## summary
Progress | Start / End | Model | Params | Bounds | Experimental Data | Objectives | MOGA Summary | Reduction
190/10000 | Saturday, 02/17/24, 23:38:29 | evpwdb | evp_s0 (fixed=4.144) | [0.0, 100.0] | creep/inl_1/AirBase_1000_16_G18.csv (Calibration) | area_creep_time_strain | num_gens (10000) | Grouping Errors (name, type, labels)
| Sunday, 02/18/24, 11:54:29 |  | evp_R (fixed=21.95) | [0.0, 1e+03] | creep/inl_1/AirBase_1000_13_G30.csv (Calibration) | yield_point_tensile | population (100) | Reducing Errors (square_average)
|  |  | evp_d (fixed=1.258) | [0.0, 100.0] | creep/inl_1/AirBase_1000_12_G48.csv (Calibration) | end_creep_time | offspring (50) | Reducing Objectives (square_average)
|  |  | evp_n (fixed=3.947) | [0.0, 100.0] | creep/inl_1/AirBase_1000_11_G39.csv (Calibration) | area_tensile_strain_stress | crossover (0.8)
|  |  | evp_eta (fixed=726.3) | [0.0, 1e+04] | tensile/inl/AirBase_1000_D12.csv (Calibration) | end_creep_strain | mutation (0.01)
|  |  | c_0 (init=7.244) | [0.0, 1e+03]
|  |  | c_1 (init=50.84) | [0.0, 1e+03]
|  |  | t_0 (init=271.9) | [0.0, 1e+03]
|  |  | t_1 (init=601.5) | [0.0, 1e+03]
|  |  | c_n (init=1.558) | [0.0, 100.0]
|  |  | t_n (init=9.512) | [0.0, 100.0]

## results
evp_s0 | evp_R | evp_d | evp_n | evp_eta | c_0 | c_1 | t_0 | t_1 | c_n | t_n | area_creep_time_strain | yield_point_tensile | end_creep_time | area_tensile_strain_stress | end_creep_strain | square_average
4.1445 | 21.946 | 1.2583 | 3.9467 | 726.26 | 10.437 | 72.6 | 95.908 | 666.59 | 0.85462 | 2.8988 | 0.29757 | 0.0037253 | 0.12027 | 0.09429 | 0.098113 | 0.12154
4.1445 | 21.946 | 1.2583 | 3.9467 | 726.26 | 10.06 | 72.009 | 82.098 | 570.64 | 0.83902 | 2.29 | 0.25482 | 0.0037253 | 0.22337 | 0.090788 | 0.21215 | 0.16809
4.1445 | 21.946 | 1.2583 | 3.9467 | 726.26 | 10.243 | 70.618 | 96.108 | 663.72 | 0.83717 | 6.706 | 0.31417 | 0.0037253 | 0.088086 | 0.095164 | 0.25741 | 0.18179
4.1445 | 21.946 | 1.2583 | 3.9467 | 726.26 | 10.32 | 72.472 | 102.81 | 694.68 | 0.84487 | 6.8954 | 0.35788 | 0.0037253 | 0.17776 | 0.095164 | 0.17302 | 0.19868
4.1445 | 21.946 | 1.2583 | 3.9467 | 726.26 | 10.239 | 72.219 | 98.528 | 669.53 | 0.84481 | 6.8894 | 0.38302 | 0.0037253 | 0.14487 | 0.095164 | 0.15636 | 0.20121
4.1445 | 21.946 | 1.2583 | 3.9467 | 726.26 | 10.216 | 73.132 | 86.113 | 577.77 | 0.99595 | 2.3577 | 0.23986 | 0.0037253 | 0.25361 | 0.091307 | 0.29947 | 0.21988
4.1445 | 21.946 | 1.2583 | 3.9467 | 726.26 | 7.3569 | 55.873 | 82.528 | 588.64 | 0.98164 | 1.3831 | 0.27753 | 0.0037253 | 0.16116 | 0.072367 | 0.35391 | 0.2335
4.1445 | 21.946 | 1.2583 | 3.9467 | 726.26 | 10.232 | 73.378 | 100.14 | 668.79 | 0.83275 | 13.606 | 0.29857 | 0.0037253 | 0.13754 | 0.095164 | 0.34976 | 0.23946
4.1445 | 21.946 | 1.2583 | 3.9467 | 726.26 | 7.355 | 50.69 | 190.5 | 501.02 | 1.6478 | 8.6357 | 0.32727 | 0.0037253 | 0.34767 | 0.094199 | 0.22604 | 0.28796
4.1445 | 21.946 | 1.2583 | 3.9467 | 726.26 | 7.5497 | 52.553 | 149.3 | 929.91 | 1.4099 | 10.127 | 0.14267 | 0.0037253 | 0.34221 | 0.095164 | 0.39126 | 0.29962
4.1445 | 21.946 | 1.2583 | 3.9467 | 726.26 | 10.23 | 70.622 | 96.017 | 670.65 | 0.82837 | 6.7909 | 0.47937 | 0.0037253 | 0.058255 | 0.095164 | 0.24082 | 0.30025
4.1445 | 21.946 | 1.2583 | 3.9467 | 726.26 | 10.231 | 70.892 | 96.068 | 670.75 | 0.84899 | 6.7907 | 0.54446 | 0.0037253 | 0.079717 | 0.095164 | 0.20387 | 0.35342
4.1445 | 21.946 | 1.2583 | 3.9467 | 726.26 | 10.264 | 72.985 | 83.073 | 568.83 | 0.83774 | 2.0623 | 0.55619 | 0.0037253 | 0.12452 | 0.08826 | 0.24553 | 0.39294
4.1445 | 21.946 | 1.2583 | 3.9467 | 726.26 | 10.218 | 73.967 | 96.938 | 678.6 | 0.8362 | 1.3886 | 0.092151 | 0.0037253 | 0.025259 | 0.076048 | 0.62303 | 0.4031
4.1445 | 21.946 | 1.2583 | 3.9467 | 726.26 | 10.227 | 74.235 | 96.614 | 679.2 | 0.82816 | 1.4165 | 0.058514 | 0.0037253 | 0.043871 | 0.07713 | 0.63232 | 0.41114
4.1445 | 21.946 | 1.2583 | 3.9467 | 726.26 | 10.216 | 73.755 | 98.955 | 702.34 | 0.83562 | 1.411 | 0.043876 | 0.0037253 | 0.062353 | 0.077759 | 0.65232 | 0.4374
4.1445 | 21.946 | 1.2583 | 3.9467 | 726.26 | 10.211 | 73.599 | 92.362 | 662.83 | 0.82579 | 1.6078 | 0.24623 | 0.0037253 | 0.25238 | 0.082603 | 0.58675 | 0.47544
4.1445 | 21.946 | 1.2583 | 3.9467 | 726.26 | 10.134 | 66.16 | 87.082 | 648.92 | 0.83126 | 6.5131 | 0.44723 | 0.0037253 | 0.28002 | 0.095164 | 0.46728 | 0.50584
4.1445 | 21.946 | 1.2583 | 3.9467 | 726.26 | 7.8442 | 54.156 | 89.104 | 691.8 | 0.83786 | 2.9326 | 0.64718 | 0.0037253 | 0.24894 | 0.094516 | 0.18078 | 0.52244
4.1445 | 21.946 | 1.2583 | 3.9467 | 726.26 | 7.2032 | 49.173 | 155.73 | 429.66 | 1.5777 | 11.012 | 0.46715 | 0.0037253 | 0.56304 | 0.094801 | 0.083856 | 0.55127
4.1445 | 21.946 | 1.2583 | 3.9467 | 726.26 | 10.461 | 74.128 | 96.608 | 690.67 | 0.83905 | 1.2861 | 0.21676 | 0.0037253 | 0.07577 | 0.072512 | 0.71343 | 0.56699
4.1445 | 21.946 | 1.2583 | 3.9467 | 726.26 | 9.9984 | 69.303 | 96.096 | 662.34 | 1.0196 | 10.318 | 0.52377 | 0.0037253 | 0.161 | 0.095164 | 0.51633 | 0.57592
4.1445 | 21.946 | 1.2583 | 3.9467 | 726.26 | 7.6056 | 54.645 | 90.53 | 696.65 | 1.0306 | 1.2545 | 0.21982 | 0.0037253 | 0.50126 | 0.071978 | 0.55409 | 0.6118
4.1445 | 21.946 | 1.2583 | 3.9467 | 726.26 | 10.191 | 73.943 | 99.718 | 682.74 | 0.83714 | 1.353 | 0.48185 | 0.0037253 | 0.05338 | 0.074595 | 0.61051 | 0.61332
4.1445 | 21.946 | 1.2583 | 3.9467 | 726.26 | 10.244 | 72.206 | 79.988 | 560.28 | 0.84489 | 6.8077 | 0.70193 | 0.0037253 | 0.34618 | 0.095163 | 0.12747 | 0.63787
4.1445 | 21.946 | 1.2583 | 3.9467 | 726.26 | 7.7629 | 51.801 | 330.04 | 809.58 | 1.6402 | 3.3583 | 0.36662 | 0.0037253 | 0.70103 | 0.081163 | 0.23303 | 0.68675
4.1445 | 21.946 | 1.2583 | 3.9467 | 726.26 | 10.032 | 65.176 | 92.5 | 665.98 | 1.0197 | 7.3617 | 0.45008 | 0.0037253 | 0.21377 | 0.095164 | 0.66655 | 0.70163
4.1445 | 21.946 | 1.2583 | 3.9467 | 726.26 | 4.9987 | 36.069 | 266.02 | 633.56 | 1.5042 | 4.507 | 0.48862 | 0.0037253 | 0.62779 | 0.068456 | 0.32452 | 0.74288
4.1445 | 21.946 | 1.2583 | 3.9467 | 726.26 | 10.28 | 67.807 | 274.59 | 931.27 | 1.4104 | 10.892 | 0.67851 | 0.0037253 | 0.4808 | 0.095164 | 0.21515 | 0.74691
4.1445 | 21.946 | 1.2583 | 3.9467 | 726.26 | 10.631 | 74.073 | 75.329 | 577.87 | 1.0299 | 1.314 | 0.27792 | 0.0037253 | 0.2435 | 0.069635 | 0.79592 | 0.77488
4.1445 | 21.946 | 1.2583 | 3.9467 | 726.26 | 10.186 | 73.95 | 92.53 | 608.77 | 0.84106 | 2.2159 | 0.78555 | 0.0037253 | 0.18468 | 0.090556 | 0.38201 | 0.80534
4.1445 | 21.946 | 1.2583 | 3.9467 | 726.26 | 9.3 | 65.875 | 82.044 | 569.9 | 0.82548 | 1.5242 | 0.82208 | 0.0037253 | 0.19933 | 0.076474 | 0.30094 | 0.81197
4.1445 | 21.946 | 1.2583 | 3.9467 | 726.26 | 5.0309 | 36.734 | 266.31 | 633.92 | 1.3557 | 4.601 | 0.66399 | 0.0037253 | 0.62203 | 0.068675 | 0.3366 | 0.94584
4.1445 | 21.946 | 1.2583 | 3.9467 | 726.26 | 9.9931 | 74.396 | 99.91 | 668.32 | 0.99033 | 1.383 | 0.19982 | 0.0037253 | 0.48735 | 0.074999 | 0.8591 | 1.0211
4.1445 | 21.946 | 1.2583 | 3.9467 | 726.26 | 7.7547 | 55.106 | 243.95 | 853.67 | 1.423 | 2.9921 | 0.42362 | 0.0037253 | 0.18274 | 0.093657 | 0.90209 | 1.0354
4.1445 | 21.946 | 1.2583 | 3.9467 | 726.26 | 10.005 | 66.931 | 82.346 | 658.25 | 0.84928 | 6.7157 | 0.9 | 0.0037253 | 0.27344 | 0.095164 | 0.38534 | 1.0423
4.1445 | 21.946 | 1.2583 | 3.9467 | 726.26 | 7.7649 | 55.218 | 248.86 | 576.6 | 1.3521 | 11.575 | 0.59156 | 0.0037253 | 0.18931 | 0.071853 | 0.81337 | 1.0525
4.1445 | 21.946 | 1.2583 | 3.9467 | 726.26 | 9.7786 | 66.826 | 308.59 | 779.69 | 1.3374 | 10.575 | 0.71003 | 0.0037253 | 0.23133 | 0.095148 | 0.7093 | 1.0698
4.1445 | 21.946 | 1.2583 | 3.9467 | 726.26 | 9.4535 | 69.08 | 98.685 | 663.38 | 0.89103 | 5.0263 | 0.31044 | 0.0037253 | 1.0102 | 0.095151 | 0.087163 | 1.1336
4.1445 | 21.946 | 1.2583 | 3.9467 | 726.26 | 7.7735 | 55.042 | 275.18 | 950.04 | 1.3506 | 4.9582 | 0.59387 | 0.0037253 | 0.2139 | 0.095136 | 0.87497 | 1.1731
4.1445 | 21.946 | 1.2583 | 3.9467 | 726.26 | 10.523 | 74.287 | 75.139 | 577.9 | 0.82866 | 1.4357 | 0.39541 | 0.0037253 | 0.5563 | 0.07468 | 0.85091 | 1.1954
4.1445 | 21.946 | 1.2583 | 3.9467 | 726.26 | 9.9937 | 66.788 | 88.103 | 684.6 | 1.0176 | 10.129 | 0.83071 | 0.0037253 | 0.22094 | 0.095164 | 0.67802 | 1.2077
4.1445 | 21.946 | 1.2583 | 3.9467 | 726.26 | 10.218 | 74.156 | 97.34 | 684.43 | 0.83136 | 1.0936 | 0.40048 | 0.0037253 | 0.33433 | 0.062383 | 0.97702 | 1.2306
4.1445 | 21.946 | 1.2583 | 3.9467 | 726.26 | 9.8254 | 66.317 | 373.23 | 759.22 | 1.3245 | 7.7853 | 0.85069 | 0.0037253 | 0.37286 | 0.038448 | 0.61936 | 1.2478
4.1445 | 21.946 | 1.2583 | 3.9467 | 726.26 | 10.2 | 74.198 | 97.484 | 705.25 | 0.82792 | 1.1063 | 0.087158 | 0.0037253 | 0.37282 | 0.064182 | 1.061 | 1.2764
4.1445 | 21.946 | 1.2583 | 3.9467 | 726.26 | 8.1998 | 55.853 | 240.86 | 660.83 | 1.3189 | 11.571 | 0.83831 | 0.0037253 | 0.64969 | 0.095162 | 0.40572 | 1.2985
4.1445 | 21.946 | 1.2583 | 3.9467 | 726.26 | 7.2184 | 51.058 | 92.628 | 682.72 | 0.82843 | 9.3185 | 0.63848 | 0.0037253 | 0.47071 | 0.095164 | 0.81693 | 1.3057
4.1445 | 21.946 | 1.2583 | 3.9467 | 726.26 | 7.7545 | 54.946 | 245.31 | 567.07 | 1.3944 | 8.4879 | 0.56641 | 0.0037253 | 0.18708 | 0.051611 | 0.97616 | 1.3114
4.1445 | 21.946 | 1.2583 | 3.9467 | 726.26 | 9.8255 | 66.92 | 311.23 | 757.76 | 1.3284 | 7.6738 | 0.70817 | 0.0037253 | 0.26874 | 0.094239 | 0.86483 | 1.3305
4.1445 | 21.946 | 1.2583 | 3.9467 | 726.26 | 10.139 | 73.236 | 87.904 | 580.73 | 0.84457 | 1.5309 | 1.017 | 0.0037253 | 0.18515 | 0.076667 | 0.52195 | 1.3469
4.1445 | 21.946 | 1.2583 | 3.9467 | 726.26 | 10.105 | 70.865 | 100.77 | 667.44 | 0.84954 | 9.5944 | 0.6731 | 0.0037253 | 0.46633 | 0.095164 | 0.8172 | 1.3474
4.1445 | 21.946 | 1.2583 | 3.9467 | 726.26 | 8.5171 | 55.494 | 243.95 | 634.93 | 1.5076 | 5.1652 | 0.57422 | 0.0037253 | 0.97662 | 0.092285 | 0.34506 | 1.4111
4.1445 | 21.946 | 1.2583 | 3.9467 | 726.26 | 7.7612 | 55.275 | 247.9 | 485.43 | 1.4524 | 10.412 | 0.46609 | 0.0037253 | 0.16207 | 0.082393 | 1.083 | 1.4232
4.1445 | 21.946 | 1.2583 | 3.9467 | 726.26 | 7.8681 | 55.975 | 74.25 | 574.1 | 0.85306 | 1.0862 | 0.60159 | 0.0037253 | 0.83777 | 0.057997 | 0.65182 | 1.492
4.1445 | 21.946 | 1.2583 | 3.9467 | 726.26 | 7.7465 | 53.915 | 84.609 | 579.32 | 0.83927 | 10.395 | 0.075639 | 0.0037253 | 0.70596 | 0.095164 | 0.98946 | 1.4922
4.1445 | 21.946 | 1.2583 | 3.9467 | 726.26 | 10.237 | 69.283 | 97.678 | 852.76 | 0.83698 | 10.336 | 1.024 | 0.0037253 | 0.33198 | 0.095164 | 0.57185 | 1.495
4.1445 | 21.946 | 1.2583 | 3.9467 | 726.26 | 9.7913 | 66.826 | 373.22 | 780.24 | 1.3259 | 7.7083 | 0.73418 | 0.0037253 | 0.25271 | 0.033138 | 0.95253 | 1.5113
4.1445 | 21.946 | 1.2583 | 3.9467 | 726.26 | 10.464 | 74.651 | 103.75 | 696.59 | 0.84094 | 1.4765 | 1.117 | 0.0037253 | 0.14728 | 0.07931 | 0.49877 | 1.5245
4.1445 | 21.946 | 1.2583 | 3.9467 | 726.26 | 10.282 | 73.752 | 73.5 | 579.88 | 0.83828 | 1.3353 | 0.40266 | 0.0037253 | 0.76304 | 0.070944 | 0.92764 | 1.6099
4.1445 | 21.946 | 1.2583 | 3.9467 | 726.26 | 10.122 | 65.906 | 371.23 | 574.68 | 1.3328 | 7.9584 | 0.87853 | 0.0037253 | 0.81596 | 0.18089 | 0.41196 | 1.6401
4.1445 | 21.946 | 1.2583 | 3.9467 | 726.26 | 7.7528 | 55.739 | 252.14 | 563.78 | 1.3704 | 5.5091 | 0.45055 | 0.0037253 | 0.16188 | 0.010785 | 1.193 | 1.6526
4.1445 | 21.946 | 1.2583 | 3.9467 | 726.26 | 10.275 | 73.181 | 100.05 | 675.92 | 0.82914 | 1.4162 | 1.2159 | 0.0037253 | 0.18745 | 0.076633 | 0.47765 | 1.7477
4.1445 | 21.946 | 1.2583 | 3.9467 | 726.26 | 10.01 | 66.621 | 76.625 | 680.83 | 0.85604 | 6.9488 | 1.1864 | 0.0037253 | 0.4985 | 0.095164 | 0.34217 | 1.7821
4.1445 | 21.946 | 1.2583 | 3.9467 | 726.26 | 7.7692 | 55.074 | 177.43 | 578.63 | 1.6411 | 12.66 | 0.39589 | 0.0037253 | 0.19457 | 0.095164 | 1.2658 | 1.8059
4.1445 | 21.946 | 1.2583 | 3.9467 | 726.26 | 7.8399 | 50.436 | 200.64 | 504.18 | 1.6629 | 7.2316 | 0.3073 | 0.0037253 | 1.2233 | 0.088197 | 0.47519 | 1.8244
4.1445 | 21.946 | 1.2583 | 3.9467 | 726.26 | 10.505 | 66.343 | 260.59 | 497.52 | 1.3502 | 9.7815 | 0.669 | 0.0037253 | 1.1733 | 0.075454 | 0.22205 | 1.8792
4.1445 | 21.946 | 1.2583 | 3.9467 | 726.26 | 4.9907 | 36.129 | 267.4 | 844.46 | 1.2192 | 11.65 | 0.88919 | 0.0037253 | 1.0038 | 0.095164 | 0.29353 | 1.8935
4.1445 | 21.946 | 1.2583 | 3.9467 | 726.26 | 10.256 | 73.6 | 95.863 | 659.84 | 1.0091 | 7.0675 | 0.62349 | 0.0037253 | 1.2293 | 0.095164 | 0.050015 | 1.9116
4.1445 | 21.946 | 1.2583 | 3.9467 | 726.26 | 7.7482 | 55.415 | 245.02 | 567.54 | 1.3756 | 5.0924 | 0.49903 | 0.0037253 | 0.17468 | 0.025576 | 1.2825 | 1.925
4.1445 | 21.946 | 1.2583 | 3.9467 | 726.26 | 7.982 | 56.169 | 91.138 | 578.96 | 0.99655 | 1.3178 | 0.91011 | 0.0037253 | 0.95751 | 0.067636 | 0.49283 | 1.9926
4.1445 | 21.946 | 1.2583 | 3.9467 | 726.26 | 10.443 | 74.15 | 103.35 | 688.46 | 0.83706 | 1.5016 | 1.3224 | 0.0037253 | 0.22844 | 0.079763 | 0.47367 | 2.0316
4.1445 | 21.946 | 1.2583 | 3.9467 | 726.26 | 7.7547 | 55.505 | 245.06 | 567.36 | 1.3826 | 11.575 | 0.52684 | 0.0037253 | 0.16168 | 0.066958 | 1.3135 | 2.0334
4.1445 | 21.946 | 1.2583 | 3.9467 | 726.26 | 7.7311 | 49.682 | 289.59 | 654.62 | 1.6144 | 12.727 | 0.35955 | 0.0037253 | 1.304 | 0.06732 | 0.45155 | 2.0381
4.1445 | 21.946 | 1.2583 | 3.9467 | 726.26 | 10.294 | 63.58 | 332.61 | 795.12 | 1.4992 | 9.2082 | 0.52579 | 0.0037253 | 1.3188 | 0.094656 | 0.20109 | 2.0651
4.1445 | 21.946 | 1.2583 | 3.9467 | 726.26 | 7.1366 | 49.624 | 267.59 | 659.32 | 1.2153 | 15.753 | 1.1782 | 0.0037253 | 0.78206 | 0.095144 | 0.37444 | 2.1492
4.1445 | 21.946 | 1.2583 | 3.9467 | 726.26 | 10.004 | 71.794 | 92.619 | 591.33 | 0.91871 | 6.8428 | 1.0956 | 0.0037253 | 0.35596 | 0.095163 | 0.9324 | 2.2056
4.1445 | 21.946 | 1.2583 | 3.9467 | 726.26 | 7.5311 | 52.176 | 142.61 | 842.36 | 1.0642 | 10.012 | 1.0727 | 0.0037253 | 1.0175 | 0.095164 | 0.16719 | 2.2229
4.1445 | 21.946 | 1.2583 | 3.9467 | 726.26 | 7.7686 | 55.215 | 246.8 | 576.02 | 1.4119 | 11.113 | 0.52291 | 0.0037253 | 0.17192 | 0.078256 | 1.384 | 2.2247
4.1445 | 21.946 | 1.2583 | 3.9467 | 726.26 | 7.5912 | 53.949 | 82.844 | 499.57 | 1.0204 | 7.1724 | 1.3049 | 0.0037253 | 0.62342 | 0.095162 | 0.35277 | 2.2249
4.1445 | 21.946 | 1.2583 | 3.9467 | 726.26 | 10.503 | 74.465 | 87.249 | 545.32 | 0.84754 | 9.2751 | 1.3865 | 0.0037253 | 0.40814 | 0.095164 | 0.4016 | 2.2593
4.1445 | 21.946 | 1.2583 | 3.9467 | 726.26 | 10.007 | 69.286 | 91.85 | 659.4 | 1.0237 | 10.517 | 1.1632 | 0.0037253 | 0.90061 | 0.095164 | 0.3494 | 2.2954
4.1445 | 21.946 | 1.2583 | 3.9467 | 726.26 | 9.9702 | 73.131 | 82.49 | 570.17 | 0.84112 | 3.0386 | 0.34946 | 0.0037253 | 1.483 | 0.094113 | 0.17702 | 2.3615
4.1445 | 21.946 | 1.2583 | 3.9467 | 726.26 | 8.5651 | 55.022 | 246.83 | 656.92 | 1.4109 | 6.5782 | 0.68875 | 0.0037253 | 1.306 | 0.094721 | 0.43204 | 2.3757
4.1445 | 21.946 | 1.2583 | 3.9467 | 726.26 | 8.5613 | 55.025 | 248.89 | 657.51 | 1.351 | 7.0403 | 0.53959 | 0.0037253 | 1.4076 | 0.094822 | 0.4114 | 2.4509
4.1445 | 21.946 | 1.2583 | 3.9467 | 726.26 | 7.1057 | 47.192 | 178.74 | 626 | 1.3272 | 11.531 | 0.73925 | 0.0037253 | 1.3537 | 0.095164 | 0.28128 | 2.4671
4.1445 | 21.946 | 1.2583 | 3.9467 | 726.26 | 8.6129 | 55.2 | 249.3 | 581.38 | 1.3702 | 11.339 | 0.6433 | 0.0037253 | 1.3921 | 0.079732 | 0.36556 | 2.4917
4.1445 | 21.946 | 1.2583 | 3.9467 | 726.26 | 7.1944 | 53.484 | 88.687 | 606.62 | 0.8393 | 1.0774 | 0.63787 | 0.0037253 | 1.0971 | 0.057803 | 0.96024 | 2.536
4.1445 | 21.946 | 1.2583 | 3.9467 | 726.26 | 9.9962 | 69.302 | 89.753 | 665.64 | 0.85221 | 10.267 | 0.88784 | 0.0037253 | 1.2267 | 0.095164 | 0.50131 | 2.5535
4.1445 | 21.946 | 1.2583 | 3.9467 | 726.26 | 7.7566 | 55.958 | 275.46 | 567.68 | 1.3737 | 7.524 | 0.41887 | 0.0037253 | 0.18139 | 0.07484 | 1.535 | 2.5702
4.1445 | 21.946 | 1.2583 | 3.9467 | 726.26 | 10.222 | 65.842 | 82.331 | 562.79 | 0.84985 | 1.7768 | 1.0349 | 0.0037253 | 1.2071 | 0.083083 | 0.25852 | 2.602
4.1445 | 21.946 | 1.2583 | 3.9467 | 726.26 | 7.2661 | 49.074 | 99.446 | 657 | 1.0198 | 6.8198 | 0.31363 | 0.0037253 | 1.3149 | 0.095164 | 0.89211 | 2.6321
4.1445 | 21.946 | 1.2583 | 3.9467 | 726.26 | 6.9976 | 46.218 | 88.358 | 664.56 | 0.84301 | 7.1509 | 0.071069 | 0.0037253 | 0.96995 | 0.095164 | 1.3196 | 2.6963
4.1445 | 21.946 | 1.2583 | 3.9467 | 726.26 | 7.7798 | 56.483 | 249.07 | 488.47 | 1.3905 | 10.5 | 0.38887 | 0.0037253 | 0.25667 | 0.072737 | 1.581 | 2.7219
4.1445 | 21.946 | 1.2583 | 3.9467 | 726.26 | 9.9866 | 66.619 | 110.82 | 658.05 | 1.0244 | 2.483 | 1.192 | 0.0037253 | 1.1038 | 0.092632 | 0.31092 | 2.7445
4.1445 | 21.946 | 1.2583 | 3.9467 | 726.26 | 7.2637 | 50.089 | 277.38 | 636.98 | 1.1464 | 10.325 | 1.2654 | 0.0037253 | 1.0118 | 0.076042 | 0.33845 | 2.7453
4.1445 | 21.946 | 1.2583 | 3.9467 | 726.26 | 10.873 | 65.761 | 237.21 | 571.23 | 1.4935 | 14.365 | 0.4124 | 0.0037253 | 1.5265 | 0.093623 | 0.48879 | 2.7479
4.1445 | 21.946 | 1.2583 | 3.9467 | 726.26 | 7.7729 | 54.023 | 90.943 | 579.07 | 0.84012 | 8.9887 | 0.43754 | 0.0037253 | 1.3701 | 0.095164 | 0.81883 | 2.7481
4.1445 | 21.946 | 1.2583 | 3.9467 | 726.26 | 10.013 | 72.489 | 72.187 | 575.31 | 0.85245 | 1.4066 | 0.56091 | 0.0037253 | 1.282 | 0.073767 | 0.89474 | 2.7642
4.1445 | 21.946 | 1.2583 | 3.9467 | 726.26 | 9.3149 | 57.696 | 300.73 | 657.63 | 1.5004 | 7.1305 | 0.40052 | 0.0037253 | 1.5381 | 0.011114 | 0.52509 | 2.8019
4.1445 | 21.946 | 1.2583 | 3.9467 | 726.26 | 7.9943 | 50.442 | 142.22 | 592.46 | 1.8117 | 11.018 | 0.94891 | 0.0037253 | 1.3352 | 0.095164 | 0.35041 | 2.815

## plot_tensile_strain_stress
0 | 1 | 2 | 3
0 | 16.59 | 0 | 0
7.22e-05 | 23.921728 | 0.0007692308 | 72.69841
0.000171435 | 32.46556527 | 0.001538462 | 91.32206
0.000298395 | 41.75245689 | 0.002307692 | 94.88956
0.000457465 | 51.91374331 | 0.003846154 | 95.68562
0.00067766 | 62.29219865 | 0.004615385 | 95.72712
0.000946012 | 72.58863728 | 0.005384615 | 95.75187
0.001324123 | 81.507855 | 0.006923077 | 95.79483
0.001871348 | 87.50359655 | 0.007692308 | 95.81591
0.002599917 | 90.02375031 | 0.008461538 | 95.83696
0.003458114 | 90.33183828 | 0.01 | 95.879
0.004362271 | 90.2829811 | 0.01076923 | 95.89998
0.005234178 | 90.50246844 | 0.01153846 | 95.92094
0.006128184 | 90.98587321 | 0.01230769 | 95.94189
0.007021293 | 91.57069278 | 0.01384615 | 95.98372
0.007947832 | 92.08900712 | 0.01461538 | 96.0046
0.008876487 | 92.4671514 | 0.01538462 | 96.02546
0.009784277 | 92.80358837 | 0.01692308 | 96.06713
0.010682736 | 92.9678652 | 0.01769231 | 96.08793
0.011585627 | 93.18335783 | 0.01846154 | 96.10871
0.012491653 | 93.3285769 | 0.02 | 96.15022
0.013427447 | 93.4463596 | 0.02076923 | 96.17094
0.014330821 | 93.50038178 | 0.02153846 | 96.19164
0.015204819 | 93.55167694 | 0.02230769 | 96.21233
0.016112494 | 93.65695488 | 0.02384615 | 96.25363
0.01701738 | 93.69088393 | 0.02461538 | 96.27425
0.017923412 | 93.8063519 | 0.02538462 | 96.29486
0.018831568 | 93.7591101 | 0.02692308 | 96.336
0.01978596 | 93.86903549 | 0.02769231 | 96.35655
0.020692427 | 93.89290876 | 0.02846154 | 96.37707
0.021601009 | 93.9578202 | 0.03 | 96.41805
0.0225117 | 94.01274264 | 0.03076923 | 96.43852
0.023528032 | 93.97524453 | 0.03153846 | 96.45896
0.024467221 | 93.98156499 | 0.03230769 | 96.47939
0.025405529 | 94.09030463 | 0.03384615 | 96.52017
0.026284516 | 94.17304509 | 0.03461538 | 96.54054
0.027195818 | 94.1253204 | 0.03538462 | 96.56088
0.028095596 | 94.06606124 | 0.03692308 | 96.60151
0.028988737 | 94.15011298 | 0.03769231 | 96.6218
0.029909226 | 94.20590623 | 0.03846154 | 96.64207
0.030801719 | 94.30033464 | 0.04 | 96.68254
0.031692447 | 94.270826 | 0.04076923 | 96.70275
0.032610452 | 94.3780698 | 0.04153846 | 96.72294
0.033499571 | 94.54474581 | 0.04230769 | 96.74311
0.034415919 | 94.807374 | 0.04384615 | 96.78338
0.035386449 | 95.0444748 | 0.04461538 | 96.80349
0.036301071 | 95.23514112 | 0.04538462 | 96.82359
0.037214857 | 95.3844804 | 0.04692308 | 96.86371
0.038154761 | 95.54689724 | 0.04769231 | 96.88374
0.039094744 | 95.63675193 | 0.04846154 | 96.90375
0.040060745 | 95.67713808 | 0.05 | 96.94372
0.040971103 | 95.59758672 | 0.05076923 | 96.96368
0.041908444 | 95.88536805 | 0.05153846 | 96.98361
0.042843949 | 95.66197875 | 0.05230769 | 97.00353
0.043751779 | 95.64439065 | 0.05384615 | 97.0433
0.044658785 | 95.60569953 | 0.05461538 | 97.06316
0.045564969 | 95.61911184 | 0.05538462 | 97.083
0.046498015 | 95.6455148 | 0.05692308 | 97.12262
0.047347219 | 95.74774152 | 0.05769231 | 97.14241
0.048250971 | 95.8133242 | 0.05846154 | 97.16217
0.049153908 | 95.98390716 | 0.06 | 97.20164
0.050056029 | 95.8497561 | 0.06076923 | 97.22134
0.050957338 | 95.87304858 | 0.06153846 | 97.24103
0.051857835 | 95.93835634 | 0.06230769 | 97.2607
0.052757522 | 95.99308444 | 0.06384615 | 97.29997
0.0536564 | 96.02665322 | 0.06461538 | 97.31958
0.054553524 | 96.02835417 | 0.06538462 | 97.33918
0.05545079 | 96.0828453 | 0.06692308 | 97.3783
0.056347252 | 96.3382929 | 0.06769231 | 97.39784
0.057215523 | 96.16784488 | 0.06846154 | 97.41735
0.058110405 | 96.10556576 | 0.07 | 97.45632
0.058977148 | 96.07221807 | 0.07076923 | 97.47578
0.059870455 | 96.12622746 | 0.07153846 | 97.49522
0.060735674 | 96.20943372 | 0.07230769 | 97.51464
0.061627413 | 96.29526564 | 0.07384615 | 97.55343
0.062492054 | 96.24017926 | 0.07461538 | 97.57279
0.063355009 | 96.2273796 | 0.07538462 | 97.59214
0.064162826 | 96.42243438 | 0.07692308 | 97.63077
0.064943752 | 96.42306564 | 0.07769231 | 97.65006
0.065831747 | 96.41260269 | 0.07846154 | 97.66933
0.066692762 | 96.32461637 | 0.08 | 97.70781
0.067524995 | 96.42621141 | 0.08076923 | 97.72703
0.068410702 | 96.49023855 | 0.08153846 | 97.74622
0.069295626 | 96.48992259 | 0.08230769 | 97.7654
0.070179767 | 96.51090897 | 0.08384615 | 97.80369
0.071063127 | 96.89682225 | 0.08461538 | 97.82281
0.071944777 | 96.7673698 | 0.08538462 | 97.84191
0.07282658 | 96.79896 | 0.08692308 | 97.88006
0.073707606 | 96.90580984 | 0.08769231 | 97.89911
0.074587857 | 97.0342464 | 0.08846154 | 97.91814
0.075467334 | 97.11962328 | 0.09 | 97.95613
0.076372905 | 97.2291992 | 0.09076923 | 97.97511
0.077250814 | 97.37941382 | 0.09153846 | 97.99406
0.078127028 | 97.5512772 | 0.09230769 | 98.01299
0.079030195 | 97.63942214 | 0.09384615 | 98.05081
0.079932548 | 97.79255992 | 0.09461538 | 98.06968
0.080859912 | 97.76402723 | 0.09538462 | 98.08855
0.081760616 | 97.90638312 | 0.09692308 | 98.12621
0.082659588 | 98.05960816 | 0.09769231 | 98.14502
0.083611103 | 98.08772532 | 0.09846154 | 98.1638
0.084509333 | 98.17587026 | 0.1 | 98.20132
0.085432464 | 98.58240588 | 0.1007692 | 98.22005
0.086329061 | 98.550916 | 0.1015385 | 98.23877
0.087250515 | 98.6526797 | 0.1030769 | 98.27614
0.08811893 | 98.6728613 | 0.1038462 | 98.2948
0.089013122 | 98.815788 | 0.1046154 | 98.31344
0.089905601 | 98.96966266 | 0.1053846 | 98.33206
0.09082468 | 99.02781311 | 0.1069231 | 98.36925
0.091715545 | 99.09415173 | 0.1076923 | 98.38781
0.092606528 | 99.1276308 | 0.1084615 | 98.40636
0.093522219 | 99.55883345 | 0.11 | 98.44341
0.094411594 | 99.50454648 | 0.1107692 | 98.4619
0.09530018 | 99.45000549 | 0.1115385 | 98.48038
0.096191609 | 99.4726395 | 0.1130769 | 98.51727
0.097072263 | 99.2737746 | 0.1138462 | 98.5357
0.097934007 | 99.2601 | 0.1146154 | 98.5541
0.098822187 | 99.2931065 | 0.1153846 | 98.57248
0.099673374 | 99.2229861 | 0.1169231 | 98.6092
0.100560012 | 99.2778262 | 0.1176923 | 98.62753
0.101418757 | 99.7062066 | 0.1184615 | 98.64585
0.102303849 | 99.5397192 | 0.12 | 98.68242
0.103179138 | 99.5714489 | 0.1207692 | 98.70068
0.104062674 | 99.8037198 | 0.1215385 | 98.71892
0.10494543 | 99.891861 | 0.1230769 | 98.75535
0.105818411 | 99.934638 | 0.1238462 | 98.77353
0.106672654 | 100.020043 | 0.1246154 | 98.7917
0.10755311 | 100.486752 | 0.1253846 | 98.80985
0.108396901 | 100.3598245 | 0.1269231 | 98.8461
0.109248946 | 100.3896 | 0.1276923 | 98.8642
0.107580051 | 100.0662988 | 0.1284615 | 98.88228
0.108423819 | 99.9835892 | 0.13 | 98.91839
0.109275841 | 99.8122556 | 0.1307692 | 98.93641
0.110154008 | 99.698985 | 0.1315385 | 98.95442
0.11097771 | 99.5129722 | 0.1330769 | 98.99039
0.111818617 | 99.6190548 | 0.1338462 | 99.00834
0.112774961 | 99.4793006 | 0.1346154 | 99.02628
0.113623285 | 99.5637271 | 0.1353846 | 99.0442
0.114461971 | 99.6921157 | 0.1369231 | 99.07999
0.115308866 | 99.7765802 | 0.1376923 | 99.09785
0.116155045 | 99.9284349 | 0.1384615 | 99.1157
0.117027195 | 100.0830745 | 0.14 | 99.15135
0.117889697 | 100.2256896 | 0.1407692 | 99.16914
0.118733695 | 100.2765335 | 0.1415385 | 99.18692
0.119630217 | 100.4566404 | 0.1430769 | 99.22243
0.120463883 | 100.39378 | 0.1438462 | 99.24015
0.121358857 | 100.48367 | 0.1446154 | 99.25786
0.122226482 | 100.5482898 | 0.1453846 | 99.27555
0.123084514 | 100.6232906 | 0.1469231 | 99.31088
0.12392414 | 100.5832998 | 0.1476923 | 99.32851
0.124789544 | 100.6477244 | 0.1484615 | 99.34613
0.125618921 | 100.731234 | 0.15 | 99.38132
0.12648286 | 101.0566115 | 0.1507692 | 99.39889
0.127346053 | 100.9394347 | 0.1515385 | 99.41644
0.128182111 | 100.9897584 | 0.1530769 | 99.45149
0.129035049 | 101.0190467 | 0.1538462 | 99.46899
0.129889553 | 101.1965009 | 0.1546154 | 99.48647
0.127389717 | 100.9097664 | 0.1553846 | 99.50393
0.128264576 | 100.9071386 | 0.1569231 | 99.53881
0.129164368 | 100.9865961 | 0.1576923 | 99.55622
0.130037676 | 100.9837174 | 0.1584615 | 99.57361
0.130935875 | 101.0516636 | 0.16 | 99.60835
0.131807638 | 101.1968397 | 0.1607692 | 99.62569
0.132678643 | 101.1708327 | 0.1615385 | 99.64301
0.133548889 | 101.2817721 | 0.1630769 | 99.67761
0.134443941 | 101.303831 | 0.1638462 | 99.69488
0.135389268 | 101.3996415 | 0.1646154 | 99.71214
0.136257159 | 101.4418446 | 0.1653846 | 99.72937
0.137149791 | 101.6471352 | 0.1669231 | 99.7638
0.138041627 | 101.5771049 | 0.1676923 | 99.78099
0.138907221 | 101.4812247 | 0.1684615 | 99.79815
0.139772066 | 101.350526 | 0.17 | 99.83244
0.140661567 | 101.0378553 | 0.1707692 | 99.84956
0.141601037 | 100.5798058 | 0.1715385 | 99.86666
0.142438199 | 100.260464 | 0.1730769 | 99.90081
0.143325333 | 100.0609216 | 0.1738462 | 99.91786
0.144211681 | 100.1149959 | 0.1746154 | 99.93489
0.145097243 | 99.94933979 | 0.1753846 | 99.95191
0.145956754 | 99.94271254 | 0.1769231 | 99.98589
0.146840773 | 100.1005931 | 0.1776923 | 100.0029
0.147698787 | 100.2212925 | 0.1784615 | 100.0198
0.148581268 | 100.3445806 | 0.18 | 100.0536
0.149437791 | 100.418953 | 0.1807692 | 100.0705
0.15031874 | 100.4144796 | 0.1815385 | 100.0874
0.151198913 | 100.561062 | 0.1830769 | 100.1211
0.152028082 | 100.5629852 | 0.1838462 | 100.138
0.152906753 | 100.523212 | 0.1846154 | 100.1548
0.15375958 | 100.445708 | 0.1853846 | 100.1716
0.15461168 | 100.3329095 | 0.1869231 | 100.2051
0.155488085 | 100.4325626 | 0.1876923 | 100.2218
0.156338714 | 100.5063376 | 0.1884615 | 100.2386
0.157213607 | 100.5006887 | 0.19 | 100.272
0.158062771 | 100.5275045 | 0.1907692 | 100.2886
0.158936157 | 100.5215612 | 0.1915385 | 100.3053
0.15978386 | 100.489484 | 0.1930769 | 100.3386
0.160655746 | 100.5771375 | 0.1938462 | 100.3552
0.161501993 | 100.5917701 | 0.1946154 | 100.3718
0.162322666 | 100.5096834 | 0.1953846 | 100.3884
0.163192341 | 100.4676333 | 0.1969231 | 100.4215
0.164036445 | 100.4699962 | 0.1976923 | 100.438
0.164879837 | 100.4840125 | 0.1984615 | 100.4545
0.165747293 | 100.41778 | 0.2 | 100.4875
0.166613996 | 100.5284761 | 0.2007692 | 100.5039
0.167455218 | 100.3884429 | 0.2015385 | 100.5204
0.168295733 | 100.4018592 | 0.2030769 | 100.5532
0.169160232 | 100.370263 | 0.2038462 | 100.5696
0.169999315 | 100.359693 | 0.2046154 | 100.586
0.170837695 | 100.3133751 | 0.2061538 | 100.6187
0.171675373 | 100.3262031 | 0.2069231 | 100.635
0.17251235 | 100.3270288 | 0.2076923 | 100.6513
0.173373213 | 100.6394027 | 0.2084615 | 100.6676
0.174233335 | 100.3569988 | 0.21 | 100.7001
0.175068174 | 100.2263768 | 0.2107692 | 100.7164
0.175902317 | 100.2503987 | 0.2115385 | 100.7326
0.176735765 | 100.2981876 | 0.2130769 | 100.765
0.177593001 | 100.3125433 | 0.2138462 | 100.7812
0.178449503 | 100.2311472 | 0.2146154 | 100.7973
0.179280831 | 100.2905798 | 0.2161538 | 100.8296
0.180135889 | 100.3165017 | 0.2169231 | 100.8457
0.180990217 | 100.4981137 | 0.2176923 | 100.8618
0.181843815 | 100.6798895 | 0.2184615 | 100.8779
0.182672328 | 100.8353639 | 0.22 | 100.91
0.183524492 | 101.0414732 | 0.2207692 | 100.926
0.184351614 | 101.2212765 | 0.2215385 | 100.942
0.185178052 | 101.3410672 | 0.2230769 | 100.974
0.186028085 | 101.3670242 | 0.2238462 | 100.99
0.186877395 | 101.3084954 | 0.2246154 | 101.0059
0.187701749 | 101.1628139 | 0.2261538 | 101.0378
0.188525425 | 101.1254268 | 0.2269231 | 101.0537
0.189372618 | 101.054032 | 0.2276923 | 101.0696
0.190219094 | 101.0912274 | 0.2284615 | 101.0854
0.191016544 | 100.9418837 | 0.23 | 101.1171
0.191837495 | 100.9399829 | 0.2307692 | 101.1329
0.192681888 | 101.0616268 | 0.2315385 | 101.1487
0.193525568 | 101.1105209 | 0.2330769 | 101.1803
0.194344463 | 100.9868862 | 0.2338462 | 101.196
0.195186742 | 100.9868935 | 0.2346154 | 101.2118
0.196100415 | 101.0305387 | 0.2361538 | 101.2432
0.196941218 | 101.078991 | 0.2369231 | 101.2589
0.197781314 | 101.1639427 | 0.2376923 | 101.2746
0.198596732 | 101.3562394 | 0.2384615 | 101.2902
0.199435439 | 101.1727263 | 0.24 | 101.3215
0.20024951 | 101.1329509 | 0.2407692 | 101.3371
0.201039005 | 101.2005996 | 0.2415385 | 101.3527
0.201875667 | 101.1874101 | 0.2430769 | 101.3838
0.202711629 | 101.1373152 | 0.2438462 | 101.3994
0.203523039 | 100.9987839 | 0.2446154 | 101.4149
0.204333791 | 101.0439008 | 0.2461538 | 101.4459
0.205167702 | 101.0545337 | 0.2469231 | 101.4614
0.205977122 | 101.1363623 | 0.2476923 | 101.4768
0.206809664 | 101.0853254 | 0.2484615 | 101.4923
0.207617756 | 101.2162744 | 0.25 | 101.5231
0.208425196 | 101.384255 | 0.2507692 | 101.5385
0.209255704 | 101.5671112 | 0.2515385 | 101.5539
0.210038123 | 101.6219359 | 0.2530769 | 101.5846
0.210867293 | 101.7679701 | 0.2538462 | 101.6
0.211672114 | 101.7510487 | 0.2546154 | 101.6153
0.212499931 | 101.7363735 | 0.2561538 | 101.6459
0.21330344 | 101.706754 | 0.2569231 | 101.6612
0.214106304 | 101.664568 | 0.2576923 | 101.6764
0.214932109 | 101.5377956 | 0.2584615 | 101.6917
0.215733667 | 101.5199549 | 0.26 | 101.7221
0.216534583 | 101.5764611 | 0.2607692 | 101.7373
0.217358385 | 101.6974582 | 0.2615385 | 101.7525
0.21818151 | 101.644383 | 0.2630769 | 101.7828
0.218980469 | 101.6509367 | 0.2638462 | 101.7979
0.219755319 | 101.8418509 | 0.2646154 | 101.813
0.220553021 | 102.1101377 | 0.2661538 | 101.8432
0.221373522 | 102.480945 | 0.2669231 | 101.8583
0.222169935 | 102.6250339 | 0.2676923 | 101.8733
0.22298911 | 102.7341324 | 0.2684615 | 101.8884
0.223784239 | 103.0284879 | 0.27 | 101.9184
0.224602093 | 103.0126387 | 0.2707692 | 101.9334
0.22539594 | 102.9816938 | 0.2715385 | 101.9484
0.226212478 | 102.8401251 | 0.2730769 | 101.9783
0.227005049 | 102.6706982 | 0.2738462 | 101.9932
0.227796992 | 102.7269231 | 0.2746154 | 102.0081
0.228588308 | 102.7076988 | 0.2761538 | 102.0379
0.229378998 | 102.6757372 | 0.2769231 | 102.0527
0.230169064 | 102.6310085 | 0.2776923 | 102.0676
0.231074548 | 102.9255738 | 0.2784615 | 102.0824
0.231770516 | 102.6820242 | 0.28 | 102.112
0.232697721 | 102.6763156 | 0.2807692 | 102.1268
0.233392562 | 102.6213963 | 0.2815385 | 102.1416
0.234086919 | 102.5915767 | 0.2830769 | 102.1711
0.23501198 | 102.6106286 | 0.2838462 | 102.1858
0.235705215 | 102.5931804 | 0.2846154 | 102.2005
0.236628781 | 102.6119575 | 0.2861538 | 102.2299
0.237320896 | 102.6703229 | 0.2869231 | 102.2446
0.238242971 | 103.0188398 | 0.2876923 | 102.2592
0.23893397 | 102.709082 | 0.2884615 | 102.2738
0.239624492 | 102.6021213 | 0.29 | 102.3031
0.240544447 | 102.6329569 | 0.2907692 | 102.3176
0.241233858 | 102.6400967 | 0.2915385 | 102.3322
0.242152334 | 102.4923547 | 0.2930769 | 102.3613
0.242840638 | 102.4609357 | 0.2938462 | 102.3758
0.243757641 | 102.5421753 | 0.2946154 | 102.3903
0.244444841 | 102.8297416 | 0.2961538 | 102.4193
0.245360374 | 102.5788467 | 0.2969231 | 102.4338
0.246046474 | 102.4957751 | 0.2976923 | 102.4482
0.246732104 | 102.4380897 | 0.2984615 | 102.4627
0.247645546 | 102.5573239 | 0.3 | 102.4915
0.248558155 | 102.5483873 | 0.3007692 | 102.5059
0.249242065 | 102.4774094 | 0.3015385 | 102.5202
0.249925508 | 102.3805599 | 0.3030769 | 102.5489
0.250836039 | 102.7950979 | 0.3038462 | 102.5633
0.251518394 | 102.5051911 | 0.3046154 | 102.5776
0.252427477 | 102.4697046 | 0.3061538 | 102.6061
0.253108747 | 102.3720949 | 0.3069231 | 102.6204
0.254016386 | 102.3748105 | 0.3076923 | 102.6347
0.254696575 | 102.3541634 | 0.3092308 | 102.6631
0.255602774 | 102.4469588 | 0.31 | 102.6773
0.256281885 | 102.4131859 | 0.3107692 | 102.6915
0.256960535 | 102.6766613 | 0.3115385 | 102.7057
0.257864686 | 102.6401222 | 0.3130769 | 102.734
0.258542264 | 102.7873948 | 0.3138462 | 102.7481
0.259444986 | 103.0876189 | 0.3146154 | 102.7622
0.260121494 | 103.3000617 | 0.3161538 | 102.7904
0.261022793 | 103.5230336 | 0.3169231 | 102.8045
0.261698234 | 103.670929 | 0.3176923 | 102.8185
0.26237322 | 103.84493 | 0.3192308 | 102.8466
0.263272492 | 104.0814868 | 0.32 | 102.8606
0.263946417 | 103.9954065 | 0.3207692 | 102.8746
0.264844276 | 103.9584989 | 0.3215385 | 102.8886
0.265517142 | 103.9241441 | 0.3230769 | 102.9165
0.266413593 | 103.8998741 | 0.3238462 | 102.9304
0.267085405 | 103.8129604 | 0.3246154 | 102.9443
0.267756765 | 103.5951333 | 0.3261538 | 102.9721
0.268651211 | 103.5439332 | 0.3269231 | 102.986
0.269321522 | 103.3515478 | 0.3276923 | 102.9999
0.27021457 | 103.3521698 | 0.3292308 | 103.0275
0.270883834 | 103.4082515 | 0.33 | 103.0413
0.271775489 | 103.4742513 | 0.3307692 | 103.0551
0.272443709 | 103.5171546 | 0.3315385 | 103.0689
0.273333975 | 103.6093534 | 0.3330769 | 103.0964
0.274001154 | 103.8363285 | 0.3338462 | 103.1102
0.274667889 | 103.8002954 | 0.3346154 | 103.1239
0.275556178 | 103.8398505 | 0.3361538 | 103.1513
0.276221877 | 103.8958182 | 0.3369231 | 103.165
0.277108788 | 103.9880053 | 0.3376923 | 103.1787
0.277773454 | 104.0175401 | 0.3392308 | 103.2059
0.27865899 | 104.0039836 | 0.34 | 103.2196
0.279322628 | 104.0333604 | 0.3407692 | 103.2332
0.280206793 | 104.3106603 | 0.3415385 | 103.2468
0.280869405 | 104.1944014 | 0.3430769 | 103.2739
0.281531578 | 104.1706579 | 0.3438462 | 103.2874
0.282413793 | 104.1830197 | 0.3446154 | 103.301
0.283074944 | 104.185563 | 0.3461538 | 103.328
0.2839558 | 104.2109572 | 0.3469231 | 103.3415
0.284615933 | 104.306358 | 0.3476923 | 103.355
0.285495433 | 104.3715274 | 0.3492308 | 103.3819
0.28615455 | 104.3604652 | 0.35 | 103.3953
0.286813234 | 104.3226544 | 0.3507692 | 103.4087
0.287690804 | 104.560913 | 0.3515385 | 103.4221
0.288348477 | 104.5229647 | 0.3530769 | 103.4489
0.289224701 | 104.4676973 | 0.3538462 | 103.4622
0.289881366 | 104.3492425 | 0.3546154 | 103.4756
0.290756249 | 104.1597137 | 0.3561538 | 103.5022
0.29141191 | 104.0674316 | 0.3569231 | 103.5155
0.29206714 | 103.9883309 | 0.3576923 | 103.5288
0.292940114 | 103.9049025 | 0.3592308 | 103.5553
0.293594345 | 103.9863149 | 0.36 | 103.5685
0.294465987 | 103.8085114 | 0.3607692 | 103.5818
0.29511922 | 103.849479 | 0.3615385 | 103.595
0.295989535 | 103.9399 | 0.3630769 | 103.6214
0.296641774 | 104.0077158 | 0.3638462 | 103.6345
0.297510765 | 104.0981369 | 0.3646154 | 103.6477
0.298162013 | 104.0851099 | 0.3661538 | 103.6739
0.299029684 | 104.2968302 | 0.3669231 | 103.687
0.299679944 | 104.2027411 | 0.3676923 | 103.7001
0.300329782 | 104.2704779 | 0.3692308 | 103.7263
0.301195575 | 104.2661906 | 0.37 | 103.7393
0.301844429 | 104.279772 | 0.3707692 | 103.7524
0.302708912 | 104.2752127 | 0.3715385 | 103.7654
0.303356785 | 104.3292477 | 0.3730769 | 103.7914
0.304219963 | 104.5006753 | 0.3738462 | 103.8044
0.304866858 | 104.2834447 | 0.3746154 | 103.8173
0.305728733 | 104.2104492 | 0.3761538 | 103.8432
0.306374653 | 104.3321222 | 0.3769231 | 103.8561
0.307235231 | 104.3811569 | 0.3776923 | 103.869
0.307880179 | 104.4076829 | 0.3792308 | 103.8948
0.308524711 | 104.3933138 | 0.38 | 103.9077
0.309383441 | 104.5647531 | 0.3807692 | 103.9205
0.310027005 | 104.5229919 | 0.3815385 | 103.9334
0.310884447 | 104.4625432 | 0.3830769 | 103.959
0.311527046 | 104.2975559 | 0.3838462 | 103.9718
0.312383204 | 104.0588864 | 0.3846154 | 103.9846
0.313024841 | 103.8795159 | 0.3861538 | 104.0101
0.313879717 | 103.7767365 | 0.3869231 | 104.0228
0.314520395 | 103.7336771 | 0.3876923 | 104.0355
0.315160663 | 103.6356581 | 0.3892308 | 104.0609
0.316013716 | 103.5869377 | 0.39 | 104.0736
0.316653029 | 103.8041612 | 0.3907692 | 104.0863
0.31750481 | 103.8926173 | 0.3915385 | 104.0989
0.318143171 | 103.9177222 | 0.3930769 | 104.1242
0.318993684 | 103.9235987 | 0.3938462 | 104.1368
0.319631095 | 103.8934985 | 0.3946154 | 104.1494
0.320480345 | 103.9404338 | 0.3961538 | 104.1745
0.321116809 | 103.9652493 | 0.3969231 | 104.1871
0.321964799 | 104.0534481 | 0.3976923 | 104.1996
0.32260032 | 104.2714757 | 0.3992308 | 104.2246
0.323447053 | 104.0281513 | 0.4 | 104.2371
0.324081632 | 103.9697379 | 0.4007692 | 104.2496
0.324715809 | 103.9665122 | 0.4023077 | 104.2745
0.325560754 | 104.012851 | 0.4030769 | 104.287
0.326193994 | 103.8847412 | 0.4038462 | 104.2994
0.32703769 | 103.9169513 | 0.4046154 | 104.3118
0.327669996 | 103.968802 | 0.4061538 | 104.3366
0.328512449 | 104.3203189 | 0.4069231 | 104.3489
0.329143823 | 104.0109649 | 0.4076923 | 104.3613
0.329985036 | 103.9176739 | 0.4092308 | 104.386
0.330825542 | 103.7266306 | 0.41 | 104.3983
0.331455458 | 103.3044423 | 0.4107692 | 104.4106
0.332084978 | 102.9234561 | 0.4123077 | 104.4351
0.332923721 | 102.6610585 | 0.4130769 | 104.4474
0.333552317 | 102.5022642 | 0.4138462 | 104.4596
0.334389831 | 102.3227006 | 0.4146154 | 104.4718
0.335226644 | 102.4642917 | 0.4161538 | 104.4963
0.336062758 | 102.5499993 | 0.4169231 | 104.5084
0.336689384 | 102.5302618 | 0.4176923 | 104.5206
0.337524276 | 102.6439287 | 0.4192308 | 104.5449
0.338149988 | 102.6380568 | 0.42 | 104.557
0.338983662 | 102.7657647 | 0.4207692 | 104.5692
0.339608461 | 102.717641 | 0.4223077 | 104.5933
0.340440921 | 102.7188508 | 0.4230769 | 104.6054
0.341064811 | 102.6282472 | 0.4238462 | 104.6175
0.341896059 | 102.6854399 | 0.4246154 | 104.6295
0.342519042 | 102.6790066 | 0.4261538 | 104.6536
0.343141637 | 102.6865792 | 0.4269231 | 104.6656
0.343971162 | 102.4473719 | 0.4276923 | 104.6776
0.344592854 | 102.4687399 | 0.4292308 | 104.7015
0.345421176 | 102.483023 | 0.43 | 104.7135
0.346041968 | 102.4194518 | 0.4307692 | 104.7254
0.346869091 | 102.3061519 | 0.4323077 | 104.7492
0.347488985 | 102.2563498 | 0.4330769 | 104.7611
0.348108494 | 102.2488989 | 0.4338462 | 104.773
0.34893391 | 102.3049806 | 0.4346154 | 104.7849
0.349552526 | 102.2406286 | 0.4361538 | 104.8085
0.350376752 | 102.2823447 | 0.4369231 | 104.8204
0.350994475 | 102.1892937 | 0.4376923 | 104.8322
0.351817514 | 102.1739186 | 0.4392308 | 104.8558
0.352434349 | 102.2369624 | 0.44 | 104.8675
0.353256204 | 102.1928883 | 0.4407692 | 104.8793
0.353872152 | 102.1846246 | 0.4423077 | 104.9028
0.354487721 | 102.0194736 | 0.4430769 | 104.9145
0.35530789 | 102.017584 | 0.4438462 | 104.9262
0.355922577 | 102.0517621 | 0.4446154 | 104.9379
0.356741571 | 102.0496562 | 0.4461538 | 104.9612
0.357355376 | 102.1552004 | 0.4469231 | 104.9728
0.358173198 | 101.9383295 | 0.4476923 | 104.9845
0.358786126 | 101.9578818 | 0.4492308 | 105.0077
0.35960278 | 102.0268524 | 0.45 | 105.0193
0.360214832 | 101.9316172 | 0.4507692 | 105.0309
0.36082651 | 101.8505342 | 0.4523077 | 105.054
0.3616415 | 101.7038657 | 0.4530769 | 105.0655
0.362252306 | 101.7229092 | 0.4538462 | 105.077
0.363066135 | 101.762596 | 0.4546154 | 105.0886
0.363676072 | 101.7527533 | 0.4561538 | 105.1115
0.364488743 | 101.6483073 | 0.4569231 | 105.123
0.365097814 | 101.7102371 | 0.4576923 | 105.1345
0.365909331 | 101.6774643 | 0.4592308 | 105.1573
0.366517537 | 101.6527618 | 0.46 | 105.1687
0.367327903 | 101.5763453 | 0.4607692 | 105.1801
0.367935247 | 101.4502386 | 0.4623077 | 105.2029
0.368744466 | 101.5612856 | 0.4630769 | 105.2143
0.36935095 | 101.507156 | 0.4638462 | 105.2256
0.369957067 | 101.4239326 | 0.4646154 | 105.237
0.370764652 | 101.4479204 | 0.4661538 | 105.2596
0.371571585 | 101.4138142 | 0.4669231 | 105.2709
0.372176358 | 101.359094 | 0.4676923 | 105.2822
0.372780766 | 101.3768217 | 0.4692308 | 105.3047
0.373586074 | 101.3132007 | 0.47 | 105.3159
0.374189631 | 101.2144479 | 0.4707692 | 105.3271
0.374993806 | 101.4995724 | 0.4723077 | 105.3496
0.375596513 | 101.2695934 | 0.4730769 | 105.3607
0.376399559 | 101.1615364 | 0.4738462 | 105.3719
0.37700142 | 101.1349655 | 0.4746154 | 105.3831
0.377602919 | 101.0353502 | 0.4761538 | 105.4053
0.378404355 | 100.9703607 | 0.4769231 | 105.4165
0.379005011 | 100.9579859 | 0.4776923 | 105.4276
0.379805324 | 101.0826763 | 0.4792308 | 105.4497
0.38040514 | 100.8653787 | 0.48 | 105.4608
0.381204334 | 100.8581792 | 0.4807692 | 105.4719
0.381803311 | 100.7867659 | 0.4823077 | 105.4939
0.38240193 | 100.7445107 | 0.4830769 | 105.5049
0.383199531 | 100.8248967 | 0.4838462 | 105.5159
0.383797314 | 100.7237229 | 0.4846154 | 105.5269
0.384593803 | 100.7158391 | 0.4861538 | 105.5489
0.385190754 | 100.4673016 | 0.4869231 | 105.5598
0.385986134 | 100.5472431 | 0.4876923 | 105.5707
0.386582255 | 100.5188828 | 0.4892308 | 105.5926
0.38737653 | 100.4367119 | 0.49 | 105.6034
0.387971822 | 100.3491201 | 0.4907692 | 105.6143
0.388764995 | 100.3844911 | 0.4923077 | 105.636
0.389359462 | 100.3703823 | 0.4930769 | 105.6469
0.389953575 | 100.3857241 | 0.4938462 | 105.6577
0.390745178 | 100.228728 | 0.4946154 | 105.6685
0.391338469 | 100.199473 | 0.4961538 | 105.6901
0.392128977 | 100.1603024 | 0.4969231 | 105.7009
0.392721448 | 100.190042 | 0.4976923 | 105.7116
0.393510863 | 100.1061255 | 0.4992308 | 105.7331
0.394102516 | 100.2395237 | 0.5 | 105.7438
0.394693819 | 99.97234865 | 0.5007692 | 105.7545
0.39548168 | 99.90263403 | 0.5023077 | 105.7759
0.396072168 | 99.91706351 | 0.5030769 | 105.7866
0.396858944 | 99.66853464 | 0.5038462 | 105.7972
0.39744862 | 99.65292294 | 0.5053846 | 105.8185
0.398037949 | 99.57766751 | 0.5061538 | 105.8291
0.39882318 | 99.58138623 | 0.5069231 | 105.8397
0.3994117 | 99.7145564 | 0.5076923 | 105.8503
0.400195853 | 99.56896108 | 0.5092308 | 105.8714
0.400783566 | 99.44833688 | 0.51 | 105.882
0.401566645 | 99.37682694 | 0.5107692 | 105.8925
0.402153552 | 99.360417 | 0.5123077 | 105.9136
0.40293556 | 99.37829958 | 0.5130769 | 105.9241
0.403521664 | 99.28685397 | 0.5138462 | 105.9345
0.404302603 | 99.19961293 | 0.5153846 | 105.9555
0.404887908 | 99.42259666 | 0.5161538 | 105.9659
0.405667781 | 99.17009702 | 0.5169231 | 105.9763
0.406252287 | 99.18304404 | 0.5176923 | 105.9868
0.406836451 | 99.12083551 | 0.5192308 | 106.0076
0.407614807 | 98.98756487 | 0.52 | 106.0179
0.408198176 | 98.97012277 | 0.5207692 | 106.0283
0.408975473 | 98.97181809 | 0.5223077 | 106.049
0.409558049 | 99.01443201 | 0.5230769 | 106.0593
0.41033429 | 98.82000302 | 0.5238462 | 106.0696
0.410916076 | 98.71160992 | 0.5253846 | 106.0902
0.411691263 | 98.6372228 | 0.5261538 | 106.1005
0.41227226 | 98.60393263 | 0.5269231 | 106.1108
0.41285292 | 98.52520351 | 0.5276923 | 106.121
0.413626608 | 98.7829359 | 0.5292308 | 106.1415
0.414206482 | 98.46194176 | 0.53 | 106.1517
0.414979124 | 98.34118293 | 0.5307692 | 106.1619
0.415558215 | 98.32238703 | 0.5323077 | 106.1822
0.41613697 | 98.33382528 | 0.5330769 | 106.1924
0.416908122 | 98.22761335 | 0.5338462 | 106.2025
0.417486097 | 98.1325888 | 0.5353846 | 106.2228
0.418256211 | 98.29934973 | 0.5361538 | 106.2329
0.418833407 | 98.17368167 | 0.5369231 | 106.243
0.419602484 | 98.00579677 | 0.5376923 | 106.2531
0.420178904 | 97.94052683 | 0.5392308 | 106.2732
0.420946947 | 97.81773584 | 0.54 | 106.2832
0.421522592 | 97.8588176 | 0.5407692 | 106.2933
0.422289605 | 97.8271238 | 0.5423077 | 106.3133
0.422864478 | 97.86811491 | 0.5430769 | 106.3233
0.423439022 | 97.64946369 | 0.5438462 | 106.3333
0.424204566 | 97.60197738 | 0.5453846 | 106.3532
0.42477834 | 97.53565481 | 0.5461538 | 106.3631
0.42554286 | 97.54903446 | 0.5469231 | 106.373
0.426115867 | 97.45181692 | 0.5476923 | 106.3829
0.426879366 | 97.38832757 | 0.5492308 | 106.4027
0.427451607 | 97.50540699 | 0.55 | 106.4126
0.428214087 | 97.31891378 | 0.5507692 | 106.4225
0.428785566 | 97.15959051 | 0.5523077 | 106.4422
0.429356718 | 97.13828583 | 0.5530769 | 106.452
0.430117748 | 97.01237204 | 0.5538462 | 106.4618
0.43068814 | 97.05233976 | 0.5553846 | 106.4814
0.431448157 | 96.92599614 | 0.5561538 | 106.4912
0.432017791 | 96.98122421 | 0.5569231 | 106.5009
0.432776798 | 96.85446247 | 0.5576923 | 106.5107
0.433345676 | 96.86330422 | 0.5592308 | 106.5301
0.433914231 | 96.70233183 | 0.56 | 106.5398
0.434671801 | 96.65206189 | 0.5607692 | 106.5495
0.435239602 | 96.5524233 | 0.5623077 | 106.5689
0.435996169 | 96.48631407 | 0.5630769 | 106.5785
0.436563219 | 96.37083033 | 0.5638462 | 106.5882
0.437318786 | 96.52109992 | 0.5653846 | 106.6074
0.437885086 | 96.32786706 | 0.5661538 | 106.617
0.438639655 | 96.24552087 | 0.5669231 | 106.6266
0.439205209 | 96.09827666 | 0.5676923 | 106.6362
0.439958782 | 96.07756252 | 0.5692308 | 106.6553
0.44052359 | 96.00756159 | 0.57 | 106.6649
0.44108808 | 95.9374203 | 0.5707692 | 106.6744
0.441840236 | 95.88516206 | 0.5723077 | 106.6934
0.442403983 | 95.76802335 | 0.5730769 | 106.7029
0.443155151 | 95.88671668 | 0.5738462 | 106.7124
0.443718157 | 95.72252792 | 0.5753846 | 106.7313
0.444468339 | 95.66959131 | 0.5761538 | 106.7408
0.445030607 | 95.67658219 | 0.5769231 | 106.7502
0.445779805 | 95.62335319 | 0.5776923 | 106.7596
0.446341336 | 95.5364311 | 0.5792308 | 106.7784
0.446902551 | 95.59006267 | 0.58 | 106.7878
0.447650349 | 95.42687672 | 0.5807692 | 106.7972
0.448210831 | 95.35513602 | 0.5823077 | 106.8159
0.448957651 | 95.28537474 | 0.5830769 | 106.8252
0.449517401 | 95.16629451 | 0.5838462 | 106.8345
0.450263246 | 95.1274896 | 0.5853846 | 106.8531
0.450822266 | 95.30625076 | 0.5861538 | 106.8624
0.451380973 | 95.06112282 | 0.5869231 | 106.8717
0.45212543 | 94.91188727 | 0.5876923 | 106.8809
0.45268341 | 94.76043254 | 0.5892308 | 106.8994
0.453612685 | 94.70687301 | 0.59 | 106.9086
0.454169836 | 94.60216717 | 0.5907692 | 106.9178
0.454912221 | 94.45177958 | 0.5923077 | 106.9362
0.455468648 | 94.33088941 | 0.5930769 | 106.9453
0.456024766 | 94.11513889 | 0.5938462 | 106.9545
0.456765776 | 94.02700908 | 0.5953846 | 106.9728
0.457506237 | 93.89124148 | 0.5961538 | 106.9819
0.458061223 | 93.69040336 | 0.5969231 | 106.991
0.458615901 | 93.5209222 | 0.5976923 | 107.0001
0.459354994 | 93.46342419 | 0.5992308 | 107.0182
0.459908956 | 93.49937436 | 0.6 | 107.0273
0.460647094 | 93.36235238 | 0.6007692 | 107.0363
0.46120034 | 93.1126835 | 0.6023077 | 107.0544
0.461937526 | 93.05437848 | 0.6030769 | 107.0634
0.462490059 | 92.97876643 | 0.6038462 | 107.0723
0.463226295 | 92.92011054 | 0.6053846 | 107.0903
0.463778117 | 92.76469089 | 0.6061538 | 107.0992
0.464329634 | 92.76813791 | 0.6069231 | 107.1082
0.465064518 | 92.86817908 | 0.6084615 | 107.126
0.465615326 | 92.91934575 | 0.6092308 | 107.1349
0.466349266 | 92.8281516 | 0.61 | 107.1438
0.466899367 | 92.81542891 | 0.6107692 | 107.1527
0.467632365 | 92.67598003 | 0.6123077 | 107.1704
0.468181762 | 92.55123021 | 0.6130769 | 107.1793
0.468913821 | 92.49114741 | 0.6138462 | 107.1881
0.469462514 | 92.28604906 | 0.6153846 | 107.2057
0.470193636 | 92.14550661 | 0.6161538 | 107.2145
0.470741627 | 92.01988544 | 0.6169231 | 107.2233
0.471471815 | 91.81470218 | 0.6184615 | 107.2408
0.472019107 | 91.65654569 | 0.6192308 | 107.2496
0.472748363 | 91.54692746 | 0.62 | 107.2583
0.473294957 | 91.38829436 | 0.6207692 | 107.267
0.474023284 | 91.32636361 | 0.6223077 | 107.2844
0.474569181 | 91.23157309 | 0.6230769 | 107.2931
0.475296581 | 91.31404396 | 0.6238462 | 107.3018
0.475841784 | 91.36384221 | 0.6253846 | 107.3191
0.476568258 | 91.51076676 | 0.6261538 | 107.3277
0.477112769 | 91.54449472 | 0.6269231 | 107.3363
0.477838321 | 91.61093916 | 0.6284615 | 107.3535
0.47838214 | 91.67690711 | 0.6292308 | 107.3621
0.478925664 | 91.53302852 | 0.63 | 107.3707
0.479649903 | 91.35701801 | 0.6307692 | 107.3793
0.480192738 | 91.39045941 | 0.6323077 | 107.3963
0.48091606 | 91.0845503 | 0.6330769 | 107.4049
0.481458209 | 90.95591744 | 0.6338462 | 107.4134
0.482180616 | 90.77870809 | 0.6353846 | 107.4303
0.48272208 | 90.56859804 | 0.6361538 | 107.4388
0.48326325 | 90.45548869 | 0.6369231 | 107.4473
0.483984356 | 90.37471279 | 0.6384615 | 107.4642
0.484524844 | 90.18006192 | 0.6392308 | 107.4726
0.48524504 | 90.19629549 | 0.64 | 107.481
0.485784847 | 89.91990719 | 0.6407692 | 107.4894
0.486504137 | 89.82194697 | 0.6423077 | 107.5062
0.487043265 | 89.77273574 | 0.6430769 | 107.5145
0.487761651 | 89.5766637 | 0.6438462 | 107.5229
0.488300102 | 89.4456595 | 0.6453846 | 107.5396
0.488838263 | 89.41228757 | 0.6461538 | 107.5479
0.489555361 | 89.24800524 | 0.6469231 | 107.5562
0.490092847 | 89.34496173 | 0.6484615 | 107.5727
0.490809046 | 89.45798255 | 0.6492308 | 107.581
0.491524732 | 89.55472547 | 0.65 | 107.5893
0.492061161 | 89.88084441 | 0.6507692 | 107.5975
0.492775952 | 89.8960078 | 0.6523077 | 107.6139
0.493311711 | 90.07520172 | 0.6530769 | 107.6222
0.494025609 | 90.09036218 | 0.6538462 | 107.6303
0.494560698 | 90.10578593 | 0.6553846 | 107.6467
0.495273706 | 90.03877915 | 0.6561538 | 107.6549
0.495808128 | 89.98840126 | 0.6569231 | 107.663
0.496342265 | 89.87221003 | 0.6584615 | 107.6792
0.497054004 | 89.67317893 | 0.6592308 | 107.6874
0.497587475 | 89.17826281 | 0.66 | 107.6955
0.498298329 | 88.78082095 | 0.6607692 | 107.7035
0.498831137 | 88.43290588 | 0.6623077 | 107.7197
0.499541107 | 88.14964028 | 0.6630769 | 107.7277
0.500073255 | 87.91625818 | 0.6638462 | 107.7358
0.500782344 | 87.66511854 | 0.6653846 | 107.7518
0.501313831 | 87.62917936 | 0.6661538 | 107.7598
0.501845036 | 87.5766348 | 0.6669231 | 107.7678
0.50255287 | 87.55599972 | 0.6684615 | 107.7837
0.503083417 | 87.50323586 | 0.6692308 | 107.7917
0.503790376 | 87.61476838 | 0.67 | 107.7996
0.504320267 | 87.39626944 | 0.6707692 | 107.8075
0.505026352 | 87.35857868 | 0.6723077 | 107.8233
0.505555589 | 87.15613834 | 0.6730769 | 107.8312
0.506084546 | 87.05296185 | 0.6738462 | 107.8391
0.506789387 | 86.86534899 | 0.6753846 | 107.8548
0.507317691 | 86.86142759 | 0.6761538 | 107.8627
0.508021664 | 86.68991719 | 0.6769231 | 107.8705
0.508549318 | 86.55275509 | 0.6784615 | 107.8861
0.509252425 | 86.38066574 | 0.6792308 | 107.8939
0.50977943 | 86.29300691 | 0.68 | 107.9017
0.510306158 | 86.1552337 | 0.6807692 | 107.9095
0.511008031 | 86.1323764 | 0.6823077 | 107.925
0.511534112 | 86.04427313 | 0.6830769 | 107.9327
0.512235124 | 85.92102039 | 0.6838462 | 107.9405
0.51276056 | 85.69899513 | 0.6853846 | 107.9559
0.513460713 | 85.65875466 | 0.6861538 | 107.9636
0.513985506 | 85.58668368 | 0.6869231 | 107.9712
0.514684802 | 85.4625128 | 0.6884615 | 107.9865
0.515208953 | 85.45710017 | 0.6892308 | 107.9942
0.51573283 | 85.50188088 | 0.69 | 108.0018
0.516430905 | 85.59510918 | 0.6907692 | 108.0094
0.516954142 | 85.57283093 | 0.6923077 | 108.0246
0.517651366 | 85.69963842 | 0.6930769 | 108.0322
0.518173965 | 85.52617199 | 0.6938462 | 108.0398
0.518870339 | 85.45134065 | 0.6953846 | 108.0549
0.519392301 | 85.26061388 | 0.6961538 | 108.0624
0.520087828 | 85.10125271 | 0.6969231 | 108.0699
0.520609155 | 84.82584992 | 0.6984615 | 108.0849
0.521303836 | 84.64900618 | 0.6992308 | 108.0924
0.52182453 | 84.50773297 | 0.7 | 108.0999
0.522518368 | 84.3134476 | 0.7015385 | 108.1148
0.52303843 | 84.25607848 | 0.7023077 | 108.1222
0.523731426 | 84.07812363 | 0.7030769 | 108.1297
0.524250858 | 84.0373482 | 0.7038462 | 108.1371
0.52477002 | 83.91198154 | 0.7053846 | 108.1519
0.525461818 | 83.81784014 | 0.7061538 | 108.1592
0.525980352 | 83.81055031 | 0.7069231 | 108.1666
0.526671313 | 83.61448716 | 0.7084615 | 108.1813
0.52718922 | 83.69168623 | 0.7092308 | 108.1886
0.527879347 | 83.56297735 | 0.71 | 108.1959
0.528396629 | 83.55532788 | 0.7115385 | 108.2105
0.529085923 | 83.4432039 | 0.7123077 | 108.2178
0.529602582 | 83.41839642 | 0.7130769 | 108.2251
0.530118974 | 83.29157069 | 0.7138462 | 108.2324
0.530807082 | 83.2978949 | 0.7153846 | 108.2468
0.531494717 | 83.37220788 | 0.7161538 | 108.2541
0.532010133 | 83.1257907 | 0.7169231 | 108.2613
0.532525284 | 83.06643035 | 0.7184615 | 108.2757
0.533211739 | 82.93598756 | 0.7192308 | 108.2828
0.533726271 | 82.26245635 | 0.72 | 108.29
0.534411902 | 82.30181296 | 0.7215385 | 108.3043
0.534925817 | 82.39533962 | 0.7223077 | 108.3114
0.535610627 | 82.07591601 | 0.7230769 | 108.3186
0.536123926 | 82.03258794 | 0.7238462 | 108.3257
0.536807916 | 81.95187356 | 0.7253846 | 108.3398
0.537320602 | 81.90832912 | 0.7261538 | 108.3469
0.537833025 | 81.60785311 | 0.7269231 | 108.354
0.538515847 | 81.71499965 | 0.7284615 | 108.3681
0.539027658 | 81.7225462 | 0.7292308 | 108.3751
0.539709665 | 81.77830059 | 0.73 | 108.3821
0.540220866 | 81.57982235 | 0.7315385 | 108.3961
0.54090206 | 81.53235967 | 0.7323077 | 108.4031
0.541412651 | 81.40215675 | 0.7330769 | 108.41
0.542093035 | 81.45756025 | 0.7338462 | 108.417
0.542603018 | 81.27545055 | 0.7353846 | 108.4308
0.543112742 | 81.21360775 | 0.7361538 | 108.4378
0.54379197 | 81.04486062 | 0.7369231 | 108.4447
0.544301089 | 80.94826028 | 0.7384615 | 108.4584
0.54497951 | 80.81349291 | 0.7392308 | 108.4653
0.545488024 | 80.9926342 | 0.74 | 108.4722
0.546165641 | 80.66767842 | 0.7415385 | 108.4859
0.546673553 | 80.5186362 | 0.7423077 | 108.4927
0.547350367 | 80.43485749 | 0.7430769 | 108.4995
0.547857678 | 80.33730978 | 0.7438462 | 108.5063
0.548533691 | 80.33971586 | 0.7453846 | 108.5199
0.549040402 | 80.2072761 | 0.7461538 | 108.5266
0.549546856 | 80.17860897 | 0.7469231 | 108.5334
0.550221729 | 80.00736476 | 0.7484615 | 108.5469
0.550727585 | 79.85705062 | 0.7492308 | 108.5536
0.551401662 | 79.82411437 | 0.75 | 108.5603
0.551906922 | 79.67343472 | 0.7515385 | 108.5737
0.552580205 | 79.69234092 | 0.7523077 | 108.5803
0.55308487 | 79.52393602 | 0.7530769 | 108.587
0.55375736 | 79.38605754 | 0.7538462 | 108.5937
0.554261431 | 79.25201837 | 0.7553846 | 108.6069
0.554933131 | 79.07883264 | 0.7561538 | 108.6135
0.55543661 | 78.92696002 | 0.7569231 | 108.6201
0.555939836 | 78.82720178 | 0.7584615 | 108.6333
0.55661041 | 79.05455381 | 0.7592308 | 108.6399
0.557113046 | 78.71026178 | 0.76 | 108.6464
0.557782834 | 78.5883191 | 0.7615385 | 108.6595
0.55828488 | 78.40058659 | 0.7623077 | 108.666
0.558953884 | 78.43556601 | 0.7630769 | 108.6725
0.559455343 | 78.33493057 | 0.7638462 | 108.679
0.560123565 | 78.28223981 | 0.7653846 | 108.692
0.560624438 | 78.32145911 | 0.7661538 | 108.6985
0.56112506 | 78.0276762 | 0.7669231 | 108.7049
0.561792167 | 77.86928884 | 0.7684615 | 108.7178
0.562292206 | 77.8029548 | 0.7692308 | 108.7242
0.562958535 | 77.50364254 | 0.77 | 108.7306
0.56345799 | 77.27885131 | 0.7715385 | 108.7434
0.564123544 | 76.5568228 | 0.7723077 | 108.7498
0.564622418 | 76.13774083 | 0.7730769 | 108.7561
0.565121043 | 75.78858914 | 0.7738462 | 108.7625
0.565785491 | 75.55723055 | 0.7753846 | 108.7751
0.566283537 | 75.43631723 | 0.7761538 | 108.7814
0.566947212 | 75.43351278 | 0.7769231 | 108.7878
0.56744468 | 75.43577278 | 0.7784615 | 108.8003
0.568107586 | 75.37990074 | 0.7792308 | 108.8066
0.568604477 | 75.43502366 | 0.78 | 108.8128
0.569266615 | 75.2906218 | 0.7815385 | 108.8253
0.569762931 | 75.27496356 | 0.7823077 | 108.8315
0.570259 | 75.11775467 | 0.7830769 | 108.8378
0.570920044 | 75.07893245 | 0.7838462 | 108.844
0.57141554 | 74.92135807 | 0.7853846 | 108.8563
0.57191079 | 74.72815773 | 0.7861538 | 108.8625
0.572570743 | 74.58248101 | 0.7869231 | 108.8686
0.573065422 | 74.61938452 | 0.7884615 | 108.8809
0.573724613 | 74.36686207 | 0.7892308 | 108.887
0.574218722 | 74.20828477 | 0.79 | 108.8931
0.574877154 | 74.06170161 | 0.7915385 | 108.9053
0.575370694 | 73.92048408 | 0.7923077 | 108.9114
0.576028368 | 74.05806361 | 0.7930769 | 108.9174
0.57652134 | 73.72081554 | 0.7938462 | 108.9235
0.577014069 | 73.61469181 | 0.7953846 | 108.9356
0.577670663 | 73.50267322 | 0.7961538 | 108.9416
0.578162826 | 73.36058141 | 0.7969231 | 108.9476
0.578818667 | 73.30167428 | 0.7984615 | 108.9595
0.579310266 | 73.23062972 | 0.7992308 | 108.9655
0.579801623 | 73.03448201 | 0.8 | 108.9715
0.58045639 | 72.88576435 | 0.8015385 | 108.9834
0.580947185 | 72.67126272 | 0.8023077 | 108.9893
0.581601203 | 72.59358354 | 0.8030769 | 108.9952
0.582091436 | 72.32491782 | 0.8046154 | 109.007
0.582744706 | 72.13935783 | 0.8053846 | 109.0129
0.583234379 | 71.97759047 | 0.8061538 | 109.0187
0.583723812 | 71.85148416 | 0.8069231 | 109.0246
0.584376017 | 71.80866779 | 0.8084615 | 109.0362
0.584864892 | 71.55662206 | 0.8092308 | 109.0421
0.585516353 | 71.51345774 | 0.81 | 109.0479
0.586004671 | 71.20699646 | 0.8115385 | 109.0595
0.586655391 | 70.96567296 | 0.8123077 | 109.0652
0.587143153 | 70.55058526 | 0.8130769 | 109.071
0.587793133 | 70.14645369 | 0.8146154 | 109.0825
0.58828034 | 69.76643347 | 0.8153846 | 109.0882
0.588929581 | 69.79372283 | 0.8161538 | 109.0939
0.589416236 | 69.48513874 | 0.8169231 | 109.0996
0.589902653 | 69.32052635 | 0.8184615 | 109.111
0.590550842 | 69.22107513 | 0.8192308 | 109.1167
0.591036709 | 69.05607092 | 0.82 | 109.1224
0.591684163 | 68.86588227 | 0.8215385 | 109.1336
0.592169479 | 68.84507491 | 0.8223077 | 109.1393
0.592816201 | 68.69061456 | 0.8230769 | 109.1449
0.593300968 | 68.54292626 | 0.8246154 | 109.1561
0.5937855 | 68.2320878 | 0.8253846 | 109.1617
0.594431178 | 68.07683797 | 0.8261538 | 109.1672
0.594915163 | 67.9285064 | 0.8269231 | 109.1728
0.595560112 | 67.77278583 | 0.8284615 | 109.1839
0.596043551 | 67.44257297 | 0.8292308 | 109.1894
0.596687773 | 67.34074748 | 0.83 | 109.1949
0.597170667 | 67.17340702 | 0.8315385 | 109.2059
0.597814164 | 67.01665135 | 0.8323077 | 109.2114
0.598296515 | 66.77613206 | 0.8330769 | 109.2169
0.598939287 | 66.47323218 | 0.8346154 | 109.2278
0.599581647 | 66.3702371 | 0.8353846 | 109.2332
0.600063146 | 66.23820097 | 0.8361538 | 109.2386
0.600704785 | 66.18954541 | 0.8369231 | 109.244
0.601185744 | 65.78356016 | 0.8384615 | 109.2548
0.601826663 | 65.60668157 | 0.8392308 | 109.2602
0.602307082 | 65.49210169 | 0.84 | 109.2656
0.602787271 | 65.32256533 | 0.8415385 | 109.2763
0.603427165 | 65.14497328 | 0.8423077 | 109.2816
0.603906817 | 65.10305761 | 0.8430769 | 109.2869
0.604545994 | 64.76029494 | 0.8446154 | 109.2975
0.60502511 | 64.62651319 | 0.8453846 | 109.3028
0.605503996 | 64.36432126 | 0.8461538 | 109.3081
0.606142154 | 64.11207379 | 0.8469231 | 109.3134
0.606620505 | 63.95932701 | 0.8484615 | 109.3239
0.607257951 | 63.74315579 | 0.8492308 | 109.3291
0.607735769 | 63.6083565 | 0.85 | 109.3343
0.608372505 | 63.37325533 | 0.8515385 | 109.3447
0.608849791 | 63.44027604 | 0.8523077 | 109.3499
0.60932685 | 63.06592552 | 0.8530769 | 109.3551
0.609962574 | 62.90359091 | 0.8546154 | 109.3654
0.610439101 | 62.65738741 | 0.8553846 | 109.3705
0.611074119 | 62.53137174 | 0.8561538 | 109.3757
0.611550117 | 62.32151642 | 0.8569231 | 109.3808
0.61218443 | 62.3057266 | 0.8584615 | 109.391
0.6126599 | 61.89247819 | 0.8592308 | 109.3961
0.61329351 | 61.78398603 | 0.86 | 109.4011
0.613768453 | 61.5916513 | 0.8615385 | 109.4113
0.614243171 | 61.43607119 | 0.8623077 | 109.4163
0.614875778 | 61.17904009 | 0.8630769 | 109.4213
0.615349971 | 61.06003331 | 0.8646154 | 109.4313
0.615981879 | 60.80239402 | 0.8653846 | 109.4363
0.616455548 | 60.757107 | 0.8661538 | 109.4413
0.617086757 | 60.4618359 | 0.8669231 | 109.4463
0.617559903 | 60.24937825 | 0.8684615 | 109.4562
0.618032825 | 60.11090352 | 0.8692308 | 109.4612
0.61866304 | 59.94458937 | 0.87 | 109.4661
0.619135441 | 59.67574248 | 0.8715385 | 109.4759
0.619764962 | 59.52747231 | 0.8723077 | 109.4808
0.620236843 | 59.4440067 | 0.8730769 | 109.4857
0.620865671 | 59.46279313 | 0.8746154 | 109.4954
0.621337032 | 59.36052916 | 0.8753846 | 109.5003
0.621808172 | 59.2767653 | 0.8761538 | 109.5051
0.622436013 | 59.10901256 | 0.8769231 | 109.5099
0.622906635 | 58.98768999 | 0.8784615 | 109.5195
0.623533787 | 58.81948988 | 0.8792308 | 109.5243
0.624003893 | 58.49253445 | 0.88 | 109.5291
0.624630357 | 58.28640721 | 0.8815385 | 109.5387
0.625099948 | 58.01483517 | 0.8823077 | 109.5434
0.625725727 | 57.75201459 | 0.8830769 | 109.5481
0.626194804 | 57.47983437 | 0.8846154 | 109.5576
0.626819897 | 57.30989449 | 0.8853846 | 109.5623
0.627288461 | 57.31802888 | 0.8861538 | 109.567
0.627912872 | 56.94161696 | 0.8869231 | 109.5717
0.628380924 | 56.6870889 | 0.8884615 | 109.581
0.629004654 | 56.4973682 | 0.8892308 | 109.5856
0.629472195 | 56.31736107 | 0.89 | 109.5903
0.630095244 | 56.16468155 | 0.8915385 | 109.5995
0.630562277 | 55.89033173 | 0.8923077 | 109.6041
0.631184647 | 55.75594179 | 0.8930769 | 109.6087
0.631651171 | 55.57508086 | 0.8946154 | 109.6179
0.632117477 | 55.31876333 | 0.8953846 | 109.6224
0.632738881 | 55.14604568 | 0.8961538 | 109.627
0.63320468 | 54.9268658 | 0.8969231 | 109.6315
0.633825409 | 54.67825002 | 0.8984615 | 109.6406
0.634290703 | 54.51512897 | 0.8992308 | 109.6451
0.634910758 | 54.30365085 | 0.9 | 109.6496
0.635375547 | 54.04573682 | 0.9015385 | 109.6585
0.63584012 | 53.97642045 | 0.9023077 | 109.663
0.636459216 | 53.66968736 | 0.9030769 | 109.6674
0.636923286 | 53.4866276 | 0.9046154 | 109.6763
0.637541711 | 53.25485989 | 0.9053846 | 109.6807
0.63800528 | 53.07135568 | 0.9061538 | 109.6851
0.638623036 | 52.83900902 | 0.9076923 | 109.6939
0.639086104 | 52.57927043 | 0.9084615 | 109.6983
0.639548957 | 52.39509372 | 0.9092308 | 109.7026
0.640165761 | 52.25670963 | 0.91 | 109.707
0.640628115 | 51.93929525 | 0.9115385 | 109.7156
0.641244254 | 51.76243432 | 0.9123077 | 109.7199
0.641706109 | 51.52038591 | 0.9130769 | 109.7242
0.642321585 | 51.4000341 | 0.9146154 | 109.7328
0.642782943 | 51.11947083 | 0.9153846 | 109.7371
0.643244088 | 50.87667973 | 0.9161538 | 109.7414
0.643858618 | 50.66045892 | 0.9176923 | 109.7498
0.644319268 | 50.43619132 | 0.9184615 | 109.7541
0.644933138 | 50.18128314 | 0.9192308 | 109.7583
0.645393293 | 50.01370595 | 0.92 | 109.7625
0.646006504 | 49.92990994 | 0.9215385 | 109.7709
0.646466166 | 49.76198772 | 0.9223077 | 109.775
0.64707872 | 49.69698129 | 0.9230769 | 109.7792
0.647537889 | 49.71980585 | 0.9246154 | 109.7875
0.647996847 | 49.62792796 | 0.9253846 | 109.7916
0.648608464 | 49.5435179 | 0.9261538 | 109.7957
0.649066932 | 49.26003651 | 0.9276923 | 109.8039
0.649677895 | 48.6199184 | 0.9284615 | 109.808
0.650135872 | 48.27818812 | 0.9292308 | 109.8121
0.650746183 | 47.94343737 | 0.93 | 109.8161
0.651203672 | 47.63934182 | 0.9315385 | 109.8242
0.651660951 | 47.35413528 | 0.9323077 | 109.8283
0.652270332 | 47.09501657 | 0.9330769 | 109.8323
0.652727124 | 46.90524921 | 0.9346154 | 109.8403
0.653335856 | 46.47254466 | 0.9353846 | 109.8443
0.653792161 | 46.22456058 | 0.9361538 | 109.8482
0.654400245 | 45.98331918 | 0.9376923 | 109.8562
0.654856066 | 45.69630562 | 0.9384615 | 109.8601
0.655463503 | 45.4544268 | 0.9392308 | 109.864
0.655918839 | 45.20536084 | 0.94 | 109.8679
0.656373968 | 45.03316085 | 0.9415385 | 109.8757
0.656980485 | 44.6361115 | 0.9423077 | 109.8796
0.657435131 | 44.38623268 | 0.9430769 | 109.8835
0.658041004 | 44.2586528 | 0.9446154 | 109.8912
0.658495168 | 43.9117003 | 0.9453846 | 109.8951
0.6591004 | 43.59033563 | 0.9461538 | 109.8989
0.659554083 | 43.35870546 | 0.9476923 | 109.9065
0.660158675 | 43.09466278 | 0.9484615 | 109.9103
0.660611878 | 42.95931974 | 0.9492308 | 109.9141
0.661064877 | 42.57204537 | 0.95 | 109.9179
0.661668556 | 42.34580993 | 0.9515385 | 109.9254
0.662121076 | 42.05475252 | 0.9523077 | 109.9291
0.662724118 | 41.84731252 | 0.9530769 | 109.9329
0.66317616 | 41.55568201 | 0.9546154 | 109.9403
0.663778566 | 41.25056307 | 0.9553846 | 109.944
0.664230133 | 40.95831559 | 0.9561538 | 109.9477
0.664681496 | 40.68522612 | 0.9576923 | 109.955
0.665282996 | 40.37904871 | 0.9584615 | 109.9587
0.665733884 | 40.0275348 | 0.9592308 | 109.9623
0.666334751 | 39.7011175 | 0.96 | 109.966
0.666785165 | 39.50472733 | 0.9615385 | 109.9732
0.667385402 | 39.15811108 | 0.9623077 | 109.9768
0.667835343 | 38.84423191 | 0.9630769 | 109.9804
0.66843495 | 38.49680572 | 0.9646154 | 109.9875
0.668884419 | 38.16274222 | 0.9653846 | 109.9911
0.669333686 | 37.78930422 | 0.9661538 | 109.9946
0.669932395 | 37.46019686 | 0.9676923 | 110.0017
0.670381192 | 37.105566 | 0.9684615 | 110.0052
0.670979275 | 36.81478051 | 0.9692308 | 110.0087
0.671427602 | 36.3028914 | 0.97 | 110.0122
0.671875728 | 35.82968673 | 0.9715385 | 110.0192
0.672472918 | 35.42009353 | 0.9723077 | 110.0226
0.672920576 | 34.86756676 | 0.9730769 | 110.0261
0.673517143 | 34.35887064 | 0.9746154 | 110.0329
0.673964334 | 33.84449907 | 0.9753846 | 110.0363
0.674560278 | 33.53093569 | 0.9761538 | 110.0397
0.675007003 | 32.79958039 | 0.9776923 | 110.0465
0.675453528 | 32.32299853 | 0.9784615 | 110.0499
0.676048586 | 31.83105398 | 0.9792308 | 110.0532
0.676494647 | 31.37318277 | 0.98 | 110.0566
0.677089085 | 30.84075845 | 0.9815385 | 110.0633
0.677534682 | 30.283489 | 0.9823077 | 110.0666
0.678128503 | 29.6907193 | 0.9830769 | 110.0699
0.678573637 | 28.97464482 | 0.9846154 | 110.0765
0.679166842 | 28.20294426 | 0.9853846 | 110.0797
0.679611514 | 27.22893259 | 0.9861538 | 110.083
0.680055989 | 26.19482408 | 0.9876923 | 110.0895
0.680648315 | 25.18326247 | 0.9884615 | 110.0927
0.681092329 | 24.12738776 | 0.9892308 | 110.0959
0.681684041 | 22.89602955 | 0.99 | 110.0991
0.682127596 | 21.52153017 | 0.9915385 | 110.1055
0.682570954 | 20.26454027 | 0.9923077 | 110.1087
0.683161793 | 18.8726057 | 0.9930769 | 110.1119
0.683604693 | 16.99702971 | 0.9946154 | 110.1182
0.684194921 | 15.15174864 | 0.9953846 | 110.1213
0.684637363 | 13.68107973 | 0.9961538 | 110.1244
0.685226983 | 12.208919 | 0.9976923 | 110.1306
0.685668969 | 10.98752496 | 0.9984615 | 110.1337
0.686699511 | 9.611825903 | 1 | 110.1399

## plot_creep_time_strain
0 | 1 | 2 | 3
0 | 0 | 0 | 0
0 | 0 | 0 | 0
0.5 | 0.000537 | 0 | 0
0.5 | 0.000537 | 0 | 0
3.05 | 0.000945 | 0 | 0
6.71 | 0.001415 | 11.53846 | 0.001315385
6.71 | 0.001415 | 11.53846 | 0.001315385
10.26 | 0.001863 | 11.53846 | 0.001315385
10.26 | 0.001863 | 11.53846 | 0.001315385
15.53 | 0.002542 | 23.07692 | 0.002615944
19.55 | 0.003079 | 23.07692 | 0.002615944
19.55 | 0.003079 | 23.07692 | 0.002615944
23.94 | 0.003607 | 23.07692 | 0.002615944
23.94 | 0.003607 | 34.61538 | 0.003902038
28.06 | 0.004077 | 34.61538 | 0.003902038
32.37 | 0.004561 | 34.61538 | 0.003902038
32.37 | 0.004561 | 34.61538 | 0.003902038
36.59 | 0.005004 | 46.15385 | 0.005174013
40.01 | 0.005372 | 46.15385 | 0.005174013
40.01 | 0.005372 | 46.15385 | 0.005174013
44.05 | 0.005805 | 46.15385 | 0.005174013
44.05 | 0.005805 | 57.69231 | 0.006432207
48.6 | 0.00627 | 57.69231 | 0.006432207
52.24 | 0.006627 | 57.69231 | 0.006432207
52.24 | 0.006627 | 57.69231 | 0.006432207
56.31 | 0.007025 | 69.23077 | 0.007676948
56.31 | 0.007025 | 69.23077 | 0.007676948
59.2 | 0.00731 | 69.23077 | 0.007676948
63.55 | 0.007731 | 69.23077 | 0.007676948
63.55 | 0.007731 | 80.76923 | 0.008908551
66.87 | 0.008056 | 80.76923 | 0.008908551
66.87 | 0.008056 | 80.76923 | 0.008908551
72.36 | 0.008566 | 80.76923 | 0.008908551
75.85 | 0.00889 | 92.30769 | 0.01012733
75.85 | 0.00889 | 92.30769 | 0.01012733
80.49 | 0.009316 | 92.30769 | 0.01012733
84.09 | 0.009655 | 92.30769 | 0.01012733
84.09 | 0.009655 | 103.8462 | 0.01133357
88.25 | 0.010033 | 103.8462 | 0.01133357
88.25 | 0.010033 | 103.8462 | 0.01133357
92.12 | 0.010363 | 103.8462 | 0.01133357
96.76 | 0.010781 | 115.3846 | 0.01252757
96.76 | 0.010781 | 115.3846 | 0.01252757
99.91 | 0.011064 | 115.3846 | 0.01252757
99.91 | 0.011064 | 115.3846 | 0.01252757
103.78 | 0.011391 | 126.9231 | 0.01370961
107.59 | 0.011725 | 126.9231 | 0.01370961
107.59 | 0.011725 | 126.9231 | 0.01370961
111.69 | 0.012093 | 126.9231 | 0.01370961
111.69 | 0.012093 | 138.4615 | 0.01487997
116.15 | 0.012473 | 138.4615 | 0.01487997
120.57 | 0.01285 | 138.4615 | 0.01487997
120.57 | 0.01285 | 138.4615 | 0.01487997
125.11 | 0.01323 | 150 | 0.01603809
129.26 | 0.013591 | 150 | 0.01603809
129.26 | 0.013591 | 150 | 0.01603809
132.71 | 0.013882 | 150 | 0.01603809
132.71 | 0.013882 | 161.5385 | 0.01718517
136.7 | 0.014217 | 161.5385 | 0.01718517
139.42 | 0.014441 | 161.5385 | 0.01718517
139.42 | 0.014441 | 161.5385 | 0.01718517
143.23 | 0.01476 | 173.0769 | 0.01832143
143.23 | 0.01476 | 173.0769 | 0.01832143
147.33 | 0.015112 | 173.0769 | 0.01832143
151.6 | 0.015468 | 173.0769 | 0.01832143
151.6 | 0.015468 | 184.6154 | 0.01944711
155.42 | 0.015784 | 184.6154 | 0.01944711
159.38 | 0.016116 | 184.6154 | 0.01944711
159.38 | 0.016116 | 184.6154 | 0.01944711
163.4 | 0.016444 | 196.1538 | 0.02056243
163.4 | 0.016444 | 196.1538 | 0.02056243
167.2 | 0.016744 | 196.1538 | 0.02056243
171.07 | 0.017061 | 196.1538 | 0.02056243
171.07 | 0.017061 | 207.6923 | 0.02166762
175.23 | 0.017396 | 207.6923 | 0.02166762
175.23 | 0.017396 | 207.6923 | 0.02166762
179.25 | 0.017731 | 207.6923 | 0.02166762
183.89 | 0.018109 | 219.2308 | 0.02276287
183.89 | 0.018109 | 219.2308 | 0.02276287
187.78 | 0.018414 | 219.2308 | 0.02276287
187.78 | 0.018414 | 219.2308 | 0.02276287
191.86 | 0.018745 | 230.7692 | 0.02384841
195.93 | 0.019072 | 230.7692 | 0.02384841
195.93 | 0.019072 | 230.7692 | 0.02384841
200.32 | 0.019428 | 230.7692 | 0.02384841
204.54 | 0.019767 | 230.7692 | 0.02384841
204.54 | 0.019767 | 242.3077 | 0.02492444
208.05 | 0.020058 | 242.3077 | 0.02492444
208.05 | 0.020058 | 242.3077 | 0.02492444
211.37 | 0.020307 | 242.3077 | 0.02492444
215.62 | 0.020642 | 253.8462 | 0.02599117
215.62 | 0.020642 | 253.8462 | 0.02599117
219.83 | 0.020983 | 253.8462 | 0.02599117
219.83 | 0.020983 | 253.8462 | 0.02599117
223.95 | 0.021317 | 265.3846 | 0.02704878
228.02 | 0.021632 | 265.3846 | 0.02704878
228.02 | 0.021632 | 265.3846 | 0.02704878
232.47 | 0.021988 | 265.3846 | 0.02704878
232.47 | 0.021988 | 276.9231 | 0.02809748
236.18 | 0.022285 | 276.9231 | 0.02809748
240.42 | 0.022616 | 276.9231 | 0.02809748
240.42 | 0.022616 | 276.9231 | 0.02809748
244.52 | 0.02294 | 288.4615 | 0.02913744
248.63 | 0.023263 | 288.4615 | 0.02913744
248.63 | 0.023263 | 288.4615 | 0.02913744
252.48 | 0.023574 | 288.4615 | 0.02913744
252.48 | 0.023574 | 300 | 0.03016886
257.82 | 0.023971 | 300 | 0.03016886
261.39 | 0.024233 | 300 | 0.03016886
261.39 | 0.024233 | 300 | 0.03016886
265.93 | 0.024599 | 311.5385 | 0.0311919
265.93 | 0.024599 | 311.5385 | 0.0311919
269.62 | 0.024878 | 311.5385 | 0.0311919
274.34 | 0.025228 | 311.5385 | 0.0311919
274.34 | 0.025228 | 323.0769 | 0.03220674
278.31 | 0.025544 | 323.0769 | 0.03220674
278.31 | 0.025544 | 323.0769 | 0.03220674
282 | 0.025839 | 323.0769 | 0.03220674
285.32 | 0.026091 | 334.6154 | 0.03321356
285.32 | 0.026091 | 334.6154 | 0.03321356
289.47 | 0.026415 | 334.6154 | 0.03321356
293.46 | 0.026721 | 334.6154 | 0.03321356
293.46 | 0.026721 | 346.1538 | 0.03421252
297.8 | 0.027064 | 346.1538 | 0.03421252
297.8 | 0.027064 | 346.1538 | 0.03421252
301.52 | 0.027354 | 346.1538 | 0.03421252
305.77 | 0.027666 | 357.6923 | 0.03520379
305.77 | 0.027666 | 357.6923 | 0.03520379
309.73 | 0.027954 | 357.6923 | 0.03520379
309.73 | 0.027954 | 357.6923 | 0.03520379
313.25 | 0.028229 | 369.2308 | 0.03618751
317.03 | 0.028524 | 369.2308 | 0.03618751
317.03 | 0.028524 | 369.2308 | 0.03618751
320.66 | 0.028805 | 369.2308 | 0.03618751
325.19 | 0.029149 | 380.7692 | 0.03716386
325.19 | 0.029149 | 380.7692 | 0.03716386
329.52 | 0.029477 | 380.7692 | 0.03716386
329.52 | 0.029477 | 380.7692 | 0.03716386
333.4 | 0.029778 | 392.3077 | 0.03813297
336.99 | 0.030051 | 392.3077 | 0.03813297
336.99 | 0.030051 | 392.3077 | 0.03813297
341.65 | 0.030414 | 392.3077 | 0.03813297
341.65 | 0.030414 | 403.8462 | 0.03909501
345.13 | 0.030676 | 403.8462 | 0.03909501
348.74 | 0.030949 | 403.8462 | 0.03909501
348.74 | 0.030949 | 403.8462 | 0.03909501
351.91 | 0.031183 | 415.3846 | 0.04005011
351.91 | 0.031183 | 415.3846 | 0.04005011
356.65 | 0.031544 | 415.3846 | 0.04005011
359.72 | 0.031766 | 415.3846 | 0.04005011
359.72 | 0.031766 | 426.9231 | 0.04099842
363.54 | 0.032051 | 426.9231 | 0.04099842
366.94 | 0.032302 | 426.9231 | 0.04099842
366.94 | 0.032302 | 426.9231 | 0.04099842
372.28 | 0.032719 | 438.4615 | 0.04194008
372.28 | 0.032719 | 438.4615 | 0.04194008
375.77 | 0.032979 | 438.4615 | 0.04194008
379.42 | 0.03326 | 438.4615 | 0.04194008
379.42 | 0.03326 | 450 | 0.04287522
383.91 | 0.033594 | 450 | 0.04287522
383.91 | 0.033594 | 450 | 0.04287522
388.46 | 0.033937 | 450 | 0.04287522
392.32 | 0.03422 | 461.5385 | 0.04380398
392.32 | 0.03422 | 461.5385 | 0.04380398
395.97 | 0.034492 | 461.5385 | 0.04380398
395.97 | 0.034492 | 461.5385 | 0.04380398
400.34 | 0.034818 | 473.0769 | 0.04472649
404.93 | 0.035132 | 473.0769 | 0.04472649
404.93 | 0.035132 | 473.0769 | 0.04472649
408.5 | 0.035379 | 473.0769 | 0.04472649
413.68 | 0.035776 | 473.0769 | 0.04472649
413.68 | 0.035776 | 484.6154 | 0.04564287
417.6 | 0.036058 | 484.6154 | 0.04564287
417.6 | 0.036058 | 484.6154 | 0.04564287
421.08 | 0.036318 | 484.6154 | 0.04564287
424.35 | 0.036562 | 496.1538 | 0.04655326
424.35 | 0.036562 | 496.1538 | 0.04655326
427.84 | 0.036807 | 496.1538 | 0.04655326
427.84 | 0.036807 | 496.1538 | 0.04655326
431.66 | 0.037095 | 507.6923 | 0.04745777
435.68 | 0.037404 | 507.6923 | 0.04745777
435.68 | 0.037404 | 507.6923 | 0.04745777
439.47 | 0.037682 | 507.6923 | 0.04745777
439.47 | 0.037682 | 519.2308 | 0.04835653
443.51 | 0.037982 | 519.2308 | 0.04835653
446.66 | 0.038216 | 519.2308 | 0.04835653
446.66 | 0.038216 | 519.2308 | 0.04835653
451.27 | 0.03855 | 530.7692 | 0.04924965
454.8 | 0.038818 | 530.7692 | 0.04924965
454.8 | 0.038818 | 530.7692 | 0.04924965
458.43 | 0.03909 | 530.7692 | 0.04924965
458.43 | 0.03909 | 542.3077 | 0.05013726
461.98 | 0.039352 | 542.3077 | 0.05013726
466.38 | 0.039667 | 542.3077 | 0.05013726
466.38 | 0.039667 | 542.3077 | 0.05013726
469.74 | 0.039927 | 553.8462 | 0.05101945
469.74 | 0.039927 | 553.8462 | 0.05101945
473.66 | 0.040212 | 553.8462 | 0.05101945
477.76 | 0.040519 | 553.8462 | 0.05101945
477.76 | 0.040519 | 565.3846 | 0.05189635
481.72 | 0.040798 | 565.3846 | 0.05189635
485.52 | 0.041085 | 565.3846 | 0.05189635
485.52 | 0.041085 | 565.3846 | 0.05189635
489.74 | 0.041378 | 576.9231 | 0.05276807
489.74 | 0.041378 | 576.9231 | 0.05276807
493.23 | 0.041645 | 576.9231 | 0.05276807
497.69 | 0.041963 | 576.9231 | 0.05276807
497.69 | 0.041963 | 588.4615 | 0.0536347
501.29 | 0.042229 | 588.4615 | 0.0536347
501.29 | 0.042229 | 588.4615 | 0.0536347
505.06 | 0.042505 | 588.4615 | 0.0536347
508.98 | 0.042795 | 600 | 0.05449637
508.98 | 0.042795 | 600 | 0.05449637
514.14 | 0.043167 | 600 | 0.05449637
514.14 | 0.043167 | 600 | 0.05449637
518.19 | 0.043453 | 611.5385 | 0.05535316
522.43 | 0.043762 | 611.5385 | 0.05535316
522.43 | 0.043762 | 611.5385 | 0.05535316
526.43 | 0.044061 | 611.5385 | 0.05535316
529.8 | 0.044298 | 623.0769 | 0.05620518
529.8 | 0.044298 | 623.0769 | 0.05620518
534.06 | 0.044617 | 623.0769 | 0.05620518
534.06 | 0.044617 | 623.0769 | 0.05620518
538.55 | 0.04494 | 634.6154 | 0.05705253
542.77 | 0.045247 | 634.6154 | 0.05705253
542.77 | 0.045247 | 634.6154 | 0.05705253
547.56 | 0.045579 | 634.6154 | 0.05705253
547.56 | 0.045579 | 646.1538 | 0.05789532
551.85 | 0.045895 | 646.1538 | 0.05789532
555.62 | 0.046163 | 646.1538 | 0.05789532
555.62 | 0.046163 | 646.1538 | 0.05789532
559.12 | 0.046413 | 657.6923 | 0.05873363
559.12 | 0.046413 | 657.6923 | 0.05873363
563.39 | 0.046713 | 657.6923 | 0.05873363
567.86 | 0.047026 | 657.6923 | 0.05873363
567.86 | 0.047026 | 669.2308 | 0.05956756
571.65 | 0.047299 | 669.2308 | 0.05956756
575.56 | 0.047569 | 669.2308 | 0.05956756
575.56 | 0.047569 | 669.2308 | 0.05956756
579.56 | 0.047853 | 680.7692 | 0.0603972
579.56 | 0.047853 | 680.7692 | 0.0603972
583.33 | 0.048124 | 680.7692 | 0.0603972
587.65 | 0.048431 | 680.7692 | 0.0603972
587.65 | 0.048431 | 692.3077 | 0.06122265
591.89 | 0.048727 | 692.3077 | 0.06122265
591.89 | 0.048727 | 692.3077 | 0.06122265
595.91 | 0.049004 | 692.3077 | 0.06122265
600.58 | 0.049333 | 703.8462 | 0.06204399
600.58 | 0.049333 | 703.8462 | 0.06204399
604.54 | 0.049603 | 703.8462 | 0.06204399
608.26 | 0.04987 | 703.8462 | 0.06204399
608.26 | 0.04987 | 703.8462 | 0.06204399
612.63 | 0.050172 | 715.3846 | 0.06286132
612.63 | 0.050172 | 715.3846 | 0.06286132
616.05 | 0.050411 | 715.3846 | 0.06286132
620.16 | 0.050685 | 715.3846 | 0.06286132
620.16 | 0.050685 | 726.9231 | 0.06367471
623.51 | 0.050909 | 726.9231 | 0.06367471
623.51 | 0.050909 | 726.9231 | 0.06367471
627.46 | 0.0512 | 726.9231 | 0.06367471
631 | 0.051439 | 738.4615 | 0.06448427
631 | 0.051439 | 738.4615 | 0.06448427
634.79 | 0.051715 | 738.4615 | 0.06448427
634.79 | 0.051715 | 738.4615 | 0.06448427
638.86 | 0.051995 | 750 | 0.06529006
642.56 | 0.052238 | 750 | 0.06529006
642.56 | 0.052238 | 750 | 0.06529006
645.87 | 0.052448 | 750 | 0.06529006
650.21 | 0.052781 | 761.5385 | 0.06609218
650.21 | 0.052781 | 761.5385 | 0.06609218
653.68 | 0.053013 | 761.5385 | 0.06609218
653.68 | 0.053013 | 761.5385 | 0.06609218
658.15 | 0.05334 | 773.0769 | 0.06689071
661.67 | 0.05357 | 773.0769 | 0.06689071
661.67 | 0.05357 | 773.0769 | 0.06689071
665.82 | 0.053871 | 773.0769 | 0.06689071
665.82 | 0.053871 | 784.6154 | 0.06768572
670.38 | 0.054176 | 784.6154 | 0.06768572
674.93 | 0.054482 | 784.6154 | 0.06768572
674.93 | 0.054482 | 784.6154 | 0.06768572
678.74 | 0.054756 | 796.1538 | 0.0684773
678.74 | 0.054756 | 796.1538 | 0.0684773
682.41 | 0.055017 | 796.1538 | 0.0684773
686.01 | 0.055272 | 796.1538 | 0.0684773
686.01 | 0.055272 | 807.6923 | 0.06926552
690.03 | 0.055547 | 807.6923 | 0.06926552
693.99 | 0.055815 | 807.6923 | 0.06926552
693.99 | 0.055815 | 807.6923 | 0.06926552
696.84 | 0.056012 | 819.2308 | 0.07005047
696.84 | 0.056012 | 819.2308 | 0.07005047
701.85 | 0.056354 | 819.2308 | 0.07005047
705.57 | 0.056611 | 819.2308 | 0.07005047
705.57 | 0.056611 | 830.7692 | 0.07083222
709.87 | 0.056887 | 830.7692 | 0.07083222
709.87 | 0.056887 | 830.7692 | 0.07083222
713.53 | 0.057134 | 830.7692 | 0.07083222
718.56 | 0.057472 | 842.3077 | 0.07161084
718.56 | 0.057472 | 842.3077 | 0.07161084
722.13 | 0.057719 | 842.3077 | 0.07161084
722.13 | 0.057719 | 842.3077 | 0.07161084
726.86 | 0.058066 | 853.8462 | 0.07238641
730.74 | 0.058334 | 853.8462 | 0.07238641
730.74 | 0.058334 | 853.8462 | 0.07238641
735.07 | 0.058624 | 853.8462 | 0.07238641
739.14 | 0.058892 | 865.3846 | 0.073159
739.14 | 0.058892 | 865.3846 | 0.073159
743.48 | 0.059178 | 865.3846 | 0.073159
743.48 | 0.059178 | 865.3846 | 0.073159
747.03 | 0.059429 | 876.9231 | 0.07392869
751 | 0.059714 | 876.9231 | 0.07392869
751 | 0.059714 | 876.9231 | 0.07392869
754.9 | 0.060008 | 876.9231 | 0.07392869
754.9 | 0.060008 | 888.4615 | 0.07469555
758.46 | 0.060255 | 888.4615 | 0.07469555
762.01 | 0.060492 | 888.4615 | 0.07469555
762.01 | 0.060492 | 888.4615 | 0.07469555
766.05 | 0.060763 | 900 | 0.07545965
770.12 | 0.061064 | 900 | 0.07545965
770.12 | 0.061064 | 900 | 0.07545965
773.79 | 0.061321 | 900 | 0.07545965
773.79 | 0.061321 | 911.5385 | 0.07622105
777.73 | 0.061601 | 911.5385 | 0.07622105
781.87 | 0.061895 | 911.5385 | 0.07622105
781.87 | 0.061895 | 911.5385 | 0.07622105
785.76 | 0.062163 | 923.0769 | 0.07697983
785.76 | 0.062163 | 923.0769 | 0.07697983
789.53 | 0.062415 | 923.0769 | 0.07697983
793.3 | 0.062665 | 923.0769 | 0.07697983
793.3 | 0.062665 | 934.6154 | 0.07773606
797.8 | 0.063 | 934.6154 | 0.07773606
797.8 | 0.063 | 934.6154 | 0.07773606
800.64 | 0.063204 | 934.6154 | 0.07773606
803.98 | 0.063443 | 946.1538 | 0.0784898
803.98 | 0.063443 | 946.1538 | 0.0784898
808.33 | 0.06374 | 946.1538 | 0.0784898
812.97 | 0.064064 | 946.1538 | 0.0784898
812.97 | 0.064064 | 946.1538 | 0.0784898
816.41 | 0.0643 | 957.6923 | 0.07924112
816.41 | 0.0643 | 957.6923 | 0.07924112
820.76 | 0.064621 | 957.6923 | 0.07924112
824.57 | 0.064901 | 957.6923 | 0.07924112
824.57 | 0.064901 | 969.2308 | 0.07999009
828.97 | 0.065211 | 969.2308 | 0.07999009
828.97 | 0.065211 | 969.2308 | 0.07999009
832.16 | 0.06545 | 969.2308 | 0.07999009
835.98 | 0.065711 | 980.7692 | 0.08073676
835.98 | 0.065711 | 980.7692 | 0.08073676
839.57 | 0.065967 | 980.7692 | 0.08073676
839.57 | 0.065967 | 980.7692 | 0.08073676
842.74 | 0.066197 | 992.3077 | 0.08148121
846.49 | 0.06646 | 992.3077 | 0.08148121
846.49 | 0.06646 | 992.3077 | 0.08148121
850.36 | 0.066747 | 992.3077 | 0.08148121
853.98 | 0.067006 | 1003.846 | 0.0822235
853.98 | 0.067006 | 1003.846 | 0.0822235
858.3 | 0.067316 | 1003.846 | 0.0822235
858.3 | 0.067316 | 1003.846 | 0.0822235
862.02 | 0.067583 | 1015.385 | 0.08296369
865.84 | 0.067856 | 1015.385 | 0.08296369
865.84 | 0.067856 | 1015.385 | 0.08296369
870.08 | 0.068159 | 1015.385 | 0.08296369
870.08 | 0.068159 | 1026.923 | 0.08370185
873.72 | 0.068439 | 1026.923 | 0.08370185
877.37 | 0.068698 | 1026.923 | 0.08370185
877.37 | 0.068698 | 1026.923 | 0.08370185
881.6 | 0.06899 | 1038.462 | 0.08443803
881.6 | 0.06899 | 1038.462 | 0.08443803
885.45 | 0.069259 | 1038.462 | 0.08443803
889.9 | 0.069577 | 1038.462 | 0.08443803
889.9 | 0.069577 | 1050 | 0.0851723
894.19 | 0.069897 | 1050 | 0.0851723
898.16 | 0.07019 | 1050 | 0.0851723
898.16 | 0.07019 | 1050 | 0.0851723
900.93 | 0.070407 | 1061.538 | 0.08590471
900.93 | 0.070407 | 1061.538 | 0.08590471
905.66 | 0.070718 | 1061.538 | 0.08590471
910.01 | 0.071033 | 1061.538 | 0.08590471
910.01 | 0.071033 | 1073.077 | 0.08663534
913.78 | 0.071318 | 1073.077 | 0.08663534
913.78 | 0.071318 | 1073.077 | 0.08663534
917.8 | 0.071622 | 1073.077 | 0.08663534
921.62 | 0.071911 | 1084.615 | 0.08736424
921.62 | 0.071911 | 1084.615 | 0.08736424
925.39 | 0.072189 | 1084.615 | 0.08736424
929.43 | 0.072459 | 1084.615 | 0.08736424
929.43 | 0.072459 | 1096.154 | 0.08809146
932.7 | 0.072699 | 1096.154 | 0.08809146
932.7 | 0.072699 | 1096.154 | 0.08809146
937.07 | 0.07302 | 1096.154 | 0.08809146
940.51 | 0.07328 | 1107.692 | 0.08881708
940.51 | 0.07328 | 1107.692 | 0.08881708
944.53 | 0.073588 | 1107.692 | 0.08881708
944.53 | 0.073588 | 1107.692 | 0.08881708
948.1 | 0.073856 | 1119.231 | 0.08954114
952.06 | 0.074136 | 1119.231 | 0.08954114
952.06 | 0.074136 | 1119.231 | 0.08954114
956.13 | 0.074429 | 1119.231 | 0.08954114
956.13 | 0.074429 | 1130.769 | 0.09026371
960.43 | 0.074745 | 1130.769 | 0.09026371
963.8 | 0.075006 | 1130.769 | 0.09026371
963.8 | 0.075006 | 1130.769 | 0.09026371
967.86 | 0.075329 | 1142.308 | 0.09098484
971.26 | 0.07558 | 1142.308 | 0.09098484
971.26 | 0.07558 | 1142.308 | 0.09098484
975.9 | 0.075916 | 1142.308 | 0.09098484
975.9 | 0.075916 | 1153.846 | 0.0917046
980.04 | 0.076217 | 1153.846 | 0.0917046
982.99 | 0.076512 | 1153.846 | 0.0917046
982.99 | 0.076512 | 1153.846 | 0.0917046
986.07 | 0.076775 | 1165.385 | 0.09242304
986.07 | 0.076775 | 1165.385 | 0.09242304
989.13 | 0.077025 | 1165.385 | 0.09242304
992.68 | 0.077309 | 1165.385 | 0.09242304
992.68 | 0.077309 | 1176.923 | 0.09314022
996.35 | 0.077607 | 1176.923 | 0.09314022
996.35 | 0.077607 | 1176.923 | 0.09314022
999.95 | 0.077855 | 1176.923 | 0.09314022
1004.21 | 0.07817 | 1176.923 | 0.09314022
1004.21 | 0.07817 | 1188.462 | 0.09385619
1008.55 | 0.078504 | 1188.462 | 0.09385619
1011.5 | 0.078739 | 1188.462 | 0.09385619
1011.5 | 0.078739 | 1188.462 | 0.09385619
1015.05 | 0.079003 | 1200 | 0.09457102
1015.05 | 0.079003 | 1200 | 0.09457102
1019.16 | 0.079324 | 1200 | 0.09457102
1023.09 | 0.079625 | 1200 | 0.09457102
1023.09 | 0.079625 | 1211.538 | 0.09528476
1026.96 | 0.079924 | 1211.538 | 0.09528476
1026.96 | 0.079924 | 1211.538 | 0.09528476
1030.95 | 0.080229 | 1211.538 | 0.09528476
1034.97 | 0.080537 | 1223.077 | 0.09599747
1034.97 | 0.080537 | 1223.077 | 0.09599747
1039.58 | 0.080908 | 1223.077 | 0.09599747
1039.58 | 0.080908 | 1223.077 | 0.09599747
1042.85 | 0.081167 | 1234.615 | 0.0967092
1046.64 | 0.081464 | 1234.615 | 0.0967092
1046.64 | 0.081464 | 1234.615 | 0.0967092
1049.86 | 0.081713 | 1234.615 | 0.0967092
1054.84 | 0.082096 | 1246.154 | 0.09742001
1054.84 | 0.082096 | 1246.154 | 0.09742001
1058.2 | 0.082361 | 1246.154 | 0.09742001
1058.2 | 0.082361 | 1246.154 | 0.09742001
1061.72 | 0.08263 | 1257.692 | 0.09812996
1065.54 | 0.082942 | 1257.692 | 0.09812996
1065.54 | 0.082942 | 1257.692 | 0.09812996
1069.36 | 0.083238 | 1257.692 | 0.09812996
1069.36 | 0.083238 | 1269.231 | 0.09883911
1072.95 | 0.083527 | 1269.231 | 0.09883911
1077.13 | 0.083849 | 1269.231 | 0.09883911
1077.13 | 0.083849 | 1269.231 | 0.09883911
1081.69 | 0.084204 | 1280.769 | 0.09954751
1086.33 | 0.084568 | 1280.769 | 0.09954751
1086.33 | 0.084568 | 1280.769 | 0.09954751
1089.3 | 0.084811 | 1280.769 | 0.09954751
1089.3 | 0.084811 | 1292.308 | 0.1002552
1093.38 | 0.085157 | 1292.308 | 0.1002552
1097 | 0.085441 | 1292.308 | 0.1002552
1097 | 0.085441 | 1292.308 | 0.1002552
1098.36 | 0.085851 | 1303.846 | 0.1009623
1098.36 | 0.085851 | 1303.846 | 0.1009623
1101.35 | 0.086215 | 1303.846 | 0.1009623
1104.99 | 0.08658 | 1303.846 | 0.1009623
1104.99 | 0.08658 | 1315.385 | 0.1016688
1109.38 | 0.087001 | 1315.385 | 0.1016688
1109.38 | 0.087001 | 1315.385 | 0.1016688
1113.13 | 0.087347 | 1315.385 | 0.1016688
1116.92 | 0.087678 | 1326.923 | 0.1023747
1116.92 | 0.087678 | 1326.923 | 0.1023747
1121.02 | 0.088054 | 1326.923 | 0.1023747
1124.11 | 0.088314 | 1326.923 | 0.1023747
1124.11 | 0.088314 | 1338.462 | 0.1030803
1127.73 | 0.088607 | 1338.462 | 0.1030803
1127.73 | 0.088607 | 1338.462 | 0.1030803
1130.72 | 0.088856 | 1338.462 | 0.1030803
1134.67 | 0.089186 | 1350 | 0.1037853
1134.67 | 0.089186 | 1350 | 0.1037853
1138.69 | 0.089529 | 1350 | 0.1037853
1138.69 | 0.089529 | 1350 | 0.1037853
1142.95 | 0.089884 | 1361.538 | 0.1044901
1146.37 | 0.090155 | 1361.538 | 0.1044901
1146.37 | 0.090155 | 1361.538 | 0.1044901
1150.04 | 0.090466 | 1361.538 | 0.1044901
1150.04 | 0.090466 | 1373.077 | 0.1051945
1154.03 | 0.090801 | 1373.077 | 0.1051945
1158.01 | 0.091153 | 1373.077 | 0.1051945
1158.01 | 0.091153 | 1373.077 | 0.1051945
1161.15 | 0.09142 | 1384.615 | 0.1058988
1165.36 | 0.09178 | 1384.615 | 0.1058988
1165.36 | 0.09178 | 1384.615 | 0.1058988
1169.24 | 0.092114 | 1384.615 | 0.1058988
1169.24 | 0.092114 | 1396.154 | 0.1066028
1174.06 | 0.092507 | 1396.154 | 0.1066028
1177.82 | 0.092823 | 1396.154 | 0.1066028
1177.82 | 0.092823 | 1396.154 | 0.1066028
1181.74 | 0.093163 | 1407.692 | 0.1073067
1181.74 | 0.093163 | 1407.692 | 0.1073067
1186.33 | 0.093565 | 1407.692 | 0.1073067
1190.85 | 0.093971 | 1407.692 | 0.1073067
1190.85 | 0.093971 | 1419.231 | 0.1080106
1194.05 | 0.094236 | 1419.231 | 0.1080106
1198.44 | 0.094606 | 1419.231 | 0.1080106
1198.44 | 0.094606 | 1419.231 | 0.1080106
1202.46 | 0.094956 | 1419.231 | 0.1080106
1202.46 | 0.094956 | 1430.769 | 0.1087144
1206.83 | 0.095354 | 1430.769 | 0.1087144
1209.8 | 0.095618 | 1430.769 | 0.1087144
1209.8 | 0.095618 | 1430.769 | 0.1087144
1213.69 | 0.095979 | 1442.308 | 0.1094183
1213.69 | 0.095979 | 1442.308 | 0.1094183
1217.2 | 0.096286 | 1442.308 | 0.1094183
1220.83 | 0.096613 | 1442.308 | 0.1094183
1220.83 | 0.096613 | 1453.846 | 0.1101224
1224.62 | 0.096939 | 1453.846 | 0.1101224
1224.62 | 0.096939 | 1453.846 | 0.1101224
1229.33 | 0.097372 | 1453.846 | 0.1101224
1233.61 | 0.097765 | 1465.385 | 0.1108266
1233.61 | 0.097765 | 1465.385 | 0.1108266
1237.8 | 0.098148 | 1465.385 | 0.1108266
1241.47 | 0.098471 | 1465.385 | 0.1108266
1241.47 | 0.098471 | 1476.923 | 0.111531
1245.93 | 0.098875 | 1476.923 | 0.111531
1245.93 | 0.098875 | 1476.923 | 0.111531
1249.02 | 0.099177 | 1476.923 | 0.111531
1252.77 | 0.099512 | 1488.462 | 0.1122357
1252.77 | 0.099512 | 1488.462 | 0.1122357
1256.02 | 0.099818 | 1488.462 | 0.1122357
1256.02 | 0.099818 | 1488.462 | 0.1122357
1260.16 | 0.100204 | 1500 | 0.1129408
1263.98 | 0.10056 | 1500 | 0.1129408
1263.98 | 0.10056 | 1500 | 0.1129408
1267.67 | 0.100906 | 1500 | 0.1129408
1267.67 | 0.100906 | 1511.538 | 0.1136463
1270.79 | 0.10119 | 1511.538 | 0.1136463
1273.98 | 0.101486 | 1511.538 | 0.1136463
1273.98 | 0.101486 | 1511.538 | 0.1136463
1278.25 | 0.101902 | 1523.077 | 0.1143523
1282.02 | 0.102257 | 1523.077 | 0.1143523
1282.02 | 0.102257 | 1523.077 | 0.1143523
1285.27 | 0.102564 | 1523.077 | 0.1143523
1285.27 | 0.102564 | 1534.615 | 0.1150588
1289.19 | 0.102943 | 1534.615 | 0.1150588
1292.35 | 0.103231 | 1534.615 | 0.1150588
1292.35 | 0.103231 | 1534.615 | 0.1150588
1296.52 | 0.103632 | 1546.154 | 0.1157659
1296.52 | 0.103632 | 1546.154 | 0.1157659
1300.12 | 0.103987 | 1546.154 | 0.1157659
1303.44 | 0.104304 | 1546.154 | 0.1157659
1303.44 | 0.104304 | 1557.692 | 0.1164737
1307.28 | 0.104689 | 1557.692 | 0.1164737
1307.28 | 0.104689 | 1557.692 | 0.1164737
1310.72 | 0.10503 | 1557.692 | 0.1164737
1314.24 | 0.105371 | 1569.231 | 0.1171823
1314.24 | 0.105371 | 1569.231 | 0.1171823
1317.41 | 0.105664 | 1569.231 | 0.1171823
1321.71 | 0.106093 | 1569.231 | 0.1171823
1321.71 | 0.106093 | 1580.769 | 0.1178916
1324.83 | 0.106404 | 1580.769 | 0.1178916
1324.83 | 0.106404 | 1580.769 | 0.1178916
1329.55 | 0.106882 | 1580.769 | 0.1178916
1333.58 | 0.107284 | 1592.308 | 0.1186018
1333.58 | 0.107284 | 1592.308 | 0.1186018
1338.01 | 0.107731 | 1592.308 | 0.1186018
1338.01 | 0.107731 | 1592.308 | 0.1186018
1341.89 | 0.108137 | 1603.846 | 0.1193129
1345.17 | 0.108479 | 1603.846 | 0.1193129
1345.17 | 0.108479 | 1603.846 | 0.1193129
1349.28 | 0.108902 | 1603.846 | 0.1193129
1353.13 | 0.10931 | 1615.385 | 0.1200251
1353.13 | 0.10931 | 1615.385 | 0.1200251
1356.82 | 0.109691 | 1615.385 | 0.1200251
1356.82 | 0.109691 | 1615.385 | 0.1200251
1360.74 | 0.110101 | 1626.923 | 0.1207383
1364.98 | 0.110533 | 1626.923 | 0.1207383
1364.98 | 0.110533 | 1626.923 | 0.1207383
1368.85 | 0.110938 | 1626.923 | 0.1207383
1368.85 | 0.110938 | 1638.462 | 0.1214526
1373.25 | 0.111395 | 1638.462 | 0.1214526
1377.94 | 0.111877 | 1638.462 | 0.1214526
1377.94 | 0.111877 | 1638.462 | 0.1214526
1381.7 | 0.112292 | 1650 | 0.1221682
1381.7 | 0.112292 | 1650 | 0.1221682
1385.78 | 0.112729 | 1650 | 0.1221682
1388.79 | 0.113054 | 1650 | 0.1221682
1388.79 | 0.113054 | 1661.538 | 0.1228851
1392.74 | 0.113483 | 1661.538 | 0.1228851
1396.33 | 0.113871 | 1661.538 | 0.1228851
1396.33 | 0.113871 | 1661.538 | 0.1228851
1400.35 | 0.114295 | 1661.538 | 0.1228851
1400.35 | 0.114295 | 1673.077 | 0.1236033
1404.69 | 0.114764 | 1673.077 | 0.1236033
1409.74 | 0.115323 | 1673.077 | 0.1236033
1409.74 | 0.115323 | 1673.077 | 0.1236033
1413.56 | 0.115728 | 1684.615 | 0.1243229
1413.56 | 0.115728 | 1684.615 | 0.1243229
1417.19 | 0.116125 | 1684.615 | 0.1243229
1420.87 | 0.116523 | 1684.615 | 0.1243229
1420.87 | 0.116523 | 1696.154 | 0.125044
1425.59 | 0.117044 | 1696.154 | 0.125044
1425.59 | 0.117044 | 1696.154 | 0.125044
1428.78 | 0.117417 | 1696.154 | 0.125044
1433.19 | 0.11793 | 1707.692 | 0.1257668
1433.19 | 0.11793 | 1707.692 | 0.1257668
1436.51 | 0.118297 | 1707.692 | 0.1257668
1439.96 | 0.118683 | 1707.692 | 0.1257668
1439.96 | 0.118683 | 1719.231 | 0.1264912
1443.55 | 0.11909 | 1719.231 | 0.1264912
1443.55 | 0.11909 | 1719.231 | 0.1264912
1447.92 | 0.119578 | 1719.231 | 0.1264912
1451.21 | 0.11996 | 1730.769 | 0.1272173
1451.21 | 0.11996 | 1730.769 | 0.1272173
1454.84 | 0.120384 | 1730.769 | 0.1272173
1454.84 | 0.120384 | 1730.769 | 0.1272173
1458.87 | 0.12084 | 1742.308 | 0.1279452
1463.2 | 0.121335 | 1742.308 | 0.1279452
1463.2 | 0.121335 | 1742.308 | 0.1279452
1466.06 | 0.121655 | 1742.308 | 0.1279452
1466.06 | 0.121655 | 1753.846 | 0.1286751
1470.36 | 0.122158 | 1753.846 | 0.1286751
1473.53 | 0.122531 | 1753.846 | 0.1286751
1473.53 | 0.122531 | 1753.846 | 0.1286751
1477.67 | 0.123021 | 1765.385 | 0.129407
1480.91 | 0.123398 | 1765.385 | 0.129407
1480.91 | 0.123398 | 1765.385 | 0.129407
1485.46 | 0.123927 | 1765.385 | 0.129407
1485.46 | 0.123927 | 1776.923 | 0.1301409
1488.93 | 0.124347 | 1776.923 | 0.1301409
1492.74 | 0.124806 | 1776.923 | 0.1301409
1492.74 | 0.124806 | 1776.923 | 0.1301409
1496.01 | 0.125204 | 1788.462 | 0.130877
1496.01 | 0.125204 | 1788.462 | 0.130877
1500.43 | 0.125742 | 1788.462 | 0.130877
1504.73 | 0.126261 | 1788.462 | 0.130877
1504.73 | 0.126261 | 1800 | 0.1316153
1508.99 | 0.126766 | 1800 | 0.1316153
1513.39 | 0.127298 | 1800 | 0.1316153
1513.39 | 0.127298 | 1800 | 0.1316153
1517.7 | 0.12783 | 1811.538 | 0.132356
1517.7 | 0.12783 | 1811.538 | 0.132356
1521.59 | 0.128316 | 1811.538 | 0.132356
1526.04 | 0.128867 | 1811.538 | 0.132356
1526.04 | 0.128867 | 1823.077 | 0.1330991
1529.76 | 0.129329 | 1823.077 | 0.1330991
1529.76 | 0.129329 | 1823.077 | 0.1330991
1534.4 | 0.129915 | 1823.077 | 0.1330991
1537.95 | 0.130351 | 1834.615 | 0.1338448
1537.95 | 0.130351 | 1834.615 | 0.1338448
1542.07 | 0.13088 | 1834.615 | 0.1338448
1542.07 | 0.13088 | 1834.615 | 0.1338448
1545.14 | 0.131271 | 1846.154 | 0.1345931
1549.97 | 0.131885 | 1846.154 | 0.1345931
1549.97 | 0.131885 | 1846.154 | 0.1345931
1553.92 | 0.132368 | 1846.154 | 0.1345931
1557.66 | 0.132846 | 1857.692 | 0.1353441
1557.66 | 0.132846 | 1857.692 | 0.1353441
1561.46 | 0.133344 | 1857.692 | 0.1353441
1561.46 | 0.133344 | 1857.692 | 0.1353441
1566.02 | 0.133945 | 1869.231 | 0.136098
1569.56 | 0.134402 | 1869.231 | 0.136098
1569.56 | 0.134402 | 1869.231 | 0.136098
1573.79 | 0.134965 | 1869.231 | 0.136098
1573.79 | 0.134965 | 1880.769 | 0.1368548
1577.83 | 0.135496 | 1880.769 | 0.1368548
1581.74 | 0.136004 | 1880.769 | 0.1368548
1581.74 | 0.136004 | 1880.769 | 0.1368548
1585.32 | 0.136483 | 1892.308 | 0.1376146
1585.32 | 0.136483 | 1892.308 | 0.1376146
1589.66 | 0.137079 | 1892.308 | 0.1376146
1593.88 | 0.137659 | 1892.308 | 0.1376146
1593.88 | 0.137659 | 1892.308 | 0.1376146
1598.32 | 0.138253 | 1903.846 | 0.1383776
1601.96 | 0.138753 | 1903.846 | 0.1383776
1601.96 | 0.138753 | 1903.846 | 0.1383776
1605.6 | 0.139252 | 1903.846 | 0.1383776
1605.6 | 0.139252 | 1915.385 | 0.1391438
1608.5 | 0.139648 | 1915.385 | 0.1391438
1612.32 | 0.140169 | 1915.385 | 0.1391438
1612.32 | 0.140169 | 1915.385 | 0.1391438
1615.59 | 0.140631 | 1926.923 | 0.1399135
1615.59 | 0.140631 | 1926.923 | 0.1399135
1619.46 | 0.141188 | 1926.923 | 0.1399135
1623.3 | 0.141729 | 1926.923 | 0.1399135
1623.3 | 0.141729 | 1938.462 | 0.1406866
1627.15 | 0.142282 | 1938.462 | 0.1406866
1627.15 | 0.142282 | 1938.462 | 0.1406866
1631.24 | 0.142862 | 1938.462 | 0.1406866
1634.91 | 0.14339 | 1950 | 0.1414633
1634.91 | 0.14339 | 1950 | 0.1414633
1638.08 | 0.143853 | 1950 | 0.1414633
1641.45 | 0.144339 | 1950 | 0.1414633
1641.45 | 0.144339 | 1961.538 | 0.1422437
1644.66 | 0.144804 | 1961.538 | 0.1422437
1644.66 | 0.144804 | 1961.538 | 0.1422437
1647.61 | 0.145228 | 1961.538 | 0.1422437
1652.08 | 0.145878 | 1973.077 | 0.143028
1652.08 | 0.145878 | 1973.077 | 0.143028
1655.5 | 0.146394 | 1973.077 | 0.143028
1655.5 | 0.146394 | 1973.077 | 0.143028
1658.89 | 0.146906 | 1984.615 | 0.1438163
1662.61 | 0.147452 | 1984.615 | 0.1438163
1662.61 | 0.147452 | 1984.615 | 0.1438163
1666.01 | 0.147962 | 1984.615 | 0.1438163
1668.93 | 0.148397 | 1996.154 | 0.1446087
1668.93 | 0.148397 | 1996.154 | 0.1446087
1672.99 | 0.148954 | 1996.154 | 0.1446087
1672.99 | 0.148954 | 1996.154 | 0.1446087
1676.57 | 0.149477 | 2007.692 | 0.1454054
1679.79 | 0.149965 | 2007.692 | 0.1454054
1679.79 | 0.149965 | 2007.692 | 0.1454054
1683.28 | 0.150498 | 2007.692 | 0.1454054
1683.28 | 0.150498 | 2019.231 | 0.1462064
1686.4 | 0.150986 | 2019.231 | 0.1462064
1689.89 | 0.151527 | 2019.231 | 0.1462064
1689.89 | 0.151527 | 2019.231 | 0.1462064
1693.79 | 0.152138 | 2030.769 | 0.147012
1693.79 | 0.152138 | 2030.769 | 0.147012
1697.4 | 0.152683 | 2030.769 | 0.147012
1702.07 | 0.153409 | 2030.769 | 0.147012
1702.07 | 0.153409 | 2042.308 | 0.1478223
1705.54 | 0.153972 | 2042.308 | 0.1478223
1709.64 | 0.15461 | 2042.308 | 0.1478223
1709.64 | 0.15461 | 2042.308 | 0.1478223
1712.98 | 0.155128 | 2053.846 | 0.1486374
1712.98 | 0.155128 | 2053.846 | 0.1486374
1716.57 | 0.155726 | 2053.846 | 0.1486374
1719.77 | 0.156219 | 2053.846 | 0.1486374
1719.77 | 0.156219 | 2065.385 | 0.1494575
1724.16 | 0.156921 | 2065.385 | 0.1494575
1724.16 | 0.156921 | 2065.385 | 0.1494575
1727.83 | 0.157519 | 2065.385 | 0.1494575
1731.44 | 0.158101 | 2076.923 | 0.1502828
1731.44 | 0.158101 | 2076.923 | 0.1502828
1734.37 | 0.158576 | 2076.923 | 0.1502828
1734.37 | 0.158576 | 2076.923 | 0.1502828
1737.96 | 0.159155 | 2088.462 | 0.1511134
1741 | 0.159655 | 2088.462 | 0.1511134
1741 | 0.159655 | 2088.462 | 0.1511134
1743.95 | 0.160148 | 2088.462 | 0.1511134
1746.95 | 0.160642 | 2100 | 0.1519495
1746.95 | 0.160642 | 2100 | 0.1519495
1750.81 | 0.161281 | 2100 | 0.1519495
1750.81 | 0.161281 | 2100 | 0.1519495
1753.43 | 0.161708 | 2111.538 | 0.1527913
1757.35 | 0.162359 | 2111.538 | 0.1527913
1757.35 | 0.162359 | 2111.538 | 0.1527913
1760.33 | 0.162873 | 2111.538 | 0.1527913
1760.33 | 0.162873 | 2123.077 | 0.153639
1763.59 | 0.16343 | 2123.077 | 0.153639
1767.14 | 0.164037 | 2123.077 | 0.153639
1767.14 | 0.164037 | 2123.077 | 0.153639
1770.38 | 0.164583 | 2134.615 | 0.1544927
1773.31 | 0.165092 | 2134.615 | 0.1544927
1773.31 | 0.165092 | 2134.615 | 0.1544927
1777.34 | 0.165779 | 2134.615 | 0.1544927
1777.34 | 0.165779 | 2134.615 | 0.1544927
1781.07 | 0.16644 | 2146.154 | 0.1553527
1784.68 | 0.167063 | 2146.154 | 0.1553527
1784.68 | 0.167063 | 2146.154 | 0.1553527
1787.93 | 0.167642 | 2146.154 | 0.1553527
1787.93 | 0.167642 | 2157.692 | 0.1562191
1790.87 | 0.168162 | 2157.692 | 0.1562191
1793.32 | 0.168587 | 2157.692 | 0.1562191
1793.32 | 0.168587 | 2157.692 | 0.1562191
1796.99 | 0.169257 | 2169.231 | 0.1570923
1796.99 | 0.169257 | 2169.231 | 0.1570923
1800.53 | 0.169874 | 2169.231 | 0.1570923
1803.97 | 0.17049 | 2169.231 | 0.1570923
1803.97 | 0.17049 | 2180.769 | 0.1579723
1806.75 | 0.171007 | 2180.769 | 0.1579723
1809.59 | 0.171535 | 2180.769 | 0.1579723
1809.59 | 0.171535 | 2180.769 | 0.1579723
1813.09 | 0.17217 | 2192.308 | 0.1588595
1813.09 | 0.17217 | 2192.308 | 0.1588595
1815.63 | 0.172639 | 2192.308 | 0.1588595
1818.63 | 0.173194 | 2192.308 | 0.1588595
1818.63 | 0.173194 | 2203.846 | 0.159754
1822.07 | 0.17383 | 2203.846 | 0.159754
1822.07 | 0.17383 | 2203.846 | 0.159754
1825.37 | 0.174456 | 2203.846 | 0.159754
1828.99 | 0.175123 | 2215.385 | 0.1606562
1828.99 | 0.175123 | 2215.385 | 0.1606562
1832.1 | 0.175709 | 2215.385 | 0.1606562
1832.1 | 0.175709 | 2215.385 | 0.1606562
1835.97 | 0.176458 | 2226.923 | 0.1615662
1838.57 | 0.176952 | 2226.923 | 0.1615662
1838.57 | 0.176952 | 2226.923 | 0.1615662
1841.52 | 0.177514 | 2226.923 | 0.1615662
1844.04 | 0.177995 | 2238.462 | 0.1624844
1844.04 | 0.177995 | 2238.462 | 0.1624844
1847.18 | 0.178592 | 2238.462 | 0.1624844
1847.18 | 0.178592 | 2238.462 | 0.1624844
1850.3 | 0.179212 | 2250 | 0.163411
1853.02 | 0.179732 | 2250 | 0.163411
1853.02 | 0.179732 | 2250 | 0.163411
1856.01 | 0.180315 | 2250 | 0.163411
1856.01 | 0.180315 | 2261.538 | 0.1643463
1858.96 | 0.180917 | 2261.538 | 0.1643463
1861.18 | 0.181349 | 2261.538 | 0.1643463
1861.18 | 0.181349 | 2261.538 | 0.1643463
1863.96 | 0.1819 | 2273.077 | 0.1652906
1863.96 | 0.1819 | 2273.077 | 0.1652906
1866.9 | 0.182487 | 2273.077 | 0.1652906
1869.69 | 0.183056 | 2273.077 | 0.1652906
1869.69 | 0.183056 | 2284.615 | 0.1662442
1873.63 | 0.183844 | 2284.615 | 0.1662442
1876.73 | 0.184489 | 2284.615 | 0.1662442
1876.73 | 0.184489 | 2284.615 | 0.1662442
1879.48 | 0.18505 | 2296.154 | 0.1672075
1879.48 | 0.18505 | 2296.154 | 0.1672075
1882.22 | 0.185619 | 2296.154 | 0.1672075
1884.9 | 0.186165 | 2296.154 | 0.1672075
1884.9 | 0.186165 | 2307.692 | 0.1681808
1887.99 | 0.186798 | 2307.692 | 0.1681808
1887.99 | 0.186798 | 2307.692 | 0.1681808
1889.84 | 0.187181 | 2307.692 | 0.1681808
1892.61 | 0.187779 | 2319.231 | 0.1691644
1892.61 | 0.187779 | 2319.231 | 0.1691644
1894.97 | 0.18826 | 2319.231 | 0.1691644
1897.64 | 0.188829 | 2319.231 | 0.1691644
1897.64 | 0.188829 | 2330.769 | 0.1701588
1900.64 | 0.189467 | 2330.769 | 0.1701588
1900.64 | 0.189467 | 2330.769 | 0.1701588
1903.51 | 0.190088 | 2330.769 | 0.1701588
1906.21 | 0.190675 | 2342.308 | 0.1711643
1906.21 | 0.190675 | 2342.308 | 0.1711643
1908.48 | 0.191158 | 2342.308 | 0.1711643
1908.48 | 0.191158 | 2342.308 | 0.1711643
1911.37 | 0.191795 | 2353.846 | 0.1721813
1914.25 | 0.192407 | 2353.846 | 0.1721813
1914.25 | 0.192407 | 2353.846 | 0.1721813
1916.81 | 0.192978 | 2353.846 | 0.1721813
1916.81 | 0.192978 | 2365.385 | 0.1732103
1919.09 | 0.193473 | 2365.385 | 0.1732103
1921.56 | 0.194031 | 2365.385 | 0.1732103
1921.56 | 0.194031 | 2365.385 | 0.1732103
1924.35 | 0.194661 | 2365.385 | 0.1732103
1927.07 | 0.195265 | 2376.923 | 0.1742517
1927.07 | 0.195265 | 2376.923 | 0.1742517
1929.5 | 0.195814 | 2376.923 | 0.1742517
1929.5 | 0.195814 | 2376.923 | 0.1742517
1931.69 | 0.196311 | 2388.462 | 0.1753059
1933.91 | 0.196813 | 2388.462 | 0.1753059
1933.91 | 0.196813 | 2388.462 | 0.1753059
1936.46 | 0.197402 | 2388.462 | 0.1753059
1936.46 | 0.197402 | 2400 | 0.1763736
1938.7 | 0.197925 | 2400 | 0.1763736
1941.2 | 0.198507 | 2400 | 0.1763736
1941.2 | 0.198507 | 2400 | 0.1763736
1943.82 | 0.199103 | 2411.538 | 0.1774551
1943.82 | 0.199103 | 2411.538 | 0.1774551
1946.25 | 0.199683 | 2411.538 | 0.1774551
1948.67 | 0.20026 | 2411.538 | 0.1774551
1948.67 | 0.20026 | 2423.077 | 0.1785511
1951.46 | 0.20093 | 2423.077 | 0.1785511
1953.91 | 0.201503 | 2423.077 | 0.1785511
1953.91 | 0.201503 | 2423.077 | 0.1785511
1956.62 | 0.202164 | 2434.615 | 0.179662
1956.62 | 0.202164 | 2434.615 | 0.179662
1958.65 | 0.202649 | 2434.615 | 0.179662
1961.61 | 0.203368 | 2434.615 | 0.179662
1961.61 | 0.203368 | 2446.154 | 0.1807886
1963.97 | 0.203955 | 2446.154 | 0.1807886
1963.97 | 0.203955 | 2446.154 | 0.1807886
1966.26 | 0.204517 | 2446.154 | 0.1807886
1968.9 | 0.205163 | 2457.692 | 0.1819315
1968.9 | 0.205163 | 2457.692 | 0.1819315
1971.07 | 0.205685 | 2457.692 | 0.1819315
1971.07 | 0.205685 | 2457.692 | 0.1819315
1973.48 | 0.206288 | 2469.231 | 0.1830913
1976.35 | 0.206991 | 2469.231 | 0.1830913
1976.35 | 0.206991 | 2469.231 | 0.1830913
1978.51 | 0.207529 | 2469.231 | 0.1830913
1980.88 | 0.208121 | 2480.769 | 0.1842697
1980.88 | 0.208121 | 2480.769 | 0.1842697
1983.38 | 0.208732 | 2480.769 | 0.1842697
1983.38 | 0.208732 | 2480.769 | 0.1842697
1986.22 | 0.209426 | 2492.308 | 0.1854667
1988.52 | 0.209998 | 2492.308 | 0.1854667
1988.52 | 0.209998 | 2492.308 | 0.1854667
1991.47 | 0.210726 | 2492.308 | 0.1854667
1991.47 | 0.210726 | 2503.846 | 0.186683
1993.91 | 0.211331 | 2503.846 | 0.186683
1996.21 | 0.2119 | 2503.846 | 0.186683
1996.21 | 0.2119 | 2503.846 | 0.186683
1998.15 | 0.212386 | 2515.385 | 0.1879196
2000.93 | 0.213086 | 2515.385 | 0.1879196
2000.93 | 0.213086 | 2515.385 | 0.1879196
2003.28 | 0.213664 | 2515.385 | 0.1879196
2003.28 | 0.213664 | 2526.923 | 0.1891772
2005.75 | 0.214287 | 2526.923 | 0.1891772
2008.22 | 0.214914 | 2526.923 | 0.1891772
2008.22 | 0.214914 | 2526.923 | 0.1891772
2010.44 | 0.215464 | 2538.462 | 0.190457
2010.44 | 0.215464 | 2538.462 | 0.190457
2012.81 | 0.216064 | 2538.462 | 0.190457
2015.43 | 0.216714 | 2538.462 | 0.190457
2015.43 | 0.216714 | 2550 | 0.1917597
2017.57 | 0.217263 | 2550 | 0.1917597
2017.57 | 0.217263 | 2550 | 0.1917597
2020.27 | 0.217955 | 2550 | 0.1917597
2022.46 | 0.218509 | 2561.538 | 0.1930867
2022.46 | 0.218509 | 2561.538 | 0.1930867
2024.41 | 0.219014 | 2561.538 | 0.1930867
2026.49 | 0.219567 | 2561.538 | 0.1930867
2026.49 | 0.219567 | 2573.077 | 0.194439
2028.9 | 0.220187 | 2573.077 | 0.194439
2028.9 | 0.220187 | 2573.077 | 0.194439
2030.76 | 0.220669 | 2573.077 | 0.194439
2032.98 | 0.22124 | 2584.615 | 0.1958178
2032.98 | 0.22124 | 2584.615 | 0.1958178
2035.12 | 0.221798 | 2584.615 | 0.1958178
2035.12 | 0.221798 | 2584.615 | 0.1958178
2037.32 | 0.222364 | 2596.154 | 0.1972245
2039.61 | 0.222971 | 2596.154 | 0.1972245
2039.61 | 0.222971 | 2596.154 | 0.1972245
2042.01 | 0.223593 | 2596.154 | 0.1972245
2042.01 | 0.223593 | 2607.692 | 0.1986606
2044.3 | 0.224195 | 2607.692 | 0.1986606
2047.02 | 0.224921 | 2607.692 | 0.1986606
2047.02 | 0.224921 | 2607.692 | 0.1986606
2049.14 | 0.22548 | 2607.692 | 0.1986606
2050.97 | 0.225965 | 2619.231 | 0.2001274
2050.97 | 0.225965 | 2619.231 | 0.2001274
2053.49 | 0.226624 | 2619.231 | 0.2001274
2053.49 | 0.226624 | 2619.231 | 0.2001274
2055.94 | 0.227281 | 2630.769 | 0.2016268
2058.2 | 0.227873 | 2630.769 | 0.2016268
2058.2 | 0.227873 | 2630.769 | 0.2016268
2060.91 | 0.228599 | 2630.769 | 0.2016268
2060.91 | 0.228599 | 2642.308 | 0.2031605
2063.08 | 0.229177 | 2642.308 | 0.2031605
2064.97 | 0.229677 | 2642.308 | 0.2031605
2064.97 | 0.229677 | 2642.308 | 0.2031605
2066.95 | 0.230205 | 2653.846 | 0.2047304
2066.95 | 0.230205 | 2653.846 | 0.2047304
2069.07 | 0.230773 | 2653.846 | 0.2047304
2070.91 | 0.231265 | 2653.846 | 0.2047304
2070.91 | 0.231265 | 2665.385 | 0.2063386
2073.25 | 0.231893 | 2665.385 | 0.2063386
2075.53 | 0.232506 | 2665.385 | 0.2063386
2075.53 | 0.232506 | 2665.385 | 0.2063386
2078.15 | 0.23321 | 2676.923 | 0.2079874
2078.15 | 0.23321 | 2676.923 | 0.2079874
2079.97 | 0.233698 | 2676.923 | 0.2079874
2082.37 | 0.234339 | 2676.923 | 0.2079874
2082.37 | 0.234339 | 2688.462 | 0.2096791
2084.76 | 0.234986 | 2688.462 | 0.2096791
2084.76 | 0.234986 | 2688.462 | 0.2096791
2087.14 | 0.235623 | 2688.462 | 0.2096791
2089 | 0.236122 | 2700 | 0.2114164
2089 | 0.236122 | 2700 | 0.2114164
2091.2 | 0.236713 | 2700 | 0.2114164
2093.78 | 0.237409 | 2700 | 0.2114164
2093.78 | 0.237409 | 2711.538 | 0.2132021
2096.25 | 0.238081 | 2711.538 | 0.2132021
2096.25 | 0.238081 | 2711.538 | 0.2132021
2098.06 | 0.238585 | 2711.538 | 0.2132021
2100.04 | 0.239127 | 2723.077 | 0.2150393
2100.04 | 0.239127 | 2723.077 | 0.2150393
2102.39 | 0.239774 | 2723.077 | 0.2150393
2102.39 | 0.239774 | 2723.077 | 0.2150393
2104.41 | 0.240338 | 2734.615 | 0.216931
2106.73 | 0.240989 | 2734.615 | 0.216931
2106.73 | 0.240989 | 2734.615 | 0.216931
2108.82 | 0.241561 | 2734.615 | 0.216931
2108.82 | 0.241561 | 2746.154 | 0.2188804
2110.72 | 0.242092 | 2746.154 | 0.2188804
2112.92 | 0.242712 | 2746.154 | 0.2188804
2112.92 | 0.242712 | 2746.154 | 0.2188804
2114.94 | 0.243285 | 2757.692 | 0.2208994
2116.61 | 0.243765 | 2757.692 | 0.2208994
2116.61 | 0.243765 | 2757.692 | 0.2208994
2118.8 | 0.244384 | 2757.692 | 0.2208994
2118.8 | 0.244384 | 2769.231 | 0.2229869
2120.81 | 0.244964 | 2769.231 | 0.2229869
2123.55 | 0.245742 | 2769.231 | 0.2229869
2123.55 | 0.245742 | 2769.231 | 0.2229869
2125.4 | 0.24629 | 2780.769 | 0.2251482
2125.4 | 0.24629 | 2780.769 | 0.2251482
2127.49 | 0.246888 | 2780.769 | 0.2251482
2129.04 | 0.247343 | 2780.769 | 0.2251482
2129.04 | 0.247343 | 2792.308 | 0.2273892
2131.23 | 0.247971 | 2792.308 | 0.2273892
2131.23 | 0.247971 | 2792.308 | 0.2273892
2133.26 | 0.248555 | 2792.308 | 0.2273892
2135.65 | 0.24924 | 2803.846 | 0.2297165
2135.65 | 0.24924 | 2803.846 | 0.2297165
2137.35 | 0.249745 | 2803.846 | 0.2297165
2139.87 | 0.250479 | 2803.846 | 0.2297165
2139.87 | 0.250479 | 2815.385 | 0.2321374
2141.55 | 0.250972 | 2815.385 | 0.2321374
2141.55 | 0.250972 | 2815.385 | 0.2321374
2143.22 | 0.251463 | 2815.385 | 0.2321374
2145.34 | 0.252094 | 2826.923 | 0.2346602
2145.34 | 0.252094 | 2826.923 | 0.2346602
2148.08 | 0.252891 | 2826.923 | 0.2346602
2148.08 | 0.252891 | 2826.923 | 0.2346602
2150.38 | 0.253549 | 2838.462 | 0.2372941
2152.58 | 0.254163 | 2838.462 | 0.2372941
2152.58 | 0.254163 | 2838.462 | 0.2372941
2154.59 | 0.254718 | 2838.462 | 0.2372941
0 | 0 | 0 | 0
0 | 0 | 0 | 0
5.94 | 0.000739 | 0 | 0
5.94 | 0.000739 | 11.53846 | 0.0004239292
15.67 | 0.001154 | 11.53846 | 0.0004239292
15.67 | 0.001154 | 23.07692 | 0.0008458856
27.56 | 0.00153 | 23.07692 | 0.0008458856
27.56 | 0.00153 | 23.07692 | 0.0008458856
36.39 | 0.00181 | 34.61538 | 0.001265895
36.39 | 0.00181 | 34.61538 | 0.001265895
49.24 | 0.002212 | 46.15385 | 0.001683985
49.24 | 0.002212 | 46.15385 | 0.001683985
58.06 | 0.002476 | 57.69231 | 0.002100161
58.06 | 0.002476 | 57.69231 | 0.002100161
67.67 | 0.002758 | 57.69231 | 0.002100161
67.67 | 0.002758 | 69.23077 | 0.002514469
77.72 | 0.003071 | 69.23077 | 0.002514469
77.72 | 0.003071 | 80.76923 | 0.002926935
87.16 | 0.003362 | 80.76923 | 0.002926935
87.16 | 0.003362 | 80.76923 | 0.002926935
96.76 | 0.003627 | 92.30769 | 0.003337583
96.76 | 0.003627 | 92.30769 | 0.003337583
107.67 | 0.003943 | 103.8462 | 0.003746438
107.67 | 0.003943 | 103.8462 | 0.003746438
118.82 | 0.004253 | 115.3846 | 0.004153524
118.82 | 0.004253 | 115.3846 | 0.004153524
127.76 | 0.004488 | 115.3846 | 0.004153524
127.76 | 0.004488 | 126.9231 | 0.004558866
136.18 | 0.004745 | 126.9231 | 0.004558866
136.18 | 0.004745 | 138.4615 | 0.004962485
146.33 | 0.005005 | 138.4615 | 0.004962485
146.33 | 0.005005 | 138.4615 | 0.004962485
155.14 | 0.005233 | 150 | 0.005364407
155.14 | 0.005233 | 150 | 0.005364407
164.55 | 0.005487 | 161.5385 | 0.005764655
164.55 | 0.005487 | 161.5385 | 0.005764655
174.19 | 0.005761 | 173.0769 | 0.006163251
174.19 | 0.005761 | 173.0769 | 0.006163251
184.42 | 0.00604 | 173.0769 | 0.006163251
184.42 | 0.00604 | 184.6154 | 0.006560218
192.46 | 0.006265 | 184.6154 | 0.006560218
192.46 | 0.006265 | 196.1538 | 0.006955579
200.92 | 0.006489 | 196.1538 | 0.006955579
210.92 | 0.006766 | 196.1538 | 0.006955579
210.92 | 0.006766 | 207.6923 | 0.007349355
220.78 | 0.007005 | 207.6923 | 0.007349355
220.78 | 0.007005 | 219.2308 | 0.00774157
231.24 | 0.007288 | 219.2308 | 0.00774157
231.24 | 0.007288 | 230.7692 | 0.008132244
240 | 0.00751 | 230.7692 | 0.008132244
240 | 0.00751 | 230.7692 | 0.008132244
250.21 | 0.007776 | 242.3077 | 0.008521399
250.21 | 0.007776 | 242.3077 | 0.008521399
258.95 | 0.008017 | 253.8462 | 0.008909056
258.95 | 0.008017 | 253.8462 | 0.008909056
267.33 | 0.008232 | 253.8462 | 0.008909056
267.33 | 0.008232 | 265.3846 | 0.009295237
277.02 | 0.00849 | 265.3846 | 0.009295237
277.02 | 0.00849 | 276.9231 | 0.009679962
285.27 | 0.008722 | 276.9231 | 0.009679962
285.27 | 0.008722 | 288.4615 | 0.01006325
296.78 | 0.009048 | 288.4615 | 0.01006325
296.78 | 0.009048 | 288.4615 | 0.01006325
306.71 | 0.009323 | 300 | 0.01044513
306.71 | 0.009323 | 300 | 0.01044513
318.34 | 0.009671 | 311.5385 | 0.01082561
318.34 | 0.009671 | 311.5385 | 0.01082561
327.45 | 0.00992 | 323.0769 | 0.01120471
327.45 | 0.00992 | 323.0769 | 0.01120471
336.71 | 0.010191 | 323.0769 | 0.01120471
336.71 | 0.010191 | 334.6154 | 0.01158246
345.7 | 0.010451 | 334.6154 | 0.01158246
345.7 | 0.010451 | 346.1538 | 0.01195888
354.08 | 0.010686 | 346.1538 | 0.01195888
354.08 | 0.010686 | 346.1538 | 0.01195888
363.1 | 0.010929 | 357.6923 | 0.01233398
363.1 | 0.010929 | 357.6923 | 0.01233398
374.32 | 0.011248 | 369.2308 | 0.01270778
374.32 | 0.011248 | 369.2308 | 0.01270778
384.54 | 0.011533 | 380.7692 | 0.0130803
384.54 | 0.011533 | 380.7692 | 0.0130803
393.62 | 0.011798 | 380.7692 | 0.0130803
393.62 | 0.011798 | 392.3077 | 0.01345156
404.12 | 0.012114 | 392.3077 | 0.01345156
416.21 | 0.01247 | 403.8462 | 0.01382157
416.21 | 0.01247 | 403.8462 | 0.01382157
425.86 | 0.012755 | 403.8462 | 0.01382157
425.86 | 0.012755 | 415.3846 | 0.01419037
438.9 | 0.013132 | 415.3846 | 0.01419037
438.9 | 0.013132 | 426.9231 | 0.01455795
448.28 | 0.013409 | 426.9231 | 0.01455795
448.28 | 0.013409 | 438.4615 | 0.01492435
456.71 | 0.013649 | 438.4615 | 0.01492435
456.71 | 0.013649 | 438.4615 | 0.01492435
464.72 | 0.013889 | 450 | 0.01528958
464.72 | 0.013889 | 450 | 0.01528958
472.16 | 0.014103 | 461.5385 | 0.01565365
472.16 | 0.014103 | 461.5385 | 0.01565365
481.34 | 0.014368 | 461.5385 | 0.01565365
481.34 | 0.014368 | 473.0769 | 0.01601659
490.75 | 0.014629 | 473.0769 | 0.01601659
490.75 | 0.014629 | 484.6154 | 0.0163784
501.51 | 0.014935 | 484.6154 | 0.0163784
501.51 | 0.014935 | 496.1538 | 0.01673912
511.4 | 0.01523 | 496.1538 | 0.01673912
511.4 | 0.01523 | 496.1538 | 0.01673912
521.96 | 0.015526 | 507.6923 | 0.01709875
521.96 | 0.015526 | 507.6923 | 0.01709875
530.97 | 0.015772 | 519.2308 | 0.0174573
530.97 | 0.015772 | 519.2308 | 0.0174573
541.64 | 0.016074 | 519.2308 | 0.0174573
541.64 | 0.016074 | 530.7692 | 0.01781481
550.18 | 0.016309 | 530.7692 | 0.01781481
550.18 | 0.016309 | 542.3077 | 0.01817127
558.5 | 0.016552 | 542.3077 | 0.01817127
558.5 | 0.016552 | 553.8462 | 0.01852671
567.83 | 0.016829 | 553.8462 | 0.01852671
567.83 | 0.016829 | 553.8462 | 0.01852671
576.31 | 0.017076 | 565.3846 | 0.01888115
576.31 | 0.017076 | 565.3846 | 0.01888115
587.8 | 0.017404 | 576.9231 | 0.0192346
587.8 | 0.017404 | 576.9231 | 0.0192346
595.98 | 0.017646 | 576.9231 | 0.0192346
595.98 | 0.017646 | 588.4615 | 0.01958707
606.51 | 0.017944 | 588.4615 | 0.01958707
614.4 | 0.018172 | 600 | 0.01993858
614.4 | 0.018172 | 600 | 0.01993858
622.28 | 0.018401 | 611.5385 | 0.02028915
622.28 | 0.018401 | 611.5385 | 0.02028915
633.57 | 0.018731 | 611.5385 | 0.02028915
633.57 | 0.018731 | 623.0769 | 0.02063878
641.41 | 0.018959 | 623.0769 | 0.02063878
641.41 | 0.018959 | 634.6154 | 0.0209875
651.88 | 0.019299 | 634.6154 | 0.0209875
651.88 | 0.019299 | 646.1538 | 0.02133532
662.22 | 0.019593 | 646.1538 | 0.02133532
662.22 | 0.019593 | 646.1538 | 0.02133532
672.2 | 0.019893 | 657.6923 | 0.02168225
672.2 | 0.019893 | 657.6923 | 0.02168225
682.16 | 0.020194 | 669.2308 | 0.02202831
682.16 | 0.020194 | 669.2308 | 0.02202831
691.75 | 0.020465 | 669.2308 | 0.02202831
691.75 | 0.020465 | 680.7692 | 0.02237352
701.56 | 0.020753 | 680.7692 | 0.02237352
701.56 | 0.020753 | 692.3077 | 0.02271787
710.46 | 0.021005 | 692.3077 | 0.02271787
710.46 | 0.021005 | 703.8462 | 0.0230614
720.87 | 0.021292 | 703.8462 | 0.0230614
720.87 | 0.021292 | 703.8462 | 0.0230614
730.83 | 0.021608 | 715.3846 | 0.02340411
730.83 | 0.021608 | 715.3846 | 0.02340411
740.97 | 0.021877 | 726.9231 | 0.02374602
740.97 | 0.021877 | 726.9231 | 0.02374602
750.57 | 0.022179 | 726.9231 | 0.02374602
750.57 | 0.022179 | 738.4615 | 0.02408713
758.79 | 0.022414 | 738.4615 | 0.02408713
758.79 | 0.022414 | 750 | 0.02442748
768.29 | 0.02269 | 750 | 0.02442748
768.29 | 0.02269 | 761.5385 | 0.02476705
778.53 | 0.022988 | 761.5385 | 0.02476705
778.53 | 0.022988 | 761.5385 | 0.02476705
789.38 | 0.023301 | 773.0769 | 0.02510588
789.38 | 0.023301 | 773.0769 | 0.02510588
797 | 0.023529 | 784.6154 | 0.02544397
797 | 0.023529 | 784.6154 | 0.02544397
806.86 | 0.023824 | 784.6154 | 0.02544397
806.86 | 0.023824 | 796.1538 | 0.02578133
817.98 | 0.024161 | 796.1538 | 0.02578133
828.96 | 0.024501 | 807.6923 | 0.02611798
828.96 | 0.024501 | 807.6923 | 0.02611798
838.82 | 0.024795 | 819.2308 | 0.02645393
838.82 | 0.024795 | 819.2308 | 0.02645393
848.66 | 0.025094 | 819.2308 | 0.02645393
848.66 | 0.025094 | 830.7692 | 0.0267892
857.97 | 0.025363 | 830.7692 | 0.0267892
857.97 | 0.025363 | 842.3077 | 0.02712379
865.58 | 0.025591 | 842.3077 | 0.02712379
865.58 | 0.025591 | 842.3077 | 0.02712379
874.67 | 0.025866 | 853.8462 | 0.02745771
874.67 | 0.025866 | 853.8462 | 0.02745771
884.58 | 0.026157 | 865.3846 | 0.02779099
884.58 | 0.026157 | 865.3846 | 0.02779099
893.73 | 0.026446 | 876.9231 | 0.02812362
893.73 | 0.026446 | 876.9231 | 0.02812362
904.42 | 0.026757 | 876.9231 | 0.02812362
904.42 | 0.026757 | 888.4615 | 0.02845563
912.8 | 0.027017 | 888.4615 | 0.02845563
912.8 | 0.027017 | 900 | 0.02878702
923.23 | 0.027331 | 900 | 0.02878702
923.23 | 0.027331 | 911.5385 | 0.02911781
932.75 | 0.027609 | 911.5385 | 0.02911781
932.75 | 0.027609 | 911.5385 | 0.02911781
941.8 | 0.02789 | 923.0769 | 0.029448
941.8 | 0.02789 | 923.0769 | 0.029448
950.91 | 0.028143 | 934.6154 | 0.02977761
950.91 | 0.028143 | 934.6154 | 0.02977761
959.48 | 0.028411 | 934.6154 | 0.02977761
959.48 | 0.028411 | 946.1538 | 0.03010665
970.41 | 0.028739 | 946.1538 | 0.03010665
970.41 | 0.028739 | 957.6923 | 0.03043513
979.17 | 0.029005 | 957.6923 | 0.03043513
979.17 | 0.029005 | 969.2308 | 0.03076307
987.35 | 0.029238 | 969.2308 | 0.03076307
987.35 | 0.029238 | 969.2308 | 0.03076307
997.21 | 0.029541 | 980.7692 | 0.03109046
997.21 | 0.029541 | 980.7692 | 0.03109046
1006.52 | 0.02981 | 992.3077 | 0.03141733
1006.52 | 0.02981 | 992.3077 | 0.03141733
1016.03 | 0.030099 | 992.3077 | 0.03141733
1024.14 | 0.030362 | 1003.846 | 0.03174368
1024.14 | 0.030362 | 1003.846 | 0.03174368
1033.32 | 0.030636 | 1015.385 | 0.03206953
1033.32 | 0.030636 | 1015.385 | 0.03206953
1043.93 | 0.030981 | 1026.923 | 0.03239488
1043.93 | 0.030981 | 1026.923 | 0.03239488
1052.22 | 0.03126 | 1026.923 | 0.03239488
1052.22 | 0.03126 | 1038.462 | 0.03271975
1063.45 | 0.031601 | 1038.462 | 0.03271975
1063.45 | 0.031601 | 1050 | 0.03304415
1072.13 | 0.031858 | 1050 | 0.03304415
1072.13 | 0.031858 | 1050 | 0.03304415
1082.65 | 0.032168 | 1061.538 | 0.03336808
1082.65 | 0.032168 | 1061.538 | 0.03336808
1091.68 | 0.032472 | 1073.077 | 0.03369155
1091.68 | 0.032472 | 1073.077 | 0.03369155
1100.66 | 0.032784 | 1084.615 | 0.03401458
1100.66 | 0.032784 | 1084.615 | 0.03401458
1110.25 | 0.033087 | 1084.615 | 0.03401458
1110.25 | 0.033087 | 1096.154 | 0.03433718
1119.95 | 0.033391 | 1096.154 | 0.03433718
1119.95 | 0.033391 | 1107.692 | 0.03465936
1129.56 | 0.033664 | 1107.692 | 0.03465936
1129.56 | 0.033664 | 1107.692 | 0.03465936
1138.12 | 0.033937 | 1119.231 | 0.03498112
1138.12 | 0.033937 | 1119.231 | 0.03498112
1148.08 | 0.034206 | 1130.769 | 0.03530247
1148.08 | 0.034206 | 1130.769 | 0.03530247
1156.17 | 0.034439 | 1142.308 | 0.03562343
1156.17 | 0.034439 | 1142.308 | 0.03562343
1165.91 | 0.034747 | 1142.308 | 0.03562343
1165.91 | 0.034747 | 1153.846 | 0.03594401
1175.84 | 0.035049 | 1153.846 | 0.03594401
1175.84 | 0.035049 | 1165.385 | 0.03626421
1183.55 | 0.035292 | 1165.385 | 0.03626421
1183.55 | 0.035292 | 1165.385 | 0.03626421
1194.43 | 0.035614 | 1176.923 | 0.03658404
1194.43 | 0.035614 | 1176.923 | 0.03658404
1202.74 | 0.035888 | 1188.462 | 0.03690352
1202.74 | 0.035888 | 1188.462 | 0.03690352
1211.13 | 0.03616 | 1200 | 0.03722265
1219.82 | 0.036427 | 1200 | 0.03722265
1219.82 | 0.036427 | 1200 | 0.03722265
1229.05 | 0.036714 | 1211.538 | 0.03754144
1229.05 | 0.036714 | 1211.538 | 0.03754144
1240.63 | 0.037068 | 1223.077 | 0.0378599
1240.63 | 0.037068 | 1223.077 | 0.0378599
1249.26 | 0.037189 | 1234.615 | 0.03817804
1249.26 | 0.037189 | 1234.615 | 0.03817804
1256.7 | 0.037491 | 1234.615 | 0.03817804
1256.7 | 0.037491 | 1246.154 | 0.03849587
1265.62 | 0.037766 | 1246.154 | 0.03849587
1265.62 | 0.037766 | 1257.692 | 0.03881339
1276.99 | 0.038113 | 1257.692 | 0.03881339
1276.99 | 0.038113 | 1257.692 | 0.03881339
1286.35 | 0.038413 | 1269.231 | 0.03913063
1286.35 | 0.038413 | 1269.231 | 0.03913063
1294.94 | 0.038671 | 1280.769 | 0.03944757
1294.94 | 0.038671 | 1280.769 | 0.03944757
1304.13 | 0.03896 | 1292.308 | 0.03976425
1304.13 | 0.03896 | 1292.308 | 0.03976425
1312.93 | 0.039252 | 1292.308 | 0.03976425
1312.93 | 0.039252 | 1303.846 | 0.04008065
1321.47 | 0.039518 | 1303.846 | 0.04008065
1321.47 | 0.039518 | 1315.385 | 0.04039679
1329.39 | 0.039795 | 1315.385 | 0.04039679
1329.39 | 0.039795 | 1315.385 | 0.04039679
1340.72 | 0.040141 | 1326.923 | 0.04071269
1340.72 | 0.040141 | 1326.923 | 0.04071269
1350.25 | 0.040445 | 1338.462 | 0.04102834
1350.25 | 0.040445 | 1338.462 | 0.04102834
1360.13 | 0.040759 | 1350 | 0.04134376
1360.13 | 0.040759 | 1350 | 0.04134376
1367.89 | 0.04101 | 1350 | 0.04134376
1367.89 | 0.04101 | 1361.538 | 0.04165895
1375.31 | 0.041237 | 1361.538 | 0.04165895
1375.31 | 0.041237 | 1373.077 | 0.04197393
1387.31 | 0.041599 | 1373.077 | 0.04197393
1387.31 | 0.041599 | 1373.077 | 0.04197393
1395.1 | 0.041855 | 1384.615 | 0.0422887
1395.1 | 0.041855 | 1384.615 | 0.0422887
1406.23 | 0.042215 | 1396.154 | 0.04260327
1406.23 | 0.042215 | 1396.154 | 0.04260327
1417.46 | 0.042572 | 1407.692 | 0.04291764
1427.44 | 0.04289 | 1407.692 | 0.04291764
1427.44 | 0.04289 | 1407.692 | 0.04291764
1435.53 | 0.043155 | 1419.231 | 0.04323183
1435.53 | 0.043155 | 1419.231 | 0.04323183
1443.17 | 0.043391 | 1430.769 | 0.04354585
1443.17 | 0.043391 | 1430.769 | 0.04354585
1453.08 | 0.043704 | 1430.769 | 0.04354585
1453.08 | 0.043704 | 1442.308 | 0.0438597
1462.11 | 0.044008 | 1442.308 | 0.0438597
1462.11 | 0.044008 | 1453.846 | 0.04417338
1470.65 | 0.044292 | 1453.846 | 0.04417338
1470.65 | 0.044292 | 1465.385 | 0.04448692
1480.75 | 0.044632 | 1465.385 | 0.04448692
1480.75 | 0.044632 | 1465.385 | 0.04448692
1491.42 | 0.044958 | 1476.923 | 0.04480031
1491.42 | 0.044958 | 1476.923 | 0.04480031
1500.65 | 0.045244 | 1488.462 | 0.04511356
1500.65 | 0.045244 | 1488.462 | 0.04511356
1511 | 0.045565 | 1488.462 | 0.04511356
1511 | 0.045565 | 1500 | 0.04542669
1520.59 | 0.045893 | 1500 | 0.04542669
1520.59 | 0.045893 | 1511.538 | 0.04573969
1529.17 | 0.046174 | 1511.538 | 0.04573969
1529.17 | 0.046174 | 1523.077 | 0.04605259
1539.71 | 0.046531 | 1523.077 | 0.04605259
1539.71 | 0.046531 | 1523.077 | 0.04605259
1548.52 | 0.046839 | 1534.615 | 0.04636537
1548.52 | 0.046839 | 1534.615 | 0.04636537
1561.35 | 0.047246 | 1546.154 | 0.04667806
1561.35 | 0.047246 | 1546.154 | 0.04667806
1570.35 | 0.047561 | 1557.692 | 0.04699066
1570.35 | 0.047561 | 1557.692 | 0.04699066
1580.19 | 0.047896 | 1557.692 | 0.04699066
1580.19 | 0.047896 | 1569.231 | 0.04730318
1588.25 | 0.048129 | 1569.231 | 0.04730318
1588.25 | 0.048129 | 1580.769 | 0.04761562
1598.31 | 0.048454 | 1580.769 | 0.04761562
1598.31 | 0.048454 | 1580.769 | 0.04761562
1606.82 | 0.04872 | 1592.308 | 0.04792799
1606.82 | 0.04872 | 1592.308 | 0.04792799
1614.21 | 0.048949 | 1603.846 | 0.04824031
1623.6 | 0.049238 | 1603.846 | 0.04824031
1623.6 | 0.049238 | 1615.385 | 0.04855257
1634.33 | 0.049605 | 1615.385 | 0.04855257
1634.33 | 0.049605 | 1615.385 | 0.04855257
1642.39 | 0.049904 | 1626.923 | 0.04886479
1642.39 | 0.049904 | 1626.923 | 0.04886479
1654.74 | 0.050311 | 1638.462 | 0.04917697
1654.74 | 0.050311 | 1638.462 | 0.04917697
1663.95 | 0.050643 | 1638.462 | 0.04917697
1663.95 | 0.050643 | 1650 | 0.04948912
1673.23 | 0.050963 | 1650 | 0.04948912
1673.23 | 0.050963 | 1661.538 | 0.04980124
1681.17 | 0.051251 | 1661.538 | 0.04980124
1681.17 | 0.051251 | 1673.077 | 0.05011335
1692.86 | 0.051655 | 1673.077 | 0.05011335
1692.86 | 0.051655 | 1673.077 | 0.05011335
1702.99 | 0.051987 | 1684.615 | 0.05042546
1702.99 | 0.051987 | 1684.615 | 0.05042546
1712.17 | 0.052305 | 1696.154 | 0.05073756
1712.17 | 0.052305 | 1696.154 | 0.05073756
1720.7 | 0.052587 | 1696.154 | 0.05073756
1720.7 | 0.052587 | 1707.692 | 0.05104967
1730.12 | 0.052907 | 1707.692 | 0.05104967
1730.12 | 0.052907 | 1719.231 | 0.05136179
1741.65 | 0.053276 | 1719.231 | 0.05136179
1741.65 | 0.053276 | 1730.769 | 0.05167393
1750.93 | 0.053503 | 1730.769 | 0.05167393
1750.93 | 0.053503 | 1730.769 | 0.05167393
1762.07 | 0.053877 | 1742.308 | 0.05198611
1762.07 | 0.053877 | 1742.308 | 0.05198611
1773.2 | 0.054259 | 1753.846 | 0.05229831
1773.2 | 0.054259 | 1753.846 | 0.05229831
1781.73 | 0.054516 | 1753.846 | 0.05229831
1781.73 | 0.054516 | 1765.385 | 0.05261056
1790.59 | 0.054845 | 1765.385 | 0.05261056
1790.59 | 0.054845 | 1776.923 | 0.05292286
1799.05 | 0.055129 | 1776.923 | 0.05292286
1799.05 | 0.055129 | 1788.462 | 0.05323522
1812.01 | 0.055535 | 1788.462 | 0.05323522
1812.01 | 0.055535 | 1788.462 | 0.05323522
1819.32 | 0.055805 | 1800 | 0.05354764
1827.88 | 0.056064 | 1800 | 0.05354764
1827.88 | 0.056064 | 1811.538 | 0.05386013
1837.71 | 0.056394 | 1811.538 | 0.05386013
1837.71 | 0.056394 | 1823.077 | 0.05417271
1844.67 | 0.056626 | 1823.077 | 0.05417271
1844.67 | 0.056626 | 1823.077 | 0.05417271
1854.79 | 0.056974 | 1834.615 | 0.05448536
1854.79 | 0.056974 | 1834.615 | 0.05448536
1864.17 | 0.057292 | 1846.154 | 0.05479811
1864.17 | 0.057292 | 1846.154 | 0.05479811
1875.08 | 0.05766 | 1846.154 | 0.05479811
1875.08 | 0.05766 | 1857.692 | 0.05511096
1883.13 | 0.057931 | 1857.692 | 0.05511096
1883.13 | 0.057931 | 1869.231 | 0.05542392
1892.59 | 0.058266 | 1869.231 | 0.05542392
1892.59 | 0.058266 | 1880.769 | 0.05573699
1903.9 | 0.058643 | 1880.769 | 0.05573699
1903.9 | 0.058643 | 1880.769 | 0.05573699
1912.99 | 0.058928 | 1892.308 | 0.05605018
1912.99 | 0.058928 | 1892.308 | 0.05605018
1922.15 | 0.059261 | 1903.846 | 0.0563635
1922.15 | 0.059261 | 1903.846 | 0.0563635
1930.51 | 0.059555 | 1903.846 | 0.0563635
1930.51 | 0.059555 | 1915.385 | 0.05667696
1940.72 | 0.059913 | 1915.385 | 0.05667696
1940.72 | 0.059913 | 1926.923 | 0.05699056
1949.33 | 0.060201 | 1926.923 | 0.05699056
1949.33 | 0.060201 | 1938.462 | 0.05730431
1958.01 | 0.060515 | 1938.462 | 0.05730431
1958.01 | 0.060515 | 1938.462 | 0.05730431
1969.16 | 0.060895 | 1950 | 0.05761821
1969.16 | 0.060895 | 1950 | 0.05761821
1976.93 | 0.061162 | 1961.538 | 0.05793228
1976.93 | 0.061162 | 1961.538 | 0.05793228
1986.04 | 0.061485 | 1961.538 | 0.05793228
1986.04 | 0.061485 | 1973.077 | 0.05824653
1996.32 | 0.061854 | 1973.077 | 0.05824653
1996.32 | 0.061854 | 1984.615 | 0.05856095
2006.13 | 0.06222 | 1984.615 | 0.05856095
2006.13 | 0.06222 | 1996.154 | 0.05887555
2015.32 | 0.062545 | 1996.154 | 0.05887555
2015.32 | 0.062545 | 1996.154 | 0.05887555
2023.45 | 0.062834 | 2007.692 | 0.05919035
2035.35 | 0.06325 | 2007.692 | 0.05919035
2035.35 | 0.06325 | 2019.231 | 0.05950535
2043.62 | 0.063537 | 2019.231 | 0.05950535
2043.62 | 0.063537 | 2019.231 | 0.05950535
2053.78 | 0.063882 | 2030.769 | 0.05982056
2053.78 | 0.063882 | 2030.769 | 0.05982056
2063.83 | 0.064239 | 2042.308 | 0.06013598
2063.83 | 0.064239 | 2042.308 | 0.06013598
2072.95 | 0.064552 | 2053.846 | 0.06045162
2072.95 | 0.064552 | 2053.846 | 0.06045162
2080.8 | 0.064832 | 2053.846 | 0.06045162
2080.8 | 0.064832 | 2065.385 | 0.06076749
2089.61 | 0.065156 | 2065.385 | 0.06076749
2089.61 | 0.065156 | 2076.923 | 0.0610836
2098.57 | 0.065475 | 2076.923 | 0.0610836
2098.57 | 0.065475 | 2076.923 | 0.0610836
2106.69 | 0.06576 | 2088.462 | 0.06139995
2106.69 | 0.06576 | 2088.462 | 0.06139995
2116.75 | 0.066119 | 2100 | 0.06171655
2116.75 | 0.066119 | 2100 | 0.06171655
2124.46 | 0.066403 | 2111.538 | 0.06203341
2124.46 | 0.066403 | 2111.538 | 0.06203341
2135.37 | 0.066792 | 2111.538 | 0.06203341
2135.37 | 0.066792 | 2123.077 | 0.06235054
2143.85 | 0.067107 | 2123.077 | 0.06235054
2143.85 | 0.067107 | 2134.615 | 0.06266794
2153.49 | 0.067436 | 2134.615 | 0.06266794
2153.49 | 0.067436 | 2146.154 | 0.06298562
2163.6 | 0.067829 | 2146.154 | 0.06298562
2163.6 | 0.067829 | 2146.154 | 0.06298562
2174.48 | 0.06822 | 2157.692 | 0.06330359
2174.48 | 0.06822 | 2157.692 | 0.06330359
2183.81 | 0.068571 | 2169.231 | 0.06362185
2183.81 | 0.068571 | 2169.231 | 0.06362185
2194.14 | 0.068956 | 2169.231 | 0.06362185
2194.14 | 0.068956 | 2180.769 | 0.06394041
2205.33 | 0.069373 | 2180.769 | 0.06394041
2205.33 | 0.069373 | 2192.308 | 0.06425929
2214.06 | 0.069688 | 2192.308 | 0.06425929
2214.06 | 0.069688 | 2203.846 | 0.06457848
2222.34 | 0.070006 | 2203.846 | 0.06457848
2233.93 | 0.070448 | 2203.846 | 0.06457848
2233.93 | 0.070448 | 2215.385 | 0.064898
2242.66 | 0.070768 | 2215.385 | 0.064898
2242.66 | 0.070768 | 2226.923 | 0.06521785
2253.25 | 0.071135 | 2226.923 | 0.06521785
2253.25 | 0.071135 | 2226.923 | 0.06521785
2264.9 | 0.07158 | 2238.462 | 0.06553805
2264.9 | 0.07158 | 2238.462 | 0.06553805
2276.65 | 0.072015 | 2250 | 0.06585859
2276.65 | 0.072015 | 2250 | 0.06585859
2287.64 | 0.072427 | 2261.538 | 0.06617949
2287.64 | 0.072427 | 2261.538 | 0.06617949
2296.74 | 0.072766 | 2261.538 | 0.06617949
2296.74 | 0.072766 | 2273.077 | 0.06650075
2307.21 | 0.073172 | 2273.077 | 0.06650075
2307.21 | 0.073172 | 2284.615 | 0.06682238
2316.74 | 0.07355 | 2284.615 | 0.06682238
2316.74 | 0.07355 | 2284.615 | 0.06682238
2327.45 | 0.073952 | 2296.154 | 0.0671444
2327.45 | 0.073952 | 2296.154 | 0.0671444
2337.2 | 0.074332 | 2307.692 | 0.0674668
2337.2 | 0.074332 | 2307.692 | 0.0674668
2349.11 | 0.074799 | 2319.231 | 0.0677896
2349.11 | 0.074799 | 2319.231 | 0.0677896
2358.1 | 0.075143 | 2319.231 | 0.0677896
2358.1 | 0.075143 | 2330.769 | 0.0681128
2367.63 | 0.075521 | 2330.769 | 0.0681128
2367.63 | 0.075521 | 2342.308 | 0.06843641
2377.34 | 0.075905 | 2342.308 | 0.06843641
2377.34 | 0.075905 | 2342.308 | 0.06843641
2386 | 0.076246 | 2353.846 | 0.06876044
2386 | 0.076246 | 2353.846 | 0.06876044
2396.41 | 0.076668 | 2365.385 | 0.06908491
2396.41 | 0.076668 | 2365.385 | 0.06908491
2404.97 | 0.077028 | 2376.923 | 0.0694098
2404.97 | 0.077028 | 2376.923 | 0.0694098
2417.29 | 0.077531 | 2376.923 | 0.0694098
2417.29 | 0.077531 | 2388.462 | 0.06973515
2425.71 | 0.077882 | 2388.462 | 0.06973515
2425.71 | 0.077882 | 2400 | 0.07006094
2434.97 | 0.078238 | 2400 | 0.07006094
2444.63 | 0.0786 | 2411.538 | 0.0703872
2444.63 | 0.0786 | 2411.538 | 0.0703872
2453.98 | 0.078966 | 2411.538 | 0.0703872
2453.98 | 0.078966 | 2423.077 | 0.07071393
2463.17 | 0.079337 | 2423.077 | 0.07071393
2463.17 | 0.079337 | 2434.615 | 0.07104113
2474.3 | 0.079797 | 2434.615 | 0.07104113
2474.3 | 0.079797 | 2434.615 | 0.07104113
2485.18 | 0.080254 | 2446.154 | 0.07136883
2485.18 | 0.080254 | 2446.154 | 0.07136883
2496.99 | 0.080739 | 2457.692 | 0.07169702
2496.99 | 0.080739 | 2457.692 | 0.07169702
2505.88 | 0.081115 | 2469.231 | 0.07202571
2505.88 | 0.081115 | 2469.231 | 0.07202571
2517.55 | 0.081617 | 2469.231 | 0.07202571
2517.55 | 0.081617 | 2480.769 | 0.07235492
2526.57 | 0.081998 | 2480.769 | 0.07235492
2526.57 | 0.081998 | 2492.308 | 0.07268465
2537.27 | 0.082442 | 2492.308 | 0.07268465
2537.27 | 0.082442 | 2492.308 | 0.07268465
2546.36 | 0.082827 | 2503.846 | 0.07301491
2546.36 | 0.082827 | 2503.846 | 0.07301491
2555.87 | 0.083232 | 2515.385 | 0.07334572
2555.87 | 0.083232 | 2515.385 | 0.07334572
2563.75 | 0.08357 | 2526.923 | 0.07367707
2563.75 | 0.08357 | 2526.923 | 0.07367707
2576.15 | 0.084082 | 2526.923 | 0.07367707
2576.15 | 0.084082 | 2538.462 | 0.07400898
2588.79 | 0.084638 | 2538.462 | 0.07400898
2588.79 | 0.084638 | 2550 | 0.07434146
2599.72 | 0.085113 | 2550 | 0.07434146
2599.72 | 0.085113 | 2550 | 0.07434146
2610.55 | 0.085561 | 2561.538 | 0.07467452
2610.55 | 0.085561 | 2561.538 | 0.07467452
2620.36 | 0.085986 | 2573.077 | 0.07500817
2620.36 | 0.085986 | 2573.077 | 0.07500817
2629.31 | 0.086393 | 2584.615 | 0.07534242
2629.31 | 0.086393 | 2584.615 | 0.07534242
2642.6 | 0.086987 | 2584.615 | 0.07534242
2642.6 | 0.086987 | 2596.154 | 0.07567727
2649.83 | 0.087322 | 2596.154 | 0.07567727
2649.83 | 0.087322 | 2607.692 | 0.07601274
2662.43 | 0.087866 | 2607.692 | 0.07601274
2672.59 | 0.088338 | 2607.692 | 0.07601274
2672.59 | 0.088338 | 2619.231 | 0.07634883
2684.5 | 0.08889 | 2619.231 | 0.07634883
2684.5 | 0.08889 | 2630.769 | 0.07668557
2695.3 | 0.0894 | 2630.769 | 0.07668557
2695.3 | 0.0894 | 2642.308 | 0.07702295
2703.97 | 0.089798 | 2642.308 | 0.07702295
2703.97 | 0.089798 | 2642.308 | 0.07702295
2716.57 | 0.090387 | 2653.846 | 0.07736099
2716.57 | 0.090387 | 2653.846 | 0.07736099
2723.73 | 0.09071 | 2665.385 | 0.07769969
2723.73 | 0.09071 | 2665.385 | 0.07769969
2732.54 | 0.091119 | 2665.385 | 0.07769969
2732.54 | 0.091119 | 2676.923 | 0.07803908
2742.25 | 0.091587 | 2676.923 | 0.07803908
2742.25 | 0.091587 | 2688.462 | 0.07837915
2752.58 | 0.092073 | 2688.462 | 0.07837915
2752.58 | 0.092073 | 2700 | 0.07871993
2761.97 | 0.092524 | 2700 | 0.07871993
2761.97 | 0.092524 | 2700 | 0.07871993
2770.8 | 0.092953 | 2711.538 | 0.07906141
2770.8 | 0.092953 | 2711.538 | 0.07906141
2780.81 | 0.093427 | 2723.077 | 0.07940362
2780.81 | 0.093427 | 2723.077 | 0.07940362
2789.6 | 0.09386 | 2734.615 | 0.07974657
2789.6 | 0.09386 | 2734.615 | 0.07974657
2800.08 | 0.09438 | 2734.615 | 0.07974657
2800.08 | 0.09438 | 2746.154 | 0.08009025
2810.41 | 0.094894 | 2746.154 | 0.08009025
2810.41 | 0.094894 | 2757.692 | 0.0804347
2821.85 | 0.095458 | 2757.692 | 0.0804347
2821.85 | 0.095458 | 2757.692 | 0.0804347
2830.68 | 0.0959 | 2769.231 | 0.08077991
2830.68 | 0.0959 | 2769.231 | 0.08077991
2838.67 | 0.096296 | 2780.769 | 0.0811259
2838.67 | 0.096296 | 2780.769 | 0.0811259
2848.28 | 0.096787 | 2792.308 | 0.08147268
2848.28 | 0.096787 | 2792.308 | 0.08147268
2857.64 | 0.097257 | 2792.308 | 0.08147268
2857.64 | 0.097257 | 2803.846 | 0.08182027
2867.47 | 0.09775 | 2803.846 | 0.08182027
2876.8 | 0.098228 | 2815.385 | 0.08216867
2876.8 | 0.098228 | 2815.385 | 0.08216867
2886.39 | 0.09872 | 2815.385 | 0.08216867
2886.39 | 0.09872 | 2826.923 | 0.0825179
2897.99 | 0.099316 | 2826.923 | 0.0825179
2897.99 | 0.099316 | 2838.462 | 0.08286798
2906 | 0.099732 | 2838.462 | 0.08286798
2906 | 0.099732 | 2850 | 0.08321891
2914.61 | 0.100183 | 2850 | 0.08321891
2914.61 | 0.100183 | 2850 | 0.08321891
2923.82 | 0.100669 | 2861.538 | 0.0835707
2923.82 | 0.100669 | 2861.538 | 0.0835707
2934.68 | 0.10124 | 2873.077 | 0.08392338
2934.68 | 0.10124 | 2873.077 | 0.08392338
2944.24 | 0.101729 | 2873.077 | 0.08392338
2944.24 | 0.101729 | 2884.615 | 0.08427695
2954.85 | 0.102305 | 2884.615 | 0.08427695
2954.85 | 0.102305 | 2896.154 | 0.08463143
2965.45 | 0.102887 | 2896.154 | 0.08463143
2965.45 | 0.102887 | 2907.692 | 0.08498683
2973.85 | 0.10335 | 2907.692 | 0.08498683
2973.85 | 0.10335 | 2907.692 | 0.08498683
2984.78 | 0.10394 | 2919.231 | 0.08534316
2984.78 | 0.10394 | 2919.231 | 0.08534316
2993.34 | 0.104426 | 2930.769 | 0.08570045
2993.34 | 0.104426 | 2930.769 | 0.08570045
3004.51 | 0.105015 | 2930.769 | 0.08570045
3004.51 | 0.105015 | 2942.308 | 0.08605869
3012.96 | 0.105494 | 2942.308 | 0.08605869
3012.96 | 0.105494 | 2953.846 | 0.08641792
3024.46 | 0.106158 | 2953.846 | 0.08641792
3024.46 | 0.106158 | 2965.385 | 0.08677814
3031.89 | 0.106589 | 2965.385 | 0.08677814
3031.89 | 0.106589 | 2965.385 | 0.08677814
3039.66 | 0.10703 | 2976.923 | 0.08713937
3039.66 | 0.10703 | 2976.923 | 0.08713937
3049.26 | 0.107577 | 2988.462 | 0.08750163
3049.26 | 0.107577 | 2988.462 | 0.08750163
3058.6 | 0.1081 | 2988.462 | 0.08750163
3058.6 | 0.1081 | 3000 | 0.08786493
3070.96 | 0.108803 | 3000 | 0.08786493
3078.57 | 0.109226 | 3011.538 | 0.08822928
3078.57 | 0.109226 | 3011.538 | 0.08822928
3089.7 | 0.109874 | 3023.077 | 0.0885947
3089.7 | 0.109874 | 3023.077 | 0.0885947
3099.43 | 0.110435 | 3023.077 | 0.0885947
3099.43 | 0.110435 | 3034.615 | 0.08896122
3106.87 | 0.110865 | 3034.615 | 0.08896122
3106.87 | 0.110865 | 3046.154 | 0.08932884
3116.16 | 0.111396 | 3046.154 | 0.08932884
3116.16 | 0.111396 | 3057.692 | 0.08969758
3127.81 | 0.112077 | 3057.692 | 0.08969758
3127.81 | 0.112077 | 3057.692 | 0.08969758
3136.9 | 0.112623 | 3069.231 | 0.09006746
3136.9 | 0.112623 | 3069.231 | 0.09006746
3143.91 | 0.113034 | 3080.769 | 0.0904385
3143.91 | 0.113034 | 3080.769 | 0.0904385
3155.49 | 0.113731 | 3080.769 | 0.0904385
3155.49 | 0.113731 | 3092.308 | 0.09081072
3164.12 | 0.114262 | 3092.308 | 0.09081072
3164.12 | 0.114262 | 3103.846 | 0.09118413
3173.66 | 0.114852 | 3103.846 | 0.09118413
3173.66 | 0.114852 | 3115.385 | 0.09155876
3183.25 | 0.115448 | 3115.385 | 0.09155876
3183.25 | 0.115448 | 3115.385 | 0.09155876
3193.38 | 0.116083 | 3126.923 | 0.09193462
3193.38 | 0.116083 | 3126.923 | 0.09193462
3204.56 | 0.116753 | 3138.462 | 0.09231173
3204.56 | 0.116753 | 3138.462 | 0.09231173
3215.26 | 0.117433 | 3138.462 | 0.09231173
3215.26 | 0.117433 | 3150 | 0.09269011
3225.23 | 0.118067 | 3150 | 0.09269011
3225.23 | 0.118067 | 3161.538 | 0.09306978
3234.49 | 0.11865 | 3161.538 | 0.09306978
3234.49 | 0.11865 | 3173.077 | 0.09345077
3244.04 | 0.119264 | 3173.077 | 0.09345077
3244.04 | 0.119264 | 3173.077 | 0.09345077
3254.35 | 0.11994 | 3184.615 | 0.09383308
3254.35 | 0.11994 | 3184.615 | 0.09383308
3262.46 | 0.120482 | 3196.154 | 0.09421675
3262.46 | 0.120482 | 3196.154 | 0.09421675
3273.49 | 0.121196 | 3196.154 | 0.09421675
3273.49 | 0.121196 | 3207.692 | 0.0946018
3281.71 | 0.121725 | 3207.692 | 0.0946018
3290.89 | 0.122314 | 3219.231 | 0.09498824
3290.89 | 0.122314 | 3219.231 | 0.09498824
3297.5 | 0.122751 | 3230.769 | 0.09537609
3297.5 | 0.122751 | 3230.769 | 0.09537609
3307.36 | 0.123423 | 3230.769 | 0.09537609
3307.36 | 0.123423 | 3242.308 | 0.09576539
3316.72 | 0.124061 | 3242.308 | 0.09576539
3316.72 | 0.124061 | 3253.846 | 0.09615614
3324.31 | 0.124564 | 3253.846 | 0.09615614
3324.31 | 0.124564 | 3253.846 | 0.09615614
3333 | 0.125142 | 3265.385 | 0.09654838
3333 | 0.125142 | 3265.385 | 0.09654838
3343.4 | 0.125881 | 3276.923 | 0.09694213
3343.4 | 0.125881 | 3276.923 | 0.09694213
3352.74 | 0.126502 | 3288.462 | 0.09733741
3352.74 | 0.126502 | 3288.462 | 0.09733741
3361.39 | 0.127076 | 3288.462 | 0.09733741
3361.39 | 0.127076 | 3300 | 0.09773425
3369.76 | 0.12767 | 3300 | 0.09773425
3369.76 | 0.12767 | 3311.538 | 0.09813267
3378.37 | 0.128275 | 3311.538 | 0.09813267
3378.37 | 0.128275 | 3323.077 | 0.09853269
3386.63 | 0.128848 | 3323.077 | 0.09853269
3386.63 | 0.128848 | 3323.077 | 0.09853269
3395.89 | 0.129486 | 3334.615 | 0.09893435
3395.89 | 0.129486 | 3334.615 | 0.09893435
3406.8 | 0.130243 | 3346.154 | 0.09933767
3406.8 | 0.130243 | 3346.154 | 0.09933767
3415.8 | 0.13089 | 3346.154 | 0.09933767
3415.8 | 0.13089 | 3357.692 | 0.09974268
3424.04 | 0.131479 | 3357.692 | 0.09974268
3424.04 | 0.131479 | 3369.231 | 0.1001494
3431.71 | 0.132044 | 3369.231 | 0.1001494
3431.71 | 0.132044 | 3380.769 | 0.1005579
3442.16 | 0.132775 | 3380.769 | 0.1005579
3442.16 | 0.132775 | 3380.769 | 0.1005579
3450.3 | 0.133359 | 3392.308 | 0.1009681
3450.3 | 0.133359 | 3392.308 | 0.1009681
3459.73 | 0.134047 | 3403.846 | 0.1013801
3459.73 | 0.134047 | 3403.846 | 0.1013801
3468.42 | 0.134701 | 3403.846 | 0.1013801
3478.38 | 0.135428 | 3415.385 | 0.101794
3478.38 | 0.135428 | 3415.385 | 0.101794
3486.63 | 0.13606 | 3426.923 | 0.1022097
3486.63 | 0.13606 | 3426.923 | 0.1022097
3496.54 | 0.136797 | 3438.462 | 0.1026274
3496.54 | 0.136797 | 3438.462 | 0.1026274
3506.11 | 0.137501 | 3438.462 | 0.1026274
3506.11 | 0.137501 | 3450 | 0.103047
3515.06 | 0.138135 | 3450 | 0.103047
3515.06 | 0.138135 | 3461.538 | 0.1034685
3526.09 | 0.13898 | 3461.538 | 0.1034685
3526.09 | 0.13898 | 3461.538 | 0.1034685
3534.06 | 0.139587 | 3473.077 | 0.1038921
3534.06 | 0.139587 | 3473.077 | 0.1038921
3540.4 | 0.140067 | 3484.615 | 0.1043176
3540.4 | 0.140067 | 3484.615 | 0.1043176
3549.4 | 0.14075 | 3496.154 | 0.1047453
3549.4 | 0.14075 | 3496.154 | 0.1047453
3556.52 | 0.141285 | 3496.154 | 0.1047453
3556.52 | 0.141285 | 3507.692 | 0.105175
3566.76 | 0.14208 | 3507.692 | 0.105175
3566.76 | 0.14208 | 3519.231 | 0.1056069
3573.69 | 0.142604 | 3519.231 | 0.1056069
3573.69 | 0.142604 | 3519.231 | 0.1056069
3582.48 | 0.14329 | 3530.769 | 0.106041
3582.48 | 0.14329 | 3530.769 | 0.106041
3588.87 | 0.143795 | 3542.308 | 0.1064773
3588.87 | 0.143795 | 3542.308 | 0.1064773
3595.23 | 0.144271 | 3553.846 | 0.1069159
3595.23 | 0.144271 | 3553.846 | 0.1069159
3604.54 | 0.144992 | 3553.846 | 0.1069159
3604.54 | 0.144992 | 3565.385 | 0.1073568
3614.73 | 0.145781 | 3565.385 | 0.1073568
3614.73 | 0.145781 | 3576.923 | 0.1078
3624.55 | 0.146537 | 3576.923 | 0.1078
3624.55 | 0.146537 | 3576.923 | 0.1078
3632.89 | 0.147197 | 3588.462 | 0.1082456
3632.89 | 0.147197 | 3588.462 | 0.1082456
3641.51 | 0.147888 | 3600 | 0.1086937
3641.51 | 0.147888 | 3600 | 0.1086937
3651.44 | 0.148671 | 3611.538 | 0.1091442
3658.17 | 0.149204 | 3611.538 | 0.1091442
3658.17 | 0.149204 | 3611.538 | 0.1091442
3667.76 | 0.149977 | 3623.077 | 0.1095973
3667.76 | 0.149977 | 3623.077 | 0.1095973
3675.94 | 0.150642 | 3634.615 | 0.1100529
3675.94 | 0.150642 | 3634.615 | 0.1100529
3684.31 | 0.151312 | 3646.154 | 0.1105112
3684.31 | 0.151312 | 3646.154 | 0.1105112
3692.27 | 0.151932 | 3646.154 | 0.1105112
3692.27 | 0.151932 | 3657.692 | 0.1109722
3700.9 | 0.152633 | 3657.692 | 0.1109722
3700.9 | 0.152633 | 3669.231 | 0.1114359
3710.06 | 0.153368 | 3669.231 | 0.1114359
3710.06 | 0.153368 | 3669.231 | 0.1114359
3719.9 | 0.15417 | 3680.769 | 0.1119024
3719.9 | 0.15417 | 3680.769 | 0.1119024
3728.24 | 0.154863 | 3692.308 | 0.1123718
3728.24 | 0.154863 | 3692.308 | 0.1123718
3735.5 | 0.15545 | 3703.846 | 0.1128441
3735.5 | 0.15545 | 3703.846 | 0.1128441
3744.31 | 0.156156 | 3703.846 | 0.1128441
3744.31 | 0.156156 | 3715.385 | 0.1133193
3754.11 | 0.156963 | 3715.385 | 0.1133193
3754.11 | 0.156963 | 3726.923 | 0.1137976
3762.63 | 0.157694 | 3726.923 | 0.1137976
3762.63 | 0.157694 | 3726.923 | 0.1137976
3770.41 | 0.158339 | 3738.462 | 0.114279
3770.41 | 0.158339 | 3738.462 | 0.114279
3776.97 | 0.158885 | 3750 | 0.1147635
3776.97 | 0.158885 | 3750 | 0.1147635
3786.86 | 0.159717 | 3761.538 | 0.1152513
3786.86 | 0.159717 | 3761.538 | 0.1152513
3795.24 | 0.160429 | 3761.538 | 0.1152513
3795.24 | 0.160429 | 3773.077 | 0.1157424
3806.13 | 0.161348 | 3773.077 | 0.1157424
3806.13 | 0.161348 | 3784.615 | 0.1162369
3814.57 | 0.162057 | 3784.615 | 0.1162369
3814.57 | 0.162057 | 3784.615 | 0.1162369
3823.72 | 0.162843 | 3796.154 | 0.1167348
3823.72 | 0.162843 | 3796.154 | 0.1167348
3833.09 | 0.163646 | 3807.692 | 0.1172362
3833.09 | 0.163646 | 3807.692 | 0.1172362
3839.84 | 0.164219 | 3819.231 | 0.1177412
3847.76 | 0.164883 | 3819.231 | 0.1177412
3847.76 | 0.164883 | 3819.231 | 0.1177412
3854 | 0.165434 | 3830.769 | 0.11825
3854 | 0.165434 | 3830.769 | 0.11825
3861.96 | 0.166111 | 3842.308 | 0.1187625
3861.96 | 0.166111 | 3842.308 | 0.1187625
3869.85 | 0.166806 | 3842.308 | 0.1187625
3869.85 | 0.166806 | 3853.846 | 0.1192789
3879.55 | 0.167631 | 3853.846 | 0.1192789
3879.55 | 0.167631 | 3865.385 | 0.1197992
3886.69 | 0.168226 | 3865.385 | 0.1197992
3886.69 | 0.168226 | 3876.923 | 0.1203236
3893.88 | 0.168854 | 3876.923 | 0.1203236
3893.88 | 0.168854 | 3876.923 | 0.1203236
3901.99 | 0.169562 | 3888.462 | 0.1208521
3901.99 | 0.169562 | 3888.462 | 0.1208521
3909.88 | 0.170249 | 3900 | 0.1213849
3909.88 | 0.170249 | 3900 | 0.1213849
3916.44 | 0.170817 | 3900 | 0.1213849
3916.44 | 0.170817 | 3911.538 | 0.121922
3923.49 | 0.17144 | 3911.538 | 0.121922
3923.49 | 0.17144 | 3923.077 | 0.1224636
3932.79 | 0.172242 | 3923.077 | 0.1224636
3932.79 | 0.172242 | 3934.615 | 0.1230098
3941.46 | 0.172981 | 3934.615 | 0.1230098
3941.46 | 0.172981 | 3934.615 | 0.1230098
3948.46 | 0.173581 | 3946.154 | 0.1235607
3948.46 | 0.173581 | 3946.154 | 0.1235607
3956.63 | 0.174307 | 3957.692 | 0.1241164
3956.63 | 0.174307 | 3957.692 | 0.1241164
3964.71 | 0.175023 | 3969.231 | 0.124677
3964.71 | 0.175023 | 3969.231 | 0.124677
3973.4 | 0.175748 | 3969.231 | 0.124677
3973.4 | 0.175748 | 3980.769 | 0.1252428
3980.69 | 0.17637 | 3980.769 | 0.1252428
3980.69 | 0.17637 | 3992.308 | 0.1258137
3990.49 | 0.177156 | 3992.308 | 0.1258137
3990.49 | 0.177156 | 3992.308 | 0.1258137
3996.64 | 0.177699 | 4003.846 | 0.12639
3996.64 | 0.177699 | 4003.846 | 0.12639
4003.68 | 0.178351 | 4015.385 | 0.1269718
4011.78 | 0.179041 | 4015.385 | 0.1269718
4011.78 | 0.179041 | 4026.923 | 0.1275593
4018.65 | 0.179634 | 4026.923 | 0.1275593
4018.65 | 0.179634 | 4026.923 | 0.1275593
4027.23 | 0.180368 | 4038.462 | 0.1281526
4027.23 | 0.180368 | 4038.462 | 0.1281526
4034.38 | 0.180971 | 4050 | 0.1287519
4034.38 | 0.180971 | 4050 | 0.1287519
4043.81 | 0.181818 | 4050 | 0.1287519
4043.81 | 0.181818 | 4061.538 | 0.1293574
4051.39 | 0.182467 | 4061.538 | 0.1293574
4051.39 | 0.182467 | 4073.077 | 0.1299691
4059.38 | 0.183151 | 4073.077 | 0.1299691
4059.38 | 0.183151 | 4084.615 | 0.1305874
4068.77 | 0.183954 | 4084.615 | 0.1305874
4068.77 | 0.183954 | 4084.615 | 0.1305874
4075.75 | 0.184566 | 4096.154 | 0.1312124
4075.75 | 0.184566 | 4096.154 | 0.1312124
4085.59 | 0.185426 | 4107.692 | 0.1318443
4085.59 | 0.185426 | 4107.692 | 0.1318443
4093.1 | 0.186048 | 4107.692 | 0.1318443
4093.1 | 0.186048 | 4119.231 | 0.1324833
4101.56 | 0.186879 | 4119.231 | 0.1324833
4101.56 | 0.186879 | 4130.769 | 0.1331296
4109.27 | 0.187536 | 4130.769 | 0.1331296
4109.27 | 0.187536 | 4142.308 | 0.1337834
4117.71 | 0.188258 | 4142.308 | 0.1337834
4117.71 | 0.188258 | 4142.308 | 0.1337834
4127.65 | 0.189077 | 4153.846 | 0.134445
4127.65 | 0.189077 | 4153.846 | 0.134445
4136.01 | 0.189785 | 4165.385 | 0.1351146
4136.01 | 0.189785 | 4165.385 | 0.1351146
4144.5 | 0.190508 | 4165.385 | 0.1351146
4144.5 | 0.190508 | 4176.923 | 0.1357925
4151.46 | 0.191089 | 4176.923 | 0.1357925
4151.46 | 0.191089 | 4188.462 | 0.136479
4163.02 | 0.192061 | 4188.462 | 0.136479
4163.02 | 0.192061 | 4200 | 0.1371742
4171.7 | 0.1928 | 4200 | 0.1371742
4171.7 | 0.1928 | 4200 | 0.1371742
4178.69 | 0.193385 | 4211.538 | 0.1378787
4188.33 | 0.194177 | 4211.538 | 0.1378787
4188.33 | 0.194177 | 4223.077 | 0.1385927
4195.99 | 0.19484 | 4223.077 | 0.1385927
4195.99 | 0.19484 | 4234.615 | 0.1393165
4206.95 | 0.195761 | 4234.615 | 0.1393165
4206.95 | 0.195761 | 4234.615 | 0.1393165
4213.88 | 0.196343 | 4246.154 | 0.1400504
4213.88 | 0.196343 | 4246.154 | 0.1400504
4221.85 | 0.197022 | 4257.692 | 0.1407948
4221.85 | 0.197022 | 4257.692 | 0.1407948
4228.32 | 0.19758 | 4257.692 | 0.1407948
4228.32 | 0.19758 | 4269.231 | 0.1415501
4236.13 | 0.198236 | 4269.231 | 0.1415501
4236.13 | 0.198236 | 4280.769 | 0.1423167
4243.32 | 0.198841 | 4280.769 | 0.1423167
4243.32 | 0.198841 | 4292.308 | 0.143095
4251.53 | 0.199547 | 4292.308 | 0.143095
4251.53 | 0.199547 | 4292.308 | 0.143095
4261.01 | 0.200349 | 4303.846 | 0.1438855
4261.01 | 0.200349 | 4303.846 | 0.1438855
4269.42 | 0.201086 | 4315.385 | 0.1446886
4269.42 | 0.201086 | 4315.385 | 0.1446886
4275.52 | 0.201589 | 4315.385 | 0.1446886
4275.52 | 0.201589 | 4326.923 | 0.1455049
4285.03 | 0.202401 | 4326.923 | 0.1455049
4285.03 | 0.202401 | 4338.462 | 0.1463348
4292.46 | 0.203025 | 4338.462 | 0.1463348
4292.46 | 0.203025 | 4350 | 0.147179
4299.43 | 0.203623 | 4350 | 0.147179
4299.43 | 0.203623 | 4350 | 0.147179
4306.56 | 0.20423 | 4361.538 | 0.1480381
4306.56 | 0.20423 | 4361.538 | 0.1480381
4316 | 0.205009 | 4373.077 | 0.1489127
4316 | 0.205009 | 4373.077 | 0.1489127
4324.22 | 0.205936 | 4373.077 | 0.1489127
4324.22 | 0.205936 | 4384.615 | 0.1498034
4330.89 | 0.206577 | 4384.615 | 0.1498034
4330.89 | 0.206577 | 4396.154 | 0.150711
4338.63 | 0.207337 | 4396.154 | 0.150711
4338.63 | 0.207337 | 4407.692 | 0.1516363
4347.06 | 0.208144 | 4407.692 | 0.1516363
4347.06 | 0.208144 | 4407.692 | 0.1516363
4355.4 | 0.208873 | 4419.231 | 0.1525801
4362.16 | 0.209575 | 4419.231 | 0.1525801
4362.16 | 0.209575 | 4430.769 | 0.1535431
4371.49 | 0.210418 | 4430.769 | 0.1535431
4371.49 | 0.210418 | 4430.769 | 0.1535431
4380.83 | 0.211243 | 4442.308 | 0.1545262
4380.83 | 0.211243 | 4442.308 | 0.1545262
4389.16 | 0.211961 | 4453.846 | 0.1555304
4389.16 | 0.211961 | 4453.846 | 0.1555304
4396.98 | 0.212645 | 4465.385 | 0.1565567
4396.98 | 0.212645 | 4465.385 | 0.1565567
4405.61 | 0.213371 | 4465.385 | 0.1565567
4405.61 | 0.213371 | 4476.923 | 0.157606
4414.17 | 0.214105 | 4476.923 | 0.157606
4414.17 | 0.214105 | 4488.462 | 0.1586796
4420.41 | 0.214643 | 4488.462 | 0.1586796
4420.41 | 0.214643 | 4488.462 | 0.1586796
4427.21 | 0.215216 | 4500 | 0.1597786
4427.21 | 0.215216 | 4500 | 0.1597786
4433.32 | 0.215745 | 4511.538 | 0.1609042
4433.32 | 0.215745 | 4511.538 | 0.1609042
4440.78 | 0.216385 | 4523.077 | 0.1620578
4440.78 | 0.216385 | 4523.077 | 0.1620578
4450.29 | 0.217205 | 4523.077 | 0.1620578
4450.29 | 0.217205 | 4534.615 | 0.163242
4457.56 | 0.217822 | 4534.615 | 0.163242
4457.56 | 0.217822 | 4546.154 | 0.1644575
4466.46 | 0.218592 | 4546.154 | 0.1644575
4466.46 | 0.218592 | 4557.692 | 0.1657063
4473.08 | 0.219167 | 4557.692 | 0.1657063
4473.08 | 0.219167 | 4557.692 | 0.1657063
4482.64 | 0.219997 | 4569.231 | 0.1669902
4482.64 | 0.219997 | 4569.231 | 0.1669902
4490.03 | 0.22064 | 4580.769 | 0.1683113
4490.03 | 0.22064 | 4580.769 | 0.1683113
4499.36 | 0.221447 | 4580.769 | 0.1683113
4499.36 | 0.221447 | 4592.308 | 0.1696721
4507.68 | 0.222188 | 4592.308 | 0.1696721
4507.68 | 0.222188 | 4603.846 | 0.171075
4514.26 | 0.22277 | 4603.846 | 0.171075
4514.26 | 0.22277 | 4615.385 | 0.1725228
4523.21 | 0.22355 | 4615.385 | 0.1725228
4530.91 | 0.224242 | 4615.385 | 0.1725228
4530.91 | 0.224242 | 4626.923 | 0.1740185
4539.58 | 0.225037 | 4626.923 | 0.1740185
4539.58 | 0.225037 | 4638.462 | 0.1755653
4547.61 | 0.225763 | 4638.462 | 0.1755653
4547.61 | 0.225763 | 4638.462 | 0.1755653
4554.4 | 0.226366 | 4650 | 0.1771666
4554.4 | 0.226366 | 4650 | 0.1771666
4561.79 | 0.227039 | 4661.538 | 0.1788264
4561.79 | 0.227039 | 4661.538 | 0.1788264
4569.53 | 0.22776 | 4673.077 | 0.1805488
4569.53 | 0.22776 | 4673.077 | 0.1805488
4577.8 | 0.22848 | 4673.077 | 0.1805488
4577.8 | 0.22848 | 4684.615 | 0.1823386
4585.76 | 0.229236 | 4684.615 | 0.1823386
4585.76 | 0.229236 | 4696.154 | 0.1842006
4594.54 | 0.230052 | 4696.154 | 0.1842006
4594.54 | 0.230052 | 4696.154 | 0.1842006
4602.88 | 0.230804 | 4707.692 | 0.1861403
4602.88 | 0.230804 | 4707.692 | 0.1861403
4612.41 | 0.231709 | 4719.231 | 0.1881724
4612.41 | 0.231709 | 4719.231 | 0.1881724
4618.9 | 0.232313 | 4730.769 | 0.1902998
4618.9 | 0.232313 | 4730.769 | 0.1902998
4625.29 | 0.232833 | 4730.769 | 0.1902998
4625.29 | 0.232833 | 4742.308 | 0.1925319
4634.26 | 0.233694 | 4742.308 | 0.1925319
4634.26 | 0.233694 | 4753.846 | 0.1948791
4640.95 | 0.234307 | 4753.846 | 0.1948791
4640.95 | 0.234307 | 4753.846 | 0.1948791
4649.18 | 0.23507 | 4765.385 | 0.1973531
4649.18 | 0.23507 | 4765.385 | 0.1973531
4655.79 | 0.235671 | 4776.923 | 0.1999671
4655.79 | 0.235671 | 4776.923 | 0.1999671
4663.99 | 0.236433 | 4788.462 | 0.2027363
4663.99 | 0.236433 | 4788.462 | 0.2027363
4672.95 | 0.237281 | 4788.462 | 0.2027363
4672.95 | 0.237281 | 4800 | 0.2056773
4680.61 | 0.237984 | 4800 | 0.2056773
4680.61 | 0.237984 | 4811.538 | 0.208808
4688.29 | 0.238668 | 4811.538 | 0.208808
0 | 0 | 0 | 0
0 | 0 | 0 | 0
0 | 0 | 0 | 0
0 | 0 | 11.53846 | 0.0002657663
17.12 | 0.000757 | 11.53846 | 0.0002657663
17.12 | 0.000757 | 23.07692 | 0.0005309534
17.12 | 0.000757 | 23.07692 | 0.0005309534
33.82 | 0.001002 | 23.07692 | 0.0005309534
33.82 | 0.001002 | 34.61538 | 0.0007955806
33.82 | 0.001002 | 34.61538 | 0.0007955806
33.82 | 0.001002 | 46.15385 | 0.001059666
48.47 | 0.001146 | 46.15385 | 0.001059666
48.47 | 0.001146 | 57.69231 | 0.001323229
48.47 | 0.001146 | 57.69231 | 0.001323229
64.93 | 0.00126 | 57.69231 | 0.001323229
64.93 | 0.00126 | 69.23077 | 0.001586285
64.93 | 0.00126 | 69.23077 | 0.001586285
64.93 | 0.00126 | 80.76923 | 0.00184885
82.85 | 0.001463 | 80.76923 | 0.00184885
82.85 | 0.001463 | 80.76923 | 0.00184885
82.85 | 0.001463 | 92.30769 | 0.002110942
99.6 | 0.001602 | 92.30769 | 0.002110942
99.6 | 0.001602 | 103.8462 | 0.002372574
99.6 | 0.001602 | 103.8462 | 0.002372574
99.6 | 0.001602 | 115.3846 | 0.002633762
118.11 | 0.001799 | 115.3846 | 0.002633762
118.11 | 0.001799 | 115.3846 | 0.002633762
118.11 | 0.001799 | 126.9231 | 0.002894519
133.96 | 0.001921 | 126.9231 | 0.002894519
133.96 | 0.001921 | 138.4615 | 0.003154861
133.96 | 0.001921 | 138.4615 | 0.003154861
150.07 | 0.002084 | 138.4615 | 0.003154861
150.07 | 0.002084 | 150 | 0.003414799
150.07 | 0.002084 | 150 | 0.003414799
150.07 | 0.002084 | 161.5385 | 0.003674347
168.39 | 0.002303 | 161.5385 | 0.003674347
168.39 | 0.002303 | 173.0769 | 0.003933518
168.39 | 0.002303 | 173.0769 | 0.003933518
185.18 | 0.002481 | 173.0769 | 0.003933518
185.18 | 0.002481 | 184.6154 | 0.004192324
185.18 | 0.002481 | 184.6154 | 0.004192324
185.18 | 0.002481 | 196.1538 | 0.004450777
204.28 | 0.002683 | 196.1538 | 0.004450777
204.28 | 0.002683 | 207.6923 | 0.004708889
204.28 | 0.002683 | 207.6923 | 0.004708889
218.85 | 0.002889 | 207.6923 | 0.004708889
218.85 | 0.002889 | 219.2308 | 0.00496667
218.85 | 0.002889 | 219.2308 | 0.00496667
218.85 | 0.002889 | 230.7692 | 0.005224131
241.9 | 0.00318 | 230.7692 | 0.005224131
241.9 | 0.00318 | 230.7692 | 0.005224131
241.9 | 0.00318 | 242.3077 | 0.005481284
259.3 | 0.003364 | 242.3077 | 0.005481284
259.3 | 0.003364 | 253.8462 | 0.005738139
259.3 | 0.003364 | 253.8462 | 0.005738139
275 | 0.003606 | 265.3846 | 0.005994705
275 | 0.003606 | 265.3846 | 0.005994705
275 | 0.003606 | 265.3846 | 0.005994705
275 | 0.003606 | 276.9231 | 0.006250994
293.64 | 0.003815 | 276.9231 | 0.006250994
293.64 | 0.003815 | 288.4615 | 0.006507014
293.64 | 0.003815 | 288.4615 | 0.006507014
314.98 | 0.004111 | 288.4615 | 0.006507014
314.98 | 0.004111 | 300 | 0.006762775
314.98 | 0.004111 | 300 | 0.006762775
314.98 | 0.004111 | 311.5385 | 0.007018286
332.31 | 0.004329 | 311.5385 | 0.007018286
332.31 | 0.004329 | 323.0769 | 0.007273557
332.31 | 0.004329 | 323.0769 | 0.007273557
354.49 | 0.004723 | 323.0769 | 0.007273557
354.49 | 0.004723 | 334.6154 | 0.007528596
354.49 | 0.004723 | 334.6154 | 0.007528596
354.49 | 0.004723 | 346.1538 | 0.007783412
370.89 | 0.004985 | 346.1538 | 0.007783412
370.89 | 0.004985 | 357.6923 | 0.008038013
370.89 | 0.004985 | 357.6923 | 0.008038013
386.29 | 0.005215 | 357.6923 | 0.008038013
386.29 | 0.005215 | 369.2308 | 0.008292409
386.29 | 0.005215 | 369.2308 | 0.008292409
386.29 | 0.005215 | 380.7692 | 0.008546607
405.66 | 0.005477 | 380.7692 | 0.008546607
405.66 | 0.005477 | 380.7692 | 0.008546607
405.66 | 0.005477 | 392.3077 | 0.008800615
424.09 | 0.005787 | 392.3077 | 0.008800615
424.09 | 0.005787 | 403.8462 | 0.009054441
424.09 | 0.005787 | 403.8462 | 0.009054441
440.21 | 0.006032 | 415.3846 | 0.009308093
440.21 | 0.006032 | 415.3846 | 0.009308093
440.21 | 0.006032 | 415.3846 | 0.009308093
440.21 | 0.006032 | 426.9231 | 0.009561578
455.13 | 0.006236 | 426.9231 | 0.009561578
455.13 | 0.006236 | 438.4615 | 0.009814904
455.13 | 0.006236 | 438.4615 | 0.009814904
475.21 | 0.00654 | 438.4615 | 0.009814904
475.21 | 0.00654 | 450 | 0.01006808
475.21 | 0.00654 | 450 | 0.01006808
475.21 | 0.00654 | 461.5385 | 0.01032111
493.57 | 0.006827 | 461.5385 | 0.01032111
493.57 | 0.006827 | 473.0769 | 0.010574
493.57 | 0.006827 | 473.0769 | 0.010574
507.25 | 0.007019 | 473.0769 | 0.010574
507.25 | 0.007019 | 484.6154 | 0.01082676
507.25 | 0.007019 | 484.6154 | 0.01082676
507.25 | 0.007019 | 496.1538 | 0.0110794
524.1 | 0.007328 | 496.1538 | 0.0110794
524.1 | 0.007328 | 496.1538 | 0.0110794
524.1 | 0.007328 | 507.6923 | 0.01133192
538.75 | 0.007574 | 507.6923 | 0.01133192
538.75 | 0.007574 | 519.2308 | 0.01158433
538.75 | 0.007574 | 519.2308 | 0.01158433
559.49 | 0.007945 | 530.7692 | 0.01183664
559.49 | 0.007945 | 530.7692 | 0.01183664
559.49 | 0.007945 | 530.7692 | 0.01183664
559.49 | 0.007945 | 542.3077 | 0.01208885
581.03 | 0.008308 | 542.3077 | 0.01208885
581.03 | 0.008308 | 553.8462 | 0.01234097
581.03 | 0.008308 | 553.8462 | 0.01234097
601.1 | 0.008631 | 565.3846 | 0.012593
601.1 | 0.008631 | 565.3846 | 0.012593
601.1 | 0.008631 | 565.3846 | 0.012593
601.1 | 0.008631 | 576.9231 | 0.01284496
622.75 | 0.008998 | 576.9231 | 0.01284496
622.75 | 0.008998 | 588.4615 | 0.01309684
622.75 | 0.008998 | 588.4615 | 0.01309684
639.29 | 0.00925 | 588.4615 | 0.01309684
639.29 | 0.00925 | 600 | 0.01334866
639.29 | 0.00925 | 600 | 0.01334866
639.29 | 0.00925 | 611.5385 | 0.01360041
657.82 | 0.009557 | 611.5385 | 0.01360041
657.82 | 0.009557 | 623.0769 | 0.01385211
657.82 | 0.009557 | 623.0769 | 0.01385211
678.56 | 0.009969 | 623.0769 | 0.01385211
678.56 | 0.009969 | 634.6154 | 0.01410376
678.56 | 0.009969 | 634.6154 | 0.01410376
678.56 | 0.009969 | 646.1538 | 0.01435537
695.39 | 0.010288 | 646.1538 | 0.01435537
695.39 | 0.010288 | 646.1538 | 0.01435537
695.39 | 0.010288 | 657.6923 | 0.01460693
714.6 | 0.010624 | 657.6923 | 0.01460693
714.6 | 0.010624 | 669.2308 | 0.01485847
714.6 | 0.010624 | 669.2308 | 0.01485847
730.46 | 0.010913 | 680.7692 | 0.01510998
730.46 | 0.010913 | 680.7692 | 0.01510998
730.46 | 0.010913 | 680.7692 | 0.01510998
730.46 | 0.010913 | 692.3077 | 0.01536146
747.9 | 0.01124 | 692.3077 | 0.01536146
747.9 | 0.01124 | 703.8462 | 0.01561293
747.9 | 0.01124 | 703.8462 | 0.01561293
767.64 | 0.011579 | 715.3846 | 0.01586439
767.64 | 0.011579 | 715.3846 | 0.01586439
767.64 | 0.011579 | 715.3846 | 0.01586439
767.64 | 0.011579 | 726.9231 | 0.01611584
783.44 | 0.011838 | 726.9231 | 0.01611584
783.44 | 0.011838 | 738.4615 | 0.01636729
783.44 | 0.011838 | 738.4615 | 0.01636729
801.59 | 0.0122 | 738.4615 | 0.01636729
801.59 | 0.0122 | 750 | 0.01661875
801.59 | 0.0122 | 750 | 0.01661875
801.59 | 0.0122 | 761.5385 | 0.01687021
824.5 | 0.012632 | 761.5385 | 0.01687021
824.5 | 0.012632 | 773.0769 | 0.01712169
824.5 | 0.012632 | 773.0769 | 0.01712169
836.89 | 0.012834 | 773.0769 | 0.01712169
836.89 | 0.012834 | 784.6154 | 0.01737318
836.89 | 0.012834 | 784.6154 | 0.01737318
852.99 | 0.013133 | 796.1538 | 0.0176247
852.99 | 0.013133 | 796.1538 | 0.0176247
852.99 | 0.013133 | 796.1538 | 0.0176247
852.99 | 0.013133 | 807.6923 | 0.01787625
869.91 | 0.013391 | 807.6923 | 0.01787625
869.91 | 0.013391 | 819.2308 | 0.01812783
869.91 | 0.013391 | 819.2308 | 0.01812783
888.38 | 0.013757 | 830.7692 | 0.01837944
888.38 | 0.013757 | 830.7692 | 0.01837944
888.38 | 0.013757 | 830.7692 | 0.01837944
888.38 | 0.013757 | 842.3077 | 0.0186311
905.21 | 0.014092 | 842.3077 | 0.0186311
905.21 | 0.014092 | 853.8462 | 0.01888281
905.21 | 0.014092 | 853.8462 | 0.01888281
920.26 | 0.014401 | 865.3846 | 0.01913456
920.26 | 0.014401 | 865.3846 | 0.01913456
920.26 | 0.014401 | 865.3846 | 0.01913456
920.26 | 0.014401 | 876.9231 | 0.01938638
936.66 | 0.014751 | 876.9231 | 0.01938638
936.66 | 0.014751 | 888.4615 | 0.01963825
936.66 | 0.014751 | 888.4615 | 0.01963825
954.93 | 0.015069 | 888.4615 | 0.01963825
954.93 | 0.015069 | 900 | 0.01989019
954.93 | 0.015069 | 900 | 0.01989019
954.93 | 0.015069 | 911.5385 | 0.02014219
972.43 | 0.015435 | 911.5385 | 0.02014219
972.43 | 0.015435 | 923.0769 | 0.02039427
972.43 | 0.015435 | 923.0769 | 0.02039427
989.32 | 0.01575 | 923.0769 | 0.02039427
989.32 | 0.01575 | 934.6154 | 0.02064643
989.32 | 0.01575 | 934.6154 | 0.02064643
1004.74 | 0.016083 | 946.1538 | 0.02089867
1004.74 | 0.016083 | 946.1538 | 0.02089867
1004.74 | 0.016083 | 946.1538 | 0.02089867
1004.74 | 0.016083 | 957.6923 | 0.021151
1023.22 | 0.01648 | 957.6923 | 0.021151
1023.22 | 0.01648 | 969.2308 | 0.02140341
1023.22 | 0.01648 | 969.2308 | 0.02140341
1038.15 | 0.016746 | 980.7692 | 0.02165593
1038.15 | 0.016746 | 980.7692 | 0.02165593
1038.15 | 0.016746 | 980.7692 | 0.02165593
1038.15 | 0.016746 | 992.3077 | 0.02190854
1055.42 | 0.017103 | 992.3077 | 0.02190854
1055.42 | 0.017103 | 1003.846 | 0.02216125
1055.42 | 0.017103 | 1003.846 | 0.02216125
1073.71 | 0.017485 | 1003.846 | 0.02216125
1073.71 | 0.017485 | 1015.385 | 0.02241407
1073.71 | 0.017485 | 1015.385 | 0.02241407
1073.71 | 0.017485 | 1026.923 | 0.022667
1088.17 | 0.017754 | 1026.923 | 0.022667
1088.17 | 0.017754 | 1038.462 | 0.02292005
1088.17 | 0.017754 | 1038.462 | 0.02292005
1109.95 | 0.018194 | 1038.462 | 0.02292005
1109.95 | 0.018194 | 1050 | 0.02317321
1109.95 | 0.018194 | 1050 | 0.02317321
1127.06 | 0.018553 | 1061.538 | 0.0234265
1127.06 | 0.018553 | 1061.538 | 0.0234265
1127.06 | 0.018553 | 1073.077 | 0.02367992
1127.06 | 0.018553 | 1073.077 | 0.02367992
1149.09 | 0.019008 | 1073.077 | 0.02367992
1149.09 | 0.019008 | 1084.615 | 0.02393347
1149.09 | 0.019008 | 1084.615 | 0.02393347
1165.29 | 0.019356 | 1096.154 | 0.02418715
1165.29 | 0.019356 | 1096.154 | 0.02418715
1165.29 | 0.019356 | 1096.154 | 0.02418715
1165.29 | 0.019356 | 1107.692 | 0.02444097
1184.01 | 0.019779 | 1107.692 | 0.02444097
1184.01 | 0.019779 | 1119.231 | 0.02469494
1184.01 | 0.019779 | 1119.231 | 0.02469494
1204.18 | 0.020193 | 1130.769 | 0.02494905
1204.18 | 0.020193 | 1130.769 | 0.02494905
1204.18 | 0.020193 | 1130.769 | 0.02494905
1204.18 | 0.020193 | 1142.308 | 0.02520331
1222.78 | 0.020551 | 1142.308 | 0.02520331
1222.78 | 0.020551 | 1153.846 | 0.02545773
1222.78 | 0.020551 | 1153.846 | 0.02545773
1240.35 | 0.020926 | 1153.846 | 0.02545773
1240.35 | 0.020926 | 1165.385 | 0.02571231
1240.35 | 0.020926 | 1165.385 | 0.02571231
1254.05 | 0.021243 | 1176.923 | 0.02596705
1254.05 | 0.021243 | 1176.923 | 0.02596705
1254.05 | 0.021243 | 1188.462 | 0.02622195
1254.05 | 0.021243 | 1188.462 | 0.02622195
1271.15 | 0.021617 | 1188.462 | 0.02622195
1271.15 | 0.021617 | 1200 | 0.02647703
1271.15 | 0.021617 | 1200 | 0.02647703
1288.73 | 0.021987 | 1211.538 | 0.02673228
1288.73 | 0.021987 | 1211.538 | 0.02673228
1288.73 | 0.021987 | 1223.077 | 0.02698771
1288.73 | 0.021987 | 1223.077 | 0.02698771
1308.89 | 0.022398 | 1223.077 | 0.02698771
1308.89 | 0.022398 | 1234.615 | 0.02724332
1308.89 | 0.022398 | 1234.615 | 0.02724332
1324.12 | 0.022716 | 1246.154 | 0.02749911
1324.12 | 0.022716 | 1246.154 | 0.02749911
1324.12 | 0.022716 | 1246.154 | 0.02749911
1324.12 | 0.022716 | 1257.692 | 0.02775509
1342 | 0.023061 | 1257.692 | 0.02775509
1342 | 0.023061 | 1269.231 | 0.02801127
1342 | 0.023061 | 1269.231 | 0.02801127
1358.22 | 0.023464 | 1280.769 | 0.02826764
1358.22 | 0.023464 | 1280.769 | 0.02826764
1358.22 | 0.023464 | 1280.769 | 0.02826764
1358.22 | 0.023464 | 1292.308 | 0.02852422
1378.49 | 0.023887 | 1292.308 | 0.02852422
1378.49 | 0.023887 | 1303.846 | 0.028781
1378.49 | 0.023887 | 1303.846 | 0.028781
1394.18 | 0.024235 | 1303.846 | 0.028781
1394.18 | 0.024235 | 1315.385 | 0.02903798
1394.18 | 0.024235 | 1315.385 | 0.02903798
1407.87 | 0.024515 | 1326.923 | 0.02929518
1407.87 | 0.024515 | 1326.923 | 0.02929518
1407.87 | 0.024515 | 1338.462 | 0.02955259
1407.87 | 0.024515 | 1338.462 | 0.02955259
1427.29 | 0.02494 | 1338.462 | 0.02955259
1427.29 | 0.02494 | 1350 | 0.02981023
1427.29 | 0.02494 | 1350 | 0.02981023
1443.86 | 0.025288 | 1361.538 | 0.03006808
1443.86 | 0.025288 | 1361.538 | 0.03006808
1443.86 | 0.025288 | 1361.538 | 0.03006808
1443.86 | 0.025288 | 1373.077 | 0.03032616
1467.55 | 0.025773 | 1373.077 | 0.03032616
1467.55 | 0.025773 | 1384.615 | 0.03058448
1467.55 | 0.025773 | 1384.615 | 0.03058448
1484.57 | 0.026167 | 1396.154 | 0.03084302
1484.57 | 0.026167 | 1396.154 | 0.03084302
1484.57 | 0.026167 | 1396.154 | 0.03084302
1484.57 | 0.026167 | 1407.692 | 0.03110181
1501.69 | 0.026558 | 1407.692 | 0.03110181
1501.69 | 0.026558 | 1419.231 | 0.03136084
1501.69 | 0.026558 | 1419.231 | 0.03136084
1520.68 | 0.026954 | 1430.769 | 0.03162011
1520.68 | 0.026954 | 1430.769 | 0.03162011
1520.68 | 0.026954 | 1430.769 | 0.03162011
1534.87 | 0.027248 | 1442.308 | 0.03187963
1534.87 | 0.027248 | 1442.308 | 0.03187963
1534.87 | 0.027248 | 1453.846 | 0.0321394
1534.87 | 0.027248 | 1453.846 | 0.0321394
1553.69 | 0.027666 | 1453.846 | 0.0321394
1553.69 | 0.027666 | 1465.385 | 0.03239943
1553.69 | 0.027666 | 1465.385 | 0.03239943
1572.61 | 0.028058 | 1476.923 | 0.03265972
1572.61 | 0.028058 | 1476.923 | 0.03265972
1572.61 | 0.028058 | 1488.462 | 0.03292028
1572.61 | 0.028058 | 1488.462 | 0.03292028
1586.29 | 0.028365 | 1488.462 | 0.03292028
1586.29 | 0.028365 | 1500 | 0.0331811
1586.29 | 0.028365 | 1500 | 0.0331811
1606.7 | 0.028835 | 1511.538 | 0.03344219
1606.7 | 0.028835 | 1511.538 | 0.03344219
1606.7 | 0.028835 | 1511.538 | 0.03344219
1606.7 | 0.028835 | 1523.077 | 0.03370356
1622.82 | 0.029192 | 1523.077 | 0.03370356
1622.82 | 0.029192 | 1534.615 | 0.03396521
1622.82 | 0.029192 | 1534.615 | 0.03396521
1640.88 | 0.02959 | 1546.154 | 0.03422714
1640.88 | 0.02959 | 1546.154 | 0.03422714
1640.88 | 0.02959 | 1546.154 | 0.03422714
1640.88 | 0.02959 | 1557.692 | 0.03448936
1661.81 | 0.030101 | 1557.692 | 0.03448936
1661.81 | 0.030101 | 1569.231 | 0.03475186
1661.81 | 0.030101 | 1569.231 | 0.03475186
1675.85 | 0.030449 | 1580.769 | 0.03501466
1675.85 | 0.030449 | 1580.769 | 0.03501466
1675.85 | 0.030449 | 1580.769 | 0.03501466
1692.17 | 0.030845 | 1592.308 | 0.03527776
1692.17 | 0.030845 | 1592.308 | 0.03527776
1692.17 | 0.030845 | 1603.846 | 0.03554116
1692.17 | 0.030845 | 1603.846 | 0.03554116
1710.51 | 0.03126 | 1603.846 | 0.03554116
1710.51 | 0.03126 | 1615.385 | 0.03580487
1710.51 | 0.03126 | 1615.385 | 0.03580487
1727.27 | 0.031612 | 1626.923 | 0.03606888
1727.27 | 0.031612 | 1626.923 | 0.03606888
1727.27 | 0.031612 | 1638.462 | 0.03633321
1727.27 | 0.031612 | 1638.462 | 0.03633321
1745.59 | 0.032032 | 1638.462 | 0.03633321
1745.59 | 0.032032 | 1650 | 0.03659786
1745.59 | 0.032032 | 1650 | 0.03659786
1762.53 | 0.032433 | 1661.538 | 0.03686282
1762.53 | 0.032433 | 1661.538 | 0.03686282
1762.53 | 0.032433 | 1661.538 | 0.03686282
1762.53 | 0.032433 | 1673.077 | 0.03712811
1780.8 | 0.032854 | 1673.077 | 0.03712811
1780.8 | 0.032854 | 1684.615 | 0.03739373
1780.8 | 0.032854 | 1684.615 | 0.03739373
1801.1 | 0.033307 | 1696.154 | 0.03765968
1801.1 | 0.033307 | 1696.154 | 0.03765968
1801.1 | 0.033307 | 1696.154 | 0.03765968
1816.02 | 0.033654 | 1707.692 | 0.03792597
1816.02 | 0.033654 | 1707.692 | 0.03792597
1816.02 | 0.033654 | 1719.231 | 0.03819259
1816.02 | 0.033654 | 1719.231 | 0.03819259
1837.07 | 0.034153 | 1730.769 | 0.03845956
1837.07 | 0.034153 | 1730.769 | 0.03845956
1837.07 | 0.034153 | 1730.769 | 0.03845956
1853.61 | 0.034558 | 1742.308 | 0.03872688
1853.61 | 0.034558 | 1742.308 | 0.03872688
1853.61 | 0.034558 | 1753.846 | 0.03899455
1853.61 | 0.034558 | 1753.846 | 0.03899455
1875.9 | 0.035049 | 1753.846 | 0.03899455
1875.9 | 0.035049 | 1765.385 | 0.03926258
1875.9 | 0.035049 | 1765.385 | 0.03926258
1896.02 | 0.035553 | 1776.923 | 0.03953096
1896.02 | 0.035553 | 1776.923 | 0.03953096
1896.02 | 0.035553 | 1788.462 | 0.03979971
1896.02 | 0.035553 | 1788.462 | 0.03979971
1910.33 | 0.035905 | 1788.462 | 0.03979971
1910.33 | 0.035905 | 1800 | 0.04006883
1910.33 | 0.035905 | 1800 | 0.04006883
1925.57 | 0.036265 | 1811.538 | 0.04033831
1925.57 | 0.036265 | 1811.538 | 0.04033831
1925.57 | 0.036265 | 1811.538 | 0.04033831
1925.57 | 0.036265 | 1823.077 | 0.04060818
1944.17 | 0.036706 | 1823.077 | 0.04060818
1944.17 | 0.036706 | 1834.615 | 0.04087842
1944.17 | 0.036706 | 1834.615 | 0.04087842
1962.6 | 0.037126 | 1846.154 | 0.04114904
1962.6 | 0.037126 | 1846.154 | 0.04114904
1962.6 | 0.037126 | 1846.154 | 0.04114904
1982.53 | 0.037618 | 1857.692 | 0.04142006
1982.53 | 0.037618 | 1857.692 | 0.04142006
1982.53 | 0.037618 | 1869.231 | 0.04169146
1982.53 | 0.037618 | 1869.231 | 0.04169146
1998.89 | 0.038023 | 1869.231 | 0.04169146
1998.89 | 0.038023 | 1880.769 | 0.04196327
1998.89 | 0.038023 | 1880.769 | 0.04196327
2018.7 | 0.038459 | 1892.308 | 0.04223547
2018.7 | 0.038459 | 1892.308 | 0.04223547
2018.7 | 0.038459 | 1903.846 | 0.04250808
2018.7 | 0.038459 | 1903.846 | 0.04250808
2034.09 | 0.039011 | 1903.846 | 0.04250808
2034.09 | 0.039011 | 1915.385 | 0.04278109
2034.09 | 0.039011 | 1915.385 | 0.04278109
2050.69 | 0.039618 | 1926.923 | 0.04305452
2050.69 | 0.039618 | 1926.923 | 0.04305452
2050.69 | 0.039618 | 1938.462 | 0.04332837
2050.69 | 0.039618 | 1938.462 | 0.04332837
2066.23 | 0.040061 | 1938.462 | 0.04332837
2066.23 | 0.040061 | 1950 | 0.04360264
2066.23 | 0.040061 | 1950 | 0.04360264
2086.47 | 0.040585 | 1961.538 | 0.04387734
2086.47 | 0.040585 | 1961.538 | 0.04387734
2086.47 | 0.040585 | 1961.538 | 0.04387734
2100.83 | 0.04095 | 1973.077 | 0.04415246
2100.83 | 0.04095 | 1973.077 | 0.04415246
2100.83 | 0.04095 | 1984.615 | 0.04442803
2100.83 | 0.04095 | 1984.615 | 0.04442803
2116.15 | 0.041344 | 1996.154 | 0.04470403
2116.15 | 0.041344 | 1996.154 | 0.04470403
2116.15 | 0.041344 | 1996.154 | 0.04470403
2132.5 | 0.041775 | 2007.692 | 0.04498048
2132.5 | 0.041775 | 2007.692 | 0.04498048
2132.5 | 0.041775 | 2019.231 | 0.04525737
2132.5 | 0.041775 | 2019.231 | 0.04525737
2145.17 | 0.042118 | 2019.231 | 0.04525737
2145.17 | 0.042118 | 2030.769 | 0.04553472
2145.17 | 0.042118 | 2030.769 | 0.04553472
2160.8 | 0.042534 | 2042.308 | 0.04581253
2160.8 | 0.042534 | 2042.308 | 0.04581253
2160.8 | 0.042534 | 2053.846 | 0.0460908
2160.8 | 0.042534 | 2053.846 | 0.0460908
2179.1 | 0.043002 | 2053.846 | 0.0460908
2179.1 | 0.043002 | 2065.385 | 0.04636954
2179.1 | 0.043002 | 2065.385 | 0.04636954
2196.27 | 0.043458 | 2076.923 | 0.04664875
2196.27 | 0.043458 | 2076.923 | 0.04664875
2196.27 | 0.043458 | 2088.462 | 0.04692844
2212.57 | 0.043882 | 2088.462 | 0.04692844
2212.57 | 0.043882 | 2088.462 | 0.04692844
2212.57 | 0.043882 | 2100 | 0.04720861
2212.57 | 0.043882 | 2100 | 0.04720861
2231.3 | 0.044369 | 2111.538 | 0.04748926
2231.3 | 0.044369 | 2111.538 | 0.04748926
2231.3 | 0.044369 | 2111.538 | 0.04748926
2246.36 | 0.044775 | 2123.077 | 0.04777041
2246.36 | 0.044775 | 2123.077 | 0.04777041
2246.36 | 0.044775 | 2134.615 | 0.04805206
2246.36 | 0.044775 | 2134.615 | 0.04805206
2265.97 | 0.045272 | 2146.154 | 0.04833421
2265.97 | 0.045272 | 2146.154 | 0.04833421
2265.97 | 0.045272 | 2146.154 | 0.04833421
2283.02 | 0.045744 | 2157.692 | 0.04861686
2283.02 | 0.045744 | 2157.692 | 0.04861686
2283.02 | 0.045744 | 2169.231 | 0.04890002
2283.02 | 0.045744 | 2169.231 | 0.04890002
2299.72 | 0.046174 | 2169.231 | 0.04890002
2299.72 | 0.046174 | 2180.769 | 0.04918371
2299.72 | 0.046174 | 2180.769 | 0.04918371
2319.27 | 0.046711 | 2192.308 | 0.04946791
2319.27 | 0.046711 | 2192.308 | 0.04946791
2319.27 | 0.046711 | 2203.846 | 0.04975264
2319.27 | 0.046711 | 2203.846 | 0.04975264
2336.11 | 0.047167 | 2203.846 | 0.04975264
2336.11 | 0.047167 | 2215.385 | 0.05003791
2336.11 | 0.047167 | 2215.385 | 0.05003791
2350.58 | 0.047529 | 2226.923 | 0.05032371
2350.58 | 0.047529 | 2226.923 | 0.05032371
2350.58 | 0.047529 | 2226.923 | 0.05032371
2365.83 | 0.04796 | 2238.462 | 0.05061006
2365.83 | 0.04796 | 2238.462 | 0.05061006
2365.83 | 0.04796 | 2250 | 0.05089696
2365.83 | 0.04796 | 2250 | 0.05089696
2387.05 | 0.048552 | 2261.538 | 0.05118441
2387.05 | 0.048552 | 2261.538 | 0.05118441
2387.05 | 0.048552 | 2261.538 | 0.05118441
2405.68 | 0.049073 | 2273.077 | 0.05147242
2405.68 | 0.049073 | 2273.077 | 0.05147242
2405.68 | 0.049073 | 2284.615 | 0.05176099
2405.68 | 0.049073 | 2284.615 | 0.05176099
2423.54 | 0.049507 | 2296.154 | 0.05205014
2423.54 | 0.049507 | 2296.154 | 0.05205014
2423.54 | 0.049507 | 2296.154 | 0.05205014
2437.17 | 0.04992 | 2307.692 | 0.05233987
2437.17 | 0.04992 | 2307.692 | 0.05233987
2437.17 | 0.04992 | 2319.231 | 0.05263018
2437.17 | 0.04992 | 2319.231 | 0.05263018
2454.44 | 0.050365 | 2319.231 | 0.05263018
2454.44 | 0.050365 | 2330.769 | 0.05292107
2454.44 | 0.050365 | 2330.769 | 0.05292107
2475.03 | 0.050959 | 2342.308 | 0.05321257
2475.03 | 0.050959 | 2342.308 | 0.05321257
2475.03 | 0.050959 | 2353.846 | 0.05350466
2492.75 | 0.051438 | 2353.846 | 0.05350466
2492.75 | 0.051438 | 2353.846 | 0.05350466
2492.75 | 0.051438 | 2365.385 | 0.05379736
2492.75 | 0.051438 | 2365.385 | 0.05379736
2512.35 | 0.051975 | 2376.923 | 0.05409068
2512.35 | 0.051975 | 2376.923 | 0.05409068
2512.35 | 0.051975 | 2376.923 | 0.05409068
2527.7 | 0.052438 | 2388.462 | 0.05438461
2527.7 | 0.052438 | 2388.462 | 0.05438461
2527.7 | 0.052438 | 2400 | 0.05467917
2527.7 | 0.052438 | 2400 | 0.05467917
2551.04 | 0.053058 | 2411.538 | 0.05497437
2551.04 | 0.053058 | 2411.538 | 0.05497437
2551.04 | 0.053058 | 2411.538 | 0.05497437
2567.39 | 0.053532 | 2423.077 | 0.0552702
2567.39 | 0.053532 | 2423.077 | 0.0552702
2567.39 | 0.053532 | 2434.615 | 0.05556668
2567.39 | 0.053532 | 2434.615 | 0.05556668
2584.38 | 0.054012 | 2446.154 | 0.05586381
2584.38 | 0.054012 | 2446.154 | 0.05586381
2584.38 | 0.054012 | 2446.154 | 0.05586381
2602.82 | 0.054527 | 2457.692 | 0.0561616
2602.82 | 0.054527 | 2457.692 | 0.0561616
2602.82 | 0.054527 | 2469.231 | 0.05646005
2602.82 | 0.054527 | 2469.231 | 0.05646005
2620.42 | 0.05506 | 2469.231 | 0.05646005
2620.42 | 0.05506 | 2480.769 | 0.05675918
2620.42 | 0.05506 | 2480.769 | 0.05675918
2641.84 | 0.055665 | 2492.308 | 0.05705899
2641.84 | 0.055665 | 2492.308 | 0.05705899
2641.84 | 0.055665 | 2503.846 | 0.05735949
2659.56 | 0.056179 | 2503.846 | 0.05735949
2659.56 | 0.056179 | 2503.846 | 0.05735949
2659.56 | 0.056179 | 2515.385 | 0.05766068
2659.56 | 0.056179 | 2515.385 | 0.05766068
2678.43 | 0.05671 | 2526.923 | 0.05796257
2678.43 | 0.05671 | 2526.923 | 0.05796257
2678.43 | 0.05671 | 2526.923 | 0.05796257
2696.92 | 0.057236 | 2538.462 | 0.05826517
2696.92 | 0.057236 | 2538.462 | 0.05826517
2696.92 | 0.057236 | 2550 | 0.05856849
2696.92 | 0.057236 | 2550 | 0.05856849
2717.39 | 0.057848 | 2561.538 | 0.05887253
2717.39 | 0.057848 | 2561.538 | 0.05887253
2717.39 | 0.057848 | 2561.538 | 0.05887253
2736.01 | 0.058377 | 2573.077 | 0.0591773
2736.01 | 0.058377 | 2573.077 | 0.0591773
2736.01 | 0.058377 | 2584.615 | 0.05948281
2736.01 | 0.058377 | 2584.615 | 0.05948281
2754.13 | 0.058935 | 2596.154 | 0.05978907
2754.13 | 0.058935 | 2596.154 | 0.05978907
2754.13 | 0.058935 | 2596.154 | 0.05978907
2771.33 | 0.059439 | 2607.692 | 0.06009608
2771.33 | 0.059439 | 2607.692 | 0.06009608
2771.33 | 0.059439 | 2619.231 | 0.06040386
2790.15 | 0.059994 | 2619.231 | 0.06040386
2790.15 | 0.059994 | 2619.231 | 0.06040386
2790.15 | 0.059994 | 2630.769 | 0.06071241
2790.15 | 0.059994 | 2630.769 | 0.06071241
2807.3 | 0.060521 | 2642.308 | 0.06102173
2807.3 | 0.060521 | 2642.308 | 0.06102173
2807.3 | 0.060521 | 2653.846 | 0.06133185
2825.91 | 0.061071 | 2653.846 | 0.06133185
2825.91 | 0.061071 | 2653.846 | 0.06133185
2825.91 | 0.061071 | 2665.385 | 0.06164276
2825.91 | 0.061071 | 2665.385 | 0.06164276
2841.99 | 0.061559 | 2676.923 | 0.06195448
2841.99 | 0.061559 | 2676.923 | 0.06195448
2841.99 | 0.061559 | 2676.923 | 0.06195448
2859 | 0.062047 | 2688.462 | 0.06226702
2859 | 0.062047 | 2688.462 | 0.06226702
2859 | 0.062047 | 2700 | 0.06258037
2859 | 0.062047 | 2700 | 0.06258037
2875.1 | 0.062555 | 2711.538 | 0.06289456
2875.1 | 0.062555 | 2711.538 | 0.06289456
2875.1 | 0.062555 | 2711.538 | 0.06289456
2888.63 | 0.062977 | 2723.077 | 0.06320959
2888.63 | 0.062977 | 2723.077 | 0.06320959
2888.63 | 0.062977 | 2734.615 | 0.06352548
2888.63 | 0.062977 | 2734.615 | 0.06352548
2908.92 | 0.063594 | 2734.615 | 0.06352548
2908.92 | 0.063594 | 2746.154 | 0.06384222
2908.92 | 0.063594 | 2746.154 | 0.06384222
2928.57 | 0.064216 | 2757.692 | 0.06415983
2928.57 | 0.064216 | 2757.692 | 0.06415983
2928.57 | 0.064216 | 2769.231 | 0.06447833
2946.24 | 0.065081 | 2769.231 | 0.06447833
2946.24 | 0.065081 | 2769.231 | 0.06447833
2946.24 | 0.065081 | 2780.769 | 0.06479771
2946.24 | 0.065081 | 2780.769 | 0.06479771
2965.16 | 0.065709 | 2792.308 | 0.065118
2965.16 | 0.065709 | 2792.308 | 0.065118
2965.16 | 0.065709 | 2803.846 | 0.06543919
2979.62 | 0.066203 | 2803.846 | 0.06543919
2979.62 | 0.066203 | 2803.846 | 0.06543919
2979.62 | 0.066203 | 2815.385 | 0.06576131
2979.62 | 0.066203 | 2815.385 | 0.06576131
3000.73 | 0.06686 | 2826.923 | 0.06608436
3000.73 | 0.06686 | 2826.923 | 0.06608436
3000.73 | 0.06686 | 2826.923 | 0.06608436
3019.8 | 0.067503 | 2838.462 | 0.06640835
3019.8 | 0.067503 | 2838.462 | 0.06640835
3019.8 | 0.067503 | 2850 | 0.0667333
3019.8 | 0.067503 | 2850 | 0.0667333
3033.23 | 0.067917 | 2861.538 | 0.06705921
3033.23 | 0.067917 | 2861.538 | 0.06705921
3033.23 | 0.067917 | 2861.538 | 0.06705921
3053.83 | 0.068619 | 2873.077 | 0.0673861
3053.83 | 0.068619 | 2873.077 | 0.0673861
3053.83 | 0.068619 | 2884.615 | 0.06771397
3068.95 | 0.069115 | 2884.615 | 0.06771397
3068.95 | 0.069115 | 2884.615 | 0.06771397
3068.95 | 0.069115 | 2896.154 | 0.06804285
3068.95 | 0.069115 | 2896.154 | 0.06804285
3090.46 | 0.069838 | 2907.692 | 0.06837273
3090.46 | 0.069838 | 2907.692 | 0.06837273
3090.46 | 0.069838 | 2919.231 | 0.06870364
3108.36 | 0.070435 | 2919.231 | 0.06870364
3108.36 | 0.070435 | 2919.231 | 0.06870364
3108.36 | 0.070435 | 2930.769 | 0.06903559
3108.36 | 0.070435 | 2930.769 | 0.06903559
3122.47 | 0.07091 | 2942.308 | 0.06936859
3122.47 | 0.07091 | 2942.308 | 0.06936859
3122.47 | 0.07091 | 2953.846 | 0.06970264
3137.85 | 0.071404 | 2953.846 | 0.06970264
3137.85 | 0.071404 | 2953.846 | 0.06970264
3137.85 | 0.071404 | 2965.385 | 0.07003777
3137.85 | 0.071404 | 2965.385 | 0.07003777
3156.06 | 0.072049 | 2976.923 | 0.07037399
3156.06 | 0.072049 | 2976.923 | 0.07037399
3156.06 | 0.072049 | 2976.923 | 0.07037399
3170.52 | 0.07253 | 2988.462 | 0.07071132
3170.52 | 0.07253 | 2988.462 | 0.07071132
3170.52 | 0.07253 | 3000 | 0.07104975
3190.58 | 0.073214 | 3000 | 0.07104975
3190.58 | 0.073214 | 3011.538 | 0.07138932
3190.58 | 0.073214 | 3011.538 | 0.07138932
3190.58 | 0.073214 | 3011.538 | 0.07138932
3205.48 | 0.073717 | 3023.077 | 0.07173003
3205.48 | 0.073717 | 3023.077 | 0.07173003
3205.48 | 0.073717 | 3034.615 | 0.0720719
3227.38 | 0.074472 | 3034.615 | 0.0720719
3227.38 | 0.074472 | 3034.615 | 0.0720719
3227.38 | 0.074472 | 3046.154 | 0.07241494
3227.38 | 0.074472 | 3046.154 | 0.07241494
3247.84 | 0.075232 | 3057.692 | 0.07275917
3247.84 | 0.075232 | 3057.692 | 0.07275917
3247.84 | 0.075232 | 3069.231 | 0.0731046
3264.72 | 0.075835 | 3069.231 | 0.0731046
3264.72 | 0.075835 | 3069.231 | 0.0731046
3264.72 | 0.075835 | 3080.769 | 0.07345125
3264.72 | 0.075835 | 3080.769 | 0.07345125
3283.42 | 0.076498 | 3092.308 | 0.07379914
3283.42 | 0.076498 | 3092.308 | 0.07379914
3283.42 | 0.076498 | 3092.308 | 0.07379914
3297.47 | 0.077008 | 3103.846 | 0.07414828
3297.47 | 0.077008 | 3103.846 | 0.07414828
3297.47 | 0.077008 | 3115.385 | 0.07449869
3297.47 | 0.077008 | 3115.385 | 0.07449869
3313.46 | 0.077594 | 3126.923 | 0.07485038
3313.46 | 0.077594 | 3126.923 | 0.07485038
3313.46 | 0.077594 | 3126.923 | 0.07485038
3332.76 | 0.078318 | 3138.462 | 0.07520337
3332.76 | 0.078318 | 3138.462 | 0.07520337
3332.76 | 0.078318 | 3150 | 0.07555769
3351.11 | 0.079018 | 3150 | 0.07555769
3351.11 | 0.079018 | 3161.538 | 0.07591334
3351.11 | 0.079018 | 3161.538 | 0.07591334
3351.11 | 0.079018 | 3161.538 | 0.07591334
3368.93 | 0.079669 | 3173.077 | 0.07627035
3368.93 | 0.079669 | 3173.077 | 0.07627035
3368.93 | 0.079669 | 3184.615 | 0.07662874
3384.46 | 0.080246 | 3184.615 | 0.07662874
3384.46 | 0.080246 | 3184.615 | 0.07662874
3384.46 | 0.080246 | 3196.154 | 0.07698852
3384.46 | 0.080246 | 3196.154 | 0.07698852
3399.68 | 0.080826 | 3207.692 | 0.07734972
3399.68 | 0.080826 | 3207.692 | 0.07734972
3399.68 | 0.080826 | 3219.231 | 0.07771235
3417.21 | 0.081508 | 3219.231 | 0.07771235
3417.21 | 0.081508 | 3219.231 | 0.07771235
3417.21 | 0.081508 | 3230.769 | 0.07807643
3417.21 | 0.081508 | 3230.769 | 0.07807643
3432.6 | 0.082082 | 3242.308 | 0.07844199
3432.6 | 0.082082 | 3242.308 | 0.07844199
3432.6 | 0.082082 | 3242.308 | 0.07844199
3455.49 | 0.08296 | 3253.846 | 0.07880905
3455.49 | 0.08296 | 3253.846 | 0.07880905
3455.49 | 0.08296 | 3265.385 | 0.07917762
3468.57 | 0.083492 | 3265.385 | 0.07917762
3468.57 | 0.083492 | 3276.923 | 0.07954774
3468.57 | 0.083492 | 3276.923 | 0.07954774
3468.57 | 0.083492 | 3276.923 | 0.07954774
3485.02 | 0.08413 | 3288.462 | 0.07991942
3485.02 | 0.08413 | 3288.462 | 0.07991942
3485.02 | 0.08413 | 3300 | 0.08029269
3501.85 | 0.084814 | 3300 | 0.08029269
3501.85 | 0.084814 | 3311.538 | 0.08066756
3501.85 | 0.084814 | 3311.538 | 0.08066756
3501.85 | 0.084814 | 3311.538 | 0.08066756
3514.55 | 0.085291 | 3323.077 | 0.08104408
3514.55 | 0.085291 | 3323.077 | 0.08104408
3514.55 | 0.085291 | 3334.615 | 0.08142225
3532.25 | 0.086013 | 3334.615 | 0.08142225
3532.25 | 0.086013 | 3334.615 | 0.08142225
3532.25 | 0.086013 | 3346.154 | 0.08180211
3532.25 | 0.086013 | 3346.154 | 0.08180211
3550.72 | 0.086768 | 3357.692 | 0.08218368
3550.72 | 0.086768 | 3357.692 | 0.08218368
3550.72 | 0.086768 | 3369.231 | 0.08256699
3568.04 | 0.087461 | 3369.231 | 0.08256699
3568.04 | 0.087461 | 3369.231 | 0.08256699
3568.04 | 0.087461 | 3380.769 | 0.08295206
3568.04 | 0.087461 | 3380.769 | 0.08295206
3586.54 | 0.088211 | 3392.308 | 0.08333893
3586.54 | 0.088211 | 3392.308 | 0.08333893
3586.54 | 0.088211 | 3392.308 | 0.08333893
3606.3 | 0.089029 | 3403.846 | 0.08372762
3606.3 | 0.089029 | 3403.846 | 0.08372762
3606.3 | 0.089029 | 3415.385 | 0.08411816
3621.39 | 0.089649 | 3415.385 | 0.08411816
3621.39 | 0.089649 | 3426.923 | 0.08451059
3621.39 | 0.089649 | 3426.923 | 0.08451059
3621.39 | 0.089649 | 3426.923 | 0.08451059
3638.35 | 0.09036 | 3438.462 | 0.08490493
3638.35 | 0.09036 | 3438.462 | 0.08490493
3638.35 | 0.09036 | 3450 | 0.08530121
3652.58 | 0.090946 | 3450 | 0.08530121
3652.58 | 0.090946 | 3461.538 | 0.08569947
3652.58 | 0.090946 | 3461.538 | 0.08569947
3652.58 | 0.090946 | 3461.538 | 0.08569947
3671.58 | 0.091767 | 3473.077 | 0.08609974
3671.58 | 0.091767 | 3473.077 | 0.08609974
3671.58 | 0.091767 | 3484.615 | 0.08650205
3689.03 | 0.092523 | 3484.615 | 0.08650205
3689.03 | 0.092523 | 3484.615 | 0.08650205
3689.03 | 0.092523 | 3496.154 | 0.08690645
3689.03 | 0.092523 | 3496.154 | 0.08690645
3705 | 0.093208 | 3507.692 | 0.08731296
3705 | 0.093208 | 3507.692 | 0.08731296
3705 | 0.093208 | 3519.231 | 0.08772162
3722.37 | 0.093949 | 3519.231 | 0.08772162
3722.37 | 0.093949 | 3519.231 | 0.08772162
3722.37 | 0.093949 | 3530.769 | 0.08813247
3743.69 | 0.094899 | 3530.769 | 0.08813247
3743.69 | 0.094899 | 3542.308 | 0.08854555
3743.69 | 0.094899 | 3542.308 | 0.08854555
3743.69 | 0.094899 | 3542.308 | 0.08854555
3762.96 | 0.095759 | 3553.846 | 0.0889609
3762.96 | 0.095759 | 3553.846 | 0.0889609
3762.96 | 0.095759 | 3565.385 | 0.08937857
3781.26 | 0.096595 | 3565.385 | 0.08937857
3781.26 | 0.096595 | 3576.923 | 0.08979859
3781.26 | 0.096595 | 3576.923 | 0.08979859
3781.26 | 0.096595 | 3576.923 | 0.08979859
3794.64 | 0.097192 | 3588.462 | 0.090221
3794.64 | 0.097192 | 3588.462 | 0.090221
3794.64 | 0.097192 | 3600 | 0.09064584
3811.61 | 0.097958 | 3600 | 0.09064584
3811.61 | 0.097958 | 3600 | 0.09064584
3811.61 | 0.097958 | 3611.538 | 0.09107315
3811.61 | 0.097958 | 3611.538 | 0.09107315
3826.39 | 0.098649 | 3623.077 | 0.09150299
3826.39 | 0.098649 | 3623.077 | 0.09150299
3826.39 | 0.098649 | 3634.615 | 0.09193539
3843.76 | 0.099452 | 3634.615 | 0.09193539
3843.76 | 0.099452 | 3634.615 | 0.09193539
3843.76 | 0.099452 | 3646.154 | 0.09237041
3843.76 | 0.099452 | 3646.154 | 0.09237041
3856.81 | 0.100059 | 3657.692 | 0.09280809
3856.81 | 0.100059 | 3657.692 | 0.09280809
3856.81 | 0.100059 | 3669.231 | 0.09324848
3876.74 | 0.101003 | 3669.231 | 0.09324848
3876.74 | 0.101003 | 3669.231 | 0.09324848
3876.74 | 0.101003 | 3680.769 | 0.09369164
3896.23 | 0.101929 | 3680.769 | 0.09369164
3896.23 | 0.101929 | 3692.308 | 0.09413762
3896.23 | 0.101929 | 3692.308 | 0.09413762
3896.23 | 0.101929 | 3692.308 | 0.09413762
3911.05 | 0.102655 | 3703.846 | 0.09458647
3911.05 | 0.102655 | 3703.846 | 0.09458647
3911.05 | 0.102655 | 3715.385 | 0.09503825
3929.8 | 0.103587 | 3715.385 | 0.09503825
3929.8 | 0.103587 | 3726.923 | 0.09549302
3929.8 | 0.103587 | 3726.923 | 0.09549302
3929.8 | 0.103587 | 3726.923 | 0.09549302
3946.22 | 0.104383 | 3738.462 | 0.09595084
3946.22 | 0.104383 | 3738.462 | 0.09595084
3946.22 | 0.104383 | 3750 | 0.09641177
3961.58 | 0.105137 | 3750 | 0.09641177
3961.58 | 0.105137 | 3750 | 0.09641177
3961.58 | 0.105137 | 3761.538 | 0.09687587
3961.58 | 0.105137 | 3761.538 | 0.09687587
3980.45 | 0.106087 | 3773.077 | 0.09734322
3980.45 | 0.106087 | 3773.077 | 0.09734322
3980.45 | 0.106087 | 3784.615 | 0.09781387
3994.7 | 0.106809 | 3784.615 | 0.09781387
3994.7 | 0.106809 | 3784.615 | 0.09781387
3994.7 | 0.106809 | 3796.154 | 0.09828791
4009.65 | 0.107577 | 3796.154 | 0.09828791
4009.65 | 0.107577 | 3807.692 | 0.0987654
4009.65 | 0.107577 | 3807.692 | 0.0987654
4009.65 | 0.107577 | 3819.231 | 0.09924642
4027.62 | 0.108497 | 3819.231 | 0.09924642
4027.62 | 0.108497 | 3819.231 | 0.09924642
4027.62 | 0.108497 | 3830.769 | 0.09973104
4041 | 0.109185 | 3830.769 | 0.09973104
4041 | 0.109185 | 3842.308 | 0.1002194
4041 | 0.109185 | 3842.308 | 0.1002194
4041 | 0.109185 | 3842.308 | 0.1002194
4055.78 | 0.109969 | 3853.846 | 0.1007114
4055.78 | 0.109969 | 3853.846 | 0.1007114
4055.78 | 0.109969 | 3865.385 | 0.1012074
4071.72 | 0.110782 | 3865.385 | 0.1012074
4071.72 | 0.110782 | 3876.923 | 0.1017073
4071.72 | 0.110782 | 3876.923 | 0.1017073
4071.72 | 0.110782 | 3876.923 | 0.1017073
4088.53 | 0.111675 | 3888.462 | 0.1022112
4088.53 | 0.111675 | 3888.462 | 0.1022112
4088.53 | 0.111675 | 3900 | 0.1027192
4109.17 | 0.112769 | 3900 | 0.1027192
4109.17 | 0.112769 | 3900 | 0.1027192
4109.17 | 0.112769 | 3911.538 | 0.1032315
4130.13 | 0.113921 | 3911.538 | 0.1032315
4130.13 | 0.113921 | 3923.077 | 0.1037482
4130.13 | 0.113921 | 3923.077 | 0.1037482
4130.13 | 0.113921 | 3934.615 | 0.1042692
4147.75 | 0.114884 | 3934.615 | 0.1042692
4147.75 | 0.114884 | 3934.615 | 0.1042692
4147.75 | 0.114884 | 3946.154 | 0.1047949
4162.76 | 0.115695 | 3946.154 | 0.1047949
4162.76 | 0.115695 | 3957.692 | 0.1053252
4162.76 | 0.115695 | 3957.692 | 0.1053252
4162.76 | 0.115695 | 3957.692 | 0.1053252
4178.31 | 0.116578 | 3969.231 | 0.1058602
4178.31 | 0.116578 | 3969.231 | 0.1058602
4178.31 | 0.116578 | 3980.769 | 0.1064003
4196.21 | 0.117585 | 3980.769 | 0.1064003
4196.21 | 0.117585 | 3992.308 | 0.1069453
4196.21 | 0.117585 | 3992.308 | 0.1069453
4196.21 | 0.117585 | 3992.308 | 0.1069453
4211.13 | 0.118452 | 4003.846 | 0.1074955
4211.13 | 0.118452 | 4003.846 | 0.1074955
4211.13 | 0.118452 | 4015.385 | 0.1080511
4228.4 | 0.119447 | 4015.385 | 0.1080511
4228.4 | 0.119447 | 4026.923 | 0.1086121
4228.4 | 0.119447 | 4026.923 | 0.1086121
4228.4 | 0.119447 | 4026.923 | 0.1086121
4242.11 | 0.120259 | 4038.462 | 0.1091787
4242.11 | 0.120259 | 4038.462 | 0.1091787
4242.11 | 0.120259 | 4050 | 0.1097512
4257.93 | 0.121196 | 4050 | 0.1097512
4257.93 | 0.121196 | 4050 | 0.1097512
4257.93 | 0.121196 | 4061.538 | 0.1103295
4276.65 | 0.122308 | 4061.538 | 0.1103295
4276.65 | 0.122308 | 4073.077 | 0.110914
4276.65 | 0.122308 | 4073.077 | 0.110914
4276.65 | 0.122308 | 4084.615 | 0.1115048
4289.64 | 0.123076 | 4084.615 | 0.1115048
4289.64 | 0.123076 | 4084.615 | 0.1115048
4289.64 | 0.123076 | 4096.154 | 0.1121021
4306.51 | 0.124111 | 4096.154 | 0.1121021
4306.51 | 0.124111 | 4107.692 | 0.112706
4306.51 | 0.124111 | 4107.692 | 0.112706
4306.51 | 0.124111 | 4107.692 | 0.112706
4326.98 | 0.125375 | 4119.231 | 0.1133169
4326.98 | 0.125375 | 4119.231 | 0.1133169
4326.98 | 0.125375 | 4130.769 | 0.1139349
4343.8 | 0.126407 | 4130.769 | 0.1139349
4343.8 | 0.126407 | 4142.308 | 0.1145602
4343.8 | 0.126407 | 4142.308 | 0.1145602
4343.8 | 0.126407 | 4142.308 | 0.1145602
4362.22 | 0.127568 | 4153.846 | 0.1151931
4362.22 | 0.127568 | 4153.846 | 0.1151931
4362.22 | 0.127568 | 4165.385 | 0.1158338
4378.62 | 0.128609 | 4165.385 | 0.1158338
4378.62 | 0.128609 | 4176.923 | 0.1164826
4378.62 | 0.128609 | 4176.923 | 0.1164826
4399.26 | 0.129952 | 4176.923 | 0.1164826
4399.26 | 0.129952 | 4188.462 | 0.1171397
4399.26 | 0.129952 | 4188.462 | 0.1171397
4399.26 | 0.129952 | 4200 | 0.1178055
4416.94 | 0.131092 | 4200 | 0.1178055
4416.94 | 0.131092 | 4200 | 0.1178055
4416.94 | 0.131092 | 4211.538 | 0.1184801
4435.15 | 0.132296 | 4211.538 | 0.1184801
4435.15 | 0.132296 | 4223.077 | 0.119164
4435.15 | 0.132296 | 4223.077 | 0.119164
4435.15 | 0.132296 | 4234.615 | 0.1198574
4456.87 | 0.13372 | 4234.615 | 0.1198574
4456.87 | 0.13372 | 4234.615 | 0.1198574
4456.87 | 0.13372 | 4246.154 | 0.1205607
4475.07 | 0.134957 | 4246.154 | 0.1205607
4475.07 | 0.134957 | 4257.692 | 0.1212744
4475.07 | 0.134957 | 4257.692 | 0.1212744
4475.07 | 0.134957 | 4257.692 | 0.1212744
4493.14 | 0.136191 | 4269.231 | 0.1219986
4493.14 | 0.136191 | 4269.231 | 0.1219986
4493.14 | 0.136191 | 4280.769 | 0.1227338
4512.38 | 0.137506 | 4280.769 | 0.1227338
4512.38 | 0.137506 | 4292.308 | 0.1234805
4512.38 | 0.137506 | 4292.308 | 0.1234805
4512.38 | 0.137506 | 4292.308 | 0.1234805
4527.16 | 0.138539 | 4303.846 | 0.1242391
4527.16 | 0.138539 | 4303.846 | 0.1242391
4527.16 | 0.138539 | 4315.385 | 0.12501
4540.82 | 0.139481 | 4315.385 | 0.12501
4540.82 | 0.139481 | 4326.923 | 0.1257937
4540.82 | 0.139481 | 4326.923 | 0.1257937
4559.08 | 0.140731 | 4326.923 | 0.1257937
4559.08 | 0.140731 | 4338.462 | 0.1265908
4559.08 | 0.140731 | 4338.462 | 0.1265908
4559.08 | 0.140731 | 4350 | 0.1274018
4576.68 | 0.142003 | 4350 | 0.1274018
4576.68 | 0.142003 | 4350 | 0.1274018
4576.68 | 0.142003 | 4361.538 | 0.1282273
4593.01 | 0.143136 | 4361.538 | 0.1282273
4593.01 | 0.143136 | 4373.077 | 0.129068
4593.01 | 0.143136 | 4373.077 | 0.129068
4593.01 | 0.143136 | 4384.615 | 0.1299245
4608.39 | 0.144262 | 4384.615 | 0.1299245
4608.39 | 0.144262 | 4384.615 | 0.1299245
4608.39 | 0.144262 | 4396.154 | 0.1307975
4626.28 | 0.145538 | 4396.154 | 0.1307975
4626.28 | 0.145538 | 4407.692 | 0.1316878
4626.28 | 0.145538 | 4407.692 | 0.1316878
4626.28 | 0.145538 | 4407.692 | 0.1316878
4640.43 | 0.146564 | 4419.231 | 0.1325962
4640.43 | 0.146564 | 4419.231 | 0.1325962
4640.43 | 0.146564 | 4430.769 | 0.1335235
4657.65 | 0.147811 | 4430.769 | 0.1335235
4657.65 | 0.147811 | 4442.308 | 0.1344708
4657.65 | 0.147811 | 4442.308 | 0.1344708
4673.66 | 0.148982 | 4442.308 | 0.1344708
4673.66 | 0.148982 | 4453.846 | 0.135439
4673.66 | 0.148982 | 4453.846 | 0.135439
4673.66 | 0.148982 | 4465.385 | 0.1364291
4686.36 | 0.149922 | 4465.385 | 0.1364291
4686.36 | 0.149922 | 4465.385 | 0.1364291
4686.36 | 0.149922 | 4476.923 | 0.1374423
4702.57 | 0.151217 | 4476.923 | 0.1374423
4702.57 | 0.151217 | 4488.462 | 0.1384798
4702.57 | 0.151217 | 4488.462 | 0.1384798
4702.57 | 0.151217 | 4500 | 0.1395427
4718.89 | 0.15244 | 4500 | 0.1395427
4718.89 | 0.15244 | 4500 | 0.1395427
4718.89 | 0.15244 | 4511.538 | 0.1406325
4738.97 | 0.153958 | 4511.538 | 0.1406325
4738.97 | 0.153958 | 4523.077 | 0.1417503
4738.97 | 0.153958 | 4523.077 | 0.1417503
4738.97 | 0.153958 | 4534.615 | 0.1428979
4756.98 | 0.15534 | 4534.615 | 0.1428979
4756.98 | 0.15534 | 4534.615 | 0.1428979
4756.98 | 0.15534 | 4546.154 | 0.1440778
4769.66 | 0.156308 | 4546.154 | 0.1440778
4769.66 | 0.156308 | 4557.692 | 0.1452911
4769.66 | 0.156308 | 4557.692 | 0.1452911
4769.66 | 0.156308 | 4557.692 | 0.1452911
4786.01 | 0.157576 | 4569.231 | 0.1465397
4786.01 | 0.157576 | 4569.231 | 0.1465397
4786.01 | 0.157576 | 4580.769 | 0.147826
4805.23 | 0.159062 | 4580.769 | 0.147826
4805.23 | 0.159062 | 4592.308 | 0.1491521
4805.23 | 0.159062 | 4592.308 | 0.1491521
4820.64 | 0.160277 | 4592.308 | 0.1491521
4820.64 | 0.160277 | 4603.846 | 0.1505207
4820.64 | 0.160277 | 4603.846 | 0.1505207
4820.64 | 0.160277 | 4615.385 | 0.1519347
4837.31 | 0.161608 | 4615.385 | 0.1519347
4837.31 | 0.161608 | 4615.385 | 0.1519347
4837.31 | 0.161608 | 4626.923 | 0.1533972
4851.78 | 0.16273 | 4626.923 | 0.1533972
4851.78 | 0.16273 | 4638.462 | 0.1549117
4851.78 | 0.16273 | 4638.462 | 0.1549117
4851.78 | 0.16273 | 4650 | 0.1564819
4870.85 | 0.164291 | 4650 | 0.1564819
4870.85 | 0.164291 | 4650 | 0.1564819
4870.85 | 0.164291 | 4661.538 | 0.1581121
4889.9 | 0.165811 | 4661.538 | 0.1581121
4889.9 | 0.165811 | 4673.077 | 0.1598065
4889.9 | 0.165811 | 4673.077 | 0.1598065
4889.9 | 0.165811 | 4684.615 | 0.1615701
4904.7 | 0.167014 | 4684.615 | 0.1615701
4904.7 | 0.167014 | 4684.615 | 0.1615701
4904.7 | 0.167014 | 4696.154 | 0.1634081
4920.22 | 0.16829 | 4696.154 | 0.1634081
4920.22 | 0.16829 | 4707.692 | 0.1653262
4920.22 | 0.16829 | 4707.692 | 0.1653262
4934.63 | 0.169465 | 4707.692 | 0.1653262
4934.63 | 0.169465 | 4719.231 | 0.1673386
4934.63 | 0.169465 | 4719.231 | 0.1673386
4934.63 | 0.169465 | 4730.769 | 0.1694493
4952.15 | 0.170916 | 4730.769 | 0.1694493
4952.15 | 0.170916 | 4742.308 | 0.1716683
4952.15 | 0.170916 | 4742.308 | 0.1716683
4967.76 | 0.172209 | 4742.308 | 0.1716683
4967.76 | 0.172209 | 4753.846 | 0.1740069
4967.76 | 0.172209 | 4753.846 | 0.1740069
4967.76 | 0.172209 | 4765.385 | 0.1764783
4981.16 | 0.173324 | 4765.385 | 0.1764783
4981.16 | 0.173324 | 4765.385 | 0.1764783
4981.16 | 0.173324 | 4776.923 | 0.179097
5000.15 | 0.174921 | 4776.923 | 0.179097
5000.15 | 0.174921 | 4788.462 | 0.1818792
5000.15 | 0.174921 | 4788.462 | 0.1818792
5000.15 | 0.174921 | 4800 | 0.1848428
5013.85 | 0.176076 | 4800 | 0.1848428
5013.85 | 0.176076 | 4800 | 0.1848428
5013.85 | 0.176076 | 4811.538 | 0.1880071
5026.94 | 0.177161 | 4811.538 | 0.1880071
5026.94 | 0.177161 | 4823.077 | 0.1913912
5026.94 | 0.177161 | 4823.077 | 0.1913912
0 | 0 | 0 | 0
0 | 0 | 0 | 0
0 | 0 | 0 | 0
0 | 0 | 11.53846 | 0.0001579834
19.87 | 0.000587 | 11.53846 | 0.0001579834
19.87 | 0.000587 | 23.07692 | 0.0003168049
19.87 | 0.000587 | 23.07692 | 0.0003168049
37.66 | 0.000814 | 23.07692 | 0.0003168049
37.66 | 0.000814 | 34.61538 | 0.0004764269
37.66 | 0.000814 | 34.61538 | 0.0004764269
56.96 | 0.00107 | 46.15385 | 0.0006368203
56.96 | 0.00107 | 46.15385 | 0.0006368203
56.96 | 0.00107 | 46.15385 | 0.0006368203
56.96 | 0.00107 | 57.69231 | 0.0007979613
73.4 | 0.001246 | 57.69231 | 0.0007979613
73.4 | 0.001246 | 69.23077 | 0.00095983
73.4 | 0.001246 | 69.23077 | 0.00095983
89.82 | 0.001464 | 69.23077 | 0.00095983
89.82 | 0.001464 | 80.76923 | 0.00112241
89.82 | 0.001464 | 80.76923 | 0.00112241
105.6 | 0.001658 | 92.30769 | 0.001285686
105.6 | 0.001658 | 92.30769 | 0.001285686
105.6 | 0.001658 | 92.30769 | 0.001285686
105.6 | 0.001658 | 103.8462 | 0.001449645
125.62 | 0.001936 | 103.8462 | 0.001449645
125.62 | 0.001936 | 115.3846 | 0.001614277
125.62 | 0.001936 | 115.3846 | 0.001614277
145.98 | 0.002204 | 126.9231 | 0.00177957
145.98 | 0.002204 | 126.9231 | 0.00177957
145.98 | 0.002204 | 126.9231 | 0.00177957
164.93 | 0.002452 | 138.4615 | 0.001945517
164.93 | 0.002452 | 138.4615 | 0.001945517
164.93 | 0.002452 | 150 | 0.002112108
164.93 | 0.002452 | 150 | 0.002112108
181.12 | 0.002648 | 150 | 0.002112108
181.12 | 0.002648 | 161.5385 | 0.002279336
181.12 | 0.002648 | 161.5385 | 0.002279336
195.9 | 0.002865 | 173.0769 | 0.002447193
195.9 | 0.002865 | 173.0769 | 0.002447193
195.9 | 0.002865 | 173.0769 | 0.002447193
214.56 | 0.003121 | 184.6154 | 0.002615672
214.56 | 0.003121 | 184.6154 | 0.002615672
214.56 | 0.003121 | 196.1538 | 0.002784764
214.56 | 0.003121 | 196.1538 | 0.002784764
231.04 | 0.003336 | 196.1538 | 0.002784764
231.04 | 0.003336 | 207.6923 | 0.002954463
231.04 | 0.003336 | 207.6923 | 0.002954463
252.73 | 0.003628 | 219.2308 | 0.003124762
252.73 | 0.003628 | 219.2308 | 0.003124762
252.73 | 0.003628 | 219.2308 | 0.003124762
269.52 | 0.003845 | 230.7692 | 0.003295655
269.52 | 0.003845 | 230.7692 | 0.003295655
269.52 | 0.003845 | 242.3077 | 0.003467137
269.52 | 0.003845 | 242.3077 | 0.003467137
288.29 | 0.004129 | 253.8462 | 0.003639202
288.29 | 0.004129 | 253.8462 | 0.003639202
288.29 | 0.004129 | 253.8462 | 0.003639202
302.9 | 0.00434 | 265.3846 | 0.003811847
302.9 | 0.00434 | 265.3846 | 0.003811847
302.9 | 0.00434 | 276.9231 | 0.003985065
324.98 | 0.004623 | 276.9231 | 0.003985065
324.98 | 0.004623 | 276.9231 | 0.003985065
324.98 | 0.004623 | 288.4615 | 0.004158853
324.98 | 0.004623 | 288.4615 | 0.004158853
340.41 | 0.004848 | 300 | 0.004333207
340.41 | 0.004848 | 300 | 0.004333207
340.41 | 0.004848 | 300 | 0.004333207
360.45 | 0.005123 | 311.5385 | 0.004508123
360.45 | 0.005123 | 311.5385 | 0.004508123
360.45 | 0.005123 | 323.0769 | 0.004683599
376.22 | 0.005352 | 323.0769 | 0.004683599
376.22 | 0.005352 | 323.0769 | 0.004683599
376.22 | 0.005352 | 334.6154 | 0.004859629
376.22 | 0.005352 | 334.6154 | 0.004859629
393.5 | 0.005563 | 346.1538 | 0.005036212
393.5 | 0.005563 | 346.1538 | 0.005036212
393.5 | 0.005563 | 357.6923 | 0.005213345
411.59 | 0.005836 | 357.6923 | 0.005213345
411.59 | 0.005836 | 357.6923 | 0.005213345
411.59 | 0.005836 | 369.2308 | 0.005391024
434.85 | 0.006142 | 369.2308 | 0.005391024
434.85 | 0.006142 | 380.7692 | 0.005569248
434.85 | 0.006142 | 380.7692 | 0.005569248
434.85 | 0.006142 | 380.7692 | 0.005569248
456.63 | 0.006453 | 392.3077 | 0.005748014
456.63 | 0.006453 | 392.3077 | 0.005748014
456.63 | 0.006453 | 403.8462 | 0.005927319
474.04 | 0.006697 | 403.8462 | 0.005927319
474.04 | 0.006697 | 403.8462 | 0.005927319
474.04 | 0.006697 | 415.3846 | 0.006107162
492.98 | 0.006965 | 415.3846 | 0.006107162
492.98 | 0.006965 | 426.9231 | 0.006287541
492.98 | 0.006965 | 426.9231 | 0.006287541
492.98 | 0.006965 | 426.9231 | 0.006287541
506.71 | 0.007172 | 438.4615 | 0.006468453
506.71 | 0.007172 | 438.4615 | 0.006468453
506.71 | 0.007172 | 450 | 0.006649895
525.05 | 0.007423 | 450 | 0.006649895
525.05 | 0.007423 | 450 | 0.006649895
525.05 | 0.007423 | 461.5385 | 0.006831865
541.57 | 0.00767 | 461.5385 | 0.006831865
541.57 | 0.00767 | 473.0769 | 0.007014361
541.57 | 0.00767 | 473.0769 | 0.007014361
541.57 | 0.00767 | 484.6154 | 0.00719738
560.87 | 0.00794 | 484.6154 | 0.00719738
560.87 | 0.00794 | 484.6154 | 0.00719738
560.87 | 0.00794 | 496.1538 | 0.00738092
575.87 | 0.008156 | 496.1538 | 0.00738092
575.87 | 0.008156 | 507.6923 | 0.007564979
575.87 | 0.008156 | 507.6923 | 0.007564979
594.19 | 0.008421 | 507.6923 | 0.007564979
594.19 | 0.008421 | 519.2308 | 0.007749555
594.19 | 0.008421 | 519.2308 | 0.007749555
594.19 | 0.008421 | 530.7692 | 0.007934647
611.75 | 0.008679 | 530.7692 | 0.007934647
611.75 | 0.008679 | 530.7692 | 0.007934647
611.75 | 0.008679 | 542.3077 | 0.008120252
627.77 | 0.008906 | 542.3077 | 0.008120252
627.77 | 0.008906 | 553.8462 | 0.008306368
627.77 | 0.008906 | 553.8462 | 0.008306368
648.59 | 0.009219 | 553.8462 | 0.008306368
648.59 | 0.009219 | 565.3846 | 0.008492995
648.59 | 0.009219 | 565.3846 | 0.008492995
648.59 | 0.009219 | 576.9231 | 0.00868013
666.02 | 0.009478 | 576.9231 | 0.00868013
666.02 | 0.009478 | 588.4615 | 0.008867771
666.02 | 0.009478 | 588.4615 | 0.008867771
685.06 | 0.009761 | 588.4615 | 0.008867771
685.06 | 0.009761 | 600 | 0.009055918
685.06 | 0.009761 | 600 | 0.009055918
703.65 | 0.010052 | 611.5385 | 0.00924457
703.65 | 0.010052 | 611.5385 | 0.00924457
703.65 | 0.010052 | 611.5385 | 0.00924457
703.65 | 0.010052 | 623.0769 | 0.009433724
720.2 | 0.010299 | 623.0769 | 0.009433724
720.2 | 0.010299 | 634.6154 | 0.00962338
720.2 | 0.010299 | 634.6154 | 0.00962338
739.27 | 0.01059 | 634.6154 | 0.00962338
739.27 | 0.01059 | 646.1538 | 0.009813537
739.27 | 0.01059 | 646.1538 | 0.009813537
760.63 | 0.010881 | 657.6923 | 0.01000419
760.63 | 0.010881 | 657.6923 | 0.01000419
760.63 | 0.010881 | 657.6923 | 0.01000419
760.63 | 0.010881 | 669.2308 | 0.01019535
777.58 | 0.011155 | 669.2308 | 0.01019535
777.58 | 0.011155 | 680.7692 | 0.010387
777.58 | 0.011155 | 680.7692 | 0.010387
792.8 | 0.011369 | 680.7692 | 0.010387
792.8 | 0.011369 | 692.3077 | 0.01057915
792.8 | 0.011369 | 692.3077 | 0.01057915
810.45 | 0.011651 | 703.8462 | 0.0107718
810.45 | 0.011651 | 703.8462 | 0.0107718
810.45 | 0.011651 | 715.3846 | 0.01096495
810.45 | 0.011651 | 715.3846 | 0.01096495
827.39 | 0.011908 | 715.3846 | 0.01096495
827.39 | 0.011908 | 726.9231 | 0.01115859
827.39 | 0.011908 | 726.9231 | 0.01115859
849.23 | 0.012254 | 738.4615 | 0.01135272
849.23 | 0.012254 | 738.4615 | 0.01135272
849.23 | 0.012254 | 738.4615 | 0.01135272
866.76 | 0.012514 | 750 | 0.01154735
866.76 | 0.012514 | 750 | 0.01154735
866.76 | 0.012514 | 761.5385 | 0.01174247
866.76 | 0.012514 | 761.5385 | 0.01174247
888.3 | 0.012825 | 761.5385 | 0.01174247
888.3 | 0.012825 | 773.0769 | 0.01193809
888.3 | 0.012825 | 773.0769 | 0.01193809
910.38 | 0.013179 | 784.6154 | 0.01213419
910.38 | 0.013179 | 784.6154 | 0.01213419
910.38 | 0.013179 | 784.6154 | 0.01213419
927.13 | 0.013447 | 796.1538 | 0.01233079
927.13 | 0.013447 | 796.1538 | 0.01233079
927.13 | 0.013447 | 807.6923 | 0.01252788
927.13 | 0.013447 | 807.6923 | 0.01252788
943.03 | 0.013704 | 807.6923 | 0.01252788
943.03 | 0.013704 | 819.2308 | 0.01272545
943.03 | 0.013704 | 819.2308 | 0.01272545
961.55 | 0.013994 | 830.7692 | 0.01292352
961.55 | 0.013994 | 830.7692 | 0.01292352
961.55 | 0.013994 | 842.3077 | 0.01312207
980.86 | 0.014286 | 842.3077 | 0.01312207
980.86 | 0.014286 | 842.3077 | 0.01312207
980.86 | 0.014286 | 853.8462 | 0.01332112
980.86 | 0.014286 | 853.8462 | 0.01332112
997.84 | 0.014572 | 865.3846 | 0.01352065
997.84 | 0.014572 | 865.3846 | 0.01352065
997.84 | 0.014572 | 865.3846 | 0.01352065
1017.2 | 0.01486 | 876.9231 | 0.01372067
1017.2 | 0.01486 | 876.9231 | 0.01372067
1017.2 | 0.01486 | 888.4615 | 0.01392117
1032.28 | 0.015105 | 888.4615 | 0.01392117
1032.28 | 0.015105 | 888.4615 | 0.01392117
1032.28 | 0.015105 | 900 | 0.01412216
1032.28 | 0.015105 | 900 | 0.01412216
1049.28 | 0.015372 | 911.5385 | 0.01432364
1049.28 | 0.015372 | 911.5385 | 0.01432364
1049.28 | 0.015372 | 911.5385 | 0.01432364
1065 | 0.015623 | 923.0769 | 0.01452561
1065 | 0.015623 | 923.0769 | 0.01452561
1065 | 0.015623 | 934.6154 | 0.01472806
1087.14 | 0.015979 | 934.6154 | 0.01472806
1087.14 | 0.015979 | 946.1538 | 0.014931
1087.14 | 0.015979 | 946.1538 | 0.014931
1087.14 | 0.015979 | 946.1538 | 0.014931
1103.24 | 0.016245 | 957.6923 | 0.01513443
1103.24 | 0.016245 | 957.6923 | 0.01513443
1103.24 | 0.016245 | 969.2308 | 0.01533834
1121.2 | 0.016537 | 969.2308 | 0.01533834
1121.2 | 0.016537 | 969.2308 | 0.01533834
1121.2 | 0.016537 | 980.7692 | 0.01554274
1137.75 | 0.016786 | 980.7692 | 0.01554274
1137.75 | 0.016786 | 992.3077 | 0.01574763
1137.75 | 0.016786 | 992.3077 | 0.01574763
1137.75 | 0.016786 | 992.3077 | 0.01574763
1156.44 | 0.017101 | 1003.846 | 0.01595301
1156.44 | 0.017101 | 1003.846 | 0.01595301
1156.44 | 0.017101 | 1015.385 | 0.01615887
1175.14 | 0.017404 | 1015.385 | 0.01615887
1175.14 | 0.017404 | 1015.385 | 0.01615887
1175.14 | 0.017404 | 1026.923 | 0.01636522
1193.06 | 0.017695 | 1026.923 | 0.01636522
1193.06 | 0.017695 | 1038.462 | 0.01657206
1193.06 | 0.017695 | 1038.462 | 0.01657206
1193.06 | 0.017695 | 1038.462 | 0.01657206
1210.01 | 0.01797 | 1050 | 0.01677939
1210.01 | 0.01797 | 1050 | 0.01677939
1210.01 | 0.01797 | 1061.538 | 0.01698721
1227.63 | 0.018251 | 1061.538 | 0.01698721
1227.63 | 0.018251 | 1073.077 | 0.01719553
1227.63 | 0.018251 | 1073.077 | 0.01719553
1247.52 | 0.018575 | 1073.077 | 0.01719553
1247.52 | 0.018575 | 1084.615 | 0.01740433
1247.52 | 0.018575 | 1084.615 | 0.01740433
1247.52 | 0.018575 | 1096.154 | 0.01761362
1264.86 | 0.018859 | 1096.154 | 0.01761362
1264.86 | 0.018859 | 1096.154 | 0.01761362
1264.86 | 0.018859 | 1107.692 | 0.01782341
1280.47 | 0.019094 | 1107.692 | 0.01782341
1280.47 | 0.019094 | 1119.231 | 0.01803368
1280.47 | 0.019094 | 1119.231 | 0.01803368
1298.83 | 0.019414 | 1119.231 | 0.01803368
1298.83 | 0.019414 | 1130.769 | 0.01824445
1298.83 | 0.019414 | 1130.769 | 0.01824445
1298.83 | 0.019414 | 1142.308 | 0.01845572
1318.45 | 0.01973 | 1142.308 | 0.01845572
1318.45 | 0.01973 | 1142.308 | 0.01845572
1318.45 | 0.01973 | 1153.846 | 0.01866747
1337.7 | 0.02005 | 1153.846 | 0.01866747
1337.7 | 0.02005 | 1165.385 | 0.01887973
1337.7 | 0.02005 | 1165.385 | 0.01887973
1354.11 | 0.020318 | 1176.923 | 0.01909247
1354.11 | 0.020318 | 1176.923 | 0.01909247
1354.11 | 0.020318 | 1176.923 | 0.01909247
1354.11 | 0.020318 | 1188.462 | 0.01930571
1369.44 | 0.020577 | 1188.462 | 0.01930571
1369.44 | 0.020577 | 1200 | 0.01951945
1369.44 | 0.020577 | 1200 | 0.01951945
1386.91 | 0.020872 | 1200 | 0.01951945
1386.91 | 0.020872 | 1211.538 | 0.01973368
1386.91 | 0.020872 | 1211.538 | 0.01973368
1402.86 | 0.021136 | 1223.077 | 0.01994842
1402.86 | 0.021136 | 1223.077 | 0.01994842
1402.86 | 0.021136 | 1223.077 | 0.01994842
1402.86 | 0.021136 | 1234.615 | 0.02016365
1424.87 | 0.021485 | 1234.615 | 0.02016365
1424.87 | 0.021485 | 1246.154 | 0.02037937
1424.87 | 0.021485 | 1246.154 | 0.02037937
1440.87 | 0.021765 | 1246.154 | 0.02037937
1440.87 | 0.021765 | 1257.692 | 0.0205956
1440.87 | 0.021765 | 1257.692 | 0.0205956
1453.03 | 0.02197 | 1269.231 | 0.02081233
1453.03 | 0.02197 | 1269.231 | 0.02081233
1453.03 | 0.02197 | 1269.231 | 0.02081233
1453.03 | 0.02197 | 1280.769 | 0.02102957
1472.22 | 0.022283 | 1280.769 | 0.02102957
1472.22 | 0.022283 | 1292.308 | 0.0212473
1472.22 | 0.022283 | 1292.308 | 0.0212473
1487.35 | 0.022524 | 1303.846 | 0.02146554
1487.35 | 0.022524 | 1303.846 | 0.02146554
1487.35 | 0.022524 | 1303.846 | 0.02146554
1505.76 | 0.022846 | 1315.385 | 0.02168429
1505.76 | 0.022846 | 1315.385 | 0.02168429
1505.76 | 0.022846 | 1326.923 | 0.02190354
1505.76 | 0.022846 | 1326.923 | 0.02190354
1520.27 | 0.023103 | 1326.923 | 0.02190354
1520.27 | 0.023103 | 1338.462 | 0.0221233
1520.27 | 0.023103 | 1338.462 | 0.0221233
1538.99 | 0.023429 | 1350 | 0.02234356
1538.99 | 0.023429 | 1350 | 0.02234356
1538.99 | 0.023429 | 1350 | 0.02234356
1556.46 | 0.023712 | 1361.538 | 0.02256434
1556.46 | 0.023712 | 1361.538 | 0.02256434
1556.46 | 0.023712 | 1373.077 | 0.02278563
1556.46 | 0.023712 | 1373.077 | 0.02278563
1575.5 | 0.024042 | 1373.077 | 0.02278563
1575.5 | 0.024042 | 1384.615 | 0.02300743
1575.5 | 0.024042 | 1384.615 | 0.02300743
1594.27 | 0.024351 | 1396.154 | 0.02322975
1594.27 | 0.024351 | 1396.154 | 0.02322975
1594.27 | 0.024351 | 1396.154 | 0.02322975
1610.82 | 0.02464 | 1407.692 | 0.02345258
1610.82 | 0.02464 | 1407.692 | 0.02345258
1610.82 | 0.02464 | 1419.231 | 0.02367593
1610.82 | 0.02464 | 1419.231 | 0.02367593
1634.13 | 0.025042 | 1430.769 | 0.0238998
1634.13 | 0.025042 | 1430.769 | 0.0238998
1634.13 | 0.025042 | 1430.769 | 0.0238998
1648.57 | 0.025286 | 1442.308 | 0.02412419
1648.57 | 0.025286 | 1442.308 | 0.02412419
1648.57 | 0.025286 | 1453.846 | 0.0243491
1666.6 | 0.025602 | 1453.846 | 0.0243491
1666.6 | 0.025602 | 1453.846 | 0.0243491
1666.6 | 0.025602 | 1465.385 | 0.02457454
1666.6 | 0.025602 | 1465.385 | 0.02457454
1683.2 | 0.025884 | 1476.923 | 0.0248005
1683.2 | 0.025884 | 1476.923 | 0.0248005
1683.2 | 0.025884 | 1476.923 | 0.0248005
1701.37 | 0.026197 | 1488.462 | 0.02502698
1701.37 | 0.026197 | 1488.462 | 0.02502698
1701.37 | 0.026197 | 1500 | 0.025254
1718.21 | 0.026492 | 1500 | 0.025254
1718.21 | 0.026492 | 1500 | 0.025254
1718.21 | 0.026492 | 1511.538 | 0.02548155
1718.21 | 0.026492 | 1511.538 | 0.02548155
1739.5 | 0.026863 | 1523.077 | 0.02570962
1739.5 | 0.026863 | 1523.077 | 0.02570962
1739.5 | 0.026863 | 1534.615 | 0.02593823
1758.19 | 0.027179 | 1534.615 | 0.02593823
1758.19 | 0.027179 | 1534.615 | 0.02593823
1758.19 | 0.027179 | 1546.154 | 0.02616738
1777.03 | 0.027518 | 1546.154 | 0.02616738
1777.03 | 0.027518 | 1557.692 | 0.02639706
1777.03 | 0.027518 | 1557.692 | 0.02639706
1777.03 | 0.027518 | 1557.692 | 0.02639706
1795.23 | 0.027823 | 1569.231 | 0.02662728
1795.23 | 0.027823 | 1569.231 | 0.02662728
1795.23 | 0.027823 | 1580.769 | 0.02685804
1811.28 | 0.028117 | 1580.769 | 0.02685804
1811.28 | 0.028117 | 1580.769 | 0.02685804
1811.28 | 0.028117 | 1592.308 | 0.02708934
1831.69 | 0.028461 | 1592.308 | 0.02708934
1831.69 | 0.028461 | 1603.846 | 0.02732119
1831.69 | 0.028461 | 1603.846 | 0.02732119
1831.69 | 0.028461 | 1603.846 | 0.02732119
1846.64 | 0.028728 | 1615.385 | 0.02755358
1846.64 | 0.028728 | 1615.385 | 0.02755358
1846.64 | 0.028728 | 1626.923 | 0.02778653
1864.74 | 0.029053 | 1626.923 | 0.02778653
1864.74 | 0.029053 | 1626.923 | 0.02778653
1864.74 | 0.029053 | 1638.462 | 0.02802002
1878.6 | 0.029299 | 1638.462 | 0.02802002
1878.6 | 0.029299 | 1650 | 0.02825406
1878.6 | 0.029299 | 1650 | 0.02825406
1878.6 | 0.029299 | 1661.538 | 0.02848866
1899.04 | 0.029667 | 1661.538 | 0.02848866
1899.04 | 0.029667 | 1661.538 | 0.02848866
1899.04 | 0.029667 | 1673.077 | 0.02872382
1917.05 | 0.029999 | 1673.077 | 0.02872382
1917.05 | 0.029999 | 1684.615 | 0.02895954
1917.05 | 0.029999 | 1684.615 | 0.02895954
1937.27 | 0.03034 | 1684.615 | 0.02895954
1937.27 | 0.03034 | 1696.154 | 0.02919581
1937.27 | 0.03034 | 1696.154 | 0.02919581
1937.27 | 0.03034 | 1707.692 | 0.02943266
1955.17 | 0.030674 | 1707.692 | 0.02943266
1955.17 | 0.030674 | 1707.692 | 0.02943266
1955.17 | 0.030674 | 1719.231 | 0.02967007
1975.58 | 0.031037 | 1719.231 | 0.02967007
1975.58 | 0.031037 | 1730.769 | 0.02990804
1975.58 | 0.031037 | 1730.769 | 0.02990804
1994.77 | 0.031393 | 1730.769 | 0.02990804
1994.77 | 0.031393 | 1742.308 | 0.03014659
1994.77 | 0.031393 | 1742.308 | 0.03014659
1994.77 | 0.031393 | 1753.846 | 0.03038572
2015.39 | 0.031746 | 1753.846 | 0.03038572
2015.39 | 0.031746 | 1765.385 | 0.03062542
2015.39 | 0.031746 | 1765.385 | 0.03062542
2037.21 | 0.032157 | 1765.385 | 0.03062542
2037.21 | 0.032157 | 1776.923 | 0.0308657
2037.21 | 0.032157 | 1776.923 | 0.0308657
2058.69 | 0.03254 | 1788.462 | 0.03110656
2058.69 | 0.03254 | 1788.462 | 0.03110656
2058.69 | 0.03254 | 1788.462 | 0.03110656
2058.69 | 0.03254 | 1800 | 0.03134801
2078.68 | 0.032907 | 1800 | 0.03134801
2078.68 | 0.032907 | 1811.538 | 0.03159004
2078.68 | 0.032907 | 1811.538 | 0.03159004
2099.23 | 0.033281 | 1811.538 | 0.03159004
2099.23 | 0.033281 | 1823.077 | 0.03183267
2099.23 | 0.033281 | 1823.077 | 0.03183267
2119.34 | 0.033644 | 1834.615 | 0.03207589
2119.34 | 0.033644 | 1834.615 | 0.03207589
2119.34 | 0.033644 | 1834.615 | 0.03207589
2119.34 | 0.033644 | 1846.154 | 0.0323197
2136.56 | 0.033973 | 1846.154 | 0.0323197
2136.56 | 0.033973 | 1857.692 | 0.03256412
2136.56 | 0.033973 | 1857.692 | 0.03256412
2156.46 | 0.03431 | 1857.692 | 0.03256412
2156.46 | 0.03431 | 1869.231 | 0.03280914
2156.46 | 0.03431 | 1869.231 | 0.03280914
2171.7 | 0.034615 | 1880.769 | 0.03305476
2171.7 | 0.034615 | 1880.769 | 0.03305476
2171.7 | 0.034615 | 1892.308 | 0.03330099
2171.7 | 0.034615 | 1892.308 | 0.03330099
2189.03 | 0.034946 | 1892.308 | 0.03330099
2189.03 | 0.034946 | 1903.846 | 0.03354783
2189.03 | 0.034946 | 1903.846 | 0.03354783
2209.57 | 0.035319 | 1915.385 | 0.03379529
2209.57 | 0.035319 | 1915.385 | 0.03379529
2209.57 | 0.035319 | 1915.385 | 0.03379529
2225.22 | 0.035599 | 1926.923 | 0.03404337
2225.22 | 0.035599 | 1926.923 | 0.03404337
2225.22 | 0.035599 | 1938.462 | 0.03429207
2225.22 | 0.035599 | 1938.462 | 0.03429207
2242.56 | 0.035934 | 1938.462 | 0.03429207
2242.56 | 0.035934 | 1950 | 0.03454139
2242.56 | 0.035934 | 1950 | 0.03454139
2261.46 | 0.036293 | 1961.538 | 0.03479134
2261.46 | 0.036293 | 1961.538 | 0.03479134
2261.46 | 0.036293 | 1961.538 | 0.03479134
2283.12 | 0.0367 | 1973.077 | 0.03504193
2283.12 | 0.0367 | 1973.077 | 0.03504193
2283.12 | 0.0367 | 1984.615 | 0.03529315
2283.12 | 0.0367 | 1984.615 | 0.03529315
2300.69 | 0.037039 | 1984.615 | 0.03529315
2300.69 | 0.037039 | 1996.154 | 0.035545
2300.69 | 0.037039 | 1996.154 | 0.035545
2319.91 | 0.037388 | 2007.692 | 0.0357975
2319.91 | 0.037388 | 2007.692 | 0.0357975
2319.91 | 0.037388 | 2019.231 | 0.03605065
2336.41 | 0.037718 | 2019.231 | 0.03605065
2336.41 | 0.037718 | 2019.231 | 0.03605065
2336.41 | 0.037718 | 2030.769 | 0.03630444
2336.41 | 0.037718 | 2030.769 | 0.03630444
2355.45 | 0.038091 | 2042.308 | 0.03655889
2355.45 | 0.038091 | 2042.308 | 0.03655889
2355.45 | 0.038091 | 2042.308 | 0.03655889
2370.25 | 0.03837 | 2053.846 | 0.036814
2370.25 | 0.03837 | 2053.846 | 0.036814
2370.25 | 0.03837 | 2065.385 | 0.03706977
2385.27 | 0.038657 | 2065.385 | 0.03706977
2385.27 | 0.038657 | 2065.385 | 0.03706977
2385.27 | 0.038657 | 2076.923 | 0.0373262
2385.27 | 0.038657 | 2076.923 | 0.0373262
2401.65 | 0.038972 | 2088.462 | 0.03758331
2401.65 | 0.038972 | 2088.462 | 0.03758331
2401.65 | 0.038972 | 2088.462 | 0.03758331
2416.6 | 0.039256 | 2100 | 0.03784109
2416.6 | 0.039256 | 2100 | 0.03784109
2416.6 | 0.039256 | 2111.538 | 0.03809954
2438.58 | 0.039685 | 2111.538 | 0.03809954
2438.58 | 0.039685 | 2123.077 | 0.03835868
2438.58 | 0.039685 | 2123.077 | 0.03835868
2438.58 | 0.039685 | 2123.077 | 0.03835868
2453.19 | 0.03999 | 2134.615 | 0.03861851
2453.19 | 0.03999 | 2134.615 | 0.03861851
2453.19 | 0.03999 | 2146.154 | 0.03887903
2472.57 | 0.040372 | 2146.154 | 0.03887903
2472.57 | 0.040372 | 2146.154 | 0.03887903
2472.57 | 0.040372 | 2157.692 | 0.03914024
2491.35 | 0.040716 | 2157.692 | 0.03914024
2491.35 | 0.040716 | 2169.231 | 0.03940216
2491.35 | 0.040716 | 2169.231 | 0.03940216
2491.35 | 0.040716 | 2169.231 | 0.03940216
2510.11 | 0.041107 | 2180.769 | 0.03966478
2510.11 | 0.041107 | 2180.769 | 0.03966478
2510.11 | 0.041107 | 2192.308 | 0.03992811
2525.81 | 0.041416 | 2192.308 | 0.03992811
2525.81 | 0.041416 | 2192.308 | 0.03992811
2525.81 | 0.041416 | 2203.846 | 0.04019215
2546.15 | 0.041814 | 2203.846 | 0.04019215
2546.15 | 0.041814 | 2215.385 | 0.04045692
2546.15 | 0.041814 | 2215.385 | 0.04045692
2546.15 | 0.041814 | 2215.385 | 0.04045692
2560.33 | 0.04211 | 2226.923 | 0.04072241
2560.33 | 0.04211 | 2226.923 | 0.04072241
2560.33 | 0.04211 | 2238.462 | 0.04098863
2575.96 | 0.042416 | 2238.462 | 0.04098863
2575.96 | 0.042416 | 2250 | 0.04125558
2575.96 | 0.042416 | 2250 | 0.04125558
2592.7 | 0.042736 | 2250 | 0.04125558
2592.7 | 0.042736 | 2261.538 | 0.04152328
2592.7 | 0.042736 | 2261.538 | 0.04152328
2592.7 | 0.042736 | 2273.077 | 0.04179171
2612.39 | 0.04315 | 2273.077 | 0.04179171
2612.39 | 0.04315 | 2273.077 | 0.04179171
2612.39 | 0.04315 | 2284.615 | 0.0420609
2635.23 | 0.043614 | 2284.615 | 0.0420609
2635.23 | 0.043614 | 2296.154 | 0.04233085
2635.23 | 0.043614 | 2296.154 | 0.04233085
2651.83 | 0.043932 | 2296.154 | 0.04233085
2651.83 | 0.043932 | 2307.692 | 0.04260156
2651.83 | 0.043932 | 2307.692 | 0.04260156
2651.83 | 0.043932 | 2319.231 | 0.04287303
2667.07 | 0.044276 | 2319.231 | 0.04287303
2667.07 | 0.044276 | 2319.231 | 0.04287303
2667.07 | 0.044276 | 2330.769 | 0.04314528
2687.91 | 0.044701 | 2330.769 | 0.04314528
2687.91 | 0.044701 | 2342.308 | 0.04341831
2687.91 | 0.044701 | 2342.308 | 0.04341831
2709.41 | 0.045137 | 2353.846 | 0.04369212
2709.41 | 0.045137 | 2353.846 | 0.04369212
2709.41 | 0.045137 | 2353.846 | 0.04369212
2709.41 | 0.045137 | 2365.385 | 0.04396673
2722.53 | 0.045416 | 2365.385 | 0.04396673
2722.53 | 0.045416 | 2376.923 | 0.04424213
2722.53 | 0.045416 | 2376.923 | 0.04424213
2741.32 | 0.045792 | 2376.923 | 0.04424213
2741.32 | 0.045792 | 2388.462 | 0.04451833
2741.32 | 0.045792 | 2388.462 | 0.04451833
2757.68 | 0.046242 | 2400 | 0.04479535
2757.68 | 0.046242 | 2400 | 0.04479535
2757.68 | 0.046242 | 2400 | 0.04479535
2757.68 | 0.046242 | 2411.538 | 0.04507318
2774.31 | 0.046615 | 2411.538 | 0.04507318
2774.31 | 0.046615 | 2423.077 | 0.04535183
2774.31 | 0.046615 | 2423.077 | 0.04535183
2791 | 0.046953 | 2423.077 | 0.04535183
2791 | 0.046953 | 2434.615 | 0.04563131
2791 | 0.046953 | 2434.615 | 0.04563131
2809.82 | 0.047366 | 2446.154 | 0.04591163
2809.82 | 0.047366 | 2446.154 | 0.04591163
2809.82 | 0.047366 | 2446.154 | 0.04591163
2809.82 | 0.047366 | 2457.692 | 0.0461928
2829.32 | 0.047779 | 2457.692 | 0.0461928
2829.32 | 0.047779 | 2469.231 | 0.04647481
2829.32 | 0.047779 | 2469.231 | 0.04647481
2848.82 | 0.048185 | 2480.769 | 0.04675768
2848.82 | 0.048185 | 2480.769 | 0.04675768
2848.82 | 0.048185 | 2480.769 | 0.04675768
2865.37 | 0.048538 | 2492.308 | 0.04704142
2865.37 | 0.048538 | 2492.308 | 0.04704142
2865.37 | 0.048538 | 2503.846 | 0.04732603
2865.37 | 0.048538 | 2503.846 | 0.04732603
2880.56 | 0.048857 | 2503.846 | 0.04732603
2880.56 | 0.048857 | 2515.385 | 0.04761152
2880.56 | 0.048857 | 2515.385 | 0.04761152
2900.04 | 0.049282 | 2526.923 | 0.04789789
2900.04 | 0.049282 | 2526.923 | 0.04789789
2900.04 | 0.049282 | 2526.923 | 0.04789789
2920.41 | 0.049716 | 2538.462 | 0.04818517
2920.41 | 0.049716 | 2538.462 | 0.04818517
2920.41 | 0.049716 | 2550 | 0.04847334
2920.41 | 0.049716 | 2550 | 0.04847334
2937.72 | 0.050096 | 2550 | 0.04847334
2937.72 | 0.050096 | 2561.538 | 0.04876243
2937.72 | 0.050096 | 2561.538 | 0.04876243
2956.45 | 0.050512 | 2573.077 | 0.04905243
2956.45 | 0.050512 | 2573.077 | 0.04905243
2956.45 | 0.050512 | 2573.077 | 0.04905243
2972.04 | 0.050853 | 2584.615 | 0.04934336
2972.04 | 0.050853 | 2584.615 | 0.04934336
2972.04 | 0.050853 | 2596.154 | 0.04963522
2972.04 | 0.050853 | 2596.154 | 0.04963522
2990.65 | 0.051407 | 2607.692 | 0.04992803
2990.65 | 0.051407 | 2607.692 | 0.04992803
2990.65 | 0.051407 | 2607.692 | 0.04992803
3002.7 | 0.051672 | 2619.231 | 0.05022179
3002.7 | 0.051672 | 2619.231 | 0.05022179
3002.7 | 0.051672 | 2630.769 | 0.0505165
3023.8 | 0.052196 | 2630.769 | 0.0505165
3023.8 | 0.052196 | 2630.769 | 0.0505165
3023.8 | 0.052196 | 2642.308 | 0.05081219
3023.8 | 0.052196 | 2642.308 | 0.05081219
3043.66 | 0.052621 | 2653.846 | 0.05110885
3043.66 | 0.052621 | 2653.846 | 0.05110885
3043.66 | 0.052621 | 2653.846 | 0.05110885
3063.96 | 0.05318 | 2665.385 | 0.05140649
3063.96 | 0.05318 | 2665.385 | 0.05140649
3063.96 | 0.05318 | 2676.923 | 0.05170513
3081.98 | 0.053594 | 2676.923 | 0.05170513
3081.98 | 0.053594 | 2676.923 | 0.05170513
3081.98 | 0.053594 | 2688.462 | 0.05200477
3081.98 | 0.053594 | 2688.462 | 0.05200477
3104.35 | 0.054111 | 2700 | 0.05230543
3104.35 | 0.054111 | 2700 | 0.05230543
3104.35 | 0.054111 | 2711.538 | 0.0526071
3121.62 | 0.054501 | 2711.538 | 0.0526071
3121.62 | 0.054501 | 2711.538 | 0.0526071
3121.62 | 0.054501 | 2723.077 | 0.05290981
3136.22 | 0.054829 | 2723.077 | 0.05290981
3136.22 | 0.054829 | 2734.615 | 0.05321356
3136.22 | 0.054829 | 2734.615 | 0.05321356
3136.22 | 0.054829 | 2734.615 | 0.05321356
3154.77 | 0.055254 | 2746.154 | 0.05351836
3154.77 | 0.055254 | 2746.154 | 0.05351836
3154.77 | 0.055254 | 2757.692 | 0.05382423
3172.95 | 0.055664 | 2757.692 | 0.05382423
3172.95 | 0.055664 | 2757.692 | 0.05382423
3172.95 | 0.055664 | 2769.231 | 0.05413117
3192.59 | 0.056123 | 2769.231 | 0.05413117
3192.59 | 0.056123 | 2780.769 | 0.05443919
3192.59 | 0.056123 | 2780.769 | 0.05443919
3192.59 | 0.056123 | 2780.769 | 0.05443919
3206.97 | 0.056454 | 2792.308 | 0.0547483
3206.97 | 0.056454 | 2792.308 | 0.0547483
3206.97 | 0.056454 | 2803.846 | 0.05505852
3228.21 | 0.056935 | 2803.846 | 0.05505852
3228.21 | 0.056935 | 2803.846 | 0.05505852
3228.21 | 0.056935 | 2815.385 | 0.05536985
3245.61 | 0.057356 | 2815.385 | 0.05536985
3245.61 | 0.057356 | 2826.923 | 0.05568232
3245.61 | 0.057356 | 2826.923 | 0.05568232
3245.61 | 0.057356 | 2838.462 | 0.05599592
3263.16 | 0.057776 | 2838.462 | 0.05599592
3263.16 | 0.057776 | 2838.462 | 0.05599592
3263.16 | 0.057776 | 2850 | 0.05631067
3282.44 | 0.058246 | 2850 | 0.05631067
3282.44 | 0.058246 | 2861.538 | 0.05662659
3282.44 | 0.058246 | 2861.538 | 0.05662659
3301.57 | 0.058689 | 2861.538 | 0.05662659
3301.57 | 0.058689 | 2873.077 | 0.05694368
3301.57 | 0.058689 | 2873.077 | 0.05694368
3301.57 | 0.058689 | 2884.615 | 0.05726196
3322.16 | 0.059169 | 2884.615 | 0.05726196
3322.16 | 0.059169 | 2884.615 | 0.05726196
3322.16 | 0.059169 | 2896.154 | 0.05758144
3342.78 | 0.059675 | 2896.154 | 0.05758144
3342.78 | 0.059675 | 2907.692 | 0.05790214
3342.78 | 0.059675 | 2907.692 | 0.05790214
3361.8 | 0.060124 | 2907.692 | 0.05790214
3361.8 | 0.060124 | 2919.231 | 0.05822406
3361.8 | 0.060124 | 2919.231 | 0.05822406
3361.8 | 0.060124 | 2930.769 | 0.05854723
3378.37 | 0.06053 | 2930.769 | 0.05854723
3378.37 | 0.06053 | 2930.769 | 0.05854723
3378.37 | 0.06053 | 2942.308 | 0.05887165
3403.7 | 0.061142 | 2942.308 | 0.05887165
3403.7 | 0.061142 | 2953.846 | 0.05919734
3403.7 | 0.061142 | 2953.846 | 0.05919734
3423 | 0.061618 | 2965.385 | 0.05952432
3423 | 0.061618 | 2965.385 | 0.05952432
3423 | 0.061618 | 2965.385 | 0.05952432
3423 | 0.061618 | 2976.923 | 0.05985259
3442.65 | 0.062114 | 2976.923 | 0.05985259
3442.65 | 0.062114 | 2988.462 | 0.06018218
3442.65 | 0.062114 | 2988.462 | 0.06018218
3461.06 | 0.062558 | 2988.462 | 0.06018218
3461.06 | 0.062558 | 3000 | 0.0605131
3461.06 | 0.062558 | 3000 | 0.0605131
3480.76 | 0.063058 | 3011.538 | 0.06084536
3480.76 | 0.063058 | 3011.538 | 0.06084536
3480.76 | 0.063058 | 3011.538 | 0.06084536
3480.76 | 0.063058 | 3023.077 | 0.06117899
3500 | 0.063553 | 3023.077 | 0.06117899
3500 | 0.063553 | 3034.615 | 0.06151399
3500 | 0.063553 | 3034.615 | 0.06151399
3519.58 | 0.064057 | 3034.615 | 0.06151399
3519.58 | 0.064057 | 3046.154 | 0.06185039
3519.58 | 0.064057 | 3046.154 | 0.06185039
3541.71 | 0.06463 | 3057.692 | 0.0621882
3541.71 | 0.06463 | 3057.692 | 0.0621882
3541.71 | 0.06463 | 3069.231 | 0.06252744
3541.71 | 0.06463 | 3069.231 | 0.06252744
3560.51 | 0.065098 | 3069.231 | 0.06252744
3560.51 | 0.065098 | 3080.769 | 0.06286813
3560.51 | 0.065098 | 3080.769 | 0.06286813
3579.53 | 0.0656 | 3092.308 | 0.06321028
3579.53 | 0.0656 | 3092.308 | 0.06321028
3579.53 | 0.0656 | 3092.308 | 0.06321028
3597.56 | 0.066078 | 3103.846 | 0.06355392
3597.56 | 0.066078 | 3103.846 | 0.06355392
3597.56 | 0.066078 | 3115.385 | 0.06389906
3597.56 | 0.066078 | 3115.385 | 0.06389906
3617.1 | 0.066595 | 3115.385 | 0.06389906
3617.1 | 0.066595 | 3126.923 | 0.06424573
3617.1 | 0.066595 | 3126.923 | 0.06424573
3630.45 | 0.066943 | 3138.462 | 0.06459394
3630.45 | 0.066943 | 3138.462 | 0.06459394
3630.45 | 0.066943 | 3138.462 | 0.06459394
3652.69 | 0.067523 | 3150 | 0.06494371
3652.69 | 0.067523 | 3150 | 0.06494371
3652.69 | 0.067523 | 3161.538 | 0.06529507
3652.69 | 0.067523 | 3161.538 | 0.06529507
3667.62 | 0.067927 | 3161.538 | 0.06529507
3667.62 | 0.067927 | 3173.077 | 0.06564803
3667.62 | 0.067927 | 3173.077 | 0.06564803
3686.51 | 0.068429 | 3184.615 | 0.06600262
3686.51 | 0.068429 | 3184.615 | 0.06600262
3686.51 | 0.068429 | 3196.154 | 0.06635887
3702.02 | 0.06886 | 3196.154 | 0.06635887
3702.02 | 0.06886 | 3196.154 | 0.06635887
3702.02 | 0.06886 | 3207.692 | 0.06671678
3702.02 | 0.06886 | 3207.692 | 0.06671678
3717.12 | 0.069265 | 3219.231 | 0.0670764
3717.12 | 0.069265 | 3219.231 | 0.0670764
3717.12 | 0.069265 | 3219.231 | 0.0670764
3737.01 | 0.069784 | 3230.769 | 0.06743773
3737.01 | 0.069784 | 3230.769 | 0.06743773
3737.01 | 0.069784 | 3242.308 | 0.06780081
3754.76 | 0.070268 | 3242.308 | 0.06780081
3754.76 | 0.070268 | 3242.308 | 0.06780081
3754.76 | 0.070268 | 3253.846 | 0.06816566
3754.76 | 0.070268 | 3253.846 | 0.06816566
3776.05 | 0.07088 | 3265.385 | 0.06853231
3776.05 | 0.07088 | 3265.385 | 0.06853231
3776.05 | 0.07088 | 3265.385 | 0.06853231
3795.2 | 0.071416 | 3276.923 | 0.06890079
3795.2 | 0.071416 | 3276.923 | 0.06890079
3795.2 | 0.071416 | 3288.462 | 0.06927111
3811.59 | 0.071897 | 3288.462 | 0.06927111
3811.59 | 0.071897 | 3300 | 0.06964332
3811.59 | 0.071897 | 3300 | 0.06964332
3811.59 | 0.071897 | 3300 | 0.06964332
3829.04 | 0.07239 | 3311.538 | 0.07001743
3829.04 | 0.07239 | 3311.538 | 0.07001743
3829.04 | 0.07239 | 3323.077 | 0.07039347
3847.59 | 0.072948 | 3323.077 | 0.07039347
3847.59 | 0.072948 | 3323.077 | 0.07039347
3847.59 | 0.072948 | 3334.615 | 0.07077149
3869.92 | 0.073591 | 3334.615 | 0.07077149
3869.92 | 0.073591 | 3346.154 | 0.0711515
3869.92 | 0.073591 | 3346.154 | 0.0711515
3869.92 | 0.073591 | 3346.154 | 0.0711515
3886.9 | 0.074072 | 3357.692 | 0.07153355
3886.9 | 0.074072 | 3357.692 | 0.07153355
3886.9 | 0.074072 | 3369.231 | 0.07191765
3905.34 | 0.07461 | 3369.231 | 0.07191765
3905.34 | 0.07461 | 3369.231 | 0.07191765
3905.34 | 0.07461 | 3380.769 | 0.07230385
3927.98 | 0.075281 | 3380.769 | 0.07230385
3927.98 | 0.075281 | 3392.308 | 0.07269218
3927.98 | 0.075281 | 3392.308 | 0.07269218
3927.98 | 0.075281 | 3392.308 | 0.07269218
3944.06 | 0.075737 | 3403.846 | 0.07308268
3944.06 | 0.075737 | 3403.846 | 0.07308268
3944.06 | 0.075737 | 3415.385 | 0.07347537
3959.19 | 0.076182 | 3415.385 | 0.07347537
3959.19 | 0.076182 | 3426.923 | 0.07387031
3959.19 | 0.076182 | 3426.923 | 0.07387031
3980.73 | 0.076824 | 3426.923 | 0.07387031
3980.73 | 0.076824 | 3438.462 | 0.07426752
3980.73 | 0.076824 | 3438.462 | 0.07426752
3980.73 | 0.076824 | 3450 | 0.07466705
3997.33 | 0.077341 | 3450 | 0.07466705
3997.33 | 0.077341 | 3450 | 0.07466705
3997.33 | 0.077341 | 3461.538 | 0.07506894
4019.44 | 0.078009 | 3461.538 | 0.07506894
4019.44 | 0.078009 | 3473.077 | 0.07547322
4019.44 | 0.078009 | 3473.077 | 0.07547322
4038.18 | 0.078585 | 3473.077 | 0.07547322
4038.18 | 0.078585 | 3484.615 | 0.07587995
4038.18 | 0.078585 | 3484.615 | 0.07587995
4038.18 | 0.078585 | 3496.154 | 0.07628916
4057.85 | 0.079203 | 3496.154 | 0.07628916
4057.85 | 0.079203 | 3496.154 | 0.07628916
4057.85 | 0.079203 | 3507.692 | 0.0767009
4074.08 | 0.079711 | 3507.692 | 0.0767009
4074.08 | 0.079711 | 3519.231 | 0.07711522
4074.08 | 0.079711 | 3519.231 | 0.07711522
4093.95 | 0.08034 | 3530.769 | 0.07753217
4093.95 | 0.08034 | 3530.769 | 0.07753217
4093.95 | 0.08034 | 3530.769 | 0.07753217
4093.95 | 0.08034 | 3542.308 | 0.07795181
4110.42 | 0.080868 | 3542.308 | 0.07795181
4110.42 | 0.080868 | 3553.846 | 0.07837418
4110.42 | 0.080868 | 3553.846 | 0.07837418
4128.59 | 0.081449 | 3553.846 | 0.07837418
4128.59 | 0.081449 | 3565.385 | 0.07879933
4128.59 | 0.081449 | 3565.385 | 0.07879933
4143 | 0.081905 | 3576.923 | 0.07922732
4143 | 0.081905 | 3576.923 | 0.07922732
4143 | 0.081905 | 3576.923 | 0.07922732
4143 | 0.081905 | 3588.462 | 0.0796582
4158.62 | 0.082416 | 3588.462 | 0.0796582
4158.62 | 0.082416 | 3600 | 0.08009203
4158.62 | 0.082416 | 3600 | 0.08009203
4180.06 | 0.08313 | 3600 | 0.08009203
4180.06 | 0.08313 | 3611.538 | 0.08052887
4180.06 | 0.08313 | 3611.538 | 0.08052887
4196.83 | 0.083678 | 3623.077 | 0.08096879
4196.83 | 0.083678 | 3623.077 | 0.08096879
4196.83 | 0.083678 | 3623.077 | 0.08096879
4196.83 | 0.083678 | 3634.615 | 0.08141184
4215.98 | 0.084321 | 3634.615 | 0.08141184
4215.98 | 0.084321 | 3646.154 | 0.0818581
4215.98 | 0.084321 | 3646.154 | 0.0818581
4231.48 | 0.084844 | 3657.692 | 0.08230763
4231.48 | 0.084844 | 3657.692 | 0.08230763
4231.48 | 0.084844 | 3657.692 | 0.08230763
4249.46 | 0.085444 | 3669.231 | 0.0827605
4249.46 | 0.085444 | 3669.231 | 0.0827605
4249.46 | 0.085444 | 3680.769 | 0.08321678
4249.46 | 0.085444 | 3680.769 | 0.08321678
4266.42 | 0.086045 | 3680.769 | 0.08321678
4266.42 | 0.086045 | 3692.308 | 0.08367655
4266.42 | 0.086045 | 3692.308 | 0.08367655
4285.1 | 0.086681 | 3703.846 | 0.08413987
4285.1 | 0.086681 | 3703.846 | 0.08413987
4285.1 | 0.086681 | 3703.846 | 0.08413987
4302.34 | 0.087281 | 3715.385 | 0.08460682
4302.34 | 0.087281 | 3715.385 | 0.08460682
4302.34 | 0.087281 | 3726.923 | 0.08507749
4302.34 | 0.087281 | 3726.923 | 0.08507749
4319.49 | 0.08787 | 3726.923 | 0.08507749
4319.49 | 0.08787 | 3738.462 | 0.08555195
4319.49 | 0.08787 | 3738.462 | 0.08555195
4339.41 | 0.088588 | 3750 | 0.0860303
4339.41 | 0.088588 | 3750 | 0.0860303
4339.41 | 0.088588 | 3750 | 0.0860303
4358.24 | 0.089257 | 3761.538 | 0.08651262
4358.24 | 0.089257 | 3761.538 | 0.08651262
4358.24 | 0.089257 | 3773.077 | 0.086999
4358.24 | 0.089257 | 3773.077 | 0.086999
4376.21 | 0.089913 | 3784.615 | 0.08748954
4376.21 | 0.089913 | 3784.615 | 0.08748954
4376.21 | 0.089913 | 3784.615 | 0.08748954
4390.83 | 0.090434 | 3796.154 | 0.08798434
4390.83 | 0.090434 | 3796.154 | 0.08798434
4390.83 | 0.090434 | 3807.692 | 0.0884835
4407.85 | 0.091063 | 3807.692 | 0.0884835
4407.85 | 0.091063 | 3807.692 | 0.0884835
4407.85 | 0.091063 | 3819.231 | 0.08898713
4407.85 | 0.091063 | 3819.231 | 0.08898713
4426.78 | 0.091774 | 3830.769 | 0.08949534
4426.78 | 0.091774 | 3830.769 | 0.08949534
4426.78 | 0.091774 | 3830.769 | 0.08949534
4445.47 | 0.09247 | 3842.308 | 0.09000825
4445.47 | 0.09247 | 3842.308 | 0.09000825
4445.47 | 0.09247 | 3853.846 | 0.09052597
4461.15 | 0.093064 | 3853.846 | 0.09052597
4461.15 | 0.093064 | 3853.846 | 0.09052597
4461.15 | 0.093064 | 3865.385 | 0.09104863
4461.15 | 0.093064 | 3865.385 | 0.09104863
4480.31 | 0.0938 | 3876.923 | 0.09157636
4480.31 | 0.0938 | 3876.923 | 0.09157636
4480.31 | 0.0938 | 3888.462 | 0.0921093
4497.09 | 0.094445 | 3888.462 | 0.0921093
4497.09 | 0.094445 | 3888.462 | 0.0921093
4497.09 | 0.094445 | 3900 | 0.09264759
4517.76 | 0.095237 | 3900 | 0.09264759
4517.76 | 0.095237 | 3911.538 | 0.09319137
4517.76 | 0.095237 | 3911.538 | 0.09319137
4517.76 | 0.095237 | 3911.538 | 0.09319137
4536.05 | 0.095969 | 3923.077 | 0.09374081
4536.05 | 0.095969 | 3923.077 | 0.09374081
4536.05 | 0.095969 | 3934.615 | 0.09429605
4554.05 | 0.096676 | 3934.615 | 0.09429605
4554.05 | 0.096676 | 3934.615 | 0.09429605
4554.05 | 0.096676 | 3946.154 | 0.09485727
4572.05 | 0.097404 | 3946.154 | 0.09485727
4572.05 | 0.097404 | 3957.692 | 0.09542465
4572.05 | 0.097404 | 3957.692 | 0.09542465
4572.05 | 0.097404 | 3957.692 | 0.09542465
4588.84 | 0.098176 | 3969.231 | 0.09599837
4588.84 | 0.098176 | 3969.231 | 0.09599837
4588.84 | 0.098176 | 3980.769 | 0.09657861
4609.49 | 0.099037 | 3980.769 | 0.09657861
4609.49 | 0.099037 | 3980.769 | 0.09657861
4609.49 | 0.099037 | 3992.308 | 0.09716559
4626.83 | 0.09975 | 3992.308 | 0.09716559
4626.83 | 0.09975 | 4003.846 | 0.09775951
4626.83 | 0.09975 | 4003.846 | 0.09775951
4626.83 | 0.09975 | 4015.385 | 0.0983606
4644.45 | 0.10048 | 4015.385 | 0.0983606
4644.45 | 0.10048 | 4015.385 | 0.0983606
4644.45 | 0.10048 | 4026.923 | 0.09896908
4660.46 | 0.101154 | 4026.923 | 0.09896908
4660.46 | 0.101154 | 4038.462 | 0.09958521
4660.46 | 0.101154 | 4038.462 | 0.09958521
4682.64 | 0.102105 | 4038.462 | 0.09958521
4682.64 | 0.102105 | 4050 | 0.1002092
4682.64 | 0.102105 | 4050 | 0.1002092
4682.64 | 0.102105 | 4061.538 | 0.1008414
4696.67 | 0.102714 | 4061.538 | 0.1008414
4696.67 | 0.102714 | 4061.538 | 0.1008414
4696.67 | 0.102714 | 4073.077 | 0.101482
4716.44 | 0.103569 | 4073.077 | 0.101482
4716.44 | 0.103569 | 4084.615 | 0.1021314
4716.44 | 0.103569 | 4084.615 | 0.1021314
4731.94 | 0.104245 | 4084.615 | 0.1021314
4731.94 | 0.104245 | 4096.154 | 0.1027899
4731.94 | 0.104245 | 4096.154 | 0.1027899
4731.94 | 0.104245 | 4107.692 | 0.1034577
4749.61 | 0.105036 | 4107.692 | 0.1034577
4749.61 | 0.105036 | 4119.231 | 0.1041353
4749.61 | 0.105036 | 4119.231 | 0.1041353
4769.58 | 0.105932 | 4119.231 | 0.1041353
4769.58 | 0.105932 | 4130.769 | 0.104823
4769.58 | 0.105932 | 4130.769 | 0.104823
4786.56 | 0.106697 | 4142.308 | 0.1055213
4786.56 | 0.106697 | 4142.308 | 0.1055213
4786.56 | 0.106697 | 4142.308 | 0.1055213
4786.56 | 0.106697 | 4153.846 | 0.1062306
4807.55 | 0.107646 | 4153.846 | 0.1062306
4807.55 | 0.107646 | 4165.385 | 0.1069512
4807.55 | 0.107646 | 4165.385 | 0.1069512
4823.92 | 0.108384 | 4165.385 | 0.1069512
4823.92 | 0.108384 | 4176.923 | 0.1076836
4823.92 | 0.108384 | 4176.923 | 0.1076836
4842.57 | 0.109275 | 4188.462 | 0.1084283
4842.57 | 0.109275 | 4188.462 | 0.1084283
4842.57 | 0.109275 | 4188.462 | 0.1084283
4842.57 | 0.109275 | 4200 | 0.1091858
4857.27 | 0.109944 | 4200 | 0.1091858
4857.27 | 0.109944 | 4211.538 | 0.1099566
4857.27 | 0.109944 | 4211.538 | 0.1099566
4877.89 | 0.110939 | 4211.538 | 0.1099566
4877.89 | 0.110939 | 4223.077 | 0.1107413
4877.89 | 0.110939 | 4223.077 | 0.1107413
4895.04 | 0.111747 | 4234.615 | 0.1115404
4895.04 | 0.111747 | 4234.615 | 0.1115404
4895.04 | 0.111747 | 4246.154 | 0.1123547
4895.04 | 0.111747 | 4246.154 | 0.1123547
4917.18 | 0.112798 | 4246.154 | 0.1123547
4917.18 | 0.112798 | 4257.692 | 0.1131849
4917.18 | 0.112798 | 4257.692 | 0.1131849
4934.95 | 0.113659 | 4269.231 | 0.1140316
4934.95 | 0.113659 | 4269.231 | 0.1140316
4934.95 | 0.113659 | 4269.231 | 0.1140316
4950 | 0.114396 | 4280.769 | 0.1148956
4950 | 0.114396 | 4280.769 | 0.1148956
4950 | 0.114396 | 4292.308 | 0.1157778
4950 | 0.114396 | 4292.308 | 0.1157778
4968.47 | 0.11529 | 4292.308 | 0.1157778
4968.47 | 0.11529 | 4303.846 | 0.1166791
4968.47 | 0.11529 | 4303.846 | 0.1166791
4984.62 | 0.116101 | 4315.385 | 0.1176004
4984.62 | 0.116101 | 4315.385 | 0.1176004
4984.62 | 0.116101 | 4315.385 | 0.1176004
5001.09 | 0.116904 | 4326.923 | 0.1185429
5001.09 | 0.116904 | 4326.923 | 0.1185429
5001.09 | 0.116904 | 4338.462 | 0.1195075
5001.09 | 0.116904 | 4338.462 | 0.1195075
5015.85 | 0.117637 | 4338.462 | 0.1195075
5015.85 | 0.117637 | 4350 | 0.1204956
5015.85 | 0.117637 | 4350 | 0.1204956
5035.25 | 0.118631 | 4361.538 | 0.1215083
5035.25 | 0.118631 | 4361.538 | 0.1215083
5035.25 | 0.118631 | 4373.077 | 0.1225472
5053.59 | 0.11956 | 4373.077 | 0.1225472
5053.59 | 0.11956 | 4373.077 | 0.1225472
5053.59 | 0.11956 | 4384.615 | 0.1236137
5053.59 | 0.11956 | 4384.615 | 0.1236137
5070.99 | 0.120446 | 4396.154 | 0.1247094
5070.99 | 0.120446 | 4396.154 | 0.1247094
5070.99 | 0.120446 | 4396.154 | 0.1247094
5085.56 | 0.121208 | 4407.692 | 0.1258359
5085.56 | 0.121208 | 4407.692 | 0.1258359
5085.56 | 0.121208 | 4419.231 | 0.1269951
5104.61 | 0.122186 | 4419.231 | 0.1269951
5104.61 | 0.122186 | 4419.231 | 0.1269951
5104.61 | 0.122186 | 4430.769 | 0.12819
5104.61 | 0.122186 | 4430.769 | 0.12819
5125.52 | 0.123286 | 4442.308 | 0.1294219
5125.52 | 0.123286 | 4442.308 | 0.1294219
5125.52 | 0.123286 | 4442.308 | 0.1294219
5139.86 | 0.124044 | 4453.846 | 0.1306934
5139.86 | 0.124044 | 4453.846 | 0.1306934
5139.86 | 0.124044 | 4465.385 | 0.1320069
5158.78 | 0.125057 | 4465.385 | 0.1320069
5158.78 | 0.125057 | 4476.923 | 0.1333653
5158.78 | 0.125057 | 4476.923 | 0.1333653
5158.78 | 0.125057 | 4476.923 | 0.1333653
5176.08 | 0.12599 | 4488.462 | 0.1347718
5176.08 | 0.12599 | 4488.462 | 0.1347718
5176.08 | 0.12599 | 4500 | 0.1362297
5195.56 | 0.127023 | 4500 | 0.1362297
5195.56 | 0.127023 | 4500 | 0.1362297
5195.56 | 0.127023 | 4511.538 | 0.1377429
5215.11 | 0.128103 | 4511.538 | 0.1377429
5215.11 | 0.128103 | 4523.077 | 0.1393157
5215.11 | 0.128103 | 4523.077 | 0.1393157
5215.11 | 0.128103 | 4523.077 | 0.1393157
5233.38 | 0.129101 | 4534.615 | 0.1409529
5233.38 | 0.129101 | 4534.615 | 0.1409529
5233.38 | 0.129101 | 4546.154 | 0.1426597
5250.56 | 0.130034 | 4546.154 | 0.1426597
5250.56 | 0.130034 | 4546.154 | 0.1426597
5250.56 | 0.130034 | 4557.692 | 0.1444416
5268.05 | 0.131006 | 4557.692 | 0.1444416
5268.05 | 0.131006 | 4569.231 | 0.1463047
5268.05 | 0.131006 | 4569.231 | 0.1463047
5268.05 | 0.131006 | 4569.231 | 0.1463047
5282.25 | 0.131792 | 4580.769 | 0.1482553
5282.25 | 0.131792 | 4580.769 | 0.1482553
5282.25 | 0.131792 | 4592.308 | 0.1503105
5298.73 | 0.132697 | 4592.308 | 0.1503105
5298.73 | 0.132697 | 4603.846 | 0.1524747
5298.73 | 0.132697 | 4603.846 | 0.1524747
5315.81 | 0.133642 | 4603.846 | 0.1524747
5315.81 | 0.133642 | 4615.385 | 0.1547597
5315.81 | 0.133642 | 4615.385 | 0.1547597
5315.81 | 0.133642 | 4626.923 | 0.1571789
5332.17 | 0.134562 | 4626.923 | 0.1571789
5332.17 | 0.134562 | 4626.923 | 0.1571789
5332.17 | 0.134562 | 4638.462 | 0.1597483
5352.59 | 0.135689 | 4638.462 | 0.1597483
5352.59 | 0.135689 | 4650 | 0.1624857
5352.59 | 0.135689 | 4650 | 0.1624857
5371.27 | 0.136732 | 4650 | 0.1624857
5371.27 | 0.136732 | 4661.538 | 0.1654103
5371.27 | 0.136732 | 4661.538 | 0.1654103
5371.27 | 0.136732 | 4673.077 | 0.1685426
5386.77 | 0.137582 | 4673.077 | 0.1685426
5386.77 | 0.137582 | 4673.077 | 0.1685426
5386.77 | 0.137582 | 4684.615 | 0.1719035
5404.84 | 0.138587 | 4684.615 | 0.1719035
5404.84 | 0.138587 | 4696.154 | 0.1756002
5404.84 | 0.138587 | 4696.154 | 0.1756002