## summary
Progress | Start / End | Model | Params | Bounds | Experimental Data | Objectives | MOGA Summary | Reduction
200/10000 | Saturday, 02/17/24, 23:38:37 | evpwdb | evp_s0 (fixed=3.208) | [0.0, 100.0] | creep/inl_1/AirBase_1000_16_G18.csv (Calibration) | end_creep_strain | num_gens (10000) | Grouping Errors (name, type, labels)
| Sunday, 02/18/24, 11:41:08 |  | evp_R (fixed=17.29) | [0.0, 1e+03] | creep/inl_1/AirBase_1000_13_G30.csv (Calibration) | area_creep_time_strain | population (100) | Reducing Errors (square_average)
|  |  | evp_d (fixed=1.362) | [0.0, 100.0] | creep/inl_1/AirBase_1000_12_G48.csv (Calibration) | yield_point_tensile | offspring (50) | Reducing Objectives (square_average)
|  |  | evp_n (fixed=4.077) | [0.0, 100.0] | creep/inl_1/AirBase_1000_11_G39.csv (Calibration) | end_creep_time | crossover (0.8)
|  |  | evp_eta (fixed=697.2) | [0.0, 1e+04] | tensile/inl/AirBase_1000_D12.csv (Calibration) | area_tensile_strain_stress | mutation (0.01)
|  |  | c_0 (init=7.244) | [0.0, 1e+03]
|  |  | c_1 (init=50.84) | [0.0, 1e+03]
|  |  | t_0 (init=271.9) | [0.0, 1e+03]
|  |  | t_1 (init=601.5) | [0.0, 1e+03]
|  |  | c_n (init=1.558) | [0.0, 100.0]
|  |  | t_n (init=9.512) | [0.0, 100.0]

## results
evp_s0 | evp_R | evp_d | evp_n | evp_eta | c_0 | c_1 | t_0 | t_1 | c_n | t_n | end_creep_strain | area_creep_time_strain | yield_point_tensile | end_creep_time | area_tensile_strain_stress | square_average
3.2085 | 17.287 | 1.3622 | 4.0769 | 697.16 | 9.0963 | 62.711 | 110.64 | 771.09 | 0.84795 | 9.0917 | 0.57403 | 0.1488 | 0.0069356 | 0.22388 | 0.095267 | 0.4109
3.2085 | 17.287 | 1.3622 | 4.0769 | 697.16 | 8.345 | 58.074 | 91.144 | 639.72 | 0.8471 | 9.0376 | 0.6284 | 0.18356 | 0.0069356 | 0.22012 | 0.095267 | 0.48616
3.2085 | 17.287 | 1.3622 | 4.0769 | 697.16 | 9.3379 | 63.407 | 273.11 | 696.67 | 1.5363 | 8.6838 | 0.52709 | 0.44541 | 0.0069356 | 0.23249 | 0.095122 | 0.53936
3.2085 | 17.287 | 1.3622 | 4.0769 | 697.16 | 10.31 | 68.067 | 83.509 | 621.76 | 0.84783 | 9.0201 | 0.52943 | 0.34998 | 0.0069356 | 0.37552 | 0.095267 | 0.55292
3.2085 | 17.287 | 1.3622 | 4.0769 | 697.16 | 9.2911 | 63.278 | 273.08 | 691.48 | 1.5739 | 8.4694 | 0.57778 | 0.41898 | 0.0069356 | 0.19278 | 0.095033 | 0.55561
3.2085 | 17.287 | 1.3622 | 4.0769 | 697.16 | 8.3163 | 55.663 | 87.405 | 794.07 | 0.84755 | 8.1592 | 0.66894 | 0.45719 | 0.0069356 | 0.1752 | 0.095267 | 0.69631
3.2085 | 17.287 | 1.3622 | 4.0769 | 697.16 | 10.759 | 69.68 | 66.612 | 621.82 | 0.83945 | 8.9043 | 0.60291 | 0.62095 | 0.0069356 | 0.15379 | 0.095267 | 0.78185
3.2085 | 17.287 | 1.3622 | 4.0769 | 697.16 | 10.751 | 68.863 | 62.417 | 621.95 | 0.83802 | 9.1549 | 0.64698 | 0.6021 | 0.0069356 | 0.14881 | 0.095267 | 0.81238
3.2085 | 17.287 | 1.3622 | 4.0769 | 697.16 | 10.73 | 70.36 | 68.455 | 628.45 | 0.83804 | 8.4606 | 0.46317 | 0.75617 | 0.0069356 | 0.19444 | 0.095267 | 0.83325
3.2085 | 17.287 | 1.3622 | 4.0769 | 697.16 | 10.794 | 68.862 | 77.774 | 791.05 | 0.84185 | 9.1486 | 0.6744 | 0.60766 | 0.0069356 | 0.15079 | 0.095267 | 0.85593
3.2085 | 17.287 | 1.3622 | 4.0769 | 697.16 | 8.2371 | 56.558 | 59.136 | 540.32 | 0.83623 | 9.1128 | 0.5559 | 0.76021 | 0.0069356 | 0.18093 | 0.095267 | 0.9288
3.2085 | 17.287 | 1.3622 | 4.0769 | 697.16 | 10.295 | 65.36 | 119.95 | 408.72 | 1.6008 | 15.353 | 0.22343 | 0.48589 | 0.0069356 | 0.84911 | 0.095267 | 1.0161
3.2085 | 17.287 | 1.3622 | 4.0769 | 697.16 | 10.799 | 67.275 | 63.981 | 637.56 | 0.83819 | 9.1547 | 0.93966 | 0.37138 | 0.0069356 | 0.29551 | 0.095267 | 1.1173
3.2085 | 17.287 | 1.3622 | 4.0769 | 697.16 | 9.34 | 63.407 | 273.21 | 696.67 | 1.5446 | 8.6684 | 0.97529 | 0.43162 | 0.0069356 | 0.23204 | 0.095118 | 1.2004
3.2085 | 17.287 | 1.3622 | 4.0769 | 697.16 | 8.5615 | 56.08 | 142.35 | 783.73 | 1.7727 | 9.1348 | 0.35323 | 0.56982 | 0.0069356 | 0.89364 | 0.095267 | 1.2572
3.2085 | 17.287 | 1.3622 | 4.0769 | 697.16 | 10.582 | 72.656 | 106.63 | 758.06 | 0.83559 | 9.5783 | 0.88565 | 0.66808 | 0.0069356 | 0.17672 | 0.095267 | 1.271
3.2085 | 17.287 | 1.3622 | 4.0769 | 697.16 | 9.1231 | 62.311 | 85.817 | 613.36 | 0.84411 | 12.55 | 0.94053 | 0.35258 | 0.0069356 | 0.52053 | 0.095267 | 1.289
3.2085 | 17.287 | 1.3622 | 4.0769 | 697.16 | 9.1373 | 58.68 | 74.562 | 612.68 | 0.84754 | 8.2416 | 0.95445 | 0.077239 | 0.0069356 | 0.6584 | 0.095267 | 1.3596
3.2085 | 17.287 | 1.3622 | 4.0769 | 697.16 | 6.8716 | 50.288 | 97.632 | 742.37 | 0.99492 | 14.78 | 0.87605 | 0.60872 | 0.0069356 | 0.49246 | 0.095267 | 1.3897
3.2085 | 17.287 | 1.3622 | 4.0769 | 697.16 | 9.0899 | 62.799 | 96.357 | 629.75 | 0.84323 | 9.2844 | 0.6715 | 0.38232 | 0.0069356 | 1.009 | 0.095267 | 1.6244
3.2085 | 17.287 | 1.3622 | 4.0769 | 697.16 | 8.1581 | 56.618 | 79.923 | 798.29 | 0.82797 | 9.2236 | 0.41214 | 1.0865 | 0.0069356 | 0.52862 | 0.095267 | 1.639
3.2085 | 17.287 | 1.3622 | 4.0769 | 697.16 | 8.2081 | 56.135 | 101.04 | 676.6 | 0.91779 | 9.1269 | 0.78762 | 0.29167 | 0.0069356 | 0.96453 | 0.095267 | 1.6449
3.2085 | 17.287 | 1.3622 | 4.0769 | 697.16 | 8.4381 | 56.136 | 95.279 | 689.24 | 0.8437 | 9.0137 | 1.0692 | 0.12473 | 0.0069356 | 0.7207 | 0.095267 | 1.6872
3.2085 | 17.287 | 1.3622 | 4.0769 | 697.16 | 8.1527 | 57.155 | 94.636 | 634.16 | 0.84787 | 12.473 | 0.95513 | 0.16177 | 0.0069356 | 0.88197 | 0.095267 | 1.7254
3.2085 | 17.287 | 1.3622 | 4.0769 | 697.16 | 8.2262 | 57.562 | 87.727 | 783.74 | 0.92065 | 8.9399 | 0.36179 | 1.0935 | 0.0069356 | 0.65599 | 0.095267 | 1.7661
3.2085 | 17.287 | 1.3622 | 4.0769 | 697.16 | 8.3688 | 61.538 | 96.53 | 769.03 | 0.8377 | 12.042 | 0.40158 | 1.084 | 0.0069356 | 0.78062 | 0.095267 | 1.9549
3.2085 | 17.287 | 1.3622 | 4.0769 | 697.16 | 8.3154 | 54.211 | 85.314 | 636.03 | 0.83806 | 8.223 | 1.0239 | 0.067507 | 0.0069356 | 0.95818 | 0.095267 | 1.9802
3.2085 | 17.287 | 1.3622 | 4.0769 | 697.16 | 8.3221 | 56.065 | 221.86 | 573.61 | 1.2373 | 11.211 | 0.27764 | 1.0394 | 0.0069356 | 0.93 | 0.095162 | 2.0314
3.2085 | 17.287 | 1.3622 | 4.0769 | 697.16 | 7.0899 | 48.484 | 229.45 | 601.26 | 1.2212 | 8.2998 | 0.26666 | 0.99146 | 0.0069356 | 1.0966 | 0.094974 | 2.2657
3.2085 | 17.287 | 1.3622 | 4.0769 | 697.16 | 10.216 | 66.957 | 319.08 | 384.05 | 1.199 | 5.0162 | 0.30554 | 1.1314 | 0.0069356 | 0.94561 | 0.19946 | 2.3075
3.2085 | 17.287 | 1.3622 | 4.0769 | 697.16 | 8.763 | 48.347 | 103.85 | 506.85 | 2.702 | 6.4092 | 1.0071 | 0.71383 | 0.0069356 | 0.93988 | 0.095252 | 2.4164
3.2085 | 17.287 | 1.3622 | 4.0769 | 697.16 | 10.145 | 67.001 | 90.333 | 369.97 | 1.1946 | 4.9423 | 0.40914 | 1.2355 | 0.0069356 | 0.84609 | 0.09403 | 2.4187
3.2085 | 17.287 | 1.3622 | 4.0769 | 697.16 | 9.0442 | 62.478 | 329.07 | 740.08 | 1.2394 | 8.6832 | 0.95803 | 1.1853 | 0.0069356 | 0.37421 | 0.06837 | 2.4676
3.2085 | 17.287 | 1.3622 | 4.0769 | 697.16 | 8.4413 | 56.916 | 377.94 | 753.21 | 1.1494 | 10.944 | 0.34249 | 1.2633 | 0.0069356 | 1.0402 | 0.062904 | 2.7994
3.2085 | 17.287 | 1.3622 | 4.0769 | 697.16 | 10.758 | 66.977 | 334.15 | 321.05 | 1.2702 | 4.8034 | 0.33104 | 0.74793 | 0.0069356 | 1.4656 | 0.19495 | 2.8549
3.2085 | 17.287 | 1.3622 | 4.0769 | 697.16 | 11.508 | 64.267 | 210.71 | 567.71 | 2.216 | 8.8632 | 0.68729 | 0.74227 | 0.0069356 | 1.3824 | 0.095105 | 2.9435
3.2085 | 17.287 | 1.3622 | 4.0769 | 697.16 | 11.492 | 70.713 | 236.55 | 572.28 | 1.2428 | 15.394 | 0.36093 | 0.71852 | 0.0069356 | 1.5294 | 0.094364 | 2.9945
3.2085 | 17.287 | 1.3622 | 4.0769 | 697.16 | 7.8965 | 48.331 | 206.19 | 713.65 | 2.3751 | 8.8847 | 0.56507 | 0.75077 | 0.0069356 | 1.4563 | 0.095267 | 3.0128
3.2085 | 17.287 | 1.3622 | 4.0769 | 697.16 | 8.3846 | 62.048 | 99.396 | 633.71 | 0.83969 | 12.894 | 0.81086 | 1.3922 | 0.0069356 | 0.73771 | 0.095267 | 3.1491
3.2085 | 17.287 | 1.3622 | 4.0769 | 697.16 | 8.2189 | 51.256 | 210.53 | 759.1 | 2.0309 | 4.1246 | 0.47919 | 0.7665 | 0.0069356 | 1.5304 | 0.094992 | 3.1685
3.2085 | 17.287 | 1.3622 | 4.0769 | 697.16 | 8.1715 | 56.921 | 393.96 | 807.65 | 1.155 | 15.138 | 0.75419 | 1.509 | 0.0069356 | 0.58763 | 0.062341 | 3.1951
3.2085 | 17.287 | 1.3622 | 4.0769 | 697.16 | 8.2194 | 51.141 | 327.63 | 755.69 | 1.984 | 5.5724 | 0.54418 | 0.76638 | 0.0069356 | 1.522 | 0.07714 | 3.2059
3.2085 | 17.287 | 1.3622 | 4.0769 | 697.16 | 9.4544 | 63.758 | 376.59 | 248.68 | 1.1296 | 12.72 | 0.57926 | 1.5223 | 0.0069356 | 0.80663 | 0.22528 | 3.3545
3.2085 | 17.287 | 1.3622 | 4.0769 | 697.16 | 9.3469 | 63.406 | 380.72 | 297.11 | 1.1295 | 8.6709 | 0.62197 | 1.5419 | 0.0069356 | 0.73965 | 0.22716 | 3.363
3.2085 | 17.287 | 1.3622 | 4.0769 | 697.16 | 10.025 | 72.666 | 76.753 | 629.8 | 0.84039 | 13.047 | 0.28705 | 1.131 | 0.0069356 | 1.4293 | 0.095267 | 3.4137
3.2085 | 17.287 | 1.3622 | 4.0769 | 697.16 | 11.611 | 71.564 | 392.63 | 751.87 | 1.155 | 15.127 | 0.365 | 0.83038 | 0.0069356 | 1.6358 | 0.024681 | 3.4994
3.2085 | 17.287 | 1.3622 | 4.0769 | 697.16 | 9.0808 | 51.507 | 329.67 | 816.98 | 2.0821 | 8.3845 | 0.99727 | 0.69651 | 0.0069356 | 1.4454 | 0.095147 | 3.5779
3.2085 | 17.287 | 1.3622 | 4.0769 | 697.16 | 9.0822 | 51.224 | 329.78 | 774.21 | 2.0913 | 9.088 | 1.0412 | 0.68916 | 0.0069356 | 1.4328 | 0.093879 | 3.6208
3.2085 | 17.287 | 1.3622 | 4.0769 | 697.16 | 8.411 | 56.772 | 130.83 | 767.96 | 0.92842 | 15.18 | 0.57474 | 0.76811 | 0.0069356 | 1.6631 | 0.095267 | 3.6954
3.2085 | 17.287 | 1.3622 | 4.0769 | 697.16 | 6.9606 | 48.44 | 227.46 | 612.06 | 1.053 | 11.332 | 0.40344 | 1.5004 | 0.0069356 | 1.1904 | 0.095254 | 3.8403
3.2085 | 17.287 | 1.3622 | 4.0769 | 697.16 | 8.3285 | 59.926 | 94.552 | 603.5 | 0.83777 | 8.4797 | 0.61247 | 1.7338 | 0.0069356 | 0.71048 | 0.095267 | 3.8951
3.2085 | 17.287 | 1.3622 | 4.0769 | 697.16 | 8.2705 | 56.086 | 265.73 | 609 | 1.041 | 14.59 | 0.3715 | 1.518 | 0.0069356 | 1.2259 | 0.076384 | 3.9511
3.2085 | 17.287 | 1.3622 | 4.0769 | 697.16 | 10.309 | 67.445 | 328.32 | 618.18 | 1.0416 | 6.9315 | 0.34809 | 1.5094 | 0.0069356 | 1.262 | 0.10177 | 4.0024
3.2085 | 17.287 | 1.3622 | 4.0769 | 697.16 | 10.127 | 66.475 | 330.3 | 631.05 | 1.039 | 6.4686 | 0.38552 | 1.5285 | 0.0069356 | 1.2603 | 0.09322 | 4.0819
3.2085 | 17.287 | 1.3622 | 4.0769 | 697.16 | 8.2467 | 56.326 | 266.59 | 681.79 | 1.0461 | 8.573 | 0.44929 | 1.6488 | 0.0069356 | 1.1008 | 0.095098 | 4.1412
3.2085 | 17.287 | 1.3622 | 4.0769 | 697.16 | 8.0847 | 55.501 | 321.04 | 630.8 | 1.049 | 7.1241 | 0.50063 | 1.665 | 0.0069356 | 1.0633 | 0.09766 | 4.1631
3.2085 | 17.287 | 1.3622 | 4.0769 | 697.16 | 10.065 | 65.099 | 341.73 | 633.46 | 1.0254 | 11.726 | 0.34025 | 1.3193 | 0.0069356 | 1.532 | 0.07787 | 4.2094
3.2085 | 17.287 | 1.3622 | 4.0769 | 697.16 | 8.1058 | 61.189 | 104.61 | 644.12 | 0.84411 | 12.397 | 1.6829 | 1.1544 | 0.0069356 | 0.20583 | 0.095267 | 4.2163
3.2085 | 17.287 | 1.3622 | 4.0769 | 697.16 | 8.2518 | 54.776 | 327.54 | 739.99 | 1.0098 | 6.909 | 0.3194 | 1.2566 | 0.0068451 | 1.6308 | 0.022347 | 4.3411
3.2085 | 17.287 | 1.3622 | 4.0769 | 697.16 | 10.224 | 65.074 | 95.887 | 633.41 | 0.84875 | 6.9426 | 1.1621 | 0.22406 | 0.0069356 | 1.7125 | 0.095266 | 4.3424
3.2085 | 17.287 | 1.3622 | 4.0769 | 697.16 | 10.152 | 67.096 | 319.53 | 371.15 | 1.0327 | 8.3327 | 0.43335 | 1.6672 | 0.0062883 | 1.1591 | 0.22425 | 4.3611
3.2085 | 17.287 | 1.3622 | 4.0769 | 697.16 | 10.152 | 66.489 | 473.98 | 750.94 | 1.0121 | 14.126 | 0.36267 | 1.5367 | 0.0061402 | 1.356 | 0.23207 | 4.3856
3.2085 | 17.287 | 1.3622 | 4.0769 | 697.16 | 8.1026 | 54.039 | 331.65 | 729.72 | 1.0059 | 8.3304 | 0.33688 | 1.3129 | 0.0068295 | 1.6119 | 0.11309 | 4.4482
3.2085 | 17.287 | 1.3622 | 4.0769 | 697.16 | 7.9573 | 56.037 | 115.87 | 682.78 | 0.84587 | 8.5692 | 0.19901 | 1.688 | 0.0069356 | 1.2464 | 0.095267 | 4.4517
3.2085 | 17.287 | 1.3622 | 4.0769 | 697.16 | 8.1468 | 55.093 | 317.9 | 743.08 | 1.0055 | 6.859 | 0.364 | 1.5508 | 0.0069356 | 1.3847 | 0.087377 | 4.4625
3.2085 | 17.287 | 1.3622 | 4.0769 | 697.16 | 10.051 | 64.587 | 329.38 | 626.62 | 1.0051 | 6.9019 | 0.30727 | 1.2542 | 0.0067657 | 1.6677 | 0.14896 | 4.471
3.2085 | 17.287 | 1.3622 | 4.0769 | 697.16 | 7.6316 | 49.886 | 184.51 | 773.71 | 1.0733 | 13.915 | 0.45993 | 0.83137 | 0.0069356 | 1.8872 | 0.095267 | 4.4735
3.2085 | 17.287 | 1.3622 | 4.0769 | 697.16 | 10.004 | 65.937 | 323.25 | 399.54 | 1.0068 | 11.742 | 0.37943 | 1.6101 | 0.006117 | 1.3039 | 0.23464 | 4.4918
3.2085 | 17.287 | 1.3622 | 4.0769 | 697.16 | 9.8432 | 65.88 | 328.47 | 638.64 | 1.038 | 6.5252 | 0.53312 | 1.7771 | 0.0069356 | 1.0236 | 0.076873 | 4.4961
3.2085 | 17.287 | 1.3622 | 4.0769 | 697.16 | 8.9981 | 58.154 | 328.18 | 619.75 | 1.0215 | 8.1824 | 0.36633 | 1.0516 | 0.0067821 | 1.797 | 0.17478 | 4.5001
3.2085 | 17.287 | 1.3622 | 4.0769 | 697.16 | 11.615 | 52.293 | 41.526 | 532.14 | 1.9486 | 4.941 | 1.2778 | 0.86351 | 0.0069356 | 1.4744 | 0.095248 | 4.5613
3.2085 | 17.287 | 1.3622 | 4.0769 | 697.16 | 7.3589 | 50.528 | 287.59 | 717.72 | 0.99753 | 8.6352 | 0.36588 | 1.573 | 0.0069356 | 1.4015 | 0.095027 | 4.5816
3.2085 | 17.287 | 1.3622 | 4.0769 | 697.16 | 10.186 | 64.024 | 258.95 | 777.04 | 1.0345 | 8.0064 | 0.41498 | 0.94218 | 0.0069356 | 1.8842 | 0.095263 | 4.6191
3.2085 | 17.287 | 1.3622 | 4.0769 | 697.16 | 10.315 | 31.885 | 100.4 | 792.62 | 0.84195 | 8.8928 | 1.6368 | 0.71744 | 0.0069356 | 1.2184 | 0.095267 | 4.6875
3.2085 | 17.287 | 1.3622 | 4.0769 | 697.16 | 8.9818 | 34.984 | 82.996 | 782.09 | 1.0093 | 6.8992 | 1.5777 | 0.74528 | 0.0069356 | 1.304 | 0.095267 | 4.7542
3.2085 | 17.287 | 1.3622 | 4.0769 | 697.16 | 10.333 | 62.763 | 82.836 | 630.03 | 0.84771 | 8.1249 | 1.6391 | 0.026349 | 0.0069356 | 1.4373 | 0.095267 | 4.7624
3.2085 | 17.287 | 1.3622 | 4.0769 | 697.16 | 9.7873 | 36.918 | 60.442 | 655.04 | 0.83722 | 9.1339 | 1.6057 | 0.72966 | 0.0069356 | 1.2865 | 0.095267 | 4.7747
3.2085 | 17.287 | 1.3622 | 4.0769 | 697.16 | 8.7378 | 32.508 | 99.743 | 995.83 | 0.95797 | 6.3945 | 1.6067 | 0.73359 | 0.0069356 | 1.2864 | 0.095267 | 4.7835
3.2085 | 17.287 | 1.3622 | 4.0769 | 697.16 | 10.18 | 63.742 | 257.5 | 371.16 | 1.0327 | 8.1407 | 0.42883 | 0.89588 | 0.0062368 | 1.9335 | 0.25382 | 4.7893
3.2085 | 17.287 | 1.3622 | 4.0769 | 697.16 | 8.4228 | 54.412 | 328.84 | 702.26 | 1.0423 | 8.2664 | 0.47877 | 0.99099 | 0.0069356 | 1.8915 | 0.041189 | 4.7908
3.2085 | 17.287 | 1.3622 | 4.0769 | 697.16 | 7.5164 | 56.251 | 105.97 | 760.49 | 0.84646 | 9.2697 | 0.15686 | 1.0178 | 0.0069356 | 1.9321 | 0.095267 | 4.8027
3.2085 | 17.287 | 1.3622 | 4.0769 | 697.16 | 4.8483 | 38.077 | 310.42 | 768.21 | 1.603 | 9.0225 | 1.9135 | 0.48268 | 0.0069356 | 0.96431 | 0.095138 | 4.8336
3.2085 | 17.287 | 1.3622 | 4.0769 | 697.16 | 6.9659 | 33.352 | 81.25 | 802.49 | 0.8378 | 12.67 | 1.8933 | 0.50055 | 0.0069356 | 0.99495 | 0.095267 | 4.834
3.2085 | 17.287 | 1.3622 | 4.0769 | 697.16 | 10.172 | 63.599 | 262.63 | 389.09 | 1.0389 | 8.2293 | 0.46763 | 0.87339 | 0.0062546 | 1.9478 | 0.25428 | 4.8402
3.2085 | 17.287 | 1.3622 | 4.0769 | 697.16 | 8.9556 | 61.057 | 479.12 | 757.82 | 1.0274 | 10.009 | 0.5918 | 1.8684 | 0.006216 | 0.97514 | 0.25442 | 4.8568
3.2085 | 17.287 | 1.3622 | 4.0769 | 697.16 | 7.567 | 38.646 | 76.398 | 784.22 | 1.3163 | 8.6614 | 1.2806 | 0.91602 | 0.0069356 | 1.5405 | 0.095267 | 4.8613
3.2085 | 17.287 | 1.3622 | 4.0769 | 697.16 | 10.18 | 63.57 | 254.43 | 923.63 | 1.0341 | 7.1592 | 0.45197 | 0.89363 | 0.0069356 | 1.9628 | 0.095267 | 4.8645
3.2085 | 17.287 | 1.3622 | 4.0769 | 697.16 | 7.5363 | 44.429 | 201.94 | 810.09 | 1.729 | 5.62 | 1.2302 | 0.32522 | 0.0069356 | 1.8001 | 0.095258 | 4.8689
3.2085 | 17.287 | 1.3622 | 4.0769 | 697.16 | 8.2807 | 54.586 | 318.54 | 754.59 | 0.97711 | 10.86 | 0.3489 | 1.2384 | 0.0069356 | 1.7911 | 0.094743 | 4.8726
3.2085 | 17.287 | 1.3622 | 4.0769 | 697.16 | 10.163 | 63.615 | 503.32 | 742.38 | 1.0242 | 6.8627 | 0.46464 | 0.90888 | 0.0062067 | 1.9603 | 0.25568 | 4.95
3.2085 | 17.287 | 1.3622 | 4.0769 | 697.16 | 7.4697 | 54.653 | 102.44 | 623.99 | 0.84179 | 8.2138 | 0.64305 | 2.0402 | 0.0069356 | 0.61036 | 0.095267 | 4.9574
3.2085 | 17.287 | 1.3622 | 4.0769 | 697.16 | 10.425 | 69.338 | 432.68 | 381.08 | 1.0299 | 12.598 | 0.62802 | 1.8751 | 0.0063012 | 1.0017 | 0.21194 | 4.9589
3.2085 | 17.287 | 1.3622 | 4.0769 | 697.16 | 8.9525 | 61.051 | 480.91 | 633.34 | 1.0276 | 9.8242 | 0.63827 | 1.8942 | 0.0062168 | 0.97169 | 0.25438 | 5.0045
3.2085 | 17.287 | 1.3622 | 4.0769 | 697.16 | 8.1931 | 56.716 | 333.91 | 689.81 | 1.0168 | 9.0983 | 0.63642 | 1.9392 | 0.0068338 | 0.96547 | 0.17563 | 5.1286
3.2085 | 17.287 | 1.3622 | 4.0769 | 697.16 | 8.4315 | 55.582 | 103.77 | 588.32 | 0.92888 | 8.1743 | 0.58545 | 0.9896 | 0.0069356 | 1.9593 | 0.095267 | 5.17
3.2085 | 17.287 | 1.3622 | 4.0769 | 697.16 | 7.5481 | 44.424 | 200.9 | 815.63 | 1.7336 | 5.1198 | 1.306 | 0.31821 | 0.0069356 | 1.8315 | 0.095248 | 5.1705
3.2085 | 17.287 | 1.3622 | 4.0769 | 697.16 | 7.7865 | 50.643 | 335.97 | 741.27 | 1.0064 | 6.9161 | 0.49023 | 0.88824 | 0.0068254 | 2.0374 | 0.088613 | 5.1881
3.2085 | 17.287 | 1.3622 | 4.0769 | 697.16 | 8.591 | 55.21 | 338.54 | 679.99 | 1.0158 | 8.7127 | 0.51552 | 1.0009 | 0.0068273 | 1.9753 | 0.18294 | 5.2029
3.2085 | 17.287 | 1.3622 | 4.0769 | 697.16 | 10.257 | 63.544 | 263.36 | 384.16 | 1.0343 | 7.2938 | 0.53839 | 0.81091 | 0.0062355 | 2.0515 | 0.25711 | 5.2224
3.2085 | 17.287 | 1.3622 | 4.0769 | 697.16 | 10.094 | 52.494 | 58.247 | 625.4 | 0.83761 | 9.188 | 1.6475 | 0.72843 | 0.0069356 | 1.4111 | 0.095267 | 5.2451

## plot_creep_time_strain
0 | 1 | 2 | 3
0 | 0 | 0 | 0
0 | 0 | 0 | 0
0.5 | 0.000537 | 0 | 0
0.5 | 0.000537 | 0 | 0
3.05 | 0.000945 | 0 | 0
6.71 | 0.001415 | 0 | 0
6.71 | 0.001415 | 0 | 0
10.26 | 0.001863 | 0 | 0
10.26 | 0.001863 | 0 | 0
15.53 | 0.002542 | 11.53846 | 0.001216823
19.55 | 0.003079 | 11.53846 | 0.001216823
19.55 | 0.003079 | 11.53846 | 0.001216823
23.94 | 0.003607 | 11.53846 | 0.001216823
23.94 | 0.003607 | 11.53846 | 0.001216823
28.06 | 0.004077 | 11.53846 | 0.001216823
32.37 | 0.004561 | 11.53846 | 0.001216823
32.37 | 0.004561 | 11.53846 | 0.001216823
36.59 | 0.005004 | 23.07692 | 0.002423311
40.01 | 0.005372 | 23.07692 | 0.002423311
40.01 | 0.005372 | 23.07692 | 0.002423311
44.05 | 0.005805 | 23.07692 | 0.002423311
44.05 | 0.005805 | 23.07692 | 0.002423311
48.6 | 0.00627 | 23.07692 | 0.002423311
52.24 | 0.006627 | 23.07692 | 0.002423311
52.24 | 0.006627 | 23.07692 | 0.002423311
56.31 | 0.007025 | 34.61538 | 0.003619669
56.31 | 0.007025 | 34.61538 | 0.003619669
59.2 | 0.00731 | 34.61538 | 0.003619669
63.55 | 0.007731 | 34.61538 | 0.003619669
63.55 | 0.007731 | 34.61538 | 0.003619669
66.87 | 0.008056 | 34.61538 | 0.003619669
66.87 | 0.008056 | 34.61538 | 0.003619669
72.36 | 0.008566 | 34.61538 | 0.003619669
75.85 | 0.00889 | 34.61538 | 0.003619669
75.85 | 0.00889 | 46.15385 | 0.004806102
80.49 | 0.009316 | 46.15385 | 0.004806102
84.09 | 0.009655 | 46.15385 | 0.004806102
84.09 | 0.009655 | 46.15385 | 0.004806102
88.25 | 0.010033 | 46.15385 | 0.004806102
88.25 | 0.010033 | 46.15385 | 0.004806102
92.12 | 0.010363 | 46.15385 | 0.004806102
96.76 | 0.010781 | 46.15385 | 0.004806102
96.76 | 0.010781 | 57.69231 | 0.005982808
99.91 | 0.011064 | 57.69231 | 0.005982808
99.91 | 0.011064 | 57.69231 | 0.005982808
103.78 | 0.011391 | 57.69231 | 0.005982808
107.59 | 0.011725 | 57.69231 | 0.005982808
107.59 | 0.011725 | 57.69231 | 0.005982808
111.69 | 0.012093 | 57.69231 | 0.005982808
111.69 | 0.012093 | 57.69231 | 0.005982808
116.15 | 0.012473 | 69.23077 | 0.007149982
120.57 | 0.01285 | 69.23077 | 0.007149982
120.57 | 0.01285 | 69.23077 | 0.007149982
125.11 | 0.01323 | 69.23077 | 0.007149982
129.26 | 0.013591 | 69.23077 | 0.007149982
129.26 | 0.013591 | 69.23077 | 0.007149982
132.71 | 0.013882 | 69.23077 | 0.007149982
132.71 | 0.013882 | 69.23077 | 0.007149982
136.7 | 0.014217 | 69.23077 | 0.007149982
139.42 | 0.014441 | 80.76923 | 0.008307818
139.42 | 0.014441 | 80.76923 | 0.008307818
143.23 | 0.01476 | 80.76923 | 0.008307818
143.23 | 0.01476 | 80.76923 | 0.008307818
147.33 | 0.015112 | 80.76923 | 0.008307818
151.6 | 0.015468 | 80.76923 | 0.008307818
151.6 | 0.015468 | 80.76923 | 0.008307818
155.42 | 0.015784 | 80.76923 | 0.008307818
159.38 | 0.016116 | 92.30769 | 0.009456505
159.38 | 0.016116 | 92.30769 | 0.009456505
163.4 | 0.016444 | 92.30769 | 0.009456505
163.4 | 0.016444 | 92.30769 | 0.009456505
167.2 | 0.016744 | 92.30769 | 0.009456505
171.07 | 0.017061 | 92.30769 | 0.009456505
171.07 | 0.017061 | 92.30769 | 0.009456505
175.23 | 0.017396 | 92.30769 | 0.009456505
175.23 | 0.017396 | 103.8462 | 0.01059623
179.25 | 0.017731 | 103.8462 | 0.01059623
183.89 | 0.018109 | 103.8462 | 0.01059623
183.89 | 0.018109 | 103.8462 | 0.01059623
187.78 | 0.018414 | 103.8462 | 0.01059623
187.78 | 0.018414 | 103.8462 | 0.01059623
191.86 | 0.018745 | 103.8462 | 0.01059623
195.93 | 0.019072 | 103.8462 | 0.01059623
195.93 | 0.019072 | 103.8462 | 0.01059623
200.32 | 0.019428 | 115.3846 | 0.01172643
204.54 | 0.019767 | 115.3846 | 0.01172643
204.54 | 0.019767 | 115.3846 | 0.01172643
208.05 | 0.020058 | 115.3846 | 0.01172643
208.05 | 0.020058 | 115.3846 | 0.01172643
211.37 | 0.020307 | 115.3846 | 0.01172643
215.62 | 0.020642 | 115.3846 | 0.01172643
215.62 | 0.020642 | 115.3846 | 0.01172643
219.83 | 0.020983 | 126.9231 | 0.01284813
219.83 | 0.020983 | 126.9231 | 0.01284813
223.95 | 0.021317 | 126.9231 | 0.01284813
228.02 | 0.021632 | 126.9231 | 0.01284813
228.02 | 0.021632 | 126.9231 | 0.01284813
232.47 | 0.021988 | 126.9231 | 0.01284813
232.47 | 0.021988 | 126.9231 | 0.01284813
236.18 | 0.022285 | 126.9231 | 0.01284813
240.42 | 0.022616 | 138.4615 | 0.01396147
240.42 | 0.022616 | 138.4615 | 0.01396147
244.52 | 0.02294 | 138.4615 | 0.01396147
248.63 | 0.023263 | 138.4615 | 0.01396147
248.63 | 0.023263 | 138.4615 | 0.01396147
252.48 | 0.023574 | 138.4615 | 0.01396147
252.48 | 0.023574 | 138.4615 | 0.01396147
257.82 | 0.023971 | 138.4615 | 0.01396147
261.39 | 0.024233 | 138.4615 | 0.01396147
261.39 | 0.024233 | 150 | 0.01506664
265.93 | 0.024599 | 150 | 0.01506664
265.93 | 0.024599 | 150 | 0.01506664
269.62 | 0.024878 | 150 | 0.01506664
274.34 | 0.025228 | 150 | 0.01506664
274.34 | 0.025228 | 150 | 0.01506664
278.31 | 0.025544 | 150 | 0.01506664
278.31 | 0.025544 | 150 | 0.01506664
282 | 0.025839 | 161.5385 | 0.01616379
285.32 | 0.026091 | 161.5385 | 0.01616379
285.32 | 0.026091 | 161.5385 | 0.01616379
289.47 | 0.026415 | 161.5385 | 0.01616379
293.46 | 0.026721 | 161.5385 | 0.01616379
293.46 | 0.026721 | 161.5385 | 0.01616379
297.8 | 0.027064 | 161.5385 | 0.01616379
297.8 | 0.027064 | 161.5385 | 0.01616379
301.52 | 0.027354 | 173.0769 | 0.01725308
305.77 | 0.027666 | 173.0769 | 0.01725308
305.77 | 0.027666 | 173.0769 | 0.01725308
309.73 | 0.027954 | 173.0769 | 0.01725308
309.73 | 0.027954 | 173.0769 | 0.01725308
313.25 | 0.028229 | 173.0769 | 0.01725308
317.03 | 0.028524 | 173.0769 | 0.01725308
317.03 | 0.028524 | 173.0769 | 0.01725308
320.66 | 0.028805 | 173.0769 | 0.01725308
325.19 | 0.029149 | 184.6154 | 0.01833468
325.19 | 0.029149 | 184.6154 | 0.01833468
329.52 | 0.029477 | 184.6154 | 0.01833468
329.52 | 0.029477 | 184.6154 | 0.01833468
333.4 | 0.029778 | 184.6154 | 0.01833468
336.99 | 0.030051 | 184.6154 | 0.01833468
336.99 | 0.030051 | 184.6154 | 0.01833468
341.65 | 0.030414 | 184.6154 | 0.01833468
341.65 | 0.030414 | 196.1538 | 0.01940875
345.13 | 0.030676 | 196.1538 | 0.01940875
348.74 | 0.030949 | 196.1538 | 0.01940875
348.74 | 0.030949 | 196.1538 | 0.01940875
351.91 | 0.031183 | 196.1538 | 0.01940875
351.91 | 0.031183 | 196.1538 | 0.01940875
356.65 | 0.031544 | 196.1538 | 0.01940875
359.72 | 0.031766 | 196.1538 | 0.01940875
359.72 | 0.031766 | 207.6923 | 0.02047544
363.54 | 0.032051 | 207.6923 | 0.02047544
366.94 | 0.032302 | 207.6923 | 0.02047544
366.94 | 0.032302 | 207.6923 | 0.02047544
372.28 | 0.032719 | 207.6923 | 0.02047544
372.28 | 0.032719 | 207.6923 | 0.02047544
375.77 | 0.032979 | 207.6923 | 0.02047544
379.42 | 0.03326 | 207.6923 | 0.02047544
379.42 | 0.03326 | 207.6923 | 0.02047544
383.91 | 0.033594 | 219.2308 | 0.0215349
383.91 | 0.033594 | 219.2308 | 0.0215349
388.46 | 0.033937 | 219.2308 | 0.0215349
392.32 | 0.03422 | 219.2308 | 0.0215349
392.32 | 0.03422 | 219.2308 | 0.0215349
395.97 | 0.034492 | 219.2308 | 0.0215349
395.97 | 0.034492 | 219.2308 | 0.0215349
400.34 | 0.034818 | 219.2308 | 0.0215349
404.93 | 0.035132 | 230.7692 | 0.02258731
404.93 | 0.035132 | 230.7692 | 0.02258731
408.5 | 0.035379 | 230.7692 | 0.02258731
413.68 | 0.035776 | 230.7692 | 0.02258731
413.68 | 0.035776 | 230.7692 | 0.02258731
417.6 | 0.036058 | 230.7692 | 0.02258731
417.6 | 0.036058 | 230.7692 | 0.02258731
421.08 | 0.036318 | 230.7692 | 0.02258731
424.35 | 0.036562 | 242.3077 | 0.02363281
424.35 | 0.036562 | 242.3077 | 0.02363281
427.84 | 0.036807 | 242.3077 | 0.02363281
427.84 | 0.036807 | 242.3077 | 0.02363281
431.66 | 0.037095 | 242.3077 | 0.02363281
435.68 | 0.037404 | 242.3077 | 0.02363281
435.68 | 0.037404 | 242.3077 | 0.02363281
439.47 | 0.037682 | 242.3077 | 0.02363281
439.47 | 0.037682 | 242.3077 | 0.02363281
443.51 | 0.037982 | 253.8462 | 0.02467155
446.66 | 0.038216 | 253.8462 | 0.02467155
446.66 | 0.038216 | 253.8462 | 0.02467155
451.27 | 0.03855 | 253.8462 | 0.02467155
454.8 | 0.038818 | 253.8462 | 0.02467155
454.8 | 0.038818 | 253.8462 | 0.02467155
458.43 | 0.03909 | 253.8462 | 0.02467155
458.43 | 0.03909 | 253.8462 | 0.02467155
461.98 | 0.039352 | 265.3846 | 0.02570369
466.38 | 0.039667 | 265.3846 | 0.02570369
466.38 | 0.039667 | 265.3846 | 0.02570369
469.74 | 0.039927 | 265.3846 | 0.02570369
469.74 | 0.039927 | 265.3846 | 0.02570369
473.66 | 0.040212 | 265.3846 | 0.02570369
477.76 | 0.040519 | 265.3846 | 0.02570369
477.76 | 0.040519 | 265.3846 | 0.02570369
481.72 | 0.040798 | 276.9231 | 0.02672938
485.52 | 0.041085 | 276.9231 | 0.02672938
485.52 | 0.041085 | 276.9231 | 0.02672938
489.74 | 0.041378 | 276.9231 | 0.02672938
489.74 | 0.041378 | 276.9231 | 0.02672938
493.23 | 0.041645 | 276.9231 | 0.02672938
497.69 | 0.041963 | 276.9231 | 0.02672938
497.69 | 0.041963 | 276.9231 | 0.02672938
501.29 | 0.042229 | 276.9231 | 0.02672938
501.29 | 0.042229 | 288.4615 | 0.02774876
505.06 | 0.042505 | 288.4615 | 0.02774876
508.98 | 0.042795 | 288.4615 | 0.02774876
508.98 | 0.042795 | 288.4615 | 0.02774876
514.14 | 0.043167 | 288.4615 | 0.02774876
514.14 | 0.043167 | 288.4615 | 0.02774876
518.19 | 0.043453 | 288.4615 | 0.02774876
522.43 | 0.043762 | 288.4615 | 0.02774876
522.43 | 0.043762 | 300 | 0.02876199
526.43 | 0.044061 | 300 | 0.02876199
529.8 | 0.044298 | 300 | 0.02876199
529.8 | 0.044298 | 300 | 0.02876199
534.06 | 0.044617 | 300 | 0.02876199
534.06 | 0.044617 | 300 | 0.02876199
538.55 | 0.04494 | 300 | 0.02876199
542.77 | 0.045247 | 300 | 0.02876199
542.77 | 0.045247 | 311.5385 | 0.02976922
547.56 | 0.045579 | 311.5385 | 0.02976922
547.56 | 0.045579 | 311.5385 | 0.02976922
551.85 | 0.045895 | 311.5385 | 0.02976922
555.62 | 0.046163 | 311.5385 | 0.02976922
555.62 | 0.046163 | 311.5385 | 0.02976922
559.12 | 0.046413 | 311.5385 | 0.02976922
559.12 | 0.046413 | 311.5385 | 0.02976922
563.39 | 0.046713 | 311.5385 | 0.02976922
567.86 | 0.047026 | 323.0769 | 0.03077059
567.86 | 0.047026 | 323.0769 | 0.03077059
571.65 | 0.047299 | 323.0769 | 0.03077059
575.56 | 0.047569 | 323.0769 | 0.03077059
575.56 | 0.047569 | 323.0769 | 0.03077059
579.56 | 0.047853 | 323.0769 | 0.03077059
579.56 | 0.047853 | 323.0769 | 0.03077059
583.33 | 0.048124 | 323.0769 | 0.03077059
587.65 | 0.048431 | 334.6154 | 0.03176624
587.65 | 0.048431 | 334.6154 | 0.03176624
591.89 | 0.048727 | 334.6154 | 0.03176624
591.89 | 0.048727 | 334.6154 | 0.03176624
595.91 | 0.049004 | 334.6154 | 0.03176624
600.58 | 0.049333 | 334.6154 | 0.03176624
600.58 | 0.049333 | 334.6154 | 0.03176624
604.54 | 0.049603 | 334.6154 | 0.03176624
608.26 | 0.04987 | 346.1538 | 0.03275634
608.26 | 0.04987 | 346.1538 | 0.03275634
612.63 | 0.050172 | 346.1538 | 0.03275634
612.63 | 0.050172 | 346.1538 | 0.03275634
616.05 | 0.050411 | 346.1538 | 0.03275634
620.16 | 0.050685 | 346.1538 | 0.03275634
620.16 | 0.050685 | 346.1538 | 0.03275634
623.51 | 0.050909 | 346.1538 | 0.03275634
623.51 | 0.050909 | 346.1538 | 0.03275634
627.46 | 0.0512 | 357.6923 | 0.03374101
631 | 0.051439 | 357.6923 | 0.03374101
631 | 0.051439 | 357.6923 | 0.03374101
634.79 | 0.051715 | 357.6923 | 0.03374101
634.79 | 0.051715 | 357.6923 | 0.03374101
638.86 | 0.051995 | 357.6923 | 0.03374101
642.56 | 0.052238 | 357.6923 | 0.03374101
642.56 | 0.052238 | 357.6923 | 0.03374101
645.87 | 0.052448 | 369.2308 | 0.03472041
650.21 | 0.052781 | 369.2308 | 0.03472041
650.21 | 0.052781 | 369.2308 | 0.03472041
653.68 | 0.053013 | 369.2308 | 0.03472041
653.68 | 0.053013 | 369.2308 | 0.03472041
658.15 | 0.05334 | 369.2308 | 0.03472041
661.67 | 0.05357 | 369.2308 | 0.03472041
661.67 | 0.05357 | 369.2308 | 0.03472041
665.82 | 0.053871 | 380.7692 | 0.03569469
665.82 | 0.053871 | 380.7692 | 0.03569469
670.38 | 0.054176 | 380.7692 | 0.03569469
674.93 | 0.054482 | 380.7692 | 0.03569469
674.93 | 0.054482 | 380.7692 | 0.03569469
678.74 | 0.054756 | 380.7692 | 0.03569469
678.74 | 0.054756 | 380.7692 | 0.03569469
682.41 | 0.055017 | 380.7692 | 0.03569469
686.01 | 0.055272 | 380.7692 | 0.03569469
686.01 | 0.055272 | 392.3077 | 0.03666399
690.03 | 0.055547 | 392.3077 | 0.03666399
693.99 | 0.055815 | 392.3077 | 0.03666399
693.99 | 0.055815 | 392.3077 | 0.03666399
696.84 | 0.056012 | 392.3077 | 0.03666399
696.84 | 0.056012 | 392.3077 | 0.03666399
701.85 | 0.056354 | 392.3077 | 0.03666399
705.57 | 0.056611 | 392.3077 | 0.03666399
705.57 | 0.056611 | 403.8462 | 0.03762844
709.87 | 0.056887 | 403.8462 | 0.03762844
709.87 | 0.056887 | 403.8462 | 0.03762844
713.53 | 0.057134 | 403.8462 | 0.03762844
718.56 | 0.057472 | 403.8462 | 0.03762844
718.56 | 0.057472 | 403.8462 | 0.03762844
722.13 | 0.057719 | 403.8462 | 0.03762844
722.13 | 0.057719 | 403.8462 | 0.03762844
726.86 | 0.058066 | 415.3846 | 0.03858821
730.74 | 0.058334 | 415.3846 | 0.03858821
730.74 | 0.058334 | 415.3846 | 0.03858821
735.07 | 0.058624 | 415.3846 | 0.03858821
739.14 | 0.058892 | 415.3846 | 0.03858821
739.14 | 0.058892 | 415.3846 | 0.03858821
743.48 | 0.059178 | 415.3846 | 0.03858821
743.48 | 0.059178 | 415.3846 | 0.03858821
747.03 | 0.059429 | 415.3846 | 0.03858821
751 | 0.059714 | 426.9231 | 0.03954344
751 | 0.059714 | 426.9231 | 0.03954344
754.9 | 0.060008 | 426.9231 | 0.03954344
754.9 | 0.060008 | 426.9231 | 0.03954344
758.46 | 0.060255 | 426.9231 | 0.03954344
762.01 | 0.060492 | 426.9231 | 0.03954344
762.01 | 0.060492 | 426.9231 | 0.03954344
766.05 | 0.060763 | 426.9231 | 0.03954344
770.12 | 0.061064 | 438.4615 | 0.04049426
770.12 | 0.061064 | 438.4615 | 0.04049426
773.79 | 0.061321 | 438.4615 | 0.04049426
773.79 | 0.061321 | 438.4615 | 0.04049426
777.73 | 0.061601 | 438.4615 | 0.04049426
781.87 | 0.061895 | 438.4615 | 0.04049426
781.87 | 0.061895 | 438.4615 | 0.04049426
785.76 | 0.062163 | 438.4615 | 0.04049426
785.76 | 0.062163 | 450 | 0.04144084
789.53 | 0.062415 | 450 | 0.04144084
793.3 | 0.062665 | 450 | 0.04144084
793.3 | 0.062665 | 450 | 0.04144084
797.8 | 0.063 | 450 | 0.04144084
797.8 | 0.063 | 450 | 0.04144084
800.64 | 0.063204 | 450 | 0.04144084
803.98 | 0.063443 | 450 | 0.04144084
803.98 | 0.063443 | 450 | 0.04144084
808.33 | 0.06374 | 461.5385 | 0.04238331
812.97 | 0.064064 | 461.5385 | 0.04238331
812.97 | 0.064064 | 461.5385 | 0.04238331
816.41 | 0.0643 | 461.5385 | 0.04238331
816.41 | 0.0643 | 461.5385 | 0.04238331
820.76 | 0.064621 | 461.5385 | 0.04238331
824.57 | 0.064901 | 461.5385 | 0.04238331
824.57 | 0.064901 | 461.5385 | 0.04238331
828.97 | 0.065211 | 473.0769 | 0.04332182
828.97 | 0.065211 | 473.0769 | 0.04332182
832.16 | 0.06545 | 473.0769 | 0.04332182
835.98 | 0.065711 | 473.0769 | 0.04332182
835.98 | 0.065711 | 473.0769 | 0.04332182
839.57 | 0.065967 | 473.0769 | 0.04332182
839.57 | 0.065967 | 473.0769 | 0.04332182
842.74 | 0.066197 | 473.0769 | 0.04332182
846.49 | 0.06646 | 484.6154 | 0.04425653
846.49 | 0.06646 | 484.6154 | 0.04425653
850.36 | 0.066747 | 484.6154 | 0.04425653
853.98 | 0.067006 | 484.6154 | 0.04425653
853.98 | 0.067006 | 484.6154 | 0.04425653
858.3 | 0.067316 | 484.6154 | 0.04425653
858.3 | 0.067316 | 484.6154 | 0.04425653
862.02 | 0.067583 | 484.6154 | 0.04425653
865.84 | 0.067856 | 484.6154 | 0.04425653
865.84 | 0.067856 | 496.1538 | 0.04518757
870.08 | 0.068159 | 496.1538 | 0.04518757
870.08 | 0.068159 | 496.1538 | 0.04518757
873.72 | 0.068439 | 496.1538 | 0.04518757
877.37 | 0.068698 | 496.1538 | 0.04518757
877.37 | 0.068698 | 496.1538 | 0.04518757
881.6 | 0.06899 | 496.1538 | 0.04518757
881.6 | 0.06899 | 496.1538 | 0.04518757
885.45 | 0.069259 | 507.6923 | 0.04611511
889.9 | 0.069577 | 507.6923 | 0.04611511
889.9 | 0.069577 | 507.6923 | 0.04611511
894.19 | 0.069897 | 507.6923 | 0.04611511
898.16 | 0.07019 | 507.6923 | 0.04611511
898.16 | 0.07019 | 507.6923 | 0.04611511
900.93 | 0.070407 | 507.6923 | 0.04611511
900.93 | 0.070407 | 507.6923 | 0.04611511
905.66 | 0.070718 | 519.2308 | 0.04703929
910.01 | 0.071033 | 519.2308 | 0.04703929
910.01 | 0.071033 | 519.2308 | 0.04703929
913.78 | 0.071318 | 519.2308 | 0.04703929
913.78 | 0.071318 | 519.2308 | 0.04703929
917.8 | 0.071622 | 519.2308 | 0.04703929
921.62 | 0.071911 | 519.2308 | 0.04703929
921.62 | 0.071911 | 519.2308 | 0.04703929
925.39 | 0.072189 | 519.2308 | 0.04703929
929.43 | 0.072459 | 530.7692 | 0.04796027
929.43 | 0.072459 | 530.7692 | 0.04796027
932.7 | 0.072699 | 530.7692 | 0.04796027
932.7 | 0.072699 | 530.7692 | 0.04796027
937.07 | 0.07302 | 530.7692 | 0.04796027
940.51 | 0.07328 | 530.7692 | 0.04796027
940.51 | 0.07328 | 530.7692 | 0.04796027
944.53 | 0.073588 | 530.7692 | 0.04796027
944.53 | 0.073588 | 542.3077 | 0.0488782
948.1 | 0.073856 | 542.3077 | 0.0488782
952.06 | 0.074136 | 542.3077 | 0.0488782
952.06 | 0.074136 | 542.3077 | 0.0488782
956.13 | 0.074429 | 542.3077 | 0.0488782
956.13 | 0.074429 | 542.3077 | 0.0488782
960.43 | 0.074745 | 542.3077 | 0.0488782
963.8 | 0.075006 | 542.3077 | 0.0488782
963.8 | 0.075006 | 553.8462 | 0.04979324
967.86 | 0.075329 | 553.8462 | 0.04979324
971.26 | 0.07558 | 553.8462 | 0.04979324
971.26 | 0.07558 | 553.8462 | 0.04979324
975.9 | 0.075916 | 553.8462 | 0.04979324
975.9 | 0.075916 | 553.8462 | 0.04979324
980.04 | 0.076217 | 553.8462 | 0.04979324
982.99 | 0.076512 | 553.8462 | 0.04979324
982.99 | 0.076512 | 553.8462 | 0.04979324
986.07 | 0.076775 | 565.3846 | 0.05070555
986.07 | 0.076775 | 565.3846 | 0.05070555
989.13 | 0.077025 | 565.3846 | 0.05070555
992.68 | 0.077309 | 565.3846 | 0.05070555
992.68 | 0.077309 | 565.3846 | 0.05070555
996.35 | 0.077607 | 565.3846 | 0.05070555
996.35 | 0.077607 | 565.3846 | 0.05070555
999.95 | 0.077855 | 565.3846 | 0.05070555
1004.21 | 0.07817 | 576.9231 | 0.05161528
1004.21 | 0.07817 | 576.9231 | 0.05161528
1008.55 | 0.078504 | 576.9231 | 0.05161528
1011.5 | 0.078739 | 576.9231 | 0.05161528
1011.5 | 0.078739 | 576.9231 | 0.05161528
1015.05 | 0.079003 | 576.9231 | 0.05161528
1015.05 | 0.079003 | 576.9231 | 0.05161528
1019.16 | 0.079324 | 576.9231 | 0.05161528
1023.09 | 0.079625 | 588.4615 | 0.0525226
1023.09 | 0.079625 | 588.4615 | 0.0525226
1026.96 | 0.079924 | 588.4615 | 0.0525226
1026.96 | 0.079924 | 588.4615 | 0.0525226
1030.95 | 0.080229 | 588.4615 | 0.0525226
1034.97 | 0.080537 | 588.4615 | 0.0525226
1034.97 | 0.080537 | 588.4615 | 0.0525226
1039.58 | 0.080908 | 588.4615 | 0.0525226
1039.58 | 0.080908 | 588.4615 | 0.0525226
1042.85 | 0.081167 | 600 | 0.05342768
1046.64 | 0.081464 | 600 | 0.05342768
1046.64 | 0.081464 | 600 | 0.05342768
1049.86 | 0.081713 | 600 | 0.05342768
1054.84 | 0.082096 | 600 | 0.05342768
1054.84 | 0.082096 | 600 | 0.05342768
1058.2 | 0.082361 | 600 | 0.05342768
1058.2 | 0.082361 | 600 | 0.05342768
1061.72 | 0.08263 | 611.5385 | 0.05433068
1065.54 | 0.082942 | 611.5385 | 0.05433068
1065.54 | 0.082942 | 611.5385 | 0.05433068
1069.36 | 0.083238 | 611.5385 | 0.05433068
1069.36 | 0.083238 | 611.5385 | 0.05433068
1072.95 | 0.083527 | 611.5385 | 0.05433068
1077.13 | 0.083849 | 611.5385 | 0.05433068
1077.13 | 0.083849 | 611.5385 | 0.05433068
1081.69 | 0.084204 | 623.0769 | 0.05523177
1086.33 | 0.084568 | 623.0769 | 0.05523177
1086.33 | 0.084568 | 623.0769 | 0.05523177
1089.3 | 0.084811 | 623.0769 | 0.05523177
1089.3 | 0.084811 | 623.0769 | 0.05523177
1093.38 | 0.085157 | 623.0769 | 0.05523177
1097 | 0.085441 | 623.0769 | 0.05523177
1097 | 0.085441 | 623.0769 | 0.05523177
1098.36 | 0.085851 | 623.0769 | 0.05523177
1098.36 | 0.085851 | 634.6154 | 0.05613114
1101.35 | 0.086215 | 634.6154 | 0.05613114
1104.99 | 0.08658 | 634.6154 | 0.05613114
1104.99 | 0.08658 | 634.6154 | 0.05613114
1109.38 | 0.087001 | 634.6154 | 0.05613114
1109.38 | 0.087001 | 634.6154 | 0.05613114
1113.13 | 0.087347 | 634.6154 | 0.05613114
1116.92 | 0.087678 | 634.6154 | 0.05613114
1116.92 | 0.087678 | 646.1538 | 0.05702894
1121.02 | 0.088054 | 646.1538 | 0.05702894
1124.11 | 0.088314 | 646.1538 | 0.05702894
1124.11 | 0.088314 | 646.1538 | 0.05702894
1127.73 | 0.088607 | 646.1538 | 0.05702894
1127.73 | 0.088607 | 646.1538 | 0.05702894
1130.72 | 0.088856 | 646.1538 | 0.05702894
1134.67 | 0.089186 | 646.1538 | 0.05702894
1134.67 | 0.089186 | 657.6923 | 0.05792538
1138.69 | 0.089529 | 657.6923 | 0.05792538
1138.69 | 0.089529 | 657.6923 | 0.05792538
1142.95 | 0.089884 | 657.6923 | 0.05792538
1146.37 | 0.090155 | 657.6923 | 0.05792538
1146.37 | 0.090155 | 657.6923 | 0.05792538
1150.04 | 0.090466 | 657.6923 | 0.05792538
1150.04 | 0.090466 | 657.6923 | 0.05792538
1154.03 | 0.090801 | 657.6923 | 0.05792538
1158.01 | 0.091153 | 669.2308 | 0.05882063
1158.01 | 0.091153 | 669.2308 | 0.05882063
1161.15 | 0.09142 | 669.2308 | 0.05882063
1165.36 | 0.09178 | 669.2308 | 0.05882063
1165.36 | 0.09178 | 669.2308 | 0.05882063
1169.24 | 0.092114 | 669.2308 | 0.05882063
1169.24 | 0.092114 | 669.2308 | 0.05882063
1174.06 | 0.092507 | 669.2308 | 0.05882063
1177.82 | 0.092823 | 680.7692 | 0.05971487
1177.82 | 0.092823 | 680.7692 | 0.05971487
1181.74 | 0.093163 | 680.7692 | 0.05971487
1181.74 | 0.093163 | 680.7692 | 0.05971487
1186.33 | 0.093565 | 680.7692 | 0.05971487
1190.85 | 0.093971 | 680.7692 | 0.05971487
1190.85 | 0.093971 | 680.7692 | 0.05971487
1194.05 | 0.094236 | 680.7692 | 0.05971487
1198.44 | 0.094606 | 692.3077 | 0.06060832
1198.44 | 0.094606 | 692.3077 | 0.06060832
1202.46 | 0.094956 | 692.3077 | 0.06060832
1202.46 | 0.094956 | 692.3077 | 0.06060832
1206.83 | 0.095354 | 692.3077 | 0.06060832
1209.8 | 0.095618 | 692.3077 | 0.06060832
1209.8 | 0.095618 | 692.3077 | 0.06060832
1213.69 | 0.095979 | 692.3077 | 0.06060832
1213.69 | 0.095979 | 692.3077 | 0.06060832
1217.2 | 0.096286 | 703.8462 | 0.06150115
1220.83 | 0.096613 | 703.8462 | 0.06150115
1220.83 | 0.096613 | 703.8462 | 0.06150115
1224.62 | 0.096939 | 703.8462 | 0.06150115
1224.62 | 0.096939 | 703.8462 | 0.06150115
1229.33 | 0.097372 | 703.8462 | 0.06150115
1233.61 | 0.097765 | 703.8462 | 0.06150115
1233.61 | 0.097765 | 703.8462 | 0.06150115
1237.8 | 0.098148 | 715.3846 | 0.06239359
1241.47 | 0.098471 | 715.3846 | 0.06239359
1241.47 | 0.098471 | 715.3846 | 0.06239359
1245.93 | 0.098875 | 715.3846 | 0.06239359
1245.93 | 0.098875 | 715.3846 | 0.06239359
1249.02 | 0.099177 | 715.3846 | 0.06239359
1252.77 | 0.099512 | 715.3846 | 0.06239359
1252.77 | 0.099512 | 715.3846 | 0.06239359
1256.02 | 0.099818 | 726.9231 | 0.06328583
1256.02 | 0.099818 | 726.9231 | 0.06328583
1260.16 | 0.100204 | 726.9231 | 0.06328583
1263.98 | 0.10056 | 726.9231 | 0.06328583
1263.98 | 0.10056 | 726.9231 | 0.06328583
1267.67 | 0.100906 | 726.9231 | 0.06328583
1267.67 | 0.100906 | 726.9231 | 0.06328583
1270.79 | 0.10119 | 726.9231 | 0.06328583
1273.98 | 0.101486 | 726.9231 | 0.06328583
1273.98 | 0.101486 | 738.4615 | 0.0641781
1278.25 | 0.101902 | 738.4615 | 0.0641781
1282.02 | 0.102257 | 738.4615 | 0.0641781
1282.02 | 0.102257 | 738.4615 | 0.0641781
1285.27 | 0.102564 | 738.4615 | 0.0641781
1285.27 | 0.102564 | 738.4615 | 0.0641781
1289.19 | 0.102943 | 738.4615 | 0.0641781
1292.35 | 0.103231 | 738.4615 | 0.0641781
1292.35 | 0.103231 | 750 | 0.06507061
1296.52 | 0.103632 | 750 | 0.06507061
1296.52 | 0.103632 | 750 | 0.06507061
1300.12 | 0.103987 | 750 | 0.06507061
1303.44 | 0.104304 | 750 | 0.06507061
1303.44 | 0.104304 | 750 | 0.06507061
1307.28 | 0.104689 | 750 | 0.06507061
1307.28 | 0.104689 | 750 | 0.06507061
1310.72 | 0.10503 | 761.5385 | 0.0659636
1314.24 | 0.105371 | 761.5385 | 0.0659636
1314.24 | 0.105371 | 761.5385 | 0.0659636
1317.41 | 0.105664 | 761.5385 | 0.0659636
1321.71 | 0.106093 | 761.5385 | 0.0659636
1321.71 | 0.106093 | 761.5385 | 0.0659636
1324.83 | 0.106404 | 761.5385 | 0.0659636
1324.83 | 0.106404 | 761.5385 | 0.0659636
1329.55 | 0.106882 | 761.5385 | 0.0659636
1333.58 | 0.107284 | 773.0769 | 0.06685731
1333.58 | 0.107284 | 773.0769 | 0.06685731
1338.01 | 0.107731 | 773.0769 | 0.06685731
1338.01 | 0.107731 | 773.0769 | 0.06685731
1341.89 | 0.108137 | 773.0769 | 0.06685731
1345.17 | 0.108479 | 773.0769 | 0.06685731
1345.17 | 0.108479 | 773.0769 | 0.06685731
1349.28 | 0.108902 | 773.0769 | 0.06685731
1353.13 | 0.10931 | 784.6154 | 0.06775198
1353.13 | 0.10931 | 784.6154 | 0.06775198
1356.82 | 0.109691 | 784.6154 | 0.06775198
1356.82 | 0.109691 | 784.6154 | 0.06775198
1360.74 | 0.110101 | 784.6154 | 0.06775198
1364.98 | 0.110533 | 784.6154 | 0.06775198
1364.98 | 0.110533 | 784.6154 | 0.06775198
1368.85 | 0.110938 | 784.6154 | 0.06775198
1368.85 | 0.110938 | 796.1538 | 0.06864786
1373.25 | 0.111395 | 796.1538 | 0.06864786
1377.94 | 0.111877 | 796.1538 | 0.06864786
1377.94 | 0.111877 | 796.1538 | 0.06864786
1381.7 | 0.112292 | 796.1538 | 0.06864786
1381.7 | 0.112292 | 796.1538 | 0.06864786
1385.78 | 0.112729 | 796.1538 | 0.06864786
1388.79 | 0.113054 | 796.1538 | 0.06864786
1388.79 | 0.113054 | 796.1538 | 0.06864786
1392.74 | 0.113483 | 807.6923 | 0.06954523
1396.33 | 0.113871 | 807.6923 | 0.06954523
1396.33 | 0.113871 | 807.6923 | 0.06954523
1400.35 | 0.114295 | 807.6923 | 0.06954523
1400.35 | 0.114295 | 807.6923 | 0.06954523
1404.69 | 0.114764 | 807.6923 | 0.06954523
1409.74 | 0.115323 | 807.6923 | 0.06954523
1409.74 | 0.115323 | 807.6923 | 0.06954523
1413.56 | 0.115728 | 819.2308 | 0.07044435
1413.56 | 0.115728 | 819.2308 | 0.07044435
1417.19 | 0.116125 | 819.2308 | 0.07044435
1420.87 | 0.116523 | 819.2308 | 0.07044435
1420.87 | 0.116523 | 819.2308 | 0.07044435
1425.59 | 0.117044 | 819.2308 | 0.07044435
1425.59 | 0.117044 | 819.2308 | 0.07044435
1428.78 | 0.117417 | 819.2308 | 0.07044435
1433.19 | 0.11793 | 830.7692 | 0.07134551
1433.19 | 0.11793 | 830.7692 | 0.07134551
1436.51 | 0.118297 | 830.7692 | 0.07134551
1439.96 | 0.118683 | 830.7692 | 0.07134551
1439.96 | 0.118683 | 830.7692 | 0.07134551
1443.55 | 0.11909 | 830.7692 | 0.07134551
1443.55 | 0.11909 | 830.7692 | 0.07134551
1447.92 | 0.119578 | 830.7692 | 0.07134551
1451.21 | 0.11996 | 830.7692 | 0.07134551
1451.21 | 0.11996 | 842.3077 | 0.07224901
1454.84 | 0.120384 | 842.3077 | 0.07224901
1454.84 | 0.120384 | 842.3077 | 0.07224901
1458.87 | 0.12084 | 842.3077 | 0.07224901
1463.2 | 0.121335 | 842.3077 | 0.07224901
1463.2 | 0.121335 | 842.3077 | 0.07224901
1466.06 | 0.121655 | 842.3077 | 0.07224901
1466.06 | 0.121655 | 842.3077 | 0.07224901
1470.36 | 0.122158 | 853.8462 | 0.07315515
1473.53 | 0.122531 | 853.8462 | 0.07315515
1473.53 | 0.122531 | 853.8462 | 0.07315515
1477.67 | 0.123021 | 853.8462 | 0.07315515
1480.91 | 0.123398 | 853.8462 | 0.07315515
1480.91 | 0.123398 | 853.8462 | 0.07315515
1485.46 | 0.123927 | 853.8462 | 0.07315515
1485.46 | 0.123927 | 853.8462 | 0.07315515
1488.93 | 0.124347 | 865.3846 | 0.07406427
1492.74 | 0.124806 | 865.3846 | 0.07406427
1492.74 | 0.124806 | 865.3846 | 0.07406427
1496.01 | 0.125204 | 865.3846 | 0.07406427
1496.01 | 0.125204 | 865.3846 | 0.07406427
1500.43 | 0.125742 | 865.3846 | 0.07406427
1504.73 | 0.126261 | 865.3846 | 0.07406427
1504.73 | 0.126261 | 865.3846 | 0.07406427
1508.99 | 0.126766 | 865.3846 | 0.07406427
1513.39 | 0.127298 | 876.9231 | 0.07497671
1513.39 | 0.127298 | 876.9231 | 0.07497671
1517.7 | 0.12783 | 876.9231 | 0.07497671
1517.7 | 0.12783 | 876.9231 | 0.07497671
1521.59 | 0.128316 | 876.9231 | 0.07497671
1526.04 | 0.128867 | 876.9231 | 0.07497671
1526.04 | 0.128867 | 876.9231 | 0.07497671
1529.76 | 0.129329 | 876.9231 | 0.07497671
1529.76 | 0.129329 | 888.4615 | 0.07589282
1534.4 | 0.129915 | 888.4615 | 0.07589282
1537.95 | 0.130351 | 888.4615 | 0.07589282
1537.95 | 0.130351 | 888.4615 | 0.07589282
1542.07 | 0.13088 | 888.4615 | 0.07589282
1542.07 | 0.13088 | 888.4615 | 0.07589282
1545.14 | 0.131271 | 888.4615 | 0.07589282
1549.97 | 0.131885 | 888.4615 | 0.07589282
1549.97 | 0.131885 | 900 | 0.07681297
1553.92 | 0.132368 | 900 | 0.07681297
1557.66 | 0.132846 | 900 | 0.07681297
1557.66 | 0.132846 | 900 | 0.07681297
1561.46 | 0.133344 | 900 | 0.07681297
1561.46 | 0.133344 | 900 | 0.07681297
1566.02 | 0.133945 | 900 | 0.07681297
1569.56 | 0.134402 | 900 | 0.07681297
1569.56 | 0.134402 | 900 | 0.07681297
1573.79 | 0.134965 | 911.5385 | 0.07773756
1573.79 | 0.134965 | 911.5385 | 0.07773756
1577.83 | 0.135496 | 911.5385 | 0.07773756
1581.74 | 0.136004 | 911.5385 | 0.07773756
1581.74 | 0.136004 | 911.5385 | 0.07773756
1585.32 | 0.136483 | 911.5385 | 0.07773756
1585.32 | 0.136483 | 911.5385 | 0.07773756
1589.66 | 0.137079 | 911.5385 | 0.07773756
1593.88 | 0.137659 | 923.0769 | 0.07866701
1593.88 | 0.137659 | 923.0769 | 0.07866701
1598.32 | 0.138253 | 923.0769 | 0.07866701
1601.96 | 0.138753 | 923.0769 | 0.07866701
1601.96 | 0.138753 | 923.0769 | 0.07866701
1605.6 | 0.139252 | 923.0769 | 0.07866701
1605.6 | 0.139252 | 923.0769 | 0.07866701
1608.5 | 0.139648 | 923.0769 | 0.07866701
1612.32 | 0.140169 | 934.6154 | 0.07960175
1612.32 | 0.140169 | 934.6154 | 0.07960175
1615.59 | 0.140631 | 934.6154 | 0.07960175
1615.59 | 0.140631 | 934.6154 | 0.07960175
1619.46 | 0.141188 | 934.6154 | 0.07960175
1623.3 | 0.141729 | 934.6154 | 0.07960175
1623.3 | 0.141729 | 934.6154 | 0.07960175
1627.15 | 0.142282 | 934.6154 | 0.07960175
1627.15 | 0.142282 | 934.6154 | 0.07960175
1631.24 | 0.142862 | 946.1538 | 0.08054225
1634.91 | 0.14339 | 946.1538 | 0.08054225
1634.91 | 0.14339 | 946.1538 | 0.08054225
1638.08 | 0.143853 | 946.1538 | 0.08054225
1641.45 | 0.144339 | 946.1538 | 0.08054225
1641.45 | 0.144339 | 946.1538 | 0.08054225
1644.66 | 0.144804 | 946.1538 | 0.08054225
1644.66 | 0.144804 | 946.1538 | 0.08054225
1647.61 | 0.145228 | 957.6923 | 0.08148899
1652.08 | 0.145878 | 957.6923 | 0.08148899
1652.08 | 0.145878 | 957.6923 | 0.08148899
1655.5 | 0.146394 | 957.6923 | 0.08148899
1655.5 | 0.146394 | 957.6923 | 0.08148899
1658.89 | 0.146906 | 957.6923 | 0.08148899
1662.61 | 0.147452 | 957.6923 | 0.08148899
1662.61 | 0.147452 | 957.6923 | 0.08148899
1666.01 | 0.147962 | 969.2308 | 0.08244249
1668.93 | 0.148397 | 969.2308 | 0.08244249
1668.93 | 0.148397 | 969.2308 | 0.08244249
1672.99 | 0.148954 | 969.2308 | 0.08244249
1672.99 | 0.148954 | 969.2308 | 0.08244249
1676.57 | 0.149477 | 969.2308 | 0.08244249
1679.79 | 0.149965 | 969.2308 | 0.08244249
1679.79 | 0.149965 | 969.2308 | 0.08244249
1683.28 | 0.150498 | 969.2308 | 0.08244249
1683.28 | 0.150498 | 980.7692 | 0.08340332
1686.4 | 0.150986 | 980.7692 | 0.08340332
1689.89 | 0.151527 | 980.7692 | 0.08340332
1689.89 | 0.151527 | 980.7692 | 0.08340332
1693.79 | 0.152138 | 980.7692 | 0.08340332
1693.79 | 0.152138 | 980.7692 | 0.08340332
1697.4 | 0.152683 | 980.7692 | 0.08340332
1702.07 | 0.153409 | 980.7692 | 0.08340332
1702.07 | 0.153409 | 992.3077 | 0.08437206
1705.54 | 0.153972 | 992.3077 | 0.08437206
1709.64 | 0.15461 | 992.3077 | 0.08437206
1709.64 | 0.15461 | 992.3077 | 0.08437206
1712.98 | 0.155128 | 992.3077 | 0.08437206
1712.98 | 0.155128 | 992.3077 | 0.08437206
1716.57 | 0.155726 | 992.3077 | 0.08437206
1719.77 | 0.156219 | 992.3077 | 0.08437206
1719.77 | 0.156219 | 1003.846 | 0.08534934
1724.16 | 0.156921 | 1003.846 | 0.08534934
1724.16 | 0.156921 | 1003.846 | 0.08534934
1727.83 | 0.157519 | 1003.846 | 0.08534934
1731.44 | 0.158101 | 1003.846 | 0.08534934
1731.44 | 0.158101 | 1003.846 | 0.08534934
1734.37 | 0.158576 | 1003.846 | 0.08534934
1734.37 | 0.158576 | 1003.846 | 0.08534934
1737.96 | 0.159155 | 1003.846 | 0.08534934
1741 | 0.159655 | 1015.385 | 0.08633583
1741 | 0.159655 | 1015.385 | 0.08633583
1743.95 | 0.160148 | 1015.385 | 0.08633583
1746.95 | 0.160642 | 1015.385 | 0.08633583
1746.95 | 0.160642 | 1015.385 | 0.08633583
1750.81 | 0.161281 | 1015.385 | 0.08633583
1750.81 | 0.161281 | 1015.385 | 0.08633583
1753.43 | 0.161708 | 1015.385 | 0.08633583
1757.35 | 0.162359 | 1026.923 | 0.08733226
1757.35 | 0.162359 | 1026.923 | 0.08733226
1760.33 | 0.162873 | 1026.923 | 0.08733226
1760.33 | 0.162873 | 1026.923 | 0.08733226
1763.59 | 0.16343 | 1026.923 | 0.08733226
1767.14 | 0.164037 | 1026.923 | 0.08733226
1767.14 | 0.164037 | 1026.923 | 0.08733226
1770.38 | 0.164583 | 1026.923 | 0.08733226
1773.31 | 0.165092 | 1038.462 | 0.0883394
1773.31 | 0.165092 | 1038.462 | 0.0883394
1777.34 | 0.165779 | 1038.462 | 0.0883394
1777.34 | 0.165779 | 1038.462 | 0.0883394
1781.07 | 0.16644 | 1038.462 | 0.0883394
1784.68 | 0.167063 | 1038.462 | 0.0883394
1784.68 | 0.167063 | 1038.462 | 0.0883394
1787.93 | 0.167642 | 1038.462 | 0.0883394
1787.93 | 0.167642 | 1038.462 | 0.0883394
1790.87 | 0.168162 | 1050 | 0.08935809
1793.32 | 0.168587 | 1050 | 0.08935809
1793.32 | 0.168587 | 1050 | 0.08935809
1796.99 | 0.169257 | 1050 | 0.08935809
1796.99 | 0.169257 | 1050 | 0.08935809
1800.53 | 0.169874 | 1050 | 0.08935809
1803.97 | 0.17049 | 1050 | 0.08935809
1803.97 | 0.17049 | 1050 | 0.08935809
1806.75 | 0.171007 | 1061.538 | 0.09038922
1809.59 | 0.171535 | 1061.538 | 0.09038922
1809.59 | 0.171535 | 1061.538 | 0.09038922
1813.09 | 0.17217 | 1061.538 | 0.09038922
1813.09 | 0.17217 | 1061.538 | 0.09038922
1815.63 | 0.172639 | 1061.538 | 0.09038922
1818.63 | 0.173194 | 1061.538 | 0.09038922
1818.63 | 0.173194 | 1061.538 | 0.09038922
1822.07 | 0.17383 | 1073.077 | 0.09143378
1822.07 | 0.17383 | 1073.077 | 0.09143378
1825.37 | 0.174456 | 1073.077 | 0.09143378
1828.99 | 0.175123 | 1073.077 | 0.09143378
1828.99 | 0.175123 | 1073.077 | 0.09143378
1832.1 | 0.175709 | 1073.077 | 0.09143378
1832.1 | 0.175709 | 1073.077 | 0.09143378
1835.97 | 0.176458 | 1073.077 | 0.09143378
1838.57 | 0.176952 | 1073.077 | 0.09143378
1838.57 | 0.176952 | 1084.615 | 0.09249282
1841.52 | 0.177514 | 1084.615 | 0.09249282
1844.04 | 0.177995 | 1084.615 | 0.09249282
1844.04 | 0.177995 | 1084.615 | 0.09249282
1847.18 | 0.178592 | 1084.615 | 0.09249282
1847.18 | 0.178592 | 1084.615 | 0.09249282
1850.3 | 0.179212 | 1084.615 | 0.09249282
1853.02 | 0.179732 | 1084.615 | 0.09249282
1853.02 | 0.179732 | 1096.154 | 0.09356749
1856.01 | 0.180315 | 1096.154 | 0.09356749
1856.01 | 0.180315 | 1096.154 | 0.09356749
1858.96 | 0.180917 | 1096.154 | 0.09356749
1861.18 | 0.181349 | 1096.154 | 0.09356749
1861.18 | 0.181349 | 1096.154 | 0.09356749
1863.96 | 0.1819 | 1096.154 | 0.09356749
1863.96 | 0.1819 | 1096.154 | 0.09356749
1866.9 | 0.182487 | 1107.692 | 0.09465904
1869.69 | 0.183056 | 1107.692 | 0.09465904
1869.69 | 0.183056 | 1107.692 | 0.09465904
1873.63 | 0.183844 | 1107.692 | 0.09465904
1876.73 | 0.184489 | 1107.692 | 0.09465904
1876.73 | 0.184489 | 1107.692 | 0.09465904
1879.48 | 0.18505 | 1107.692 | 0.09465904
1879.48 | 0.18505 | 1107.692 | 0.09465904
1882.22 | 0.185619 | 1107.692 | 0.09465904
1884.9 | 0.186165 | 1119.231 | 0.09576883
1884.9 | 0.186165 | 1119.231 | 0.09576883
1887.99 | 0.186798 | 1119.231 | 0.09576883
1887.99 | 0.186798 | 1119.231 | 0.09576883
1889.84 | 0.187181 | 1119.231 | 0.09576883
1892.61 | 0.187779 | 1119.231 | 0.09576883
1892.61 | 0.187779 | 1119.231 | 0.09576883
1894.97 | 0.18826 | 1119.231 | 0.09576883
1897.64 | 0.188829 | 1130.769 | 0.09689837
1897.64 | 0.188829 | 1130.769 | 0.09689837
1900.64 | 0.189467 | 1130.769 | 0.09689837
1900.64 | 0.189467 | 1130.769 | 0.09689837
1903.51 | 0.190088 | 1130.769 | 0.09689837
1906.21 | 0.190675 | 1130.769 | 0.09689837
1906.21 | 0.190675 | 1130.769 | 0.09689837
1908.48 | 0.191158 | 1130.769 | 0.09689837
1908.48 | 0.191158 | 1142.308 | 0.09805027
1911.37 | 0.191795 | 1142.308 | 0.09805027
1914.25 | 0.192407 | 1142.308 | 0.09805027
1914.25 | 0.192407 | 1142.308 | 0.09805027
1916.81 | 0.192978 | 1142.308 | 0.09805027
1916.81 | 0.192978 | 1142.308 | 0.09805027
1919.09 | 0.193473 | 1142.308 | 0.09805027
1921.56 | 0.194031 | 1142.308 | 0.09805027
1921.56 | 0.194031 | 1142.308 | 0.09805027
1924.35 | 0.194661 | 1153.846 | 0.09922569
1927.07 | 0.195265 | 1153.846 | 0.09922569
1927.07 | 0.195265 | 1153.846 | 0.09922569
1929.5 | 0.195814 | 1153.846 | 0.09922569
1929.5 | 0.195814 | 1153.846 | 0.09922569
1931.69 | 0.196311 | 1153.846 | 0.09922569
1933.91 | 0.196813 | 1153.846 | 0.09922569
1933.91 | 0.196813 | 1153.846 | 0.09922569
1936.46 | 0.197402 | 1165.385 | 0.1004268
1936.46 | 0.197402 | 1165.385 | 0.1004268
1938.7 | 0.197925 | 1165.385 | 0.1004268
1941.2 | 0.198507 | 1165.385 | 0.1004268
1941.2 | 0.198507 | 1165.385 | 0.1004268
1943.82 | 0.199103 | 1165.385 | 0.1004268
1943.82 | 0.199103 | 1165.385 | 0.1004268
1946.25 | 0.199683 | 1165.385 | 0.1004268
1948.67 | 0.20026 | 1176.923 | 0.1016558
1948.67 | 0.20026 | 1176.923 | 0.1016558
1951.46 | 0.20093 | 1176.923 | 0.1016558
1953.91 | 0.201503 | 1176.923 | 0.1016558
1953.91 | 0.201503 | 1176.923 | 0.1016558
1956.62 | 0.202164 | 1176.923 | 0.1016558
1956.62 | 0.202164 | 1176.923 | 0.1016558
1958.65 | 0.202649 | 1176.923 | 0.1016558
1961.61 | 0.203368 | 1176.923 | 0.1016558
1961.61 | 0.203368 | 1188.462 | 0.1029156
1963.97 | 0.203955 | 1188.462 | 0.1029156
1963.97 | 0.203955 | 1188.462 | 0.1029156
1966.26 | 0.204517 | 1188.462 | 0.1029156
1968.9 | 0.205163 | 1188.462 | 0.1029156
1968.9 | 0.205163 | 1188.462 | 0.1029156
1971.07 | 0.205685 | 1188.462 | 0.1029156
1971.07 | 0.205685 | 1188.462 | 0.1029156
1973.48 | 0.206288 | 1200 | 0.1042091
1976.35 | 0.206991 | 1200 | 0.1042091
1976.35 | 0.206991 | 1200 | 0.1042091
1978.51 | 0.207529 | 1200 | 0.1042091
1980.88 | 0.208121 | 1200 | 0.1042091
1980.88 | 0.208121 | 1200 | 0.1042091
1983.38 | 0.208732 | 1200 | 0.1042091
1983.38 | 0.208732 | 1200 | 0.1042091
1986.22 | 0.209426 | 1211.538 | 0.1055397
1988.52 | 0.209998 | 1211.538 | 0.1055397
1988.52 | 0.209998 | 1211.538 | 0.1055397
1991.47 | 0.210726 | 1211.538 | 0.1055397
1991.47 | 0.210726 | 1211.538 | 0.1055397
1993.91 | 0.211331 | 1211.538 | 0.1055397
1996.21 | 0.2119 | 1211.538 | 0.1055397
1996.21 | 0.2119 | 1211.538 | 0.1055397
1998.15 | 0.212386 | 1211.538 | 0.1055397
2000.93 | 0.213086 | 1223.077 | 0.1069114
2000.93 | 0.213086 | 1223.077 | 0.1069114
2003.28 | 0.213664 | 1223.077 | 0.1069114
2003.28 | 0.213664 | 1223.077 | 0.1069114
2005.75 | 0.214287 | 1223.077 | 0.1069114
2008.22 | 0.214914 | 1223.077 | 0.1069114
2008.22 | 0.214914 | 1223.077 | 0.1069114
2010.44 | 0.215464 | 1223.077 | 0.1069114
2010.44 | 0.215464 | 1234.615 | 0.1083285
2012.81 | 0.216064 | 1234.615 | 0.1083285
2015.43 | 0.216714 | 1234.615 | 0.1083285
2015.43 | 0.216714 | 1234.615 | 0.1083285
2017.57 | 0.217263 | 1234.615 | 0.1083285
2017.57 | 0.217263 | 1234.615 | 0.1083285
2020.27 | 0.217955 | 1234.615 | 0.1083285
2022.46 | 0.218509 | 1234.615 | 0.1083285
2022.46 | 0.218509 | 1246.154 | 0.1097961
2024.41 | 0.219014 | 1246.154 | 0.1097961
2026.49 | 0.219567 | 1246.154 | 0.1097961
2026.49 | 0.219567 | 1246.154 | 0.1097961
2028.9 | 0.220187 | 1246.154 | 0.1097961
2028.9 | 0.220187 | 1246.154 | 0.1097961
2030.76 | 0.220669 | 1246.154 | 0.1097961
2032.98 | 0.22124 | 1246.154 | 0.1097961
2032.98 | 0.22124 | 1246.154 | 0.1097961
2035.12 | 0.221798 | 1257.692 | 0.1113201
2035.12 | 0.221798 | 1257.692 | 0.1113201
2037.32 | 0.222364 | 1257.692 | 0.1113201
2039.61 | 0.222971 | 1257.692 | 0.1113201
2039.61 | 0.222971 | 1257.692 | 0.1113201
2042.01 | 0.223593 | 1257.692 | 0.1113201
2042.01 | 0.223593 | 1257.692 | 0.1113201
2044.3 | 0.224195 | 1257.692 | 0.1113201
2047.02 | 0.224921 | 1269.231 | 0.1129073
2047.02 | 0.224921 | 1269.231 | 0.1129073
2049.14 | 0.22548 | 1269.231 | 0.1129073
2050.97 | 0.225965 | 1269.231 | 0.1129073
2050.97 | 0.225965 | 1269.231 | 0.1129073
2053.49 | 0.226624 | 1269.231 | 0.1129073
2053.49 | 0.226624 | 1269.231 | 0.1129073
2055.94 | 0.227281 | 1269.231 | 0.1129073
2058.2 | 0.227873 | 1280.769 | 0.1145659
2058.2 | 0.227873 | 1280.769 | 0.1145659
2060.91 | 0.228599 | 1280.769 | 0.1145659
2060.91 | 0.228599 | 1280.769 | 0.1145659
2063.08 | 0.229177 | 1280.769 | 0.1145659
2064.97 | 0.229677 | 1280.769 | 0.1145659
2064.97 | 0.229677 | 1280.769 | 0.1145659
2066.95 | 0.230205 | 1280.769 | 0.1145659
2066.95 | 0.230205 | 1280.769 | 0.1145659
2069.07 | 0.230773 | 1292.308 | 0.1163052
2070.91 | 0.231265 | 1292.308 | 0.1163052
2070.91 | 0.231265 | 1292.308 | 0.1163052
2073.25 | 0.231893 | 1292.308 | 0.1163052
2075.53 | 0.232506 | 1292.308 | 0.1163052
2075.53 | 0.232506 | 1292.308 | 0.1163052
2078.15 | 0.23321 | 1292.308 | 0.1163052
2078.15 | 0.23321 | 1292.308 | 0.1163052
2079.97 | 0.233698 | 1303.846 | 0.1181365
2082.37 | 0.234339 | 1303.846 | 0.1181365
2082.37 | 0.234339 | 1303.846 | 0.1181365
2084.76 | 0.234986 | 1303.846 | 0.1181365
2084.76 | 0.234986 | 1303.846 | 0.1181365
2087.14 | 0.235623 | 1303.846 | 0.1181365
2089 | 0.236122 | 1303.846 | 0.1181365
2089 | 0.236122 | 1303.846 | 0.1181365
2091.2 | 0.236713 | 1315.385 | 0.120081
2093.78 | 0.237409 | 1315.385 | 0.120081
2093.78 | 0.237409 | 1315.385 | 0.120081
2096.25 | 0.238081 | 1315.385 | 0.120081
2096.25 | 0.238081 | 1315.385 | 0.120081
2098.06 | 0.238585 | 1315.385 | 0.120081
2100.04 | 0.239127 | 1315.385 | 0.120081
2100.04 | 0.239127 | 1315.385 | 0.120081
2102.39 | 0.239774 | 1315.385 | 0.120081
2102.39 | 0.239774 | 1326.923 | 0.1221538
2104.41 | 0.240338 | 1326.923 | 0.1221538
2106.73 | 0.240989 | 1326.923 | 0.1221538
2106.73 | 0.240989 | 1326.923 | 0.1221538
2108.82 | 0.241561 | 1326.923 | 0.1221538
2108.82 | 0.241561 | 1326.923 | 0.1221538
2110.72 | 0.242092 | 1326.923 | 0.1221538
2112.92 | 0.242712 | 1326.923 | 0.1221538
2112.92 | 0.242712 | 1338.462 | 0.1243789
2114.94 | 0.243285 | 1338.462 | 0.1243789
2116.61 | 0.243765 | 1338.462 | 0.1243789
2116.61 | 0.243765 | 1338.462 | 0.1243789
2118.8 | 0.244384 | 1338.462 | 0.1243789
2118.8 | 0.244384 | 1338.462 | 0.1243789
2120.81 | 0.244964 | 1338.462 | 0.1243789
2123.55 | 0.245742 | 1338.462 | 0.1243789
2123.55 | 0.245742 | 1350 | 0.1267864
2125.4 | 0.24629 | 1350 | 0.1267864
2125.4 | 0.24629 | 1350 | 0.1267864
2127.49 | 0.246888 | 1350 | 0.1267864
2129.04 | 0.247343 | 1350 | 0.1267864
2129.04 | 0.247343 | 1350 | 0.1267864
2131.23 | 0.247971 | 1350 | 0.1267864
2131.23 | 0.247971 | 1350 | 0.1267864
2133.26 | 0.248555 | 1350 | 0.1267864
2135.65 | 0.24924 | 1361.538 | 0.1294155
2135.65 | 0.24924 | 1361.538 | 0.1294155
2137.35 | 0.249745 | 1361.538 | 0.1294155
2139.87 | 0.250479 | 1361.538 | 0.1294155
2139.87 | 0.250479 | 1361.538 | 0.1294155
2141.55 | 0.250972 | 1361.538 | 0.1294155
2141.55 | 0.250972 | 1361.538 | 0.1294155
2143.22 | 0.251463 | 1361.538 | 0.1294155
2145.34 | 0.252094 | 1373.077 | 0.1323154
2145.34 | 0.252094 | 1373.077 | 0.1323154
2148.08 | 0.252891 | 1373.077 | 0.1323154
2148.08 | 0.252891 | 1373.077 | 0.1323154
2150.38 | 0.253549 | 1373.077 | 0.1323154
2152.58 | 0.254163 | 1373.077 | 0.1323154
2152.58 | 0.254163 | 1373.077 | 0.1323154
2154.59 | 0.254718 | 1373.077 | 0.1323154
0 | 0 | 0 | 0
0 | 0 | 0 | 0
5.94 | 0.000739 | 0 | 0
5.94 | 0.000739 | 11.53846 | 0.0004149643
15.67 | 0.001154 | 11.53846 | 0.0004149643
15.67 | 0.001154 | 11.53846 | 0.0004149643
27.56 | 0.00153 | 23.07692 | 0.000828346
27.56 | 0.00153 | 23.07692 | 0.000828346
36.39 | 0.00181 | 23.07692 | 0.000828346
36.39 | 0.00181 | 34.61538 | 0.001240159
49.24 | 0.002212 | 34.61538 | 0.001240159
49.24 | 0.002212 | 34.61538 | 0.001240159
58.06 | 0.002476 | 46.15385 | 0.001650417
58.06 | 0.002476 | 46.15385 | 0.001650417
67.67 | 0.002758 | 46.15385 | 0.001650417
67.67 | 0.002758 | 57.69231 | 0.002059133
77.72 | 0.003071 | 57.69231 | 0.002059133
77.72 | 0.003071 | 57.69231 | 0.002059133
87.16 | 0.003362 | 69.23077 | 0.002466322
87.16 | 0.003362 | 69.23077 | 0.002466322
96.76 | 0.003627 | 69.23077 | 0.002466322
96.76 | 0.003627 | 80.76923 | 0.002871996
107.67 | 0.003943 | 80.76923 | 0.002871996
107.67 | 0.003943 | 80.76923 | 0.002871996
118.82 | 0.004253 | 92.30769 | 0.003276169
118.82 | 0.004253 | 92.30769 | 0.003276169
127.76 | 0.004488 | 92.30769 | 0.003276169
127.76 | 0.004488 | 103.8462 | 0.003678853
136.18 | 0.004745 | 103.8462 | 0.003678853
136.18 | 0.004745 | 115.3846 | 0.004080063
146.33 | 0.005005 | 115.3846 | 0.004080063
146.33 | 0.005005 | 115.3846 | 0.004080063
155.14 | 0.005233 | 126.9231 | 0.00447981
155.14 | 0.005233 | 126.9231 | 0.00447981
164.55 | 0.005487 | 126.9231 | 0.00447981
164.55 | 0.005487 | 138.4615 | 0.004878108
174.19 | 0.005761 | 138.4615 | 0.004878108
174.19 | 0.005761 | 138.4615 | 0.004878108
184.42 | 0.00604 | 150 | 0.005274969
184.42 | 0.00604 | 150 | 0.005274969
192.46 | 0.006265 | 150 | 0.005274969
192.46 | 0.006265 | 161.5385 | 0.005670406
200.92 | 0.006489 | 161.5385 | 0.005670406
210.92 | 0.006766 | 161.5385 | 0.005670406
210.92 | 0.006766 | 173.0769 | 0.006064432
220.78 | 0.007005 | 173.0769 | 0.006064432
220.78 | 0.007005 | 173.0769 | 0.006064432
231.24 | 0.007288 | 184.6154 | 0.006457058
231.24 | 0.007288 | 184.6154 | 0.006457058
240 | 0.00751 | 184.6154 | 0.006457058
240 | 0.00751 | 196.1538 | 0.006848298
250.21 | 0.007776 | 196.1538 | 0.006848298
250.21 | 0.007776 | 196.1538 | 0.006848298
258.95 | 0.008017 | 207.6923 | 0.007238162
258.95 | 0.008017 | 207.6923 | 0.007238162
267.33 | 0.008232 | 207.6923 | 0.007238162
267.33 | 0.008232 | 219.2308 | 0.007626664
277.02 | 0.00849 | 219.2308 | 0.007626664
277.02 | 0.00849 | 230.7692 | 0.008013816
285.27 | 0.008722 | 230.7692 | 0.008013816
285.27 | 0.008722 | 230.7692 | 0.008013816
296.78 | 0.009048 | 242.3077 | 0.008399629
296.78 | 0.009048 | 242.3077 | 0.008399629
306.71 | 0.009323 | 242.3077 | 0.008399629
306.71 | 0.009323 | 253.8462 | 0.008784114
318.34 | 0.009671 | 253.8462 | 0.008784114
318.34 | 0.009671 | 253.8462 | 0.008784114
327.45 | 0.00992 | 265.3846 | 0.009167285
327.45 | 0.00992 | 265.3846 | 0.009167285
336.71 | 0.010191 | 265.3846 | 0.009167285
336.71 | 0.010191 | 276.9231 | 0.009549152
345.7 | 0.010451 | 276.9231 | 0.009549152
345.7 | 0.010451 | 276.9231 | 0.009549152
354.08 | 0.010686 | 288.4615 | 0.009929727
354.08 | 0.010686 | 288.4615 | 0.009929727
363.1 | 0.010929 | 288.4615 | 0.009929727
363.1 | 0.010929 | 300 | 0.01030902
374.32 | 0.011248 | 300 | 0.01030902
374.32 | 0.011248 | 300 | 0.01030902
384.54 | 0.011533 | 311.5385 | 0.01068705
384.54 | 0.011533 | 311.5385 | 0.01068705
393.62 | 0.011798 | 311.5385 | 0.01068705
393.62 | 0.011798 | 323.0769 | 0.01106381
404.12 | 0.012114 | 323.0769 | 0.01106381
416.21 | 0.01247 | 323.0769 | 0.01106381
416.21 | 0.01247 | 334.6154 | 0.01143934
425.86 | 0.012755 | 334.6154 | 0.01143934
425.86 | 0.012755 | 346.1538 | 0.01181362
438.9 | 0.013132 | 346.1538 | 0.01181362
438.9 | 0.013132 | 346.1538 | 0.01181362
448.28 | 0.013409 | 357.6923 | 0.01218668
448.28 | 0.013409 | 357.6923 | 0.01218668
456.71 | 0.013649 | 357.6923 | 0.01218668
456.71 | 0.013649 | 369.2308 | 0.01255853
464.72 | 0.013889 | 369.2308 | 0.01255853
464.72 | 0.013889 | 369.2308 | 0.01255853
472.16 | 0.014103 | 380.7692 | 0.01292917
472.16 | 0.014103 | 380.7692 | 0.01292917
481.34 | 0.014368 | 380.7692 | 0.01292917
481.34 | 0.014368 | 392.3077 | 0.01329862
490.75 | 0.014629 | 392.3077 | 0.01329862
490.75 | 0.014629 | 392.3077 | 0.01329862
501.51 | 0.014935 | 403.8462 | 0.01366689
501.51 | 0.014935 | 403.8462 | 0.01366689
511.4 | 0.01523 | 403.8462 | 0.01366689
511.4 | 0.01523 | 415.3846 | 0.01403399
521.96 | 0.015526 | 415.3846 | 0.01403399
521.96 | 0.015526 | 415.3846 | 0.01403399
530.97 | 0.015772 | 426.9231 | 0.01439993
530.97 | 0.015772 | 426.9231 | 0.01439993
541.64 | 0.016074 | 426.9231 | 0.01439993
541.64 | 0.016074 | 438.4615 | 0.01476472
550.18 | 0.016309 | 438.4615 | 0.01476472
550.18 | 0.016309 | 438.4615 | 0.01476472
558.5 | 0.016552 | 450 | 0.01512838
558.5 | 0.016552 | 450 | 0.01512838
567.83 | 0.016829 | 461.5385 | 0.0154909
567.83 | 0.016829 | 461.5385 | 0.0154909
576.31 | 0.017076 | 461.5385 | 0.0154909
576.31 | 0.017076 | 473.0769 | 0.0158523
587.8 | 0.017404 | 473.0769 | 0.0158523
587.8 | 0.017404 | 473.0769 | 0.0158523
595.98 | 0.017646 | 484.6154 | 0.0162126
595.98 | 0.017646 | 484.6154 | 0.0162126
606.51 | 0.017944 | 484.6154 | 0.0162126
614.4 | 0.018172 | 496.1538 | 0.01657179
614.4 | 0.018172 | 496.1538 | 0.01657179
622.28 | 0.018401 | 496.1538 | 0.01657179
622.28 | 0.018401 | 507.6923 | 0.0169299
633.57 | 0.018731 | 507.6923 | 0.0169299
633.57 | 0.018731 | 507.6923 | 0.0169299
641.41 | 0.018959 | 519.2308 | 0.01728693
641.41 | 0.018959 | 519.2308 | 0.01728693
651.88 | 0.019299 | 519.2308 | 0.01728693
651.88 | 0.019299 | 530.7692 | 0.0176429
662.22 | 0.019593 | 530.7692 | 0.0176429
662.22 | 0.019593 | 530.7692 | 0.0176429
672.2 | 0.019893 | 542.3077 | 0.0179978
672.2 | 0.019893 | 542.3077 | 0.0179978
682.16 | 0.020194 | 542.3077 | 0.0179978
682.16 | 0.020194 | 553.8462 | 0.01835166
691.75 | 0.020465 | 553.8462 | 0.01835166
691.75 | 0.020465 | 553.8462 | 0.01835166
701.56 | 0.020753 | 565.3846 | 0.01870447
701.56 | 0.020753 | 565.3846 | 0.01870447
710.46 | 0.021005 | 576.9231 | 0.01905626
710.46 | 0.021005 | 576.9231 | 0.01905626
720.87 | 0.021292 | 576.9231 | 0.01905626
720.87 | 0.021292 | 588.4615 | 0.01940703
730.83 | 0.021608 | 588.4615 | 0.01940703
730.83 | 0.021608 | 588.4615 | 0.01940703
740.97 | 0.021877 | 600 | 0.01975679
740.97 | 0.021877 | 600 | 0.01975679
750.57 | 0.022179 | 600 | 0.01975679
750.57 | 0.022179 | 611.5385 | 0.02010554
758.79 | 0.022414 | 611.5385 | 0.02010554
758.79 | 0.022414 | 611.5385 | 0.02010554
768.29 | 0.02269 | 623.0769 | 0.02045331
768.29 | 0.02269 | 623.0769 | 0.02045331
778.53 | 0.022988 | 623.0769 | 0.02045331
778.53 | 0.022988 | 634.6154 | 0.0208001
789.38 | 0.023301 | 634.6154 | 0.0208001
789.38 | 0.023301 | 634.6154 | 0.0208001
797 | 0.023529 | 646.1538 | 0.02114591
797 | 0.023529 | 646.1538 | 0.02114591
806.86 | 0.023824 | 646.1538 | 0.02114591
806.86 | 0.023824 | 657.6923 | 0.02149076
817.98 | 0.024161 | 657.6923 | 0.02149076
828.96 | 0.024501 | 657.6923 | 0.02149076
828.96 | 0.024501 | 669.2308 | 0.02183466
838.82 | 0.024795 | 669.2308 | 0.02183466
838.82 | 0.024795 | 669.2308 | 0.02183466
848.66 | 0.025094 | 680.7692 | 0.02217761
848.66 | 0.025094 | 680.7692 | 0.02217761
857.97 | 0.025363 | 692.3077 | 0.02251962
857.97 | 0.025363 | 692.3077 | 0.02251962
865.58 | 0.025591 | 692.3077 | 0.02251962
865.58 | 0.025591 | 703.8462 | 0.02286071
874.67 | 0.025866 | 703.8462 | 0.02286071
874.67 | 0.025866 | 703.8462 | 0.02286071
884.58 | 0.026157 | 715.3846 | 0.02320088
884.58 | 0.026157 | 715.3846 | 0.02320088
893.73 | 0.026446 | 715.3846 | 0.02320088
893.73 | 0.026446 | 726.9231 | 0.02354015
904.42 | 0.026757 | 726.9231 | 0.02354015
904.42 | 0.026757 | 726.9231 | 0.02354015
912.8 | 0.027017 | 738.4615 | 0.02387851
912.8 | 0.027017 | 738.4615 | 0.02387851
923.23 | 0.027331 | 738.4615 | 0.02387851
923.23 | 0.027331 | 750 | 0.02421599
932.75 | 0.027609 | 750 | 0.02421599
932.75 | 0.027609 | 750 | 0.02421599
941.8 | 0.02789 | 761.5385 | 0.02455258
941.8 | 0.02789 | 761.5385 | 0.02455258
950.91 | 0.028143 | 761.5385 | 0.02455258
950.91 | 0.028143 | 773.0769 | 0.0248883
959.48 | 0.028411 | 773.0769 | 0.0248883
959.48 | 0.028411 | 773.0769 | 0.0248883
970.41 | 0.028739 | 784.6154 | 0.02522315
970.41 | 0.028739 | 784.6154 | 0.02522315
979.17 | 0.029005 | 796.1538 | 0.02555715
979.17 | 0.029005 | 796.1538 | 0.02555715
987.35 | 0.029238 | 796.1538 | 0.02555715
987.35 | 0.029238 | 807.6923 | 0.0258903
997.21 | 0.029541 | 807.6923 | 0.0258903
997.21 | 0.029541 | 807.6923 | 0.0258903
1006.52 | 0.02981 | 819.2308 | 0.02622261
1006.52 | 0.02981 | 819.2308 | 0.02622261
1016.03 | 0.030099 | 819.2308 | 0.02622261
1024.14 | 0.030362 | 830.7692 | 0.02655409
1024.14 | 0.030362 | 830.7692 | 0.02655409
1033.32 | 0.030636 | 830.7692 | 0.02655409
1033.32 | 0.030636 | 842.3077 | 0.02688476
1043.93 | 0.030981 | 842.3077 | 0.02688476
1043.93 | 0.030981 | 842.3077 | 0.02688476
1052.22 | 0.03126 | 853.8462 | 0.0272146
1052.22 | 0.03126 | 853.8462 | 0.0272146
1063.45 | 0.031601 | 853.8462 | 0.0272146
1063.45 | 0.031601 | 865.3846 | 0.02754365
1072.13 | 0.031858 | 865.3846 | 0.02754365
1072.13 | 0.031858 | 865.3846 | 0.02754365
1082.65 | 0.032168 | 876.9231 | 0.0278719
1082.65 | 0.032168 | 876.9231 | 0.0278719
1091.68 | 0.032472 | 876.9231 | 0.0278719
1091.68 | 0.032472 | 888.4615 | 0.02819936
1100.66 | 0.032784 | 888.4615 | 0.02819936
1100.66 | 0.032784 | 888.4615 | 0.02819936
1110.25 | 0.033087 | 900 | 0.02852604
1110.25 | 0.033087 | 900 | 0.02852604
1119.95 | 0.033391 | 911.5385 | 0.02885195
1119.95 | 0.033391 | 911.5385 | 0.02885195
1129.56 | 0.033664 | 911.5385 | 0.02885195
1129.56 | 0.033664 | 923.0769 | 0.02917709
1138.12 | 0.033937 | 923.0769 | 0.02917709
1138.12 | 0.033937 | 923.0769 | 0.02917709
1148.08 | 0.034206 | 934.6154 | 0.02950148
1148.08 | 0.034206 | 934.6154 | 0.02950148
1156.17 | 0.034439 | 934.6154 | 0.02950148
1156.17 | 0.034439 | 946.1538 | 0.02982513
1165.91 | 0.034747 | 946.1538 | 0.02982513
1165.91 | 0.034747 | 946.1538 | 0.02982513
1175.84 | 0.035049 | 957.6923 | 0.03014803
1175.84 | 0.035049 | 957.6923 | 0.03014803
1183.55 | 0.035292 | 957.6923 | 0.03014803
1183.55 | 0.035292 | 969.2308 | 0.03047021
1194.43 | 0.035614 | 969.2308 | 0.03047021
1194.43 | 0.035614 | 969.2308 | 0.03047021
1202.74 | 0.035888 | 980.7692 | 0.03079166
1202.74 | 0.035888 | 980.7692 | 0.03079166
1211.13 | 0.03616 | 980.7692 | 0.03079166
1219.82 | 0.036427 | 992.3077 | 0.0311124
1219.82 | 0.036427 | 992.3077 | 0.0311124
1229.05 | 0.036714 | 992.3077 | 0.0311124
1229.05 | 0.036714 | 1003.846 | 0.03143243
1240.63 | 0.037068 | 1003.846 | 0.03143243
1240.63 | 0.037068 | 1003.846 | 0.03143243
1249.26 | 0.037189 | 1015.385 | 0.03175177
1249.26 | 0.037189 | 1015.385 | 0.03175177
1256.7 | 0.037491 | 1026.923 | 0.03207041
1256.7 | 0.037491 | 1026.923 | 0.03207041
1265.62 | 0.037766 | 1026.923 | 0.03207041
1265.62 | 0.037766 | 1038.462 | 0.03238837
1276.99 | 0.038113 | 1038.462 | 0.03238837
1276.99 | 0.038113 | 1038.462 | 0.03238837
1286.35 | 0.038413 | 1050 | 0.03270566
1286.35 | 0.038413 | 1050 | 0.03270566
1294.94 | 0.038671 | 1050 | 0.03270566
1294.94 | 0.038671 | 1061.538 | 0.03302228
1304.13 | 0.03896 | 1061.538 | 0.03302228
1304.13 | 0.03896 | 1061.538 | 0.03302228
1312.93 | 0.039252 | 1073.077 | 0.03333824
1312.93 | 0.039252 | 1073.077 | 0.03333824
1321.47 | 0.039518 | 1073.077 | 0.03333824
1321.47 | 0.039518 | 1084.615 | 0.03365354
1329.39 | 0.039795 | 1084.615 | 0.03365354
1329.39 | 0.039795 | 1084.615 | 0.03365354
1340.72 | 0.040141 | 1096.154 | 0.03396821
1340.72 | 0.040141 | 1096.154 | 0.03396821
1350.25 | 0.040445 | 1096.154 | 0.03396821
1350.25 | 0.040445 | 1107.692 | 0.03428224
1360.13 | 0.040759 | 1107.692 | 0.03428224
1360.13 | 0.040759 | 1107.692 | 0.03428224
1367.89 | 0.04101 | 1119.231 | 0.03459564
1367.89 | 0.04101 | 1119.231 | 0.03459564
1375.31 | 0.041237 | 1119.231 | 0.03459564
1375.31 | 0.041237 | 1130.769 | 0.03490842
1387.31 | 0.041599 | 1130.769 | 0.03490842
1387.31 | 0.041599 | 1142.308 | 0.03522058
1395.1 | 0.041855 | 1142.308 | 0.03522058
1395.1 | 0.041855 | 1142.308 | 0.03522058
1406.23 | 0.042215 | 1153.846 | 0.03553215
1406.23 | 0.042215 | 1153.846 | 0.03553215
1417.46 | 0.042572 | 1153.846 | 0.03553215
1427.44 | 0.04289 | 1165.385 | 0.03584311
1427.44 | 0.04289 | 1165.385 | 0.03584311
1435.53 | 0.043155 | 1165.385 | 0.03584311
1435.53 | 0.043155 | 1176.923 | 0.03615348
1443.17 | 0.043391 | 1176.923 | 0.03615348
1443.17 | 0.043391 | 1176.923 | 0.03615348
1453.08 | 0.043704 | 1188.462 | 0.03646327
1453.08 | 0.043704 | 1188.462 | 0.03646327
1462.11 | 0.044008 | 1188.462 | 0.03646327
1462.11 | 0.044008 | 1200 | 0.03677249
1470.65 | 0.044292 | 1200 | 0.03677249
1470.65 | 0.044292 | 1200 | 0.03677249
1480.75 | 0.044632 | 1211.538 | 0.03708114
1480.75 | 0.044632 | 1211.538 | 0.03708114
1491.42 | 0.044958 | 1211.538 | 0.03708114
1491.42 | 0.044958 | 1223.077 | 0.03738922
1500.65 | 0.045244 | 1223.077 | 0.03738922
1500.65 | 0.045244 | 1223.077 | 0.03738922
1511 | 0.045565 | 1234.615 | 0.03769676
1511 | 0.045565 | 1234.615 | 0.03769676
1520.59 | 0.045893 | 1234.615 | 0.03769676
1520.59 | 0.045893 | 1246.154 | 0.03800375
1529.17 | 0.046174 | 1246.154 | 0.03800375
1529.17 | 0.046174 | 1257.692 | 0.0383102
1539.71 | 0.046531 | 1257.692 | 0.0383102
1539.71 | 0.046531 | 1257.692 | 0.0383102
1548.52 | 0.046839 | 1269.231 | 0.03861612
1548.52 | 0.046839 | 1269.231 | 0.03861612
1561.35 | 0.047246 | 1269.231 | 0.03861612
1561.35 | 0.047246 | 1280.769 | 0.03892152
1570.35 | 0.047561 | 1280.769 | 0.03892152
1570.35 | 0.047561 | 1280.769 | 0.03892152
1580.19 | 0.047896 | 1292.308 | 0.0392264
1580.19 | 0.047896 | 1292.308 | 0.0392264
1588.25 | 0.048129 | 1292.308 | 0.0392264
1588.25 | 0.048129 | 1303.846 | 0.03953078
1598.31 | 0.048454 | 1303.846 | 0.03953078
1598.31 | 0.048454 | 1303.846 | 0.03953078
1606.82 | 0.04872 | 1315.385 | 0.03983465
1606.82 | 0.04872 | 1315.385 | 0.03983465
1614.21 | 0.048949 | 1315.385 | 0.03983465
1623.6 | 0.049238 | 1326.923 | 0.04013803
1623.6 | 0.049238 | 1326.923 | 0.04013803
1634.33 | 0.049605 | 1326.923 | 0.04013803
1634.33 | 0.049605 | 1338.462 | 0.04044092
1642.39 | 0.049904 | 1338.462 | 0.04044092
1642.39 | 0.049904 | 1338.462 | 0.04044092
1654.74 | 0.050311 | 1350 | 0.04074334
1654.74 | 0.050311 | 1350 | 0.04074334
1663.95 | 0.050643 | 1350 | 0.04074334
1663.95 | 0.050643 | 1361.538 | 0.04104528
1673.23 | 0.050963 | 1361.538 | 0.04104528
1673.23 | 0.050963 | 1373.077 | 0.04134676
1681.17 | 0.051251 | 1373.077 | 0.04134676
1681.17 | 0.051251 | 1373.077 | 0.04134676
1692.86 | 0.051655 | 1384.615 | 0.04164778
1692.86 | 0.051655 | 1384.615 | 0.04164778
1702.99 | 0.051987 | 1384.615 | 0.04164778
1702.99 | 0.051987 | 1396.154 | 0.04194835
1712.17 | 0.052305 | 1396.154 | 0.04194835
1712.17 | 0.052305 | 1396.154 | 0.04194835
1720.7 | 0.052587 | 1407.692 | 0.04224848
1720.7 | 0.052587 | 1407.692 | 0.04224848
1730.12 | 0.052907 | 1407.692 | 0.04224848
1730.12 | 0.052907 | 1419.231 | 0.04254817
1741.65 | 0.053276 | 1419.231 | 0.04254817
1741.65 | 0.053276 | 1419.231 | 0.04254817
1750.93 | 0.053503 | 1430.769 | 0.04284743
1750.93 | 0.053503 | 1430.769 | 0.04284743
1762.07 | 0.053877 | 1430.769 | 0.04284743
1762.07 | 0.053877 | 1442.308 | 0.04314628
1773.2 | 0.054259 | 1442.308 | 0.04314628
1773.2 | 0.054259 | 1442.308 | 0.04314628
1781.73 | 0.054516 | 1453.846 | 0.0434447
1781.73 | 0.054516 | 1453.846 | 0.0434447
1790.59 | 0.054845 | 1453.846 | 0.0434447
1790.59 | 0.054845 | 1465.385 | 0.04374273
1799.05 | 0.055129 | 1465.385 | 0.04374273
1799.05 | 0.055129 | 1465.385 | 0.04374273
1812.01 | 0.055535 | 1476.923 | 0.04404035
1812.01 | 0.055535 | 1476.923 | 0.04404035
1819.32 | 0.055805 | 1488.462 | 0.04433758
1827.88 | 0.056064 | 1488.462 | 0.04433758
1827.88 | 0.056064 | 1488.462 | 0.04433758
1837.71 | 0.056394 | 1500 | 0.04463443
1837.71 | 0.056394 | 1500 | 0.04463443
1844.67 | 0.056626 | 1500 | 0.04463443
1844.67 | 0.056626 | 1511.538 | 0.04493089
1854.79 | 0.056974 | 1511.538 | 0.04493089
1854.79 | 0.056974 | 1511.538 | 0.04493089
1864.17 | 0.057292 | 1523.077 | 0.04522699
1864.17 | 0.057292 | 1523.077 | 0.04522699
1875.08 | 0.05766 | 1523.077 | 0.04522699
1875.08 | 0.05766 | 1534.615 | 0.04552273
1883.13 | 0.057931 | 1534.615 | 0.04552273
1883.13 | 0.057931 | 1534.615 | 0.04552273
1892.59 | 0.058266 | 1546.154 | 0.0458181
1892.59 | 0.058266 | 1546.154 | 0.0458181
1903.9 | 0.058643 | 1546.154 | 0.0458181
1903.9 | 0.058643 | 1557.692 | 0.04611313
1912.99 | 0.058928 | 1557.692 | 0.04611313
1912.99 | 0.058928 | 1557.692 | 0.04611313
1922.15 | 0.059261 | 1569.231 | 0.04640782
1922.15 | 0.059261 | 1569.231 | 0.04640782
1930.51 | 0.059555 | 1569.231 | 0.04640782
1930.51 | 0.059555 | 1580.769 | 0.04670217
1940.72 | 0.059913 | 1580.769 | 0.04670217
1940.72 | 0.059913 | 1592.308 | 0.04699619
1949.33 | 0.060201 | 1592.308 | 0.04699619
1949.33 | 0.060201 | 1592.308 | 0.04699619
1958.01 | 0.060515 | 1603.846 | 0.04728989
1958.01 | 0.060515 | 1603.846 | 0.04728989
1969.16 | 0.060895 | 1603.846 | 0.04728989
1969.16 | 0.060895 | 1615.385 | 0.04758328
1976.93 | 0.061162 | 1615.385 | 0.04758328
1976.93 | 0.061162 | 1615.385 | 0.04758328
1986.04 | 0.061485 | 1626.923 | 0.04787637
1986.04 | 0.061485 | 1626.923 | 0.04787637
1996.32 | 0.061854 | 1626.923 | 0.04787637
1996.32 | 0.061854 | 1638.462 | 0.04816915
2006.13 | 0.06222 | 1638.462 | 0.04816915
2006.13 | 0.06222 | 1638.462 | 0.04816915
2015.32 | 0.062545 | 1650 | 0.04846164
2015.32 | 0.062545 | 1650 | 0.04846164
2023.45 | 0.062834 | 1650 | 0.04846164
2035.35 | 0.06325 | 1661.538 | 0.04875385
2035.35 | 0.06325 | 1661.538 | 0.04875385
2043.62 | 0.063537 | 1661.538 | 0.04875385
2043.62 | 0.063537 | 1673.077 | 0.04904578
2053.78 | 0.063882 | 1673.077 | 0.04904578
2053.78 | 0.063882 | 1673.077 | 0.04904578
2063.83 | 0.064239 | 1684.615 | 0.04933745
2063.83 | 0.064239 | 1684.615 | 0.04933745
2072.95 | 0.064552 | 1684.615 | 0.04933745
2072.95 | 0.064552 | 1696.154 | 0.04962884
2080.8 | 0.064832 | 1696.154 | 0.04962884
2080.8 | 0.064832 | 1707.692 | 0.04991999
2089.61 | 0.065156 | 1707.692 | 0.04991999
2089.61 | 0.065156 | 1707.692 | 0.04991999
2098.57 | 0.065475 | 1719.231 | 0.05021088
2098.57 | 0.065475 | 1719.231 | 0.05021088
2106.69 | 0.06576 | 1719.231 | 0.05021088
2106.69 | 0.06576 | 1730.769 | 0.05050154
2116.75 | 0.066119 | 1730.769 | 0.05050154
2116.75 | 0.066119 | 1730.769 | 0.05050154
2124.46 | 0.066403 | 1742.308 | 0.05079196
2124.46 | 0.066403 | 1742.308 | 0.05079196
2135.37 | 0.066792 | 1742.308 | 0.05079196
2135.37 | 0.066792 | 1753.846 | 0.05108215
2143.85 | 0.067107 | 1753.846 | 0.05108215
2143.85 | 0.067107 | 1753.846 | 0.05108215
2153.49 | 0.067436 | 1765.385 | 0.05137212
2153.49 | 0.067436 | 1765.385 | 0.05137212
2163.6 | 0.067829 | 1765.385 | 0.05137212
2163.6 | 0.067829 | 1776.923 | 0.05166189
2174.48 | 0.06822 | 1776.923 | 0.05166189
2174.48 | 0.06822 | 1776.923 | 0.05166189
2183.81 | 0.068571 | 1788.462 | 0.05195145
2183.81 | 0.068571 | 1788.462 | 0.05195145
2194.14 | 0.068956 | 1788.462 | 0.05195145
2194.14 | 0.068956 | 1800 | 0.05224081
2205.33 | 0.069373 | 1800 | 0.05224081
2205.33 | 0.069373 | 1800 | 0.05224081
2214.06 | 0.069688 | 1811.538 | 0.05252998
2214.06 | 0.069688 | 1811.538 | 0.05252998
2222.34 | 0.070006 | 1823.077 | 0.05281897
2233.93 | 0.070448 | 1823.077 | 0.05281897
2233.93 | 0.070448 | 1823.077 | 0.05281897
2242.66 | 0.070768 | 1834.615 | 0.05310778
2242.66 | 0.070768 | 1834.615 | 0.05310778
2253.25 | 0.071135 | 1834.615 | 0.05310778
2253.25 | 0.071135 | 1846.154 | 0.05339643
2264.9 | 0.07158 | 1846.154 | 0.05339643
2264.9 | 0.07158 | 1846.154 | 0.05339643
2276.65 | 0.072015 | 1857.692 | 0.05368492
2276.65 | 0.072015 | 1857.692 | 0.05368492
2287.64 | 0.072427 | 1857.692 | 0.05368492
2287.64 | 0.072427 | 1869.231 | 0.05397325
2296.74 | 0.072766 | 1869.231 | 0.05397325
2296.74 | 0.072766 | 1869.231 | 0.05397325
2307.21 | 0.073172 | 1880.769 | 0.05426145
2307.21 | 0.073172 | 1880.769 | 0.05426145
2316.74 | 0.07355 | 1880.769 | 0.05426145
2316.74 | 0.07355 | 1892.308 | 0.0545495
2327.45 | 0.073952 | 1892.308 | 0.0545495
2327.45 | 0.073952 | 1892.308 | 0.0545495
2337.2 | 0.074332 | 1903.846 | 0.05483742
2337.2 | 0.074332 | 1903.846 | 0.05483742
2349.11 | 0.074799 | 1903.846 | 0.05483742
2349.11 | 0.074799 | 1915.385 | 0.05512523
2358.1 | 0.075143 | 1915.385 | 0.05512523
2358.1 | 0.075143 | 1915.385 | 0.05512523
2367.63 | 0.075521 | 1926.923 | 0.05541291
2367.63 | 0.075521 | 1926.923 | 0.05541291
2377.34 | 0.075905 | 1938.462 | 0.05570049
2377.34 | 0.075905 | 1938.462 | 0.05570049
2386 | 0.076246 | 1938.462 | 0.05570049
2386 | 0.076246 | 1950 | 0.05598798
2396.41 | 0.076668 | 1950 | 0.05598798
2396.41 | 0.076668 | 1950 | 0.05598798
2404.97 | 0.077028 | 1961.538 | 0.05627537
2404.97 | 0.077028 | 1961.538 | 0.05627537
2417.29 | 0.077531 | 1961.538 | 0.05627537
2417.29 | 0.077531 | 1973.077 | 0.05656268
2425.71 | 0.077882 | 1973.077 | 0.05656268
2425.71 | 0.077882 | 1973.077 | 0.05656268
2434.97 | 0.078238 | 1984.615 | 0.05684991
2444.63 | 0.0786 | 1984.615 | 0.05684991
2444.63 | 0.0786 | 1984.615 | 0.05684991
2453.98 | 0.078966 | 1996.154 | 0.05713708
2453.98 | 0.078966 | 1996.154 | 0.05713708
2463.17 | 0.079337 | 1996.154 | 0.05713708
2463.17 | 0.079337 | 2007.692 | 0.05742418
2474.3 | 0.079797 | 2007.692 | 0.05742418
2474.3 | 0.079797 | 2007.692 | 0.05742418
2485.18 | 0.080254 | 2019.231 | 0.05771124
2485.18 | 0.080254 | 2019.231 | 0.05771124
2496.99 | 0.080739 | 2019.231 | 0.05771124
2496.99 | 0.080739 | 2030.769 | 0.05799825
2505.88 | 0.081115 | 2030.769 | 0.05799825
2505.88 | 0.081115 | 2030.769 | 0.05799825
2517.55 | 0.081617 | 2042.308 | 0.05828523
2517.55 | 0.081617 | 2042.308 | 0.05828523
2526.57 | 0.081998 | 2053.846 | 0.05857217
2526.57 | 0.081998 | 2053.846 | 0.05857217
2537.27 | 0.082442 | 2053.846 | 0.05857217
2537.27 | 0.082442 | 2065.385 | 0.0588591
2546.36 | 0.082827 | 2065.385 | 0.0588591
2546.36 | 0.082827 | 2065.385 | 0.0588591
2555.87 | 0.083232 | 2076.923 | 0.05914602
2555.87 | 0.083232 | 2076.923 | 0.05914602
2563.75 | 0.08357 | 2076.923 | 0.05914602
2563.75 | 0.08357 | 2088.462 | 0.05943294
2576.15 | 0.084082 | 2088.462 | 0.05943294
2576.15 | 0.084082 | 2088.462 | 0.05943294
2588.79 | 0.084638 | 2100 | 0.05971986
2588.79 | 0.084638 | 2100 | 0.05971986
2599.72 | 0.085113 | 2100 | 0.05971986
2599.72 | 0.085113 | 2111.538 | 0.0600068
2610.55 | 0.085561 | 2111.538 | 0.0600068
2610.55 | 0.085561 | 2111.538 | 0.0600068
2620.36 | 0.085986 | 2123.077 | 0.06029376
2620.36 | 0.085986 | 2123.077 | 0.06029376
2629.31 | 0.086393 | 2123.077 | 0.06029376
2629.31 | 0.086393 | 2134.615 | 0.06058075
2642.6 | 0.086987 | 2134.615 | 0.06058075
2642.6 | 0.086987 | 2134.615 | 0.06058075
2649.83 | 0.087322 | 2146.154 | 0.06086778
2649.83 | 0.087322 | 2146.154 | 0.06086778
2662.43 | 0.087866 | 2146.154 | 0.06086778
2672.59 | 0.088338 | 2157.692 | 0.06115487
2672.59 | 0.088338 | 2157.692 | 0.06115487
2684.5 | 0.08889 | 2169.231 | 0.061442
2684.5 | 0.08889 | 2169.231 | 0.061442
2695.3 | 0.0894 | 2169.231 | 0.061442
2695.3 | 0.0894 | 2180.769 | 0.06172921
2703.97 | 0.089798 | 2180.769 | 0.06172921
2703.97 | 0.089798 | 2180.769 | 0.06172921
2716.57 | 0.090387 | 2192.308 | 0.06201649
2716.57 | 0.090387 | 2192.308 | 0.06201649
2723.73 | 0.09071 | 2192.308 | 0.06201649
2723.73 | 0.09071 | 2203.846 | 0.06230385
2732.54 | 0.091119 | 2203.846 | 0.06230385
2732.54 | 0.091119 | 2203.846 | 0.06230385
2742.25 | 0.091587 | 2215.385 | 0.06259131
2742.25 | 0.091587 | 2215.385 | 0.06259131
2752.58 | 0.092073 | 2215.385 | 0.06259131
2752.58 | 0.092073 | 2226.923 | 0.06287887
2761.97 | 0.092524 | 2226.923 | 0.06287887
2761.97 | 0.092524 | 2226.923 | 0.06287887
2770.8 | 0.092953 | 2238.462 | 0.06316654
2770.8 | 0.092953 | 2238.462 | 0.06316654
2780.81 | 0.093427 | 2238.462 | 0.06316654
2780.81 | 0.093427 | 2250 | 0.06345434
2789.6 | 0.09386 | 2250 | 0.06345434
2789.6 | 0.09386 | 2250 | 0.06345434
2800.08 | 0.09438 | 2261.538 | 0.06374226
2800.08 | 0.09438 | 2261.538 | 0.06374226
2810.41 | 0.094894 | 2261.538 | 0.06374226
2810.41 | 0.094894 | 2273.077 | 0.06403033
2821.85 | 0.095458 | 2273.077 | 0.06403033
2821.85 | 0.095458 | 2284.615 | 0.06431854
2830.68 | 0.0959 | 2284.615 | 0.06431854
2830.68 | 0.0959 | 2284.615 | 0.06431854
2838.67 | 0.096296 | 2296.154 | 0.06460692
2838.67 | 0.096296 | 2296.154 | 0.06460692
2848.28 | 0.096787 | 2296.154 | 0.06460692
2848.28 | 0.096787 | 2307.692 | 0.06489546
2857.64 | 0.097257 | 2307.692 | 0.06489546
2857.64 | 0.097257 | 2307.692 | 0.06489546
2867.47 | 0.09775 | 2319.231 | 0.06518419
2876.8 | 0.098228 | 2319.231 | 0.06518419
2876.8 | 0.098228 | 2319.231 | 0.06518419
2886.39 | 0.09872 | 2330.769 | 0.0654731
2886.39 | 0.09872 | 2330.769 | 0.0654731
2897.99 | 0.099316 | 2330.769 | 0.0654731
2897.99 | 0.099316 | 2342.308 | 0.06576221
2906 | 0.099732 | 2342.308 | 0.06576221
2906 | 0.099732 | 2342.308 | 0.06576221
2914.61 | 0.100183 | 2353.846 | 0.06605154
2914.61 | 0.100183 | 2353.846 | 0.06605154
2923.82 | 0.100669 | 2353.846 | 0.06605154
2923.82 | 0.100669 | 2365.385 | 0.06634108
2934.68 | 0.10124 | 2365.385 | 0.06634108
2934.68 | 0.10124 | 2365.385 | 0.06634108
2944.24 | 0.101729 | 2376.923 | 0.06663086
2944.24 | 0.101729 | 2376.923 | 0.06663086
2954.85 | 0.102305 | 2376.923 | 0.06663086
2954.85 | 0.102305 | 2388.462 | 0.06692088
2965.45 | 0.102887 | 2388.462 | 0.06692088
2965.45 | 0.102887 | 2400 | 0.06721115
2973.85 | 0.10335 | 2400 | 0.06721115
2973.85 | 0.10335 | 2400 | 0.06721115
2984.78 | 0.10394 | 2411.538 | 0.06750169
2984.78 | 0.10394 | 2411.538 | 0.06750169
2993.34 | 0.104426 | 2411.538 | 0.06750169
2993.34 | 0.104426 | 2423.077 | 0.0677925
3004.51 | 0.105015 | 2423.077 | 0.0677925
3004.51 | 0.105015 | 2423.077 | 0.0677925
3012.96 | 0.105494 | 2434.615 | 0.0680836
3012.96 | 0.105494 | 2434.615 | 0.0680836
3024.46 | 0.106158 | 2434.615 | 0.0680836
3024.46 | 0.106158 | 2446.154 | 0.06837499
3031.89 | 0.106589 | 2446.154 | 0.06837499
3031.89 | 0.106589 | 2446.154 | 0.06837499
3039.66 | 0.10703 | 2457.692 | 0.0686667
3039.66 | 0.10703 | 2457.692 | 0.0686667
3049.26 | 0.107577 | 2457.692 | 0.0686667
3049.26 | 0.107577 | 2469.231 | 0.06895873
3058.6 | 0.1081 | 2469.231 | 0.06895873
3058.6 | 0.1081 | 2469.231 | 0.06895873
3070.96 | 0.108803 | 2480.769 | 0.06925109
3078.57 | 0.109226 | 2480.769 | 0.06925109
3078.57 | 0.109226 | 2480.769 | 0.06925109
3089.7 | 0.109874 | 2492.308 | 0.0695438
3089.7 | 0.109874 | 2492.308 | 0.0695438
3099.43 | 0.110435 | 2503.846 | 0.06983686
3099.43 | 0.110435 | 2503.846 | 0.06983686
3106.87 | 0.110865 | 2503.846 | 0.06983686
3106.87 | 0.110865 | 2515.385 | 0.0701303
3116.16 | 0.111396 | 2515.385 | 0.0701303
3116.16 | 0.111396 | 2515.385 | 0.0701303
3127.81 | 0.112077 | 2526.923 | 0.07042412
3127.81 | 0.112077 | 2526.923 | 0.07042412
3136.9 | 0.112623 | 2526.923 | 0.07042412
3136.9 | 0.112623 | 2538.462 | 0.07071834
3143.91 | 0.113034 | 2538.462 | 0.07071834
3143.91 | 0.113034 | 2538.462 | 0.07071834
3155.49 | 0.113731 | 2550 | 0.07101297
3155.49 | 0.113731 | 2550 | 0.07101297
3164.12 | 0.114262 | 2550 | 0.07101297
3164.12 | 0.114262 | 2561.538 | 0.07130802
3173.66 | 0.114852 | 2561.538 | 0.07130802
3173.66 | 0.114852 | 2561.538 | 0.07130802
3183.25 | 0.115448 | 2573.077 | 0.07160351
3183.25 | 0.115448 | 2573.077 | 0.07160351
3193.38 | 0.116083 | 2573.077 | 0.07160351
3193.38 | 0.116083 | 2584.615 | 0.07189945
3204.56 | 0.116753 | 2584.615 | 0.07189945
3204.56 | 0.116753 | 2584.615 | 0.07189945
3215.26 | 0.117433 | 2596.154 | 0.07219586
3215.26 | 0.117433 | 2596.154 | 0.07219586
3225.23 | 0.118067 | 2596.154 | 0.07219586
3225.23 | 0.118067 | 2607.692 | 0.07249274
3234.49 | 0.11865 | 2607.692 | 0.07249274
3234.49 | 0.11865 | 2619.231 | 0.07279013
3244.04 | 0.119264 | 2619.231 | 0.07279013
3244.04 | 0.119264 | 2619.231 | 0.07279013
3254.35 | 0.11994 | 2630.769 | 0.07308802
3254.35 | 0.11994 | 2630.769 | 0.07308802
3262.46 | 0.120482 | 2630.769 | 0.07308802
3262.46 | 0.120482 | 2642.308 | 0.07338643
3273.49 | 0.121196 | 2642.308 | 0.07338643
3273.49 | 0.121196 | 2642.308 | 0.07338643
3281.71 | 0.121725 | 2653.846 | 0.07368539
3290.89 | 0.122314 | 2653.846 | 0.07368539
3290.89 | 0.122314 | 2653.846 | 0.07368539
3297.5 | 0.122751 | 2665.385 | 0.0739849
3297.5 | 0.122751 | 2665.385 | 0.0739849
3307.36 | 0.123423 | 2665.385 | 0.0739849
3307.36 | 0.123423 | 2676.923 | 0.07428499
3316.72 | 0.124061 | 2676.923 | 0.07428499
3316.72 | 0.124061 | 2676.923 | 0.07428499
3324.31 | 0.124564 | 2688.462 | 0.07458567
3324.31 | 0.124564 | 2688.462 | 0.07458567
3333 | 0.125142 | 2688.462 | 0.07458567
3333 | 0.125142 | 2700 | 0.07488695
3343.4 | 0.125881 | 2700 | 0.07488695
3343.4 | 0.125881 | 2700 | 0.07488695
3352.74 | 0.126502 | 2711.538 | 0.07518885
3352.74 | 0.126502 | 2711.538 | 0.07518885
3361.39 | 0.127076 | 2711.538 | 0.07518885
3361.39 | 0.127076 | 2723.077 | 0.0754914
3369.76 | 0.12767 | 2723.077 | 0.0754914
3369.76 | 0.12767 | 2734.615 | 0.07579461
3378.37 | 0.128275 | 2734.615 | 0.07579461
3378.37 | 0.128275 | 2734.615 | 0.07579461
3386.63 | 0.128848 | 2746.154 | 0.07609849
3386.63 | 0.128848 | 2746.154 | 0.07609849
3395.89 | 0.129486 | 2746.154 | 0.07609849
3395.89 | 0.129486 | 2757.692 | 0.07640307
3406.8 | 0.130243 | 2757.692 | 0.07640307
3406.8 | 0.130243 | 2757.692 | 0.07640307
3415.8 | 0.13089 | 2769.231 | 0.07670837
3415.8 | 0.13089 | 2769.231 | 0.07670837
3424.04 | 0.131479 | 2769.231 | 0.07670837
3424.04 | 0.131479 | 2780.769 | 0.0770144
3431.71 | 0.132044 | 2780.769 | 0.0770144
3431.71 | 0.132044 | 2780.769 | 0.0770144
3442.16 | 0.132775 | 2792.308 | 0.07732119
3442.16 | 0.132775 | 2792.308 | 0.07732119
3450.3 | 0.133359 | 2792.308 | 0.07732119
3450.3 | 0.133359 | 2803.846 | 0.07762876
3459.73 | 0.134047 | 2803.846 | 0.07762876
3459.73 | 0.134047 | 2803.846 | 0.07762876
3468.42 | 0.134701 | 2815.385 | 0.07793713
3478.38 | 0.135428 | 2815.385 | 0.07793713
3478.38 | 0.135428 | 2815.385 | 0.07793713
3486.63 | 0.13606 | 2826.923 | 0.07824631
3486.63 | 0.13606 | 2826.923 | 0.07824631
3496.54 | 0.136797 | 2826.923 | 0.07824631
3496.54 | 0.136797 | 2838.462 | 0.07855634
3506.11 | 0.137501 | 2838.462 | 0.07855634
3506.11 | 0.137501 | 2850 | 0.07886723
3515.06 | 0.138135 | 2850 | 0.07886723
3515.06 | 0.138135 | 2850 | 0.07886723
3526.09 | 0.13898 | 2861.538 | 0.07917902
3526.09 | 0.13898 | 2861.538 | 0.07917902
3534.06 | 0.139587 | 2861.538 | 0.07917902
3534.06 | 0.139587 | 2873.077 | 0.07949171
3540.4 | 0.140067 | 2873.077 | 0.07949171
3540.4 | 0.140067 | 2873.077 | 0.07949171
3549.4 | 0.14075 | 2884.615 | 0.07980535
3549.4 | 0.14075 | 2884.615 | 0.07980535
3556.52 | 0.141285 | 2884.615 | 0.07980535
3556.52 | 0.141285 | 2896.154 | 0.08011994
3566.76 | 0.14208 | 2896.154 | 0.08011994
3566.76 | 0.14208 | 2896.154 | 0.08011994
3573.69 | 0.142604 | 2907.692 | 0.08043553
3573.69 | 0.142604 | 2907.692 | 0.08043553
3582.48 | 0.14329 | 2907.692 | 0.08043553
3582.48 | 0.14329 | 2919.231 | 0.08075214
3588.87 | 0.143795 | 2919.231 | 0.08075214
3588.87 | 0.143795 | 2919.231 | 0.08075214
3595.23 | 0.144271 | 2930.769 | 0.08106978
3595.23 | 0.144271 | 2930.769 | 0.08106978
3604.54 | 0.144992 | 2930.769 | 0.08106978
3604.54 | 0.144992 | 2942.308 | 0.08138851
3614.73 | 0.145781 | 2942.308 | 0.08138851
3614.73 | 0.145781 | 2942.308 | 0.08138851
3624.55 | 0.146537 | 2953.846 | 0.08170833
3624.55 | 0.146537 | 2953.846 | 0.08170833
3632.89 | 0.147197 | 2965.385 | 0.08202929
3632.89 | 0.147197 | 2965.385 | 0.08202929
3641.51 | 0.147888 | 2965.385 | 0.08202929
3641.51 | 0.147888 | 2976.923 | 0.08235141
3651.44 | 0.148671 | 2976.923 | 0.08235141
3658.17 | 0.149204 | 2976.923 | 0.08235141
3658.17 | 0.149204 | 2988.462 | 0.08267473
3667.76 | 0.149977 | 2988.462 | 0.08267473
3667.76 | 0.149977 | 2988.462 | 0.08267473
3675.94 | 0.150642 | 3000 | 0.08299927
3675.94 | 0.150642 | 3000 | 0.08299927
3684.31 | 0.151312 | 3000 | 0.08299927
3684.31 | 0.151312 | 3011.538 | 0.08332508
3692.27 | 0.151932 | 3011.538 | 0.08332508
3692.27 | 0.151932 | 3011.538 | 0.08332508
3700.9 | 0.152633 | 3023.077 | 0.08365219
3700.9 | 0.152633 | 3023.077 | 0.08365219
3710.06 | 0.153368 | 3023.077 | 0.08365219
3710.06 | 0.153368 | 3034.615 | 0.08398064
3719.9 | 0.15417 | 3034.615 | 0.08398064
3719.9 | 0.15417 | 3034.615 | 0.08398064
3728.24 | 0.154863 | 3046.154 | 0.08431045
3728.24 | 0.154863 | 3046.154 | 0.08431045
3735.5 | 0.15545 | 3046.154 | 0.08431045
3735.5 | 0.15545 | 3057.692 | 0.08464168
3744.31 | 0.156156 | 3057.692 | 0.08464168
3744.31 | 0.156156 | 3057.692 | 0.08464168
3754.11 | 0.156963 | 3069.231 | 0.08497437
3754.11 | 0.156963 | 3069.231 | 0.08497437
3762.63 | 0.157694 | 3080.769 | 0.08530855
3762.63 | 0.157694 | 3080.769 | 0.08530855
3770.41 | 0.158339 | 3080.769 | 0.08530855
3770.41 | 0.158339 | 3092.308 | 0.08564426
3776.97 | 0.158885 | 3092.308 | 0.08564426
3776.97 | 0.158885 | 3092.308 | 0.08564426
3786.86 | 0.159717 | 3103.846 | 0.08598157
3786.86 | 0.159717 | 3103.846 | 0.08598157
3795.24 | 0.160429 | 3103.846 | 0.08598157
3795.24 | 0.160429 | 3115.385 | 0.0863205
3806.13 | 0.161348 | 3115.385 | 0.0863205
3806.13 | 0.161348 | 3115.385 | 0.0863205
3814.57 | 0.162057 | 3126.923 | 0.08666111
3814.57 | 0.162057 | 3126.923 | 0.08666111
3823.72 | 0.162843 | 3126.923 | 0.08666111
3823.72 | 0.162843 | 3138.462 | 0.08700344
3833.09 | 0.163646 | 3138.462 | 0.08700344
3833.09 | 0.163646 | 3138.462 | 0.08700344
3839.84 | 0.164219 | 3150 | 0.08734756
3847.76 | 0.164883 | 3150 | 0.08734756
3847.76 | 0.164883 | 3150 | 0.08734756
3854 | 0.165434 | 3161.538 | 0.08769352
3854 | 0.165434 | 3161.538 | 0.08769352
3861.96 | 0.166111 | 3161.538 | 0.08769352
3861.96 | 0.166111 | 3173.077 | 0.08804136
3869.85 | 0.166806 | 3173.077 | 0.08804136
3869.85 | 0.166806 | 3184.615 | 0.08839116
3879.55 | 0.167631 | 3184.615 | 0.08839116
3879.55 | 0.167631 | 3184.615 | 0.08839116
3886.69 | 0.168226 | 3196.154 | 0.08874297
3886.69 | 0.168226 | 3196.154 | 0.08874297
3893.88 | 0.168854 | 3196.154 | 0.08874297
3893.88 | 0.168854 | 3207.692 | 0.08909686
3901.99 | 0.169562 | 3207.692 | 0.08909686
3901.99 | 0.169562 | 3207.692 | 0.08909686
3909.88 | 0.170249 | 3219.231 | 0.08945289
3909.88 | 0.170249 | 3219.231 | 0.08945289
3916.44 | 0.170817 | 3219.231 | 0.08945289
3916.44 | 0.170817 | 3230.769 | 0.08981113
3923.49 | 0.17144 | 3230.769 | 0.08981113
3923.49 | 0.17144 | 3230.769 | 0.08981113
3932.79 | 0.172242 | 3242.308 | 0.09017165
3932.79 | 0.172242 | 3242.308 | 0.09017165
3941.46 | 0.172981 | 3242.308 | 0.09017165
3941.46 | 0.172981 | 3253.846 | 0.09053454
3948.46 | 0.173581 | 3253.846 | 0.09053454
3948.46 | 0.173581 | 3253.846 | 0.09053454
3956.63 | 0.174307 | 3265.385 | 0.09089987
3956.63 | 0.174307 | 3265.385 | 0.09089987
3964.71 | 0.175023 | 3265.385 | 0.09089987
3964.71 | 0.175023 | 3276.923 | 0.09126772
3973.4 | 0.175748 | 3276.923 | 0.09126772
3973.4 | 0.175748 | 3276.923 | 0.09126772
3980.69 | 0.17637 | 3288.462 | 0.09163818
3980.69 | 0.17637 | 3288.462 | 0.09163818
3990.49 | 0.177156 | 3300 | 0.09201135
3990.49 | 0.177156 | 3300 | 0.09201135
3996.64 | 0.177699 | 3300 | 0.09201135
3996.64 | 0.177699 | 3311.538 | 0.09238731
4003.68 | 0.178351 | 3311.538 | 0.09238731
4011.78 | 0.179041 | 3311.538 | 0.09238731
4011.78 | 0.179041 | 3323.077 | 0.09276618
4018.65 | 0.179634 | 3323.077 | 0.09276618
4018.65 | 0.179634 | 3323.077 | 0.09276618
4027.23 | 0.180368 | 3334.615 | 0.09314805
4027.23 | 0.180368 | 3334.615 | 0.09314805
4034.38 | 0.180971 | 3334.615 | 0.09314805
4034.38 | 0.180971 | 3346.154 | 0.09353304
4043.81 | 0.181818 | 3346.154 | 0.09353304
4043.81 | 0.181818 | 3346.154 | 0.09353304
4051.39 | 0.182467 | 3357.692 | 0.09392127
4051.39 | 0.182467 | 3357.692 | 0.09392127
4059.38 | 0.183151 | 3357.692 | 0.09392127
4059.38 | 0.183151 | 3369.231 | 0.09431286
4068.77 | 0.183954 | 3369.231 | 0.09431286
4068.77 | 0.183954 | 3369.231 | 0.09431286
4075.75 | 0.184566 | 3380.769 | 0.09470794
4075.75 | 0.184566 | 3380.769 | 0.09470794
4085.59 | 0.185426 | 3380.769 | 0.09470794
4085.59 | 0.185426 | 3392.308 | 0.09510666
4093.1 | 0.186048 | 3392.308 | 0.09510666
4093.1 | 0.186048 | 3392.308 | 0.09510666
4101.56 | 0.186879 | 3403.846 | 0.09550916
4101.56 | 0.186879 | 3403.846 | 0.09550916
4109.27 | 0.187536 | 3415.385 | 0.09591559
4109.27 | 0.187536 | 3415.385 | 0.09591559
4117.71 | 0.188258 | 3415.385 | 0.09591559
4117.71 | 0.188258 | 3426.923 | 0.09632613
4127.65 | 0.189077 | 3426.923 | 0.09632613
4127.65 | 0.189077 | 3426.923 | 0.09632613
4136.01 | 0.189785 | 3438.462 | 0.09674094
4136.01 | 0.189785 | 3438.462 | 0.09674094
4144.5 | 0.190508 | 3438.462 | 0.09674094
4144.5 | 0.190508 | 3450 | 0.09716022
4151.46 | 0.191089 | 3450 | 0.09716022
4151.46 | 0.191089 | 3450 | 0.09716022
4163.02 | 0.192061 | 3461.538 | 0.09758417
4163.02 | 0.192061 | 3461.538 | 0.09758417
4171.7 | 0.1928 | 3461.538 | 0.09758417
4171.7 | 0.1928 | 3473.077 | 0.09801302
4178.69 | 0.193385 | 3473.077 | 0.09801302
4188.33 | 0.194177 | 3473.077 | 0.09801302
4188.33 | 0.194177 | 3484.615 | 0.09844698
4195.99 | 0.19484 | 3484.615 | 0.09844698
4195.99 | 0.19484 | 3484.615 | 0.09844698
4206.95 | 0.195761 | 3496.154 | 0.0988863
4206.95 | 0.195761 | 3496.154 | 0.0988863
4213.88 | 0.196343 | 3496.154 | 0.0988863
4213.88 | 0.196343 | 3507.692 | 0.09933124
4221.85 | 0.197022 | 3507.692 | 0.09933124
4221.85 | 0.197022 | 3507.692 | 0.09933124
4228.32 | 0.19758 | 3519.231 | 0.09978206
4228.32 | 0.19758 | 3519.231 | 0.09978206
4236.13 | 0.198236 | 3530.769 | 0.1002391
4236.13 | 0.198236 | 3530.769 | 0.1002391
4243.32 | 0.198841 | 3530.769 | 0.1002391
4243.32 | 0.198841 | 3542.308 | 0.1007026
4251.53 | 0.199547 | 3542.308 | 0.1007026
4251.53 | 0.199547 | 3542.308 | 0.1007026
4261.01 | 0.200349 | 3553.846 | 0.1011729
4261.01 | 0.200349 | 3553.846 | 0.1011729
4269.42 | 0.201086 | 3553.846 | 0.1011729
4269.42 | 0.201086 | 3565.385 | 0.1016505
4275.52 | 0.201589 | 3565.385 | 0.1016505
4275.52 | 0.201589 | 3565.385 | 0.1016505
4285.03 | 0.202401 | 3576.923 | 0.1021356
4285.03 | 0.202401 | 3576.923 | 0.1021356
4292.46 | 0.203025 | 3576.923 | 0.1021356
4292.46 | 0.203025 | 3588.462 | 0.1026288
4299.43 | 0.203623 | 3588.462 | 0.1026288
4299.43 | 0.203623 | 3588.462 | 0.1026288
4306.56 | 0.20423 | 3600 | 0.1031305
4306.56 | 0.20423 | 3600 | 0.1031305
4316 | 0.205009 | 3600 | 0.1031305
4316 | 0.205009 | 3611.538 | 0.1036412
4324.22 | 0.205936 | 3611.538 | 0.1036412
4324.22 | 0.205936 | 3611.538 | 0.1036412
4330.89 | 0.206577 | 3623.077 | 0.1041615
4330.89 | 0.206577 | 3623.077 | 0.1041615
4338.63 | 0.207337 | 3623.077 | 0.1041615
4338.63 | 0.207337 | 3634.615 | 0.104692
4347.06 | 0.208144 | 3634.615 | 0.104692
4347.06 | 0.208144 | 3646.154 | 0.1052334
4355.4 | 0.208873 | 3646.154 | 0.1052334
4362.16 | 0.209575 | 3646.154 | 0.1052334
4362.16 | 0.209575 | 3657.692 | 0.1057864
4371.49 | 0.210418 | 3657.692 | 0.1057864
4371.49 | 0.210418 | 3657.692 | 0.1057864
4380.83 | 0.211243 | 3669.231 | 0.1063518
4380.83 | 0.211243 | 3669.231 | 0.1063518
4389.16 | 0.211961 | 3669.231 | 0.1063518
4389.16 | 0.211961 | 3680.769 | 0.1069305
4396.98 | 0.212645 | 3680.769 | 0.1069305
4396.98 | 0.212645 | 3680.769 | 0.1069305
4405.61 | 0.213371 | 3692.308 | 0.1075236
4405.61 | 0.213371 | 3692.308 | 0.1075236
4414.17 | 0.214105 | 3692.308 | 0.1075236
4414.17 | 0.214105 | 3703.846 | 0.1081322
4420.41 | 0.214643 | 3703.846 | 0.1081322
4420.41 | 0.214643 | 3703.846 | 0.1081322
4427.21 | 0.215216 | 3715.385 | 0.1087576
4427.21 | 0.215216 | 3715.385 | 0.1087576
4433.32 | 0.215745 | 3715.385 | 0.1087576
4433.32 | 0.215745 | 3726.923 | 0.1094011
4440.78 | 0.216385 | 3726.923 | 0.1094011
4440.78 | 0.216385 | 3726.923 | 0.1094011
4450.29 | 0.217205 | 3738.462 | 0.1100644
4450.29 | 0.217205 | 3738.462 | 0.1100644
4457.56 | 0.217822 | 3738.462 | 0.1100644
4457.56 | 0.217822 | 3750 | 0.1107493
4466.46 | 0.218592 | 3750 | 0.1107493
4466.46 | 0.218592 | 3761.538 | 0.1114579
4473.08 | 0.219167 | 3761.538 | 0.1114579
4473.08 | 0.219167 | 3761.538 | 0.1114579
4482.64 | 0.219997 | 3773.077 | 0.1121925
4482.64 | 0.219997 | 3773.077 | 0.1121925
4490.03 | 0.22064 | 3773.077 | 0.1121925
4490.03 | 0.22064 | 3784.615 | 0.1129557
4499.36 | 0.221447 | 3784.615 | 0.1129557
4499.36 | 0.221447 | 3784.615 | 0.1129557
4507.68 | 0.222188 | 3796.154 | 0.1137506
4507.68 | 0.222188 | 3796.154 | 0.1137506
4514.26 | 0.22277 | 3796.154 | 0.1137506
4514.26 | 0.22277 | 3807.692 | 0.1145806
4523.21 | 0.22355 | 3807.692 | 0.1145806
4530.91 | 0.224242 | 3807.692 | 0.1145806
4530.91 | 0.224242 | 3819.231 | 0.1154499
4539.58 | 0.225037 | 3819.231 | 0.1154499
4539.58 | 0.225037 | 3819.231 | 0.1154499
4547.61 | 0.225763 | 3830.769 | 0.1163633
4547.61 | 0.225763 | 3830.769 | 0.1163633
4554.4 | 0.226366 | 3830.769 | 0.1163633
4554.4 | 0.226366 | 3842.308 | 0.1173264
4561.79 | 0.227039 | 3842.308 | 0.1173264
4561.79 | 0.227039 | 3842.308 | 0.1173264
4569.53 | 0.22776 | 3853.846 | 0.118346
4569.53 | 0.22776 | 3853.846 | 0.118346
4577.8 | 0.22848 | 3853.846 | 0.118346
4577.8 | 0.22848 | 3865.385 | 0.1194299
4585.76 | 0.229236 | 3865.385 | 0.1194299
4585.76 | 0.229236 | 3876.923 | 0.1205881
4594.54 | 0.230052 | 3876.923 | 0.1205881
4594.54 | 0.230052 | 3876.923 | 0.1205881
4602.88 | 0.230804 | 3888.462 | 0.121832
4602.88 | 0.230804 | 3888.462 | 0.121832
4612.41 | 0.231709 | 3888.462 | 0.121832
4612.41 | 0.231709 | 3900 | 0.1231763
4618.9 | 0.232313 | 3900 | 0.1231763
4618.9 | 0.232313 | 3900 | 0.1231763
4625.29 | 0.232833 | 3911.538 | 0.12464
4625.29 | 0.232833 | 3911.538 | 0.12464
4634.26 | 0.233694 | 3911.538 | 0.12464
4634.26 | 0.233694 | 3923.077 | 0.1262481
4640.95 | 0.234307 | 3923.077 | 0.1262481
4640.95 | 0.234307 | 3923.077 | 0.1262481
4649.18 | 0.23507 | 3934.615 | 0.1280322
4649.18 | 0.23507 | 3934.615 | 0.1280322
4655.79 | 0.235671 | 3934.615 | 0.1280322
4655.79 | 0.235671 | 3946.154 | 0.1300433
4663.99 | 0.236433 | 3946.154 | 0.1300433
4663.99 | 0.236433 | 3946.154 | 0.1300433
4672.95 | 0.237281 | 3957.692 | 0.1323458
4672.95 | 0.237281 | 3957.692 | 0.1323458
4680.61 | 0.237984 | 3957.692 | 0.1323458
4680.61 | 0.237984 | 3969.231 | 0.1350384
4688.29 | 0.238668 | 3969.231 | 0.1350384
0 | 0 | 0 | 0
0 | 0 | 0 | 0
0 | 0 | 0 | 0
0 | 0 | 11.53846 | 0.0002683276
17.12 | 0.000757 | 11.53846 | 0.0002683276
17.12 | 0.000757 | 23.07692 | 0.0005359358
17.12 | 0.000757 | 23.07692 | 0.0005359358
33.82 | 0.001002 | 23.07692 | 0.0005359358
33.82 | 0.001002 | 34.61538 | 0.0008028301
33.82 | 0.001002 | 34.61538 | 0.0008028301
33.82 | 0.001002 | 46.15385 | 0.001069015
48.47 | 0.001146 | 46.15385 | 0.001069015
48.47 | 0.001146 | 57.69231 | 0.001334497
48.47 | 0.001146 | 57.69231 | 0.001334497
64.93 | 0.00126 | 57.69231 | 0.001334497
64.93 | 0.00126 | 69.23077 | 0.001599281
64.93 | 0.00126 | 69.23077 | 0.001599281
64.93 | 0.00126 | 80.76923 | 0.001863371
82.85 | 0.001463 | 80.76923 | 0.001863371
82.85 | 0.001463 | 92.30769 | 0.002126773
82.85 | 0.001463 | 92.30769 | 0.002126773
99.6 | 0.001602 | 92.30769 | 0.002126773
99.6 | 0.001602 | 103.8462 | 0.002389493
99.6 | 0.001602 | 103.8462 | 0.002389493
99.6 | 0.001602 | 115.3846 | 0.002651534
118.11 | 0.001799 | 115.3846 | 0.002651534
118.11 | 0.001799 | 126.9231 | 0.002912903
118.11 | 0.001799 | 126.9231 | 0.002912903
133.96 | 0.001921 | 126.9231 | 0.002912903
133.96 | 0.001921 | 138.4615 | 0.003173605
133.96 | 0.001921 | 138.4615 | 0.003173605
150.07 | 0.002084 | 150 | 0.003433644
150.07 | 0.002084 | 150 | 0.003433644
150.07 | 0.002084 | 161.5385 | 0.003693025
150.07 | 0.002084 | 161.5385 | 0.003693025
168.39 | 0.002303 | 161.5385 | 0.003693025
168.39 | 0.002303 | 173.0769 | 0.003951755
168.39 | 0.002303 | 173.0769 | 0.003951755
185.18 | 0.002481 | 184.6154 | 0.004209837
185.18 | 0.002481 | 184.6154 | 0.004209837
185.18 | 0.002481 | 196.1538 | 0.004467276
185.18 | 0.002481 | 196.1538 | 0.004467276
204.28 | 0.002683 | 196.1538 | 0.004467276
204.28 | 0.002683 | 207.6923 | 0.004724075
204.28 | 0.002683 | 207.6923 | 0.004724075
218.85 | 0.002889 | 219.2308 | 0.004980242
218.85 | 0.002889 | 219.2308 | 0.004980242
218.85 | 0.002889 | 230.7692 | 0.005235782
218.85 | 0.002889 | 230.7692 | 0.005235782
241.9 | 0.00318 | 230.7692 | 0.005235782
241.9 | 0.00318 | 242.3077 | 0.005490699
241.9 | 0.00318 | 242.3077 | 0.005490699
259.3 | 0.003364 | 253.8462 | 0.005744999
259.3 | 0.003364 | 253.8462 | 0.005744999
259.3 | 0.003364 | 265.3846 | 0.005998686
275 | 0.003606 | 265.3846 | 0.005998686
275 | 0.003606 | 265.3846 | 0.005998686
275 | 0.003606 | 276.9231 | 0.006251766
275 | 0.003606 | 276.9231 | 0.006251766
293.64 | 0.003815 | 288.4615 | 0.006504242
293.64 | 0.003815 | 288.4615 | 0.006504242
293.64 | 0.003815 | 300 | 0.006756121
314.98 | 0.004111 | 300 | 0.006756121
314.98 | 0.004111 | 300 | 0.006756121
314.98 | 0.004111 | 311.5385 | 0.007007407
314.98 | 0.004111 | 311.5385 | 0.007007407
332.31 | 0.004329 | 323.0769 | 0.007258105
332.31 | 0.004329 | 323.0769 | 0.007258105
332.31 | 0.004329 | 334.6154 | 0.007508219
354.49 | 0.004723 | 334.6154 | 0.007508219
354.49 | 0.004723 | 334.6154 | 0.007508219
354.49 | 0.004723 | 346.1538 | 0.007757755
354.49 | 0.004723 | 346.1538 | 0.007757755
370.89 | 0.004985 | 357.6923 | 0.008006717
370.89 | 0.004985 | 357.6923 | 0.008006717
370.89 | 0.004985 | 369.2308 | 0.00825511
386.29 | 0.005215 | 369.2308 | 0.00825511
386.29 | 0.005215 | 369.2308 | 0.00825511
386.29 | 0.005215 | 380.7692 | 0.008502939
386.29 | 0.005215 | 380.7692 | 0.008502939
405.66 | 0.005477 | 392.3077 | 0.008750208
405.66 | 0.005477 | 392.3077 | 0.008750208
405.66 | 0.005477 | 403.8462 | 0.008996923
424.09 | 0.005787 | 403.8462 | 0.008996923
424.09 | 0.005787 | 403.8462 | 0.008996923
424.09 | 0.005787 | 415.3846 | 0.009243088
440.21 | 0.006032 | 415.3846 | 0.009243088
440.21 | 0.006032 | 426.9231 | 0.009488708
440.21 | 0.006032 | 426.9231 | 0.009488708
440.21 | 0.006032 | 438.4615 | 0.009733787
455.13 | 0.006236 | 438.4615 | 0.009733787
455.13 | 0.006236 | 438.4615 | 0.009733787
455.13 | 0.006236 | 450 | 0.00997833
475.21 | 0.00654 | 450 | 0.00997833
475.21 | 0.00654 | 461.5385 | 0.01022234
475.21 | 0.00654 | 461.5385 | 0.01022234
475.21 | 0.00654 | 461.5385 | 0.01022234
493.57 | 0.006827 | 473.0769 | 0.01046583
493.57 | 0.006827 | 473.0769 | 0.01046583
493.57 | 0.006827 | 484.6154 | 0.01070879
507.25 | 0.007019 | 484.6154 | 0.01070879
507.25 | 0.007019 | 496.1538 | 0.01095124
507.25 | 0.007019 | 496.1538 | 0.01095124
507.25 | 0.007019 | 496.1538 | 0.01095124
524.1 | 0.007328 | 507.6923 | 0.01119317
524.1 | 0.007328 | 507.6923 | 0.01119317
524.1 | 0.007328 | 519.2308 | 0.0114346
538.75 | 0.007574 | 519.2308 | 0.0114346
538.75 | 0.007574 | 530.7692 | 0.01167553
538.75 | 0.007574 | 530.7692 | 0.01167553
559.49 | 0.007945 | 530.7692 | 0.01167553
559.49 | 0.007945 | 542.3077 | 0.01191595
559.49 | 0.007945 | 542.3077 | 0.01191595
559.49 | 0.007945 | 553.8462 | 0.01215588
581.03 | 0.008308 | 553.8462 | 0.01215588
581.03 | 0.008308 | 565.3846 | 0.01239532
581.03 | 0.008308 | 565.3846 | 0.01239532
601.1 | 0.008631 | 565.3846 | 0.01239532
601.1 | 0.008631 | 576.9231 | 0.01263428
601.1 | 0.008631 | 576.9231 | 0.01263428
601.1 | 0.008631 | 588.4615 | 0.01287276
622.75 | 0.008998 | 588.4615 | 0.01287276
622.75 | 0.008998 | 600 | 0.01311076
622.75 | 0.008998 | 600 | 0.01311076
639.29 | 0.00925 | 600 | 0.01311076
639.29 | 0.00925 | 611.5385 | 0.01334829
639.29 | 0.00925 | 611.5385 | 0.01334829
639.29 | 0.00925 | 623.0769 | 0.01358535
657.82 | 0.009557 | 623.0769 | 0.01358535
657.82 | 0.009557 | 634.6154 | 0.01382195
657.82 | 0.009557 | 634.6154 | 0.01382195
678.56 | 0.009969 | 634.6154 | 0.01382195
678.56 | 0.009969 | 646.1538 | 0.01405809
678.56 | 0.009969 | 646.1538 | 0.01405809
678.56 | 0.009969 | 657.6923 | 0.01429378
695.39 | 0.010288 | 657.6923 | 0.01429378
695.39 | 0.010288 | 669.2308 | 0.01452902
695.39 | 0.010288 | 669.2308 | 0.01452902
714.6 | 0.010624 | 669.2308 | 0.01452902
714.6 | 0.010624 | 680.7692 | 0.01476382
714.6 | 0.010624 | 680.7692 | 0.01476382
730.46 | 0.010913 | 692.3077 | 0.01499817
730.46 | 0.010913 | 692.3077 | 0.01499817
730.46 | 0.010913 | 703.8462 | 0.01523209
730.46 | 0.010913 | 703.8462 | 0.01523209
747.9 | 0.01124 | 703.8462 | 0.01523209
747.9 | 0.01124 | 715.3846 | 0.01546558
747.9 | 0.01124 | 715.3846 | 0.01546558
767.64 | 0.011579 | 726.9231 | 0.01569865
767.64 | 0.011579 | 726.9231 | 0.01569865
767.64 | 0.011579 | 738.4615 | 0.01593129
767.64 | 0.011579 | 738.4615 | 0.01593129
783.44 | 0.011838 | 738.4615 | 0.01593129
783.44 | 0.011838 | 750 | 0.01616351
783.44 | 0.011838 | 750 | 0.01616351
801.59 | 0.0122 | 761.5385 | 0.01639533
801.59 | 0.0122 | 761.5385 | 0.01639533
801.59 | 0.0122 | 773.0769 | 0.01662673
801.59 | 0.0122 | 773.0769 | 0.01662673
824.5 | 0.012632 | 773.0769 | 0.01662673
824.5 | 0.012632 | 784.6154 | 0.01685772
824.5 | 0.012632 | 784.6154 | 0.01685772
836.89 | 0.012834 | 796.1538 | 0.01708832
836.89 | 0.012834 | 796.1538 | 0.01708832
836.89 | 0.012834 | 807.6923 | 0.01731852
852.99 | 0.013133 | 807.6923 | 0.01731852
852.99 | 0.013133 | 807.6923 | 0.01731852
852.99 | 0.013133 | 819.2308 | 0.01754833
852.99 | 0.013133 | 819.2308 | 0.01754833
869.91 | 0.013391 | 830.7692 | 0.01777776
869.91 | 0.013391 | 830.7692 | 0.01777776
869.91 | 0.013391 | 842.3077 | 0.0180068
888.38 | 0.013757 | 842.3077 | 0.0180068
888.38 | 0.013757 | 842.3077 | 0.0180068
888.38 | 0.013757 | 853.8462 | 0.01823546
888.38 | 0.013757 | 853.8462 | 0.01823546
905.21 | 0.014092 | 865.3846 | 0.01846375
905.21 | 0.014092 | 865.3846 | 0.01846375
905.21 | 0.014092 | 876.9231 | 0.01869167
920.26 | 0.014401 | 876.9231 | 0.01869167
920.26 | 0.014401 | 876.9231 | 0.01869167
920.26 | 0.014401 | 888.4615 | 0.01891922
920.26 | 0.014401 | 888.4615 | 0.01891922
936.66 | 0.014751 | 900 | 0.01914641
936.66 | 0.014751 | 900 | 0.01914641
936.66 | 0.014751 | 900 | 0.01914641
954.93 | 0.015069 | 911.5385 | 0.01937325
954.93 | 0.015069 | 911.5385 | 0.01937325
954.93 | 0.015069 | 923.0769 | 0.01959973
954.93 | 0.015069 | 923.0769 | 0.01959973
972.43 | 0.015435 | 934.6154 | 0.01982586
972.43 | 0.015435 | 934.6154 | 0.01982586
972.43 | 0.015435 | 934.6154 | 0.01982586
989.32 | 0.01575 | 946.1538 | 0.02005165
989.32 | 0.01575 | 946.1538 | 0.02005165
989.32 | 0.01575 | 957.6923 | 0.0202771
1004.74 | 0.016083 | 957.6923 | 0.0202771
1004.74 | 0.016083 | 969.2308 | 0.02050222
1004.74 | 0.016083 | 969.2308 | 0.02050222
1004.74 | 0.016083 | 969.2308 | 0.02050222
1023.22 | 0.01648 | 980.7692 | 0.020727
1023.22 | 0.01648 | 980.7692 | 0.020727
1023.22 | 0.01648 | 992.3077 | 0.02095146
1038.15 | 0.016746 | 992.3077 | 0.02095146
1038.15 | 0.016746 | 1003.846 | 0.02117559
1038.15 | 0.016746 | 1003.846 | 0.02117559
1038.15 | 0.016746 | 1003.846 | 0.02117559
1055.42 | 0.017103 | 1015.385 | 0.0213994
1055.42 | 0.017103 | 1015.385 | 0.0213994
1055.42 | 0.017103 | 1026.923 | 0.0216229
1073.71 | 0.017485 | 1026.923 | 0.0216229
1073.71 | 0.017485 | 1038.462 | 0.02184609
1073.71 | 0.017485 | 1038.462 | 0.02184609
1073.71 | 0.017485 | 1038.462 | 0.02184609
1088.17 | 0.017754 | 1050 | 0.02206897
1088.17 | 0.017754 | 1050 | 0.02206897
1088.17 | 0.017754 | 1061.538 | 0.02229155
1109.95 | 0.018194 | 1061.538 | 0.02229155
1109.95 | 0.018194 | 1073.077 | 0.02251383
1109.95 | 0.018194 | 1073.077 | 0.02251383
1127.06 | 0.018553 | 1073.077 | 0.02251383
1127.06 | 0.018553 | 1084.615 | 0.02273582
1127.06 | 0.018553 | 1084.615 | 0.02273582
1127.06 | 0.018553 | 1096.154 | 0.02295751
1149.09 | 0.019008 | 1096.154 | 0.02295751
1149.09 | 0.019008 | 1107.692 | 0.02317892
1149.09 | 0.019008 | 1107.692 | 0.02317892
1165.29 | 0.019356 | 1107.692 | 0.02317892
1165.29 | 0.019356 | 1119.231 | 0.02340005
1165.29 | 0.019356 | 1119.231 | 0.02340005
1165.29 | 0.019356 | 1130.769 | 0.0236209
1184.01 | 0.019779 | 1130.769 | 0.0236209
1184.01 | 0.019779 | 1142.308 | 0.02384147
1184.01 | 0.019779 | 1142.308 | 0.02384147
1204.18 | 0.020193 | 1142.308 | 0.02384147
1204.18 | 0.020193 | 1153.846 | 0.02406178
1204.18 | 0.020193 | 1153.846 | 0.02406178
1204.18 | 0.020193 | 1165.385 | 0.02428181
1222.78 | 0.020551 | 1165.385 | 0.02428181
1222.78 | 0.020551 | 1176.923 | 0.02450159
1222.78 | 0.020551 | 1176.923 | 0.02450159
1240.35 | 0.020926 | 1176.923 | 0.02450159
1240.35 | 0.020926 | 1188.462 | 0.02472111
1240.35 | 0.020926 | 1188.462 | 0.02472111
1254.05 | 0.021243 | 1200 | 0.02494037
1254.05 | 0.021243 | 1200 | 0.02494037
1254.05 | 0.021243 | 1211.538 | 0.02515939
1254.05 | 0.021243 | 1211.538 | 0.02515939
1271.15 | 0.021617 | 1211.538 | 0.02515939
1271.15 | 0.021617 | 1223.077 | 0.02537815
1271.15 | 0.021617 | 1223.077 | 0.02537815
1288.73 | 0.021987 | 1234.615 | 0.02559668
1288.73 | 0.021987 | 1234.615 | 0.02559668
1288.73 | 0.021987 | 1246.154 | 0.02581496
1288.73 | 0.021987 | 1246.154 | 0.02581496
1308.89 | 0.022398 | 1246.154 | 0.02581496
1308.89 | 0.022398 | 1257.692 | 0.02603302
1308.89 | 0.022398 | 1257.692 | 0.02603302
1324.12 | 0.022716 | 1269.231 | 0.02625084
1324.12 | 0.022716 | 1269.231 | 0.02625084
1324.12 | 0.022716 | 1280.769 | 0.02646843
1324.12 | 0.022716 | 1280.769 | 0.02646843
1342 | 0.023061 | 1280.769 | 0.02646843
1342 | 0.023061 | 1292.308 | 0.0266858
1342 | 0.023061 | 1292.308 | 0.0266858
1358.22 | 0.023464 | 1303.846 | 0.02690296
1358.22 | 0.023464 | 1303.846 | 0.02690296
1358.22 | 0.023464 | 1315.385 | 0.0271199
1358.22 | 0.023464 | 1315.385 | 0.0271199
1378.49 | 0.023887 | 1315.385 | 0.0271199
1378.49 | 0.023887 | 1326.923 | 0.02733662
1378.49 | 0.023887 | 1326.923 | 0.02733662
1394.18 | 0.024235 | 1338.462 | 0.02755314
1394.18 | 0.024235 | 1338.462 | 0.02755314
1394.18 | 0.024235 | 1338.462 | 0.02755314
1407.87 | 0.024515 | 1350 | 0.02776946
1407.87 | 0.024515 | 1350 | 0.02776946
1407.87 | 0.024515 | 1361.538 | 0.02798557
1407.87 | 0.024515 | 1361.538 | 0.02798557
1427.29 | 0.02494 | 1373.077 | 0.02820149
1427.29 | 0.02494 | 1373.077 | 0.02820149
1427.29 | 0.02494 | 1373.077 | 0.02820149
1443.86 | 0.025288 | 1384.615 | 0.02841722
1443.86 | 0.025288 | 1384.615 | 0.02841722
1443.86 | 0.025288 | 1396.154 | 0.02863276
1443.86 | 0.025288 | 1396.154 | 0.02863276
1467.55 | 0.025773 | 1407.692 | 0.02884811
1467.55 | 0.025773 | 1407.692 | 0.02884811
1467.55 | 0.025773 | 1407.692 | 0.02884811
1484.57 | 0.026167 | 1419.231 | 0.02906329
1484.57 | 0.026167 | 1419.231 | 0.02906329
1484.57 | 0.026167 | 1430.769 | 0.02927828
1484.57 | 0.026167 | 1430.769 | 0.02927828
1501.69 | 0.026558 | 1442.308 | 0.02949311
1501.69 | 0.026558 | 1442.308 | 0.02949311
1501.69 | 0.026558 | 1442.308 | 0.02949311
1520.68 | 0.026954 | 1453.846 | 0.02970776
1520.68 | 0.026954 | 1453.846 | 0.02970776
1520.68 | 0.026954 | 1465.385 | 0.02992225
1534.87 | 0.027248 | 1465.385 | 0.02992225
1534.87 | 0.027248 | 1476.923 | 0.03013657
1534.87 | 0.027248 | 1476.923 | 0.03013657
1534.87 | 0.027248 | 1476.923 | 0.03013657
1553.69 | 0.027666 | 1488.462 | 0.03035074
1553.69 | 0.027666 | 1488.462 | 0.03035074
1553.69 | 0.027666 | 1500 | 0.03056475
1572.61 | 0.028058 | 1500 | 0.03056475
1572.61 | 0.028058 | 1511.538 | 0.03077861
1572.61 | 0.028058 | 1511.538 | 0.03077861
1572.61 | 0.028058 | 1511.538 | 0.03077861
1586.29 | 0.028365 | 1523.077 | 0.03099233
1586.29 | 0.028365 | 1523.077 | 0.03099233
1586.29 | 0.028365 | 1534.615 | 0.0312059
1606.7 | 0.028835 | 1534.615 | 0.0312059
1606.7 | 0.028835 | 1546.154 | 0.03141932
1606.7 | 0.028835 | 1546.154 | 0.03141932
1606.7 | 0.028835 | 1546.154 | 0.03141932
1622.82 | 0.029192 | 1557.692 | 0.03163262
1622.82 | 0.029192 | 1557.692 | 0.03163262
1622.82 | 0.029192 | 1569.231 | 0.03184578
1640.88 | 0.02959 | 1569.231 | 0.03184578
1640.88 | 0.02959 | 1580.769 | 0.03205881
1640.88 | 0.02959 | 1580.769 | 0.03205881
1640.88 | 0.02959 | 1580.769 | 0.03205881
1661.81 | 0.030101 | 1592.308 | 0.03227171
1661.81 | 0.030101 | 1592.308 | 0.03227171
1661.81 | 0.030101 | 1603.846 | 0.03248449
1675.85 | 0.030449 | 1603.846 | 0.03248449
1675.85 | 0.030449 | 1615.385 | 0.03269716
1675.85 | 0.030449 | 1615.385 | 0.03269716
1692.17 | 0.030845 | 1615.385 | 0.03269716
1692.17 | 0.030845 | 1626.923 | 0.0329097
1692.17 | 0.030845 | 1626.923 | 0.0329097
1692.17 | 0.030845 | 1638.462 | 0.03312214
1710.51 | 0.03126 | 1638.462 | 0.03312214
1710.51 | 0.03126 | 1650 | 0.03333447
1710.51 | 0.03126 | 1650 | 0.03333447
1727.27 | 0.031612 | 1650 | 0.03333447
1727.27 | 0.031612 | 1661.538 | 0.03354669
1727.27 | 0.031612 | 1661.538 | 0.03354669
1727.27 | 0.031612 | 1673.077 | 0.03375882
1745.59 | 0.032032 | 1673.077 | 0.03375882
1745.59 | 0.032032 | 1684.615 | 0.03397084
1745.59 | 0.032032 | 1684.615 | 0.03397084
1762.53 | 0.032433 | 1684.615 | 0.03397084
1762.53 | 0.032433 | 1696.154 | 0.03418278
1762.53 | 0.032433 | 1696.154 | 0.03418278
1762.53 | 0.032433 | 1707.692 | 0.03439462
1780.8 | 0.032854 | 1707.692 | 0.03439462
1780.8 | 0.032854 | 1719.231 | 0.03460637
1780.8 | 0.032854 | 1719.231 | 0.03460637
1801.1 | 0.033307 | 1719.231 | 0.03460637
1801.1 | 0.033307 | 1730.769 | 0.03481804
1801.1 | 0.033307 | 1730.769 | 0.03481804
1816.02 | 0.033654 | 1742.308 | 0.03502963
1816.02 | 0.033654 | 1742.308 | 0.03502963
1816.02 | 0.033654 | 1753.846 | 0.03524115
1816.02 | 0.033654 | 1753.846 | 0.03524115
1837.07 | 0.034153 | 1753.846 | 0.03524115
1837.07 | 0.034153 | 1765.385 | 0.03545259
1837.07 | 0.034153 | 1765.385 | 0.03545259
1853.61 | 0.034558 | 1776.923 | 0.03566396
1853.61 | 0.034558 | 1776.923 | 0.03566396
1853.61 | 0.034558 | 1788.462 | 0.03587527
1853.61 | 0.034558 | 1788.462 | 0.03587527
1875.9 | 0.035049 | 1788.462 | 0.03587527
1875.9 | 0.035049 | 1800 | 0.03608651
1875.9 | 0.035049 | 1800 | 0.03608651
1896.02 | 0.035553 | 1811.538 | 0.0362977
1896.02 | 0.035553 | 1811.538 | 0.0362977
1896.02 | 0.035553 | 1811.538 | 0.0362977
1896.02 | 0.035553 | 1823.077 | 0.03650883
1910.33 | 0.035905 | 1823.077 | 0.03650883
1910.33 | 0.035905 | 1834.615 | 0.0367199
1910.33 | 0.035905 | 1834.615 | 0.0367199
1925.57 | 0.036265 | 1846.154 | 0.03693093
1925.57 | 0.036265 | 1846.154 | 0.03693093
1925.57 | 0.036265 | 1846.154 | 0.03693093
1925.57 | 0.036265 | 1857.692 | 0.03714191
1944.17 | 0.036706 | 1857.692 | 0.03714191
1944.17 | 0.036706 | 1869.231 | 0.03735285
1944.17 | 0.036706 | 1869.231 | 0.03735285
1962.6 | 0.037126 | 1880.769 | 0.03756375
1962.6 | 0.037126 | 1880.769 | 0.03756375
1962.6 | 0.037126 | 1880.769 | 0.03756375
1982.53 | 0.037618 | 1892.308 | 0.03777461
1982.53 | 0.037618 | 1892.308 | 0.03777461
1982.53 | 0.037618 | 1903.846 | 0.03798544
1982.53 | 0.037618 | 1903.846 | 0.03798544
1998.89 | 0.038023 | 1915.385 | 0.03819625
1998.89 | 0.038023 | 1915.385 | 0.03819625
1998.89 | 0.038023 | 1915.385 | 0.03819625
2018.7 | 0.038459 | 1926.923 | 0.03840703
2018.7 | 0.038459 | 1926.923 | 0.03840703
2018.7 | 0.038459 | 1938.462 | 0.03861778
2018.7 | 0.038459 | 1938.462 | 0.03861778
2034.09 | 0.039011 | 1950 | 0.03882852
2034.09 | 0.039011 | 1950 | 0.03882852
2034.09 | 0.039011 | 1950 | 0.03882852
2050.69 | 0.039618 | 1961.538 | 0.03903924
2050.69 | 0.039618 | 1961.538 | 0.03903924
2050.69 | 0.039618 | 1973.077 | 0.03924995
2050.69 | 0.039618 | 1973.077 | 0.03924995
2066.23 | 0.040061 | 1984.615 | 0.03946065
2066.23 | 0.040061 | 1984.615 | 0.03946065
2066.23 | 0.040061 | 1984.615 | 0.03946065
2086.47 | 0.040585 | 1996.154 | 0.03967134
2086.47 | 0.040585 | 1996.154 | 0.03967134
2086.47 | 0.040585 | 2007.692 | 0.03988204
2100.83 | 0.04095 | 2007.692 | 0.03988204
2100.83 | 0.04095 | 2019.231 | 0.04009273
2100.83 | 0.04095 | 2019.231 | 0.04009273
2100.83 | 0.04095 | 2019.231 | 0.04009273
2116.15 | 0.041344 | 2030.769 | 0.04030343
2116.15 | 0.041344 | 2030.769 | 0.04030343
2116.15 | 0.041344 | 2042.308 | 0.04051414
2132.5 | 0.041775 | 2042.308 | 0.04051414
2132.5 | 0.041775 | 2053.846 | 0.04072485
2132.5 | 0.041775 | 2053.846 | 0.04072485
2132.5 | 0.041775 | 2053.846 | 0.04072485
2145.17 | 0.042118 | 2065.385 | 0.04093559
2145.17 | 0.042118 | 2065.385 | 0.04093559
2145.17 | 0.042118 | 2076.923 | 0.04114634
2160.8 | 0.042534 | 2076.923 | 0.04114634
2160.8 | 0.042534 | 2088.462 | 0.04135711
2160.8 | 0.042534 | 2088.462 | 0.04135711
2160.8 | 0.042534 | 2088.462 | 0.04135711
2179.1 | 0.043002 | 2100 | 0.0415679
2179.1 | 0.043002 | 2100 | 0.0415679
2179.1 | 0.043002 | 2111.538 | 0.04177872
2196.27 | 0.043458 | 2111.538 | 0.04177872
2196.27 | 0.043458 | 2123.077 | 0.04198958
2196.27 | 0.043458 | 2123.077 | 0.04198958
2212.57 | 0.043882 | 2123.077 | 0.04198958
2212.57 | 0.043882 | 2134.615 | 0.04220047
2212.57 | 0.043882 | 2134.615 | 0.04220047
2212.57 | 0.043882 | 2146.154 | 0.04241139
2231.3 | 0.044369 | 2146.154 | 0.04241139
2231.3 | 0.044369 | 2157.692 | 0.04262236
2231.3 | 0.044369 | 2157.692 | 0.04262236
2246.36 | 0.044775 | 2157.692 | 0.04262236
2246.36 | 0.044775 | 2169.231 | 0.04283337
2246.36 | 0.044775 | 2169.231 | 0.04283337
2246.36 | 0.044775 | 2180.769 | 0.04304443
2265.97 | 0.045272 | 2180.769 | 0.04304443
2265.97 | 0.045272 | 2192.308 | 0.04325553
2265.97 | 0.045272 | 2192.308 | 0.04325553
2283.02 | 0.045744 | 2192.308 | 0.04325553
2283.02 | 0.045744 | 2203.846 | 0.0434667
2283.02 | 0.045744 | 2203.846 | 0.0434667
2283.02 | 0.045744 | 2215.385 | 0.04367792
2299.72 | 0.046174 | 2215.385 | 0.04367792
2299.72 | 0.046174 | 2226.923 | 0.0438892
2299.72 | 0.046174 | 2226.923 | 0.0438892
2319.27 | 0.046711 | 2226.923 | 0.0438892
2319.27 | 0.046711 | 2238.462 | 0.04410054
2319.27 | 0.046711 | 2238.462 | 0.04410054
2319.27 | 0.046711 | 2250 | 0.04431196
2336.11 | 0.047167 | 2250 | 0.04431196
2336.11 | 0.047167 | 2250 | 0.04431196
2336.11 | 0.047167 | 2261.538 | 0.04452344
2350.58 | 0.047529 | 2261.538 | 0.04452344
2350.58 | 0.047529 | 2273.077 | 0.04473499
2350.58 | 0.047529 | 2273.077 | 0.04473499
2365.83 | 0.04796 | 2284.615 | 0.04494663
2365.83 | 0.04796 | 2284.615 | 0.04494663
2365.83 | 0.04796 | 2284.615 | 0.04494663
2365.83 | 0.04796 | 2296.154 | 0.04515834
2387.05 | 0.048552 | 2296.154 | 0.04515834
2387.05 | 0.048552 | 2307.692 | 0.04537014
2387.05 | 0.048552 | 2307.692 | 0.04537014
2405.68 | 0.049073 | 2319.231 | 0.04558203
2405.68 | 0.049073 | 2319.231 | 0.04558203
2405.68 | 0.049073 | 2319.231 | 0.04558203
2405.68 | 0.049073 | 2330.769 | 0.045794
2423.54 | 0.049507 | 2330.769 | 0.045794
2423.54 | 0.049507 | 2342.308 | 0.04600608
2423.54 | 0.049507 | 2342.308 | 0.04600608
2437.17 | 0.04992 | 2353.846 | 0.04621824
2437.17 | 0.04992 | 2353.846 | 0.04621824
2437.17 | 0.04992 | 2353.846 | 0.04621824
2437.17 | 0.04992 | 2365.385 | 0.04643051
2454.44 | 0.050365 | 2365.385 | 0.04643051
2454.44 | 0.050365 | 2376.923 | 0.04664289
2454.44 | 0.050365 | 2376.923 | 0.04664289
2475.03 | 0.050959 | 2388.462 | 0.04685537
2475.03 | 0.050959 | 2388.462 | 0.04685537
2475.03 | 0.050959 | 2388.462 | 0.04685537
2492.75 | 0.051438 | 2400 | 0.04706796
2492.75 | 0.051438 | 2400 | 0.04706796
2492.75 | 0.051438 | 2411.538 | 0.04728066
2492.75 | 0.051438 | 2411.538 | 0.04728066
2512.35 | 0.051975 | 2423.077 | 0.04749349
2512.35 | 0.051975 | 2423.077 | 0.04749349
2512.35 | 0.051975 | 2423.077 | 0.04749349
2527.7 | 0.052438 | 2434.615 | 0.04770643
2527.7 | 0.052438 | 2434.615 | 0.04770643
2527.7 | 0.052438 | 2446.154 | 0.0479195
2527.7 | 0.052438 | 2446.154 | 0.0479195
2551.04 | 0.053058 | 2457.692 | 0.0481327
2551.04 | 0.053058 | 2457.692 | 0.0481327
2551.04 | 0.053058 | 2457.692 | 0.0481327
2567.39 | 0.053532 | 2469.231 | 0.04834603
2567.39 | 0.053532 | 2469.231 | 0.04834603
2567.39 | 0.053532 | 2480.769 | 0.0485595
2567.39 | 0.053532 | 2480.769 | 0.0485595
2584.38 | 0.054012 | 2492.308 | 0.0487731
2584.38 | 0.054012 | 2492.308 | 0.0487731
2584.38 | 0.054012 | 2492.308 | 0.0487731
2602.82 | 0.054527 | 2503.846 | 0.04898685
2602.82 | 0.054527 | 2503.846 | 0.04898685
2602.82 | 0.054527 | 2515.385 | 0.04920074
2602.82 | 0.054527 | 2515.385 | 0.04920074
2620.42 | 0.05506 | 2526.923 | 0.04941478
2620.42 | 0.05506 | 2526.923 | 0.04941478
2620.42 | 0.05506 | 2526.923 | 0.04941478
2641.84 | 0.055665 | 2538.462 | 0.04962898
2641.84 | 0.055665 | 2538.462 | 0.04962898
2641.84 | 0.055665 | 2550 | 0.04984333
2659.56 | 0.056179 | 2550 | 0.04984333
2659.56 | 0.056179 | 2561.538 | 0.05005784
2659.56 | 0.056179 | 2561.538 | 0.05005784
2659.56 | 0.056179 | 2561.538 | 0.05005784
2678.43 | 0.05671 | 2573.077 | 0.05027252
2678.43 | 0.05671 | 2573.077 | 0.05027252
2678.43 | 0.05671 | 2584.615 | 0.05048736
2696.92 | 0.057236 | 2584.615 | 0.05048736
2696.92 | 0.057236 | 2596.154 | 0.05070237
2696.92 | 0.057236 | 2596.154 | 0.05070237
2696.92 | 0.057236 | 2596.154 | 0.05070237
2717.39 | 0.057848 | 2607.692 | 0.05091756
2717.39 | 0.057848 | 2607.692 | 0.05091756
2717.39 | 0.057848 | 2619.231 | 0.05113293
2736.01 | 0.058377 | 2619.231 | 0.05113293
2736.01 | 0.058377 | 2630.769 | 0.05134848
2736.01 | 0.058377 | 2630.769 | 0.05134848
2736.01 | 0.058377 | 2630.769 | 0.05134848
2754.13 | 0.058935 | 2642.308 | 0.05156421
2754.13 | 0.058935 | 2642.308 | 0.05156421
2754.13 | 0.058935 | 2653.846 | 0.05178014
2771.33 | 0.059439 | 2653.846 | 0.05178014
2771.33 | 0.059439 | 2665.385 | 0.05199626
2771.33 | 0.059439 | 2665.385 | 0.05199626
2790.15 | 0.059994 | 2665.385 | 0.05199626
2790.15 | 0.059994 | 2676.923 | 0.05221257
2790.15 | 0.059994 | 2676.923 | 0.05221257
2790.15 | 0.059994 | 2688.462 | 0.05242909
2807.3 | 0.060521 | 2688.462 | 0.05242909
2807.3 | 0.060521 | 2688.462 | 0.05242909
2807.3 | 0.060521 | 2700 | 0.05264582
2825.91 | 0.061071 | 2700 | 0.05264582
2825.91 | 0.061071 | 2711.538 | 0.05286275
2825.91 | 0.061071 | 2711.538 | 0.05286275
2825.91 | 0.061071 | 2723.077 | 0.0530799
2841.99 | 0.061559 | 2723.077 | 0.0530799
2841.99 | 0.061559 | 2723.077 | 0.0530799
2841.99 | 0.061559 | 2734.615 | 0.05329726
2859 | 0.062047 | 2734.615 | 0.05329726
2859 | 0.062047 | 2746.154 | 0.05351484
2859 | 0.062047 | 2746.154 | 0.05351484
2859 | 0.062047 | 2757.692 | 0.05373265
2875.1 | 0.062555 | 2757.692 | 0.05373265
2875.1 | 0.062555 | 2757.692 | 0.05373265
2875.1 | 0.062555 | 2769.231 | 0.05395069
2888.63 | 0.062977 | 2769.231 | 0.05395069
2888.63 | 0.062977 | 2780.769 | 0.05416896
2888.63 | 0.062977 | 2780.769 | 0.05416896
2888.63 | 0.062977 | 2792.308 | 0.05438748
2908.92 | 0.063594 | 2792.308 | 0.05438748
2908.92 | 0.063594 | 2792.308 | 0.05438748
2908.92 | 0.063594 | 2803.846 | 0.05460623
2928.57 | 0.064216 | 2803.846 | 0.05460623
2928.57 | 0.064216 | 2815.385 | 0.05482523
2928.57 | 0.064216 | 2815.385 | 0.05482523
2946.24 | 0.065081 | 2826.923 | 0.05504447
2946.24 | 0.065081 | 2826.923 | 0.05504447
2946.24 | 0.065081 | 2826.923 | 0.05504447
2946.24 | 0.065081 | 2838.462 | 0.05526398
2965.16 | 0.065709 | 2838.462 | 0.05526398
2965.16 | 0.065709 | 2850 | 0.05548374
2965.16 | 0.065709 | 2850 | 0.05548374
2979.62 | 0.066203 | 2861.538 | 0.05570377
2979.62 | 0.066203 | 2861.538 | 0.05570377
2979.62 | 0.066203 | 2861.538 | 0.05570377
2979.62 | 0.066203 | 2873.077 | 0.05592406
3000.73 | 0.06686 | 2873.077 | 0.05592406
3000.73 | 0.06686 | 2884.615 | 0.05614463
3000.73 | 0.06686 | 2884.615 | 0.05614463
3019.8 | 0.067503 | 2896.154 | 0.05636547
3019.8 | 0.067503 | 2896.154 | 0.05636547
3019.8 | 0.067503 | 2896.154 | 0.05636547
3019.8 | 0.067503 | 2907.692 | 0.05658659
3033.23 | 0.067917 | 2907.692 | 0.05658659
3033.23 | 0.067917 | 2919.231 | 0.05680801
3033.23 | 0.067917 | 2919.231 | 0.05680801
3053.83 | 0.068619 | 2930.769 | 0.05702971
3053.83 | 0.068619 | 2930.769 | 0.05702971
3053.83 | 0.068619 | 2930.769 | 0.05702971
3068.95 | 0.069115 | 2942.308 | 0.0572517
3068.95 | 0.069115 | 2942.308 | 0.0572517
3068.95 | 0.069115 | 2953.846 | 0.057474
3068.95 | 0.069115 | 2953.846 | 0.057474
3090.46 | 0.069838 | 2965.385 | 0.05769661
3090.46 | 0.069838 | 2965.385 | 0.05769661
3090.46 | 0.069838 | 2965.385 | 0.05769661
3108.36 | 0.070435 | 2976.923 | 0.05791952
3108.36 | 0.070435 | 2976.923 | 0.05791952
3108.36 | 0.070435 | 2988.462 | 0.05814275
3108.36 | 0.070435 | 2988.462 | 0.05814275
3122.47 | 0.07091 | 3000 | 0.05836629
3122.47 | 0.07091 | 3000 | 0.05836629
3122.47 | 0.07091 | 3000 | 0.05836629
3137.85 | 0.071404 | 3011.538 | 0.05859017
3137.85 | 0.071404 | 3011.538 | 0.05859017
3137.85 | 0.071404 | 3023.077 | 0.05881437
3137.85 | 0.071404 | 3023.077 | 0.05881437
3156.06 | 0.072049 | 3034.615 | 0.05903891
3156.06 | 0.072049 | 3034.615 | 0.05903891
3156.06 | 0.072049 | 3034.615 | 0.05903891
3170.52 | 0.07253 | 3046.154 | 0.05926379
3170.52 | 0.07253 | 3046.154 | 0.05926379
3170.52 | 0.07253 | 3057.692 | 0.05948902
3190.58 | 0.073214 | 3057.692 | 0.05948902
3190.58 | 0.073214 | 3069.231 | 0.0597146
3190.58 | 0.073214 | 3069.231 | 0.0597146
3190.58 | 0.073214 | 3069.231 | 0.0597146
3205.48 | 0.073717 | 3080.769 | 0.05994053
3205.48 | 0.073717 | 3080.769 | 0.05994053
3205.48 | 0.073717 | 3092.308 | 0.06016683
3227.38 | 0.074472 | 3092.308 | 0.06016683
3227.38 | 0.074472 | 3103.846 | 0.06039349
3227.38 | 0.074472 | 3103.846 | 0.06039349
3227.38 | 0.074472 | 3103.846 | 0.06039349
3247.84 | 0.075232 | 3115.385 | 0.06062053
3247.84 | 0.075232 | 3115.385 | 0.06062053
3247.84 | 0.075232 | 3126.923 | 0.06084795
3264.72 | 0.075835 | 3126.923 | 0.06084795
3264.72 | 0.075835 | 3126.923 | 0.06084795
3264.72 | 0.075835 | 3138.462 | 0.06107576
3264.72 | 0.075835 | 3138.462 | 0.06107576
3283.42 | 0.076498 | 3150 | 0.06130395
3283.42 | 0.076498 | 3150 | 0.06130395
3283.42 | 0.076498 | 3161.538 | 0.06153255
3297.47 | 0.077008 | 3161.538 | 0.06153255
3297.47 | 0.077008 | 3161.538 | 0.06153255
3297.47 | 0.077008 | 3173.077 | 0.06176154
3297.47 | 0.077008 | 3173.077 | 0.06176154
3313.46 | 0.077594 | 3184.615 | 0.06199095
3313.46 | 0.077594 | 3184.615 | 0.06199095
3313.46 | 0.077594 | 3196.154 | 0.06222077
3332.76 | 0.078318 | 3196.154 | 0.06222077
3332.76 | 0.078318 | 3196.154 | 0.06222077
3332.76 | 0.078318 | 3207.692 | 0.06245102
3351.11 | 0.079018 | 3207.692 | 0.06245102
3351.11 | 0.079018 | 3219.231 | 0.0626817
3351.11 | 0.079018 | 3219.231 | 0.0626817
3351.11 | 0.079018 | 3230.769 | 0.06291281
3368.93 | 0.079669 | 3230.769 | 0.06291281
3368.93 | 0.079669 | 3230.769 | 0.06291281
3368.93 | 0.079669 | 3242.308 | 0.06314436
3384.46 | 0.080246 | 3242.308 | 0.06314436
3384.46 | 0.080246 | 3253.846 | 0.06337636
3384.46 | 0.080246 | 3253.846 | 0.06337636
3384.46 | 0.080246 | 3265.385 | 0.06360882
3399.68 | 0.080826 | 3265.385 | 0.06360882
3399.68 | 0.080826 | 3265.385 | 0.06360882
3399.68 | 0.080826 | 3276.923 | 0.06384175
3417.21 | 0.081508 | 3276.923 | 0.06384175
3417.21 | 0.081508 | 3288.462 | 0.06407514
3417.21 | 0.081508 | 3288.462 | 0.06407514
3417.21 | 0.081508 | 3300 | 0.06430901
3432.6 | 0.082082 | 3300 | 0.06430901
3432.6 | 0.082082 | 3300 | 0.06430901
3432.6 | 0.082082 | 3311.538 | 0.06454337
3455.49 | 0.08296 | 3311.538 | 0.06454337
3455.49 | 0.08296 | 3323.077 | 0.06477822
3455.49 | 0.08296 | 3323.077 | 0.06477822
3468.57 | 0.083492 | 3334.615 | 0.06501357
3468.57 | 0.083492 | 3334.615 | 0.06501357
3468.57 | 0.083492 | 3334.615 | 0.06501357
3468.57 | 0.083492 | 3346.154 | 0.06524943
3485.02 | 0.08413 | 3346.154 | 0.06524943
3485.02 | 0.08413 | 3357.692 | 0.06548581
3485.02 | 0.08413 | 3357.692 | 0.06548581
3501.85 | 0.084814 | 3369.231 | 0.06572271
3501.85 | 0.084814 | 3369.231 | 0.06572271
3501.85 | 0.084814 | 3369.231 | 0.06572271
3501.85 | 0.084814 | 3380.769 | 0.06596014
3514.55 | 0.085291 | 3380.769 | 0.06596014
3514.55 | 0.085291 | 3392.308 | 0.06619812
3514.55 | 0.085291 | 3392.308 | 0.06619812
3532.25 | 0.086013 | 3403.846 | 0.06643664
3532.25 | 0.086013 | 3403.846 | 0.06643664
3532.25 | 0.086013 | 3403.846 | 0.06643664
3532.25 | 0.086013 | 3415.385 | 0.06667573
3550.72 | 0.086768 | 3415.385 | 0.06667573
3550.72 | 0.086768 | 3426.923 | 0.06691538
3550.72 | 0.086768 | 3426.923 | 0.06691538
3568.04 | 0.087461 | 3438.462 | 0.06715561
3568.04 | 0.087461 | 3438.462 | 0.06715561
3568.04 | 0.087461 | 3438.462 | 0.06715561
3568.04 | 0.087461 | 3450 | 0.06739643
3586.54 | 0.088211 | 3450 | 0.06739643
3586.54 | 0.088211 | 3461.538 | 0.06763784
3586.54 | 0.088211 | 3461.538 | 0.06763784
3606.3 | 0.089029 | 3473.077 | 0.06787986
3606.3 | 0.089029 | 3473.077 | 0.06787986
3606.3 | 0.089029 | 3473.077 | 0.06787986
3621.39 | 0.089649 | 3484.615 | 0.06812249
3621.39 | 0.089649 | 3484.615 | 0.06812249
3621.39 | 0.089649 | 3496.154 | 0.06836575
3621.39 | 0.089649 | 3496.154 | 0.06836575
3638.35 | 0.09036 | 3507.692 | 0.06860964
3638.35 | 0.09036 | 3507.692 | 0.06860964
3638.35 | 0.09036 | 3507.692 | 0.06860964
3652.58 | 0.090946 | 3519.231 | 0.06885418
3652.58 | 0.090946 | 3519.231 | 0.06885418
3652.58 | 0.090946 | 3530.769 | 0.06909938
3652.58 | 0.090946 | 3530.769 | 0.06909938
3671.58 | 0.091767 | 3542.308 | 0.06934525
3671.58 | 0.091767 | 3542.308 | 0.06934525
3671.58 | 0.091767 | 3542.308 | 0.06934525
3689.03 | 0.092523 | 3553.846 | 0.06959179
3689.03 | 0.092523 | 3553.846 | 0.06959179
3689.03 | 0.092523 | 3565.385 | 0.06983903
3689.03 | 0.092523 | 3565.385 | 0.06983903
3705 | 0.093208 | 3576.923 | 0.07008697
3705 | 0.093208 | 3576.923 | 0.07008697
3705 | 0.093208 | 3576.923 | 0.07008697
3722.37 | 0.093949 | 3588.462 | 0.07033563
3722.37 | 0.093949 | 3588.462 | 0.07033563
3722.37 | 0.093949 | 3600 | 0.07058501
3743.69 | 0.094899 | 3600 | 0.07058501
3743.69 | 0.094899 | 3600 | 0.07058501
3743.69 | 0.094899 | 3611.538 | 0.07083513
3743.69 | 0.094899 | 3611.538 | 0.07083513
3762.96 | 0.095759 | 3623.077 | 0.07108601
3762.96 | 0.095759 | 3623.077 | 0.07108601
3762.96 | 0.095759 | 3634.615 | 0.07133766
3781.26 | 0.096595 | 3634.615 | 0.07133766
3781.26 | 0.096595 | 3634.615 | 0.07133766
3781.26 | 0.096595 | 3646.154 | 0.07159008
3781.26 | 0.096595 | 3646.154 | 0.07159008
3794.64 | 0.097192 | 3657.692 | 0.0718433
3794.64 | 0.097192 | 3657.692 | 0.0718433
3794.64 | 0.097192 | 3669.231 | 0.07209732
3811.61 | 0.097958 | 3669.231 | 0.07209732
3811.61 | 0.097958 | 3669.231 | 0.07209732
3811.61 | 0.097958 | 3680.769 | 0.07235217
3811.61 | 0.097958 | 3680.769 | 0.07235217
3826.39 | 0.098649 | 3692.308 | 0.07260786
3826.39 | 0.098649 | 3692.308 | 0.07260786
3826.39 | 0.098649 | 3703.846 | 0.0728644
3843.76 | 0.099452 | 3703.846 | 0.0728644
3843.76 | 0.099452 | 3703.846 | 0.0728644
3843.76 | 0.099452 | 3715.385 | 0.07312181
3843.76 | 0.099452 | 3715.385 | 0.07312181
3856.81 | 0.100059 | 3726.923 | 0.07338011
3856.81 | 0.100059 | 3726.923 | 0.07338011
3856.81 | 0.100059 | 3738.462 | 0.07363931
3876.74 | 0.101003 | 3738.462 | 0.07363931
3876.74 | 0.101003 | 3738.462 | 0.07363931
3876.74 | 0.101003 | 3750 | 0.07389943
3896.23 | 0.101929 | 3750 | 0.07389943
3896.23 | 0.101929 | 3761.538 | 0.07416049
3896.23 | 0.101929 | 3761.538 | 0.07416049
3896.23 | 0.101929 | 3773.077 | 0.0744225
3911.05 | 0.102655 | 3773.077 | 0.0744225
3911.05 | 0.102655 | 3773.077 | 0.0744225
3911.05 | 0.102655 | 3784.615 | 0.07468549
3929.8 | 0.103587 | 3784.615 | 0.07468549
3929.8 | 0.103587 | 3796.154 | 0.07494947
3929.8 | 0.103587 | 3796.154 | 0.07494947
3929.8 | 0.103587 | 3807.692 | 0.07521446
3946.22 | 0.104383 | 3807.692 | 0.07521446
3946.22 | 0.104383 | 3807.692 | 0.07521446
3946.22 | 0.104383 | 3819.231 | 0.07548049
3961.58 | 0.105137 | 3819.231 | 0.07548049
3961.58 | 0.105137 | 3830.769 | 0.07574757
3961.58 | 0.105137 | 3830.769 | 0.07574757
3961.58 | 0.105137 | 3842.308 | 0.07601572
3980.45 | 0.106087 | 3842.308 | 0.07601572
3980.45 | 0.106087 | 3842.308 | 0.07601572
3980.45 | 0.106087 | 3853.846 | 0.07628498
3994.7 | 0.106809 | 3853.846 | 0.07628498
3994.7 | 0.106809 | 3865.385 | 0.07655535
3994.7 | 0.106809 | 3865.385 | 0.07655535
4009.65 | 0.107577 | 3876.923 | 0.07682687
4009.65 | 0.107577 | 3876.923 | 0.07682687
4009.65 | 0.107577 | 3876.923 | 0.07682687
4009.65 | 0.107577 | 3888.462 | 0.07709956
4027.62 | 0.108497 | 3888.462 | 0.07709956
4027.62 | 0.108497 | 3900 | 0.07737344
4027.62 | 0.108497 | 3900 | 0.07737344
4041 | 0.109185 | 3911.538 | 0.07764855
4041 | 0.109185 | 3911.538 | 0.07764855
4041 | 0.109185 | 3911.538 | 0.07764855
4041 | 0.109185 | 3923.077 | 0.0779249
4055.78 | 0.109969 | 3923.077 | 0.0779249
4055.78 | 0.109969 | 3934.615 | 0.07820252
4055.78 | 0.109969 | 3934.615 | 0.07820252
4071.72 | 0.110782 | 3946.154 | 0.07848145
4071.72 | 0.110782 | 3946.154 | 0.07848145
4071.72 | 0.110782 | 3946.154 | 0.07848145
4071.72 | 0.110782 | 3957.692 | 0.07876171
4088.53 | 0.111675 | 3957.692 | 0.07876171
4088.53 | 0.111675 | 3969.231 | 0.07904334
4088.53 | 0.111675 | 3969.231 | 0.07904334
4109.17 | 0.112769 | 3980.769 | 0.07932636
4109.17 | 0.112769 | 3980.769 | 0.07932636
4109.17 | 0.112769 | 3980.769 | 0.07932636
4130.13 | 0.113921 | 3992.308 | 0.07961081
4130.13 | 0.113921 | 3992.308 | 0.07961081
4130.13 | 0.113921 | 4003.846 | 0.07989672
4130.13 | 0.113921 | 4003.846 | 0.07989672
4147.75 | 0.114884 | 4015.385 | 0.08018413
4147.75 | 0.114884 | 4015.385 | 0.08018413
4147.75 | 0.114884 | 4015.385 | 0.08018413
4162.76 | 0.115695 | 4026.923 | 0.08047307
4162.76 | 0.115695 | 4026.923 | 0.08047307
4162.76 | 0.115695 | 4038.462 | 0.08076359
4162.76 | 0.115695 | 4038.462 | 0.08076359
4178.31 | 0.116578 | 4038.462 | 0.08076359
4178.31 | 0.116578 | 4050 | 0.08105572
4178.31 | 0.116578 | 4050 | 0.08105572
4196.21 | 0.117585 | 4061.538 | 0.08134951
4196.21 | 0.117585 | 4061.538 | 0.08134951
4196.21 | 0.117585 | 4073.077 | 0.08164499
4196.21 | 0.117585 | 4073.077 | 0.08164499
4211.13 | 0.118452 | 4073.077 | 0.08164499
4211.13 | 0.118452 | 4084.615 | 0.08194221
4211.13 | 0.118452 | 4084.615 | 0.08194221
4228.4 | 0.119447 | 4096.154 | 0.08224122
4228.4 | 0.119447 | 4096.154 | 0.08224122
4228.4 | 0.119447 | 4107.692 | 0.08254206
4228.4 | 0.119447 | 4107.692 | 0.08254206
4242.11 | 0.120259 | 4107.692 | 0.08254206
4242.11 | 0.120259 | 4119.231 | 0.0828448
4242.11 | 0.120259 | 4119.231 | 0.0828448
4257.93 | 0.121196 | 4130.769 | 0.08314947
4257.93 | 0.121196 | 4130.769 | 0.08314947
4257.93 | 0.121196 | 4142.308 | 0.08345613
4276.65 | 0.122308 | 4142.308 | 0.08345613
4276.65 | 0.122308 | 4142.308 | 0.08345613
4276.65 | 0.122308 | 4153.846 | 0.08376484
4276.65 | 0.122308 | 4153.846 | 0.08376484
4289.64 | 0.123076 | 4165.385 | 0.08407565
4289.64 | 0.123076 | 4165.385 | 0.08407565
4289.64 | 0.123076 | 4176.923 | 0.08438863
4306.51 | 0.124111 | 4176.923 | 0.08438863
4306.51 | 0.124111 | 4176.923 | 0.08438863
4306.51 | 0.124111 | 4188.462 | 0.08470384
4306.51 | 0.124111 | 4188.462 | 0.08470384
4326.98 | 0.125375 | 4200 | 0.08502134
4326.98 | 0.125375 | 4200 | 0.08502134
4326.98 | 0.125375 | 4211.538 | 0.08534121
4343.8 | 0.126407 | 4211.538 | 0.08534121
4343.8 | 0.126407 | 4211.538 | 0.08534121
4343.8 | 0.126407 | 4223.077 | 0.08566352
4343.8 | 0.126407 | 4223.077 | 0.08566352
4362.22 | 0.127568 | 4234.615 | 0.08598834
4362.22 | 0.127568 | 4234.615 | 0.08598834
4362.22 | 0.127568 | 4246.154 | 0.08631575
4378.62 | 0.128609 | 4246.154 | 0.08631575
4378.62 | 0.128609 | 4246.154 | 0.08631575
4378.62 | 0.128609 | 4257.692 | 0.08664584
4399.26 | 0.129952 | 4257.692 | 0.08664584
4399.26 | 0.129952 | 4269.231 | 0.08697869
4399.26 | 0.129952 | 4269.231 | 0.08697869
4399.26 | 0.129952 | 4280.769 | 0.08731441
4416.94 | 0.131092 | 4280.769 | 0.08731441
4416.94 | 0.131092 | 4280.769 | 0.08731441
4416.94 | 0.131092 | 4292.308 | 0.08765308
4435.15 | 0.132296 | 4292.308 | 0.08765308
4435.15 | 0.132296 | 4303.846 | 0.08799481
4435.15 | 0.132296 | 4303.846 | 0.08799481
4435.15 | 0.132296 | 4315.385 | 0.0883397
4456.87 | 0.13372 | 4315.385 | 0.0883397
4456.87 | 0.13372 | 4315.385 | 0.0883397
4456.87 | 0.13372 | 4326.923 | 0.08868788
4475.07 | 0.134957 | 4326.923 | 0.08868788
4475.07 | 0.134957 | 4338.462 | 0.08903947
4475.07 | 0.134957 | 4338.462 | 0.08903947
4475.07 | 0.134957 | 4350 | 0.08939459
4493.14 | 0.136191 | 4350 | 0.08939459
4493.14 | 0.136191 | 4350 | 0.08939459
4493.14 | 0.136191 | 4361.538 | 0.08975338
4512.38 | 0.137506 | 4361.538 | 0.08975338
4512.38 | 0.137506 | 4373.077 | 0.09011598
4512.38 | 0.137506 | 4373.077 | 0.09011598
4512.38 | 0.137506 | 4384.615 | 0.09048256
4527.16 | 0.138539 | 4384.615 | 0.09048256
4527.16 | 0.138539 | 4384.615 | 0.09048256
4527.16 | 0.138539 | 4396.154 | 0.09085327
4540.82 | 0.139481 | 4396.154 | 0.09085327
4540.82 | 0.139481 | 4407.692 | 0.09122829
4540.82 | 0.139481 | 4407.692 | 0.09122829
4559.08 | 0.140731 | 4419.231 | 0.09160781
4559.08 | 0.140731 | 4419.231 | 0.09160781
4559.08 | 0.140731 | 4419.231 | 0.09160781
4559.08 | 0.140731 | 4430.769 | 0.09199202
4576.68 | 0.142003 | 4430.769 | 0.09199202
4576.68 | 0.142003 | 4442.308 | 0.09238114
4576.68 | 0.142003 | 4442.308 | 0.09238114
4593.01 | 0.143136 | 4453.846 | 0.0927754
4593.01 | 0.143136 | 4453.846 | 0.0927754
4593.01 | 0.143136 | 4453.846 | 0.0927754
4593.01 | 0.143136 | 4465.385 | 0.09317505
4608.39 | 0.144262 | 4465.385 | 0.09317505
4608.39 | 0.144262 | 4476.923 | 0.09358035
4608.39 | 0.144262 | 4476.923 | 0.09358035
4626.28 | 0.145538 | 4476.923 | 0.09358035
4626.28 | 0.145538 | 4488.462 | 0.09399159
4626.28 | 0.145538 | 4488.462 | 0.09399159
4626.28 | 0.145538 | 4500 | 0.09440907
4640.43 | 0.146564 | 4500 | 0.09440907
4640.43 | 0.146564 | 4511.538 | 0.09483313
4640.43 | 0.146564 | 4511.538 | 0.09483313
4657.65 | 0.147811 | 4511.538 | 0.09483313
4657.65 | 0.147811 | 4523.077 | 0.09526416
4657.65 | 0.147811 | 4523.077 | 0.09526416
4673.66 | 0.148982 | 4534.615 | 0.09570254
4673.66 | 0.148982 | 4534.615 | 0.09570254
4673.66 | 0.148982 | 4546.154 | 0.0961487
4673.66 | 0.148982 | 4546.154 | 0.0961487
4686.36 | 0.149922 | 4546.154 | 0.0961487
4686.36 | 0.149922 | 4557.692 | 0.09660311
4686.36 | 0.149922 | 4557.692 | 0.09660311
4702.57 | 0.151217 | 4569.231 | 0.0970663
4702.57 | 0.151217 | 4569.231 | 0.0970663
4702.57 | 0.151217 | 4580.769 | 0.09753883
4702.57 | 0.151217 | 4580.769 | 0.09753883
4718.89 | 0.15244 | 4580.769 | 0.09753883
4718.89 | 0.15244 | 4592.308 | 0.09802133
4718.89 | 0.15244 | 4592.308 | 0.09802133
4738.97 | 0.153958 | 4603.846 | 0.09851447
4738.97 | 0.153958 | 4603.846 | 0.09851447
4738.97 | 0.153958 | 4615.385 | 0.09901898
4738.97 | 0.153958 | 4615.385 | 0.09901898
4756.98 | 0.15534 | 4615.385 | 0.09901898
4756.98 | 0.15534 | 4626.923 | 0.09953571
4756.98 | 0.15534 | 4626.923 | 0.09953571
4769.66 | 0.156308 | 4638.462 | 0.1000656
4769.66 | 0.156308 | 4638.462 | 0.1000656
4769.66 | 0.156308 | 4650 | 0.1006096
4769.66 | 0.156308 | 4650 | 0.1006096
4786.01 | 0.157576 | 4650 | 0.1006096
4786.01 | 0.157576 | 4661.538 | 0.101169
4786.01 | 0.157576 | 4661.538 | 0.101169
4805.23 | 0.159062 | 4673.077 | 0.101745
4805.23 | 0.159062 | 4673.077 | 0.101745
4805.23 | 0.159062 | 4684.615 | 0.1023392
4820.64 | 0.160277 | 4684.615 | 0.1023392
4820.64 | 0.160277 | 4684.615 | 0.1023392
4820.64 | 0.160277 | 4696.154 | 0.1029532
4820.64 | 0.160277 | 4696.154 | 0.1029532
4837.31 | 0.161608 | 4707.692 | 0.103589
4837.31 | 0.161608 | 4707.692 | 0.103589
4837.31 | 0.161608 | 4719.231 | 0.1042488
4851.78 | 0.16273 | 4719.231 | 0.1042488
4851.78 | 0.16273 | 4719.231 | 0.1042488
4851.78 | 0.16273 | 4730.769 | 0.1049353
4851.78 | 0.16273 | 4730.769 | 0.1049353
4870.85 | 0.164291 | 4742.308 | 0.1056516
4870.85 | 0.164291 | 4742.308 | 0.1056516
4870.85 | 0.164291 | 4753.846 | 0.1064013
4889.9 | 0.165811 | 4753.846 | 0.1064013
4889.9 | 0.165811 | 4753.846 | 0.1064013
4889.9 | 0.165811 | 4765.385 | 0.1071883
4889.9 | 0.165811 | 4765.385 | 0.1071883
4904.7 | 0.167014 | 4776.923 | 0.1080177
4904.7 | 0.167014 | 4776.923 | 0.1080177
4904.7 | 0.167014 | 4788.462 | 0.1088951
4920.22 | 0.16829 | 4788.462 | 0.1088951
4920.22 | 0.16829 | 4788.462 | 0.1088951
4920.22 | 0.16829 | 4800 | 0.1098277
4934.63 | 0.169465 | 4800 | 0.1098277
4934.63 | 0.169465 | 4811.538 | 0.110824
4934.63 | 0.169465 | 4811.538 | 0.110824
4934.63 | 0.169465 | 4823.077 | 0.1118942
4952.15 | 0.170916 | 4823.077 | 0.1118942
4952.15 | 0.170916 | 4823.077 | 0.1118942
4952.15 | 0.170916 | 4834.615 | 0.1130518
4967.76 | 0.172209 | 4834.615 | 0.1130518
4967.76 | 0.172209 | 4846.154 | 0.1143123
4967.76 | 0.172209 | 4846.154 | 0.1143123
4967.76 | 0.172209 | 4857.692 | 0.115696
4981.16 | 0.173324 | 4857.692 | 0.115696
4981.16 | 0.173324 | 4857.692 | 0.115696
4981.16 | 0.173324 | 4869.231 | 0.1172303
5000.15 | 0.174921 | 4869.231 | 0.1172303
5000.15 | 0.174921 | 4880.769 | 0.1189519
5000.15 | 0.174921 | 4880.769 | 0.1189519
5000.15 | 0.174921 | 4892.308 | 0.1209175
5013.85 | 0.176076 | 4892.308 | 0.1209175
5013.85 | 0.176076 | 4892.308 | 0.1209175
5013.85 | 0.176076 | 4903.846 | 0.1232042
5026.94 | 0.177161 | 4903.846 | 0.1232042
5026.94 | 0.177161 | 4915.385 | 0.1259337
5026.94 | 0.177161 | 4915.385 | 0.1259337
0 | 0 | 0 | 0
0 | 0 | 0 | 0
0 | 0 | 0 | 0
0 | 0 | 11.53846 | 0.0001652866
19.87 | 0.000587 | 11.53846 | 0.0001652866
19.87 | 0.000587 | 11.53846 | 0.0001652866
19.87 | 0.000587 | 23.07692 | 0.0003307101
37.66 | 0.000814 | 23.07692 | 0.0003307101
37.66 | 0.000814 | 23.07692 | 0.0003307101
37.66 | 0.000814 | 34.61538 | 0.0004962769
56.96 | 0.00107 | 34.61538 | 0.0004962769
56.96 | 0.00107 | 34.61538 | 0.0004962769
56.96 | 0.00107 | 46.15385 | 0.0006619929
56.96 | 0.00107 | 46.15385 | 0.0006619929
73.4 | 0.001246 | 46.15385 | 0.0006619929
73.4 | 0.001246 | 57.69231 | 0.0008278627
73.4 | 0.001246 | 57.69231 | 0.0008278627
89.82 | 0.001464 | 57.69231 | 0.0008278627
89.82 | 0.001464 | 69.23077 | 0.0009938907
89.82 | 0.001464 | 69.23077 | 0.0009938907
105.6 | 0.001658 | 69.23077 | 0.0009938907
105.6 | 0.001658 | 80.76923 | 0.001160081
105.6 | 0.001658 | 80.76923 | 0.001160081
105.6 | 0.001658 | 80.76923 | 0.001160081
125.62 | 0.001936 | 92.30769 | 0.001326436
125.62 | 0.001936 | 92.30769 | 0.001326436
125.62 | 0.001936 | 103.8462 | 0.001492959
145.98 | 0.002204 | 103.8462 | 0.001492959
145.98 | 0.002204 | 103.8462 | 0.001492959
145.98 | 0.002204 | 115.3846 | 0.001659654
164.93 | 0.002452 | 115.3846 | 0.001659654
164.93 | 0.002452 | 115.3846 | 0.001659654
164.93 | 0.002452 | 126.9231 | 0.001826522
164.93 | 0.002452 | 126.9231 | 0.001826522
181.12 | 0.002648 | 126.9231 | 0.001826522
181.12 | 0.002648 | 138.4615 | 0.001993566
181.12 | 0.002648 | 138.4615 | 0.001993566
195.9 | 0.002865 | 138.4615 | 0.001993566
195.9 | 0.002865 | 150 | 0.002160788
195.9 | 0.002865 | 150 | 0.002160788
214.56 | 0.003121 | 150 | 0.002160788
214.56 | 0.003121 | 161.5385 | 0.002328189
214.56 | 0.003121 | 161.5385 | 0.002328189
214.56 | 0.003121 | 161.5385 | 0.002328189
231.04 | 0.003336 | 173.0769 | 0.002495773
231.04 | 0.003336 | 173.0769 | 0.002495773
231.04 | 0.003336 | 173.0769 | 0.002495773
252.73 | 0.003628 | 184.6154 | 0.00266354
252.73 | 0.003628 | 184.6154 | 0.00266354
252.73 | 0.003628 | 196.1538 | 0.002831491
269.52 | 0.003845 | 196.1538 | 0.002831491
269.52 | 0.003845 | 196.1538 | 0.002831491
269.52 | 0.003845 | 207.6923 | 0.00299963
269.52 | 0.003845 | 207.6923 | 0.00299963
288.29 | 0.004129 | 207.6923 | 0.00299963
288.29 | 0.004129 | 219.2308 | 0.003167956
288.29 | 0.004129 | 219.2308 | 0.003167956
302.9 | 0.00434 | 219.2308 | 0.003167956
302.9 | 0.00434 | 230.7692 | 0.003336472
302.9 | 0.00434 | 230.7692 | 0.003336472
324.98 | 0.004623 | 230.7692 | 0.003336472
324.98 | 0.004623 | 242.3077 | 0.003505178
324.98 | 0.004623 | 242.3077 | 0.003505178
324.98 | 0.004623 | 242.3077 | 0.003505178
340.41 | 0.004848 | 253.8462 | 0.003674076
340.41 | 0.004848 | 253.8462 | 0.003674076
340.41 | 0.004848 | 253.8462 | 0.003674076
360.45 | 0.005123 | 265.3846 | 0.003843168
360.45 | 0.005123 | 265.3846 | 0.003843168
360.45 | 0.005123 | 265.3846 | 0.003843168
376.22 | 0.005352 | 276.9231 | 0.004012453
376.22 | 0.005352 | 276.9231 | 0.004012453
376.22 | 0.005352 | 276.9231 | 0.004012453
376.22 | 0.005352 | 288.4615 | 0.004181934
393.5 | 0.005563 | 288.4615 | 0.004181934
393.5 | 0.005563 | 300 | 0.004351612
393.5 | 0.005563 | 300 | 0.004351612
411.59 | 0.005836 | 300 | 0.004351612
411.59 | 0.005836 | 311.5385 | 0.004521487
411.59 | 0.005836 | 311.5385 | 0.004521487
434.85 | 0.006142 | 311.5385 | 0.004521487
434.85 | 0.006142 | 323.0769 | 0.00469156
434.85 | 0.006142 | 323.0769 | 0.00469156
434.85 | 0.006142 | 323.0769 | 0.00469156
456.63 | 0.006453 | 334.6154 | 0.004861832
456.63 | 0.006453 | 334.6154 | 0.004861832
456.63 | 0.006453 | 334.6154 | 0.004861832
474.04 | 0.006697 | 346.1538 | 0.005032301
474.04 | 0.006697 | 346.1538 | 0.005032301
474.04 | 0.006697 | 346.1538 | 0.005032301
492.98 | 0.006965 | 357.6923 | 0.00520297
492.98 | 0.006965 | 357.6923 | 0.00520297
492.98 | 0.006965 | 357.6923 | 0.00520297
492.98 | 0.006965 | 369.2308 | 0.005373839
506.71 | 0.007172 | 369.2308 | 0.005373839
506.71 | 0.007172 | 369.2308 | 0.005373839
506.71 | 0.007172 | 380.7692 | 0.005544906
525.05 | 0.007423 | 380.7692 | 0.005544906
525.05 | 0.007423 | 392.3077 | 0.005716174
525.05 | 0.007423 | 392.3077 | 0.005716174
541.57 | 0.00767 | 392.3077 | 0.005716174
541.57 | 0.00767 | 403.8462 | 0.005887643
541.57 | 0.00767 | 403.8462 | 0.005887643
541.57 | 0.00767 | 403.8462 | 0.005887643
560.87 | 0.00794 | 415.3846 | 0.006059312
560.87 | 0.00794 | 415.3846 | 0.006059312
560.87 | 0.00794 | 415.3846 | 0.006059312
575.87 | 0.008156 | 426.9231 | 0.006231183
575.87 | 0.008156 | 426.9231 | 0.006231183
575.87 | 0.008156 | 426.9231 | 0.006231183
594.19 | 0.008421 | 438.4615 | 0.006403255
594.19 | 0.008421 | 438.4615 | 0.006403255
594.19 | 0.008421 | 438.4615 | 0.006403255
594.19 | 0.008421 | 450 | 0.006575529
611.75 | 0.008679 | 450 | 0.006575529
611.75 | 0.008679 | 450 | 0.006575529
611.75 | 0.008679 | 461.5385 | 0.006748005
627.77 | 0.008906 | 461.5385 | 0.006748005
627.77 | 0.008906 | 461.5385 | 0.006748005
627.77 | 0.008906 | 473.0769 | 0.006920685
648.59 | 0.009219 | 473.0769 | 0.006920685
648.59 | 0.009219 | 473.0769 | 0.006920685
648.59 | 0.009219 | 484.6154 | 0.007093568
648.59 | 0.009219 | 484.6154 | 0.007093568
666.02 | 0.009478 | 496.1538 | 0.007266654
666.02 | 0.009478 | 496.1538 | 0.007266654
666.02 | 0.009478 | 496.1538 | 0.007266654
685.06 | 0.009761 | 507.6923 | 0.007439945
685.06 | 0.009761 | 507.6923 | 0.007439945
685.06 | 0.009761 | 507.6923 | 0.007439945
703.65 | 0.010052 | 519.2308 | 0.00761344
703.65 | 0.010052 | 519.2308 | 0.00761344
703.65 | 0.010052 | 519.2308 | 0.00761344
703.65 | 0.010052 | 530.7692 | 0.007787141
720.2 | 0.010299 | 530.7692 | 0.007787141
720.2 | 0.010299 | 530.7692 | 0.007787141
720.2 | 0.010299 | 542.3077 | 0.007961048
739.27 | 0.01059 | 542.3077 | 0.007961048
739.27 | 0.01059 | 542.3077 | 0.007961048
739.27 | 0.01059 | 553.8462 | 0.008135161
760.63 | 0.010881 | 553.8462 | 0.008135161
760.63 | 0.010881 | 553.8462 | 0.008135161
760.63 | 0.010881 | 565.3846 | 0.00830948
760.63 | 0.010881 | 565.3846 | 0.00830948
777.58 | 0.011155 | 565.3846 | 0.00830948
777.58 | 0.011155 | 576.9231 | 0.008484007
777.58 | 0.011155 | 576.9231 | 0.008484007
792.8 | 0.011369 | 588.4615 | 0.008658742
792.8 | 0.011369 | 588.4615 | 0.008658742
792.8 | 0.011369 | 588.4615 | 0.008658742
810.45 | 0.011651 | 600 | 0.008833685
810.45 | 0.011651 | 600 | 0.008833685
810.45 | 0.011651 | 600 | 0.008833685
810.45 | 0.011651 | 611.5385 | 0.009008838
827.39 | 0.011908 | 611.5385 | 0.009008838
827.39 | 0.011908 | 611.5385 | 0.009008838
827.39 | 0.011908 | 623.0769 | 0.0091842
849.23 | 0.012254 | 623.0769 | 0.0091842
849.23 | 0.012254 | 623.0769 | 0.0091842
849.23 | 0.012254 | 634.6154 | 0.009359772
866.76 | 0.012514 | 634.6154 | 0.009359772
866.76 | 0.012514 | 634.6154 | 0.009359772
866.76 | 0.012514 | 646.1538 | 0.009535556
866.76 | 0.012514 | 646.1538 | 0.009535556
888.3 | 0.012825 | 646.1538 | 0.009535556
888.3 | 0.012825 | 657.6923 | 0.00971155
888.3 | 0.012825 | 657.6923 | 0.00971155
910.38 | 0.013179 | 657.6923 | 0.00971155
910.38 | 0.013179 | 669.2308 | 0.009887758
910.38 | 0.013179 | 669.2308 | 0.009887758
927.13 | 0.013447 | 669.2308 | 0.009887758
927.13 | 0.013447 | 680.7692 | 0.01006418
927.13 | 0.013447 | 680.7692 | 0.01006418
927.13 | 0.013447 | 692.3077 | 0.01024081
943.03 | 0.013704 | 692.3077 | 0.01024081
943.03 | 0.013704 | 692.3077 | 0.01024081
943.03 | 0.013704 | 703.8462 | 0.01041766
961.55 | 0.013994 | 703.8462 | 0.01041766
961.55 | 0.013994 | 703.8462 | 0.01041766
961.55 | 0.013994 | 715.3846 | 0.01059472
980.86 | 0.014286 | 715.3846 | 0.01059472
980.86 | 0.014286 | 715.3846 | 0.01059472
980.86 | 0.014286 | 726.9231 | 0.010772
980.86 | 0.014286 | 726.9231 | 0.010772
997.84 | 0.014572 | 726.9231 | 0.010772
997.84 | 0.014572 | 738.4615 | 0.0109495
997.84 | 0.014572 | 738.4615 | 0.0109495
1017.2 | 0.01486 | 738.4615 | 0.0109495
1017.2 | 0.01486 | 750 | 0.01112721
1017.2 | 0.01486 | 750 | 0.01112721
1032.28 | 0.015105 | 750 | 0.01112721
1032.28 | 0.015105 | 761.5385 | 0.01130514
1032.28 | 0.015105 | 761.5385 | 0.01130514
1032.28 | 0.015105 | 761.5385 | 0.01130514
1049.28 | 0.015372 | 773.0769 | 0.01148329
1049.28 | 0.015372 | 773.0769 | 0.01148329
1049.28 | 0.015372 | 784.6154 | 0.01166166
1065 | 0.015623 | 784.6154 | 0.01166166
1065 | 0.015623 | 784.6154 | 0.01166166
1065 | 0.015623 | 796.1538 | 0.01184025
1087.14 | 0.015979 | 796.1538 | 0.01184025
1087.14 | 0.015979 | 796.1538 | 0.01184025
1087.14 | 0.015979 | 807.6923 | 0.01201906
1087.14 | 0.015979 | 807.6923 | 0.01201906
1103.24 | 0.016245 | 807.6923 | 0.01201906
1103.24 | 0.016245 | 819.2308 | 0.01219809
1103.24 | 0.016245 | 819.2308 | 0.01219809
1121.2 | 0.016537 | 819.2308 | 0.01219809
1121.2 | 0.016537 | 830.7692 | 0.01237734
1121.2 | 0.016537 | 830.7692 | 0.01237734
1137.75 | 0.016786 | 830.7692 | 0.01237734
1137.75 | 0.016786 | 842.3077 | 0.01255682
1137.75 | 0.016786 | 842.3077 | 0.01255682
1137.75 | 0.016786 | 842.3077 | 0.01255682
1156.44 | 0.017101 | 853.8462 | 0.01273653
1156.44 | 0.017101 | 853.8462 | 0.01273653
1156.44 | 0.017101 | 853.8462 | 0.01273653
1175.14 | 0.017404 | 865.3846 | 0.01291646
1175.14 | 0.017404 | 865.3846 | 0.01291646
1175.14 | 0.017404 | 865.3846 | 0.01291646
1193.06 | 0.017695 | 876.9231 | 0.01309662
1193.06 | 0.017695 | 876.9231 | 0.01309662
1193.06 | 0.017695 | 888.4615 | 0.013277
1193.06 | 0.017695 | 888.4615 | 0.013277
1210.01 | 0.01797 | 888.4615 | 0.013277
1210.01 | 0.01797 | 900 | 0.01345761
1210.01 | 0.01797 | 900 | 0.01345761
1227.63 | 0.018251 | 900 | 0.01345761
1227.63 | 0.018251 | 911.5385 | 0.01363846
1227.63 | 0.018251 | 911.5385 | 0.01363846
1247.52 | 0.018575 | 911.5385 | 0.01363846
1247.52 | 0.018575 | 923.0769 | 0.01381953
1247.52 | 0.018575 | 923.0769 | 0.01381953
1247.52 | 0.018575 | 923.0769 | 0.01381953
1264.86 | 0.018859 | 934.6154 | 0.01400083
1264.86 | 0.018859 | 934.6154 | 0.01400083
1264.86 | 0.018859 | 934.6154 | 0.01400083
1280.47 | 0.019094 | 946.1538 | 0.01418237
1280.47 | 0.019094 | 946.1538 | 0.01418237
1280.47 | 0.019094 | 946.1538 | 0.01418237
1298.83 | 0.019414 | 957.6923 | 0.01436414
1298.83 | 0.019414 | 957.6923 | 0.01436414
1298.83 | 0.019414 | 957.6923 | 0.01436414
1298.83 | 0.019414 | 969.2308 | 0.01454615
1318.45 | 0.01973 | 969.2308 | 0.01454615
1318.45 | 0.01973 | 980.7692 | 0.01472839
1318.45 | 0.01973 | 980.7692 | 0.01472839
1337.7 | 0.02005 | 980.7692 | 0.01472839
1337.7 | 0.02005 | 992.3077 | 0.01491087
1337.7 | 0.02005 | 992.3077 | 0.01491087
1354.11 | 0.020318 | 992.3077 | 0.01491087
1354.11 | 0.020318 | 1003.846 | 0.01509358
1354.11 | 0.020318 | 1003.846 | 0.01509358
1354.11 | 0.020318 | 1003.846 | 0.01509358
1369.44 | 0.020577 | 1015.385 | 0.01527654
1369.44 | 0.020577 | 1015.385 | 0.01527654
1369.44 | 0.020577 | 1015.385 | 0.01527654
1386.91 | 0.020872 | 1026.923 | 0.01545973
1386.91 | 0.020872 | 1026.923 | 0.01545973
1386.91 | 0.020872 | 1026.923 | 0.01545973
1402.86 | 0.021136 | 1038.462 | 0.01564317
1402.86 | 0.021136 | 1038.462 | 0.01564317
1402.86 | 0.021136 | 1038.462 | 0.01564317
1402.86 | 0.021136 | 1050 | 0.01582685
1424.87 | 0.021485 | 1050 | 0.01582685
1424.87 | 0.021485 | 1050 | 0.01582685
1424.87 | 0.021485 | 1061.538 | 0.01601077
1440.87 | 0.021765 | 1061.538 | 0.01601077
1440.87 | 0.021765 | 1061.538 | 0.01601077
1440.87 | 0.021765 | 1073.077 | 0.01619493
1453.03 | 0.02197 | 1073.077 | 0.01619493
1453.03 | 0.02197 | 1084.615 | 0.01637934
1453.03 | 0.02197 | 1084.615 | 0.01637934
1453.03 | 0.02197 | 1084.615 | 0.01637934
1472.22 | 0.022283 | 1096.154 | 0.01656399
1472.22 | 0.022283 | 1096.154 | 0.01656399
1472.22 | 0.022283 | 1096.154 | 0.01656399
1487.35 | 0.022524 | 1107.692 | 0.01674889
1487.35 | 0.022524 | 1107.692 | 0.01674889
1487.35 | 0.022524 | 1107.692 | 0.01674889
1505.76 | 0.022846 | 1119.231 | 0.01693404
1505.76 | 0.022846 | 1119.231 | 0.01693404
1505.76 | 0.022846 | 1119.231 | 0.01693404
1505.76 | 0.022846 | 1130.769 | 0.01711943
1520.27 | 0.023103 | 1130.769 | 0.01711943
1520.27 | 0.023103 | 1130.769 | 0.01711943
1520.27 | 0.023103 | 1142.308 | 0.01730508
1538.99 | 0.023429 | 1142.308 | 0.01730508
1538.99 | 0.023429 | 1142.308 | 0.01730508
1538.99 | 0.023429 | 1153.846 | 0.01749097
1556.46 | 0.023712 | 1153.846 | 0.01749097
1556.46 | 0.023712 | 1153.846 | 0.01749097
1556.46 | 0.023712 | 1165.385 | 0.01767712
1556.46 | 0.023712 | 1165.385 | 0.01767712
1575.5 | 0.024042 | 1176.923 | 0.01786352
1575.5 | 0.024042 | 1176.923 | 0.01786352
1575.5 | 0.024042 | 1176.923 | 0.01786352
1594.27 | 0.024351 | 1188.462 | 0.01805017
1594.27 | 0.024351 | 1188.462 | 0.01805017
1594.27 | 0.024351 | 1188.462 | 0.01805017
1610.82 | 0.02464 | 1200 | 0.01823707
1610.82 | 0.02464 | 1200 | 0.01823707
1610.82 | 0.02464 | 1200 | 0.01823707
1610.82 | 0.02464 | 1211.538 | 0.01842424
1634.13 | 0.025042 | 1211.538 | 0.01842424
1634.13 | 0.025042 | 1211.538 | 0.01842424
1634.13 | 0.025042 | 1223.077 | 0.01861166
1648.57 | 0.025286 | 1223.077 | 0.01861166
1648.57 | 0.025286 | 1223.077 | 0.01861166
1648.57 | 0.025286 | 1234.615 | 0.01879934
1666.6 | 0.025602 | 1234.615 | 0.01879934
1666.6 | 0.025602 | 1234.615 | 0.01879934
1666.6 | 0.025602 | 1246.154 | 0.01898728
1666.6 | 0.025602 | 1246.154 | 0.01898728
1683.2 | 0.025884 | 1246.154 | 0.01898728
1683.2 | 0.025884 | 1257.692 | 0.01917548
1683.2 | 0.025884 | 1257.692 | 0.01917548
1701.37 | 0.026197 | 1257.692 | 0.01917548
1701.37 | 0.026197 | 1269.231 | 0.01936394
1701.37 | 0.026197 | 1269.231 | 0.01936394
1718.21 | 0.026492 | 1280.769 | 0.01955266
1718.21 | 0.026492 | 1280.769 | 0.01955266
1718.21 | 0.026492 | 1280.769 | 0.01955266
1718.21 | 0.026492 | 1292.308 | 0.01974166
1739.5 | 0.026863 | 1292.308 | 0.01974166
1739.5 | 0.026863 | 1292.308 | 0.01974166
1739.5 | 0.026863 | 1303.846 | 0.01993091
1758.19 | 0.027179 | 1303.846 | 0.01993091
1758.19 | 0.027179 | 1303.846 | 0.01993091
1758.19 | 0.027179 | 1315.385 | 0.02012044
1777.03 | 0.027518 | 1315.385 | 0.02012044
1777.03 | 0.027518 | 1315.385 | 0.02012044
1777.03 | 0.027518 | 1326.923 | 0.02031024
1777.03 | 0.027518 | 1326.923 | 0.02031024
1795.23 | 0.027823 | 1326.923 | 0.02031024
1795.23 | 0.027823 | 1338.462 | 0.0205003
1795.23 | 0.027823 | 1338.462 | 0.0205003
1811.28 | 0.028117 | 1338.462 | 0.0205003
1811.28 | 0.028117 | 1350 | 0.02069064
1811.28 | 0.028117 | 1350 | 0.02069064
1831.69 | 0.028461 | 1350 | 0.02069064
1831.69 | 0.028461 | 1361.538 | 0.02088125
1831.69 | 0.028461 | 1361.538 | 0.02088125
1831.69 | 0.028461 | 1373.077 | 0.02107214
1846.64 | 0.028728 | 1373.077 | 0.02107214
1846.64 | 0.028728 | 1373.077 | 0.02107214
1846.64 | 0.028728 | 1384.615 | 0.02126331
1864.74 | 0.029053 | 1384.615 | 0.02126331
1864.74 | 0.029053 | 1384.615 | 0.02126331
1864.74 | 0.029053 | 1396.154 | 0.02145475
1878.6 | 0.029299 | 1396.154 | 0.02145475
1878.6 | 0.029299 | 1396.154 | 0.02145475
1878.6 | 0.029299 | 1407.692 | 0.02164648
1878.6 | 0.029299 | 1407.692 | 0.02164648
1899.04 | 0.029667 | 1407.692 | 0.02164648
1899.04 | 0.029667 | 1419.231 | 0.02183848
1899.04 | 0.029667 | 1419.231 | 0.02183848
1917.05 | 0.029999 | 1419.231 | 0.02183848
1917.05 | 0.029999 | 1430.769 | 0.02203077
1917.05 | 0.029999 | 1430.769 | 0.02203077
1937.27 | 0.03034 | 1430.769 | 0.02203077
1937.27 | 0.03034 | 1442.308 | 0.02222335
1937.27 | 0.03034 | 1442.308 | 0.02222335
1937.27 | 0.03034 | 1442.308 | 0.02222335
1955.17 | 0.030674 | 1453.846 | 0.02241621
1955.17 | 0.030674 | 1453.846 | 0.02241621
1955.17 | 0.030674 | 1465.385 | 0.02260937
1975.58 | 0.031037 | 1465.385 | 0.02260937
1975.58 | 0.031037 | 1465.385 | 0.02260937
1975.58 | 0.031037 | 1476.923 | 0.02280281
1994.77 | 0.031393 | 1476.923 | 0.02280281
1994.77 | 0.031393 | 1476.923 | 0.02280281
1994.77 | 0.031393 | 1488.462 | 0.02299654
1994.77 | 0.031393 | 1488.462 | 0.02299654
2015.39 | 0.031746 | 1488.462 | 0.02299654
2015.39 | 0.031746 | 1500 | 0.02319057
2015.39 | 0.031746 | 1500 | 0.02319057
2037.21 | 0.032157 | 1500 | 0.02319057
2037.21 | 0.032157 | 1511.538 | 0.0233849
2037.21 | 0.032157 | 1511.538 | 0.0233849
2058.69 | 0.03254 | 1511.538 | 0.0233849
2058.69 | 0.03254 | 1523.077 | 0.02357953
2058.69 | 0.03254 | 1523.077 | 0.02357953
2058.69 | 0.03254 | 1523.077 | 0.02357953
2078.68 | 0.032907 | 1534.615 | 0.02377445
2078.68 | 0.032907 | 1534.615 | 0.02377445
2078.68 | 0.032907 | 1534.615 | 0.02377445
2099.23 | 0.033281 | 1546.154 | 0.02396968
2099.23 | 0.033281 | 1546.154 | 0.02396968
2099.23 | 0.033281 | 1546.154 | 0.02396968
2119.34 | 0.033644 | 1557.692 | 0.02416521
2119.34 | 0.033644 | 1557.692 | 0.02416521
2119.34 | 0.033644 | 1569.231 | 0.02436105
2119.34 | 0.033644 | 1569.231 | 0.02436105
2136.56 | 0.033973 | 1569.231 | 0.02436105
2136.56 | 0.033973 | 1580.769 | 0.0245572
2136.56 | 0.033973 | 1580.769 | 0.0245572
2156.46 | 0.03431 | 1580.769 | 0.0245572
2156.46 | 0.03431 | 1592.308 | 0.02475366
2156.46 | 0.03431 | 1592.308 | 0.02475366
2171.7 | 0.034615 | 1592.308 | 0.02475366
2171.7 | 0.034615 | 1603.846 | 0.02495043
2171.7 | 0.034615 | 1603.846 | 0.02495043
2171.7 | 0.034615 | 1603.846 | 0.02495043
2189.03 | 0.034946 | 1615.385 | 0.02514752
2189.03 | 0.034946 | 1615.385 | 0.02514752
2189.03 | 0.034946 | 1615.385 | 0.02514752
2209.57 | 0.035319 | 1626.923 | 0.02534492
2209.57 | 0.035319 | 1626.923 | 0.02534492
2209.57 | 0.035319 | 1626.923 | 0.02534492
2225.22 | 0.035599 | 1638.462 | 0.02554264
2225.22 | 0.035599 | 1638.462 | 0.02554264
2225.22 | 0.035599 | 1638.462 | 0.02554264
2225.22 | 0.035599 | 1650 | 0.02574069
2242.56 | 0.035934 | 1650 | 0.02574069
2242.56 | 0.035934 | 1661.538 | 0.02593906
2242.56 | 0.035934 | 1661.538 | 0.02593906
2261.46 | 0.036293 | 1661.538 | 0.02593906
2261.46 | 0.036293 | 1673.077 | 0.02613775
2261.46 | 0.036293 | 1673.077 | 0.02613775
2283.12 | 0.0367 | 1673.077 | 0.02613775
2283.12 | 0.0367 | 1684.615 | 0.02633677
2283.12 | 0.0367 | 1684.615 | 0.02633677
2283.12 | 0.0367 | 1684.615 | 0.02633677
2300.69 | 0.037039 | 1696.154 | 0.02653612
2300.69 | 0.037039 | 1696.154 | 0.02653612
2300.69 | 0.037039 | 1696.154 | 0.02653612
2319.91 | 0.037388 | 1707.692 | 0.02673581
2319.91 | 0.037388 | 1707.692 | 0.02673581
2319.91 | 0.037388 | 1707.692 | 0.02673581
2336.41 | 0.037718 | 1719.231 | 0.02693582
2336.41 | 0.037718 | 1719.231 | 0.02693582
2336.41 | 0.037718 | 1719.231 | 0.02693582
2336.41 | 0.037718 | 1730.769 | 0.02713618
2355.45 | 0.038091 | 1730.769 | 0.02713618
2355.45 | 0.038091 | 1730.769 | 0.02713618
2355.45 | 0.038091 | 1742.308 | 0.02733687
2370.25 | 0.03837 | 1742.308 | 0.02733687
2370.25 | 0.03837 | 1742.308 | 0.02733687
2370.25 | 0.03837 | 1753.846 | 0.02753791
2385.27 | 0.038657 | 1753.846 | 0.02753791
2385.27 | 0.038657 | 1765.385 | 0.02773929
2385.27 | 0.038657 | 1765.385 | 0.02773929
2385.27 | 0.038657 | 1765.385 | 0.02773929
2401.65 | 0.038972 | 1776.923 | 0.02794102
2401.65 | 0.038972 | 1776.923 | 0.02794102
2401.65 | 0.038972 | 1776.923 | 0.02794102
2416.6 | 0.039256 | 1788.462 | 0.0281431
2416.6 | 0.039256 | 1788.462 | 0.0281431
2416.6 | 0.039256 | 1788.462 | 0.0281431
2438.58 | 0.039685 | 1800 | 0.02834553
2438.58 | 0.039685 | 1800 | 0.02834553
2438.58 | 0.039685 | 1800 | 0.02834553
2438.58 | 0.039685 | 1811.538 | 0.02854832
2453.19 | 0.03999 | 1811.538 | 0.02854832
2453.19 | 0.03999 | 1811.538 | 0.02854832
2453.19 | 0.03999 | 1823.077 | 0.02875147
2472.57 | 0.040372 | 1823.077 | 0.02875147
2472.57 | 0.040372 | 1823.077 | 0.02875147
2472.57 | 0.040372 | 1834.615 | 0.02895497
2491.35 | 0.040716 | 1834.615 | 0.02895497
2491.35 | 0.040716 | 1834.615 | 0.02895497
2491.35 | 0.040716 | 1846.154 | 0.02915884
2491.35 | 0.040716 | 1846.154 | 0.02915884
2510.11 | 0.041107 | 1857.692 | 0.02936308
2510.11 | 0.041107 | 1857.692 | 0.02936308
2510.11 | 0.041107 | 1857.692 | 0.02936308
2525.81 | 0.041416 | 1869.231 | 0.02956768
2525.81 | 0.041416 | 1869.231 | 0.02956768
2525.81 | 0.041416 | 1869.231 | 0.02956768
2546.15 | 0.041814 | 1880.769 | 0.02977266
2546.15 | 0.041814 | 1880.769 | 0.02977266
2546.15 | 0.041814 | 1880.769 | 0.02977266
2546.15 | 0.041814 | 1892.308 | 0.02997802
2560.33 | 0.04211 | 1892.308 | 0.02997802
2560.33 | 0.04211 | 1892.308 | 0.02997802
2560.33 | 0.04211 | 1903.846 | 0.03018375
2575.96 | 0.042416 | 1903.846 | 0.03018375
2575.96 | 0.042416 | 1903.846 | 0.03018375
2575.96 | 0.042416 | 1915.385 | 0.03038986
2592.7 | 0.042736 | 1915.385 | 0.03038986
2592.7 | 0.042736 | 1915.385 | 0.03038986
2592.7 | 0.042736 | 1926.923 | 0.03059637
2592.7 | 0.042736 | 1926.923 | 0.03059637
2612.39 | 0.04315 | 1926.923 | 0.03059637
2612.39 | 0.04315 | 1938.462 | 0.03080325
2612.39 | 0.04315 | 1938.462 | 0.03080325
2635.23 | 0.043614 | 1938.462 | 0.03080325
2635.23 | 0.043614 | 1950 | 0.03101054
2635.23 | 0.043614 | 1950 | 0.03101054
2651.83 | 0.043932 | 1961.538 | 0.03121821
2651.83 | 0.043932 | 1961.538 | 0.03121821
2651.83 | 0.043932 | 1961.538 | 0.03121821
2651.83 | 0.043932 | 1973.077 | 0.03142629
2667.07 | 0.044276 | 1973.077 | 0.03142629
2667.07 | 0.044276 | 1973.077 | 0.03142629
2667.07 | 0.044276 | 1984.615 | 0.03163477
2687.91 | 0.044701 | 1984.615 | 0.03163477
2687.91 | 0.044701 | 1984.615 | 0.03163477
2687.91 | 0.044701 | 1996.154 | 0.03184365
2709.41 | 0.045137 | 1996.154 | 0.03184365
2709.41 | 0.045137 | 1996.154 | 0.03184365
2709.41 | 0.045137 | 2007.692 | 0.03205294
2709.41 | 0.045137 | 2007.692 | 0.03205294
2722.53 | 0.045416 | 2007.692 | 0.03205294
2722.53 | 0.045416 | 2019.231 | 0.03226265
2722.53 | 0.045416 | 2019.231 | 0.03226265
2741.32 | 0.045792 | 2019.231 | 0.03226265
2741.32 | 0.045792 | 2030.769 | 0.03247278
2741.32 | 0.045792 | 2030.769 | 0.03247278
2757.68 | 0.046242 | 2030.769 | 0.03247278
2757.68 | 0.046242 | 2042.308 | 0.03268332
2757.68 | 0.046242 | 2042.308 | 0.03268332
2757.68 | 0.046242 | 2053.846 | 0.03289429
2774.31 | 0.046615 | 2053.846 | 0.03289429
2774.31 | 0.046615 | 2053.846 | 0.03289429
2774.31 | 0.046615 | 2065.385 | 0.03310569
2791 | 0.046953 | 2065.385 | 0.03310569
2791 | 0.046953 | 2065.385 | 0.03310569
2791 | 0.046953 | 2076.923 | 0.03331753
2809.82 | 0.047366 | 2076.923 | 0.03331753
2809.82 | 0.047366 | 2076.923 | 0.03331753
2809.82 | 0.047366 | 2088.462 | 0.0335298
2809.82 | 0.047366 | 2088.462 | 0.0335298
2829.32 | 0.047779 | 2088.462 | 0.0335298
2829.32 | 0.047779 | 2100 | 0.03374251
2829.32 | 0.047779 | 2100 | 0.03374251
2848.82 | 0.048185 | 2100 | 0.03374251
2848.82 | 0.048185 | 2111.538 | 0.03395567
2848.82 | 0.048185 | 2111.538 | 0.03395567
2865.37 | 0.048538 | 2111.538 | 0.03395567
2865.37 | 0.048538 | 2123.077 | 0.03416927
2865.37 | 0.048538 | 2123.077 | 0.03416927
2865.37 | 0.048538 | 2123.077 | 0.03416927
2880.56 | 0.048857 | 2134.615 | 0.03438334
2880.56 | 0.048857 | 2134.615 | 0.03438334
2880.56 | 0.048857 | 2134.615 | 0.03438334
2900.04 | 0.049282 | 2146.154 | 0.03459786
2900.04 | 0.049282 | 2146.154 | 0.03459786
2900.04 | 0.049282 | 2157.692 | 0.03481284
2920.41 | 0.049716 | 2157.692 | 0.03481284
2920.41 | 0.049716 | 2157.692 | 0.03481284
2920.41 | 0.049716 | 2169.231 | 0.03502829
2920.41 | 0.049716 | 2169.231 | 0.03502829
2937.72 | 0.050096 | 2169.231 | 0.03502829
2937.72 | 0.050096 | 2180.769 | 0.03524421
2937.72 | 0.050096 | 2180.769 | 0.03524421
2956.45 | 0.050512 | 2180.769 | 0.03524421
2956.45 | 0.050512 | 2192.308 | 0.0354606
2956.45 | 0.050512 | 2192.308 | 0.0354606
2972.04 | 0.050853 | 2192.308 | 0.0354606
2972.04 | 0.050853 | 2203.846 | 0.03567748
2972.04 | 0.050853 | 2203.846 | 0.03567748
2972.04 | 0.050853 | 2203.846 | 0.03567748
2990.65 | 0.051407 | 2215.385 | 0.03589484
2990.65 | 0.051407 | 2215.385 | 0.03589484
2990.65 | 0.051407 | 2215.385 | 0.03589484
3002.7 | 0.051672 | 2226.923 | 0.0361127
3002.7 | 0.051672 | 2226.923 | 0.0361127
3002.7 | 0.051672 | 2226.923 | 0.0361127
3023.8 | 0.052196 | 2238.462 | 0.03633105
3023.8 | 0.052196 | 2238.462 | 0.03633105
3023.8 | 0.052196 | 2250 | 0.0365499
3023.8 | 0.052196 | 2250 | 0.0365499
3043.66 | 0.052621 | 2250 | 0.0365499
3043.66 | 0.052621 | 2261.538 | 0.03676925
3043.66 | 0.052621 | 2261.538 | 0.03676925
3063.96 | 0.05318 | 2261.538 | 0.03676925
3063.96 | 0.05318 | 2273.077 | 0.03698912
3063.96 | 0.05318 | 2273.077 | 0.03698912
3081.98 | 0.053594 | 2273.077 | 0.03698912
3081.98 | 0.053594 | 2284.615 | 0.03720951
3081.98 | 0.053594 | 2284.615 | 0.03720951
3081.98 | 0.053594 | 2284.615 | 0.03720951
3104.35 | 0.054111 | 2296.154 | 0.03743041
3104.35 | 0.054111 | 2296.154 | 0.03743041
3104.35 | 0.054111 | 2296.154 | 0.03743041
3121.62 | 0.054501 | 2307.692 | 0.03765185
3121.62 | 0.054501 | 2307.692 | 0.03765185
3121.62 | 0.054501 | 2307.692 | 0.03765185
3136.22 | 0.054829 | 2319.231 | 0.03787381
3136.22 | 0.054829 | 2319.231 | 0.03787381
3136.22 | 0.054829 | 2319.231 | 0.03787381
3136.22 | 0.054829 | 2330.769 | 0.03809632
3154.77 | 0.055254 | 2330.769 | 0.03809632
3154.77 | 0.055254 | 2330.769 | 0.03809632
3154.77 | 0.055254 | 2342.308 | 0.03831938
3172.95 | 0.055664 | 2342.308 | 0.03831938
3172.95 | 0.055664 | 2353.846 | 0.03854298
3172.95 | 0.055664 | 2353.846 | 0.03854298
3192.59 | 0.056123 | 2353.846 | 0.03854298
3192.59 | 0.056123 | 2365.385 | 0.03876714
3192.59 | 0.056123 | 2365.385 | 0.03876714
3192.59 | 0.056123 | 2365.385 | 0.03876714
3206.97 | 0.056454 | 2376.923 | 0.03899187
3206.97 | 0.056454 | 2376.923 | 0.03899187
3206.97 | 0.056454 | 2376.923 | 0.03899187
3228.21 | 0.056935 | 2388.462 | 0.03921717
3228.21 | 0.056935 | 2388.462 | 0.03921717
3228.21 | 0.056935 | 2388.462 | 0.03921717
3245.61 | 0.057356 | 2400 | 0.03944304
3245.61 | 0.057356 | 2400 | 0.03944304
3245.61 | 0.057356 | 2400 | 0.03944304
3245.61 | 0.057356 | 2411.538 | 0.0396695
3263.16 | 0.057776 | 2411.538 | 0.0396695
3263.16 | 0.057776 | 2411.538 | 0.0396695
3263.16 | 0.057776 | 2423.077 | 0.03989655
3282.44 | 0.058246 | 2423.077 | 0.03989655
3282.44 | 0.058246 | 2423.077 | 0.03989655
3282.44 | 0.058246 | 2434.615 | 0.0401242
3301.57 | 0.058689 | 2434.615 | 0.0401242
3301.57 | 0.058689 | 2446.154 | 0.04035245
3301.57 | 0.058689 | 2446.154 | 0.04035245
3301.57 | 0.058689 | 2446.154 | 0.04035245
3322.16 | 0.059169 | 2457.692 | 0.04058132
3322.16 | 0.059169 | 2457.692 | 0.04058132
3322.16 | 0.059169 | 2457.692 | 0.04058132
3342.78 | 0.059675 | 2469.231 | 0.0408108
3342.78 | 0.059675 | 2469.231 | 0.0408108
3342.78 | 0.059675 | 2469.231 | 0.0408108
3361.8 | 0.060124 | 2480.769 | 0.04104091
3361.8 | 0.060124 | 2480.769 | 0.04104091
3361.8 | 0.060124 | 2480.769 | 0.04104091
3361.8 | 0.060124 | 2492.308 | 0.04127166
3378.37 | 0.06053 | 2492.308 | 0.04127166
3378.37 | 0.06053 | 2492.308 | 0.04127166
3378.37 | 0.06053 | 2503.846 | 0.04150306
3403.7 | 0.061142 | 2503.846 | 0.04150306
3403.7 | 0.061142 | 2503.846 | 0.04150306
3403.7 | 0.061142 | 2515.385 | 0.0417351
3423 | 0.061618 | 2515.385 | 0.0417351
3423 | 0.061618 | 2515.385 | 0.0417351
3423 | 0.061618 | 2526.923 | 0.0419678
3423 | 0.061618 | 2526.923 | 0.0419678
3442.65 | 0.062114 | 2526.923 | 0.0419678
3442.65 | 0.062114 | 2538.462 | 0.04220118
3442.65 | 0.062114 | 2538.462 | 0.04220118
3461.06 | 0.062558 | 2550 | 0.04243523
3461.06 | 0.062558 | 2550 | 0.04243523
3461.06 | 0.062558 | 2550 | 0.04243523
3480.76 | 0.063058 | 2561.538 | 0.04266996
3480.76 | 0.063058 | 2561.538 | 0.04266996
3480.76 | 0.063058 | 2561.538 | 0.04266996
3480.76 | 0.063058 | 2573.077 | 0.0429054
3500 | 0.063553 | 2573.077 | 0.0429054
3500 | 0.063553 | 2573.077 | 0.0429054
3500 | 0.063553 | 2584.615 | 0.04314154
3519.58 | 0.064057 | 2584.615 | 0.04314154
3519.58 | 0.064057 | 2584.615 | 0.04314154
3519.58 | 0.064057 | 2596.154 | 0.04337839
3541.71 | 0.06463 | 2596.154 | 0.04337839
3541.71 | 0.06463 | 2596.154 | 0.04337839
3541.71 | 0.06463 | 2607.692 | 0.04361597
3541.71 | 0.06463 | 2607.692 | 0.04361597
3560.51 | 0.065098 | 2607.692 | 0.04361597
3560.51 | 0.065098 | 2619.231 | 0.04385428
3560.51 | 0.065098 | 2619.231 | 0.04385428
3579.53 | 0.0656 | 2619.231 | 0.04385428
3579.53 | 0.0656 | 2630.769 | 0.04409334
3579.53 | 0.0656 | 2630.769 | 0.04409334
3597.56 | 0.066078 | 2642.308 | 0.04433315
3597.56 | 0.066078 | 2642.308 | 0.04433315
3597.56 | 0.066078 | 2642.308 | 0.04433315
3597.56 | 0.066078 | 2653.846 | 0.04457373
3617.1 | 0.066595 | 2653.846 | 0.04457373
3617.1 | 0.066595 | 2653.846 | 0.04457373
3617.1 | 0.066595 | 2665.385 | 0.04481509
3630.45 | 0.066943 | 2665.385 | 0.04481509
3630.45 | 0.066943 | 2665.385 | 0.04481509
3630.45 | 0.066943 | 2676.923 | 0.04505724
3652.69 | 0.067523 | 2676.923 | 0.04505724
3652.69 | 0.067523 | 2676.923 | 0.04505724
3652.69 | 0.067523 | 2688.462 | 0.04530019
3652.69 | 0.067523 | 2688.462 | 0.04530019
3667.62 | 0.067927 | 2688.462 | 0.04530019
3667.62 | 0.067927 | 2700 | 0.04554395
3667.62 | 0.067927 | 2700 | 0.04554395
3686.51 | 0.068429 | 2700 | 0.04554395
3686.51 | 0.068429 | 2711.538 | 0.04578854
3686.51 | 0.068429 | 2711.538 | 0.04578854
3702.02 | 0.06886 | 2711.538 | 0.04578854
3702.02 | 0.06886 | 2723.077 | 0.04603396
3702.02 | 0.06886 | 2723.077 | 0.04603396
3702.02 | 0.06886 | 2734.615 | 0.04628023
3717.12 | 0.069265 | 2734.615 | 0.04628023
3717.12 | 0.069265 | 2734.615 | 0.04628023
3717.12 | 0.069265 | 2746.154 | 0.04652737
3737.01 | 0.069784 | 2746.154 | 0.04652737
3737.01 | 0.069784 | 2746.154 | 0.04652737
3737.01 | 0.069784 | 2757.692 | 0.04677539
3754.76 | 0.070268 | 2757.692 | 0.04677539
3754.76 | 0.070268 | 2757.692 | 0.04677539
3754.76 | 0.070268 | 2769.231 | 0.0470243
3754.76 | 0.070268 | 2769.231 | 0.0470243
3776.05 | 0.07088 | 2769.231 | 0.0470243
3776.05 | 0.07088 | 2780.769 | 0.04727411
3776.05 | 0.07088 | 2780.769 | 0.04727411
3795.2 | 0.071416 | 2780.769 | 0.04727411
3795.2 | 0.071416 | 2792.308 | 0.04752484
3795.2 | 0.071416 | 2792.308 | 0.04752484
3811.59 | 0.071897 | 2792.308 | 0.04752484
3811.59 | 0.071897 | 2803.846 | 0.04777651
3811.59 | 0.071897 | 2803.846 | 0.04777651
3811.59 | 0.071897 | 2803.846 | 0.04777651
3829.04 | 0.07239 | 2815.385 | 0.04802914
3829.04 | 0.07239 | 2815.385 | 0.04802914
3829.04 | 0.07239 | 2815.385 | 0.04802914
3847.59 | 0.072948 | 2826.923 | 0.04828273
3847.59 | 0.072948 | 2826.923 | 0.04828273
3847.59 | 0.072948 | 2838.462 | 0.0485373
3869.92 | 0.073591 | 2838.462 | 0.0485373
3869.92 | 0.073591 | 2838.462 | 0.0485373
3869.92 | 0.073591 | 2850 | 0.04879288
3869.92 | 0.073591 | 2850 | 0.04879288
3886.9 | 0.074072 | 2850 | 0.04879288
3886.9 | 0.074072 | 2861.538 | 0.04904948
3886.9 | 0.074072 | 2861.538 | 0.04904948
3905.34 | 0.07461 | 2861.538 | 0.04904948
3905.34 | 0.07461 | 2873.077 | 0.04930712
3905.34 | 0.07461 | 2873.077 | 0.04930712
3927.98 | 0.075281 | 2873.077 | 0.04930712
3927.98 | 0.075281 | 2884.615 | 0.04956581
3927.98 | 0.075281 | 2884.615 | 0.04956581
3927.98 | 0.075281 | 2884.615 | 0.04956581
3944.06 | 0.075737 | 2896.154 | 0.04982558
3944.06 | 0.075737 | 2896.154 | 0.04982558
3944.06 | 0.075737 | 2896.154 | 0.04982558
3959.19 | 0.076182 | 2907.692 | 0.05008644
3959.19 | 0.076182 | 2907.692 | 0.05008644
3959.19 | 0.076182 | 2907.692 | 0.05008644
3980.73 | 0.076824 | 2919.231 | 0.05034842
3980.73 | 0.076824 | 2919.231 | 0.05034842
3980.73 | 0.076824 | 2930.769 | 0.05061154
3980.73 | 0.076824 | 2930.769 | 0.05061154
3997.33 | 0.077341 | 2930.769 | 0.05061154
3997.33 | 0.077341 | 2942.308 | 0.05087582
3997.33 | 0.077341 | 2942.308 | 0.05087582
4019.44 | 0.078009 | 2942.308 | 0.05087582
4019.44 | 0.078009 | 2953.846 | 0.05114127
4019.44 | 0.078009 | 2953.846 | 0.05114127
4038.18 | 0.078585 | 2953.846 | 0.05114127
4038.18 | 0.078585 | 2965.385 | 0.05140793
4038.18 | 0.078585 | 2965.385 | 0.05140793
4038.18 | 0.078585 | 2965.385 | 0.05140793
4057.85 | 0.079203 | 2976.923 | 0.05167582
4057.85 | 0.079203 | 2976.923 | 0.05167582
4057.85 | 0.079203 | 2976.923 | 0.05167582
4074.08 | 0.079711 | 2988.462 | 0.05194496
4074.08 | 0.079711 | 2988.462 | 0.05194496
4074.08 | 0.079711 | 2988.462 | 0.05194496
4093.95 | 0.08034 | 3000 | 0.05221538
4093.95 | 0.08034 | 3000 | 0.05221538
4093.95 | 0.08034 | 3000 | 0.05221538
4093.95 | 0.08034 | 3011.538 | 0.0524871
4110.42 | 0.080868 | 3011.538 | 0.0524871
4110.42 | 0.080868 | 3011.538 | 0.0524871
4110.42 | 0.080868 | 3023.077 | 0.05276015
4128.59 | 0.081449 | 3023.077 | 0.05276015
4128.59 | 0.081449 | 3034.615 | 0.05303457
4128.59 | 0.081449 | 3034.615 | 0.05303457
4143 | 0.081905 | 3034.615 | 0.05303457
4143 | 0.081905 | 3046.154 | 0.05331037
4143 | 0.081905 | 3046.154 | 0.05331037
4143 | 0.081905 | 3046.154 | 0.05331037
4158.62 | 0.082416 | 3057.692 | 0.0535876
4158.62 | 0.082416 | 3057.692 | 0.0535876
4158.62 | 0.082416 | 3057.692 | 0.0535876
4180.06 | 0.08313 | 3069.231 | 0.05386627
4180.06 | 0.08313 | 3069.231 | 0.05386627
4180.06 | 0.08313 | 3069.231 | 0.05386627
4196.83 | 0.083678 | 3080.769 | 0.05414644
4196.83 | 0.083678 | 3080.769 | 0.05414644
4196.83 | 0.083678 | 3080.769 | 0.05414644
4196.83 | 0.083678 | 3092.308 | 0.05442811
4215.98 | 0.084321 | 3092.308 | 0.05442811
4215.98 | 0.084321 | 3092.308 | 0.05442811
4215.98 | 0.084321 | 3103.846 | 0.05471135
4231.48 | 0.084844 | 3103.846 | 0.05471135
4231.48 | 0.084844 | 3103.846 | 0.05471135
4231.48 | 0.084844 | 3115.385 | 0.05499617
4249.46 | 0.085444 | 3115.385 | 0.05499617
4249.46 | 0.085444 | 3126.923 | 0.05528262
4249.46 | 0.085444 | 3126.923 | 0.05528262
4249.46 | 0.085444 | 3126.923 | 0.05528262
4266.42 | 0.086045 | 3138.462 | 0.05557073
4266.42 | 0.086045 | 3138.462 | 0.05557073
4266.42 | 0.086045 | 3138.462 | 0.05557073
4285.1 | 0.086681 | 3150 | 0.05586055
4285.1 | 0.086681 | 3150 | 0.05586055
4285.1 | 0.086681 | 3150 | 0.05586055
4302.34 | 0.087281 | 3161.538 | 0.05615213
4302.34 | 0.087281 | 3161.538 | 0.05615213
4302.34 | 0.087281 | 3161.538 | 0.05615213
4302.34 | 0.087281 | 3173.077 | 0.05644549
4319.49 | 0.08787 | 3173.077 | 0.05644549
4319.49 | 0.08787 | 3173.077 | 0.05644549
4319.49 | 0.08787 | 3184.615 | 0.0567407
4339.41 | 0.088588 | 3184.615 | 0.0567407
4339.41 | 0.088588 | 3184.615 | 0.0567407
4339.41 | 0.088588 | 3196.154 | 0.0570378
4358.24 | 0.089257 | 3196.154 | 0.0570378
4358.24 | 0.089257 | 3196.154 | 0.0570378
4358.24 | 0.089257 | 3207.692 | 0.05733684
4358.24 | 0.089257 | 3207.692 | 0.05733684
4376.21 | 0.089913 | 3207.692 | 0.05733684
4376.21 | 0.089913 | 3219.231 | 0.05763788
4376.21 | 0.089913 | 3219.231 | 0.05763788
4390.83 | 0.090434 | 3230.769 | 0.05794096
4390.83 | 0.090434 | 3230.769 | 0.05794096
4390.83 | 0.090434 | 3230.769 | 0.05794096
4407.85 | 0.091063 | 3242.308 | 0.05824614
4407.85 | 0.091063 | 3242.308 | 0.05824614
4407.85 | 0.091063 | 3242.308 | 0.05824614
4407.85 | 0.091063 | 3253.846 | 0.05855349
4426.78 | 0.091774 | 3253.846 | 0.05855349
4426.78 | 0.091774 | 3253.846 | 0.05855349
4426.78 | 0.091774 | 3265.385 | 0.05886307
4445.47 | 0.09247 | 3265.385 | 0.05886307
4445.47 | 0.09247 | 3265.385 | 0.05886307
4445.47 | 0.09247 | 3276.923 | 0.05917494
4461.15 | 0.093064 | 3276.923 | 0.05917494
4461.15 | 0.093064 | 3276.923 | 0.05917494
4461.15 | 0.093064 | 3288.462 | 0.05948918
4461.15 | 0.093064 | 3288.462 | 0.05948918
4480.31 | 0.0938 | 3288.462 | 0.05948918
4480.31 | 0.0938 | 3300 | 0.05980585
4480.31 | 0.0938 | 3300 | 0.05980585
4497.09 | 0.094445 | 3300 | 0.05980585
4497.09 | 0.094445 | 3311.538 | 0.06012503
4497.09 | 0.094445 | 3311.538 | 0.06012503
4517.76 | 0.095237 | 3323.077 | 0.06044681
4517.76 | 0.095237 | 3323.077 | 0.06044681
4517.76 | 0.095237 | 3323.077 | 0.06044681
4517.76 | 0.095237 | 3334.615 | 0.06077126
4536.05 | 0.095969 | 3334.615 | 0.06077126
4536.05 | 0.095969 | 3334.615 | 0.06077126
4536.05 | 0.095969 | 3346.154 | 0.06109848
4554.05 | 0.096676 | 3346.154 | 0.06109848
4554.05 | 0.096676 | 3346.154 | 0.06109848
4554.05 | 0.096676 | 3357.692 | 0.06142856
4572.05 | 0.097404 | 3357.692 | 0.06142856
4572.05 | 0.097404 | 3357.692 | 0.06142856
4572.05 | 0.097404 | 3369.231 | 0.06176159
4572.05 | 0.097404 | 3369.231 | 0.06176159
4588.84 | 0.098176 | 3369.231 | 0.06176159
4588.84 | 0.098176 | 3380.769 | 0.06209769
4588.84 | 0.098176 | 3380.769 | 0.06209769
4609.49 | 0.099037 | 3380.769 | 0.06209769
4609.49 | 0.099037 | 3392.308 | 0.06243695
4609.49 | 0.099037 | 3392.308 | 0.06243695
4626.83 | 0.09975 | 3392.308 | 0.06243695
4626.83 | 0.09975 | 3403.846 | 0.06277949
4626.83 | 0.09975 | 3403.846 | 0.06277949
4626.83 | 0.09975 | 3403.846 | 0.06277949
4644.45 | 0.10048 | 3415.385 | 0.06312543
4644.45 | 0.10048 | 3415.385 | 0.06312543
4644.45 | 0.10048 | 3426.923 | 0.0634749
4660.46 | 0.101154 | 3426.923 | 0.0634749
4660.46 | 0.101154 | 3426.923 | 0.0634749
4660.46 | 0.101154 | 3438.462 | 0.06382802
4682.64 | 0.102105 | 3438.462 | 0.06382802
4682.64 | 0.102105 | 3438.462 | 0.06382802
4682.64 | 0.102105 | 3450 | 0.06418495
4682.64 | 0.102105 | 3450 | 0.06418495
4696.67 | 0.102714 | 3450 | 0.06418495
4696.67 | 0.102714 | 3461.538 | 0.06454584
4696.67 | 0.102714 | 3461.538 | 0.06454584
4716.44 | 0.103569 | 3461.538 | 0.06454584
4716.44 | 0.103569 | 3473.077 | 0.06491084
4716.44 | 0.103569 | 3473.077 | 0.06491084
4731.94 | 0.104245 | 3473.077 | 0.06491084
4731.94 | 0.104245 | 3484.615 | 0.06528014
4731.94 | 0.104245 | 3484.615 | 0.06528014
4731.94 | 0.104245 | 3484.615 | 0.06528014
4749.61 | 0.105036 | 3496.154 | 0.06565391
4749.61 | 0.105036 | 3496.154 | 0.06565391
4749.61 | 0.105036 | 3496.154 | 0.06565391
4769.58 | 0.105932 | 3507.692 | 0.06603235
4769.58 | 0.105932 | 3507.692 | 0.06603235
4769.58 | 0.105932 | 3519.231 | 0.06641568
4786.56 | 0.106697 | 3519.231 | 0.06641568
4786.56 | 0.106697 | 3519.231 | 0.06641568
4786.56 | 0.106697 | 3530.769 | 0.06680413
4786.56 | 0.106697 | 3530.769 | 0.06680413
4807.55 | 0.107646 | 3530.769 | 0.06680413
4807.55 | 0.107646 | 3542.308 | 0.06719793
4807.55 | 0.107646 | 3542.308 | 0.06719793
4823.92 | 0.108384 | 3542.308 | 0.06719793
4823.92 | 0.108384 | 3553.846 | 0.06759735
4823.92 | 0.108384 | 3553.846 | 0.06759735
4842.57 | 0.109275 | 3553.846 | 0.06759735
4842.57 | 0.109275 | 3565.385 | 0.06800268
4842.57 | 0.109275 | 3565.385 | 0.06800268
4842.57 | 0.109275 | 3565.385 | 0.06800268
4857.27 | 0.109944 | 3576.923 | 0.06841422
4857.27 | 0.109944 | 3576.923 | 0.06841422
4857.27 | 0.109944 | 3576.923 | 0.06841422
4877.89 | 0.110939 | 3588.462 | 0.06883231
4877.89 | 0.110939 | 3588.462 | 0.06883231
4877.89 | 0.110939 | 3588.462 | 0.06883231
4895.04 | 0.111747 | 3600 | 0.06925731
4895.04 | 0.111747 | 3600 | 0.06925731
4895.04 | 0.111747 | 3600 | 0.06925731
4895.04 | 0.111747 | 3611.538 | 0.06968964
4917.18 | 0.112798 | 3611.538 | 0.06968964
4917.18 | 0.112798 | 3623.077 | 0.07012972
4917.18 | 0.112798 | 3623.077 | 0.07012972
4934.95 | 0.113659 | 3623.077 | 0.07012972
4934.95 | 0.113659 | 3634.615 | 0.07057802
4934.95 | 0.113659 | 3634.615 | 0.07057802
4950 | 0.114396 | 3634.615 | 0.07057802
4950 | 0.114396 | 3646.154 | 0.07103506
4950 | 0.114396 | 3646.154 | 0.07103506
4950 | 0.114396 | 3646.154 | 0.07103506
4968.47 | 0.11529 | 3657.692 | 0.07150142
4968.47 | 0.11529 | 3657.692 | 0.07150142
4968.47 | 0.11529 | 3657.692 | 0.07150142
4984.62 | 0.116101 | 3669.231 | 0.07197774
4984.62 | 0.116101 | 3669.231 | 0.07197774
4984.62 | 0.116101 | 3669.231 | 0.07197774
5001.09 | 0.116904 | 3680.769 | 0.07246472
5001.09 | 0.116904 | 3680.769 | 0.07246472
5001.09 | 0.116904 | 3680.769 | 0.07246472
5001.09 | 0.116904 | 3692.308 | 0.07296316
5015.85 | 0.117637 | 3692.308 | 0.07296316
5015.85 | 0.117637 | 3692.308 | 0.07296316
5015.85 | 0.117637 | 3703.846 | 0.07347393
5035.25 | 0.118631 | 3703.846 | 0.07347393
5035.25 | 0.118631 | 3715.385 | 0.07399801
5035.25 | 0.118631 | 3715.385 | 0.07399801
5053.59 | 0.11956 | 3715.385 | 0.07399801
5053.59 | 0.11956 | 3726.923 | 0.07453649
5053.59 | 0.11956 | 3726.923 | 0.07453649
5053.59 | 0.11956 | 3726.923 | 0.07453649
5070.99 | 0.120446 | 3738.462 | 0.07509057
5070.99 | 0.120446 | 3738.462 | 0.07509057
5070.99 | 0.120446 | 3738.462 | 0.07509057
5085.56 | 0.121208 | 3750 | 0.07566165
5085.56 | 0.121208 | 3750 | 0.07566165
5085.56 | 0.121208 | 3750 | 0.07566165
5104.61 | 0.122186 | 3761.538 | 0.07625129
5104.61 | 0.122186 | 3761.538 | 0.07625129
5104.61 | 0.122186 | 3761.538 | 0.07625129
5104.61 | 0.122186 | 3773.077 | 0.0768613
5125.52 | 0.123286 | 3773.077 | 0.0768613
5125.52 | 0.123286 | 3773.077 | 0.0768613
5125.52 | 0.123286 | 3784.615 | 0.07749377
5139.86 | 0.124044 | 3784.615 | 0.07749377
5139.86 | 0.124044 | 3784.615 | 0.07749377
5139.86 | 0.124044 | 3796.154 | 0.07815112
5158.78 | 0.125057 | 3796.154 | 0.07815112
5158.78 | 0.125057 | 3796.154 | 0.07815112
5158.78 | 0.125057 | 3807.692 | 0.07883616
5158.78 | 0.125057 | 3807.692 | 0.07883616
5176.08 | 0.12599 | 3819.231 | 0.0795524
5176.08 | 0.12599 | 3819.231 | 0.0795524
5176.08 | 0.12599 | 3819.231 | 0.0795524
5195.56 | 0.127023 | 3830.769 | 0.08030376
5195.56 | 0.127023 | 3830.769 | 0.08030376
5195.56 | 0.127023 | 3830.769 | 0.08030376
5215.11 | 0.128103 | 3842.308 | 0.08109503
5215.11 | 0.128103 | 3842.308 | 0.08109503
5215.11 | 0.128103 | 3842.308 | 0.08109503
5215.11 | 0.128103 | 3853.846 | 0.08193189
5233.38 | 0.129101 | 3853.846 | 0.08193189
5233.38 | 0.129101 | 3853.846 | 0.08193189
5233.38 | 0.129101 | 3865.385 | 0.08282113
5250.56 | 0.130034 | 3865.385 | 0.08282113
5250.56 | 0.130034 | 3865.385 | 0.08282113
5250.56 | 0.130034 | 3876.923 | 0.08377108
5268.05 | 0.131006 | 3876.923 | 0.08377108
5268.05 | 0.131006 | 3876.923 | 0.08377108
5268.05 | 0.131006 | 3888.462 | 0.08479198
5268.05 | 0.131006 | 3888.462 | 0.08479198
5282.25 | 0.131792 | 3888.462 | 0.08479198
5282.25 | 0.131792 | 3900 | 0.08589649
5282.25 | 0.131792 | 3900 | 0.08589649
5298.73 | 0.132697 | 3911.538 | 0.08710184
5298.73 | 0.132697 | 3911.538 | 0.08710184
5298.73 | 0.132697 | 3911.538 | 0.08710184
5315.81 | 0.133642 | 3923.077 | 0.08842811
5315.81 | 0.133642 | 3923.077 | 0.08842811
5315.81 | 0.133642 | 3923.077 | 0.08842811
5315.81 | 0.133642 | 3934.615 | 0.08990202
5332.17 | 0.134562 | 3934.615 | 0.08990202
5332.17 | 0.134562 | 3934.615 | 0.08990202
5332.17 | 0.134562 | 3946.154 | 0.09156012
5352.59 | 0.135689 | 3946.154 | 0.09156012
5352.59 | 0.135689 | 3946.154 | 0.09156012
5352.59 | 0.135689 | 3957.692 | 0.09345838
5371.27 | 0.136732 | 3957.692 | 0.09345838
5371.27 | 0.136732 | 3957.692 | 0.09345838
5371.27 | 0.136732 | 3969.231 | 0.09567516
5371.27 | 0.136732 | 3969.231 | 0.09567516
5386.77 | 0.137582 | 3969.231 | 0.09567516
5386.77 | 0.137582 | 3980.769 | 0.09833346
5386.77 | 0.137582 | 3980.769 | 0.09833346
5404.84 | 0.138587 | 3980.769 | 0.09833346
5404.84 | 0.138587 | 3992.308 | 0.1016672
5404.84 | 0.138587 | 3992.308 | 0.1016672

## plot_tensile_strain_stress
0 | 1 | 2 | 3
0 | 16.59 | 0 | 0
7.22e-05 | 23.921728 | 0.0007692308 | 73.96818
0.000171435 | 32.46556527 | 0.001538462 | 93.18403
0.000298395 | 41.75245689 | 0.002307692 | 96.87118
0.000457465 | 51.91374331 | 0.003846154 | 97.68702
0.00067766 | 62.29219865 | 0.004615385 | 97.72609
0.000946012 | 72.58863728 | 0.005384615 | 97.74784
0.001324123 | 81.507855 | 0.006923077 | 97.78459
0.001871348 | 87.50359655 | 0.007692308 | 97.80256
0.002599917 | 90.02375031 | 0.008461538 | 97.8205
0.003458114 | 90.33183828 | 0.01 | 97.85631
0.004362271 | 90.2829811 | 0.01076923 | 97.87419
0.005234178 | 90.50246844 | 0.01153846 | 97.89205
0.006128184 | 90.98587321 | 0.01230769 | 97.90989
0.007021293 | 91.57069278 | 0.01384615 | 97.94552
0.007947832 | 92.08900712 | 0.01461538 | 97.9633
0.008876487 | 92.4671514 | 0.01538462 | 97.98107
0.009784277 | 92.80358837 | 0.01692308 | 98.01654
0.010682736 | 92.9678652 | 0.01769231 | 98.03425
0.011585627 | 93.18335783 | 0.01846154 | 98.05194
0.012491653 | 93.3285769 | 0.02 | 98.08727
0.013427447 | 93.4463596 | 0.02076923 | 98.10491
0.014330821 | 93.50038178 | 0.02153846 | 98.12252
0.015204819 | 93.55167694 | 0.02230769 | 98.14012
0.016112494 | 93.65695488 | 0.02384615 | 98.17527
0.01701738 | 93.69088393 | 0.02461538 | 98.19281
0.017923412 | 93.8063519 | 0.02538462 | 98.21034
0.018831568 | 93.7591101 | 0.02692308 | 98.24533
0.01978596 | 93.86903549 | 0.02769231 | 98.2628
0.020692427 | 93.89290876 | 0.02846154 | 98.28026
0.021601009 | 93.9578202 | 0.03 | 98.31511
0.0225117 | 94.01274264 | 0.03076923 | 98.3325
0.023528032 | 93.97524453 | 0.03153846 | 98.34988
0.024467221 | 93.98156499 | 0.03230769 | 98.36724
0.025405529 | 94.09030463 | 0.03384615 | 98.40191
0.026284516 | 94.17304509 | 0.03461538 | 98.41922
0.027195818 | 94.1253204 | 0.03538462 | 98.43651
0.028095596 | 94.06606124 | 0.03692308 | 98.47103
0.028988737 | 94.15011298 | 0.03769231 | 98.48826
0.029909226 | 94.20590623 | 0.03846154 | 98.50548
0.030801719 | 94.30033464 | 0.04 | 98.53986
0.031692447 | 94.270826 | 0.04076923 | 98.55702
0.032610452 | 94.3780698 | 0.04153846 | 98.57417
0.033499571 | 94.54474581 | 0.04230769 | 98.59129
0.034415919 | 94.807374 | 0.04384615 | 98.62549
0.035386449 | 95.0444748 | 0.04461538 | 98.64256
0.036301071 | 95.23514112 | 0.04538462 | 98.65962
0.037214857 | 95.3844804 | 0.04692308 | 98.69367
0.038154761 | 95.54689724 | 0.04769231 | 98.71067
0.039094744 | 95.63675193 | 0.04846154 | 98.72766
0.040060745 | 95.67713808 | 0.05 | 98.76157
0.040971103 | 95.59758672 | 0.05076923 | 98.7785
0.041908444 | 95.88536805 | 0.05153846 | 98.79541
0.042843949 | 95.66197875 | 0.05230769 | 98.81231
0.043751779 | 95.64439065 | 0.05384615 | 98.84605
0.044658785 | 95.60569953 | 0.05461538 | 98.86289
0.045564969 | 95.61911184 | 0.05538462 | 98.87971
0.046498015 | 95.6455148 | 0.05692308 | 98.91331
0.047347219 | 95.74774152 | 0.05769231 | 98.93008
0.048250971 | 95.8133242 | 0.05846154 | 98.94683
0.049153908 | 95.98390716 | 0.06 | 98.98029
0.050056029 | 95.8497561 | 0.06076923 | 98.99699
0.050957338 | 95.87304858 | 0.06153846 | 99.01367
0.051857835 | 95.93835634 | 0.06230769 | 99.03034
0.052757522 | 95.99308444 | 0.06384615 | 99.06362
0.0536564 | 96.02665322 | 0.06461538 | 99.08023
0.054553524 | 96.02835417 | 0.06538462 | 99.09683
0.05545079 | 96.0828453 | 0.06692308 | 99.12997
0.056347252 | 96.3382929 | 0.06769231 | 99.14651
0.057215523 | 96.16784488 | 0.06846154 | 99.16304
0.058110405 | 96.10556576 | 0.07 | 99.19604
0.058977148 | 96.07221807 | 0.07076923 | 99.21252
0.059870455 | 96.12622746 | 0.07153846 | 99.22898
0.060735674 | 96.20943372 | 0.07230769 | 99.24542
0.061627413 | 96.29526564 | 0.07384615 | 99.27825
0.062492054 | 96.24017926 | 0.07461538 | 99.29464
0.063355009 | 96.2273796 | 0.07538462 | 99.31101
0.064162826 | 96.42243438 | 0.07692308 | 99.3437
0.064943752 | 96.42306564 | 0.07769231 | 99.36002
0.065831747 | 96.41260269 | 0.07846154 | 99.37632
0.066692762 | 96.32461637 | 0.08 | 99.40888
0.067524995 | 96.42621141 | 0.08076923 | 99.42513
0.068410702 | 96.49023855 | 0.08153846 | 99.44137
0.069295626 | 96.48992259 | 0.08230769 | 99.45759
0.070179767 | 96.51090897 | 0.08384615 | 99.48997
0.071063127 | 96.89682225 | 0.08461538 | 99.50614
0.071944777 | 96.7673698 | 0.08538462 | 99.52229
0.07282658 | 96.79896 | 0.08692308 | 99.55454
0.073707606 | 96.90580984 | 0.08769231 | 99.57064
0.074587857 | 97.0342464 | 0.08846154 | 99.58672
0.075467334 | 97.11962328 | 0.09 | 99.61884
0.076372905 | 97.2291992 | 0.09076923 | 99.63487
0.077250814 | 97.37941382 | 0.09153846 | 99.65089
0.078127028 | 97.5512772 | 0.09230769 | 99.66689
0.079030195 | 97.63942214 | 0.09384615 | 99.69883
0.079932548 | 97.79255992 | 0.09461538 | 99.71478
0.080859912 | 97.76402723 | 0.09538462 | 99.73072
0.081760616 | 97.90638312 | 0.09692308 | 99.76253
0.082659588 | 98.05960816 | 0.09769231 | 99.77841
0.083611103 | 98.08772532 | 0.09846154 | 99.79428
0.084509333 | 98.17587026 | 0.1 | 99.82596
0.085432464 | 98.58240588 | 0.1007692 | 99.84177
0.086329061 | 98.550916 | 0.1015385 | 99.85757
0.087250515 | 98.6526797 | 0.1030769 | 99.88912
0.08811893 | 98.6728613 | 0.1038462 | 99.90487
0.089013122 | 98.815788 | 0.1046154 | 99.9206
0.089905601 | 98.96966266 | 0.1053846 | 99.93632
0.09082468 | 99.02781311 | 0.1069231 | 99.96771
0.091715545 | 99.09415173 | 0.1076923 | 99.98337
0.092606528 | 99.1276308 | 0.1084615 | 99.99902
0.093522219 | 99.55883345 | 0.11 | 100.0303
0.094411594 | 99.50454648 | 0.1107692 | 100.0459
0.09530018 | 99.45000549 | 0.1115385 | 100.0615
0.096191609 | 99.4726395 | 0.1130769 | 100.0926
0.097072263 | 99.2737746 | 0.1138462 | 100.1081
0.097934007 | 99.2601 | 0.1146154 | 100.1236
0.098822187 | 99.2931065 | 0.1153846 | 100.1391
0.099673374 | 99.2229861 | 0.1169231 | 100.1701
0.100560012 | 99.2778262 | 0.1176923 | 100.1856
0.101418757 | 99.7062066 | 0.1184615 | 100.201
0.102303849 | 99.5397192 | 0.12 | 100.2318
0.103179138 | 99.5714489 | 0.1207692 | 100.2472
0.104062674 | 99.8037198 | 0.1215385 | 100.2626
0.10494543 | 99.891861 | 0.1230769 | 100.2933
0.105818411 | 99.934638 | 0.1238462 | 100.3086
0.106672654 | 100.020043 | 0.1246154 | 100.3239
0.10755311 | 100.486752 | 0.1253846 | 100.3392
0.108396901 | 100.3598245 | 0.1269231 | 100.3698
0.109248946 | 100.3896 | 0.1276923 | 100.385
0.107580051 | 100.0662988 | 0.1284615 | 100.4002
0.108423819 | 99.9835892 | 0.13 | 100.4307
0.109275841 | 99.8122556 | 0.1307692 | 100.4458
0.110154008 | 99.698985 | 0.1315385 | 100.461
0.11097771 | 99.5129722 | 0.1330769 | 100.4913
0.111818617 | 99.6190548 | 0.1338462 | 100.5064
0.112774961 | 99.4793006 | 0.1346154 | 100.5215
0.113623285 | 99.5637271 | 0.1353846 | 100.5366
0.114461971 | 99.6921157 | 0.1369231 | 100.5667
0.115308866 | 99.7765802 | 0.1376923 | 100.5818
0.116155045 | 99.9284349 | 0.1384615 | 100.5968
0.117027195 | 100.0830745 | 0.14 | 100.6268
0.117889697 | 100.2256896 | 0.1407692 | 100.6418
0.118733695 | 100.2765335 | 0.1415385 | 100.6567
0.119630217 | 100.4566404 | 0.1430769 | 100.6866
0.120463883 | 100.39378 | 0.1438462 | 100.7015
0.121358857 | 100.48367 | 0.1446154 | 100.7164
0.122226482 | 100.5482898 | 0.1453846 | 100.7313
0.123084514 | 100.6232906 | 0.1469231 | 100.761
0.12392414 | 100.5832998 | 0.1476923 | 100.7759
0.124789544 | 100.6477244 | 0.1484615 | 100.7907
0.125618921 | 100.731234 | 0.15 | 100.8203
0.12648286 | 101.0566115 | 0.1507692 | 100.8351
0.127346053 | 100.9394347 | 0.1515385 | 100.8498
0.128182111 | 100.9897584 | 0.1530769 | 100.8793
0.129035049 | 101.0190467 | 0.1538462 | 100.894
0.129889553 | 101.1965009 | 0.1546154 | 100.9087
0.127389717 | 100.9097664 | 0.1553846 | 100.9234
0.128264576 | 100.9071386 | 0.1569231 | 100.9527
0.129164368 | 100.9865961 | 0.1576923 | 100.9673
0.130037676 | 100.9837174 | 0.1584615 | 100.982
0.130935875 | 101.0516636 | 0.16 | 101.0112
0.131807638 | 101.1968397 | 0.1607692 | 101.0257
0.132678643 | 101.1708327 | 0.1615385 | 101.0403
0.133548889 | 101.2817721 | 0.1630769 | 101.0694
0.134443941 | 101.303831 | 0.1638462 | 101.0839
0.135389268 | 101.3996415 | 0.1646154 | 101.0984
0.136257159 | 101.4418446 | 0.1653846 | 101.1129
0.137149791 | 101.6471352 | 0.1669231 | 101.1418
0.138041627 | 101.5771049 | 0.1676923 | 101.1562
0.138907221 | 101.4812247 | 0.1684615 | 101.1706
0.139772066 | 101.350526 | 0.17 | 101.1994
0.140661567 | 101.0378553 | 0.1707692 | 101.2138
0.141601037 | 100.5798058 | 0.1715385 | 101.2282
0.142438199 | 100.260464 | 0.1730769 | 101.2569
0.143325333 | 100.0609216 | 0.1738462 | 101.2712
0.144211681 | 100.1149959 | 0.1746154 | 101.2855
0.145097243 | 99.94933979 | 0.1753846 | 101.2998
0.145956754 | 99.94271254 | 0.1769231 | 101.3283
0.146840773 | 100.1005931 | 0.1776923 | 101.3425
0.147698787 | 100.2212925 | 0.1784615 | 101.3568
0.148581268 | 100.3445806 | 0.18 | 101.3852
0.149437791 | 100.418953 | 0.1807692 | 101.3994
0.15031874 | 100.4144796 | 0.1815385 | 101.4135
0.151198913 | 100.561062 | 0.1830769 | 101.4418
0.152028082 | 100.5629852 | 0.1838462 | 101.4559
0.152906753 | 100.523212 | 0.1846154 | 101.4701
0.15375958 | 100.445708 | 0.1853846 | 101.4842
0.15461168 | 100.3329095 | 0.1869231 | 101.5123
0.155488085 | 100.4325626 | 0.1876923 | 101.5263
0.156338714 | 100.5063376 | 0.1884615 | 101.5404
0.157213607 | 100.5006887 | 0.19 | 101.5684
0.158062771 | 100.5275045 | 0.1907692 | 101.5824
0.158936157 | 100.5215612 | 0.1915385 | 101.5964
0.15978386 | 100.489484 | 0.1930769 | 101.6243
0.160655746 | 100.5771375 | 0.1938462 | 101.6382
0.161501993 | 100.5917701 | 0.1946154 | 101.6521
0.162322666 | 100.5096834 | 0.1953846 | 101.666
0.163192341 | 100.4676333 | 0.1969231 | 101.6938
0.164036445 | 100.4699962 | 0.1976923 | 101.7077
0.164879837 | 100.4840125 | 0.1984615 | 101.7215
0.165747293 | 100.41778 | 0.2 | 101.7492
0.166613996 | 100.5284761 | 0.2007692 | 101.763
0.167455218 | 100.3884429 | 0.2015385 | 101.7767
0.168295733 | 100.4018592 | 0.2030769 | 101.8043
0.169160232 | 100.370263 | 0.2038462 | 101.818
0.169999315 | 100.359693 | 0.2046154 | 101.8318
0.170837695 | 100.3133751 | 0.2061538 | 101.8592
0.171675373 | 100.3262031 | 0.2069231 | 101.8729
0.17251235 | 100.3270288 | 0.2076923 | 101.8865
0.173373213 | 100.6394027 | 0.2084615 | 101.9002
0.174233335 | 100.3569988 | 0.21 | 101.9275
0.175068174 | 100.2263768 | 0.2107692 | 101.9411
0.175902317 | 100.2503987 | 0.2115385 | 101.9547
0.176735765 | 100.2981876 | 0.2130769 | 101.9818
0.177593001 | 100.3125433 | 0.2138462 | 101.9954
0.178449503 | 100.2311472 | 0.2146154 | 102.0089
0.179280831 | 100.2905798 | 0.2161538 | 102.036
0.180135889 | 100.3165017 | 0.2169231 | 102.0495
0.180990217 | 100.4981137 | 0.2176923 | 102.063
0.181843815 | 100.6798895 | 0.2184615 | 102.0765
0.182672328 | 100.8353639 | 0.22 | 102.1034
0.183524492 | 101.0414732 | 0.2207692 | 102.1168
0.184351614 | 101.2212765 | 0.2215385 | 102.1302
0.185178052 | 101.3410672 | 0.2230769 | 102.157
0.186028085 | 101.3670242 | 0.2238462 | 102.1704
0.186877395 | 101.3084954 | 0.2246154 | 102.1837
0.187701749 | 101.1628139 | 0.2261538 | 102.2104
0.188525425 | 101.1254268 | 0.2269231 | 102.2237
0.189372618 | 101.054032 | 0.2276923 | 102.237
0.190219094 | 101.0912274 | 0.2284615 | 102.2503
0.191016544 | 100.9418837 | 0.23 | 102.2769
0.191837495 | 100.9399829 | 0.2307692 | 102.2901
0.192681888 | 101.0616268 | 0.2315385 | 102.3034
0.193525568 | 101.1105209 | 0.2330769 | 102.3298
0.194344463 | 100.9868862 | 0.2338462 | 102.343
0.195186742 | 100.9868935 | 0.2346154 | 102.3562
0.196100415 | 101.0305387 | 0.2361538 | 102.3825
0.196941218 | 101.078991 | 0.2369231 | 102.3956
0.197781314 | 101.1639427 | 0.2376923 | 102.4087
0.198596732 | 101.3562394 | 0.2384615 | 102.4219
0.199435439 | 101.1727263 | 0.24 | 102.448
0.20024951 | 101.1329509 | 0.2407692 | 102.4611
0.201039005 | 101.2005996 | 0.2415385 | 102.4742
0.201875667 | 101.1874101 | 0.2430769 | 102.5002
0.202711629 | 101.1373152 | 0.2438462 | 102.5133
0.203523039 | 100.9987839 | 0.2446154 | 102.5263
0.204333791 | 101.0439008 | 0.2461538 | 102.5522
0.205167702 | 101.0545337 | 0.2469231 | 102.5652
0.205977122 | 101.1363623 | 0.2476923 | 102.5781
0.206809664 | 101.0853254 | 0.2484615 | 102.5911
0.207617756 | 101.2162744 | 0.25 | 102.6169
0.208425196 | 101.384255 | 0.2507692 | 102.6298
0.209255704 | 101.5671112 | 0.2515385 | 102.6427
0.210038123 | 101.6219359 | 0.2530769 | 102.6684
0.210867293 | 101.7679701 | 0.2538462 | 102.6812
0.211672114 | 101.7510487 | 0.2546154 | 102.694
0.212499931 | 101.7363735 | 0.2561538 | 102.7197
0.21330344 | 101.706754 | 0.2569231 | 102.7324
0.214106304 | 101.664568 | 0.2576923 | 102.7452
0.214932109 | 101.5377956 | 0.2584615 | 102.758
0.215733667 | 101.5199549 | 0.26 | 102.7835
0.216534583 | 101.5764611 | 0.2607692 | 102.7962
0.217358385 | 101.6974582 | 0.2615385 | 102.8089
0.21818151 | 101.644383 | 0.2630769 | 102.8343
0.218980469 | 101.6509367 | 0.2638462 | 102.8469
0.219755319 | 101.8418509 | 0.2646154 | 102.8596
0.220553021 | 102.1101377 | 0.2661538 | 102.8848
0.221373522 | 102.480945 | 0.2669231 | 102.8974
0.222169935 | 102.6250339 | 0.2676923 | 102.91
0.22298911 | 102.7341324 | 0.2684615 | 102.9226
0.223784239 | 103.0284879 | 0.27 | 102.9478
0.224602093 | 103.0126387 | 0.2707692 | 102.9603
0.22539594 | 102.9816938 | 0.2715385 | 102.9729
0.226212478 | 102.8401251 | 0.2730769 | 102.9979
0.227005049 | 102.6706982 | 0.2738462 | 103.0104
0.227796992 | 102.7269231 | 0.2746154 | 103.0229
0.228588308 | 102.7076988 | 0.2761538 | 103.0478
0.229378998 | 102.6757372 | 0.2769231 | 103.0602
0.230169064 | 102.6310085 | 0.2776923 | 103.0727
0.231074548 | 102.9255738 | 0.2784615 | 103.0851
0.231770516 | 102.6820242 | 0.28 | 103.1099
0.232697721 | 102.6763156 | 0.2807692 | 103.1222
0.233392562 | 102.6213963 | 0.2815385 | 103.1346
0.234086919 | 102.5915767 | 0.2830769 | 103.1593
0.23501198 | 102.6106286 | 0.2838462 | 103.1716
0.235705215 | 102.5931804 | 0.2846154 | 103.1839
0.236628781 | 102.6119575 | 0.2861538 | 103.2085
0.237320896 | 102.6703229 | 0.2869231 | 103.2208
0.238242971 | 103.0188398 | 0.2876923 | 103.2331
0.23893397 | 102.709082 | 0.2884615 | 103.2453
0.239624492 | 102.6021213 | 0.29 | 103.2698
0.240544447 | 102.6329569 | 0.2907692 | 103.282
0.241233858 | 102.6400967 | 0.2915385 | 103.2942
0.242152334 | 102.4923547 | 0.2930769 | 103.3185
0.242840638 | 102.4609357 | 0.2938462 | 103.3307
0.243757641 | 102.5421753 | 0.2946154 | 103.3428
0.244444841 | 102.8297416 | 0.2961538 | 103.3671
0.245360374 | 102.5788467 | 0.2969231 | 103.3792
0.246046474 | 102.4957751 | 0.2976923 | 103.3913
0.246732104 | 102.4380897 | 0.2984615 | 103.4034
0.247645546 | 102.5573239 | 0.3 | 103.4275
0.248558155 | 102.5483873 | 0.3007692 | 103.4395
0.249242065 | 102.4774094 | 0.3015385 | 103.4516
0.249925508 | 102.3805599 | 0.3030769 | 103.4756
0.250836039 | 102.7950979 | 0.3038462 | 103.4876
0.251518394 | 102.5051911 | 0.3046154 | 103.4996
0.252427477 | 102.4697046 | 0.3061538 | 103.5235
0.253108747 | 102.3720949 | 0.3069231 | 103.5354
0.254016386 | 102.3748105 | 0.3076923 | 103.5474
0.254696575 | 102.3541634 | 0.3092308 | 103.5712
0.255602774 | 102.4469588 | 0.31 | 103.5831
0.256281885 | 102.4131859 | 0.3107692 | 103.595
0.256960535 | 102.6766613 | 0.3115385 | 103.6069
0.257864686 | 102.6401222 | 0.3130769 | 103.6306
0.258542264 | 102.7873948 | 0.3138462 | 103.6424
0.259444986 | 103.0876189 | 0.3146154 | 103.6542
0.260121494 | 103.3000617 | 0.3161538 | 103.6778
0.261022793 | 103.5230336 | 0.3169231 | 103.6896
0.261698234 | 103.670929 | 0.3176923 | 103.7014
0.26237322 | 103.84493 | 0.3192308 | 103.7249
0.263272492 | 104.0814868 | 0.32 | 103.7366
0.263946417 | 103.9954065 | 0.3207692 | 103.7483
0.264844276 | 103.9584989 | 0.3215385 | 103.76
0.265517142 | 103.9241441 | 0.3230769 | 103.7834
0.266413593 | 103.8998741 | 0.3238462 | 103.7951
0.267085405 | 103.8129604 | 0.3246154 | 103.8067
0.267756765 | 103.5951333 | 0.3261538 | 103.83
0.268651211 | 103.5439332 | 0.3269231 | 103.8416
0.269321522 | 103.3515478 | 0.3276923 | 103.8533
0.27021457 | 103.3521698 | 0.3292308 | 103.8764
0.270883834 | 103.4082515 | 0.33 | 103.888
0.271775489 | 103.4742513 | 0.3307692 | 103.8996
0.272443709 | 103.5171546 | 0.3315385 | 103.9111
0.273333975 | 103.6093534 | 0.3330769 | 103.9342
0.274001154 | 103.8363285 | 0.3338462 | 103.9457
0.274667889 | 103.8002954 | 0.3346154 | 103.9572
0.275556178 | 103.8398505 | 0.3361538 | 103.9802
0.276221877 | 103.8958182 | 0.3369231 | 103.9916
0.277108788 | 103.9880053 | 0.3376923 | 104.0031
0.277773454 | 104.0175401 | 0.3392308 | 104.026
0.27865899 | 104.0039836 | 0.34 | 104.0374
0.279322628 | 104.0333604 | 0.3407692 | 104.0488
0.280206793 | 104.3106603 | 0.3415385 | 104.0602
0.280869405 | 104.1944014 | 0.3430769 | 104.0829
0.281531578 | 104.1706579 | 0.3438462 | 104.0943
0.282413793 | 104.1830197 | 0.3446154 | 104.1057
0.283074944 | 104.185563 | 0.3461538 | 104.1283
0.2839558 | 104.2109572 | 0.3469231 | 104.1396
0.284615933 | 104.306358 | 0.3476923 | 104.1509
0.285495433 | 104.3715274 | 0.3492308 | 104.1735
0.28615455 | 104.3604652 | 0.35 | 104.1847
0.286813234 | 104.3226544 | 0.3507692 | 104.196
0.287690804 | 104.560913 | 0.3515385 | 104.2072
0.288348477 | 104.5229647 | 0.3530769 | 104.2297
0.289224701 | 104.4676973 | 0.3538462 | 104.2409
0.289881366 | 104.3492425 | 0.3546154 | 104.2521
0.290756249 | 104.1597137 | 0.3561538 | 104.2744
0.29141191 | 104.0674316 | 0.3569231 | 104.2856
0.29206714 | 103.9883309 | 0.3576923 | 104.2967
0.292940114 | 103.9049025 | 0.3592308 | 104.319
0.293594345 | 103.9863149 | 0.36 | 104.3301
0.294465987 | 103.8085114 | 0.3607692 | 104.3412
0.29511922 | 103.849479 | 0.3615385 | 104.3523
0.295989535 | 103.9399 | 0.3630769 | 104.3744
0.296641774 | 104.0077158 | 0.3638462 | 104.3855
0.297510765 | 104.0981369 | 0.3646154 | 104.3965
0.298162013 | 104.0851099 | 0.3661538 | 104.4186
0.299029684 | 104.2968302 | 0.3669231 | 104.4296
0.299679944 | 104.2027411 | 0.3676923 | 104.4406
0.300329782 | 104.2704779 | 0.3692308 | 104.4625
0.301195575 | 104.2661906 | 0.37 | 104.4735
0.301844429 | 104.279772 | 0.3707692 | 104.4844
0.302708912 | 104.2752127 | 0.3715385 | 104.4954
0.303356785 | 104.3292477 | 0.3730769 | 104.5172
0.304219963 | 104.5006753 | 0.3738462 | 104.5281
0.304866858 | 104.2834447 | 0.3746154 | 104.539
0.305728733 | 104.2104492 | 0.3761538 | 104.5608
0.306374653 | 104.3321222 | 0.3769231 | 104.5716
0.307235231 | 104.3811569 | 0.3776923 | 104.5825
0.307880179 | 104.4076829 | 0.3792308 | 104.6041
0.308524711 | 104.3933138 | 0.38 | 104.615
0.309383441 | 104.5647531 | 0.3807692 | 104.6258
0.310027005 | 104.5229919 | 0.3815385 | 104.6365
0.310884447 | 104.4625432 | 0.3830769 | 104.6581
0.311527046 | 104.2975559 | 0.3838462 | 104.6688
0.312383204 | 104.0588864 | 0.3846154 | 104.6796
0.313024841 | 103.8795159 | 0.3861538 | 104.701
0.313879717 | 103.7767365 | 0.3869231 | 104.7118
0.314520395 | 103.7336771 | 0.3876923 | 104.7225
0.315160663 | 103.6356581 | 0.3892308 | 104.7438
0.316013716 | 103.5869377 | 0.39 | 104.7545
0.316653029 | 103.8041612 | 0.3907692 | 104.7651
0.31750481 | 103.8926173 | 0.3915385 | 104.7758
0.318143171 | 103.9177222 | 0.3930769 | 104.797
0.318993684 | 103.9235987 | 0.3938462 | 104.8077
0.319631095 | 103.8934985 | 0.3946154 | 104.8183
0.320480345 | 103.9404338 | 0.3961538 | 104.8394
0.321116809 | 103.9652493 | 0.3969231 | 104.85
0.321964799 | 104.0534481 | 0.3976923 | 104.8605
0.32260032 | 104.2714757 | 0.3992308 | 104.8816
0.323447053 | 104.0281513 | 0.4 | 104.8921
0.324081632 | 103.9697379 | 0.4007692 | 104.9027
0.324715809 | 103.9665122 | 0.4023077 | 104.9236
0.325560754 | 104.012851 | 0.4030769 | 104.9341
0.326193994 | 103.8847412 | 0.4038462 | 104.9446
0.32703769 | 103.9169513 | 0.4046154 | 104.955
0.327669996 | 103.968802 | 0.4061538 | 104.9759
0.328512449 | 104.3203189 | 0.4069231 | 104.9864
0.329143823 | 104.0109649 | 0.4076923 | 104.9968
0.329985036 | 103.9176739 | 0.4092308 | 105.0176
0.330825542 | 103.7266306 | 0.41 | 105.0279
0.331455458 | 103.3044423 | 0.4107692 | 105.0383
0.332084978 | 102.9234561 | 0.4123077 | 105.059
0.332923721 | 102.6610585 | 0.4130769 | 105.0693
0.333552317 | 102.5022642 | 0.4138462 | 105.0797
0.334389831 | 102.3227006 | 0.4146154 | 105.09
0.335226644 | 102.4642917 | 0.4161538 | 105.1106
0.336062758 | 102.5499993 | 0.4169231 | 105.1209
0.336689384 | 102.5302618 | 0.4176923 | 105.1311
0.337524276 | 102.6439287 | 0.4192308 | 105.1517
0.338149988 | 102.6380568 | 0.42 | 105.1619
0.338983662 | 102.7657647 | 0.4207692 | 105.1721
0.339608461 | 102.717641 | 0.4223077 | 105.1925
0.340440921 | 102.7188508 | 0.4230769 | 105.2027
0.341064811 | 102.6282472 | 0.4238462 | 105.2129
0.341896059 | 102.6854399 | 0.4246154 | 105.2231
0.342519042 | 102.6790066 | 0.4261538 | 105.2434
0.343141637 | 102.6865792 | 0.4269231 | 105.2536
0.343971162 | 102.4473719 | 0.4276923 | 105.2637
0.344592854 | 102.4687399 | 0.4292308 | 105.2839
0.345421176 | 102.483023 | 0.43 | 105.294
0.346041968 | 102.4194518 | 0.4307692 | 105.3041
0.346869091 | 102.3061519 | 0.4323077 | 105.3243
0.347488985 | 102.2563498 | 0.4330769 | 105.3343
0.348108494 | 102.2488989 | 0.4338462 | 105.3444
0.34893391 | 102.3049806 | 0.4346154 | 105.3544
0.349552526 | 102.2406286 | 0.4361538 | 105.3745
0.350376752 | 102.2823447 | 0.4369231 | 105.3845
0.350994475 | 102.1892937 | 0.4376923 | 105.3945
0.351817514 | 102.1739186 | 0.4392308 | 105.4144
0.352434349 | 102.2369624 | 0.44 | 105.4244
0.353256204 | 102.1928883 | 0.4407692 | 105.4343
0.353872152 | 102.1846246 | 0.4423077 | 105.4542
0.354487721 | 102.0194736 | 0.4430769 | 105.4641
0.35530789 | 102.017584 | 0.4438462 | 105.4741
0.355922577 | 102.0517621 | 0.4446154 | 105.484
0.356741571 | 102.0496562 | 0.4461538 | 105.5037
0.357355376 | 102.1552004 | 0.4469231 | 105.5136
0.358173198 | 101.9383295 | 0.4476923 | 105.5235
0.358786126 | 101.9578818 | 0.4492308 | 105.5432
0.35960278 | 102.0268524 | 0.45 | 105.553
0.360214832 | 101.9316172 | 0.4507692 | 105.5628
0.36082651 | 101.8505342 | 0.4523077 | 105.5824
0.3616415 | 101.7038657 | 0.4530769 | 105.5922
0.362252306 | 101.7229092 | 0.4538462 | 105.602
0.363066135 | 101.762596 | 0.4546154 | 105.6117
0.363676072 | 101.7527533 | 0.4561538 | 105.6312
0.364488743 | 101.6483073 | 0.4569231 | 105.641
0.365097814 | 101.7102371 | 0.4576923 | 105.6507
0.365909331 | 101.6774643 | 0.4592308 | 105.6701
0.366517537 | 101.6527618 | 0.46 | 105.6798
0.367327903 | 101.5763453 | 0.4607692 | 105.6895
0.367935247 | 101.4502386 | 0.4623077 | 105.7089
0.368744466 | 101.5612856 | 0.4630769 | 105.7185
0.36935095 | 101.507156 | 0.4638462 | 105.7282
0.369957067 | 101.4239326 | 0.4646154 | 105.7378
0.370764652 | 101.4479204 | 0.4661538 | 105.757
0.371571585 | 101.4138142 | 0.4669231 | 105.7666
0.372176358 | 101.359094 | 0.4676923 | 105.7762
0.372780766 | 101.3768217 | 0.4692308 | 105.7954
0.373586074 | 101.3132007 | 0.47 | 105.805
0.374189631 | 101.2144479 | 0.4707692 | 105.8145
0.374993806 | 101.4995724 | 0.4723077 | 105.8336
0.375596513 | 101.2695934 | 0.4730769 | 105.8431
0.376399559 | 101.1615364 | 0.4738462 | 105.8526
0.37700142 | 101.1349655 | 0.4746154 | 105.8621
0.377602919 | 101.0353502 | 0.4761538 | 105.8811
0.378404355 | 100.9703607 | 0.4769231 | 105.8906
0.379005011 | 100.9579859 | 0.4776923 | 105.9001
0.379805324 | 101.0826763 | 0.4792308 | 105.919
0.38040514 | 100.8653787 | 0.48 | 105.9284
0.381204334 | 100.8581792 | 0.4807692 | 105.9378
0.381803311 | 100.7867659 | 0.4823077 | 105.9567
0.38240193 | 100.7445107 | 0.4830769 | 105.9661
0.383199531 | 100.8248967 | 0.4838462 | 105.9754
0.383797314 | 100.7237229 | 0.4846154 | 105.9848
0.384593803 | 100.7158391 | 0.4861538 | 106.0035
0.385190754 | 100.4673016 | 0.4869231 | 106.0129
0.385986134 | 100.5472431 | 0.4876923 | 106.0222
0.386582255 | 100.5188828 | 0.4892308 | 106.0409
0.38737653 | 100.4367119 | 0.49 | 106.0502
0.387971822 | 100.3491201 | 0.4907692 | 106.0595
0.388764995 | 100.3844911 | 0.4923077 | 106.078
0.389359462 | 100.3703823 | 0.4930769 | 106.0873
0.389953575 | 100.3857241 | 0.4938462 | 106.0966
0.390745178 | 100.228728 | 0.4946154 | 106.1058
0.391338469 | 100.199473 | 0.4961538 | 106.1243
0.392128977 | 100.1603024 | 0.4969231 | 106.1335
0.392721448 | 100.190042 | 0.4976923 | 106.1427
0.393510863 | 100.1061255 | 0.4992308 | 106.1611
0.394102516 | 100.2395237 | 0.5 | 106.1703
0.394693819 | 99.97234865 | 0.5007692 | 106.1795
0.39548168 | 99.90263403 | 0.5023077 | 106.1978
0.396072168 | 99.91706351 | 0.5030769 | 106.2069
0.396858944 | 99.66853464 | 0.5038462 | 106.2161
0.39744862 | 99.65292294 | 0.5053846 | 106.2343
0.398037949 | 99.57766751 | 0.5061538 | 106.2434
0.39882318 | 99.58138623 | 0.5069231 | 106.2525
0.3994117 | 99.7145564 | 0.5076923 | 106.2616
0.400195853 | 99.56896108 | 0.5092308 | 106.2798
0.400783566 | 99.44833688 | 0.51 | 106.2888
0.401566645 | 99.37682694 | 0.5107692 | 106.2979
0.402153552 | 99.360417 | 0.5123077 | 106.3159
0.40293556 | 99.37829958 | 0.5130769 | 106.3249
0.403521664 | 99.28685397 | 0.5138462 | 106.334
0.404302603 | 99.19961293 | 0.5153846 | 106.352
0.404887908 | 99.42259666 | 0.5161538 | 106.3609
0.405667781 | 99.17009702 | 0.5169231 | 106.3699
0.406252287 | 99.18304404 | 0.5176923 | 106.3789
0.406836451 | 99.12083551 | 0.5192308 | 106.3968
0.407614807 | 98.98756487 | 0.52 | 106.4057
0.408198176 | 98.97012277 | 0.5207692 | 106.4146
0.408975473 | 98.97181809 | 0.5223077 | 106.4325
0.409558049 | 99.01443201 | 0.5230769 | 106.4414
0.41033429 | 98.82000302 | 0.5238462 | 106.4502
0.410916076 | 98.71160992 | 0.5253846 | 106.468
0.411691263 | 98.6372228 | 0.5261538 | 106.4769
0.41227226 | 98.60393263 | 0.5269231 | 106.4857
0.41285292 | 98.52520351 | 0.5276923 | 106.4946
0.413626608 | 98.7829359 | 0.5292308 | 106.5122
0.414206482 | 98.46194176 | 0.53 | 106.521
0.414979124 | 98.34118293 | 0.5307692 | 106.5298
0.415558215 | 98.32238703 | 0.5323077 | 106.5474
0.41613697 | 98.33382528 | 0.5330769 | 106.5562
0.416908122 | 98.22761335 | 0.5338462 | 106.565
0.417486097 | 98.1325888 | 0.5353846 | 106.5825
0.418256211 | 98.29934973 | 0.5361538 | 106.5912
0.418833407 | 98.17368167 | 0.5369231 | 106.5999
0.419602484 | 98.00579677 | 0.5376923 | 106.6087
0.420178904 | 97.94052683 | 0.5392308 | 106.6261
0.420946947 | 97.81773584 | 0.54 | 106.6348
0.421522592 | 97.8588176 | 0.5407692 | 106.6435
0.422289605 | 97.8271238 | 0.5423077 | 106.6608
0.422864478 | 97.86811491 | 0.5430769 | 106.6695
0.423439022 | 97.64946369 | 0.5438462 | 106.6781
0.424204566 | 97.60197738 | 0.5453846 | 106.6954
0.42477834 | 97.53565481 | 0.5461538 | 106.704
0.42554286 | 97.54903446 | 0.5469231 | 106.7126
0.426115867 | 97.45181692 | 0.5476923 | 106.7212
0.426879366 | 97.38832757 | 0.5492308 | 106.7384
0.427451607 | 97.50540699 | 0.55 | 106.747
0.428214087 | 97.31891378 | 0.5507692 | 106.7556
0.428785566 | 97.15959051 | 0.5523077 | 106.7727
0.429356718 | 97.13828583 | 0.5530769 | 106.7812
0.430117748 | 97.01237204 | 0.5538462 | 106.7898
0.43068814 | 97.05233976 | 0.5553846 | 106.8068
0.431448157 | 96.92599614 | 0.5561538 | 106.8153
0.432017791 | 96.98122421 | 0.5569231 | 106.8238
0.432776798 | 96.85446247 | 0.5576923 | 106.8323
0.433345676 | 96.86330422 | 0.5592308 | 106.8492
0.433914231 | 96.70233183 | 0.56 | 106.8577
0.434671801 | 96.65206189 | 0.5607692 | 106.8662
0.435239602 | 96.5524233 | 0.5623077 | 106.883
0.435996169 | 96.48631407 | 0.5630769 | 106.8915
0.436563219 | 96.37083033 | 0.5638462 | 106.8999
0.437318786 | 96.52109992 | 0.5653846 | 106.9167
0.437885086 | 96.32786706 | 0.5661538 | 106.9251
0.438639655 | 96.24552087 | 0.5669231 | 106.9335
0.439205209 | 96.09827666 | 0.5676923 | 106.9418
0.439958782 | 96.07756252 | 0.5692308 | 106.9586
0.44052359 | 96.00756159 | 0.57 | 106.9669
0.44108808 | 95.9374203 | 0.5707692 | 106.9752
0.441840236 | 95.88516206 | 0.5723077 | 106.9919
0.442403983 | 95.76802335 | 0.5730769 | 107.0002
0.443155151 | 95.88671668 | 0.5738462 | 107.0085
0.443718157 | 95.72252792 | 0.5753846 | 107.0251
0.444468339 | 95.66959131 | 0.5761538 | 107.0334
0.445030607 | 95.67658219 | 0.5769231 | 107.0416
0.445779805 | 95.62335319 | 0.5776923 | 107.0499
0.446341336 | 95.5364311 | 0.5792308 | 107.0664
0.446902551 | 95.59006267 | 0.58 | 107.0746
0.447650349 | 95.42687672 | 0.5807692 | 107.0829
0.448210831 | 95.35513602 | 0.5823077 | 107.0993
0.448957651 | 95.28537474 | 0.5830769 | 107.1075
0.449517401 | 95.16629451 | 0.5838462 | 107.1157
0.450263246 | 95.1274896 | 0.5853846 | 107.132
0.450822266 | 95.30625076 | 0.5861538 | 107.1402
0.451380973 | 95.06112282 | 0.5869231 | 107.1483
0.45212543 | 94.91188727 | 0.5876923 | 107.1565
0.45268341 | 94.76043254 | 0.5892308 | 107.1728
0.453612685 | 94.70687301 | 0.59 | 107.1809
0.454169836 | 94.60216717 | 0.5907692 | 107.189
0.454912221 | 94.45177958 | 0.5923077 | 107.2052
0.455468648 | 94.33088941 | 0.5930769 | 107.2133
0.456024766 | 94.11513889 | 0.5938462 | 107.2214
0.456765776 | 94.02700908 | 0.5953846 | 107.2375
0.457506237 | 93.89124148 | 0.5961538 | 107.2456
0.458061223 | 93.69040336 | 0.5969231 | 107.2536
0.458615901 | 93.5209222 | 0.5976923 | 107.2617
0.459354994 | 93.46342419 | 0.5992308 | 107.2777
0.459908956 | 93.49937436 | 0.6 | 107.2857
0.460647094 | 93.36235238 | 0.6007692 | 107.2937
0.46120034 | 93.1126835 | 0.6023077 | 107.3097
0.461937526 | 93.05437848 | 0.6030769 | 107.3177
0.462490059 | 92.97876643 | 0.6038462 | 107.3257
0.463226295 | 92.92011054 | 0.6053846 | 107.3416
0.463778117 | 92.76469089 | 0.6061538 | 107.3495
0.464329634 | 92.76813791 | 0.6069231 | 107.3575
0.465064518 | 92.86817908 | 0.6084615 | 107.3733
0.465615326 | 92.91934575 | 0.6092308 | 107.3812
0.466349266 | 92.8281516 | 0.61 | 107.3891
0.466899367 | 92.81542891 | 0.6107692 | 107.397
0.467632365 | 92.67598003 | 0.6123077 | 107.4128
0.468181762 | 92.55123021 | 0.6130769 | 107.4207
0.468913821 | 92.49114741 | 0.6138462 | 107.4285
0.469462514 | 92.28604906 | 0.6153846 | 107.4442
0.470193636 | 92.14550661 | 0.6161538 | 107.4521
0.470741627 | 92.01988544 | 0.6169231 | 107.4599
0.471471815 | 91.81470218 | 0.6184615 | 107.4755
0.472019107 | 91.65654569 | 0.6192308 | 107.4834
0.472748363 | 91.54692746 | 0.62 | 107.4911
0.473294957 | 91.38829436 | 0.6207692 | 107.4989
0.474023284 | 91.32636361 | 0.6223077 | 107.5145
0.474569181 | 91.23157309 | 0.6230769 | 107.5223
0.475296581 | 91.31404396 | 0.6238462 | 107.53
0.475841784 | 91.36384221 | 0.6253846 | 107.5455
0.476568258 | 91.51076676 | 0.6261538 | 107.5532
0.477112769 | 91.54449472 | 0.6269231 | 107.561
0.477838321 | 91.61093916 | 0.6284615 | 107.5764
0.47838214 | 91.67690711 | 0.6292308 | 107.5841
0.478925664 | 91.53302852 | 0.63 | 107.5918
0.479649903 | 91.35701801 | 0.6307692 | 107.5995
0.480192738 | 91.39045941 | 0.6323077 | 107.6148
0.48091606 | 91.0845503 | 0.6330769 | 107.6225
0.481458209 | 90.95591744 | 0.6338462 | 107.6301
0.482180616 | 90.77870809 | 0.6353846 | 107.6454
0.48272208 | 90.56859804 | 0.6361538 | 107.653
0.48326325 | 90.45548869 | 0.6369231 | 107.6607
0.483984356 | 90.37471279 | 0.6384615 | 107.6759
0.484524844 | 90.18006192 | 0.6392308 | 107.6835
0.48524504 | 90.19629549 | 0.64 | 107.6911
0.485784847 | 89.91990719 | 0.6407692 | 107.6986
0.486504137 | 89.82194697 | 0.6423077 | 107.7138
0.487043265 | 89.77273574 | 0.6430769 | 107.7213
0.487761651 | 89.5766637 | 0.6438462 | 107.7289
0.488300102 | 89.4456595 | 0.6453846 | 107.744
0.488838263 | 89.41228757 | 0.6461538 | 107.7515
0.489555361 | 89.24800524 | 0.6469231 | 107.759
0.490092847 | 89.34496173 | 0.6484615 | 107.774
0.490809046 | 89.45798255 | 0.6492308 | 107.7815
0.491524732 | 89.55472547 | 0.65 | 107.789
0.492061161 | 89.88084441 | 0.6507692 | 107.7965
0.492775952 | 89.8960078 | 0.6523077 | 107.8114
0.493311711 | 90.07520172 | 0.6530769 | 107.8188
0.494025609 | 90.09036218 | 0.6538462 | 107.8263
0.494560698 | 90.10578593 | 0.6553846 | 107.8412
0.495273706 | 90.03877915 | 0.6561538 | 107.8486
0.495808128 | 89.98840126 | 0.6569231 | 107.856
0.496342265 | 89.87221003 | 0.6584615 | 107.8708
0.497054004 | 89.67317893 | 0.6592308 | 107.8782
0.497587475 | 89.17826281 | 0.66 | 107.8856
0.498298329 | 88.78082095 | 0.6607692 | 107.893
0.498831137 | 88.43290588 | 0.6623077 | 107.9077
0.499541107 | 88.14964028 | 0.6630769 | 107.915
0.500073255 | 87.91625818 | 0.6638462 | 107.9224
0.500782344 | 87.66511854 | 0.6653846 | 107.9371
0.501313831 | 87.62917936 | 0.6661538 | 107.9444
0.501845036 | 87.5766348 | 0.6669231 | 107.9517
0.50255287 | 87.55599972 | 0.6684615 | 107.9663
0.503083417 | 87.50323586 | 0.6692308 | 107.9736
0.503790376 | 87.61476838 | 0.67 | 107.9809
0.504320267 | 87.39626944 | 0.6707692 | 107.9882
0.505026352 | 87.35857868 | 0.6723077 | 108.0027
0.505555589 | 87.15613834 | 0.6730769 | 108.0099
0.506084546 | 87.05296185 | 0.6738462 | 108.0172
0.506789387 | 86.86534899 | 0.6753846 | 108.0317
0.507317691 | 86.86142759 | 0.6761538 | 108.0389
0.508021664 | 86.68991719 | 0.6769231 | 108.0461
0.508549318 | 86.55275509 | 0.6784615 | 108.0605
0.509252425 | 86.38066574 | 0.6792308 | 108.0677
0.50977943 | 86.29300691 | 0.68 | 108.0749
0.510306158 | 86.1552337 | 0.6807692 | 108.0821
0.511008031 | 86.1323764 | 0.6823077 | 108.0964
0.511534112 | 86.04427313 | 0.6830769 | 108.1036
0.512235124 | 85.92102039 | 0.6838462 | 108.1107
0.51276056 | 85.69899513 | 0.6853846 | 108.125
0.513460713 | 85.65875466 | 0.6861538 | 108.1321
0.513985506 | 85.58668368 | 0.6869231 | 108.1392
0.514684802 | 85.4625128 | 0.6884615 | 108.1534
0.515208953 | 85.45710017 | 0.6892308 | 108.1605
0.51573283 | 85.50188088 | 0.69 | 108.1676
0.516430905 | 85.59510918 | 0.6907692 | 108.1747
0.516954142 | 85.57283093 | 0.6923077 | 108.1889
0.517651366 | 85.69963842 | 0.6930769 | 108.1959
0.518173965 | 85.52617199 | 0.6938462 | 108.203
0.518870339 | 85.45134065 | 0.6953846 | 108.217
0.519392301 | 85.26061388 | 0.6961538 | 108.2241
0.520087828 | 85.10125271 | 0.6969231 | 108.2311
0.520609155 | 84.82584992 | 0.6984615 | 108.2451
0.521303836 | 84.64900618 | 0.6992308 | 108.2521
0.52182453 | 84.50773297 | 0.7 | 108.2591
0.522518368 | 84.3134476 | 0.7015385 | 108.2731
0.52303843 | 84.25607848 | 0.7023077 | 108.28
0.523731426 | 84.07812363 | 0.7030769 | 108.287
0.524250858 | 84.0373482 | 0.7038462 | 108.294
0.52477002 | 83.91198154 | 0.7053846 | 108.3079
0.525461818 | 83.81784014 | 0.7061538 | 108.3148
0.525980352 | 83.81055031 | 0.7069231 | 108.3217
0.526671313 | 83.61448716 | 0.7084615 | 108.3356
0.52718922 | 83.69168623 | 0.7092308 | 108.3425
0.527879347 | 83.56297735 | 0.71 | 108.3494
0.528396629 | 83.55532788 | 0.7115385 | 108.3631
0.529085923 | 83.4432039 | 0.7123077 | 108.37
0.529602582 | 83.41839642 | 0.7130769 | 108.3769
0.530118974 | 83.29157069 | 0.7138462 | 108.3837
0.530807082 | 83.2978949 | 0.7153846 | 108.3974
0.531494717 | 83.37220788 | 0.7161538 | 108.4043
0.532010133 | 83.1257907 | 0.7169231 | 108.4111
0.532525284 | 83.06643035 | 0.7184615 | 108.4248
0.533211739 | 82.93598756 | 0.7192308 | 108.4316
0.533726271 | 82.26245635 | 0.72 | 108.4384
0.534411902 | 82.30181296 | 0.7215385 | 108.452
0.534925817 | 82.39533962 | 0.7223077 | 108.4588
0.535610627 | 82.07591601 | 0.7230769 | 108.4655
0.536123926 | 82.03258794 | 0.7238462 | 108.4723
0.536807916 | 81.95187356 | 0.7253846 | 108.4858
0.537320602 | 81.90832912 | 0.7261538 | 108.4926
0.537833025 | 81.60785311 | 0.7269231 | 108.4993
0.538515847 | 81.71499965 | 0.7284615 | 108.5128
0.539027658 | 81.7225462 | 0.7292308 | 108.5195
0.539709665 | 81.77830059 | 0.73 | 108.5262
0.540220866 | 81.57982235 | 0.7315385 | 108.5396
0.54090206 | 81.53235967 | 0.7323077 | 108.5463
0.541412651 | 81.40215675 | 0.7330769 | 108.553
0.542093035 | 81.45756025 | 0.7338462 | 108.5597
0.542603018 | 81.27545055 | 0.7353846 | 108.573
0.543112742 | 81.21360775 | 0.7361538 | 108.5796
0.54379197 | 81.04486062 | 0.7369231 | 108.5863
0.544301089 | 80.94826028 | 0.7384615 | 108.5996
0.54497951 | 80.81349291 | 0.7392308 | 108.6062
0.545488024 | 80.9926342 | 0.74 | 108.6128
0.546165641 | 80.66767842 | 0.7415385 | 108.6261
0.546673553 | 80.5186362 | 0.7423077 | 108.6327
0.547350367 | 80.43485749 | 0.7430769 | 108.6392
0.547857678 | 80.33730978 | 0.7438462 | 108.6458
0.548533691 | 80.33971586 | 0.7453846 | 108.659
0.549040402 | 80.2072761 | 0.7461538 | 108.6656
0.549546856 | 80.17860897 | 0.7469231 | 108.6721
0.550221729 | 80.00736476 | 0.7484615 | 108.6852
0.550727585 | 79.85705062 | 0.7492308 | 108.6918
0.551401662 | 79.82411437 | 0.75 | 108.6983
0.551906922 | 79.67343472 | 0.7515385 | 108.7113
0.552580205 | 79.69234092 | 0.7523077 | 108.7178
0.55308487 | 79.52393602 | 0.7530769 | 108.7243
0.55375736 | 79.38605754 | 0.7538462 | 108.7308
0.554261431 | 79.25201837 | 0.7553846 | 108.7438
0.554933131 | 79.07883264 | 0.7561538 | 108.7503
0.55543661 | 78.92696002 | 0.7569231 | 108.7568
0.555939836 | 78.82720178 | 0.7584615 | 108.7697
0.55661041 | 79.05455381 | 0.7592308 | 108.7761
0.557113046 | 78.71026178 | 0.76 | 108.7826
0.557782834 | 78.5883191 | 0.7615385 | 108.7955
0.55828488 | 78.40058659 | 0.7623077 | 108.8019
0.558953884 | 78.43556601 | 0.7630769 | 108.8083
0.559455343 | 78.33493057 | 0.7638462 | 108.8147
0.560123565 | 78.28223981 | 0.7653846 | 108.8275
0.560624438 | 78.32145911 | 0.7661538 | 108.8339
0.56112506 | 78.0276762 | 0.7669231 | 108.8403
0.561792167 | 77.86928884 | 0.7684615 | 108.853
0.562292206 | 77.8029548 | 0.7692308 | 108.8594
0.562958535 | 77.50364254 | 0.77 | 108.8658
0.56345799 | 77.27885131 | 0.7715385 | 108.8784
0.564123544 | 76.5568228 | 0.7723077 | 108.8848
0.564622418 | 76.13774083 | 0.7730769 | 108.8911
0.565121043 | 75.78858914 | 0.7738462 | 108.8974
0.565785491 | 75.55723055 | 0.7753846 | 108.9101
0.566283537 | 75.43631723 | 0.7761538 | 108.9164
0.566947212 | 75.43351278 | 0.7769231 | 108.9227
0.56744468 | 75.43577278 | 0.7784615 | 108.9352
0.568107586 | 75.37990074 | 0.7792308 | 108.9415
0.568604477 | 75.43502366 | 0.78 | 108.9478
0.569266615 | 75.2906218 | 0.7815385 | 108.9603
0.569762931 | 75.27496356 | 0.7823077 | 108.9666
0.570259 | 75.11775467 | 0.7830769 | 108.9728
0.570920044 | 75.07893245 | 0.7838462 | 108.979
0.57141554 | 74.92135807 | 0.7853846 | 108.9915
0.57191079 | 74.72815773 | 0.7861538 | 108.9977
0.572570743 | 74.58248101 | 0.7869231 | 109.0039
0.573065422 | 74.61938452 | 0.7884615 | 109.0163
0.573724613 | 74.36686207 | 0.7892308 | 109.0225
0.574218722 | 74.20828477 | 0.79 | 109.0287
0.574877154 | 74.06170161 | 0.7915385 | 109.0411
0.575370694 | 73.92048408 | 0.7923077 | 109.0472
0.576028368 | 74.05806361 | 0.7930769 | 109.0534
0.57652134 | 73.72081554 | 0.7938462 | 109.0596
0.577014069 | 73.61469181 | 0.7953846 | 109.0718
0.577670663 | 73.50267322 | 0.7961538 | 109.078
0.578162826 | 73.36058141 | 0.7969231 | 109.0841
0.578818667 | 73.30167428 | 0.7984615 | 109.0963
0.579310266 | 73.23062972 | 0.7992308 | 109.1024
0.579801623 | 73.03448201 | 0.8 | 109.1086
0.58045639 | 72.88576435 | 0.8015385 | 109.1207
0.580947185 | 72.67126272 | 0.8023077 | 109.1268
0.581601203 | 72.59358354 | 0.8030769 | 109.1329
0.582091436 | 72.32491782 | 0.8046154 | 109.145
0.582744706 | 72.13935783 | 0.8053846 | 109.1511
0.583234379 | 71.97759047 | 0.8061538 | 109.1571
0.583723812 | 71.85148416 | 0.8069231 | 109.1632
0.584376017 | 71.80866779 | 0.8084615 | 109.1753
0.584864892 | 71.55662206 | 0.8092308 | 109.1813
0.585516353 | 71.51345774 | 0.81 | 109.1873
0.586004671 | 71.20699646 | 0.8115385 | 109.1993
0.586655391 | 70.96567296 | 0.8123077 | 109.2053
0.587143153 | 70.55058526 | 0.8130769 | 109.2113
0.587793133 | 70.14645369 | 0.8146154 | 109.2233
0.58828034 | 69.76643347 | 0.8153846 | 109.2293
0.588929581 | 69.79372283 | 0.8161538 | 109.2352
0.589416236 | 69.48513874 | 0.8169231 | 109.2412
0.589902653 | 69.32052635 | 0.8184615 | 109.2531
0.590550842 | 69.22107513 | 0.8192308 | 109.2591
0.591036709 | 69.05607092 | 0.82 | 109.265
0.591684163 | 68.86588227 | 0.8215385 | 109.2768
0.592169479 | 68.84507491 | 0.8223077 | 109.2828
0.592816201 | 68.69061456 | 0.8230769 | 109.2887
0.593300968 | 68.54292626 | 0.8246154 | 109.3005
0.5937855 | 68.2320878 | 0.8253846 | 109.3064
0.594431178 | 68.07683797 | 0.8261538 | 109.3123
0.594915163 | 67.9285064 | 0.8269231 | 109.3182
0.595560112 | 67.77278583 | 0.8284615 | 109.3299
0.596043551 | 67.44257297 | 0.8292308 | 109.3358
0.596687773 | 67.34074748 | 0.83 | 109.3416
0.597170667 | 67.17340702 | 0.8315385 | 109.3533
0.597814164 | 67.01665135 | 0.8323077 | 109.3592
0.598296515 | 66.77613206 | 0.8330769 | 109.365
0.598939287 | 66.47323218 | 0.8346154 | 109.3766
0.599581647 | 66.3702371 | 0.8353846 | 109.3825
0.600063146 | 66.23820097 | 0.8361538 | 109.3883
0.600704785 | 66.18954541 | 0.8369231 | 109.3941
0.601185744 | 65.78356016 | 0.8384615 | 109.4057
0.601826663 | 65.60668157 | 0.8392308 | 109.4114
0.602307082 | 65.49210169 | 0.84 | 109.4172
0.602787271 | 65.32256533 | 0.8415385 | 109.4288
0.603427165 | 65.14497328 | 0.8423077 | 109.4345
0.603906817 | 65.10305761 | 0.8430769 | 109.4403
0.604545994 | 64.76029494 | 0.8446154 | 109.4518
0.60502511 | 64.62651319 | 0.8453846 | 109.4575
0.605503996 | 64.36432126 | 0.8461538 | 109.4632
0.606142154 | 64.11207379 | 0.8469231 | 109.469
0.606620505 | 63.95932701 | 0.8484615 | 109.4804
0.607257951 | 63.74315579 | 0.8492308 | 109.4861
0.607735769 | 63.6083565 | 0.85 | 109.4918
0.608372505 | 63.37325533 | 0.8515385 | 109.5032
0.608849791 | 63.44027604 | 0.8523077 | 109.5089
0.60932685 | 63.06592552 | 0.8530769 | 109.5145
0.609962574 | 62.90359091 | 0.8546154 | 109.5259
0.610439101 | 62.65738741 | 0.8553846 | 109.5315
0.611074119 | 62.53137174 | 0.8561538 | 109.5372
0.611550117 | 62.32151642 | 0.8569231 | 109.5428
0.61218443 | 62.3057266 | 0.8584615 | 109.5541
0.6126599 | 61.89247819 | 0.8592308 | 109.5597
0.61329351 | 61.78398603 | 0.86 | 109.5654
0.613768453 | 61.5916513 | 0.8615385 | 109.5766
0.614243171 | 61.43607119 | 0.8623077 | 109.5822
0.614875778 | 61.17904009 | 0.8630769 | 109.5878
0.615349971 | 61.06003331 | 0.8646154 | 109.599
0.615981879 | 60.80239402 | 0.8653846 | 109.6046
0.616455548 | 60.757107 | 0.8661538 | 109.6101
0.617086757 | 60.4618359 | 0.8669231 | 109.6157
0.617559903 | 60.24937825 | 0.8684615 | 109.6268
0.618032825 | 60.11090352 | 0.8692308 | 109.6324
0.61866304 | 59.94458937 | 0.87 | 109.6379
0.619135441 | 59.67574248 | 0.8715385 | 109.649
0.619764962 | 59.52747231 | 0.8723077 | 109.6545
0.620236843 | 59.4440067 | 0.8730769 | 109.6601
0.620865671 | 59.46279313 | 0.8746154 | 109.6711
0.621337032 | 59.36052916 | 0.8753846 | 109.6766
0.621808172 | 59.2767653 | 0.8761538 | 109.6821
0.622436013 | 59.10901256 | 0.8769231 | 109.6876
0.622906635 | 58.98768999 | 0.8784615 | 109.6986
0.623533787 | 58.81948988 | 0.8792308 | 109.7041
0.624003893 | 58.49253445 | 0.88 | 109.7095
0.624630357 | 58.28640721 | 0.8815385 | 109.7205
0.625099948 | 58.01483517 | 0.8823077 | 109.7259
0.625725727 | 57.75201459 | 0.8830769 | 109.7314
0.626194804 | 57.47983437 | 0.8846154 | 109.7422
0.626819897 | 57.30989449 | 0.8853846 | 109.7477
0.627288461 | 57.31802888 | 0.8861538 | 109.7531
0.627912872 | 56.94161696 | 0.8869231 | 109.7585
0.628380924 | 56.6870889 | 0.8884615 | 109.7694
0.629004654 | 56.4973682 | 0.8892308 | 109.7748
0.629472195 | 56.31736107 | 0.89 | 109.7802
0.630095244 | 56.16468155 | 0.8915385 | 109.7909
0.630562277 | 55.89033173 | 0.8923077 | 109.7963
0.631184647 | 55.75594179 | 0.8930769 | 109.8017
0.631651171 | 55.57508086 | 0.8946154 | 109.8124
0.632117477 | 55.31876333 | 0.8953846 | 109.8178
0.632738881 | 55.14604568 | 0.8961538 | 109.8231
0.63320468 | 54.9268658 | 0.8969231 | 109.8285
0.633825409 | 54.67825002 | 0.8984615 | 109.8392
0.634290703 | 54.51512897 | 0.8992308 | 109.8445
0.634910758 | 54.30365085 | 0.9 | 109.8498
0.635375547 | 54.04573682 | 0.9015385 | 109.8605
0.63584012 | 53.97642045 | 0.9023077 | 109.8658
0.636459216 | 53.66968736 | 0.9030769 | 109.8711
0.636923286 | 53.4866276 | 0.9046154 | 109.8817
0.637541711 | 53.25485989 | 0.9053846 | 109.8869
0.63800528 | 53.07135568 | 0.9061538 | 109.8922
0.638623036 | 52.83900902 | 0.9076923 | 109.9028
0.639086104 | 52.57927043 | 0.9084615 | 109.908
0.639548957 | 52.39509372 | 0.9092308 | 109.9133
0.640165761 | 52.25670963 | 0.91 | 109.9185
0.640628115 | 51.93929525 | 0.9115385 | 109.929
0.641244254 | 51.76243432 | 0.9123077 | 109.9343
0.641706109 | 51.52038591 | 0.9130769 | 109.9395
0.642321585 | 51.4000341 | 0.9146154 | 109.9499
0.642782943 | 51.11947083 | 0.9153846 | 109.9552
0.643244088 | 50.87667973 | 0.9161538 | 109.9604
0.643858618 | 50.66045892 | 0.9176923 | 109.9708
0.644319268 | 50.43619132 | 0.9184615 | 109.976
0.644933138 | 50.18128314 | 0.9192308 | 109.9812
0.645393293 | 50.01370595 | 0.92 | 109.9863
0.646006504 | 49.92990994 | 0.9215385 | 109.9967
0.646466166 | 49.76198772 | 0.9223077 | 110.0019
0.64707872 | 49.69698129 | 0.9230769 | 110.007
0.647537889 | 49.71980585 | 0.9246154 | 110.0173
0.647996847 | 49.62792796 | 0.9253846 | 110.0225
0.648608464 | 49.5435179 | 0.9261538 | 110.0276
0.649066932 | 49.26003651 | 0.9276923 | 110.0379
0.649677895 | 48.6199184 | 0.9284615 | 110.043
0.650135872 | 48.27818812 | 0.9292308 | 110.0481
0.650746183 | 47.94343737 | 0.93 | 110.0532
0.651203672 | 47.63934182 | 0.9315385 | 110.0634
0.651660951 | 47.35413528 | 0.9323077 | 110.0685
0.652270332 | 47.09501657 | 0.9330769 | 110.0736
0.652727124 | 46.90524921 | 0.9346154 | 110.0838
0.653335856 | 46.47254466 | 0.9353846 | 110.0888
0.653792161 | 46.22456058 | 0.9361538 | 110.0939
0.654400245 | 45.98331918 | 0.9376923 | 110.104
0.654856066 | 45.69630562 | 0.9384615 | 110.1091
0.655463503 | 45.4544268 | 0.9392308 | 110.1141
0.655918839 | 45.20536084 | 0.94 | 110.1192
0.656373968 | 45.03316085 | 0.9415385 | 110.1293
0.656980485 | 44.6361115 | 0.9423077 | 110.1343
0.657435131 | 44.38623268 | 0.9430769 | 110.1393
0.658041004 | 44.2586528 | 0.9446154 | 110.1493
0.658495168 | 43.9117003 | 0.9453846 | 110.1543
0.6591004 | 43.59033563 | 0.9461538 | 110.1593
0.659554083 | 43.35870546 | 0.9476923 | 110.1693
0.660158675 | 43.09466278 | 0.9484615 | 110.1743
0.660611878 | 42.95931974 | 0.9492308 | 110.1793
0.661064877 | 42.57204537 | 0.95 | 110.1843
0.661668556 | 42.34580993 | 0.9515385 | 110.1942
0.662121076 | 42.05475252 | 0.9523077 | 110.1992
0.662724118 | 41.84731252 | 0.9530769 | 110.2041
0.66317616 | 41.55568201 | 0.9546154 | 110.214
0.663778566 | 41.25056307 | 0.9553846 | 110.2189
0.664230133 | 40.95831559 | 0.9561538 | 110.2239
0.664681496 | 40.68522612 | 0.9576923 | 110.2337
0.665282996 | 40.37904871 | 0.9584615 | 110.2386
0.665733884 | 40.0275348 | 0.9592308 | 110.2436
0.666334751 | 39.7011175 | 0.96 | 110.2485
0.666785165 | 39.50472733 | 0.9615385 | 110.2583
0.667385402 | 39.15811108 | 0.9623077 | 110.2632
0.667835343 | 38.84423191 | 0.9630769 | 110.268
0.66843495 | 38.49680572 | 0.9646154 | 110.2778
0.668884419 | 38.16274222 | 0.9653846 | 110.2827
0.669333686 | 37.78930422 | 0.9661538 | 110.2875
0.669932395 | 37.46019686 | 0.9676923 | 110.2973
0.670381192 | 37.105566 | 0.9684615 | 110.3021
0.670979275 | 36.81478051 | 0.9692308 | 110.307
0.671427602 | 36.3028914 | 0.97 | 110.3118
0.671875728 | 35.82968673 | 0.9715385 | 110.3215
0.672472918 | 35.42009353 | 0.9723077 | 110.3263
0.672920576 | 34.86756676 | 0.9730769 | 110.3311
0.673517143 | 34.35887064 | 0.9746154 | 110.3407
0.673964334 | 33.84449907 | 0.9753846 | 110.3455
0.674560278 | 33.53093569 | 0.9761538 | 110.3503
0.675007003 | 32.79958039 | 0.9776923 | 110.3599
0.675453528 | 32.32299853 | 0.9784615 | 110.3647
0.676048586 | 31.83105398 | 0.9792308 | 110.3695
0.676494647 | 31.37318277 | 0.98 | 110.3743
0.677089085 | 30.84075845 | 0.9815385 | 110.3838
0.677534682 | 30.283489 | 0.9823077 | 110.3886
0.678128503 | 29.6907193 | 0.9830769 | 110.3933
0.678573637 | 28.97464482 | 0.9846154 | 110.4028
0.679166842 | 28.20294426 | 0.9853846 | 110.4076
0.679611514 | 27.22893259 | 0.9861538 | 110.4123
0.680055989 | 26.19482408 | 0.9876923 | 110.4217
0.680648315 | 25.18326247 | 0.9884615 | 110.4265
0.681092329 | 24.12738776 | 0.9892308 | 110.4312
0.681684041 | 22.89602955 | 0.99 | 110.4359
0.682127596 | 21.52153017 | 0.9915385 | 110.4453
0.682570954 | 20.26454027 | 0.9923077 | 110.45
0.683161793 | 18.8726057 | 0.9930769 | 110.4547
0.683604693 | 16.99702971 | 0.9946154 | 110.4641
0.684194921 | 15.15174864 | 0.9953846 | 110.4687
0.684637363 | 13.68107973 | 0.9961538 | 110.4734
0.685226983 | 12.208919 | 0.9976923 | 110.4827
0.685668969 | 10.98752496 | 0.9984615 | 110.4874
0.686699511 | 9.611825903 | 1 | 110.4967