## summary
Progress | Start / End | Model | Params | Bounds | Experimental Data | Objectives | MOGA Summary | Reduction
220/10000 | Saturday, 02/17/24, 23:38:48 | evpwdb | evp_s0 (fixed=16.29) | [0.0, 100.0] | creep/inl_1/AirBase_900_36_G22.csv (Calibration) | area_creep_time_strain | num_gens (10000) | Grouping Errors (name, type, labels)
| Sunday, 02/18/24, 11:43:16 |  | evp_R (fixed=181.4) | [0.0, 1e+03] | creep/inl_1/AirBase_900_31_G50.csv (Calibration) | end_creep_strain | population (100) | Reducing Errors (square_average)
|  |  | evp_d (fixed=0.5252) | [0.0, 100.0] | creep/inl_1/AirBase_900_28_G45.csv (Calibration) | yield_point_tensile | offspring (50) | Reducing Objectives (square_average)
|  |  | evp_n (fixed=3.016) | [0.0, 100.0] | creep/inl_1/AirBase_900_26_G59.csv (Calibration) | end_creep_time | crossover (0.8)
|  |  | evp_eta (fixed=2.606e+03) | [0.0, 1e+04] | tensile/inl/AirBase_900_D10.csv (Calibration) | area_tensile_strain_stress | mutation (0.01)
|  |  | c_0 | [0.0, 1e+03]
|  |  | c_1 | [0.0, 1e+03]
|  |  | t_0 | [0.0, 1e+03]
|  |  | t_1 | [0.0, 1e+03]
|  |  | c_n | [0.0, 100.0]
|  |  | t_n | [0.0, 100.0]

## results
evp_s0 | evp_R | evp_d | evp_n | evp_eta | c_0 | c_1 | t_0 | t_1 | c_n | t_n | area_creep_time_strain | end_creep_strain | yield_point_tensile | end_creep_time | area_tensile_strain_stress | square_average
16.287 | 181.45 | 0.52517 | 3.0161 | 2606.2 | 102.49 | 443.94 | 982.79 | 551.3 | 2.4029 | 48.282 | 0.3622 | 0.095 | 0.0047504 | 0.28993 | 0.11304 | 0.23708
16.287 | 181.45 | 0.52517 | 3.0161 | 2606.2 | 100.5 | 442.82 | 334.54 | 686.11 | 2.2618 | 94.247 | 0.37204 | 0.044495 | 0.0047504 | 0.29886 | 0.10655 | 0.24109
16.287 | 181.45 | 0.52517 | 3.0161 | 2606.2 | 103.19 | 442.11 | 974.44 | 548 | 2.4753 | 45.649 | 0.36495 | 0.098714 | 0.0047504 | 0.29228 | 0.11516 | 0.24164
16.287 | 181.45 | 0.52517 | 3.0161 | 2606.2 | 100.01 | 442.83 | 363.47 | 677.59 | 2.2605 | 94.398 | 0.38265 | 0.027304 | 0.0047504 | 0.28852 | 0.10691 | 0.24186
16.287 | 181.45 | 0.52517 | 3.0161 | 2606.2 | 99.533 | 442.6 | 364.05 | 683.05 | 2.2839 | 99.219 | 0.38326 | 0.032502 | 0.0047504 | 0.28759 | 0.10872 | 0.24249
16.287 | 181.45 | 0.52517 | 3.0161 | 2606.2 | 103.17 | 443.19 | 981.78 | 553.54 | 2.406 | 48.073 | 0.34156 | 0.13058 | 0.0047504 | 0.31084 | 0.11219 | 0.24294
16.287 | 181.45 | 0.52517 | 3.0161 | 2606.2 | 102.64 | 440.69 | 348.34 | 529.19 | 2.4719 | 97.824 | 0.37007 | 0.10124 | 0.0047504 | 0.28873 | 0.11473 | 0.24375
16.287 | 181.45 | 0.52517 | 3.0161 | 2606.2 | 102.39 | 441.56 | 952.76 | 462.62 | 2.3934 | 96.208 | 0.36775 | 0.07521 | 0.0047504 | 0.30123 | 0.11139 | 0.24407
16.287 | 181.45 | 0.52517 | 3.0161 | 2606.2 | 102.44 | 442.7 | 362.39 | 689.19 | 2.495 | 36.046 | 0.37769 | 0.11886 | 0.0047504 | 0.27418 | 0.11711 | 0.24568
16.287 | 181.45 | 0.52517 | 3.0161 | 2606.2 | 100.9 | 442.97 | 363.79 | 656.37 | 2.2648 | 94.288 | 0.36742 | 0.056567 | 0.0047504 | 0.31013 | 0.10642 | 0.24572
16.287 | 181.45 | 0.52517 | 3.0161 | 2606.2 | 101.67 | 443.8 | 926.66 | 686.53 | 2.4032 | 35.954 | 0.38636 | 0.088314 | 0.0047504 | 0.27549 | 0.11372 | 0.24592
16.287 | 181.45 | 0.52517 | 3.0161 | 2606.2 | 102.41 | 440.73 | 952.41 | 678.7 | 2.3887 | 96.205 | 0.34273 | 0.1445 | 0.0047504 | 0.3138 | 0.11061 | 0.24907
16.287 | 181.45 | 0.52517 | 3.0161 | 2606.2 | 103.19 | 442.05 | 378.7 | 688.74 | 2.5244 | 95.877 | 0.376 | 0.12824 | 0.0047504 | 0.27877 | 0.11763 | 0.24939
16.287 | 181.45 | 0.52517 | 3.0161 | 2606.2 | 100.51 | 442.42 | 381.91 | 703.85 | 2.2616 | 94.228 | 0.38141 | 0.029363 | 0.0047504 | 0.30573 | 0.10632 | 0.25114
16.287 | 181.45 | 0.52517 | 3.0161 | 2606.2 | 98.732 | 443.49 | 342.24 | 680.28 | 2.2478 | 38.299 | 0.40527 | 0.063559 | 0.0047504 | 0.2849 | 0.1077 | 0.26107
16.287 | 181.45 | 0.52517 | 3.0161 | 2606.2 | 99.773 | 443.01 | 981.75 | 501.34 | 2.2019 | 30.88 | 0.38956 | 0.041698 | 0.0047504 | 0.31349 | 0.1039 | 0.26259
16.287 | 181.45 | 0.52517 | 3.0161 | 2606.2 | 100.2 | 442.84 | 364.71 | 680.29 | 2.2372 | 93.46 | 0.39564 | 0.031791 | 0.0047504 | 0.30669 | 0.10552 | 0.26275
16.287 | 181.45 | 0.52517 | 3.0161 | 2606.2 | 99.163 | 439.74 | 951.8 | 683.15 | 2.4229 | 99.197 | 0.41636 | 0.031599 | 0.0047504 | 0.2892 | 0.11499 | 0.27123
16.287 | 181.45 | 0.52517 | 3.0161 | 2606.2 | 101.35 | 444.49 | 360.45 | 690.52 | 2.2236 | 36.332 | 0.38788 | 0.045999 | 0.0047504 | 0.33085 | 0.1046 | 0.27299
16.287 | 181.45 | 0.52517 | 3.0161 | 2606.2 | 88.386 | 393.32 | 254.14 | 695.97 | 2.5135 | 95.599 | 0.38113 | 0.13229 | 0.0047504 | 0.2761 | 0.1888 | 0.27467
16.287 | 181.45 | 0.52517 | 3.0161 | 2606.2 | 101.85 | 433.45 | 385.8 | 688.75 | 2.4303 | 33.546 | 0.34816 | 0.15595 | 0.0047504 | 0.3471 | 0.10939 | 0.278
16.287 | 181.45 | 0.52517 | 3.0161 | 2606.2 | 100.97 | 438.51 | 366.07 | 692.68 | 2.2582 | 29.518 | 0.3695 | 0.080999 | 0.0047504 | 0.36055 | 0.10361 | 0.28385
16.287 | 181.45 | 0.52517 | 3.0161 | 2606.2 | 99.611 | 435.84 | 297.13 | 666.8 | 2.2247 | 93.753 | 0.3806 | 0.076287 | 0.0047504 | 0.36051 | 0.10163 | 0.29099
16.287 | 181.45 | 0.52517 | 3.0161 | 2606.2 | 102.68 | 444.22 | 398.77 | 688.69 | 2.2319 | 95.695 | 0.38327 | 0.059745 | 0.0047504 | 0.38052 | 0.10372 | 0.30604
16.287 | 181.45 | 0.52517 | 3.0161 | 2606.2 | 101.46 | 443.11 | 410.19 | 687.63 | 2.2079 | 94.408 | 0.41089 | 0.045792 | 0.0047504 | 0.35503 | 0.10274 | 0.30755
16.287 | 181.45 | 0.52517 | 3.0161 | 2606.2 | 100.21 | 441.92 | 378.62 | 568.8 | 2.5577 | 95.881 | 0.43854 | 0.041609 | 0.0047504 | 0.31649 | 0.12178 | 0.30907
16.287 | 181.45 | 0.52517 | 3.0161 | 2606.2 | 103.19 | 442.7 | 314.25 | 679 | 2.2545 | 92.159 | 0.3675 | 0.0923 | 0.0047504 | 0.40126 | 0.10363 | 0.31535
16.287 | 181.45 | 0.52517 | 3.0161 | 2606.2 | 100.29 | 437.17 | 982.66 | 530.27 | 2.2076 | 95.602 | 0.3838 | 0.07649 | 0.0047504 | 0.39117 | 0.10061 | 0.31631
16.287 | 181.45 | 0.52517 | 3.0161 | 2606.2 | 100.33 | 435.34 | 309.03 | 530.16 | 2.2247 | 93.636 | 0.39928 | 0.044216 | 0.0047504 | 0.40073 | 0.10067 | 0.33213
16.287 | 181.45 | 0.52517 | 3.0161 | 2606.2 | 99.909 | 443.39 | 925.51 | 562.62 | 2.5221 | 96.389 | 0.44635 | 0.054617 | 0.0047504 | 0.34117 | 0.12119 | 0.33331
16.287 | 181.45 | 0.52517 | 3.0161 | 2606.2 | 87.873 | 416.36 | 306.07 | 689.96 | 1.9602 | 91.309 | 0.41444 | 0.27445 | 0.0047504 | 0.28016 | 0.10249 | 0.3361
16.287 | 181.45 | 0.52517 | 3.0161 | 2606.2 | 96.523 | 440.23 | 286.26 | 694.34 | 2.266 | 99.524 | 0.45025 | 0.043166 | 0.0047504 | 0.32128 | 0.17861 | 0.33973
16.287 | 181.45 | 0.52517 | 3.0161 | 2606.2 | 101.83 | 434.51 | 270.48 | 474.15 | 2.2717 | 97.799 | 0.36333 | 0.12212 | 0.0047504 | 0.4426 | 0.10153 | 0.35314
16.287 | 181.45 | 0.52517 | 3.0161 | 2606.2 | 87.356 | 401.14 | 240.7 | 690.35 | 2.498 | 98.024 | 0.44701 | 0.015843 | 0.0047504 | 0.35076 | 0.18881 | 0.35877
16.287 | 181.45 | 0.52517 | 3.0161 | 2606.2 | 85.757 | 404.33 | 283.33 | 671.56 | 2.2205 | 97.023 | 0.44293 | 0.11755 | 0.0047504 | 0.34565 | 0.17735 | 0.36095
16.287 | 181.45 | 0.52517 | 3.0161 | 2606.2 | 84.948 | 405.54 | 949.95 | 701.34 | 2.0633 | 36.894 | 0.47261 | 0.16642 | 0.0047504 | 0.32692 | 0.08899 | 0.36588
16.287 | 181.45 | 0.52517 | 3.0161 | 2606.2 | 87.438 | 401.06 | 240.54 | 691.64 | 2.5201 | 94.671 | 0.44794 | 0.029208 | 0.0047504 | 0.36806 | 0.18881 | 0.37264
16.287 | 181.45 | 0.52517 | 3.0161 | 2606.2 | 102.69 | 442.98 | 275.26 | 686.15 | 2.1983 | 95.686 | 0.38411 | 0.094856 | 0.0047504 | 0.42532 | 0.1877 | 0.37269
16.287 | 181.45 | 0.52517 | 3.0161 | 2606.2 | 88.063 | 404.05 | 322.21 | 698.23 | 2.5299 | 95.398 | 0.45586 | 0.041525 | 0.0047504 | 0.38604 | 0.12482 | 0.37416
16.287 | 181.45 | 0.52517 | 3.0161 | 2606.2 | 100.38 | 440.28 | 356.85 | 678.57 | 2.1124 | 93.44 | 0.42014 | 0.053369 | 0.0047504 | 0.43546 | 0.096512 | 0.37833
16.287 | 181.45 | 0.52517 | 3.0161 | 2606.2 | 86.164 | 403.62 | 875.35 | 679.36 | 2.0314 | 96.321 | 0.50636 | 0.067867 | 0.0047504 | 0.33883 | 0.084734 | 0.38302
16.287 | 181.45 | 0.52517 | 3.0161 | 2606.2 | 103.81 | 440.55 | 909.49 | 699.98 | 2.2362 | 98.063 | 0.37383 | 0.12119 | 0.0047504 | 0.48734 | 0.1009 | 0.40213
16.287 | 181.45 | 0.52517 | 3.0161 | 2606.2 | 87.155 | 405.23 | 300.59 | 684.27 | 2.0337 | 96.333 | 0.5052 | 0.064695 | 0.0047504 | 0.36005 | 0.14696 | 0.41067
16.287 | 181.45 | 0.52517 | 3.0161 | 2606.2 | 85.851 | 403.7 | 869.44 | 691.74 | 2.3496 | 95.384 | 0.45437 | 0.048874 | 0.0047504 | 0.43751 | 0.10369 | 0.41104
16.287 | 181.45 | 0.52517 | 3.0161 | 2606.2 | 86.467 | 404.09 | 936.69 | 701.38 | 2.008 | 94.233 | 0.51948 | 0.064153 | 0.0047504 | 0.37013 | 0.083359 | 0.41794
16.287 | 181.45 | 0.52517 | 3.0161 | 2606.2 | 100 | 442.55 | 335.08 | 672.52 | 2.0923 | 94.4 | 0.49438 | 0.036215 | 0.0047504 | 0.41216 | 0.096885 | 0.42501
16.287 | 181.45 | 0.52517 | 3.0161 | 2606.2 | 102.01 | 432.43 | 977.2 | 680.18 | 2.2423 | 94.4 | 0.37754 | 0.13037 | 0.0047504 | 0.51179 | 0.098358 | 0.43115
16.287 | 181.45 | 0.52517 | 3.0161 | 2606.2 | 102.43 | 434.55 | 983.44 | 471.33 | 2.2345 | 96.241 | 0.36815 | 0.14543 | 0.0047504 | 0.51456 | 0.098743 | 0.43123
16.287 | 181.45 | 0.52517 | 3.0161 | 2606.2 | 102.73 | 434.55 | 316.81 | 471.33 | 2.2225 | 95.786 | 0.36429 | 0.13788 | 0.0047504 | 0.5403 | 0.097799 | 0.45324
16.287 | 181.45 | 0.52517 | 3.0161 | 2606.2 | 101.95 | 413.92 | 384.58 | 686.25 | 2.6853 | 95.62 | 0.30235 | 0.45239 | 0.0047504 | 0.38164 | 0.10932 | 0.45369
16.287 | 181.45 | 0.52517 | 3.0161 | 2606.2 | 102.34 | 415.14 | 354.84 | 681.42 | 2.6058 | 34.558 | 0.29424 | 0.41366 | 0.0047504 | 0.43136 | 0.10601 | 0.45503
16.287 | 181.45 | 0.52517 | 3.0161 | 2606.2 | 86.53 | 415.18 | 957.29 | 710.1 | 2.0319 | 36.539 | 0.46088 | 0.35141 | 0.0047504 | 0.35665 | 0.090736 | 0.47135
16.287 | 181.45 | 0.52517 | 3.0161 | 2606.2 | 86.433 | 403.47 | 320.23 | 690.96 | 2.4527 | 95.32 | 0.48601 | 0.033424 | 0.0047504 | 0.4715 | 0.11268 | 0.47235
16.287 | 181.45 | 0.52517 | 3.0161 | 2606.2 | 86.883 | 404.39 | 322.13 | 690.98 | 2.4899 | 99.422 | 0.48605 | 0.032394 | 0.0047504 | 0.48112 | 0.11235 | 0.48142
16.287 | 181.45 | 0.52517 | 3.0161 | 2606.2 | 83.743 | 405.44 | 517.78 | 666.98 | 2.1065 | 90.98 | 0.47776 | 0.24212 | 0.0047504 | 0.44161 | 0.092731 | 0.49051
16.287 | 181.45 | 0.52517 | 3.0161 | 2606.2 | 100.03 | 435.71 | 926.58 | 699.96 | 2.0902 | 97.274 | 0.44858 | 0.065585 | 0.0047504 | 0.53461 | 0.093106 | 0.50002
16.287 | 181.45 | 0.52517 | 3.0161 | 2606.2 | 86.11 | 410.96 | 294.24 | 680.63 | 2.2269 | 99.635 | 0.46949 | 0.16457 | 0.0047504 | 0.48654 | 0.14824 | 0.50623
16.287 | 181.45 | 0.52517 | 3.0161 | 2606.2 | 99.909 | 410.39 | 955.86 | 528.92 | 2.4851 | 99.875 | 0.29786 | 0.33421 | 0.0047504 | 0.55169 | 0.099577 | 0.51472
16.287 | 181.45 | 0.52517 | 3.0161 | 2606.2 | 103.1 | 432.32 | 957.83 | 711.92 | 2.2357 | 96.352 | 0.37008 | 0.1554 | 0.0047504 | 0.58739 | 0.096857 | 0.51554
16.287 | 181.45 | 0.52517 | 3.0161 | 2606.2 | 100.3 | 435.83 | 957.88 | 682.5 | 2.0889 | 96.239 | 0.44831 | 0.064319 | 0.0047504 | 0.55012 | 0.092841 | 0.51639
16.287 | 181.45 | 0.52517 | 3.0161 | 2606.2 | 85.019 | 405.51 | 316.68 | 696.24 | 1.9809 | 99.13 | 0.57067 | 0.27431 | 0.0047504 | 0.33088 | 0.10218 | 0.52086
16.287 | 181.45 | 0.52517 | 3.0161 | 2606.2 | 102.7 | 414.9 | 888.15 | 681.46 | 2.598 | 34.587 | 0.28158 | 0.48217 | 0.0047504 | 0.46376 | 0.10509 | 0.53792
16.287 | 181.45 | 0.52517 | 3.0161 | 2606.2 | 89.025 | 404.02 | 178.78 | 713.19 | 2.6289 | 91.006 | 0.6068 | 0.034306 | 0.0047504 | 0.36594 | 0.18881 | 0.53897
16.287 | 181.45 | 0.52517 | 3.0161 | 2606.2 | 101.29 | 444.43 | 925.89 | 688.56 | 2.0281 | 95.491 | 0.5023 | 0.041342 | 0.0047504 | 0.52998 | 0.092588 | 0.54349
16.287 | 181.45 | 0.52517 | 3.0161 | 2606.2 | 97.417 | 406.17 | 447.5 | 683.48 | 2.3795 | 91.939 | 0.30646 | 0.30167 | 0.0047504 | 0.59187 | 0.094334 | 0.54416
16.287 | 181.45 | 0.52517 | 3.0161 | 2606.2 | 86.439 | 403.45 | 253.29 | 690.76 | 2.4933 | 97.274 | 0.50099 | 0.019331 | 0.0047504 | 0.50722 | 0.18881 | 0.5443
16.287 | 181.45 | 0.52517 | 3.0161 | 2606.2 | 86.468 | 403.83 | 935.2 | 691.7 | 2.4939 | 95.923 | 0.50795 | 0.053835 | 0.0047504 | 0.52181 | 0.11071 | 0.54547
16.287 | 181.45 | 0.52517 | 3.0161 | 2606.2 | 85.853 | 403.9 | 772.36 | 691.04 | 2.4408 | 99.767 | 0.50786 | 0.043999 | 0.0047504 | 0.54028 | 0.10858 | 0.56357
16.287 | 181.45 | 0.52517 | 3.0161 | 2606.2 | 86.963 | 405.72 | 977.18 | 689.73 | 2.4973 | 96.349 | 0.51146 | 0.018842 | 0.0047504 | 0.54169 | 0.11149 | 0.56782
16.287 | 181.45 | 0.52517 | 3.0161 | 2606.2 | 87.57 | 404.07 | 333.79 | 691.53 | 1.9632 | 40.245 | 0.43545 | 0.050063 | 0.0047504 | 0.61283 | 0.079338 | 0.57399
16.287 | 181.45 | 0.52517 | 3.0161 | 2606.2 | 100.12 | 412.75 | 956.14 | 686.6 | 2.4085 | 95.736 | 0.30456 | 0.3411 | 0.0047504 | 0.59728 | 0.097282 | 0.57533
16.287 | 181.45 | 0.52517 | 3.0161 | 2606.2 | 102.69 | 411.94 | 320.11 | 699.72 | 2.6009 | 98.03 | 0.26465 | 0.48088 | 0.0047504 | 0.50596 | 0.15743 | 0.58209
16.287 | 181.45 | 0.52517 | 3.0161 | 2606.2 | 86.396 | 403.58 | 319.53 | 690.87 | 2.5101 | 99.456 | 0.51831 | 0.029608 | 0.0047504 | 0.55516 | 0.11652 | 0.59133
16.287 | 181.45 | 0.52517 | 3.0161 | 2606.2 | 86.58 | 403.16 | 324.47 | 689.69 | 2.5489 | 98.383 | 0.53029 | 0.022835 | 0.0047504 | 0.5501 | 0.11347 | 0.59724
16.287 | 181.45 | 0.52517 | 3.0161 | 2606.2 | 86.183 | 401.14 | 322.02 | 678.6 | 2.5636 | 95.394 | 0.52855 | 0.033383 | 0.0047504 | 0.55863 | 0.11266 | 0.60526
16.287 | 181.45 | 0.52517 | 3.0161 | 2606.2 | 85.175 | 407.51 | 363 | 683.06 | 2.2931 | 97.095 | 0.50213 | 0.09059 | 0.0047504 | 0.59109 | 0.10344 | 0.62045
16.287 | 181.45 | 0.52517 | 3.0161 | 2606.2 | 102.47 | 409.21 | 351.02 | 681.95 | 2.6459 | 35.218 | 0.25104 | 0.5446 | 0.0047504 | 0.50758 | 0.10365 | 0.62801
16.287 | 181.45 | 0.52517 | 3.0161 | 2606.2 | 84.471 | 412.14 | 300.14 | 550.61 | 2.0034 | 87.107 | 0.50489 | 0.42494 | 0.0047504 | 0.4333 | 0.089309 | 0.63123
16.287 | 181.45 | 0.52517 | 3.0161 | 2606.2 | 85.533 | 416.83 | 317.08 | 677.64 | 2.0507 | 22.515 | 0.46306 | 0.37473 | 0.0047504 | 0.51813 | 0.093775 | 0.63212
16.287 | 181.45 | 0.52517 | 3.0161 | 2606.2 | 99.285 | 413.95 | 360.22 | 656.29 | 2.2613 | 95.63 | 0.30197 | 0.25916 | 0.0047504 | 0.68372 | 0.090958 | 0.63413
16.287 | 181.45 | 0.52517 | 3.0161 | 2606.2 | 111.75 | 443.14 | 751.85 | 690.79 | 2.4687 | 95.869 | 0.26992 | 0.41768 | 0.0047504 | 0.62953 | 0.10699 | 0.65509
16.287 | 181.45 | 0.52517 | 3.0161 | 2606.2 | 111.33 | 438.42 | 241.41 | 690.05 | 2.5555 | 97.17 | 0.27091 | 0.43565 | 0.0047504 | 0.60513 | 0.1888 | 0.66503
16.287 | 181.45 | 0.52517 | 3.0161 | 2606.2 | 81.972 | 402.96 | 290.2 | 543.16 | 2.0648 | 95.733 | 0.43857 | 0.40726 | 0.0047504 | 0.54933 | 0.090456 | 0.66818
16.287 | 181.45 | 0.52517 | 3.0161 | 2606.2 | 101.83 | 409.95 | 409.16 | 680.18 | 2.5045 | 95.542 | 0.24863 | 0.41418 | 0.0047504 | 0.65224 | 0.098196 | 0.66844
16.287 | 181.45 | 0.52517 | 3.0161 | 2606.2 | 86.696 | 403.6 | 320.98 | 691.2 | 2.571 | 95.575 | 0.54886 | 0.046939 | 0.0047504 | 0.59272 | 0.11764 | 0.66863
16.287 | 181.45 | 0.52517 | 3.0161 | 2606.2 | 87.199 | 401.37 | 252.68 | 691.72 | 2.5761 | 89.807 | 0.66842 | 0.049415 | 0.0047504 | 0.43044 | 0.18881 | 0.67018
16.287 | 181.45 | 0.52517 | 3.0161 | 2606.2 | 116.05 | 444.06 | 245.06 | 690.66 | 2.7067 | 97.433 | 0.22761 | 0.57076 | 0.0047504 | 0.53613 | 0.1888 | 0.70067
16.287 | 181.45 | 0.52517 | 3.0161 | 2606.2 | 100.16 | 409.85 | 390.06 | 473.79 | 2.3983 | 31.247 | 0.25655 | 0.42742 | 0.0047504 | 0.66646 | 0.094546 | 0.70164
16.287 | 181.45 | 0.52517 | 3.0161 | 2606.2 | 81.642 | 450.43 | 120.16 | 653.79 | 1.2932 | 95.661 | 0.14333 | 0.2028 | 0.0047504 | 0.7829 | 0.18881 | 0.71027
16.287 | 181.45 | 0.52517 | 3.0161 | 2606.2 | 86.084 | 404.07 | 888.51 | 691.47 | 2.5114 | 95.384 | 0.56033 | 0.031805 | 0.0047504 | 0.62723 | 0.11204 | 0.72097
16.287 | 181.45 | 0.52517 | 3.0161 | 2606.2 | 86.423 | 403.64 | 325.99 | 690.73 | 2.5556 | 97.32 | 0.56623 | 0.023005 | 0.0047504 | 0.62345 | 0.11386 | 0.72282
16.287 | 181.45 | 0.52517 | 3.0161 | 2606.2 | 102.64 | 412.11 | 958.12 | 524.78 | 2.5014 | 97.94 | 0.23448 | 0.46664 | 0.0047504 | 0.66482 | 0.098579 | 0.72446
16.287 | 181.45 | 0.52517 | 3.0161 | 2606.2 | 87.15 | 401.23 | 252.86 | 691.55 | 2.5897 | 95.396 | 0.70418 | 0.061367 | 0.0047504 | 0.4413 | 0.18881 | 0.73006
16.287 | 181.45 | 0.52517 | 3.0161 | 2606.2 | 101.36 | 408.04 | 879.6 | 673.11 | 2.4959 | 93.324 | 0.23191 | 0.46992 | 0.0047504 | 0.66819 | 0.096976 | 0.73051
16.287 | 181.45 | 0.52517 | 3.0161 | 2606.2 | 87.409 | 401.61 | 260.77 | 690.91 | 2.6078 | 95.401 | 0.71835 | 0.059263 | 0.0047504 | 0.44033 | 0.1888 | 0.7491
16.287 | 181.45 | 0.52517 | 3.0161 | 2606.2 | 102.64 | 412.13 | 950.63 | 525.67 | 2.5032 | 98.035 | 0.23446 | 0.49407 | 0.0047504 | 0.66482 | 0.098688 | 0.75083
16.287 | 181.45 | 0.52517 | 3.0161 | 2606.2 | 103.36 | 415.91 | 284.57 | 538.05 | 2.4203 | 90.299 | 0.23252 | 0.42955 | 0.0047504 | 0.71185 | 0.096273 | 0.75459
16.287 | 181.45 | 0.52517 | 3.0161 | 2606.2 | 100.29 | 406.09 | 401.29 | 688.51 | 2.3901 | 92.022 | 0.22715 | 0.39135 | 0.0047504 | 0.74308 | 0.091381 | 0.76529
16.287 | 181.45 | 0.52517 | 3.0161 | 2606.2 | 101.53 | 412.1 | 271.74 | 670.33 | 2.3494 | 99.046 | 0.23774 | 0.34779 | 0.0047504 | 0.74851 | 0.18866 | 0.77335
16.287 | 181.45 | 0.52517 | 3.0161 | 2606.2 | 82.237 | 405.06 | 953.26 | 690.81 | 1.9408 | 98.838 | 0.40589 | 0.77518 | 0.0047504 | 0.09088 | 0.083516 | 0.78091

## plot_creep_time_strain
0 | 1 | 2 | 3
0 | 0 | 0 | 0
0.02 | 0.00098 | 0 | 0
0.04 | 0.001033 | 0 | 0
0.07 | 0.00113 | 0 | 0
0.1 | 0.001194 | 0 | 0
0.14 | 0.001287 | 0 | 0
0.19 | 0.001379 | 0 | 0
0.28 | 0.001523 | 0 | 0
0.45 | 0.001696 | 0 | 0
0.62 | 0.001822 | 11.53846 | 0.005421374
0.78 | 0.001926 | 11.53846 | 0.005421374
1.03 | 0.002047 | 11.53846 | 0.005421374
1.42 | 0.002213 | 11.53846 | 0.005421374
1.8 | 0.002361 | 11.53846 | 0.005421374
2.35 | 0.002546 | 11.53846 | 0.005421374
2.87 | 0.002718 | 11.53846 | 0.005421374
3.45 | 0.002924 | 11.53846 | 0.005421374
4.32 | 0.003203 | 23.07692 | 0.01042507
5.14 | 0.003463 | 23.07692 | 0.01042507
6.02 | 0.003743 | 23.07692 | 0.01042507
6.74 | 0.003977 | 23.07692 | 0.01042507
7.57 | 0.004253 | 23.07692 | 0.01042507
8.44 | 0.004534 | 23.07692 | 0.01042507
9.33 | 0.004831 | 23.07692 | 0.01042507
10.19 | 0.005126 | 23.07692 | 0.01042507
11.01 | 0.005399 | 23.07692 | 0.01042507
12.06 | 0.005771 | 34.61538 | 0.01506093
12.76 | 0.006018 | 34.61538 | 0.01506093
13.68 | 0.006317 | 34.61538 | 0.01506093
14.48 | 0.006592 | 34.61538 | 0.01506093
15.4 | 0.006905 | 34.61538 | 0.01506093
16.23 | 0.007193 | 34.61538 | 0.01506093
17.04 | 0.007467 | 34.61538 | 0.01506093
17.82 | 0.007728 | 34.61538 | 0.01506093
18.62 | 0.008008 | 46.15385 | 0.01937148
19.5 | 0.008301 | 46.15385 | 0.01937148
20.49 | 0.008639 | 46.15385 | 0.01937148
21.34 | 0.008913 | 46.15385 | 0.01937148
22.01 | 0.009139 | 46.15385 | 0.01937148
23.09 | 0.009519 | 46.15385 | 0.01937148
23.93 | 0.009802 | 46.15385 | 0.01937148
25.06 | 0.010169 | 46.15385 | 0.01937148
25.76 | 0.010397 | 46.15385 | 0.01937148
26.61 | 0.010677 | 57.69231 | 0.02339291
27.65 | 0.011011 | 57.69231 | 0.02339291
28.45 | 0.011279 | 57.69231 | 0.02339291
29.65 | 0.011663 | 57.69231 | 0.02339291
30.38 | 0.011896 | 57.69231 | 0.02339291
31.4 | 0.012217 | 57.69231 | 0.02339291
32.29 | 0.012494 | 57.69231 | 0.02339291
33.02 | 0.012726 | 57.69231 | 0.02339291
33.84 | 0.012987 | 69.23077 | 0.02715617
34.97 | 0.013338 | 69.23077 | 0.02715617
36.01 | 0.013664 | 69.23077 | 0.02715617
36.86 | 0.013933 | 69.23077 | 0.02715617
37.84 | 0.014257 | 69.23077 | 0.02715617
38.58 | 0.014492 | 69.23077 | 0.02715617
39.49 | 0.014781 | 69.23077 | 0.02715617
40.29 | 0.015049 | 69.23077 | 0.02715617
41.15 | 0.015309 | 69.23077 | 0.02715617
42.11 | 0.015608 | 80.76923 | 0.03068785
43.45 | 0.016023 | 80.76923 | 0.03068785
44.37 | 0.016298 | 80.76923 | 0.03068785
45.2 | 0.016538 | 80.76923 | 0.03068785
46.2 | 0.016855 | 80.76923 | 0.03068785
47.12 | 0.017118 | 80.76923 | 0.03068785
48.14 | 0.017424 | 80.76923 | 0.03068785
48.9 | 0.017649 | 80.76923 | 0.03068785
49.86 | 0.017931 | 92.30769 | 0.03401083
50.59 | 0.018152 | 92.30769 | 0.03401083
51.57 | 0.018435 | 92.30769 | 0.03401083
52.56 | 0.018713 | 92.30769 | 0.03401083
53.58 | 0.019007 | 92.30769 | 0.03401083
54.71 | 0.019331 | 92.30769 | 0.03401083
55.58 | 0.019586 | 92.30769 | 0.03401083
56.85 | 0.019947 | 92.30769 | 0.03401083
57.63 | 0.020171 | 92.30769 | 0.03401083
58.6 | 0.020441 | 103.8462 | 0.03714501
59.37 | 0.020648 | 103.8462 | 0.03714501
60.53 | 0.020982 | 103.8462 | 0.03714501
61.53 | 0.021247 | 103.8462 | 0.03714501
62.72 | 0.021587 | 103.8462 | 0.03714501
63.87 | 0.021897 | 103.8462 | 0.03714501
64.97 | 0.022193 | 103.8462 | 0.03714501
66.02 | 0.022476 | 103.8462 | 0.03714501
66.81 | 0.02269 | 115.3846 | 0.04010769
68.09 | 0.023032 | 115.3846 | 0.04010769
69.11 | 0.023302 | 115.3846 | 0.04010769
70.11 | 0.02357 | 115.3846 | 0.04010769
71.05 | 0.023819 | 115.3846 | 0.04010769
72.38 | 0.024171 | 115.3846 | 0.04010769
73.48 | 0.024455 | 115.3846 | 0.04010769
74.77 | 0.024794 | 115.3846 | 0.04010769
75.57 | 0.025006 | 115.3846 | 0.04010769
76.79 | 0.025303 | 126.9231 | 0.04291404
77.92 | 0.025593 | 126.9231 | 0.04291404
79.24 | 0.025928 | 126.9231 | 0.04291404
80.41 | 0.02623 | 126.9231 | 0.04291404
81.71 | 0.026554 | 126.9231 | 0.04291404
83.03 | 0.026878 | 126.9231 | 0.04291404
84.13 | 0.027144 | 126.9231 | 0.04291404
85.36 | 0.027462 | 126.9231 | 0.04291404
86.53 | 0.027745 | 138.4615 | 0.04557744
87.65 | 0.028019 | 138.4615 | 0.04557744
88.75 | 0.028291 | 138.4615 | 0.04557744
89.9 | 0.028561 | 138.4615 | 0.04557744
91.25 | 0.028883 | 138.4615 | 0.04557744
92.34 | 0.029136 | 138.4615 | 0.04557744
93.72 | 0.029473 | 138.4615 | 0.04557744
94.94 | 0.029759 | 138.4615 | 0.04557744
95.99 | 0.030009 | 138.4615 | 0.04557744
97.12 | 0.030279 | 150 | 0.04810894
98.36 | 0.030567 | 150 | 0.04810894
99.73 | 0.030887 | 150 | 0.04810894
101.03 | 0.031187 | 150 | 0.04810894
102.11 | 0.031435 | 150 | 0.04810894
103.4 | 0.031726 | 150 | 0.04810894
104.52 | 0.031985 | 150 | 0.04810894
105.83 | 0.032285 | 150 | 0.04810894
107.37 | 0.032632 | 161.5385 | 0.05052012
108.77 | 0.032932 | 161.5385 | 0.05052012
110.04 | 0.033215 | 161.5385 | 0.05052012
111.39 | 0.033525 | 161.5385 | 0.05052012
112.86 | 0.03384 | 161.5385 | 0.05052012
114.24 | 0.034154 | 161.5385 | 0.05052012
115.66 | 0.034465 | 161.5385 | 0.05052012
117.08 | 0.034777 | 161.5385 | 0.05052012
118.28 | 0.035046 | 161.5385 | 0.05052012
119.93 | 0.035405 | 173.0769 | 0.05282019
121.02 | 0.035645 | 173.0769 | 0.05282019
122.3 | 0.035927 | 173.0769 | 0.05282019
123.79 | 0.036246 | 173.0769 | 0.05282019
125.16 | 0.036535 | 173.0769 | 0.05282019
126.62 | 0.036843 | 173.0769 | 0.05282019
128.11 | 0.037164 | 173.0769 | 0.05282019
129.56 | 0.037461 | 173.0769 | 0.05282019
130.85 | 0.03773 | 184.6154 | 0.05501742
132.23 | 0.038041 | 184.6154 | 0.05501742
133.67 | 0.03832 | 184.6154 | 0.05501742
135.22 | 0.038635 | 184.6154 | 0.05501742
136.57 | 0.038908 | 184.6154 | 0.05501742
137.95 | 0.039197 | 184.6154 | 0.05501742
139.4 | 0.039496 | 184.6154 | 0.05501742
141.21 | 0.039849 | 184.6154 | 0.05501742
142.46 | 0.040101 | 184.6154 | 0.05501742
143.74 | 0.040343 | 196.1538 | 0.05711925
145.19 | 0.04063 | 196.1538 | 0.05711925
146.41 | 0.040871 | 196.1538 | 0.05711925
148.13 | 0.041208 | 196.1538 | 0.05711925
149.28 | 0.041442 | 196.1538 | 0.05711925
150.93 | 0.041758 | 196.1538 | 0.05711925
152.12 | 0.041987 | 196.1538 | 0.05711925
153.85 | 0.042322 | 196.1538 | 0.05711925
155.39 | 0.04263 | 207.6923 | 0.05913242
156.84 | 0.042923 | 207.6923 | 0.05913242
157.93 | 0.043134 | 207.6923 | 0.05913242
159.56 | 0.043438 | 207.6923 | 0.05913242
160.98 | 0.043707 | 207.6923 | 0.05913242
162.2 | 0.043944 | 207.6923 | 0.05913242
163.82 | 0.044254 | 207.6923 | 0.05913242
165.23 | 0.044524 | 207.6923 | 0.05913242
166.79 | 0.044815 | 207.6923 | 0.05913242
168.1 | 0.045055 | 219.2308 | 0.06106302
169.82 | 0.045352 | 219.2308 | 0.06106302
171.34 | 0.045638 | 219.2308 | 0.06106302
172.86 | 0.045915 | 219.2308 | 0.06106302
174.29 | 0.046169 | 219.2308 | 0.06106302
175.96 | 0.046465 | 219.2308 | 0.06106302
177.75 | 0.046789 | 219.2308 | 0.06106302
179.4 | 0.047094 | 219.2308 | 0.06106302
180.95 | 0.047377 | 230.7692 | 0.06291762
182.24 | 0.047615 | 230.7692 | 0.06291762
183.92 | 0.047915 | 230.7692 | 0.06291762
185.49 | 0.048201 | 230.7692 | 0.06291762
187.32 | 0.048522 | 230.7692 | 0.06291762
188.89 | 0.048795 | 230.7692 | 0.06291762
190.54 | 0.049086 | 230.7692 | 0.06291762
192.23 | 0.049376 | 230.7692 | 0.06291762
194.05 | 0.049699 | 242.3077 | 0.06470193
195.92 | 0.050019 | 242.3077 | 0.06470193
197.79 | 0.050342 | 242.3077 | 0.06470193
199.87 | 0.050708 | 242.3077 | 0.06470193
201.59 | 0.051004 | 242.3077 | 0.06470193
203.43 | 0.051334 | 242.3077 | 0.06470193
205.06 | 0.051597 | 242.3077 | 0.06470193
206.56 | 0.05185 | 242.3077 | 0.06470193
208.33 | 0.052146 | 242.3077 | 0.06470193
209.88 | 0.052403 | 253.8462 | 0.06642115
211.47 | 0.052666 | 253.8462 | 0.06642115
213.15 | 0.052955 | 253.8462 | 0.06642115
214.82 | 0.053228 | 253.8462 | 0.06642115
216.49 | 0.053497 | 253.8462 | 0.06642115
217.98 | 0.053751 | 253.8462 | 0.06642115
219.54 | 0.054006 | 253.8462 | 0.06642115
221.56 | 0.054323 | 253.8462 | 0.06642115
223.21 | 0.054593 | 265.3846 | 0.06808
224.85 | 0.054862 | 265.3846 | 0.06808
226.5 | 0.055131 | 265.3846 | 0.06808
228.52 | 0.055455 | 265.3846 | 0.06808
230.61 | 0.055793 | 265.3846 | 0.06808
232.31 | 0.056065 | 265.3846 | 0.06808
233.96 | 0.056321 | 265.3846 | 0.06808
235.96 | 0.056633 | 265.3846 | 0.06808
238.05 | 0.056958 | 265.3846 | 0.06808
240.03 | 0.057276 | 276.9231 | 0.06968278
241.87 | 0.057576 | 276.9231 | 0.06968278
243.59 | 0.057848 | 276.9231 | 0.06968278
245.39 | 0.058122 | 276.9231 | 0.06968278
247.19 | 0.058409 | 276.9231 | 0.06968278
248.89 | 0.058675 | 276.9231 | 0.06968278
251.06 | 0.059001 | 276.9231 | 0.06968278
253.03 | 0.059307 | 276.9231 | 0.06968278
255.18 | 0.059639 | 288.4615 | 0.07123343
257.25 | 0.059968 | 288.4615 | 0.07123343
259.22 | 0.060274 | 288.4615 | 0.07123343
260.76 | 0.060499 | 288.4615 | 0.07123343
263.13 | 0.060846 | 288.4615 | 0.07123343
264.81 | 0.061091 | 288.4615 | 0.07123343
266.6 | 0.061383 | 288.4615 | 0.07123343
268.58 | 0.06168 | 288.4615 | 0.07123343
270.33 | 0.061952 | 288.4615 | 0.07123343
272.4 | 0.062257 | 300 | 0.07273555
274.29 | 0.062542 | 300 | 0.07273555
276.16 | 0.062821 | 300 | 0.07273555
277.77 | 0.063062 | 300 | 0.07273555
279.36 | 0.063319 | 300 | 0.07273555
281.15 | 0.063583 | 300 | 0.07273555
283.13 | 0.06387 | 300 | 0.07273555
284.8 | 0.064126 | 300 | 0.07273555
286.85 | 0.064427 | 311.5385 | 0.07419244
289.27 | 0.064771 | 311.5385 | 0.07419244
291.02 | 0.065039 | 311.5385 | 0.07419244
292.67 | 0.065284 | 311.5385 | 0.07419244
294.61 | 0.065557 | 311.5385 | 0.07419244
296.71 | 0.065873 | 311.5385 | 0.07419244
298.31 | 0.06612 | 311.5385 | 0.07419244
300.38 | 0.066418 | 311.5385 | 0.07419244
301.8 | 0.066615 | 311.5385 | 0.07419244
304.05 | 0.066932 | 323.0769 | 0.07560715
305.96 | 0.067204 | 323.0769 | 0.07560715
308.19 | 0.067525 | 323.0769 | 0.07560715
310.41 | 0.067828 | 323.0769 | 0.07560715
312.8 | 0.068166 | 323.0769 | 0.07560715
315.02 | 0.068476 | 323.0769 | 0.07560715
316.73 | 0.06871 | 323.0769 | 0.07560715
318.6 | 0.06898 | 323.0769 | 0.07560715
320.77 | 0.069288 | 334.6154 | 0.07698247
323.01 | 0.069597 | 334.6154 | 0.07698247
325.43 | 0.069927 | 334.6154 | 0.07698247
327.48 | 0.070203 | 334.6154 | 0.07698247
330.12 | 0.070559 | 334.6154 | 0.07698247
332.25 | 0.070845 | 334.6154 | 0.07698247
334.4 | 0.07114 | 334.6154 | 0.07698247
336.19 | 0.071394 | 334.6154 | 0.07698247
338.86 | 0.071744 | 334.6154 | 0.07698247
340.64 | 0.071996 | 346.1538 | 0.07832099
342.6 | 0.072274 | 346.1538 | 0.07832099
344.6 | 0.072555 | 346.1538 | 0.07832099
346.8 | 0.07286 | 346.1538 | 0.07832099
348.62 | 0.073106 | 346.1538 | 0.07832099
350.76 | 0.073393 | 346.1538 | 0.07832099
352.89 | 0.073677 | 346.1538 | 0.07832099
354.34 | 0.073886 | 346.1538 | 0.07832099
356.5 | 0.07417 | 357.6923 | 0.07962511
358.65 | 0.074454 | 357.6923 | 0.07962511
361.13 | 0.074785 | 357.6923 | 0.07962511
362.97 | 0.07504 | 357.6923 | 0.07962511
365.31 | 0.075345 | 357.6923 | 0.07962511
367.16 | 0.07559 | 357.6923 | 0.07962511
369.53 | 0.075914 | 357.6923 | 0.07962511
371.71 | 0.076206 | 357.6923 | 0.07962511
373.65 | 0.076452 | 357.6923 | 0.07962511
375.93 | 0.076753 | 369.2308 | 0.08089704
378.19 | 0.077046 | 369.2308 | 0.08089704
380.81 | 0.077393 | 369.2308 | 0.08089704
382.72 | 0.077648 | 369.2308 | 0.08089704
384.93 | 0.077944 | 369.2308 | 0.08089704
387.2 | 0.078247 | 369.2308 | 0.08089704
389.5 | 0.078553 | 369.2308 | 0.08089704
392.07 | 0.078904 | 369.2308 | 0.08089704
394.35 | 0.079197 | 380.7692 | 0.08213884
396.26 | 0.079433 | 380.7692 | 0.08213884
398.91 | 0.079769 | 380.7692 | 0.08213884
401.2 | 0.08002 | 380.7692 | 0.08213884
403.3 | 0.080306 | 380.7692 | 0.08213884
405.12 | 0.080541 | 380.7692 | 0.08213884
407.19 | 0.080806 | 380.7692 | 0.08213884
409.79 | 0.081151 | 380.7692 | 0.08213884
411.99 | 0.081434 | 380.7692 | 0.08213884
414.18 | 0.081724 | 392.3077 | 0.08335244
416.03 | 0.081969 | 392.3077 | 0.08335244
418.38 | 0.082271 | 392.3077 | 0.08335244
420.92 | 0.082586 | 392.3077 | 0.08335244
423.32 | 0.082897 | 392.3077 | 0.08335244
425.37 | 0.083159 | 392.3077 | 0.08335244
427.19 | 0.08339 | 392.3077 | 0.08335244
429.39 | 0.083661 | 392.3077 | 0.08335244
431.6 | 0.083944 | 403.8462 | 0.08453956
434.05 | 0.084261 | 403.8462 | 0.08453956
436.43 | 0.084565 | 403.8462 | 0.08453956
438.87 | 0.084899 | 403.8462 | 0.08453956
441.54 | 0.085247 | 403.8462 | 0.08453956
444.09 | 0.085574 | 403.8462 | 0.08453956
446.28 | 0.085862 | 403.8462 | 0.08453956
448.55 | 0.086125 | 403.8462 | 0.08453956
450.55 | 0.086386 | 403.8462 | 0.08453956
452.32 | 0.086608 | 415.3846 | 0.08570196
454.75 | 0.086918 | 415.3846 | 0.08570196
457.11 | 0.08723 | 415.3846 | 0.08570196
459.59 | 0.08755 | 415.3846 | 0.08570196
461.86 | 0.087835 | 415.3846 | 0.08570196
464.17 | 0.088134 | 415.3846 | 0.08570196
466.27 | 0.088404 | 415.3846 | 0.08570196
468.6 | 0.088691 | 415.3846 | 0.08570196
471.09 | 0.088997 | 426.9231 | 0.08684121
473.18 | 0.089261 | 426.9231 | 0.08684121
476 | 0.089619 | 426.9231 | 0.08684121
478.48 | 0.089926 | 426.9231 | 0.08684121
480.77 | 0.090212 | 426.9231 | 0.08684121
482.92 | 0.090485 | 426.9231 | 0.08684121
485.12 | 0.090767 | 426.9231 | 0.08684121
487.37 | 0.091051 | 426.9231 | 0.08684121
489.91 | 0.09137 | 426.9231 | 0.08684121
492.65 | 0.091713 | 438.4615 | 0.08795879
494.35 | 0.09191 | 438.4615 | 0.08795879
497.32 | 0.092283 | 438.4615 | 0.08795879
499.59 | 0.092571 | 438.4615 | 0.08795879
502.42 | 0.092921 | 438.4615 | 0.08795879
504.36 | 0.093164 | 438.4615 | 0.08795879
506.48 | 0.093431 | 438.4615 | 0.08795879
509.5 | 0.093816 | 438.4615 | 0.08795879
512.29 | 0.094166 | 450 | 0.08905609
514.72 | 0.094467 | 450 | 0.08905609
517.44 | 0.094798 | 450 | 0.08905609
519.69 | 0.095087 | 450 | 0.08905609
522.1 | 0.095372 | 450 | 0.08905609
525.07 | 0.095736 | 450 | 0.08905609
527.39 | 0.096021 | 450 | 0.08905609
529.75 | 0.096313 | 450 | 0.08905609
531.77 | 0.096552 | 461.5385 | 0.0901344
533.81 | 0.096821 | 461.5385 | 0.0901344
535.69 | 0.097063 | 461.5385 | 0.0901344
537.68 | 0.097314 | 461.5385 | 0.0901344
539.8 | 0.097578 | 461.5385 | 0.0901344
542.42 | 0.097903 | 461.5385 | 0.0901344
544.7 | 0.098187 | 461.5385 | 0.0901344
546.49 | 0.09841 | 461.5385 | 0.0901344
548.89 | 0.098699 | 461.5385 | 0.0901344
551.48 | 0.09902 | 473.0769 | 0.09119496
554.35 | 0.099378 | 473.0769 | 0.09119496
556.12 | 0.099599 | 473.0769 | 0.09119496
558.5 | 0.099897 | 473.0769 | 0.09119496
560.84 | 0.100179 | 473.0769 | 0.09119496
563.84 | 0.100545 | 473.0769 | 0.09119496
566.13 | 0.100822 | 473.0769 | 0.09119496
568.65 | 0.101117 | 473.0769 | 0.09119496
571.17 | 0.101431 | 484.6154 | 0.09223895
573.09 | 0.101676 | 484.6154 | 0.09223895
575.34 | 0.101955 | 484.6154 | 0.09223895
577.46 | 0.102207 | 484.6154 | 0.09223895
580.19 | 0.102553 | 484.6154 | 0.09223895
582.58 | 0.102848 | 484.6154 | 0.09223895
584.83 | 0.10313 | 484.6154 | 0.09223895
586.82 | 0.103372 | 484.6154 | 0.09223895
589.09 | 0.103653 | 484.6154 | 0.09223895
591.44 | 0.103932 | 496.1538 | 0.09326745
593.28 | 0.104162 | 496.1538 | 0.09326745
595.48 | 0.104427 | 496.1538 | 0.09326745
597.76 | 0.104707 | 496.1538 | 0.09326745
600.27 | 0.105023 | 496.1538 | 0.09326745
602.44 | 0.105286 | 496.1538 | 0.09326745
605.31 | 0.105648 | 496.1538 | 0.09326745
607.24 | 0.105881 | 496.1538 | 0.09326745
609.43 | 0.106154 | 507.6923 | 0.0942815
611.58 | 0.106422 | 507.6923 | 0.0942815
613.93 | 0.106704 | 507.6923 | 0.0942815
616.52 | 0.107021 | 507.6923 | 0.0942815
618.6 | 0.107264 | 507.6923 | 0.0942815
620.99 | 0.10756 | 507.6923 | 0.0942815
623.51 | 0.107878 | 507.6923 | 0.0942815
625.98 | 0.108198 | 507.6923 | 0.0942815
628.1 | 0.108449 | 507.6923 | 0.0942815
630.73 | 0.108775 | 519.2308 | 0.09528211
632.72 | 0.109041 | 519.2308 | 0.09528211
635.07 | 0.10932 | 519.2308 | 0.09528211
637.34 | 0.10959 | 519.2308 | 0.09528211
639.94 | 0.109913 | 519.2308 | 0.09528211
642.48 | 0.110229 | 519.2308 | 0.09528211
644.67 | 0.110496 | 519.2308 | 0.09528211
647.49 | 0.110834 | 519.2308 | 0.09528211
649.87 | 0.111115 | 530.7692 | 0.09627021
652.09 | 0.11141 | 530.7692 | 0.09627021
654.33 | 0.111684 | 530.7692 | 0.09627021
656.38 | 0.111935 | 530.7692 | 0.09627021
658.6 | 0.112207 | 530.7692 | 0.09627021
660.85 | 0.112499 | 530.7692 | 0.09627021
663.57 | 0.112841 | 530.7692 | 0.09627021
665.96 | 0.113133 | 530.7692 | 0.09627021
668.29 | 0.11342 | 530.7692 | 0.09627021
669.11 | 0.113561 | 542.3077 | 0.0972467
671.51 | 0.11386 | 542.3077 | 0.0972467
673.42 | 0.114105 | 542.3077 | 0.0972467
675.75 | 0.114401 | 542.3077 | 0.0972467
678.25 | 0.114713 | 542.3077 | 0.0972467
680.37 | 0.114985 | 542.3077 | 0.0972467
682.44 | 0.115253 | 542.3077 | 0.0972467
684.53 | 0.115496 | 542.3077 | 0.0972467
687 | 0.115808 | 553.8462 | 0.09821247
689.55 | 0.116124 | 553.8462 | 0.09821247
692.32 | 0.116465 | 553.8462 | 0.09821247
694.54 | 0.116735 | 553.8462 | 0.09821247
697.02 | 0.117054 | 553.8462 | 0.09821247
699.08 | 0.117311 | 553.8462 | 0.09821247
701.18 | 0.117575 | 553.8462 | 0.09821247
703.16 | 0.117825 | 553.8462 | 0.09821247
705.53 | 0.118132 | 553.8462 | 0.09821247
708.62 | 0.118508 | 565.3846 | 0.09916834
710.55 | 0.118754 | 565.3846 | 0.09916834
713.22 | 0.119094 | 565.3846 | 0.09916834
715.16 | 0.119335 | 565.3846 | 0.09916834
717.81 | 0.119668 | 565.3846 | 0.09916834
719.95 | 0.119955 | 565.3846 | 0.09916834
722.32 | 0.12025 | 565.3846 | 0.09916834
724.14 | 0.120488 | 565.3846 | 0.09916834
726.72 | 0.120818 | 576.9231 | 0.1001151
728.87 | 0.121091 | 576.9231 | 0.1001151
731.54 | 0.121406 | 576.9231 | 0.1001151
733.58 | 0.121669 | 576.9231 | 0.1001151
736.11 | 0.121978 | 576.9231 | 0.1001151
738.18 | 0.122237 | 576.9231 | 0.1001151
740.09 | 0.122488 | 576.9231 | 0.1001151
742.17 | 0.122744 | 576.9231 | 0.1001151
743.91 | 0.122958 | 576.9231 | 0.1001151
746.51 | 0.123279 | 588.4615 | 0.1010536
748.46 | 0.123524 | 588.4615 | 0.1010536
750.66 | 0.123816 | 588.4615 | 0.1010536
753.07 | 0.124123 | 588.4615 | 0.1010536
755.27 | 0.124405 | 588.4615 | 0.1010536
757.47 | 0.124692 | 588.4615 | 0.1010536
759.67 | 0.12497 | 588.4615 | 0.1010536
761.67 | 0.125231 | 588.4615 | 0.1010536
763.84 | 0.125512 | 600 | 0.1019845
766.66 | 0.125858 | 600 | 0.1019845
769.27 | 0.126186 | 600 | 0.1019845
771.65 | 0.126496 | 600 | 0.1019845
773.55 | 0.126744 | 600 | 0.1019845
775.97 | 0.127053 | 600 | 0.1019845
778.01 | 0.127327 | 600 | 0.1019845
780.38 | 0.127615 | 600 | 0.1019845
782.78 | 0.127936 | 600 | 0.1019845
783.41 | 0.128145 | 611.5385 | 0.1029086
785.46 | 0.128395 | 611.5385 | 0.1029086
787.14 | 0.128644 | 611.5385 | 0.1029086
789.01 | 0.128914 | 611.5385 | 0.1029086
791.23 | 0.129202 | 611.5385 | 0.1029086
793.48 | 0.129522 | 611.5385 | 0.1029086
795.67 | 0.129817 | 611.5385 | 0.1029086
798.37 | 0.130179 | 611.5385 | 0.1029086
800.51 | 0.130457 | 623.0769 | 0.1038266
802.81 | 0.130748 | 623.0769 | 0.1038266
805.36 | 0.131085 | 623.0769 | 0.1038266
807.47 | 0.131357 | 623.0769 | 0.1038266
810.2 | 0.131719 | 623.0769 | 0.1038266
811.92 | 0.13194 | 623.0769 | 0.1038266
813.87 | 0.13221 | 623.0769 | 0.1038266
815.54 | 0.132434 | 623.0769 | 0.1038266
817.83 | 0.132729 | 623.0769 | 0.1038266
819.91 | 0.133014 | 634.6154 | 0.1047392
822.01 | 0.1333 | 634.6154 | 0.1047392
824.42 | 0.133623 | 634.6154 | 0.1047392
826.62 | 0.13391 | 634.6154 | 0.1047392
829.14 | 0.134231 | 634.6154 | 0.1047392
831.23 | 0.134521 | 634.6154 | 0.1047392
833.58 | 0.13483 | 634.6154 | 0.1047392
835.53 | 0.135086 | 634.6154 | 0.1047392
837.65 | 0.135368 | 646.1538 | 0.1056471
839.48 | 0.135619 | 646.1538 | 0.1056471
841.6 | 0.135914 | 646.1538 | 0.1056471
843.54 | 0.136174 | 646.1538 | 0.1056471
846.31 | 0.136546 | 646.1538 | 0.1056471
848.84 | 0.136888 | 646.1538 | 0.1056471
850.66 | 0.137131 | 646.1538 | 0.1056471
853.1 | 0.137468 | 646.1538 | 0.1056471
855.15 | 0.137745 | 646.1538 | 0.1056471
857.24 | 0.138027 | 657.6923 | 0.1065509
858.99 | 0.138259 | 657.6923 | 0.1065509
861.17 | 0.13856 | 657.6923 | 0.1065509
863.06 | 0.138821 | 657.6923 | 0.1065509
865.18 | 0.139112 | 657.6923 | 0.1065509
867.55 | 0.139443 | 657.6923 | 0.1065509
869.98 | 0.139777 | 657.6923 | 0.1065509
872.1 | 0.140074 | 657.6923 | 0.1065509
874.11 | 0.140346 | 669.2308 | 0.1074514
875.81 | 0.140572 | 669.2308 | 0.1074514
878.36 | 0.140923 | 669.2308 | 0.1074514
880.4 | 0.141201 | 669.2308 | 0.1074514
882.6 | 0.141516 | 669.2308 | 0.1074514
884.87 | 0.141822 | 669.2308 | 0.1074514
886.95 | 0.142108 | 669.2308 | 0.1074514
889.37 | 0.142449 | 669.2308 | 0.1074514
891.76 | 0.142779 | 680.7692 | 0.1083491
893.89 | 0.143086 | 680.7692 | 0.1083491
896.03 | 0.143385 | 680.7692 | 0.1083491
897.97 | 0.143651 | 680.7692 | 0.1083491
900.23 | 0.143982 | 680.7692 | 0.1083491
902.24 | 0.14426 | 680.7692 | 0.1083491
904.22 | 0.144555 | 680.7692 | 0.1083491
905.89 | 0.14479 | 680.7692 | 0.1083491
908.01 | 0.145093 | 680.7692 | 0.1083491
910.36 | 0.145434 | 692.3077 | 0.1092448
912.47 | 0.145747 | 692.3077 | 0.1092448
914.28 | 0.146004 | 692.3077 | 0.1092448
916.17 | 0.146276 | 692.3077 | 0.1092448
918.51 | 0.146609 | 692.3077 | 0.1092448
920.29 | 0.146868 | 692.3077 | 0.1092448
922.23 | 0.147147 | 692.3077 | 0.1092448
924.66 | 0.147502 | 692.3077 | 0.1092448
926.9 | 0.147827 | 703.8462 | 0.1101391
928.67 | 0.148078 | 703.8462 | 0.1101391
931 | 0.148415 | 703.8462 | 0.1101391
933 | 0.148699 | 703.8462 | 0.1101391
935.06 | 0.149016 | 703.8462 | 0.1101391
937.14 | 0.149318 | 703.8462 | 0.1101391
938.63 | 0.149543 | 703.8462 | 0.1101391
940.78 | 0.149855 | 703.8462 | 0.1101391
943 | 0.15019 | 703.8462 | 0.1101391
944.93 | 0.150476 | 715.3846 | 0.1110327
946.64 | 0.150743 | 715.3846 | 0.1110327
948.52 | 0.151018 | 715.3846 | 0.1110327
950.31 | 0.151279 | 715.3846 | 0.1110327
952.26 | 0.151565 | 715.3846 | 0.1110327
953.98 | 0.151835 | 715.3846 | 0.1110327
955.85 | 0.152112 | 715.3846 | 0.1110327
957.45 | 0.15235 | 715.3846 | 0.1110327
959.33 | 0.152628 | 726.9231 | 0.1119262
961.1 | 0.152907 | 726.9231 | 0.1119262
962.64 | 0.153129 | 726.9231 | 0.1119262
964.31 | 0.153383 | 726.9231 | 0.1119262
966.26 | 0.153692 | 726.9231 | 0.1119262
968.21 | 0.153989 | 726.9231 | 0.1119262
969.78 | 0.154235 | 726.9231 | 0.1119262
971.61 | 0.154513 | 726.9231 | 0.1119262
973.52 | 0.154797 | 726.9231 | 0.1119262
975.32 | 0.15507 | 738.4615 | 0.1128203
977.34 | 0.155381 | 738.4615 | 0.1128203
979.17 | 0.155655 | 738.4615 | 0.1128203
981.42 | 0.156009 | 738.4615 | 0.1128203
982.98 | 0.156252 | 738.4615 | 0.1128203
984.95 | 0.156566 | 738.4615 | 0.1128203
986.51 | 0.156813 | 738.4615 | 0.1128203
988.7 | 0.157148 | 738.4615 | 0.1128203
990.58 | 0.157438 | 750 | 0.1137156
992.39 | 0.157725 | 750 | 0.1137156
994.14 | 0.157995 | 750 | 0.1137156
996.12 | 0.158303 | 750 | 0.1137156
998.08 | 0.15862 | 750 | 0.1137156
999.78 | 0.15888 | 750 | 0.1137156
1001.7 | 0.159184 | 750 | 0.1137156
1003.27 | 0.159432 | 750 | 0.1137156
1005.08 | 0.159726 | 750 | 0.1137156
1007.04 | 0.160042 | 761.5385 | 0.1146129
1009.27 | 0.160397 | 761.5385 | 0.1146129
1011.17 | 0.1607 | 761.5385 | 0.1146129
1013.26 | 0.161042 | 761.5385 | 0.1146129
1014.88 | 0.161303 | 761.5385 | 0.1146129
1016.23 | 0.161532 | 761.5385 | 0.1146129
1018.33 | 0.161856 | 761.5385 | 0.1146129
1019.8 | 0.162098 | 761.5385 | 0.1146129
1021.84 | 0.162422 | 773.0769 | 0.1155128
1023.57 | 0.162696 | 773.0769 | 0.1155128
1025.39 | 0.162989 | 773.0769 | 0.1155128
1026.96 | 0.163238 | 773.0769 | 0.1155128
1028.73 | 0.163535 | 773.0769 | 0.1155128
1030.5 | 0.163834 | 773.0769 | 0.1155128
1032.05 | 0.164091 | 773.0769 | 0.1155128
1034.18 | 0.164457 | 773.0769 | 0.1155128
1035.87 | 0.164733 | 773.0769 | 0.1155128
1037.34 | 0.164972 | 784.6154 | 0.1164161
1039.49 | 0.165326 | 784.6154 | 0.1164161
1041.17 | 0.165612 | 784.6154 | 0.1164161
1042.66 | 0.165852 | 784.6154 | 0.1164161
1044.46 | 0.166152 | 784.6154 | 0.1164161
1046.31 | 0.166472 | 784.6154 | 0.1164161
1048.23 | 0.166789 | 784.6154 | 0.1164161
1049.77 | 0.16706 | 784.6154 | 0.1164161
1051.42 | 0.167334 | 796.1538 | 0.1173234
1053.05 | 0.167617 | 796.1538 | 0.1173234
1054.51 | 0.167867 | 796.1538 | 0.1173234
1056.54 | 0.168215 | 796.1538 | 0.1173234
1058.29 | 0.168519 | 796.1538 | 0.1173234
1059.78 | 0.168778 | 796.1538 | 0.1173234
1061.35 | 0.169048 | 796.1538 | 0.1173234
1063.27 | 0.169388 | 796.1538 | 0.1173234
1064.75 | 0.169635 | 796.1538 | 0.1173234
1066.19 | 0.169894 | 807.6923 | 0.1182356
1067.82 | 0.170177 | 807.6923 | 0.1182356
1069.49 | 0.170467 | 807.6923 | 0.1182356
1070.87 | 0.170713 | 807.6923 | 0.1182356
1072.46 | 0.170984 | 807.6923 | 0.1182356
1074.11 | 0.171282 | 807.6923 | 0.1182356
1075.51 | 0.171529 | 807.6923 | 0.1182356
1077.28 | 0.171851 | 807.6923 | 0.1182356
1079.15 | 0.172183 | 819.2308 | 0.1191533
1081.14 | 0.172537 | 819.2308 | 0.1191533
1082.59 | 0.172794 | 819.2308 | 0.1191533
1084.12 | 0.173059 | 819.2308 | 0.1191533
1085.51 | 0.173304 | 819.2308 | 0.1191533
1086.89 | 0.173556 | 819.2308 | 0.1191533
1088.56 | 0.173858 | 819.2308 | 0.1191533
1089.96 | 0.174123 | 819.2308 | 0.1191533
1091.63 | 0.174434 | 819.2308 | 0.1191533
1092.93 | 0.174675 | 830.7692 | 0.1200775
1094.42 | 0.174948 | 830.7692 | 0.1200775
1096.05 | 0.175246 | 830.7692 | 0.1200775
1097.44 | 0.175504 | 830.7692 | 0.1200775
1099.16 | 0.175832 | 830.7692 | 0.1200775
1100.87 | 0.176143 | 830.7692 | 0.1200775
1102.51 | 0.176447 | 830.7692 | 0.1200775
1104.21 | 0.176767 | 830.7692 | 0.1200775
1105.65 | 0.177035 | 842.3077 | 0.1210089
1107.23 | 0.177346 | 842.3077 | 0.1210089
1108.75 | 0.177627 | 842.3077 | 0.1210089
1110.13 | 0.177896 | 842.3077 | 0.1210089
1111.57 | 0.178171 | 842.3077 | 0.1210089
1112.77 | 0.178401 | 842.3077 | 0.1210089
1114.14 | 0.178656 | 842.3077 | 0.1210089
1115.56 | 0.178931 | 842.3077 | 0.1210089
1117.04 | 0.179218 | 842.3077 | 0.1210089
1118.86 | 0.179567 | 853.8462 | 0.1219484
1120.23 | 0.179831 | 853.8462 | 0.1219484
1121.6 | 0.180101 | 853.8462 | 0.1219484
1123.05 | 0.180382 | 853.8462 | 0.1219484
1124.43 | 0.180661 | 853.8462 | 0.1219484
1125.82 | 0.180926 | 853.8462 | 0.1219484
1127.25 | 0.181205 | 853.8462 | 0.1219484
1128.55 | 0.181471 | 853.8462 | 0.1219484
1130.12 | 0.181782 | 865.3846 | 0.1228969
1131.37 | 0.18203 | 865.3846 | 0.1228969
1133.23 | 0.182405 | 865.3846 | 0.1228969
1134.59 | 0.182677 | 865.3846 | 0.1228969
1135.6 | 0.182871 | 865.3846 | 0.1228969
1137.38 | 0.183233 | 865.3846 | 0.1228969
1138.73 | 0.183504 | 865.3846 | 0.1228969
1140.13 | 0.183791 | 865.3846 | 0.1228969
1141.44 | 0.184056 | 865.3846 | 0.1228969
1143.05 | 0.184386 | 876.9231 | 0.1238555
1144.67 | 0.184719 | 876.9231 | 0.1238555
1145.84 | 0.184949 | 876.9231 | 0.1238555
1147.38 | 0.185269 | 876.9231 | 0.1238555
1148.88 | 0.185574 | 876.9231 | 0.1238555
1150.21 | 0.185854 | 876.9231 | 0.1238555
1151.45 | 0.186111 | 876.9231 | 0.1238555
1153.05 | 0.186447 | 876.9231 | 0.1238555
1154.32 | 0.186709 | 888.4615 | 0.124825
1155.85 | 0.187035 | 888.4615 | 0.124825
1157 | 0.187278 | 888.4615 | 0.124825
1158.54 | 0.187613 | 888.4615 | 0.124825
1159.91 | 0.187901 | 888.4615 | 0.124825
1161.16 | 0.188175 | 888.4615 | 0.124825
1163.01 | 0.188546 | 888.4615 | 0.124825
1164.24 | 0.188829 | 888.4615 | 0.124825
1165.48 | 0.189098 | 888.4615 | 0.124825
1166.78 | 0.189373 | 900 | 0.1258067
1168.23 | 0.18969 | 900 | 0.1258067
1169.57 | 0.189987 | 900 | 0.1258067
1170.9 | 0.190271 | 900 | 0.1258067
1172.17 | 0.190517 | 900 | 0.1258067
1173.17 | 0.190732 | 900 | 0.1258067
1174.62 | 0.191065 | 900 | 0.1258067
1175.71 | 0.191297 | 900 | 0.1258067
1177.08 | 0.19161 | 911.5385 | 0.1268016
1178.13 | 0.191849 | 911.5385 | 0.1268016
1179.54 | 0.19217 | 911.5385 | 0.1268016
1180.58 | 0.192415 | 911.5385 | 0.1268016
1182.03 | 0.192748 | 911.5385 | 0.1268016
1183.1 | 0.192985 | 911.5385 | 0.1268016
1184.37 | 0.193274 | 911.5385 | 0.1268016
1185.53 | 0.193539 | 911.5385 | 0.1268016
1186.87 | 0.193856 | 923.0769 | 0.1278111
1188.07 | 0.194131 | 923.0769 | 0.1278111
1189.29 | 0.194411 | 923.0769 | 0.1278111
1190.71 | 0.194743 | 923.0769 | 0.1278111
1191.89 | 0.195018 | 923.0769 | 0.1278111
1193.26 | 0.195336 | 923.0769 | 0.1278111
1194.53 | 0.195633 | 923.0769 | 0.1278111
1195.68 | 0.195914 | 923.0769 | 0.1278111
1196.93 | 0.196207 | 923.0769 | 0.1278111
1198.32 | 0.196536 | 934.6154 | 0.1288363
1199.37 | 0.196783 | 934.6154 | 0.1288363
1200.63 | 0.197095 | 934.6154 | 0.1288363
1202.1 | 0.197448 | 934.6154 | 0.1288363
1203.32 | 0.19774 | 934.6154 | 0.1288363
1204.49 | 0.198032 | 934.6154 | 0.1288363
1205.59 | 0.198293 | 934.6154 | 0.1288363
1206.71 | 0.198566 | 934.6154 | 0.1288363
1207.78 | 0.198827 | 946.1538 | 0.1298787
1208.84 | 0.199089 | 946.1538 | 0.1298787
1209.95 | 0.19937 | 946.1538 | 0.1298787
1211.03 | 0.199639 | 946.1538 | 0.1298787
1212.08 | 0.199913 | 946.1538 | 0.1298787
1213.12 | 0.200174 | 946.1538 | 0.1298787
1214.37 | 0.200482 | 946.1538 | 0.1298787
1215.38 | 0.200745 | 946.1538 | 0.1298787
1216.8 | 0.201097 | 946.1538 | 0.1298787
1218.1 | 0.201427 | 957.6923 | 0.1309398
1219.24 | 0.201711 | 957.6923 | 0.1309398
1220.24 | 0.201973 | 957.6923 | 0.1309398
1221.29 | 0.202245 | 957.6923 | 0.1309398
1222.44 | 0.202544 | 957.6923 | 0.1309398
1223.56 | 0.202836 | 957.6923 | 0.1309398
1224.75 | 0.203139 | 957.6923 | 0.1309398
1225.86 | 0.203431 | 957.6923 | 0.1309398
1227.15 | 0.203767 | 969.2308 | 0.1320212
1228.03 | 0.204003 | 969.2308 | 0.1320212
1229.05 | 0.20427 | 969.2308 | 0.1320212
1230.07 | 0.204532 | 969.2308 | 0.1320212
1231.22 | 0.204841 | 969.2308 | 0.1320212
1232.25 | 0.205119 | 969.2308 | 0.1320212
1233.3 | 0.205409 | 969.2308 | 0.1320212
1234.51 | 0.20573 | 969.2308 | 0.1320212
1235.49 | 0.205995 | 969.2308 | 0.1320212
1236.61 | 0.2063 | 980.7692 | 0.1331246
1237.58 | 0.206559 | 980.7692 | 0.1331246
1238.69 | 0.206861 | 980.7692 | 0.1331246
1239.76 | 0.207161 | 980.7692 | 0.1331246
1240.86 | 0.207464 | 980.7692 | 0.1331246
1241.63 | 0.20768 | 980.7692 | 0.1331246
1242.92 | 0.208033 | 980.7692 | 0.1331246
1243.93 | 0.208319 | 980.7692 | 0.1331246
1245.03 | 0.208635 | 992.3077 | 0.1342518
1246.34 | 0.209001 | 992.3077 | 0.1342518
1247.4 | 0.20931 | 992.3077 | 0.1342518
1248.44 | 0.209607 | 992.3077 | 0.1342518
1249.36 | 0.209877 | 992.3077 | 0.1342518
1250.36 | 0.210166 | 992.3077 | 0.1342518
1251.16 | 0.2104 | 992.3077 | 0.1342518
1252.31 | 0.210725 | 992.3077 | 0.1342518
1253.09 | 0.210954 | 992.3077 | 0.1342518
1254.04 | 0.211233 | 1003.846 | 0.1354049
1254.96 | 0.211502 | 1003.846 | 0.1354049
1256.3 | 0.211892 | 1003.846 | 0.1354049
1257.26 | 0.21219 | 1003.846 | 0.1354049
1258.18 | 0.212462 | 1003.846 | 0.1354049
1259.2 | 0.212774 | 1003.846 | 0.1354049
1260.1 | 0.213038 | 1003.846 | 0.1354049
1261 | 0.213307 | 1003.846 | 0.1354049
1261.69 | 0.21352 | 1015.385 | 0.136586
1262.7 | 0.213827 | 1015.385 | 0.136586
1263.57 | 0.214092 | 1015.385 | 0.136586
1264.57 | 0.214399 | 1015.385 | 0.136586
1265.39 | 0.214653 | 1015.385 | 0.136586
1266.29 | 0.214928 | 1015.385 | 0.136586
1267.13 | 0.215196 | 1015.385 | 0.136586
1268.03 | 0.215479 | 1015.385 | 0.136586
1268.89 | 0.215742 | 1015.385 | 0.136586
1269.71 | 0.216015 | 1026.923 | 0.1377976
1270.66 | 0.216304 | 1026.923 | 0.1377976
1271.31 | 0.216517 | 1026.923 | 0.1377976
1272.13 | 0.216779 | 1026.923 | 0.1377976
1272.88 | 0.217017 | 1026.923 | 0.1377976
1273.77 | 0.217309 | 1026.923 | 0.1377976
1274.5 | 0.217545 | 1026.923 | 0.1377976
1275.2 | 0.217776 | 1026.923 | 0.1377976
1276.04 | 0.218049 | 1038.462 | 0.1390425
1276.79 | 0.218289 | 1038.462 | 0.1390425
1277.84 | 0.218639 | 1038.462 | 0.1390425
1278.72 | 0.218931 | 1038.462 | 0.1390425
1279.64 | 0.21924 | 1038.462 | 0.1390425
1280.49 | 0.219527 | 1038.462 | 0.1390425
1281.31 | 0.219806 | 1038.462 | 0.1390425
1282.06 | 0.220059 | 1038.462 | 0.1390425
1282.89 | 0.220332 | 1038.462 | 0.1390425
1283.88 | 0.220673 | 1050 | 0.1403234
1284.71 | 0.220954 | 1050 | 0.1403234
1285.35 | 0.221175 | 1050 | 0.1403234
1286.2 | 0.221471 | 1050 | 0.1403234
1286.93 | 0.221731 | 1050 | 0.1403234
1287.61 | 0.221975 | 1050 | 0.1403234
1288.4 | 0.222241 | 1050 | 0.1403234
1289.1 | 0.222491 | 1050 | 0.1403234
1289.98 | 0.222808 | 1061.538 | 0.1416439
1290.6 | 0.223023 | 1061.538 | 0.1416439
1291.52 | 0.223347 | 1061.538 | 0.1416439
1292.15 | 0.223569 | 1061.538 | 0.1416439
1292.89 | 0.223842 | 1061.538 | 0.1416439
1293.62 | 0.224106 | 1061.538 | 0.1416439
1294.19 | 0.224314 | 1061.538 | 0.1416439
1294.82 | 0.224547 | 1061.538 | 0.1416439
1295.52 | 0.224803 | 1061.538 | 0.1416439
1296.31 | 0.225098 | 1073.077 | 0.1430076
1297.04 | 0.225367 | 1073.077 | 0.1430076
1297.84 | 0.225654 | 1073.077 | 0.1430076
1298.56 | 0.225928 | 1073.077 | 0.1430076
1299.21 | 0.226172 | 1073.077 | 0.1430076
1299.85 | 0.226415 | 1073.077 | 0.1430076
1300.48 | 0.226654 | 1073.077 | 0.1430076
1301.28 | 0.226957 | 1073.077 | 0.1430076
1302.03 | 0.227247 | 1084.615 | 0.1444186
1302.85 | 0.227561 | 1084.615 | 0.1444186
1303.52 | 0.227833 | 1084.615 | 0.1444186
1304.43 | 0.228177 | 1084.615 | 0.1444186
1305.13 | 0.228451 | 1084.615 | 0.1444186
1305.94 | 0.228772 | 1084.615 | 0.1444186
1306.65 | 0.229049 | 1084.615 | 0.1444186
1307.27 | 0.229295 | 1084.615 | 0.1444186
1307.97 | 0.229574 | 1084.615 | 0.1444186
1308.59 | 0.229822 | 1096.154 | 0.1458818
1309.41 | 0.23016 | 1096.154 | 0.1458818
1310.11 | 0.230445 | 1096.154 | 0.1458818
1310.84 | 0.230736 | 1096.154 | 0.1458818
1311.39 | 0.230965 | 1096.154 | 0.1458818
1312.11 | 0.231253 | 1096.154 | 0.1458818
1312.73 | 0.231508 | 1096.154 | 0.1458818
1313.39 | 0.231786 | 1096.154 | 0.1458818
1314.26 | 0.232155 | 1107.692 | 0.1474025
1314.83 | 0.232397 | 1107.692 | 0.1474025
1315.41 | 0.232639 | 1107.692 | 0.1474025
1315.91 | 0.232853 | 1107.692 | 0.1474025
1316.6 | 0.233145 | 1107.692 | 0.1474025
1317.18 | 0.233389 | 1107.692 | 0.1474025
1317.9 | 0.233698 | 1107.692 | 0.1474025
1318.52 | 0.233966 | 1107.692 | 0.1474025
1319.18 | 0.234259 | 1107.692 | 0.1474025
1319.83 | 0.234545 | 1119.231 | 0.148987
1320.52 | 0.234848 | 1119.231 | 0.148987
1321.2 | 0.235144 | 1119.231 | 0.148987
1321.85 | 0.235437 | 1119.231 | 0.148987
1322.52 | 0.235741 | 1119.231 | 0.148987
1323.14 | 0.236017 | 1119.231 | 0.148987
1323.74 | 0.236292 | 1119.231 | 0.148987
1324.24 | 0.236521 | 1119.231 | 0.148987
1324.76 | 0.236764 | 1130.769 | 0.1506423
1325.27 | 0.237001 | 1130.769 | 0.1506423
1325.92 | 0.237311 | 1130.769 | 0.1506423
1326.58 | 0.23762 | 1130.769 | 0.1506423
1327.13 | 0.237877 | 1130.769 | 0.1506423
1327.84 | 0.238217 | 1130.769 | 0.1506423
1328.48 | 0.23851 | 1130.769 | 0.1506423
1329.03 | 0.238775 | 1130.769 | 0.1506423
1329.49 | 0.239002 | 1142.308 | 0.1523762
1330.03 | 0.239252 | 1142.308 | 0.1523762
1330.6 | 0.239518 | 1142.308 | 0.1523762
1331.16 | 0.239789 | 1142.308 | 0.1523762
1331.73 | 0.240064 | 1142.308 | 0.1523762
1332.3 | 0.240349 | 1142.308 | 0.1523762
1332.83 | 0.240612 | 1142.308 | 0.1523762
1333.32 | 0.240853 | 1142.308 | 0.1523762
1333.9 | 0.241144 | 1142.308 | 0.1523762
1334.4 | 0.241403 | 1153.846 | 0.1541978
1334.93 | 0.24167 | 1153.846 | 0.1541978
1335.43 | 0.241924 | 1153.846 | 0.1541978
1335.87 | 0.242146 | 1153.846 | 0.1541978
1336.32 | 0.242373 | 1153.846 | 0.1541978
1336.87 | 0.242659 | 1153.846 | 0.1541978
1337.35 | 0.242912 | 1153.846 | 0.1541978
1337.89 | 0.243188 | 1153.846 | 0.1541978
1338.42 | 0.243464 | 1165.385 | 0.1561177
1338.89 | 0.24372 | 1165.385 | 0.1561177
1339.42 | 0.244013 | 1165.385 | 0.1561177
1339.96 | 0.2443 | 1165.385 | 0.1561177
1340.44 | 0.244564 | 1165.385 | 0.1561177
1340.94 | 0.244828 | 1165.385 | 0.1561177
1341.49 | 0.245126 | 1165.385 | 0.1561177
1341.98 | 0.245386 | 1165.385 | 0.1561177
1342.44 | 0.245652 | 1165.385 | 0.1561177
1343.01 | 0.245969 | 1176.923 | 0.1581486
1343.46 | 0.246219 | 1176.923 | 0.1581486
1343.94 | 0.246496 | 1176.923 | 0.1581486
1344.41 | 0.246754 | 1176.923 | 0.1581486
1344.86 | 0.247016 | 1176.923 | 0.1581486
1345.36 | 0.247309 | 1176.923 | 0.1581486
1345.88 | 0.247604 | 1176.923 | 0.1581486
1346.31 | 0.247859 | 1176.923 | 0.1581486
1346.75 | 0.248117 | 1188.462 | 0.1603055
1347.16 | 0.248363 | 1188.462 | 0.1603055
1347.63 | 0.248646 | 1188.462 | 0.1603055
1348.08 | 0.248918 | 1188.462 | 0.1603055
1348.53 | 0.249182 | 1188.462 | 0.1603055
1348.98 | 0.249453 | 1188.462 | 0.1603055
1349.38 | 0.249698 | 1188.462 | 0.1603055
1349.78 | 0.249948 | 1188.462 | 0.1603055
1350.23 | 0.25023 | 1188.462 | 0.1603055
1350.69 | 0.250513 | 1200 | 0.1626069
1351.19 | 0.250825 | 1200 | 0.1626069
1351.52 | 0.251038 | 1200 | 0.1626069
1351.85 | 0.25125 | 1200 | 0.1626069
1352.32 | 0.251544 | 1200 | 0.1626069
1352.75 | 0.251831 | 1200 | 0.1626069
1353.15 | 0.252086 | 1200 | 0.1626069
1353.56 | 0.252352 | 1200 | 0.1626069
1353.91 | 0.252586 | 1211.538 | 0.1650753
1354.24 | 0.252811 | 1211.538 | 0.1650753
1354.61 | 0.253046 | 1211.538 | 0.1650753
1354.99 | 0.25332 | 1211.538 | 0.1650753
1355.29 | 0.253511 | 1211.538 | 0.1650753
1355.62 | 0.253742 | 1211.538 | 0.1650753
1356.01 | 0.254 | 1211.538 | 0.1650753
1356.39 | 0.254264 | 1211.538 | 0.1650753
1356.76 | 0.254526 | 1211.538 | 0.1650753
1357.11 | 0.254769 | 1223.077 | 0.1677388
1357.44 | 0.255023 | 1223.077 | 0.1677388
1357.79 | 0.255273 | 1223.077 | 0.1677388
1358.16 | 0.255537 | 1223.077 | 0.1677388
1358.51 | 0.25579 | 1223.077 | 0.1677388
1358.83 | 0.25603 | 1223.077 | 0.1677388
1359.16 | 0.256271 | 1223.077 | 0.1677388
1359.55 | 0.256562 | 1223.077 | 0.1677388
1359.9 | 0.25682 | 1234.615 | 0.1706301
1360.2 | 0.257053 | 1234.615 | 0.1706301
1360.55 | 0.257324 | 1234.615 | 0.1706301
1360.88 | 0.257583 | 1234.615 | 0.1706301
1361.23 | 0.257859 | 1234.615 | 0.1706301
1361.55 | 0.258107 | 1234.615 | 0.1706301
1361.88 | 0.258363 | 1234.615 | 0.1706301
1362.16 | 0.258578 | 1234.615 | 0.1706301
1362.53 | 0.258865 | 1234.615 | 0.1706301
1362.9 | 0.259159 | 1246.154 | 0.173792
1363.23 | 0.259423 | 1246.154 | 0.173792
1363.57 | 0.259694 | 1246.154 | 0.173792
1363.88 | 0.259948 | 1246.154 | 0.173792
1364.23 | 0.260232 | 1246.154 | 0.173792
1364.52 | 0.260468 | 1246.154 | 0.173792
1364.83 | 0.260733 | 1246.154 | 0.173792
1365.12 | 0.260985 | 1246.154 | 0.173792
1365.47 | 0.261275 | 1257.692 | 0.1772807
1365.75 | 0.261517 | 1257.692 | 0.1772807
1366.07 | 0.261785 | 1257.692 | 0.1772807
1366.37 | 0.262047 | 1257.692 | 0.1772807
1366.72 | 0.262354 | 1257.692 | 0.1772807
1367.04 | 0.262643 | 1257.692 | 0.1772807
1367.34 | 0.262903 | 1257.692 | 0.1772807
1367.67 | 0.263204 | 1257.692 | 0.1772807
1367.97 | 0.26348 | 1257.692 | 0.1772807
1368.29 | 0.26376 | 1269.231 | 0.1811722
1368.51 | 0.263969 | 1269.231 | 0.1811722
1368.77 | 0.264213 | 1269.231 | 0.1811722
1369.04 | 0.264466 | 1269.231 | 0.1811722
1369.31 | 0.264726 | 1269.231 | 0.1811722
1369.57 | 0.264981 | 1269.231 | 0.1811722
1369.82 | 0.265216 | 1269.231 | 0.1811722
1370.07 | 0.265466 | 1269.231 | 0.1811722
1370.32 | 0.265718 | 1280.769 | 0.1855655
1370.61 | 0.266007 | 1280.769 | 0.1855655
1370.84 | 0.266243 | 1280.769 | 0.1855655
1371.09 | 0.266501 | 1280.769 | 0.1855655
1371.31 | 0.266728 | 1280.769 | 0.1855655
1371.56 | 0.266991 | 1280.769 | 0.1855655
1371.76 | 0.267208 | 1280.769 | 0.1855655
1371.99 | 0.267468 | 1280.769 | 0.1855655
1372.21 | 0.267705 | 1280.769 | 0.1855655
1372.43 | 0.26795 | 1292.308 | 0.1905994
1372.69 | 0.268244 | 1292.308 | 0.1905994
1372.86 | 0.268437 | 1292.308 | 0.1905994
1373.03 | 0.268629 | 1292.308 | 0.1905994
1373.18 | 0.268801 | 1292.308 | 0.1905994
1373.34 | 0.268996 | 1292.308 | 0.1905994
1373.49 | 0.269177 | 1292.308 | 0.1905994
1373.66 | 0.26938 | 1292.308 | 0.1905994
1373.81 | 0.269561 | 1303.846 | 0.1964922
1373.98 | 0.269772 | 1303.846 | 0.1964922
1374.14 | 0.269987 | 1303.846 | 0.1964922
1374.29 | 0.270188 | 1303.846 | 0.1964922
1374.46 | 0.27041 | 1303.846 | 0.1964922
1374.61 | 0.270612 | 1303.846 | 0.1964922
1374.78 | 0.27084 | 1303.846 | 0.1964922
1374.91 | 0.271015 | 1303.846 | 0.1964922
1375.08 | 0.271251 | 1303.846 | 0.1964922
1375.23 | 0.271478 | 1315.385 | 0.2035627
1375.4 | 0.271709 | 1315.385 | 0.2035627
1375.56 | 0.271961 | 1315.385 | 0.2035627
1375.71 | 0.272182 | 1315.385 | 0.2035627
1375.88 | 0.272436 | 1315.385 | 0.2035627
1376.03 | 0.27266 | 1315.385 | 0.2035627
1376.2 | 0.272914 | 1315.385 | 0.2035627
1376.33 | 0.273129 | 1315.385 | 0.2035627
1376.5 | 0.273403 | 1326.923 | 0.2123535
1376.65 | 0.273664 | 1326.923 | 0.2123535
1376.8 | 0.273913 | 1326.923 | 0.2123535
1376.95 | 0.274169 | 1326.923 | 0.2123535
1377.11 | 0.27447 | 1326.923 | 0.2123535
1377.28 | 0.274777 | 1326.923 | 0.2123535
1377.43 | 0.275053 | 1326.923 | 0.2123535
1377.6 | 0.275388 | 1326.923 | 0.2123535
1377.75 | 0.275687 | 1326.923 | 0.2123535
1377.9 | 0.275997 | 1338.462 | 0.2238289
1378.05 | 0.276317 | 1338.462 | 0.2238289
1378.22 | 0.276689 | 1338.462 | 0.2238289
1378.37 | 0.277035 | 1338.462 | 0.2238289
1378.53 | 0.277446 | 1338.462 | 0.2238289
1378.68 | 0.277836 | 1338.462 | 0.2238289
1378.85 | 0.278298 | 1338.462 | 0.2238289
1379.02 | 0.278799 | 1338.462 | 0.2238289
1379.17 | 0.279278 | 1350 | 0.2403181
1379.32 | 0.279809 | 1350 | 0.2403181
1379.47 | 0.280377 | 1350 | 0.2403181
1379.63 | 0.281079 | 1350 | 0.2403181
1379.78 | 0.281806 | 1350 | 0.2403181
1379.95 | 0.282761 | 1350 | 0.2403181
1380.1 | 0.283831 | 1350 | 0.2403181
1380.42 | 0.29267 | 1350 | 0.2403181
0 | 0 | 0 | 0
0.2 | 0.000413 | 0 | 0
0.68 | 0.00054 | 0 | 0
2.04 | 0.000768 | 0 | 0
4.25 | 0.001055 | 0 | 0
7.66 | 0.001443 | 0 | 0
11.95 | 0.001915 | 0 | 0
14.72 | 0.002262 | 11.53846 | 0.002588054
18.44 | 0.002718 | 11.53846 | 0.002588054
22.09 | 0.003172 | 11.53846 | 0.002588054
25.48 | 0.003628 | 11.53846 | 0.002588054
28.86 | 0.00408 | 11.53846 | 0.002588054
32.63 | 0.004591 | 11.53846 | 0.002588054
35.77 | 0.00499 | 23.07692 | 0.005047154
39.06 | 0.005394 | 23.07692 | 0.005047154
42.38 | 0.005846 | 23.07692 | 0.005047154
47.1 | 0.00649 | 23.07692 | 0.005047154
50.05 | 0.006857 | 23.07692 | 0.005047154
53.27 | 0.007326 | 23.07692 | 0.005047154
56.58 | 0.00775 | 34.61538 | 0.007388439
59.56 | 0.008138 | 34.61538 | 0.007388439
63.13 | 0.008535 | 34.61538 | 0.007388439
66.55 | 0.008989 | 34.61538 | 0.007388439
69.89 | 0.009422 | 34.61538 | 0.007388439
74.16 | 0.009953 | 34.61538 | 0.007388439
77.93 | 0.010439 | 46.15385 | 0.009620997
82.07 | 0.010961 | 46.15385 | 0.009620997
85.32 | 0.011337 | 46.15385 | 0.009620997
88.86 | 0.011751 | 46.15385 | 0.009620997
92.31 | 0.012138 | 46.15385 | 0.009620997
96.1 | 0.012589 | 46.15385 | 0.009620997
99.95 | 0.013026 | 57.69231 | 0.01175299
103.56 | 0.01342 | 57.69231 | 0.01175299
106.79 | 0.013808 | 57.69231 | 0.01175299
110.95 | 0.014269 | 57.69231 | 0.01175299
114.05 | 0.014606 | 57.69231 | 0.01175299
117.96 | 0.015034 | 57.69231 | 0.01175299
121.06 | 0.015351 | 69.23077 | 0.01379177
123.96 | 0.015701 | 69.23077 | 0.01379177
126.97 | 0.016017 | 69.23077 | 0.01379177
130.54 | 0.016406 | 69.23077 | 0.01379177
133.86 | 0.016751 | 69.23077 | 0.01379177
137.36 | 0.017117 | 69.23077 | 0.01379177
141.43 | 0.017529 | 80.76923 | 0.01574395
145.58 | 0.017947 | 80.76923 | 0.01574395
147.97 | 0.018208 | 80.76923 | 0.01574395
150.89 | 0.018481 | 80.76923 | 0.01574395
154.78 | 0.018875 | 80.76923 | 0.01574395
157.78 | 0.019152 | 80.76923 | 0.01574395
160.9 | 0.019503 | 92.30769 | 0.01761552
164.89 | 0.019898 | 92.30769 | 0.01761552
168.21 | 0.020215 | 92.30769 | 0.01761552
171.06 | 0.02052 | 92.30769 | 0.01761552
173.26 | 0.020713 | 92.30769 | 0.01761552
176.67 | 0.021062 | 92.30769 | 0.01761552
180.24 | 0.021375 | 103.8462 | 0.01941192
182.82 | 0.021662 | 103.8462 | 0.01941192
185.69 | 0.021922 | 103.8462 | 0.01941192
188.96 | 0.022222 | 103.8462 | 0.01941192
192.28 | 0.022541 | 103.8462 | 0.01941192
195.99 | 0.022861 | 103.8462 | 0.01941192
199.21 | 0.023183 | 115.3846 | 0.02113807
202.41 | 0.023467 | 115.3846 | 0.02113807
206.38 | 0.02386 | 115.3846 | 0.02113807
210.19 | 0.024184 | 115.3846 | 0.02113807
214.39 | 0.024565 | 115.3846 | 0.02113807
218.08 | 0.024887 | 115.3846 | 0.02113807
221.76 | 0.025226 | 126.9231 | 0.02279846
225.45 | 0.02556 | 126.9231 | 0.02279846
228.64 | 0.025838 | 126.9231 | 0.02279846
231.27 | 0.026055 | 126.9231 | 0.02279846
235.1 | 0.026416 | 126.9231 | 0.02279846
237.68 | 0.026638 | 126.9231 | 0.02279846
241.75 | 0.026989 | 138.4615 | 0.02439718
245.36 | 0.027289 | 138.4615 | 0.02439718
250.29 | 0.027716 | 138.4615 | 0.02439718
253.3 | 0.027968 | 138.4615 | 0.02439718
256.75 | 0.028246 | 138.4615 | 0.02439718
260.94 | 0.028594 | 138.4615 | 0.02439718
264.84 | 0.028889 | 150 | 0.02593799
267.95 | 0.029166 | 150 | 0.02593799
271.52 | 0.029443 | 150 | 0.02593799
274.57 | 0.029731 | 150 | 0.02593799
278.57 | 0.030042 | 150 | 0.02593799
282.76 | 0.030405 | 150 | 0.02593799
286.5 | 0.030709 | 161.5385 | 0.02742432
289.74 | 0.030951 | 161.5385 | 0.02742432
293.49 | 0.031278 | 161.5385 | 0.02742432
297.63 | 0.031606 | 161.5385 | 0.02742432
301.4 | 0.031891 | 161.5385 | 0.02742432
304.67 | 0.032145 | 161.5385 | 0.02742432
307.92 | 0.032396 | 173.0769 | 0.02885932
311.29 | 0.032643 | 173.0769 | 0.02885932
314.93 | 0.032945 | 173.0769 | 0.02885932
318.88 | 0.033257 | 173.0769 | 0.02885932
322.17 | 0.033494 | 173.0769 | 0.02885932
326.02 | 0.033815 | 173.0769 | 0.02885932
329.58 | 0.034088 | 184.6154 | 0.03024591
332.71 | 0.034323 | 184.6154 | 0.03024591
335.93 | 0.03456 | 184.6154 | 0.03024591
339.77 | 0.034868 | 184.6154 | 0.03024591
343.81 | 0.035215 | 184.6154 | 0.03024591
347.46 | 0.035482 | 184.6154 | 0.03024591
350.22 | 0.035699 | 196.1538 | 0.03158675
353.89 | 0.035964 | 196.1538 | 0.03158675
356.87 | 0.036181 | 196.1538 | 0.03158675
360.18 | 0.036439 | 196.1538 | 0.03158675
364.16 | 0.036734 | 196.1538 | 0.03158675
367.35 | 0.036953 | 196.1538 | 0.03158675
370.57 | 0.037223 | 207.6923 | 0.03288434
375.23 | 0.03743 | 207.6923 | 0.03288434
378.63 | 0.037651 | 207.6923 | 0.03288434
381.85 | 0.037907 | 207.6923 | 0.03288434
385.85 | 0.038212 | 207.6923 | 0.03288434
388.77 | 0.038427 | 207.6923 | 0.03288434
393.38 | 0.03877 | 219.2308 | 0.03414095
396.66 | 0.039 | 219.2308 | 0.03414095
400.15 | 0.039249 | 219.2308 | 0.03414095
403.02 | 0.039445 | 219.2308 | 0.03414095
406.47 | 0.03968 | 219.2308 | 0.03414095
409.86 | 0.039928 | 219.2308 | 0.03414095
413.98 | 0.040246 | 230.7692 | 0.03535904
417.57 | 0.040488 | 230.7692 | 0.03535904
422.26 | 0.040812 | 230.7692 | 0.03535904
426.75 | 0.041099 | 230.7692 | 0.03535904
430.72 | 0.0414 | 230.7692 | 0.03535904
434.49 | 0.041685 | 230.7692 | 0.03535904
437.42 | 0.041853 | 242.3077 | 0.03654073
440.88 | 0.042104 | 242.3077 | 0.03654073
443.8 | 0.042288 | 242.3077 | 0.03654073
446.62 | 0.042523 | 242.3077 | 0.03654073
450.19 | 0.042771 | 242.3077 | 0.03654073
452.69 | 0.042913 | 242.3077 | 0.03654073
455.71 | 0.043124 | 253.8462 | 0.03768815
459.4 | 0.043405 | 253.8462 | 0.03768815
462.22 | 0.0436 | 253.8462 | 0.03768815
466.15 | 0.043873 | 253.8462 | 0.03768815
469.69 | 0.044089 | 253.8462 | 0.03768815
472.79 | 0.044308 | 253.8462 | 0.03768815
476.48 | 0.044571 | 265.3846 | 0.0388032
479.57 | 0.044771 | 265.3846 | 0.0388032
483.3 | 0.045038 | 265.3846 | 0.0388032
487.18 | 0.045258 | 265.3846 | 0.0388032
491.21 | 0.045556 | 265.3846 | 0.0388032
495.23 | 0.045822 | 265.3846 | 0.0388032
498.44 | 0.046017 | 276.9231 | 0.03988763
501.31 | 0.046212 | 276.9231 | 0.03988763
505.83 | 0.046517 | 276.9231 | 0.03988763
508.66 | 0.046716 | 276.9231 | 0.03988763
512.82 | 0.046971 | 276.9231 | 0.03988763
516.59 | 0.047238 | 276.9231 | 0.03988763
519.54 | 0.047431 | 288.4615 | 0.04094309
524 | 0.04771 | 288.4615 | 0.04094309
527.85 | 0.047954 | 288.4615 | 0.04094309
532.04 | 0.048262 | 288.4615 | 0.04094309
535.43 | 0.04845 | 288.4615 | 0.04094309
538.43 | 0.048651 | 288.4615 | 0.04094309
541.4 | 0.04885 | 300 | 0.0419711
544.9 | 0.049065 | 300 | 0.0419711
548.14 | 0.049289 | 300 | 0.0419711
552.11 | 0.049538 | 300 | 0.0419711
555.66 | 0.049784 | 300 | 0.0419711
559.37 | 0.050007 | 300 | 0.0419711
564.22 | 0.050323 | 311.5385 | 0.04297312
566.93 | 0.050486 | 311.5385 | 0.04297312
569.7 | 0.050621 | 311.5385 | 0.04297312
573.07 | 0.050866 | 311.5385 | 0.04297312
576.12 | 0.051057 | 311.5385 | 0.04297312
579.46 | 0.051267 | 311.5385 | 0.04297312
583.73 | 0.051557 | 323.0769 | 0.04395047
587.38 | 0.051798 | 323.0769 | 0.04395047
590.75 | 0.051995 | 323.0769 | 0.04395047
593.29 | 0.052112 | 323.0769 | 0.04395047
598.26 | 0.052447 | 323.0769 | 0.04395047
601.6 | 0.052669 | 323.0769 | 0.04395047
605.83 | 0.052923 | 334.6154 | 0.04490443
608.7 | 0.05312 | 334.6154 | 0.04490443
612.12 | 0.053334 | 334.6154 | 0.04490443
615.24 | 0.053514 | 334.6154 | 0.04490443
618.98 | 0.053728 | 334.6154 | 0.04490443
621.85 | 0.053938 | 334.6154 | 0.04490443
625.22 | 0.054161 | 346.1538 | 0.04583616
629.01 | 0.054397 | 346.1538 | 0.04583616
632.78 | 0.054622 | 346.1538 | 0.04583616
636.38 | 0.054813 | 346.1538 | 0.04583616
639.47 | 0.055031 | 346.1538 | 0.04583616
643.02 | 0.055252 | 346.1538 | 0.04583616
646.83 | 0.055477 | 357.6923 | 0.04674679
650.88 | 0.055705 | 357.6923 | 0.04674679
654.37 | 0.05594 | 357.6923 | 0.04674679
657.84 | 0.056158 | 357.6923 | 0.04674679
661.74 | 0.056389 | 357.6923 | 0.04674679
665.21 | 0.056565 | 357.6923 | 0.04674679
668.67 | 0.056797 | 369.2308 | 0.04763734
672.59 | 0.057028 | 369.2308 | 0.04763734
676.22 | 0.057258 | 369.2308 | 0.04763734
680.59 | 0.057522 | 369.2308 | 0.04763734
683.3 | 0.057685 | 369.2308 | 0.04763734
686.97 | 0.05791 | 369.2308 | 0.04763734
690.77 | 0.058111 | 380.7692 | 0.04850881
693.41 | 0.058259 | 380.7692 | 0.04850881
696.18 | 0.058432 | 380.7692 | 0.04850881
699.83 | 0.05865 | 380.7692 | 0.04850881
702.92 | 0.058814 | 380.7692 | 0.04850881
705.74 | 0.058986 | 380.7692 | 0.04850881
708.44 | 0.059146 | 392.3077 | 0.04936212
711.44 | 0.059296 | 392.3077 | 0.04936212
714.56 | 0.059496 | 392.3077 | 0.04936212
718.25 | 0.059714 | 392.3077 | 0.04936212
723.14 | 0.059983 | 392.3077 | 0.04936212
726.76 | 0.060238 | 392.3077 | 0.04936212
731.55 | 0.060526 | 403.8462 | 0.05019814
735.74 | 0.060762 | 403.8462 | 0.05019814
739.82 | 0.060967 | 403.8462 | 0.05019814
742.69 | 0.061119 | 403.8462 | 0.05019814
745 | 0.061294 | 403.8462 | 0.05019814
749.05 | 0.061546 | 403.8462 | 0.05019814
751.25 | 0.061676 | 415.3846 | 0.0510177
754.37 | 0.061874 | 415.3846 | 0.0510177
757.81 | 0.06205 | 415.3846 | 0.0510177
762.1 | 0.062305 | 415.3846 | 0.0510177
766 | 0.062536 | 415.3846 | 0.0510177
769.04 | 0.062706 | 415.3846 | 0.0510177
772.31 | 0.062878 | 426.9231 | 0.05182157
774.48 | 0.063056 | 426.9231 | 0.05182157
778.1 | 0.063236 | 426.9231 | 0.05182157
781.08 | 0.063435 | 426.9231 | 0.05182157
784.17 | 0.063598 | 426.9231 | 0.05182157
786.71 | 0.063745 | 426.9231 | 0.05182157
790.33 | 0.063952 | 438.4615 | 0.05261048
794.16 | 0.06417 | 438.4615 | 0.05261048
796.95 | 0.06434 | 438.4615 | 0.05261048
799.45 | 0.06447 | 438.4615 | 0.05261048
803.76 | 0.06473 | 438.4615 | 0.05261048
806.09 | 0.064848 | 438.4615 | 0.05261048
809.38 | 0.065009 | 450 | 0.05338515
811.76 | 0.06518 | 450 | 0.05338515
814.98 | 0.065327 | 450 | 0.05338515
818.66 | 0.065556 | 450 | 0.05338515
821.07 | 0.065719 | 450 | 0.05338515
824.81 | 0.065944 | 450 | 0.05338515
827.6 | 0.066085 | 461.5385 | 0.05414621
830.02 | 0.066235 | 461.5385 | 0.05414621
833.95 | 0.066438 | 461.5385 | 0.05414621
837.59 | 0.066662 | 461.5385 | 0.05414621
839.89 | 0.066802 | 461.5385 | 0.05414621
843.56 | 0.067018 | 461.5385 | 0.05414621
846.77 | 0.067195 | 473.0769 | 0.0548943
850.32 | 0.067413 | 473.0769 | 0.0548943
854.13 | 0.067599 | 473.0769 | 0.0548943
857.61 | 0.06781 | 473.0769 | 0.0548943
859.75 | 0.067939 | 473.0769 | 0.0548943
862.08 | 0.068065 | 473.0769 | 0.0548943
865.65 | 0.068263 | 473.0769 | 0.0548943
869.41 | 0.068492 | 484.6154 | 0.05563
871.71 | 0.068627 | 484.6154 | 0.05563
874.36 | 0.068744 | 484.6154 | 0.05563
876.77 | 0.068887 | 484.6154 | 0.05563
879.39 | 0.069047 | 484.6154 | 0.05563
883.11 | 0.06925 | 484.6154 | 0.05563
886.53 | 0.069433 | 496.1538 | 0.05635387
889.1 | 0.069558 | 496.1538 | 0.05635387
892.23 | 0.069745 | 496.1538 | 0.05635387
895.69 | 0.069944 | 496.1538 | 0.05635387
900.27 | 0.0702 | 496.1538 | 0.05635387
902.91 | 0.070377 | 496.1538 | 0.05635387
905.25 | 0.07047 | 507.6923 | 0.05706646
907.05 | 0.070606 | 507.6923 | 0.05706646
909.67 | 0.070749 | 507.6923 | 0.05706646
914.11 | 0.071002 | 507.6923 | 0.05706646
917.64 | 0.071188 | 507.6923 | 0.05706646
920.48 | 0.07137 | 507.6923 | 0.05706646
924.3 | 0.071585 | 519.2308 | 0.05776826
927.4 | 0.071745 | 519.2308 | 0.05776826
930.52 | 0.071924 | 519.2308 | 0.05776826
935.19 | 0.072181 | 519.2308 | 0.05776826
938.15 | 0.072359 | 519.2308 | 0.05776826
942.4 | 0.072598 | 519.2308 | 0.05776826
945.41 | 0.072759 | 530.7692 | 0.05845977
948.31 | 0.072924 | 530.7692 | 0.05845977
951.34 | 0.073074 | 530.7692 | 0.05845977
954.43 | 0.073242 | 530.7692 | 0.05845977
958.05 | 0.073455 | 530.7692 | 0.05845977
961.56 | 0.073647 | 530.7692 | 0.05845977
963.76 | 0.07379 | 542.3077 | 0.05914144
967.38 | 0.073993 | 542.3077 | 0.05914144
970.9 | 0.074159 | 542.3077 | 0.05914144
974.07 | 0.074344 | 542.3077 | 0.05914144
976.62 | 0.074512 | 542.3077 | 0.05914144
978.99 | 0.074635 | 542.3077 | 0.05914144
981.99 | 0.074798 | 553.8462 | 0.05981373
985.48 | 0.074992 | 553.8462 | 0.05981373
987.72 | 0.07511 | 553.8462 | 0.05981373
991.29 | 0.075317 | 553.8462 | 0.05981373
994.97 | 0.075516 | 553.8462 | 0.05981373
997.64 | 0.075654 | 553.8462 | 0.05981373
1000.23 | 0.075783 | 565.3846 | 0.06047704
1003.18 | 0.07597 | 565.3846 | 0.06047704
1007.7 | 0.076212 | 565.3846 | 0.06047704
1010.82 | 0.076396 | 565.3846 | 0.06047704
1013.29 | 0.076522 | 565.3846 | 0.06047704
1017.41 | 0.076762 | 565.3846 | 0.06047704
1019.95 | 0.076904 | 576.9231 | 0.06113179
1023.74 | 0.077107 | 576.9231 | 0.06113179
1027.17 | 0.077276 | 576.9231 | 0.06113179
1030.63 | 0.077491 | 576.9231 | 0.06113179
1034.82 | 0.077696 | 576.9231 | 0.06113179
1037.9 | 0.077872 | 576.9231 | 0.06113179
1041.47 | 0.078059 | 588.4615 | 0.06177836
1045.41 | 0.078302 | 588.4615 | 0.06177836
1048.98 | 0.078472 | 588.4615 | 0.06177836
1053.39 | 0.078751 | 588.4615 | 0.06177836
1056.3 | 0.078916 | 588.4615 | 0.06177836
1059.73 | 0.079113 | 588.4615 | 0.06177836
1063.41 | 0.079311 | 600 | 0.06241713
1066.3 | 0.079466 | 600 | 0.06241713
1070.57 | 0.079692 | 600 | 0.06241713
1073.54 | 0.079843 | 600 | 0.06241713
1077.21 | 0.080039 | 600 | 0.06241713
1080.51 | 0.080234 | 600 | 0.06241713
1084.33 | 0.080462 | 611.5385 | 0.06304845
1087.99 | 0.080626 | 611.5385 | 0.06304845
1091.83 | 0.080845 | 611.5385 | 0.06304845
1095.28 | 0.08104 | 611.5385 | 0.06304845
1098.8 | 0.081205 | 611.5385 | 0.06304845
1101.7 | 0.081386 | 611.5385 | 0.06304845
1105.12 | 0.081573 | 623.0769 | 0.06367267
1108.08 | 0.081736 | 623.0769 | 0.06367267
1111.48 | 0.08193 | 623.0769 | 0.06367267
1113.75 | 0.082052 | 623.0769 | 0.06367267
1117.52 | 0.08225 | 623.0769 | 0.06367267
1121.32 | 0.082461 | 623.0769 | 0.06367267
1124.29 | 0.082621 | 634.6154 | 0.06429011
1127.45 | 0.082799 | 634.6154 | 0.06429011
1130.33 | 0.082954 | 634.6154 | 0.06429011
1134.05 | 0.083177 | 634.6154 | 0.06429011
1136.97 | 0.083335 | 634.6154 | 0.06429011
1140.96 | 0.083531 | 634.6154 | 0.06429011
1144.31 | 0.083695 | 646.1538 | 0.06490111
1146.98 | 0.083826 | 646.1538 | 0.06490111
1150.3 | 0.08404 | 646.1538 | 0.06490111
1153.17 | 0.084205 | 646.1538 | 0.06490111
1156.69 | 0.084408 | 646.1538 | 0.06490111
1160.25 | 0.0846 | 646.1538 | 0.06490111
1163.28 | 0.084751 | 657.6923 | 0.06550596
1168.72 | 0.085085 | 657.6923 | 0.06550596
1171.76 | 0.085237 | 657.6923 | 0.06550596
1173.68 | 0.085325 | 657.6923 | 0.06550596
1177.26 | 0.085536 | 657.6923 | 0.06550596
1180.22 | 0.085692 | 657.6923 | 0.06550596
1184.09 | 0.085899 | 669.2308 | 0.06610496
1186.96 | 0.086061 | 669.2308 | 0.06610496
1191.28 | 0.086263 | 669.2308 | 0.06610496
1194.2 | 0.086453 | 669.2308 | 0.06610496
1196.53 | 0.086547 | 669.2308 | 0.06610496
1199.8 | 0.086765 | 669.2308 | 0.06610496
1202.99 | 0.086931 | 680.7692 | 0.0666984
1207.13 | 0.087161 | 680.7692 | 0.0666984
1210.92 | 0.087345 | 680.7692 | 0.0666984
1214.35 | 0.087531 | 680.7692 | 0.0666984
1216.72 | 0.087684 | 680.7692 | 0.0666984
1219.39 | 0.087815 | 680.7692 | 0.0666984
1221.59 | 0.087907 | 692.3077 | 0.06728656
1225 | 0.088105 | 692.3077 | 0.06728656
1227.5 | 0.088281 | 692.3077 | 0.06728656
1230.65 | 0.088445 | 692.3077 | 0.06728656
1234.71 | 0.088668 | 692.3077 | 0.06728656
1238.25 | 0.088866 | 692.3077 | 0.06728656
1241.23 | 0.089003 | 703.8462 | 0.0678697
1243.92 | 0.089125 | 703.8462 | 0.0678697
1246.19 | 0.089284 | 703.8462 | 0.0678697
1248.96 | 0.089415 | 703.8462 | 0.0678697
1252.06 | 0.089605 | 703.8462 | 0.0678697
1254.88 | 0.08974 | 703.8462 | 0.0678697
1257.43 | 0.089919 | 715.3846 | 0.0684481
1260.33 | 0.090058 | 715.3846 | 0.0684481
1263.69 | 0.090224 | 715.3846 | 0.0684481
1266.27 | 0.090398 | 715.3846 | 0.0684481
1269.78 | 0.090588 | 715.3846 | 0.0684481
1274.93 | 0.090857 | 715.3846 | 0.0684481
1278.25 | 0.091028 | 726.9231 | 0.06902199
1281.99 | 0.091256 | 726.9231 | 0.06902199
1285.43 | 0.091438 | 726.9231 | 0.06902199
1287.75 | 0.091539 | 726.9231 | 0.06902199
1292.42 | 0.091776 | 726.9231 | 0.06902199
1296.06 | 0.09199 | 726.9231 | 0.06902199
1298.99 | 0.092183 | 738.4615 | 0.06959163
1302.18 | 0.092346 | 738.4615 | 0.06959163
1306.12 | 0.092576 | 738.4615 | 0.06959163
1309.19 | 0.09274 | 738.4615 | 0.06959163
1313.31 | 0.092958 | 738.4615 | 0.06959163
1315.29 | 0.093061 | 738.4615 | 0.06959163
1319.16 | 0.093272 | 750 | 0.07015726
1321.45 | 0.093395 | 750 | 0.07015726
1324.39 | 0.093561 | 750 | 0.07015726
1327.61 | 0.093737 | 750 | 0.07015726
1330.74 | 0.093876 | 750 | 0.07015726
1334.35 | 0.094089 | 750 | 0.07015726
1337.08 | 0.094217 | 761.5385 | 0.0707191
1339.95 | 0.094372 | 761.5385 | 0.0707191
1343.27 | 0.094588 | 761.5385 | 0.0707191
1346.32 | 0.094753 | 761.5385 | 0.0707191
1349.9 | 0.094931 | 761.5385 | 0.0707191
1353.02 | 0.095119 | 761.5385 | 0.0707191
1356.22 | 0.095287 | 773.0769 | 0.0712774
1360.54 | 0.095519 | 773.0769 | 0.0712774
1364.48 | 0.09571 | 773.0769 | 0.0712774
1367.05 | 0.095891 | 773.0769 | 0.0712774
1370.22 | 0.096052 | 773.0769 | 0.0712774
1374.44 | 0.096272 | 773.0769 | 0.0712774
1377.46 | 0.09646 | 784.6154 | 0.07183238
1380.66 | 0.096635 | 784.6154 | 0.07183238
1383.41 | 0.096796 | 784.6154 | 0.07183238
1387 | 0.096983 | 784.6154 | 0.07183238
1389.07 | 0.097086 | 784.6154 | 0.07183238
1391.96 | 0.097254 | 784.6154 | 0.07183238
1395.84 | 0.097447 | 796.1538 | 0.07238426
1398.4 | 0.097604 | 796.1538 | 0.07238426
1402.37 | 0.097842 | 796.1538 | 0.07238426
1405.79 | 0.098001 | 796.1538 | 0.07238426
1409.51 | 0.098218 | 796.1538 | 0.07238426
1412.41 | 0.098378 | 796.1538 | 0.07238426
1415.51 | 0.098546 | 807.6923 | 0.07293324
1419.32 | 0.098738 | 807.6923 | 0.07293324
1423.07 | 0.098949 | 807.6923 | 0.07293324
1426.24 | 0.099122 | 807.6923 | 0.07293324
1429.29 | 0.099274 | 807.6923 | 0.07293324
1432.61 | 0.099473 | 807.6923 | 0.07293324
1435.4 | 0.099611 | 819.2308 | 0.07347955
1438.85 | 0.099812 | 819.2308 | 0.07347955
1442.12 | 0.099999 | 819.2308 | 0.07347955
1445.86 | 0.100194 | 819.2308 | 0.07347955
1449.78 | 0.100396 | 819.2308 | 0.07347955
1452.94 | 0.100585 | 819.2308 | 0.07347955
1456.52 | 0.100793 | 830.7692 | 0.07402339
1458.88 | 0.100903 | 830.7692 | 0.07402339
1461.4 | 0.101052 | 830.7692 | 0.07402339
1464.38 | 0.101199 | 830.7692 | 0.07402339
1466.98 | 0.101337 | 830.7692 | 0.07402339
1470.1 | 0.101518 | 830.7692 | 0.07402339
1473.39 | 0.101715 | 842.3077 | 0.07456495
1476.84 | 0.101896 | 842.3077 | 0.07456495
1480.15 | 0.10206 | 842.3077 | 0.07456495
1483.1 | 0.102237 | 842.3077 | 0.07456495
1486.64 | 0.102434 | 842.3077 | 0.07456495
1489.17 | 0.102575 | 842.3077 | 0.07456495
1492.61 | 0.102767 | 853.8462 | 0.07510446
1495.65 | 0.102934 | 853.8462 | 0.07510446
1498.4 | 0.10309 | 853.8462 | 0.07510446
1501.77 | 0.103259 | 853.8462 | 0.07510446
1505.02 | 0.103459 | 853.8462 | 0.07510446
1507.64 | 0.103606 | 853.8462 | 0.07510446
1510.36 | 0.103762 | 865.3846 | 0.07564209
1512.75 | 0.103891 | 865.3846 | 0.07564209
1516.12 | 0.104085 | 865.3846 | 0.07564209
1519.52 | 0.104274 | 865.3846 | 0.07564209
1523.41 | 0.10449 | 865.3846 | 0.07564209
1527.58 | 0.104722 | 865.3846 | 0.07564209
1531.49 | 0.104937 | 876.9231 | 0.07617806
1535.62 | 0.105168 | 876.9231 | 0.07617806
1540.28 | 0.105432 | 876.9231 | 0.07617806
1544.06 | 0.105636 | 876.9231 | 0.07617806
1547.52 | 0.105836 | 876.9231 | 0.07617806
1550.57 | 0.106013 | 876.9231 | 0.07617806
1554.23 | 0.106193 | 888.4615 | 0.07671255
1557.78 | 0.106388 | 888.4615 | 0.07671255
1561.08 | 0.106571 | 888.4615 | 0.07671255
1564.14 | 0.106751 | 888.4615 | 0.07671255
1568.11 | 0.106979 | 888.4615 | 0.07671255
1571.99 | 0.107193 | 888.4615 | 0.07671255
1576.28 | 0.107433 | 900 | 0.07724575
1579.82 | 0.107618 | 900 | 0.07724575
1582.47 | 0.107775 | 900 | 0.07724575
1586.33 | 0.108001 | 900 | 0.07724575
1589.88 | 0.108194 | 900 | 0.07724575
1592.9 | 0.108374 | 900 | 0.07724575
1596.67 | 0.108556 | 911.5385 | 0.07777787
1600.64 | 0.108789 | 911.5385 | 0.07777787
1603.96 | 0.108971 | 911.5385 | 0.07777787
1607.35 | 0.109173 | 911.5385 | 0.07777787
1610.32 | 0.109332 | 911.5385 | 0.07777787
1615.49 | 0.109641 | 911.5385 | 0.07777787
1618.58 | 0.109821 | 923.0769 | 0.07830908
1621.38 | 0.109979 | 923.0769 | 0.07830908
1624.48 | 0.110142 | 923.0769 | 0.07830908
1629.07 | 0.110418 | 923.0769 | 0.07830908
1632.97 | 0.110639 | 923.0769 | 0.07830908
1636.53 | 0.110851 | 923.0769 | 0.07830908
1640.9 | 0.111104 | 934.6154 | 0.07883958
1644.7 | 0.111328 | 934.6154 | 0.07883958
1648.62 | 0.111538 | 934.6154 | 0.07883958
1652.16 | 0.111736 | 934.6154 | 0.07883958
1655.65 | 0.111931 | 934.6154 | 0.07883958
1658.6 | 0.112112 | 934.6154 | 0.07883958
1662.36 | 0.112327 | 946.1538 | 0.07936955
1665.51 | 0.112504 | 946.1538 | 0.07936955
1669.61 | 0.112737 | 946.1538 | 0.07936955
1672.92 | 0.112933 | 946.1538 | 0.07936955
1675.84 | 0.113074 | 946.1538 | 0.07936955
1679.96 | 0.113329 | 946.1538 | 0.07936955
1682.58 | 0.113484 | 957.6923 | 0.0798992
1686.36 | 0.113705 | 957.6923 | 0.0798992
1690.23 | 0.113917 | 957.6923 | 0.0798992
1692.99 | 0.114084 | 957.6923 | 0.0798992
1696.54 | 0.114292 | 957.6923 | 0.0798992
1699.24 | 0.114449 | 957.6923 | 0.0798992
1702.51 | 0.114642 | 957.6923 | 0.0798992
1706.03 | 0.114851 | 969.2308 | 0.0804287
1709.57 | 0.115025 | 969.2308 | 0.0804287
1712.46 | 0.115218 | 969.2308 | 0.0804287
1715.61 | 0.115406 | 969.2308 | 0.0804287
1718.46 | 0.115561 | 969.2308 | 0.0804287
1721.42 | 0.11573 | 969.2308 | 0.0804287
1723.67 | 0.115862 | 980.7692 | 0.08095825
1727.44 | 0.116089 | 980.7692 | 0.08095825
1730.61 | 0.116277 | 980.7692 | 0.08095825
1734.8 | 0.116526 | 980.7692 | 0.08095825
1738 | 0.116715 | 980.7692 | 0.08095825
1741.05 | 0.11689 | 980.7692 | 0.08095825
1744.09 | 0.117036 | 992.3077 | 0.08148804
1747.79 | 0.117251 | 992.3077 | 0.08148804
1750.76 | 0.117436 | 992.3077 | 0.08148804
1753.47 | 0.117605 | 992.3077 | 0.08148804
1757.6 | 0.117878 | 992.3077 | 0.08148804
1761.11 | 0.118091 | 992.3077 | 0.08148804
1764.5 | 0.118286 | 1003.846 | 0.08201826
1767.82 | 0.118482 | 1003.846 | 0.08201826
1771.12 | 0.118658 | 1003.846 | 0.08201826
1774.06 | 0.118825 | 1003.846 | 0.08201826
1776.39 | 0.118993 | 1003.846 | 0.08201826
1779.39 | 0.119157 | 1003.846 | 0.08201826
1782.7 | 0.119363 | 1015.385 | 0.08254911
1784.93 | 0.119494 | 1015.385 | 0.08254911
1788.37 | 0.119696 | 1015.385 | 0.08254911
1791.84 | 0.119905 | 1015.385 | 0.08254911
1794.89 | 0.12008 | 1015.385 | 0.08254911
1796.63 | 0.120197 | 1015.385 | 0.08254911
1799.83 | 0.120389 | 1026.923 | 0.08308078
1803.35 | 0.120588 | 1026.923 | 0.08308078
1806.17 | 0.120756 | 1026.923 | 0.08308078
1808.84 | 0.120917 | 1026.923 | 0.08308078
1812.45 | 0.121133 | 1026.923 | 0.08308078
1815.27 | 0.121305 | 1026.923 | 0.08308078
1819.19 | 0.121516 | 1038.462 | 0.08361347
1823.01 | 0.121778 | 1038.462 | 0.08361347
1826.46 | 0.121992 | 1038.462 | 0.08361347
1830.26 | 0.122221 | 1038.462 | 0.08361347
1832.72 | 0.12237 | 1038.462 | 0.08361347
1836.1 | 0.122574 | 1038.462 | 0.08361347
1838.91 | 0.122804 | 1050 | 0.08414738
1842.26 | 0.123122 | 1050 | 0.08414738
1846.55 | 0.123448 | 1050 | 0.08414738
1848.99 | 0.123608 | 1050 | 0.08414738
1851.96 | 0.123783 | 1050 | 0.08414738
1854.31 | 0.123952 | 1050 | 0.08414738
1855.88 | 0.124074 | 1061.538 | 0.08468272
1857.91 | 0.124172 | 1061.538 | 0.08468272
1860.02 | 0.124391 | 1061.538 | 0.08468272
1863.33 | 0.124612 | 1061.538 | 0.08468272
1866.58 | 0.124824 | 1061.538 | 0.08468272
1870.5 | 0.125059 | 1061.538 | 0.08468272
1873.45 | 0.125242 | 1073.077 | 0.08521969
1876.71 | 0.125446 | 1073.077 | 0.08521969
1879.85 | 0.125639 | 1073.077 | 0.08521969
1883.25 | 0.125841 | 1073.077 | 0.08521969
1886.72 | 0.126073 | 1073.077 | 0.08521969
1889.52 | 0.126243 | 1073.077 | 0.08521969
1892.46 | 0.126448 | 1084.615 | 0.0857585
1895.6 | 0.126641 | 1084.615 | 0.0857585
1900 | 0.126928 | 1084.615 | 0.0857585
1904.34 | 0.127195 | 1084.615 | 0.0857585
1907.03 | 0.127358 | 1084.615 | 0.0857585
1908.79 | 0.127487 | 1084.615 | 0.0857585
1911.78 | 0.127688 | 1096.154 | 0.08629937
1914.28 | 0.127839 | 1096.154 | 0.08629937
1918.54 | 0.128133 | 1096.154 | 0.08629937
1921.78 | 0.128333 | 1096.154 | 0.08629937
1923.98 | 0.128462 | 1096.154 | 0.08629937
1926.96 | 0.128668 | 1096.154 | 0.08629937
1929.63 | 0.128822 | 1107.692 | 0.08684253
1932.77 | 0.129049 | 1107.692 | 0.08684253
1935.64 | 0.129237 | 1107.692 | 0.08684253
1938.59 | 0.129437 | 1107.692 | 0.08684253
1942.62 | 0.129699 | 1107.692 | 0.08684253
1946.14 | 0.12993 | 1107.692 | 0.08684253
1949.64 | 0.130154 | 1119.231 | 0.08738819
1952.66 | 0.13034 | 1119.231 | 0.08738819
1955.46 | 0.130523 | 1119.231 | 0.08738819
1958.32 | 0.130689 | 1119.231 | 0.08738819
1961.59 | 0.130926 | 1119.231 | 0.08738819
1966.02 | 0.131223 | 1119.231 | 0.08738819
1968.76 | 0.131395 | 1130.769 | 0.08793658
1971.63 | 0.13158 | 1130.769 | 0.08793658
1973.92 | 0.13172 | 1130.769 | 0.08793658
1977.04 | 0.131923 | 1130.769 | 0.08793658
1980.16 | 0.132144 | 1130.769 | 0.08793658
1983.69 | 0.132376 | 1130.769 | 0.08793658
1987.75 | 0.132645 | 1142.308 | 0.08848795
1991.82 | 0.132909 | 1142.308 | 0.08848795
1995.19 | 0.133135 | 1142.308 | 0.08848795
1998.66 | 0.133377 | 1142.308 | 0.08848795
2002.27 | 0.133606 | 1142.308 | 0.08848795
2003.78 | 0.13371 | 1142.308 | 0.08848795
2007.17 | 0.133929 | 1153.846 | 0.08904254
2010.54 | 0.134168 | 1153.846 | 0.08904254
2014.33 | 0.134416 | 1153.846 | 0.08904254
2018.88 | 0.134727 | 1153.846 | 0.08904254
2021.94 | 0.134902 | 1153.846 | 0.08904254
2025.52 | 0.135167 | 1153.846 | 0.08904254
2028.76 | 0.1354 | 1165.385 | 0.08960061
2031.8 | 0.135596 | 1165.385 | 0.08960061
2034.75 | 0.135803 | 1165.385 | 0.08960061
2037.9 | 0.135999 | 1165.385 | 0.08960061
2041.17 | 0.136235 | 1165.385 | 0.08960061
2044.66 | 0.136462 | 1165.385 | 0.08960061
2047.43 | 0.136682 | 1176.923 | 0.0901624
2049.63 | 0.136815 | 1176.923 | 0.0901624
2052.99 | 0.137041 | 1176.923 | 0.0901624
2055.29 | 0.137212 | 1176.923 | 0.0901624
2057.58 | 0.137389 | 1176.923 | 0.0901624
2059.45 | 0.137482 | 1176.923 | 0.0901624
2061.33 | 0.137644 | 1188.462 | 0.09072819
2063.25 | 0.137755 | 1188.462 | 0.09072819
2065.87 | 0.137951 | 1188.462 | 0.09072819
2068.84 | 0.138157 | 1188.462 | 0.09072819
2072.01 | 0.138394 | 1188.462 | 0.09072819
2075.45 | 0.138601 | 1188.462 | 0.09072819
2078.23 | 0.138817 | 1200 | 0.09129827
2080.77 | 0.138977 | 1200 | 0.09129827
2082.77 | 0.139107 | 1200 | 0.09129827
2085.61 | 0.139344 | 1200 | 0.09129827
2089.28 | 0.139563 | 1200 | 0.09129827
2091.75 | 0.13978 | 1200 | 0.09129827
2093.78 | 0.139927 | 1211.538 | 0.09187292
2097.17 | 0.140173 | 1211.538 | 0.09187292
2100.89 | 0.140419 | 1211.538 | 0.09187292
2104.14 | 0.140664 | 1211.538 | 0.09187292
2106.81 | 0.140832 | 1211.538 | 0.09187292
2110.67 | 0.141134 | 1211.538 | 0.09187292
2112.97 | 0.141276 | 1223.077 | 0.09245244
2116.29 | 0.141514 | 1223.077 | 0.09245244
2118.86 | 0.141726 | 1223.077 | 0.09245244
2121.81 | 0.141949 | 1223.077 | 0.09245244
2125.37 | 0.142197 | 1223.077 | 0.09245244
2128.04 | 0.142382 | 1223.077 | 0.09245244
2131.79 | 0.142624 | 1234.615 | 0.09303714
2135.23 | 0.142886 | 1234.615 | 0.09303714
2138.18 | 0.143117 | 1234.615 | 0.09303714
2140.62 | 0.143274 | 1234.615 | 0.09303714
2142.22 | 0.143388 | 1234.615 | 0.09303714
2145.17 | 0.143631 | 1234.615 | 0.09303714
2146.31 | 0.143714 | 1246.154 | 0.09362736
2151.26 | 0.144065 | 1246.154 | 0.09362736
2154.57 | 0.144295 | 1246.154 | 0.09362736
2156.85 | 0.144473 | 1246.154 | 0.09362736
2159.67 | 0.144711 | 1246.154 | 0.09362736
2162.46 | 0.144906 | 1246.154 | 0.09362736
2165.31 | 0.145145 | 1257.692 | 0.09422342
2168.18 | 0.145347 | 1257.692 | 0.09422342
2170.17 | 0.145512 | 1257.692 | 0.09422342
2173.47 | 0.145731 | 1257.692 | 0.09422342
2175.19 | 0.145886 | 1257.692 | 0.09422342
2177.81 | 0.146073 | 1257.692 | 0.09422342
2180.88 | 0.146294 | 1269.231 | 0.09482568
2184.38 | 0.146578 | 1269.231 | 0.09482568
2187.87 | 0.14685 | 1269.231 | 0.09482568
2192.24 | 0.147172 | 1269.231 | 0.09482568
2194.43 | 0.147344 | 1269.231 | 0.09482568
2197.73 | 0.147558 | 1269.231 | 0.09482568
2200.37 | 0.14779 | 1280.769 | 0.09543453
2203.82 | 0.148044 | 1280.769 | 0.09543453
2207.49 | 0.148337 | 1280.769 | 0.09543453
2211.93 | 0.148694 | 1280.769 | 0.09543453
2215.6 | 0.148978 | 1280.769 | 0.09543453
2219.27 | 0.14922 | 1280.769 | 0.09543453
2221.64 | 0.149442 | 1292.308 | 0.09605035
2226.31 | 0.149817 | 1292.308 | 0.09605035
2231.45 | 0.150222 | 1292.308 | 0.09605035
2234.77 | 0.150486 | 1292.308 | 0.09605035
2239.13 | 0.150819 | 1292.308 | 0.09605035
2242.58 | 0.151121 | 1292.308 | 0.09605035
2246.22 | 0.151402 | 1303.846 | 0.09667356
2250.96 | 0.151778 | 1303.846 | 0.09667356
2254.78 | 0.152093 | 1303.846 | 0.09667356
2257.08 | 0.152273 | 1303.846 | 0.09667356
2260.9 | 0.152554 | 1303.846 | 0.09667356
2264.79 | 0.15289 | 1303.846 | 0.09667356
2268.56 | 0.153196 | 1315.385 | 0.09730459
2271.7 | 0.153456 | 1315.385 | 0.09730459
2274.83 | 0.153712 | 1315.385 | 0.09730459
2278.36 | 0.153999 | 1315.385 | 0.09730459
2281.56 | 0.154246 | 1315.385 | 0.09730459
2285.53 | 0.154611 | 1315.385 | 0.09730459
2289.32 | 0.154917 | 1326.923 | 0.0979439
2292.77 | 0.155233 | 1326.923 | 0.0979439
2295.62 | 0.155462 | 1326.923 | 0.0979439
2299.2 | 0.155777 | 1326.923 | 0.0979439
2303.32 | 0.156114 | 1326.923 | 0.0979439
2306.7 | 0.156393 | 1326.923 | 0.0979439
2310.22 | 0.156703 | 1338.462 | 0.09859197
2313.13 | 0.156947 | 1338.462 | 0.09859197
2316.78 | 0.157263 | 1338.462 | 0.09859197
2319.85 | 0.157516 | 1338.462 | 0.09859197
2322.84 | 0.157794 | 1338.462 | 0.09859197
2326.01 | 0.158062 | 1338.462 | 0.09859197
2329.86 | 0.158412 | 1350 | 0.09924933
2333 | 0.158675 | 1350 | 0.09924933
2336.89 | 0.159024 | 1350 | 0.09924933
2340.51 | 0.159356 | 1350 | 0.09924933
2343.31 | 0.159597 | 1350 | 0.09924933
2346.03 | 0.159845 | 1350 | 0.09924933
2349.78 | 0.160187 | 1361.538 | 0.09991651
2353.29 | 0.160503 | 1361.538 | 0.09991651
2356.18 | 0.16077 | 1361.538 | 0.09991651
2359.45 | 0.161051 | 1361.538 | 0.09991651
2361.73 | 0.16127 | 1361.538 | 0.09991651
2365.3 | 0.161591 | 1361.538 | 0.09991651
2367.65 | 0.161789 | 1373.077 | 0.1005941
2371.81 | 0.162174 | 1373.077 | 0.1005941
2375.2 | 0.162489 | 1373.077 | 0.1005941
2378.73 | 0.162814 | 1373.077 | 0.1005941
2381.87 | 0.163108 | 1373.077 | 0.1005941
2384.37 | 0.163354 | 1373.077 | 0.1005941
2387.98 | 0.163697 | 1384.615 | 0.1012827
2391.83 | 0.164059 | 1384.615 | 0.1012827
2395.5 | 0.164396 | 1384.615 | 0.1012827
2399.01 | 0.164732 | 1384.615 | 0.1012827
2401.74 | 0.165006 | 1384.615 | 0.1012827
2404.51 | 0.165275 | 1384.615 | 0.1012827
2406.98 | 0.165505 | 1396.154 | 0.101983
2410.5 | 0.165854 | 1396.154 | 0.101983
2414.34 | 0.166239 | 1396.154 | 0.101983
2418.06 | 0.166603 | 1396.154 | 0.101983
2421.88 | 0.166958 | 1396.154 | 0.101983
2425.89 | 0.167363 | 1396.154 | 0.101983
2427.76 | 0.167577 | 1407.692 | 0.1026957
2430.68 | 0.167885 | 1407.692 | 0.1026957
2434.16 | 0.16823 | 1407.692 | 0.1026957
2437.05 | 0.168504 | 1407.692 | 0.1026957
2440.2 | 0.168838 | 1407.692 | 0.1026957
2443.62 | 0.16917 | 1407.692 | 0.1026957
2447.13 | 0.169542 | 1419.231 | 0.1034216
2450.98 | 0.169942 | 1419.231 | 0.1034216
2454.55 | 0.170322 | 1419.231 | 0.1034216
2457.19 | 0.170602 | 1419.231 | 0.1034216
2460.51 | 0.170936 | 1419.231 | 0.1034216
2463.19 | 0.171217 | 1419.231 | 0.1034216
2466.88 | 0.171616 | 1430.769 | 0.1041614
2470.22 | 0.171963 | 1430.769 | 0.1041614
2473.62 | 0.172334 | 1430.769 | 0.1041614
2477.24 | 0.172731 | 1430.769 | 0.1041614
2480.36 | 0.173071 | 1430.769 | 0.1041614
2484.7 | 0.17354 | 1430.769 | 0.1041614
2487.49 | 0.173842 | 1430.769 | 0.1041614
2490.78 | 0.174203 | 1442.308 | 0.1049161
2494.25 | 0.17458 | 1442.308 | 0.1049161
2498.37 | 0.175061 | 1442.308 | 0.1049161
2502.66 | 0.175553 | 1442.308 | 0.1049161
2506.11 | 0.175952 | 1442.308 | 0.1049161
2509.36 | 0.176299 | 1442.308 | 0.1049161
2511.7 | 0.176583 | 1453.846 | 0.1056866
2515.7 | 0.177046 | 1453.846 | 0.1056866
2517.76 | 0.177274 | 1453.846 | 0.1056866
2521.96 | 0.177779 | 1453.846 | 0.1056866
2525.3 | 0.178152 | 1453.846 | 0.1056866
2527.67 | 0.17846 | 1453.846 | 0.1056866
2530.87 | 0.178856 | 1465.385 | 0.1064739
2534.61 | 0.179268 | 1465.385 | 0.1064739
2538.16 | 0.179693 | 1465.385 | 0.1064739
2540.1 | 0.179972 | 1465.385 | 0.1064739
2543.27 | 0.180372 | 1465.385 | 0.1064739
2547.2 | 0.18086 | 1465.385 | 0.1064739
2549.82 | 0.181192 | 1476.923 | 0.107279
2553.06 | 0.181591 | 1476.923 | 0.107279
2555.5 | 0.18187 | 1476.923 | 0.107279
2556.65 | 0.182042 | 1476.923 | 0.107279
2559.35 | 0.18238 | 1476.923 | 0.107279
2562.22 | 0.182772 | 1476.923 | 0.107279
2564.27 | 0.183038 | 1488.462 | 0.108103
2567.86 | 0.183509 | 1488.462 | 0.108103
2570.83 | 0.183889 | 1488.462 | 0.108103
2572.8 | 0.184165 | 1488.462 | 0.108103
2574.8 | 0.184417 | 1488.462 | 0.108103
2577.29 | 0.184764 | 1488.462 | 0.108103
2579.74 | 0.185091 | 1500 | 0.1089473
2582.71 | 0.18549 | 1500 | 0.1089473
2585.75 | 0.185909 | 1500 | 0.1089473
2588.22 | 0.186246 | 1500 | 0.1089473
2590.32 | 0.186513 | 1500 | 0.1089473
2592.2 | 0.186798 | 1500 | 0.1089473
2595.21 | 0.187223 | 1511.538 | 0.1098131
2598.26 | 0.187607 | 1511.538 | 0.1098131
2601.55 | 0.188079 | 1511.538 | 0.1098131
2603.7 | 0.188398 | 1511.538 | 0.1098131
2606.77 | 0.188848 | 1511.538 | 0.1098131
2609.47 | 0.189234 | 1511.538 | 0.1098131
2612.84 | 0.189724 | 1523.077 | 0.1107018
2615.05 | 0.190063 | 1523.077 | 0.1107018
2618.55 | 0.190597 | 1523.077 | 0.1107018
2622 | 0.19112 | 1523.077 | 0.1107018
2624.66 | 0.191541 | 1523.077 | 0.1107018
2627.21 | 0.191902 | 1523.077 | 0.1107018
2630.71 | 0.19246 | 1534.615 | 0.1116151
2633.05 | 0.192833 | 1534.615 | 0.1116151
2634.77 | 0.193098 | 1534.615 | 0.1116151
2637.91 | 0.193587 | 1534.615 | 0.1116151
2641.04 | 0.194105 | 1534.615 | 0.1116151
2643.88 | 0.194584 | 1534.615 | 0.1116151
2646.4 | 0.195 | 1546.154 | 0.1125547
2649.05 | 0.19545 | 1546.154 | 0.1125547
2651.14 | 0.195803 | 1546.154 | 0.1125547
2653.69 | 0.196235 | 1546.154 | 0.1125547
2656.23 | 0.196683 | 1546.154 | 0.1125547
2659.16 | 0.197158 | 1546.154 | 0.1125547
2661.22 | 0.197531 | 1557.692 | 0.1135225
2663.6 | 0.197905 | 1557.692 | 0.1135225
2666.02 | 0.198363 | 1557.692 | 0.1135225
2666.99 | 0.198526 | 1557.692 | 0.1135225
2668.94 | 0.198866 | 1557.692 | 0.1135225
2670.74 | 0.199231 | 1557.692 | 0.1135225
2673.61 | 0.199761 | 1569.231 | 0.1145207
2675.3 | 0.20005 | 1569.231 | 0.1145207
2677.35 | 0.200466 | 1569.231 | 0.1145207
2679.02 | 0.200781 | 1569.231 | 0.1145207
2680.85 | 0.201128 | 1569.231 | 0.1145207
2683.39 | 0.201615 | 1569.231 | 0.1145207
2685.84 | 0.20209 | 1580.769 | 0.1155516
2687.88 | 0.20248 | 1580.769 | 0.1155516
2690.43 | 0.202985 | 1580.769 | 0.1155516
2693.25 | 0.203561 | 1580.769 | 0.1155516
2696.14 | 0.204144 | 1580.769 | 0.1155516
2698.66 | 0.204661 | 1580.769 | 0.1155516
2700.26 | 0.204997 | 1592.308 | 0.1166179
2702.18 | 0.205397 | 1592.308 | 0.1166179
2703.95 | 0.205767 | 1592.308 | 0.1166179
2705.61 | 0.206138 | 1592.308 | 0.1166179
2707.5 | 0.20655 | 1592.308 | 0.1166179
2709.27 | 0.206942 | 1592.308 | 0.1166179
2710.65 | 0.207213 | 1603.846 | 0.1177224
2711.6 | 0.207472 | 1603.846 | 0.1177224
2713.19 | 0.207814 | 1603.846 | 0.1177224
2715.71 | 0.208398 | 1603.846 | 0.1177224
2717.63 | 0.208842 | 1603.846 | 0.1177224
2718.9 | 0.209141 | 1603.846 | 0.1177224
2720.93 | 0.2096 | 1615.385 | 0.1188685
2722.62 | 0.209999 | 1615.385 | 0.1188685
2724 | 0.21034 | 1615.385 | 0.1188685
2725.57 | 0.210718 | 1615.385 | 0.1188685
2727.69 | 0.211242 | 1615.385 | 0.1188685
2729.36 | 0.211682 | 1615.385 | 0.1188685
2731.31 | 0.212141 | 1626.923 | 0.1200599
2732.34 | 0.212429 | 1626.923 | 0.1200599
2734.35 | 0.212949 | 1626.923 | 0.1200599
2735.86 | 0.213342 | 1626.923 | 0.1200599
2737.62 | 0.213813 | 1626.923 | 0.1200599
2739.57 | 0.214336 | 1626.923 | 0.1200599
2741.29 | 0.214813 | 1638.462 | 0.1213009
2743.21 | 0.215337 | 1638.462 | 0.1213009
2744.31 | 0.21563 | 1638.462 | 0.1213009
2745.41 | 0.215923 | 1638.462 | 0.1213009
2746 | 0.216199 | 1638.462 | 0.1213009
2746.18 | 0.216434 | 1638.462 | 0.1213009
2746.6 | 0.216725 | 1650 | 0.1225957
2747.26 | 0.217049 | 1650 | 0.1225957
2748.32 | 0.217422 | 1650 | 0.1225957
2749.78 | 0.217922 | 1650 | 0.1225957
2750.94 | 0.218306 | 1650 | 0.1225957
2752.57 | 0.218835 | 1650 | 0.1225957
2754.09 | 0.219338 | 1661.538 | 0.1239496
2755.46 | 0.219756 | 1661.538 | 0.1239496
2757.01 | 0.220255 | 1661.538 | 0.1239496
2758.38 | 0.220688 | 1661.538 | 0.1239496
2759.96 | 0.221201 | 1661.538 | 0.1239496
2761.96 | 0.221842 | 1661.538 | 0.1239496
2763.18 | 0.222236 | 1673.077 | 0.1253685
2764.67 | 0.222727 | 1673.077 | 0.1253685
2765.79 | 0.223067 | 1673.077 | 0.1253685
2767.3 | 0.223585 | 1673.077 | 0.1253685
2768.86 | 0.224125 | 1673.077 | 0.1253685
2770.06 | 0.224535 | 1673.077 | 0.1253685
2771.21 | 0.224934 | 1684.615 | 0.126859
2772.18 | 0.225274 | 1684.615 | 0.126859
2773.38 | 0.225695 | 1684.615 | 0.126859
2775.03 | 0.226268 | 1684.615 | 0.126859
2776.43 | 0.226767 | 1684.615 | 0.126859
2777.85 | 0.227278 | 1684.615 | 0.126859
2779.08 | 0.227728 | 1696.154 | 0.1284291
2780.08 | 0.228119 | 1696.154 | 0.1284291
2781.45 | 0.228637 | 1696.154 | 0.1284291
2782.62 | 0.229095 | 1696.154 | 0.1284291
2783.86 | 0.229588 | 1696.154 | 0.1284291
2785.06 | 0.230071 | 1696.154 | 0.1284291
2786.21 | 0.230548 | 1707.692 | 0.1300881
2787.38 | 0.231048 | 1707.692 | 0.1300881
2788.31 | 0.231435 | 1707.692 | 0.1300881
2788.93 | 0.23169 | 1707.692 | 0.1300881
2790.2 | 0.232261 | 1707.692 | 0.1300881
2791.06 | 0.232627 | 1707.692 | 0.1300881
2792.16 | 0.233127 | 1719.231 | 0.131847
2793.3 | 0.233653 | 1719.231 | 0.131847
2794.23 | 0.234082 | 1719.231 | 0.131847
2795.5 | 0.234691 | 1719.231 | 0.131847
2796.5 | 0.235184 | 1719.231 | 0.131847
2797.57 | 0.23567 | 1719.231 | 0.131847
2798.84 | 0.236252 | 1730.769 | 0.1337189
2799.81 | 0.236696 | 1730.769 | 0.1337189
2800.96 | 0.237218 | 1730.769 | 0.1337189
2802.36 | 0.237839 | 1730.769 | 0.1337189
2803.19 | 0.238223 | 1730.769 | 0.1337189
2804.13 | 0.238652 | 1730.769 | 0.1337189
2805.08 | 0.239092 | 1742.308 | 0.1357188
2806.13 | 0.239579 | 1742.308 | 0.1357188
2807.13 | 0.240053 | 1742.308 | 0.1357188
2808.1 | 0.240513 | 1742.308 | 0.1357188
2809.07 | 0.240985 | 1742.308 | 0.1357188
2810.05 | 0.241441 | 1742.308 | 0.1357188
2811.07 | 0.241928 | 1753.846 | 0.1378647
2812.19 | 0.242467 | 1753.846 | 0.1378647
2812.97 | 0.242862 | 1753.846 | 0.1378647
2813.92 | 0.243349 | 1753.846 | 0.1378647
2814.94 | 0.243879 | 1753.846 | 0.1378647
2815.99 | 0.244391 | 1753.846 | 0.1378647
2817.13 | 0.244982 | 1765.385 | 0.1401783
2817.94 | 0.245402 | 1765.385 | 0.1401783
2818.89 | 0.245897 | 1765.385 | 0.1401783
2819.85 | 0.246381 | 1765.385 | 0.1401783
2820.73 | 0.246855 | 1765.385 | 0.1401783
2821.65 | 0.247347 | 1765.385 | 0.1401783
2822.41 | 0.247757 | 1776.923 | 0.1426871
2823.08 | 0.248124 | 1776.923 | 0.1426871
2823.78 | 0.248522 | 1776.923 | 0.1426871
2824.38 | 0.24885 | 1776.923 | 0.1426871
2825 | 0.249185 | 1776.923 | 0.1426871
2825.67 | 0.249586 | 1776.923 | 0.1426871
2826.29 | 0.24994 | 1788.462 | 0.1454273
2826.94 | 0.250314 | 1788.462 | 0.1454273
2827.49 | 0.250646 | 1788.462 | 0.1454273
2828.05 | 0.25098 | 1788.462 | 0.1454273
2828.5 | 0.251232 | 1788.462 | 0.1454273
2829.07 | 0.251583 | 1788.462 | 0.1454273
2829.64 | 0.251958 | 1800 | 0.1484432
2830.21 | 0.252312 | 1800 | 0.1484432
2830.72 | 0.252642 | 1800 | 0.1484432
2831.07 | 0.252856 | 1800 | 0.1484432
2831.46 | 0.253103 | 1800 | 0.1484432
2831.86 | 0.253384 | 1800 | 0.1484432
2832.21 | 0.253618 | 1811.538 | 0.1517907
2832.48 | 0.253799 | 1811.538 | 0.1517907
2832.99 | 0.254124 | 1811.538 | 0.1517907
2833.38 | 0.25439 | 1811.538 | 0.1517907
2833.81 | 0.254714 | 1811.538 | 0.1517907
2834.16 | 0.25496 | 1811.538 | 0.1517907
2834.51 | 0.255207 | 1823.077 | 0.1555454
2834.9 | 0.255491 | 1823.077 | 0.1555454
2835.28 | 0.255762 | 1823.077 | 0.1555454
2835.6 | 0.256003 | 1823.077 | 0.1555454
2836.05 | 0.256329 | 1823.077 | 0.1555454
2836.38 | 0.256583 | 1823.077 | 0.1555454
2836.75 | 0.256868 | 1834.615 | 0.1598129
2837.18 | 0.257205 | 1834.615 | 0.1598129
2837.48 | 0.257455 | 1834.615 | 0.1598129
2837.87 | 0.257761 | 1834.615 | 0.1598129
2838.23 | 0.258082 | 1834.615 | 0.1598129
2838.62 | 0.258395 | 1834.615 | 0.1598129
2838.88 | 0.258621 | 1846.154 | 0.1647408
2839.12 | 0.258812 | 1846.154 | 0.1647408
2839.37 | 0.259052 | 1846.154 | 0.1647408
2839.65 | 0.259306 | 1846.154 | 0.1647408
2839.9 | 0.259513 | 1846.154 | 0.1647408
2840.18 | 0.259769 | 1846.154 | 0.1647408
2840.43 | 0.260014 | 1857.692 | 0.1705514
2840.69 | 0.260252 | 1857.692 | 0.1705514
2840.97 | 0.260532 | 1857.692 | 0.1705514
2841.22 | 0.260785 | 1857.692 | 0.1705514
2841.5 | 0.261071 | 1857.692 | 0.1705514
2841.74 | 0.261305 | 1857.692 | 0.1705514
2841.97 | 0.261592 | 1869.231 | 0.1775962
2842.25 | 0.261909 | 1869.231 | 0.1775962
2842.5 | 0.262199 | 1869.231 | 0.1775962
2842.74 | 0.262475 | 1869.231 | 0.1775962
2843 | 0.262819 | 1869.231 | 0.1775962
2843.17 | 0.263006 | 1869.231 | 0.1775962
2843.34 | 0.263235 | 1880.769 | 0.1864567
2843.49 | 0.263446 | 1880.769 | 0.1864567
2843.64 | 0.263646 | 1880.769 | 0.1864567
2843.79 | 0.263874 | 1880.769 | 0.1864567
2843.94 | 0.264089 | 1880.769 | 0.1864567
2844.09 | 0.26434 | 1880.769 | 0.1864567
2844.24 | 0.264601 | 1892.308 | 0.1982277
2844.39 | 0.264862 | 1892.308 | 0.1982277
2844.56 | 0.265152 | 1892.308 | 0.1982277
2844.71 | 0.265462 | 1892.308 | 0.1982277
2844.86 | 0.265788 | 1892.308 | 0.1982277
2845.01 | 0.266122 | 1892.308 | 0.1982277
2845.16 | 0.266492 | 1903.846 | 0.2156816
2845.32 | 0.266983 | 1903.846 | 0.2156816
2845.47 | 0.267499 | 1903.846 | 0.2156816
2845.62 | 0.268118 | 1903.846 | 0.2156816
2845.79 | 0.269086 | 1903.846 | 0.2156816
2846.09 | 0.277129 | 1903.846 | 0.2156816
0 | 0 | 0 | 0
0 | 0 | 0 | 0
0 | 0 | 0 | 0
0 | 0 | 0 | 0
0 | 1e-06 | 0 | 0
0 | 1e-06 | 11.53846 | 0.001386573
0.01 | 3e-06 | 11.53846 | 0.001386573
0.01 | 2e-06 | 11.53846 | 0.001386573
0.01 | 1e-06 | 11.53846 | 0.001386573
0.01 | 2e-06 | 23.07692 | 0.002726672
0.01 | 1e-06 | 23.07692 | 0.002726672
0.01 | 3e-06 | 23.07692 | 0.002726672
0.01 | 8e-06 | 23.07692 | 0.002726672
0.01 | 4.7e-05 | 23.07692 | 0.002726672
0.01 | 5.3e-05 | 34.61538 | 0.004022851
0.02 | 6.1e-05 | 34.61538 | 0.004022851
0.02 | 6.4e-05 | 34.61538 | 0.004022851
0.02 | 6.4e-05 | 34.61538 | 0.004022851
0.02 | 6.4e-05 | 46.15385 | 0.005277474
0.02 | 6.6e-05 | 46.15385 | 0.005277474
0.02 | 6.4e-05 | 46.15385 | 0.005277474
0.02 | 6.4e-05 | 46.15385 | 0.005277474
0.02 | 6.4e-05 | 57.69231 | 0.006492727
0.02 | 7.1e-05 | 57.69231 | 0.006492727
0.02 | 7.4e-05 | 57.69231 | 0.006492727
0.03 | 7.3e-05 | 57.69231 | 0.006492727
0.03 | 7.3e-05 | 57.69231 | 0.006492727
0.03 | 7.2e-05 | 69.23077 | 0.007670567
0.03 | 7.1e-05 | 69.23077 | 0.007670567
0.03 | 7.1e-05 | 69.23077 | 0.007670567
0.03 | 7e-05 | 69.23077 | 0.007670567
0.03 | 6.9e-05 | 80.76923 | 0.008812979
0.03 | 6.8e-05 | 80.76923 | 0.008812979
0.03 | 6.8e-05 | 80.76923 | 0.008812979
0.03 | 6.7e-05 | 80.76923 | 0.008812979
0.04 | 7.1e-05 | 80.76923 | 0.008812979
0.04 | 7.1e-05 | 92.30769 | 0.009921709
0.04 | 7.1e-05 | 92.30769 | 0.009921709
0.04 | 8.1e-05 | 92.30769 | 0.009921709
0.04 | 8.2e-05 | 92.30769 | 0.009921709
0.04 | 8.2e-05 | 103.8462 | 0.01099839
0.04 | 8.4e-05 | 103.8462 | 0.01099839
0.04 | 8.4e-05 | 103.8462 | 0.01099839
0.04 | 8.4e-05 | 103.8462 | 0.01099839
0.05 | 8.4e-05 | 115.3846 | 0.01204453
0.05 | 8.3e-05 | 115.3846 | 0.01204453
0.05 | 8.3e-05 | 115.3846 | 0.01204453
0.05 | 8.4e-05 | 115.3846 | 0.01204453
0.05 | 8.3e-05 | 115.3846 | 0.01204453
0.05 | 8.2e-05 | 126.9231 | 0.01306157
0.06 | 8.2e-05 | 126.9231 | 0.01306157
0.06 | 8.2e-05 | 126.9231 | 0.01306157
0.06 | 8.2e-05 | 126.9231 | 0.01306157
0.06 | 8.3e-05 | 138.4615 | 0.01405084
0.06 | 8.3e-05 | 138.4615 | 0.01405084
0.07 | 8.3e-05 | 138.4615 | 0.01405084
0.07 | 8.3e-05 | 138.4615 | 0.01405084
0.07 | 8.3e-05 | 138.4615 | 0.01405084
0.08 | 8.6e-05 | 150 | 0.01501357
0.08 | 8.7e-05 | 150 | 0.01501357
0.08 | 8.8e-05 | 150 | 0.01501357
0.09 | 8.8e-05 | 150 | 0.01501357
0.09 | 8.8e-05 | 161.5385 | 0.01595095
0.1 | 8.8e-05 | 161.5385 | 0.01595095
0.1 | 8.9e-05 | 161.5385 | 0.01595095
0.1 | 9e-05 | 161.5385 | 0.01595095
0.11 | 9e-05 | 173.0769 | 0.01686408
0.11 | 9e-05 | 173.0769 | 0.01686408
0.12 | 9.2e-05 | 173.0769 | 0.01686408
0.12 | 9.2e-05 | 173.0769 | 0.01686408
0.13 | 9.3e-05 | 173.0769 | 0.01686408
0.13 | 9.2e-05 | 184.6154 | 0.01775399
0.13 | 8.9e-05 | 184.6154 | 0.01775399
0.14 | 9.1e-05 | 184.6154 | 0.01775399
0.14 | 9.4e-05 | 184.6154 | 0.01775399
0.15 | 9.3e-05 | 196.1538 | 0.01862165
0.15 | 9.2e-05 | 196.1538 | 0.01862165
0.15 | 9.2e-05 | 196.1538 | 0.01862165
0.16 | 9.2e-05 | 196.1538 | 0.01862165
0.16 | 9.3e-05 | 207.6923 | 0.01946798
0.17 | 9.1e-05 | 207.6923 | 0.01946798
0.17 | 9.1e-05 | 207.6923 | 0.01946798
0.18 | 9.2e-05 | 207.6923 | 0.01946798
0.18 | 9.1e-05 | 207.6923 | 0.01946798
0.19 | 9.5e-05 | 219.2308 | 0.02029385
0.2 | 9.6e-05 | 219.2308 | 0.02029385
0.21 | 9.8e-05 | 219.2308 | 0.02029385
0.23 | 9.9e-05 | 219.2308 | 0.02029385
0.24 | 0.000115 | 230.7692 | 0.02110007
0.25 | 0.000131 | 230.7692 | 0.02110007
0.26 | 0.000129 | 230.7692 | 0.02110007
0.27 | 0.000129 | 230.7692 | 0.02110007
0.28 | 0.000129 | 230.7692 | 0.02110007
0.29 | 0.000131 | 242.3077 | 0.02188741
0.3 | 0.000129 | 242.3077 | 0.02188741
0.31 | 0.00013 | 242.3077 | 0.02188741
0.32 | 0.000129 | 242.3077 | 0.02188741
0.34 | 0.00013 | 253.8462 | 0.02265661
0.35 | 0.000129 | 253.8462 | 0.02265661
0.36 | 0.000128 | 253.8462 | 0.02265661
0.38 | 0.000128 | 253.8462 | 0.02265661
0.41 | 0.000128 | 265.3846 | 0.02340845
0.43 | 0.000128 | 265.3846 | 0.02340845
0.45 | 0.000127 | 265.3846 | 0.02340845
0.48 | 0.000124 | 265.3846 | 0.02340845
0.5 | 0.000124 | 265.3846 | 0.02340845
0.52 | 0.000123 | 276.9231 | 0.02414366
0.54 | 0.000122 | 276.9231 | 0.02414366
0.57 | 0.00012 | 276.9231 | 0.02414366
0.59 | 0.000119 | 276.9231 | 0.02414366
0.61 | 0.000117 | 288.4615 | 0.02486291
0.64 | 0.000116 | 288.4615 | 0.02486291
0.66 | 0.00012 | 288.4615 | 0.02486291
0.69 | 0.000121 | 288.4615 | 0.02486291
0.7 | 0.000121 | 288.4615 | 0.02486291
0.73 | 0.000123 | 300 | 0.02556687
0.75 | 0.000121 | 300 | 0.02556687
0.78 | 0.000123 | 300 | 0.02556687
0.79 | 0.000124 | 300 | 0.02556687
0.82 | 0.000122 | 311.5385 | 0.02625614
0.85 | 0.000127 | 311.5385 | 0.02625614
0.87 | 0.000132 | 311.5385 | 0.02625614
0.89 | 0.000136 | 311.5385 | 0.02625614
0.91 | 0.000138 | 323.0769 | 0.02693133
0.94 | 0.000142 | 323.0769 | 0.02693133
0.96 | 0.000143 | 323.0769 | 0.02693133
0.98 | 0.000143 | 323.0769 | 0.02693133
1 | 0.00015 | 323.0769 | 0.02693133
1.03 | 0.000152 | 334.6154 | 0.02759298
1.05 | 0.000151 | 334.6154 | 0.02759298
1.07 | 0.000153 | 334.6154 | 0.02759298
1.1 | 0.000152 | 334.6154 | 0.02759298
1.12 | 0.000151 | 346.1538 | 0.02824164
1.14 | 0.00015 | 346.1538 | 0.02824164
1.16 | 0.000152 | 346.1538 | 0.02824164
1.19 | 0.000158 | 346.1538 | 0.02824164
1.21 | 0.000162 | 357.6923 | 0.0288778
1.23 | 0.000162 | 357.6923 | 0.0288778
1.26 | 0.000159 | 357.6923 | 0.0288778
1.28 | 0.000162 | 357.6923 | 0.0288778
1.31 | 0.000169 | 357.6923 | 0.0288778
1.32 | 0.00017 | 369.2308 | 0.02950195
1.35 | 0.000168 | 369.2308 | 0.02950195
1.37 | 0.000177 | 369.2308 | 0.02950195
1.4 | 0.000179 | 369.2308 | 0.02950195
1.42 | 0.00018 | 380.7692 | 0.03011455
1.44 | 0.000178 | 380.7692 | 0.03011455
1.47 | 0.000177 | 380.7692 | 0.03011455
1.49 | 0.000176 | 380.7692 | 0.03011455
1.51 | 0.000178 | 380.7692 | 0.03011455
1.53 | 0.000177 | 392.3077 | 0.03071603
1.56 | 0.000185 | 392.3077 | 0.03071603
1.58 | 0.000188 | 392.3077 | 0.03071603
1.6 | 0.000191 | 392.3077 | 0.03071603
1.63 | 0.000191 | 403.8462 | 0.03130682
1.65 | 0.000193 | 403.8462 | 0.03130682
1.68 | 0.00019 | 403.8462 | 0.03130682
1.69 | 0.000192 | 403.8462 | 0.03130682
1.72 | 0.000192 | 415.3846 | 0.03188732
1.74 | 0.000198 | 415.3846 | 0.03188732
1.77 | 0.000205 | 415.3846 | 0.03188732
1.78 | 0.000204 | 415.3846 | 0.03188732
1.8 | 0.000213 | 415.3846 | 0.03188732
1.83 | 0.000218 | 426.9231 | 0.0324579
1.85 | 0.000222 | 426.9231 | 0.0324579
1.87 | 0.000225 | 426.9231 | 0.0324579
1.9 | 0.000226 | 426.9231 | 0.0324579
1.92 | 0.000224 | 438.4615 | 0.03301893
1.94 | 0.000226 | 438.4615 | 0.03301893
1.96 | 0.000226 | 438.4615 | 0.03301893
1.99 | 0.00023 | 438.4615 | 0.03301893
2.01 | 0.000233 | 438.4615 | 0.03301893
2.03 | 0.000234 | 450 | 0.03357075
2.06 | 0.000235 | 450 | 0.03357075
2.08 | 0.000233 | 450 | 0.03357075
2.11 | 0.000237 | 450 | 0.03357075
2.12 | 0.000239 | 461.5385 | 0.0341137
2.15 | 0.000246 | 461.5385 | 0.0341137
2.17 | 0.000252 | 461.5385 | 0.0341137
2.2 | 0.000255 | 461.5385 | 0.0341137
2.22 | 0.000255 | 473.0769 | 0.0346481
2.24 | 0.000259 | 473.0769 | 0.0346481
2.27 | 0.000263 | 473.0769 | 0.0346481
2.29 | 0.000263 | 473.0769 | 0.0346481
2.55 | 0.000281 | 473.0769 | 0.0346481
3.3 | 0.000363 | 484.6154 | 0.03517426
4.05 | 0.000447 | 484.6154 | 0.03517426
4.8 | 0.000511 | 484.6154 | 0.03517426
5.3 | 0.000547 | 484.6154 | 0.03517426
6.05 | 0.000608 | 496.1538 | 0.03569245
6.8 | 0.00067 | 496.1538 | 0.03569245
7.55 | 0.000728 | 496.1538 | 0.03569245
8.05 | 0.00077 | 496.1538 | 0.03569245
8.8 | 0.000837 | 507.6923 | 0.03620296
9.55 | 0.000897 | 507.6923 | 0.03620296
10.3 | 0.000962 | 507.6923 | 0.03620296
10.8 | 0.001002 | 507.6923 | 0.03620296
11.55 | 0.001059 | 507.6923 | 0.03620296
12.3 | 0.001131 | 519.2308 | 0.03670606
13.05 | 0.001199 | 519.2308 | 0.03670606
13.55 | 0.001233 | 519.2308 | 0.03670606
14.3 | 0.001308 | 519.2308 | 0.03670606
15.05 | 0.001376 | 530.7692 | 0.037202
15.8 | 0.001434 | 530.7692 | 0.037202
16.3 | 0.001473 | 530.7692 | 0.037202
17.05 | 0.001547 | 530.7692 | 0.037202
17.8 | 0.001624 | 530.7692 | 0.037202
18.8 | 0.001731 | 542.3077 | 0.03769103
19.8 | 0.001803 | 542.3077 | 0.03769103
21.3 | 0.001925 | 542.3077 | 0.03769103
22.8 | 0.002058 | 542.3077 | 0.03769103
23.8 | 0.002142 | 553.8462 | 0.03817338
25.3 | 0.002272 | 553.8462 | 0.03817338
26.8 | 0.002409 | 553.8462 | 0.03817338
28.3 | 0.002574 | 553.8462 | 0.03817338
29.3 | 0.002648 | 565.3846 | 0.03864928
30.8 | 0.002785 | 565.3846 | 0.03864928
32.3 | 0.002927 | 565.3846 | 0.03864928
33.8 | 0.003057 | 565.3846 | 0.03864928
34.8 | 0.003153 | 565.3846 | 0.03864928
36.3 | 0.003293 | 576.9231 | 0.03911894
37.8 | 0.003445 | 576.9231 | 0.03911894
39.3 | 0.003581 | 576.9231 | 0.03911894
40.3 | 0.003667 | 576.9231 | 0.03911894
41.8 | 0.003823 | 588.4615 | 0.03958259
43.3 | 0.003964 | 588.4615 | 0.03958259
44.8 | 0.004106 | 588.4615 | 0.03958259
45.8 | 0.004186 | 588.4615 | 0.03958259
47.3 | 0.004333 | 588.4615 | 0.03958259
48.8 | 0.00447 | 600 | 0.04004042
50.3 | 0.004616 | 600 | 0.04004042
51.3 | 0.004709 | 600 | 0.04004042
52.8 | 0.004861 | 600 | 0.04004042
54.3 | 0.004998 | 611.5385 | 0.04049261
55.8 | 0.005132 | 611.5385 | 0.04049261
56.8 | 0.005223 | 611.5385 | 0.04049261
58.3 | 0.005356 | 611.5385 | 0.04049261
59.81 | 0.005496 | 623.0769 | 0.04093937
61.31 | 0.00564 | 623.0769 | 0.04093937
62.31 | 0.005733 | 623.0769 | 0.04093937
63.81 | 0.005878 | 623.0769 | 0.04093937
65.31 | 0.006015 | 623.0769 | 0.04093937
66.81 | 0.006165 | 634.6154 | 0.04138087
67.81 | 0.00626 | 634.6154 | 0.04138087
69.31 | 0.006389 | 634.6154 | 0.04138087
70.81 | 0.006539 | 634.6154 | 0.04138087
72.31 | 0.006679 | 646.1538 | 0.04181729
73.31 | 0.006771 | 646.1538 | 0.04181729
74.81 | 0.006915 | 646.1538 | 0.04181729
76.31 | 0.007068 | 646.1538 | 0.04181729
77.81 | 0.007194 | 657.6923 | 0.04224879
78.81 | 0.007286 | 657.6923 | 0.04224879
80.31 | 0.007416 | 657.6923 | 0.04224879
81.81 | 0.007548 | 657.6923 | 0.04224879
82.81 | 0.00764 | 657.6923 | 0.04224879
84.31 | 0.007765 | 669.2308 | 0.04267553
85.81 | 0.007915 | 669.2308 | 0.04267553
87.31 | 0.008058 | 669.2308 | 0.04267553
88.31 | 0.008155 | 669.2308 | 0.04267553
89.81 | 0.008276 | 680.7692 | 0.04309768
91.31 | 0.008422 | 680.7692 | 0.04309768
92.81 | 0.008557 | 680.7692 | 0.04309768
93.81 | 0.008635 | 680.7692 | 0.04309768
95.31 | 0.008776 | 680.7692 | 0.04309768
96.81 | 0.008916 | 692.3077 | 0.04351538
98.31 | 0.00905 | 692.3077 | 0.04351538
99.31 | 0.009134 | 692.3077 | 0.04351538
100.81 | 0.009267 | 692.3077 | 0.04351538
102.31 | 0.009407 | 703.8462 | 0.04392879
103.81 | 0.009541 | 703.8462 | 0.04392879
104.81 | 0.009623 | 703.8462 | 0.04392879
106.31 | 0.009761 | 703.8462 | 0.04392879
107.81 | 0.009888 | 715.3846 | 0.04433803
109.31 | 0.010034 | 715.3846 | 0.04433803
110.31 | 0.010114 | 715.3846 | 0.04433803
111.81 | 0.010229 | 715.3846 | 0.04433803
113.31 | 0.010374 | 715.3846 | 0.04433803
114.81 | 0.010499 | 726.9231 | 0.04474326
115.81 | 0.010564 | 726.9231 | 0.04474326
117.31 | 0.010689 | 726.9231 | 0.04474326
118.81 | 0.010814 | 726.9231 | 0.04474326
120.31 | 0.010939 | 738.4615 | 0.04514459
121.31 | 0.011019 | 738.4615 | 0.04514459
122.81 | 0.011139 | 738.4615 | 0.04514459
124.31 | 0.011279 | 738.4615 | 0.04514459
125.81 | 0.011394 | 738.4615 | 0.04514459
126.81 | 0.011484 | 750 | 0.04554217
128.31 | 0.011609 | 750 | 0.04554217
129.81 | 0.011724 | 750 | 0.04554217
131.31 | 0.011844 | 750 | 0.04554217
132.31 | 0.011929 | 761.5385 | 0.04593612
133.81 | 0.012049 | 761.5385 | 0.04593612
135.31 | 0.012164 | 761.5385 | 0.04593612
136.31 | 0.012244 | 761.5385 | 0.04593612
138.26 | 0.012389 | 773.0769 | 0.04632656
141.26 | 0.012624 | 773.0769 | 0.04632656
144.26 | 0.012859 | 773.0769 | 0.04632656
146.26 | 0.012999 | 773.0769 | 0.04632656
149.26 | 0.013224 | 773.0769 | 0.04632656
152.26 | 0.013459 | 784.6154 | 0.0467136
155.26 | 0.013674 | 784.6154 | 0.0467136
157.26 | 0.013829 | 784.6154 | 0.0467136
160.26 | 0.014069 | 784.6154 | 0.0467136
163.26 | 0.014294 | 796.1538 | 0.04709736
166.26 | 0.014514 | 796.1538 | 0.04709736
168.26 | 0.014664 | 796.1538 | 0.04709736
171.26 | 0.014879 | 796.1538 | 0.04709736
174.26 | 0.015104 | 796.1538 | 0.04709736
177.26 | 0.015319 | 807.6923 | 0.04747796
179.26 | 0.015459 | 807.6923 | 0.04747796
182.26 | 0.015674 | 807.6923 | 0.04747796
185.26 | 0.015909 | 807.6923 | 0.04747796
185.75 | 0.015944 | 819.2308 | 0.0478555
186.75 | 0.016004 | 819.2308 | 0.0478555
189.75 | 0.016229 | 819.2308 | 0.0478555
192.75 | 0.016419 | 819.2308 | 0.0478555
195.75 | 0.016619 | 830.7692 | 0.04823008
197.75 | 0.016754 | 830.7692 | 0.04823008
200.75 | 0.016964 | 830.7692 | 0.04823008
203.75 | 0.017169 | 830.7692 | 0.04823008
206.75 | 0.017369 | 830.7692 | 0.04823008
208.75 | 0.017504 | 842.3077 | 0.04860181
211.75 | 0.017689 | 842.3077 | 0.04860181
214.75 | 0.017884 | 842.3077 | 0.04860181
217.75 | 0.018064 | 842.3077 | 0.04860181
219.75 | 0.018194 | 853.8462 | 0.04897079
222.75 | 0.018374 | 853.8462 | 0.04897079
225.75 | 0.018559 | 853.8462 | 0.04897079
228.75 | 0.018774 | 853.8462 | 0.04897079
230.75 | 0.018894 | 865.3846 | 0.04933712
233.75 | 0.019094 | 865.3846 | 0.04933712
236.75 | 0.019269 | 865.3846 | 0.04933712
239.75 | 0.019459 | 865.3846 | 0.04933712
241.75 | 0.019584 | 865.3846 | 0.04933712
244.75 | 0.019774 | 876.9231 | 0.04970089
247.75 | 0.019944 | 876.9231 | 0.04970089
249.75 | 0.020074 | 876.9231 | 0.04970089
252.75 | 0.020259 | 876.9231 | 0.04970089
255.75 | 0.020434 | 888.4615 | 0.05006219
258.75 | 0.020604 | 888.4615 | 0.05006219
260.75 | 0.020724 | 888.4615 | 0.05006219
263.75 | 0.020914 | 888.4615 | 0.05006219
266.75 | 0.021114 | 888.4615 | 0.05006219
269.75 | 0.021309 | 900 | 0.05042112
271.75 | 0.021414 | 900 | 0.05042112
274.75 | 0.021584 | 900 | 0.05042112
277.75 | 0.021774 | 900 | 0.05042112
280.76 | 0.021939 | 911.5385 | 0.05077777
284.76 | 0.022184 | 911.5385 | 0.05077777
290.76 | 0.022509 | 911.5385 | 0.05077777
296.76 | 0.022854 | 911.5385 | 0.05077777
302.76 | 0.023204 | 923.0769 | 0.05113221
306.76 | 0.023469 | 923.0769 | 0.05113221
312.76 | 0.023784 | 923.0769 | 0.05113221
318.76 | 0.024119 | 923.0769 | 0.05113221
324.76 | 0.024439 | 923.0769 | 0.05113221
328.58 | 0.024664 | 934.6154 | 0.05148454
334.58 | 0.024979 | 934.6154 | 0.05148454
340.58 | 0.025304 | 934.6154 | 0.05148454
346.58 | 0.025629 | 934.6154 | 0.05148454
350.58 | 0.025859 | 946.1538 | 0.05183483
356.58 | 0.026169 | 946.1538 | 0.05183483
362.58 | 0.026489 | 946.1538 | 0.05183483
368.58 | 0.026799 | 946.1538 | 0.05183483
372.58 | 0.027009 | 946.1538 | 0.05183483
378.58 | 0.027319 | 957.6923 | 0.05218317
384.58 | 0.027614 | 957.6923 | 0.05218317
390.58 | 0.027929 | 957.6923 | 0.05218317
394.58 | 0.028114 | 957.6923 | 0.05218317
400.58 | 0.028439 | 969.2308 | 0.05252963
406.58 | 0.028739 | 969.2308 | 0.05252963
412.58 | 0.029049 | 969.2308 | 0.05252963
416.58 | 0.029249 | 969.2308 | 0.05252963
422.58 | 0.029549 | 980.7692 | 0.05287429
426.89 | 0.029799 | 980.7692 | 0.05287429
432.89 | 0.030069 | 980.7692 | 0.05287429
435.74 | 0.030224 | 980.7692 | 0.05287429
441.74 | 0.030509 | 980.7692 | 0.05287429
447.74 | 0.030799 | 992.3077 | 0.05321723
450.41 | 0.030939 | 992.3077 | 0.05321723
456.41 | 0.031204 | 992.3077 | 0.05321723
462.41 | 0.031514 | 992.3077 | 0.05321723
468.41 | 0.031809 | 1003.846 | 0.05355852
472.41 | 0.031994 | 1003.846 | 0.05355852
478.41 | 0.032284 | 1003.846 | 0.05355852
484.41 | 0.032564 | 1003.846 | 0.05355852
490.41 | 0.032824 | 1015.385 | 0.05389823
494.41 | 0.033029 | 1015.385 | 0.05389823
500.41 | 0.033279 | 1015.385 | 0.05389823
506.41 | 0.033564 | 1015.385 | 0.05389823
512.41 | 0.033849 | 1015.385 | 0.05389823
516.41 | 0.034059 | 1026.923 | 0.05423643
522.41 | 0.034354 | 1026.923 | 0.05423643
528.41 | 0.034604 | 1026.923 | 0.05423643
534.41 | 0.034899 | 1026.923 | 0.05423643
538.41 | 0.035069 | 1038.462 | 0.0545732
544.41 | 0.035354 | 1038.462 | 0.0545732
550.41 | 0.035629 | 1038.462 | 0.0545732
556.41 | 0.035894 | 1038.462 | 0.0545732
560.41 | 0.036079 | 1038.462 | 0.0545732
566.41 | 0.036354 | 1050 | 0.05490861
572.41 | 0.036639 | 1050 | 0.05490861
578.41 | 0.036904 | 1050 | 0.05490861
582.41 | 0.037094 | 1050 | 0.05490861
588.41 | 0.037369 | 1061.538 | 0.05524271
594.41 | 0.037649 | 1061.538 | 0.05524271
600.41 | 0.037899 | 1061.538 | 0.05524271
604.41 | 0.038069 | 1061.538 | 0.05524271
610.41 | 0.038349 | 1073.077 | 0.05557559
616.42 | 0.038624 | 1073.077 | 0.05557559
622.42 | 0.038899 | 1073.077 | 0.05557559
626.42 | 0.039054 | 1073.077 | 0.05557559
630.73 | 0.039319 | 1073.077 | 0.05557559
636.73 | 0.039534 | 1084.615 | 0.0559073
641.29 | 0.039729 | 1084.615 | 0.0559073
645.29 | 0.039904 | 1084.615 | 0.0559073
651.29 | 0.040164 | 1084.615 | 0.0559073
657.29 | 0.040424 | 1096.154 | 0.05623792
661.29 | 0.040584 | 1096.154 | 0.05623792
667.29 | 0.040834 | 1096.154 | 0.05623792
673.29 | 0.041094 | 1096.154 | 0.05623792
679.29 | 0.041329 | 1096.154 | 0.05623792
683.29 | 0.041504 | 1107.692 | 0.0565675
689.29 | 0.041774 | 1107.692 | 0.0565675
695.29 | 0.042019 | 1107.692 | 0.0565675
701.29 | 0.042304 | 1107.692 | 0.0565675
705.29 | 0.042454 | 1119.231 | 0.05689611
711.29 | 0.042719 | 1119.231 | 0.05689611
717.29 | 0.042959 | 1119.231 | 0.05689611
723.29 | 0.043199 | 1119.231 | 0.05689611
727.29 | 0.043354 | 1130.769 | 0.05722382
733.29 | 0.043639 | 1130.769 | 0.05722382
739.29 | 0.043909 | 1130.769 | 0.05722382
745.29 | 0.044144 | 1130.769 | 0.05722382
749.29 | 0.044334 | 1130.769 | 0.05722382
755.29 | 0.044559 | 1142.308 | 0.05755068
761.29 | 0.044834 | 1142.308 | 0.05755068
767.29 | 0.045054 | 1142.308 | 0.05755068
771.29 | 0.045244 | 1142.308 | 0.05755068
777.29 | 0.045474 | 1153.846 | 0.05787677
783.29 | 0.045744 | 1153.846 | 0.05787677
789.29 | 0.045984 | 1153.846 | 0.05787677
793.29 | 0.046144 | 1153.846 | 0.05787677
799.29 | 0.046349 | 1165.385 | 0.05820213
805.29 | 0.046584 | 1165.385 | 0.05820213
811.29 | 0.046804 | 1165.385 | 0.05820213
815.29 | 0.046979 | 1165.385 | 0.05820213
821.29 | 0.047234 | 1165.385 | 0.05820213
827.29 | 0.047489 | 1176.923 | 0.05852684
833.29 | 0.047724 | 1176.923 | 0.05852684
837.29 | 0.047899 | 1176.923 | 0.05852684
843.29 | 0.048159 | 1176.923 | 0.05852684
849.29 | 0.048399 | 1188.462 | 0.05885096
855.29 | 0.048664 | 1188.462 | 0.05885096
859.29 | 0.048834 | 1188.462 | 0.05885096
865.29 | 0.049054 | 1188.462 | 0.05885096
871.29 | 0.049304 | 1188.462 | 0.05885096
877.29 | 0.049539 | 1200 | 0.05917454
881.29 | 0.049699 | 1200 | 0.05917454
887.29 | 0.049934 | 1200 | 0.05917454
893.29 | 0.050184 | 1200 | 0.05917454
897.29 | 0.050344 | 1211.538 | 0.05949764
903.29 | 0.050594 | 1211.538 | 0.05949764
909.29 | 0.050819 | 1211.538 | 0.05949764
913.87 | 0.051004 | 1211.538 | 0.05949764
917.87 | 0.051154 | 1223.077 | 0.05982034
923.87 | 0.051384 | 1223.077 | 0.05982034
929.87 | 0.051639 | 1223.077 | 0.05982034
935.87 | 0.051864 | 1223.077 | 0.05982034
939.87 | 0.052034 | 1223.077 | 0.05982034
945.87 | 0.052269 | 1234.615 | 0.06014268
951.87 | 0.052509 | 1234.615 | 0.06014268
957.87 | 0.052739 | 1234.615 | 0.06014268
961.19 | 0.052879 | 1234.615 | 0.06014268
967.19 | 0.053134 | 1246.154 | 0.06046472
973.19 | 0.053364 | 1246.154 | 0.06046472
979.19 | 0.053609 | 1246.154 | 0.06046472
982.81 | 0.053734 | 1246.154 | 0.06046472
988.81 | 0.054004 | 1246.154 | 0.06046472
994.81 | 0.054224 | 1257.692 | 0.06078654
1000.81 | 0.054449 | 1257.692 | 0.06078654
1004.81 | 0.054609 | 1257.692 | 0.06078654
1010.81 | 0.054844 | 1257.692 | 0.06078654
1016.81 | 0.055064 | 1269.231 | 0.06110818
1022.81 | 0.055309 | 1269.231 | 0.06110818
1026.81 | 0.055474 | 1269.231 | 0.06110818
1032.82 | 0.055699 | 1269.231 | 0.06110818
1038.82 | 0.055934 | 1280.769 | 0.06142971
1044.82 | 0.056174 | 1280.769 | 0.06142971
1048.82 | 0.056334 | 1280.769 | 0.06142971
1054.82 | 0.056559 | 1280.769 | 0.06142971
1060.82 | 0.056814 | 1280.769 | 0.06142971
1066.82 | 0.057034 | 1292.308 | 0.06175119
1070.82 | 0.057189 | 1292.308 | 0.06175119
1076.82 | 0.057419 | 1292.308 | 0.06175119
1082.82 | 0.057654 | 1292.308 | 0.06175119
1088.82 | 0.057869 | 1303.846 | 0.06207268
1092.82 | 0.058034 | 1303.846 | 0.06207268
1098.82 | 0.058269 | 1303.846 | 0.06207268
1104.82 | 0.058454 | 1303.846 | 0.06207268
1108.92 | 0.058654 | 1315.385 | 0.06239424
1112.92 | 0.058794 | 1315.385 | 0.06239424
1118.92 | 0.059049 | 1315.385 | 0.06239424
1123.68 | 0.059214 | 1315.385 | 0.06239424
1127.68 | 0.059374 | 1315.385 | 0.06239424
1133.68 | 0.059614 | 1326.923 | 0.06271592
1139.68 | 0.059844 | 1326.923 | 0.06271592
1145.68 | 0.060094 | 1326.923 | 0.06271592
1149.68 | 0.060224 | 1326.923 | 0.06271592
1155.68 | 0.060444 | 1338.462 | 0.0630378
1161.68 | 0.060689 | 1338.462 | 0.0630378
1167.68 | 0.060909 | 1338.462 | 0.0630378
1169.83 | 0.061019 | 1338.462 | 0.0630378
1175.1 | 0.061199 | 1338.462 | 0.0630378
1181.1 | 0.061434 | 1350 | 0.06335993
1187.1 | 0.061659 | 1350 | 0.06335993
1191.1 | 0.061834 | 1350 | 0.06335993
1197.1 | 0.062034 | 1350 | 0.06335993
1203.1 | 0.062274 | 1361.538 | 0.06368238
1209.1 | 0.062504 | 1361.538 | 0.06368238
1213.1 | 0.062654 | 1361.538 | 0.06368238
1219.1 | 0.062904 | 1361.538 | 0.06368238
1225.1 | 0.063099 | 1373.077 | 0.06400521
1231.1 | 0.063344 | 1373.077 | 0.06400521
1235.1 | 0.063499 | 1373.077 | 0.06400521
1241.1 | 0.063729 | 1373.077 | 0.06400521
1247.1 | 0.063949 | 1373.077 | 0.06400521
1253.1 | 0.064189 | 1384.615 | 0.06432847
1257.1 | 0.064329 | 1384.615 | 0.06432847
1263.1 | 0.064574 | 1384.615 | 0.06432847
1267.1 | 0.064664 | 1384.615 | 0.06432847
1273.1 | 0.064864 | 1396.154 | 0.06465225
1277.1 | 0.065029 | 1396.154 | 0.06465225
1283.1 | 0.065279 | 1396.154 | 0.06465225
1289.1 | 0.065514 | 1396.154 | 0.06465225
1295.02 | 0.065709 | 1396.154 | 0.06465225
1299.02 | 0.065834 | 1407.692 | 0.06497659
1305.02 | 0.066079 | 1407.692 | 0.06497659
1311.02 | 0.066349 | 1407.692 | 0.06497659
1317.02 | 0.066559 | 1407.692 | 0.06497659
1321.02 | 0.066689 | 1419.231 | 0.06530157
1327.02 | 0.066934 | 1419.231 | 0.06530157
1333.02 | 0.067159 | 1419.231 | 0.06530157
1336.26 | 0.067264 | 1419.231 | 0.06530157
1336.26 | 0.067264 | 1430.769 | 0.06562725
1340.26 | 0.067374 | 1430.769 | 0.06562725
1345.9 | 0.067525 | 1430.769 | 0.06562725
1347.9 | 0.067612 | 1430.769 | 0.06562725
1353.9 | 0.067818 | 1430.769 | 0.06562725
1359.9 | 0.068044 | 1442.308 | 0.06595369
1365.9 | 0.068266 | 1442.308 | 0.06595369
1369.9 | 0.068424 | 1442.308 | 0.06595369
1375.9 | 0.068662 | 1442.308 | 0.06595369
1381.9 | 0.068879 | 1453.846 | 0.06628098
1387.9 | 0.069106 | 1453.846 | 0.06628098
1391.9 | 0.069252 | 1453.846 | 0.06628098
1397.91 | 0.069472 | 1453.846 | 0.06628098
1403.91 | 0.069693 | 1453.846 | 0.06628098
1409.91 | 0.069931 | 1465.385 | 0.06660917
1413.91 | 0.070077 | 1465.385 | 0.06660917
1419.91 | 0.070297 | 1465.385 | 0.06660917
1425.91 | 0.070528 | 1465.385 | 0.06660917
1431.91 | 0.070761 | 1476.923 | 0.06693834
1435.91 | 0.070901 | 1476.923 | 0.06693834
1441.91 | 0.071115 | 1476.923 | 0.06693834
1447.91 | 0.071358 | 1476.923 | 0.06693834
1453.91 | 0.071593 | 1488.462 | 0.06726856
1457.91 | 0.071765 | 1488.462 | 0.06726856
1463.91 | 0.071963 | 1488.462 | 0.06726856
1469.91 | 0.072195 | 1488.462 | 0.06726856
1475.91 | 0.072434 | 1488.462 | 0.06726856
1479.91 | 0.072595 | 1500 | 0.0675999
1485.91 | 0.072796 | 1500 | 0.0675999
1491.91 | 0.073057 | 1500 | 0.0675999
1497.91 | 0.073263 | 1500 | 0.0675999
1501.91 | 0.073422 | 1511.538 | 0.06793243
1506.59 | 0.073591 | 1511.538 | 0.06793243
1512.59 | 0.073812 | 1511.538 | 0.06793243
1518.59 | 0.074091 | 1511.538 | 0.06793243
1522.59 | 0.074218 | 1523.077 | 0.06826624
1528.59 | 0.074472 | 1523.077 | 0.06826624
1534.59 | 0.074701 | 1523.077 | 0.06826624
1540.59 | 0.074944 | 1523.077 | 0.06826624
1544.59 | 0.075089 | 1523.077 | 0.06826624
1550.59 | 0.075337 | 1534.615 | 0.06860139
1556.59 | 0.075561 | 1534.615 | 0.06860139
1560.59 | 0.07571 | 1534.615 | 0.06860139
1566.59 | 0.075935 | 1534.615 | 0.06860139
1572.59 | 0.076148 | 1546.154 | 0.06893798
1578.59 | 0.076405 | 1546.154 | 0.06893798
1582.59 | 0.076569 | 1546.154 | 0.06893798
1588.59 | 0.076792 | 1546.154 | 0.06893798
1594.59 | 0.077019 | 1546.154 | 0.06893798
1600.59 | 0.077268 | 1557.692 | 0.06927607
1604.59 | 0.077413 | 1557.692 | 0.06927607
1610.59 | 0.077638 | 1557.692 | 0.06927607
1616.59 | 0.077893 | 1557.692 | 0.06927607
1622.59 | 0.078143 | 1569.231 | 0.06961575
1626.59 | 0.078308 | 1569.231 | 0.06961575
1632.59 | 0.078533 | 1569.231 | 0.06961575
1638.59 | 0.078793 | 1569.231 | 0.06961575
1644.59 | 0.079008 | 1580.769 | 0.06995712
1648.59 | 0.079178 | 1580.769 | 0.06995712
1654.59 | 0.079398 | 1580.769 | 0.06995712
1660.59 | 0.079633 | 1580.769 | 0.06995712
1666.59 | 0.079868 | 1580.769 | 0.06995712
1670.59 | 0.080023 | 1592.308 | 0.07030024
1676.59 | 0.080253 | 1592.308 | 0.07030024
1682.59 | 0.080478 | 1592.308 | 0.07030024
1688.59 | 0.080723 | 1592.308 | 0.07030024
1692.6 | 0.080873 | 1603.846 | 0.07064523
1698.6 | 0.081128 | 1603.846 | 0.07064523
1704.6 | 0.081348 | 1603.846 | 0.07064523
1710.6 | 0.081588 | 1603.846 | 0.07064523
1714.6 | 0.081723 | 1603.846 | 0.07064523
1720.6 | 0.081973 | 1615.385 | 0.07099215
1726.6 | 0.082193 | 1615.385 | 0.07099215
1732.6 | 0.082453 | 1615.385 | 0.07099215
1736.6 | 0.082608 | 1615.385 | 0.07099215
1742.6 | 0.082838 | 1626.923 | 0.07134112
1748.6 | 0.083073 | 1626.923 | 0.07134112
1754.6 | 0.083303 | 1626.923 | 0.07134112
1758.6 | 0.083468 | 1626.923 | 0.07134112
1764.6 | 0.083698 | 1638.462 | 0.07169223
1770.6 | 0.083928 | 1638.462 | 0.07169223
1776.6 | 0.084168 | 1638.462 | 0.07169223
1780.6 | 0.084313 | 1638.462 | 0.07169223
1786.6 | 0.084543 | 1638.462 | 0.07169223
1792.6 | 0.084793 | 1650 | 0.07204558
1796.6 | 0.084928 | 1650 | 0.07204558
1802.6 | 0.085178 | 1650 | 0.07204558
1808.6 | 0.085428 | 1650 | 0.07204558
1814.6 | 0.085673 | 1661.538 | 0.07240127
1818.6 | 0.085833 | 1661.538 | 0.07240127
1824.6 | 0.086058 | 1661.538 | 0.07240127
1830.6 | 0.086293 | 1661.538 | 0.07240127
1836.6 | 0.086543 | 1673.077 | 0.07275941
1840.6 | 0.086703 | 1673.077 | 0.07275941
1846.6 | 0.086948 | 1673.077 | 0.07275941
1852.6 | 0.087158 | 1673.077 | 0.07275941
1858.6 | 0.087413 | 1673.077 | 0.07275941
1862.6 | 0.087573 | 1684.615 | 0.07312009
1868.6 | 0.087818 | 1684.615 | 0.07312009
1872.76 | 0.087973 | 1684.615 | 0.07312009
1878.76 | 0.088228 | 1684.615 | 0.07312009
1882.76 | 0.088353 | 1696.154 | 0.07348343
1888.76 | 0.088633 | 1696.154 | 0.07348343
1894.76 | 0.088858 | 1696.154 | 0.07348343
1900.76 | 0.089108 | 1696.154 | 0.07348343
1904.76 | 0.089268 | 1696.154 | 0.07348343
1910.76 | 0.089533 | 1707.692 | 0.07384954
1916.76 | 0.089763 | 1707.692 | 0.07384954
1922.76 | 0.090003 | 1707.692 | 0.07384954
1926.76 | 0.090178 | 1707.692 | 0.07384954
1932.76 | 0.090408 | 1719.231 | 0.07421854
1938.06 | 0.090658 | 1719.231 | 0.07421854
1944.06 | 0.090883 | 1719.231 | 0.07421854
1947.84 | 0.091028 | 1719.231 | 0.07421854
1953.84 | 0.091278 | 1730.769 | 0.07459056
1959.84 | 0.091508 | 1730.769 | 0.07459056
1965.84 | 0.091768 | 1730.769 | 0.07459056
1969.84 | 0.091918 | 1730.769 | 0.07459056
1975.84 | 0.092158 | 1730.769 | 0.07459056
1981.84 | 0.092418 | 1742.308 | 0.0749657
1986.65 | 0.092608 | 1742.308 | 0.0749657
1990.65 | 0.092778 | 1742.308 | 0.0749657
1995.92 | 0.092983 | 1742.308 | 0.0749657
2001.92 | 0.093238 | 1753.846 | 0.07534411
2005.92 | 0.093413 | 1753.846 | 0.07534411
2011.92 | 0.093618 | 1753.846 | 0.07534411
2017.92 | 0.093863 | 1753.846 | 0.07534411
2023.92 | 0.094128 | 1753.846 | 0.07534411
2027.92 | 0.094273 | 1765.385 | 0.07572591
2033.92 | 0.094523 | 1765.385 | 0.07572591
2039.92 | 0.094778 | 1765.385 | 0.07572591
2045.92 | 0.095023 | 1765.385 | 0.07572591
2049.92 | 0.095188 | 1776.923 | 0.07611125
2055.92 | 0.095428 | 1776.923 | 0.07611125
2061.92 | 0.095663 | 1776.923 | 0.07611125
2067.92 | 0.095913 | 1776.923 | 0.07611125
2071.92 | 0.096068 | 1788.462 | 0.07650028
2077.92 | 0.096308 | 1788.462 | 0.07650028
2083.92 | 0.096563 | 1788.462 | 0.07650028
2089.92 | 0.096798 | 1788.462 | 0.07650028
2093.92 | 0.096983 | 1788.462 | 0.07650028
2099.92 | 0.097218 | 1800 | 0.07689313
2105.92 | 0.097483 | 1800 | 0.07689313
2111.22 | 0.097728 | 1800 | 0.07689313
2114.23 | 0.097848 | 1800 | 0.07689313
2120.23 | 0.098078 | 1811.538 | 0.07728998
2126.23 | 0.098333 | 1811.538 | 0.07728998
2130.42 | 0.098503 | 1811.538 | 0.07728998
2134.42 | 0.098683 | 1811.538 | 0.07728998
2139.19 | 0.098873 | 1823.077 | 0.07769098
2145.19 | 0.099118 | 1823.077 | 0.07769098
2151.19 | 0.099378 | 1823.077 | 0.07769098
2155.09 | 0.099553 | 1823.077 | 0.07769098
2160.61 | 0.099793 | 1823.077 | 0.07769098
2165.98 | 0.100018 | 1834.615 | 0.0780963
2171.98 | 0.100253 | 1834.615 | 0.0780963
2175.98 | 0.100433 | 1834.615 | 0.0780963
2178.71 | 0.100538 | 1834.615 | 0.0780963
2183.87 | 0.100783 | 1846.154 | 0.07850612
2189.87 | 0.101013 | 1846.154 | 0.07850612
2193.87 | 0.101173 | 1846.154 | 0.07850612
2199.87 | 0.101443 | 1846.154 | 0.07850612
2205.88 | 0.101693 | 1846.154 | 0.07850612
2211.88 | 0.101943 | 1857.692 | 0.07892063
2215.88 | 0.102113 | 1857.692 | 0.07892063
2221.88 | 0.102363 | 1857.692 | 0.07892063
2227.88 | 0.102623 | 1857.692 | 0.07892063
2231.88 | 0.102793 | 1869.231 | 0.07934001
2237.88 | 0.103033 | 1869.231 | 0.07934001
2243.88 | 0.103283 | 1869.231 | 0.07934001
2249.88 | 0.103533 | 1869.231 | 0.07934001
2253.88 | 0.103698 | 1880.769 | 0.07976449
2259.88 | 0.103948 | 1880.769 | 0.07976449
2265.88 | 0.104208 | 1880.769 | 0.07976449
2271.88 | 0.104493 | 1880.769 | 0.07976449
2275.88 | 0.104693 | 1880.769 | 0.07976449
2281.88 | 0.104898 | 1892.308 | 0.08019426
2287.88 | 0.105173 | 1892.308 | 0.08019426
2293.88 | 0.105438 | 1892.308 | 0.08019426
2297.88 | 0.105603 | 1892.308 | 0.08019426
2303.88 | 0.105873 | 1903.846 | 0.08062955
2309.88 | 0.106138 | 1903.846 | 0.08062955
2315.88 | 0.106378 | 1903.846 | 0.08062955
2319.88 | 0.106573 | 1903.846 | 0.08062955
2323.39 | 0.106743 | 1903.846 | 0.08062955
2329.39 | 0.106978 | 1915.385 | 0.08107059
2335.39 | 0.107248 | 1915.385 | 0.08107059
2339.39 | 0.107428 | 1915.385 | 0.08107059
2344.76 | 0.107683 | 1915.385 | 0.08107059
2350.76 | 0.107928 | 1926.923 | 0.08151764
2356.76 | 0.108208 | 1926.923 | 0.08151764
2360.76 | 0.108383 | 1926.923 | 0.08151764
2366.76 | 0.108658 | 1926.923 | 0.08151764
2372.76 | 0.108933 | 1938.462 | 0.08197095
2378.76 | 0.109178 | 1938.462 | 0.08197095
2382.76 | 0.109378 | 1938.462 | 0.08197095
2388.76 | 0.109633 | 1938.462 | 0.08197095
2394.76 | 0.109908 | 1938.462 | 0.08197095
2400.76 | 0.110188 | 1950 | 0.0824308
2404.76 | 0.110368 | 1950 | 0.0824308
2410.76 | 0.110623 | 1950 | 0.0824308
2416.76 | 0.110903 | 1950 | 0.0824308
2422.76 | 0.111173 | 1961.538 | 0.08289747
2426.76 | 0.111348 | 1961.538 | 0.08289747
2432.76 | 0.111623 | 1961.538 | 0.08289747
2438.76 | 0.111893 | 1961.538 | 0.08289747
2444.76 | 0.112138 | 1973.077 | 0.08337127
2448.76 | 0.112333 | 1973.077 | 0.08337127
2454.76 | 0.112588 | 1973.077 | 0.08337127
2460.76 | 0.112883 | 1973.077 | 0.08337127
2464.76 | 0.113073 | 1973.077 | 0.08337127
2470.76 | 0.113343 | 1984.615 | 0.08385253
2476.76 | 0.113613 | 1984.615 | 0.08385253
2482.76 | 0.113898 | 1984.615 | 0.08385253
2486.76 | 0.114093 | 1984.615 | 0.08385253
2489.15 | 0.114193 | 1996.154 | 0.08434158
2495.15 | 0.114533 | 1996.154 | 0.08434158
2501.15 | 0.114793 | 1996.154 | 0.08434158
2505.15 | 0.114978 | 1996.154 | 0.08434158
2511.15 | 0.115268 | 1996.154 | 0.08434158
2517.15 | 0.115528 | 2007.692 | 0.08483879
2523.15 | 0.115813 | 2007.692 | 0.08483879
2527.15 | 0.115998 | 2007.692 | 0.08483879
2533.15 | 0.116268 | 2007.692 | 0.08483879
2539.15 | 0.116573 | 2019.231 | 0.08534454
2545.15 | 0.116823 | 2019.231 | 0.08534454
2549.15 | 0.117018 | 2019.231 | 0.08534454
2555.15 | 0.117288 | 2019.231 | 0.08534454
2561.15 | 0.117578 | 2030.769 | 0.08585924
2567.15 | 0.117853 | 2030.769 | 0.08585924
2571.15 | 0.118053 | 2030.769 | 0.08585924
2577.16 | 0.118303 | 2030.769 | 0.08585924
2583.16 | 0.118603 | 2030.769 | 0.08585924
2589.16 | 0.118888 | 2042.308 | 0.08638333
2593.16 | 0.119068 | 2042.308 | 0.08638333
2599.16 | 0.119358 | 2042.308 | 0.08638333
2605.16 | 0.119653 | 2042.308 | 0.08638333
2611.16 | 0.119923 | 2053.846 | 0.08691727
2615.16 | 0.120128 | 2053.846 | 0.08691727
2621.16 | 0.120418 | 2053.846 | 0.08691727
2627.16 | 0.120683 | 2053.846 | 0.08691727
2632.65 | 0.120973 | 2053.846 | 0.08691727
2636.65 | 0.121153 | 2065.385 | 0.08746156
2642.65 | 0.121473 | 2065.385 | 0.08746156
2648.65 | 0.121748 | 2065.385 | 0.08746156
2654.65 | 0.122043 | 2065.385 | 0.08746156
2658.65 | 0.122233 | 2076.923 | 0.08801671
2664.65 | 0.122518 | 2076.923 | 0.08801671
2670.04 | 0.122778 | 2076.923 | 0.08801671
2674.04 | 0.122953 | 2076.923 | 0.08801671
2680.04 | 0.123268 | 2088.462 | 0.08858327
2684.08 | 0.123468 | 2088.462 | 0.08858327
2688.54 | 0.123688 | 2088.462 | 0.08858327
2691.65 | 0.123838 | 2088.462 | 0.08858327
2697.65 | 0.124163 | 2088.462 | 0.08858327
2703.65 | 0.124478 | 2100 | 0.08916181
2709.02 | 0.124733 | 2100 | 0.08916181
2713.02 | 0.124933 | 2100 | 0.08916181
2719.02 | 0.125203 | 2100 | 0.08916181
2725.02 | 0.125503 | 2111.538 | 0.08975293
2731.02 | 0.125813 | 2111.538 | 0.08975293
2735.02 | 0.126008 | 2111.538 | 0.08975293
2741.02 | 0.126308 | 2111.538 | 0.08975293
2747.02 | 0.126578 | 2111.538 | 0.08975293
2753.02 | 0.126898 | 2123.077 | 0.09035728
2757.02 | 0.127098 | 2123.077 | 0.09035728
2763.02 | 0.127403 | 2123.077 | 0.09035728
2769.02 | 0.127688 | 2123.077 | 0.09035728
2775.02 | 0.128008 | 2134.615 | 0.09097557
2777.05 | 0.128118 | 2134.615 | 0.09097557
2783.05 | 0.128418 | 2134.615 | 0.09097557
2789.05 | 0.128693 | 2134.615 | 0.09097557
2795.05 | 0.129008 | 2146.154 | 0.09160854
2799.05 | 0.129218 | 2146.154 | 0.09160854
2805.05 | 0.129523 | 2146.154 | 0.09160854
2811.05 | 0.129843 | 2146.154 | 0.09160854
2817.05 | 0.130168 | 2146.154 | 0.09160854
2821.05 | 0.130388 | 2157.692 | 0.09225701
2827.05 | 0.130713 | 2157.692 | 0.09225701
2833.05 | 0.131008 | 2157.692 | 0.09225701
2839.05 | 0.131328 | 2157.692 | 0.09225701
2843.05 | 0.131538 | 2169.231 | 0.09292186
2849.05 | 0.131878 | 2169.231 | 0.09292186
2855.05 | 0.132188 | 2169.231 | 0.09292186
2861.05 | 0.132498 | 2169.231 | 0.09292186
2865.05 | 0.132723 | 2180.769 | 0.09360405
2871.05 | 0.133038 | 2180.769 | 0.09360405
2877.05 | 0.133383 | 2180.769 | 0.09360405
2881.28 | 0.133618 | 2180.769 | 0.09360405
2881.28 | 0.133618 | 2180.769 | 0.09360405
2881.39 | 0.133618 | 2192.308 | 0.09430461
2887.28 | 0.133903 | 2192.308 | 0.09430461
2891.28 | 0.134092 | 2192.308 | 0.09430461
2897.28 | 0.134406 | 2192.308 | 0.09430461
2903.28 | 0.134734 | 2203.846 | 0.09502468
2909.28 | 0.135051 | 2203.846 | 0.09502468
2913.28 | 0.135234 | 2203.846 | 0.09502468
2919.28 | 0.13557 | 2203.846 | 0.09502468
2925.28 | 0.135885 | 2203.846 | 0.09502468
2931.28 | 0.136232 | 2215.385 | 0.09576548
2935.28 | 0.136458 | 2215.385 | 0.09576548
2941.28 | 0.13675 | 2215.385 | 0.09576548
2947.28 | 0.1371 | 2215.385 | 0.09576548
2953.28 | 0.137414 | 2226.923 | 0.09652836
2957.28 | 0.137629 | 2226.923 | 0.09652836
2963.28 | 0.137959 | 2226.923 | 0.09652836
2969.28 | 0.138297 | 2226.923 | 0.09652836
2974.05 | 0.13857 | 2238.462 | 0.0973148
2978.05 | 0.138787 | 2238.462 | 0.0973148
2984.05 | 0.13914 | 2238.462 | 0.0973148
2990.05 | 0.139467 | 2238.462 | 0.0973148
2994.49 | 0.139741 | 2238.462 | 0.0973148
2998.5 | 0.139977 | 2250 | 0.09812643
3004.5 | 0.140297 | 2250 | 0.09812643
3010.5 | 0.140678 | 2250 | 0.09812643
3016.5 | 0.14104 | 2250 | 0.09812643
3020.5 | 0.141286 | 2261.538 | 0.09896507
3026.5 | 0.141657 | 2261.538 | 0.09896507
3032.5 | 0.142039 | 2261.538 | 0.09896507
3038.5 | 0.14241 | 2261.538 | 0.09896507
3042.5 | 0.142667 | 2261.538 | 0.09896507
3048.5 | 0.143031 | 2273.077 | 0.09983267
3054.5 | 0.143405 | 2273.077 | 0.09983267
3060.5 | 0.14376 | 2273.077 | 0.09983267
3064.5 | 0.144023 | 2273.077 | 0.09983267
3070.5 | 0.144403 | 2284.615 | 0.1007313
3076.5 | 0.144768 | 2284.615 | 0.1007313
3082.5 | 0.145128 | 2284.615 | 0.1007313
3086.5 | 0.145388 | 2284.615 | 0.1007313
3092.5 | 0.145773 | 2296.154 | 0.1016633
3098.5 | 0.146158 | 2296.154 | 0.1016633
3104.5 | 0.146533 | 2296.154 | 0.1016633
3108.5 | 0.146778 | 2296.154 | 0.1016633
3114.5 | 0.147168 | 2296.154 | 0.1016633
3120.5 | 0.147548 | 2307.692 | 0.1026311
3124.5 | 0.147803 | 2307.692 | 0.1026311
3130.5 | 0.148183 | 2307.692 | 0.1026311
3136.5 | 0.148563 | 2307.692 | 0.1026311
3142.5 | 0.148998 | 2319.231 | 0.1036376
3146.5 | 0.149273 | 2319.231 | 0.1036376
3152.5 | 0.149653 | 2319.231 | 0.1036376
3158.5 | 0.150043 | 2319.231 | 0.1036376
3164.5 | 0.150428 | 2330.769 | 0.104686
3168.5 | 0.150683 | 2330.769 | 0.104686
3174.5 | 0.151058 | 2330.769 | 0.104686
3180.5 | 0.151463 | 2330.769 | 0.104686
3186.5 | 0.151883 | 2330.769 | 0.104686
3190.5 | 0.152158 | 2342.308 | 0.10578
3196.5 | 0.152583 | 2342.308 | 0.10578
3202.5 | 0.152993 | 2342.308 | 0.10578
3208.5 | 0.153403 | 2342.308 | 0.10578
3212.5 | 0.153688 | 2353.846 | 0.1069236
3218.5 | 0.154123 | 2353.846 | 0.1069236
3224.5 | 0.154558 | 2353.846 | 0.1069236
3230.5 | 0.154983 | 2353.846 | 0.1069236
3234.5 | 0.155278 | 2353.846 | 0.1069236
3240.5 | 0.155703 | 2365.385 | 0.1081215
3246.5 | 0.156138 | 2365.385 | 0.1081215
3252.5 | 0.156588 | 2365.385 | 0.1081215
3256.5 | 0.156868 | 2365.385 | 0.1081215
3262.5 | 0.157323 | 2376.923 | 0.1093792
3268.5 | 0.157768 | 2376.923 | 0.1093792
3274.5 | 0.158218 | 2376.923 | 0.1093792
3278.5 | 0.158533 | 2376.923 | 0.1093792
3283.8 | 0.158943 | 2388.462 | 0.1107029
3289.8 | 0.159383 | 2388.462 | 0.1107029
3295.8 | 0.159853 | 2388.462 | 0.1107029
3299.8 | 0.160158 | 2388.462 | 0.1107029
3305.8 | 0.160638 | 2388.462 | 0.1107029
3311.8 | 0.161133 | 2400 | 0.1120996
3317.8 | 0.161603 | 2400 | 0.1120996
3321.8 | 0.161923 | 2400 | 0.1120996
3327.8 | 0.162388 | 2400 | 0.1120996
3333.8 | 0.162878 | 2411.538 | 0.1135769
3337.8 | 0.163203 | 2411.538 | 0.1135769
3343.8 | 0.163703 | 2411.538 | 0.1135769
3349.8 | 0.164223 | 2411.538 | 0.1135769
3355.8 | 0.164738 | 2411.538 | 0.1135769
3359.8 | 0.165103 | 2423.077 | 0.1151443
3365.8 | 0.165618 | 2423.077 | 0.1151443
3371.8 | 0.166153 | 2423.077 | 0.1151443
3377.8 | 0.166693 | 2423.077 | 0.1151443
3381.8 | 0.167058 | 2434.615 | 0.1168125
3387.8 | 0.167588 | 2434.615 | 0.1168125
3393.8 | 0.168153 | 2434.615 | 0.1168125
3399.8 | 0.168733 | 2434.615 | 0.1168125
3403.8 | 0.169108 | 2446.154 | 0.1185948
3409.8 | 0.169693 | 2446.154 | 0.1185948
3415.8 | 0.170278 | 2446.154 | 0.1185948
3421.8 | 0.170868 | 2446.154 | 0.1185948
3425.8 | 0.171273 | 2446.154 | 0.1185948
3431.8 | 0.171903 | 2457.692 | 0.1205069
3437.8 | 0.172538 | 2457.692 | 0.1205069
3443.8 | 0.173173 | 2457.692 | 0.1205069
3447.8 | 0.173618 | 2457.692 | 0.1205069
3453.8 | 0.174308 | 2469.231 | 0.1225684
3459.8 | 0.175008 | 2469.231 | 0.1225684
3465.8 | 0.175658 | 2469.231 | 0.1225684
3469.8 | 0.176108 | 2469.231 | 0.1225684
3475.8 | 0.176833 | 2480.769 | 0.1248021
3481.8 | 0.177538 | 2480.769 | 0.1248021
3487.8 | 0.178268 | 2480.769 | 0.1248021
3491.8 | 0.178773 | 2480.769 | 0.1248021
3497.8 | 0.179538 | 2480.769 | 0.1248021
3503.8 | 0.180353 | 2492.308 | 0.127236
3509.8 | 0.181173 | 2492.308 | 0.127236
3513.8 | 0.181738 | 2492.308 | 0.127236
3517.8 | 0.182343 | 2492.308 | 0.127236
3521.8 | 0.182937 | 2503.846 | 0.1299067
3527.8 | 0.183731 | 2503.846 | 0.1299067
3531.8 | 0.184235 | 2503.846 | 0.1299067
3537.8 | 0.185017 | 2503.846 | 0.1299067
3543.8 | 0.185752 | 2503.846 | 0.1299067
3549.8 | 0.186494 | 2515.385 | 0.1328608
3553.8 | 0.187008 | 2515.385 | 0.1328608
3559.8 | 0.18783 | 2515.385 | 0.1328608
3565.8 | 0.188604 | 2515.385 | 0.1328608
3569.81 | 0.189147 | 2526.923 | 0.1361608
3575.81 | 0.189967 | 2526.923 | 0.1361608
3581.81 | 0.190803 | 2526.923 | 0.1361608
3587.81 | 0.191681 | 2526.923 | 0.1361608
3591.81 | 0.192273 | 2538.462 | 0.1398867
3597.81 | 0.193147 | 2538.462 | 0.1398867
3603.81 | 0.194052 | 2538.462 | 0.1398867
3609.81 | 0.194952 | 2538.462 | 0.1398867
3611.97 | 0.195282 | 2538.462 | 0.1398867
3617.97 | 0.196207 | 2550 | 0.1441506
3623.97 | 0.197152 | 2550 | 0.1441506
3629.97 | 0.198092 | 2550 | 0.1441506
3633.97 | 0.198742 | 2550 | 0.1441506
3639.97 | 0.199717 | 2561.538 | 0.1491171
3645.97 | 0.200702 | 2561.538 | 0.1491171
3651.97 | 0.201702 | 2561.538 | 0.1491171
3655.97 | 0.202382 | 2561.538 | 0.1491171
3661.97 | 0.203407 | 2561.538 | 0.1491171
3667.97 | 0.204447 | 2573.077 | 0.1550345
3673.97 | 0.205532 | 2573.077 | 0.1550345
3677.97 | 0.206272 | 2573.077 | 0.1550345
3683.76 | 0.207347 | 2573.077 | 0.1550345
3689.76 | 0.208487 | 2584.615 | 0.1622984
3695.76 | 0.209662 | 2584.615 | 0.1622984
3699.76 | 0.210462 | 2584.615 | 0.1622984
3705.76 | 0.211702 | 2584.615 | 0.1622984
3711.76 | 0.212997 | 2596.154 | 0.1715988
3717.76 | 0.214332 | 2596.154 | 0.1715988
3721.76 | 0.215267 | 2596.154 | 0.1715988
3727.76 | 0.216687 | 2596.154 | 0.1715988
3733.76 | 0.218142 | 2596.154 | 0.1715988
3739.76 | 0.219547 | 2607.692 | 0.1842654
3743.76 | 0.220462 | 2607.692 | 0.1842654
3749.76 | 0.221857 | 2607.692 | 0.1842654
3755.76 | 0.223322 | 2607.692 | 0.1842654
3761.76 | 0.224842 | 2619.231 | 0.2040807
3765.76 | 0.225912 | 2619.231 | 0.2040807
3771.76 | 0.227592 | 2619.231 | 0.2040807
3781.76 | 0.231287 | 2619.231 | 0.2040807
0 | 0 | 0 | 0
0 | 0 | 0 | 0
7.77 | 0.001231 | 11.53846 | 0.0008149427
7.77 | 0.001231 | 11.53846 | 0.0008149427
15.18 | 0.001682 | 23.07692 | 0.001610461
22.83 | 0.00208 | 34.61538 | 0.00238732
22.83 | 0.00208 | 34.61538 | 0.00238732
30.08 | 0.002486 | 46.15385 | 0.003146242
38.96 | 0.002961 | 57.69231 | 0.003887911
38.96 | 0.002961 | 57.69231 | 0.003887911
47.64 | 0.003422 | 69.23077 | 0.004612974
55.61 | 0.003863 | 80.76923 | 0.005322048
55.61 | 0.003863 | 80.76923 | 0.005322048
65.14 | 0.004406 | 92.30769 | 0.006015713
72.4 | 0.00481 | 92.30769 | 0.006015713
72.4 | 0.00481 | 103.8462 | 0.006694524
80.89 | 0.005299 | 115.3846 | 0.007359008
89.53 | 0.00575 | 115.3846 | 0.007359008
89.53 | 0.00575 | 126.9231 | 0.008009663
99.31 | 0.006275 | 138.4615 | 0.008646966
106.02 | 0.006631 | 138.4615 | 0.008646966
106.02 | 0.006631 | 150 | 0.00927137
114.89 | 0.007306 | 161.5385 | 0.009883308
114.89 | 0.007306 | 161.5385 | 0.009883308
125.89 | 0.007881 | 173.0769 | 0.01048319
134.28 | 0.008303 | 184.6154 | 0.01107141
134.28 | 0.008303 | 184.6154 | 0.01107141
144.79 | 0.008828 | 196.1538 | 0.01164835
152.78 | 0.009203 | 196.1538 | 0.01164835
152.78 | 0.009203 | 207.6923 | 0.01221434
161.27 | 0.009606 | 219.2308 | 0.01276976
168.9 | 0.009957 | 219.2308 | 0.01276976
168.9 | 0.009957 | 230.7692 | 0.01331492
177.06 | 0.01034 | 242.3077 | 0.01385014
184.33 | 0.010668 | 242.3077 | 0.01385014
184.33 | 0.010668 | 253.8462 | 0.01437571
192.66 | 0.011029 | 265.3846 | 0.01489194
201.87 | 0.011433 | 265.3846 | 0.01489194
201.87 | 0.011433 | 276.9231 | 0.01539908
209.79 | 0.01177 | 276.9231 | 0.01539908
220.14 | 0.0122 | 288.4615 | 0.01589741
220.14 | 0.0122 | 300 | 0.01638719
228.73 | 0.012552 | 300 | 0.01638719
228.73 | 0.012552 | 311.5385 | 0.01686864
238.21 | 0.012965 | 323.0769 | 0.01734202
247.28 | 0.013325 | 323.0769 | 0.01734202
247.28 | 0.013325 | 334.6154 | 0.01780753
255.47 | 0.013667 | 346.1538 | 0.01826541
263.93 | 0.014004 | 346.1538 | 0.01826541
263.93 | 0.014004 | 357.6923 | 0.01871585
273.68 | 0.014368 | 369.2308 | 0.01915907
281.73 | 0.014691 | 369.2308 | 0.01915907
281.73 | 0.014691 | 380.7692 | 0.01959524
289.73 | 0.015003 | 380.7692 | 0.01959524
297.47 | 0.015288 | 392.3077 | 0.02002456
297.47 | 0.015288 | 403.8462 | 0.0204472
307.51 | 0.015669 | 403.8462 | 0.0204472
315.59 | 0.015964 | 415.3846 | 0.02086334
315.59 | 0.015964 | 426.9231 | 0.02127314
327.3 | 0.016398 | 426.9231 | 0.02127314
338.26 | 0.016797 | 438.4615 | 0.02167676
338.26 | 0.016797 | 450 | 0.02207436
345.13 | 0.017035 | 450 | 0.02207436
353.98 | 0.01737 | 461.5385 | 0.02246609
353.98 | 0.01737 | 461.5385 | 0.02246609
365.86 | 0.017778 | 473.0769 | 0.02285209
365.86 | 0.017778 | 484.6154 | 0.0232325
374 | 0.018057 | 484.6154 | 0.0232325
383.01 | 0.018357 | 496.1538 | 0.02360746
383.01 | 0.018357 | 507.6923 | 0.02397709
392.37 | 0.018679 | 507.6923 | 0.02397709
402.68 | 0.019027 | 519.2308 | 0.02434152
402.68 | 0.019027 | 530.7692 | 0.02470087
411.62 | 0.019324 | 530.7692 | 0.02470087
419.93 | 0.019595 | 542.3077 | 0.02505526
419.93 | 0.019595 | 553.8462 | 0.0254048
427.72 | 0.01986 | 553.8462 | 0.0254048
435.46 | 0.020119 | 565.3846 | 0.02574961
435.46 | 0.020119 | 565.3846 | 0.02574961
445.26 | 0.020435 | 576.9231 | 0.02608979
453.88 | 0.020715 | 588.4615 | 0.02642543
453.88 | 0.020715 | 588.4615 | 0.02642543
463.86 | 0.021045 | 600 | 0.02675666
473.82 | 0.021363 | 611.5385 | 0.02708355
473.82 | 0.021363 | 611.5385 | 0.02708355
483.63 | 0.021683 | 623.0769 | 0.02740621
483.63 | 0.021683 | 634.6154 | 0.02772472
493.06 | 0.021972 | 634.6154 | 0.02772472
501.71 | 0.022244 | 646.1538 | 0.02803918
501.71 | 0.022244 | 646.1538 | 0.02803918
509.57 | 0.022487 | 657.6923 | 0.02834967
518.72 | 0.022772 | 669.2308 | 0.02865627
518.72 | 0.022772 | 669.2308 | 0.02865627
527.39 | 0.023044 | 680.7692 | 0.02895906
535.58 | 0.023281 | 692.3077 | 0.02925813
535.58 | 0.023281 | 692.3077 | 0.02925813
545.54 | 0.023595 | 703.8462 | 0.02955355
554.72 | 0.023871 | 715.3846 | 0.02984539
554.72 | 0.023871 | 715.3846 | 0.02984539
563.51 | 0.024121 | 726.9231 | 0.03013372
573.12 | 0.024415 | 738.4615 | 0.03041862
573.12 | 0.024415 | 738.4615 | 0.03041862
582.88 | 0.024705 | 750 | 0.03070016
593.53 | 0.025017 | 750 | 0.03070016
593.53 | 0.025017 | 761.5385 | 0.03097839
600.97 | 0.025232 | 773.0769 | 0.03125339
609.91 | 0.025505 | 773.0769 | 0.03125339
609.91 | 0.025505 | 784.6154 | 0.03152521
621.17 | 0.025826 | 796.1538 | 0.03179393
621.17 | 0.025826 | 796.1538 | 0.03179393
630.98 | 0.026109 | 807.6923 | 0.03205958
641.34 | 0.026406 | 819.2308 | 0.03232225
641.34 | 0.026406 | 819.2308 | 0.03232225
649.84 | 0.026653 | 830.7692 | 0.03258197
658.43 | 0.026904 | 830.7692 | 0.03258197
658.43 | 0.026904 | 842.3077 | 0.03283881
666.8 | 0.027142 | 853.8462 | 0.03309281
675.68 | 0.0274 | 853.8462 | 0.03309281
675.68 | 0.0274 | 865.3846 | 0.03334404
684.01 | 0.027636 | 876.9231 | 0.03359254
693.12 | 0.027877 | 876.9231 | 0.03359254
693.12 | 0.027877 | 888.4615 | 0.03383836
701.24 | 0.028092 | 900 | 0.03408155
708.46 | 0.028302 | 900 | 0.03408155
708.46 | 0.028302 | 911.5385 | 0.03432215
716.31 | 0.028531 | 923.0769 | 0.03456022
724.55 | 0.028747 | 923.0769 | 0.03456022
724.55 | 0.028747 | 934.6154 | 0.03479579
732.47 | 0.028977 | 934.6154 | 0.03479579
732.47 | 0.028977 | 946.1538 | 0.03502891
740.36 | 0.029204 | 957.6923 | 0.03525963
749.79 | 0.029451 | 957.6923 | 0.03525963
749.79 | 0.029451 | 969.2308 | 0.03548797
758.4 | 0.029693 | 980.7692 | 0.03571399
767.38 | 0.029937 | 980.7692 | 0.03571399
767.38 | 0.029937 | 992.3077 | 0.03593773
776.24 | 0.030173 | 1003.846 | 0.03615921
783.93 | 0.030388 | 1003.846 | 0.03615921
783.93 | 0.030388 | 1015.385 | 0.03637849
793.74 | 0.030652 | 1015.385 | 0.03637849
803.2 | 0.030905 | 1026.923 | 0.03659559
803.2 | 0.030905 | 1038.462 | 0.03681055
812.32 | 0.031152 | 1038.462 | 0.03681055
822.92 | 0.031439 | 1050 | 0.03702341
822.92 | 0.031439 | 1061.538 | 0.0372342
832.74 | 0.031696 | 1061.538 | 0.0372342
841.65 | 0.031922 | 1073.077 | 0.03744295
841.65 | 0.031922 | 1084.615 | 0.03764971
851.28 | 0.032176 | 1084.615 | 0.03764971
851.28 | 0.032176 | 1096.154 | 0.03785449
859.69 | 0.032392 | 1107.692 | 0.03805733
868.26 | 0.032626 | 1107.692 | 0.03805733
868.26 | 0.032626 | 1119.231 | 0.03825827
877.79 | 0.032883 | 1119.231 | 0.03825827
888.49 | 0.03316 | 1130.769 | 0.03845732
888.49 | 0.03316 | 1142.308 | 0.03865453
897.33 | 0.033395 | 1142.308 | 0.03865453
905.27 | 0.033595 | 1153.846 | 0.03884992
905.27 | 0.033595 | 1165.385 | 0.03904351
913.15 | 0.033797 | 1165.385 | 0.03904351
920.85 | 0.033992 | 1176.923 | 0.03923534
920.85 | 0.033992 | 1188.462 | 0.03942543
932.42 | 0.034287 | 1188.462 | 0.03942543
941.66 | 0.034528 | 1200 | 0.0396138
941.66 | 0.034528 | 1200 | 0.0396138
951.02 | 0.034763 | 1211.538 | 0.03980049
960.16 | 0.03499 | 1223.077 | 0.03998552
960.16 | 0.03499 | 1223.077 | 0.03998552
971.46 | 0.035277 | 1234.615 | 0.04016891
979.16 | 0.035476 | 1246.154 | 0.04035069
979.16 | 0.035476 | 1246.154 | 0.04035069
988.56 | 0.035708 | 1257.692 | 0.04053088
988.56 | 0.035708 | 1269.231 | 0.0407095
997.75 | 0.035954 | 1269.231 | 0.0407095
1005.11 | 0.036128 | 1280.769 | 0.04088658
1005.11 | 0.036128 | 1292.308 | 0.04106214
1013.8 | 0.036356 | 1292.308 | 0.04106214
1021.83 | 0.036557 | 1303.846 | 0.0412362
1021.83 | 0.036557 | 1303.846 | 0.0412362
1029.65 | 0.036753 | 1315.385 | 0.04140879
1038.61 | 0.036965 | 1326.923 | 0.04157991
1038.61 | 0.036965 | 1326.923 | 0.04157991
1046.92 | 0.037188 | 1338.462 | 0.0417496
1057.3 | 0.037441 | 1350 | 0.04191787
1057.3 | 0.037441 | 1350 | 0.04191787
1065.91 | 0.037659 | 1361.538 | 0.04208475
1075.65 | 0.037903 | 1373.077 | 0.04225025
1075.65 | 0.037903 | 1373.077 | 0.04225025
1085.19 | 0.038136 | 1384.615 | 0.04241439
1098.34 | 0.038459 | 1384.615 | 0.04241439
1098.34 | 0.038459 | 1396.154 | 0.04257719
1109.67 | 0.038739 | 1407.692 | 0.04273867
1109.67 | 0.038739 | 1407.692 | 0.04273867
1119.48 | 0.038983 | 1419.231 | 0.04289884
1128.87 | 0.039203 | 1430.769 | 0.04305773
1128.87 | 0.039203 | 1430.769 | 0.04305773
1139.27 | 0.03946 | 1442.308 | 0.04321535
1150.24 | 0.039724 | 1453.846 | 0.04337172
1150.24 | 0.039724 | 1453.846 | 0.04337172
1158.8 | 0.03993 | 1465.385 | 0.04352685
1168.91 | 0.040167 | 1476.923 | 0.04368076
1168.91 | 0.040167 | 1476.923 | 0.04368076
1179.11 | 0.040417 | 1488.462 | 0.04383347
1186.88 | 0.040595 | 1488.462 | 0.04383347
1186.88 | 0.040595 | 1500 | 0.04398499
1196.26 | 0.040846 | 1511.538 | 0.04413534
1205.12 | 0.041051 | 1511.538 | 0.04413534
1205.12 | 0.041051 | 1523.077 | 0.04428454
1212.89 | 0.041242 | 1534.615 | 0.04443259
1222.15 | 0.041481 | 1534.615 | 0.04443259
1222.15 | 0.041481 | 1546.154 | 0.04457951
1231.53 | 0.0417 | 1557.692 | 0.04472532
1239.94 | 0.041897 | 1557.692 | 0.04472532
1239.94 | 0.041897 | 1569.231 | 0.04487003
1249.43 | 0.042125 | 1569.231 | 0.04487003
1249.43 | 0.042125 | 1580.769 | 0.04501365
1258.22 | 0.042333 | 1592.308 | 0.04515621
1267.15 | 0.042556 | 1592.308 | 0.04515621
1267.15 | 0.042556 | 1603.846 | 0.0452977
1276.53 | 0.042756 | 1615.385 | 0.04543815
1287.09 | 0.043012 | 1615.385 | 0.04543815
1287.09 | 0.043012 | 1626.923 | 0.04557757
1295.7 | 0.043214 | 1638.462 | 0.04571597
1305.19 | 0.043451 | 1638.462 | 0.04571597
1305.19 | 0.043451 | 1650 | 0.04585335
1313.96 | 0.043658 | 1661.538 | 0.04598975
1322.06 | 0.043856 | 1661.538 | 0.04598975
1322.06 | 0.043856 | 1673.077 | 0.04612516
1331.68 | 0.044071 | 1673.077 | 0.04612516
1341.21 | 0.044304 | 1684.615 | 0.0462596
1341.21 | 0.044304 | 1696.154 | 0.04639308
1352.1 | 0.04456 | 1696.154 | 0.04639308
1359.38 | 0.044718 | 1707.692 | 0.04652561
1359.38 | 0.044718 | 1719.231 | 0.04665721
1368.66 | 0.044934 | 1719.231 | 0.04665721
1368.66 | 0.044934 | 1730.769 | 0.04678788
1377.56 | 0.045145 | 1742.308 | 0.04691763
1388.34 | 0.045394 | 1742.308 | 0.04691763
1388.34 | 0.045394 | 1753.846 | 0.04704648
1396.92 | 0.045592 | 1753.846 | 0.04704648
1404.83 | 0.045775 | 1765.385 | 0.04717443
1404.83 | 0.045775 | 1776.923 | 0.04730151
1414.4 | 0.045988 | 1776.923 | 0.04730151
1424.3 | 0.046204 | 1788.462 | 0.0474277
1424.3 | 0.046204 | 1800 | 0.04755304
1432.12 | 0.046395 | 1800 | 0.04755304
1441.8 | 0.046605 | 1811.538 | 0.04767752
1441.8 | 0.046605 | 1823.077 | 0.04780116
1451.44 | 0.046827 | 1823.077 | 0.04780116
1459.15 | 0.047002 | 1834.615 | 0.04792396
1459.15 | 0.047002 | 1846.154 | 0.04804594
1470.16 | 0.047267 | 1846.154 | 0.04804594
1479.1 | 0.047472 | 1857.692 | 0.0481671
1479.1 | 0.047472 | 1857.692 | 0.0481671
1488.41 | 0.047678 | 1869.231 | 0.04828746
1497.52 | 0.047877 | 1880.769 | 0.04840701
1497.52 | 0.047877 | 1880.769 | 0.04840701
1507.45 | 0.048103 | 1892.308 | 0.04852578
1507.45 | 0.048103 | 1903.846 | 0.04864377
1514.56 | 0.048279 | 1903.846 | 0.04864377
1523.2 | 0.048458 | 1915.385 | 0.04876099
1523.2 | 0.048458 | 1926.923 | 0.04887744
1532.41 | 0.04869 | 1926.923 | 0.04887744
1540.3 | 0.048861 | 1938.462 | 0.04899314
1540.3 | 0.048861 | 1938.462 | 0.04899314
1550.31 | 0.049097 | 1950 | 0.04910809
1561.51 | 0.049341 | 1961.538 | 0.0492223
1561.51 | 0.049341 | 1961.538 | 0.0492223
1570.18 | 0.049553 | 1973.077 | 0.04933579
1579.49 | 0.049754 | 1984.615 | 0.04944855
1579.49 | 0.049754 | 1984.615 | 0.04944855
1589.69 | 0.049993 | 1996.154 | 0.04956059
1597.29 | 0.050163 | 2007.692 | 0.04967193
1597.29 | 0.050163 | 2007.692 | 0.04967193
1606.85 | 0.050376 | 2019.231 | 0.04978257
1615.9 | 0.050588 | 2030.769 | 0.04989252
1615.9 | 0.050588 | 2030.769 | 0.04989252
1625.81 | 0.050806 | 2042.308 | 0.05000179
1625.81 | 0.050806 | 2042.308 | 0.05000179
1635.03 | 0.051003 | 2053.846 | 0.05011039
1644.48 | 0.051213 | 2065.385 | 0.05021833
1644.48 | 0.051213 | 2065.385 | 0.05021833
1653.05 | 0.05142 | 2076.923 | 0.05032561
1662.7 | 0.05165 | 2088.462 | 0.05043225
1662.7 | 0.05165 | 2088.462 | 0.05043225
1671.46 | 0.051841 | 2100 | 0.05053825
1680.03 | 0.052038 | 2111.538 | 0.05064363
1680.03 | 0.052038 | 2111.538 | 0.05064363
1688.94 | 0.052246 | 2123.077 | 0.05074838
1698 | 0.052458 | 2123.077 | 0.05074838
1698 | 0.052458 | 2134.615 | 0.05085251
1706.86 | 0.052651 | 2146.154 | 0.05095604
1717.25 | 0.052888 | 2146.154 | 0.05095604
1717.25 | 0.052888 | 2157.692 | 0.05105898
1725.19 | 0.053068 | 2169.231 | 0.05116132
1733.24 | 0.053244 | 2169.231 | 0.05116132
1733.24 | 0.053244 | 2180.769 | 0.05126308
1741.81 | 0.053446 | 2192.308 | 0.05136427
1741.81 | 0.053446 | 2192.308 | 0.05136427
1750.9 | 0.053655 | 2203.846 | 0.05146489
1760.38 | 0.053878 | 2215.385 | 0.05156495
1760.38 | 0.053878 | 2215.385 | 0.05156495
1767.92 | 0.054035 | 2226.923 | 0.05166446
1777.62 | 0.054257 | 2226.923 | 0.05166446
1777.62 | 0.054257 | 2238.462 | 0.05176342
1786.49 | 0.054455 | 2250 | 0.05186185
1795.07 | 0.054648 | 2250 | 0.05186185
1795.07 | 0.054648 | 2261.538 | 0.05195974
1805.45 | 0.054881 | 2273.077 | 0.05205711
1815.64 | 0.055099 | 2273.077 | 0.05205711
1815.64 | 0.055099 | 2284.615 | 0.05215396
1824.63 | 0.055306 | 2296.154 | 0.0522503
1834.86 | 0.055555 | 2296.154 | 0.0522503
1834.86 | 0.055555 | 2307.692 | 0.05234614
1842.63 | 0.055737 | 2307.692 | 0.05234614
1851.98 | 0.056012 | 2319.231 | 0.05244148
1851.98 | 0.056012 | 2330.769 | 0.05253632
1859.74 | 0.056145 | 2330.769 | 0.05253632
1868.93 | 0.056445 | 2342.308 | 0.05263069
1868.93 | 0.056445 | 2353.846 | 0.05272457
1879.09 | 0.056644 | 2353.846 | 0.05272457
1879.09 | 0.056644 | 2365.385 | 0.05281799
1887.95 | 0.056853 | 2376.923 | 0.05291093
1896.09 | 0.057039 | 2376.923 | 0.05291093
1896.09 | 0.057039 | 2388.462 | 0.05300342
1905.85 | 0.057256 | 2400 | 0.05309546
1915.93 | 0.057474 | 2400 | 0.05309546
1915.93 | 0.057474 | 2411.538 | 0.05318704
1923.47 | 0.057638 | 2411.538 | 0.05318704
1932.93 | 0.057837 | 2423.077 | 0.05327819
1932.93 | 0.057837 | 2434.615 | 0.0533689
1942.76 | 0.058049 | 2434.615 | 0.0533689
1951.98 | 0.058263 | 2446.154 | 0.05345917
1951.98 | 0.058263 | 2457.692 | 0.05354903
1958.82 | 0.058407 | 2457.692 | 0.05354903
1968.02 | 0.058605 | 2469.231 | 0.05363846
1968.02 | 0.058605 | 2480.769 | 0.05372748
1977.66 | 0.058834 | 2480.769 | 0.05372748
1986.74 | 0.059025 | 2492.308 | 0.0538161
1986.74 | 0.059025 | 2492.308 | 0.0538161
1998.47 | 0.05929 | 2503.846 | 0.0539043
1998.47 | 0.05929 | 2515.385 | 0.05399212
2008.36 | 0.059521 | 2515.385 | 0.05399212
2018.07 | 0.059745 | 2526.923 | 0.05407954
2018.07 | 0.059745 | 2538.462 | 0.05416657
2026.71 | 0.059935 | 2538.462 | 0.05416657
2036.06 | 0.060141 | 2550 | 0.05425322
2036.06 | 0.060141 | 2561.538 | 0.05433949
2044.05 | 0.060313 | 2561.538 | 0.05433949
2054.66 | 0.060553 | 2573.077 | 0.05442539
2054.66 | 0.060553 | 2584.615 | 0.05451093
2063.13 | 0.060765 | 2584.615 | 0.05451093
2071.16 | 0.060942 | 2596.154 | 0.0545961
2071.16 | 0.060942 | 2596.154 | 0.0545961
2080.82 | 0.061132 | 2607.692 | 0.05468092
2089.04 | 0.061321 | 2619.231 | 0.05476538
2089.04 | 0.061321 | 2619.231 | 0.05476538
2096.67 | 0.061485 | 2630.769 | 0.05484949
2104.64 | 0.06168 | 2642.308 | 0.05493326
2104.64 | 0.06168 | 2642.308 | 0.05493326
2115.2 | 0.061901 | 2653.846 | 0.0550167
2125.05 | 0.062132 | 2665.385 | 0.0550998
2125.05 | 0.062132 | 2665.385 | 0.0550998
2133.91 | 0.062307 | 2676.923 | 0.05518256
2133.91 | 0.062307 | 2676.923 | 0.05518256
2143.37 | 0.062528 | 2688.462 | 0.05526501
2151.31 | 0.062721 | 2700 | 0.05534713
2151.31 | 0.062721 | 2700 | 0.05534713
2159.33 | 0.0629 | 2711.538 | 0.05542894
2169.38 | 0.063123 | 2723.077 | 0.05551043
2169.38 | 0.063123 | 2723.077 | 0.05551043
2176.75 | 0.063254 | 2734.615 | 0.05559162
2185.4 | 0.063474 | 2746.154 | 0.0556725
2185.4 | 0.063474 | 2746.154 | 0.0556725
2193.82 | 0.063655 | 2757.692 | 0.05575308
2201.19 | 0.063823 | 2769.231 | 0.05583337
2201.19 | 0.063823 | 2769.231 | 0.05583337
2210.14 | 0.064028 | 2780.769 | 0.05591337
2219 | 0.064211 | 2780.769 | 0.05591337
2219 | 0.064211 | 2792.308 | 0.05599308
2228.26 | 0.064404 | 2803.846 | 0.0560725
2237.02 | 0.064619 | 2803.846 | 0.0560725
2237.02 | 0.064619 | 2815.385 | 0.05615165
2246.19 | 0.064833 | 2826.923 | 0.05623052
2246.19 | 0.064833 | 2826.923 | 0.05623052
2254.22 | 0.065013 | 2838.462 | 0.05630912
2261.98 | 0.065181 | 2850 | 0.05638745
2261.98 | 0.065181 | 2850 | 0.05638745
2271.45 | 0.065399 | 2861.538 | 0.05646552
2280.78 | 0.065614 | 2861.538 | 0.05646552
2280.78 | 0.065614 | 2873.077 | 0.05654332
2290.22 | 0.065808 | 2884.615 | 0.05662087
2299.48 | 0.066028 | 2884.615 | 0.05662087
2299.48 | 0.066028 | 2896.154 | 0.05669817
2307.84 | 0.066204 | 2907.692 | 0.05677521
2316.06 | 0.066391 | 2907.692 | 0.05677521
2316.06 | 0.066391 | 2919.231 | 0.05685201
2326.24 | 0.066607 | 2930.769 | 0.05692857
2335.03 | 0.066805 | 2930.769 | 0.05692857
2335.03 | 0.066805 | 2942.308 | 0.05700489
2342.34 | 0.066973 | 2953.846 | 0.05708097
2352.99 | 0.06722 | 2953.846 | 0.05708097
2352.99 | 0.06722 | 2965.385 | 0.05715683
2362.86 | 0.067414 | 2965.385 | 0.05715683
2371.59 | 0.067624 | 2976.923 | 0.05723245
2371.59 | 0.067624 | 2988.462 | 0.05730785
2380.45 | 0.067826 | 2988.462 | 0.05730785
2380.45 | 0.067826 | 3000 | 0.05738302
2389.53 | 0.068025 | 3011.538 | 0.05745798
2397.18 | 0.068218 | 3011.538 | 0.05745798
2397.18 | 0.068218 | 3023.077 | 0.05753272
2408.46 | 0.068471 | 3034.615 | 0.05760725
2417.7 | 0.06867 | 3034.615 | 0.05760725
2417.7 | 0.06867 | 3046.154 | 0.05768157
2425.4 | 0.068849 | 3046.154 | 0.05768157
2434.91 | 0.069076 | 3057.692 | 0.05775569
2434.91 | 0.069076 | 3069.231 | 0.0578296
2444.95 | 0.069293 | 3069.231 | 0.0578296
2453.06 | 0.069454 | 3080.769 | 0.05790332
2453.06 | 0.069454 | 3092.308 | 0.05797684
2461.85 | 0.069674 | 3092.308 | 0.05797684
2471.61 | 0.069883 | 3103.846 | 0.05805016
2471.61 | 0.069883 | 3115.385 | 0.0581233
2478.85 | 0.07004 | 3115.385 | 0.0581233
2486.33 | 0.070223 | 3126.923 | 0.05819624
2486.33 | 0.070223 | 3138.462 | 0.05826901
2494.63 | 0.070386 | 3138.462 | 0.05826901
2494.63 | 0.070386 | 3150 | 0.05834159
2504.91 | 0.070619 | 3150 | 0.05834159
2512.72 | 0.070803 | 3161.538 | 0.05841399
2512.72 | 0.070803 | 3173.077 | 0.05848622
2522.43 | 0.071041 | 3173.077 | 0.05848622
2530.89 | 0.071238 | 3184.615 | 0.05855828
2530.89 | 0.071238 | 3196.154 | 0.05863017
2540.57 | 0.071453 | 3196.154 | 0.05863017
2548.54 | 0.071626 | 3207.692 | 0.05870189
2548.54 | 0.071626 | 3219.231 | 0.05877345
2556.25 | 0.071803 | 3219.231 | 0.05877345
2565.63 | 0.072095 | 3230.769 | 0.05884485
2565.63 | 0.072095 | 3230.769 | 0.05884485
2573.69 | 0.072288 | 3242.308 | 0.05891608
2581.23 | 0.072454 | 3253.846 | 0.05898717
2581.23 | 0.072454 | 3253.846 | 0.05898717
2590.56 | 0.072656 | 3265.385 | 0.0590581
2600.23 | 0.072883 | 3276.923 | 0.05912888
2600.23 | 0.072883 | 3276.923 | 0.05912888
2609.28 | 0.073095 | 3288.462 | 0.05919952
2609.28 | 0.073095 | 3300 | 0.05927001
2617.9 | 0.0733 | 3300 | 0.05927001
2625.76 | 0.073476 | 3311.538 | 0.05934036
2625.76 | 0.073476 | 3323.077 | 0.05941056
2634.1 | 0.073665 | 3323.077 | 0.05941056
2644.53 | 0.073896 | 3334.615 | 0.05948064
2644.53 | 0.073896 | 3334.615 | 0.05948064
2652.85 | 0.0741 | 3346.154 | 0.05955058
2661.01 | 0.074278 | 3357.692 | 0.05962039
2661.01 | 0.074278 | 3357.692 | 0.05962039
2672.04 | 0.074546 | 3369.231 | 0.05969007
2681.45 | 0.074753 | 3380.769 | 0.05975962
2681.45 | 0.074753 | 3380.769 | 0.05975962
2690.69 | 0.07496 | 3392.308 | 0.05982905
2699.3 | 0.075162 | 3403.846 | 0.05989837
2699.3 | 0.075162 | 3403.846 | 0.05989837
2709.63 | 0.075399 | 3415.385 | 0.05996756
2718.14 | 0.075599 | 3415.385 | 0.05996756
2718.14 | 0.075599 | 3426.923 | 0.06003664
2726.62 | 0.075789 | 3438.462 | 0.0601056
2735.99 | 0.076006 | 3438.462 | 0.0601056
2735.99 | 0.076006 | 3450 | 0.06017445
2743.27 | 0.076185 | 3461.538 | 0.0602432
2743.27 | 0.076185 | 3461.538 | 0.0602432
2753.58 | 0.076431 | 3473.077 | 0.06031184
2762.14 | 0.076613 | 3484.615 | 0.06038037
2762.14 | 0.076613 | 3484.615 | 0.06038037
2771 | 0.07683 | 3496.154 | 0.06044881
2780.14 | 0.077036 | 3507.692 | 0.06051715
2780.14 | 0.077036 | 3507.692 | 0.06051715
2789.13 | 0.077265 | 3519.231 | 0.06058539
2796.82 | 0.077439 | 3519.231 | 0.06058539
2796.82 | 0.077439 | 3530.769 | 0.06065354
2806.85 | 0.077666 | 3542.308 | 0.06072159
2815.81 | 0.077883 | 3542.308 | 0.06072159
2815.81 | 0.077883 | 3553.846 | 0.06078956
2824.1 | 0.078067 | 3565.385 | 0.06085744
2831.86 | 0.078259 | 3565.385 | 0.06085744
2831.86 | 0.078259 | 3576.923 | 0.06092524
2842.07 | 0.078484 | 3588.462 | 0.06099296
2852.31 | 0.078725 | 3588.462 | 0.06099296
2852.31 | 0.078725 | 3600 | 0.0610606
2859.27 | 0.078908 | 3600 | 0.0610606
2859.27 | 0.078908 | 3611.538 | 0.06112816
2867.83 | 0.079105 | 3623.077 | 0.06119564
2875.37 | 0.079289 | 3623.077 | 0.06119564
2875.37 | 0.079289 | 3634.615 | 0.06126306
2883.01 | 0.079455 | 3646.154 | 0.0613304
2892.72 | 0.079686 | 3646.154 | 0.0613304
2892.72 | 0.079686 | 3657.692 | 0.06139768
2901.87 | 0.079904 | 3669.231 | 0.06146489
2910.86 | 0.080125 | 3669.231 | 0.06146489
2910.86 | 0.080125 | 3680.769 | 0.06153204
2919.8 | 0.080339 | 3692.308 | 0.06159913
2928.98 | 0.080578 | 3692.308 | 0.06159913
2928.98 | 0.080578 | 3703.846 | 0.06166616
2937.39 | 0.080768 | 3703.846 | 0.06166616
2948.3 | 0.081018 | 3715.385 | 0.06173313
2948.3 | 0.081018 | 3726.923 | 0.06180005
2956.57 | 0.081207 | 3726.923 | 0.06180005
2965.05 | 0.081409 | 3738.462 | 0.06186692
2965.05 | 0.081409 | 3750 | 0.06193374
2975.53 | 0.081657 | 3750 | 0.06193374
2984.77 | 0.081865 | 3761.538 | 0.06200051
2984.77 | 0.081865 | 3773.077 | 0.06206724
2993.53 | 0.082071 | 3773.077 | 0.06206724
2993.53 | 0.082071 | 3784.615 | 0.06213393
3002.89 | 0.082307 | 3784.615 | 0.06213393
3010.88 | 0.082485 | 3796.154 | 0.06220057
3010.88 | 0.082485 | 3807.692 | 0.06226718
3020.79 | 0.082736 | 3807.692 | 0.06226718
3030.28 | 0.082969 | 3819.231 | 0.06233375
3030.28 | 0.082969 | 3830.769 | 0.06240029
3041.53 | 0.083334 | 3830.769 | 0.06240029
3050.57 | 0.083563 | 3842.308 | 0.0624668
3050.57 | 0.083563 | 3853.846 | 0.06253328
3059.73 | 0.083801 | 3853.846 | 0.06253328
3068.85 | 0.08401 | 3865.385 | 0.06259973
3068.85 | 0.08401 | 3876.923 | 0.06266616
3075.93 | 0.084196 | 3876.923 | 0.06266616
3082.95 | 0.084367 | 3888.462 | 0.06273256
3082.95 | 0.084367 | 3888.462 | 0.06273256
3092.03 | 0.084572 | 3900 | 0.06279895
3099.49 | 0.084758 | 3911.538 | 0.06286531
3099.49 | 0.084758 | 3911.538 | 0.06286531
3109.2 | 0.084992 | 3923.077 | 0.06293167
3109.2 | 0.084992 | 3934.615 | 0.06299801
3117.91 | 0.085213 | 3934.615 | 0.06299801
3125.41 | 0.085383 | 3946.154 | 0.06306433
3125.41 | 0.085383 | 3957.692 | 0.06313065
3134.64 | 0.085608 | 3957.692 | 0.06313065
3144.58 | 0.085845 | 3969.231 | 0.06319697
3144.58 | 0.085845 | 3969.231 | 0.06319697
3154.68 | 0.086071 | 3980.769 | 0.06326328
3162.09 | 0.086274 | 3992.308 | 0.06332958
3162.09 | 0.086274 | 3992.308 | 0.06332958
3170.66 | 0.086497 | 4003.846 | 0.06339589
3178.95 | 0.086671 | 4015.385 | 0.0634622
3178.95 | 0.086671 | 4015.385 | 0.0634622
3186.56 | 0.086828 | 4026.923 | 0.06352851
3197.44 | 0.087119 | 4038.462 | 0.06359483
3197.44 | 0.087119 | 4038.462 | 0.06359483
3205.01 | 0.087296 | 4050 | 0.06366116
3213.42 | 0.087547 | 4061.538 | 0.06372751
3213.42 | 0.087547 | 4061.538 | 0.06372751
3222.82 | 0.087771 | 4073.077 | 0.06379386
3229.76 | 0.087941 | 4073.077 | 0.06379386
3229.76 | 0.087941 | 4084.615 | 0.06386023
3238.58 | 0.088167 | 4096.154 | 0.06392662
3238.58 | 0.088167 | 4096.154 | 0.06392662
3246.79 | 0.088352 | 4107.692 | 0.06399304
3255.7 | 0.088594 | 4119.231 | 0.06405947
3255.7 | 0.088594 | 4119.231 | 0.06405947
3265.56 | 0.088845 | 4130.769 | 0.06412593
3275.29 | 0.089078 | 4142.308 | 0.06419242
3275.29 | 0.089078 | 4142.308 | 0.06419242
3285.25 | 0.089326 | 4153.846 | 0.06425893
3293.44 | 0.089502 | 4153.846 | 0.06425893
3293.44 | 0.089502 | 4165.385 | 0.06432548
3301.53 | 0.08974 | 4176.923 | 0.06439206
3310.27 | 0.089952 | 4176.923 | 0.06439206
3310.27 | 0.089952 | 4188.462 | 0.06445868
3318.73 | 0.090172 | 4200 | 0.06452534
3327.11 | 0.090381 | 4200 | 0.06452534
3327.11 | 0.090381 | 4211.538 | 0.06459204
3335 | 0.090573 | 4223.077 | 0.06465879
3345.23 | 0.090838 | 4223.077 | 0.06465879
3345.23 | 0.090838 | 4234.615 | 0.06472558
3355.32 | 0.091068 | 4246.154 | 0.06479242
3355.32 | 0.091068 | 4246.154 | 0.06479242
3362.68 | 0.091282 | 4257.692 | 0.06485931
3373.16 | 0.091526 | 4257.692 | 0.06485931
3373.16 | 0.091526 | 4269.231 | 0.06492625
3382.15 | 0.091745 | 4280.769 | 0.06499325
3393.69 | 0.092047 | 4280.769 | 0.06499325
3393.69 | 0.092047 | 4292.308 | 0.06506031
3402.82 | 0.092289 | 4303.846 | 0.06512743
3411.88 | 0.092495 | 4303.846 | 0.06512743
3411.88 | 0.092495 | 4315.385 | 0.06519461
3421.96 | 0.09277 | 4326.923 | 0.06526186
3429.77 | 0.092961 | 4326.923 | 0.06526186
3429.77 | 0.092961 | 4338.462 | 0.06532917
3438.51 | 0.093201 | 4338.462 | 0.06532917
3447.05 | 0.093411 | 4350 | 0.06539656
3447.05 | 0.093411 | 4361.538 | 0.06546402
3454.02 | 0.093607 | 4361.538 | 0.06546402
3463.85 | 0.093861 | 4373.077 | 0.06553155
3463.85 | 0.093861 | 4384.615 | 0.06559917
3471.59 | 0.094061 | 4384.615 | 0.06559917
3471.59 | 0.094061 | 4396.154 | 0.06566686
3479.95 | 0.094281 | 4407.692 | 0.06573464
3490.38 | 0.094547 | 4407.692 | 0.06573464
3490.38 | 0.094547 | 4419.231 | 0.0658025
3498.34 | 0.094752 | 4430.769 | 0.06587045
3506.65 | 0.094966 | 4430.769 | 0.06587045
3506.65 | 0.094966 | 4442.308 | 0.06593849
3516.57 | 0.095228 | 4442.308 | 0.06593849
3528.77 | 0.095553 | 4453.846 | 0.06600662
3528.77 | 0.095553 | 4465.385 | 0.06607485
3537.61 | 0.095791 | 4465.385 | 0.06607485
3546.91 | 0.096015 | 4476.923 | 0.06614318
3546.91 | 0.096015 | 4488.462 | 0.06621162
3554.63 | 0.096211 | 4488.462 | 0.06621162
3563.91 | 0.096457 | 4500 | 0.06628015
3563.91 | 0.096457 | 4511.538 | 0.06634879
3573.42 | 0.096711 | 4511.538 | 0.06634879
3583.56 | 0.096961 | 4523.077 | 0.06641755
3583.56 | 0.096961 | 4523.077 | 0.06641755
3591.95 | 0.097163 | 4534.615 | 0.06648641
3600.11 | 0.097422 | 4546.154 | 0.06655539
3600.11 | 0.097422 | 4546.154 | 0.06655539
3609.07 | 0.097619 | 4557.692 | 0.06662449
3609.07 | 0.097619 | 4569.231 | 0.06669371
3619.45 | 0.097907 | 4569.231 | 0.06669371
3627.69 | 0.098104 | 4580.769 | 0.06676305
3627.69 | 0.098104 | 4592.308 | 0.06683252
3635.9 | 0.09832 | 4592.308 | 0.06683252
3646.06 | 0.098597 | 4603.846 | 0.06690212
3646.06 | 0.098597 | 4615.385 | 0.06697185
3654.38 | 0.098801 | 4615.385 | 0.06697185
3664.33 | 0.099078 | 4626.923 | 0.06704172
3664.33 | 0.099078 | 4626.923 | 0.06704172
3673.32 | 0.099326 | 4638.462 | 0.06711173
3683.01 | 0.099572 | 4650 | 0.06718187
3683.01 | 0.099572 | 4650 | 0.06718187
3693.14 | 0.099848 | 4661.538 | 0.06725216
3702.93 | 0.100126 | 4673.077 | 0.0673226
3702.93 | 0.100126 | 4673.077 | 0.0673226
3712.73 | 0.100391 | 4684.615 | 0.06739319
3721.24 | 0.100619 | 4696.154 | 0.06746394
3721.24 | 0.100619 | 4696.154 | 0.06746394
3728.56 | 0.100823 | 4707.692 | 0.06753484
3728.56 | 0.100823 | 4707.692 | 0.06753484
3738.79 | 0.101118 | 4719.231 | 0.0676059
3749.15 | 0.101393 | 4730.769 | 0.06767712
3749.15 | 0.101393 | 4730.769 | 0.06767712
3758.01 | 0.101623 | 4742.308 | 0.06774851
3767.19 | 0.101862 | 4753.846 | 0.06782007
3767.19 | 0.101862 | 4753.846 | 0.06782007
3778.5 | 0.102174 | 4765.385 | 0.06789181
3787.06 | 0.102416 | 4776.923 | 0.06796372
3787.06 | 0.102416 | 4776.923 | 0.06796372
3796.98 | 0.102651 | 4788.462 | 0.06803581
3807.78 | 0.102965 | 4800 | 0.06810808
3807.78 | 0.102965 | 4800 | 0.06810808
3817.45 | 0.103228 | 4811.538 | 0.06818054
3828.12 | 0.103528 | 4811.538 | 0.06818054
3828.12 | 0.103528 | 4823.077 | 0.06825319
3837.73 | 0.103773 | 4834.615 | 0.06832604
3844.48 | 0.103962 | 4834.615 | 0.06832604
3844.48 | 0.103962 | 4846.154 | 0.06839908
3854.58 | 0.104268 | 4857.692 | 0.06847233
3864.82 | 0.104558 | 4857.692 | 0.06847233
3864.82 | 0.104558 | 4869.231 | 0.06854578
3873.7 | 0.104805 | 4880.769 | 0.06861944
3873.7 | 0.104805 | 4880.769 | 0.06861944
3882.31 | 0.105046 | 4892.308 | 0.06869331
3892.18 | 0.105308 | 4892.308 | 0.06869331
3892.18 | 0.105308 | 4903.846 | 0.06876739
3899.64 | 0.105518 | 4915.385 | 0.0688417
3911.35 | 0.10586 | 4915.385 | 0.0688417
3911.35 | 0.10586 | 4926.923 | 0.06891623
3920 | 0.106099 | 4938.462 | 0.06899099
3927.77 | 0.106318 | 4938.462 | 0.06899099
3927.77 | 0.106318 | 4950 | 0.06906598
3936.76 | 0.106569 | 4961.538 | 0.06914121
3944.67 | 0.106802 | 4961.538 | 0.06914121
3944.67 | 0.106802 | 4973.077 | 0.06921668
3954.9 | 0.107063 | 4984.615 | 0.06929239
3962.49 | 0.107298 | 4984.615 | 0.06929239
3962.49 | 0.107298 | 4996.154 | 0.06936836
3971.4 | 0.107533 | 4996.154 | 0.06936836
3980.17 | 0.1078 | 5007.692 | 0.06944457
3980.17 | 0.1078 | 5019.231 | 0.06952104
3989.02 | 0.108061 | 5019.231 | 0.06952104
3989.02 | 0.108061 | 5030.769 | 0.06959778
3997.63 | 0.10832 | 5042.308 | 0.06967478
4006.89 | 0.108579 | 5042.308 | 0.06967478
4006.89 | 0.108579 | 5053.846 | 0.06975205
4016 | 0.108844 | 5065.385 | 0.0698296
4025.62 | 0.109116 | 5065.385 | 0.0698296
4025.62 | 0.109116 | 5076.923 | 0.06990743
4033.18 | 0.109332 | 5076.923 | 0.06990743
4044.26 | 0.109655 | 5088.462 | 0.06998554
4044.26 | 0.109655 | 5100 | 0.07006395
4055.29 | 0.109973 | 5100 | 0.07006395
4066.16 | 0.110287 | 5111.538 | 0.07014264
4066.16 | 0.110287 | 5123.077 | 0.07022164
4074.04 | 0.110527 | 5123.077 | 0.07022164
4083.27 | 0.110799 | 5134.615 | 0.07030094
4083.27 | 0.110799 | 5146.154 | 0.07038056
4093.01 | 0.111082 | 5146.154 | 0.07038056
4102.7 | 0.111363 | 5157.692 | 0.07046049
4102.7 | 0.111363 | 5169.231 | 0.07054073
4112.63 | 0.111647 | 5169.231 | 0.07054073
4121.82 | 0.111928 | 5180.769 | 0.07062131
4121.82 | 0.111928 | 5180.769 | 0.07062131
4130.36 | 0.112165 | 5192.308 | 0.07070222
4130.36 | 0.112165 | 5203.846 | 0.07078346
4140.08 | 0.112475 | 5203.846 | 0.07078346
4147.8 | 0.112715 | 5215.385 | 0.07086504
4147.8 | 0.112715 | 5226.923 | 0.07094698
4156.81 | 0.112972 | 5226.923 | 0.07094698
4166.25 | 0.113264 | 5238.462 | 0.07102927
4166.25 | 0.113264 | 5250 | 0.07111192
4176.63 | 0.113571 | 5250 | 0.07111192
4185.41 | 0.11383 | 5261.538 | 0.07119493
4185.41 | 0.11383 | 5261.538 | 0.07119493
4194.67 | 0.114114 | 5273.077 | 0.07127832
4204.28 | 0.114418 | 5284.615 | 0.07136208
4204.28 | 0.114418 | 5284.615 | 0.07136208
4211.83 | 0.114637 | 5296.154 | 0.07144623
4221.54 | 0.114912 | 5307.692 | 0.07153078
4221.54 | 0.114912 | 5307.692 | 0.07153078
4229.15 | 0.115161 | 5319.231 | 0.07161572
4238.66 | 0.115449 | 5330.769 | 0.07170106
4238.66 | 0.115449 | 5330.769 | 0.07170106
4249.27 | 0.115768 | 5342.308 | 0.07178682
4249.27 | 0.115768 | 5353.846 | 0.071873
4259.82 | 0.116102 | 5353.846 | 0.071873
4268.19 | 0.116346 | 5365.385 | 0.0719596
4268.19 | 0.116346 | 5365.385 | 0.0719596
4277.57 | 0.11665 | 5376.923 | 0.07204663
4288.4 | 0.116976 | 5388.462 | 0.07213411
4288.4 | 0.116976 | 5388.462 | 0.07213411
4296.22 | 0.117243 | 5400 | 0.07222203
4304.76 | 0.117498 | 5411.538 | 0.07231041
4304.76 | 0.117498 | 5411.538 | 0.07231041
4312.32 | 0.117719 | 5423.077 | 0.07239925
4318.96 | 0.117956 | 5434.615 | 0.07248856
4318.96 | 0.117956 | 5434.615 | 0.07248856
4329.34 | 0.118273 | 5446.154 | 0.07257836
4341.42 | 0.118676 | 5446.154 | 0.07257836
4341.42 | 0.118676 | 5457.692 | 0.07266864
4350.55 | 0.11895 | 5469.231 | 0.07275941
4359.1 | 0.11922 | 5469.231 | 0.07275941
4359.1 | 0.11922 | 5480.769 | 0.07285069
4368.35 | 0.119532 | 5492.308 | 0.07294249
4368.35 | 0.119532 | 5492.308 | 0.07294249
4376.02 | 0.119757 | 5503.846 | 0.07303481
4385.32 | 0.120063 | 5515.385 | 0.07312765
4385.32 | 0.120063 | 5515.385 | 0.07312765
4394.11 | 0.12037 | 5526.923 | 0.07322104
4401.53 | 0.120596 | 5538.462 | 0.07331498
4401.53 | 0.120596 | 5538.462 | 0.07331498
4408.26 | 0.120838 | 5550 | 0.07340948
4417.92 | 0.12115 | 5550 | 0.07340948
4417.92 | 0.12115 | 5561.538 | 0.07350456
4424.51 | 0.121366 | 5573.077 | 0.07360021
4433.77 | 0.12167 | 5573.077 | 0.07360021
4433.77 | 0.12167 | 5584.615 | 0.07369645
4443.06 | 0.121979 | 5596.154 | 0.07379329
4451.83 | 0.122283 | 5596.154 | 0.07379329
4451.83 | 0.122283 | 5607.692 | 0.07389075
4459.13 | 0.122514 | 5619.231 | 0.07398883
4468.85 | 0.122843 | 5619.231 | 0.07398883
4468.85 | 0.122843 | 5630.769 | 0.07408754
4478.61 | 0.123176 | 5630.769 | 0.07408754
4486.92 | 0.123453 | 5642.308 | 0.0741869
4486.92 | 0.123453 | 5653.846 | 0.07428692
4495.41 | 0.123741 | 5653.846 | 0.07428692
4495.41 | 0.123741 | 5665.385 | 0.07438761
4504.17 | 0.124042 | 5676.923 | 0.07448898
4513.02 | 0.124346 | 5676.923 | 0.07448898
4513.02 | 0.124346 | 5688.462 | 0.07459105
4523.51 | 0.124723 | 5700 | 0.07469382
4531.8 | 0.125006 | 5700 | 0.07469382
4531.8 | 0.125006 | 5711.538 | 0.07479731
4541.5 | 0.125334 | 5723.077 | 0.07490153
4550.24 | 0.125638 | 5723.077 | 0.07490153
4550.24 | 0.125638 | 5734.615 | 0.0750065
4561.4 | 0.126017 | 5734.615 | 0.0750065
4567.39 | 0.126239 | 5746.154 | 0.07511222
4567.39 | 0.126239 | 5757.692 | 0.07521872
4577.7 | 0.126581 | 5757.692 | 0.07521872
4586.23 | 0.126883 | 5769.231 | 0.075326
4586.23 | 0.126883 | 5780.769 | 0.07543408
4594.03 | 0.127153 | 5780.769 | 0.07543408
4602.44 | 0.127444 | 5792.308 | 0.07554298
4602.44 | 0.127444 | 5803.846 | 0.0756527
4611.67 | 0.127759 | 5803.846 | 0.0756527
4611.67 | 0.127759 | 5815.385 | 0.07576328
4620.28 | 0.128073 | 5815.385 | 0.07576328
4631.14 | 0.128458 | 5826.923 | 0.07587471
4631.14 | 0.128458 | 5838.462 | 0.07598702
4639.8 | 0.128769 | 5838.462 | 0.07598702
4648.52 | 0.129075 | 5850 | 0.07610023
4648.52 | 0.129075 | 5861.538 | 0.07621435
4659.17 | 0.129454 | 5861.538 | 0.07621435
4668.98 | 0.129821 | 5873.077 | 0.07632939
4668.98 | 0.129821 | 5884.615 | 0.07644539
4677.05 | 0.130107 | 5884.615 | 0.07644539
4686.65 | 0.130472 | 5896.154 | 0.07656235
4686.65 | 0.130472 | 5907.692 | 0.0766803
4694.57 | 0.13076 | 5907.692 | 0.0766803
4702.9 | 0.131069 | 5919.231 | 0.07679925
4702.9 | 0.131069 | 5919.231 | 0.07679925
4712.46 | 0.13144 | 5930.769 | 0.07691922
4723.74 | 0.131856 | 5942.308 | 0.07704025
4723.74 | 0.131856 | 5942.308 | 0.07704025
4731.73 | 0.132166 | 5953.846 | 0.07716233
4742.07 | 0.132553 | 5965.385 | 0.07728551
4742.07 | 0.132553 | 5965.385 | 0.07728551
4752.02 | 0.132928 | 5976.923 | 0.0774098
4752.02 | 0.132928 | 5988.462 | 0.07753522
4760.86 | 0.133265 | 5988.462 | 0.07753522
4769.33 | 0.133577 | 6000 | 0.0776618
4769.33 | 0.133577 | 6000 | 0.0776618
4779.23 | 0.133958 | 6011.538 | 0.07778956
4787.2 | 0.134284 | 6023.077 | 0.07791852
4787.2 | 0.134284 | 6023.077 | 0.07791852
4796.14 | 0.134633 | 6034.615 | 0.07804872
4806.02 | 0.135 | 6046.154 | 0.07818018
4806.02 | 0.135 | 6046.154 | 0.07818018
4813.86 | 0.135317 | 6057.692 | 0.07831293
4821.6 | 0.135615 | 6069.231 | 0.07844699
4821.6 | 0.135615 | 6069.231 | 0.07844699
4830.35 | 0.135952 | 6080.769 | 0.0785824
4837.3 | 0.13624 | 6092.308 | 0.07871918
4837.3 | 0.13624 | 6092.308 | 0.07871918
4845.91 | 0.13658 | 6103.846 | 0.07885736
4854.22 | 0.136903 | 6103.846 | 0.07885736
4854.22 | 0.136903 | 6115.385 | 0.07899699
4860.76 | 0.137157 | 6126.923 | 0.07913808
4860.76 | 0.137157 | 6126.923 | 0.07913808
4869.62 | 0.137531 | 6138.462 | 0.07928068
4876.68 | 0.137818 | 6150 | 0.07942482
4876.68 | 0.137818 | 6150 | 0.07942482
4886.44 | 0.138197 | 6161.538 | 0.07957054
4896.1 | 0.138608 | 6173.077 | 0.07971787
4896.1 | 0.138608 | 6173.077 | 0.07971787
4905.51 | 0.13901 | 6184.615 | 0.07986685
4912.57 | 0.1393 | 6184.615 | 0.07986685
4912.57 | 0.1393 | 6196.154 | 0.08001753
4920.48 | 0.139633 | 6207.692 | 0.08016994
4931.07 | 0.140094 | 6207.692 | 0.08016994
4931.07 | 0.140094 | 6219.231 | 0.08032413
4939.18 | 0.140432 | 6230.769 | 0.08048015
4947.25 | 0.140768 | 6230.769 | 0.08048015
4947.25 | 0.140768 | 6242.308 | 0.08063803
4954.99 | 0.141091 | 6253.846 | 0.08079782
4963.19 | 0.141463 | 6253.846 | 0.08079782
4963.19 | 0.141463 | 6265.385 | 0.08095958
4971.7 | 0.141816 | 6276.923 | 0.08112334
4980.17 | 0.142201 | 6276.923 | 0.08112334
4980.17 | 0.142201 | 6288.462 | 0.08128915
4987.59 | 0.142524 | 6288.462 | 0.08128915
4987.59 | 0.142524 | 6300 | 0.08145708
4994.92 | 0.142847 | 6311.538 | 0.08162716
5002.84 | 0.143202 | 6311.538 | 0.08162716
5002.84 | 0.143202 | 6323.077 | 0.08179947
5010.4 | 0.143545 | 6334.615 | 0.08197404
5017.84 | 0.143852 | 6334.615 | 0.08197404
5017.84 | 0.143852 | 6346.154 | 0.08215095
5026.35 | 0.144266 | 6357.692 | 0.08233026
5033.69 | 0.14459 | 6357.692 | 0.08233026
5033.69 | 0.14459 | 6369.231 | 0.08251203
5042.04 | 0.144962 | 6369.231 | 0.08251203
5050.28 | 0.145356 | 6380.769 | 0.08269632
5050.28 | 0.145356 | 6392.308 | 0.08288322
5060.48 | 0.145913 | 6392.308 | 0.08288322
5067.57 | 0.14625 | 6403.846 | 0.08307278
5067.57 | 0.14625 | 6415.385 | 0.08326509
5076.53 | 0.14667 | 6415.385 | 0.08326509
5086.17 | 0.147124 | 6426.923 | 0.08346022
5086.17 | 0.147124 | 6438.462 | 0.08365826
5095.92 | 0.147572 | 6438.462 | 0.08365826
5095.92 | 0.147572 | 6450 | 0.08385929
5105.76 | 0.148064 | 6461.538 | 0.08406341
5113.32 | 0.148415 | 6461.538 | 0.08406341
5113.32 | 0.148415 | 6473.077 | 0.08427069
5119.56 | 0.14874 | 6473.077 | 0.08427069
5128.12 | 0.149149 | 6484.615 | 0.08448125
5128.12 | 0.149149 | 6496.154 | 0.08469519
5137.96 | 0.149641 | 6496.154 | 0.08469519
5145.44 | 0.150025 | 6507.692 | 0.0849126
5145.44 | 0.150025 | 6519.231 | 0.08513361
5153.14 | 0.150404 | 6519.231 | 0.08513361
5161.07 | 0.150892 | 6530.769 | 0.08535833
5161.07 | 0.150892 | 6542.308 | 0.08558688
5167.33 | 0.151218 | 6542.308 | 0.08558688
5176.15 | 0.151689 | 6553.846 | 0.0858194
5176.15 | 0.151689 | 6553.846 | 0.0858194
5184.46 | 0.152131 | 6565.385 | 0.08605601
5191.33 | 0.152497 | 6576.923 | 0.08629686
5191.33 | 0.152497 | 6576.923 | 0.08629686
5197.66 | 0.152816 | 6588.462 | 0.08654209
5197.66 | 0.152816 | 6600 | 0.08679186
5204.43 | 0.153191 | 6600 | 0.08679186
5210.55 | 0.153514 | 6611.538 | 0.08704631
5210.55 | 0.153514 | 6623.077 | 0.08730562
5218.6 | 0.153952 | 6623.077 | 0.08730562
5225.42 | 0.154327 | 6634.615 | 0.08756994
5225.42 | 0.154327 | 6646.154 | 0.08783946
5233.31 | 0.15476 | 6646.154 | 0.08783946
5241.5 | 0.155211 | 6657.692 | 0.08811436
5241.5 | 0.155211 | 6657.692 | 0.08811436
5250.46 | 0.155719 | 6669.231 | 0.08839485
5257.67 | 0.156124 | 6680.769 | 0.08868113
5257.67 | 0.156124 | 6680.769 | 0.08868113
5265.61 | 0.156581 | 6692.308 | 0.08897343
5272.65 | 0.15698 | 6703.846 | 0.08927198
5272.65 | 0.15698 | 6703.846 | 0.08927198
5278.29 | 0.157315 | 6715.385 | 0.08957704
5284.18 | 0.157651 | 6726.923 | 0.08988886
5284.18 | 0.157651 | 6726.923 | 0.08988886
5290.19 | 0.158019 | 6738.462 | 0.09020773
5296.56 | 0.158411 | 6738.462 | 0.09020773
5296.56 | 0.158411 | 6750 | 0.09053394
5304.03 | 0.158851 | 6761.538 | 0.09086782
5304.03 | 0.158851 | 6761.538 | 0.09086782
5312.18 | 0.159354 | 6773.077 | 0.0912097
5318.48 | 0.159747 | 6784.615 | 0.09155994
5318.48 | 0.159747 | 6784.615 | 0.09155994
5324.32 | 0.16009 | 6796.154 | 0.09191893
5331.5 | 0.160535 | 6807.692 | 0.09228708
5331.5 | 0.160535 | 6807.692 | 0.09228708
5337.25 | 0.160923 | 6819.231 | 0.09266484
5344.93 | 0.161401 | 6830.769 | 0.09305266
5344.93 | 0.161401 | 6830.769 | 0.09305266
5352.7 | 0.161908 | 6842.308 | 0.09345101
5360.03 | 0.162396 | 6842.308 | 0.09345101
5360.03 | 0.162396 | 6853.846 | 0.09386041
5369.47 | 0.16301 | 6865.385 | 0.09428139
5378.16 | 0.163598 | 6865.385 | 0.09428139
5378.16 | 0.163598 | 6876.923 | 0.09471454
5385.09 | 0.164073 | 6888.462 | 0.09516049
5395.25 | 0.164769 | 6888.462 | 0.09516049
5395.25 | 0.164769 | 6900 | 0.09561994
5403.37 | 0.165359 | 6911.538 | 0.09609362
5403.37 | 0.165359 | 6911.538 | 0.09609362
5410.58 | 0.165874 | 6923.077 | 0.09658233
5418.22 | 0.166423 | 6923.077 | 0.09658233
5418.22 | 0.166423 | 6934.615 | 0.09708695
5425.06 | 0.16694 | 6946.154 | 0.09760843
5433.82 | 0.167598 | 6946.154 | 0.09760843
5433.82 | 0.167598 | 6957.692 | 0.0981478
5443.85 | 0.168357 | 6969.231 | 0.09870622
5451.64 | 0.168946 | 6969.231 | 0.09870622
5451.64 | 0.168946 | 6980.769 | 0.09928495
5459.53 | 0.169515 | 6992.308 | 0.09988533
5466.35 | 0.170052 | 6992.308 | 0.09988533
5466.35 | 0.170052 | 7003.846 | 0.1005088
5471.84 | 0.170493 | 7015.385 | 0.1011568
5478.17 | 0.171001 | 7015.385 | 0.1011568
5478.17 | 0.171001 | 7026.923 | 0.1018313
5483.94 | 0.17148 | 7026.923 | 0.1018313
5491.03 | 0.17208 | 7038.462 | 0.1025339
5491.03 | 0.17208 | 7050 | 0.103267
5498.97 | 0.172739 | 7050 | 0.103267
5507.08 | 0.173443 | 7061.538 | 0.1040328
5507.08 | 0.173443 | 7073.077 | 0.1048341
5517.27 | 0.174339 | 7073.077 | 0.1048341
5517.27 | 0.174339 | 7084.615 | 0.1056738
5526.98 | 0.175196 | 7096.154 | 0.1065554
5534.43 | 0.175887 | 7096.154 | 0.1065554
5534.43 | 0.175887 | 7107.692 | 0.1074829
5542.52 | 0.176621 | 7107.692 | 0.1074829
5550.26 | 0.17735 | 7119.231 | 0.1084603
5550.26 | 0.17735 | 7130.769 | 0.1094925
5555.87 | 0.177866 | 7130.769 | 0.1094925
5563.37 | 0.178586 | 7142.308 | 0.1105849
5563.37 | 0.178586 | 7153.846 | 0.1117438
5570.31 | 0.179235 | 7153.846 | 0.1117438
5576.87 | 0.179852 | 7165.385 | 0.1129768
5576.87 | 0.179852 | 7176.923 | 0.1142927
5584.04 | 0.180508 | 7176.923 | 0.1142927
5592.12 | 0.181269 | 7188.462 | 0.115702
5592.12 | 0.181269 | 7200 | 0.1172167
5598.14 | 0.181856 | 7200 | 0.1172167
5603.46 | 0.182384 | 7211.538 | 0.118851
5603.46 | 0.182384 | 7211.538 | 0.118851
5611.49 | 0.183161 | 7223.077 | 0.1206222
5611.49 | 0.183161 | 7234.615 | 0.1225516
5620.67 | 0.184055 | 7234.615 | 0.1225516
5627.61 | 0.184747 | 7246.154 | 0.1246665
5627.61 | 0.184747 | 7257.692 | 0.1270004
5634.7 | 0.185483 | 7257.692 | 0.1270004
5642.29 | 0.186282 | 7269.231 | 0.1295959
5642.29 | 0.186282 | 7280.769 | 0.1325084
5649.61 | 0.187052 | 7280.769 | 0.1325084
5656.39 | 0.187776 | 7292.308 | 0.1358144
5656.39 | 0.187776 | 7292.308 | 0.1358144
5662.53 | 0.188438 | 7303.846 | 0.1396179
5669.43 | 0.189197 | 7315.385 | 0.1440655
5669.43 | 0.189197 | 7315.385 | 0.1440655
5676.51 | 0.18998 | 7326.923 | 0.1493813
5684.5 | 0.190852 | 7338.462 | 0.1559301
5684.5 | 0.190852 | 7338.462 | 0.1559301
5692.52 | 0.191699 | 7350 | 0.1643403
5699.98 | 0.192488 | 7361.538 | 0.1757974
5699.98 | 0.192488 | 7361.538 | 0.1757974
5706.09 | 0.193113 | 7373.077 | 0.1934241

## plot_tensile_strain_stress
0 | 1 | 2 | 3
-0.000120887 | 11.4786123 | 0 | 0
-0.000109896 | 12.43863297 | 0.0007692308 | 99.17112
-6.23e-05 | 14.71908337 | 0.001538462 | 149.3888
1.9e-05 | 17.68033656 | 0.002307692 | 168.1865
6.52e-05 | 21.3713936 | 0.003846154 | 176.6312
0.000120873 | 26.49320211 | 0.004615385 | 177.352
0.000176554 | 32.16567849 | 0.005384615 | 177.6313
0.000254188 | 38.49978493 | 0.006923077 | 177.8638
0.000323848 | 45.68479251 | 0.007692308 | 177.9435
0.000407177 | 54.48217938 | 0.008461538 | 178.0186
0.000504043 | 65.08279626 | 0.01 | 178.1654
0.000608685 | 76.55658464 | 0.01076923 | 178.2383
0.000730313 | 89.00497779 | 0.01153846 | 178.3113
0.000862598 | 101.5875915 | 0.01230769 | 178.3841
0.001025074 | 114.6174312 | 0.01384615 | 178.5298
0.00122415 | 127.4559298 | 0.01461538 | 178.6025
0.001498676 | 139.9095221 | 0.01538462 | 178.6753
0.001868653 | 150.5811211 | 0.01692308 | 178.8207
0.002399419 | 158.7805243 | 0.01769231 | 178.8933
0.003159005 | 163.01415 | 0.01846154 | 178.9659
0.004075783 | 163.7661167 | 0.02 | 179.1111
0.005123751 | 162.6311504 | 0.02076923 | 179.1836
0.006164759 | 161.2912631 | 0.02153846 | 179.2561
0.00721908 | 160.2527113 | 0.02230769 | 179.3286
0.008223693 | 159.9096554 | 0.02384615 | 179.4735
0.009235818 | 159.8697302 | 0.02461538 | 179.5459
0.010195845 | 160.2253328 | 0.02538462 | 179.6182
0.011145656 | 160.4787096 | 0.02692308 | 179.7628
0.012118276 | 161.3434048 | 0.02769231 | 179.8351
0.013049484 | 161.898973 | 0.02846154 | 179.9074
0.014017297 | 162.765618 | 0.03 | 180.0518
0.014946739 | 163.424499 | 0.03076923 | 180.1239
0.015908782 | 164.089814 | 0.03153846 | 180.196
0.016851217 | 164.8547274 | 0.03230769 | 180.2681
0.017820272 | 165.625346 | 0.03384615 | 180.4122
0.018769741 | 166.2921504 | 0.03461538 | 180.4842
0.019726154 | 166.8592392 | 0.03538462 | 180.5562
0.020706141 | 167.3291158 | 0.03692308 | 180.7001
0.021678318 | 168.1050175 | 0.03769231 | 180.772
0.022668126 | 168.3737842 | 0.03846154 | 180.8439
0.023637422 | 168.7418512 | 0.04 | 180.9875
0.024631147 | 169.0121113 | 0.04076923 | 181.0593
0.025596594 | 169.3805477 | 0.04153846 | 181.131
0.026588375 | 169.7540085 | 0.04230769 | 181.2027
0.027550963 | 170.0202836 | 0.04384615 | 181.3461
0.028518455 | 170.1848566 | 0.04461538 | 181.4177
0.029499577 | 170.4549045 | 0.04538462 | 181.4893
0.030478767 | 170.9311784 | 0.04692308 | 181.6325
0.031457969 | 171.0986364 | 0.04769231 | 181.704
0.032407169 | 171.2611204 | 0.04846154 | 181.7755
0.033412532 | 171.5367843 | 0.05 | 181.9184
0.0343879 | 171.6006788 | 0.05076923 | 181.9898
0.03539031 | 171.8763816 | 0.05153846 | 182.0611
0.036364716 | 172.0439406 | 0.05230769 | 182.1325
0.03733721 | 172.4189423 | 0.05384615 | 182.2751
0.038337631 | 172.3837038 | 0.05461538 | 182.3463
0.039280327 | 172.4422796 | 0.05538462 | 182.4176
0.040278807 | 172.5104357 | 0.05692308 | 182.5599
0.041247504 | 172.573416 | 0.05769231 | 182.6311
0.042243064 | 172.640994 | 0.05846154 | 182.7022
0.043210819 | 172.808149 | 0.06 | 182.8442
0.044204428 | 172.8754184 | 0.06076923 | 182.9151
0.045142567 | 173.0376758 | 0.06153846 | 182.986
0.046106567 | 173.0998458 | 0.06230769 | 183.0569
0.047098258 | 173.2715925 | 0.06384615 | 183.1984
0.048060374 | 173.2285334 | 0.06461538 | 183.2691
0.04905013 | 173.295045 | 0.06538462 | 183.3397
0.050010372 | 173.3564018 | 0.06692308 | 183.4809
0.050970642 | 173.3124924 | 0.06769231 | 183.5513
0.051929042 | 173.2680145 | 0.06846154 | 183.6217
0.052887473 | 173.4341595 | 0.07 | 183.7624
0.053844038 | 173.494608 | 0.07076923 | 183.8326
0.05479969 | 173.5548547 | 0.07153846 | 183.9028
0.055782801 | 173.6198256 | 0.07230769 | 183.973
0.056709202 | 173.7807416 | 0.07384615 | 184.113
0.057690439 | 173.739468 | 0.07461538 | 184.183
0.058642423 | 173.7989044 | 0.07538462 | 184.2529
0.059594444 | 173.7521622 | 0.07692308 | 184.3924
0.060544619 | 173.811094 | 0.07769231 | 184.4621
0.061522101 | 173.874729 | 0.07846154 | 184.5318
0.062443202 | 173.9285156 | 0.08 | 184.6708
0.063391614 | 174.200094 | 0.08076923 | 184.7403
0.064365381 | 174.0498624 | 0.08153846 | 184.8097
0.065311972 | 174.001196 | 0.08230769 | 184.879
0.066256732 | 174.0588129 | 0.08384615 | 185.0174
0.067201535 | 174.2233419 | 0.08461538 | 185.0865
0.068144512 | 174.280656 | 0.08538462 | 185.1555
0.069113664 | 174.3424866 | 0.08692308 | 185.2934
0.070082811 | 174.2970125 | 0.08769231 | 185.3623
0.071023076 | 174.3536144 | 0.08846154 | 185.431
0.071936402 | 174.5129288 | 0.09 | 185.5683
0.072901888 | 174.466375 | 0.09076923 | 185.6369
0.0738135 | 174.410172 | 0.09153846 | 185.7054
0.074777177 | 174.4705636 | 0.09230769 | 185.7738
0.075713968 | 174.6340826 | 0.09384615 | 185.9104
0.076675815 | 174.8021348 | 0.09461538 | 185.9786
0.077583995 | 174.6367568 | 0.09538462 | 186.0467
0.078544047 | 174.6963265 | 0.09692308 | 186.1828
0.079476394 | 174.751008 | 0.09769231 | 186.2507
0.080382035 | 174.8009713 | 0.09846154 | 186.3185
0.081446338 | 174.878626 | 0.1 | 186.4539
0.082349276 | 174.819435 | 0.1007692 | 186.5215
0.083332368 | 174.7740024 | 0.1015385 | 186.589
0.084286919 | 174.9409128 | 0.1030769 | 186.7238
0.08524056 | 174.9989253 | 0.1038462 | 186.7911
0.086167604 | 175.0522334 | 0.1046154 | 186.8583
0.087092874 | 174.9960792 | 0.1053846 | 186.9255
0.088018203 | 175.0488824 | 0.1069231 | 187.0595
0.088941763 | 175.2106251 | 0.1076923 | 187.1264
0.089865384 | 175.2631254 | 0.1084615 | 187.1932
0.090787239 | 175.3152636 | 0.11 | 187.3266
0.091735617 | 175.2623925 | 0.1107692 | 187.3932
0.092655751 | 175.2043148 | 0.1115385 | 187.4597
0.09357595 | 175.2558024 | 0.1130769 | 187.5925
0.094494393 | 175.1970182 | 0.1138462 | 187.6587
0.095437444 | 175.142288 | 0.1146154 | 187.7249
0.096327844 | 175.188192 | 0.1153846 | 187.791
0.097244671 | 175.23867 | 0.1169231 | 187.9229
0.098160659 | 175.509574 | 0.1176923 | 187.9887
0.099075808 | 175.228605 | 0.1184615 | 188.0545
0.100017266 | 175.172615 | 0.12 | 188.1857
0.100903598 | 175.217328 | 0.1207692 | 188.2512
0.101843338 | 175.160622 | 0.1215385 | 188.3166
0.102728054 | 175.09402 | 0.1230769 | 188.4472
0.103639035 | 175.03176 | 0.1238462 | 188.5123
0.104549187 | 174.969096 | 0.1246154 | 188.5774
0.105431513 | 175.123544 | 0.1253846 | 188.6424
0.106367009 | 175.287448 | 0.1269231 | 188.772
0.107247734 | 175.219254 | 0.1276923 | 188.8367
0.108154609 | 175.155384 | 0.1284615 | 188.9014
0.109078595 | 175.09425 | 0.13 | 189.0303
0.109983812 | 175.141194 | 0.1307692 | 189.0947
0.11088821 | 175.187936 | 0.1315385 | 189.159
0.111791791 | 175.01082 | 0.1330769 | 189.2872
0.112694556 | 175.056956 | 0.1338462 | 189.3512
0.113569728 | 175.322255 | 0.1346154 | 189.4151
0.114497645 | 175.148622 | 0.1353846 | 189.4789
0.115371241 | 175.07724 | 0.1369231 | 189.6062
0.116270782 | 175.01014 | 0.1376923 | 189.6698
0.117169514 | 175.055067 | 0.1384615 | 189.7332
0.11806744 | 175.099792 | 0.14 | 189.8598
0.11896456 | 175.031682 | 0.1407692 | 189.9229
0.119860875 | 175.188636 | 0.1415385 | 189.986
0.120756389 | 175.007085 | 0.1430769 | 190.1118
0.121624537 | 175.04615 | 0.1438462 | 190.1746
0.122545013 | 174.981276 | 0.1446154 | 190.2373
0.12341161 | 175.019845 | 0.1453846 | 190.2999
0.12430395 | 174.94962 | 0.1469231 | 190.4247
0.125195495 | 174.992328 | 0.1476923 | 190.487
0.126086246 | 175.034834 | 0.1484615 | 190.5492
0.126976204 | 175.190677 | 0.15 | 190.6733
0.127865371 | 175.0056 | 0.1507692 | 190.7352
0.128727372 | 174.929044 | 0.1515385 | 190.797
0.129614983 | 174.970543 | 0.1530769 | 190.9203
0.130501808 | 175.01184 | 0.1538462 | 190.9818
0.131387847 | 174.938894 | 0.1546154 | 191.0432
0.132273101 | 174.865544 | 0.1553846 | 191.1045
0.133131313 | 174.7872 | 0.1569231 | 191.2268
0.134032517 | 174.94479 | 0.1576923 | 191.2878
0.133708877 | 174.773874 | 0.1584615 | 191.3487
0.134783353 | 174.6184786 | 0.16 | 191.4702
0.135677301 | 174.660117 | 0.1607692 | 191.5308
0.13657045 | 174.7015507 | 0.1615385 | 191.5913
0.13751377 | 174.7516861 | 0.1630769 | 191.7119
0.138405281 | 174.9075487 | 0.1638462 | 191.7721
0.139346873 | 174.8424131 | 0.1646154 | 191.8322
0.140262165 | 174.6573458 | 0.1653846 | 191.8921
0.141176621 | 174.7019724 | 0.1669231 | 192.0118
0.142090241 | 174.7463886 | 0.1676923 | 192.0714
0.143003028 | 174.6752209 | 0.1684615 | 192.131
0.143914982 | 174.7191107 | 0.17 | 192.2497
0.144800807 | 174.7583689 | 0.1707692 | 192.309
0.145736399 | 174.6905697 | 0.1715385 | 192.3681
0.146620613 | 174.8451018 | 0.1730769 | 192.486
0.147554504 | 174.7766651 | 0.1738462 | 192.5448
0.148462318 | 174.7033921 | 0.1746154 | 192.6035
0.149394492 | 174.8663219 | 0.1753846 | 192.6621
0.150275479 | 175.0204448 | 0.1769231 | 192.7789
0.151205965 | 175.067051 | 0.1776923 | 192.8372
0.152085358 | 175.1046455 | 0.1784615 | 192.8953
0.15298907 | 175.3794925 | 0.18 | 193.0113
0.153891967 | 175.887823 | 0.1807692 | 193.0691
0.154794049 | 176.2800433 | 0.1815385 | 193.1268
0.155720342 | 176.6771058 | 0.1830769 | 193.2418
0.156595776 | 177.2996517 | 0.1838462 | 193.2992
0.157520402 | 177.4636634 | 0.1846154 | 193.3565
0.158419218 | 177.7404081 | 0.1853846 | 193.4136
0.159317227 | 177.9000923 | 0.1869231 | 193.5275
0.160214431 | 177.9424003 | 0.1876923 | 193.5843
0.161085941 | 177.8625893 | 0.1884615 | 193.641
0.162006426 | 177.791211 | 0.19 | 193.7541
0.162901221 | 177.8326769 | 0.1907692 | 193.8104
0.1638945 | 177.8915931 | 0.1915385 | 193.8666
0.164787608 | 177.6967976 | 0.1930769 | 193.9788
0.165679919 | 177.7374097 | 0.1938462 | 194.0346
0.166546681 | 177.7734106 | 0.1946154 | 194.0904
0.167462156 | 177.8180022 | 0.1953846 | 194.1461
0.168352085 | 177.8579827 | 0.1969231 | 194.257
0.169216535 | 177.6564855 | 0.1976923 | 194.3123
0.17012957 | 177.5816745 | 0.1984615 | 194.3675
0.170992485 | 177.379034 | 0.2 | 194.4775
0.171928523 | 177.4263858 | 0.2007692 | 194.5323
0.172789888 | 177.1038341 | 0.2015385 | 194.587
0.173699668 | 176.9081234 | 0.2030769 | 194.6961
0.174559509 | 176.8221575 | 0.2038462 | 194.7504
0.175443147 | 176.8592958 | 0.2046154 | 194.8047
0.176326005 | 176.8962237 | 0.2061538 | 194.9128
0.177208083 | 176.813553 | 0.2069231 | 194.9666
0.178089385 | 176.8499546 | 0.2076923 | 195.0204
0.17896991 | 177.005744 | 0.2084615 | 195.074
0.179874088 | 177.2855677 | 0.21 | 195.1809
0.180777448 | 177.2061631 | 0.2107692 | 195.2341
0.181655611 | 177.1220071 | 0.2115385 | 195.2873
0.182508642 | 177.0331172 | 0.2130769 | 195.3932
0.183409627 | 177.0725625 | 0.2138462 | 195.4459
0.184261163 | 177.1031775 | 0.2146154 | 195.4986
0.185136273 | 177.0175537 | 0.2161538 | 195.6035
0.186010618 | 177.0519523 | 0.2169231 | 195.6558
0.1868842 | 177.0861403 | 0.2176923 | 195.7079
0.187781252 | 177.4863811 | 0.2184615 | 195.7599
0.188653289 | 177.2789366 | 0.22 | 195.8636
0.189524566 | 177.3125954 | 0.2207692 | 195.9152
0.190395084 | 177.225071 | 0.2215385 | 195.9667
0.191288994 | 177.2624842 | 0.2230769 | 196.0694
0.19213385 | 177.2911255 | 0.2238462 | 196.1205
0.193002101 | 177.2025484 | 0.2246154 | 196.1715
0.193869599 | 177.2349441 | 0.2261538 | 196.2731
0.194736344 | 177.2671293 | 0.2269231 | 196.3237
0.195650428 | 177.5508506 | 0.2276923 | 196.3742
0.196491609 | 177.4568407 | 0.2284615 | 196.4246
0.197380089 | 177.3709362 | 0.23 | 196.5249
0.198267779 | 177.2845989 | 0.2307692 | 196.5749
0.199202601 | 177.328363 | 0.2315385 | 196.6247
0.200064739 | 177.237014 | 0.2330769 | 196.724
0.200950051 | 177.2717371 | 0.2338462 | 196.7735
0.201858475 | 177.5552157 | 0.2346154 | 196.8228
0.202694452 | 177.3363004 | 0.2361538 | 196.921
0.20357744 | 177.3703774 | 0.2369231 | 196.9699
0.204411982 | 177.3957818 | 0.2376923 | 197.0187
0.205293455 | 177.4294319 | 0.2384615 | 197.0674
0.206174153 | 177.3399689 | 0.24 | 197.1643
0.207054075 | 177.373078 | 0.2407692 | 197.2125
0.207909473 | 177.6479776 | 0.2415385 | 197.2606
0.208740409 | 177.549228 | 0.2430769 | 197.3565
0.209618076 | 177.3351636 | 0.2438462 | 197.4042
0.210447594 | 177.3589043 | 0.2446154 | 197.4517
0.211323766 | 177.390838 | 0.2461538 | 197.5465
0.21219917 | 177.4225553 | 0.2469231 | 197.5937
0.213073809 | 177.4540563 | 0.2476923 | 197.6407
0.213900467 | 177.6008106 | 0.2484615 | 197.6876
0.21477362 | 177.5080347 | 0.25 | 197.781
0.215622442 | 177.5347082 | 0.2507692 | 197.8275
0.216446997 | 177.5569898 | 0.2515385 | 197.8738
0.21731793 | 177.4631496 | 0.2530769 | 197.9661
0.218141088 | 177.4849137 | 0.2538462 | 198.012
0.219010547 | 177.5148123 | 0.2546154 | 198.0578
0.219832314 | 177.5361612 | 0.2561538 | 198.149
0.220606504 | 177.5489779 | 0.2569231 | 198.1943
0.221544114 | 177.5907274 | 0.2576923 | 198.2396
0.222480845 | 177.5073258 | 0.2584615 | 198.2847
0.223182818 | 177.6319749 | 0.26 | 198.3744
0.224118016 | 177.54793 | 0.2607692 | 198.4191
0.224818842 | 177.5471941 | 0.2615385 | 198.4636
0.225752512 | 177.462389 | 0.2630769 | 198.5522
0.226685311 | 177.628003 | 0.2638462 | 198.5963
0.22738434 | 177.6266823 | 0.2646154 | 198.6403
0.228315619 | 177.6665312 | 0.2661538 | 198.7278
0.22901351 | 177.7905663 | 0.2669231 | 198.7713
0.229943274 | 177.7042407 | 0.2676923 | 198.8147
0.230872174 | 177.8693869 | 0.2684615 | 198.8579
0.231568284 | 177.9932465 | 0.27 | 198.944
0.232495676 | 178.1583927 | 0.2707692 | 198.9868
0.233190657 | 178.4085146 | 0.2715385 | 199.0295
0.234116547 | 178.7001569 | 0.2730769 | 199.1143
0.23504158 | 179.3715216 | 0.2738462 | 199.1566
0.235734794 | 179.3693237 | 0.2746154 | 199.1986
0.236658333 | 179.2816531 | 0.2761538 | 199.2824
0.237350427 | 179.4057759 | 0.2769231 | 199.324
0.238272476 | 179.4443675 | 0.2776923 | 199.3655
0.239193675 | 179.4827251 | 0.2784615 | 199.4068
0.239884017 | 179.3524521 | 0.28 | 199.4891
0.240803734 | 179.2630271 | 0.2807692 | 199.5299
0.241722605 | 179.1731343 | 0.2815385 | 199.5707
0.242411204 | 179.5514189 | 0.2830769 | 199.6517
0.2433286 | 179.4611167 | 0.2838462 | 199.692
0.244016095 | 179.3292648 | 0.2846154 | 199.7322
0.244932021 | 179.3658388 | 0.2861538 | 199.812
0.245847108 | 179.402179 | 0.2869231 | 199.8517
0.246532875 | 179.397291 | 0.2876923 | 199.8913
0.247446499 | 179.4331925 | 0.2884615 | 199.9307
0.24813117 | 179.2997617 | 0.29 | 200.009
0.249043335 | 179.7199469 | 0.2907692 | 200.0479
0.24995467 | 179.4986164 | 0.2915385 | 200.0867
0.250637626 | 179.621248 | 0.2930769 | 200.1638
0.25154751 | 179.527554 | 0.2938462 | 200.2022
0.252229379 | 179.521321 | 0.2946154 | 200.2403
0.253137816 | 179.4268667 | 0.2961538 | 200.3162
0.254045429 | 179.5897907 | 0.2969231 | 200.3539
0.254725598 | 179.8409944 | 0.2976923 | 200.3915
0.255631771 | 179.6166522 | 0.2984615 | 200.4289
0.256537124 | 179.5208529 | 0.3 | 200.5032
0.257215601 | 179.5133626 | 0.3007692 | 200.5402
0.258119521 | 179.6757018 | 0.3015385 | 200.5769
0.258796926 | 179.6679191 | 0.3030769 | 200.65
0.259699419 | 179.7004873 | 0.3038462 | 200.6863
0.260601098 | 179.6030506 | 0.3046154 | 200.7225
0.261276824 | 179.5945954 | 0.3061538 | 200.7943
0.262177083 | 179.6263741 | 0.3069231 | 200.83
0.263076532 | 179.6579189 | 0.3076923 | 200.8655
0.263750588 | 179.6488789 | 0.3092308 | 200.9361
0.264648623 | 179.5496878 | 0.31 | 200.9711
0.265321621 | 179.670565 | 0.3107692 | 201.006
0.266218247 | 179.7012326 | 0.3115385 | 201.0408
0.26711407 | 179.6010474 | 0.3130769 | 201.1097
0.267785411 | 179.5909547 | 0.3138462 | 201.144
0.268679832 | 179.6208329 | 0.3146154 | 201.1781
0.269350123 | 179.6103601 | 0.3161538 | 201.2458
0.270243146 | 179.6397997 | 0.3169231 | 201.2794
0.271135373 | 179.6690053 | 0.3176923 | 201.3128
0.27180402 | 179.7891807 | 0.3192308 | 201.3792
0.272694856 | 179.6867148 | 0.32 | 201.4122
0.273362462 | 179.6752771 | 0.3207692 | 201.445
0.274251911 | 179.7036055 | 0.3215385 | 201.4776
0.275140569 | 179.6000285 | 0.3230769 | 201.5424
0.275806545 | 179.5879183 | 0.3238462 | 201.5745
0.276693823 | 179.7473335 | 0.3246154 | 201.6065
0.277358766 | 179.7349309 | 0.3261538 | 201.67
0.278244669 | 179.6300673 | 0.3269231 | 201.7014
0.279129788 | 179.6569337 | 0.3276923 | 201.7328
0.279793113 | 179.6438587 | 0.3292308 | 201.7949
0.280676863 | 179.8026891 | 0.33 | 201.8257
0.281559832 | 179.6964804 | 0.3307692 | 201.8564
0.282221548 | 179.6828205 | 0.3315385 | 201.8869
0.283103155 | 179.5758517 | 0.3330769 | 201.9474
0.283983986 | 179.7340973 | 0.3338462 | 201.9774
0.2846441 | 179.7198526 | 0.3346154 | 202.0072
0.285523575 | 179.6118896 | 0.3361538 | 202.0663
0.286182675 | 179.9965777 | 0.3369231 | 202.0956
0.287060798 | 179.8882053 | 0.3376923 | 202.1248
0.287938151 | 179.9127326 | 0.3392308 | 202.1826
0.288595661 | 179.7641555 | 0.34 | 202.2112
0.289471669 | 179.6545551 | 0.3407692 | 202.2397
0.290128172 | 179.6388777 | 0.3415385 | 202.268
0.29100284 | 179.7960706 | 0.3430769 | 202.3241
0.291876743 | 179.9532636 | 0.3438462 | 202.3519
0.292531669 | 179.8031953 | 0.3446154 | 202.3796
0.293404237 | 179.6919574 | 0.3461538 | 202.4343
0.294058164 | 179.6753151 | 0.3469231 | 202.4614
0.294929402 | 179.8319233 | 0.3476923 | 202.4884
0.295799882 | 179.8541114 | 0.3492308 | 202.5417
0.296452245 | 179.836972 | 0.35 | 202.5682
0.297321401 | 179.9933462 | 0.3507692 | 202.5944
0.297972772 | 179.8412019 | 0.3515385 | 202.6205
0.298840608 | 179.8625128 | 0.3530769 | 202.6722
0.299707691 | 179.7486433 | 0.3538462 | 202.6977
0.30035751 | 179.7304513 | 0.3546154 | 202.7231
0.30122328 | 179.7509727 | 0.3561538 | 202.7734
0.301872115 | 179.7324005 | 0.3569231 | 202.7982
0.302736575 | 179.8878391 | 0.3576923 | 202.8229
0.303600288 | 179.7723322 | 0.3592308 | 202.8718
0.304247584 | 179.6176148 | 0.36 | 202.896
0.305109993 | 179.7725856 | 0.3607692 | 202.92
0.305756313 | 179.7530485 | 0.3615385 | 202.9438
0.306617423 | 179.7720202 | 0.3630769 | 202.9909
0.307477792 | 179.6547589 | 0.3638462 | 203.0142
0.308122583 | 179.6345493 | 0.3646154 | 203.0373
0.308981659 | 179.6527316 | 0.3661538 | 203.083
0.309625481 | 179.6321419 | 0.3669231 | 203.1056
0.310483267 | 179.5134771 | 0.3676923 | 203.128
0.311340318 | 179.3943444 | 0.3692308 | 203.1722
0.311982625 | 179.5096076 | 0.37 | 203.1941
0.312838392 | 179.5265618 | 0.3707692 | 203.2158
0.313693428 | 179.543282 | 0.3715385 | 203.2373
0.314334225 | 179.521435 | 0.3730769 | 203.2798
0.315187983 | 179.5377166 | 0.3738462 | 203.3008
0.315827824 | 179.5154895 | 0.3746154 | 203.3215
0.316680308 | 179.6685889 | 0.3761538 | 203.3626
0.317532067 | 179.684315 | 0.3769231 | 203.3828
0.31817041 | 179.5241297 | 0.3776923 | 203.4029
0.3190209 | 179.5393003 | 0.3792308 | 203.4425
0.319658294 | 179.5161082 | 0.38 | 203.462
0.320507521 | 179.5308402 | 0.3807692 | 203.4814
0.321356027 | 179.5453382 | 0.3815385 | 203.5005
0.321991934 | 179.7975361 | 0.3830769 | 203.5383
0.322839182 | 179.9499337 | 0.3838462 | 203.5569
0.323685713 | 180.2405527 | 0.3846154 | 203.5754
0.324531528 | 180.5314055 | 0.3861538 | 203.6117
0.32516542 | 180.5074532 | 0.3869231 | 203.6296
0.326009984 | 180.6599679 | 0.3876923 | 203.6473
0.32664294 | 180.6357232 | 0.3892308 | 203.6821
0.327486258 | 180.6493733 | 0.39 | 203.6993
0.328328866 | 180.6627894 | 0.3907692 | 203.7163
0.328960356 | 180.6379599 | 0.3915385 | 203.733
0.329801723 | 180.6509375 | 0.3930769 | 203.766
0.330432284 | 180.4865709 | 0.3938462 | 203.7823
0.331272415 | 180.4989929 | 0.3946154 | 203.7983
0.332111839 | 180.511181 | 0.3961538 | 203.8298
0.332740946 | 180.3458203 | 0.3969231 | 203.8453
0.333579139 | 180.4970484 | 0.3976923 | 203.8606
0.334416631 | 180.5085639 | 0.3992308 | 203.8906
0.33504429 | 180.3422968 | 0.4 | 203.9054
0.335880556 | 180.6330912 | 0.4007692 | 203.9199
0.336716123 | 180.5040171 | 0.4023077 | 203.9484
0.33734234 | 180.4769654 | 0.4030769 | 203.9624
0.338176687 | 180.347131 | 0.4038462 | 203.9762
0.338801991 | 180.3196115 | 0.4046154 | 203.9898
0.339635122 | 180.3294603 | 0.4061538 | 204.0165
0.340467559 | 180.3390753 | 0.4069231 | 204.0295
0.341091432 | 180.310971 | 0.4076923 | 204.0423
0.341922659 | 180.6016777 | 0.4092308 | 204.0675
0.342753195 | 180.4699719 | 0.41 | 204.0798
0.343375644 | 180.3004007 | 0.4107692 | 204.0919
0.344204975 | 180.3089046 | 0.4123077 | 204.1155
0.344826521 | 180.2798353 | 0.4130769 | 204.127
0.34565465 | 180.4291921 | 0.4138462 | 204.1383
0.346482093 | 180.1543235 | 0.4146154 | 204.1494
0.347102227 | 180.1245818 | 0.4161538 | 204.1712
0.347928474 | 180.2734707 | 0.4169231 | 204.1817
0.348547711 | 180.1017357 | 0.4176923 | 204.1921
0.349372765 | 180.1085729 | 0.4192308 | 204.2122
0.350197139 | 180.1151762 | 0.42 | 204.222
0.350814974 | 180.0844695 | 0.4207692 | 204.2316
0.35163816 | 180.2327736 | 0.4223077 | 204.2503
0.352255106 | 180.0595474 | 0.4230769 | 204.2593
0.353077108 | 179.9229294 | 0.4238462 | 204.2681
0.353898435 | 179.9283046 | 0.4246154 | 204.2768
0.354513987 | 179.8965453 | 0.4261538 | 204.2934
0.355334136 | 179.9014819 | 0.4269231 | 204.3015
0.356153612 | 179.9061846 | 0.4276923 | 204.3093
0.356767778 | 180.016711 | 0.4292308 | 204.3245
0.357586081 | 179.8781047 | 0.43 | 204.3318
0.358403714 | 179.8821348 | 0.4307692 | 204.3388
0.359016501 | 179.7060139 | 0.4323077 | 204.3524
0.359832966 | 179.5661795 | 0.4330769 | 204.3589
0.360648765 | 179.5693033 | 0.4338462 | 204.3652
0.3614639 | 179.715736 | 0.4346154 | 204.3713
0.362074814 | 179.8255606 | 0.4361538 | 204.3829
0.362888788 | 179.9719933 | 0.4369231 | 204.3884
0.363498833 | 179.6503119 | 0.4376923 | 204.3937
0.364311648 | 179.6524415 | 0.4392308 | 204.4037
0.365123803 | 179.6543372 | 0.44 | 204.4085
0.365732487 | 179.6195662 | 0.4407692 | 204.413
0.366543489 | 179.4767494 | 0.4423077 | 204.4214
0.36715131 | 179.5858722 | 0.4430769 | 204.4254
0.367961163 | 179.4424121 | 0.4438462 | 204.4291
0.368770361 | 179.4430797 | 0.4446154 | 204.4326
0.369376829 | 179.4072561 | 0.4461538 | 204.4391
0.370184883 | 179.2626849 | 0.4469231 | 204.442
0.370790495 | 179.2263934 | 0.4476923 | 204.4448
0.371597407 | 179.2260668 | 0.4492308 | 204.4496
0.372403669 | 179.660872 | 0.45 | 204.4518
0.373209281 | 179.3699508 | 0.4507692 | 204.4537
0.373813065 | 179.1876311 | 0.4523077 | 204.457
0.374617543 | 179.1863981 | 0.4530769 | 204.4583
0.375421375 | 179.1849312 | 0.4538462 | 204.4594
0.376023824 | 179.0016173 | 0.4546154 | 204.4604
0.376826527 | 179.2911251 | 0.4561538 | 204.4616
0.377428131 | 178.9614613 | 0.4569231 | 204.462
0.378229707 | 178.9590002 | 0.4576923 | 204.4621
0.379030641 | 178.9563052 | 0.4592308 | 204.4617
0.379630921 | 178.9175869 | 0.46 | 204.4613
0.380430735 | 178.7681619 | 0.4607692 | 204.4606
0.381229909 | 179.0574943 | 0.4623077 | 204.4586
0.38182887 | 178.8717827 | 0.4630769 | 204.4573
0.382626928 | 178.8679766 | 0.4638462 | 204.4558
0.383225054 | 178.6815925 | 0.4646154 | 204.4541
0.384021999 | 178.5304131 | 0.4661538 | 204.4501
0.384818309 | 178.6726353 | 0.4669231 | 204.4478
0.385415126 | 178.4852571 | 0.4676923 | 204.4453
0.386210328 | 178.6272454 | 0.4692308 | 204.4397
0.386806315 | 178.4392824 | 0.47 | 204.4366
0.387600412 | 178.4336927 | 0.4707692 | 204.4332
0.388393879 | 178.427869 | 0.4723077 | 204.426
0.388988566 | 178.3864606 | 0.4730769 | 204.422
0.389780933 | 178.2325327 | 0.4738462 | 204.4179
0.390374796 | 178.1906564 | 0.4746154 | 204.4135
0.391166066 | 178.1838387 | 0.4761538 | 204.4042
0.39195671 | 178.3247743 | 0.4769231 | 204.3993
0.392549283 | 178.1343259 | 0.4776923 | 204.3941
0.393338834 | 177.9786436 | 0.4792308 | 204.3831
0.394127763 | 177.9708024 | 0.48 | 204.3773
0.394719051 | 177.9276689 | 0.4807692 | 204.3713
0.395506892 | 177.9193891 | 0.4823077 | 204.3587
0.396097365 | 177.8758754 | 0.4830769 | 204.3521
0.396884121 | 178.0158754 | 0.4838462 | 204.3453
0.397670259 | 177.8582048 | 0.4846154 | 204.3383
0.398259457 | 177.8141063 | 0.4861538 | 204.3236
0.399044515 | 177.8047154 | 0.4869231 | 204.3159
0.399828956 | 177.6459337 | 0.4876923 | 204.3081
0.400416884 | 177.6011627 | 0.4892308 | 204.2917
0.401200251 | 177.5909824 | 0.49 | 204.2832
0.401983004 | 177.7300467 | 0.4907692 | 204.2745
0.402569667 | 177.5352123 | 0.4923077 | 204.2565
0.403351349 | 177.3746762 | 0.4930769 | 204.2472
0.40393721 | 177.3288525 | 0.4938462 | 204.2377
0.404717825 | 177.3174441 | 0.4946154 | 204.228
0.405497831 | 177.3058018 | 0.4961538 | 204.2079
0.406082436 | 177.2593934 | 0.4969231 | 204.1975
0.406861378 | 177.0971028 | 0.4976923 | 204.1869
0.407445187 | 177.0502266 | 0.4992308 | 204.1651
0.408223069 | 177.0375901 | 0.5 | 204.1539
0.409000347 | 177.0247197 | 0.5007692 | 204.1425
0.409582909 | 176.8266397 | 0.5023077 | 204.1191
0.41035913 | 176.8132137 | 0.5030769 | 204.107
0.410940901 | 176.9161085 | 0.5038462 | 204.0948
0.41171607 | 177.204242 | 0.5053846 | 204.0696
0.412490638 | 176.8883794 | 0.5061538 | 204.0568
0.413071171 | 176.6888082 | 0.5069231 | 204.0437
0.41384469 | 176.6742711 | 0.5076923 | 204.0304
0.414424438 | 176.6253773 | 0.5092308 | 204.0031
0.415196912 | 176.6104016 | 0.51 | 203.9892
0.41596879 | 176.4436082 | 0.5107692 | 203.975
0.416547307 | 176.3940419 | 0.5123077 | 203.9461
0.417318144 | 176.6818538 | 0.5130769 | 203.9313
0.417895881 | 176.4802065 | 0.5138462 | 203.9163
0.41866568 | 176.3121265 | 0.5153846 | 203.8857
0.419434886 | 176.1435787 | 0.5161538 | 203.87
0.420011402 | 176.0929598 | 0.5169231 | 203.8542
0.420779574 | 176.0759666 | 0.5176923 | 203.8381
0.421355316 | 176.1773701 | 0.5192308 | 203.8053
0.422122456 | 176.0075357 | 0.52 | 203.7886
0.422889009 | 175.8372335 | 0.5207692 | 203.7717
0.423463538 | 175.7855619 | 0.5223077 | 203.7373
0.424420354 | 175.8009664 | 0.5230769 | 203.7197
0.424994004 | 175.9018435 | 0.5238462 | 203.702
0.425758359 | 175.5771212 | 0.5253846 | 203.6658
0.426522131 | 175.5580812 | 0.5261538 | 203.6474
0.427094577 | 175.6586075 | 0.5269231 | 203.6288
0.427857329 | 175.6392459 | 0.5276923 | 203.6099
0.428429012 | 175.4327156 | 0.5292308 | 203.5716
0.429190747 | 175.5663998 | 0.53 | 203.5521
0.429951903 | 175.700084 | 0.5307692 | 203.5324
0.430522389 | 175.8003472 | 0.5323077 | 203.4924
0.431282532 | 176.0879544 | 0.5330769 | 203.4721
0.432042098 | 176.2217556 | 0.5338462 | 203.4515
0.432611394 | 176.3221065 | 0.5353846 | 203.4098
0.433369951 | 176.4559077 | 0.5361538 | 203.3886
0.433938492 | 176.4019261 | 0.5369231 | 203.3672
0.434696044 | 176.5356104 | 0.5376923 | 203.3455
0.435263831 | 176.3267994 | 0.5392308 | 203.3016
0.43602038 | 176.1509416 | 0.54 | 203.2794
0.436776357 | 176.129387 | 0.5407692 | 203.2569
0.437342964 | 175.9194941 | 0.5423077 | 203.2113
0.438097942 | 175.897384 | 0.5430769 | 203.1881
0.438663802 | 175.6868186 | 0.5438462 | 203.1648
0.439417784 | 175.6641529 | 0.5453846 | 203.1174
0.440171198 | 175.6412532 | 0.5461538 | 203.0934
0.440735886 | 175.4296937 | 0.5469231 | 203.0692
0.441488307 | 175.4062385 | 0.5476923 | 203.0448
0.442240163 | 175.3825494 | 0.5492308 | 202.9953
0.442803685 | 175.3257024 | 0.55 | 202.9702
0.443554553 | 175.3015746 | 0.5507692 | 202.9449
0.444117334 | 175.2443475 | 0.5523077 | 202.8937
0.444867217 | 175.0637529 | 0.5530769 | 202.8677
0.44542926 | 175.0060579 | 0.5538462 | 202.8415
0.44617816 | 174.9809361 | 0.5553846 | 202.7886
0.446926499 | 174.9555803 | 0.5561538 | 202.7618
0.447487387 | 174.8973005 | 0.5569231 | 202.7347
0.448234747 | 175.0280607 | 0.5576923 | 202.7075
0.44898155 | 174.8454778 | 0.5592308 | 202.6523
0.449541286 | 174.629854 | 0.56 | 202.6244
0.450287114 | 174.6032701 | 0.5607692 | 202.5963
0.45084612 | 174.3869738 | 0.5623077 | 202.5394
0.451590976 | 174.3598343 | 0.5630769 | 202.5106
0.452335277 | 174.332461 | 0.5638462 | 202.4817
0.45289314 | 174.4297417 | 0.5653846 | 202.423
0.453636473 | 174.0872416 | 0.5661538 | 202.3934
0.454193611 | 174.0267689 | 0.5669231 | 202.3635
0.454935978 | 173.9984014 | 0.5676923 | 202.3334
0.455677795 | 173.9698 | 0.5692308 | 202.2726
0.456233796 | 173.9087424 | 0.57 | 202.2419
0.456974651 | 174.0376313 | 0.5707692 | 202.2109
0.457529932 | 173.8182648 | 0.5723077 | 202.1484
0.458269828 | 173.7887862 | 0.5730769 | 202.1168
0.459009177 | 173.6008232 | 0.5738462 | 202.0849
0.459747979 | 173.5707598 | 0.5753846 | 202.0206
0.460301723 | 173.3499897 | 0.5761538 | 201.9882
0.461039571 | 173.4779429 | 0.5769231 | 201.9555
0.461776876 | 173.447207 | 0.5776923 | 201.9225
0.462513637 | 173.2574311 | 0.5792308 | 201.8561
0.463065852 | 173.1942391 | 0.58 | 201.8225
0.463801664 | 173.003703 | 0.5807692 | 201.7887
0.464536936 | 172.9718267 | 0.5823077 | 201.7204
0.465088035 | 173.0671776 | 0.5830769 | 201.686
0.465822361 | 173.0349797 | 0.5838462 | 201.6513
0.466372753 | 172.6519825 | 0.5853846 | 201.5813
0.467106137 | 172.300038 | 0.5861538 | 201.546
0.467838983 | 171.6280836 | 0.5869231 | 201.5105
0.468388266 | 171.0834148 | 0.5876923 | 201.4747
0.469120174 | 170.4093845 | 0.5892308 | 201.4025
0.469851547 | 170.0541358 | 0.59 | 201.3661
0.470399726 | 169.8272546 | 0.5907692 | 201.3294
0.471130164 | 169.7911679 | 0.5923077 | 201.2555
0.471677642 | 169.8841503 | 0.5930769 | 201.2182
0.472407147 | 170.168512 | 0.5938462 | 201.1807
0.473136121 | 170.4531075 | 0.5953846 | 201.105
0.473682502 | 170.5462654 | 0.5961538 | 201.0668
0.474410547 | 170.9918893 | 0.5969231 | 201.0284
0.474956233 | 171.0852226 | 0.5976923 | 200.9898
0.475683352 | 171.0487557 | 0.5992308 | 200.9119
0.476409942 | 171.1730832 | 0.6 | 200.8726
0.476954538 | 171.4274448 | 0.6007692 | 200.8331
0.477680205 | 171.0681903 | 0.6023077 | 200.7535
0.47822411 | 170.8386191 | 0.6030769 | 200.7133
0.478948857 | 170.6396034 | 0.6038462 | 200.673
0.479673079 | 170.6016745 | 0.6053846 | 200.5916
0.480215902 | 170.3710215 | 0.6061538 | 200.5505
0.480939207 | 170.1707777 | 0.6069231 | 200.5093
0.481481343 | 170.2630584 | 0.6084615 | 200.4261
0.482203734 | 169.9002074 | 0.6092308 | 200.3842
0.482925604 | 169.8608166 | 0.61 | 200.3421
0.483466664 | 169.7905777 | 0.6107692 | 200.2997
0.484187623 | 169.5884627 | 0.6123077 | 200.2144
0.484728001 | 169.6801293 | 0.6130769 | 200.1714
0.485448051 | 169.6398613 | 0.6138462 | 200.1282
0.486167584 | 169.436752 | 0.6153846 | 200.041
0.486706893 | 169.3654606 | 0.6161538 | 199.9972
0.48742552 | 169.324403 | 0.6169231 | 199.953
0.487964152 | 169.2527315 | 0.6184615 | 199.8642
0.488681877 | 169.0482187 | 0.6192308 | 199.8194
0.489399087 | 169.0063717 | 0.62 | 199.7744
0.489936657 | 168.7708063 | 0.6207692 | 199.7292
0.490652968 | 168.7284038 | 0.6223077 | 199.6382
0.491189864 | 168.4921659 | 0.6230769 | 199.5923
0.491905278 | 168.6127507 | 0.6238462 | 199.5462
0.492620181 | 168.5696756 | 0.6253846 | 199.4534
0.493156023 | 168.3325313 | 0.6261538 | 199.4066
0.493870032 | 168.1250361 | 0.6269231 | 199.3597
0.494405205 | 168.0510838 | 0.6284615 | 199.2651
0.495118323 | 168.1709668 | 0.6292308 | 199.2175
0.495830933 | 167.9624775 | 0.63 | 199.1696
0.496365058 | 167.8879404 | 0.6307692 | 199.1216
0.49707678 | 167.6786908 | 0.6323077 | 199.0248
0.49761024 | 167.4392073 | 0.6330769 | 198.9761
0.498321077 | 167.3936761 | 0.6338462 | 198.9272
0.499031409 | 167.1831985 | 0.6353846 | 198.8286
0.499563828 | 167.1074333 | 0.6361538 | 198.779
0.500273278 | 167.2260298 | 0.6369231 | 198.7292
0.500805036 | 166.9849674 | 0.6384615 | 198.629
0.501513606 | 166.9382081 | 0.6392308 | 198.5785
0.502221675 | 166.725976 | 0.64 | 198.5278
0.502752398 | 166.6491582 | 0.6407692 | 198.4769
0.503459591 | 166.6016095 | 0.6423077 | 198.3744
0.503989657 | 166.5244116 | 0.6430769 | 198.3229
0.504695976 | 166.310776 | 0.6438462 | 198.2711
0.505401796 | 166.0966727 | 0.6453846 | 198.1668
0.505930834 | 166.0187145 | 0.6461538 | 198.1144
0.506635783 | 165.8868358 | 0.6469231 | 198.0618
0.507340236 | 165.7878236 | 0.6484615 | 197.9558
0.50786825 | 165.6593581 | 0.6492308 | 197.9025
0.508571835 | 165.593034 | 0.65 | 197.8489
0.509274925 | 165.4266076 | 0.6507692 | 197.7952
0.509801919 | 165.314014 | 0.6523077 | 197.687
0.510504146 | 165.180223 | 0.6530769 | 197.6326
0.511030492 | 164.9837965 | 0.6538462 | 197.578
0.511731857 | 164.9160513 | 0.6553846 | 197.4681
0.51243273 | 165.065064 | 0.6561538 | 197.4128
0.512958062 | 164.8678627 | 0.6569231 | 197.3573
0.513658077 | 164.6323202 | 0.6584615 | 197.2457
0.514182766 | 164.4511603 | 0.6592308 | 197.1895
0.514881924 | 164.3820994 | 0.66 | 197.1331
0.515580594 | 164.3127811 | 0.6607692 | 197.0766
0.516104276 | 164.3988513 | 0.6623077 | 196.9627
0.516802092 | 164.1279803 | 0.6630769 | 196.9055
0.517325135 | 163.8951172 | 0.6638462 | 196.848
0.5180221 | 163.7407936 | 0.6653846 | 196.7325
0.51871858 | 163.6532906 | 0.6661538 | 196.6744
0.519240621 | 163.4698266 | 0.6669231 | 196.616
0.519936253 | 163.6340386 | 0.6684615 | 196.4987
0.520631402 | 163.2933938 | 0.6692308 | 196.4398
0.521152446 | 163.0922246 | 0.67 | 196.3806
0.52184675 | 163.0201344 | 0.6707692 | 196.3212
0.522367161 | 162.8183717 | 0.6723077 | 196.2017
0.523060622 | 162.7119852 | 0.6730769 | 196.1416
0.523753603 | 162.6390616 | 0.6738462 | 196.0813
0.524273023 | 162.4363925 | 0.6753846 | 195.9601
0.524965165 | 162.5826683 | 0.6761538 | 195.8992
0.525483956 | 162.2442175 | 0.6769231 | 195.8381
0.52617526 | 162.0348514 | 0.6784615 | 195.7151
0.526866087 | 162.0113387 | 0.6792308 | 195.6533
0.527383893 | 161.8580219 | 0.68 | 195.5913
0.528073885 | 161.6984351 | 0.6807692 | 195.5291
0.528591067 | 161.8329804 | 0.6823077 | 195.404
0.529280227 | 161.3843034 | 0.6830769 | 195.3412
0.529968913 | 161.2916192 | 0.6838462 | 195.2781
0.530485115 | 161.1199363 | 0.6853846 | 195.1512
0.531172972 | 161.0437 | 0.6861538 | 195.0875
0.531860355 | 160.8650805 | 0.6869231 | 195.0236
0.532375583 | 160.7436272 | 0.6884615 | 194.895
0.533062141 | 160.7176935 | 0.6892308 | 194.8304
0.533748227 | 160.4187226 | 0.69 | 194.7656
0.534262484 | 160.1770642 | 0.6907692 | 194.7006
0.534947747 | 160.0819823 | 0.6923077 | 194.5699
0.535461387 | 160.027569 | 0.6930769 | 194.5043
0.53614583 | 159.7952551 | 0.6938462 | 194.4384
0.536829805 | 159.8361654 | 0.6953846 | 194.306
0.53734248 | 159.5416107 | 0.6961538 | 194.2395
0.538025637 | 159.3937467 | 0.6969231 | 194.1727
0.538708328 | 159.2283938 | 0.6984615 | 194.0386
0.53922004 | 159.0184 | 0.6992308 | 193.9713
0.539901916 | 158.8008586 | 0.7 | 193.9037
0.540413019 | 158.7103712 | 0.7015385 | 193.7679
0.541094082 | 158.6295325 | 0.7023077 | 193.6996
0.541774682 | 158.5312459 | 0.7030769 | 193.6312
0.542284828 | 158.4401474 | 0.7038462 | 193.5625
0.542964618 | 158.2036697 | 0.7053846 | 193.4246
0.543474158 | 158.0432243 | 0.7061538 | 193.3553
0.544153141 | 157.961023 | 0.7069231 | 193.2858
0.544831662 | 157.7751053 | 0.7084615 | 193.1462
0.545340252 | 157.5448333 | 0.7092308 | 193.076
0.546017969 | 157.5480584 | 0.71 | 193.0057
0.546525956 | 157.3517523 | 0.7115385 | 192.8643
0.54720287 | 157.2508926 | 0.7123077 | 192.7934
0.547879326 | 157.080569 | 0.7130769 | 192.7222
0.548386368 | 156.8660577 | 0.7138462 | 192.6508
0.549062025 | 156.8854997 | 0.7153846 | 192.5073
0.549568468 | 156.7224226 | 0.7161538 | 192.4353
0.550243326 | 156.5855093 | 0.7169231 | 192.363
0.55091773 | 156.2747841 | 0.7184615 | 192.2179
0.551423234 | 156.0934434 | 0.7192308 | 192.145
0.552096843 | 155.9728288 | 0.72 | 192.0719
0.552601751 | 155.7735578 | 0.7215385 | 191.9251
0.553274567 | 155.4958336 | 0.7223077 | 191.8514
0.55394693 | 155.4438087 | 0.7230769 | 191.7775
0.554450905 | 155.1913812 | 0.7238462 | 191.7033
0.555122478 | 155.1040016 | 0.7253846 | 191.5544
0.555625862 | 154.9380736 | 0.7261538 | 191.4797
0.556296646 | 154.7455244 | 0.7269231 | 191.4047
0.556966981 | 154.51767 | 0.7284615 | 191.2541
0.557469438 | 154.3683157 | 0.7292308 | 191.1785
0.558138987 | 154.2095949 | 0.73 | 191.1027
0.558640855 | 154.0247629 | 0.7315385 | 190.9505
0.559309621 | 153.9703521 | 0.7323077 | 190.874
0.559977939 | 153.6881483 | 0.7330769 | 190.7974
0.560478886 | 153.5199455 | 0.7338462 | 190.7205
0.561146424 | 153.3946117 | 0.7353846 | 190.5662
0.561646785 | 153.2083499 | 0.7361538 | 190.4888
0.562313544 | 153.1350643 | 0.7369231 | 190.4111
0.562979859 | 152.8508371 | 0.7384615 | 190.2551
0.563479304 | 152.7339516 | 0.7392308 | 190.1768
0.564144843 | 152.6246826 | 0.74 | 190.0983
0.564809939 | 152.3568126 | 0.7415385 | 189.9407
0.565308471 | 152.0983881 | 0.7423077 | 189.8616
0.565972794 | 151.9881249 | 0.7430769 | 189.7823
0.566470747 | 151.8171414 | 0.7438462 | 189.7027
0.567134298 | 151.6005361 | 0.7453846 | 189.5431
0.56779741 | 151.4011535 | 0.7461538 | 189.4629
0.568294455 | 151.1763323 | 0.7469231 | 189.3826
0.568956798 | 151.1881748 | 0.7484615 | 189.2213
0.569453267 | 150.8744477 | 0.7492308 | 189.1403
0.570114844 | 150.6736557 | 0.75 | 189.0592
0.570775982 | 150.5786444 | 0.7515385 | 188.8962
0.57127155 | 150.2106556 | 0.7523077 | 188.8144
0.571931924 | 150.0618475 | 0.7530769 | 188.7325
0.572426919 | 149.7993587 | 0.7538462 | 188.6503
0.573086532 | 149.6144034 | 0.7553846 | 188.4853
0.573745709 | 149.4113249 | 0.7561538 | 188.4025
0.574239807 | 149.041222 | 0.7569231 | 188.3195
0.574898225 | 148.9439213 | 0.7584615 | 188.153
0.575391755 | 148.8396649 | 0.7592308 | 188.0694
0.576049415 | 148.6707336 | 0.76 | 187.9856
0.576706643 | 148.4302447 | 0.7615385 | 187.8174
0.577199281 | 148.254039 | 0.7623077 | 187.733
0.577855754 | 148.1731745 | 0.7630769 | 187.6484
0.578511796 | 147.985073 | 0.7638462 | 187.5636
0.579003545 | 147.8615939 | 0.7653846 | 187.3934
0.579658835 | 147.5478692 | 0.7661538 | 187.308
0.580150021 | 147.4238667 | 0.7669231 | 187.2224
0.580804561 | 147.2343969 | 0.7684615 | 187.0506
0.581458672 | 146.937234 | 0.7692308 | 186.9644
0.581948975 | 146.6692861 | 0.77 | 186.878
0.582602338 | 146.4607281 | 0.7715385 | 186.7046
0.583092081 | 146.1741598 | 0.7723077 | 186.6176
0.583744698 | 145.8931115 | 0.7730769 | 186.5304
0.584396889 | 145.5936328 | 0.7738462 | 186.443
0.584885754 | 145.3597122 | 0.7753846 | 186.2676
0.585537202 | 145.0952462 | 0.7761538 | 186.1796
0.58602551 | 144.6989382 | 0.7769231 | 186.0915
0.586676216 | 144.4335248 | 0.7784615 | 185.9145
0.587326499 | 144.1316602 | 0.7792308 | 185.8257
0.587813934 | 143.8959238 | 0.78 | 185.7368
0.588463478 | 143.7012259 | 0.7815385 | 185.5583
0.588950359 | 143.6270407 | 0.7823077 | 185.4687
0.589599165 | 143.2153427 | 0.7830769 | 185.379
0.590247551 | 142.9112559 | 0.7838462 | 185.289
0.590733564 | 142.6918796 | 0.7853846 | 185.1085
0.591381215 | 142.3868981 | 0.7861538 | 185.018
0.591866678 | 142.0584194 | 0.7869231 | 184.9273
0.592513596 | 141.8428994 | 0.7884615 | 184.7453
0.593160095 | 141.9708244 | 0.7892308 | 184.654
0.593644695 | 141.4964675 | 0.79 | 184.5625
0.594290464 | 141.0986999 | 0.7915385 | 184.3789
0.594935816 | 140.7909464 | 0.7923077 | 184.2868
0.595419557 | 140.4963109 | 0.7930769 | 184.1946
0.596064181 | 140.2420647 | 0.7938462 | 184.1021
0.596547377 | 140.0011528 | 0.7953846 | 183.9166
0.597191274 | 139.8551172 | 0.7961538 | 183.8236
0.597834757 | 139.9815042 | 0.7969231 | 183.7303
0.598317098 | 139.8671338 | 0.7984615 | 183.5433
0.598959858 | 140.0662771 | 0.7992308 | 183.4495
0.599602204 | 140.2473468 | 0.8 | 183.3555
0.600083694 | 140.2237771 | 0.8015385 | 183.167
0.600725319 | 140.3137771 | 0.8023077 | 183.0724
0.601206268 | 140.3083043 | 0.8030769 | 182.9777
0.601847174 | 140.3617478 | 0.8046154 | 182.7876
0.602487669 | 140.0315464 | 0.8053846 | 182.6923
0.602967771 | 139.5505317 | 0.8061538 | 182.5968
0.603607549 | 139.1460916 | 0.8069231 | 182.5011
0.604087115 | 138.7005544 | 0.8084615 | 182.3092
0.604726177 | 138.3498409 | 0.8092308 | 182.2129
0.605364832 | 137.8703315 | 0.81 | 182.1165
0.605843555 | 137.5881175 | 0.8115385 | 181.923
0.606481496 | 137.1624079 | 0.8123077 | 181.826
0.606959686 | 136.8243474 | 0.8130769 | 181.7289
0.607596916 | 136.5260008 | 0.8146154 | 181.5339
0.60823374 | 136.2087912 | 0.8153846 | 181.4362
0.608711092 | 135.8694529 | 0.8161538 | 181.3383
0.609347207 | 135.6800245 | 0.8169231 | 181.2401
0.609982918 | 135.8215172 | 0.8184615 | 181.0434
0.610459437 | 135.241807 | 0.8192308 | 180.9447
0.611094441 | 134.8671018 | 0.82 | 180.8459
0.61157043 | 134.5626475 | 0.8215385 | 180.6476
0.61220473 | 134.2975738 | 0.8223077 | 180.5482
0.612838627 | 134.3458185 | 0.8230769 | 180.4486
0.613313787 | 133.7818456 | 0.8246154 | 180.2489
0.613946982 | 133.3122695 | 0.8253846 | 180.1488
0.614421616 | 133.0243274 | 0.8261538 | 180.0485
0.61505411 | 132.7940325 | 0.8269231 | 179.948
0.615686204 | 132.5263215 | 0.8284615 | 179.7465
0.616160013 | 132.1261776 | 0.8292308 | 179.6454
0.616791409 | 131.7093252 | 0.83 | 179.5442
0.617264695 | 131.512137 | 0.8315385 | 179.3412
0.617895394 | 131.2797544 | 0.8323077 | 179.2395
0.618525696 | 130.9541647 | 0.8330769 | 179.1376
0.618998161 | 130.6260666 | 0.8346154 | 178.9332
0.619627768 | 130.2995237 | 0.8353846 | 178.8307
0.620256979 | 130.0096542 | 0.8361538 | 178.728
0.620728628 | 129.8663564 | 0.8369231 | 178.6252
0.621357147 | 129.7060167 | 0.8384615 | 178.419
0.621828277 | 129.1525707 | 0.8392308 | 178.3157
0.622456106 | 128.8796169 | 0.84 | 178.2121
0.62308354 | 128.829979 | 0.8415385 | 178.0045
0.623553858 | 128.7973069 | 0.8423077 | 177.9005
0.624180604 | 128.8780555 | 0.8430769 | 177.7963
0.624650406 | 128.9572928 | 0.8446154 | 177.5873
0.625276466 | 129.1688664 | 0.8453846 | 177.4825
0.625902134 | 129.1188133 | 0.8461538 | 177.3776
0.626371128 | 128.898762 | 0.8469231 | 177.2724
0.626996111 | 128.7172698 | 0.8484615 | 177.0617
0.627464593 | 128.4217429 | 0.8492308 | 176.9561
0.628088894 | 128.2583184 | 0.85 | 176.8503
0.628712805 | 127.6632949 | 0.8515385 | 176.6381
0.629336327 | 127.0674293 | 0.8523077 | 176.5318
0.629803714 | 126.5073429 | 0.8530769 | 176.4253
0.630426557 | 126.172911 | 0.8546154 | 176.2118
0.631049012 | 125.6312106 | 0.8553846 | 176.1048
0.631515599 | 125.2761414 | 0.8561538 | 175.9977
0.632137377 | 124.8836525 | 0.8569231 | 175.8903
0.632758768 | 124.4529228 | 0.8584615 | 175.6751
0.633224558 | 124.0964968 | 0.8592308 | 175.5672
0.633845274 | 123.815429 | 0.86 | 175.4592
0.634310559 | 123.6090508 | 0.8615385 | 175.2427
0.634930602 | 123.2517325 | 0.8623077 | 175.1341
0.63555026 | 122.7617119 | 0.8630769 | 175.0254
0.636014752 | 122.4031807 | 0.8646154 | 174.8075
0.63663374 | 122.0820476 | 0.8653846 | 174.6983
0.637252344 | 121.7225977 | 0.8661538 | 174.589
0.637716046 | 121.3627799 | 0.8669231 | 174.4794
0.638333982 | 120.9644664 | 0.8684615 | 174.2599
0.638797183 | 120.4143659 | 0.8692308 | 174.1499
0.639414451 | 120.1285964 | 0.87 | 174.0397
0.639877152 | 119.7670183 | 0.8715385 | 173.8188
0.640493754 | 119.3665353 | 0.8723077 | 173.7081
0.641109976 | 119.0983685 | 0.8730769 | 173.5972
0.641571893 | 118.6595341 | 0.8746154 | 173.3751
0.642187451 | 118.2384337 | 0.8753846 | 173.2637
0.642648872 | 117.7415656 | 0.8761538 | 173.1522
0.643263767 | 117.3192897 | 0.8769231 | 173.0406
0.643878285 | 116.9915981 | 0.8784615 | 172.8167
0.644338926 | 116.5502725 | 0.8792308 | 172.7046
0.644952784 | 116.1263065 | 0.88 | 172.5923
0.64541293 | 115.7030603 | 0.8815385 | 172.3672
0.646026129 | 115.4496806 | 0.8823077 | 172.2544
0.646638952 | 115.2531767 | 0.8830769 | 172.1414
0.647098323 | 114.6376361 | 0.8846154 | 171.9151
0.64771049 | 114.2109333 | 0.8853846 | 171.8016
0.648169369 | 113.6897431 | 0.8861538 | 171.6881
0.648780881 | 113.3001173 | 0.8869231 | 171.5743
0.649392019 | 112.8716426 | 0.8884615 | 171.3464
0.649850127 | 112.4062433 | 0.8892308 | 171.2321
0.650460612 | 112.1682589 | 0.89 | 171.1178
0.651070725 | 111.6039093 | 0.8915385 | 170.8886
0.651528065 | 111.1753444 | 0.8923077 | 170.7737
0.652137527 | 110.6480339 | 0.8930769 | 170.6587
0.652746617 | 110.1584144 | 0.8946154 | 170.4283
0.653203192 | 109.7667335 | 0.8953846 | 170.3128
0.653811634 | 109.5258836 | 0.8961538 | 170.1972
0.654419706 | 108.9960555 | 0.8969231 | 170.0814
0.654875517 | 108.4875266 | 0.8984615 | 169.8495
0.655482943 | 108.1682303 | 0.8992308 | 169.7332
0.65593827 | 107.735756 | 0.9 | 169.6169
0.656545051 | 107.2805556 | 0.9015385 | 169.3836
0.657151464 | 106.8054308 | 0.9023077 | 169.2668
0.657757509 | 106.1366051 | 0.9030769 | 169.1498
0.658211802 | 105.4895523 | 0.9046154 | 168.9154
0.658817205 | 105.031659 | 0.9053846 | 168.798
0.659422242 | 104.5344605 | 0.9061538 | 168.6804
0.65987578 | 104.2336622 | 0.9076923 | 168.4448
0.660480176 | 103.5804628 | 0.9084615 | 168.3268
0.661084208 | 103.0813491 | 0.9092308 | 168.2086
0.661536993 | 102.5273251 | 0.91 | 168.0903
0.662140387 | 102.1238631 | 0.9115385 | 167.8532
0.662592693 | 101.4135369 | 0.9123077 | 167.7344
0.663195451 | 101.0864861 | 0.9130769 | 167.6155
0.663797845 | 100.6230168 | 0.9146154 | 167.3773
0.664399877 | 100.1394825 | 0.9153846 | 167.2579
0.664851163 | 99.62086597 | 0.9161538 | 167.1384
0.665452561 | 99.07773087 | 0.9176923 | 166.899
0.665903373 | 98.51906945 | 0.9184615 | 166.7791
0.666504139 | 97.99404888 | 0.9192308 | 166.659
0.667104544 | 97.50729829 | 0.92 | 166.5388
0.667554611 | 96.92736446 | 0.9215385 | 166.298
0.668154386 | 96.34180732 | 0.9223077 | 166.1773
0.668603982 | 95.78016345 | 0.9230769 | 166.0566
0.669203128 | 95.27128957 | 0.9246154 | 165.8146
0.669801915 | 94.76173732 | 0.9253846 | 165.6934
0.67025077 | 94.1787684 | 0.9261538 | 165.572
0.670848931 | 93.62879119 | 0.9276923 | 165.3289
0.671446734 | 93.03894751 | 0.9284615 | 165.2072
0.671894852 | 92.61074275 | 0.9292308 | 165.0853
0.67249203 | 91.86282789 | 0.93 | 164.9632
0.67293968 | 91.19836285 | 0.9315385 | 164.7188
0.673536235 | 90.60560104 | 0.9323077 | 164.5963
0.674132434 | 90.05131389 | 0.9330769 | 164.4737
0.67457935 | 89.60076653 | 0.9346154 | 164.2281
0.675174928 | 88.80946473 | 0.9353846 | 164.1051
0.675621378 | 88.23989395 | 0.9361538 | 163.982
0.676216336 | 87.5451677 | 0.9376923 | 163.7353
0.67681094 | 86.77084883 | 0.9384615 | 163.6118
0.677256661 | 86.1993073 | 0.9392308 | 163.4881
0.677850647 | 85.56114978 | 0.94 | 163.3643
0.67844428 | 84.92217353 | 0.9415385 | 163.1163
0.678889274 | 84.19101404 | 0.9423077 | 162.9921
0.679482291 | 83.47154168 | 0.9430769 | 162.8678
0.680074956 | 82.75115704 | 0.9446154 | 162.6187
0.680667271 | 82.14837183 | 0.9453846 | 162.494
0.681111277 | 81.43394675 | 0.9461538 | 162.3692
0.681702978 | 80.8296557 | 0.9476923 | 162.1191
0.68229433 | 80.06631978 | 0.9484615 | 161.9938
0.682737614 | 79.27051847 | 0.9492308 | 161.8684
0.683328354 | 78.60439553 | 0.95 | 161.7429
0.683918745 | 77.85816537 | 0.9515385 | 161.4915
0.68436131 | 77.23840356 | 0.9523077 | 161.3657
0.684951092 | 76.66903162 | 0.9530769 | 161.2396
0.6853932 | 76.00834193 | 0.9546154 | 160.9872
0.685982374 | 75.55670685 | 0.9553846 | 160.8608
0.686571201 | 75.04488024 | 0.9561538 | 160.7343
0.687012594 | 74.26302678 | 0.9576923 | 160.4809
0.687600815 | 73.53103688 | 0.9584615 | 160.354
0.688041753 | 72.80733694 | 0.9592308 | 160.227
0.688629369 | 72.0736482 | 0.96 | 160.0999
0.68921664 | 71.27928256 | 0.9615385 | 159.8452
0.689656867 | 70.27429212 | 0.9623077 | 159.7177
0.690243535 | 69.2785473 | 0.9630769 | 159.5901
0.690829859 | 68.32149352 | 0.9646154 | 159.3344
0.691269376 | 67.41329209 | 0.9653846 | 159.2064
0.691855099 | 66.43410623 | 0.9661538 | 159.0783
0.692294166 | 65.24432191 | 0.9676923 | 158.8217
0.692879289 | 64.08283047 | 0.9684615 | 158.6932
0.69346407 | 62.93994186 | 0.9692308 | 158.5647
0.693902432 | 61.72660149 | 0.97 | 158.4359
0.694486615 | 60.42087561 | 0.9715385 | 158.1782
0.694924528 | 58.94467214 | 0.9723077 | 158.0491
0.695508115 | 57.49558318 | 0.9730769 | 157.9199
0.696091361 | 55.98458632 | 0.9746154 | 157.6612
0.696528573 | 54.42371714 | 0.9753846 | 157.5317
0.697111224 | 52.68844587 | 0.9761538 | 157.402
0.69754799 | 51.00396555 | 0.9776923 | 157.1424
0.698130048 | 49.30506954 | 0.9784615 | 157.0124
0.698711767 | 47.62427343 | 0.9792308 | 156.8823
0.699147835 | 45.63300797 | 0.98 | 156.752
0.699728963 | 43.66645938 | 0.9815385 | 156.4913
0.700309753 | 41.37529475 | 0.9823077 | 156.3607
0.700745124 | 39.095923 | 0.9830769 | 156.23
0.701325325 | 36.29562036 | 0.9846154 | 155.9684
0.701760255 | 32.37767377 | 0.9853846 | 155.8374
0.702339867 | 28.0163655 | 0.9861538 | 155.7062
0.702919143 | 23.89233798 | 0.9876923 | 155.4437
0.70335338 | 20.69009327 | 0.9884615 | 155.3122
0.70393207 | 18.28817618 | 0.9892308 | 155.1807
0.704365867 | 16.58097725 | 0.99 | 155.049
0.704943971 | 15.25490158 | 0.9915385 | 154.7854
0.705521742 | 14.30998869 | 0.9923077 | 154.6534
0.70595485 | 13.61729369 | 0.9930769 | 154.5213
0.706532037 | 13.33732882 | 0.9946154 | 154.2568
0.706964708 | 12.9618693 | 0.9953846 | 154.1244
0.707541313 | 12.52296611 | 0.9961538 | 153.9919
0.708117585 | 12.11603095 | 0.9976923 | 153.7266
0.708549571 | 11.73739886 | 0.9984615 | 153.5938
0.709700622 | 10.98433182 | 1 | 153.3278