## summary
Progress | Start / End | Model | Params | Bounds | Experimental Data | Objectives | MOGA Summary | Reduction
190/10000 | Saturday, 02/17/24, 23:38:54 | evpwdb | evp_s0 (fixed=3.375) | [0.0, 100.0] | creep/inl_1/AirBase_1000_16_G18.csv (Calibration) | end_creep_strain | num_gens (10000) | Grouping Errors (name, type, labels)
| Sunday, 02/18/24, 11:30:47 |  | evp_R (fixed=51.08) | [0.0, 1e+03] | creep/inl_1/AirBase_1000_13_G30.csv (Calibration) | area_tensile_strain_stress | population (100) | Reducing Errors (square_average)
|  |  | evp_d (fixed=0.4575) | [0.0, 100.0] | creep/inl_1/AirBase_1000_12_G48.csv (Calibration) | area_creep_time_strain | offspring (50) | Reducing Objectives (square_average)
|  |  | evp_n (fixed=4.058) | [0.0, 100.0] | creep/inl_1/AirBase_1000_11_G39.csv (Calibration) | yield_point_tensile | crossover (0.8)
|  |  | evp_eta (fixed=700.5) | [0.0, 1e+04] | tensile/inl/AirBase_1000_D12.csv (Calibration) | end_creep_time | mutation (0.01)
|  |  | c_0 (init=7.244) | [0.0, 1e+03]
|  |  | c_1 (init=50.84) | [0.0, 1e+03]
|  |  | t_0 (init=271.9) | [0.0, 1e+03]
|  |  | t_1 (init=601.5) | [0.0, 1e+03]
|  |  | c_n (init=1.558) | [0.0, 100.0]
|  |  | t_n (init=9.512) | [0.0, 100.0]

## results
evp_s0 | evp_R | evp_d | evp_n | evp_eta | c_0 | c_1 | t_0 | t_1 | c_n | t_n | end_creep_strain | area_tensile_strain_stress | area_creep_time_strain | yield_point_tensile | end_creep_time | square_average
3.3748 | 51.076 | 0.45747 | 4.0575 | 700.49 | 6.4332 | 45.574 | 314.23 | 835.57 | 1.6516 | 6.9266 | 0.28373 | 0.10386 | 0.36024 | 0.006258 | 0.25887 | 0.28812
3.3748 | 51.076 | 0.45747 | 4.0575 | 700.49 | 6.4267 | 45.304 | 231.68 | 889.95 | 1.6601 | 4.6381 | 0.23131 | 0.10389 | 0.36203 | 0.006258 | 0.3108 | 0.292
3.3748 | 51.076 | 0.45747 | 4.0575 | 700.49 | 6.5517 | 46.035 | 252.61 | 637.85 | 1.6473 | 9.9635 | 0.25741 | 0.10374 | 0.37528 | 0.006258 | 0.32821 | 0.32562
3.3748 | 51.076 | 0.45747 | 4.0575 | 700.49 | 6.4393 | 45.385 | 253.1 | 625.84 | 1.63 | 4.011 | 0.24572 | 0.084567 | 0.39498 | 0.006258 | 0.3312 | 0.33327
3.3748 | 51.076 | 0.45747 | 4.0575 | 700.49 | 6.5693 | 46.77 | 253.22 | 596.04 | 1.6132 | 4.6194 | 0.39505 | 0.057648 | 0.3687 | 0.006258 | 0.21206 | 0.34034
3.3748 | 51.076 | 0.45747 | 4.0575 | 700.49 | 6.4886 | 46.121 | 253.36 | 633.89 | 1.597 | 9.7472 | 0.34848 | 0.10359 | 0.3994 | 0.006258 | 0.2482 | 0.35333
3.3748 | 51.076 | 0.45747 | 4.0575 | 700.49 | 6.1642 | 44.408 | 248.79 | 623.71 | 1.6367 | 4.214 | 0.44231 | 0.090621 | 0.34983 | 0.006258 | 0.18116 | 0.35909
3.3748 | 51.076 | 0.45747 | 4.0575 | 700.49 | 6.3625 | 45.599 | 253.18 | 625.15 | 1.6078 | 5.8477 | 0.43433 | 0.09764 | 0.3678 | 0.006258 | 0.20136 | 0.37404
3.3748 | 51.076 | 0.45747 | 4.0575 | 700.49 | 6.4232 | 45.059 | 239.08 | 595.53 | 1.6364 | 4.5195 | 0.22863 | 0.088936 | 0.40385 | 0.006258 | 0.38905 | 0.37468
3.3748 | 51.076 | 0.45747 | 4.0575 | 700.49 | 8.0179 | 54.609 | 340.29 | 845.61 | 1.6535 | 6.0279 | 0.28751 | 0.10315 | 0.42369 | 0.006258 | 0.34029 | 0.38865
3.3748 | 51.076 | 0.45747 | 4.0575 | 700.49 | 8.1068 | 54.899 | 337.43 | 791.86 | 1.6365 | 6.0279 | 0.2234 | 0.096778 | 0.42551 | 0.006258 | 0.40539 | 0.40471
3.3748 | 51.076 | 0.45747 | 4.0575 | 700.49 | 6.5047 | 45.284 | 254.74 | 624.96 | 1.614 | 10.179 | 0.19197 | 0.10321 | 0.43505 | 0.006258 | 0.49112 | 0.47801
3.3748 | 51.076 | 0.45747 | 4.0575 | 700.49 | 6.3397 | 44.251 | 259.67 | 647.6 | 1.6293 | 14.357 | 0.17459 | 0.10391 | 0.45738 | 0.006258 | 0.48466 | 0.48541
3.3748 | 51.076 | 0.45747 | 4.0575 | 700.49 | 6.2879 | 45.171 | 150.29 | 374.6 | 1.5751 | 10.926 | 0.51095 | 0.059544 | 0.4269 | 0.006258 | 0.20693 | 0.48973
3.3748 | 51.076 | 0.45747 | 4.0575 | 700.49 | 6.5017 | 45.598 | 249.22 | 624.79 | 1.5926 | 9.8964 | 0.27882 | 0.1036 | 0.51605 | 0.006258 | 0.3933 | 0.50951
3.3748 | 51.076 | 0.45747 | 4.0575 | 700.49 | 6.4309 | 45.105 | 238.2 | 634.33 | 1.5529 | 11.029 | 0.20883 | 0.10392 | 0.51499 | 0.006258 | 0.45954 | 0.53084
3.3748 | 51.076 | 0.45747 | 4.0575 | 700.49 | 8.7452 | 57.984 | 257.07 | 624.75 | 1.6297 | 6.8123 | 0.19746 | 0.097715 | 0.43491 | 0.006258 | 0.54517 | 0.53494
3.3748 | 51.076 | 0.45747 | 4.0575 | 700.49 | 8.1693 | 54.943 | 330.99 | 743.41 | 1.6087 | 15.083 | 0.21583 | 0.094176 | 0.50272 | 0.006258 | 0.50156 | 0.55977
3.3748 | 51.076 | 0.45747 | 4.0575 | 700.49 | 6.7777 | 46.408 | 248.44 | 663.97 | 1.6479 | 4.4639 | 0.17303 | 0.10053 | 0.41221 | 0.006258 | 0.61076 | 0.58303
3.3748 | 51.076 | 0.45747 | 4.0575 | 700.49 | 9.2154 | 63.115 | 254.83 | 623.12 | 1.5953 | 6.1591 | 0.63414 | 0.096212 | 0.38505 | 0.006258 | 0.15288 | 0.58307
3.3748 | 51.076 | 0.45747 | 4.0575 | 700.49 | 6.5523 | 45.163 | 252.75 | 624.97 | 1.6294 | 9.8676 | 0.13945 | 0.10334 | 0.45447 | 0.006258 | 0.59833 | 0.59471
3.3748 | 51.076 | 0.45747 | 4.0575 | 700.49 | 6.4879 | 44.93 | 239.35 | 843.29 | 1.6189 | 6.5554 | 0.20307 | 0.10393 | 0.52601 | 0.006258 | 0.54966 | 0.6309
3.3748 | 51.076 | 0.45747 | 4.0575 | 700.49 | 5.9386 | 41.453 | 252.34 | 659.21 | 1.6201 | 6.653 | 0.14783 | 0.10329 | 0.46673 | 0.006258 | 0.63139 | 0.64906
3.3748 | 51.076 | 0.45747 | 4.0575 | 700.49 | 6.4787 | 44.875 | 251.81 | 624.11 | 1.6449 | 6.8756 | 0.36217 | 0.10094 | 0.46579 | 0.006258 | 0.54081 | 0.65083
3.3748 | 51.076 | 0.45747 | 4.0575 | 700.49 | 6.5234 | 44.884 | 258.8 | 625.16 | 1.6186 | 9.7907 | 0.17693 | 0.10214 | 0.44024 | 0.006258 | 0.64909 | 0.65691
3.3748 | 51.076 | 0.45747 | 4.0575 | 700.49 | 11.846 | 78.272 | 349.23 | 270.5 | 1.6281 | 10.258 | 0.70502 | 0.087338 | 0.36881 | 0.006258 | 0.14299 | 0.66119
3.3748 | 51.076 | 0.45747 | 4.0575 | 700.49 | 7.6783 | 53.816 | 174.44 | 507.93 | 1.5654 | 11.275 | 0.6497 | 0.10392 | 0.44409 | 0.006258 | 0.18108 | 0.66296
3.3748 | 51.076 | 0.45747 | 4.0575 | 700.49 | 6.6277 | 45.669 | 260.5 | 643.89 | 1.5802 | 4.4892 | 0.18301 | 0.091312 | 0.47984 | 0.006258 | 0.63094 | 0.6702
3.3748 | 51.076 | 0.45747 | 4.0575 | 700.49 | 6.6043 | 47.795 | 255.61 | 632.78 | 1.615 | 9.9407 | 0.74738 | 0.10344 | 0.31228 | 0.006258 | 0.14312 | 0.68732
3.3748 | 51.076 | 0.45747 | 4.0575 | 700.49 | 6.5551 | 44.912 | 251.76 | 624.98 | 1.6387 | 9.8946 | 0.19051 | 0.10344 | 0.42171 | 0.006258 | 0.68383 | 0.6925
3.3748 | 51.076 | 0.45747 | 4.0575 | 700.49 | 8.0513 | 56.338 | 252.74 | 979.17 | 1.5701 | 11.395 | 0.71043 | 0.10394 | 0.39721 | 0.006258 | 0.15414 | 0.69708
3.3748 | 51.076 | 0.45747 | 4.0575 | 700.49 | 6.7703 | 46.746 | 253.85 | 625.28 | 1.6486 | 5.6198 | 0.44088 | 0.096204 | 0.51123 | 0.006258 | 0.48779 | 0.70296
3.3748 | 51.076 | 0.45747 | 4.0575 | 700.49 | 6.5249 | 45.181 | 204.48 | 625.17 | 1.6188 | 9.9223 | 0.35388 | 0.10393 | 0.52616 | 0.006258 | 0.5474 | 0.71256
3.3748 | 51.076 | 0.45747 | 4.0575 | 700.49 | 6.478 | 44.637 | 257.49 | 635.42 | 1.5875 | 3.9467 | 0.19258 | 0.084238 | 0.46153 | 0.006258 | 0.67791 | 0.71679
3.3748 | 51.076 | 0.45747 | 4.0575 | 700.49 | 6.5491 | 45.626 | 253.84 | 632.03 | 1.5767 | 9.8748 | 0.4287 | 0.10354 | 0.53354 | 0.006258 | 0.49785 | 0.72706
3.3748 | 51.076 | 0.45747 | 4.0575 | 700.49 | 8.1728 | 57.269 | 341.37 | 794.89 | 1.6549 | 5.2115 | 0.78346 | 0.089497 | 0.31624 | 0.006258 | 0.14113 | 0.74178
3.3748 | 51.076 | 0.45747 | 4.0575 | 700.49 | 8.1025 | 55.979 | 162.01 | 409.8 | 1.5516 | 5.3622 | 0.65999 | 0.060741 | 0.51765 | 0.006258 | 0.23888 | 0.76433
3.3748 | 51.076 | 0.45747 | 4.0575 | 700.49 | 6.2539 | 45.093 | 171.21 | 559.49 | 1.5514 | 10.697 | 0.74242 | 0.10394 | 0.42167 | 0.006258 | 0.19742 | 0.77881
3.3748 | 51.076 | 0.45747 | 4.0575 | 700.49 | 8.0243 | 56.384 | 233.04 | 996.46 | 1.565 | 11.32 | 0.77689 | 0.10394 | 0.38918 | 0.006258 | 0.1417 | 0.78594
3.3748 | 51.076 | 0.45747 | 4.0575 | 700.49 | 9.138 | 59.782 | 288.24 | 816.48 | 1.5864 | 13.151 | 0.20008 | 0.10394 | 0.52261 | 0.006258 | 0.68038 | 0.78691
3.3748 | 51.076 | 0.45747 | 4.0575 | 700.49 | 9.1749 | 59.722 | 304.84 | 815.63 | 1.589 | 6.6127 | 0.1952 | 0.10383 | 0.48092 | 0.006258 | 0.7448 | 0.83494
3.3748 | 51.076 | 0.45747 | 4.0575 | 700.49 | 9.0418 | 61.4 | 298.21 | 876.38 | 1.4116 | 5.9384 | 0.47126 | 0.10389 | 0.72735 | 0.006258 | 0.36931 | 0.89835
3.3748 | 51.076 | 0.45747 | 4.0575 | 700.49 | 8.469 | 58.587 | 214.81 | 646.97 | 1.4096 | 8.5417 | 0.66928 | 0.10393 | 0.61596 | 0.006258 | 0.27094 | 0.91159
3.3748 | 51.076 | 0.45747 | 4.0575 | 700.49 | 8.906 | 60.547 | 301.18 | 640.68 | 1.4045 | 4.7343 | 0.46912 | 0.076207 | 0.74844 | 0.006258 | 0.39071 | 0.93873
3.3748 | 51.076 | 0.45747 | 4.0575 | 700.49 | 8.7353 | 60.238 | 341.15 | 874.73 | 1.4017 | 5.8519 | 0.69866 | 0.10357 | 0.61183 | 0.006258 | 0.26441 | 0.94314
3.3748 | 51.076 | 0.45747 | 4.0575 | 700.49 | 8.8341 | 60.774 | 306.89 | 578.23 | 1.3892 | 11.191 | 0.66417 | 0.069554 | 0.66186 | 0.006258 | 0.28182 | 0.96347
3.3748 | 51.076 | 0.45747 | 4.0575 | 700.49 | 6.5523 | 47.137 | 252.75 | 624.5 | 1.6237 | 2.0903 | 0.90764 | 0.038759 | 0.37533 | 0.006258 | 0.15122 | 0.98909
3.3748 | 51.076 | 0.45747 | 4.0575 | 700.49 | 9.1991 | 59.731 | 288.8 | 816.22 | 1.5821 | 6.8909 | 0.36753 | 0.10391 | 0.61049 | 0.006258 | 0.77391 | 1.1176
3.3748 | 51.076 | 0.45747 | 4.0575 | 700.49 | 6.5336 | 45.687 | 252.5 | 869.1 | 1.3773 | 9.8079 | 0.25045 | 0.10394 | 0.7749 | 0.006258 | 0.67373 | 1.128
3.3748 | 51.076 | 0.45747 | 4.0575 | 700.49 | 8.5765 | 59.487 | 299.33 | 897.31 | 1.3964 | 5.9284 | 0.84011 | 0.10391 | 0.62129 | 0.006258 | 0.23791 | 1.1592
3.3748 | 51.076 | 0.45747 | 4.0575 | 700.49 | 6.4803 | 47.411 | 252.49 | 624.52 | 1.6456 | 11.02 | 1.0148 | 0.1036 | 0.31457 | 0.006258 | 0.19827 | 1.1788
3.3748 | 51.076 | 0.45747 | 4.0575 | 700.49 | 6.6304 | 44.641 | 149.17 | 661.18 | 1.5978 | 6.7863 | 0.21386 | 0.10393 | 0.45587 | 0.006258 | 0.96189 | 1.1896
3.3748 | 51.076 | 0.45747 | 4.0575 | 700.49 | 6.79 | 45.699 | 252.84 | 623.1 | 1.6279 | 6.0242 | 0.34945 | 0.097962 | 0.53166 | 0.006258 | 0.88191 | 1.1922
3.3748 | 51.076 | 0.45747 | 4.0575 | 700.49 | 6.5226 | 46.773 | 258.83 | 631.84 | 1.3359 | 2.3014 | 0.60883 | 0.040446 | 0.83668 | 0.006258 | 0.36536 | 1.2059
3.3748 | 51.076 | 0.45747 | 4.0575 | 700.49 | 9.1333 | 59.922 | 310.88 | 829.56 | 1.7345 | 5.864 | 0.26062 | 0.10369 | 0.64777 | 0.006258 | 0.85673 | 1.2323
3.3748 | 51.076 | 0.45747 | 4.0575 | 700.49 | 9.3584 | 59.84 | 321.47 | 772.39 | 1.6122 | 13.198 | 0.34903 | 0.10388 | 0.48898 | 0.006258 | 0.94055 | 1.2564
3.3748 | 51.076 | 0.45747 | 4.0575 | 700.49 | 6.7221 | 45.158 | 201.67 | 596.22 | 1.6279 | 2.6433 | 0.33364 | 0.088304 | 0.53041 | 0.006258 | 0.93096 | 1.2672
3.3748 | 51.076 | 0.45747 | 4.0575 | 700.49 | 9.1343 | 59.918 | 241.92 | 821.22 | 1.7182 | 11.289 | 0.2652 | 0.10394 | 0.66204 | 0.006258 | 0.86629 | 1.2699
3.3748 | 51.076 | 0.45747 | 4.0575 | 700.49 | 6.5516 | 47.051 | 252.78 | 631.66 | 1.3467 | 2.3782 | 0.71476 | 0.053977 | 0.80829 | 0.006258 | 0.32823 | 1.2749
3.3748 | 51.076 | 0.45747 | 4.0575 | 700.49 | 6.543 | 45.112 | 251.35 | 664.15 | 1.7036 | 9.9335 | 0.1902 | 0.10391 | 0.72192 | 0.006258 | 0.84825 | 1.2877
3.3748 | 51.076 | 0.45747 | 4.0575 | 700.49 | 6.1374 | 44.83 | 231.51 | 564.1 | 1.3137 | 10.382 | 0.8435 | 0.10132 | 0.70952 | 0.006258 | 0.2792 | 1.3032
3.3748 | 51.076 | 0.45747 | 4.0575 | 700.49 | 6.5494 | 43.885 | 253.07 | 716.28 | 1.6477 | 9.5833 | 0.33933 | 0.10393 | 0.39313 | 0.006258 | 1.0296 | 1.3407
3.3748 | 51.076 | 0.45747 | 4.0575 | 700.49 | 6.5461 | 45.854 | 246.08 | 648.1 | 1.6982 | 9.8327 | 0.35984 | 0.10389 | 0.65351 | 0.006258 | 0.8881 | 1.3561
3.3748 | 51.076 | 0.45747 | 4.0575 | 700.49 | 8.022 | 54.775 | 372.78 | 860.32 | 1.7473 | 6.7613 | 0.39123 | 0.098399 | 0.60131 | 0.006258 | 0.92082 | 1.3723
3.3748 | 51.076 | 0.45747 | 4.0575 | 700.49 | 6.759 | 44.831 | 147.89 | 619.13 | 1.6641 | 9.9444 | 0.29124 | 0.10394 | 0.40675 | 0.006258 | 1.0749 | 1.4166
3.3748 | 51.076 | 0.45747 | 4.0575 | 700.49 | 6.4382 | 44.585 | 145.77 | 359.65 | 1.3585 | 5.7733 | 0.22142 | 0.012696 | 0.75887 | 0.006258 | 0.8928 | 1.4222
3.3748 | 51.076 | 0.45747 | 4.0575 | 700.49 | 9.102 | 59.595 | 120.41 | 374.62 | 1.3856 | 11.288 | 0.20789 | 0.10383 | 0.71947 | 0.006258 | 0.92269 | 1.423
3.3748 | 51.076 | 0.45747 | 4.0575 | 700.49 | 6.501 | 43.375 | 172.54 | 598.61 | 1.6421 | 4.9507 | 0.19588 | 0.10362 | 0.45899 | 0.006258 | 1.0879 | 1.4433
3.3748 | 51.076 | 0.45747 | 4.0575 | 700.49 | 8.4784 | 54.628 | 371.04 | 803.48 | 1.6433 | 5.7956 | 0.43682 | 0.0051234 | 0.46422 | 0.006258 | 1.0268 | 1.4608
3.3748 | 51.076 | 0.45747 | 4.0575 | 700.49 | 6.3662 | 45.164 | 147.75 | 860.01 | 1.6647 | 6.7558 | 0.34985 | 0.10394 | 0.68432 | 0.006258 | 0.93776 | 1.4809
3.3748 | 51.076 | 0.45747 | 4.0575 | 700.49 | 8.718 | 60.683 | 300.07 | 872.96 | 1.3751 | 4.1561 | 1.0081 | 0.10329 | 0.64993 | 0.006258 | 0.2017 | 1.4901
3.3748 | 51.076 | 0.45747 | 4.0575 | 700.49 | 8.791 | 61.221 | 158.55 | 407.98 | 1.3763 | 3.4423 | 1.0353 | 0.040904 | 0.64035 | 0.006258 | 0.18726 | 1.5187
3.3748 | 51.076 | 0.45747 | 4.0575 | 700.49 | 9.1647 | 59.279 | 314.71 | 843.36 | 1.7388 | 14.05 | 0.54877 | 0.10394 | 0.64055 | 0.006258 | 0.89427 | 1.522
3.3748 | 51.076 | 0.45747 | 4.0575 | 700.49 | 8.0491 | 53.816 | 252.69 | 978.42 | 1.7531 | 11.392 | 0.58917 | 0.10394 | 0.65884 | 0.006258 | 0.85542 | 1.5238
3.3748 | 51.076 | 0.45747 | 4.0575 | 700.49 | 8.6115 | 60.264 | 299.16 | 874.75 | 1.3919 | 6.4054 | 1.0892 | 0.10391 | 0.59045 | 0.006258 | 0.16708 | 1.5737
3.3748 | 51.076 | 0.45747 | 4.0575 | 700.49 | 6.491 | 44.279 | 258.79 | 627.98 | 1.4056 | 9.7285 | 0.24285 | 0.10251 | 0.63879 | 0.006258 | 1.0504 | 1.581
3.3748 | 51.076 | 0.45747 | 4.0575 | 700.49 | 6.5516 | 45.077 | 252.78 | 632.13 | 1.3524 | 10.156 | 0.18837 | 0.10366 | 0.78807 | 0.006258 | 0.95587 | 1.581
3.3748 | 51.076 | 0.45747 | 4.0575 | 700.49 | 8.5592 | 54.714 | 372.25 | 802.4 | 1.6051 | 6.2444 | 0.27605 | 0.0080512 | 0.42214 | 0.006258 | 1.1568 | 1.5927
3.3748 | 51.076 | 0.45747 | 4.0575 | 700.49 | 7.3016 | 52.65 | 172.44 | 691.53 | 1.6214 | 5.0173 | 1.201 | 0.10387 | 0.3154 | 0.006258 | 0.20198 | 1.5935
3.3748 | 51.076 | 0.45747 | 4.0575 | 700.49 | 6.5478 | 44.485 | 250.74 | 620.69 | 1.6812 | 4.5024 | 0.30617 | 0.08977 | 0.77652 | 0.006258 | 0.94296 | 1.594
3.3748 | 51.076 | 0.45747 | 4.0575 | 700.49 | 9.1478 | 60.893 | 186.38 | 832.2 | 1.7402 | 6.2002 | 0.63544 | 0.10393 | 0.62879 | 0.006258 | 0.89153 | 1.6048
3.3748 | 51.076 | 0.45747 | 4.0575 | 700.49 | 8.6584 | 60.456 | 342.05 | 877.66 | 1.3731 | 6.0344 | 1.0808 | 0.10365 | 0.64424 | 0.006258 | 0.18581 | 1.6285
3.3748 | 51.076 | 0.45747 | 4.0575 | 700.49 | 8.4669 | 54.146 | 253.23 | 655.91 | 1.6243 | 11.194 | 0.24549 | 0.10391 | 0.49642 | 0.006258 | 1.145 | 1.6286
3.3748 | 51.076 | 0.45747 | 4.0575 | 700.49 | 6.9655 | 45.692 | 246.24 | 614.79 | 1.6461 | 9.8288 | 0.24284 | 0.10346 | 0.41243 | 0.006258 | 1.1894 | 1.6544
3.3748 | 51.076 | 0.45747 | 4.0575 | 700.49 | 8.7524 | 55.756 | 303.11 | 873.85 | 1.6472 | 6.6232 | 0.467 | 0.10392 | 0.44354 | 0.006258 | 1.1212 | 1.6828
3.3748 | 51.076 | 0.45747 | 4.0575 | 700.49 | 6.5243 | 44.949 | 232.89 | 623.4 | 1.3549 | 9.8442 | 0.34376 | 0.10389 | 0.81217 | 0.006258 | 0.94792 | 1.6872
3.3748 | 51.076 | 0.45747 | 4.0575 | 700.49 | 8.6493 | 54.957 | 295.65 | 821.13 | 1.6639 | 5.6338 | 0.36438 | 0.10375 | 0.4426 | 0.006258 | 1.1644 | 1.6953
3.3748 | 51.076 | 0.45747 | 4.0575 | 700.49 | 6.5512 | 44.903 | 252.59 | 589.63 | 1.3601 | 9.9189 | 0.33288 | 0.087856 | 0.77213 | 0.006258 | 1.0153 | 1.7456
3.3748 | 51.076 | 0.45747 | 4.0575 | 700.49 | 6.5801 | 47.21 | 259.63 | 648.94 | 1.3336 | 4.8923 | 0.90861 | 0.096461 | 0.89404 | 0.006258 | 0.34318 | 1.752
3.3748 | 51.076 | 0.45747 | 4.0575 | 700.49 | 7.384 | 53.125 | 193.11 | 695.61 | 1.3857 | 11.298 | 1.2144 | 0.10394 | 0.53697 | 0.006258 | 0.148 | 1.7958
3.3748 | 51.076 | 0.45747 | 4.0575 | 700.49 | 6.0291 | 43.382 | 224.88 | 755.98 | 1.6993 | 6.613 | 0.62741 | 0.10393 | 0.64672 | 0.006258 | 1.0165 | 1.8561
3.3748 | 51.076 | 0.45747 | 4.0575 | 700.49 | 8.5156 | 59.834 | 298.46 | 871.59 | 1.4039 | 5.8892 | 1.2376 | 0.10389 | 0.54759 | 0.006258 | 0.15312 | 1.8658
3.3748 | 51.076 | 0.45747 | 4.0575 | 700.49 | 11.295 | 69.305 | 138.06 | 618.29 | 1.5119 | 13.714 | 0.32591 | 0.10394 | 0.53113 | 0.006258 | 1.219 | 1.8852
3.3748 | 51.076 | 0.45747 | 4.0575 | 700.49 | 6.5957 | 47.068 | 259.65 | 626.9 | 1.6941 | 1.7526 | 0.61542 | 0.020751 | 0.57863 | 0.006258 | 1.0866 | 1.8948
3.3748 | 51.076 | 0.45747 | 4.0575 | 700.49 | 7.393 | 53.213 | 193.11 | 689.87 | 1.3872 | 11.303 | 1.2591 | 0.10394 | 0.52849 | 0.006258 | 0.1465 | 1.897
3.3748 | 51.076 | 0.45747 | 4.0575 | 700.49 | 9.0497 | 61.438 | 250.06 | 632.11 | 1.679 | 10.175 | 0.68025 | 0.10374 | 0.6524 | 0.006258 | 1.0004 | 1.8999
3.3748 | 51.076 | 0.45747 | 4.0575 | 700.49 | 11.1 | 67.296 | 161.02 | 389.75 | 1.6057 | 11.563 | 0.33009 | 0.027195 | 0.46844 | 0.006258 | 1.3018 | 2.0237
3.3748 | 51.076 | 0.45747 | 4.0575 | 700.49 | 6.9196 | 45.178 | 252.3 | 625.34 | 1.6409 | 6.7808 | 0.43705 | 0.10082 | 0.3862 | 0.006258 | 1.3044 | 2.0518
3.3748 | 51.076 | 0.45747 | 4.0575 | 700.49 | 6.6523 | 43.487 | 248.03 | 623.31 | 1.6115 | 4.7921 | 0.30149 | 0.095434 | 0.41824 | 0.006258 | 1.3739 | 2.1626
3.3748 | 51.076 | 0.45747 | 4.0575 | 700.49 | 6.782 | 44.078 | 224.64 | 523.75 | 1.6564 | 7.049 | 0.44447 | 0.044409 | 0.35844 | 0.006258 | 1.3824 | 2.2391

## plot_creep_time_strain
0 | 1 | 2 | 3
0 | 0 | 0 | 0
0 | 0 | 0 | 0
0.5 | 0.000537 | 0 | 0
0.5 | 0.000537 | 0 | 0
3.05 | 0.000945 | 0 | 0
6.71 | 0.001415 | 0 | 0
6.71 | 0.001415 | 0 | 0
10.26 | 0.001863 | 0 | 0
10.26 | 0.001863 | 11.53846 | 0.001221519
15.53 | 0.002542 | 11.53846 | 0.001221519
19.55 | 0.003079 | 11.53846 | 0.001221519
19.55 | 0.003079 | 11.53846 | 0.001221519
23.94 | 0.003607 | 11.53846 | 0.001221519
23.94 | 0.003607 | 11.53846 | 0.001221519
28.06 | 0.004077 | 11.53846 | 0.001221519
32.37 | 0.004561 | 11.53846 | 0.001221519
32.37 | 0.004561 | 23.07692 | 0.002434525
36.59 | 0.005004 | 23.07692 | 0.002434525
40.01 | 0.005372 | 23.07692 | 0.002434525
40.01 | 0.005372 | 23.07692 | 0.002434525
44.05 | 0.005805 | 23.07692 | 0.002434525
44.05 | 0.005805 | 23.07692 | 0.002434525
48.6 | 0.00627 | 23.07692 | 0.002434525
52.24 | 0.006627 | 23.07692 | 0.002434525
52.24 | 0.006627 | 34.61538 | 0.00363957
56.31 | 0.007025 | 34.61538 | 0.00363957
56.31 | 0.007025 | 34.61538 | 0.00363957
59.2 | 0.00731 | 34.61538 | 0.00363957
63.55 | 0.007731 | 34.61538 | 0.00363957
63.55 | 0.007731 | 34.61538 | 0.00363957
66.87 | 0.008056 | 34.61538 | 0.00363957
66.87 | 0.008056 | 34.61538 | 0.00363957
72.36 | 0.008566 | 46.15385 | 0.004837158
75.85 | 0.00889 | 46.15385 | 0.004837158
75.85 | 0.00889 | 46.15385 | 0.004837158
80.49 | 0.009316 | 46.15385 | 0.004837158
84.09 | 0.009655 | 46.15385 | 0.004837158
84.09 | 0.009655 | 46.15385 | 0.004837158
88.25 | 0.010033 | 46.15385 | 0.004837158
88.25 | 0.010033 | 46.15385 | 0.004837158
92.12 | 0.010363 | 57.69231 | 0.006027749
96.76 | 0.010781 | 57.69231 | 0.006027749
96.76 | 0.010781 | 57.69231 | 0.006027749
99.91 | 0.011064 | 57.69231 | 0.006027749
99.91 | 0.011064 | 57.69231 | 0.006027749
103.78 | 0.011391 | 57.69231 | 0.006027749
107.59 | 0.011725 | 57.69231 | 0.006027749
107.59 | 0.011725 | 57.69231 | 0.006027749
111.69 | 0.012093 | 69.23077 | 0.007211775
111.69 | 0.012093 | 69.23077 | 0.007211775
116.15 | 0.012473 | 69.23077 | 0.007211775
120.57 | 0.01285 | 69.23077 | 0.007211775
120.57 | 0.01285 | 69.23077 | 0.007211775
125.11 | 0.01323 | 69.23077 | 0.007211775
129.26 | 0.013591 | 69.23077 | 0.007211775
129.26 | 0.013591 | 69.23077 | 0.007211775
132.71 | 0.013882 | 80.76923 | 0.00838964
132.71 | 0.013882 | 80.76923 | 0.00838964
136.7 | 0.014217 | 80.76923 | 0.00838964
139.42 | 0.014441 | 80.76923 | 0.00838964
139.42 | 0.014441 | 80.76923 | 0.00838964
143.23 | 0.01476 | 80.76923 | 0.00838964
143.23 | 0.01476 | 80.76923 | 0.00838964
147.33 | 0.015112 | 80.76923 | 0.00838964
151.6 | 0.015468 | 92.30769 | 0.009561727
151.6 | 0.015468 | 92.30769 | 0.009561727
155.42 | 0.015784 | 92.30769 | 0.009561727
159.38 | 0.016116 | 92.30769 | 0.009561727
159.38 | 0.016116 | 92.30769 | 0.009561727
163.4 | 0.016444 | 92.30769 | 0.009561727
163.4 | 0.016444 | 92.30769 | 0.009561727
167.2 | 0.016744 | 92.30769 | 0.009561727
171.07 | 0.017061 | 103.8462 | 0.0107284
171.07 | 0.017061 | 103.8462 | 0.0107284
175.23 | 0.017396 | 103.8462 | 0.0107284
175.23 | 0.017396 | 103.8462 | 0.0107284
179.25 | 0.017731 | 103.8462 | 0.0107284
183.89 | 0.018109 | 103.8462 | 0.0107284
183.89 | 0.018109 | 103.8462 | 0.0107284
187.78 | 0.018414 | 103.8462 | 0.0107284
187.78 | 0.018414 | 115.3846 | 0.01189
191.86 | 0.018745 | 115.3846 | 0.01189
195.93 | 0.019072 | 115.3846 | 0.01189
195.93 | 0.019072 | 115.3846 | 0.01189
200.32 | 0.019428 | 115.3846 | 0.01189
204.54 | 0.019767 | 115.3846 | 0.01189
204.54 | 0.019767 | 115.3846 | 0.01189
208.05 | 0.020058 | 115.3846 | 0.01189
208.05 | 0.020058 | 126.9231 | 0.01304687
211.37 | 0.020307 | 126.9231 | 0.01304687
215.62 | 0.020642 | 126.9231 | 0.01304687
215.62 | 0.020642 | 126.9231 | 0.01304687
219.83 | 0.020983 | 126.9231 | 0.01304687
219.83 | 0.020983 | 126.9231 | 0.01304687
223.95 | 0.021317 | 126.9231 | 0.01304687
228.02 | 0.021632 | 126.9231 | 0.01304687
228.02 | 0.021632 | 138.4615 | 0.01419932
232.47 | 0.021988 | 138.4615 | 0.01419932
232.47 | 0.021988 | 138.4615 | 0.01419932
236.18 | 0.022285 | 138.4615 | 0.01419932
240.42 | 0.022616 | 138.4615 | 0.01419932
240.42 | 0.022616 | 138.4615 | 0.01419932
244.52 | 0.02294 | 138.4615 | 0.01419932
248.63 | 0.023263 | 138.4615 | 0.01419932
248.63 | 0.023263 | 150 | 0.01534767
252.48 | 0.023574 | 150 | 0.01534767
252.48 | 0.023574 | 150 | 0.01534767
257.82 | 0.023971 | 150 | 0.01534767
261.39 | 0.024233 | 150 | 0.01534767
261.39 | 0.024233 | 150 | 0.01534767
265.93 | 0.024599 | 150 | 0.01534767
265.93 | 0.024599 | 150 | 0.01534767
269.62 | 0.024878 | 161.5385 | 0.0164922
274.34 | 0.025228 | 161.5385 | 0.0164922
274.34 | 0.025228 | 161.5385 | 0.0164922
278.31 | 0.025544 | 161.5385 | 0.0164922
278.31 | 0.025544 | 161.5385 | 0.0164922
282 | 0.025839 | 161.5385 | 0.0164922
285.32 | 0.026091 | 161.5385 | 0.0164922
285.32 | 0.026091 | 161.5385 | 0.0164922
289.47 | 0.026415 | 173.0769 | 0.01763321
293.46 | 0.026721 | 173.0769 | 0.01763321
293.46 | 0.026721 | 173.0769 | 0.01763321
297.8 | 0.027064 | 173.0769 | 0.01763321
297.8 | 0.027064 | 173.0769 | 0.01763321
301.52 | 0.027354 | 173.0769 | 0.01763321
305.77 | 0.027666 | 173.0769 | 0.01763321
305.77 | 0.027666 | 184.6154 | 0.01877018
309.73 | 0.027954 | 184.6154 | 0.01877018
309.73 | 0.027954 | 184.6154 | 0.01877018
313.25 | 0.028229 | 184.6154 | 0.01877018
317.03 | 0.028524 | 184.6154 | 0.01877018
317.03 | 0.028524 | 184.6154 | 0.01877018
320.66 | 0.028805 | 184.6154 | 0.01877018
325.19 | 0.029149 | 184.6154 | 0.01877018
325.19 | 0.029149 | 196.1538 | 0.01990422
329.52 | 0.029477 | 196.1538 | 0.01990422
329.52 | 0.029477 | 196.1538 | 0.01990422
333.4 | 0.029778 | 196.1538 | 0.01990422
336.99 | 0.030051 | 196.1538 | 0.01990422
336.99 | 0.030051 | 196.1538 | 0.01990422
341.65 | 0.030414 | 196.1538 | 0.01990422
341.65 | 0.030414 | 196.1538 | 0.01990422
345.13 | 0.030676 | 207.6923 | 0.02103559
348.74 | 0.030949 | 207.6923 | 0.02103559
348.74 | 0.030949 | 207.6923 | 0.02103559
351.91 | 0.031183 | 207.6923 | 0.02103559
351.91 | 0.031183 | 207.6923 | 0.02103559
356.65 | 0.031544 | 207.6923 | 0.02103559
359.72 | 0.031766 | 207.6923 | 0.02103559
359.72 | 0.031766 | 207.6923 | 0.02103559
363.54 | 0.032051 | 219.2308 | 0.02216454
366.94 | 0.032302 | 219.2308 | 0.02216454
366.94 | 0.032302 | 219.2308 | 0.02216454
372.28 | 0.032719 | 219.2308 | 0.02216454
372.28 | 0.032719 | 219.2308 | 0.02216454
375.77 | 0.032979 | 219.2308 | 0.02216454
379.42 | 0.03326 | 219.2308 | 0.02216454
379.42 | 0.03326 | 219.2308 | 0.02216454
383.91 | 0.033594 | 230.7692 | 0.02329133
383.91 | 0.033594 | 230.7692 | 0.02329133
388.46 | 0.033937 | 230.7692 | 0.02329133
392.32 | 0.03422 | 230.7692 | 0.02329133
392.32 | 0.03422 | 230.7692 | 0.02329133
395.97 | 0.034492 | 230.7692 | 0.02329133
395.97 | 0.034492 | 230.7692 | 0.02329133
400.34 | 0.034818 | 230.7692 | 0.02329133
404.93 | 0.035132 | 242.3077 | 0.0244162
404.93 | 0.035132 | 242.3077 | 0.0244162
408.5 | 0.035379 | 242.3077 | 0.0244162
413.68 | 0.035776 | 242.3077 | 0.0244162
413.68 | 0.035776 | 242.3077 | 0.0244162
417.6 | 0.036058 | 242.3077 | 0.0244162
417.6 | 0.036058 | 242.3077 | 0.0244162
421.08 | 0.036318 | 242.3077 | 0.0244162
424.35 | 0.036562 | 253.8462 | 0.0255394
424.35 | 0.036562 | 253.8462 | 0.0255394
427.84 | 0.036807 | 253.8462 | 0.0255394
427.84 | 0.036807 | 253.8462 | 0.0255394
431.66 | 0.037095 | 253.8462 | 0.0255394
435.68 | 0.037404 | 253.8462 | 0.0255394
435.68 | 0.037404 | 253.8462 | 0.0255394
439.47 | 0.037682 | 253.8462 | 0.0255394
439.47 | 0.037682 | 265.3846 | 0.02666115
443.51 | 0.037982 | 265.3846 | 0.02666115
446.66 | 0.038216 | 265.3846 | 0.02666115
446.66 | 0.038216 | 265.3846 | 0.02666115
451.27 | 0.03855 | 265.3846 | 0.02666115
454.8 | 0.038818 | 265.3846 | 0.02666115
454.8 | 0.038818 | 265.3846 | 0.02666115
458.43 | 0.03909 | 265.3846 | 0.02666115
458.43 | 0.03909 | 276.9231 | 0.02778171
461.98 | 0.039352 | 276.9231 | 0.02778171
466.38 | 0.039667 | 276.9231 | 0.02778171
466.38 | 0.039667 | 276.9231 | 0.02778171
469.74 | 0.039927 | 276.9231 | 0.02778171
469.74 | 0.039927 | 276.9231 | 0.02778171
473.66 | 0.040212 | 276.9231 | 0.02778171
477.76 | 0.040519 | 276.9231 | 0.02778171
477.76 | 0.040519 | 288.4615 | 0.0289013
481.72 | 0.040798 | 288.4615 | 0.0289013
485.52 | 0.041085 | 288.4615 | 0.0289013
485.52 | 0.041085 | 288.4615 | 0.0289013
489.74 | 0.041378 | 288.4615 | 0.0289013
489.74 | 0.041378 | 288.4615 | 0.0289013
493.23 | 0.041645 | 288.4615 | 0.0289013
497.69 | 0.041963 | 288.4615 | 0.0289013
497.69 | 0.041963 | 300 | 0.03002015
501.29 | 0.042229 | 300 | 0.03002015
501.29 | 0.042229 | 300 | 0.03002015
505.06 | 0.042505 | 300 | 0.03002015
508.98 | 0.042795 | 300 | 0.03002015
508.98 | 0.042795 | 300 | 0.03002015
514.14 | 0.043167 | 300 | 0.03002015
514.14 | 0.043167 | 300 | 0.03002015
518.19 | 0.043453 | 311.5385 | 0.03113849
522.43 | 0.043762 | 311.5385 | 0.03113849
522.43 | 0.043762 | 311.5385 | 0.03113849
526.43 | 0.044061 | 311.5385 | 0.03113849
529.8 | 0.044298 | 311.5385 | 0.03113849
529.8 | 0.044298 | 311.5385 | 0.03113849
534.06 | 0.044617 | 311.5385 | 0.03113849
534.06 | 0.044617 | 311.5385 | 0.03113849
538.55 | 0.04494 | 323.0769 | 0.03225655
542.77 | 0.045247 | 323.0769 | 0.03225655
542.77 | 0.045247 | 323.0769 | 0.03225655
547.56 | 0.045579 | 323.0769 | 0.03225655
547.56 | 0.045579 | 323.0769 | 0.03225655
551.85 | 0.045895 | 323.0769 | 0.03225655
555.62 | 0.046163 | 323.0769 | 0.03225655
555.62 | 0.046163 | 323.0769 | 0.03225655
559.12 | 0.046413 | 334.6154 | 0.03337455
559.12 | 0.046413 | 334.6154 | 0.03337455
563.39 | 0.046713 | 334.6154 | 0.03337455
567.86 | 0.047026 | 334.6154 | 0.03337455
567.86 | 0.047026 | 334.6154 | 0.03337455
571.65 | 0.047299 | 334.6154 | 0.03337455
575.56 | 0.047569 | 334.6154 | 0.03337455
575.56 | 0.047569 | 334.6154 | 0.03337455
579.56 | 0.047853 | 346.1538 | 0.03449272
579.56 | 0.047853 | 346.1538 | 0.03449272
583.33 | 0.048124 | 346.1538 | 0.03449272
587.65 | 0.048431 | 346.1538 | 0.03449272
587.65 | 0.048431 | 346.1538 | 0.03449272
591.89 | 0.048727 | 346.1538 | 0.03449272
591.89 | 0.048727 | 346.1538 | 0.03449272
595.91 | 0.049004 | 346.1538 | 0.03449272
600.58 | 0.049333 | 357.6923 | 0.03561129
600.58 | 0.049333 | 357.6923 | 0.03561129
604.54 | 0.049603 | 357.6923 | 0.03561129
608.26 | 0.04987 | 357.6923 | 0.03561129
608.26 | 0.04987 | 357.6923 | 0.03561129
612.63 | 0.050172 | 357.6923 | 0.03561129
612.63 | 0.050172 | 357.6923 | 0.03561129
616.05 | 0.050411 | 369.2308 | 0.03673046
620.16 | 0.050685 | 369.2308 | 0.03673046
620.16 | 0.050685 | 369.2308 | 0.03673046
623.51 | 0.050909 | 369.2308 | 0.03673046
623.51 | 0.050909 | 369.2308 | 0.03673046
627.46 | 0.0512 | 369.2308 | 0.03673046
631 | 0.051439 | 369.2308 | 0.03673046
631 | 0.051439 | 369.2308 | 0.03673046
634.79 | 0.051715 | 380.7692 | 0.03785048
634.79 | 0.051715 | 380.7692 | 0.03785048
638.86 | 0.051995 | 380.7692 | 0.03785048
642.56 | 0.052238 | 380.7692 | 0.03785048
642.56 | 0.052238 | 380.7692 | 0.03785048
645.87 | 0.052448 | 380.7692 | 0.03785048
650.21 | 0.052781 | 380.7692 | 0.03785048
650.21 | 0.052781 | 380.7692 | 0.03785048
653.68 | 0.053013 | 392.3077 | 0.03897155
653.68 | 0.053013 | 392.3077 | 0.03897155
658.15 | 0.05334 | 392.3077 | 0.03897155
661.67 | 0.05357 | 392.3077 | 0.03897155
661.67 | 0.05357 | 392.3077 | 0.03897155
665.82 | 0.053871 | 392.3077 | 0.03897155
665.82 | 0.053871 | 392.3077 | 0.03897155
670.38 | 0.054176 | 392.3077 | 0.03897155
674.93 | 0.054482 | 403.8462 | 0.04009391
674.93 | 0.054482 | 403.8462 | 0.04009391
678.74 | 0.054756 | 403.8462 | 0.04009391
678.74 | 0.054756 | 403.8462 | 0.04009391
682.41 | 0.055017 | 403.8462 | 0.04009391
686.01 | 0.055272 | 403.8462 | 0.04009391
686.01 | 0.055272 | 403.8462 | 0.04009391
690.03 | 0.055547 | 403.8462 | 0.04009391
693.99 | 0.055815 | 415.3846 | 0.04121778
693.99 | 0.055815 | 415.3846 | 0.04121778
696.84 | 0.056012 | 415.3846 | 0.04121778
696.84 | 0.056012 | 415.3846 | 0.04121778
701.85 | 0.056354 | 415.3846 | 0.04121778
705.57 | 0.056611 | 415.3846 | 0.04121778
705.57 | 0.056611 | 415.3846 | 0.04121778
709.87 | 0.056887 | 415.3846 | 0.04121778
709.87 | 0.056887 | 426.9231 | 0.04234338
713.53 | 0.057134 | 426.9231 | 0.04234338
718.56 | 0.057472 | 426.9231 | 0.04234338
718.56 | 0.057472 | 426.9231 | 0.04234338
722.13 | 0.057719 | 426.9231 | 0.04234338
722.13 | 0.057719 | 426.9231 | 0.04234338
726.86 | 0.058066 | 426.9231 | 0.04234338
730.74 | 0.058334 | 426.9231 | 0.04234338
730.74 | 0.058334 | 438.4615 | 0.04347095
735.07 | 0.058624 | 438.4615 | 0.04347095
739.14 | 0.058892 | 438.4615 | 0.04347095
739.14 | 0.058892 | 438.4615 | 0.04347095
743.48 | 0.059178 | 438.4615 | 0.04347095
743.48 | 0.059178 | 438.4615 | 0.04347095
747.03 | 0.059429 | 438.4615 | 0.04347095
751 | 0.059714 | 438.4615 | 0.04347095
751 | 0.059714 | 450 | 0.0446007
754.9 | 0.060008 | 450 | 0.0446007
754.9 | 0.060008 | 450 | 0.0446007
758.46 | 0.060255 | 450 | 0.0446007
762.01 | 0.060492 | 450 | 0.0446007
762.01 | 0.060492 | 450 | 0.0446007
766.05 | 0.060763 | 450 | 0.0446007
770.12 | 0.061064 | 450 | 0.0446007
770.12 | 0.061064 | 461.5385 | 0.04573287
773.79 | 0.061321 | 461.5385 | 0.04573287
773.79 | 0.061321 | 461.5385 | 0.04573287
777.73 | 0.061601 | 461.5385 | 0.04573287
781.87 | 0.061895 | 461.5385 | 0.04573287
781.87 | 0.061895 | 461.5385 | 0.04573287
785.76 | 0.062163 | 461.5385 | 0.04573287
785.76 | 0.062163 | 461.5385 | 0.04573287
789.53 | 0.062415 | 473.0769 | 0.0468677
793.3 | 0.062665 | 473.0769 | 0.0468677
793.3 | 0.062665 | 473.0769 | 0.0468677
797.8 | 0.063 | 473.0769 | 0.0468677
797.8 | 0.063 | 473.0769 | 0.0468677
800.64 | 0.063204 | 473.0769 | 0.0468677
803.98 | 0.063443 | 473.0769 | 0.0468677
803.98 | 0.063443 | 473.0769 | 0.0468677
808.33 | 0.06374 | 484.6154 | 0.04800541
812.97 | 0.064064 | 484.6154 | 0.04800541
812.97 | 0.064064 | 484.6154 | 0.04800541
816.41 | 0.0643 | 484.6154 | 0.04800541
816.41 | 0.0643 | 484.6154 | 0.04800541
820.76 | 0.064621 | 484.6154 | 0.04800541
824.57 | 0.064901 | 484.6154 | 0.04800541
824.57 | 0.064901 | 484.6154 | 0.04800541
828.97 | 0.065211 | 496.1538 | 0.04914708
828.97 | 0.065211 | 496.1538 | 0.04914708
832.16 | 0.06545 | 496.1538 | 0.04914708
835.98 | 0.065711 | 496.1538 | 0.04914708
835.98 | 0.065711 | 496.1538 | 0.04914708
839.57 | 0.065967 | 496.1538 | 0.04914708
839.57 | 0.065967 | 496.1538 | 0.04914708
842.74 | 0.066197 | 496.1538 | 0.04914708
846.49 | 0.06646 | 507.6923 | 0.05029215
846.49 | 0.06646 | 507.6923 | 0.05029215
850.36 | 0.066747 | 507.6923 | 0.05029215
853.98 | 0.067006 | 507.6923 | 0.05029215
853.98 | 0.067006 | 507.6923 | 0.05029215
858.3 | 0.067316 | 507.6923 | 0.05029215
858.3 | 0.067316 | 507.6923 | 0.05029215
862.02 | 0.067583 | 507.6923 | 0.05029215
865.84 | 0.067856 | 519.2308 | 0.05144088
865.84 | 0.067856 | 519.2308 | 0.05144088
870.08 | 0.068159 | 519.2308 | 0.05144088
870.08 | 0.068159 | 519.2308 | 0.05144088
873.72 | 0.068439 | 519.2308 | 0.05144088
877.37 | 0.068698 | 519.2308 | 0.05144088
877.37 | 0.068698 | 519.2308 | 0.05144088
881.6 | 0.06899 | 519.2308 | 0.05144088
881.6 | 0.06899 | 530.7692 | 0.0525935
885.45 | 0.069259 | 530.7692 | 0.0525935
889.9 | 0.069577 | 530.7692 | 0.0525935
889.9 | 0.069577 | 530.7692 | 0.0525935
894.19 | 0.069897 | 530.7692 | 0.0525935
898.16 | 0.07019 | 530.7692 | 0.0525935
898.16 | 0.07019 | 530.7692 | 0.0525935
900.93 | 0.070407 | 530.7692 | 0.0525935
900.93 | 0.070407 | 542.3077 | 0.05375028
905.66 | 0.070718 | 542.3077 | 0.05375028
910.01 | 0.071033 | 542.3077 | 0.05375028
910.01 | 0.071033 | 542.3077 | 0.05375028
913.78 | 0.071318 | 542.3077 | 0.05375028
913.78 | 0.071318 | 542.3077 | 0.05375028
917.8 | 0.071622 | 542.3077 | 0.05375028
921.62 | 0.071911 | 553.8462 | 0.05491148
921.62 | 0.071911 | 553.8462 | 0.05491148
925.39 | 0.072189 | 553.8462 | 0.05491148
929.43 | 0.072459 | 553.8462 | 0.05491148
929.43 | 0.072459 | 553.8462 | 0.05491148
932.7 | 0.072699 | 553.8462 | 0.05491148
932.7 | 0.072699 | 553.8462 | 0.05491148
937.07 | 0.07302 | 553.8462 | 0.05491148
940.51 | 0.07328 | 565.3846 | 0.05607737
940.51 | 0.07328 | 565.3846 | 0.05607737
944.53 | 0.073588 | 565.3846 | 0.05607737
944.53 | 0.073588 | 565.3846 | 0.05607737
948.1 | 0.073856 | 565.3846 | 0.05607737
952.06 | 0.074136 | 565.3846 | 0.05607737
952.06 | 0.074136 | 565.3846 | 0.05607737
956.13 | 0.074429 | 565.3846 | 0.05607737
956.13 | 0.074429 | 576.9231 | 0.05724822
960.43 | 0.074745 | 576.9231 | 0.05724822
963.8 | 0.075006 | 576.9231 | 0.05724822
963.8 | 0.075006 | 576.9231 | 0.05724822
967.86 | 0.075329 | 576.9231 | 0.05724822
971.26 | 0.07558 | 576.9231 | 0.05724822
971.26 | 0.07558 | 576.9231 | 0.05724822
975.9 | 0.075916 | 576.9231 | 0.05724822
975.9 | 0.075916 | 588.4615 | 0.0584243
980.04 | 0.076217 | 588.4615 | 0.0584243
982.99 | 0.076512 | 588.4615 | 0.0584243
982.99 | 0.076512 | 588.4615 | 0.0584243
986.07 | 0.076775 | 588.4615 | 0.0584243
986.07 | 0.076775 | 588.4615 | 0.0584243
989.13 | 0.077025 | 588.4615 | 0.0584243
992.68 | 0.077309 | 588.4615 | 0.0584243
992.68 | 0.077309 | 600 | 0.05960591
996.35 | 0.077607 | 600 | 0.05960591
996.35 | 0.077607 | 600 | 0.05960591
999.95 | 0.077855 | 600 | 0.05960591
1004.21 | 0.07817 | 600 | 0.05960591
1004.21 | 0.07817 | 600 | 0.05960591
1008.55 | 0.078504 | 600 | 0.05960591
1011.5 | 0.078739 | 600 | 0.05960591
1011.5 | 0.078739 | 611.5385 | 0.06079333
1015.05 | 0.079003 | 611.5385 | 0.06079333
1015.05 | 0.079003 | 611.5385 | 0.06079333
1019.16 | 0.079324 | 611.5385 | 0.06079333
1023.09 | 0.079625 | 611.5385 | 0.06079333
1023.09 | 0.079625 | 611.5385 | 0.06079333
1026.96 | 0.079924 | 611.5385 | 0.06079333
1026.96 | 0.079924 | 611.5385 | 0.06079333
1030.95 | 0.080229 | 623.0769 | 0.06198687
1034.97 | 0.080537 | 623.0769 | 0.06198687
1034.97 | 0.080537 | 623.0769 | 0.06198687
1039.58 | 0.080908 | 623.0769 | 0.06198687
1039.58 | 0.080908 | 623.0769 | 0.06198687
1042.85 | 0.081167 | 623.0769 | 0.06198687
1046.64 | 0.081464 | 623.0769 | 0.06198687
1046.64 | 0.081464 | 623.0769 | 0.06198687
1049.86 | 0.081713 | 634.6154 | 0.06318682
1054.84 | 0.082096 | 634.6154 | 0.06318682
1054.84 | 0.082096 | 634.6154 | 0.06318682
1058.2 | 0.082361 | 634.6154 | 0.06318682
1058.2 | 0.082361 | 634.6154 | 0.06318682
1061.72 | 0.08263 | 634.6154 | 0.06318682
1065.54 | 0.082942 | 634.6154 | 0.06318682
1065.54 | 0.082942 | 634.6154 | 0.06318682
1069.36 | 0.083238 | 646.1538 | 0.06439352
1069.36 | 0.083238 | 646.1538 | 0.06439352
1072.95 | 0.083527 | 646.1538 | 0.06439352
1077.13 | 0.083849 | 646.1538 | 0.06439352
1077.13 | 0.083849 | 646.1538 | 0.06439352
1081.69 | 0.084204 | 646.1538 | 0.06439352
1086.33 | 0.084568 | 646.1538 | 0.06439352
1086.33 | 0.084568 | 646.1538 | 0.06439352
1089.3 | 0.084811 | 657.6923 | 0.06560727
1089.3 | 0.084811 | 657.6923 | 0.06560727
1093.38 | 0.085157 | 657.6923 | 0.06560727
1097 | 0.085441 | 657.6923 | 0.06560727
1097 | 0.085441 | 657.6923 | 0.06560727
1098.36 | 0.085851 | 657.6923 | 0.06560727
1098.36 | 0.085851 | 657.6923 | 0.06560727
1101.35 | 0.086215 | 657.6923 | 0.06560727
1104.99 | 0.08658 | 669.2308 | 0.06682842
1104.99 | 0.08658 | 669.2308 | 0.06682842
1109.38 | 0.087001 | 669.2308 | 0.06682842
1109.38 | 0.087001 | 669.2308 | 0.06682842
1113.13 | 0.087347 | 669.2308 | 0.06682842
1116.92 | 0.087678 | 669.2308 | 0.06682842
1116.92 | 0.087678 | 669.2308 | 0.06682842
1121.02 | 0.088054 | 669.2308 | 0.06682842
1124.11 | 0.088314 | 680.7692 | 0.06805732
1124.11 | 0.088314 | 680.7692 | 0.06805732
1127.73 | 0.088607 | 680.7692 | 0.06805732
1127.73 | 0.088607 | 680.7692 | 0.06805732
1130.72 | 0.088856 | 680.7692 | 0.06805732
1134.67 | 0.089186 | 680.7692 | 0.06805732
1134.67 | 0.089186 | 680.7692 | 0.06805732
1138.69 | 0.089529 | 680.7692 | 0.06805732
1138.69 | 0.089529 | 692.3077 | 0.06929431
1142.95 | 0.089884 | 692.3077 | 0.06929431
1146.37 | 0.090155 | 692.3077 | 0.06929431
1146.37 | 0.090155 | 692.3077 | 0.06929431
1150.04 | 0.090466 | 692.3077 | 0.06929431
1150.04 | 0.090466 | 692.3077 | 0.06929431
1154.03 | 0.090801 | 692.3077 | 0.06929431
1158.01 | 0.091153 | 692.3077 | 0.06929431
1158.01 | 0.091153 | 703.8462 | 0.07053977
1161.15 | 0.09142 | 703.8462 | 0.07053977
1165.36 | 0.09178 | 703.8462 | 0.07053977
1165.36 | 0.09178 | 703.8462 | 0.07053977
1169.24 | 0.092114 | 703.8462 | 0.07053977
1169.24 | 0.092114 | 703.8462 | 0.07053977
1174.06 | 0.092507 | 703.8462 | 0.07053977
1177.82 | 0.092823 | 703.8462 | 0.07053977
1177.82 | 0.092823 | 715.3846 | 0.07179408
1181.74 | 0.093163 | 715.3846 | 0.07179408
1181.74 | 0.093163 | 715.3846 | 0.07179408
1186.33 | 0.093565 | 715.3846 | 0.07179408
1190.85 | 0.093971 | 715.3846 | 0.07179408
1190.85 | 0.093971 | 715.3846 | 0.07179408
1194.05 | 0.094236 | 715.3846 | 0.07179408
1198.44 | 0.094606 | 726.9231 | 0.07305763
1198.44 | 0.094606 | 726.9231 | 0.07305763
1202.46 | 0.094956 | 726.9231 | 0.07305763
1202.46 | 0.094956 | 726.9231 | 0.07305763
1206.83 | 0.095354 | 726.9231 | 0.07305763
1209.8 | 0.095618 | 726.9231 | 0.07305763
1209.8 | 0.095618 | 726.9231 | 0.07305763
1213.69 | 0.095979 | 726.9231 | 0.07305763
1213.69 | 0.095979 | 738.4615 | 0.07433083
1217.2 | 0.096286 | 738.4615 | 0.07433083
1220.83 | 0.096613 | 738.4615 | 0.07433083
1220.83 | 0.096613 | 738.4615 | 0.07433083
1224.62 | 0.096939 | 738.4615 | 0.07433083
1224.62 | 0.096939 | 738.4615 | 0.07433083
1229.33 | 0.097372 | 738.4615 | 0.07433083
1233.61 | 0.097765 | 738.4615 | 0.07433083
1233.61 | 0.097765 | 750 | 0.0756141
1237.8 | 0.098148 | 750 | 0.0756141
1241.47 | 0.098471 | 750 | 0.0756141
1241.47 | 0.098471 | 750 | 0.0756141
1245.93 | 0.098875 | 750 | 0.0756141
1245.93 | 0.098875 | 750 | 0.0756141
1249.02 | 0.099177 | 750 | 0.0756141
1252.77 | 0.099512 | 750 | 0.0756141
1252.77 | 0.099512 | 761.5385 | 0.07690789
1256.02 | 0.099818 | 761.5385 | 0.07690789
1256.02 | 0.099818 | 761.5385 | 0.07690789
1260.16 | 0.100204 | 761.5385 | 0.07690789
1263.98 | 0.10056 | 761.5385 | 0.07690789
1263.98 | 0.10056 | 761.5385 | 0.07690789
1267.67 | 0.100906 | 761.5385 | 0.07690789
1267.67 | 0.100906 | 761.5385 | 0.07690789
1270.79 | 0.10119 | 773.0769 | 0.07821265
1273.98 | 0.101486 | 773.0769 | 0.07821265
1273.98 | 0.101486 | 773.0769 | 0.07821265
1278.25 | 0.101902 | 773.0769 | 0.07821265
1282.02 | 0.102257 | 773.0769 | 0.07821265
1282.02 | 0.102257 | 773.0769 | 0.07821265
1285.27 | 0.102564 | 773.0769 | 0.07821265
1285.27 | 0.102564 | 773.0769 | 0.07821265
1289.19 | 0.102943 | 784.6154 | 0.07952886
1292.35 | 0.103231 | 784.6154 | 0.07952886
1292.35 | 0.103231 | 784.6154 | 0.07952886
1296.52 | 0.103632 | 784.6154 | 0.07952886
1296.52 | 0.103632 | 784.6154 | 0.07952886
1300.12 | 0.103987 | 784.6154 | 0.07952886
1303.44 | 0.104304 | 784.6154 | 0.07952886
1303.44 | 0.104304 | 784.6154 | 0.07952886
1307.28 | 0.104689 | 796.1538 | 0.08085702
1307.28 | 0.104689 | 796.1538 | 0.08085702
1310.72 | 0.10503 | 796.1538 | 0.08085702
1314.24 | 0.105371 | 796.1538 | 0.08085702
1314.24 | 0.105371 | 796.1538 | 0.08085702
1317.41 | 0.105664 | 796.1538 | 0.08085702
1321.71 | 0.106093 | 796.1538 | 0.08085702
1321.71 | 0.106093 | 796.1538 | 0.08085702
1324.83 | 0.106404 | 807.6923 | 0.08219764
1324.83 | 0.106404 | 807.6923 | 0.08219764
1329.55 | 0.106882 | 807.6923 | 0.08219764
1333.58 | 0.107284 | 807.6923 | 0.08219764
1333.58 | 0.107284 | 807.6923 | 0.08219764
1338.01 | 0.107731 | 807.6923 | 0.08219764
1338.01 | 0.107731 | 807.6923 | 0.08219764
1341.89 | 0.108137 | 807.6923 | 0.08219764
1345.17 | 0.108479 | 819.2308 | 0.08355127
1345.17 | 0.108479 | 819.2308 | 0.08355127
1349.28 | 0.108902 | 819.2308 | 0.08355127
1353.13 | 0.10931 | 819.2308 | 0.08355127
1353.13 | 0.10931 | 819.2308 | 0.08355127
1356.82 | 0.109691 | 819.2308 | 0.08355127
1356.82 | 0.109691 | 819.2308 | 0.08355127
1360.74 | 0.110101 | 819.2308 | 0.08355127
1364.98 | 0.110533 | 830.7692 | 0.08491846
1364.98 | 0.110533 | 830.7692 | 0.08491846
1368.85 | 0.110938 | 830.7692 | 0.08491846
1368.85 | 0.110938 | 830.7692 | 0.08491846
1373.25 | 0.111395 | 830.7692 | 0.08491846
1377.94 | 0.111877 | 830.7692 | 0.08491846
1377.94 | 0.111877 | 830.7692 | 0.08491846
1381.7 | 0.112292 | 830.7692 | 0.08491846
1381.7 | 0.112292 | 842.3077 | 0.0862998
1385.78 | 0.112729 | 842.3077 | 0.0862998
1388.79 | 0.113054 | 842.3077 | 0.0862998
1388.79 | 0.113054 | 842.3077 | 0.0862998
1392.74 | 0.113483 | 842.3077 | 0.0862998
1396.33 | 0.113871 | 842.3077 | 0.0862998
1396.33 | 0.113871 | 842.3077 | 0.0862998
1400.35 | 0.114295 | 842.3077 | 0.0862998
1400.35 | 0.114295 | 853.8462 | 0.08769587
1404.69 | 0.114764 | 853.8462 | 0.08769587
1409.74 | 0.115323 | 853.8462 | 0.08769587
1409.74 | 0.115323 | 853.8462 | 0.08769587
1413.56 | 0.115728 | 853.8462 | 0.08769587
1413.56 | 0.115728 | 853.8462 | 0.08769587
1417.19 | 0.116125 | 853.8462 | 0.08769587
1420.87 | 0.116523 | 853.8462 | 0.08769587
1420.87 | 0.116523 | 865.3846 | 0.0891073
1425.59 | 0.117044 | 865.3846 | 0.0891073
1425.59 | 0.117044 | 865.3846 | 0.0891073
1428.78 | 0.117417 | 865.3846 | 0.0891073
1433.19 | 0.11793 | 865.3846 | 0.0891073
1433.19 | 0.11793 | 865.3846 | 0.0891073
1436.51 | 0.118297 | 865.3846 | 0.0891073
1439.96 | 0.118683 | 865.3846 | 0.0891073
1439.96 | 0.118683 | 876.9231 | 0.09053473
1443.55 | 0.11909 | 876.9231 | 0.09053473
1443.55 | 0.11909 | 876.9231 | 0.09053473
1447.92 | 0.119578 | 876.9231 | 0.09053473
1451.21 | 0.11996 | 876.9231 | 0.09053473
1451.21 | 0.11996 | 876.9231 | 0.09053473
1454.84 | 0.120384 | 876.9231 | 0.09053473
1454.84 | 0.120384 | 876.9231 | 0.09053473
1458.87 | 0.12084 | 888.4615 | 0.09197885
1463.2 | 0.121335 | 888.4615 | 0.09197885
1463.2 | 0.121335 | 888.4615 | 0.09197885
1466.06 | 0.121655 | 888.4615 | 0.09197885
1466.06 | 0.121655 | 888.4615 | 0.09197885
1470.36 | 0.122158 | 888.4615 | 0.09197885
1473.53 | 0.122531 | 888.4615 | 0.09197885
1473.53 | 0.122531 | 888.4615 | 0.09197885
1477.67 | 0.123021 | 900 | 0.09344036
1480.91 | 0.123398 | 900 | 0.09344036
1480.91 | 0.123398 | 900 | 0.09344036
1485.46 | 0.123927 | 900 | 0.09344036
1485.46 | 0.123927 | 900 | 0.09344036
1488.93 | 0.124347 | 900 | 0.09344036
1492.74 | 0.124806 | 900 | 0.09344036
1492.74 | 0.124806 | 911.5385 | 0.09492003
1496.01 | 0.125204 | 911.5385 | 0.09492003
1496.01 | 0.125204 | 911.5385 | 0.09492003
1500.43 | 0.125742 | 911.5385 | 0.09492003
1504.73 | 0.126261 | 911.5385 | 0.09492003
1504.73 | 0.126261 | 911.5385 | 0.09492003
1508.99 | 0.126766 | 911.5385 | 0.09492003
1513.39 | 0.127298 | 911.5385 | 0.09492003
1513.39 | 0.127298 | 923.0769 | 0.09641863
1517.7 | 0.12783 | 923.0769 | 0.09641863
1517.7 | 0.12783 | 923.0769 | 0.09641863
1521.59 | 0.128316 | 923.0769 | 0.09641863
1526.04 | 0.128867 | 923.0769 | 0.09641863
1526.04 | 0.128867 | 923.0769 | 0.09641863
1529.76 | 0.129329 | 923.0769 | 0.09641863
1529.76 | 0.129329 | 923.0769 | 0.09641863
1534.4 | 0.129915 | 934.6154 | 0.097937
1537.95 | 0.130351 | 934.6154 | 0.097937
1537.95 | 0.130351 | 934.6154 | 0.097937
1542.07 | 0.13088 | 934.6154 | 0.097937
1542.07 | 0.13088 | 934.6154 | 0.097937
1545.14 | 0.131271 | 934.6154 | 0.097937
1549.97 | 0.131885 | 934.6154 | 0.097937
1549.97 | 0.131885 | 934.6154 | 0.097937
1553.92 | 0.132368 | 946.1538 | 0.099476
1557.66 | 0.132846 | 946.1538 | 0.099476
1557.66 | 0.132846 | 946.1538 | 0.099476
1561.46 | 0.133344 | 946.1538 | 0.099476
1561.46 | 0.133344 | 946.1538 | 0.099476
1566.02 | 0.133945 | 946.1538 | 0.099476
1569.56 | 0.134402 | 946.1538 | 0.099476
1569.56 | 0.134402 | 946.1538 | 0.099476
1573.79 | 0.134965 | 957.6923 | 0.1010365
1573.79 | 0.134965 | 957.6923 | 0.1010365
1577.83 | 0.135496 | 957.6923 | 0.1010365
1581.74 | 0.136004 | 957.6923 | 0.1010365
1581.74 | 0.136004 | 957.6923 | 0.1010365
1585.32 | 0.136483 | 957.6923 | 0.1010365
1585.32 | 0.136483 | 957.6923 | 0.1010365
1589.66 | 0.137079 | 957.6923 | 0.1010365
1593.88 | 0.137659 | 969.2308 | 0.1026196
1593.88 | 0.137659 | 969.2308 | 0.1026196
1598.32 | 0.138253 | 969.2308 | 0.1026196
1601.96 | 0.138753 | 969.2308 | 0.1026196
1601.96 | 0.138753 | 969.2308 | 0.1026196
1605.6 | 0.139252 | 969.2308 | 0.1026196
1605.6 | 0.139252 | 969.2308 | 0.1026196
1608.5 | 0.139648 | 969.2308 | 0.1026196
1612.32 | 0.140169 | 980.7692 | 0.1042262
1612.32 | 0.140169 | 980.7692 | 0.1042262
1615.59 | 0.140631 | 980.7692 | 0.1042262
1615.59 | 0.140631 | 980.7692 | 0.1042262
1619.46 | 0.141188 | 980.7692 | 0.1042262
1623.3 | 0.141729 | 980.7692 | 0.1042262
1623.3 | 0.141729 | 980.7692 | 0.1042262
1627.15 | 0.142282 | 980.7692 | 0.1042262
1627.15 | 0.142282 | 992.3077 | 0.1058574
1631.24 | 0.142862 | 992.3077 | 0.1058574
1634.91 | 0.14339 | 992.3077 | 0.1058574
1634.91 | 0.14339 | 992.3077 | 0.1058574
1638.08 | 0.143853 | 992.3077 | 0.1058574
1641.45 | 0.144339 | 992.3077 | 0.1058574
1641.45 | 0.144339 | 992.3077 | 0.1058574
1644.66 | 0.144804 | 992.3077 | 0.1058574
1644.66 | 0.144804 | 1003.846 | 0.1075144
1647.61 | 0.145228 | 1003.846 | 0.1075144
1652.08 | 0.145878 | 1003.846 | 0.1075144
1652.08 | 0.145878 | 1003.846 | 0.1075144
1655.5 | 0.146394 | 1003.846 | 0.1075144
1655.5 | 0.146394 | 1003.846 | 0.1075144
1658.89 | 0.146906 | 1003.846 | 0.1075144
1662.61 | 0.147452 | 1003.846 | 0.1075144
1662.61 | 0.147452 | 1015.385 | 0.1091983
1666.01 | 0.147962 | 1015.385 | 0.1091983
1668.93 | 0.148397 | 1015.385 | 0.1091983
1668.93 | 0.148397 | 1015.385 | 0.1091983
1672.99 | 0.148954 | 1015.385 | 0.1091983
1672.99 | 0.148954 | 1015.385 | 0.1091983
1676.57 | 0.149477 | 1015.385 | 0.1091983
1679.79 | 0.149965 | 1015.385 | 0.1091983
1679.79 | 0.149965 | 1026.923 | 0.1109103
1683.28 | 0.150498 | 1026.923 | 0.1109103
1683.28 | 0.150498 | 1026.923 | 0.1109103
1686.4 | 0.150986 | 1026.923 | 0.1109103
1689.89 | 0.151527 | 1026.923 | 0.1109103
1689.89 | 0.151527 | 1026.923 | 0.1109103
1693.79 | 0.152138 | 1026.923 | 0.1109103
1693.79 | 0.152138 | 1026.923 | 0.1109103
1697.4 | 0.152683 | 1038.462 | 0.1126519
1702.07 | 0.153409 | 1038.462 | 0.1126519
1702.07 | 0.153409 | 1038.462 | 0.1126519
1705.54 | 0.153972 | 1038.462 | 0.1126519
1709.64 | 0.15461 | 1038.462 | 0.1126519
1709.64 | 0.15461 | 1038.462 | 0.1126519
1712.98 | 0.155128 | 1038.462 | 0.1126519
1712.98 | 0.155128 | 1038.462 | 0.1126519
1716.57 | 0.155726 | 1050 | 0.1144245
1719.77 | 0.156219 | 1050 | 0.1144245
1719.77 | 0.156219 | 1050 | 0.1144245
1724.16 | 0.156921 | 1050 | 0.1144245
1724.16 | 0.156921 | 1050 | 0.1144245
1727.83 | 0.157519 | 1050 | 0.1144245
1731.44 | 0.158101 | 1050 | 0.1144245
1731.44 | 0.158101 | 1050 | 0.1144245
1734.37 | 0.158576 | 1061.538 | 0.1162294
1734.37 | 0.158576 | 1061.538 | 0.1162294
1737.96 | 0.159155 | 1061.538 | 0.1162294
1741 | 0.159655 | 1061.538 | 0.1162294
1741 | 0.159655 | 1061.538 | 0.1162294
1743.95 | 0.160148 | 1061.538 | 0.1162294
1746.95 | 0.160642 | 1061.538 | 0.1162294
1746.95 | 0.160642 | 1061.538 | 0.1162294
1750.81 | 0.161281 | 1073.077 | 0.1180683
1750.81 | 0.161281 | 1073.077 | 0.1180683
1753.43 | 0.161708 | 1073.077 | 0.1180683
1757.35 | 0.162359 | 1073.077 | 0.1180683
1757.35 | 0.162359 | 1073.077 | 0.1180683
1760.33 | 0.162873 | 1073.077 | 0.1180683
1760.33 | 0.162873 | 1073.077 | 0.1180683
1763.59 | 0.16343 | 1073.077 | 0.1180683
1767.14 | 0.164037 | 1084.615 | 0.1199426
1767.14 | 0.164037 | 1084.615 | 0.1199426
1770.38 | 0.164583 | 1084.615 | 0.1199426
1773.31 | 0.165092 | 1084.615 | 0.1199426
1773.31 | 0.165092 | 1084.615 | 0.1199426
1777.34 | 0.165779 | 1084.615 | 0.1199426
1777.34 | 0.165779 | 1084.615 | 0.1199426
1781.07 | 0.16644 | 1096.154 | 0.1218611
1784.68 | 0.167063 | 1096.154 | 0.1218611
1784.68 | 0.167063 | 1096.154 | 0.1218611
1787.93 | 0.167642 | 1096.154 | 0.1218611
1787.93 | 0.167642 | 1096.154 | 0.1218611
1790.87 | 0.168162 | 1096.154 | 0.1218611
1793.32 | 0.168587 | 1096.154 | 0.1218611
1793.32 | 0.168587 | 1096.154 | 0.1218611
1796.99 | 0.169257 | 1107.692 | 0.1238205
1796.99 | 0.169257 | 1107.692 | 0.1238205
1800.53 | 0.169874 | 1107.692 | 0.1238205
1803.97 | 0.17049 | 1107.692 | 0.1238205
1803.97 | 0.17049 | 1107.692 | 0.1238205
1806.75 | 0.171007 | 1107.692 | 0.1238205
1809.59 | 0.171535 | 1107.692 | 0.1238205
1809.59 | 0.171535 | 1107.692 | 0.1238205
1813.09 | 0.17217 | 1119.231 | 0.1258232
1813.09 | 0.17217 | 1119.231 | 0.1258232
1815.63 | 0.172639 | 1119.231 | 0.1258232
1818.63 | 0.173194 | 1119.231 | 0.1258232
1818.63 | 0.173194 | 1119.231 | 0.1258232
1822.07 | 0.17383 | 1119.231 | 0.1258232
1822.07 | 0.17383 | 1119.231 | 0.1258232
1825.37 | 0.174456 | 1119.231 | 0.1258232
1828.99 | 0.175123 | 1130.769 | 0.1278719
1828.99 | 0.175123 | 1130.769 | 0.1278719
1832.1 | 0.175709 | 1130.769 | 0.1278719
1832.1 | 0.175709 | 1130.769 | 0.1278719
1835.97 | 0.176458 | 1130.769 | 0.1278719
1838.57 | 0.176952 | 1130.769 | 0.1278719
1838.57 | 0.176952 | 1130.769 | 0.1278719
1841.52 | 0.177514 | 1130.769 | 0.1278719
1844.04 | 0.177995 | 1142.308 | 0.1299694
1844.04 | 0.177995 | 1142.308 | 0.1299694
1847.18 | 0.178592 | 1142.308 | 0.1299694
1847.18 | 0.178592 | 1142.308 | 0.1299694
1850.3 | 0.179212 | 1142.308 | 0.1299694
1853.02 | 0.179732 | 1142.308 | 0.1299694
1853.02 | 0.179732 | 1142.308 | 0.1299694
1856.01 | 0.180315 | 1142.308 | 0.1299694
1856.01 | 0.180315 | 1153.846 | 0.1321185
1858.96 | 0.180917 | 1153.846 | 0.1321185
1861.18 | 0.181349 | 1153.846 | 0.1321185
1861.18 | 0.181349 | 1153.846 | 0.1321185
1863.96 | 0.1819 | 1153.846 | 0.1321185
1863.96 | 0.1819 | 1153.846 | 0.1321185
1866.9 | 0.182487 | 1153.846 | 0.1321185
1869.69 | 0.183056 | 1153.846 | 0.1321185
1869.69 | 0.183056 | 1165.385 | 0.1343227
1873.63 | 0.183844 | 1165.385 | 0.1343227
1876.73 | 0.184489 | 1165.385 | 0.1343227
1876.73 | 0.184489 | 1165.385 | 0.1343227
1879.48 | 0.18505 | 1165.385 | 0.1343227
1879.48 | 0.18505 | 1165.385 | 0.1343227
1882.22 | 0.185619 | 1165.385 | 0.1343227
1884.9 | 0.186165 | 1165.385 | 0.1343227
1884.9 | 0.186165 | 1176.923 | 0.1365853
1887.99 | 0.186798 | 1176.923 | 0.1365853
1887.99 | 0.186798 | 1176.923 | 0.1365853
1889.84 | 0.187181 | 1176.923 | 0.1365853
1892.61 | 0.187779 | 1176.923 | 0.1365853
1892.61 | 0.187779 | 1176.923 | 0.1365853
1894.97 | 0.18826 | 1176.923 | 0.1365853
1897.64 | 0.188829 | 1176.923 | 0.1365853
1897.64 | 0.188829 | 1188.462 | 0.1389103
1900.64 | 0.189467 | 1188.462 | 0.1389103
1900.64 | 0.189467 | 1188.462 | 0.1389103
1903.51 | 0.190088 | 1188.462 | 0.1389103
1906.21 | 0.190675 | 1188.462 | 0.1389103
1906.21 | 0.190675 | 1188.462 | 0.1389103
1908.48 | 0.191158 | 1188.462 | 0.1389103
1908.48 | 0.191158 | 1188.462 | 0.1389103
1911.37 | 0.191795 | 1200 | 0.1413018
1914.25 | 0.192407 | 1200 | 0.1413018
1914.25 | 0.192407 | 1200 | 0.1413018
1916.81 | 0.192978 | 1200 | 0.1413018
1916.81 | 0.192978 | 1200 | 0.1413018
1919.09 | 0.193473 | 1200 | 0.1413018
1921.56 | 0.194031 | 1200 | 0.1413018
1921.56 | 0.194031 | 1200 | 0.1413018
1924.35 | 0.194661 | 1211.538 | 0.1437643
1927.07 | 0.195265 | 1211.538 | 0.1437643
1927.07 | 0.195265 | 1211.538 | 0.1437643
1929.5 | 0.195814 | 1211.538 | 0.1437643
1929.5 | 0.195814 | 1211.538 | 0.1437643
1931.69 | 0.196311 | 1211.538 | 0.1437643
1933.91 | 0.196813 | 1211.538 | 0.1437643
1933.91 | 0.196813 | 1211.538 | 0.1437643
1936.46 | 0.197402 | 1223.077 | 0.1463028
1936.46 | 0.197402 | 1223.077 | 0.1463028
1938.7 | 0.197925 | 1223.077 | 0.1463028
1941.2 | 0.198507 | 1223.077 | 0.1463028
1941.2 | 0.198507 | 1223.077 | 0.1463028
1943.82 | 0.199103 | 1223.077 | 0.1463028
1943.82 | 0.199103 | 1223.077 | 0.1463028
1946.25 | 0.199683 | 1223.077 | 0.1463028
1948.67 | 0.20026 | 1234.615 | 0.1489226
1948.67 | 0.20026 | 1234.615 | 0.1489226
1951.46 | 0.20093 | 1234.615 | 0.1489226
1953.91 | 0.201503 | 1234.615 | 0.1489226
1953.91 | 0.201503 | 1234.615 | 0.1489226
1956.62 | 0.202164 | 1234.615 | 0.1489226
1956.62 | 0.202164 | 1234.615 | 0.1489226
1958.65 | 0.202649 | 1234.615 | 0.1489226
1961.61 | 0.203368 | 1246.154 | 0.1516295
1961.61 | 0.203368 | 1246.154 | 0.1516295
1963.97 | 0.203955 | 1246.154 | 0.1516295
1963.97 | 0.203955 | 1246.154 | 0.1516295
1966.26 | 0.204517 | 1246.154 | 0.1516295
1968.9 | 0.205163 | 1246.154 | 0.1516295
1968.9 | 0.205163 | 1246.154 | 0.1516295
1971.07 | 0.205685 | 1246.154 | 0.1516295
1971.07 | 0.205685 | 1257.692 | 0.1544297
1973.48 | 0.206288 | 1257.692 | 0.1544297
1976.35 | 0.206991 | 1257.692 | 0.1544297
1976.35 | 0.206991 | 1257.692 | 0.1544297
1978.51 | 0.207529 | 1257.692 | 0.1544297
1980.88 | 0.208121 | 1257.692 | 0.1544297
1980.88 | 0.208121 | 1257.692 | 0.1544297
1983.38 | 0.208732 | 1257.692 | 0.1544297
1983.38 | 0.208732 | 1269.231 | 0.1573296
1986.22 | 0.209426 | 1269.231 | 0.1573296
1988.52 | 0.209998 | 1269.231 | 0.1573296
1988.52 | 0.209998 | 1269.231 | 0.1573296
1991.47 | 0.210726 | 1269.231 | 0.1573296
1991.47 | 0.210726 | 1269.231 | 0.1573296
1993.91 | 0.211331 | 1269.231 | 0.1573296
1996.21 | 0.2119 | 1280.769 | 0.1603358
1996.21 | 0.2119 | 1280.769 | 0.1603358
1998.15 | 0.212386 | 1280.769 | 0.1603358
2000.93 | 0.213086 | 1280.769 | 0.1603358
2000.93 | 0.213086 | 1280.769 | 0.1603358
2003.28 | 0.213664 | 1280.769 | 0.1603358
2003.28 | 0.213664 | 1280.769 | 0.1603358
2005.75 | 0.214287 | 1280.769 | 0.1603358
2008.22 | 0.214914 | 1292.308 | 0.1634552
2008.22 | 0.214914 | 1292.308 | 0.1634552
2010.44 | 0.215464 | 1292.308 | 0.1634552
2010.44 | 0.215464 | 1292.308 | 0.1634552
2012.81 | 0.216064 | 1292.308 | 0.1634552
2015.43 | 0.216714 | 1292.308 | 0.1634552
2015.43 | 0.216714 | 1292.308 | 0.1634552
2017.57 | 0.217263 | 1292.308 | 0.1634552
2017.57 | 0.217263 | 1303.846 | 0.1667448
2020.27 | 0.217955 | 1303.846 | 0.1667448
2022.46 | 0.218509 | 1303.846 | 0.1667448
2022.46 | 0.218509 | 1303.846 | 0.1667448
2024.41 | 0.219014 | 1303.846 | 0.1667448
2026.49 | 0.219567 | 1303.846 | 0.1667448
2026.49 | 0.219567 | 1303.846 | 0.1667448
2028.9 | 0.220187 | 1303.846 | 0.1667448
2028.9 | 0.220187 | 1315.385 | 0.1701855
2030.76 | 0.220669 | 1315.385 | 0.1701855
2032.98 | 0.22124 | 1315.385 | 0.1701855
2032.98 | 0.22124 | 1315.385 | 0.1701855
2035.12 | 0.221798 | 1315.385 | 0.1701855
2035.12 | 0.221798 | 1315.385 | 0.1701855
2037.32 | 0.222364 | 1315.385 | 0.1701855
2039.61 | 0.222971 | 1315.385 | 0.1701855
2039.61 | 0.222971 | 1326.923 | 0.1737936
2042.01 | 0.223593 | 1326.923 | 0.1737936
2042.01 | 0.223593 | 1326.923 | 0.1737936
2044.3 | 0.224195 | 1326.923 | 0.1737936
2047.02 | 0.224921 | 1326.923 | 0.1737936
2047.02 | 0.224921 | 1326.923 | 0.1737936
2049.14 | 0.22548 | 1326.923 | 0.1737936
2050.97 | 0.225965 | 1326.923 | 0.1737936
2050.97 | 0.225965 | 1338.462 | 0.1775874
2053.49 | 0.226624 | 1338.462 | 0.1775874
2053.49 | 0.226624 | 1338.462 | 0.1775874
2055.94 | 0.227281 | 1338.462 | 0.1775874
2058.2 | 0.227873 | 1338.462 | 0.1775874
2058.2 | 0.227873 | 1338.462 | 0.1775874
2060.91 | 0.228599 | 1338.462 | 0.1775874
2060.91 | 0.228599 | 1338.462 | 0.1775874
2063.08 | 0.229177 | 1350 | 0.1815874
2064.97 | 0.229677 | 1350 | 0.1815874
2064.97 | 0.229677 | 1350 | 0.1815874
2066.95 | 0.230205 | 1350 | 0.1815874
2066.95 | 0.230205 | 1350 | 0.1815874
2069.07 | 0.230773 | 1350 | 0.1815874
2070.91 | 0.231265 | 1350 | 0.1815874
2070.91 | 0.231265 | 1350 | 0.1815874
2073.25 | 0.231893 | 1361.538 | 0.1858163
2075.53 | 0.232506 | 1361.538 | 0.1858163
2075.53 | 0.232506 | 1361.538 | 0.1858163
2078.15 | 0.23321 | 1361.538 | 0.1858163
2078.15 | 0.23321 | 1361.538 | 0.1858163
2079.97 | 0.233698 | 1361.538 | 0.1858163
2082.37 | 0.234339 | 1361.538 | 0.1858163
2082.37 | 0.234339 | 1361.538 | 0.1858163
2084.76 | 0.234986 | 1373.077 | 0.1902982
2084.76 | 0.234986 | 1373.077 | 0.1902982
2087.14 | 0.235623 | 1373.077 | 0.1902982
2089 | 0.236122 | 1373.077 | 0.1902982
2089 | 0.236122 | 1373.077 | 0.1902982
2091.2 | 0.236713 | 1373.077 | 0.1902982
2093.78 | 0.237409 | 1373.077 | 0.1902982
2093.78 | 0.237409 | 1373.077 | 0.1902982
2096.25 | 0.238081 | 1384.615 | 0.1950572
2096.25 | 0.238081 | 1384.615 | 0.1950572
2098.06 | 0.238585 | 1384.615 | 0.1950572
2100.04 | 0.239127 | 1384.615 | 0.1950572
2100.04 | 0.239127 | 1384.615 | 0.1950572
2102.39 | 0.239774 | 1384.615 | 0.1950572
2102.39 | 0.239774 | 1384.615 | 0.1950572
2104.41 | 0.240338 | 1384.615 | 0.1950572
2106.73 | 0.240989 | 1396.154 | 0.2001162
2106.73 | 0.240989 | 1396.154 | 0.2001162
2108.82 | 0.241561 | 1396.154 | 0.2001162
2108.82 | 0.241561 | 1396.154 | 0.2001162
2110.72 | 0.242092 | 1396.154 | 0.2001162
2112.92 | 0.242712 | 1396.154 | 0.2001162
2112.92 | 0.242712 | 1396.154 | 0.2001162
2114.94 | 0.243285 | 1396.154 | 0.2001162
2116.61 | 0.243765 | 1407.692 | 0.2054961
2116.61 | 0.243765 | 1407.692 | 0.2054961
2118.8 | 0.244384 | 1407.692 | 0.2054961
2118.8 | 0.244384 | 1407.692 | 0.2054961
2120.81 | 0.244964 | 1407.692 | 0.2054961
2123.55 | 0.245742 | 1407.692 | 0.2054961
2123.55 | 0.245742 | 1407.692 | 0.2054961
2125.4 | 0.24629 | 1407.692 | 0.2054961
2125.4 | 0.24629 | 1419.231 | 0.2112155
2127.49 | 0.246888 | 1419.231 | 0.2112155
2129.04 | 0.247343 | 1419.231 | 0.2112155
2129.04 | 0.247343 | 1419.231 | 0.2112155
2131.23 | 0.247971 | 1419.231 | 0.2112155
2131.23 | 0.247971 | 1419.231 | 0.2112155
2133.26 | 0.248555 | 1419.231 | 0.2112155
2135.65 | 0.24924 | 1419.231 | 0.2112155
2135.65 | 0.24924 | 1430.769 | 0.217884
2137.35 | 0.249745 | 1430.769 | 0.217884
2139.87 | 0.250479 | 1430.769 | 0.217884
2139.87 | 0.250479 | 1430.769 | 0.217884
2141.55 | 0.250972 | 1430.769 | 0.217884
2141.55 | 0.250972 | 1430.769 | 0.217884
2143.22 | 0.251463 | 1430.769 | 0.217884
2145.34 | 0.252094 | 1430.769 | 0.217884
2145.34 | 0.252094 | 1442.308 | 0.2252176
2148.08 | 0.252891 | 1442.308 | 0.2252176
2148.08 | 0.252891 | 1442.308 | 0.2252176
2150.38 | 0.253549 | 1442.308 | 0.2252176
2152.58 | 0.254163 | 1442.308 | 0.2252176
2152.58 | 0.254163 | 1442.308 | 0.2252176
2154.59 | 0.254718 | 1442.308 | 0.2252176
0 | 0 | 0 | 0
0 | 0 | 0 | 0
5.94 | 0.000739 | 0 | 0
5.94 | 0.000739 | 0 | 0
15.67 | 0.001154 | 11.53846 | 0.0004112763
15.67 | 0.001154 | 11.53846 | 0.0004112763
27.56 | 0.00153 | 11.53846 | 0.0004112763
27.56 | 0.00153 | 11.53846 | 0.0004112763
36.39 | 0.00181 | 23.07692 | 0.0008211739
36.39 | 0.00181 | 23.07692 | 0.0008211739
49.24 | 0.002212 | 23.07692 | 0.0008211739
49.24 | 0.002212 | 23.07692 | 0.0008211739
58.06 | 0.002476 | 34.61538 | 0.001229749
58.06 | 0.002476 | 34.61538 | 0.001229749
67.67 | 0.002758 | 34.61538 | 0.001229749
67.67 | 0.002758 | 46.15385 | 0.001637052
77.72 | 0.003071 | 46.15385 | 0.001637052
77.72 | 0.003071 | 46.15385 | 0.001637052
87.16 | 0.003362 | 46.15385 | 0.001637052
87.16 | 0.003362 | 57.69231 | 0.00204313
96.76 | 0.003627 | 57.69231 | 0.00204313
96.76 | 0.003627 | 57.69231 | 0.00204313
107.67 | 0.003943 | 57.69231 | 0.00204313
107.67 | 0.003943 | 69.23077 | 0.002448029
118.82 | 0.004253 | 69.23077 | 0.002448029
118.82 | 0.004253 | 69.23077 | 0.002448029
127.76 | 0.004488 | 80.76923 | 0.00285179
127.76 | 0.004488 | 80.76923 | 0.00285179
136.18 | 0.004745 | 80.76923 | 0.00285179
136.18 | 0.004745 | 80.76923 | 0.00285179
146.33 | 0.005005 | 92.30769 | 0.003254455
146.33 | 0.005005 | 92.30769 | 0.003254455
155.14 | 0.005233 | 92.30769 | 0.003254455
155.14 | 0.005233 | 92.30769 | 0.003254455
164.55 | 0.005487 | 103.8462 | 0.003656061
164.55 | 0.005487 | 103.8462 | 0.003656061
174.19 | 0.005761 | 103.8462 | 0.003656061
174.19 | 0.005761 | 103.8462 | 0.003656061
184.42 | 0.00604 | 115.3846 | 0.004056645
184.42 | 0.00604 | 115.3846 | 0.004056645
192.46 | 0.006265 | 115.3846 | 0.004056645
192.46 | 0.006265 | 126.9231 | 0.004456243
200.92 | 0.006489 | 126.9231 | 0.004456243
210.92 | 0.006766 | 126.9231 | 0.004456243
210.92 | 0.006766 | 126.9231 | 0.004456243
220.78 | 0.007005 | 138.4615 | 0.00485489
220.78 | 0.007005 | 138.4615 | 0.00485489
231.24 | 0.007288 | 138.4615 | 0.00485489
231.24 | 0.007288 | 138.4615 | 0.00485489
240 | 0.00751 | 150 | 0.005252619
240 | 0.00751 | 150 | 0.005252619
250.21 | 0.007776 | 150 | 0.005252619
250.21 | 0.007776 | 161.5385 | 0.005649463
258.95 | 0.008017 | 161.5385 | 0.005649463
258.95 | 0.008017 | 161.5385 | 0.005649463
267.33 | 0.008232 | 161.5385 | 0.005649463
267.33 | 0.008232 | 173.0769 | 0.006045452
277.02 | 0.00849 | 173.0769 | 0.006045452
277.02 | 0.00849 | 173.0769 | 0.006045452
285.27 | 0.008722 | 173.0769 | 0.006045452
285.27 | 0.008722 | 184.6154 | 0.006440618
296.78 | 0.009048 | 184.6154 | 0.006440618
296.78 | 0.009048 | 184.6154 | 0.006440618
306.71 | 0.009323 | 196.1538 | 0.006834989
306.71 | 0.009323 | 196.1538 | 0.006834989
318.34 | 0.009671 | 196.1538 | 0.006834989
318.34 | 0.009671 | 196.1538 | 0.006834989
327.45 | 0.00992 | 207.6923 | 0.007228597
327.45 | 0.00992 | 207.6923 | 0.007228597
336.71 | 0.010191 | 207.6923 | 0.007228597
336.71 | 0.010191 | 207.6923 | 0.007228597
345.7 | 0.010451 | 219.2308 | 0.007621468
345.7 | 0.010451 | 219.2308 | 0.007621468
354.08 | 0.010686 | 219.2308 | 0.007621468
354.08 | 0.010686 | 219.2308 | 0.007621468
363.1 | 0.010929 | 230.7692 | 0.00801363
363.1 | 0.010929 | 230.7692 | 0.00801363
374.32 | 0.011248 | 230.7692 | 0.00801363
374.32 | 0.011248 | 242.3077 | 0.008405111
384.54 | 0.011533 | 242.3077 | 0.008405111
384.54 | 0.011533 | 242.3077 | 0.008405111
393.62 | 0.011798 | 242.3077 | 0.008405111
393.62 | 0.011798 | 253.8462 | 0.008795938
404.12 | 0.012114 | 253.8462 | 0.008795938
416.21 | 0.01247 | 253.8462 | 0.008795938
416.21 | 0.01247 | 253.8462 | 0.008795938
425.86 | 0.012755 | 265.3846 | 0.009186136
425.86 | 0.012755 | 265.3846 | 0.009186136
438.9 | 0.013132 | 265.3846 | 0.009186136
438.9 | 0.013132 | 276.9231 | 0.009575732
448.28 | 0.013409 | 276.9231 | 0.009575732
448.28 | 0.013409 | 276.9231 | 0.009575732
456.71 | 0.013649 | 276.9231 | 0.009575732
456.71 | 0.013649 | 288.4615 | 0.00996475
464.72 | 0.013889 | 288.4615 | 0.00996475
464.72 | 0.013889 | 288.4615 | 0.00996475
472.16 | 0.014103 | 288.4615 | 0.00996475
472.16 | 0.014103 | 300 | 0.01035321
481.34 | 0.014368 | 300 | 0.01035321
481.34 | 0.014368 | 300 | 0.01035321
490.75 | 0.014629 | 311.5385 | 0.01074115
490.75 | 0.014629 | 311.5385 | 0.01074115
501.51 | 0.014935 | 311.5385 | 0.01074115
501.51 | 0.014935 | 311.5385 | 0.01074115
511.4 | 0.01523 | 323.0769 | 0.01112858
511.4 | 0.01523 | 323.0769 | 0.01112858
521.96 | 0.015526 | 323.0769 | 0.01112858
521.96 | 0.015526 | 323.0769 | 0.01112858
530.97 | 0.015772 | 334.6154 | 0.01151553
530.97 | 0.015772 | 334.6154 | 0.01151553
541.64 | 0.016074 | 334.6154 | 0.01151553
541.64 | 0.016074 | 334.6154 | 0.01151553
550.18 | 0.016309 | 346.1538 | 0.01190203
550.18 | 0.016309 | 346.1538 | 0.01190203
558.5 | 0.016552 | 346.1538 | 0.01190203
558.5 | 0.016552 | 357.6923 | 0.01228809
567.83 | 0.016829 | 357.6923 | 0.01228809
567.83 | 0.016829 | 357.6923 | 0.01228809
576.31 | 0.017076 | 357.6923 | 0.01228809
576.31 | 0.017076 | 369.2308 | 0.01267374
587.8 | 0.017404 | 369.2308 | 0.01267374
587.8 | 0.017404 | 369.2308 | 0.01267374
595.98 | 0.017646 | 369.2308 | 0.01267374
595.98 | 0.017646 | 380.7692 | 0.01305899
606.51 | 0.017944 | 380.7692 | 0.01305899
614.4 | 0.018172 | 380.7692 | 0.01305899
614.4 | 0.018172 | 392.3077 | 0.01344388
622.28 | 0.018401 | 392.3077 | 0.01344388
622.28 | 0.018401 | 392.3077 | 0.01344388
633.57 | 0.018731 | 392.3077 | 0.01344388
633.57 | 0.018731 | 403.8462 | 0.01382843
641.41 | 0.018959 | 403.8462 | 0.01382843
641.41 | 0.018959 | 403.8462 | 0.01382843
651.88 | 0.019299 | 403.8462 | 0.01382843
651.88 | 0.019299 | 415.3846 | 0.01421265
662.22 | 0.019593 | 415.3846 | 0.01421265
662.22 | 0.019593 | 415.3846 | 0.01421265
672.2 | 0.019893 | 415.3846 | 0.01421265
672.2 | 0.019893 | 426.9231 | 0.01459657
682.16 | 0.020194 | 426.9231 | 0.01459657
682.16 | 0.020194 | 426.9231 | 0.01459657
691.75 | 0.020465 | 438.4615 | 0.0149802
691.75 | 0.020465 | 438.4615 | 0.0149802
701.56 | 0.020753 | 438.4615 | 0.0149802
701.56 | 0.020753 | 438.4615 | 0.0149802
710.46 | 0.021005 | 450 | 0.01536358
710.46 | 0.021005 | 450 | 0.01536358
720.87 | 0.021292 | 450 | 0.01536358
720.87 | 0.021292 | 450 | 0.01536358
730.83 | 0.021608 | 461.5385 | 0.01574671
730.83 | 0.021608 | 461.5385 | 0.01574671
740.97 | 0.021877 | 461.5385 | 0.01574671
740.97 | 0.021877 | 473.0769 | 0.01612963
750.57 | 0.022179 | 473.0769 | 0.01612963
750.57 | 0.022179 | 473.0769 | 0.01612963
758.79 | 0.022414 | 473.0769 | 0.01612963
758.79 | 0.022414 | 484.6154 | 0.01651235
768.29 | 0.02269 | 484.6154 | 0.01651235
768.29 | 0.02269 | 484.6154 | 0.01651235
778.53 | 0.022988 | 484.6154 | 0.01651235
778.53 | 0.022988 | 496.1538 | 0.01689489
789.38 | 0.023301 | 496.1538 | 0.01689489
789.38 | 0.023301 | 496.1538 | 0.01689489
797 | 0.023529 | 507.6923 | 0.01727727
797 | 0.023529 | 507.6923 | 0.01727727
806.86 | 0.023824 | 507.6923 | 0.01727727
806.86 | 0.023824 | 507.6923 | 0.01727727
817.98 | 0.024161 | 519.2308 | 0.01765952
828.96 | 0.024501 | 519.2308 | 0.01765952
828.96 | 0.024501 | 519.2308 | 0.01765952
838.82 | 0.024795 | 519.2308 | 0.01765952
838.82 | 0.024795 | 530.7692 | 0.01804164
848.66 | 0.025094 | 530.7692 | 0.01804164
848.66 | 0.025094 | 530.7692 | 0.01804164
857.97 | 0.025363 | 530.7692 | 0.01804164
857.97 | 0.025363 | 542.3077 | 0.01842367
865.58 | 0.025591 | 542.3077 | 0.01842367
865.58 | 0.025591 | 542.3077 | 0.01842367
874.67 | 0.025866 | 553.8462 | 0.01880561
874.67 | 0.025866 | 553.8462 | 0.01880561
884.58 | 0.026157 | 553.8462 | 0.01880561
884.58 | 0.026157 | 553.8462 | 0.01880561
893.73 | 0.026446 | 565.3846 | 0.0191875
893.73 | 0.026446 | 565.3846 | 0.0191875
904.42 | 0.026757 | 565.3846 | 0.0191875
904.42 | 0.026757 | 565.3846 | 0.0191875
912.8 | 0.027017 | 576.9231 | 0.01956935
912.8 | 0.027017 | 576.9231 | 0.01956935
923.23 | 0.027331 | 576.9231 | 0.01956935
923.23 | 0.027331 | 588.4615 | 0.01995118
932.75 | 0.027609 | 588.4615 | 0.01995118
932.75 | 0.027609 | 588.4615 | 0.01995118
941.8 | 0.02789 | 588.4615 | 0.01995118
941.8 | 0.02789 | 600 | 0.020333
950.91 | 0.028143 | 600 | 0.020333
950.91 | 0.028143 | 600 | 0.020333
959.48 | 0.028411 | 600 | 0.020333
959.48 | 0.028411 | 611.5385 | 0.02071485
970.41 | 0.028739 | 611.5385 | 0.02071485
970.41 | 0.028739 | 611.5385 | 0.02071485
979.17 | 0.029005 | 623.0769 | 0.02109673
979.17 | 0.029005 | 623.0769 | 0.02109673
987.35 | 0.029238 | 623.0769 | 0.02109673
987.35 | 0.029238 | 623.0769 | 0.02109673
997.21 | 0.029541 | 634.6154 | 0.02147866
997.21 | 0.029541 | 634.6154 | 0.02147866
1006.52 | 0.02981 | 634.6154 | 0.02147866
1006.52 | 0.02981 | 634.6154 | 0.02147866
1016.03 | 0.030099 | 646.1538 | 0.02186068
1024.14 | 0.030362 | 646.1538 | 0.02186068
1024.14 | 0.030362 | 646.1538 | 0.02186068
1033.32 | 0.030636 | 646.1538 | 0.02186068
1033.32 | 0.030636 | 657.6923 | 0.02224278
1043.93 | 0.030981 | 657.6923 | 0.02224278
1043.93 | 0.030981 | 657.6923 | 0.02224278
1052.22 | 0.03126 | 669.2308 | 0.022625
1052.22 | 0.03126 | 669.2308 | 0.022625
1063.45 | 0.031601 | 669.2308 | 0.022625
1063.45 | 0.031601 | 669.2308 | 0.022625
1072.13 | 0.031858 | 680.7692 | 0.02300735
1072.13 | 0.031858 | 680.7692 | 0.02300735
1082.65 | 0.032168 | 680.7692 | 0.02300735
1082.65 | 0.032168 | 680.7692 | 0.02300735
1091.68 | 0.032472 | 692.3077 | 0.02338985
1091.68 | 0.032472 | 692.3077 | 0.02338985
1100.66 | 0.032784 | 692.3077 | 0.02338985
1100.66 | 0.032784 | 703.8462 | 0.02377253
1110.25 | 0.033087 | 703.8462 | 0.02377253
1110.25 | 0.033087 | 703.8462 | 0.02377253
1119.95 | 0.033391 | 703.8462 | 0.02377253
1119.95 | 0.033391 | 715.3846 | 0.02415539
1129.56 | 0.033664 | 715.3846 | 0.02415539
1129.56 | 0.033664 | 715.3846 | 0.02415539
1138.12 | 0.033937 | 715.3846 | 0.02415539
1138.12 | 0.033937 | 726.9231 | 0.02453846
1148.08 | 0.034206 | 726.9231 | 0.02453846
1148.08 | 0.034206 | 726.9231 | 0.02453846
1156.17 | 0.034439 | 726.9231 | 0.02453846
1156.17 | 0.034439 | 738.4615 | 0.02492175
1165.91 | 0.034747 | 738.4615 | 0.02492175
1165.91 | 0.034747 | 738.4615 | 0.02492175
1175.84 | 0.035049 | 750 | 0.02530529
1175.84 | 0.035049 | 750 | 0.02530529
1183.55 | 0.035292 | 750 | 0.02530529
1183.55 | 0.035292 | 750 | 0.02530529
1194.43 | 0.035614 | 761.5385 | 0.0256891
1194.43 | 0.035614 | 761.5385 | 0.0256891
1202.74 | 0.035888 | 761.5385 | 0.0256891
1202.74 | 0.035888 | 761.5385 | 0.0256891
1211.13 | 0.03616 | 773.0769 | 0.02607319
1219.82 | 0.036427 | 773.0769 | 0.02607319
1219.82 | 0.036427 | 773.0769 | 0.02607319
1229.05 | 0.036714 | 784.6154 | 0.02645758
1229.05 | 0.036714 | 784.6154 | 0.02645758
1240.63 | 0.037068 | 784.6154 | 0.02645758
1240.63 | 0.037068 | 784.6154 | 0.02645758
1249.26 | 0.037189 | 796.1538 | 0.0268423
1249.26 | 0.037189 | 796.1538 | 0.0268423
1256.7 | 0.037491 | 796.1538 | 0.0268423
1256.7 | 0.037491 | 796.1538 | 0.0268423
1265.62 | 0.037766 | 807.6923 | 0.02722736
1265.62 | 0.037766 | 807.6923 | 0.02722736
1276.99 | 0.038113 | 807.6923 | 0.02722736
1276.99 | 0.038113 | 819.2308 | 0.02761277
1286.35 | 0.038413 | 819.2308 | 0.02761277
1286.35 | 0.038413 | 819.2308 | 0.02761277
1294.94 | 0.038671 | 819.2308 | 0.02761277
1294.94 | 0.038671 | 830.7692 | 0.02799857
1304.13 | 0.03896 | 830.7692 | 0.02799857
1304.13 | 0.03896 | 830.7692 | 0.02799857
1312.93 | 0.039252 | 830.7692 | 0.02799857
1312.93 | 0.039252 | 842.3077 | 0.02838477
1321.47 | 0.039518 | 842.3077 | 0.02838477
1321.47 | 0.039518 | 842.3077 | 0.02838477
1329.39 | 0.039795 | 842.3077 | 0.02838477
1329.39 | 0.039795 | 853.8462 | 0.02877138
1340.72 | 0.040141 | 853.8462 | 0.02877138
1340.72 | 0.040141 | 853.8462 | 0.02877138
1350.25 | 0.040445 | 865.3846 | 0.02915843
1350.25 | 0.040445 | 865.3846 | 0.02915843
1360.13 | 0.040759 | 865.3846 | 0.02915843
1360.13 | 0.040759 | 865.3846 | 0.02915843
1367.89 | 0.04101 | 876.9231 | 0.02954594
1367.89 | 0.04101 | 876.9231 | 0.02954594
1375.31 | 0.041237 | 876.9231 | 0.02954594
1375.31 | 0.041237 | 876.9231 | 0.02954594
1387.31 | 0.041599 | 888.4615 | 0.02993393
1387.31 | 0.041599 | 888.4615 | 0.02993393
1395.1 | 0.041855 | 888.4615 | 0.02993393
1395.1 | 0.041855 | 900 | 0.03032241
1406.23 | 0.042215 | 900 | 0.03032241
1406.23 | 0.042215 | 900 | 0.03032241
1417.46 | 0.042572 | 900 | 0.03032241
1427.44 | 0.04289 | 911.5385 | 0.03071142
1427.44 | 0.04289 | 911.5385 | 0.03071142
1435.53 | 0.043155 | 911.5385 | 0.03071142
1435.53 | 0.043155 | 911.5385 | 0.03071142
1443.17 | 0.043391 | 923.0769 | 0.03110095
1443.17 | 0.043391 | 923.0769 | 0.03110095
1453.08 | 0.043704 | 923.0769 | 0.03110095
1453.08 | 0.043704 | 934.6154 | 0.03149105
1462.11 | 0.044008 | 934.6154 | 0.03149105
1462.11 | 0.044008 | 934.6154 | 0.03149105
1470.65 | 0.044292 | 934.6154 | 0.03149105
1470.65 | 0.044292 | 946.1538 | 0.03188172
1480.75 | 0.044632 | 946.1538 | 0.03188172
1480.75 | 0.044632 | 946.1538 | 0.03188172
1491.42 | 0.044958 | 946.1538 | 0.03188172
1491.42 | 0.044958 | 957.6923 | 0.03227299
1500.65 | 0.045244 | 957.6923 | 0.03227299
1500.65 | 0.045244 | 957.6923 | 0.03227299
1511 | 0.045565 | 957.6923 | 0.03227299
1511 | 0.045565 | 969.2308 | 0.03266488
1520.59 | 0.045893 | 969.2308 | 0.03266488
1520.59 | 0.045893 | 969.2308 | 0.03266488
1529.17 | 0.046174 | 980.7692 | 0.03305741
1529.17 | 0.046174 | 980.7692 | 0.03305741
1539.71 | 0.046531 | 980.7692 | 0.03305741
1539.71 | 0.046531 | 980.7692 | 0.03305741
1548.52 | 0.046839 | 992.3077 | 0.0334506
1548.52 | 0.046839 | 992.3077 | 0.0334506
1561.35 | 0.047246 | 992.3077 | 0.0334506
1561.35 | 0.047246 | 992.3077 | 0.0334506
1570.35 | 0.047561 | 1003.846 | 0.03384447
1570.35 | 0.047561 | 1003.846 | 0.03384447
1580.19 | 0.047896 | 1003.846 | 0.03384447
1580.19 | 0.047896 | 1015.385 | 0.03423904
1588.25 | 0.048129 | 1015.385 | 0.03423904
1588.25 | 0.048129 | 1015.385 | 0.03423904
1598.31 | 0.048454 | 1015.385 | 0.03423904
1598.31 | 0.048454 | 1026.923 | 0.03463433
1606.82 | 0.04872 | 1026.923 | 0.03463433
1606.82 | 0.04872 | 1026.923 | 0.03463433
1614.21 | 0.048949 | 1026.923 | 0.03463433
1623.6 | 0.049238 | 1038.462 | 0.03503037
1623.6 | 0.049238 | 1038.462 | 0.03503037
1634.33 | 0.049605 | 1038.462 | 0.03503037
1634.33 | 0.049605 | 1038.462 | 0.03503037
1642.39 | 0.049904 | 1050 | 0.03542718
1642.39 | 0.049904 | 1050 | 0.03542718
1654.74 | 0.050311 | 1050 | 0.03542718
1654.74 | 0.050311 | 1061.538 | 0.03582477
1663.95 | 0.050643 | 1061.538 | 0.03582477
1663.95 | 0.050643 | 1061.538 | 0.03582477
1673.23 | 0.050963 | 1061.538 | 0.03582477
1673.23 | 0.050963 | 1073.077 | 0.03622318
1681.17 | 0.051251 | 1073.077 | 0.03622318
1681.17 | 0.051251 | 1073.077 | 0.03622318
1692.86 | 0.051655 | 1073.077 | 0.03622318
1692.86 | 0.051655 | 1084.615 | 0.03662242
1702.99 | 0.051987 | 1084.615 | 0.03662242
1702.99 | 0.051987 | 1084.615 | 0.03662242
1712.17 | 0.052305 | 1096.154 | 0.03702251
1712.17 | 0.052305 | 1096.154 | 0.03702251
1720.7 | 0.052587 | 1096.154 | 0.03702251
1720.7 | 0.052587 | 1096.154 | 0.03702251
1730.12 | 0.052907 | 1107.692 | 0.03742349
1730.12 | 0.052907 | 1107.692 | 0.03742349
1741.65 | 0.053276 | 1107.692 | 0.03742349
1741.65 | 0.053276 | 1107.692 | 0.03742349
1750.93 | 0.053503 | 1119.231 | 0.03782536
1750.93 | 0.053503 | 1119.231 | 0.03782536
1762.07 | 0.053877 | 1119.231 | 0.03782536
1762.07 | 0.053877 | 1130.769 | 0.03822816
1773.2 | 0.054259 | 1130.769 | 0.03822816
1773.2 | 0.054259 | 1130.769 | 0.03822816
1781.73 | 0.054516 | 1130.769 | 0.03822816
1781.73 | 0.054516 | 1142.308 | 0.03863191
1790.59 | 0.054845 | 1142.308 | 0.03863191
1790.59 | 0.054845 | 1142.308 | 0.03863191
1799.05 | 0.055129 | 1142.308 | 0.03863191
1799.05 | 0.055129 | 1153.846 | 0.03903664
1812.01 | 0.055535 | 1153.846 | 0.03903664
1812.01 | 0.055535 | 1153.846 | 0.03903664
1819.32 | 0.055805 | 1153.846 | 0.03903664
1827.88 | 0.056064 | 1165.385 | 0.03944236
1827.88 | 0.056064 | 1165.385 | 0.03944236
1837.71 | 0.056394 | 1165.385 | 0.03944236
1837.71 | 0.056394 | 1176.923 | 0.0398491
1844.67 | 0.056626 | 1176.923 | 0.0398491
1844.67 | 0.056626 | 1176.923 | 0.0398491
1854.79 | 0.056974 | 1176.923 | 0.0398491
1854.79 | 0.056974 | 1188.462 | 0.04025688
1864.17 | 0.057292 | 1188.462 | 0.04025688
1864.17 | 0.057292 | 1188.462 | 0.04025688
1875.08 | 0.05766 | 1188.462 | 0.04025688
1875.08 | 0.05766 | 1200 | 0.04066574
1883.13 | 0.057931 | 1200 | 0.04066574
1883.13 | 0.057931 | 1200 | 0.04066574
1892.59 | 0.058266 | 1211.538 | 0.0410757
1892.59 | 0.058266 | 1211.538 | 0.0410757
1903.9 | 0.058643 | 1211.538 | 0.0410757
1903.9 | 0.058643 | 1211.538 | 0.0410757
1912.99 | 0.058928 | 1223.077 | 0.04148677
1912.99 | 0.058928 | 1223.077 | 0.04148677
1922.15 | 0.059261 | 1223.077 | 0.04148677
1922.15 | 0.059261 | 1223.077 | 0.04148677
1930.51 | 0.059555 | 1234.615 | 0.041899
1930.51 | 0.059555 | 1234.615 | 0.041899
1940.72 | 0.059913 | 1234.615 | 0.041899
1940.72 | 0.059913 | 1246.154 | 0.0423124
1949.33 | 0.060201 | 1246.154 | 0.0423124
1949.33 | 0.060201 | 1246.154 | 0.0423124
1958.01 | 0.060515 | 1246.154 | 0.0423124
1958.01 | 0.060515 | 1257.692 | 0.042727
1969.16 | 0.060895 | 1257.692 | 0.042727
1969.16 | 0.060895 | 1257.692 | 0.042727
1976.93 | 0.061162 | 1257.692 | 0.042727
1976.93 | 0.061162 | 1269.231 | 0.04314283
1986.04 | 0.061485 | 1269.231 | 0.04314283
1986.04 | 0.061485 | 1269.231 | 0.04314283
1996.32 | 0.061854 | 1269.231 | 0.04314283
1996.32 | 0.061854 | 1280.769 | 0.04355992
2006.13 | 0.06222 | 1280.769 | 0.04355992
2006.13 | 0.06222 | 1280.769 | 0.04355992
2015.32 | 0.062545 | 1292.308 | 0.04397829
2015.32 | 0.062545 | 1292.308 | 0.04397829
2023.45 | 0.062834 | 1292.308 | 0.04397829
2035.35 | 0.06325 | 1292.308 | 0.04397829
2035.35 | 0.06325 | 1303.846 | 0.04439797
2043.62 | 0.063537 | 1303.846 | 0.04439797
2043.62 | 0.063537 | 1303.846 | 0.04439797
2053.78 | 0.063882 | 1303.846 | 0.04439797
2053.78 | 0.063882 | 1315.385 | 0.044819
2063.83 | 0.064239 | 1315.385 | 0.044819
2063.83 | 0.064239 | 1315.385 | 0.044819
2072.95 | 0.064552 | 1326.923 | 0.04524139
2072.95 | 0.064552 | 1326.923 | 0.04524139
2080.8 | 0.064832 | 1326.923 | 0.04524139
2080.8 | 0.064832 | 1326.923 | 0.04524139
2089.61 | 0.065156 | 1338.462 | 0.04566521
2089.61 | 0.065156 | 1338.462 | 0.04566521
2098.57 | 0.065475 | 1338.462 | 0.04566521
2098.57 | 0.065475 | 1338.462 | 0.04566521
2106.69 | 0.06576 | 1350 | 0.04609045
2106.69 | 0.06576 | 1350 | 0.04609045
2116.75 | 0.066119 | 1350 | 0.04609045
2116.75 | 0.066119 | 1350 | 0.04609045
2124.46 | 0.066403 | 1361.538 | 0.04651716
2124.46 | 0.066403 | 1361.538 | 0.04651716
2135.37 | 0.066792 | 1361.538 | 0.04651716
2135.37 | 0.066792 | 1373.077 | 0.04694537
2143.85 | 0.067107 | 1373.077 | 0.04694537
2143.85 | 0.067107 | 1373.077 | 0.04694537
2153.49 | 0.067436 | 1373.077 | 0.04694537
2153.49 | 0.067436 | 1384.615 | 0.0473751
2163.6 | 0.067829 | 1384.615 | 0.0473751
2163.6 | 0.067829 | 1384.615 | 0.0473751
2174.48 | 0.06822 | 1384.615 | 0.0473751
2174.48 | 0.06822 | 1396.154 | 0.04780638
2183.81 | 0.068571 | 1396.154 | 0.04780638
2183.81 | 0.068571 | 1396.154 | 0.04780638
2194.14 | 0.068956 | 1407.692 | 0.04823926
2194.14 | 0.068956 | 1407.692 | 0.04823926
2205.33 | 0.069373 | 1407.692 | 0.04823926
2205.33 | 0.069373 | 1407.692 | 0.04823926
2214.06 | 0.069688 | 1419.231 | 0.04867376
2214.06 | 0.069688 | 1419.231 | 0.04867376
2222.34 | 0.070006 | 1419.231 | 0.04867376
2233.93 | 0.070448 | 1419.231 | 0.04867376
2233.93 | 0.070448 | 1430.769 | 0.04910992
2242.66 | 0.070768 | 1430.769 | 0.04910992
2242.66 | 0.070768 | 1430.769 | 0.04910992
2253.25 | 0.071135 | 1442.308 | 0.04954778
2253.25 | 0.071135 | 1442.308 | 0.04954778
2264.9 | 0.07158 | 1442.308 | 0.04954778
2264.9 | 0.07158 | 1442.308 | 0.04954778
2276.65 | 0.072015 | 1453.846 | 0.04998736
2276.65 | 0.072015 | 1453.846 | 0.04998736
2287.64 | 0.072427 | 1453.846 | 0.04998736
2287.64 | 0.072427 | 1453.846 | 0.04998736
2296.74 | 0.072766 | 1465.385 | 0.0504287
2296.74 | 0.072766 | 1465.385 | 0.0504287
2307.21 | 0.073172 | 1465.385 | 0.0504287
2307.21 | 0.073172 | 1465.385 | 0.0504287
2316.74 | 0.07355 | 1476.923 | 0.05087185
2316.74 | 0.07355 | 1476.923 | 0.05087185
2327.45 | 0.073952 | 1476.923 | 0.05087185
2327.45 | 0.073952 | 1488.462 | 0.05131683
2337.2 | 0.074332 | 1488.462 | 0.05131683
2337.2 | 0.074332 | 1488.462 | 0.05131683
2349.11 | 0.074799 | 1488.462 | 0.05131683
2349.11 | 0.074799 | 1500 | 0.05176369
2358.1 | 0.075143 | 1500 | 0.05176369
2358.1 | 0.075143 | 1500 | 0.05176369
2367.63 | 0.075521 | 1500 | 0.05176369
2367.63 | 0.075521 | 1511.538 | 0.05221246
2377.34 | 0.075905 | 1511.538 | 0.05221246
2377.34 | 0.075905 | 1511.538 | 0.05221246
2386 | 0.076246 | 1523.077 | 0.05266317
2386 | 0.076246 | 1523.077 | 0.05266317
2396.41 | 0.076668 | 1523.077 | 0.05266317
2396.41 | 0.076668 | 1523.077 | 0.05266317
2404.97 | 0.077028 | 1534.615 | 0.05311588
2404.97 | 0.077028 | 1534.615 | 0.05311588
2417.29 | 0.077531 | 1534.615 | 0.05311588
2417.29 | 0.077531 | 1534.615 | 0.05311588
2425.71 | 0.077882 | 1546.154 | 0.05357061
2425.71 | 0.077882 | 1546.154 | 0.05357061
2434.97 | 0.078238 | 1546.154 | 0.05357061
2444.63 | 0.0786 | 1557.692 | 0.05402741
2444.63 | 0.0786 | 1557.692 | 0.05402741
2453.98 | 0.078966 | 1557.692 | 0.05402741
2453.98 | 0.078966 | 1557.692 | 0.05402741
2463.17 | 0.079337 | 1569.231 | 0.05448632
2463.17 | 0.079337 | 1569.231 | 0.05448632
2474.3 | 0.079797 | 1569.231 | 0.05448632
2474.3 | 0.079797 | 1569.231 | 0.05448632
2485.18 | 0.080254 | 1580.769 | 0.05494737
2485.18 | 0.080254 | 1580.769 | 0.05494737
2496.99 | 0.080739 | 1580.769 | 0.05494737
2496.99 | 0.080739 | 1580.769 | 0.05494737
2505.88 | 0.081115 | 1592.308 | 0.05541063
2505.88 | 0.081115 | 1592.308 | 0.05541063
2517.55 | 0.081617 | 1592.308 | 0.05541063
2517.55 | 0.081617 | 1603.846 | 0.05587611
2526.57 | 0.081998 | 1603.846 | 0.05587611
2526.57 | 0.081998 | 1603.846 | 0.05587611
2537.27 | 0.082442 | 1603.846 | 0.05587611
2537.27 | 0.082442 | 1615.385 | 0.05634388
2546.36 | 0.082827 | 1615.385 | 0.05634388
2546.36 | 0.082827 | 1615.385 | 0.05634388
2555.87 | 0.083232 | 1615.385 | 0.05634388
2555.87 | 0.083232 | 1626.923 | 0.05681398
2563.75 | 0.08357 | 1626.923 | 0.05681398
2563.75 | 0.08357 | 1626.923 | 0.05681398
2576.15 | 0.084082 | 1638.462 | 0.05728645
2576.15 | 0.084082 | 1638.462 | 0.05728645
2588.79 | 0.084638 | 1638.462 | 0.05728645
2588.79 | 0.084638 | 1638.462 | 0.05728645
2599.72 | 0.085113 | 1650 | 0.05776134
2599.72 | 0.085113 | 1650 | 0.05776134
2610.55 | 0.085561 | 1650 | 0.05776134
2610.55 | 0.085561 | 1650 | 0.05776134
2620.36 | 0.085986 | 1661.538 | 0.0582387
2620.36 | 0.085986 | 1661.538 | 0.0582387
2629.31 | 0.086393 | 1661.538 | 0.0582387
2629.31 | 0.086393 | 1661.538 | 0.0582387
2642.6 | 0.086987 | 1673.077 | 0.05871859
2642.6 | 0.086987 | 1673.077 | 0.05871859
2649.83 | 0.087322 | 1673.077 | 0.05871859
2649.83 | 0.087322 | 1684.615 | 0.05920103
2662.43 | 0.087866 | 1684.615 | 0.05920103
2672.59 | 0.088338 | 1684.615 | 0.05920103
2672.59 | 0.088338 | 1684.615 | 0.05920103
2684.5 | 0.08889 | 1696.154 | 0.05968611
2684.5 | 0.08889 | 1696.154 | 0.05968611
2695.3 | 0.0894 | 1696.154 | 0.05968611
2695.3 | 0.0894 | 1696.154 | 0.05968611
2703.97 | 0.089798 | 1707.692 | 0.06017385
2703.97 | 0.089798 | 1707.692 | 0.06017385
2716.57 | 0.090387 | 1707.692 | 0.06017385
2716.57 | 0.090387 | 1719.231 | 0.06066433
2723.73 | 0.09071 | 1719.231 | 0.06066433
2723.73 | 0.09071 | 1719.231 | 0.06066433
2732.54 | 0.091119 | 1719.231 | 0.06066433
2732.54 | 0.091119 | 1730.769 | 0.06115758
2742.25 | 0.091587 | 1730.769 | 0.06115758
2742.25 | 0.091587 | 1730.769 | 0.06115758
2752.58 | 0.092073 | 1730.769 | 0.06115758
2752.58 | 0.092073 | 1742.308 | 0.06165368
2761.97 | 0.092524 | 1742.308 | 0.06165368
2761.97 | 0.092524 | 1742.308 | 0.06165368
2770.8 | 0.092953 | 1753.846 | 0.06215268
2770.8 | 0.092953 | 1753.846 | 0.06215268
2780.81 | 0.093427 | 1753.846 | 0.06215268
2780.81 | 0.093427 | 1753.846 | 0.06215268
2789.6 | 0.09386 | 1765.385 | 0.06265464
2789.6 | 0.09386 | 1765.385 | 0.06265464
2800.08 | 0.09438 | 1765.385 | 0.06265464
2800.08 | 0.09438 | 1765.385 | 0.06265464
2810.41 | 0.094894 | 1776.923 | 0.06315961
2810.41 | 0.094894 | 1776.923 | 0.06315961
2821.85 | 0.095458 | 1776.923 | 0.06315961
2821.85 | 0.095458 | 1776.923 | 0.06315961
2830.68 | 0.0959 | 1788.462 | 0.06366767
2830.68 | 0.0959 | 1788.462 | 0.06366767
2838.67 | 0.096296 | 1788.462 | 0.06366767
2838.67 | 0.096296 | 1800 | 0.06417888
2848.28 | 0.096787 | 1800 | 0.06417888
2848.28 | 0.096787 | 1800 | 0.06417888
2857.64 | 0.097257 | 1800 | 0.06417888
2857.64 | 0.097257 | 1811.538 | 0.06469329
2867.47 | 0.09775 | 1811.538 | 0.06469329
2876.8 | 0.098228 | 1811.538 | 0.06469329
2876.8 | 0.098228 | 1811.538 | 0.06469329
2886.39 | 0.09872 | 1823.077 | 0.06521099
2886.39 | 0.09872 | 1823.077 | 0.06521099
2897.99 | 0.099316 | 1823.077 | 0.06521099
2897.99 | 0.099316 | 1834.615 | 0.06573203
2906 | 0.099732 | 1834.615 | 0.06573203
2906 | 0.099732 | 1834.615 | 0.06573203
2914.61 | 0.100183 | 1834.615 | 0.06573203
2914.61 | 0.100183 | 1846.154 | 0.0662565
2923.82 | 0.100669 | 1846.154 | 0.0662565
2923.82 | 0.100669 | 1846.154 | 0.0662565
2934.68 | 0.10124 | 1846.154 | 0.0662565
2934.68 | 0.10124 | 1857.692 | 0.06678445
2944.24 | 0.101729 | 1857.692 | 0.06678445
2944.24 | 0.101729 | 1857.692 | 0.06678445
2954.85 | 0.102305 | 1869.231 | 0.06731597
2954.85 | 0.102305 | 1869.231 | 0.06731597
2965.45 | 0.102887 | 1869.231 | 0.06731597
2965.45 | 0.102887 | 1869.231 | 0.06731597
2973.85 | 0.10335 | 1880.769 | 0.06785114
2973.85 | 0.10335 | 1880.769 | 0.06785114
2984.78 | 0.10394 | 1880.769 | 0.06785114
2984.78 | 0.10394 | 1880.769 | 0.06785114
2993.34 | 0.104426 | 1892.308 | 0.06839003
2993.34 | 0.104426 | 1892.308 | 0.06839003
3004.51 | 0.105015 | 1892.308 | 0.06839003
3004.51 | 0.105015 | 1892.308 | 0.06839003
3012.96 | 0.105494 | 1903.846 | 0.06893272
3012.96 | 0.105494 | 1903.846 | 0.06893272
3024.46 | 0.106158 | 1903.846 | 0.06893272
3024.46 | 0.106158 | 1915.385 | 0.0694793
3031.89 | 0.106589 | 1915.385 | 0.0694793
3031.89 | 0.106589 | 1915.385 | 0.0694793
3039.66 | 0.10703 | 1915.385 | 0.0694793
3039.66 | 0.10703 | 1926.923 | 0.07002985
3049.26 | 0.107577 | 1926.923 | 0.07002985
3049.26 | 0.107577 | 1926.923 | 0.07002985
3058.6 | 0.1081 | 1926.923 | 0.07002985
3058.6 | 0.1081 | 1938.462 | 0.07058446
3070.96 | 0.108803 | 1938.462 | 0.07058446
3078.57 | 0.109226 | 1938.462 | 0.07058446
3078.57 | 0.109226 | 1950 | 0.07114323
3089.7 | 0.109874 | 1950 | 0.07114323
3089.7 | 0.109874 | 1950 | 0.07114323
3099.43 | 0.110435 | 1950 | 0.07114323
3099.43 | 0.110435 | 1961.538 | 0.07170624
3106.87 | 0.110865 | 1961.538 | 0.07170624
3106.87 | 0.110865 | 1961.538 | 0.07170624
3116.16 | 0.111396 | 1961.538 | 0.07170624
3116.16 | 0.111396 | 1973.077 | 0.07227359
3127.81 | 0.112077 | 1973.077 | 0.07227359
3127.81 | 0.112077 | 1973.077 | 0.07227359
3136.9 | 0.112623 | 1973.077 | 0.07227359
3136.9 | 0.112623 | 1984.615 | 0.07284538
3143.91 | 0.113034 | 1984.615 | 0.07284538
3143.91 | 0.113034 | 1984.615 | 0.07284538
3155.49 | 0.113731 | 1996.154 | 0.07342172
3155.49 | 0.113731 | 1996.154 | 0.07342172
3164.12 | 0.114262 | 1996.154 | 0.07342172
3164.12 | 0.114262 | 1996.154 | 0.07342172
3173.66 | 0.114852 | 2007.692 | 0.0740027
3173.66 | 0.114852 | 2007.692 | 0.0740027
3183.25 | 0.115448 | 2007.692 | 0.0740027
3183.25 | 0.115448 | 2007.692 | 0.0740027
3193.38 | 0.116083 | 2019.231 | 0.07458844
3193.38 | 0.116083 | 2019.231 | 0.07458844
3204.56 | 0.116753 | 2019.231 | 0.07458844
3204.56 | 0.116753 | 2030.769 | 0.07517905
3215.26 | 0.117433 | 2030.769 | 0.07517905
3215.26 | 0.117433 | 2030.769 | 0.07517905
3225.23 | 0.118067 | 2030.769 | 0.07517905
3225.23 | 0.118067 | 2042.308 | 0.07577465
3234.49 | 0.11865 | 2042.308 | 0.07577465
3234.49 | 0.11865 | 2042.308 | 0.07577465
3244.04 | 0.119264 | 2042.308 | 0.07577465
3244.04 | 0.119264 | 2053.846 | 0.07637534
3254.35 | 0.11994 | 2053.846 | 0.07637534
3254.35 | 0.11994 | 2053.846 | 0.07637534
3262.46 | 0.120482 | 2065.385 | 0.07698127
3262.46 | 0.120482 | 2065.385 | 0.07698127
3273.49 | 0.121196 | 2065.385 | 0.07698127
3273.49 | 0.121196 | 2065.385 | 0.07698127
3281.71 | 0.121725 | 2076.923 | 0.07759255
3290.89 | 0.122314 | 2076.923 | 0.07759255
3290.89 | 0.122314 | 2076.923 | 0.07759255
3297.5 | 0.122751 | 2076.923 | 0.07759255
3297.5 | 0.122751 | 2088.462 | 0.07820932
3307.36 | 0.123423 | 2088.462 | 0.07820932
3307.36 | 0.123423 | 2088.462 | 0.07820932
3316.72 | 0.124061 | 2088.462 | 0.07820932
3316.72 | 0.124061 | 2100 | 0.07883171
3324.31 | 0.124564 | 2100 | 0.07883171
3324.31 | 0.124564 | 2100 | 0.07883171
3333 | 0.125142 | 2111.538 | 0.07945986
3333 | 0.125142 | 2111.538 | 0.07945986
3343.4 | 0.125881 | 2111.538 | 0.07945986
3343.4 | 0.125881 | 2111.538 | 0.07945986
3352.74 | 0.126502 | 2123.077 | 0.08009392
3352.74 | 0.126502 | 2123.077 | 0.08009392
3361.39 | 0.127076 | 2123.077 | 0.08009392
3361.39 | 0.127076 | 2123.077 | 0.08009392
3369.76 | 0.12767 | 2134.615 | 0.08073404
3369.76 | 0.12767 | 2134.615 | 0.08073404
3378.37 | 0.128275 | 2134.615 | 0.08073404
3378.37 | 0.128275 | 2146.154 | 0.08138038
3386.63 | 0.128848 | 2146.154 | 0.08138038
3386.63 | 0.128848 | 2146.154 | 0.08138038
3395.89 | 0.129486 | 2146.154 | 0.08138038
3395.89 | 0.129486 | 2157.692 | 0.08203309
3406.8 | 0.130243 | 2157.692 | 0.08203309
3406.8 | 0.130243 | 2157.692 | 0.08203309
3415.8 | 0.13089 | 2157.692 | 0.08203309
3415.8 | 0.13089 | 2169.231 | 0.08269235
3424.04 | 0.131479 | 2169.231 | 0.08269235
3424.04 | 0.131479 | 2169.231 | 0.08269235
3431.71 | 0.132044 | 2180.769 | 0.08335832
3431.71 | 0.132044 | 2180.769 | 0.08335832
3442.16 | 0.132775 | 2180.769 | 0.08335832
3442.16 | 0.132775 | 2180.769 | 0.08335832
3450.3 | 0.133359 | 2192.308 | 0.0840312
3450.3 | 0.133359 | 2192.308 | 0.0840312
3459.73 | 0.134047 | 2192.308 | 0.0840312
3459.73 | 0.134047 | 2192.308 | 0.0840312
3468.42 | 0.134701 | 2203.846 | 0.08471115
3478.38 | 0.135428 | 2203.846 | 0.08471115
3478.38 | 0.135428 | 2203.846 | 0.08471115
3486.63 | 0.13606 | 2203.846 | 0.08471115
3486.63 | 0.13606 | 2215.385 | 0.08539838
3496.54 | 0.136797 | 2215.385 | 0.08539838
3496.54 | 0.136797 | 2215.385 | 0.08539838
3506.11 | 0.137501 | 2226.923 | 0.08609321
3506.11 | 0.137501 | 2226.923 | 0.08609321
3515.06 | 0.138135 | 2226.923 | 0.08609321
3515.06 | 0.138135 | 2226.923 | 0.08609321
3526.09 | 0.13898 | 2238.462 | 0.08679573
3526.09 | 0.13898 | 2238.462 | 0.08679573
3534.06 | 0.139587 | 2238.462 | 0.08679573
3534.06 | 0.139587 | 2238.462 | 0.08679573
3540.4 | 0.140067 | 2250 | 0.08750616
3540.4 | 0.140067 | 2250 | 0.08750616
3549.4 | 0.14075 | 2250 | 0.08750616
3549.4 | 0.14075 | 2261.538 | 0.08822471
3556.52 | 0.141285 | 2261.538 | 0.08822471
3556.52 | 0.141285 | 2261.538 | 0.08822471
3566.76 | 0.14208 | 2261.538 | 0.08822471
3566.76 | 0.14208 | 2273.077 | 0.0889516
3573.69 | 0.142604 | 2273.077 | 0.0889516
3573.69 | 0.142604 | 2273.077 | 0.0889516
3582.48 | 0.14329 | 2273.077 | 0.0889516
3582.48 | 0.14329 | 2284.615 | 0.08968707
3588.87 | 0.143795 | 2284.615 | 0.08968707
3588.87 | 0.143795 | 2284.615 | 0.08968707
3595.23 | 0.144271 | 2284.615 | 0.08968707
3595.23 | 0.144271 | 2296.154 | 0.09043137
3604.54 | 0.144992 | 2296.154 | 0.09043137
3604.54 | 0.144992 | 2296.154 | 0.09043137
3614.73 | 0.145781 | 2307.692 | 0.09118475
3614.73 | 0.145781 | 2307.692 | 0.09118475
3624.55 | 0.146537 | 2307.692 | 0.09118475
3624.55 | 0.146537 | 2307.692 | 0.09118475
3632.89 | 0.147197 | 2319.231 | 0.09194747
3632.89 | 0.147197 | 2319.231 | 0.09194747
3641.51 | 0.147888 | 2319.231 | 0.09194747
3641.51 | 0.147888 | 2319.231 | 0.09194747
3651.44 | 0.148671 | 2330.769 | 0.09271982
3658.17 | 0.149204 | 2330.769 | 0.09271982
3658.17 | 0.149204 | 2330.769 | 0.09271982
3667.76 | 0.149977 | 2342.308 | 0.09350208
3667.76 | 0.149977 | 2342.308 | 0.09350208
3675.94 | 0.150642 | 2342.308 | 0.09350208
3675.94 | 0.150642 | 2342.308 | 0.09350208
3684.31 | 0.151312 | 2353.846 | 0.09429456
3684.31 | 0.151312 | 2353.846 | 0.09429456
3692.27 | 0.151932 | 2353.846 | 0.09429456
3692.27 | 0.151932 | 2353.846 | 0.09429456
3700.9 | 0.152633 | 2365.385 | 0.09509757
3700.9 | 0.152633 | 2365.385 | 0.09509757
3710.06 | 0.153368 | 2365.385 | 0.09509757
3710.06 | 0.153368 | 2376.923 | 0.09591144
3719.9 | 0.15417 | 2376.923 | 0.09591144
3719.9 | 0.15417 | 2376.923 | 0.09591144
3728.24 | 0.154863 | 2376.923 | 0.09591144
3728.24 | 0.154863 | 2388.462 | 0.09673651
3735.5 | 0.15545 | 2388.462 | 0.09673651
3735.5 | 0.15545 | 2388.462 | 0.09673651
3744.31 | 0.156156 | 2388.462 | 0.09673651
3744.31 | 0.156156 | 2400 | 0.09757316
3754.11 | 0.156963 | 2400 | 0.09757316
3754.11 | 0.156963 | 2400 | 0.09757316
3762.63 | 0.157694 | 2400 | 0.09757316
3762.63 | 0.157694 | 2411.538 | 0.09842175
3770.41 | 0.158339 | 2411.538 | 0.09842175
3770.41 | 0.158339 | 2411.538 | 0.09842175
3776.97 | 0.158885 | 2423.077 | 0.09928269
3776.97 | 0.158885 | 2423.077 | 0.09928269
3786.86 | 0.159717 | 2423.077 | 0.09928269
3786.86 | 0.159717 | 2423.077 | 0.09928269
3795.24 | 0.160429 | 2434.615 | 0.1001564
3795.24 | 0.160429 | 2434.615 | 0.1001564
3806.13 | 0.161348 | 2434.615 | 0.1001564
3806.13 | 0.161348 | 2434.615 | 0.1001564
3814.57 | 0.162057 | 2446.154 | 0.1010433
3814.57 | 0.162057 | 2446.154 | 0.1010433
3823.72 | 0.162843 | 2446.154 | 0.1010433
3823.72 | 0.162843 | 2457.692 | 0.1019439
3833.09 | 0.163646 | 2457.692 | 0.1019439
3833.09 | 0.163646 | 2457.692 | 0.1019439
3839.84 | 0.164219 | 2457.692 | 0.1019439
3847.76 | 0.164883 | 2469.231 | 0.1028586
3847.76 | 0.164883 | 2469.231 | 0.1028586
3854 | 0.165434 | 2469.231 | 0.1028586
3854 | 0.165434 | 2469.231 | 0.1028586
3861.96 | 0.166111 | 2480.769 | 0.103788
3861.96 | 0.166111 | 2480.769 | 0.103788
3869.85 | 0.166806 | 2480.769 | 0.103788
3869.85 | 0.166806 | 2492.308 | 0.1047326
3879.55 | 0.167631 | 2492.308 | 0.1047326
3879.55 | 0.167631 | 2492.308 | 0.1047326
3886.69 | 0.168226 | 2492.308 | 0.1047326
3886.69 | 0.168226 | 2503.846 | 0.1056929
3893.88 | 0.168854 | 2503.846 | 0.1056929
3893.88 | 0.168854 | 2503.846 | 0.1056929
3901.99 | 0.169562 | 2503.846 | 0.1056929
3901.99 | 0.169562 | 2515.385 | 0.1066697
3909.88 | 0.170249 | 2515.385 | 0.1066697
3909.88 | 0.170249 | 2515.385 | 0.1066697
3916.44 | 0.170817 | 2515.385 | 0.1066697
3916.44 | 0.170817 | 2526.923 | 0.1076634
3923.49 | 0.17144 | 2526.923 | 0.1076634
3923.49 | 0.17144 | 2526.923 | 0.1076634
3932.79 | 0.172242 | 2538.462 | 0.1086748
3932.79 | 0.172242 | 2538.462 | 0.1086748
3941.46 | 0.172981 | 2538.462 | 0.1086748
3941.46 | 0.172981 | 2538.462 | 0.1086748
3948.46 | 0.173581 | 2550 | 0.1097046
3948.46 | 0.173581 | 2550 | 0.1097046
3956.63 | 0.174307 | 2550 | 0.1097046
3956.63 | 0.174307 | 2550 | 0.1097046
3964.71 | 0.175023 | 2561.538 | 0.1107534
3964.71 | 0.175023 | 2561.538 | 0.1107534
3973.4 | 0.175748 | 2561.538 | 0.1107534
3973.4 | 0.175748 | 2573.077 | 0.1118222
3980.69 | 0.17637 | 2573.077 | 0.1118222
3980.69 | 0.17637 | 2573.077 | 0.1118222
3990.49 | 0.177156 | 2573.077 | 0.1118222
3990.49 | 0.177156 | 2584.615 | 0.1129118
3996.64 | 0.177699 | 2584.615 | 0.1129118
3996.64 | 0.177699 | 2584.615 | 0.1129118
4003.68 | 0.178351 | 2584.615 | 0.1129118
4011.78 | 0.179041 | 2596.154 | 0.1140228
4011.78 | 0.179041 | 2596.154 | 0.1140228
4018.65 | 0.179634 | 2596.154 | 0.1140228
4018.65 | 0.179634 | 2596.154 | 0.1140228
4027.23 | 0.180368 | 2607.692 | 0.1151563
4027.23 | 0.180368 | 2607.692 | 0.1151563
4034.38 | 0.180971 | 2607.692 | 0.1151563
4034.38 | 0.180971 | 2619.231 | 0.1163141
4043.81 | 0.181818 | 2619.231 | 0.1163141
4043.81 | 0.181818 | 2619.231 | 0.1163141
4051.39 | 0.182467 | 2619.231 | 0.1163141
4051.39 | 0.182467 | 2630.769 | 0.1174965
4059.38 | 0.183151 | 2630.769 | 0.1174965
4059.38 | 0.183151 | 2630.769 | 0.1174965
4068.77 | 0.183954 | 2630.769 | 0.1174965
4068.77 | 0.183954 | 2642.308 | 0.1187048
4075.75 | 0.184566 | 2642.308 | 0.1187048
4075.75 | 0.184566 | 2642.308 | 0.1187048
4085.59 | 0.185426 | 2653.846 | 0.1199399
4085.59 | 0.185426 | 2653.846 | 0.1199399
4093.1 | 0.186048 | 2653.846 | 0.1199399
4093.1 | 0.186048 | 2653.846 | 0.1199399
4101.56 | 0.186879 | 2665.385 | 0.1212034
4101.56 | 0.186879 | 2665.385 | 0.1212034
4109.27 | 0.187536 | 2665.385 | 0.1212034
4109.27 | 0.187536 | 2665.385 | 0.1212034
4117.71 | 0.188258 | 2676.923 | 0.1224964
4117.71 | 0.188258 | 2676.923 | 0.1224964
4127.65 | 0.189077 | 2676.923 | 0.1224964
4127.65 | 0.189077 | 2688.462 | 0.1238206
4136.01 | 0.189785 | 2688.462 | 0.1238206
4136.01 | 0.189785 | 2688.462 | 0.1238206
4144.5 | 0.190508 | 2688.462 | 0.1238206
4144.5 | 0.190508 | 2700 | 0.1251774
4151.46 | 0.191089 | 2700 | 0.1251774
4151.46 | 0.191089 | 2700 | 0.1251774
4163.02 | 0.192061 | 2700 | 0.1251774
4163.02 | 0.192061 | 2711.538 | 0.1265687
4171.7 | 0.1928 | 2711.538 | 0.1265687
4171.7 | 0.1928 | 2711.538 | 0.1265687
4178.69 | 0.193385 | 2711.538 | 0.1265687
4188.33 | 0.194177 | 2723.077 | 0.1279963
4188.33 | 0.194177 | 2723.077 | 0.1279963
4195.99 | 0.19484 | 2723.077 | 0.1279963
4195.99 | 0.19484 | 2734.615 | 0.1294621
4206.95 | 0.195761 | 2734.615 | 0.1294621
4206.95 | 0.195761 | 2734.615 | 0.1294621
4213.88 | 0.196343 | 2734.615 | 0.1294621
4213.88 | 0.196343 | 2746.154 | 0.1309685
4221.85 | 0.197022 | 2746.154 | 0.1309685
4221.85 | 0.197022 | 2746.154 | 0.1309685
4228.32 | 0.19758 | 2746.154 | 0.1309685
4228.32 | 0.19758 | 2757.692 | 0.1325176
4236.13 | 0.198236 | 2757.692 | 0.1325176
4236.13 | 0.198236 | 2757.692 | 0.1325176
4243.32 | 0.198841 | 2769.231 | 0.1341121
4243.32 | 0.198841 | 2769.231 | 0.1341121
4251.53 | 0.199547 | 2769.231 | 0.1341121
4251.53 | 0.199547 | 2769.231 | 0.1341121
4261.01 | 0.200349 | 2780.769 | 0.1357547
4261.01 | 0.200349 | 2780.769 | 0.1357547
4269.42 | 0.201086 | 2780.769 | 0.1357547
4269.42 | 0.201086 | 2780.769 | 0.1357547
4275.52 | 0.201589 | 2792.308 | 0.1374484
4275.52 | 0.201589 | 2792.308 | 0.1374484
4285.03 | 0.202401 | 2792.308 | 0.1374484
4285.03 | 0.202401 | 2803.846 | 0.1391962
4292.46 | 0.203025 | 2803.846 | 0.1391962
4292.46 | 0.203025 | 2803.846 | 0.1391962
4299.43 | 0.203623 | 2803.846 | 0.1391962
4299.43 | 0.203623 | 2815.385 | 0.1410012
4306.56 | 0.20423 | 2815.385 | 0.1410012
4306.56 | 0.20423 | 2815.385 | 0.1410012
4316 | 0.205009 | 2815.385 | 0.1410012
4316 | 0.205009 | 2826.923 | 0.1428667
4324.22 | 0.205936 | 2826.923 | 0.1428667
4324.22 | 0.205936 | 2826.923 | 0.1428667
4330.89 | 0.206577 | 2826.923 | 0.1428667
4330.89 | 0.206577 | 2838.462 | 0.1448039
4338.63 | 0.207337 | 2838.462 | 0.1448039
4338.63 | 0.207337 | 2838.462 | 0.1448039
4347.06 | 0.208144 | 2850 | 0.1468127
4347.06 | 0.208144 | 2850 | 0.1468127
4355.4 | 0.208873 | 2850 | 0.1468127
4362.16 | 0.209575 | 2850 | 0.1468127
4362.16 | 0.209575 | 2861.538 | 0.1488987
4371.49 | 0.210418 | 2861.538 | 0.1488987
4371.49 | 0.210418 | 2861.538 | 0.1488987
4380.83 | 0.211243 | 2861.538 | 0.1488987
4380.83 | 0.211243 | 2873.077 | 0.1510678
4389.16 | 0.211961 | 2873.077 | 0.1510678
4389.16 | 0.211961 | 2873.077 | 0.1510678
4396.98 | 0.212645 | 2884.615 | 0.153327
4396.98 | 0.212645 | 2884.615 | 0.153327
4405.61 | 0.213371 | 2884.615 | 0.153327
4405.61 | 0.213371 | 2884.615 | 0.153327
4414.17 | 0.214105 | 2896.154 | 0.1556837
4414.17 | 0.214105 | 2896.154 | 0.1556837
4420.41 | 0.214643 | 2896.154 | 0.1556837
4420.41 | 0.214643 | 2896.154 | 0.1556837
4427.21 | 0.215216 | 2907.692 | 0.1581465
4427.21 | 0.215216 | 2907.692 | 0.1581465
4433.32 | 0.215745 | 2907.692 | 0.1581465
4433.32 | 0.215745 | 2907.692 | 0.1581465
4440.78 | 0.216385 | 2919.231 | 0.1607247
4440.78 | 0.216385 | 2919.231 | 0.1607247
4450.29 | 0.217205 | 2919.231 | 0.1607247
4450.29 | 0.217205 | 2930.769 | 0.1634286
4457.56 | 0.217822 | 2930.769 | 0.1634286
4457.56 | 0.217822 | 2930.769 | 0.1634286
4466.46 | 0.218592 | 2930.769 | 0.1634286
4466.46 | 0.218592 | 2942.308 | 0.1662687
4473.08 | 0.219167 | 2942.308 | 0.1662687
4473.08 | 0.219167 | 2942.308 | 0.1662687
4482.64 | 0.219997 | 2942.308 | 0.1662687
4482.64 | 0.219997 | 2953.846 | 0.1692561
4490.03 | 0.22064 | 2953.846 | 0.1692561
4490.03 | 0.22064 | 2953.846 | 0.1692561
4499.36 | 0.221447 | 2965.385 | 0.1724015
4499.36 | 0.221447 | 2965.385 | 0.1724015
4507.68 | 0.222188 | 2965.385 | 0.1724015
4507.68 | 0.222188 | 2965.385 | 0.1724015
4514.26 | 0.22277 | 2976.923 | 0.1757789
4514.26 | 0.22277 | 2976.923 | 0.1757789
4523.21 | 0.22355 | 2976.923 | 0.1757789
4530.91 | 0.224242 | 2976.923 | 0.1757789
4530.91 | 0.224242 | 2988.462 | 0.1793771
4539.58 | 0.225037 | 2988.462 | 0.1793771
4539.58 | 0.225037 | 2988.462 | 0.1793771
4547.61 | 0.225763 | 3000 | 0.1832253
4547.61 | 0.225763 | 3000 | 0.1832253
4554.4 | 0.226366 | 3000 | 0.1832253
4554.4 | 0.226366 | 3000 | 0.1832253
4561.79 | 0.227039 | 3011.538 | 0.1873562
4561.79 | 0.227039 | 3011.538 | 0.1873562
4569.53 | 0.22776 | 3011.538 | 0.1873562
4569.53 | 0.22776 | 3011.538 | 0.1873562
4577.8 | 0.22848 | 3023.077 | 0.191805
4577.8 | 0.22848 | 3023.077 | 0.191805
4585.76 | 0.229236 | 3023.077 | 0.191805
4585.76 | 0.229236 | 3023.077 | 0.191805
4594.54 | 0.230052 | 3034.615 | 0.1966065
4594.54 | 0.230052 | 3034.615 | 0.1966065
4602.88 | 0.230804 | 3034.615 | 0.1966065
4602.88 | 0.230804 | 3046.154 | 0.2017912
4612.41 | 0.231709 | 3046.154 | 0.2017912
4612.41 | 0.231709 | 3046.154 | 0.2017912
4618.9 | 0.232313 | 3046.154 | 0.2017912
4618.9 | 0.232313 | 3057.692 | 0.2073844
4625.29 | 0.232833 | 3057.692 | 0.2073844
4625.29 | 0.232833 | 3057.692 | 0.2073844
4634.26 | 0.233694 | 3057.692 | 0.2073844
4634.26 | 0.233694 | 3069.231 | 0.2139715
4640.95 | 0.234307 | 3069.231 | 0.2139715
4640.95 | 0.234307 | 3069.231 | 0.2139715
4649.18 | 0.23507 | 3080.769 | 0.2213544
4649.18 | 0.23507 | 3080.769 | 0.2213544
4655.79 | 0.235671 | 3080.769 | 0.2213544
4655.79 | 0.235671 | 3080.769 | 0.2213544
4663.99 | 0.236433 | 3092.308 | 0.2296223
4663.99 | 0.236433 | 3092.308 | 0.2296223
4672.95 | 0.237281 | 3092.308 | 0.2296223
4672.95 | 0.237281 | 3092.308 | 0.2296223
4680.61 | 0.237984 | 3103.846 | 0.2388427
4680.61 | 0.237984 | 3103.846 | 0.2388427
4688.29 | 0.238668 | 3103.846 | 0.2388427
0 | 0 | 0 | 0
0 | 0 | 0 | 0
0 | 0 | 0 | 0
0 | 0 | 11.53846 | 0.000264243
17.12 | 0.000757 | 11.53846 | 0.000264243
17.12 | 0.000757 | 11.53846 | 0.000264243
17.12 | 0.000757 | 23.07692 | 0.0005278347
33.82 | 0.001002 | 23.07692 | 0.0005278347
33.82 | 0.001002 | 23.07692 | 0.0005278347
33.82 | 0.001002 | 34.61538 | 0.0007907972
33.82 | 0.001002 | 34.61538 | 0.0007907972
48.47 | 0.001146 | 34.61538 | 0.0007907972
48.47 | 0.001146 | 46.15385 | 0.001053151
48.47 | 0.001146 | 46.15385 | 0.001053151
64.93 | 0.00126 | 46.15385 | 0.001053151
64.93 | 0.00126 | 57.69231 | 0.001314914
64.93 | 0.00126 | 57.69231 | 0.001314914
64.93 | 0.00126 | 69.23077 | 0.001576106
82.85 | 0.001463 | 69.23077 | 0.001576106
82.85 | 0.001463 | 69.23077 | 0.001576106
82.85 | 0.001463 | 80.76923 | 0.001836742
99.6 | 0.001602 | 80.76923 | 0.001836742
99.6 | 0.001602 | 80.76923 | 0.001836742
99.6 | 0.001602 | 92.30769 | 0.002096839
99.6 | 0.001602 | 92.30769 | 0.002096839
118.11 | 0.001799 | 92.30769 | 0.002096839
118.11 | 0.001799 | 103.8462 | 0.002356412
118.11 | 0.001799 | 103.8462 | 0.002356412
133.96 | 0.001921 | 103.8462 | 0.002356412
133.96 | 0.001921 | 115.3846 | 0.002615477
133.96 | 0.001921 | 115.3846 | 0.002615477
150.07 | 0.002084 | 126.9231 | 0.002874047
150.07 | 0.002084 | 126.9231 | 0.002874047
150.07 | 0.002084 | 126.9231 | 0.002874047
150.07 | 0.002084 | 138.4615 | 0.003132137
168.39 | 0.002303 | 138.4615 | 0.003132137
168.39 | 0.002303 | 138.4615 | 0.003132137
168.39 | 0.002303 | 150 | 0.00338976
185.18 | 0.002481 | 150 | 0.00338976
185.18 | 0.002481 | 150 | 0.00338976
185.18 | 0.002481 | 161.5385 | 0.003646929
185.18 | 0.002481 | 161.5385 | 0.003646929
204.28 | 0.002683 | 161.5385 | 0.003646929
204.28 | 0.002683 | 173.0769 | 0.003903657
204.28 | 0.002683 | 173.0769 | 0.003903657
218.85 | 0.002889 | 184.6154 | 0.004159957
218.85 | 0.002889 | 184.6154 | 0.004159957
218.85 | 0.002889 | 184.6154 | 0.004159957
218.85 | 0.002889 | 196.1538 | 0.00441584
241.9 | 0.00318 | 196.1538 | 0.00441584
241.9 | 0.00318 | 196.1538 | 0.00441584
241.9 | 0.00318 | 207.6923 | 0.004671315
259.3 | 0.003364 | 207.6923 | 0.004671315
259.3 | 0.003364 | 207.6923 | 0.004671315
259.3 | 0.003364 | 219.2308 | 0.004926398
275 | 0.003606 | 219.2308 | 0.004926398
275 | 0.003606 | 219.2308 | 0.004926398
275 | 0.003606 | 230.7692 | 0.005181099
275 | 0.003606 | 230.7692 | 0.005181099
293.64 | 0.003815 | 242.3077 | 0.00543543
293.64 | 0.003815 | 242.3077 | 0.00543543
293.64 | 0.003815 | 242.3077 | 0.00543543
314.98 | 0.004111 | 253.8462 | 0.005689401
314.98 | 0.004111 | 253.8462 | 0.005689401
314.98 | 0.004111 | 253.8462 | 0.005689401
314.98 | 0.004111 | 265.3846 | 0.005943023
332.31 | 0.004329 | 265.3846 | 0.005943023
332.31 | 0.004329 | 265.3846 | 0.005943023
332.31 | 0.004329 | 276.9231 | 0.006196307
354.49 | 0.004723 | 276.9231 | 0.006196307
354.49 | 0.004723 | 276.9231 | 0.006196307
354.49 | 0.004723 | 288.4615 | 0.006449264
354.49 | 0.004723 | 288.4615 | 0.006449264
370.89 | 0.004985 | 300 | 0.006701902
370.89 | 0.004985 | 300 | 0.006701902
370.89 | 0.004985 | 300 | 0.006701902
386.29 | 0.005215 | 311.5385 | 0.006954233
386.29 | 0.005215 | 311.5385 | 0.006954233
386.29 | 0.005215 | 311.5385 | 0.006954233
386.29 | 0.005215 | 323.0769 | 0.007206265
405.66 | 0.005477 | 323.0769 | 0.007206265
405.66 | 0.005477 | 323.0769 | 0.007206265
405.66 | 0.005477 | 334.6154 | 0.007458009
424.09 | 0.005787 | 334.6154 | 0.007458009
424.09 | 0.005787 | 334.6154 | 0.007458009
424.09 | 0.005787 | 346.1538 | 0.007709475
440.21 | 0.006032 | 346.1538 | 0.007709475
440.21 | 0.006032 | 357.6923 | 0.007960671
440.21 | 0.006032 | 357.6923 | 0.007960671
440.21 | 0.006032 | 357.6923 | 0.007960671
455.13 | 0.006236 | 369.2308 | 0.008211607
455.13 | 0.006236 | 369.2308 | 0.008211607
455.13 | 0.006236 | 369.2308 | 0.008211607
475.21 | 0.00654 | 380.7692 | 0.008462293
475.21 | 0.00654 | 380.7692 | 0.008462293
475.21 | 0.00654 | 380.7692 | 0.008462293
475.21 | 0.00654 | 392.3077 | 0.008712736
493.57 | 0.006827 | 392.3077 | 0.008712736
493.57 | 0.006827 | 392.3077 | 0.008712736
493.57 | 0.006827 | 403.8462 | 0.008962947
507.25 | 0.007019 | 403.8462 | 0.008962947
507.25 | 0.007019 | 415.3846 | 0.009212933
507.25 | 0.007019 | 415.3846 | 0.009212933
507.25 | 0.007019 | 415.3846 | 0.009212933
524.1 | 0.007328 | 426.9231 | 0.009462704
524.1 | 0.007328 | 426.9231 | 0.009462704
524.1 | 0.007328 | 426.9231 | 0.009462704
538.75 | 0.007574 | 438.4615 | 0.009712269
538.75 | 0.007574 | 438.4615 | 0.009712269
538.75 | 0.007574 | 438.4615 | 0.009712269
559.49 | 0.007945 | 450 | 0.009961635
559.49 | 0.007945 | 450 | 0.009961635
559.49 | 0.007945 | 450 | 0.009961635
559.49 | 0.007945 | 461.5385 | 0.01021081
581.03 | 0.008308 | 461.5385 | 0.01021081
581.03 | 0.008308 | 473.0769 | 0.01045981
581.03 | 0.008308 | 473.0769 | 0.01045981
601.1 | 0.008631 | 473.0769 | 0.01045981
601.1 | 0.008631 | 484.6154 | 0.01070863
601.1 | 0.008631 | 484.6154 | 0.01070863
601.1 | 0.008631 | 484.6154 | 0.01070863
622.75 | 0.008998 | 496.1538 | 0.01095729
622.75 | 0.008998 | 496.1538 | 0.01095729
622.75 | 0.008998 | 496.1538 | 0.01095729
639.29 | 0.00925 | 507.6923 | 0.01120579
639.29 | 0.00925 | 507.6923 | 0.01120579
639.29 | 0.00925 | 507.6923 | 0.01120579
639.29 | 0.00925 | 519.2308 | 0.01145414
657.82 | 0.009557 | 519.2308 | 0.01145414
657.82 | 0.009557 | 530.7692 | 0.01170235
657.82 | 0.009557 | 530.7692 | 0.01170235
678.56 | 0.009969 | 530.7692 | 0.01170235
678.56 | 0.009969 | 542.3077 | 0.01195043
678.56 | 0.009969 | 542.3077 | 0.01195043
678.56 | 0.009969 | 542.3077 | 0.01195043
695.39 | 0.010288 | 553.8462 | 0.01219838
695.39 | 0.010288 | 553.8462 | 0.01219838
695.39 | 0.010288 | 553.8462 | 0.01219838
714.6 | 0.010624 | 565.3846 | 0.01244622
714.6 | 0.010624 | 565.3846 | 0.01244622
714.6 | 0.010624 | 565.3846 | 0.01244622
730.46 | 0.010913 | 576.9231 | 0.01269395
730.46 | 0.010913 | 576.9231 | 0.01269395
730.46 | 0.010913 | 588.4615 | 0.01294157
730.46 | 0.010913 | 588.4615 | 0.01294157
747.9 | 0.01124 | 588.4615 | 0.01294157
747.9 | 0.01124 | 600 | 0.01318911
747.9 | 0.01124 | 600 | 0.01318911
767.64 | 0.011579 | 600 | 0.01318911
767.64 | 0.011579 | 611.5385 | 0.01343655
767.64 | 0.011579 | 611.5385 | 0.01343655
767.64 | 0.011579 | 611.5385 | 0.01343655
783.44 | 0.011838 | 623.0769 | 0.01368392
783.44 | 0.011838 | 623.0769 | 0.01368392
783.44 | 0.011838 | 623.0769 | 0.01368392
801.59 | 0.0122 | 634.6154 | 0.01393121
801.59 | 0.0122 | 634.6154 | 0.01393121
801.59 | 0.0122 | 646.1538 | 0.01417845
801.59 | 0.0122 | 646.1538 | 0.01417845
824.5 | 0.012632 | 646.1538 | 0.01417845
824.5 | 0.012632 | 657.6923 | 0.01442562
824.5 | 0.012632 | 657.6923 | 0.01442562
836.89 | 0.012834 | 657.6923 | 0.01442562
836.89 | 0.012834 | 669.2308 | 0.01467275
836.89 | 0.012834 | 669.2308 | 0.01467275
852.99 | 0.013133 | 669.2308 | 0.01467275
852.99 | 0.013133 | 680.7692 | 0.01491983
852.99 | 0.013133 | 680.7692 | 0.01491983
852.99 | 0.013133 | 680.7692 | 0.01491983
869.91 | 0.013391 | 692.3077 | 0.01516688
869.91 | 0.013391 | 692.3077 | 0.01516688
869.91 | 0.013391 | 703.8462 | 0.01541391
888.38 | 0.013757 | 703.8462 | 0.01541391
888.38 | 0.013757 | 703.8462 | 0.01541391
888.38 | 0.013757 | 715.3846 | 0.01566091
888.38 | 0.013757 | 715.3846 | 0.01566091
905.21 | 0.014092 | 715.3846 | 0.01566091
905.21 | 0.014092 | 726.9231 | 0.0159079
905.21 | 0.014092 | 726.9231 | 0.0159079
920.26 | 0.014401 | 726.9231 | 0.0159079
920.26 | 0.014401 | 738.4615 | 0.01615489
920.26 | 0.014401 | 738.4615 | 0.01615489
920.26 | 0.014401 | 738.4615 | 0.01615489
936.66 | 0.014751 | 750 | 0.01640188
936.66 | 0.014751 | 750 | 0.01640188
936.66 | 0.014751 | 761.5385 | 0.01664887
954.93 | 0.015069 | 761.5385 | 0.01664887
954.93 | 0.015069 | 761.5385 | 0.01664887
954.93 | 0.015069 | 773.0769 | 0.01689589
954.93 | 0.015069 | 773.0769 | 0.01689589
972.43 | 0.015435 | 773.0769 | 0.01689589
972.43 | 0.015435 | 784.6154 | 0.01714292
972.43 | 0.015435 | 784.6154 | 0.01714292
989.32 | 0.01575 | 784.6154 | 0.01714292
989.32 | 0.01575 | 796.1538 | 0.01738999
989.32 | 0.01575 | 796.1538 | 0.01738999
1004.74 | 0.016083 | 796.1538 | 0.01738999
1004.74 | 0.016083 | 807.6923 | 0.01763709
1004.74 | 0.016083 | 807.6923 | 0.01763709
1004.74 | 0.016083 | 819.2308 | 0.01788424
1023.22 | 0.01648 | 819.2308 | 0.01788424
1023.22 | 0.01648 | 819.2308 | 0.01788424
1023.22 | 0.01648 | 830.7692 | 0.01813144
1038.15 | 0.016746 | 830.7692 | 0.01813144
1038.15 | 0.016746 | 830.7692 | 0.01813144
1038.15 | 0.016746 | 842.3077 | 0.0183787
1038.15 | 0.016746 | 842.3077 | 0.0183787
1055.42 | 0.017103 | 842.3077 | 0.0183787
1055.42 | 0.017103 | 853.8462 | 0.01862603
1055.42 | 0.017103 | 853.8462 | 0.01862603
1073.71 | 0.017485 | 853.8462 | 0.01862603
1073.71 | 0.017485 | 865.3846 | 0.01887343
1073.71 | 0.017485 | 865.3846 | 0.01887343
1073.71 | 0.017485 | 876.9231 | 0.01912091
1088.17 | 0.017754 | 876.9231 | 0.01912091
1088.17 | 0.017754 | 876.9231 | 0.01912091
1088.17 | 0.017754 | 888.4615 | 0.01936847
1109.95 | 0.018194 | 888.4615 | 0.01936847
1109.95 | 0.018194 | 888.4615 | 0.01936847
1109.95 | 0.018194 | 900 | 0.01961613
1127.06 | 0.018553 | 900 | 0.01961613
1127.06 | 0.018553 | 900 | 0.01961613
1127.06 | 0.018553 | 911.5385 | 0.01986389
1127.06 | 0.018553 | 911.5385 | 0.01986389
1149.09 | 0.019008 | 911.5385 | 0.01986389
1149.09 | 0.019008 | 923.0769 | 0.02011176
1149.09 | 0.019008 | 923.0769 | 0.02011176
1165.29 | 0.019356 | 934.6154 | 0.02035974
1165.29 | 0.019356 | 934.6154 | 0.02035974
1165.29 | 0.019356 | 934.6154 | 0.02035974
1165.29 | 0.019356 | 946.1538 | 0.02060785
1184.01 | 0.019779 | 946.1538 | 0.02060785
1184.01 | 0.019779 | 946.1538 | 0.02060785
1184.01 | 0.019779 | 957.6923 | 0.02085608
1204.18 | 0.020193 | 957.6923 | 0.02085608
1204.18 | 0.020193 | 957.6923 | 0.02085608
1204.18 | 0.020193 | 969.2308 | 0.02110445
1204.18 | 0.020193 | 969.2308 | 0.02110445
1222.78 | 0.020551 | 969.2308 | 0.02110445
1222.78 | 0.020551 | 980.7692 | 0.02135296
1222.78 | 0.020551 | 980.7692 | 0.02135296
1240.35 | 0.020926 | 992.3077 | 0.02160163
1240.35 | 0.020926 | 992.3077 | 0.02160163
1240.35 | 0.020926 | 992.3077 | 0.02160163
1254.05 | 0.021243 | 1003.846 | 0.02185045
1254.05 | 0.021243 | 1003.846 | 0.02185045
1254.05 | 0.021243 | 1003.846 | 0.02185045
1254.05 | 0.021243 | 1015.385 | 0.02209943
1271.15 | 0.021617 | 1015.385 | 0.02209943
1271.15 | 0.021617 | 1015.385 | 0.02209943
1271.15 | 0.021617 | 1026.923 | 0.02234859
1288.73 | 0.021987 | 1026.923 | 0.02234859
1288.73 | 0.021987 | 1026.923 | 0.02234859
1288.73 | 0.021987 | 1038.462 | 0.02259792
1288.73 | 0.021987 | 1038.462 | 0.02259792
1308.89 | 0.022398 | 1050 | 0.02284744
1308.89 | 0.022398 | 1050 | 0.02284744
1308.89 | 0.022398 | 1050 | 0.02284744
1324.12 | 0.022716 | 1061.538 | 0.02309715
1324.12 | 0.022716 | 1061.538 | 0.02309715
1324.12 | 0.022716 | 1061.538 | 0.02309715
1324.12 | 0.022716 | 1073.077 | 0.02334707
1342 | 0.023061 | 1073.077 | 0.02334707
1342 | 0.023061 | 1073.077 | 0.02334707
1342 | 0.023061 | 1084.615 | 0.02359718
1358.22 | 0.023464 | 1084.615 | 0.02359718
1358.22 | 0.023464 | 1084.615 | 0.02359718
1358.22 | 0.023464 | 1096.154 | 0.02384752
1358.22 | 0.023464 | 1096.154 | 0.02384752
1378.49 | 0.023887 | 1107.692 | 0.02409807
1378.49 | 0.023887 | 1107.692 | 0.02409807
1378.49 | 0.023887 | 1107.692 | 0.02409807
1394.18 | 0.024235 | 1119.231 | 0.02434886
1394.18 | 0.024235 | 1119.231 | 0.02434886
1394.18 | 0.024235 | 1119.231 | 0.02434886
1407.87 | 0.024515 | 1130.769 | 0.02459988
1407.87 | 0.024515 | 1130.769 | 0.02459988
1407.87 | 0.024515 | 1130.769 | 0.02459988
1407.87 | 0.024515 | 1142.308 | 0.02485114
1427.29 | 0.02494 | 1142.308 | 0.02485114
1427.29 | 0.02494 | 1142.308 | 0.02485114
1427.29 | 0.02494 | 1153.846 | 0.02510265
1443.86 | 0.025288 | 1153.846 | 0.02510265
1443.86 | 0.025288 | 1165.385 | 0.02535442
1443.86 | 0.025288 | 1165.385 | 0.02535442
1443.86 | 0.025288 | 1165.385 | 0.02535442
1467.55 | 0.025773 | 1176.923 | 0.02560646
1467.55 | 0.025773 | 1176.923 | 0.02560646
1467.55 | 0.025773 | 1176.923 | 0.02560646
1484.57 | 0.026167 | 1188.462 | 0.02585877
1484.57 | 0.026167 | 1188.462 | 0.02585877
1484.57 | 0.026167 | 1188.462 | 0.02585877
1484.57 | 0.026167 | 1200 | 0.02611136
1501.69 | 0.026558 | 1200 | 0.02611136
1501.69 | 0.026558 | 1200 | 0.02611136
1501.69 | 0.026558 | 1211.538 | 0.02636423
1520.68 | 0.026954 | 1211.538 | 0.02636423
1520.68 | 0.026954 | 1223.077 | 0.0266174
1520.68 | 0.026954 | 1223.077 | 0.0266174
1534.87 | 0.027248 | 1223.077 | 0.0266174
1534.87 | 0.027248 | 1234.615 | 0.02687088
1534.87 | 0.027248 | 1234.615 | 0.02687088
1534.87 | 0.027248 | 1234.615 | 0.02687088
1553.69 | 0.027666 | 1246.154 | 0.02712466
1553.69 | 0.027666 | 1246.154 | 0.02712466
1553.69 | 0.027666 | 1246.154 | 0.02712466
1572.61 | 0.028058 | 1257.692 | 0.02737876
1572.61 | 0.028058 | 1257.692 | 0.02737876
1572.61 | 0.028058 | 1257.692 | 0.02737876
1572.61 | 0.028058 | 1269.231 | 0.02763319
1586.29 | 0.028365 | 1269.231 | 0.02763319
1586.29 | 0.028365 | 1280.769 | 0.02788795
1586.29 | 0.028365 | 1280.769 | 0.02788795
1606.7 | 0.028835 | 1280.769 | 0.02788795
1606.7 | 0.028835 | 1292.308 | 0.02814305
1606.7 | 0.028835 | 1292.308 | 0.02814305
1606.7 | 0.028835 | 1292.308 | 0.02814305
1622.82 | 0.029192 | 1303.846 | 0.0283985
1622.82 | 0.029192 | 1303.846 | 0.0283985
1622.82 | 0.029192 | 1303.846 | 0.0283985
1640.88 | 0.02959 | 1315.385 | 0.0286543
1640.88 | 0.02959 | 1315.385 | 0.0286543
1640.88 | 0.02959 | 1315.385 | 0.0286543
1640.88 | 0.02959 | 1326.923 | 0.02891048
1661.81 | 0.030101 | 1326.923 | 0.02891048
1661.81 | 0.030101 | 1338.462 | 0.02916702
1661.81 | 0.030101 | 1338.462 | 0.02916702
1675.85 | 0.030449 | 1338.462 | 0.02916702
1675.85 | 0.030449 | 1350 | 0.02942395
1675.85 | 0.030449 | 1350 | 0.02942395
1692.17 | 0.030845 | 1350 | 0.02942395
1692.17 | 0.030845 | 1361.538 | 0.02968126
1692.17 | 0.030845 | 1361.538 | 0.02968126
1692.17 | 0.030845 | 1361.538 | 0.02968126
1710.51 | 0.03126 | 1373.077 | 0.02993897
1710.51 | 0.03126 | 1373.077 | 0.02993897
1710.51 | 0.03126 | 1373.077 | 0.02993897
1727.27 | 0.031612 | 1384.615 | 0.03019709
1727.27 | 0.031612 | 1384.615 | 0.03019709
1727.27 | 0.031612 | 1396.154 | 0.03045562
1727.27 | 0.031612 | 1396.154 | 0.03045562
1745.59 | 0.032032 | 1396.154 | 0.03045562
1745.59 | 0.032032 | 1407.692 | 0.03071457
1745.59 | 0.032032 | 1407.692 | 0.03071457
1762.53 | 0.032433 | 1407.692 | 0.03071457
1762.53 | 0.032433 | 1419.231 | 0.03097394
1762.53 | 0.032433 | 1419.231 | 0.03097394
1762.53 | 0.032433 | 1419.231 | 0.03097394
1780.8 | 0.032854 | 1430.769 | 0.03123376
1780.8 | 0.032854 | 1430.769 | 0.03123376
1780.8 | 0.032854 | 1430.769 | 0.03123376
1801.1 | 0.033307 | 1442.308 | 0.03149402
1801.1 | 0.033307 | 1442.308 | 0.03149402
1801.1 | 0.033307 | 1453.846 | 0.03175474
1816.02 | 0.033654 | 1453.846 | 0.03175474
1816.02 | 0.033654 | 1453.846 | 0.03175474
1816.02 | 0.033654 | 1465.385 | 0.03201593
1816.02 | 0.033654 | 1465.385 | 0.03201593
1837.07 | 0.034153 | 1465.385 | 0.03201593
1837.07 | 0.034153 | 1476.923 | 0.03227758
1837.07 | 0.034153 | 1476.923 | 0.03227758
1853.61 | 0.034558 | 1476.923 | 0.03227758
1853.61 | 0.034558 | 1488.462 | 0.03253971
1853.61 | 0.034558 | 1488.462 | 0.03253971
1853.61 | 0.034558 | 1488.462 | 0.03253971
1875.9 | 0.035049 | 1500 | 0.03280234
1875.9 | 0.035049 | 1500 | 0.03280234
1875.9 | 0.035049 | 1511.538 | 0.03306546
1896.02 | 0.035553 | 1511.538 | 0.03306546
1896.02 | 0.035553 | 1511.538 | 0.03306546
1896.02 | 0.035553 | 1523.077 | 0.0333291
1896.02 | 0.035553 | 1523.077 | 0.0333291
1910.33 | 0.035905 | 1523.077 | 0.0333291
1910.33 | 0.035905 | 1534.615 | 0.03359324
1910.33 | 0.035905 | 1534.615 | 0.03359324
1925.57 | 0.036265 | 1534.615 | 0.03359324
1925.57 | 0.036265 | 1546.154 | 0.03385792
1925.57 | 0.036265 | 1546.154 | 0.03385792
1925.57 | 0.036265 | 1546.154 | 0.03385792
1944.17 | 0.036706 | 1557.692 | 0.03412313
1944.17 | 0.036706 | 1557.692 | 0.03412313
1944.17 | 0.036706 | 1569.231 | 0.03438889
1962.6 | 0.037126 | 1569.231 | 0.03438889
1962.6 | 0.037126 | 1569.231 | 0.03438889
1962.6 | 0.037126 | 1580.769 | 0.03465519
1982.53 | 0.037618 | 1580.769 | 0.03465519
1982.53 | 0.037618 | 1580.769 | 0.03465519
1982.53 | 0.037618 | 1592.308 | 0.03492207
1982.53 | 0.037618 | 1592.308 | 0.03492207
1998.89 | 0.038023 | 1592.308 | 0.03492207
1998.89 | 0.038023 | 1603.846 | 0.03518951
1998.89 | 0.038023 | 1603.846 | 0.03518951
2018.7 | 0.038459 | 1603.846 | 0.03518951
2018.7 | 0.038459 | 1615.385 | 0.03545754
2018.7 | 0.038459 | 1615.385 | 0.03545754
2018.7 | 0.038459 | 1626.923 | 0.03572617
2034.09 | 0.039011 | 1626.923 | 0.03572617
2034.09 | 0.039011 | 1626.923 | 0.03572617
2034.09 | 0.039011 | 1638.462 | 0.03599539
2050.69 | 0.039618 | 1638.462 | 0.03599539
2050.69 | 0.039618 | 1638.462 | 0.03599539
2050.69 | 0.039618 | 1650 | 0.03626523
2050.69 | 0.039618 | 1650 | 0.03626523
2066.23 | 0.040061 | 1650 | 0.03626523
2066.23 | 0.040061 | 1661.538 | 0.03653569
2066.23 | 0.040061 | 1661.538 | 0.03653569
2086.47 | 0.040585 | 1661.538 | 0.03653569
2086.47 | 0.040585 | 1673.077 | 0.03680678
2086.47 | 0.040585 | 1673.077 | 0.03680678
2100.83 | 0.04095 | 1684.615 | 0.03707852
2100.83 | 0.04095 | 1684.615 | 0.03707852
2100.83 | 0.04095 | 1684.615 | 0.03707852
2100.83 | 0.04095 | 1696.154 | 0.03735091
2116.15 | 0.041344 | 1696.154 | 0.03735091
2116.15 | 0.041344 | 1696.154 | 0.03735091
2116.15 | 0.041344 | 1707.692 | 0.03762397
2132.5 | 0.041775 | 1707.692 | 0.03762397
2132.5 | 0.041775 | 1707.692 | 0.03762397
2132.5 | 0.041775 | 1719.231 | 0.0378977
2132.5 | 0.041775 | 1719.231 | 0.0378977
2145.17 | 0.042118 | 1719.231 | 0.0378977
2145.17 | 0.042118 | 1730.769 | 0.03817212
2145.17 | 0.042118 | 1730.769 | 0.03817212
2160.8 | 0.042534 | 1742.308 | 0.03844723
2160.8 | 0.042534 | 1742.308 | 0.03844723
2160.8 | 0.042534 | 1742.308 | 0.03844723
2160.8 | 0.042534 | 1753.846 | 0.03872306
2179.1 | 0.043002 | 1753.846 | 0.03872306
2179.1 | 0.043002 | 1753.846 | 0.03872306
2179.1 | 0.043002 | 1765.385 | 0.0389996
2196.27 | 0.043458 | 1765.385 | 0.0389996
2196.27 | 0.043458 | 1765.385 | 0.0389996
2196.27 | 0.043458 | 1776.923 | 0.03927687
2212.57 | 0.043882 | 1776.923 | 0.03927687
2212.57 | 0.043882 | 1776.923 | 0.03927687
2212.57 | 0.043882 | 1788.462 | 0.03955489
2212.57 | 0.043882 | 1788.462 | 0.03955489
2231.3 | 0.044369 | 1800 | 0.03983366
2231.3 | 0.044369 | 1800 | 0.03983366
2231.3 | 0.044369 | 1800 | 0.03983366
2246.36 | 0.044775 | 1811.538 | 0.0401132
2246.36 | 0.044775 | 1811.538 | 0.0401132
2246.36 | 0.044775 | 1811.538 | 0.0401132
2246.36 | 0.044775 | 1823.077 | 0.04039351
2265.97 | 0.045272 | 1823.077 | 0.04039351
2265.97 | 0.045272 | 1823.077 | 0.04039351
2265.97 | 0.045272 | 1834.615 | 0.04067462
2283.02 | 0.045744 | 1834.615 | 0.04067462
2283.02 | 0.045744 | 1834.615 | 0.04067462
2283.02 | 0.045744 | 1846.154 | 0.04095652
2283.02 | 0.045744 | 1846.154 | 0.04095652
2299.72 | 0.046174 | 1857.692 | 0.04123924
2299.72 | 0.046174 | 1857.692 | 0.04123924
2299.72 | 0.046174 | 1857.692 | 0.04123924
2319.27 | 0.046711 | 1869.231 | 0.04152279
2319.27 | 0.046711 | 1869.231 | 0.04152279
2319.27 | 0.046711 | 1869.231 | 0.04152279
2319.27 | 0.046711 | 1880.769 | 0.04180718
2336.11 | 0.047167 | 1880.769 | 0.04180718
2336.11 | 0.047167 | 1880.769 | 0.04180718
2336.11 | 0.047167 | 1892.308 | 0.04209242
2350.58 | 0.047529 | 1892.308 | 0.04209242
2350.58 | 0.047529 | 1892.308 | 0.04209242
2350.58 | 0.047529 | 1903.846 | 0.04237853
2365.83 | 0.04796 | 1903.846 | 0.04237853
2365.83 | 0.04796 | 1915.385 | 0.04266551
2365.83 | 0.04796 | 1915.385 | 0.04266551
2365.83 | 0.04796 | 1915.385 | 0.04266551
2387.05 | 0.048552 | 1926.923 | 0.04295339
2387.05 | 0.048552 | 1926.923 | 0.04295339
2387.05 | 0.048552 | 1926.923 | 0.04295339
2405.68 | 0.049073 | 1938.462 | 0.04324218
2405.68 | 0.049073 | 1938.462 | 0.04324218
2405.68 | 0.049073 | 1938.462 | 0.04324218
2405.68 | 0.049073 | 1950 | 0.04353189
2423.54 | 0.049507 | 1950 | 0.04353189
2423.54 | 0.049507 | 1950 | 0.04353189
2423.54 | 0.049507 | 1961.538 | 0.04382253
2437.17 | 0.04992 | 1961.538 | 0.04382253
2437.17 | 0.04992 | 1973.077 | 0.04411412
2437.17 | 0.04992 | 1973.077 | 0.04411412
2437.17 | 0.04992 | 1973.077 | 0.04411412
2454.44 | 0.050365 | 1984.615 | 0.04440667
2454.44 | 0.050365 | 1984.615 | 0.04440667
2454.44 | 0.050365 | 1984.615 | 0.04440667
2475.03 | 0.050959 | 1996.154 | 0.0447002
2475.03 | 0.050959 | 1996.154 | 0.0447002
2475.03 | 0.050959 | 1996.154 | 0.0447002
2492.75 | 0.051438 | 2007.692 | 0.04499473
2492.75 | 0.051438 | 2007.692 | 0.04499473
2492.75 | 0.051438 | 2007.692 | 0.04499473
2492.75 | 0.051438 | 2019.231 | 0.04529026
2512.35 | 0.051975 | 2019.231 | 0.04529026
2512.35 | 0.051975 | 2030.769 | 0.04558682
2512.35 | 0.051975 | 2030.769 | 0.04558682
2527.7 | 0.052438 | 2030.769 | 0.04558682
2527.7 | 0.052438 | 2042.308 | 0.04588441
2527.7 | 0.052438 | 2042.308 | 0.04588441
2527.7 | 0.052438 | 2042.308 | 0.04588441
2551.04 | 0.053058 | 2053.846 | 0.04618306
2551.04 | 0.053058 | 2053.846 | 0.04618306
2551.04 | 0.053058 | 2053.846 | 0.04618306
2567.39 | 0.053532 | 2065.385 | 0.04648278
2567.39 | 0.053532 | 2065.385 | 0.04648278
2567.39 | 0.053532 | 2065.385 | 0.04648278
2567.39 | 0.053532 | 2076.923 | 0.04678359
2584.38 | 0.054012 | 2076.923 | 0.04678359
2584.38 | 0.054012 | 2076.923 | 0.04678359
2584.38 | 0.054012 | 2088.462 | 0.04708551
2602.82 | 0.054527 | 2088.462 | 0.04708551
2602.82 | 0.054527 | 2100 | 0.04738854
2602.82 | 0.054527 | 2100 | 0.04738854
2602.82 | 0.054527 | 2100 | 0.04738854
2620.42 | 0.05506 | 2111.538 | 0.04769271
2620.42 | 0.05506 | 2111.538 | 0.04769271
2620.42 | 0.05506 | 2111.538 | 0.04769271
2641.84 | 0.055665 | 2123.077 | 0.04799804
2641.84 | 0.055665 | 2123.077 | 0.04799804
2641.84 | 0.055665 | 2123.077 | 0.04799804
2659.56 | 0.056179 | 2134.615 | 0.04830454
2659.56 | 0.056179 | 2134.615 | 0.04830454
2659.56 | 0.056179 | 2134.615 | 0.04830454
2659.56 | 0.056179 | 2146.154 | 0.04861224
2678.43 | 0.05671 | 2146.154 | 0.04861224
2678.43 | 0.05671 | 2157.692 | 0.04892114
2678.43 | 0.05671 | 2157.692 | 0.04892114
2696.92 | 0.057236 | 2157.692 | 0.04892114
2696.92 | 0.057236 | 2169.231 | 0.04923127
2696.92 | 0.057236 | 2169.231 | 0.04923127
2696.92 | 0.057236 | 2169.231 | 0.04923127
2717.39 | 0.057848 | 2180.769 | 0.04954264
2717.39 | 0.057848 | 2180.769 | 0.04954264
2717.39 | 0.057848 | 2180.769 | 0.04954264
2736.01 | 0.058377 | 2192.308 | 0.04985528
2736.01 | 0.058377 | 2192.308 | 0.04985528
2736.01 | 0.058377 | 2192.308 | 0.04985528
2736.01 | 0.058377 | 2203.846 | 0.0501692
2754.13 | 0.058935 | 2203.846 | 0.0501692
2754.13 | 0.058935 | 2215.385 | 0.05048442
2754.13 | 0.058935 | 2215.385 | 0.05048442
2771.33 | 0.059439 | 2215.385 | 0.05048442
2771.33 | 0.059439 | 2226.923 | 0.05080096
2771.33 | 0.059439 | 2226.923 | 0.05080096
2790.15 | 0.059994 | 2226.923 | 0.05080096
2790.15 | 0.059994 | 2238.462 | 0.05111885
2790.15 | 0.059994 | 2238.462 | 0.05111885
2790.15 | 0.059994 | 2238.462 | 0.05111885
2807.3 | 0.060521 | 2250 | 0.05143809
2807.3 | 0.060521 | 2250 | 0.05143809
2807.3 | 0.060521 | 2250 | 0.05143809
2825.91 | 0.061071 | 2261.538 | 0.05175872
2825.91 | 0.061071 | 2261.538 | 0.05175872
2825.91 | 0.061071 | 2273.077 | 0.05208075
2825.91 | 0.061071 | 2273.077 | 0.05208075
2841.99 | 0.061559 | 2273.077 | 0.05208075
2841.99 | 0.061559 | 2284.615 | 0.0524042
2841.99 | 0.061559 | 2284.615 | 0.0524042
2859 | 0.062047 | 2284.615 | 0.0524042
2859 | 0.062047 | 2296.154 | 0.0527291
2859 | 0.062047 | 2296.154 | 0.0527291
2859 | 0.062047 | 2296.154 | 0.0527291
2875.1 | 0.062555 | 2307.692 | 0.05305546
2875.1 | 0.062555 | 2307.692 | 0.05305546
2875.1 | 0.062555 | 2307.692 | 0.05305546
2888.63 | 0.062977 | 2319.231 | 0.05338331
2888.63 | 0.062977 | 2319.231 | 0.05338331
2888.63 | 0.062977 | 2330.769 | 0.05371268
2888.63 | 0.062977 | 2330.769 | 0.05371268
2908.92 | 0.063594 | 2330.769 | 0.05371268
2908.92 | 0.063594 | 2342.308 | 0.05404358
2908.92 | 0.063594 | 2342.308 | 0.05404358
2928.57 | 0.064216 | 2342.308 | 0.05404358
2928.57 | 0.064216 | 2353.846 | 0.05437604
2928.57 | 0.064216 | 2353.846 | 0.05437604
2946.24 | 0.065081 | 2353.846 | 0.05437604
2946.24 | 0.065081 | 2365.385 | 0.05471009
2946.24 | 0.065081 | 2365.385 | 0.05471009
2946.24 | 0.065081 | 2365.385 | 0.05471009
2965.16 | 0.065709 | 2376.923 | 0.05504574
2965.16 | 0.065709 | 2376.923 | 0.05504574
2965.16 | 0.065709 | 2388.462 | 0.05538302
2979.62 | 0.066203 | 2388.462 | 0.05538302
2979.62 | 0.066203 | 2388.462 | 0.05538302
2979.62 | 0.066203 | 2400 | 0.05572197
2979.62 | 0.066203 | 2400 | 0.05572197
3000.73 | 0.06686 | 2400 | 0.05572197
3000.73 | 0.06686 | 2411.538 | 0.0560626
3000.73 | 0.06686 | 2411.538 | 0.0560626
3019.8 | 0.067503 | 2411.538 | 0.0560626
3019.8 | 0.067503 | 2423.077 | 0.05640493
3019.8 | 0.067503 | 2423.077 | 0.05640493
3019.8 | 0.067503 | 2423.077 | 0.05640493
3033.23 | 0.067917 | 2434.615 | 0.05674901
3033.23 | 0.067917 | 2434.615 | 0.05674901
3033.23 | 0.067917 | 2446.154 | 0.05709485
3053.83 | 0.068619 | 2446.154 | 0.05709485
3053.83 | 0.068619 | 2446.154 | 0.05709485
3053.83 | 0.068619 | 2457.692 | 0.05744249
3068.95 | 0.069115 | 2457.692 | 0.05744249
3068.95 | 0.069115 | 2457.692 | 0.05744249
3068.95 | 0.069115 | 2469.231 | 0.05779195
3068.95 | 0.069115 | 2469.231 | 0.05779195
3090.46 | 0.069838 | 2469.231 | 0.05779195
3090.46 | 0.069838 | 2480.769 | 0.05814326
3090.46 | 0.069838 | 2480.769 | 0.05814326
3108.36 | 0.070435 | 2480.769 | 0.05814326
3108.36 | 0.070435 | 2492.308 | 0.05849645
3108.36 | 0.070435 | 2492.308 | 0.05849645
3108.36 | 0.070435 | 2503.846 | 0.05885155
3122.47 | 0.07091 | 2503.846 | 0.05885155
3122.47 | 0.07091 | 2503.846 | 0.05885155
3122.47 | 0.07091 | 2515.385 | 0.0592086
3137.85 | 0.071404 | 2515.385 | 0.0592086
3137.85 | 0.071404 | 2515.385 | 0.0592086
3137.85 | 0.071404 | 2526.923 | 0.05956762
3137.85 | 0.071404 | 2526.923 | 0.05956762
3156.06 | 0.072049 | 2526.923 | 0.05956762
3156.06 | 0.072049 | 2538.462 | 0.05992865
3156.06 | 0.072049 | 2538.462 | 0.05992865
3170.52 | 0.07253 | 2538.462 | 0.05992865
3170.52 | 0.07253 | 2550 | 0.06029172
3170.52 | 0.07253 | 2550 | 0.06029172
3190.58 | 0.073214 | 2561.538 | 0.06065686
3190.58 | 0.073214 | 2561.538 | 0.06065686
3190.58 | 0.073214 | 2561.538 | 0.06065686
3190.58 | 0.073214 | 2573.077 | 0.06102412
3205.48 | 0.073717 | 2573.077 | 0.06102412
3205.48 | 0.073717 | 2573.077 | 0.06102412
3205.48 | 0.073717 | 2584.615 | 0.06139352
3227.38 | 0.074472 | 2584.615 | 0.06139352
3227.38 | 0.074472 | 2584.615 | 0.06139352
3227.38 | 0.074472 | 2596.154 | 0.06176509
3227.38 | 0.074472 | 2596.154 | 0.06176509
3247.84 | 0.075232 | 2596.154 | 0.06176509
3247.84 | 0.075232 | 2607.692 | 0.06213889
3247.84 | 0.075232 | 2607.692 | 0.06213889
3264.72 | 0.075835 | 2619.231 | 0.06251495
3264.72 | 0.075835 | 2619.231 | 0.06251495
3264.72 | 0.075835 | 2619.231 | 0.06251495
3264.72 | 0.075835 | 2630.769 | 0.06289329
3283.42 | 0.076498 | 2630.769 | 0.06289329
3283.42 | 0.076498 | 2630.769 | 0.06289329
3283.42 | 0.076498 | 2642.308 | 0.06327398
3297.47 | 0.077008 | 2642.308 | 0.06327398
3297.47 | 0.077008 | 2642.308 | 0.06327398
3297.47 | 0.077008 | 2653.846 | 0.06365703
3297.47 | 0.077008 | 2653.846 | 0.06365703
3313.46 | 0.077594 | 2653.846 | 0.06365703
3313.46 | 0.077594 | 2665.385 | 0.06404251
3313.46 | 0.077594 | 2665.385 | 0.06404251
3332.76 | 0.078318 | 2676.923 | 0.06443044
3332.76 | 0.078318 | 2676.923 | 0.06443044
3332.76 | 0.078318 | 2676.923 | 0.06443044
3351.11 | 0.079018 | 2688.462 | 0.06482087
3351.11 | 0.079018 | 2688.462 | 0.06482087
3351.11 | 0.079018 | 2688.462 | 0.06482087
3351.11 | 0.079018 | 2700 | 0.06521386
3368.93 | 0.079669 | 2700 | 0.06521386
3368.93 | 0.079669 | 2700 | 0.06521386
3368.93 | 0.079669 | 2711.538 | 0.06560943
3384.46 | 0.080246 | 2711.538 | 0.06560943
3384.46 | 0.080246 | 2711.538 | 0.06560943
3384.46 | 0.080246 | 2723.077 | 0.06600765
3384.46 | 0.080246 | 2723.077 | 0.06600765
3399.68 | 0.080826 | 2734.615 | 0.06640855
3399.68 | 0.080826 | 2734.615 | 0.06640855
3399.68 | 0.080826 | 2734.615 | 0.06640855
3417.21 | 0.081508 | 2746.154 | 0.06681219
3417.21 | 0.081508 | 2746.154 | 0.06681219
3417.21 | 0.081508 | 2746.154 | 0.06681219
3417.21 | 0.081508 | 2757.692 | 0.06721861
3432.6 | 0.082082 | 2757.692 | 0.06721861
3432.6 | 0.082082 | 2757.692 | 0.06721861
3432.6 | 0.082082 | 2769.231 | 0.06762788
3455.49 | 0.08296 | 2769.231 | 0.06762788
3455.49 | 0.08296 | 2769.231 | 0.06762788
3455.49 | 0.08296 | 2780.769 | 0.06804003
3468.57 | 0.083492 | 2780.769 | 0.06804003
3468.57 | 0.083492 | 2792.308 | 0.06845513
3468.57 | 0.083492 | 2792.308 | 0.06845513
3468.57 | 0.083492 | 2792.308 | 0.06845513
3485.02 | 0.08413 | 2803.846 | 0.06887324
3485.02 | 0.08413 | 2803.846 | 0.06887324
3485.02 | 0.08413 | 2803.846 | 0.06887324
3501.85 | 0.084814 | 2815.385 | 0.0692944
3501.85 | 0.084814 | 2815.385 | 0.0692944
3501.85 | 0.084814 | 2815.385 | 0.0692944
3501.85 | 0.084814 | 2826.923 | 0.0697187
3514.55 | 0.085291 | 2826.923 | 0.0697187
3514.55 | 0.085291 | 2826.923 | 0.0697187
3514.55 | 0.085291 | 2838.462 | 0.07014618
3532.25 | 0.086013 | 2838.462 | 0.07014618
3532.25 | 0.086013 | 2850 | 0.07057691
3532.25 | 0.086013 | 2850 | 0.07057691
3532.25 | 0.086013 | 2850 | 0.07057691
3550.72 | 0.086768 | 2861.538 | 0.07101094
3550.72 | 0.086768 | 2861.538 | 0.07101094
3550.72 | 0.086768 | 2861.538 | 0.07101094
3568.04 | 0.087461 | 2873.077 | 0.07144835
3568.04 | 0.087461 | 2873.077 | 0.07144835
3568.04 | 0.087461 | 2873.077 | 0.07144835
3568.04 | 0.087461 | 2884.615 | 0.07188919
3586.54 | 0.088211 | 2884.615 | 0.07188919
3586.54 | 0.088211 | 2884.615 | 0.07188919
3586.54 | 0.088211 | 2896.154 | 0.07233355
3606.3 | 0.089029 | 2896.154 | 0.07233355
3606.3 | 0.089029 | 2907.692 | 0.07278149
3606.3 | 0.089029 | 2907.692 | 0.07278149
3621.39 | 0.089649 | 2907.692 | 0.07278149
3621.39 | 0.089649 | 2919.231 | 0.07323309
3621.39 | 0.089649 | 2919.231 | 0.07323309
3621.39 | 0.089649 | 2919.231 | 0.07323309
3638.35 | 0.09036 | 2930.769 | 0.07368842
3638.35 | 0.09036 | 2930.769 | 0.07368842
3638.35 | 0.09036 | 2930.769 | 0.07368842
3652.58 | 0.090946 | 2942.308 | 0.07414756
3652.58 | 0.090946 | 2942.308 | 0.07414756
3652.58 | 0.090946 | 2942.308 | 0.07414756
3652.58 | 0.090946 | 2953.846 | 0.0746106
3671.58 | 0.091767 | 2953.846 | 0.0746106
3671.58 | 0.091767 | 2965.385 | 0.07507761
3671.58 | 0.091767 | 2965.385 | 0.07507761
3689.03 | 0.092523 | 2965.385 | 0.07507761
3689.03 | 0.092523 | 2976.923 | 0.07554868
3689.03 | 0.092523 | 2976.923 | 0.07554868
3689.03 | 0.092523 | 2976.923 | 0.07554868
3705 | 0.093208 | 2988.462 | 0.0760239
3705 | 0.093208 | 2988.462 | 0.0760239
3705 | 0.093208 | 2988.462 | 0.0760239
3722.37 | 0.093949 | 3000 | 0.07650336
3722.37 | 0.093949 | 3000 | 0.07650336
3722.37 | 0.093949 | 3000 | 0.07650336
3743.69 | 0.094899 | 3011.538 | 0.07698715
3743.69 | 0.094899 | 3011.538 | 0.07698715
3743.69 | 0.094899 | 3023.077 | 0.07747536
3743.69 | 0.094899 | 3023.077 | 0.07747536
3762.96 | 0.095759 | 3023.077 | 0.07747536
3762.96 | 0.095759 | 3034.615 | 0.07796809
3762.96 | 0.095759 | 3034.615 | 0.07796809
3781.26 | 0.096595 | 3034.615 | 0.07796809
3781.26 | 0.096595 | 3046.154 | 0.07846543
3781.26 | 0.096595 | 3046.154 | 0.07846543
3781.26 | 0.096595 | 3046.154 | 0.07846543
3794.64 | 0.097192 | 3057.692 | 0.07896749
3794.64 | 0.097192 | 3057.692 | 0.07896749
3794.64 | 0.097192 | 3057.692 | 0.07896749
3811.61 | 0.097958 | 3069.231 | 0.07947437
3811.61 | 0.097958 | 3069.231 | 0.07947437
3811.61 | 0.097958 | 3080.769 | 0.07998618
3811.61 | 0.097958 | 3080.769 | 0.07998618
3826.39 | 0.098649 | 3080.769 | 0.07998618
3826.39 | 0.098649 | 3092.308 | 0.08050303
3826.39 | 0.098649 | 3092.308 | 0.08050303
3843.76 | 0.099452 | 3092.308 | 0.08050303
3843.76 | 0.099452 | 3103.846 | 0.08102503
3843.76 | 0.099452 | 3103.846 | 0.08102503
3843.76 | 0.099452 | 3103.846 | 0.08102503
3856.81 | 0.100059 | 3115.385 | 0.0815523
3856.81 | 0.100059 | 3115.385 | 0.0815523
3856.81 | 0.100059 | 3115.385 | 0.0815523
3876.74 | 0.101003 | 3126.923 | 0.08208497
3876.74 | 0.101003 | 3126.923 | 0.08208497
3876.74 | 0.101003 | 3138.462 | 0.08262317
3896.23 | 0.101929 | 3138.462 | 0.08262317
3896.23 | 0.101929 | 3138.462 | 0.08262317
3896.23 | 0.101929 | 3150 | 0.08316701
3896.23 | 0.101929 | 3150 | 0.08316701
3911.05 | 0.102655 | 3150 | 0.08316701
3911.05 | 0.102655 | 3161.538 | 0.08371665
3911.05 | 0.102655 | 3161.538 | 0.08371665
3929.8 | 0.103587 | 3161.538 | 0.08371665
3929.8 | 0.103587 | 3173.077 | 0.08427222
3929.8 | 0.103587 | 3173.077 | 0.08427222
3929.8 | 0.103587 | 3173.077 | 0.08427222
3946.22 | 0.104383 | 3184.615 | 0.08483386
3946.22 | 0.104383 | 3184.615 | 0.08483386
3946.22 | 0.104383 | 3196.154 | 0.08540174
3961.58 | 0.105137 | 3196.154 | 0.08540174
3961.58 | 0.105137 | 3196.154 | 0.08540174
3961.58 | 0.105137 | 3207.692 | 0.085976
3961.58 | 0.105137 | 3207.692 | 0.085976
3980.45 | 0.106087 | 3207.692 | 0.085976
3980.45 | 0.106087 | 3219.231 | 0.08655681
3980.45 | 0.106087 | 3219.231 | 0.08655681
3994.7 | 0.106809 | 3219.231 | 0.08655681
3994.7 | 0.106809 | 3230.769 | 0.08714434
3994.7 | 0.106809 | 3230.769 | 0.08714434
4009.65 | 0.107577 | 3230.769 | 0.08714434
4009.65 | 0.107577 | 3242.308 | 0.08773876
4009.65 | 0.107577 | 3242.308 | 0.08773876
4009.65 | 0.107577 | 3253.846 | 0.08834026
4027.62 | 0.108497 | 3253.846 | 0.08834026
4027.62 | 0.108497 | 3253.846 | 0.08834026
4027.62 | 0.108497 | 3265.385 | 0.08894903
4041 | 0.109185 | 3265.385 | 0.08894903
4041 | 0.109185 | 3265.385 | 0.08894903
4041 | 0.109185 | 3276.923 | 0.08956526
4041 | 0.109185 | 3276.923 | 0.08956526
4055.78 | 0.109969 | 3276.923 | 0.08956526
4055.78 | 0.109969 | 3288.462 | 0.09018916
4055.78 | 0.109969 | 3288.462 | 0.09018916
4071.72 | 0.110782 | 3288.462 | 0.09018916
4071.72 | 0.110782 | 3300 | 0.09082094
4071.72 | 0.110782 | 3300 | 0.09082094
4071.72 | 0.110782 | 3311.538 | 0.09146083
4088.53 | 0.111675 | 3311.538 | 0.09146083
4088.53 | 0.111675 | 3311.538 | 0.09146083
4088.53 | 0.111675 | 3323.077 | 0.09210905
4109.17 | 0.112769 | 3323.077 | 0.09210905
4109.17 | 0.112769 | 3323.077 | 0.09210905
4109.17 | 0.112769 | 3334.615 | 0.09276585
4130.13 | 0.113921 | 3334.615 | 0.09276585
4130.13 | 0.113921 | 3334.615 | 0.09276585
4130.13 | 0.113921 | 3346.154 | 0.09343149
4130.13 | 0.113921 | 3346.154 | 0.09343149
4147.75 | 0.114884 | 3346.154 | 0.09343149
4147.75 | 0.114884 | 3357.692 | 0.09410621
4147.75 | 0.114884 | 3357.692 | 0.09410621
4162.76 | 0.115695 | 3369.231 | 0.09479029
4162.76 | 0.115695 | 3369.231 | 0.09479029
4162.76 | 0.115695 | 3369.231 | 0.09479029
4162.76 | 0.115695 | 3380.769 | 0.09548403
4178.31 | 0.116578 | 3380.769 | 0.09548403
4178.31 | 0.116578 | 3380.769 | 0.09548403
4178.31 | 0.116578 | 3392.308 | 0.09618787
4196.21 | 0.117585 | 3392.308 | 0.09618787
4196.21 | 0.117585 | 3392.308 | 0.09618787
4196.21 | 0.117585 | 3403.846 | 0.096902
4196.21 | 0.117585 | 3403.846 | 0.096902
4211.13 | 0.118452 | 3403.846 | 0.096902
4211.13 | 0.118452 | 3415.385 | 0.09762677
4211.13 | 0.118452 | 3415.385 | 0.09762677
4228.4 | 0.119447 | 3426.923 | 0.09836252
4228.4 | 0.119447 | 3426.923 | 0.09836252
4228.4 | 0.119447 | 3426.923 | 0.09836252
4228.4 | 0.119447 | 3438.462 | 0.09910963
4242.11 | 0.120259 | 3438.462 | 0.09910963
4242.11 | 0.120259 | 3438.462 | 0.09910963
4242.11 | 0.120259 | 3450 | 0.09986845
4257.93 | 0.121196 | 3450 | 0.09986845
4257.93 | 0.121196 | 3450 | 0.09986845
4257.93 | 0.121196 | 3461.538 | 0.1006394
4276.65 | 0.122308 | 3461.538 | 0.1006394
4276.65 | 0.122308 | 3461.538 | 0.1006394
4276.65 | 0.122308 | 3473.077 | 0.1014228
4276.65 | 0.122308 | 3473.077 | 0.1014228
4289.64 | 0.123076 | 3484.615 | 0.1022192
4289.64 | 0.123076 | 3484.615 | 0.1022192
4289.64 | 0.123076 | 3484.615 | 0.1022192
4306.51 | 0.124111 | 3496.154 | 0.1030289
4306.51 | 0.124111 | 3496.154 | 0.1030289
4306.51 | 0.124111 | 3496.154 | 0.1030289
4306.51 | 0.124111 | 3507.692 | 0.1038525
4326.98 | 0.125375 | 3507.692 | 0.1038525
4326.98 | 0.125375 | 3507.692 | 0.1038525
4326.98 | 0.125375 | 3519.231 | 0.1046904
4343.8 | 0.126407 | 3519.231 | 0.1046904
4343.8 | 0.126407 | 3519.231 | 0.1046904
4343.8 | 0.126407 | 3530.769 | 0.1055432
4343.8 | 0.126407 | 3530.769 | 0.1055432
4362.22 | 0.127568 | 3542.308 | 0.1064114
4362.22 | 0.127568 | 3542.308 | 0.1064114
4362.22 | 0.127568 | 3542.308 | 0.1064114
4378.62 | 0.128609 | 3553.846 | 0.1072956
4378.62 | 0.128609 | 3553.846 | 0.1072956
4378.62 | 0.128609 | 3553.846 | 0.1072956
4399.26 | 0.129952 | 3565.385 | 0.1081964
4399.26 | 0.129952 | 3565.385 | 0.1081964
4399.26 | 0.129952 | 3565.385 | 0.1081964
4399.26 | 0.129952 | 3576.923 | 0.1091144
4416.94 | 0.131092 | 3576.923 | 0.1091144
4416.94 | 0.131092 | 3576.923 | 0.1091144
4416.94 | 0.131092 | 3588.462 | 0.1100504
4435.15 | 0.132296 | 3588.462 | 0.1100504
4435.15 | 0.132296 | 3600 | 0.1110051
4435.15 | 0.132296 | 3600 | 0.1110051
4435.15 | 0.132296 | 3600 | 0.1110051
4456.87 | 0.13372 | 3611.538 | 0.1119793
4456.87 | 0.13372 | 3611.538 | 0.1119793
4456.87 | 0.13372 | 3611.538 | 0.1119793
4475.07 | 0.134957 | 3623.077 | 0.1129737
4475.07 | 0.134957 | 3623.077 | 0.1129737
4475.07 | 0.134957 | 3623.077 | 0.1129737
4475.07 | 0.134957 | 3634.615 | 0.1139892
4493.14 | 0.136191 | 3634.615 | 0.1139892
4493.14 | 0.136191 | 3634.615 | 0.1139892
4493.14 | 0.136191 | 3646.154 | 0.1150269
4512.38 | 0.137506 | 3646.154 | 0.1150269
4512.38 | 0.137506 | 3657.692 | 0.1160876
4512.38 | 0.137506 | 3657.692 | 0.1160876
4512.38 | 0.137506 | 3657.692 | 0.1160876
4527.16 | 0.138539 | 3669.231 | 0.1171725
4527.16 | 0.138539 | 3669.231 | 0.1171725
4527.16 | 0.138539 | 3669.231 | 0.1171725
4540.82 | 0.139481 | 3680.769 | 0.1182825
4540.82 | 0.139481 | 3680.769 | 0.1182825
4540.82 | 0.139481 | 3680.769 | 0.1182825
4559.08 | 0.140731 | 3692.308 | 0.119419
4559.08 | 0.140731 | 3692.308 | 0.119419
4559.08 | 0.140731 | 3692.308 | 0.119419
4559.08 | 0.140731 | 3703.846 | 0.1205843
4576.68 | 0.142003 | 3703.846 | 0.1205843
4576.68 | 0.142003 | 3715.385 | 0.1217789
4576.68 | 0.142003 | 3715.385 | 0.1217789
4593.01 | 0.143136 | 3715.385 | 0.1217789
4593.01 | 0.143136 | 3726.923 | 0.1230044
4593.01 | 0.143136 | 3726.923 | 0.1230044
4593.01 | 0.143136 | 3726.923 | 0.1230044
4608.39 | 0.144262 | 3738.462 | 0.1242623
4608.39 | 0.144262 | 3738.462 | 0.1242623
4608.39 | 0.144262 | 3738.462 | 0.1242623
4626.28 | 0.145538 | 3750 | 0.1255544
4626.28 | 0.145538 | 3750 | 0.1255544
4626.28 | 0.145538 | 3750 | 0.1255544
4626.28 | 0.145538 | 3761.538 | 0.1268825
4640.43 | 0.146564 | 3761.538 | 0.1268825
4640.43 | 0.146564 | 3773.077 | 0.1282486
4640.43 | 0.146564 | 3773.077 | 0.1282486
4657.65 | 0.147811 | 3773.077 | 0.1282486
4657.65 | 0.147811 | 3784.615 | 0.129655
4657.65 | 0.147811 | 3784.615 | 0.129655
4673.66 | 0.148982 | 3784.615 | 0.129655
4673.66 | 0.148982 | 3796.154 | 0.131104
4673.66 | 0.148982 | 3796.154 | 0.131104
4673.66 | 0.148982 | 3796.154 | 0.131104
4686.36 | 0.149922 | 3807.692 | 0.1325981
4686.36 | 0.149922 | 3807.692 | 0.1325981
4686.36 | 0.149922 | 3807.692 | 0.1325981
4702.57 | 0.151217 | 3819.231 | 0.1341403
4702.57 | 0.151217 | 3819.231 | 0.1341403
4702.57 | 0.151217 | 3830.769 | 0.1357335
4702.57 | 0.151217 | 3830.769 | 0.1357335
4718.89 | 0.15244 | 3830.769 | 0.1357335
4718.89 | 0.15244 | 3842.308 | 0.1373812
4718.89 | 0.15244 | 3842.308 | 0.1373812
4738.97 | 0.153958 | 3842.308 | 0.1373812
4738.97 | 0.153958 | 3853.846 | 0.1390869
4738.97 | 0.153958 | 3853.846 | 0.1390869
4738.97 | 0.153958 | 3853.846 | 0.1390869
4756.98 | 0.15534 | 3865.385 | 0.1408546
4756.98 | 0.15534 | 3865.385 | 0.1408546
4756.98 | 0.15534 | 3865.385 | 0.1408546
4769.66 | 0.156308 | 3876.923 | 0.1426883
4769.66 | 0.156308 | 3876.923 | 0.1426883
4769.66 | 0.156308 | 3888.462 | 0.1445986
4769.66 | 0.156308 | 3888.462 | 0.1445986
4786.01 | 0.157576 | 3888.462 | 0.1445986
4786.01 | 0.157576 | 3900 | 0.1465872
4786.01 | 0.157576 | 3900 | 0.1465872
4805.23 | 0.159062 | 3900 | 0.1465872
4805.23 | 0.159062 | 3911.538 | 0.1486606
4805.23 | 0.159062 | 3911.538 | 0.1486606
4820.64 | 0.160277 | 3911.538 | 0.1486606
4820.64 | 0.160277 | 3923.077 | 0.1508257
4820.64 | 0.160277 | 3923.077 | 0.1508257
4820.64 | 0.160277 | 3923.077 | 0.1508257
4837.31 | 0.161608 | 3934.615 | 0.1530905
4837.31 | 0.161608 | 3934.615 | 0.1530905
4837.31 | 0.161608 | 3946.154 | 0.1554642
4851.78 | 0.16273 | 3946.154 | 0.1554642
4851.78 | 0.16273 | 3946.154 | 0.1554642
4851.78 | 0.16273 | 3957.692 | 0.1579569
4851.78 | 0.16273 | 3957.692 | 0.1579569
4870.85 | 0.164291 | 3957.692 | 0.1579569
4870.85 | 0.164291 | 3969.231 | 0.1605797
4870.85 | 0.164291 | 3969.231 | 0.1605797
4889.9 | 0.165811 | 3969.231 | 0.1605797
4889.9 | 0.165811 | 3980.769 | 0.1633451
4889.9 | 0.165811 | 3980.769 | 0.1633451
4889.9 | 0.165811 | 3980.769 | 0.1633451
4904.7 | 0.167014 | 3992.308 | 0.1662656
4904.7 | 0.167014 | 3992.308 | 0.1662656
4904.7 | 0.167014 | 4003.846 | 0.1693538
4920.22 | 0.16829 | 4003.846 | 0.1693538
4920.22 | 0.16829 | 4003.846 | 0.1693538
4920.22 | 0.16829 | 4015.385 | 0.1726769
4934.63 | 0.169465 | 4015.385 | 0.1726769
4934.63 | 0.169465 | 4015.385 | 0.1726769
4934.63 | 0.169465 | 4026.923 | 0.1762328
4934.63 | 0.169465 | 4026.923 | 0.1762328
4952.15 | 0.170916 | 4026.923 | 0.1762328
4952.15 | 0.170916 | 4038.462 | 0.1800537
4952.15 | 0.170916 | 4038.462 | 0.1800537
4967.76 | 0.172209 | 4038.462 | 0.1800537
4967.76 | 0.172209 | 4050 | 0.1841763
4967.76 | 0.172209 | 4050 | 0.1841763
4967.76 | 0.172209 | 4061.538 | 0.1886401
4981.16 | 0.173324 | 4061.538 | 0.1886401
4981.16 | 0.173324 | 4061.538 | 0.1886401
4981.16 | 0.173324 | 4073.077 | 0.1934831
5000.15 | 0.174921 | 4073.077 | 0.1934831
5000.15 | 0.174921 | 4073.077 | 0.1934831
5000.15 | 0.174921 | 4084.615 | 0.1987382
5000.15 | 0.174921 | 4084.615 | 0.1987382
5013.85 | 0.176076 | 4084.615 | 0.1987382
5013.85 | 0.176076 | 4096.154 | 0.2044313
5013.85 | 0.176076 | 4096.154 | 0.2044313
5026.94 | 0.177161 | 4096.154 | 0.2044313
5026.94 | 0.177161 | 4107.692 | 0.211233
5026.94 | 0.177161 | 4107.692 | 0.211233
0 | 0 | 0 | 0
0 | 0 | 0 | 0
0 | 0 | 0 | 0
0 | 0 | 11.53846 | 0.0001606055
19.87 | 0.000587 | 11.53846 | 0.0001606055
19.87 | 0.000587 | 23.07692 | 0.0003209328
19.87 | 0.000587 | 23.07692 | 0.0003209328
37.66 | 0.000814 | 34.61538 | 0.0004809897
37.66 | 0.000814 | 34.61538 | 0.0004809897
37.66 | 0.000814 | 46.15385 | 0.0006407835
56.96 | 0.00107 | 46.15385 | 0.0006407835
56.96 | 0.00107 | 57.69231 | 0.0008003209
56.96 | 0.00107 | 57.69231 | 0.0008003209
56.96 | 0.00107 | 69.23077 | 0.0009596082
73.4 | 0.001246 | 69.23077 | 0.0009596082
73.4 | 0.001246 | 80.76923 | 0.001118652
73.4 | 0.001246 | 80.76923 | 0.001118652
89.82 | 0.001464 | 92.30769 | 0.001277457
89.82 | 0.001464 | 92.30769 | 0.001277457
89.82 | 0.001464 | 103.8462 | 0.001436029
105.6 | 0.001658 | 103.8462 | 0.001436029
105.6 | 0.001658 | 115.3846 | 0.001594375
105.6 | 0.001658 | 115.3846 | 0.001594375
105.6 | 0.001658 | 126.9231 | 0.001752498
125.62 | 0.001936 | 126.9231 | 0.001752498
125.62 | 0.001936 | 138.4615 | 0.001910404
125.62 | 0.001936 | 138.4615 | 0.001910404
145.98 | 0.002204 | 150 | 0.002068098
145.98 | 0.002204 | 150 | 0.002068098
145.98 | 0.002204 | 161.5385 | 0.002225585
164.93 | 0.002452 | 161.5385 | 0.002225585
164.93 | 0.002452 | 173.0769 | 0.002382869
164.93 | 0.002452 | 173.0769 | 0.002382869
164.93 | 0.002452 | 184.6154 | 0.002539955
181.12 | 0.002648 | 184.6154 | 0.002539955
181.12 | 0.002648 | 196.1538 | 0.002696847
181.12 | 0.002648 | 196.1538 | 0.002696847
195.9 | 0.002865 | 207.6923 | 0.002853549
195.9 | 0.002865 | 207.6923 | 0.002853549
195.9 | 0.002865 | 219.2308 | 0.003010067
214.56 | 0.003121 | 219.2308 | 0.003010067
214.56 | 0.003121 | 230.7692 | 0.003166403
214.56 | 0.003121 | 230.7692 | 0.003166403
214.56 | 0.003121 | 242.3077 | 0.003322562
231.04 | 0.003336 | 242.3077 | 0.003322562
231.04 | 0.003336 | 253.8462 | 0.003478549
231.04 | 0.003336 | 253.8462 | 0.003478549
252.73 | 0.003628 | 265.3846 | 0.003634366
252.73 | 0.003628 | 265.3846 | 0.003634366
252.73 | 0.003628 | 276.9231 | 0.003790018
269.52 | 0.003845 | 276.9231 | 0.003790018
269.52 | 0.003845 | 276.9231 | 0.003790018
269.52 | 0.003845 | 288.4615 | 0.003945509
269.52 | 0.003845 | 288.4615 | 0.003945509
288.29 | 0.004129 | 300 | 0.004100842
288.29 | 0.004129 | 300 | 0.004100842
288.29 | 0.004129 | 311.5385 | 0.004256021
302.9 | 0.00434 | 311.5385 | 0.004256021
302.9 | 0.00434 | 323.0769 | 0.00441105
302.9 | 0.00434 | 323.0769 | 0.00441105
324.98 | 0.004623 | 334.6154 | 0.004565931
324.98 | 0.004623 | 334.6154 | 0.004565931
324.98 | 0.004623 | 346.1538 | 0.00472067
324.98 | 0.004623 | 346.1538 | 0.00472067
340.41 | 0.004848 | 357.6923 | 0.004875269
340.41 | 0.004848 | 357.6923 | 0.004875269
340.41 | 0.004848 | 369.2308 | 0.005029731
360.45 | 0.005123 | 369.2308 | 0.005029731
360.45 | 0.005123 | 380.7692 | 0.005184061
360.45 | 0.005123 | 380.7692 | 0.005184061
376.22 | 0.005352 | 392.3077 | 0.00533826
376.22 | 0.005352 | 392.3077 | 0.00533826
376.22 | 0.005352 | 403.8462 | 0.005492334
376.22 | 0.005352 | 403.8462 | 0.005492334
393.5 | 0.005563 | 415.3846 | 0.005646284
393.5 | 0.005563 | 415.3846 | 0.005646284
393.5 | 0.005563 | 426.9231 | 0.005800115
411.59 | 0.005836 | 426.9231 | 0.005800115
411.59 | 0.005836 | 438.4615 | 0.005953829
411.59 | 0.005836 | 438.4615 | 0.005953829
434.85 | 0.006142 | 450 | 0.006107429
434.85 | 0.006142 | 450 | 0.006107429
434.85 | 0.006142 | 461.5385 | 0.006260919
434.85 | 0.006142 | 461.5385 | 0.006260919
456.63 | 0.006453 | 473.0769 | 0.006414302
456.63 | 0.006453 | 473.0769 | 0.006414302
456.63 | 0.006453 | 484.6154 | 0.00656758
474.04 | 0.006697 | 484.6154 | 0.00656758
474.04 | 0.006697 | 496.1538 | 0.006720758
474.04 | 0.006697 | 496.1538 | 0.006720758
492.98 | 0.006965 | 507.6923 | 0.006873837
492.98 | 0.006965 | 507.6923 | 0.006873837
492.98 | 0.006965 | 519.2308 | 0.007026821
492.98 | 0.006965 | 519.2308 | 0.007026821
506.71 | 0.007172 | 530.7692 | 0.007179712
506.71 | 0.007172 | 530.7692 | 0.007179712
506.71 | 0.007172 | 542.3077 | 0.007332515
525.05 | 0.007423 | 542.3077 | 0.007332515
525.05 | 0.007423 | 553.8462 | 0.00748523
525.05 | 0.007423 | 553.8462 | 0.00748523
541.57 | 0.00767 | 565.3846 | 0.007637863
541.57 | 0.00767 | 565.3846 | 0.007637863
541.57 | 0.00767 | 565.3846 | 0.007637863
541.57 | 0.00767 | 576.9231 | 0.007790414
560.87 | 0.00794 | 576.9231 | 0.007790414
560.87 | 0.00794 | 588.4615 | 0.007942887
560.87 | 0.00794 | 588.4615 | 0.007942887
575.87 | 0.008156 | 600 | 0.008095286
575.87 | 0.008156 | 600 | 0.008095286
575.87 | 0.008156 | 611.5385 | 0.008247612
594.19 | 0.008421 | 611.5385 | 0.008247612
594.19 | 0.008421 | 623.0769 | 0.008399868
594.19 | 0.008421 | 623.0769 | 0.008399868
594.19 | 0.008421 | 634.6154 | 0.008552058
611.75 | 0.008679 | 634.6154 | 0.008552058
611.75 | 0.008679 | 646.1538 | 0.008704183
611.75 | 0.008679 | 646.1538 | 0.008704183
627.77 | 0.008906 | 657.6923 | 0.008856247
627.77 | 0.008906 | 657.6923 | 0.008856247
627.77 | 0.008906 | 669.2308 | 0.009008253
648.59 | 0.009219 | 669.2308 | 0.009008253
648.59 | 0.009219 | 680.7692 | 0.009160202
648.59 | 0.009219 | 680.7692 | 0.009160202
648.59 | 0.009219 | 692.3077 | 0.009312098
666.02 | 0.009478 | 692.3077 | 0.009312098
666.02 | 0.009478 | 703.8462 | 0.009463943
666.02 | 0.009478 | 703.8462 | 0.009463943
685.06 | 0.009761 | 715.3846 | 0.00961574
685.06 | 0.009761 | 715.3846 | 0.00961574
685.06 | 0.009761 | 726.9231 | 0.009767491
703.65 | 0.010052 | 726.9231 | 0.009767491
703.65 | 0.010052 | 738.4615 | 0.0099192
703.65 | 0.010052 | 738.4615 | 0.0099192
703.65 | 0.010052 | 750 | 0.01007087
720.2 | 0.010299 | 750 | 0.01007087
720.2 | 0.010299 | 761.5385 | 0.0102225
720.2 | 0.010299 | 761.5385 | 0.0102225
739.27 | 0.01059 | 773.0769 | 0.01037409
739.27 | 0.01059 | 773.0769 | 0.01037409
739.27 | 0.01059 | 784.6154 | 0.01052566
760.63 | 0.010881 | 784.6154 | 0.01052566
760.63 | 0.010881 | 796.1538 | 0.01067719
760.63 | 0.010881 | 796.1538 | 0.01067719
760.63 | 0.010881 | 807.6923 | 0.01082869
777.58 | 0.011155 | 807.6923 | 0.01082869
777.58 | 0.011155 | 819.2308 | 0.01098017
777.58 | 0.011155 | 819.2308 | 0.01098017
792.8 | 0.011369 | 830.7692 | 0.01113163
792.8 | 0.011369 | 830.7692 | 0.01113163
792.8 | 0.011369 | 842.3077 | 0.01128306
810.45 | 0.011651 | 842.3077 | 0.01128306
810.45 | 0.011651 | 842.3077 | 0.01128306
810.45 | 0.011651 | 853.8462 | 0.01143448
810.45 | 0.011651 | 853.8462 | 0.01143448
827.39 | 0.011908 | 865.3846 | 0.01158589
827.39 | 0.011908 | 865.3846 | 0.01158589
827.39 | 0.011908 | 876.9231 | 0.01173728
849.23 | 0.012254 | 876.9231 | 0.01173728
849.23 | 0.012254 | 888.4615 | 0.01188866
849.23 | 0.012254 | 888.4615 | 0.01188866
866.76 | 0.012514 | 900 | 0.01204003
866.76 | 0.012514 | 900 | 0.01204003
866.76 | 0.012514 | 911.5385 | 0.0121914
866.76 | 0.012514 | 911.5385 | 0.0121914
888.3 | 0.012825 | 923.0769 | 0.01234276
888.3 | 0.012825 | 923.0769 | 0.01234276
888.3 | 0.012825 | 934.6154 | 0.01249412
910.38 | 0.013179 | 934.6154 | 0.01249412
910.38 | 0.013179 | 946.1538 | 0.01264549
910.38 | 0.013179 | 946.1538 | 0.01264549
927.13 | 0.013447 | 957.6923 | 0.01279686
927.13 | 0.013447 | 957.6923 | 0.01279686
927.13 | 0.013447 | 969.2308 | 0.01294823
927.13 | 0.013447 | 969.2308 | 0.01294823
943.03 | 0.013704 | 980.7692 | 0.01309962
943.03 | 0.013704 | 980.7692 | 0.01309962
943.03 | 0.013704 | 992.3077 | 0.01325101
961.55 | 0.013994 | 992.3077 | 0.01325101
961.55 | 0.013994 | 1003.846 | 0.01340242
961.55 | 0.013994 | 1003.846 | 0.01340242
980.86 | 0.014286 | 1015.385 | 0.01355385
980.86 | 0.014286 | 1015.385 | 0.01355385
980.86 | 0.014286 | 1026.923 | 0.01370529
980.86 | 0.014286 | 1026.923 | 0.01370529
997.84 | 0.014572 | 1038.462 | 0.01385676
997.84 | 0.014572 | 1038.462 | 0.01385676
997.84 | 0.014572 | 1050 | 0.01400824
1017.2 | 0.01486 | 1050 | 0.01400824
1017.2 | 0.01486 | 1061.538 | 0.01415976
1017.2 | 0.01486 | 1061.538 | 0.01415976
1032.28 | 0.015105 | 1073.077 | 0.0143113
1032.28 | 0.015105 | 1073.077 | 0.0143113
1032.28 | 0.015105 | 1084.615 | 0.01446287
1032.28 | 0.015105 | 1084.615 | 0.01446287
1049.28 | 0.015372 | 1096.154 | 0.01461448
1049.28 | 0.015372 | 1096.154 | 0.01461448
1049.28 | 0.015372 | 1107.692 | 0.01476611
1065 | 0.015623 | 1107.692 | 0.01476611
1065 | 0.015623 | 1119.231 | 0.01491779
1065 | 0.015623 | 1119.231 | 0.01491779
1087.14 | 0.015979 | 1130.769 | 0.01506951
1087.14 | 0.015979 | 1130.769 | 0.01506951
1087.14 | 0.015979 | 1130.769 | 0.01506951
1087.14 | 0.015979 | 1142.308 | 0.01522126
1103.24 | 0.016245 | 1142.308 | 0.01522126
1103.24 | 0.016245 | 1153.846 | 0.01537307
1103.24 | 0.016245 | 1153.846 | 0.01537307
1121.2 | 0.016537 | 1165.385 | 0.01552491
1121.2 | 0.016537 | 1165.385 | 0.01552491
1121.2 | 0.016537 | 1176.923 | 0.01567681
1137.75 | 0.016786 | 1176.923 | 0.01567681
1137.75 | 0.016786 | 1188.462 | 0.01582876
1137.75 | 0.016786 | 1188.462 | 0.01582876
1137.75 | 0.016786 | 1200 | 0.01598076
1156.44 | 0.017101 | 1200 | 0.01598076
1156.44 | 0.017101 | 1211.538 | 0.01613282
1156.44 | 0.017101 | 1211.538 | 0.01613282
1175.14 | 0.017404 | 1223.077 | 0.01628494
1175.14 | 0.017404 | 1223.077 | 0.01628494
1175.14 | 0.017404 | 1234.615 | 0.01643711
1193.06 | 0.017695 | 1234.615 | 0.01643711
1193.06 | 0.017695 | 1246.154 | 0.01658935
1193.06 | 0.017695 | 1246.154 | 0.01658935
1193.06 | 0.017695 | 1257.692 | 0.01674166
1210.01 | 0.01797 | 1257.692 | 0.01674166
1210.01 | 0.01797 | 1269.231 | 0.01689403
1210.01 | 0.01797 | 1269.231 | 0.01689403
1227.63 | 0.018251 | 1280.769 | 0.01704648
1227.63 | 0.018251 | 1280.769 | 0.01704648
1227.63 | 0.018251 | 1292.308 | 0.01719899
1247.52 | 0.018575 | 1292.308 | 0.01719899
1247.52 | 0.018575 | 1303.846 | 0.01735158
1247.52 | 0.018575 | 1303.846 | 0.01735158
1247.52 | 0.018575 | 1315.385 | 0.01750425
1264.86 | 0.018859 | 1315.385 | 0.01750425
1264.86 | 0.018859 | 1326.923 | 0.01765699
1264.86 | 0.018859 | 1326.923 | 0.01765699
1280.47 | 0.019094 | 1338.462 | 0.01780982
1280.47 | 0.019094 | 1338.462 | 0.01780982
1280.47 | 0.019094 | 1350 | 0.01796273
1298.83 | 0.019414 | 1350 | 0.01796273
1298.83 | 0.019414 | 1361.538 | 0.01811573
1298.83 | 0.019414 | 1361.538 | 0.01811573
1298.83 | 0.019414 | 1373.077 | 0.01826882
1318.45 | 0.01973 | 1373.077 | 0.01826882
1318.45 | 0.01973 | 1384.615 | 0.01842199
1318.45 | 0.01973 | 1384.615 | 0.01842199
1337.7 | 0.02005 | 1396.154 | 0.01857526
1337.7 | 0.02005 | 1396.154 | 0.01857526
1337.7 | 0.02005 | 1407.692 | 0.01872863
1354.11 | 0.020318 | 1407.692 | 0.01872863
1354.11 | 0.020318 | 1407.692 | 0.01872863
1354.11 | 0.020318 | 1419.231 | 0.01888209
1354.11 | 0.020318 | 1419.231 | 0.01888209
1369.44 | 0.020577 | 1430.769 | 0.01903566
1369.44 | 0.020577 | 1430.769 | 0.01903566
1369.44 | 0.020577 | 1442.308 | 0.01918933
1386.91 | 0.020872 | 1442.308 | 0.01918933
1386.91 | 0.020872 | 1453.846 | 0.0193431
1386.91 | 0.020872 | 1453.846 | 0.0193431
1402.86 | 0.021136 | 1465.385 | 0.01949698
1402.86 | 0.021136 | 1465.385 | 0.01949698
1402.86 | 0.021136 | 1476.923 | 0.01965097
1402.86 | 0.021136 | 1476.923 | 0.01965097
1424.87 | 0.021485 | 1488.462 | 0.01980508
1424.87 | 0.021485 | 1488.462 | 0.01980508
1424.87 | 0.021485 | 1500 | 0.0199593
1440.87 | 0.021765 | 1500 | 0.0199593
1440.87 | 0.021765 | 1511.538 | 0.02011363
1440.87 | 0.021765 | 1511.538 | 0.02011363
1453.03 | 0.02197 | 1523.077 | 0.02026809
1453.03 | 0.02197 | 1523.077 | 0.02026809
1453.03 | 0.02197 | 1534.615 | 0.02042266
1453.03 | 0.02197 | 1534.615 | 0.02042266
1472.22 | 0.022283 | 1546.154 | 0.02057737
1472.22 | 0.022283 | 1546.154 | 0.02057737
1472.22 | 0.022283 | 1557.692 | 0.0207322
1487.35 | 0.022524 | 1557.692 | 0.0207322
1487.35 | 0.022524 | 1569.231 | 0.02088715
1487.35 | 0.022524 | 1569.231 | 0.02088715
1505.76 | 0.022846 | 1580.769 | 0.02104224
1505.76 | 0.022846 | 1580.769 | 0.02104224
1505.76 | 0.022846 | 1592.308 | 0.02119747
1505.76 | 0.022846 | 1592.308 | 0.02119747
1520.27 | 0.023103 | 1603.846 | 0.02135283
1520.27 | 0.023103 | 1603.846 | 0.02135283
1520.27 | 0.023103 | 1615.385 | 0.02150833
1538.99 | 0.023429 | 1615.385 | 0.02150833
1538.99 | 0.023429 | 1626.923 | 0.02166397
1538.99 | 0.023429 | 1626.923 | 0.02166397
1556.46 | 0.023712 | 1638.462 | 0.02181976
1556.46 | 0.023712 | 1638.462 | 0.02181976
1556.46 | 0.023712 | 1650 | 0.02197569
1556.46 | 0.023712 | 1650 | 0.02197569
1575.5 | 0.024042 | 1661.538 | 0.02213178
1575.5 | 0.024042 | 1661.538 | 0.02213178
1575.5 | 0.024042 | 1673.077 | 0.02228801
1594.27 | 0.024351 | 1673.077 | 0.02228801
1594.27 | 0.024351 | 1684.615 | 0.0224444
1594.27 | 0.024351 | 1684.615 | 0.0224444
1610.82 | 0.02464 | 1696.154 | 0.02260095
1610.82 | 0.02464 | 1696.154 | 0.02260095
1610.82 | 0.02464 | 1696.154 | 0.02260095
1610.82 | 0.02464 | 1707.692 | 0.02275765
1634.13 | 0.025042 | 1707.692 | 0.02275765
1634.13 | 0.025042 | 1719.231 | 0.02291452
1634.13 | 0.025042 | 1719.231 | 0.02291452
1648.57 | 0.025286 | 1730.769 | 0.02307156
1648.57 | 0.025286 | 1730.769 | 0.02307156
1648.57 | 0.025286 | 1742.308 | 0.02322875
1666.6 | 0.025602 | 1742.308 | 0.02322875
1666.6 | 0.025602 | 1753.846 | 0.02338612
1666.6 | 0.025602 | 1753.846 | 0.02338612
1666.6 | 0.025602 | 1765.385 | 0.02354367
1683.2 | 0.025884 | 1765.385 | 0.02354367
1683.2 | 0.025884 | 1776.923 | 0.02370138
1683.2 | 0.025884 | 1776.923 | 0.02370138
1701.37 | 0.026197 | 1788.462 | 0.02385928
1701.37 | 0.026197 | 1788.462 | 0.02385928
1701.37 | 0.026197 | 1800 | 0.02401735
1718.21 | 0.026492 | 1800 | 0.02401735
1718.21 | 0.026492 | 1811.538 | 0.02417561
1718.21 | 0.026492 | 1811.538 | 0.02417561
1718.21 | 0.026492 | 1823.077 | 0.02433406
1739.5 | 0.026863 | 1823.077 | 0.02433406
1739.5 | 0.026863 | 1834.615 | 0.02449269
1739.5 | 0.026863 | 1834.615 | 0.02449269
1758.19 | 0.027179 | 1846.154 | 0.02465151
1758.19 | 0.027179 | 1846.154 | 0.02465151
1758.19 | 0.027179 | 1857.692 | 0.02481053
1777.03 | 0.027518 | 1857.692 | 0.02481053
1777.03 | 0.027518 | 1869.231 | 0.02496974
1777.03 | 0.027518 | 1869.231 | 0.02496974
1777.03 | 0.027518 | 1880.769 | 0.02512916
1795.23 | 0.027823 | 1880.769 | 0.02512916
1795.23 | 0.027823 | 1892.308 | 0.02528877
1795.23 | 0.027823 | 1892.308 | 0.02528877
1811.28 | 0.028117 | 1903.846 | 0.02544859
1811.28 | 0.028117 | 1903.846 | 0.02544859
1811.28 | 0.028117 | 1915.385 | 0.02560862
1831.69 | 0.028461 | 1915.385 | 0.02560862
1831.69 | 0.028461 | 1926.923 | 0.02576886
1831.69 | 0.028461 | 1926.923 | 0.02576886
1831.69 | 0.028461 | 1938.462 | 0.02592931
1846.64 | 0.028728 | 1938.462 | 0.02592931
1846.64 | 0.028728 | 1950 | 0.02608998
1846.64 | 0.028728 | 1950 | 0.02608998
1864.74 | 0.029053 | 1961.538 | 0.02625086
1864.74 | 0.029053 | 1961.538 | 0.02625086
1864.74 | 0.029053 | 1973.077 | 0.02641197
1878.6 | 0.029299 | 1973.077 | 0.02641197
1878.6 | 0.029299 | 1973.077 | 0.02641197
1878.6 | 0.029299 | 1984.615 | 0.02657331
1878.6 | 0.029299 | 1984.615 | 0.02657331
1899.04 | 0.029667 | 1996.154 | 0.02673487
1899.04 | 0.029667 | 1996.154 | 0.02673487
1899.04 | 0.029667 | 2007.692 | 0.02689666
1917.05 | 0.029999 | 2007.692 | 0.02689666
1917.05 | 0.029999 | 2019.231 | 0.02705868
1917.05 | 0.029999 | 2019.231 | 0.02705868
1937.27 | 0.03034 | 2030.769 | 0.02722095
1937.27 | 0.03034 | 2030.769 | 0.02722095
1937.27 | 0.03034 | 2042.308 | 0.02738345
1937.27 | 0.03034 | 2042.308 | 0.02738345
1955.17 | 0.030674 | 2053.846 | 0.02754619
1955.17 | 0.030674 | 2053.846 | 0.02754619
1955.17 | 0.030674 | 2065.385 | 0.02770918
1975.58 | 0.031037 | 2065.385 | 0.02770918
1975.58 | 0.031037 | 2076.923 | 0.02787242
1975.58 | 0.031037 | 2076.923 | 0.02787242
1994.77 | 0.031393 | 2088.462 | 0.02803591
1994.77 | 0.031393 | 2088.462 | 0.02803591
1994.77 | 0.031393 | 2100 | 0.02819965
1994.77 | 0.031393 | 2100 | 0.02819965
2015.39 | 0.031746 | 2111.538 | 0.02836366
2015.39 | 0.031746 | 2111.538 | 0.02836366
2015.39 | 0.031746 | 2123.077 | 0.02852792
2037.21 | 0.032157 | 2123.077 | 0.02852792
2037.21 | 0.032157 | 2134.615 | 0.02869245
2037.21 | 0.032157 | 2134.615 | 0.02869245
2058.69 | 0.03254 | 2146.154 | 0.02885724
2058.69 | 0.03254 | 2146.154 | 0.02885724
2058.69 | 0.03254 | 2157.692 | 0.02902231
2058.69 | 0.03254 | 2157.692 | 0.02902231
2078.68 | 0.032907 | 2169.231 | 0.02918765
2078.68 | 0.032907 | 2169.231 | 0.02918765
2078.68 | 0.032907 | 2180.769 | 0.02935326
2099.23 | 0.033281 | 2180.769 | 0.02935326
2099.23 | 0.033281 | 2192.308 | 0.02951916
2099.23 | 0.033281 | 2192.308 | 0.02951916
2119.34 | 0.033644 | 2203.846 | 0.02968534
2119.34 | 0.033644 | 2203.846 | 0.02968534
2119.34 | 0.033644 | 2215.385 | 0.02985181
2119.34 | 0.033644 | 2215.385 | 0.02985181
2136.56 | 0.033973 | 2226.923 | 0.03001857
2136.56 | 0.033973 | 2226.923 | 0.03001857
2136.56 | 0.033973 | 2238.462 | 0.03018562
2156.46 | 0.03431 | 2238.462 | 0.03018562
2156.46 | 0.03431 | 2250 | 0.03035297
2156.46 | 0.03431 | 2250 | 0.03035297
2171.7 | 0.034615 | 2261.538 | 0.03052062
2171.7 | 0.034615 | 2261.538 | 0.03052062
2171.7 | 0.034615 | 2261.538 | 0.03052062
2171.7 | 0.034615 | 2273.077 | 0.03068857
2189.03 | 0.034946 | 2273.077 | 0.03068857
2189.03 | 0.034946 | 2284.615 | 0.03085683
2189.03 | 0.034946 | 2284.615 | 0.03085683
2209.57 | 0.035319 | 2296.154 | 0.03102541
2209.57 | 0.035319 | 2296.154 | 0.03102541
2209.57 | 0.035319 | 2307.692 | 0.03119429
2225.22 | 0.035599 | 2307.692 | 0.03119429
2225.22 | 0.035599 | 2319.231 | 0.0313635
2225.22 | 0.035599 | 2319.231 | 0.0313635
2225.22 | 0.035599 | 2330.769 | 0.03153303
2242.56 | 0.035934 | 2330.769 | 0.03153303
2242.56 | 0.035934 | 2342.308 | 0.03170288
2242.56 | 0.035934 | 2342.308 | 0.03170288
2261.46 | 0.036293 | 2353.846 | 0.03187306
2261.46 | 0.036293 | 2353.846 | 0.03187306
2261.46 | 0.036293 | 2365.385 | 0.03204357
2283.12 | 0.0367 | 2365.385 | 0.03204357
2283.12 | 0.0367 | 2376.923 | 0.03221442
2283.12 | 0.0367 | 2376.923 | 0.03221442
2283.12 | 0.0367 | 2388.462 | 0.03238562
2300.69 | 0.037039 | 2388.462 | 0.03238562
2300.69 | 0.037039 | 2400 | 0.03255715
2300.69 | 0.037039 | 2400 | 0.03255715
2319.91 | 0.037388 | 2411.538 | 0.03272903
2319.91 | 0.037388 | 2411.538 | 0.03272903
2319.91 | 0.037388 | 2423.077 | 0.03290127
2336.41 | 0.037718 | 2423.077 | 0.03290127
2336.41 | 0.037718 | 2434.615 | 0.03307386
2336.41 | 0.037718 | 2434.615 | 0.03307386
2336.41 | 0.037718 | 2446.154 | 0.03324681
2355.45 | 0.038091 | 2446.154 | 0.03324681
2355.45 | 0.038091 | 2457.692 | 0.03342013
2355.45 | 0.038091 | 2457.692 | 0.03342013
2370.25 | 0.03837 | 2469.231 | 0.03359381
2370.25 | 0.03837 | 2469.231 | 0.03359381
2370.25 | 0.03837 | 2480.769 | 0.03376786
2385.27 | 0.038657 | 2480.769 | 0.03376786
2385.27 | 0.038657 | 2492.308 | 0.03394229
2385.27 | 0.038657 | 2492.308 | 0.03394229
2385.27 | 0.038657 | 2503.846 | 0.0341171
2401.65 | 0.038972 | 2503.846 | 0.0341171
2401.65 | 0.038972 | 2515.385 | 0.03429229
2401.65 | 0.038972 | 2515.385 | 0.03429229
2416.6 | 0.039256 | 2526.923 | 0.03446788
2416.6 | 0.039256 | 2526.923 | 0.03446788
2416.6 | 0.039256 | 2538.462 | 0.03464385
2438.58 | 0.039685 | 2538.462 | 0.03464385
2438.58 | 0.039685 | 2538.462 | 0.03464385
2438.58 | 0.039685 | 2550 | 0.03482022
2438.58 | 0.039685 | 2550 | 0.03482022
2453.19 | 0.03999 | 2561.538 | 0.034997
2453.19 | 0.03999 | 2561.538 | 0.034997
2453.19 | 0.03999 | 2573.077 | 0.03517417
2472.57 | 0.040372 | 2573.077 | 0.03517417
2472.57 | 0.040372 | 2584.615 | 0.03535176
2472.57 | 0.040372 | 2584.615 | 0.03535176
2491.35 | 0.040716 | 2596.154 | 0.03552977
2491.35 | 0.040716 | 2596.154 | 0.03552977
2491.35 | 0.040716 | 2607.692 | 0.03570819
2491.35 | 0.040716 | 2607.692 | 0.03570819
2510.11 | 0.041107 | 2619.231 | 0.03588703
2510.11 | 0.041107 | 2619.231 | 0.03588703
2510.11 | 0.041107 | 2630.769 | 0.03606631
2525.81 | 0.041416 | 2630.769 | 0.03606631
2525.81 | 0.041416 | 2642.308 | 0.03624602
2525.81 | 0.041416 | 2642.308 | 0.03624602
2546.15 | 0.041814 | 2653.846 | 0.03642616
2546.15 | 0.041814 | 2653.846 | 0.03642616
2546.15 | 0.041814 | 2665.385 | 0.03660675
2546.15 | 0.041814 | 2665.385 | 0.03660675
2560.33 | 0.04211 | 2676.923 | 0.03678778
2560.33 | 0.04211 | 2676.923 | 0.03678778
2560.33 | 0.04211 | 2688.462 | 0.03696927
2575.96 | 0.042416 | 2688.462 | 0.03696927
2575.96 | 0.042416 | 2700 | 0.03715121
2575.96 | 0.042416 | 2700 | 0.03715121
2592.7 | 0.042736 | 2711.538 | 0.03733362
2592.7 | 0.042736 | 2711.538 | 0.03733362
2592.7 | 0.042736 | 2723.077 | 0.03751649
2592.7 | 0.042736 | 2723.077 | 0.03751649
2612.39 | 0.04315 | 2734.615 | 0.03769983
2612.39 | 0.04315 | 2734.615 | 0.03769983
2612.39 | 0.04315 | 2746.154 | 0.03788365
2635.23 | 0.043614 | 2746.154 | 0.03788365
2635.23 | 0.043614 | 2757.692 | 0.03806796
2635.23 | 0.043614 | 2757.692 | 0.03806796
2651.83 | 0.043932 | 2769.231 | 0.03825275
2651.83 | 0.043932 | 2769.231 | 0.03825275
2651.83 | 0.043932 | 2780.769 | 0.03843803
2651.83 | 0.043932 | 2780.769 | 0.03843803
2667.07 | 0.044276 | 2792.308 | 0.03862381
2667.07 | 0.044276 | 2792.308 | 0.03862381
2667.07 | 0.044276 | 2803.846 | 0.0388101
2687.91 | 0.044701 | 2803.846 | 0.0388101
2687.91 | 0.044701 | 2815.385 | 0.0389969
2687.91 | 0.044701 | 2815.385 | 0.0389969
2709.41 | 0.045137 | 2826.923 | 0.03918421
2709.41 | 0.045137 | 2826.923 | 0.03918421
2709.41 | 0.045137 | 2826.923 | 0.03918421
2709.41 | 0.045137 | 2838.462 | 0.03937204
2722.53 | 0.045416 | 2838.462 | 0.03937204
2722.53 | 0.045416 | 2850 | 0.03956039
2722.53 | 0.045416 | 2850 | 0.03956039
2741.32 | 0.045792 | 2861.538 | 0.03974928
2741.32 | 0.045792 | 2861.538 | 0.03974928
2741.32 | 0.045792 | 2873.077 | 0.03993871
2757.68 | 0.046242 | 2873.077 | 0.03993871
2757.68 | 0.046242 | 2884.615 | 0.04012868
2757.68 | 0.046242 | 2884.615 | 0.04012868
2757.68 | 0.046242 | 2896.154 | 0.0403192
2774.31 | 0.046615 | 2896.154 | 0.0403192
2774.31 | 0.046615 | 2907.692 | 0.04051027
2774.31 | 0.046615 | 2907.692 | 0.04051027
2791 | 0.046953 | 2919.231 | 0.04070191
2791 | 0.046953 | 2919.231 | 0.04070191
2791 | 0.046953 | 2930.769 | 0.04089411
2809.82 | 0.047366 | 2930.769 | 0.04089411
2809.82 | 0.047366 | 2942.308 | 0.04108689
2809.82 | 0.047366 | 2942.308 | 0.04108689
2809.82 | 0.047366 | 2953.846 | 0.04128025
2829.32 | 0.047779 | 2953.846 | 0.04128025
2829.32 | 0.047779 | 2965.385 | 0.0414742
2829.32 | 0.047779 | 2965.385 | 0.0414742
2848.82 | 0.048185 | 2976.923 | 0.04166874
2848.82 | 0.048185 | 2976.923 | 0.04166874
2848.82 | 0.048185 | 2988.462 | 0.04186387
2865.37 | 0.048538 | 2988.462 | 0.04186387
2865.37 | 0.048538 | 3000 | 0.04205962
2865.37 | 0.048538 | 3000 | 0.04205962
2865.37 | 0.048538 | 3011.538 | 0.04225598
2880.56 | 0.048857 | 3011.538 | 0.04225598
2880.56 | 0.048857 | 3023.077 | 0.04245296
2880.56 | 0.048857 | 3023.077 | 0.04245296
2900.04 | 0.049282 | 3034.615 | 0.04265057
2900.04 | 0.049282 | 3034.615 | 0.04265057
2900.04 | 0.049282 | 3046.154 | 0.04284881
2920.41 | 0.049716 | 3046.154 | 0.04284881
2920.41 | 0.049716 | 3057.692 | 0.04304769
2920.41 | 0.049716 | 3057.692 | 0.04304769
2920.41 | 0.049716 | 3069.231 | 0.04324723
2937.72 | 0.050096 | 3069.231 | 0.04324723
2937.72 | 0.050096 | 3080.769 | 0.04344741
2937.72 | 0.050096 | 3080.769 | 0.04344741
2956.45 | 0.050512 | 3092.308 | 0.04364827
2956.45 | 0.050512 | 3092.308 | 0.04364827
2956.45 | 0.050512 | 3103.846 | 0.04384979
2972.04 | 0.050853 | 3103.846 | 0.04384979
2972.04 | 0.050853 | 3103.846 | 0.04384979
2972.04 | 0.050853 | 3115.385 | 0.04405199
2972.04 | 0.050853 | 3115.385 | 0.04405199
2990.65 | 0.051407 | 3126.923 | 0.04425488
2990.65 | 0.051407 | 3126.923 | 0.04425488
2990.65 | 0.051407 | 3138.462 | 0.04445846
3002.7 | 0.051672 | 3138.462 | 0.04445846
3002.7 | 0.051672 | 3150 | 0.04466274
3002.7 | 0.051672 | 3150 | 0.04466274
3023.8 | 0.052196 | 3161.538 | 0.04486774
3023.8 | 0.052196 | 3161.538 | 0.04486774
3023.8 | 0.052196 | 3173.077 | 0.04507345
3023.8 | 0.052196 | 3173.077 | 0.04507345
3043.66 | 0.052621 | 3184.615 | 0.04527989
3043.66 | 0.052621 | 3184.615 | 0.04527989
3043.66 | 0.052621 | 3196.154 | 0.04548706
3063.96 | 0.05318 | 3196.154 | 0.04548706
3063.96 | 0.05318 | 3207.692 | 0.04569498
3063.96 | 0.05318 | 3207.692 | 0.04569498
3081.98 | 0.053594 | 3219.231 | 0.04590365
3081.98 | 0.053594 | 3219.231 | 0.04590365
3081.98 | 0.053594 | 3230.769 | 0.04611308
3081.98 | 0.053594 | 3230.769 | 0.04611308
3104.35 | 0.054111 | 3242.308 | 0.04632328
3104.35 | 0.054111 | 3242.308 | 0.04632328
3104.35 | 0.054111 | 3253.846 | 0.04653426
3121.62 | 0.054501 | 3253.846 | 0.04653426
3121.62 | 0.054501 | 3265.385 | 0.04674603
3121.62 | 0.054501 | 3265.385 | 0.04674603
3136.22 | 0.054829 | 3276.923 | 0.0469586
3136.22 | 0.054829 | 3276.923 | 0.0469586
3136.22 | 0.054829 | 3288.462 | 0.04717197
3136.22 | 0.054829 | 3288.462 | 0.04717197
3154.77 | 0.055254 | 3300 | 0.04738616
3154.77 | 0.055254 | 3300 | 0.04738616
3154.77 | 0.055254 | 3311.538 | 0.04760117
3172.95 | 0.055664 | 3311.538 | 0.04760117
3172.95 | 0.055664 | 3323.077 | 0.04781702
3172.95 | 0.055664 | 3323.077 | 0.04781702
3192.59 | 0.056123 | 3334.615 | 0.04803372
3192.59 | 0.056123 | 3334.615 | 0.04803372
3192.59 | 0.056123 | 3346.154 | 0.04825127
3192.59 | 0.056123 | 3346.154 | 0.04825127
3206.97 | 0.056454 | 3357.692 | 0.04846969
3206.97 | 0.056454 | 3357.692 | 0.04846969
3206.97 | 0.056454 | 3369.231 | 0.04868897
3228.21 | 0.056935 | 3369.231 | 0.04868897
3228.21 | 0.056935 | 3380.769 | 0.04890915
3228.21 | 0.056935 | 3380.769 | 0.04890915
3245.61 | 0.057356 | 3392.308 | 0.04913022
3245.61 | 0.057356 | 3392.308 | 0.04913022
3245.61 | 0.057356 | 3392.308 | 0.04913022
3245.61 | 0.057356 | 3403.846 | 0.04935219
3263.16 | 0.057776 | 3403.846 | 0.04935219
3263.16 | 0.057776 | 3415.385 | 0.04957509
3263.16 | 0.057776 | 3415.385 | 0.04957509
3282.44 | 0.058246 | 3426.923 | 0.0497989
3282.44 | 0.058246 | 3426.923 | 0.0497989
3282.44 | 0.058246 | 3438.462 | 0.05002366
3301.57 | 0.058689 | 3438.462 | 0.05002366
3301.57 | 0.058689 | 3450 | 0.05024937
3301.57 | 0.058689 | 3450 | 0.05024937
3301.57 | 0.058689 | 3461.538 | 0.05047603
3322.16 | 0.059169 | 3461.538 | 0.05047603
3322.16 | 0.059169 | 3473.077 | 0.05070367
3322.16 | 0.059169 | 3473.077 | 0.05070367
3342.78 | 0.059675 | 3484.615 | 0.05093229
3342.78 | 0.059675 | 3484.615 | 0.05093229
3342.78 | 0.059675 | 3496.154 | 0.05116191
3361.8 | 0.060124 | 3496.154 | 0.05116191
3361.8 | 0.060124 | 3507.692 | 0.05139254
3361.8 | 0.060124 | 3507.692 | 0.05139254
3361.8 | 0.060124 | 3519.231 | 0.05162418
3378.37 | 0.06053 | 3519.231 | 0.05162418
3378.37 | 0.06053 | 3530.769 | 0.05185686
3378.37 | 0.06053 | 3530.769 | 0.05185686
3403.7 | 0.061142 | 3542.308 | 0.05209058
3403.7 | 0.061142 | 3542.308 | 0.05209058
3403.7 | 0.061142 | 3553.846 | 0.05232536
3423 | 0.061618 | 3553.846 | 0.05232536
3423 | 0.061618 | 3565.385 | 0.05256121
3423 | 0.061618 | 3565.385 | 0.05256121
3423 | 0.061618 | 3576.923 | 0.05279815
3442.65 | 0.062114 | 3576.923 | 0.05279815
3442.65 | 0.062114 | 3588.462 | 0.05303618
3442.65 | 0.062114 | 3588.462 | 0.05303618
3461.06 | 0.062558 | 3600 | 0.05327532
3461.06 | 0.062558 | 3600 | 0.05327532
3461.06 | 0.062558 | 3611.538 | 0.05351559
3480.76 | 0.063058 | 3611.538 | 0.05351559
3480.76 | 0.063058 | 3623.077 | 0.053757
3480.76 | 0.063058 | 3623.077 | 0.053757
3480.76 | 0.063058 | 3634.615 | 0.05399957
3500 | 0.063553 | 3634.615 | 0.05399957
3500 | 0.063553 | 3646.154 | 0.0542433
3500 | 0.063553 | 3646.154 | 0.0542433
3519.58 | 0.064057 | 3657.692 | 0.05448821
3519.58 | 0.064057 | 3657.692 | 0.05448821
3519.58 | 0.064057 | 3669.231 | 0.05473433
3541.71 | 0.06463 | 3669.231 | 0.05473433
3541.71 | 0.06463 | 3669.231 | 0.05473433
3541.71 | 0.06463 | 3680.769 | 0.05498166
3541.71 | 0.06463 | 3680.769 | 0.05498166
3560.51 | 0.065098 | 3692.308 | 0.05523022
3560.51 | 0.065098 | 3692.308 | 0.05523022
3560.51 | 0.065098 | 3703.846 | 0.05548003
3579.53 | 0.0656 | 3703.846 | 0.05548003
3579.53 | 0.0656 | 3715.385 | 0.05573109
3579.53 | 0.0656 | 3715.385 | 0.05573109
3597.56 | 0.066078 | 3726.923 | 0.05598344
3597.56 | 0.066078 | 3726.923 | 0.05598344
3597.56 | 0.066078 | 3738.462 | 0.05623709
3597.56 | 0.066078 | 3738.462 | 0.05623709
3617.1 | 0.066595 | 3750 | 0.05649205
3617.1 | 0.066595 | 3750 | 0.05649205
3617.1 | 0.066595 | 3761.538 | 0.05674834
3630.45 | 0.066943 | 3761.538 | 0.05674834
3630.45 | 0.066943 | 3773.077 | 0.05700598
3630.45 | 0.066943 | 3773.077 | 0.05700598
3652.69 | 0.067523 | 3784.615 | 0.05726499
3652.69 | 0.067523 | 3784.615 | 0.05726499
3652.69 | 0.067523 | 3796.154 | 0.05752539
3652.69 | 0.067523 | 3796.154 | 0.05752539
3667.62 | 0.067927 | 3807.692 | 0.05778719
3667.62 | 0.067927 | 3807.692 | 0.05778719
3667.62 | 0.067927 | 3819.231 | 0.05805042
3686.51 | 0.068429 | 3819.231 | 0.05805042
3686.51 | 0.068429 | 3830.769 | 0.05831509
3686.51 | 0.068429 | 3830.769 | 0.05831509
3702.02 | 0.06886 | 3842.308 | 0.05858123
3702.02 | 0.06886 | 3842.308 | 0.05858123
3702.02 | 0.06886 | 3853.846 | 0.05884885
3702.02 | 0.06886 | 3853.846 | 0.05884885
3717.12 | 0.069265 | 3865.385 | 0.05911798
3717.12 | 0.069265 | 3865.385 | 0.05911798
3717.12 | 0.069265 | 3876.923 | 0.05938863
3737.01 | 0.069784 | 3876.923 | 0.05938863
3737.01 | 0.069784 | 3888.462 | 0.05966084
3737.01 | 0.069784 | 3888.462 | 0.05966084
3754.76 | 0.070268 | 3900 | 0.05993461
3754.76 | 0.070268 | 3900 | 0.05993461
3754.76 | 0.070268 | 3911.538 | 0.06020999
3754.76 | 0.070268 | 3911.538 | 0.06020999
3776.05 | 0.07088 | 3923.077 | 0.06048697
3776.05 | 0.07088 | 3923.077 | 0.06048697
3776.05 | 0.07088 | 3934.615 | 0.0607656
3795.2 | 0.071416 | 3934.615 | 0.0607656
3795.2 | 0.071416 | 3946.154 | 0.0610459
3795.2 | 0.071416 | 3946.154 | 0.0610459
3811.59 | 0.071897 | 3957.692 | 0.06132788
3811.59 | 0.071897 | 3957.692 | 0.06132788
3811.59 | 0.071897 | 3957.692 | 0.06132788
3811.59 | 0.071897 | 3969.231 | 0.06161158
3829.04 | 0.07239 | 3969.231 | 0.06161158
3829.04 | 0.07239 | 3980.769 | 0.06189702
3829.04 | 0.07239 | 3980.769 | 0.06189702
3847.59 | 0.072948 | 3992.308 | 0.06218423
3847.59 | 0.072948 | 3992.308 | 0.06218423
3847.59 | 0.072948 | 4003.846 | 0.06247324
3869.92 | 0.073591 | 4003.846 | 0.06247324
3869.92 | 0.073591 | 4015.385 | 0.06276406
3869.92 | 0.073591 | 4015.385 | 0.06276406
3869.92 | 0.073591 | 4026.923 | 0.06305673
3886.9 | 0.074072 | 4026.923 | 0.06305673
3886.9 | 0.074072 | 4038.462 | 0.06335128
3886.9 | 0.074072 | 4038.462 | 0.06335128
3905.34 | 0.07461 | 4050 | 0.06364774
3905.34 | 0.07461 | 4050 | 0.06364774
3905.34 | 0.07461 | 4061.538 | 0.06394614
3927.98 | 0.075281 | 4061.538 | 0.06394614
3927.98 | 0.075281 | 4073.077 | 0.0642465
3927.98 | 0.075281 | 4073.077 | 0.0642465
3927.98 | 0.075281 | 4084.615 | 0.06454887
3944.06 | 0.075737 | 4084.615 | 0.06454887
3944.06 | 0.075737 | 4096.154 | 0.06485326
3944.06 | 0.075737 | 4096.154 | 0.06485326
3959.19 | 0.076182 | 4107.692 | 0.06515972
3959.19 | 0.076182 | 4107.692 | 0.06515972
3959.19 | 0.076182 | 4119.231 | 0.06546828
3980.73 | 0.076824 | 4119.231 | 0.06546828
3980.73 | 0.076824 | 4130.769 | 0.06577897
3980.73 | 0.076824 | 4130.769 | 0.06577897
3980.73 | 0.076824 | 4142.308 | 0.06609183
3997.33 | 0.077341 | 4142.308 | 0.06609183
3997.33 | 0.077341 | 4153.846 | 0.0664069
3997.33 | 0.077341 | 4153.846 | 0.0664069
4019.44 | 0.078009 | 4165.385 | 0.0667242
4019.44 | 0.078009 | 4165.385 | 0.0667242
4019.44 | 0.078009 | 4176.923 | 0.06704378
4038.18 | 0.078585 | 4176.923 | 0.06704378
4038.18 | 0.078585 | 4188.462 | 0.06736569
4038.18 | 0.078585 | 4188.462 | 0.06736569
4038.18 | 0.078585 | 4200 | 0.06768994
4057.85 | 0.079203 | 4200 | 0.06768994
4057.85 | 0.079203 | 4211.538 | 0.0680166
4057.85 | 0.079203 | 4211.538 | 0.0680166
4074.08 | 0.079711 | 4223.077 | 0.0683457
4074.08 | 0.079711 | 4223.077 | 0.0683457
4074.08 | 0.079711 | 4234.615 | 0.06867728
4093.95 | 0.08034 | 4234.615 | 0.06867728
4093.95 | 0.08034 | 4234.615 | 0.06867728
4093.95 | 0.08034 | 4246.154 | 0.06901139
4093.95 | 0.08034 | 4246.154 | 0.06901139
4110.42 | 0.080868 | 4257.692 | 0.06934807
4110.42 | 0.080868 | 4257.692 | 0.06934807
4110.42 | 0.080868 | 4269.231 | 0.06968737
4128.59 | 0.081449 | 4269.231 | 0.06968737
4128.59 | 0.081449 | 4280.769 | 0.07002932
4128.59 | 0.081449 | 4280.769 | 0.07002932
4143 | 0.081905 | 4292.308 | 0.07037398
4143 | 0.081905 | 4292.308 | 0.07037398
4143 | 0.081905 | 4303.846 | 0.0707214
4143 | 0.081905 | 4303.846 | 0.0707214
4158.62 | 0.082416 | 4315.385 | 0.07107162
4158.62 | 0.082416 | 4315.385 | 0.07107162
4158.62 | 0.082416 | 4326.923 | 0.07142469
4180.06 | 0.08313 | 4326.923 | 0.07142469
4180.06 | 0.08313 | 4338.462 | 0.07178066
4180.06 | 0.08313 | 4338.462 | 0.07178066
4196.83 | 0.083678 | 4350 | 0.07213959
4196.83 | 0.083678 | 4350 | 0.07213959
4196.83 | 0.083678 | 4361.538 | 0.07250154
4196.83 | 0.083678 | 4361.538 | 0.07250154
4215.98 | 0.084321 | 4373.077 | 0.07286654
4215.98 | 0.084321 | 4373.077 | 0.07286654
4215.98 | 0.084321 | 4384.615 | 0.07323467
4231.48 | 0.084844 | 4384.615 | 0.07323467
4231.48 | 0.084844 | 4396.154 | 0.07360598
4231.48 | 0.084844 | 4396.154 | 0.07360598
4249.46 | 0.085444 | 4407.692 | 0.07398054
4249.46 | 0.085444 | 4407.692 | 0.07398054
4249.46 | 0.085444 | 4419.231 | 0.07435839
4249.46 | 0.085444 | 4419.231 | 0.07435839
4266.42 | 0.086045 | 4430.769 | 0.07473962
4266.42 | 0.086045 | 4430.769 | 0.07473962
4266.42 | 0.086045 | 4442.308 | 0.07512427
4285.1 | 0.086681 | 4442.308 | 0.07512427
4285.1 | 0.086681 | 4453.846 | 0.07551243
4285.1 | 0.086681 | 4453.846 | 0.07551243
4302.34 | 0.087281 | 4465.385 | 0.07590416
4302.34 | 0.087281 | 4465.385 | 0.07590416
4302.34 | 0.087281 | 4476.923 | 0.07629952
4302.34 | 0.087281 | 4476.923 | 0.07629952
4319.49 | 0.08787 | 4488.462 | 0.07669861
4319.49 | 0.08787 | 4488.462 | 0.07669861
4319.49 | 0.08787 | 4500 | 0.07710148
4339.41 | 0.088588 | 4500 | 0.07710148
4339.41 | 0.088588 | 4511.538 | 0.07750822
4339.41 | 0.088588 | 4511.538 | 0.07750822
4358.24 | 0.089257 | 4523.077 | 0.07791891
4358.24 | 0.089257 | 4523.077 | 0.07791891
4358.24 | 0.089257 | 4523.077 | 0.07791891
4358.24 | 0.089257 | 4534.615 | 0.07833364
4376.21 | 0.089913 | 4534.615 | 0.07833364
4376.21 | 0.089913 | 4546.154 | 0.07875248
4376.21 | 0.089913 | 4546.154 | 0.07875248
4390.83 | 0.090434 | 4557.692 | 0.07917552
4390.83 | 0.090434 | 4557.692 | 0.07917552
4390.83 | 0.090434 | 4569.231 | 0.07960289
4407.85 | 0.091063 | 4569.231 | 0.07960289
4407.85 | 0.091063 | 4580.769 | 0.08003465
4407.85 | 0.091063 | 4580.769 | 0.08003465
4407.85 | 0.091063 | 4592.308 | 0.08047091
4426.78 | 0.091774 | 4592.308 | 0.08047091
4426.78 | 0.091774 | 4603.846 | 0.08091176
4426.78 | 0.091774 | 4603.846 | 0.08091176
4445.47 | 0.09247 | 4615.385 | 0.08135731
4445.47 | 0.09247 | 4615.385 | 0.08135731
4445.47 | 0.09247 | 4626.923 | 0.08180767
4461.15 | 0.093064 | 4626.923 | 0.08180767
4461.15 | 0.093064 | 4638.462 | 0.08226295
4461.15 | 0.093064 | 4638.462 | 0.08226295
4461.15 | 0.093064 | 4650 | 0.08272326
4480.31 | 0.0938 | 4650 | 0.08272326
4480.31 | 0.0938 | 4661.538 | 0.08318873
4480.31 | 0.0938 | 4661.538 | 0.08318873
4497.09 | 0.094445 | 4673.077 | 0.08365948
4497.09 | 0.094445 | 4673.077 | 0.08365948
4497.09 | 0.094445 | 4684.615 | 0.08413564
4517.76 | 0.095237 | 4684.615 | 0.08413564
4517.76 | 0.095237 | 4696.154 | 0.08461734
4517.76 | 0.095237 | 4696.154 | 0.08461734
4517.76 | 0.095237 | 4707.692 | 0.08510472
4536.05 | 0.095969 | 4707.692 | 0.08510472
4536.05 | 0.095969 | 4719.231 | 0.08559793
4536.05 | 0.095969 | 4719.231 | 0.08559793
4554.05 | 0.096676 | 4730.769 | 0.08609711
4554.05 | 0.096676 | 4730.769 | 0.08609711
4554.05 | 0.096676 | 4742.308 | 0.08660243
4572.05 | 0.097404 | 4742.308 | 0.08660243
4572.05 | 0.097404 | 4753.846 | 0.08711403
4572.05 | 0.097404 | 4753.846 | 0.08711403
4572.05 | 0.097404 | 4765.385 | 0.0876321
4588.84 | 0.098176 | 4765.385 | 0.0876321
4588.84 | 0.098176 | 4776.923 | 0.0881568
4588.84 | 0.098176 | 4776.923 | 0.0881568
4609.49 | 0.099037 | 4788.462 | 0.08868831
4609.49 | 0.099037 | 4788.462 | 0.08868831
4609.49 | 0.099037 | 4800 | 0.0892268
4626.83 | 0.09975 | 4800 | 0.0892268
4626.83 | 0.09975 | 4800 | 0.0892268
4626.83 | 0.09975 | 4811.538 | 0.08977246
4626.83 | 0.09975 | 4811.538 | 0.08977246
4644.45 | 0.10048 | 4823.077 | 0.09032548
4644.45 | 0.10048 | 4823.077 | 0.09032548
4644.45 | 0.10048 | 4834.615 | 0.09088607
4660.46 | 0.101154 | 4834.615 | 0.09088607
4660.46 | 0.101154 | 4846.154 | 0.09145443
4660.46 | 0.101154 | 4846.154 | 0.09145443
4682.64 | 0.102105 | 4857.692 | 0.09203078
4682.64 | 0.102105 | 4857.692 | 0.09203078
4682.64 | 0.102105 | 4869.231 | 0.09261536
4682.64 | 0.102105 | 4869.231 | 0.09261536
4696.67 | 0.102714 | 4880.769 | 0.09320839
4696.67 | 0.102714 | 4880.769 | 0.09320839
4696.67 | 0.102714 | 4892.308 | 0.09381014
4716.44 | 0.103569 | 4892.308 | 0.09381014
4716.44 | 0.103569 | 4903.846 | 0.09442085
4716.44 | 0.103569 | 4903.846 | 0.09442085
4731.94 | 0.104245 | 4915.385 | 0.0950408
4731.94 | 0.104245 | 4915.385 | 0.0950408
4731.94 | 0.104245 | 4926.923 | 0.09567028
4731.94 | 0.104245 | 4926.923 | 0.09567028
4749.61 | 0.105036 | 4938.462 | 0.09630957
4749.61 | 0.105036 | 4938.462 | 0.09630957
4749.61 | 0.105036 | 4950 | 0.09695899
4769.58 | 0.105932 | 4950 | 0.09695899
4769.58 | 0.105932 | 4961.538 | 0.09761887
4769.58 | 0.105932 | 4961.538 | 0.09761887
4786.56 | 0.106697 | 4973.077 | 0.09828954
4786.56 | 0.106697 | 4973.077 | 0.09828954
4786.56 | 0.106697 | 4984.615 | 0.09897137
4786.56 | 0.106697 | 4984.615 | 0.09897137
4807.55 | 0.107646 | 4996.154 | 0.09966472
4807.55 | 0.107646 | 4996.154 | 0.09966472
4807.55 | 0.107646 | 5007.692 | 0.1003701
4823.92 | 0.108384 | 5007.692 | 0.1003701
4823.92 | 0.108384 | 5019.231 | 0.101088
4823.92 | 0.108384 | 5019.231 | 0.101088
4842.57 | 0.109275 | 5030.769 | 0.1018186
4842.57 | 0.109275 | 5030.769 | 0.1018186
4842.57 | 0.109275 | 5042.308 | 0.1025625
4842.57 | 0.109275 | 5042.308 | 0.1025625
4857.27 | 0.109944 | 5053.846 | 0.1033202
4857.27 | 0.109944 | 5053.846 | 0.1033202
4857.27 | 0.109944 | 5065.385 | 0.1040923
4877.89 | 0.110939 | 5065.385 | 0.1040923
4877.89 | 0.110939 | 5076.923 | 0.1048792
4877.89 | 0.110939 | 5076.923 | 0.1048792
4895.04 | 0.111747 | 5088.462 | 0.1056815
4895.04 | 0.111747 | 5088.462 | 0.1056815
4895.04 | 0.111747 | 5088.462 | 0.1056815
4895.04 | 0.111747 | 5100 | 0.1065
4917.18 | 0.112798 | 5100 | 0.1065
4917.18 | 0.112798 | 5111.538 | 0.1073352
4917.18 | 0.112798 | 5111.538 | 0.1073352
4934.95 | 0.113659 | 5123.077 | 0.1081877
4934.95 | 0.113659 | 5123.077 | 0.1081877
4934.95 | 0.113659 | 5134.615 | 0.1090583
4950 | 0.114396 | 5134.615 | 0.1090583
4950 | 0.114396 | 5146.154 | 0.1099478
4950 | 0.114396 | 5146.154 | 0.1099478
4950 | 0.114396 | 5157.692 | 0.1108569
4968.47 | 0.11529 | 5157.692 | 0.1108569
4968.47 | 0.11529 | 5169.231 | 0.1117864
4968.47 | 0.11529 | 5169.231 | 0.1117864
4984.62 | 0.116101 | 5180.769 | 0.1127374
4984.62 | 0.116101 | 5180.769 | 0.1127374
4984.62 | 0.116101 | 5192.308 | 0.1137106
5001.09 | 0.116904 | 5192.308 | 0.1137106
5001.09 | 0.116904 | 5203.846 | 0.1147073
5001.09 | 0.116904 | 5203.846 | 0.1147073
5001.09 | 0.116904 | 5215.385 | 0.1157284
5015.85 | 0.117637 | 5215.385 | 0.1157284
5015.85 | 0.117637 | 5226.923 | 0.1167752
5015.85 | 0.117637 | 5226.923 | 0.1167752
5035.25 | 0.118631 | 5238.462 | 0.1178489
5035.25 | 0.118631 | 5238.462 | 0.1178489
5035.25 | 0.118631 | 5250 | 0.1189508
5053.59 | 0.11956 | 5250 | 0.1189508
5053.59 | 0.11956 | 5261.538 | 0.1200824
5053.59 | 0.11956 | 5261.538 | 0.1200824
5053.59 | 0.11956 | 5273.077 | 0.1212462
5070.99 | 0.120446 | 5273.077 | 0.1212462
5070.99 | 0.120446 | 5284.615 | 0.1224433
5070.99 | 0.120446 | 5284.615 | 0.1224433
5085.56 | 0.121208 | 5296.154 | 0.1236757
5085.56 | 0.121208 | 5296.154 | 0.1236757
5085.56 | 0.121208 | 5307.692 | 0.1249454
5104.61 | 0.122186 | 5307.692 | 0.1249454
5104.61 | 0.122186 | 5319.231 | 0.1262546
5104.61 | 0.122186 | 5319.231 | 0.1262546
5104.61 | 0.122186 | 5330.769 | 0.1276057
5125.52 | 0.123286 | 5330.769 | 0.1276057
5125.52 | 0.123286 | 5342.308 | 0.1290012
5125.52 | 0.123286 | 5342.308 | 0.1290012
5139.86 | 0.124044 | 5353.846 | 0.1304439
5139.86 | 0.124044 | 5353.846 | 0.1304439
5139.86 | 0.124044 | 5365.385 | 0.1319369
5158.78 | 0.125057 | 5365.385 | 0.1319369
5158.78 | 0.125057 | 5365.385 | 0.1319369
5158.78 | 0.125057 | 5376.923 | 0.1334837
5158.78 | 0.125057 | 5376.923 | 0.1334837
5176.08 | 0.12599 | 5388.462 | 0.1350878
5176.08 | 0.12599 | 5388.462 | 0.1350878
5176.08 | 0.12599 | 5400 | 0.1367534
5195.56 | 0.127023 | 5400 | 0.1367534
5195.56 | 0.127023 | 5411.538 | 0.1384847
5195.56 | 0.127023 | 5411.538 | 0.1384847
5215.11 | 0.128103 | 5423.077 | 0.1402866
5215.11 | 0.128103 | 5423.077 | 0.1402866
5215.11 | 0.128103 | 5434.615 | 0.1421639
5215.11 | 0.128103 | 5434.615 | 0.1421639
5233.38 | 0.129101 | 5446.154 | 0.1441312
5233.38 | 0.129101 | 5446.154 | 0.1441312
5233.38 | 0.129101 | 5457.692 | 0.1461904
5250.56 | 0.130034 | 5457.692 | 0.1461904
5250.56 | 0.130034 | 5469.231 | 0.1483499
5250.56 | 0.130034 | 5469.231 | 0.1483499
5268.05 | 0.131006 | 5480.769 | 0.1506188
5268.05 | 0.131006 | 5480.769 | 0.1506188
5268.05 | 0.131006 | 5492.308 | 0.1530077
5268.05 | 0.131006 | 5492.308 | 0.1530077
5282.25 | 0.131792 | 5503.846 | 0.1555286
5282.25 | 0.131792 | 5503.846 | 0.1555286
5282.25 | 0.131792 | 5515.385 | 0.1581946
5298.73 | 0.132697 | 5515.385 | 0.1581946
5298.73 | 0.132697 | 5526.923 | 0.1610201
5298.73 | 0.132697 | 5526.923 | 0.1610201
5315.81 | 0.133642 | 5538.462 | 0.1640198
5315.81 | 0.133642 | 5538.462 | 0.1640198
5315.81 | 0.133642 | 5550 | 0.1672079
5315.81 | 0.133642 | 5550 | 0.1672079
5332.17 | 0.134562 | 5561.538 | 0.1706764
5332.17 | 0.134562 | 5561.538 | 0.1706764
5332.17 | 0.134562 | 5573.077 | 0.1744181
5352.59 | 0.135689 | 5573.077 | 0.1744181
5352.59 | 0.135689 | 5584.615 | 0.1784731
5352.59 | 0.135689 | 5584.615 | 0.1784731
5371.27 | 0.136732 | 5596.154 | 0.1828849
5371.27 | 0.136732 | 5596.154 | 0.1828849
5371.27 | 0.136732 | 5607.692 | 0.1876962
5371.27 | 0.136732 | 5607.692 | 0.1876962
5386.77 | 0.137582 | 5619.231 | 0.1929432
5386.77 | 0.137582 | 5619.231 | 0.1929432
5386.77 | 0.137582 | 5630.769 | 0.1986537
5404.84 | 0.138587 | 5630.769 | 0.1986537
5404.84 | 0.138587 | 5642.308 | 0.2055299
5404.84 | 0.138587 | 5642.308 | 0.2055299

## plot_tensile_strain_stress
0 | 1 | 2 | 3
0 | 16.59 | 0 | 0
7.22e-05 | 23.921728 | 0.0007692308 | 73.74687
0.000171435 | 32.46556527 | 0.001538462 | 92.84273
0.000298395 | 41.75245689 | 0.002307692 | 96.50174
0.000457465 | 51.91374331 | 0.003846154 | 97.3106
0.00067766 | 62.29219865 | 0.004615385 | 97.34936
0.000946012 | 72.58863728 | 0.005384615 | 97.371
0.001324123 | 81.507855 | 0.006923077 | 97.40763
0.001871348 | 87.50359655 | 0.007692308 | 97.42557
0.002599917 | 90.02375031 | 0.008461538 | 97.44349
0.003458114 | 90.33183828 | 0.01 | 97.47929
0.004362271 | 90.2829811 | 0.01076923 | 97.49718
0.005234178 | 90.50246844 | 0.01153846 | 97.51507
0.006128184 | 90.98587321 | 0.01230769 | 97.53295
0.007021293 | 91.57069278 | 0.01384615 | 97.56869
0.007947832 | 92.08900712 | 0.01461538 | 97.58655
0.008876487 | 92.4671514 | 0.01538462 | 97.60441
0.009784277 | 92.80358837 | 0.01692308 | 97.6401
0.010682736 | 92.9678652 | 0.01769231 | 97.65793
0.011585627 | 93.18335783 | 0.01846154 | 97.67576
0.012491653 | 93.3285769 | 0.02 | 97.71141
0.013427447 | 93.4463596 | 0.02076923 | 97.72922
0.014330821 | 93.50038178 | 0.02153846 | 97.74702
0.015204819 | 93.55167694 | 0.02230769 | 97.76482
0.016112494 | 93.65695488 | 0.02384615 | 97.8004
0.01701738 | 93.69088393 | 0.02461538 | 97.81818
0.017923412 | 93.8063519 | 0.02538462 | 97.83595
0.018831568 | 93.7591101 | 0.02692308 | 97.87148
0.01978596 | 93.86903549 | 0.02769231 | 97.88923
0.020692427 | 93.89290876 | 0.02846154 | 97.90698
0.021601009 | 93.9578202 | 0.03 | 97.94246
0.0225117 | 94.01274264 | 0.03076923 | 97.96019
0.023528032 | 93.97524453 | 0.03153846 | 97.97791
0.024467221 | 93.98156499 | 0.03230769 | 97.99563
0.025405529 | 94.09030463 | 0.03384615 | 98.03105
0.026284516 | 94.17304509 | 0.03461538 | 98.04874
0.027195818 | 94.1253204 | 0.03538462 | 98.06644
0.028095596 | 94.06606124 | 0.03692308 | 98.1018
0.028988737 | 94.15011298 | 0.03769231 | 98.11948
0.029909226 | 94.20590623 | 0.03846154 | 98.13714
0.030801719 | 94.30033464 | 0.04 | 98.17246
0.031692447 | 94.270826 | 0.04076923 | 98.19011
0.032610452 | 94.3780698 | 0.04153846 | 98.20775
0.033499571 | 94.54474581 | 0.04230769 | 98.22539
0.034415919 | 94.807374 | 0.04384615 | 98.26064
0.035386449 | 95.0444748 | 0.04461538 | 98.27826
0.036301071 | 95.23514112 | 0.04538462 | 98.29587
0.037214857 | 95.3844804 | 0.04692308 | 98.33107
0.038154761 | 95.54689724 | 0.04769231 | 98.34867
0.039094744 | 95.63675193 | 0.04846154 | 98.36625
0.040060745 | 95.67713808 | 0.05 | 98.40141
0.040971103 | 95.59758672 | 0.05076923 | 98.41898
0.041908444 | 95.88536805 | 0.05153846 | 98.43654
0.042843949 | 95.66197875 | 0.05230769 | 98.4541
0.043751779 | 95.64439065 | 0.05384615 | 98.48919
0.044658785 | 95.60569953 | 0.05461538 | 98.50673
0.045564969 | 95.61911184 | 0.05538462 | 98.52426
0.046498015 | 95.6455148 | 0.05692308 | 98.5593
0.047347219 | 95.74774152 | 0.05769231 | 98.57681
0.048250971 | 95.8133242 | 0.05846154 | 98.59432
0.049153908 | 95.98390716 | 0.06 | 98.62932
0.050056029 | 95.8497561 | 0.06076923 | 98.6468
0.050957338 | 95.87304858 | 0.06153846 | 98.66429
0.051857835 | 95.93835634 | 0.06230769 | 98.68176
0.052757522 | 95.99308444 | 0.06384615 | 98.71669
0.0536564 | 96.02665322 | 0.06461538 | 98.73415
0.054553524 | 96.02835417 | 0.06538462 | 98.7516
0.05545079 | 96.0828453 | 0.06692308 | 98.78649
0.056347252 | 96.3382929 | 0.06769231 | 98.80392
0.057215523 | 96.16784488 | 0.06846154 | 98.82135
0.058110405 | 96.10556576 | 0.07 | 98.85618
0.058977148 | 96.07221807 | 0.07076923 | 98.87359
0.059870455 | 96.12622746 | 0.07153846 | 98.89099
0.060735674 | 96.20943372 | 0.07230769 | 98.90839
0.061627413 | 96.29526564 | 0.07384615 | 98.94316
0.062492054 | 96.24017926 | 0.07461538 | 98.96054
0.063355009 | 96.2273796 | 0.07538462 | 98.97791
0.064162826 | 96.42243438 | 0.07692308 | 99.01264
0.064943752 | 96.42306564 | 0.07769231 | 99.02999
0.065831747 | 96.41260269 | 0.07846154 | 99.04734
0.066692762 | 96.32461637 | 0.08 | 99.08201
0.067524995 | 96.42621141 | 0.08076923 | 99.09934
0.068410702 | 96.49023855 | 0.08153846 | 99.11666
0.069295626 | 96.48992259 | 0.08230769 | 99.13398
0.070179767 | 96.51090897 | 0.08384615 | 99.1686
0.071063127 | 96.89682225 | 0.08461538 | 99.18589
0.071944777 | 96.7673698 | 0.08538462 | 99.20319
0.07282658 | 96.79896 | 0.08692308 | 99.23775
0.073707606 | 96.90580984 | 0.08769231 | 99.25503
0.074587857 | 97.0342464 | 0.08846154 | 99.27229
0.075467334 | 97.11962328 | 0.09 | 99.30681
0.076372905 | 97.2291992 | 0.09076923 | 99.32406
0.077250814 | 97.37941382 | 0.09153846 | 99.34131
0.078127028 | 97.5512772 | 0.09230769 | 99.35854
0.079030195 | 97.63942214 | 0.09384615 | 99.393
0.079932548 | 97.79255992 | 0.09461538 | 99.41022
0.080859912 | 97.76402723 | 0.09538462 | 99.42743
0.081760616 | 97.90638312 | 0.09692308 | 99.46184
0.082659588 | 98.05960816 | 0.09769231 | 99.47904
0.083611103 | 98.08772532 | 0.09846154 | 99.49623
0.084509333 | 98.17587026 | 0.1 | 99.53059
0.085432464 | 98.58240588 | 0.1007692 | 99.54776
0.086329061 | 98.550916 | 0.1015385 | 99.56492
0.087250515 | 98.6526797 | 0.1030769 | 99.59924
0.08811893 | 98.6728613 | 0.1038462 | 99.61638
0.089013122 | 98.815788 | 0.1046154 | 99.63352
0.089905601 | 98.96966266 | 0.1053846 | 99.65066
0.09082468 | 99.02781311 | 0.1069231 | 99.68491
0.091715545 | 99.09415173 | 0.1076923 | 99.70203
0.092606528 | 99.1276308 | 0.1084615 | 99.71914
0.093522219 | 99.55883345 | 0.11 | 99.75334
0.094411594 | 99.50454648 | 0.1107692 | 99.77043
0.09530018 | 99.45000549 | 0.1115385 | 99.78752
0.096191609 | 99.4726395 | 0.1130769 | 99.82168
0.097072263 | 99.2737746 | 0.1138462 | 99.83874
0.097934007 | 99.2601 | 0.1146154 | 99.85581
0.098822187 | 99.2931065 | 0.1153846 | 99.87286
0.099673374 | 99.2229861 | 0.1169231 | 99.90696
0.100560012 | 99.2778262 | 0.1176923 | 99.924
0.101418757 | 99.7062066 | 0.1184615 | 99.94103
0.102303849 | 99.5397192 | 0.12 | 99.97508
0.103179138 | 99.5714489 | 0.1207692 | 99.99209
0.104062674 | 99.8037198 | 0.1215385 | 100.0091
0.10494543 | 99.891861 | 0.1230769 | 100.0431
0.105818411 | 99.934638 | 0.1238462 | 100.0601
0.106672654 | 100.020043 | 0.1246154 | 100.0771
0.10755311 | 100.486752 | 0.1253846 | 100.0941
0.108396901 | 100.3598245 | 0.1269231 | 100.128
0.109248946 | 100.3896 | 0.1276923 | 100.145
0.107580051 | 100.0662988 | 0.1284615 | 100.1619
0.108423819 | 99.9835892 | 0.13 | 100.1958
0.109275841 | 99.8122556 | 0.1307692 | 100.2127
0.110154008 | 99.698985 | 0.1315385 | 100.2297
0.11097771 | 99.5129722 | 0.1330769 | 100.2635
0.111818617 | 99.6190548 | 0.1338462 | 100.2804
0.112774961 | 99.4793006 | 0.1346154 | 100.2973
0.113623285 | 99.5637271 | 0.1353846 | 100.3142
0.114461971 | 99.6921157 | 0.1369231 | 100.348
0.115308866 | 99.7765802 | 0.1376923 | 100.3649
0.116155045 | 99.9284349 | 0.1384615 | 100.3818
0.117027195 | 100.0830745 | 0.14 | 100.4155
0.117889697 | 100.2256896 | 0.1407692 | 100.4324
0.118733695 | 100.2765335 | 0.1415385 | 100.4492
0.119630217 | 100.4566404 | 0.1430769 | 100.4829
0.120463883 | 100.39378 | 0.1438462 | 100.4998
0.121358857 | 100.48367 | 0.1446154 | 100.5166
0.122226482 | 100.5482898 | 0.1453846 | 100.5334
0.123084514 | 100.6232906 | 0.1469231 | 100.567
0.12392414 | 100.5832998 | 0.1476923 | 100.5839
0.124789544 | 100.6477244 | 0.1484615 | 100.6007
0.125618921 | 100.731234 | 0.15 | 100.6342
0.12648286 | 101.0566115 | 0.1507692 | 100.651
0.127346053 | 100.9394347 | 0.1515385 | 100.6678
0.128182111 | 100.9897584 | 0.1530769 | 100.7013
0.129035049 | 101.0190467 | 0.1538462 | 100.7181
0.129889553 | 101.1965009 | 0.1546154 | 100.7348
0.127389717 | 100.9097664 | 0.1553846 | 100.7516
0.128264576 | 100.9071386 | 0.1569231 | 100.7851
0.129164368 | 100.9865961 | 0.1576923 | 100.8018
0.130037676 | 100.9837174 | 0.1584615 | 100.8185
0.130935875 | 101.0516636 | 0.16 | 100.852
0.131807638 | 101.1968397 | 0.1607692 | 100.8687
0.132678643 | 101.1708327 | 0.1615385 | 100.8854
0.133548889 | 101.2817721 | 0.1630769 | 100.9187
0.134443941 | 101.303831 | 0.1638462 | 100.9354
0.135389268 | 101.3996415 | 0.1646154 | 100.9521
0.136257159 | 101.4418446 | 0.1653846 | 100.9688
0.137149791 | 101.6471352 | 0.1669231 | 101.0021
0.138041627 | 101.5771049 | 0.1676923 | 101.0188
0.138907221 | 101.4812247 | 0.1684615 | 101.0354
0.139772066 | 101.350526 | 0.17 | 101.0687
0.140661567 | 101.0378553 | 0.1707692 | 101.0853
0.141601037 | 100.5798058 | 0.1715385 | 101.1019
0.142438199 | 100.260464 | 0.1730769 | 101.1352
0.143325333 | 100.0609216 | 0.1738462 | 101.1518
0.144211681 | 100.1149959 | 0.1746154 | 101.1684
0.145097243 | 99.94933979 | 0.1753846 | 101.185
0.145956754 | 99.94271254 | 0.1769231 | 101.2181
0.146840773 | 100.1005931 | 0.1776923 | 101.2347
0.147698787 | 100.2212925 | 0.1784615 | 101.2513
0.148581268 | 100.3445806 | 0.18 | 101.2844
0.149437791 | 100.418953 | 0.1807692 | 101.301
0.15031874 | 100.4144796 | 0.1815385 | 101.3175
0.151198913 | 100.561062 | 0.1830769 | 101.3506
0.152028082 | 100.5629852 | 0.1838462 | 101.3671
0.152906753 | 100.523212 | 0.1846154 | 101.3837
0.15375958 | 100.445708 | 0.1853846 | 101.4002
0.15461168 | 100.3329095 | 0.1869231 | 101.4332
0.155488085 | 100.4325626 | 0.1876923 | 101.4497
0.156338714 | 100.5063376 | 0.1884615 | 101.4662
0.157213607 | 100.5006887 | 0.19 | 101.4992
0.158062771 | 100.5275045 | 0.1907692 | 101.5156
0.158936157 | 100.5215612 | 0.1915385 | 101.5321
0.15978386 | 100.489484 | 0.1930769 | 101.565
0.160655746 | 100.5771375 | 0.1938462 | 101.5815
0.161501993 | 100.5917701 | 0.1946154 | 101.5979
0.162322666 | 100.5096834 | 0.1953846 | 101.6144
0.163192341 | 100.4676333 | 0.1969231 | 101.6473
0.164036445 | 100.4699962 | 0.1976923 | 101.6637
0.164879837 | 100.4840125 | 0.1984615 | 101.6801
0.165747293 | 100.41778 | 0.2 | 101.7129
0.166613996 | 100.5284761 | 0.2007692 | 101.7293
0.167455218 | 100.3884429 | 0.2015385 | 101.7457
0.168295733 | 100.4018592 | 0.2030769 | 101.7785
0.169160232 | 100.370263 | 0.2038462 | 101.7949
0.169999315 | 100.359693 | 0.2046154 | 101.8113
0.170837695 | 100.3133751 | 0.2061538 | 101.844
0.171675373 | 100.3262031 | 0.2069231 | 101.8604
0.17251235 | 100.3270288 | 0.2076923 | 101.8767
0.173373213 | 100.6394027 | 0.2084615 | 101.8931
0.174233335 | 100.3569988 | 0.21 | 101.9257
0.175068174 | 100.2263768 | 0.2107692 | 101.9421
0.175902317 | 100.2503987 | 0.2115385 | 101.9584
0.176735765 | 100.2981876 | 0.2130769 | 101.991
0.177593001 | 100.3125433 | 0.2138462 | 102.0073
0.178449503 | 100.2311472 | 0.2146154 | 102.0236
0.179280831 | 100.2905798 | 0.2161538 | 102.0562
0.180135889 | 100.3165017 | 0.2169231 | 102.0725
0.180990217 | 100.4981137 | 0.2176923 | 102.0888
0.181843815 | 100.6798895 | 0.2184615 | 102.105
0.182672328 | 100.8353639 | 0.22 | 102.1376
0.183524492 | 101.0414732 | 0.2207692 | 102.1538
0.184351614 | 101.2212765 | 0.2215385 | 102.1701
0.185178052 | 101.3410672 | 0.2230769 | 102.2025
0.186028085 | 101.3670242 | 0.2238462 | 102.2188
0.186877395 | 101.3084954 | 0.2246154 | 102.235
0.187701749 | 101.1628139 | 0.2261538 | 102.2674
0.188525425 | 101.1254268 | 0.2269231 | 102.2836
0.189372618 | 101.054032 | 0.2276923 | 102.2998
0.190219094 | 101.0912274 | 0.2284615 | 102.316
0.191016544 | 100.9418837 | 0.23 | 102.3484
0.191837495 | 100.9399829 | 0.2307692 | 102.3646
0.192681888 | 101.0616268 | 0.2315385 | 102.3808
0.193525568 | 101.1105209 | 0.2330769 | 102.4131
0.194344463 | 100.9868862 | 0.2338462 | 102.4293
0.195186742 | 100.9868935 | 0.2346154 | 102.4454
0.196100415 | 101.0305387 | 0.2361538 | 102.4777
0.196941218 | 101.078991 | 0.2369231 | 102.4938
0.197781314 | 101.1639427 | 0.2376923 | 102.51
0.198596732 | 101.3562394 | 0.2384615 | 102.5261
0.199435439 | 101.1727263 | 0.24 | 102.5583
0.20024951 | 101.1329509 | 0.2407692 | 102.5744
0.201039005 | 101.2005996 | 0.2415385 | 102.5905
0.201875667 | 101.1874101 | 0.2430769 | 102.6227
0.202711629 | 101.1373152 | 0.2438462 | 102.6388
0.203523039 | 100.9987839 | 0.2446154 | 102.6549
0.204333791 | 101.0439008 | 0.2461538 | 102.687
0.205167702 | 101.0545337 | 0.2469231 | 102.7031
0.205977122 | 101.1363623 | 0.2476923 | 102.7191
0.206809664 | 101.0853254 | 0.2484615 | 102.7352
0.207617756 | 101.2162744 | 0.25 | 102.7672
0.208425196 | 101.384255 | 0.2507692 | 102.7833
0.209255704 | 101.5671112 | 0.2515385 | 102.7993
0.210038123 | 101.6219359 | 0.2530769 | 102.8313
0.210867293 | 101.7679701 | 0.2538462 | 102.8473
0.211672114 | 101.7510487 | 0.2546154 | 102.8633
0.212499931 | 101.7363735 | 0.2561538 | 102.8953
0.21330344 | 101.706754 | 0.2569231 | 102.9113
0.214106304 | 101.664568 | 0.2576923 | 102.9273
0.214932109 | 101.5377956 | 0.2584615 | 102.9433
0.215733667 | 101.5199549 | 0.26 | 102.9752
0.216534583 | 101.5764611 | 0.2607692 | 102.9912
0.217358385 | 101.6974582 | 0.2615385 | 103.0071
0.21818151 | 101.644383 | 0.2630769 | 103.039
0.218980469 | 101.6509367 | 0.2638462 | 103.055
0.219755319 | 101.8418509 | 0.2646154 | 103.0709
0.220553021 | 102.1101377 | 0.2661538 | 103.1027
0.221373522 | 102.480945 | 0.2669231 | 103.1186
0.222169935 | 102.6250339 | 0.2676923 | 103.1346
0.22298911 | 102.7341324 | 0.2684615 | 103.1505
0.223784239 | 103.0284879 | 0.27 | 103.1822
0.224602093 | 103.0126387 | 0.2707692 | 103.1981
0.22539594 | 102.9816938 | 0.2715385 | 103.214
0.226212478 | 102.8401251 | 0.2730769 | 103.2458
0.227005049 | 102.6706982 | 0.2738462 | 103.2616
0.227796992 | 102.7269231 | 0.2746154 | 103.2775
0.228588308 | 102.7076988 | 0.2761538 | 103.3092
0.229378998 | 102.6757372 | 0.2769231 | 103.325
0.230169064 | 102.6310085 | 0.2776923 | 103.3409
0.231074548 | 102.9255738 | 0.2784615 | 103.3567
0.231770516 | 102.6820242 | 0.28 | 103.3883
0.232697721 | 102.6763156 | 0.2807692 | 103.4041
0.233392562 | 102.6213963 | 0.2815385 | 103.42
0.234086919 | 102.5915767 | 0.2830769 | 103.4515
0.23501198 | 102.6106286 | 0.2838462 | 103.4673
0.235705215 | 102.5931804 | 0.2846154 | 103.4831
0.236628781 | 102.6119575 | 0.2861538 | 103.5147
0.237320896 | 102.6703229 | 0.2869231 | 103.5304
0.238242971 | 103.0188398 | 0.2876923 | 103.5462
0.23893397 | 102.709082 | 0.2884615 | 103.562
0.239624492 | 102.6021213 | 0.29 | 103.5935
0.240544447 | 102.6329569 | 0.2907692 | 103.6092
0.241233858 | 102.6400967 | 0.2915385 | 103.6249
0.242152334 | 102.4923547 | 0.2930769 | 103.6564
0.242840638 | 102.4609357 | 0.2938462 | 103.6721
0.243757641 | 102.5421753 | 0.2946154 | 103.6878
0.244444841 | 102.8297416 | 0.2961538 | 103.7192
0.245360374 | 102.5788467 | 0.2969231 | 103.7349
0.246046474 | 102.4957751 | 0.2976923 | 103.7506
0.246732104 | 102.4380897 | 0.2984615 | 103.7663
0.247645546 | 102.5573239 | 0.3 | 103.7977
0.248558155 | 102.5483873 | 0.3007692 | 103.8133
0.249242065 | 102.4774094 | 0.3015385 | 103.829
0.249925508 | 102.3805599 | 0.3030769 | 103.8603
0.250836039 | 102.7950979 | 0.3038462 | 103.876
0.251518394 | 102.5051911 | 0.3046154 | 103.8916
0.252427477 | 102.4697046 | 0.3061538 | 103.9229
0.253108747 | 102.3720949 | 0.3069231 | 103.9385
0.254016386 | 102.3748105 | 0.3076923 | 103.9541
0.254696575 | 102.3541634 | 0.3092308 | 103.9853
0.255602774 | 102.4469588 | 0.31 | 104.0009
0.256281885 | 102.4131859 | 0.3107692 | 104.0165
0.256960535 | 102.6766613 | 0.3115385 | 104.0321
0.257864686 | 102.6401222 | 0.3130769 | 104.0633
0.258542264 | 102.7873948 | 0.3138462 | 104.0789
0.259444986 | 103.0876189 | 0.3146154 | 104.0944
0.260121494 | 103.3000617 | 0.3161538 | 104.1256
0.261022793 | 103.5230336 | 0.3169231 | 104.1411
0.261698234 | 103.670929 | 0.3176923 | 104.1567
0.26237322 | 103.84493 | 0.3192308 | 104.1877
0.263272492 | 104.0814868 | 0.32 | 104.2033
0.263946417 | 103.9954065 | 0.3207692 | 104.2188
0.264844276 | 103.9584989 | 0.3215385 | 104.2343
0.265517142 | 103.9241441 | 0.3230769 | 104.2653
0.266413593 | 103.8998741 | 0.3238462 | 104.2808
0.267085405 | 103.8129604 | 0.3246154 | 104.2963
0.267756765 | 103.5951333 | 0.3261538 | 104.3273
0.268651211 | 103.5439332 | 0.3269231 | 104.3428
0.269321522 | 103.3515478 | 0.3276923 | 104.3583
0.27021457 | 103.3521698 | 0.3292308 | 104.3892
0.270883834 | 103.4082515 | 0.33 | 104.4047
0.271775489 | 103.4742513 | 0.3307692 | 104.4201
0.272443709 | 103.5171546 | 0.3315385 | 104.4356
0.273333975 | 103.6093534 | 0.3330769 | 104.4665
0.274001154 | 103.8363285 | 0.3338462 | 104.4819
0.274667889 | 103.8002954 | 0.3346154 | 104.4973
0.275556178 | 103.8398505 | 0.3361538 | 104.5282
0.276221877 | 103.8958182 | 0.3369231 | 104.5436
0.277108788 | 103.9880053 | 0.3376923 | 104.559
0.277773454 | 104.0175401 | 0.3392308 | 104.5898
0.27865899 | 104.0039836 | 0.34 | 104.6051
0.279322628 | 104.0333604 | 0.3407692 | 104.6205
0.280206793 | 104.3106603 | 0.3415385 | 104.6359
0.280869405 | 104.1944014 | 0.3430769 | 104.6666
0.281531578 | 104.1706579 | 0.3438462 | 104.682
0.282413793 | 104.1830197 | 0.3446154 | 104.6974
0.283074944 | 104.185563 | 0.3461538 | 104.7281
0.2839558 | 104.2109572 | 0.3469231 | 104.7434
0.284615933 | 104.306358 | 0.3476923 | 104.7587
0.285495433 | 104.3715274 | 0.3492308 | 104.7894
0.28615455 | 104.3604652 | 0.35 | 104.8047
0.286813234 | 104.3226544 | 0.3507692 | 104.82
0.287690804 | 104.560913 | 0.3515385 | 104.8353
0.288348477 | 104.5229647 | 0.3530769 | 104.8659
0.289224701 | 104.4676973 | 0.3538462 | 104.8812
0.289881366 | 104.3492425 | 0.3546154 | 104.8965
0.290756249 | 104.1597137 | 0.3561538 | 104.927
0.29141191 | 104.0674316 | 0.3569231 | 104.9423
0.29206714 | 103.9883309 | 0.3576923 | 104.9576
0.292940114 | 103.9049025 | 0.3592308 | 104.9881
0.293594345 | 103.9863149 | 0.36 | 105.0033
0.294465987 | 103.8085114 | 0.3607692 | 105.0186
0.29511922 | 103.849479 | 0.3615385 | 105.0338
0.295989535 | 103.9399 | 0.3630769 | 105.0643
0.296641774 | 104.0077158 | 0.3638462 | 105.0795
0.297510765 | 104.0981369 | 0.3646154 | 105.0947
0.298162013 | 104.0851099 | 0.3661538 | 105.1251
0.299029684 | 104.2968302 | 0.3669231 | 105.1403
0.299679944 | 104.2027411 | 0.3676923 | 105.1555
0.300329782 | 104.2704779 | 0.3692308 | 105.1859
0.301195575 | 104.2661906 | 0.37 | 105.2011
0.301844429 | 104.279772 | 0.3707692 | 105.2162
0.302708912 | 104.2752127 | 0.3715385 | 105.2314
0.303356785 | 104.3292477 | 0.3730769 | 105.2617
0.304219963 | 104.5006753 | 0.3738462 | 105.2769
0.304866858 | 104.2834447 | 0.3746154 | 105.292
0.305728733 | 104.2104492 | 0.3761538 | 105.3223
0.306374653 | 104.3321222 | 0.3769231 | 105.3374
0.307235231 | 104.3811569 | 0.3776923 | 105.3525
0.307880179 | 104.4076829 | 0.3792308 | 105.3828
0.308524711 | 104.3933138 | 0.38 | 105.3979
0.309383441 | 104.5647531 | 0.3807692 | 105.413
0.310027005 | 104.5229919 | 0.3815385 | 105.4281
0.310884447 | 104.4625432 | 0.3830769 | 105.4582
0.311527046 | 104.2975559 | 0.3838462 | 105.4733
0.312383204 | 104.0588864 | 0.3846154 | 105.4884
0.313024841 | 103.8795159 | 0.3861538 | 105.5185
0.313879717 | 103.7767365 | 0.3869231 | 105.5336
0.314520395 | 103.7336771 | 0.3876923 | 105.5486
0.315160663 | 103.6356581 | 0.3892308 | 105.5787
0.316013716 | 103.5869377 | 0.39 | 105.5937
0.316653029 | 103.8041612 | 0.3907692 | 105.6088
0.31750481 | 103.8926173 | 0.3915385 | 105.6238
0.318143171 | 103.9177222 | 0.3930769 | 105.6538
0.318993684 | 103.9235987 | 0.3938462 | 105.6688
0.319631095 | 103.8934985 | 0.3946154 | 105.6839
0.320480345 | 103.9404338 | 0.3961538 | 105.7138
0.321116809 | 103.9652493 | 0.3969231 | 105.7288
0.321964799 | 104.0534481 | 0.3976923 | 105.7438
0.32260032 | 104.2714757 | 0.3992308 | 105.7738
0.323447053 | 104.0281513 | 0.4 | 105.7887
0.324081632 | 103.9697379 | 0.4007692 | 105.8037
0.324715809 | 103.9665122 | 0.4023077 | 105.8336
0.325560754 | 104.012851 | 0.4030769 | 105.8485
0.326193994 | 103.8847412 | 0.4038462 | 105.8635
0.32703769 | 103.9169513 | 0.4046154 | 105.8784
0.327669996 | 103.968802 | 0.4061538 | 105.9083
0.328512449 | 104.3203189 | 0.4069231 | 105.9232
0.329143823 | 104.0109649 | 0.4076923 | 105.9381
0.329985036 | 103.9176739 | 0.4092308 | 105.9679
0.330825542 | 103.7266306 | 0.41 | 105.9828
0.331455458 | 103.3044423 | 0.4107692 | 105.9977
0.332084978 | 102.9234561 | 0.4123077 | 106.0275
0.332923721 | 102.6610585 | 0.4130769 | 106.0423
0.333552317 | 102.5022642 | 0.4138462 | 106.0572
0.334389831 | 102.3227006 | 0.4146154 | 106.0721
0.335226644 | 102.4642917 | 0.4161538 | 106.1018
0.336062758 | 102.5499993 | 0.4169231 | 106.1166
0.336689384 | 102.5302618 | 0.4176923 | 106.1315
0.337524276 | 102.6439287 | 0.4192308 | 106.1611
0.338149988 | 102.6380568 | 0.42 | 106.176
0.338983662 | 102.7657647 | 0.4207692 | 106.1908
0.339608461 | 102.717641 | 0.4223077 | 106.2204
0.340440921 | 102.7188508 | 0.4230769 | 106.2352
0.341064811 | 102.6282472 | 0.4238462 | 106.25
0.341896059 | 102.6854399 | 0.4246154 | 106.2648
0.342519042 | 102.6790066 | 0.4261538 | 106.2944
0.343141637 | 102.6865792 | 0.4269231 | 106.3092
0.343971162 | 102.4473719 | 0.4276923 | 106.3239
0.344592854 | 102.4687399 | 0.4292308 | 106.3535
0.345421176 | 102.483023 | 0.43 | 106.3682
0.346041968 | 102.4194518 | 0.4307692 | 106.383
0.346869091 | 102.3061519 | 0.4323077 | 106.4124
0.347488985 | 102.2563498 | 0.4330769 | 106.4272
0.348108494 | 102.2488989 | 0.4338462 | 106.4419
0.34893391 | 102.3049806 | 0.4346154 | 106.4566
0.349552526 | 102.2406286 | 0.4361538 | 106.4861
0.350376752 | 102.2823447 | 0.4369231 | 106.5008
0.350994475 | 102.1892937 | 0.4376923 | 106.5155
0.351817514 | 102.1739186 | 0.4392308 | 106.5449
0.352434349 | 102.2369624 | 0.44 | 106.5596
0.353256204 | 102.1928883 | 0.4407692 | 106.5742
0.353872152 | 102.1846246 | 0.4423077 | 106.6036
0.354487721 | 102.0194736 | 0.4430769 | 106.6182
0.35530789 | 102.017584 | 0.4438462 | 106.6329
0.355922577 | 102.0517621 | 0.4446154 | 106.6476
0.356741571 | 102.0496562 | 0.4461538 | 106.6769
0.357355376 | 102.1552004 | 0.4469231 | 106.6915
0.358173198 | 101.9383295 | 0.4476923 | 106.7061
0.358786126 | 101.9578818 | 0.4492308 | 106.7354
0.35960278 | 102.0268524 | 0.45 | 106.75
0.360214832 | 101.9316172 | 0.4507692 | 106.7646
0.36082651 | 101.8505342 | 0.4523077 | 106.7938
0.3616415 | 101.7038657 | 0.4530769 | 106.8084
0.362252306 | 101.7229092 | 0.4538462 | 106.823
0.363066135 | 101.762596 | 0.4546154 | 106.8376
0.363676072 | 101.7527533 | 0.4561538 | 106.8667
0.364488743 | 101.6483073 | 0.4569231 | 106.8813
0.365097814 | 101.7102371 | 0.4576923 | 106.8959
0.365909331 | 101.6774643 | 0.4592308 | 106.925
0.366517537 | 101.6527618 | 0.46 | 106.9395
0.367327903 | 101.5763453 | 0.4607692 | 106.9541
0.367935247 | 101.4502386 | 0.4623077 | 106.9831
0.368744466 | 101.5612856 | 0.4630769 | 106.9977
0.36935095 | 101.507156 | 0.4638462 | 107.0122
0.369957067 | 101.4239326 | 0.4646154 | 107.0267
0.370764652 | 101.4479204 | 0.4661538 | 107.0557
0.371571585 | 101.4138142 | 0.4669231 | 107.0702
0.372176358 | 101.359094 | 0.4676923 | 107.0847
0.372780766 | 101.3768217 | 0.4692308 | 107.1137
0.373586074 | 101.3132007 | 0.47 | 107.1281
0.374189631 | 101.2144479 | 0.4707692 | 107.1426
0.374993806 | 101.4995724 | 0.4723077 | 107.1715
0.375596513 | 101.2695934 | 0.4730769 | 107.186
0.376399559 | 101.1615364 | 0.4738462 | 107.2004
0.37700142 | 101.1349655 | 0.4746154 | 107.2149
0.377602919 | 101.0353502 | 0.4761538 | 107.2438
0.378404355 | 100.9703607 | 0.4769231 | 107.2582
0.379005011 | 100.9579859 | 0.4776923 | 107.2726
0.379805324 | 101.0826763 | 0.4792308 | 107.3014
0.38040514 | 100.8653787 | 0.48 | 107.3159
0.381204334 | 100.8581792 | 0.4807692 | 107.3303
0.381803311 | 100.7867659 | 0.4823077 | 107.359
0.38240193 | 100.7445107 | 0.4830769 | 107.3734
0.383199531 | 100.8248967 | 0.4838462 | 107.3878
0.383797314 | 100.7237229 | 0.4846154 | 107.4022
0.384593803 | 100.7158391 | 0.4861538 | 107.4309
0.385190754 | 100.4673016 | 0.4869231 | 107.4453
0.385986134 | 100.5472431 | 0.4876923 | 107.4596
0.386582255 | 100.5188828 | 0.4892308 | 107.4883
0.38737653 | 100.4367119 | 0.49 | 107.5027
0.387971822 | 100.3491201 | 0.4907692 | 107.517
0.388764995 | 100.3844911 | 0.4923077 | 107.5456
0.389359462 | 100.3703823 | 0.4930769 | 107.5599
0.389953575 | 100.3857241 | 0.4938462 | 107.5743
0.390745178 | 100.228728 | 0.4946154 | 107.5886
0.391338469 | 100.199473 | 0.4961538 | 107.6171
0.392128977 | 100.1603024 | 0.4969231 | 107.6314
0.392721448 | 100.190042 | 0.4976923 | 107.6457
0.393510863 | 100.1061255 | 0.4992308 | 107.6743
0.394102516 | 100.2395237 | 0.5 | 107.6885
0.394693819 | 99.97234865 | 0.5007692 | 107.7028
0.39548168 | 99.90263403 | 0.5023077 | 107.7313
0.396072168 | 99.91706351 | 0.5030769 | 107.7455
0.396858944 | 99.66853464 | 0.5038462 | 107.7598
0.39744862 | 99.65292294 | 0.5053846 | 107.7882
0.398037949 | 99.57766751 | 0.5061538 | 107.8025
0.39882318 | 99.58138623 | 0.5069231 | 107.8167
0.3994117 | 99.7145564 | 0.5076923 | 107.8309
0.400195853 | 99.56896108 | 0.5092308 | 107.8593
0.400783566 | 99.44833688 | 0.51 | 107.8735
0.401566645 | 99.37682694 | 0.5107692 | 107.8877
0.402153552 | 99.360417 | 0.5123077 | 107.9161
0.40293556 | 99.37829958 | 0.5130769 | 107.9302
0.403521664 | 99.28685397 | 0.5138462 | 107.9444
0.404302603 | 99.19961293 | 0.5153846 | 107.9727
0.404887908 | 99.42259666 | 0.5161538 | 107.9869
0.405667781 | 99.17009702 | 0.5169231 | 108.001
0.406252287 | 99.18304404 | 0.5176923 | 108.0152
0.406836451 | 99.12083551 | 0.5192308 | 108.0434
0.407614807 | 98.98756487 | 0.52 | 108.0575
0.408198176 | 98.97012277 | 0.5207692 | 108.0717
0.408975473 | 98.97181809 | 0.5223077 | 108.0999
0.409558049 | 99.01443201 | 0.5230769 | 108.114
0.41033429 | 98.82000302 | 0.5238462 | 108.1281
0.410916076 | 98.71160992 | 0.5253846 | 108.1563
0.411691263 | 98.6372228 | 0.5261538 | 108.1703
0.41227226 | 98.60393263 | 0.5269231 | 108.1844
0.41285292 | 98.52520351 | 0.5276923 | 108.1985
0.413626608 | 98.7829359 | 0.5292308 | 108.2266
0.414206482 | 98.46194176 | 0.53 | 108.2407
0.414979124 | 98.34118293 | 0.5307692 | 108.2547
0.415558215 | 98.32238703 | 0.5323077 | 108.2828
0.41613697 | 98.33382528 | 0.5330769 | 108.2968
0.416908122 | 98.22761335 | 0.5338462 | 108.3108
0.417486097 | 98.1325888 | 0.5353846 | 108.3389
0.418256211 | 98.29934973 | 0.5361538 | 108.3529
0.418833407 | 98.17368167 | 0.5369231 | 108.3669
0.419602484 | 98.00579677 | 0.5376923 | 108.3809
0.420178904 | 97.94052683 | 0.5392308 | 108.4089
0.420946947 | 97.81773584 | 0.54 | 108.4228
0.421522592 | 97.8588176 | 0.5407692 | 108.4368
0.422289605 | 97.8271238 | 0.5423077 | 108.4648
0.422864478 | 97.86811491 | 0.5430769 | 108.4787
0.423439022 | 97.64946369 | 0.5438462 | 108.4927
0.424204566 | 97.60197738 | 0.5453846 | 108.5206
0.42477834 | 97.53565481 | 0.5461538 | 108.5345
0.42554286 | 97.54903446 | 0.5469231 | 108.5484
0.426115867 | 97.45181692 | 0.5476923 | 108.5623
0.426879366 | 97.38832757 | 0.5492308 | 108.5902
0.427451607 | 97.50540699 | 0.55 | 108.6041
0.428214087 | 97.31891378 | 0.5507692 | 108.618
0.428785566 | 97.15959051 | 0.5523077 | 108.6458
0.429356718 | 97.13828583 | 0.5530769 | 108.6597
0.430117748 | 97.01237204 | 0.5538462 | 108.6735
0.43068814 | 97.05233976 | 0.5553846 | 108.7013
0.431448157 | 96.92599614 | 0.5561538 | 108.7152
0.432017791 | 96.98122421 | 0.5569231 | 108.729
0.432776798 | 96.85446247 | 0.5576923 | 108.7429
0.433345676 | 96.86330422 | 0.5592308 | 108.7705
0.433914231 | 96.70233183 | 0.56 | 108.7844
0.434671801 | 96.65206189 | 0.5607692 | 108.7982
0.435239602 | 96.5524233 | 0.5623077 | 108.8259
0.435996169 | 96.48631407 | 0.5630769 | 108.8397
0.436563219 | 96.37083033 | 0.5638462 | 108.8535
0.437318786 | 96.52109992 | 0.5653846 | 108.8811
0.437885086 | 96.32786706 | 0.5661538 | 108.8949
0.438639655 | 96.24552087 | 0.5669231 | 108.9086
0.439205209 | 96.09827666 | 0.5676923 | 108.9224
0.439958782 | 96.07756252 | 0.5692308 | 108.95
0.44052359 | 96.00756159 | 0.57 | 108.9637
0.44108808 | 95.9374203 | 0.5707692 | 108.9775
0.441840236 | 95.88516206 | 0.5723077 | 109.005
0.442403983 | 95.76802335 | 0.5730769 | 109.0187
0.443155151 | 95.88671668 | 0.5738462 | 109.0325
0.443718157 | 95.72252792 | 0.5753846 | 109.0599
0.444468339 | 95.66959131 | 0.5761538 | 109.0736
0.445030607 | 95.67658219 | 0.5769231 | 109.0873
0.445779805 | 95.62335319 | 0.5776923 | 109.101
0.446341336 | 95.5364311 | 0.5792308 | 109.1284
0.446902551 | 95.59006267 | 0.58 | 109.1421
0.447650349 | 95.42687672 | 0.5807692 | 109.1558
0.448210831 | 95.35513602 | 0.5823077 | 109.1831
0.448957651 | 95.28537474 | 0.5830769 | 109.1968
0.449517401 | 95.16629451 | 0.5838462 | 109.2105
0.450263246 | 95.1274896 | 0.5853846 | 109.2378
0.450822266 | 95.30625076 | 0.5861538 | 109.2514
0.451380973 | 95.06112282 | 0.5869231 | 109.265
0.45212543 | 94.91188727 | 0.5876923 | 109.2787
0.45268341 | 94.76043254 | 0.5892308 | 109.3059
0.453612685 | 94.70687301 | 0.59 | 109.3195
0.454169836 | 94.60216717 | 0.5907692 | 109.3331
0.454912221 | 94.45177958 | 0.5923077 | 109.3603
0.455468648 | 94.33088941 | 0.5930769 | 109.3739
0.456024766 | 94.11513889 | 0.5938462 | 109.3875
0.456765776 | 94.02700908 | 0.5953846 | 109.4146
0.457506237 | 93.89124148 | 0.5961538 | 109.4282
0.458061223 | 93.69040336 | 0.5969231 | 109.4418
0.458615901 | 93.5209222 | 0.5976923 | 109.4553
0.459354994 | 93.46342419 | 0.5992308 | 109.4824
0.459908956 | 93.49937436 | 0.6 | 109.4959
0.460647094 | 93.36235238 | 0.6007692 | 109.5095
0.46120034 | 93.1126835 | 0.6023077 | 109.5365
0.461937526 | 93.05437848 | 0.6030769 | 109.55
0.462490059 | 92.97876643 | 0.6038462 | 109.5635
0.463226295 | 92.92011054 | 0.6053846 | 109.5905
0.463778117 | 92.76469089 | 0.6061538 | 109.604
0.464329634 | 92.76813791 | 0.6069231 | 109.6175
0.465064518 | 92.86817908 | 0.6084615 | 109.6444
0.465615326 | 92.91934575 | 0.6092308 | 109.6579
0.466349266 | 92.8281516 | 0.61 | 109.6714
0.466899367 | 92.81542891 | 0.6107692 | 109.6848
0.467632365 | 92.67598003 | 0.6123077 | 109.7117
0.468181762 | 92.55123021 | 0.6130769 | 109.7251
0.468913821 | 92.49114741 | 0.6138462 | 109.7386
0.469462514 | 92.28604906 | 0.6153846 | 109.7654
0.470193636 | 92.14550661 | 0.6161538 | 109.7788
0.470741627 | 92.01988544 | 0.6169231 | 109.7922
0.471471815 | 91.81470218 | 0.6184615 | 109.819
0.472019107 | 91.65654569 | 0.6192308 | 109.8324
0.472748363 | 91.54692746 | 0.62 | 109.8458
0.473294957 | 91.38829436 | 0.6207692 | 109.8591
0.474023284 | 91.32636361 | 0.6223077 | 109.8859
0.474569181 | 91.23157309 | 0.6230769 | 109.8992
0.475296581 | 91.31404396 | 0.6238462 | 109.9126
0.475841784 | 91.36384221 | 0.6253846 | 109.9393
0.476568258 | 91.51076676 | 0.6261538 | 109.9526
0.477112769 | 91.54449472 | 0.6269231 | 109.9659
0.477838321 | 91.61093916 | 0.6284615 | 109.9925
0.47838214 | 91.67690711 | 0.6292308 | 110.0058
0.478925664 | 91.53302852 | 0.63 | 110.0191
0.479649903 | 91.35701801 | 0.6307692 | 110.0324
0.480192738 | 91.39045941 | 0.6323077 | 110.059
0.48091606 | 91.0845503 | 0.6330769 | 110.0723
0.481458209 | 90.95591744 | 0.6338462 | 110.0856
0.482180616 | 90.77870809 | 0.6353846 | 110.1121
0.48272208 | 90.56859804 | 0.6361538 | 110.1253
0.48326325 | 90.45548869 | 0.6369231 | 110.1386
0.483984356 | 90.37471279 | 0.6384615 | 110.165
0.484524844 | 90.18006192 | 0.6392308 | 110.1783
0.48524504 | 90.19629549 | 0.64 | 110.1915
0.485784847 | 89.91990719 | 0.6407692 | 110.2047
0.486504137 | 89.82194697 | 0.6423077 | 110.2311
0.487043265 | 89.77273574 | 0.6430769 | 110.2443
0.487761651 | 89.5766637 | 0.6438462 | 110.2575
0.488300102 | 89.4456595 | 0.6453846 | 110.2838
0.488838263 | 89.41228757 | 0.6461538 | 110.297
0.489555361 | 89.24800524 | 0.6469231 | 110.3102
0.490092847 | 89.34496173 | 0.6484615 | 110.3365
0.490809046 | 89.45798255 | 0.6492308 | 110.3496
0.491524732 | 89.55472547 | 0.65 | 110.3628
0.492061161 | 89.88084441 | 0.6507692 | 110.3759
0.492775952 | 89.8960078 | 0.6523077 | 110.4021
0.493311711 | 90.07520172 | 0.6530769 | 110.4152
0.494025609 | 90.09036218 | 0.6538462 | 110.4283
0.494560698 | 90.10578593 | 0.6553846 | 110.4545
0.495273706 | 90.03877915 | 0.6561538 | 110.4676
0.495808128 | 89.98840126 | 0.6569231 | 110.4807
0.496342265 | 89.87221003 | 0.6584615 | 110.5068
0.497054004 | 89.67317893 | 0.6592308 | 110.5199
0.497587475 | 89.17826281 | 0.66 | 110.5329
0.498298329 | 88.78082095 | 0.6607692 | 110.546
0.498831137 | 88.43290588 | 0.6623077 | 110.5721
0.499541107 | 88.14964028 | 0.6630769 | 110.5851
0.500073255 | 87.91625818 | 0.6638462 | 110.5981
0.500782344 | 87.66511854 | 0.6653846 | 110.6241
0.501313831 | 87.62917936 | 0.6661538 | 110.6371
0.501845036 | 87.5766348 | 0.6669231 | 110.6501
0.50255287 | 87.55599972 | 0.6684615 | 110.6761
0.503083417 | 87.50323586 | 0.6692308 | 110.6891
0.503790376 | 87.61476838 | 0.67 | 110.702
0.504320267 | 87.39626944 | 0.6707692 | 110.715
0.505026352 | 87.35857868 | 0.6723077 | 110.7409
0.505555589 | 87.15613834 | 0.6730769 | 110.7538
0.506084546 | 87.05296185 | 0.6738462 | 110.7668
0.506789387 | 86.86534899 | 0.6753846 | 110.7926
0.507317691 | 86.86142759 | 0.6761538 | 110.8055
0.508021664 | 86.68991719 | 0.6769231 | 110.8184
0.508549318 | 86.55275509 | 0.6784615 | 110.8442
0.509252425 | 86.38066574 | 0.6792308 | 110.8571
0.50977943 | 86.29300691 | 0.68 | 110.87
0.510306158 | 86.1552337 | 0.6807692 | 110.8829
0.511008031 | 86.1323764 | 0.6823077 | 110.9086
0.511534112 | 86.04427313 | 0.6830769 | 110.9214
0.512235124 | 85.92102039 | 0.6838462 | 110.9343
0.51276056 | 85.69899513 | 0.6853846 | 110.9599
0.513460713 | 85.65875466 | 0.6861538 | 110.9728
0.513985506 | 85.58668368 | 0.6869231 | 110.9856
0.514684802 | 85.4625128 | 0.6884615 | 111.0112
0.515208953 | 85.45710017 | 0.6892308 | 111.024
0.51573283 | 85.50188088 | 0.69 | 111.0368
0.516430905 | 85.59510918 | 0.6907692 | 111.0496
0.516954142 | 85.57283093 | 0.6923077 | 111.0751
0.517651366 | 85.69963842 | 0.6930769 | 111.0879
0.518173965 | 85.52617199 | 0.6938462 | 111.1006
0.518870339 | 85.45134065 | 0.6953846 | 111.1261
0.519392301 | 85.26061388 | 0.6961538 | 111.1388
0.520087828 | 85.10125271 | 0.6969231 | 111.1516
0.520609155 | 84.82584992 | 0.6984615 | 111.177
0.521303836 | 84.64900618 | 0.6992308 | 111.1897
0.52182453 | 84.50773297 | 0.7 | 111.2024
0.522518368 | 84.3134476 | 0.7015385 | 111.2278
0.52303843 | 84.25607848 | 0.7023077 | 111.2405
0.523731426 | 84.07812363 | 0.7030769 | 111.2531
0.524250858 | 84.0373482 | 0.7038462 | 111.2658
0.52477002 | 83.91198154 | 0.7053846 | 111.2911
0.525461818 | 83.81784014 | 0.7061538 | 111.3037
0.525980352 | 83.81055031 | 0.7069231 | 111.3164
0.526671313 | 83.61448716 | 0.7084615 | 111.3416
0.52718922 | 83.69168623 | 0.7092308 | 111.3542
0.527879347 | 83.56297735 | 0.71 | 111.3668
0.528396629 | 83.55532788 | 0.7115385 | 111.392
0.529085923 | 83.4432039 | 0.7123077 | 111.4046
0.529602582 | 83.41839642 | 0.7130769 | 111.4172
0.530118974 | 83.29157069 | 0.7138462 | 111.4297
0.530807082 | 83.2978949 | 0.7153846 | 111.4548
0.531494717 | 83.37220788 | 0.7161538 | 111.4674
0.532010133 | 83.1257907 | 0.7169231 | 111.4799
0.532525284 | 83.06643035 | 0.7184615 | 111.505
0.533211739 | 82.93598756 | 0.7192308 | 111.5175
0.533726271 | 82.26245635 | 0.72 | 111.53
0.534411902 | 82.30181296 | 0.7215385 | 111.555
0.534925817 | 82.39533962 | 0.7223077 | 111.5675
0.535610627 | 82.07591601 | 0.7230769 | 111.5799
0.536123926 | 82.03258794 | 0.7238462 | 111.5924
0.536807916 | 81.95187356 | 0.7253846 | 111.6173
0.537320602 | 81.90832912 | 0.7261538 | 111.6298
0.537833025 | 81.60785311 | 0.7269231 | 111.6422
0.538515847 | 81.71499965 | 0.7284615 | 111.667
0.539027658 | 81.7225462 | 0.7292308 | 111.6795
0.539709665 | 81.77830059 | 0.73 | 111.6919
0.540220866 | 81.57982235 | 0.7315385 | 111.7167
0.54090206 | 81.53235967 | 0.7323077 | 111.729
0.541412651 | 81.40215675 | 0.7330769 | 111.7414
0.542093035 | 81.45756025 | 0.7338462 | 111.7538
0.542603018 | 81.27545055 | 0.7353846 | 111.7785
0.543112742 | 81.21360775 | 0.7361538 | 111.7908
0.54379197 | 81.04486062 | 0.7369231 | 111.8032
0.544301089 | 80.94826028 | 0.7384615 | 111.8278
0.54497951 | 80.81349291 | 0.7392308 | 111.8401
0.545488024 | 80.9926342 | 0.74 | 111.8524
0.546165641 | 80.66767842 | 0.7415385 | 111.877
0.546673553 | 80.5186362 | 0.7423077 | 111.8893
0.547350367 | 80.43485749 | 0.7430769 | 111.9016
0.547857678 | 80.33730978 | 0.7438462 | 111.9139
0.548533691 | 80.33971586 | 0.7453846 | 111.9384
0.549040402 | 80.2072761 | 0.7461538 | 111.9506
0.549546856 | 80.17860897 | 0.7469231 | 111.9628
0.550221729 | 80.00736476 | 0.7484615 | 111.9873
0.550727585 | 79.85705062 | 0.7492308 | 111.9995
0.551401662 | 79.82411437 | 0.75 | 112.0117
0.551906922 | 79.67343472 | 0.7515385 | 112.036
0.552580205 | 79.69234092 | 0.7523077 | 112.0482
0.55308487 | 79.52393602 | 0.7530769 | 112.0604
0.55375736 | 79.38605754 | 0.7538462 | 112.0725
0.554261431 | 79.25201837 | 0.7553846 | 112.0968
0.554933131 | 79.07883264 | 0.7561538 | 112.109
0.55543661 | 78.92696002 | 0.7569231 | 112.1211
0.555939836 | 78.82720178 | 0.7584615 | 112.1453
0.55661041 | 79.05455381 | 0.7592308 | 112.1574
0.557113046 | 78.71026178 | 0.76 | 112.1695
0.557782834 | 78.5883191 | 0.7615385 | 112.1937
0.55828488 | 78.40058659 | 0.7623077 | 112.2057
0.558953884 | 78.43556601 | 0.7630769 | 112.2178
0.559455343 | 78.33493057 | 0.7638462 | 112.2298
0.560123565 | 78.28223981 | 0.7653846 | 112.2539
0.560624438 | 78.32145911 | 0.7661538 | 112.2659
0.56112506 | 78.0276762 | 0.7669231 | 112.2779
0.561792167 | 77.86928884 | 0.7684615 | 112.3019
0.562292206 | 77.8029548 | 0.7692308 | 112.3139
0.562958535 | 77.50364254 | 0.77 | 112.3259
0.56345799 | 77.27885131 | 0.7715385 | 112.3498
0.564123544 | 76.5568228 | 0.7723077 | 112.3618
0.564622418 | 76.13774083 | 0.7730769 | 112.3737
0.565121043 | 75.78858914 | 0.7738462 | 112.3857
0.565785491 | 75.55723055 | 0.7753846 | 112.4095
0.566283537 | 75.43631723 | 0.7761538 | 112.4214
0.566947212 | 75.43351278 | 0.7769231 | 112.4333
0.56744468 | 75.43577278 | 0.7784615 | 112.4571
0.568107586 | 75.37990074 | 0.7792308 | 112.4689
0.568604477 | 75.43502366 | 0.78 | 112.4808
0.569266615 | 75.2906218 | 0.7815385 | 112.5045
0.569762931 | 75.27496356 | 0.7823077 | 112.5163
0.570259 | 75.11775467 | 0.7830769 | 112.5282
0.570920044 | 75.07893245 | 0.7838462 | 112.54
0.57141554 | 74.92135807 | 0.7853846 | 112.5636
0.57191079 | 74.72815773 | 0.7861538 | 112.5754
0.572570743 | 74.58248101 | 0.7869231 | 112.5871
0.573065422 | 74.61938452 | 0.7884615 | 112.6107
0.573724613 | 74.36686207 | 0.7892308 | 112.6224
0.574218722 | 74.20828477 | 0.79 | 112.6342
0.574877154 | 74.06170161 | 0.7915385 | 112.6576
0.575370694 | 73.92048408 | 0.7923077 | 112.6693
0.576028368 | 74.05806361 | 0.7930769 | 112.681
0.57652134 | 73.72081554 | 0.7938462 | 112.6927
0.577014069 | 73.61469181 | 0.7953846 | 112.7161
0.577670663 | 73.50267322 | 0.7961538 | 112.7278
0.578162826 | 73.36058141 | 0.7969231 | 112.7394
0.578818667 | 73.30167428 | 0.7984615 | 112.7627
0.579310266 | 73.23062972 | 0.7992308 | 112.7743
0.579801623 | 73.03448201 | 0.8 | 112.786
0.58045639 | 72.88576435 | 0.8015385 | 112.8092
0.580947185 | 72.67126272 | 0.8023077 | 112.8207
0.581601203 | 72.59358354 | 0.8030769 | 112.8323
0.582091436 | 72.32491782 | 0.8046154 | 112.8555
0.582744706 | 72.13935783 | 0.8053846 | 112.867
0.583234379 | 71.97759047 | 0.8061538 | 112.8785
0.583723812 | 71.85148416 | 0.8069231 | 112.8901
0.584376017 | 71.80866779 | 0.8084615 | 112.9131
0.584864892 | 71.55662206 | 0.8092308 | 112.9246
0.585516353 | 71.51345774 | 0.81 | 112.9361
0.586004671 | 71.20699646 | 0.8115385 | 112.959
0.586655391 | 70.96567296 | 0.8123077 | 112.9705
0.587143153 | 70.55058526 | 0.8130769 | 112.9819
0.587793133 | 70.14645369 | 0.8146154 | 113.0048
0.58828034 | 69.76643347 | 0.8153846 | 113.0162
0.588929581 | 69.79372283 | 0.8161538 | 113.0276
0.589416236 | 69.48513874 | 0.8169231 | 113.039
0.589902653 | 69.32052635 | 0.8184615 | 113.0618
0.590550842 | 69.22107513 | 0.8192308 | 113.0732
0.591036709 | 69.05607092 | 0.82 | 113.0845
0.591684163 | 68.86588227 | 0.8215385 | 113.1072
0.592169479 | 68.84507491 | 0.8223077 | 113.1185
0.592816201 | 68.69061456 | 0.8230769 | 113.1298
0.593300968 | 68.54292626 | 0.8246154 | 113.1524
0.5937855 | 68.2320878 | 0.8253846 | 113.1637
0.594431178 | 68.07683797 | 0.8261538 | 113.175
0.594915163 | 67.9285064 | 0.8269231 | 113.1862
0.595560112 | 67.77278583 | 0.8284615 | 113.2087
0.596043551 | 67.44257297 | 0.8292308 | 113.2199
0.596687773 | 67.34074748 | 0.83 | 113.2312
0.597170667 | 67.17340702 | 0.8315385 | 113.2536
0.597814164 | 67.01665135 | 0.8323077 | 113.2647
0.598296515 | 66.77613206 | 0.8330769 | 113.2759
0.598939287 | 66.47323218 | 0.8346154 | 113.2982
0.599581647 | 66.3702371 | 0.8353846 | 113.3094
0.600063146 | 66.23820097 | 0.8361538 | 113.3205
0.600704785 | 66.18954541 | 0.8369231 | 113.3316
0.601185744 | 65.78356016 | 0.8384615 | 113.3538
0.601826663 | 65.60668157 | 0.8392308 | 113.3649
0.602307082 | 65.49210169 | 0.84 | 113.376
0.602787271 | 65.32256533 | 0.8415385 | 113.3981
0.603427165 | 65.14497328 | 0.8423077 | 113.4091
0.603906817 | 65.10305761 | 0.8430769 | 113.4202
0.604545994 | 64.76029494 | 0.8446154 | 113.4422
0.60502511 | 64.62651319 | 0.8453846 | 113.4532
0.605503996 | 64.36432126 | 0.8461538 | 113.4642
0.606142154 | 64.11207379 | 0.8469231 | 113.4751
0.606620505 | 63.95932701 | 0.8484615 | 113.497
0.607257951 | 63.74315579 | 0.8492308 | 113.508
0.607735769 | 63.6083565 | 0.85 | 113.5189
0.608372505 | 63.37325533 | 0.8515385 | 113.5407
0.608849791 | 63.44027604 | 0.8523077 | 113.5516
0.60932685 | 63.06592552 | 0.8530769 | 113.5625
0.609962574 | 62.90359091 | 0.8546154 | 113.5842
0.610439101 | 62.65738741 | 0.8553846 | 113.595
0.611074119 | 62.53137174 | 0.8561538 | 113.6058
0.611550117 | 62.32151642 | 0.8569231 | 113.6167
0.61218443 | 62.3057266 | 0.8584615 | 113.6383
0.6126599 | 61.89247819 | 0.8592308 | 113.649
0.61329351 | 61.78398603 | 0.86 | 113.6598
0.613768453 | 61.5916513 | 0.8615385 | 113.6813
0.614243171 | 61.43607119 | 0.8623077 | 113.692
0.614875778 | 61.17904009 | 0.8630769 | 113.7027
0.615349971 | 61.06003331 | 0.8646154 | 113.7241
0.615981879 | 60.80239402 | 0.8653846 | 113.7348
0.616455548 | 60.757107 | 0.8661538 | 113.7455
0.617086757 | 60.4618359 | 0.8669231 | 113.7562
0.617559903 | 60.24937825 | 0.8684615 | 113.7774
0.618032825 | 60.11090352 | 0.8692308 | 113.788
0.61866304 | 59.94458937 | 0.87 | 113.7987
0.619135441 | 59.67574248 | 0.8715385 | 113.8198
0.619764962 | 59.52747231 | 0.8723077 | 113.8304
0.620236843 | 59.4440067 | 0.8730769 | 113.8409
0.620865671 | 59.46279313 | 0.8746154 | 113.862
0.621337032 | 59.36052916 | 0.8753846 | 113.8725
0.621808172 | 59.2767653 | 0.8761538 | 113.883
0.622436013 | 59.10901256 | 0.8769231 | 113.8935
0.622906635 | 58.98768999 | 0.8784615 | 113.9145
0.623533787 | 58.81948988 | 0.8792308 | 113.9249
0.624003893 | 58.49253445 | 0.88 | 113.9354
0.624630357 | 58.28640721 | 0.8815385 | 113.9562
0.625099948 | 58.01483517 | 0.8823077 | 113.9666
0.625725727 | 57.75201459 | 0.8830769 | 113.977
0.626194804 | 57.47983437 | 0.8846154 | 113.9977
0.626819897 | 57.30989449 | 0.8853846 | 114.008
0.627288461 | 57.31802888 | 0.8861538 | 114.0184
0.627912872 | 56.94161696 | 0.8869231 | 114.0287
0.628380924 | 56.6870889 | 0.8884615 | 114.0493
0.629004654 | 56.4973682 | 0.8892308 | 114.0595
0.629472195 | 56.31736107 | 0.89 | 114.0698
0.630095244 | 56.16468155 | 0.8915385 | 114.0903
0.630562277 | 55.89033173 | 0.8923077 | 114.1005
0.631184647 | 55.75594179 | 0.8930769 | 114.1107
0.631651171 | 55.57508086 | 0.8946154 | 114.1311
0.632117477 | 55.31876333 | 0.8953846 | 114.1412
0.632738881 | 55.14604568 | 0.8961538 | 114.1514
0.63320468 | 54.9268658 | 0.8969231 | 114.1615
0.633825409 | 54.67825002 | 0.8984615 | 114.1818
0.634290703 | 54.51512897 | 0.8992308 | 114.1919
0.634910758 | 54.30365085 | 0.9 | 114.2019
0.635375547 | 54.04573682 | 0.9015385 | 114.222
0.63584012 | 53.97642045 | 0.9023077 | 114.2321
0.636459216 | 53.66968736 | 0.9030769 | 114.2421
0.636923286 | 53.4866276 | 0.9046154 | 114.2621
0.637541711 | 53.25485989 | 0.9053846 | 114.2721
0.63800528 | 53.07135568 | 0.9061538 | 114.282
0.638623036 | 52.83900902 | 0.9076923 | 114.3019
0.639086104 | 52.57927043 | 0.9084615 | 114.3118
0.639548957 | 52.39509372 | 0.9092308 | 114.3217
0.640165761 | 52.25670963 | 0.91 | 114.3316
0.640628115 | 51.93929525 | 0.9115385 | 114.3514
0.641244254 | 51.76243432 | 0.9123077 | 114.3612
0.641706109 | 51.52038591 | 0.9130769 | 114.371
0.642321585 | 51.4000341 | 0.9146154 | 114.3906
0.642782943 | 51.11947083 | 0.9153846 | 114.4004
0.643244088 | 50.87667973 | 0.9161538 | 114.4102
0.643858618 | 50.66045892 | 0.9176923 | 114.4297
0.644319268 | 50.43619132 | 0.9184615 | 114.4394
0.644933138 | 50.18128314 | 0.9192308 | 114.4491
0.645393293 | 50.01370595 | 0.92 | 114.4588
0.646006504 | 49.92990994 | 0.9215385 | 114.4781
0.646466166 | 49.76198772 | 0.9223077 | 114.4877
0.64707872 | 49.69698129 | 0.9230769 | 114.4974
0.647537889 | 49.71980585 | 0.9246154 | 114.5166
0.647996847 | 49.62792796 | 0.9253846 | 114.5261
0.648608464 | 49.5435179 | 0.9261538 | 114.5357
0.649066932 | 49.26003651 | 0.9276923 | 114.5548
0.649677895 | 48.6199184 | 0.9284615 | 114.5643
0.650135872 | 48.27818812 | 0.9292308 | 114.5738
0.650746183 | 47.94343737 | 0.93 | 114.5833
0.651203672 | 47.63934182 | 0.9315385 | 114.6022
0.651660951 | 47.35413528 | 0.9323077 | 114.6116
0.652270332 | 47.09501657 | 0.9330769 | 114.621
0.652727124 | 46.90524921 | 0.9346154 | 114.6398
0.653335856 | 46.47254466 | 0.9353846 | 114.6492
0.653792161 | 46.22456058 | 0.9361538 | 114.6585
0.654400245 | 45.98331918 | 0.9376923 | 114.6772
0.654856066 | 45.69630562 | 0.9384615 | 114.6865
0.655463503 | 45.4544268 | 0.9392308 | 114.6958
0.655918839 | 45.20536084 | 0.94 | 114.705
0.656373968 | 45.03316085 | 0.9415385 | 114.7235
0.656980485 | 44.6361115 | 0.9423077 | 114.7327
0.657435131 | 44.38623268 | 0.9430769 | 114.7419
0.658041004 | 44.2586528 | 0.9446154 | 114.7602
0.658495168 | 43.9117003 | 0.9453846 | 114.7694
0.6591004 | 43.59033563 | 0.9461538 | 114.7785
0.659554083 | 43.35870546 | 0.9476923 | 114.7967
0.660158675 | 43.09466278 | 0.9484615 | 114.8058
0.660611878 | 42.95931974 | 0.9492308 | 114.8148
0.661064877 | 42.57204537 | 0.95 | 114.8239
0.661668556 | 42.34580993 | 0.9515385 | 114.8419
0.662121076 | 42.05475252 | 0.9523077 | 114.8509
0.662724118 | 41.84731252 | 0.9530769 | 114.8598
0.66317616 | 41.55568201 | 0.9546154 | 114.8777
0.663778566 | 41.25056307 | 0.9553846 | 114.8866
0.664230133 | 40.95831559 | 0.9561538 | 114.8955
0.664681496 | 40.68522612 | 0.9576923 | 114.9133
0.665282996 | 40.37904871 | 0.9584615 | 114.9221
0.665733884 | 40.0275348 | 0.9592308 | 114.9309
0.666334751 | 39.7011175 | 0.96 | 114.9397
0.666785165 | 39.50472733 | 0.9615385 | 114.9573
0.667385402 | 39.15811108 | 0.9623077 | 114.966
0.667835343 | 38.84423191 | 0.9630769 | 114.9747
0.66843495 | 38.49680572 | 0.9646154 | 114.9921
0.668884419 | 38.16274222 | 0.9653846 | 115.0008
0.669333686 | 37.78930422 | 0.9661538 | 115.0095
0.669932395 | 37.46019686 | 0.9676923 | 115.0267
0.670381192 | 37.105566 | 0.9684615 | 115.0353
0.670979275 | 36.81478051 | 0.9692308 | 115.0439
0.671427602 | 36.3028914 | 0.97 | 115.0524
0.671875728 | 35.82968673 | 0.9715385 | 115.0695
0.672472918 | 35.42009353 | 0.9723077 | 115.078
0.672920576 | 34.86756676 | 0.9730769 | 115.0864
0.673517143 | 34.35887064 | 0.9746154 | 115.1033
0.673964334 | 33.84449907 | 0.9753846 | 115.1118
0.674560278 | 33.53093569 | 0.9761538 | 115.1202
0.675007003 | 32.79958039 | 0.9776923 | 115.1369
0.675453528 | 32.32299853 | 0.9784615 | 115.1452
0.676048586 | 31.83105398 | 0.9792308 | 115.1535
0.676494647 | 31.37318277 | 0.98 | 115.1618
0.677089085 | 30.84075845 | 0.9815385 | 115.1784
0.677534682 | 30.283489 | 0.9823077 | 115.1866
0.678128503 | 29.6907193 | 0.9830769 | 115.1948
0.678573637 | 28.97464482 | 0.9846154 | 115.2112
0.679166842 | 28.20294426 | 0.9853846 | 115.2193
0.679611514 | 27.22893259 | 0.9861538 | 115.2275
0.680055989 | 26.19482408 | 0.9876923 | 115.2437
0.680648315 | 25.18326247 | 0.9884615 | 115.2518
0.681092329 | 24.12738776 | 0.9892308 | 115.2598
0.681684041 | 22.89602955 | 0.99 | 115.2678
0.682127596 | 21.52153017 | 0.9915385 | 115.2838
0.682570954 | 20.26454027 | 0.9923077 | 115.2918
0.683161793 | 18.8726057 | 0.9930769 | 115.2997
0.683604693 | 16.99702971 | 0.9946154 | 115.3155
0.684194921 | 15.15174864 | 0.9953846 | 115.3234
0.684637363 | 13.68107973 | 0.9961538 | 115.3313
0.685226983 | 12.208919 | 0.9976923 | 115.3469
0.685668969 | 10.98752496 | 0.9984615 | 115.3547
0.686699511 | 9.611825903 | 1 | 115.3702