## summary
Progress | Start / End | Model | Params | Bounds | Experimental Data | Objectives | MOGA Summary | Reduction
240/10000 | Saturday, 02/17/24, 23:38:57 | evpwdb | evp_s0 (fixed=6.365) | [0.0, 100.0] | creep/inl_1/AirBase_900_36_G22.csv (Calibration) | area_tensile_strain_stress | num_gens (10000) | Grouping Errors (name, type, labels)
| Sunday, 02/18/24, 11:42:12 |  | evp_R (fixed=149.5) | [0.0, 1e+03] | creep/inl_1/AirBase_900_31_G50.csv (Calibration) | end_creep_time | population (100) | Reducing Errors (square_average)
|  |  | evp_d (fixed=0.4391) | [0.0, 100.0] | creep/inl_1/AirBase_900_28_G45.csv (Calibration) | area_creep_time_strain | offspring (50) | Reducing Objectives (square_average)
|  |  | evp_n (fixed=4.184) | [0.0, 100.0] | creep/inl_1/AirBase_900_26_G59.csv (Calibration) | end_creep_strain | crossover (0.8)
|  |  | evp_eta (fixed=1.128e+03) | [0.0, 1e+04] | tensile/inl/AirBase_900_D10.csv (Calibration) | yield_point_tensile | mutation (0.01)
|  |  | c_0 | [0.0, 1e+03]
|  |  | c_1 | [0.0, 1e+03]
|  |  | t_0 | [0.0, 1e+03]
|  |  | t_1 | [0.0, 1e+03]
|  |  | c_n | [0.0, 100.0]
|  |  | t_n | [0.0, 100.0]

## results
evp_s0 | evp_R | evp_d | evp_n | evp_eta | c_0 | c_1 | t_0 | t_1 | c_n | t_n | area_tensile_strain_stress | end_creep_time | area_creep_time_strain | end_creep_strain | yield_point_tensile | square_average
6.3647 | 149.54 | 0.43913 | 4.1839 | 1127.6 | 76.986 | 362.5 | 544.32 | 634.01 | 2.9336 | 72.139 | 0.073827 | 0.25667 | 0.16203 | 0.058048 | 0.00013009 | 0.10095
6.3647 | 149.54 | 0.43913 | 4.1839 | 1127.6 | 74.842 | 349.95 | 792.31 | 677.56 | 2.971 | 51.897 | 0.071167 | 0.24281 | 0.16144 | 0.11334 | 0.00013009 | 0.10293
6.3647 | 149.54 | 0.43913 | 4.1839 | 1127.6 | 77.94 | 362.53 | 541.7 | 897.81 | 2.8756 | 73.154 | 0.072001 | 0.24323 | 0.16955 | 0.11478 | 0.00013009 | 0.10627
6.3647 | 149.54 | 0.43913 | 4.1839 | 1127.6 | 77.041 | 362.27 | 853.7 | 908.72 | 2.8773 | 70.046 | 0.072402 | 0.24962 | 0.15029 | 0.13229 | 0.00013009 | 0.10764
6.3647 | 149.54 | 0.43913 | 4.1839 | 1127.6 | 76.477 | 358.98 | 357.65 | 642.91 | 3.0522 | 53.984 | 0.075802 | 0.26747 | 0.15098 | 0.091735 | 0.00013009 | 0.1085
6.3647 | 149.54 | 0.43913 | 4.1839 | 1127.6 | 79.426 | 371.68 | 519.64 | 902.71 | 2.9411 | 73.627 | 0.076239 | 0.25543 | 0.15508 | 0.11574 | 0.00013009 | 0.1085
6.3647 | 149.54 | 0.43913 | 4.1839 | 1127.6 | 78.29 | 362.68 | 563.24 | 651.4 | 2.9072 | 37.822 | 0.072504 | 0.24715 | 0.15592 | 0.13769 | 0.00013009 | 0.10961
6.3647 | 149.54 | 0.43913 | 4.1839 | 1127.6 | 77.971 | 358.56 | 297.36 | 899.93 | 2.9226 | 37.872 | 0.11514 | 0.25265 | 0.16132 | 0.086155 | 0.00013009 | 0.11054
6.3647 | 149.54 | 0.43913 | 4.1839 | 1127.6 | 78.155 | 351.65 | 872.41 | 616.23 | 3.6421 | 75.208 | 0.082876 | 0.15533 | 0.20835 | 0.19633 | 0.00013009 | 0.11295
6.3647 | 149.54 | 0.43913 | 4.1839 | 1127.6 | 76.589 | 362.43 | 485.13 | 903.07 | 2.9214 | 71.863 | 0.089009 | 0.26411 | 0.15898 | 0.10247 | 0.00013009 | 0.11345
6.3647 | 149.54 | 0.43913 | 4.1839 | 1127.6 | 76.201 | 354.02 | 201.58 | 674.64 | 3.0484 | 51.829 | 0.11514 | 0.24514 | 0.15463 | 0.13392 | 0.00013009 | 0.1152
6.3647 | 149.54 | 0.43913 | 4.1839 | 1127.6 | 77.174 | 352.34 | 546.44 | 634.48 | 2.9263 | 70.714 | 0.069344 | 0.27758 | 0.14799 | 0.14971 | 0.00013009 | 0.12617
6.3647 | 149.54 | 0.43913 | 4.1839 | 1127.6 | 69.427 | 347.2 | 550.33 | 674.01 | 2.3571 | 74.823 | 0.057478 | 0.27562 | 0.20076 | 0.082475 | 0.00013009 | 0.12638
6.3647 | 149.54 | 0.43913 | 4.1839 | 1127.6 | 74.866 | 369.27 | 753.35 | 668.64 | 2.2359 | 72.99 | 0.058684 | 0.25975 | 0.21933 | 0.086582 | 0.00013009 | 0.12652
6.3647 | 149.54 | 0.43913 | 4.1839 | 1127.6 | 78.556 | 362.46 | 900.13 | 947.44 | 2.881 | 36.669 | 0.071606 | 0.25379 | 0.14722 | 0.18928 | 0.00013009 | 0.12704
6.3647 | 149.54 | 0.43913 | 4.1839 | 1127.6 | 76.549 | 349.45 | 182.8 | 680.33 | 3.0311 | 51.935 | 0.11514 | 0.26414 | 0.14402 | 0.17747 | 0.00013009 | 0.13527
6.3647 | 149.54 | 0.43913 | 4.1839 | 1127.6 | 77.962 | 371.64 | 539.09 | 900.74 | 2.9449 | 73.656 | 0.077082 | 0.32087 | 0.15082 | 0.094164 | 0.00013009 | 0.14051
6.3647 | 149.54 | 0.43913 | 4.1839 | 1127.6 | 77.748 | 382.64 | 526.37 | 668.63 | 2.2054 | 27.053 | 0.060738 | 0.26052 | 0.24139 | 0.10868 | 0.00013009 | 0.14164
6.3647 | 149.54 | 0.43913 | 4.1839 | 1127.6 | 81.777 | 367.53 | 253.81 | 634.47 | 2.8898 | 29.627 | 0.1128 | 0.29164 | 0.15014 | 0.15558 | 0.00013009 | 0.14453
6.3647 | 149.54 | 0.43913 | 4.1839 | 1127.6 | 69.452 | 342.77 | 563.24 | 651.86 | 2.2924 | 59.395 | 0.053735 | 0.25687 | 0.25343 | 0.11338 | 0.00013009 | 0.14595
6.3647 | 149.54 | 0.43913 | 4.1839 | 1127.6 | 77.409 | 367.96 | 541.47 | 888.23 | 3.0307 | 73.122 | 0.078386 | 0.33196 | 0.15408 | 0.081164 | 0.00013009 | 0.14667
6.3647 | 149.54 | 0.43913 | 4.1839 | 1127.6 | 93.612 | 395.53 | 495.45 | 668.14 | 3.6802 | 26.273 | 0.090462 | 0.15846 | 0.15424 | 0.29932 | 0.00013009 | 0.14668
6.3647 | 149.54 | 0.43913 | 4.1839 | 1127.6 | 77.274 | 362.35 | 848.12 | 635.62 | 2.4437 | 30.31 | 0.060745 | 0.30688 | 0.19855 | 0.11014 | 0.00013009 | 0.14942
6.3647 | 149.54 | 0.43913 | 4.1839 | 1127.6 | 68.648 | 347.01 | 915.08 | 674.36 | 2.2465 | 74.474 | 0.054755 | 0.27885 | 0.20912 | 0.18153 | 0.00013009 | 0.15744
6.3647 | 149.54 | 0.43913 | 4.1839 | 1127.6 | 93.697 | 395.7 | 502.93 | 615.47 | 3.7805 | 33.231 | 0.092011 | 0.14542 | 0.1955 | 0.30051 | 0.00013009 | 0.15814
6.3647 | 149.54 | 0.43913 | 4.1839 | 1127.6 | 70.483 | 347.28 | 845.87 | 672.34 | 2.3678 | 33.731 | 0.057187 | 0.25627 | 0.19035 | 0.23452 | 0.00013009 | 0.16018
6.3647 | 149.54 | 0.43913 | 4.1839 | 1127.6 | 81.378 | 366.59 | 239.19 | 586.54 | 2.9196 | 30.549 | 0.094619 | 0.28735 | 0.12686 | 0.22953 | 0.00013009 | 0.1603
6.3647 | 149.54 | 0.43913 | 4.1839 | 1127.6 | 69.835 | 349.92 | 907.29 | 634.17 | 2.1022 | 33.603 | 0.050643 | 0.27435 | 0.27021 | 0.10178 | 0.00013009 | 0.1612
6.3647 | 149.54 | 0.43913 | 4.1839 | 1127.6 | 93.696 | 395.47 | 503.05 | 615.54 | 3.7638 | 34.045 | 0.091684 | 0.14389 | 0.18532 | 0.3165 | 0.00013009 | 0.16363
6.3647 | 149.54 | 0.43913 | 4.1839 | 1127.6 | 93.841 | 391.24 | 496.96 | 616.51 | 3.6802 | 27.342 | 0.088768 | 0.17827 | 0.12515 | 0.33192 | 0.00013009 | 0.16549
6.3647 | 149.54 | 0.43913 | 4.1839 | 1127.6 | 81.355 | 353.39 | 840.15 | 644.52 | 3.5987 | 30.669 | 0.080084 | 0.16645 | 0.12865 | 0.33936 | 0.00013009 | 0.16584
6.3647 | 149.54 | 0.43913 | 4.1839 | 1127.6 | 84.042 | 367.96 | 849.39 | 891.03 | 3.9418 | 76.575 | 0.090404 | 0.15686 | 0.20754 | 0.30338 | 0.00013009 | 0.16789
6.3647 | 149.54 | 0.43913 | 4.1839 | 1127.6 | 76.265 | 348.84 | 189.57 | 682.17 | 3.0005 | 54.193 | 0.11514 | 0.2751 | 0.13003 | 0.25426 | 0.00013009 | 0.17049
6.3647 | 149.54 | 0.43913 | 4.1839 | 1127.6 | 76.392 | 348.2 | 297.93 | 900.33 | 3.7236 | 31.923 | 0.11514 | 0.18344 | 0.27473 | 0.21954 | 0.00013009 | 0.17058
6.3647 | 149.54 | 0.43913 | 4.1839 | 1127.6 | 80.597 | 353.02 | 911.32 | 647.84 | 3.9145 | 32.955 | 0.086169 | 0.14724 | 0.1787 | 0.3325 | 0.00013009 | 0.1716
6.3647 | 149.54 | 0.43913 | 4.1839 | 1127.6 | 72.209 | 325.24 | 859.18 | 639.41 | 3.7003 | 54.102 | 0.075716 | 0.15482 | 0.16462 | 0.34227 | 0.00013009 | 0.17395
6.3647 | 149.54 | 0.43913 | 4.1839 | 1127.6 | 83.816 | 369.85 | 905.56 | 911.1 | 3.9952 | 27.674 | 0.092055 | 0.17365 | 0.26242 | 0.25967 | 0.00013009 | 0.17492
6.3647 | 149.54 | 0.43913 | 4.1839 | 1127.6 | 63.063 | 327.47 | 879.82 | 637.24 | 2.2284 | 57.035 | 0.050173 | 0.33068 | 0.20226 | 0.14937 | 0.00013009 | 0.17509
6.3647 | 149.54 | 0.43913 | 4.1839 | 1127.6 | 69.135 | 348.51 | 505.94 | 691.93 | 2.3689 | 61.561 | 0.05872 | 0.31017 | 0.21142 | 0.18403 | 0.00013009 | 0.17822
6.3647 | 149.54 | 0.43913 | 4.1839 | 1127.6 | 80.87 | 352.97 | 842.12 | 645.2 | 3.6143 | 29.218 | 0.080641 | 0.16019 | 0.13831 | 0.35781 | 0.00013009 | 0.17932
6.3647 | 149.54 | 0.43913 | 4.1839 | 1127.6 | 78.579 | 372.03 | 891.29 | 945.85 | 2.2767 | 27.442 | 0.05861 | 0.31074 | 0.2702 | 0.08304 | 0.00013009 | 0.1799
6.3647 | 149.54 | 0.43913 | 4.1839 | 1127.6 | 72.561 | 347.45 | 573.01 | 891.94 | 2.2796 | 76.716 | 0.053053 | 0.34123 | 0.20631 | 0.13485 | 0.00013009 | 0.18
6.3647 | 149.54 | 0.43913 | 4.1839 | 1127.6 | 63.724 | 330.5 | 316.22 | 654.11 | 2.0477 | 57.846 | 0.048893 | 0.27058 | 0.28379 | 0.15452 | 0.00013009 | 0.18001
6.3647 | 149.54 | 0.43913 | 4.1839 | 1127.6 | 80.638 | 352.97 | 911.95 | 647.83 | 3.9475 | 29.14 | 0.086633 | 0.14526 | 0.18215 | 0.34818 | 0.00013009 | 0.18302
6.3647 | 149.54 | 0.43913 | 4.1839 | 1127.6 | 77.282 | 371.28 | 888.87 | 675.85 | 2.224 | 48.224 | 0.057529 | 0.28916 | 0.30102 | 0.090067 | 0.00013009 | 0.18565
6.3647 | 149.54 | 0.43913 | 4.1839 | 1127.6 | 71.831 | 350.12 | 810.05 | 646.71 | 2.9606 | 69.072 | 0.073396 | 0.393 | 0.15421 | 0.056441 | 0.00013009 | 0.1868
6.3647 | 149.54 | 0.43913 | 4.1839 | 1127.6 | 78.541 | 352.86 | 891.63 | 615.88 | 3.953 | 71.225 | 0.088288 | 0.1781 | 0.27173 | 0.27201 | 0.00013009 | 0.18734
6.3647 | 149.54 | 0.43913 | 4.1839 | 1127.6 | 82.797 | 359.04 | 736.74 | 676.79 | 4.0024 | 74.24 | 0.08851 | 0.14451 | 0.1925 | 0.35161 | 0.00013009 | 0.18941
6.3647 | 149.54 | 0.43913 | 4.1839 | 1127.6 | 77.478 | 367.85 | 485.68 | 930.12 | 2.2368 | 26.465 | 0.080386 | 0.33274 | 0.2382 | 0.12674 | 0.00013009 | 0.18998
6.3647 | 149.54 | 0.43913 | 4.1839 | 1127.6 | 88.208 | 381.87 | 507.86 | 623.88 | 4.0466 | 74.192 | 0.094012 | 0.15647 | 0.27701 | 0.28328 | 0.00013009 | 0.19031
6.3647 | 149.54 | 0.43913 | 4.1839 | 1127.6 | 81.888 | 351.63 | 873.43 | 645.98 | 3.659 | 76.451 | 0.079787 | 0.18575 | 0.1188 | 0.37008 | 0.00013009 | 0.19194
6.3647 | 149.54 | 0.43913 | 4.1839 | 1127.6 | 75.147 | 371.48 | 539.47 | 913.27 | 2.1561 | 72.961 | 0.056818 | 0.26811 | 0.24024 | 0.2489 | 0.00013009 | 0.19478
6.3647 | 149.54 | 0.43913 | 4.1839 | 1127.6 | 81.232 | 400.42 | 417.71 | 907.97 | 2.063 | 55.166 | 0.11488 | 0.27487 | 0.28151 | 0.17031 | 0.00013009 | 0.197
6.3647 | 149.54 | 0.43913 | 4.1839 | 1127.6 | 93.902 | 396.08 | 486.45 | 897.55 | 3.6897 | 29.333 | 0.091516 | 0.16006 | 0.15244 | 0.37398 | 0.00013009 | 0.19709
6.3647 | 149.54 | 0.43913 | 4.1839 | 1127.6 | 77.217 | 348.82 | 567.15 | 633.95 | 2.8154 | 70.625 | 0.064766 | 0.34854 | 0.13316 | 0.23403 | 0.00013009 | 0.19817
6.3647 | 149.54 | 0.43913 | 4.1839 | 1127.6 | 72.048 | 358.9 | 570.83 | 670.23 | 2.3313 | 56.606 | 0.05964 | 0.28517 | 0.24597 | 0.23787 | 0.00013009 | 0.20196
6.3647 | 149.54 | 0.43913 | 4.1839 | 1127.6 | 67.239 | 336.49 | 315.61 | 657.05 | 2.092 | 57.56 | 0.052346 | 0.30824 | 0.27733 | 0.17199 | 0.00013009 | 0.20424
6.3647 | 149.54 | 0.43913 | 4.1839 | 1127.6 | 69.547 | 349.31 | 812.07 | 641.32 | 2.0702 | 33.117 | 0.0496 | 0.2773 | 0.3148 | 0.16708 | 0.00013009 | 0.20637
6.3647 | 149.54 | 0.43913 | 4.1839 | 1127.6 | 69.251 | 349.97 | 839.76 | 633.19 | 2.5115 | 30.671 | 0.063409 | 0.41712 | 0.15056 | 0.07734 | 0.00013009 | 0.20666
6.3647 | 149.54 | 0.43913 | 4.1839 | 1127.6 | 77.017 | 350.1 | 499.67 | 898.27 | 3.9531 | 77.745 | 0.091958 | 0.21587 | 0.3149 | 0.23241 | 0.00013009 | 0.20823
6.3647 | 149.54 | 0.43913 | 4.1839 | 1127.6 | 84.294 | 359.72 | 886.53 | 577.58 | 4.046 | 72.444 | 0.088317 | 0.14693 | 0.18934 | 0.38102 | 0.00013009 | 0.21041
6.3647 | 149.54 | 0.43913 | 4.1839 | 1127.6 | 83.891 | 359.06 | 889.63 | 893.78 | 3.96 | 76.359 | 0.087033 | 0.15528 | 0.15993 | 0.39316 | 0.00013009 | 0.21184
6.3647 | 149.54 | 0.43913 | 4.1839 | 1127.6 | 84.057 | 359.38 | 892.94 | 895.16 | 4.0488 | 29.398 | 0.088388 | 0.14602 | 0.19393 | 0.39059 | 0.00013009 | 0.2193
6.3647 | 149.54 | 0.43913 | 4.1839 | 1127.6 | 69.344 | 345.34 | 840 | 666.65 | 2.184 | 32.156 | 0.051624 | 0.27227 | 0.28966 | 0.24555 | 0.00013009 | 0.22099
6.3647 | 149.54 | 0.43913 | 4.1839 | 1127.6 | 69.291 | 354.58 | 503.6 | 683.13 | 1.9789 | 28.927 | 0.048738 | 0.26939 | 0.34921 | 0.17554 | 0.00013009 | 0.22771
6.3647 | 149.54 | 0.43913 | 4.1839 | 1127.6 | 87.847 | 396.83 | 502.81 | 901.89 | 2.3384 | 28.83 | 0.063734 | 0.40326 | 0.22545 | 0.12598 | 0.00013009 | 0.23338
6.3647 | 149.54 | 0.43913 | 4.1839 | 1127.6 | 81.74 | 359.1 | 188.78 | 638.55 | 3.0012 | 53.513 | 0.11514 | 0.36223 | 0.13037 | 0.27507 | 0.00013009 | 0.23713
6.3647 | 149.54 | 0.43913 | 4.1839 | 1127.6 | 80.965 | 381.77 | 871.98 | 626.52 | 2.182 | 33.675 | 0.057639 | 0.34475 | 0.30822 | 0.14204 | 0.00013009 | 0.23735
6.3647 | 149.54 | 0.43913 | 4.1839 | 1127.6 | 81.975 | 351.59 | 859.31 | 647.43 | 3.6673 | 27.396 | 0.079857 | 0.19301 | 0.11528 | 0.42949 | 0.00013009 | 0.24138
6.3647 | 149.54 | 0.43913 | 4.1839 | 1127.6 | 79.017 | 371.91 | 890.49 | 677.36 | 2.2243 | 27.849 | 0.056628 | 0.35353 | 0.3213 | 0.10993 | 0.00013009 | 0.24351
6.3647 | 149.54 | 0.43913 | 4.1839 | 1127.6 | 70.836 | 352.21 | 399.85 | 905.51 | 2.1136 | 53.761 | 0.11513 | 0.28565 | 0.2677 | 0.27963 | 0.00013009 | 0.24471
6.3647 | 149.54 | 0.43913 | 4.1839 | 1127.6 | 66.555 | 335.72 | 324.56 | 657.12 | 2.0055 | 57.481 | 0.044631 | 0.32138 | 0.34669 | 0.15001 | 0.00013009 | 0.24797
6.3647 | 149.54 | 0.43913 | 4.1839 | 1127.6 | 67.912 | 350.43 | 897.99 | 674.02 | 2.2349 | 47.5 | 0.056159 | 0.39791 | 0.18071 | 0.23283 | 0.00013009 | 0.24835
6.3647 | 149.54 | 0.43913 | 4.1839 | 1127.6 | 68.922 | 350.79 | 504.31 | 916.13 | 2.2986 | 22.678 | 0.060783 | 0.34114 | 0.23466 | 0.28346 | 0.00013009 | 0.25548
6.3647 | 149.54 | 0.43913 | 4.1839 | 1127.6 | 93.38 | 397.8 | 501.25 | 655.84 | 3.0287 | 24.53 | 0.079159 | 0.3621 | 0.11544 | 0.33696 | 0.00013009 | 0.26425
6.3647 | 149.54 | 0.43913 | 4.1839 | 1127.6 | 88.001 | 367.72 | 840.21 | 903.82 | 4.0629 | 72.089 | 0.08926 | 0.15717 | 0.17624 | 0.44802 | 0.00013009 | 0.26445
6.3647 | 149.54 | 0.43913 | 4.1839 | 1127.6 | 78.328 | 372.24 | 856.55 | 616.93 | 2.1028 | 27.897 | 0.053376 | 0.40658 | 0.29117 | 0.13602 | 0.00013009 | 0.27144
6.3647 | 149.54 | 0.43913 | 4.1839 | 1127.6 | 70.313 | 352.25 | 842.87 | 617.28 | 2.0375 | 33.025 | 0.049155 | 0.27761 | 0.41883 | 0.1455 | 0.00013009 | 0.27607
6.3647 | 149.54 | 0.43913 | 4.1839 | 1127.6 | 75.819 | 351.91 | 911.83 | 885.86 | 2.3097 | 46.465 | 0.053447 | 0.45438 | 0.20945 | 0.1535 | 0.00013009 | 0.27675
6.3647 | 149.54 | 0.43913 | 4.1839 | 1127.6 | 87.504 | 381.14 | 840.08 | 584.38 | 2.7291 | 29.859 | 0.068936 | 0.42658 | 0.1393 | 0.27715 | 0.00013009 | 0.28294
6.3647 | 149.54 | 0.43913 | 4.1839 | 1127.6 | 77.269 | 371.3 | 912.81 | 899.13 | 2.0789 | 48.443 | 0.052895 | 0.36624 | 0.30756 | 0.23202 | 0.00013009 | 0.28535
6.3647 | 149.54 | 0.43913 | 4.1839 | 1127.6 | 75.44 | 369.44 | 753.71 | 677.18 | 1.9755 | 29.091 | 0.049997 | 0.35103 | 0.3977 | 0.08028 | 0.00013009 | 0.29033
6.3647 | 149.54 | 0.43913 | 4.1839 | 1127.6 | 77.483 | 350.84 | 870.15 | 633.33 | 2.5093 | 29.499 | 0.057399 | 0.46566 | 0.15234 | 0.24266 | 0.00013009 | 0.30223
6.3647 | 149.54 | 0.43913 | 4.1839 | 1127.6 | 88.99 | 388.21 | 504.68 | 666.63 | 4.6783 | 67.747 | 0.1021 | 0.26777 | 0.37066 | 0.28964 | 0.00013009 | 0.3034
6.3647 | 149.54 | 0.43913 | 4.1839 | 1127.6 | 87.187 | 361.84 | 463.25 | 670.23 | 3.657 | 76.123 | 0.080325 | 0.25178 | 0.095441 | 0.48762 | 0.00013009 | 0.31672
6.3647 | 149.54 | 0.43913 | 4.1839 | 1127.6 | 80.771 | 370.02 | 309.99 | 976.11 | 3.8872 | 79.918 | 0.11514 | 0.37514 | 0.37791 | 0.14216 | 0.00013009 | 0.31702
6.3647 | 149.54 | 0.43913 | 4.1839 | 1127.6 | 68.108 | 350.68 | 906.53 | 674.01 | 2.2257 | 23.392 | 0.055864 | 0.37516 | 0.25758 | 0.3365 | 0.00013009 | 0.32344
6.3647 | 149.54 | 0.43913 | 4.1839 | 1127.6 | 83.287 | 348.63 | 888.22 | 642.55 | 3.6602 | 31.283 | 0.077515 | 0.2588 | 0.094169 | 0.49334 | 0.00013009 | 0.32524
6.3647 | 149.54 | 0.43913 | 4.1839 | 1127.6 | 75.053 | 347.08 | 569.52 | 638.94 | 2.2957 | 79.783 | 0.051467 | 0.49869 | 0.23843 | 0.13467 | 0.00013009 | 0.32632
6.3647 | 149.54 | 0.43913 | 4.1839 | 1127.6 | 83.762 | 382.34 | 841.69 | 621.05 | 2.2149 | 33.796 | 0.057145 | 0.49646 | 0.21947 | 0.17807 | 0.00013009 | 0.32962
6.3647 | 149.54 | 0.43913 | 4.1839 | 1127.6 | 77.963 | 368.71 | 537.83 | 612.52 | 2.1173 | 77.112 | 0.052755 | 0.43634 | 0.26032 | 0.26483 | 0.00013009 | 0.33108
6.3647 | 149.54 | 0.43913 | 4.1839 | 1127.6 | 69.412 | 349.67 | 762.04 | 671.98 | 1.9766 | 48.766 | 0.046918 | 0.31029 | 0.39575 | 0.28158 | 0.00013009 | 0.33439
6.3647 | 149.54 | 0.43913 | 4.1839 | 1127.6 | 66.442 | 335.72 | 325.09 | 656.99 | 2.021 | 57.487 | 0.0451 | 0.30655 | 0.39478 | 0.28884 | 0.00013009 | 0.33529
6.3647 | 149.54 | 0.43913 | 4.1839 | 1127.6 | 68.249 | 349.52 | 484.66 | 896.79 | 2.1342 | 29.328 | 0.060042 | 0.2946 | 0.26295 | 0.41988 | 0.00013009 | 0.33584
6.3647 | 149.54 | 0.43913 | 4.1839 | 1127.6 | 84.291 | 398.83 | 351.52 | 904.77 | 2.0115 | 60.527 | 0.11514 | 0.41221 | 0.32462 | 0.2194 | 0.00013009 | 0.33669
6.3647 | 149.54 | 0.43913 | 4.1839 | 1127.6 | 73.694 | 370.18 | 793.84 | 609.08 | 2.355 | 28.172 | 0.063521 | 0.38648 | 0.19803 | 0.38362 | 0.00013009 | 0.33978
6.3647 | 149.54 | 0.43913 | 4.1839 | 1127.6 | 68.789 | 349.22 | 871.01 | 597.16 | 2.2998 | 29.591 | 0.057154 | 0.31987 | 0.2631 | 0.40775 | 0.00013009 | 0.34107
6.3647 | 149.54 | 0.43913 | 4.1839 | 1127.6 | 71.839 | 348.53 | 611.56 | 598.27 | 2.0196 | 54.469 | 0.046258 | 0.46277 | 0.33602 | 0.1155 | 0.00013009 | 0.34254
6.3647 | 149.54 | 0.43913 | 4.1839 | 1127.6 | 71.613 | 350.45 | 299.61 | 598.21 | 2.0272 | 54.224 | 0.047399 | 0.38712 | 0.42374 | 0.11011 | 0.00013009 | 0.3438
6.3647 | 149.54 | 0.43913 | 4.1839 | 1127.6 | 84.042 | 382.44 | 841.42 | 892.45 | 2.2018 | 29.426 | 0.056604 | 0.5131 | 0.21774 | 0.17811 | 0.00013009 | 0.34561

## plot_creep_time_strain
0 | 1 | 2 | 3
0 | 0 | 0 | 0
0.02 | 0.00098 | 0 | 0
0.04 | 0.001033 | 0 | 0
0.07 | 0.00113 | 0 | 0
0.1 | 0.001194 | 0 | 0
0.14 | 0.001287 | 0 | 0
0.19 | 0.001379 | 0 | 0
0.28 | 0.001523 | 0 | 0
0.45 | 0.001696 | 11.53846 | 0.003177561
0.62 | 0.001822 | 11.53846 | 0.003177561
0.78 | 0.001926 | 11.53846 | 0.003177561
1.03 | 0.002047 | 11.53846 | 0.003177561
1.42 | 0.002213 | 11.53846 | 0.003177561
1.8 | 0.002361 | 11.53846 | 0.003177561
2.35 | 0.002546 | 11.53846 | 0.003177561
2.87 | 0.002718 | 23.07692 | 0.00626575
3.45 | 0.002924 | 23.07692 | 0.00626575
4.32 | 0.003203 | 23.07692 | 0.00626575
5.14 | 0.003463 | 23.07692 | 0.00626575
6.02 | 0.003743 | 23.07692 | 0.00626575
6.74 | 0.003977 | 23.07692 | 0.00626575
7.57 | 0.004253 | 23.07692 | 0.00626575
8.44 | 0.004534 | 34.61538 | 0.00926835
9.33 | 0.004831 | 34.61538 | 0.00926835
10.19 | 0.005126 | 34.61538 | 0.00926835
11.01 | 0.005399 | 34.61538 | 0.00926835
12.06 | 0.005771 | 34.61538 | 0.00926835
12.76 | 0.006018 | 34.61538 | 0.00926835
13.68 | 0.006317 | 34.61538 | 0.00926835
14.48 | 0.006592 | 46.15385 | 0.01218908
15.4 | 0.006905 | 46.15385 | 0.01218908
16.23 | 0.007193 | 46.15385 | 0.01218908
17.04 | 0.007467 | 46.15385 | 0.01218908
17.82 | 0.007728 | 46.15385 | 0.01218908
18.62 | 0.008008 | 46.15385 | 0.01218908
19.5 | 0.008301 | 46.15385 | 0.01218908
20.49 | 0.008639 | 57.69231 | 0.01503153
21.34 | 0.008913 | 57.69231 | 0.01503153
22.01 | 0.009139 | 57.69231 | 0.01503153
23.09 | 0.009519 | 57.69231 | 0.01503153
23.93 | 0.009802 | 57.69231 | 0.01503153
25.06 | 0.010169 | 57.69231 | 0.01503153
25.76 | 0.010397 | 57.69231 | 0.01503153
26.61 | 0.010677 | 69.23077 | 0.01779919
27.65 | 0.011011 | 69.23077 | 0.01779919
28.45 | 0.011279 | 69.23077 | 0.01779919
29.65 | 0.011663 | 69.23077 | 0.01779919
30.38 | 0.011896 | 69.23077 | 0.01779919
31.4 | 0.012217 | 69.23077 | 0.01779919
32.29 | 0.012494 | 69.23077 | 0.01779919
33.02 | 0.012726 | 80.76923 | 0.02049536
33.84 | 0.012987 | 80.76923 | 0.02049536
34.97 | 0.013338 | 80.76923 | 0.02049536
36.01 | 0.013664 | 80.76923 | 0.02049536
36.86 | 0.013933 | 80.76923 | 0.02049536
37.84 | 0.014257 | 80.76923 | 0.02049536
38.58 | 0.014492 | 80.76923 | 0.02049536
39.49 | 0.014781 | 92.30769 | 0.0231232
40.29 | 0.015049 | 92.30769 | 0.0231232
41.15 | 0.015309 | 92.30769 | 0.0231232
42.11 | 0.015608 | 92.30769 | 0.0231232
43.45 | 0.016023 | 92.30769 | 0.0231232
44.37 | 0.016298 | 92.30769 | 0.0231232
45.2 | 0.016538 | 92.30769 | 0.0231232
46.2 | 0.016855 | 103.8462 | 0.02568568
47.12 | 0.017118 | 103.8462 | 0.02568568
48.14 | 0.017424 | 103.8462 | 0.02568568
48.9 | 0.017649 | 103.8462 | 0.02568568
49.86 | 0.017931 | 103.8462 | 0.02568568
50.59 | 0.018152 | 103.8462 | 0.02568568
51.57 | 0.018435 | 103.8462 | 0.02568568
52.56 | 0.018713 | 115.3846 | 0.02818564
53.58 | 0.019007 | 115.3846 | 0.02818564
54.71 | 0.019331 | 115.3846 | 0.02818564
55.58 | 0.019586 | 115.3846 | 0.02818564
56.85 | 0.019947 | 115.3846 | 0.02818564
57.63 | 0.020171 | 115.3846 | 0.02818564
58.6 | 0.020441 | 115.3846 | 0.02818564
59.37 | 0.020648 | 126.9231 | 0.03062571
60.53 | 0.020982 | 126.9231 | 0.03062571
61.53 | 0.021247 | 126.9231 | 0.03062571
62.72 | 0.021587 | 126.9231 | 0.03062571
63.87 | 0.021897 | 126.9231 | 0.03062571
64.97 | 0.022193 | 126.9231 | 0.03062571
66.02 | 0.022476 | 126.9231 | 0.03062571
66.81 | 0.02269 | 138.4615 | 0.03300843
68.09 | 0.023032 | 138.4615 | 0.03300843
69.11 | 0.023302 | 138.4615 | 0.03300843
70.11 | 0.02357 | 138.4615 | 0.03300843
71.05 | 0.023819 | 138.4615 | 0.03300843
72.38 | 0.024171 | 138.4615 | 0.03300843
73.48 | 0.024455 | 138.4615 | 0.03300843
74.77 | 0.024794 | 150 | 0.03533614
75.57 | 0.025006 | 150 | 0.03533614
76.79 | 0.025303 | 150 | 0.03533614
77.92 | 0.025593 | 150 | 0.03533614
79.24 | 0.025928 | 150 | 0.03533614
80.41 | 0.02623 | 150 | 0.03533614
81.71 | 0.026554 | 150 | 0.03533614
83.03 | 0.026878 | 161.5385 | 0.03761108
84.13 | 0.027144 | 161.5385 | 0.03761108
85.36 | 0.027462 | 161.5385 | 0.03761108
86.53 | 0.027745 | 161.5385 | 0.03761108
87.65 | 0.028019 | 161.5385 | 0.03761108
88.75 | 0.028291 | 161.5385 | 0.03761108
89.9 | 0.028561 | 161.5385 | 0.03761108
91.25 | 0.028883 | 173.0769 | 0.03983537
92.34 | 0.029136 | 173.0769 | 0.03983537
93.72 | 0.029473 | 173.0769 | 0.03983537
94.94 | 0.029759 | 173.0769 | 0.03983537
95.99 | 0.030009 | 173.0769 | 0.03983537
97.12 | 0.030279 | 173.0769 | 0.03983537
98.36 | 0.030567 | 173.0769 | 0.03983537
99.73 | 0.030887 | 184.6154 | 0.04201098
101.03 | 0.031187 | 184.6154 | 0.04201098
102.11 | 0.031435 | 184.6154 | 0.04201098
103.4 | 0.031726 | 184.6154 | 0.04201098
104.52 | 0.031985 | 184.6154 | 0.04201098
105.83 | 0.032285 | 184.6154 | 0.04201098
107.37 | 0.032632 | 184.6154 | 0.04201098
108.77 | 0.032932 | 196.1538 | 0.04413979
110.04 | 0.033215 | 196.1538 | 0.04413979
111.39 | 0.033525 | 196.1538 | 0.04413979
112.86 | 0.03384 | 196.1538 | 0.04413979
114.24 | 0.034154 | 196.1538 | 0.04413979
115.66 | 0.034465 | 196.1538 | 0.04413979
117.08 | 0.034777 | 196.1538 | 0.04413979
118.28 | 0.035046 | 207.6923 | 0.04622358
119.93 | 0.035405 | 207.6923 | 0.04622358
121.02 | 0.035645 | 207.6923 | 0.04622358
122.3 | 0.035927 | 207.6923 | 0.04622358
123.79 | 0.036246 | 207.6923 | 0.04622358
125.16 | 0.036535 | 207.6923 | 0.04622358
126.62 | 0.036843 | 207.6923 | 0.04622358
128.11 | 0.037164 | 219.2308 | 0.04826403
129.56 | 0.037461 | 219.2308 | 0.04826403
130.85 | 0.03773 | 219.2308 | 0.04826403
132.23 | 0.038041 | 219.2308 | 0.04826403
133.67 | 0.03832 | 219.2308 | 0.04826403
135.22 | 0.038635 | 219.2308 | 0.04826403
136.57 | 0.038908 | 219.2308 | 0.04826403
137.95 | 0.039197 | 230.7692 | 0.05026274
139.4 | 0.039496 | 230.7692 | 0.05026274
141.21 | 0.039849 | 230.7692 | 0.05026274
142.46 | 0.040101 | 230.7692 | 0.05026274
143.74 | 0.040343 | 230.7692 | 0.05026274
145.19 | 0.04063 | 230.7692 | 0.05026274
146.41 | 0.040871 | 230.7692 | 0.05026274
148.13 | 0.041208 | 242.3077 | 0.05222009
149.28 | 0.041442 | 242.3077 | 0.05222009
150.93 | 0.041758 | 242.3077 | 0.05222009
152.12 | 0.041987 | 242.3077 | 0.05222009
153.85 | 0.042322 | 242.3077 | 0.05222009
155.39 | 0.04263 | 242.3077 | 0.05222009
156.84 | 0.042923 | 242.3077 | 0.05222009
157.93 | 0.043134 | 253.8462 | 0.05413898
159.56 | 0.043438 | 253.8462 | 0.05413898
160.98 | 0.043707 | 253.8462 | 0.05413898
162.2 | 0.043944 | 253.8462 | 0.05413898
163.82 | 0.044254 | 253.8462 | 0.05413898
165.23 | 0.044524 | 253.8462 | 0.05413898
166.79 | 0.044815 | 253.8462 | 0.05413898
168.1 | 0.045055 | 265.3846 | 0.05602065
169.82 | 0.045352 | 265.3846 | 0.05602065
171.34 | 0.045638 | 265.3846 | 0.05602065
172.86 | 0.045915 | 265.3846 | 0.05602065
174.29 | 0.046169 | 265.3846 | 0.05602065
175.96 | 0.046465 | 265.3846 | 0.05602065
177.75 | 0.046789 | 265.3846 | 0.05602065
179.4 | 0.047094 | 265.3846 | 0.05602065
180.95 | 0.047377 | 276.9231 | 0.05786635
182.24 | 0.047615 | 276.9231 | 0.05786635
183.92 | 0.047915 | 276.9231 | 0.05786635
185.49 | 0.048201 | 276.9231 | 0.05786635
187.32 | 0.048522 | 276.9231 | 0.05786635
188.89 | 0.048795 | 276.9231 | 0.05786635
190.54 | 0.049086 | 276.9231 | 0.05786635
192.23 | 0.049376 | 288.4615 | 0.05967724
194.05 | 0.049699 | 288.4615 | 0.05967724
195.92 | 0.050019 | 288.4615 | 0.05967724
197.79 | 0.050342 | 288.4615 | 0.05967724
199.87 | 0.050708 | 288.4615 | 0.05967724
201.59 | 0.051004 | 288.4615 | 0.05967724
203.43 | 0.051334 | 288.4615 | 0.05967724
205.06 | 0.051597 | 300 | 0.06145446
206.56 | 0.05185 | 300 | 0.06145446
208.33 | 0.052146 | 300 | 0.06145446
209.88 | 0.052403 | 300 | 0.06145446
211.47 | 0.052666 | 300 | 0.06145446
213.15 | 0.052955 | 300 | 0.06145446
214.82 | 0.053228 | 300 | 0.06145446
216.49 | 0.053497 | 311.5385 | 0.0631991
217.98 | 0.053751 | 311.5385 | 0.0631991
219.54 | 0.054006 | 311.5385 | 0.0631991
221.56 | 0.054323 | 311.5385 | 0.0631991
223.21 | 0.054593 | 311.5385 | 0.0631991
224.85 | 0.054862 | 311.5385 | 0.0631991
226.5 | 0.055131 | 311.5385 | 0.0631991
228.52 | 0.055455 | 323.0769 | 0.06491219
230.61 | 0.055793 | 323.0769 | 0.06491219
232.31 | 0.056065 | 323.0769 | 0.06491219
233.96 | 0.056321 | 323.0769 | 0.06491219
235.96 | 0.056633 | 323.0769 | 0.06491219
238.05 | 0.056958 | 323.0769 | 0.06491219
240.03 | 0.057276 | 323.0769 | 0.06491219
241.87 | 0.057576 | 334.6154 | 0.06659484
243.59 | 0.057848 | 334.6154 | 0.06659484
245.39 | 0.058122 | 334.6154 | 0.06659484
247.19 | 0.058409 | 334.6154 | 0.06659484
248.89 | 0.058675 | 334.6154 | 0.06659484
251.06 | 0.059001 | 334.6154 | 0.06659484
253.03 | 0.059307 | 334.6154 | 0.06659484
255.18 | 0.059639 | 346.1538 | 0.0682481
257.25 | 0.059968 | 346.1538 | 0.0682481
259.22 | 0.060274 | 346.1538 | 0.0682481
260.76 | 0.060499 | 346.1538 | 0.0682481
263.13 | 0.060846 | 346.1538 | 0.0682481
264.81 | 0.061091 | 346.1538 | 0.0682481
266.6 | 0.061383 | 346.1538 | 0.0682481
268.58 | 0.06168 | 357.6923 | 0.06987298
270.33 | 0.061952 | 357.6923 | 0.06987298
272.4 | 0.062257 | 357.6923 | 0.06987298
274.29 | 0.062542 | 357.6923 | 0.06987298
276.16 | 0.062821 | 357.6923 | 0.06987298
277.77 | 0.063062 | 357.6923 | 0.06987298
279.36 | 0.063319 | 357.6923 | 0.06987298
281.15 | 0.063583 | 369.2308 | 0.07147048
283.13 | 0.06387 | 369.2308 | 0.07147048
284.8 | 0.064126 | 369.2308 | 0.07147048
286.85 | 0.064427 | 369.2308 | 0.07147048
289.27 | 0.064771 | 369.2308 | 0.07147048
291.02 | 0.065039 | 369.2308 | 0.07147048
292.67 | 0.065284 | 369.2308 | 0.07147048
294.61 | 0.065557 | 380.7692 | 0.07304158
296.71 | 0.065873 | 380.7692 | 0.07304158
298.31 | 0.06612 | 380.7692 | 0.07304158
300.38 | 0.066418 | 380.7692 | 0.07304158
301.8 | 0.066615 | 380.7692 | 0.07304158
304.05 | 0.066932 | 380.7692 | 0.07304158
305.96 | 0.067204 | 380.7692 | 0.07304158
308.19 | 0.067525 | 392.3077 | 0.07458719
310.41 | 0.067828 | 392.3077 | 0.07458719
312.8 | 0.068166 | 392.3077 | 0.07458719
315.02 | 0.068476 | 392.3077 | 0.07458719
316.73 | 0.06871 | 392.3077 | 0.07458719
318.6 | 0.06898 | 392.3077 | 0.07458719
320.77 | 0.069288 | 392.3077 | 0.07458719
323.01 | 0.069597 | 403.8462 | 0.07610824
325.43 | 0.069927 | 403.8462 | 0.07610824
327.48 | 0.070203 | 403.8462 | 0.07610824
330.12 | 0.070559 | 403.8462 | 0.07610824
332.25 | 0.070845 | 403.8462 | 0.07610824
334.4 | 0.07114 | 403.8462 | 0.07610824
336.19 | 0.071394 | 403.8462 | 0.07610824
338.86 | 0.071744 | 415.3846 | 0.07760559
340.64 | 0.071996 | 415.3846 | 0.07760559
342.6 | 0.072274 | 415.3846 | 0.07760559
344.6 | 0.072555 | 415.3846 | 0.07760559
346.8 | 0.07286 | 415.3846 | 0.07760559
348.62 | 0.073106 | 415.3846 | 0.07760559
350.76 | 0.073393 | 415.3846 | 0.07760559
352.89 | 0.073677 | 426.9231 | 0.0790801
354.34 | 0.073886 | 426.9231 | 0.0790801
356.5 | 0.07417 | 426.9231 | 0.0790801
358.65 | 0.074454 | 426.9231 | 0.0790801
361.13 | 0.074785 | 426.9231 | 0.0790801
362.97 | 0.07504 | 426.9231 | 0.0790801
365.31 | 0.075345 | 426.9231 | 0.0790801
367.16 | 0.07559 | 438.4615 | 0.08053258
369.53 | 0.075914 | 438.4615 | 0.08053258
371.71 | 0.076206 | 438.4615 | 0.08053258
373.65 | 0.076452 | 438.4615 | 0.08053258
375.93 | 0.076753 | 438.4615 | 0.08053258
378.19 | 0.077046 | 438.4615 | 0.08053258
380.81 | 0.077393 | 438.4615 | 0.08053258
382.72 | 0.077648 | 450 | 0.08196384
384.93 | 0.077944 | 450 | 0.08196384
387.2 | 0.078247 | 450 | 0.08196384
389.5 | 0.078553 | 450 | 0.08196384
392.07 | 0.078904 | 450 | 0.08196384
394.35 | 0.079197 | 450 | 0.08196384
396.26 | 0.079433 | 450 | 0.08196384
398.91 | 0.079769 | 461.5385 | 0.08337465
401.2 | 0.08002 | 461.5385 | 0.08337465
403.3 | 0.080306 | 461.5385 | 0.08337465
405.12 | 0.080541 | 461.5385 | 0.08337465
407.19 | 0.080806 | 461.5385 | 0.08337465
409.79 | 0.081151 | 461.5385 | 0.08337465
411.99 | 0.081434 | 461.5385 | 0.08337465
414.18 | 0.081724 | 473.0769 | 0.08476575
416.03 | 0.081969 | 473.0769 | 0.08476575
418.38 | 0.082271 | 473.0769 | 0.08476575
420.92 | 0.082586 | 473.0769 | 0.08476575
423.32 | 0.082897 | 473.0769 | 0.08476575
425.37 | 0.083159 | 473.0769 | 0.08476575
427.19 | 0.08339 | 473.0769 | 0.08476575
429.39 | 0.083661 | 484.6154 | 0.08613787
431.6 | 0.083944 | 484.6154 | 0.08613787
434.05 | 0.084261 | 484.6154 | 0.08613787
436.43 | 0.084565 | 484.6154 | 0.08613787
438.87 | 0.084899 | 484.6154 | 0.08613787
441.54 | 0.085247 | 484.6154 | 0.08613787
444.09 | 0.085574 | 484.6154 | 0.08613787
446.28 | 0.085862 | 496.1538 | 0.08749172
448.55 | 0.086125 | 496.1538 | 0.08749172
450.55 | 0.086386 | 496.1538 | 0.08749172
452.32 | 0.086608 | 496.1538 | 0.08749172
454.75 | 0.086918 | 496.1538 | 0.08749172
457.11 | 0.08723 | 496.1538 | 0.08749172
459.59 | 0.08755 | 496.1538 | 0.08749172
461.86 | 0.087835 | 507.6923 | 0.08882796
464.17 | 0.088134 | 507.6923 | 0.08882796
466.27 | 0.088404 | 507.6923 | 0.08882796
468.6 | 0.088691 | 507.6923 | 0.08882796
471.09 | 0.088997 | 507.6923 | 0.08882796
473.18 | 0.089261 | 507.6923 | 0.08882796
476 | 0.089619 | 507.6923 | 0.08882796
478.48 | 0.089926 | 519.2308 | 0.09014727
480.77 | 0.090212 | 519.2308 | 0.09014727
482.92 | 0.090485 | 519.2308 | 0.09014727
485.12 | 0.090767 | 519.2308 | 0.09014727
487.37 | 0.091051 | 519.2308 | 0.09014727
489.91 | 0.09137 | 519.2308 | 0.09014727
492.65 | 0.091713 | 519.2308 | 0.09014727
494.35 | 0.09191 | 530.7692 | 0.09145029
497.32 | 0.092283 | 530.7692 | 0.09145029
499.59 | 0.092571 | 530.7692 | 0.09145029
502.42 | 0.092921 | 530.7692 | 0.09145029
504.36 | 0.093164 | 530.7692 | 0.09145029
506.48 | 0.093431 | 530.7692 | 0.09145029
509.5 | 0.093816 | 530.7692 | 0.09145029
512.29 | 0.094166 | 542.3077 | 0.09273764
514.72 | 0.094467 | 542.3077 | 0.09273764
517.44 | 0.094798 | 542.3077 | 0.09273764
519.69 | 0.095087 | 542.3077 | 0.09273764
522.1 | 0.095372 | 542.3077 | 0.09273764
525.07 | 0.095736 | 542.3077 | 0.09273764
527.39 | 0.096021 | 542.3077 | 0.09273764
529.75 | 0.096313 | 542.3077 | 0.09273764
531.77 | 0.096552 | 553.8462 | 0.09400992
533.81 | 0.096821 | 553.8462 | 0.09400992
535.69 | 0.097063 | 553.8462 | 0.09400992
537.68 | 0.097314 | 553.8462 | 0.09400992
539.8 | 0.097578 | 553.8462 | 0.09400992
542.42 | 0.097903 | 553.8462 | 0.09400992
544.7 | 0.098187 | 553.8462 | 0.09400992
546.49 | 0.09841 | 565.3846 | 0.09526773
548.89 | 0.098699 | 565.3846 | 0.09526773
551.48 | 0.09902 | 565.3846 | 0.09526773
554.35 | 0.099378 | 565.3846 | 0.09526773
556.12 | 0.099599 | 565.3846 | 0.09526773
558.5 | 0.099897 | 565.3846 | 0.09526773
560.84 | 0.100179 | 565.3846 | 0.09526773
563.84 | 0.100545 | 576.9231 | 0.09651163
566.13 | 0.100822 | 576.9231 | 0.09651163
568.65 | 0.101117 | 576.9231 | 0.09651163
571.17 | 0.101431 | 576.9231 | 0.09651163
573.09 | 0.101676 | 576.9231 | 0.09651163
575.34 | 0.101955 | 576.9231 | 0.09651163
577.46 | 0.102207 | 576.9231 | 0.09651163
580.19 | 0.102553 | 588.4615 | 0.0977422
582.58 | 0.102848 | 588.4615 | 0.0977422
584.83 | 0.10313 | 588.4615 | 0.0977422
586.82 | 0.103372 | 588.4615 | 0.0977422
589.09 | 0.103653 | 588.4615 | 0.0977422
591.44 | 0.103932 | 588.4615 | 0.0977422
593.28 | 0.104162 | 588.4615 | 0.0977422
595.48 | 0.104427 | 600 | 0.09895979
597.76 | 0.104707 | 600 | 0.09895979
600.27 | 0.105023 | 600 | 0.09895979
602.44 | 0.105286 | 600 | 0.09895979
605.31 | 0.105648 | 600 | 0.09895979
607.24 | 0.105881 | 600 | 0.09895979
609.43 | 0.106154 | 600 | 0.09895979
611.58 | 0.106422 | 611.5385 | 0.1001652
613.93 | 0.106704 | 611.5385 | 0.1001652
616.52 | 0.107021 | 611.5385 | 0.1001652
618.6 | 0.107264 | 611.5385 | 0.1001652
620.99 | 0.10756 | 611.5385 | 0.1001652
623.51 | 0.107878 | 611.5385 | 0.1001652
625.98 | 0.108198 | 611.5385 | 0.1001652
628.1 | 0.108449 | 623.0769 | 0.1013588
630.73 | 0.108775 | 623.0769 | 0.1013588
632.72 | 0.109041 | 623.0769 | 0.1013588
635.07 | 0.10932 | 623.0769 | 0.1013588
637.34 | 0.10959 | 623.0769 | 0.1013588
639.94 | 0.109913 | 623.0769 | 0.1013588
642.48 | 0.110229 | 623.0769 | 0.1013588
644.67 | 0.110496 | 634.6154 | 0.1025412
647.49 | 0.110834 | 634.6154 | 0.1025412
649.87 | 0.111115 | 634.6154 | 0.1025412
652.09 | 0.11141 | 634.6154 | 0.1025412
654.33 | 0.111684 | 634.6154 | 0.1025412
656.38 | 0.111935 | 634.6154 | 0.1025412
658.6 | 0.112207 | 634.6154 | 0.1025412
660.85 | 0.112499 | 646.1538 | 0.1037129
663.57 | 0.112841 | 646.1538 | 0.1037129
665.96 | 0.113133 | 646.1538 | 0.1037129
668.29 | 0.11342 | 646.1538 | 0.1037129
669.11 | 0.113561 | 646.1538 | 0.1037129
671.51 | 0.11386 | 646.1538 | 0.1037129
673.42 | 0.114105 | 646.1538 | 0.1037129
675.75 | 0.114401 | 657.6923 | 0.1048743
678.25 | 0.114713 | 657.6923 | 0.1048743
680.37 | 0.114985 | 657.6923 | 0.1048743
682.44 | 0.115253 | 657.6923 | 0.1048743
684.53 | 0.115496 | 657.6923 | 0.1048743
687 | 0.115808 | 657.6923 | 0.1048743
689.55 | 0.116124 | 657.6923 | 0.1048743
692.32 | 0.116465 | 669.2308 | 0.106026
694.54 | 0.116735 | 669.2308 | 0.106026
697.02 | 0.117054 | 669.2308 | 0.106026
699.08 | 0.117311 | 669.2308 | 0.106026
701.18 | 0.117575 | 669.2308 | 0.106026
703.16 | 0.117825 | 669.2308 | 0.106026
705.53 | 0.118132 | 669.2308 | 0.106026
708.62 | 0.118508 | 680.7692 | 0.1071683
710.55 | 0.118754 | 680.7692 | 0.1071683
713.22 | 0.119094 | 680.7692 | 0.1071683
715.16 | 0.119335 | 680.7692 | 0.1071683
717.81 | 0.119668 | 680.7692 | 0.1071683
719.95 | 0.119955 | 680.7692 | 0.1071683
722.32 | 0.12025 | 680.7692 | 0.1071683
724.14 | 0.120488 | 692.3077 | 0.1083018
726.72 | 0.120818 | 692.3077 | 0.1083018
728.87 | 0.121091 | 692.3077 | 0.1083018
731.54 | 0.121406 | 692.3077 | 0.1083018
733.58 | 0.121669 | 692.3077 | 0.1083018
736.11 | 0.121978 | 692.3077 | 0.1083018
738.18 | 0.122237 | 692.3077 | 0.1083018
740.09 | 0.122488 | 703.8462 | 0.1094269
742.17 | 0.122744 | 703.8462 | 0.1094269
743.91 | 0.122958 | 703.8462 | 0.1094269
746.51 | 0.123279 | 703.8462 | 0.1094269
748.46 | 0.123524 | 703.8462 | 0.1094269
750.66 | 0.123816 | 703.8462 | 0.1094269
753.07 | 0.124123 | 703.8462 | 0.1094269
755.27 | 0.124405 | 715.3846 | 0.1105441
757.47 | 0.124692 | 715.3846 | 0.1105441
759.67 | 0.12497 | 715.3846 | 0.1105441
761.67 | 0.125231 | 715.3846 | 0.1105441
763.84 | 0.125512 | 715.3846 | 0.1105441
766.66 | 0.125858 | 715.3846 | 0.1105441
769.27 | 0.126186 | 715.3846 | 0.1105441
771.65 | 0.126496 | 726.9231 | 0.1116537
773.55 | 0.126744 | 726.9231 | 0.1116537
775.97 | 0.127053 | 726.9231 | 0.1116537
778.01 | 0.127327 | 726.9231 | 0.1116537
780.38 | 0.127615 | 726.9231 | 0.1116537
782.78 | 0.127936 | 726.9231 | 0.1116537
783.41 | 0.128145 | 726.9231 | 0.1116537
785.46 | 0.128395 | 738.4615 | 0.1127562
787.14 | 0.128644 | 738.4615 | 0.1127562
789.01 | 0.128914 | 738.4615 | 0.1127562
791.23 | 0.129202 | 738.4615 | 0.1127562
793.48 | 0.129522 | 738.4615 | 0.1127562
795.67 | 0.129817 | 738.4615 | 0.1127562
798.37 | 0.130179 | 738.4615 | 0.1127562
800.51 | 0.130457 | 750 | 0.113852
802.81 | 0.130748 | 750 | 0.113852
805.36 | 0.131085 | 750 | 0.113852
807.47 | 0.131357 | 750 | 0.113852
810.2 | 0.131719 | 750 | 0.113852
811.92 | 0.13194 | 750 | 0.113852
813.87 | 0.13221 | 750 | 0.113852
815.54 | 0.132434 | 761.5385 | 0.1149416
817.83 | 0.132729 | 761.5385 | 0.1149416
819.91 | 0.133014 | 761.5385 | 0.1149416
822.01 | 0.1333 | 761.5385 | 0.1149416
824.42 | 0.133623 | 761.5385 | 0.1149416
826.62 | 0.13391 | 761.5385 | 0.1149416
829.14 | 0.134231 | 761.5385 | 0.1149416
831.23 | 0.134521 | 773.0769 | 0.1160254
833.58 | 0.13483 | 773.0769 | 0.1160254
835.53 | 0.135086 | 773.0769 | 0.1160254
837.65 | 0.135368 | 773.0769 | 0.1160254
839.48 | 0.135619 | 773.0769 | 0.1160254
841.6 | 0.135914 | 773.0769 | 0.1160254
843.54 | 0.136174 | 773.0769 | 0.1160254
846.31 | 0.136546 | 784.6154 | 0.1171037
848.84 | 0.136888 | 784.6154 | 0.1171037
850.66 | 0.137131 | 784.6154 | 0.1171037
853.1 | 0.137468 | 784.6154 | 0.1171037
855.15 | 0.137745 | 784.6154 | 0.1171037
857.24 | 0.138027 | 784.6154 | 0.1171037
858.99 | 0.138259 | 784.6154 | 0.1171037
861.17 | 0.13856 | 796.1538 | 0.118177
863.06 | 0.138821 | 796.1538 | 0.118177
865.18 | 0.139112 | 796.1538 | 0.118177
867.55 | 0.139443 | 796.1538 | 0.118177
869.98 | 0.139777 | 796.1538 | 0.118177
872.1 | 0.140074 | 796.1538 | 0.118177
874.11 | 0.140346 | 796.1538 | 0.118177
875.81 | 0.140572 | 807.6923 | 0.1192457
878.36 | 0.140923 | 807.6923 | 0.1192457
880.4 | 0.141201 | 807.6923 | 0.1192457
882.6 | 0.141516 | 807.6923 | 0.1192457
884.87 | 0.141822 | 807.6923 | 0.1192457
886.95 | 0.142108 | 807.6923 | 0.1192457
889.37 | 0.142449 | 807.6923 | 0.1192457
891.76 | 0.142779 | 819.2308 | 0.1203103
893.89 | 0.143086 | 819.2308 | 0.1203103
896.03 | 0.143385 | 819.2308 | 0.1203103
897.97 | 0.143651 | 819.2308 | 0.1203103
900.23 | 0.143982 | 819.2308 | 0.1203103
902.24 | 0.14426 | 819.2308 | 0.1203103
904.22 | 0.144555 | 819.2308 | 0.1203103
905.89 | 0.14479 | 819.2308 | 0.1203103
908.01 | 0.145093 | 830.7692 | 0.121371
910.36 | 0.145434 | 830.7692 | 0.121371
912.47 | 0.145747 | 830.7692 | 0.121371
914.28 | 0.146004 | 830.7692 | 0.121371
916.17 | 0.146276 | 830.7692 | 0.121371
918.51 | 0.146609 | 830.7692 | 0.121371
920.29 | 0.146868 | 830.7692 | 0.121371
922.23 | 0.147147 | 842.3077 | 0.1224283
924.66 | 0.147502 | 842.3077 | 0.1224283
926.9 | 0.147827 | 842.3077 | 0.1224283
928.67 | 0.148078 | 842.3077 | 0.1224283
931 | 0.148415 | 842.3077 | 0.1224283
933 | 0.148699 | 842.3077 | 0.1224283
935.06 | 0.149016 | 842.3077 | 0.1224283
937.14 | 0.149318 | 853.8462 | 0.1234827
938.63 | 0.149543 | 853.8462 | 0.1234827
940.78 | 0.149855 | 853.8462 | 0.1234827
943 | 0.15019 | 853.8462 | 0.1234827
944.93 | 0.150476 | 853.8462 | 0.1234827
946.64 | 0.150743 | 853.8462 | 0.1234827
948.52 | 0.151018 | 853.8462 | 0.1234827
950.31 | 0.151279 | 865.3846 | 0.1245345
952.26 | 0.151565 | 865.3846 | 0.1245345
953.98 | 0.151835 | 865.3846 | 0.1245345
955.85 | 0.152112 | 865.3846 | 0.1245345
957.45 | 0.15235 | 865.3846 | 0.1245345
959.33 | 0.152628 | 865.3846 | 0.1245345
961.1 | 0.152907 | 865.3846 | 0.1245345
962.64 | 0.153129 | 876.9231 | 0.1255841
964.31 | 0.153383 | 876.9231 | 0.1255841
966.26 | 0.153692 | 876.9231 | 0.1255841
968.21 | 0.153989 | 876.9231 | 0.1255841
969.78 | 0.154235 | 876.9231 | 0.1255841
971.61 | 0.154513 | 876.9231 | 0.1255841
973.52 | 0.154797 | 876.9231 | 0.1255841
975.32 | 0.15507 | 888.4615 | 0.126632
977.34 | 0.155381 | 888.4615 | 0.126632
979.17 | 0.155655 | 888.4615 | 0.126632
981.42 | 0.156009 | 888.4615 | 0.126632
982.98 | 0.156252 | 888.4615 | 0.126632
984.95 | 0.156566 | 888.4615 | 0.126632
986.51 | 0.156813 | 888.4615 | 0.126632
988.7 | 0.157148 | 900 | 0.1276786
990.58 | 0.157438 | 900 | 0.1276786
992.39 | 0.157725 | 900 | 0.1276786
994.14 | 0.157995 | 900 | 0.1276786
996.12 | 0.158303 | 900 | 0.1276786
998.08 | 0.15862 | 900 | 0.1276786
999.78 | 0.15888 | 900 | 0.1276786
1001.7 | 0.159184 | 911.5385 | 0.1287242
1003.27 | 0.159432 | 911.5385 | 0.1287242
1005.08 | 0.159726 | 911.5385 | 0.1287242
1007.04 | 0.160042 | 911.5385 | 0.1287242
1009.27 | 0.160397 | 911.5385 | 0.1287242
1011.17 | 0.1607 | 911.5385 | 0.1287242
1013.26 | 0.161042 | 911.5385 | 0.1287242
1014.88 | 0.161303 | 923.0769 | 0.1297693
1016.23 | 0.161532 | 923.0769 | 0.1297693
1018.33 | 0.161856 | 923.0769 | 0.1297693
1019.8 | 0.162098 | 923.0769 | 0.1297693
1021.84 | 0.162422 | 923.0769 | 0.1297693
1023.57 | 0.162696 | 923.0769 | 0.1297693
1025.39 | 0.162989 | 923.0769 | 0.1297693
1026.96 | 0.163238 | 934.6154 | 0.1308144
1028.73 | 0.163535 | 934.6154 | 0.1308144
1030.5 | 0.163834 | 934.6154 | 0.1308144
1032.05 | 0.164091 | 934.6154 | 0.1308144
1034.18 | 0.164457 | 934.6154 | 0.1308144
1035.87 | 0.164733 | 934.6154 | 0.1308144
1037.34 | 0.164972 | 934.6154 | 0.1308144
1039.49 | 0.165326 | 946.1538 | 0.1318599
1041.17 | 0.165612 | 946.1538 | 0.1318599
1042.66 | 0.165852 | 946.1538 | 0.1318599
1044.46 | 0.166152 | 946.1538 | 0.1318599
1046.31 | 0.166472 | 946.1538 | 0.1318599
1048.23 | 0.166789 | 946.1538 | 0.1318599
1049.77 | 0.16706 | 946.1538 | 0.1318599
1051.42 | 0.167334 | 957.6923 | 0.1329062
1053.05 | 0.167617 | 957.6923 | 0.1329062
1054.51 | 0.167867 | 957.6923 | 0.1329062
1056.54 | 0.168215 | 957.6923 | 0.1329062
1058.29 | 0.168519 | 957.6923 | 0.1329062
1059.78 | 0.168778 | 957.6923 | 0.1329062
1061.35 | 0.169048 | 957.6923 | 0.1329062
1063.27 | 0.169388 | 969.2308 | 0.1339539
1064.75 | 0.169635 | 969.2308 | 0.1339539
1066.19 | 0.169894 | 969.2308 | 0.1339539
1067.82 | 0.170177 | 969.2308 | 0.1339539
1069.49 | 0.170467 | 969.2308 | 0.1339539
1070.87 | 0.170713 | 969.2308 | 0.1339539
1072.46 | 0.170984 | 969.2308 | 0.1339539
1074.11 | 0.171282 | 980.7692 | 0.1350033
1075.51 | 0.171529 | 980.7692 | 0.1350033
1077.28 | 0.171851 | 980.7692 | 0.1350033
1079.15 | 0.172183 | 980.7692 | 0.1350033
1081.14 | 0.172537 | 980.7692 | 0.1350033
1082.59 | 0.172794 | 980.7692 | 0.1350033
1084.12 | 0.173059 | 980.7692 | 0.1350033
1085.51 | 0.173304 | 992.3077 | 0.136055
1086.89 | 0.173556 | 992.3077 | 0.136055
1088.56 | 0.173858 | 992.3077 | 0.136055
1089.96 | 0.174123 | 992.3077 | 0.136055
1091.63 | 0.174434 | 992.3077 | 0.136055
1092.93 | 0.174675 | 992.3077 | 0.136055
1094.42 | 0.174948 | 992.3077 | 0.136055
1096.05 | 0.175246 | 1003.846 | 0.1371094
1097.44 | 0.175504 | 1003.846 | 0.1371094
1099.16 | 0.175832 | 1003.846 | 0.1371094
1100.87 | 0.176143 | 1003.846 | 0.1371094
1102.51 | 0.176447 | 1003.846 | 0.1371094
1104.21 | 0.176767 | 1003.846 | 0.1371094
1105.65 | 0.177035 | 1003.846 | 0.1371094
1107.23 | 0.177346 | 1015.385 | 0.1381671
1108.75 | 0.177627 | 1015.385 | 0.1381671
1110.13 | 0.177896 | 1015.385 | 0.1381671
1111.57 | 0.178171 | 1015.385 | 0.1381671
1112.77 | 0.178401 | 1015.385 | 0.1381671
1114.14 | 0.178656 | 1015.385 | 0.1381671
1115.56 | 0.178931 | 1015.385 | 0.1381671
1117.04 | 0.179218 | 1026.923 | 0.1392286
1118.86 | 0.179567 | 1026.923 | 0.1392286
1120.23 | 0.179831 | 1026.923 | 0.1392286
1121.6 | 0.180101 | 1026.923 | 0.1392286
1123.05 | 0.180382 | 1026.923 | 0.1392286
1124.43 | 0.180661 | 1026.923 | 0.1392286
1125.82 | 0.180926 | 1026.923 | 0.1392286
1127.25 | 0.181205 | 1038.462 | 0.1402945
1128.55 | 0.181471 | 1038.462 | 0.1402945
1130.12 | 0.181782 | 1038.462 | 0.1402945
1131.37 | 0.18203 | 1038.462 | 0.1402945
1133.23 | 0.182405 | 1038.462 | 0.1402945
1134.59 | 0.182677 | 1038.462 | 0.1402945
1135.6 | 0.182871 | 1038.462 | 0.1402945
1137.38 | 0.183233 | 1050 | 0.1413654
1138.73 | 0.183504 | 1050 | 0.1413654
1140.13 | 0.183791 | 1050 | 0.1413654
1141.44 | 0.184056 | 1050 | 0.1413654
1143.05 | 0.184386 | 1050 | 0.1413654
1144.67 | 0.184719 | 1050 | 0.1413654
1145.84 | 0.184949 | 1050 | 0.1413654
1147.38 | 0.185269 | 1061.538 | 0.1424417
1148.88 | 0.185574 | 1061.538 | 0.1424417
1150.21 | 0.185854 | 1061.538 | 0.1424417
1151.45 | 0.186111 | 1061.538 | 0.1424417
1153.05 | 0.186447 | 1061.538 | 0.1424417
1154.32 | 0.186709 | 1061.538 | 0.1424417
1155.85 | 0.187035 | 1061.538 | 0.1424417
1157 | 0.187278 | 1073.077 | 0.1435243
1158.54 | 0.187613 | 1073.077 | 0.1435243
1159.91 | 0.187901 | 1073.077 | 0.1435243
1161.16 | 0.188175 | 1073.077 | 0.1435243
1163.01 | 0.188546 | 1073.077 | 0.1435243
1164.24 | 0.188829 | 1073.077 | 0.1435243
1165.48 | 0.189098 | 1073.077 | 0.1435243
1166.78 | 0.189373 | 1084.615 | 0.1446136
1168.23 | 0.18969 | 1084.615 | 0.1446136
1169.57 | 0.189987 | 1084.615 | 0.1446136
1170.9 | 0.190271 | 1084.615 | 0.1446136
1172.17 | 0.190517 | 1084.615 | 0.1446136
1173.17 | 0.190732 | 1084.615 | 0.1446136
1174.62 | 0.191065 | 1084.615 | 0.1446136
1175.71 | 0.191297 | 1084.615 | 0.1446136
1177.08 | 0.19161 | 1096.154 | 0.1457103
1178.13 | 0.191849 | 1096.154 | 0.1457103
1179.54 | 0.19217 | 1096.154 | 0.1457103
1180.58 | 0.192415 | 1096.154 | 0.1457103
1182.03 | 0.192748 | 1096.154 | 0.1457103
1183.1 | 0.192985 | 1096.154 | 0.1457103
1184.37 | 0.193274 | 1096.154 | 0.1457103
1185.53 | 0.193539 | 1107.692 | 0.1468153
1186.87 | 0.193856 | 1107.692 | 0.1468153
1188.07 | 0.194131 | 1107.692 | 0.1468153
1189.29 | 0.194411 | 1107.692 | 0.1468153
1190.71 | 0.194743 | 1107.692 | 0.1468153
1191.89 | 0.195018 | 1107.692 | 0.1468153
1193.26 | 0.195336 | 1107.692 | 0.1468153
1194.53 | 0.195633 | 1119.231 | 0.1479291
1195.68 | 0.195914 | 1119.231 | 0.1479291
1196.93 | 0.196207 | 1119.231 | 0.1479291
1198.32 | 0.196536 | 1119.231 | 0.1479291
1199.37 | 0.196783 | 1119.231 | 0.1479291
1200.63 | 0.197095 | 1119.231 | 0.1479291
1202.1 | 0.197448 | 1119.231 | 0.1479291
1203.32 | 0.19774 | 1130.769 | 0.1490526
1204.49 | 0.198032 | 1130.769 | 0.1490526
1205.59 | 0.198293 | 1130.769 | 0.1490526
1206.71 | 0.198566 | 1130.769 | 0.1490526
1207.78 | 0.198827 | 1130.769 | 0.1490526
1208.84 | 0.199089 | 1130.769 | 0.1490526
1209.95 | 0.19937 | 1130.769 | 0.1490526
1211.03 | 0.199639 | 1142.308 | 0.1501866
1212.08 | 0.199913 | 1142.308 | 0.1501866
1213.12 | 0.200174 | 1142.308 | 0.1501866
1214.37 | 0.200482 | 1142.308 | 0.1501866
1215.38 | 0.200745 | 1142.308 | 0.1501866
1216.8 | 0.201097 | 1142.308 | 0.1501866
1218.1 | 0.201427 | 1142.308 | 0.1501866
1219.24 | 0.201711 | 1153.846 | 0.1513321
1220.24 | 0.201973 | 1153.846 | 0.1513321
1221.29 | 0.202245 | 1153.846 | 0.1513321
1222.44 | 0.202544 | 1153.846 | 0.1513321
1223.56 | 0.202836 | 1153.846 | 0.1513321
1224.75 | 0.203139 | 1153.846 | 0.1513321
1225.86 | 0.203431 | 1153.846 | 0.1513321
1227.15 | 0.203767 | 1165.385 | 0.1524898
1228.03 | 0.204003 | 1165.385 | 0.1524898
1229.05 | 0.20427 | 1165.385 | 0.1524898
1230.07 | 0.204532 | 1165.385 | 0.1524898
1231.22 | 0.204841 | 1165.385 | 0.1524898
1232.25 | 0.205119 | 1165.385 | 0.1524898
1233.3 | 0.205409 | 1165.385 | 0.1524898
1234.51 | 0.20573 | 1176.923 | 0.1536607
1235.49 | 0.205995 | 1176.923 | 0.1536607
1236.61 | 0.2063 | 1176.923 | 0.1536607
1237.58 | 0.206559 | 1176.923 | 0.1536607
1238.69 | 0.206861 | 1176.923 | 0.1536607
1239.76 | 0.207161 | 1176.923 | 0.1536607
1240.86 | 0.207464 | 1176.923 | 0.1536607
1241.63 | 0.20768 | 1188.462 | 0.154846
1242.92 | 0.208033 | 1188.462 | 0.154846
1243.93 | 0.208319 | 1188.462 | 0.154846
1245.03 | 0.208635 | 1188.462 | 0.154846
1246.34 | 0.209001 | 1188.462 | 0.154846
1247.4 | 0.20931 | 1188.462 | 0.154846
1248.44 | 0.209607 | 1188.462 | 0.154846
1249.36 | 0.209877 | 1200 | 0.1560468
1250.36 | 0.210166 | 1200 | 0.1560468
1251.16 | 0.2104 | 1200 | 0.1560468
1252.31 | 0.210725 | 1200 | 0.1560468
1253.09 | 0.210954 | 1200 | 0.1560468
1254.04 | 0.211233 | 1200 | 0.1560468
1254.96 | 0.211502 | 1200 | 0.1560468
1256.3 | 0.211892 | 1211.538 | 0.1572642
1257.26 | 0.21219 | 1211.538 | 0.1572642
1258.18 | 0.212462 | 1211.538 | 0.1572642
1259.2 | 0.212774 | 1211.538 | 0.1572642
1260.1 | 0.213038 | 1211.538 | 0.1572642
1261 | 0.213307 | 1211.538 | 0.1572642
1261.69 | 0.21352 | 1211.538 | 0.1572642
1262.7 | 0.213827 | 1223.077 | 0.1584997
1263.57 | 0.214092 | 1223.077 | 0.1584997
1264.57 | 0.214399 | 1223.077 | 0.1584997
1265.39 | 0.214653 | 1223.077 | 0.1584997
1266.29 | 0.214928 | 1223.077 | 0.1584997
1267.13 | 0.215196 | 1223.077 | 0.1584997
1268.03 | 0.215479 | 1223.077 | 0.1584997
1268.89 | 0.215742 | 1234.615 | 0.1597547
1269.71 | 0.216015 | 1234.615 | 0.1597547
1270.66 | 0.216304 | 1234.615 | 0.1597547
1271.31 | 0.216517 | 1234.615 | 0.1597547
1272.13 | 0.216779 | 1234.615 | 0.1597547
1272.88 | 0.217017 | 1234.615 | 0.1597547
1273.77 | 0.217309 | 1234.615 | 0.1597547
1274.5 | 0.217545 | 1246.154 | 0.1610305
1275.2 | 0.217776 | 1246.154 | 0.1610305
1276.04 | 0.218049 | 1246.154 | 0.1610305
1276.79 | 0.218289 | 1246.154 | 0.1610305
1277.84 | 0.218639 | 1246.154 | 0.1610305
1278.72 | 0.218931 | 1246.154 | 0.1610305
1279.64 | 0.21924 | 1246.154 | 0.1610305
1280.49 | 0.219527 | 1257.692 | 0.1623288
1281.31 | 0.219806 | 1257.692 | 0.1623288
1282.06 | 0.220059 | 1257.692 | 0.1623288
1282.89 | 0.220332 | 1257.692 | 0.1623288
1283.88 | 0.220673 | 1257.692 | 0.1623288
1284.71 | 0.220954 | 1257.692 | 0.1623288
1285.35 | 0.221175 | 1257.692 | 0.1623288
1286.2 | 0.221471 | 1269.231 | 0.1636515
1286.93 | 0.221731 | 1269.231 | 0.1636515
1287.61 | 0.221975 | 1269.231 | 0.1636515
1288.4 | 0.222241 | 1269.231 | 0.1636515
1289.1 | 0.222491 | 1269.231 | 0.1636515
1289.98 | 0.222808 | 1269.231 | 0.1636515
1290.6 | 0.223023 | 1269.231 | 0.1636515
1291.52 | 0.223347 | 1280.769 | 0.1650006
1292.15 | 0.223569 | 1280.769 | 0.1650006
1292.89 | 0.223842 | 1280.769 | 0.1650006
1293.62 | 0.224106 | 1280.769 | 0.1650006
1294.19 | 0.224314 | 1280.769 | 0.1650006
1294.82 | 0.224547 | 1280.769 | 0.1650006
1295.52 | 0.224803 | 1280.769 | 0.1650006
1296.31 | 0.225098 | 1292.308 | 0.166378
1297.04 | 0.225367 | 1292.308 | 0.166378
1297.84 | 0.225654 | 1292.308 | 0.166378
1298.56 | 0.225928 | 1292.308 | 0.166378
1299.21 | 0.226172 | 1292.308 | 0.166378
1299.85 | 0.226415 | 1292.308 | 0.166378
1300.48 | 0.226654 | 1292.308 | 0.166378
1301.28 | 0.226957 | 1303.846 | 0.1677863
1302.03 | 0.227247 | 1303.846 | 0.1677863
1302.85 | 0.227561 | 1303.846 | 0.1677863
1303.52 | 0.227833 | 1303.846 | 0.1677863
1304.43 | 0.228177 | 1303.846 | 0.1677863
1305.13 | 0.228451 | 1303.846 | 0.1677863
1305.94 | 0.228772 | 1303.846 | 0.1677863
1306.65 | 0.229049 | 1315.385 | 0.169228
1307.27 | 0.229295 | 1315.385 | 0.169228
1307.97 | 0.229574 | 1315.385 | 0.169228
1308.59 | 0.229822 | 1315.385 | 0.169228
1309.41 | 0.23016 | 1315.385 | 0.169228
1310.11 | 0.230445 | 1315.385 | 0.169228
1310.84 | 0.230736 | 1315.385 | 0.169228
1311.39 | 0.230965 | 1326.923 | 0.1707062
1312.11 | 0.231253 | 1326.923 | 0.1707062
1312.73 | 0.231508 | 1326.923 | 0.1707062
1313.39 | 0.231786 | 1326.923 | 0.1707062
1314.26 | 0.232155 | 1326.923 | 0.1707062
1314.83 | 0.232397 | 1326.923 | 0.1707062
1315.41 | 0.232639 | 1326.923 | 0.1707062
1315.91 | 0.232853 | 1338.462 | 0.1722239
1316.6 | 0.233145 | 1338.462 | 0.1722239
1317.18 | 0.233389 | 1338.462 | 0.1722239
1317.9 | 0.233698 | 1338.462 | 0.1722239
1318.52 | 0.233966 | 1338.462 | 0.1722239
1319.18 | 0.234259 | 1338.462 | 0.1722239
1319.83 | 0.234545 | 1338.462 | 0.1722239
1320.52 | 0.234848 | 1350 | 0.1737849
1321.2 | 0.235144 | 1350 | 0.1737849
1321.85 | 0.235437 | 1350 | 0.1737849
1322.52 | 0.235741 | 1350 | 0.1737849
1323.14 | 0.236017 | 1350 | 0.1737849
1323.74 | 0.236292 | 1350 | 0.1737849
1324.24 | 0.236521 | 1350 | 0.1737849
1324.76 | 0.236764 | 1361.538 | 0.1753932
1325.27 | 0.237001 | 1361.538 | 0.1753932
1325.92 | 0.237311 | 1361.538 | 0.1753932
1326.58 | 0.23762 | 1361.538 | 0.1753932
1327.13 | 0.237877 | 1361.538 | 0.1753932
1327.84 | 0.238217 | 1361.538 | 0.1753932
1328.48 | 0.23851 | 1361.538 | 0.1753932
1329.03 | 0.238775 | 1361.538 | 0.1753932
1329.49 | 0.239002 | 1373.077 | 0.1770536
1330.03 | 0.239252 | 1373.077 | 0.1770536
1330.6 | 0.239518 | 1373.077 | 0.1770536
1331.16 | 0.239789 | 1373.077 | 0.1770536
1331.73 | 0.240064 | 1373.077 | 0.1770536
1332.3 | 0.240349 | 1373.077 | 0.1770536
1332.83 | 0.240612 | 1373.077 | 0.1770536
1333.32 | 0.240853 | 1384.615 | 0.178771
1333.9 | 0.241144 | 1384.615 | 0.178771
1334.4 | 0.241403 | 1384.615 | 0.178771
1334.93 | 0.24167 | 1384.615 | 0.178771
1335.43 | 0.241924 | 1384.615 | 0.178771
1335.87 | 0.242146 | 1384.615 | 0.178771
1336.32 | 0.242373 | 1384.615 | 0.178771
1336.87 | 0.242659 | 1396.154 | 0.1805514
1337.35 | 0.242912 | 1396.154 | 0.1805514
1337.89 | 0.243188 | 1396.154 | 0.1805514
1338.42 | 0.243464 | 1396.154 | 0.1805514
1338.89 | 0.24372 | 1396.154 | 0.1805514
1339.42 | 0.244013 | 1396.154 | 0.1805514
1339.96 | 0.2443 | 1396.154 | 0.1805514
1340.44 | 0.244564 | 1407.692 | 0.1824011
1340.94 | 0.244828 | 1407.692 | 0.1824011
1341.49 | 0.245126 | 1407.692 | 0.1824011
1341.98 | 0.245386 | 1407.692 | 0.1824011
1342.44 | 0.245652 | 1407.692 | 0.1824011
1343.01 | 0.245969 | 1407.692 | 0.1824011
1343.46 | 0.246219 | 1407.692 | 0.1824011
1343.94 | 0.246496 | 1419.231 | 0.1843276
1344.41 | 0.246754 | 1419.231 | 0.1843276
1344.86 | 0.247016 | 1419.231 | 0.1843276
1345.36 | 0.247309 | 1419.231 | 0.1843276
1345.88 | 0.247604 | 1419.231 | 0.1843276
1346.31 | 0.247859 | 1419.231 | 0.1843276
1346.75 | 0.248117 | 1419.231 | 0.1843276
1347.16 | 0.248363 | 1430.769 | 0.1863413
1347.63 | 0.248646 | 1430.769 | 0.1863413
1348.08 | 0.248918 | 1430.769 | 0.1863413
1348.53 | 0.249182 | 1430.769 | 0.1863413
1348.98 | 0.249453 | 1430.769 | 0.1863413
1349.38 | 0.249698 | 1430.769 | 0.1863413
1349.78 | 0.249948 | 1430.769 | 0.1863413
1350.23 | 0.25023 | 1442.308 | 0.1884518
1350.69 | 0.250513 | 1442.308 | 0.1884518
1351.19 | 0.250825 | 1442.308 | 0.1884518
1351.52 | 0.251038 | 1442.308 | 0.1884518
1351.85 | 0.25125 | 1442.308 | 0.1884518
1352.32 | 0.251544 | 1442.308 | 0.1884518
1352.75 | 0.251831 | 1442.308 | 0.1884518
1353.15 | 0.252086 | 1453.846 | 0.1906716
1353.56 | 0.252352 | 1453.846 | 0.1906716
1353.91 | 0.252586 | 1453.846 | 0.1906716
1354.24 | 0.252811 | 1453.846 | 0.1906716
1354.61 | 0.253046 | 1453.846 | 0.1906716
1354.99 | 0.25332 | 1453.846 | 0.1906716
1355.29 | 0.253511 | 1453.846 | 0.1906716
1355.62 | 0.253742 | 1465.385 | 0.1930159
1356.01 | 0.254 | 1465.385 | 0.1930159
1356.39 | 0.254264 | 1465.385 | 0.1930159
1356.76 | 0.254526 | 1465.385 | 0.1930159
1357.11 | 0.254769 | 1465.385 | 0.1930159
1357.44 | 0.255023 | 1465.385 | 0.1930159
1357.79 | 0.255273 | 1465.385 | 0.1930159
1358.16 | 0.255537 | 1476.923 | 0.195503
1358.51 | 0.25579 | 1476.923 | 0.195503
1358.83 | 0.25603 | 1476.923 | 0.195503
1359.16 | 0.256271 | 1476.923 | 0.195503
1359.55 | 0.256562 | 1476.923 | 0.195503
1359.9 | 0.25682 | 1476.923 | 0.195503
1360.2 | 0.257053 | 1476.923 | 0.195503
1360.55 | 0.257324 | 1488.462 | 0.1981553
1360.88 | 0.257583 | 1488.462 | 0.1981553
1361.23 | 0.257859 | 1488.462 | 0.1981553
1361.55 | 0.258107 | 1488.462 | 0.1981553
1361.88 | 0.258363 | 1488.462 | 0.1981553
1362.16 | 0.258578 | 1488.462 | 0.1981553
1362.53 | 0.258865 | 1488.462 | 0.1981553
1362.9 | 0.259159 | 1500 | 0.2009989
1363.23 | 0.259423 | 1500 | 0.2009989
1363.57 | 0.259694 | 1500 | 0.2009989
1363.88 | 0.259948 | 1500 | 0.2009989
1364.23 | 0.260232 | 1500 | 0.2009989
1364.52 | 0.260468 | 1500 | 0.2009989
1364.83 | 0.260733 | 1500 | 0.2009989
1365.12 | 0.260985 | 1511.538 | 0.2040656
1365.47 | 0.261275 | 1511.538 | 0.2040656
1365.75 | 0.261517 | 1511.538 | 0.2040656
1366.07 | 0.261785 | 1511.538 | 0.2040656
1366.37 | 0.262047 | 1511.538 | 0.2040656
1366.72 | 0.262354 | 1511.538 | 0.2040656
1367.04 | 0.262643 | 1511.538 | 0.2040656
1367.34 | 0.262903 | 1523.077 | 0.2074078
1367.67 | 0.263204 | 1523.077 | 0.2074078
1367.97 | 0.26348 | 1523.077 | 0.2074078
1368.29 | 0.26376 | 1523.077 | 0.2074078
1368.51 | 0.263969 | 1523.077 | 0.2074078
1368.77 | 0.264213 | 1523.077 | 0.2074078
1369.04 | 0.264466 | 1523.077 | 0.2074078
1369.31 | 0.264726 | 1534.615 | 0.2110796
1369.57 | 0.264981 | 1534.615 | 0.2110796
1369.82 | 0.265216 | 1534.615 | 0.2110796
1370.07 | 0.265466 | 1534.615 | 0.2110796
1370.32 | 0.265718 | 1534.615 | 0.2110796
1370.61 | 0.266007 | 1534.615 | 0.2110796
1370.84 | 0.266243 | 1534.615 | 0.2110796
1371.09 | 0.266501 | 1546.154 | 0.2151607
1371.31 | 0.266728 | 1546.154 | 0.2151607
1371.56 | 0.266991 | 1546.154 | 0.2151607
1371.76 | 0.267208 | 1546.154 | 0.2151607
1371.99 | 0.267468 | 1546.154 | 0.2151607
1372.21 | 0.267705 | 1546.154 | 0.2151607
1372.43 | 0.26795 | 1546.154 | 0.2151607
1372.69 | 0.268244 | 1557.692 | 0.2197517
1372.86 | 0.268437 | 1557.692 | 0.2197517
1373.03 | 0.268629 | 1557.692 | 0.2197517
1373.18 | 0.268801 | 1557.692 | 0.2197517
1373.34 | 0.268996 | 1557.692 | 0.2197517
1373.49 | 0.269177 | 1557.692 | 0.2197517
1373.66 | 0.26938 | 1557.692 | 0.2197517
1373.81 | 0.269561 | 1569.231 | 0.224974
1373.98 | 0.269772 | 1569.231 | 0.224974
1374.14 | 0.269987 | 1569.231 | 0.224974
1374.29 | 0.270188 | 1569.231 | 0.224974
1374.46 | 0.27041 | 1569.231 | 0.224974
1374.61 | 0.270612 | 1569.231 | 0.224974
1374.78 | 0.27084 | 1569.231 | 0.224974
1374.91 | 0.271015 | 1580.769 | 0.231172
1375.08 | 0.271251 | 1580.769 | 0.231172
1375.23 | 0.271478 | 1580.769 | 0.231172
1375.4 | 0.271709 | 1580.769 | 0.231172
1375.56 | 0.271961 | 1580.769 | 0.231172
1375.71 | 0.272182 | 1580.769 | 0.231172
1375.88 | 0.272436 | 1580.769 | 0.231172
1376.03 | 0.27266 | 1592.308 | 0.23863
1376.2 | 0.272914 | 1592.308 | 0.23863
1376.33 | 0.273129 | 1592.308 | 0.23863
1376.5 | 0.273403 | 1592.308 | 0.23863
1376.65 | 0.273664 | 1592.308 | 0.23863
1376.8 | 0.273913 | 1592.308 | 0.23863
1376.95 | 0.274169 | 1592.308 | 0.23863
1377.11 | 0.27447 | 1603.846 | 0.247682
1377.28 | 0.274777 | 1603.846 | 0.247682
1377.43 | 0.275053 | 1603.846 | 0.247682
1377.6 | 0.275388 | 1603.846 | 0.247682
1377.75 | 0.275687 | 1603.846 | 0.247682
1377.9 | 0.275997 | 1603.846 | 0.247682
1378.05 | 0.276317 | 1603.846 | 0.247682
1378.22 | 0.276689 | 1615.385 | 0.260222
1378.37 | 0.277035 | 1615.385 | 0.260222
1378.53 | 0.277446 | 1615.385 | 0.260222
1378.68 | 0.277836 | 1615.385 | 0.260222
1378.85 | 0.278298 | 1615.385 | 0.260222
1379.02 | 0.278799 | 1615.385 | 0.260222
1379.17 | 0.279278 | 1615.385 | 0.260222
1379.32 | 0.279809 | 1626.923 | 0.2764186
1379.47 | 0.280377 | 1626.923 | 0.2764186
1379.63 | 0.281079 | 1626.923 | 0.2764186
1379.78 | 0.281806 | 1626.923 | 0.2764186
1379.95 | 0.282761 | 1626.923 | 0.2764186
1380.1 | 0.283831 | 1626.923 | 0.2764186
1380.42 | 0.29267 | 1626.923 | 0.2764186
0 | 0 | 0 | 0
0.2 | 0.000413 | 0 | 0
0.68 | 0.00054 | 0 | 0
2.04 | 0.000768 | 0 | 0
4.25 | 0.001055 | 0 | 0
7.66 | 0.001443 | 0 | 0
11.95 | 0.001915 | 11.53846 | 0.001546836
14.72 | 0.002262 | 11.53846 | 0.001546836
18.44 | 0.002718 | 11.53846 | 0.001546836
22.09 | 0.003172 | 11.53846 | 0.001546836
25.48 | 0.003628 | 11.53846 | 0.001546836
28.86 | 0.00408 | 23.07692 | 0.003067325
32.63 | 0.004591 | 23.07692 | 0.003067325
35.77 | 0.00499 | 23.07692 | 0.003067325
39.06 | 0.005394 | 23.07692 | 0.003067325
42.38 | 0.005846 | 23.07692 | 0.003067325
47.1 | 0.00649 | 34.61538 | 0.004562261
50.05 | 0.006857 | 34.61538 | 0.004562261
53.27 | 0.007326 | 34.61538 | 0.004562261
56.58 | 0.00775 | 34.61538 | 0.004562261
59.56 | 0.008138 | 34.61538 | 0.004562261
63.13 | 0.008535 | 46.15385 | 0.006032402
66.55 | 0.008989 | 46.15385 | 0.006032402
69.89 | 0.009422 | 46.15385 | 0.006032402
74.16 | 0.009953 | 46.15385 | 0.006032402
77.93 | 0.010439 | 46.15385 | 0.006032402
82.07 | 0.010961 | 57.69231 | 0.007478475
85.32 | 0.011337 | 57.69231 | 0.007478475
88.86 | 0.011751 | 57.69231 | 0.007478475
92.31 | 0.012138 | 57.69231 | 0.007478475
96.1 | 0.012589 | 57.69231 | 0.007478475
99.95 | 0.013026 | 69.23077 | 0.008901178
103.56 | 0.01342 | 69.23077 | 0.008901178
106.79 | 0.013808 | 69.23077 | 0.008901178
110.95 | 0.014269 | 69.23077 | 0.008901178
114.05 | 0.014606 | 69.23077 | 0.008901178
117.96 | 0.015034 | 80.76923 | 0.01030118
121.06 | 0.015351 | 80.76923 | 0.01030118
123.96 | 0.015701 | 80.76923 | 0.01030118
126.97 | 0.016017 | 80.76923 | 0.01030118
130.54 | 0.016406 | 80.76923 | 0.01030118
133.86 | 0.016751 | 92.30769 | 0.01167912
137.36 | 0.017117 | 92.30769 | 0.01167912
141.43 | 0.017529 | 92.30769 | 0.01167912
145.58 | 0.017947 | 92.30769 | 0.01167912
147.97 | 0.018208 | 92.30769 | 0.01167912
150.89 | 0.018481 | 103.8462 | 0.01303562
154.78 | 0.018875 | 103.8462 | 0.01303562
157.78 | 0.019152 | 103.8462 | 0.01303562
160.9 | 0.019503 | 103.8462 | 0.01303562
164.89 | 0.019898 | 103.8462 | 0.01303562
168.21 | 0.020215 | 115.3846 | 0.01437126
171.06 | 0.02052 | 115.3846 | 0.01437126
173.26 | 0.020713 | 115.3846 | 0.01437126
176.67 | 0.021062 | 115.3846 | 0.01437126
180.24 | 0.021375 | 115.3846 | 0.01437126
182.82 | 0.021662 | 126.9231 | 0.01568661
185.69 | 0.021922 | 126.9231 | 0.01568661
188.96 | 0.022222 | 126.9231 | 0.01568661
192.28 | 0.022541 | 126.9231 | 0.01568661
195.99 | 0.022861 | 126.9231 | 0.01568661
199.21 | 0.023183 | 138.4615 | 0.01698222
202.41 | 0.023467 | 138.4615 | 0.01698222
206.38 | 0.02386 | 138.4615 | 0.01698222
210.19 | 0.024184 | 138.4615 | 0.01698222
214.39 | 0.024565 | 138.4615 | 0.01698222
218.08 | 0.024887 | 150 | 0.01825862
221.76 | 0.025226 | 150 | 0.01825862
225.45 | 0.02556 | 150 | 0.01825862
228.64 | 0.025838 | 150 | 0.01825862
231.27 | 0.026055 | 150 | 0.01825862
235.1 | 0.026416 | 161.5385 | 0.01951631
237.68 | 0.026638 | 161.5385 | 0.01951631
241.75 | 0.026989 | 161.5385 | 0.01951631
245.36 | 0.027289 | 161.5385 | 0.01951631
250.29 | 0.027716 | 161.5385 | 0.01951631
253.3 | 0.027968 | 173.0769 | 0.02075577
256.75 | 0.028246 | 173.0769 | 0.02075577
260.94 | 0.028594 | 173.0769 | 0.02075577
264.84 | 0.028889 | 173.0769 | 0.02075577
267.95 | 0.029166 | 173.0769 | 0.02075577
271.52 | 0.029443 | 184.6154 | 0.0219773
274.57 | 0.029731 | 184.6154 | 0.0219773
278.57 | 0.030042 | 184.6154 | 0.0219773
282.76 | 0.030405 | 184.6154 | 0.0219773
286.5 | 0.030709 | 184.6154 | 0.0219773
289.74 | 0.030951 | 196.1538 | 0.02318156
293.49 | 0.031278 | 196.1538 | 0.02318156
297.63 | 0.031606 | 196.1538 | 0.02318156
301.4 | 0.031891 | 196.1538 | 0.02318156
304.67 | 0.032145 | 196.1538 | 0.02318156
307.92 | 0.032396 | 207.6923 | 0.02436898
311.29 | 0.032643 | 207.6923 | 0.02436898
314.93 | 0.032945 | 207.6923 | 0.02436898
318.88 | 0.033257 | 207.6923 | 0.02436898
322.17 | 0.033494 | 207.6923 | 0.02436898
326.02 | 0.033815 | 219.2308 | 0.02553998
329.58 | 0.034088 | 219.2308 | 0.02553998
332.71 | 0.034323 | 219.2308 | 0.02553998
335.93 | 0.03456 | 219.2308 | 0.02553998
339.77 | 0.034868 | 219.2308 | 0.02553998
343.81 | 0.035215 | 219.2308 | 0.02553998
347.46 | 0.035482 | 230.7692 | 0.02669496
350.22 | 0.035699 | 230.7692 | 0.02669496
353.89 | 0.035964 | 230.7692 | 0.02669496
356.87 | 0.036181 | 230.7692 | 0.02669496
360.18 | 0.036439 | 230.7692 | 0.02669496
364.16 | 0.036734 | 242.3077 | 0.02783429
367.35 | 0.036953 | 242.3077 | 0.02783429
370.57 | 0.037223 | 242.3077 | 0.02783429
375.23 | 0.03743 | 242.3077 | 0.02783429
378.63 | 0.037651 | 242.3077 | 0.02783429
381.85 | 0.037907 | 253.8462 | 0.02895835
385.85 | 0.038212 | 253.8462 | 0.02895835
388.77 | 0.038427 | 253.8462 | 0.02895835
393.38 | 0.03877 | 253.8462 | 0.02895835
396.66 | 0.039 | 253.8462 | 0.02895835
400.15 | 0.039249 | 265.3846 | 0.0300675
403.02 | 0.039445 | 265.3846 | 0.0300675
406.47 | 0.03968 | 265.3846 | 0.0300675
409.86 | 0.039928 | 265.3846 | 0.0300675
413.98 | 0.040246 | 265.3846 | 0.0300675
417.57 | 0.040488 | 276.9231 | 0.03116209
422.26 | 0.040812 | 276.9231 | 0.03116209
426.75 | 0.041099 | 276.9231 | 0.03116209
430.72 | 0.0414 | 276.9231 | 0.03116209
434.49 | 0.041685 | 276.9231 | 0.03116209
437.42 | 0.041853 | 288.4615 | 0.03224245
440.88 | 0.042104 | 288.4615 | 0.03224245
443.8 | 0.042288 | 288.4615 | 0.03224245
446.62 | 0.042523 | 288.4615 | 0.03224245
450.19 | 0.042771 | 288.4615 | 0.03224245
452.69 | 0.042913 | 300 | 0.03330893
455.71 | 0.043124 | 300 | 0.03330893
459.4 | 0.043405 | 300 | 0.03330893
462.22 | 0.0436 | 300 | 0.03330893
466.15 | 0.043873 | 300 | 0.03330893
469.69 | 0.044089 | 311.5385 | 0.03436182
472.79 | 0.044308 | 311.5385 | 0.03436182
476.48 | 0.044571 | 311.5385 | 0.03436182
479.57 | 0.044771 | 311.5385 | 0.03436182
483.3 | 0.045038 | 311.5385 | 0.03436182
487.18 | 0.045258 | 323.0769 | 0.03540143
491.21 | 0.045556 | 323.0769 | 0.03540143
495.23 | 0.045822 | 323.0769 | 0.03540143
498.44 | 0.046017 | 323.0769 | 0.03540143
501.31 | 0.046212 | 323.0769 | 0.03540143
505.83 | 0.046517 | 334.6154 | 0.03642809
508.66 | 0.046716 | 334.6154 | 0.03642809
512.82 | 0.046971 | 334.6154 | 0.03642809
516.59 | 0.047238 | 334.6154 | 0.03642809
519.54 | 0.047431 | 334.6154 | 0.03642809
524 | 0.04771 | 346.1538 | 0.0374421
527.85 | 0.047954 | 346.1538 | 0.0374421
532.04 | 0.048262 | 346.1538 | 0.0374421
535.43 | 0.04845 | 346.1538 | 0.0374421
538.43 | 0.048651 | 346.1538 | 0.0374421
541.4 | 0.04885 | 357.6923 | 0.03844376
544.9 | 0.049065 | 357.6923 | 0.03844376
548.14 | 0.049289 | 357.6923 | 0.03844376
552.11 | 0.049538 | 357.6923 | 0.03844376
555.66 | 0.049784 | 357.6923 | 0.03844376
559.37 | 0.050007 | 369.2308 | 0.03943337
564.22 | 0.050323 | 369.2308 | 0.03943337
566.93 | 0.050486 | 369.2308 | 0.03943337
569.7 | 0.050621 | 369.2308 | 0.03943337
573.07 | 0.050866 | 369.2308 | 0.03943337
576.12 | 0.051057 | 380.7692 | 0.0404112
579.46 | 0.051267 | 380.7692 | 0.0404112
583.73 | 0.051557 | 380.7692 | 0.0404112
587.38 | 0.051798 | 380.7692 | 0.0404112
590.75 | 0.051995 | 380.7692 | 0.0404112
593.29 | 0.052112 | 392.3077 | 0.04137756
598.26 | 0.052447 | 392.3077 | 0.04137756
601.6 | 0.052669 | 392.3077 | 0.04137756
605.83 | 0.052923 | 392.3077 | 0.04137756
608.7 | 0.05312 | 392.3077 | 0.04137756
612.12 | 0.053334 | 403.8462 | 0.04233271
615.24 | 0.053514 | 403.8462 | 0.04233271
618.98 | 0.053728 | 403.8462 | 0.04233271
621.85 | 0.053938 | 403.8462 | 0.04233271
625.22 | 0.054161 | 403.8462 | 0.04233271
629.01 | 0.054397 | 415.3846 | 0.04327693
632.78 | 0.054622 | 415.3846 | 0.04327693
636.38 | 0.054813 | 415.3846 | 0.04327693
639.47 | 0.055031 | 415.3846 | 0.04327693
643.02 | 0.055252 | 415.3846 | 0.04327693
646.83 | 0.055477 | 426.9231 | 0.04421048
650.88 | 0.055705 | 426.9231 | 0.04421048
654.37 | 0.05594 | 426.9231 | 0.04421048
657.84 | 0.056158 | 426.9231 | 0.04421048
661.74 | 0.056389 | 426.9231 | 0.04421048
665.21 | 0.056565 | 438.4615 | 0.04513361
668.67 | 0.056797 | 438.4615 | 0.04513361
672.59 | 0.057028 | 438.4615 | 0.04513361
676.22 | 0.057258 | 438.4615 | 0.04513361
680.59 | 0.057522 | 438.4615 | 0.04513361
683.3 | 0.057685 | 450 | 0.04604659
686.97 | 0.05791 | 450 | 0.04604659
690.77 | 0.058111 | 450 | 0.04604659
693.41 | 0.058259 | 450 | 0.04604659
696.18 | 0.058432 | 450 | 0.04604659
699.83 | 0.05865 | 450 | 0.04604659
702.92 | 0.058814 | 461.5385 | 0.04694966
705.74 | 0.058986 | 461.5385 | 0.04694966
708.44 | 0.059146 | 461.5385 | 0.04694966
711.44 | 0.059296 | 461.5385 | 0.04694966
714.56 | 0.059496 | 461.5385 | 0.04694966
718.25 | 0.059714 | 473.0769 | 0.04784306
723.14 | 0.059983 | 473.0769 | 0.04784306
726.76 | 0.060238 | 473.0769 | 0.04784306
731.55 | 0.060526 | 473.0769 | 0.04784306
735.74 | 0.060762 | 473.0769 | 0.04784306
739.82 | 0.060967 | 484.6154 | 0.04872703
742.69 | 0.061119 | 484.6154 | 0.04872703
745 | 0.061294 | 484.6154 | 0.04872703
749.05 | 0.061546 | 484.6154 | 0.04872703
751.25 | 0.061676 | 484.6154 | 0.04872703
754.37 | 0.061874 | 496.1538 | 0.04960181
757.81 | 0.06205 | 496.1538 | 0.04960181
762.1 | 0.062305 | 496.1538 | 0.04960181
766 | 0.062536 | 496.1538 | 0.04960181
769.04 | 0.062706 | 496.1538 | 0.04960181
772.31 | 0.062878 | 507.6923 | 0.05046761
774.48 | 0.063056 | 507.6923 | 0.05046761
778.1 | 0.063236 | 507.6923 | 0.05046761
781.08 | 0.063435 | 507.6923 | 0.05046761
784.17 | 0.063598 | 507.6923 | 0.05046761
786.71 | 0.063745 | 519.2308 | 0.05132466
790.33 | 0.063952 | 519.2308 | 0.05132466
794.16 | 0.06417 | 519.2308 | 0.05132466
796.95 | 0.06434 | 519.2308 | 0.05132466
799.45 | 0.06447 | 519.2308 | 0.05132466
803.76 | 0.06473 | 530.7692 | 0.05217319
806.09 | 0.064848 | 530.7692 | 0.05217319
809.38 | 0.065009 | 530.7692 | 0.05217319
811.76 | 0.06518 | 530.7692 | 0.05217319
814.98 | 0.065327 | 530.7692 | 0.05217319
818.66 | 0.065556 | 542.3077 | 0.05301339
821.07 | 0.065719 | 542.3077 | 0.05301339
824.81 | 0.065944 | 542.3077 | 0.05301339
827.6 | 0.066085 | 542.3077 | 0.05301339
830.02 | 0.066235 | 542.3077 | 0.05301339
833.95 | 0.066438 | 553.8462 | 0.05384548
837.59 | 0.066662 | 553.8462 | 0.05384548
839.89 | 0.066802 | 553.8462 | 0.05384548
843.56 | 0.067018 | 553.8462 | 0.05384548
846.77 | 0.067195 | 553.8462 | 0.05384548
850.32 | 0.067413 | 565.3846 | 0.05466966
854.13 | 0.067599 | 565.3846 | 0.05466966
857.61 | 0.06781 | 565.3846 | 0.05466966
859.75 | 0.067939 | 565.3846 | 0.05466966
862.08 | 0.068065 | 565.3846 | 0.05466966
865.65 | 0.068263 | 576.9231 | 0.05548614
869.41 | 0.068492 | 576.9231 | 0.05548614
871.71 | 0.068627 | 576.9231 | 0.05548614
874.36 | 0.068744 | 576.9231 | 0.05548614
876.77 | 0.068887 | 576.9231 | 0.05548614
879.39 | 0.069047 | 588.4615 | 0.0562951
883.11 | 0.06925 | 588.4615 | 0.0562951
886.53 | 0.069433 | 588.4615 | 0.0562951
889.1 | 0.069558 | 588.4615 | 0.0562951
892.23 | 0.069745 | 588.4615 | 0.0562951
895.69 | 0.069944 | 600 | 0.05709675
900.27 | 0.0702 | 600 | 0.05709675
902.91 | 0.070377 | 600 | 0.05709675
905.25 | 0.07047 | 600 | 0.05709675
907.05 | 0.070606 | 600 | 0.05709675
909.67 | 0.070749 | 611.5385 | 0.05789126
914.11 | 0.071002 | 611.5385 | 0.05789126
917.64 | 0.071188 | 611.5385 | 0.05789126
920.48 | 0.07137 | 611.5385 | 0.05789126
924.3 | 0.071585 | 611.5385 | 0.05789126
927.4 | 0.071745 | 623.0769 | 0.05867881
930.52 | 0.071924 | 623.0769 | 0.05867881
935.19 | 0.072181 | 623.0769 | 0.05867881
938.15 | 0.072359 | 623.0769 | 0.05867881
942.4 | 0.072598 | 623.0769 | 0.05867881
945.41 | 0.072759 | 634.6154 | 0.0594596
948.31 | 0.072924 | 634.6154 | 0.0594596
951.34 | 0.073074 | 634.6154 | 0.0594596
954.43 | 0.073242 | 634.6154 | 0.0594596
958.05 | 0.073455 | 634.6154 | 0.0594596
961.56 | 0.073647 | 646.1538 | 0.06023378
963.76 | 0.07379 | 646.1538 | 0.06023378
967.38 | 0.073993 | 646.1538 | 0.06023378
970.9 | 0.074159 | 646.1538 | 0.06023378
974.07 | 0.074344 | 646.1538 | 0.06023378
976.62 | 0.074512 | 657.6923 | 0.06100154
978.99 | 0.074635 | 657.6923 | 0.06100154
981.99 | 0.074798 | 657.6923 | 0.06100154
985.48 | 0.074992 | 657.6923 | 0.06100154
987.72 | 0.07511 | 657.6923 | 0.06100154
991.29 | 0.075317 | 669.2308 | 0.06176302
994.97 | 0.075516 | 669.2308 | 0.06176302
997.64 | 0.075654 | 669.2308 | 0.06176302
1000.23 | 0.075783 | 669.2308 | 0.06176302
1003.18 | 0.07597 | 669.2308 | 0.06176302
1007.7 | 0.076212 | 680.7692 | 0.0625184
1010.82 | 0.076396 | 680.7692 | 0.0625184
1013.29 | 0.076522 | 680.7692 | 0.0625184
1017.41 | 0.076762 | 680.7692 | 0.0625184
1019.95 | 0.076904 | 680.7692 | 0.0625184
1023.74 | 0.077107 | 680.7692 | 0.0625184
1027.17 | 0.077276 | 692.3077 | 0.06326786
1030.63 | 0.077491 | 692.3077 | 0.06326786
1034.82 | 0.077696 | 692.3077 | 0.06326786
1037.9 | 0.077872 | 692.3077 | 0.06326786
1041.47 | 0.078059 | 692.3077 | 0.06326786
1045.41 | 0.078302 | 703.8462 | 0.06401156
1048.98 | 0.078472 | 703.8462 | 0.06401156
1053.39 | 0.078751 | 703.8462 | 0.06401156
1056.3 | 0.078916 | 703.8462 | 0.06401156
1059.73 | 0.079113 | 703.8462 | 0.06401156
1063.41 | 0.079311 | 715.3846 | 0.06474964
1066.3 | 0.079466 | 715.3846 | 0.06474964
1070.57 | 0.079692 | 715.3846 | 0.06474964
1073.54 | 0.079843 | 715.3846 | 0.06474964
1077.21 | 0.080039 | 715.3846 | 0.06474964
1080.51 | 0.080234 | 726.9231 | 0.06548226
1084.33 | 0.080462 | 726.9231 | 0.06548226
1087.99 | 0.080626 | 726.9231 | 0.06548226
1091.83 | 0.080845 | 726.9231 | 0.06548226
1095.28 | 0.08104 | 726.9231 | 0.06548226
1098.8 | 0.081205 | 738.4615 | 0.06620957
1101.7 | 0.081386 | 738.4615 | 0.06620957
1105.12 | 0.081573 | 738.4615 | 0.06620957
1108.08 | 0.081736 | 738.4615 | 0.06620957
1111.48 | 0.08193 | 738.4615 | 0.06620957
1113.75 | 0.082052 | 750 | 0.06693173
1117.52 | 0.08225 | 750 | 0.06693173
1121.32 | 0.082461 | 750 | 0.06693173
1124.29 | 0.082621 | 750 | 0.06693173
1127.45 | 0.082799 | 750 | 0.06693173
1130.33 | 0.082954 | 761.5385 | 0.06764886
1134.05 | 0.083177 | 761.5385 | 0.06764886
1136.97 | 0.083335 | 761.5385 | 0.06764886
1140.96 | 0.083531 | 761.5385 | 0.06764886
1144.31 | 0.083695 | 761.5385 | 0.06764886
1146.98 | 0.083826 | 773.0769 | 0.06836112
1150.3 | 0.08404 | 773.0769 | 0.06836112
1153.17 | 0.084205 | 773.0769 | 0.06836112
1156.69 | 0.084408 | 773.0769 | 0.06836112
1160.25 | 0.0846 | 773.0769 | 0.06836112
1163.28 | 0.084751 | 784.6154 | 0.06906865
1168.72 | 0.085085 | 784.6154 | 0.06906865
1171.76 | 0.085237 | 784.6154 | 0.06906865
1173.68 | 0.085325 | 784.6154 | 0.06906865
1177.26 | 0.085536 | 784.6154 | 0.06906865
1180.22 | 0.085692 | 796.1538 | 0.06977158
1184.09 | 0.085899 | 796.1538 | 0.06977158
1186.96 | 0.086061 | 796.1538 | 0.06977158
1191.28 | 0.086263 | 796.1538 | 0.06977158
1194.2 | 0.086453 | 796.1538 | 0.06977158
1196.53 | 0.086547 | 807.6923 | 0.07047005
1199.8 | 0.086765 | 807.6923 | 0.07047005
1202.99 | 0.086931 | 807.6923 | 0.07047005
1207.13 | 0.087161 | 807.6923 | 0.07047005
1210.92 | 0.087345 | 807.6923 | 0.07047005
1214.35 | 0.087531 | 819.2308 | 0.0711642
1216.72 | 0.087684 | 819.2308 | 0.0711642
1219.39 | 0.087815 | 819.2308 | 0.0711642
1221.59 | 0.087907 | 819.2308 | 0.0711642
1225 | 0.088105 | 819.2308 | 0.0711642
1227.5 | 0.088281 | 830.7692 | 0.07185415
1230.65 | 0.088445 | 830.7692 | 0.07185415
1234.71 | 0.088668 | 830.7692 | 0.07185415
1238.25 | 0.088866 | 830.7692 | 0.07185415
1241.23 | 0.089003 | 830.7692 | 0.07185415
1243.92 | 0.089125 | 842.3077 | 0.07254004
1246.19 | 0.089284 | 842.3077 | 0.07254004
1248.96 | 0.089415 | 842.3077 | 0.07254004
1252.06 | 0.089605 | 842.3077 | 0.07254004
1254.88 | 0.08974 | 842.3077 | 0.07254004
1257.43 | 0.089919 | 853.8462 | 0.07322199
1260.33 | 0.090058 | 853.8462 | 0.07322199
1263.69 | 0.090224 | 853.8462 | 0.07322199
1266.27 | 0.090398 | 853.8462 | 0.07322199
1269.78 | 0.090588 | 853.8462 | 0.07322199
1274.93 | 0.090857 | 865.3846 | 0.07390013
1278.25 | 0.091028 | 865.3846 | 0.07390013
1281.99 | 0.091256 | 865.3846 | 0.07390013
1285.43 | 0.091438 | 865.3846 | 0.07390013
1287.75 | 0.091539 | 865.3846 | 0.07390013
1292.42 | 0.091776 | 876.9231 | 0.07457459
1296.06 | 0.09199 | 876.9231 | 0.07457459
1298.99 | 0.092183 | 876.9231 | 0.07457459
1302.18 | 0.092346 | 876.9231 | 0.07457459
1306.12 | 0.092576 | 876.9231 | 0.07457459
1309.19 | 0.09274 | 888.4615 | 0.07524549
1313.31 | 0.092958 | 888.4615 | 0.07524549
1315.29 | 0.093061 | 888.4615 | 0.07524549
1319.16 | 0.093272 | 888.4615 | 0.07524549
1321.45 | 0.093395 | 888.4615 | 0.07524549
1324.39 | 0.093561 | 900 | 0.07591295
1327.61 | 0.093737 | 900 | 0.07591295
1330.74 | 0.093876 | 900 | 0.07591295
1334.35 | 0.094089 | 900 | 0.07591295
1337.08 | 0.094217 | 900 | 0.07591295
1339.95 | 0.094372 | 911.5385 | 0.07657708
1343.27 | 0.094588 | 911.5385 | 0.07657708
1346.32 | 0.094753 | 911.5385 | 0.07657708
1349.9 | 0.094931 | 911.5385 | 0.07657708
1353.02 | 0.095119 | 911.5385 | 0.07657708
1356.22 | 0.095287 | 911.5385 | 0.07657708
1360.54 | 0.095519 | 923.0769 | 0.07723802
1364.48 | 0.09571 | 923.0769 | 0.07723802
1367.05 | 0.095891 | 923.0769 | 0.07723802
1370.22 | 0.096052 | 923.0769 | 0.07723802
1374.44 | 0.096272 | 923.0769 | 0.07723802
1377.46 | 0.09646 | 934.6154 | 0.07789588
1380.66 | 0.096635 | 934.6154 | 0.07789588
1383.41 | 0.096796 | 934.6154 | 0.07789588
1387 | 0.096983 | 934.6154 | 0.07789588
1389.07 | 0.097086 | 934.6154 | 0.07789588
1391.96 | 0.097254 | 946.1538 | 0.07855077
1395.84 | 0.097447 | 946.1538 | 0.07855077
1398.4 | 0.097604 | 946.1538 | 0.07855077
1402.37 | 0.097842 | 946.1538 | 0.07855077
1405.79 | 0.098001 | 946.1538 | 0.07855077
1409.51 | 0.098218 | 957.6923 | 0.07920282
1412.41 | 0.098378 | 957.6923 | 0.07920282
1415.51 | 0.098546 | 957.6923 | 0.07920282
1419.32 | 0.098738 | 957.6923 | 0.07920282
1423.07 | 0.098949 | 957.6923 | 0.07920282
1426.24 | 0.099122 | 969.2308 | 0.07985213
1429.29 | 0.099274 | 969.2308 | 0.07985213
1432.61 | 0.099473 | 969.2308 | 0.07985213
1435.4 | 0.099611 | 969.2308 | 0.07985213
1438.85 | 0.099812 | 969.2308 | 0.07985213
1442.12 | 0.099999 | 980.7692 | 0.08049882
1445.86 | 0.100194 | 980.7692 | 0.08049882
1449.78 | 0.100396 | 980.7692 | 0.08049882
1452.94 | 0.100585 | 980.7692 | 0.08049882
1456.52 | 0.100793 | 980.7692 | 0.08049882
1458.88 | 0.100903 | 992.3077 | 0.081143
1461.4 | 0.101052 | 992.3077 | 0.081143
1464.38 | 0.101199 | 992.3077 | 0.081143
1466.98 | 0.101337 | 992.3077 | 0.081143
1470.1 | 0.101518 | 992.3077 | 0.081143
1473.39 | 0.101715 | 1003.846 | 0.08178479
1476.84 | 0.101896 | 1003.846 | 0.08178479
1480.15 | 0.10206 | 1003.846 | 0.08178479
1483.1 | 0.102237 | 1003.846 | 0.08178479
1486.64 | 0.102434 | 1003.846 | 0.08178479
1489.17 | 0.102575 | 1015.385 | 0.0824243
1492.61 | 0.102767 | 1015.385 | 0.0824243
1495.65 | 0.102934 | 1015.385 | 0.0824243
1498.4 | 0.10309 | 1015.385 | 0.0824243
1501.77 | 0.103259 | 1015.385 | 0.0824243
1505.02 | 0.103459 | 1026.923 | 0.08306163
1507.64 | 0.103606 | 1026.923 | 0.08306163
1510.36 | 0.103762 | 1026.923 | 0.08306163
1512.75 | 0.103891 | 1026.923 | 0.08306163
1516.12 | 0.104085 | 1026.923 | 0.08306163
1519.52 | 0.104274 | 1038.462 | 0.08369691
1523.41 | 0.10449 | 1038.462 | 0.08369691
1527.58 | 0.104722 | 1038.462 | 0.08369691
1531.49 | 0.104937 | 1038.462 | 0.08369691
1535.62 | 0.105168 | 1038.462 | 0.08369691
1540.28 | 0.105432 | 1050 | 0.08433023
1544.06 | 0.105636 | 1050 | 0.08433023
1547.52 | 0.105836 | 1050 | 0.08433023
1550.57 | 0.106013 | 1050 | 0.08433023
1554.23 | 0.106193 | 1050 | 0.08433023
1557.78 | 0.106388 | 1061.538 | 0.08496172
1561.08 | 0.106571 | 1061.538 | 0.08496172
1564.14 | 0.106751 | 1061.538 | 0.08496172
1568.11 | 0.106979 | 1061.538 | 0.08496172
1571.99 | 0.107193 | 1061.538 | 0.08496172
1576.28 | 0.107433 | 1073.077 | 0.08559147
1579.82 | 0.107618 | 1073.077 | 0.08559147
1582.47 | 0.107775 | 1073.077 | 0.08559147
1586.33 | 0.108001 | 1073.077 | 0.08559147
1589.88 | 0.108194 | 1073.077 | 0.08559147
1592.9 | 0.108374 | 1084.615 | 0.0862196
1596.67 | 0.108556 | 1084.615 | 0.0862196
1600.64 | 0.108789 | 1084.615 | 0.0862196
1603.96 | 0.108971 | 1084.615 | 0.0862196
1607.35 | 0.109173 | 1084.615 | 0.0862196
1610.32 | 0.109332 | 1096.154 | 0.08684623
1615.49 | 0.109641 | 1096.154 | 0.08684623
1618.58 | 0.109821 | 1096.154 | 0.08684623
1621.38 | 0.109979 | 1096.154 | 0.08684623
1624.48 | 0.110142 | 1096.154 | 0.08684623
1629.07 | 0.110418 | 1107.692 | 0.08747145
1632.97 | 0.110639 | 1107.692 | 0.08747145
1636.53 | 0.110851 | 1107.692 | 0.08747145
1640.9 | 0.111104 | 1107.692 | 0.08747145
1644.7 | 0.111328 | 1107.692 | 0.08747145
1648.62 | 0.111538 | 1119.231 | 0.08809537
1652.16 | 0.111736 | 1119.231 | 0.08809537
1655.65 | 0.111931 | 1119.231 | 0.08809537
1658.6 | 0.112112 | 1119.231 | 0.08809537
1662.36 | 0.112327 | 1119.231 | 0.08809537
1665.51 | 0.112504 | 1130.769 | 0.08871812
1669.61 | 0.112737 | 1130.769 | 0.08871812
1672.92 | 0.112933 | 1130.769 | 0.08871812
1675.84 | 0.113074 | 1130.769 | 0.08871812
1679.96 | 0.113329 | 1130.769 | 0.08871812
1682.58 | 0.113484 | 1142.308 | 0.08933979
1686.36 | 0.113705 | 1142.308 | 0.08933979
1690.23 | 0.113917 | 1142.308 | 0.08933979
1692.99 | 0.114084 | 1142.308 | 0.08933979
1696.54 | 0.114292 | 1142.308 | 0.08933979
1699.24 | 0.114449 | 1142.308 | 0.08933979
1702.51 | 0.114642 | 1153.846 | 0.0899605
1706.03 | 0.114851 | 1153.846 | 0.0899605
1709.57 | 0.115025 | 1153.846 | 0.0899605
1712.46 | 0.115218 | 1153.846 | 0.0899605
1715.61 | 0.115406 | 1153.846 | 0.0899605
1718.46 | 0.115561 | 1165.385 | 0.09058036
1721.42 | 0.11573 | 1165.385 | 0.09058036
1723.67 | 0.115862 | 1165.385 | 0.09058036
1727.44 | 0.116089 | 1165.385 | 0.09058036
1730.61 | 0.116277 | 1165.385 | 0.09058036
1734.8 | 0.116526 | 1176.923 | 0.09119949
1738 | 0.116715 | 1176.923 | 0.09119949
1741.05 | 0.11689 | 1176.923 | 0.09119949
1744.09 | 0.117036 | 1176.923 | 0.09119949
1747.79 | 0.117251 | 1176.923 | 0.09119949
1750.76 | 0.117436 | 1188.462 | 0.09181798
1753.47 | 0.117605 | 1188.462 | 0.09181798
1757.6 | 0.117878 | 1188.462 | 0.09181798
1761.11 | 0.118091 | 1188.462 | 0.09181798
1764.5 | 0.118286 | 1188.462 | 0.09181798
1767.82 | 0.118482 | 1200 | 0.09243596
1771.12 | 0.118658 | 1200 | 0.09243596
1774.06 | 0.118825 | 1200 | 0.09243596
1776.39 | 0.118993 | 1200 | 0.09243596
1779.39 | 0.119157 | 1200 | 0.09243596
1782.7 | 0.119363 | 1211.538 | 0.09305354
1784.93 | 0.119494 | 1211.538 | 0.09305354
1788.37 | 0.119696 | 1211.538 | 0.09305354
1791.84 | 0.119905 | 1211.538 | 0.09305354
1794.89 | 0.12008 | 1211.538 | 0.09305354
1796.63 | 0.120197 | 1223.077 | 0.09367084
1799.83 | 0.120389 | 1223.077 | 0.09367084
1803.35 | 0.120588 | 1223.077 | 0.09367084
1806.17 | 0.120756 | 1223.077 | 0.09367084
1808.84 | 0.120917 | 1223.077 | 0.09367084
1812.45 | 0.121133 | 1234.615 | 0.09428796
1815.27 | 0.121305 | 1234.615 | 0.09428796
1819.19 | 0.121516 | 1234.615 | 0.09428796
1823.01 | 0.121778 | 1234.615 | 0.09428796
1826.46 | 0.121992 | 1234.615 | 0.09428796
1830.26 | 0.122221 | 1246.154 | 0.09490503
1832.72 | 0.12237 | 1246.154 | 0.09490503
1836.1 | 0.122574 | 1246.154 | 0.09490503
1838.91 | 0.122804 | 1246.154 | 0.09490503
1842.26 | 0.123122 | 1246.154 | 0.09490503
1846.55 | 0.123448 | 1257.692 | 0.09552217
1848.99 | 0.123608 | 1257.692 | 0.09552217
1851.96 | 0.123783 | 1257.692 | 0.09552217
1854.31 | 0.123952 | 1257.692 | 0.09552217
1855.88 | 0.124074 | 1257.692 | 0.09552217
1857.91 | 0.124172 | 1269.231 | 0.0961395
1860.02 | 0.124391 | 1269.231 | 0.0961395
1863.33 | 0.124612 | 1269.231 | 0.0961395
1866.58 | 0.124824 | 1269.231 | 0.0961395
1870.5 | 0.125059 | 1269.231 | 0.0961395
1873.45 | 0.125242 | 1280.769 | 0.09675714
1876.71 | 0.125446 | 1280.769 | 0.09675714
1879.85 | 0.125639 | 1280.769 | 0.09675714
1883.25 | 0.125841 | 1280.769 | 0.09675714
1886.72 | 0.126073 | 1280.769 | 0.09675714
1889.52 | 0.126243 | 1292.308 | 0.0973752
1892.46 | 0.126448 | 1292.308 | 0.0973752
1895.6 | 0.126641 | 1292.308 | 0.0973752
1900 | 0.126928 | 1292.308 | 0.0973752
1904.34 | 0.127195 | 1292.308 | 0.0973752
1907.03 | 0.127358 | 1303.846 | 0.09799383
1908.79 | 0.127487 | 1303.846 | 0.09799383
1911.78 | 0.127688 | 1303.846 | 0.09799383
1914.28 | 0.127839 | 1303.846 | 0.09799383
1918.54 | 0.128133 | 1303.846 | 0.09799383
1921.78 | 0.128333 | 1315.385 | 0.09861314
1923.98 | 0.128462 | 1315.385 | 0.09861314
1926.96 | 0.128668 | 1315.385 | 0.09861314
1929.63 | 0.128822 | 1315.385 | 0.09861314
1932.77 | 0.129049 | 1315.385 | 0.09861314
1935.64 | 0.129237 | 1326.923 | 0.09923326
1938.59 | 0.129437 | 1326.923 | 0.09923326
1942.62 | 0.129699 | 1326.923 | 0.09923326
1946.14 | 0.12993 | 1326.923 | 0.09923326
1949.64 | 0.130154 | 1326.923 | 0.09923326
1952.66 | 0.13034 | 1338.462 | 0.09985433
1955.46 | 0.130523 | 1338.462 | 0.09985433
1958.32 | 0.130689 | 1338.462 | 0.09985433
1961.59 | 0.130926 | 1338.462 | 0.09985433
1966.02 | 0.131223 | 1338.462 | 0.09985433
1968.76 | 0.131395 | 1350 | 0.1004765
1971.63 | 0.13158 | 1350 | 0.1004765
1973.92 | 0.13172 | 1350 | 0.1004765
1977.04 | 0.131923 | 1350 | 0.1004765
1980.16 | 0.132144 | 1350 | 0.1004765
1983.69 | 0.132376 | 1361.538 | 0.1010998
1987.75 | 0.132645 | 1361.538 | 0.1010998
1991.82 | 0.132909 | 1361.538 | 0.1010998
1995.19 | 0.133135 | 1361.538 | 0.1010998
1998.66 | 0.133377 | 1361.538 | 0.1010998
2002.27 | 0.133606 | 1361.538 | 0.1010998
2003.78 | 0.13371 | 1373.077 | 0.1017246
2007.17 | 0.133929 | 1373.077 | 0.1017246
2010.54 | 0.134168 | 1373.077 | 0.1017246
2014.33 | 0.134416 | 1373.077 | 0.1017246
2018.88 | 0.134727 | 1373.077 | 0.1017246
2021.94 | 0.134902 | 1384.615 | 0.1023508
2025.52 | 0.135167 | 1384.615 | 0.1023508
2028.76 | 0.1354 | 1384.615 | 0.1023508
2031.8 | 0.135596 | 1384.615 | 0.1023508
2034.75 | 0.135803 | 1384.615 | 0.1023508
2037.9 | 0.135999 | 1396.154 | 0.1029787
2041.17 | 0.136235 | 1396.154 | 0.1029787
2044.66 | 0.136462 | 1396.154 | 0.1029787
2047.43 | 0.136682 | 1396.154 | 0.1029787
2049.63 | 0.136815 | 1396.154 | 0.1029787
2052.99 | 0.137041 | 1407.692 | 0.1036084
2055.29 | 0.137212 | 1407.692 | 0.1036084
2057.58 | 0.137389 | 1407.692 | 0.1036084
2059.45 | 0.137482 | 1407.692 | 0.1036084
2061.33 | 0.137644 | 1407.692 | 0.1036084
2063.25 | 0.137755 | 1419.231 | 0.10424
2065.87 | 0.137951 | 1419.231 | 0.10424
2068.84 | 0.138157 | 1419.231 | 0.10424
2072.01 | 0.138394 | 1419.231 | 0.10424
2075.45 | 0.138601 | 1419.231 | 0.10424
2078.23 | 0.138817 | 1430.769 | 0.1048737
2080.77 | 0.138977 | 1430.769 | 0.1048737
2082.77 | 0.139107 | 1430.769 | 0.1048737
2085.61 | 0.139344 | 1430.769 | 0.1048737
2089.28 | 0.139563 | 1430.769 | 0.1048737
2091.75 | 0.13978 | 1442.308 | 0.1055098
2093.78 | 0.139927 | 1442.308 | 0.1055098
2097.17 | 0.140173 | 1442.308 | 0.1055098
2100.89 | 0.140419 | 1442.308 | 0.1055098
2104.14 | 0.140664 | 1442.308 | 0.1055098
2106.81 | 0.140832 | 1453.846 | 0.1061482
2110.67 | 0.141134 | 1453.846 | 0.1061482
2112.97 | 0.141276 | 1453.846 | 0.1061482
2116.29 | 0.141514 | 1453.846 | 0.1061482
2118.86 | 0.141726 | 1453.846 | 0.1061482
2121.81 | 0.141949 | 1465.385 | 0.1067893
2125.37 | 0.142197 | 1465.385 | 0.1067893
2128.04 | 0.142382 | 1465.385 | 0.1067893
2131.79 | 0.142624 | 1465.385 | 0.1067893
2135.23 | 0.142886 | 1465.385 | 0.1067893
2138.18 | 0.143117 | 1476.923 | 0.1074332
2140.62 | 0.143274 | 1476.923 | 0.1074332
2142.22 | 0.143388 | 1476.923 | 0.1074332
2145.17 | 0.143631 | 1476.923 | 0.1074332
2146.31 | 0.143714 | 1476.923 | 0.1074332
2151.26 | 0.144065 | 1488.462 | 0.1080801
2154.57 | 0.144295 | 1488.462 | 0.1080801
2156.85 | 0.144473 | 1488.462 | 0.1080801
2159.67 | 0.144711 | 1488.462 | 0.1080801
2162.46 | 0.144906 | 1488.462 | 0.1080801
2165.31 | 0.145145 | 1500 | 0.1087301
2168.18 | 0.145347 | 1500 | 0.1087301
2170.17 | 0.145512 | 1500 | 0.1087301
2173.47 | 0.145731 | 1500 | 0.1087301
2175.19 | 0.145886 | 1500 | 0.1087301
2177.81 | 0.146073 | 1511.538 | 0.1093835
2180.88 | 0.146294 | 1511.538 | 0.1093835
2184.38 | 0.146578 | 1511.538 | 0.1093835
2187.87 | 0.14685 | 1511.538 | 0.1093835
2192.24 | 0.147172 | 1511.538 | 0.1093835
2194.43 | 0.147344 | 1523.077 | 0.1100405
2197.73 | 0.147558 | 1523.077 | 0.1100405
2200.37 | 0.14779 | 1523.077 | 0.1100405
2203.82 | 0.148044 | 1523.077 | 0.1100405
2207.49 | 0.148337 | 1523.077 | 0.1100405
2211.93 | 0.148694 | 1534.615 | 0.1107012
2215.6 | 0.148978 | 1534.615 | 0.1107012
2219.27 | 0.14922 | 1534.615 | 0.1107012
2221.64 | 0.149442 | 1534.615 | 0.1107012
2226.31 | 0.149817 | 1534.615 | 0.1107012
2231.45 | 0.150222 | 1546.154 | 0.111366
2234.77 | 0.150486 | 1546.154 | 0.111366
2239.13 | 0.150819 | 1546.154 | 0.111366
2242.58 | 0.151121 | 1546.154 | 0.111366
2246.22 | 0.151402 | 1546.154 | 0.111366
2250.96 | 0.151778 | 1557.692 | 0.112035
2254.78 | 0.152093 | 1557.692 | 0.112035
2257.08 | 0.152273 | 1557.692 | 0.112035
2260.9 | 0.152554 | 1557.692 | 0.112035
2264.79 | 0.15289 | 1557.692 | 0.112035
2268.56 | 0.153196 | 1569.231 | 0.1127084
2271.7 | 0.153456 | 1569.231 | 0.1127084
2274.83 | 0.153712 | 1569.231 | 0.1127084
2278.36 | 0.153999 | 1569.231 | 0.1127084
2281.56 | 0.154246 | 1569.231 | 0.1127084
2285.53 | 0.154611 | 1580.769 | 0.1133866
2289.32 | 0.154917 | 1580.769 | 0.1133866
2292.77 | 0.155233 | 1580.769 | 0.1133866
2295.62 | 0.155462 | 1580.769 | 0.1133866
2299.2 | 0.155777 | 1580.769 | 0.1133866
2303.32 | 0.156114 | 1592.308 | 0.1140698
2306.7 | 0.156393 | 1592.308 | 0.1140698
2310.22 | 0.156703 | 1592.308 | 0.1140698
2313.13 | 0.156947 | 1592.308 | 0.1140698
2316.78 | 0.157263 | 1592.308 | 0.1140698
2319.85 | 0.157516 | 1592.308 | 0.1140698
2322.84 | 0.157794 | 1603.846 | 0.1147582
2326.01 | 0.158062 | 1603.846 | 0.1147582
2329.86 | 0.158412 | 1603.846 | 0.1147582
2333 | 0.158675 | 1603.846 | 0.1147582
2336.89 | 0.159024 | 1603.846 | 0.1147582
2340.51 | 0.159356 | 1615.385 | 0.1154521
2343.31 | 0.159597 | 1615.385 | 0.1154521
2346.03 | 0.159845 | 1615.385 | 0.1154521
2349.78 | 0.160187 | 1615.385 | 0.1154521
2353.29 | 0.160503 | 1615.385 | 0.1154521
2356.18 | 0.16077 | 1626.923 | 0.1161518
2359.45 | 0.161051 | 1626.923 | 0.1161518
2361.73 | 0.16127 | 1626.923 | 0.1161518
2365.3 | 0.161591 | 1626.923 | 0.1161518
2367.65 | 0.161789 | 1626.923 | 0.1161518
2371.81 | 0.162174 | 1638.462 | 0.1168577
2375.2 | 0.162489 | 1638.462 | 0.1168577
2378.73 | 0.162814 | 1638.462 | 0.1168577
2381.87 | 0.163108 | 1638.462 | 0.1168577
2384.37 | 0.163354 | 1638.462 | 0.1168577
2387.98 | 0.163697 | 1650 | 0.1175701
2391.83 | 0.164059 | 1650 | 0.1175701
2395.5 | 0.164396 | 1650 | 0.1175701
2399.01 | 0.164732 | 1650 | 0.1175701
2401.74 | 0.165006 | 1650 | 0.1175701
2404.51 | 0.165275 | 1661.538 | 0.1182892
2406.98 | 0.165505 | 1661.538 | 0.1182892
2410.5 | 0.165854 | 1661.538 | 0.1182892
2414.34 | 0.166239 | 1661.538 | 0.1182892
2418.06 | 0.166603 | 1661.538 | 0.1182892
2421.88 | 0.166958 | 1673.077 | 0.1190155
2425.89 | 0.167363 | 1673.077 | 0.1190155
2427.76 | 0.167577 | 1673.077 | 0.1190155
2430.68 | 0.167885 | 1673.077 | 0.1190155
2434.16 | 0.16823 | 1673.077 | 0.1190155
2437.05 | 0.168504 | 1684.615 | 0.1197493
2440.2 | 0.168838 | 1684.615 | 0.1197493
2443.62 | 0.16917 | 1684.615 | 0.1197493
2447.13 | 0.169542 | 1684.615 | 0.1197493
2450.98 | 0.169942 | 1684.615 | 0.1197493
2454.55 | 0.170322 | 1696.154 | 0.1204911
2457.19 | 0.170602 | 1696.154 | 0.1204911
2460.51 | 0.170936 | 1696.154 | 0.1204911
2463.19 | 0.171217 | 1696.154 | 0.1204911
2466.88 | 0.171616 | 1696.154 | 0.1204911
2470.22 | 0.171963 | 1707.692 | 0.1212412
2473.62 | 0.172334 | 1707.692 | 0.1212412
2477.24 | 0.172731 | 1707.692 | 0.1212412
2480.36 | 0.173071 | 1707.692 | 0.1212412
2484.7 | 0.17354 | 1707.692 | 0.1212412
2487.49 | 0.173842 | 1719.231 | 0.1220002
2490.78 | 0.174203 | 1719.231 | 0.1220002
2494.25 | 0.17458 | 1719.231 | 0.1220002
2498.37 | 0.175061 | 1719.231 | 0.1220002
2502.66 | 0.175553 | 1719.231 | 0.1220002
2506.11 | 0.175952 | 1730.769 | 0.1227684
2509.36 | 0.176299 | 1730.769 | 0.1227684
2511.7 | 0.176583 | 1730.769 | 0.1227684
2515.7 | 0.177046 | 1730.769 | 0.1227684
2517.76 | 0.177274 | 1730.769 | 0.1227684
2521.96 | 0.177779 | 1742.308 | 0.1235465
2525.3 | 0.178152 | 1742.308 | 0.1235465
2527.67 | 0.17846 | 1742.308 | 0.1235465
2530.87 | 0.178856 | 1742.308 | 0.1235465
2534.61 | 0.179268 | 1742.308 | 0.1235465
2538.16 | 0.179693 | 1753.846 | 0.1243349
2540.1 | 0.179972 | 1753.846 | 0.1243349
2543.27 | 0.180372 | 1753.846 | 0.1243349
2547.2 | 0.18086 | 1753.846 | 0.1243349
2549.82 | 0.181192 | 1753.846 | 0.1243349
2553.06 | 0.181591 | 1765.385 | 0.1251342
2555.5 | 0.18187 | 1765.385 | 0.1251342
2556.65 | 0.182042 | 1765.385 | 0.1251342
2559.35 | 0.18238 | 1765.385 | 0.1251342
2562.22 | 0.182772 | 1765.385 | 0.1251342
2564.27 | 0.183038 | 1776.923 | 0.1259449
2567.86 | 0.183509 | 1776.923 | 0.1259449
2570.83 | 0.183889 | 1776.923 | 0.1259449
2572.8 | 0.184165 | 1776.923 | 0.1259449
2574.8 | 0.184417 | 1776.923 | 0.1259449
2577.29 | 0.184764 | 1788.462 | 0.1267678
2579.74 | 0.185091 | 1788.462 | 0.1267678
2582.71 | 0.18549 | 1788.462 | 0.1267678
2585.75 | 0.185909 | 1788.462 | 0.1267678
2588.22 | 0.186246 | 1788.462 | 0.1267678
2590.32 | 0.186513 | 1800 | 0.1276035
2592.2 | 0.186798 | 1800 | 0.1276035
2595.21 | 0.187223 | 1800 | 0.1276035
2598.26 | 0.187607 | 1800 | 0.1276035
2601.55 | 0.188079 | 1800 | 0.1276035
2603.7 | 0.188398 | 1811.538 | 0.1284527
2606.77 | 0.188848 | 1811.538 | 0.1284527
2609.47 | 0.189234 | 1811.538 | 0.1284527
2612.84 | 0.189724 | 1811.538 | 0.1284527
2615.05 | 0.190063 | 1811.538 | 0.1284527
2618.55 | 0.190597 | 1823.077 | 0.1293161
2622 | 0.19112 | 1823.077 | 0.1293161
2624.66 | 0.191541 | 1823.077 | 0.1293161
2627.21 | 0.191902 | 1823.077 | 0.1293161
2630.71 | 0.19246 | 1823.077 | 0.1293161
2633.05 | 0.192833 | 1823.077 | 0.1293161
2634.77 | 0.193098 | 1834.615 | 0.1301947
2637.91 | 0.193587 | 1834.615 | 0.1301947
2641.04 | 0.194105 | 1834.615 | 0.1301947
2643.88 | 0.194584 | 1834.615 | 0.1301947
2646.4 | 0.195 | 1834.615 | 0.1301947
2649.05 | 0.19545 | 1846.154 | 0.1310892
2651.14 | 0.195803 | 1846.154 | 0.1310892
2653.69 | 0.196235 | 1846.154 | 0.1310892
2656.23 | 0.196683 | 1846.154 | 0.1310892
2659.16 | 0.197158 | 1846.154 | 0.1310892
2661.22 | 0.197531 | 1857.692 | 0.1320006
2663.6 | 0.197905 | 1857.692 | 0.1320006
2666.02 | 0.198363 | 1857.692 | 0.1320006
2666.99 | 0.198526 | 1857.692 | 0.1320006
2668.94 | 0.198866 | 1857.692 | 0.1320006
2670.74 | 0.199231 | 1869.231 | 0.13293
2673.61 | 0.199761 | 1869.231 | 0.13293
2675.3 | 0.20005 | 1869.231 | 0.13293
2677.35 | 0.200466 | 1869.231 | 0.13293
2679.02 | 0.200781 | 1869.231 | 0.13293
2680.85 | 0.201128 | 1880.769 | 0.1338786
2683.39 | 0.201615 | 1880.769 | 0.1338786
2685.84 | 0.20209 | 1880.769 | 0.1338786
2687.88 | 0.20248 | 1880.769 | 0.1338786
2690.43 | 0.202985 | 1880.769 | 0.1338786
2693.25 | 0.203561 | 1892.308 | 0.1348474
2696.14 | 0.204144 | 1892.308 | 0.1348474
2698.66 | 0.204661 | 1892.308 | 0.1348474
2700.26 | 0.204997 | 1892.308 | 0.1348474
2702.18 | 0.205397 | 1892.308 | 0.1348474
2703.95 | 0.205767 | 1903.846 | 0.1358378
2705.61 | 0.206138 | 1903.846 | 0.1358378
2707.5 | 0.20655 | 1903.846 | 0.1358378
2709.27 | 0.206942 | 1903.846 | 0.1358378
2710.65 | 0.207213 | 1903.846 | 0.1358378
2711.6 | 0.207472 | 1915.385 | 0.1368514
2713.19 | 0.207814 | 1915.385 | 0.1368514
2715.71 | 0.208398 | 1915.385 | 0.1368514
2717.63 | 0.208842 | 1915.385 | 0.1368514
2718.9 | 0.209141 | 1915.385 | 0.1368514
2720.93 | 0.2096 | 1926.923 | 0.1378896
2722.62 | 0.209999 | 1926.923 | 0.1378896
2724 | 0.21034 | 1926.923 | 0.1378896
2725.57 | 0.210718 | 1926.923 | 0.1378896
2727.69 | 0.211242 | 1926.923 | 0.1378896
2729.36 | 0.211682 | 1938.462 | 0.1389542
2731.31 | 0.212141 | 1938.462 | 0.1389542
2732.34 | 0.212429 | 1938.462 | 0.1389542
2734.35 | 0.212949 | 1938.462 | 0.1389542
2735.86 | 0.213342 | 1938.462 | 0.1389542
2737.62 | 0.213813 | 1950 | 0.1400472
2739.57 | 0.214336 | 1950 | 0.1400472
2741.29 | 0.214813 | 1950 | 0.1400472
2743.21 | 0.215337 | 1950 | 0.1400472
2744.31 | 0.21563 | 1950 | 0.1400472
2745.41 | 0.215923 | 1961.538 | 0.1411706
2746 | 0.216199 | 1961.538 | 0.1411706
2746.18 | 0.216434 | 1961.538 | 0.1411706
2746.6 | 0.216725 | 1961.538 | 0.1411706
2747.26 | 0.217049 | 1961.538 | 0.1411706
2748.32 | 0.217422 | 1973.077 | 0.1423269
2749.78 | 0.217922 | 1973.077 | 0.1423269
2750.94 | 0.218306 | 1973.077 | 0.1423269
2752.57 | 0.218835 | 1973.077 | 0.1423269
2754.09 | 0.219338 | 1973.077 | 0.1423269
2755.46 | 0.219756 | 1984.615 | 0.1435187
2757.01 | 0.220255 | 1984.615 | 0.1435187
2758.38 | 0.220688 | 1984.615 | 0.1435187
2759.96 | 0.221201 | 1984.615 | 0.1435187
2761.96 | 0.221842 | 1984.615 | 0.1435187
2763.18 | 0.222236 | 1996.154 | 0.144749
2764.67 | 0.222727 | 1996.154 | 0.144749
2765.79 | 0.223067 | 1996.154 | 0.144749
2767.3 | 0.223585 | 1996.154 | 0.144749
2768.86 | 0.224125 | 1996.154 | 0.144749
2770.06 | 0.224535 | 2007.692 | 0.146021
2771.21 | 0.224934 | 2007.692 | 0.146021
2772.18 | 0.225274 | 2007.692 | 0.146021
2773.38 | 0.225695 | 2007.692 | 0.146021
2775.03 | 0.226268 | 2007.692 | 0.146021
2776.43 | 0.226767 | 2019.231 | 0.1473384
2777.85 | 0.227278 | 2019.231 | 0.1473384
2779.08 | 0.227728 | 2019.231 | 0.1473384
2780.08 | 0.228119 | 2019.231 | 0.1473384
2781.45 | 0.228637 | 2019.231 | 0.1473384
2782.62 | 0.229095 | 2030.769 | 0.1487051
2783.86 | 0.229588 | 2030.769 | 0.1487051
2785.06 | 0.230071 | 2030.769 | 0.1487051
2786.21 | 0.230548 | 2030.769 | 0.1487051
2787.38 | 0.231048 | 2030.769 | 0.1487051
2788.31 | 0.231435 | 2042.308 | 0.1501257
2788.93 | 0.23169 | 2042.308 | 0.1501257
2790.2 | 0.232261 | 2042.308 | 0.1501257
2791.06 | 0.232627 | 2042.308 | 0.1501257
2792.16 | 0.233127 | 2042.308 | 0.1501257
2793.3 | 0.233653 | 2053.846 | 0.1516055
2794.23 | 0.234082 | 2053.846 | 0.1516055
2795.5 | 0.234691 | 2053.846 | 0.1516055
2796.5 | 0.235184 | 2053.846 | 0.1516055
2797.57 | 0.23567 | 2053.846 | 0.1516055
2798.84 | 0.236252 | 2053.846 | 0.1516055
2799.81 | 0.236696 | 2065.385 | 0.1531507
2800.96 | 0.237218 | 2065.385 | 0.1531507
2802.36 | 0.237839 | 2065.385 | 0.1531507
2803.19 | 0.238223 | 2065.385 | 0.1531507
2804.13 | 0.238652 | 2065.385 | 0.1531507
2805.08 | 0.239092 | 2076.923 | 0.1547682
2806.13 | 0.239579 | 2076.923 | 0.1547682
2807.13 | 0.240053 | 2076.923 | 0.1547682
2808.1 | 0.240513 | 2076.923 | 0.1547682
2809.07 | 0.240985 | 2076.923 | 0.1547682
2810.05 | 0.241441 | 2088.462 | 0.1564662
2811.07 | 0.241928 | 2088.462 | 0.1564662
2812.19 | 0.242467 | 2088.462 | 0.1564662
2812.97 | 0.242862 | 2088.462 | 0.1564662
2813.92 | 0.243349 | 2088.462 | 0.1564662
2814.94 | 0.243879 | 2100 | 0.1582546
2815.99 | 0.244391 | 2100 | 0.1582546
2817.13 | 0.244982 | 2100 | 0.1582546
2817.94 | 0.245402 | 2100 | 0.1582546
2818.89 | 0.245897 | 2100 | 0.1582546
2819.85 | 0.246381 | 2111.538 | 0.1601445
2820.73 | 0.246855 | 2111.538 | 0.1601445
2821.65 | 0.247347 | 2111.538 | 0.1601445
2822.41 | 0.247757 | 2111.538 | 0.1601445
2823.08 | 0.248124 | 2111.538 | 0.1601445
2823.78 | 0.248522 | 2123.077 | 0.1621509
2824.38 | 0.24885 | 2123.077 | 0.1621509
2825 | 0.249185 | 2123.077 | 0.1621509
2825.67 | 0.249586 | 2123.077 | 0.1621509
2826.29 | 0.24994 | 2123.077 | 0.1621509
2826.94 | 0.250314 | 2134.615 | 0.1642891
2827.49 | 0.250646 | 2134.615 | 0.1642891
2828.05 | 0.25098 | 2134.615 | 0.1642891
2828.5 | 0.251232 | 2134.615 | 0.1642891
2829.07 | 0.251583 | 2134.615 | 0.1642891
2829.64 | 0.251958 | 2146.154 | 0.1665792
2830.21 | 0.252312 | 2146.154 | 0.1665792
2830.72 | 0.252642 | 2146.154 | 0.1665792
2831.07 | 0.252856 | 2146.154 | 0.1665792
2831.46 | 0.253103 | 2146.154 | 0.1665792
2831.86 | 0.253384 | 2157.692 | 0.1690458
2832.21 | 0.253618 | 2157.692 | 0.1690458
2832.48 | 0.253799 | 2157.692 | 0.1690458
2832.99 | 0.254124 | 2157.692 | 0.1690458
2833.38 | 0.25439 | 2157.692 | 0.1690458
2833.81 | 0.254714 | 2169.231 | 0.1717202
2834.16 | 0.25496 | 2169.231 | 0.1717202
2834.51 | 0.255207 | 2169.231 | 0.1717202
2834.9 | 0.255491 | 2169.231 | 0.1717202
2835.28 | 0.255762 | 2169.231 | 0.1717202
2835.6 | 0.256003 | 2180.769 | 0.1746423
2836.05 | 0.256329 | 2180.769 | 0.1746423
2836.38 | 0.256583 | 2180.769 | 0.1746423
2836.75 | 0.256868 | 2180.769 | 0.1746423
2837.18 | 0.257205 | 2180.769 | 0.1746423
2837.48 | 0.257455 | 2192.308 | 0.1778689
2837.87 | 0.257761 | 2192.308 | 0.1778689
2838.23 | 0.258082 | 2192.308 | 0.1778689
2838.62 | 0.258395 | 2192.308 | 0.1778689
2838.88 | 0.258621 | 2192.308 | 0.1778689
2839.12 | 0.258812 | 2203.846 | 0.1814681
2839.37 | 0.259052 | 2203.846 | 0.1814681
2839.65 | 0.259306 | 2203.846 | 0.1814681
2839.9 | 0.259513 | 2203.846 | 0.1814681
2840.18 | 0.259769 | 2203.846 | 0.1814681
2840.43 | 0.260014 | 2215.385 | 0.185538
2840.69 | 0.260252 | 2215.385 | 0.185538
2840.97 | 0.260532 | 2215.385 | 0.185538
2841.22 | 0.260785 | 2215.385 | 0.185538
2841.5 | 0.261071 | 2215.385 | 0.185538
2841.74 | 0.261305 | 2226.923 | 0.1902147
2841.97 | 0.261592 | 2226.923 | 0.1902147
2842.25 | 0.261909 | 2226.923 | 0.1902147
2842.5 | 0.262199 | 2226.923 | 0.1902147
2842.74 | 0.262475 | 2226.923 | 0.1902147
2843 | 0.262819 | 2238.462 | 0.1957404
2843.17 | 0.263006 | 2238.462 | 0.1957404
2843.34 | 0.263235 | 2238.462 | 0.1957404
2843.49 | 0.263446 | 2238.462 | 0.1957404
2843.64 | 0.263646 | 2238.462 | 0.1957404
2843.79 | 0.263874 | 2250 | 0.2024467
2843.94 | 0.264089 | 2250 | 0.2024467
2844.09 | 0.26434 | 2250 | 0.2024467
2844.24 | 0.264601 | 2250 | 0.2024467
2844.39 | 0.264862 | 2250 | 0.2024467
2844.56 | 0.265152 | 2261.538 | 0.2107712
2844.71 | 0.265462 | 2261.538 | 0.2107712
2844.86 | 0.265788 | 2261.538 | 0.2107712
2845.01 | 0.266122 | 2261.538 | 0.2107712
2845.16 | 0.266492 | 2261.538 | 0.2107712
2845.32 | 0.266983 | 2273.077 | 0.2222886
2845.47 | 0.267499 | 2273.077 | 0.2222886
2845.62 | 0.268118 | 2273.077 | 0.2222886
2845.79 | 0.269086 | 2273.077 | 0.2222886
2846.09 | 0.277129 | 2273.077 | 0.2222886
0 | 0 | 0 | 0
0 | 0 | 0 | 0
0 | 0 | 0 | 0
0 | 0 | 0 | 0
0 | 1e-06 | 11.53846 | 0.0009172381
0 | 1e-06 | 11.53846 | 0.0009172381
0.01 | 3e-06 | 11.53846 | 0.0009172381
0.01 | 2e-06 | 11.53846 | 0.0009172381
0.01 | 1e-06 | 23.07692 | 0.001823886
0.01 | 2e-06 | 23.07692 | 0.001823886
0.01 | 1e-06 | 23.07692 | 0.001823886
0.01 | 3e-06 | 23.07692 | 0.001823886
0.01 | 8e-06 | 34.61538 | 0.002720159
0.01 | 4.7e-05 | 34.61538 | 0.002720159
0.01 | 5.3e-05 | 34.61538 | 0.002720159
0.02 | 6.1e-05 | 34.61538 | 0.002720159
0.02 | 6.4e-05 | 46.15385 | 0.00360627
0.02 | 6.4e-05 | 46.15385 | 0.00360627
0.02 | 6.4e-05 | 46.15385 | 0.00360627
0.02 | 6.6e-05 | 46.15385 | 0.00360627
0.02 | 6.4e-05 | 57.69231 | 0.004482422
0.02 | 6.4e-05 | 57.69231 | 0.004482422
0.02 | 6.4e-05 | 57.69231 | 0.004482422
0.02 | 7.1e-05 | 57.69231 | 0.004482422
0.02 | 7.4e-05 | 69.23077 | 0.005348815
0.03 | 7.3e-05 | 69.23077 | 0.005348815
0.03 | 7.3e-05 | 69.23077 | 0.005348815
0.03 | 7.2e-05 | 69.23077 | 0.005348815
0.03 | 7.1e-05 | 80.76923 | 0.00620564
0.03 | 7.1e-05 | 80.76923 | 0.00620564
0.03 | 7e-05 | 80.76923 | 0.00620564
0.03 | 6.9e-05 | 80.76923 | 0.00620564
0.03 | 6.8e-05 | 92.30769 | 0.007053086
0.03 | 6.8e-05 | 92.30769 | 0.007053086
0.03 | 6.7e-05 | 92.30769 | 0.007053086
0.04 | 7.1e-05 | 103.8462 | 0.007891335
0.04 | 7.1e-05 | 103.8462 | 0.007891335
0.04 | 7.1e-05 | 103.8462 | 0.007891335
0.04 | 8.1e-05 | 103.8462 | 0.007891335
0.04 | 8.2e-05 | 115.3846 | 0.008720564
0.04 | 8.2e-05 | 115.3846 | 0.008720564
0.04 | 8.4e-05 | 115.3846 | 0.008720564
0.04 | 8.4e-05 | 115.3846 | 0.008720564
0.04 | 8.4e-05 | 126.9231 | 0.009540945
0.05 | 8.4e-05 | 126.9231 | 0.009540945
0.05 | 8.3e-05 | 126.9231 | 0.009540945
0.05 | 8.3e-05 | 126.9231 | 0.009540945
0.05 | 8.4e-05 | 138.4615 | 0.01035265
0.05 | 8.3e-05 | 138.4615 | 0.01035265
0.05 | 8.2e-05 | 138.4615 | 0.01035265
0.06 | 8.2e-05 | 138.4615 | 0.01035265
0.06 | 8.2e-05 | 150 | 0.01115583
0.06 | 8.2e-05 | 150 | 0.01115583
0.06 | 8.3e-05 | 150 | 0.01115583
0.06 | 8.3e-05 | 150 | 0.01115583
0.07 | 8.3e-05 | 161.5385 | 0.01195066
0.07 | 8.3e-05 | 161.5385 | 0.01195066
0.07 | 8.3e-05 | 161.5385 | 0.01195066
0.08 | 8.6e-05 | 161.5385 | 0.01195066
0.08 | 8.7e-05 | 173.0769 | 0.01273728
0.08 | 8.8e-05 | 173.0769 | 0.01273728
0.09 | 8.8e-05 | 173.0769 | 0.01273728
0.09 | 8.8e-05 | 173.0769 | 0.01273728
0.1 | 8.8e-05 | 184.6154 | 0.01351585
0.1 | 8.9e-05 | 184.6154 | 0.01351585
0.1 | 9e-05 | 184.6154 | 0.01351585
0.11 | 9e-05 | 196.1538 | 0.01428651
0.11 | 9e-05 | 196.1538 | 0.01428651
0.12 | 9.2e-05 | 196.1538 | 0.01428651
0.12 | 9.2e-05 | 196.1538 | 0.01428651
0.13 | 9.3e-05 | 207.6923 | 0.0150494
0.13 | 9.2e-05 | 207.6923 | 0.0150494
0.13 | 8.9e-05 | 207.6923 | 0.0150494
0.14 | 9.1e-05 | 207.6923 | 0.0150494
0.14 | 9.4e-05 | 219.2308 | 0.01580465
0.15 | 9.3e-05 | 219.2308 | 0.01580465
0.15 | 9.2e-05 | 219.2308 | 0.01580465
0.15 | 9.2e-05 | 219.2308 | 0.01580465
0.16 | 9.2e-05 | 230.7692 | 0.01655241
0.16 | 9.3e-05 | 230.7692 | 0.01655241
0.17 | 9.1e-05 | 230.7692 | 0.01655241
0.17 | 9.1e-05 | 230.7692 | 0.01655241
0.18 | 9.2e-05 | 242.3077 | 0.01729281
0.18 | 9.1e-05 | 242.3077 | 0.01729281
0.19 | 9.5e-05 | 242.3077 | 0.01729281
0.2 | 9.6e-05 | 242.3077 | 0.01729281
0.21 | 9.8e-05 | 253.8462 | 0.01802599
0.23 | 9.9e-05 | 253.8462 | 0.01802599
0.24 | 0.000115 | 253.8462 | 0.01802599
0.25 | 0.000131 | 253.8462 | 0.01802599
0.26 | 0.000129 | 265.3846 | 0.01875207
0.27 | 0.000129 | 265.3846 | 0.01875207
0.28 | 0.000129 | 265.3846 | 0.01875207
0.29 | 0.000131 | 265.3846 | 0.01875207
0.3 | 0.000129 | 276.9231 | 0.01947117
0.31 | 0.00013 | 276.9231 | 0.01947117
0.32 | 0.000129 | 276.9231 | 0.01947117
0.34 | 0.00013 | 288.4615 | 0.0201834
0.35 | 0.000129 | 288.4615 | 0.0201834
0.36 | 0.000128 | 288.4615 | 0.0201834
0.38 | 0.000128 | 288.4615 | 0.0201834
0.41 | 0.000128 | 300 | 0.02088889
0.43 | 0.000128 | 300 | 0.02088889
0.45 | 0.000127 | 300 | 0.02088889
0.48 | 0.000124 | 300 | 0.02088889
0.5 | 0.000124 | 311.5385 | 0.02158775
0.52 | 0.000123 | 311.5385 | 0.02158775
0.54 | 0.000122 | 311.5385 | 0.02158775
0.57 | 0.00012 | 311.5385 | 0.02158775
0.59 | 0.000119 | 323.0769 | 0.02228009
0.61 | 0.000117 | 323.0769 | 0.02228009
0.64 | 0.000116 | 323.0769 | 0.02228009
0.66 | 0.00012 | 323.0769 | 0.02228009
0.69 | 0.000121 | 334.6154 | 0.02296603
0.7 | 0.000121 | 334.6154 | 0.02296603
0.73 | 0.000123 | 334.6154 | 0.02296603
0.75 | 0.000121 | 334.6154 | 0.02296603
0.78 | 0.000123 | 346.1538 | 0.02364566
0.79 | 0.000124 | 346.1538 | 0.02364566
0.82 | 0.000122 | 346.1538 | 0.02364566
0.85 | 0.000127 | 346.1538 | 0.02364566
0.87 | 0.000132 | 357.6923 | 0.02431911
0.89 | 0.000136 | 357.6923 | 0.02431911
0.91 | 0.000138 | 357.6923 | 0.02431911
0.94 | 0.000142 | 357.6923 | 0.02431911
0.96 | 0.000143 | 369.2308 | 0.02498648
0.98 | 0.000143 | 369.2308 | 0.02498648
1 | 0.00015 | 369.2308 | 0.02498648
1.03 | 0.000152 | 380.7692 | 0.02564788
1.05 | 0.000151 | 380.7692 | 0.02564788
1.07 | 0.000153 | 380.7692 | 0.02564788
1.1 | 0.000152 | 380.7692 | 0.02564788
1.12 | 0.000151 | 392.3077 | 0.02630342
1.14 | 0.00015 | 392.3077 | 0.02630342
1.16 | 0.000152 | 392.3077 | 0.02630342
1.19 | 0.000158 | 392.3077 | 0.02630342
1.21 | 0.000162 | 403.8462 | 0.02695319
1.23 | 0.000162 | 403.8462 | 0.02695319
1.26 | 0.000159 | 403.8462 | 0.02695319
1.28 | 0.000162 | 403.8462 | 0.02695319
1.31 | 0.000169 | 415.3846 | 0.0275973
1.32 | 0.00017 | 415.3846 | 0.0275973
1.35 | 0.000168 | 415.3846 | 0.0275973
1.37 | 0.000177 | 415.3846 | 0.0275973
1.4 | 0.000179 | 426.9231 | 0.02823585
1.42 | 0.00018 | 426.9231 | 0.02823585
1.44 | 0.000178 | 426.9231 | 0.02823585
1.47 | 0.000177 | 426.9231 | 0.02823585
1.49 | 0.000176 | 438.4615 | 0.02886894
1.51 | 0.000178 | 438.4615 | 0.02886894
1.53 | 0.000177 | 438.4615 | 0.02886894
1.56 | 0.000185 | 438.4615 | 0.02886894
1.58 | 0.000188 | 450 | 0.02949667
1.6 | 0.000191 | 450 | 0.02949667
1.63 | 0.000191 | 450 | 0.02949667
1.65 | 0.000193 | 450 | 0.02949667
1.68 | 0.00019 | 461.5385 | 0.03011913
1.69 | 0.000192 | 461.5385 | 0.03011913
1.72 | 0.000192 | 461.5385 | 0.03011913
1.74 | 0.000198 | 473.0769 | 0.03073641
1.77 | 0.000205 | 473.0769 | 0.03073641
1.78 | 0.000204 | 473.0769 | 0.03073641
1.8 | 0.000213 | 473.0769 | 0.03073641
1.83 | 0.000218 | 484.6154 | 0.03134862
1.85 | 0.000222 | 484.6154 | 0.03134862
1.87 | 0.000225 | 484.6154 | 0.03134862
1.9 | 0.000226 | 484.6154 | 0.03134862
1.92 | 0.000224 | 496.1538 | 0.03195584
1.94 | 0.000226 | 496.1538 | 0.03195584
1.96 | 0.000226 | 496.1538 | 0.03195584
1.99 | 0.00023 | 496.1538 | 0.03195584
2.01 | 0.000233 | 507.6923 | 0.03255815
2.03 | 0.000234 | 507.6923 | 0.03255815
2.06 | 0.000235 | 507.6923 | 0.03255815
2.08 | 0.000233 | 507.6923 | 0.03255815
2.11 | 0.000237 | 519.2308 | 0.03315566
2.12 | 0.000239 | 519.2308 | 0.03315566
2.15 | 0.000246 | 519.2308 | 0.03315566
2.17 | 0.000252 | 519.2308 | 0.03315566
2.2 | 0.000255 | 530.7692 | 0.03374844
2.22 | 0.000255 | 530.7692 | 0.03374844
2.24 | 0.000259 | 530.7692 | 0.03374844
2.27 | 0.000263 | 530.7692 | 0.03374844
2.29 | 0.000263 | 542.3077 | 0.03433659
2.55 | 0.000281 | 542.3077 | 0.03433659
3.3 | 0.000363 | 542.3077 | 0.03433659
4.05 | 0.000447 | 542.3077 | 0.03433659
4.8 | 0.000511 | 553.8462 | 0.03492018
5.3 | 0.000547 | 553.8462 | 0.03492018
6.05 | 0.000608 | 553.8462 | 0.03492018
6.8 | 0.00067 | 565.3846 | 0.0354993
7.55 | 0.000728 | 565.3846 | 0.0354993
8.05 | 0.00077 | 565.3846 | 0.0354993
8.8 | 0.000837 | 565.3846 | 0.0354993
9.55 | 0.000897 | 576.9231 | 0.03607403
10.3 | 0.000962 | 576.9231 | 0.03607403
10.8 | 0.001002 | 576.9231 | 0.03607403
11.55 | 0.001059 | 576.9231 | 0.03607403
12.3 | 0.001131 | 588.4615 | 0.03664445
13.05 | 0.001199 | 588.4615 | 0.03664445
13.55 | 0.001233 | 588.4615 | 0.03664445
14.3 | 0.001308 | 588.4615 | 0.03664445
15.05 | 0.001376 | 600 | 0.03721065
15.8 | 0.001434 | 600 | 0.03721065
16.3 | 0.001473 | 600 | 0.03721065
17.05 | 0.001547 | 600 | 0.03721065
17.8 | 0.001624 | 611.5385 | 0.03777269
18.8 | 0.001731 | 611.5385 | 0.03777269
19.8 | 0.001803 | 611.5385 | 0.03777269
21.3 | 0.001925 | 611.5385 | 0.03777269
22.8 | 0.002058 | 623.0769 | 0.03833066
23.8 | 0.002142 | 623.0769 | 0.03833066
25.3 | 0.002272 | 623.0769 | 0.03833066
26.8 | 0.002409 | 623.0769 | 0.03833066
28.3 | 0.002574 | 634.6154 | 0.03888464
29.3 | 0.002648 | 634.6154 | 0.03888464
30.8 | 0.002785 | 634.6154 | 0.03888464
32.3 | 0.002927 | 634.6154 | 0.03888464
33.8 | 0.003057 | 646.1538 | 0.03943468
34.8 | 0.003153 | 646.1538 | 0.03943468
36.3 | 0.003293 | 646.1538 | 0.03943468
37.8 | 0.003445 | 657.6923 | 0.03998088
39.3 | 0.003581 | 657.6923 | 0.03998088
40.3 | 0.003667 | 657.6923 | 0.03998088
41.8 | 0.003823 | 657.6923 | 0.03998088
43.3 | 0.003964 | 669.2308 | 0.04052329
44.8 | 0.004106 | 669.2308 | 0.04052329
45.8 | 0.004186 | 669.2308 | 0.04052329
47.3 | 0.004333 | 669.2308 | 0.04052329
48.8 | 0.00447 | 680.7692 | 0.04106199
50.3 | 0.004616 | 680.7692 | 0.04106199
51.3 | 0.004709 | 680.7692 | 0.04106199
52.8 | 0.004861 | 680.7692 | 0.04106199
54.3 | 0.004998 | 692.3077 | 0.04159706
55.8 | 0.005132 | 692.3077 | 0.04159706
56.8 | 0.005223 | 692.3077 | 0.04159706
58.3 | 0.005356 | 692.3077 | 0.04159706
59.81 | 0.005496 | 703.8462 | 0.04212855
61.31 | 0.00564 | 703.8462 | 0.04212855
62.31 | 0.005733 | 703.8462 | 0.04212855
63.81 | 0.005878 | 703.8462 | 0.04212855
65.31 | 0.006015 | 715.3846 | 0.04265654
66.81 | 0.006165 | 715.3846 | 0.04265654
67.81 | 0.00626 | 715.3846 | 0.04265654
69.31 | 0.006389 | 715.3846 | 0.04265654
70.81 | 0.006539 | 726.9231 | 0.0431811
72.31 | 0.006679 | 726.9231 | 0.0431811
73.31 | 0.006771 | 726.9231 | 0.0431811
74.81 | 0.006915 | 726.9231 | 0.0431811
76.31 | 0.007068 | 738.4615 | 0.04370228
77.81 | 0.007194 | 738.4615 | 0.04370228
78.81 | 0.007286 | 738.4615 | 0.04370228
80.31 | 0.007416 | 750 | 0.04422015
81.81 | 0.007548 | 750 | 0.04422015
82.81 | 0.00764 | 750 | 0.04422015
84.31 | 0.007765 | 750 | 0.04422015
85.81 | 0.007915 | 761.5385 | 0.04473478
87.31 | 0.008058 | 761.5385 | 0.04473478
88.31 | 0.008155 | 761.5385 | 0.04473478
89.81 | 0.008276 | 761.5385 | 0.04473478
91.31 | 0.008422 | 773.0769 | 0.04524623
92.81 | 0.008557 | 773.0769 | 0.04524623
93.81 | 0.008635 | 773.0769 | 0.04524623
95.31 | 0.008776 | 773.0769 | 0.04524623
96.81 | 0.008916 | 784.6154 | 0.04575456
98.31 | 0.00905 | 784.6154 | 0.04575456
99.31 | 0.009134 | 784.6154 | 0.04575456
100.81 | 0.009267 | 784.6154 | 0.04575456
102.31 | 0.009407 | 796.1538 | 0.04625984
103.81 | 0.009541 | 796.1538 | 0.04625984
104.81 | 0.009623 | 796.1538 | 0.04625984
106.31 | 0.009761 | 796.1538 | 0.04625984
107.81 | 0.009888 | 807.6923 | 0.04676211
109.31 | 0.010034 | 807.6923 | 0.04676211
110.31 | 0.010114 | 807.6923 | 0.04676211
111.81 | 0.010229 | 807.6923 | 0.04676211
113.31 | 0.010374 | 819.2308 | 0.04726145
114.81 | 0.010499 | 819.2308 | 0.04726145
115.81 | 0.010564 | 819.2308 | 0.04726145
117.31 | 0.010689 | 819.2308 | 0.04726145
118.81 | 0.010814 | 830.7692 | 0.04775791
120.31 | 0.010939 | 830.7692 | 0.04775791
121.31 | 0.011019 | 830.7692 | 0.04775791
122.81 | 0.011139 | 842.3077 | 0.04825154
124.31 | 0.011279 | 842.3077 | 0.04825154
125.81 | 0.011394 | 842.3077 | 0.04825154
126.81 | 0.011484 | 842.3077 | 0.04825154
128.31 | 0.011609 | 853.8462 | 0.04874241
129.81 | 0.011724 | 853.8462 | 0.04874241
131.31 | 0.011844 | 853.8462 | 0.04874241
132.31 | 0.011929 | 853.8462 | 0.04874241
133.81 | 0.012049 | 865.3846 | 0.04923056
135.31 | 0.012164 | 865.3846 | 0.04923056
136.31 | 0.012244 | 865.3846 | 0.04923056
138.26 | 0.012389 | 865.3846 | 0.04923056
141.26 | 0.012624 | 876.9231 | 0.04971607
144.26 | 0.012859 | 876.9231 | 0.04971607
146.26 | 0.012999 | 876.9231 | 0.04971607
149.26 | 0.013224 | 876.9231 | 0.04971607
152.26 | 0.013459 | 888.4615 | 0.05019897
155.26 | 0.013674 | 888.4615 | 0.05019897
157.26 | 0.013829 | 888.4615 | 0.05019897
160.26 | 0.014069 | 888.4615 | 0.05019897
163.26 | 0.014294 | 900 | 0.05067932
166.26 | 0.014514 | 900 | 0.05067932
168.26 | 0.014664 | 900 | 0.05067932
171.26 | 0.014879 | 900 | 0.05067932
174.26 | 0.015104 | 911.5385 | 0.05115718
177.26 | 0.015319 | 911.5385 | 0.05115718
179.26 | 0.015459 | 911.5385 | 0.05115718
182.26 | 0.015674 | 911.5385 | 0.05115718
185.26 | 0.015909 | 923.0769 | 0.05163261
185.75 | 0.015944 | 923.0769 | 0.05163261
186.75 | 0.016004 | 923.0769 | 0.05163261
189.75 | 0.016229 | 934.6154 | 0.05210564
192.75 | 0.016419 | 934.6154 | 0.05210564
195.75 | 0.016619 | 934.6154 | 0.05210564
197.75 | 0.016754 | 934.6154 | 0.05210564
200.75 | 0.016964 | 946.1538 | 0.05257633
203.75 | 0.017169 | 946.1538 | 0.05257633
206.75 | 0.017369 | 946.1538 | 0.05257633
208.75 | 0.017504 | 946.1538 | 0.05257633
211.75 | 0.017689 | 957.6923 | 0.05304474
214.75 | 0.017884 | 957.6923 | 0.05304474
217.75 | 0.018064 | 957.6923 | 0.05304474
219.75 | 0.018194 | 957.6923 | 0.05304474
222.75 | 0.018374 | 969.2308 | 0.05351091
225.75 | 0.018559 | 969.2308 | 0.05351091
228.75 | 0.018774 | 969.2308 | 0.05351091
230.75 | 0.018894 | 969.2308 | 0.05351091
233.75 | 0.019094 | 980.7692 | 0.05397489
236.75 | 0.019269 | 980.7692 | 0.05397489
239.75 | 0.019459 | 980.7692 | 0.05397489
241.75 | 0.019584 | 980.7692 | 0.05397489
244.75 | 0.019774 | 992.3077 | 0.05443673
247.75 | 0.019944 | 992.3077 | 0.05443673
249.75 | 0.020074 | 992.3077 | 0.05443673
252.75 | 0.020259 | 992.3077 | 0.05443673
255.75 | 0.020434 | 1003.846 | 0.05489648
258.75 | 0.020604 | 1003.846 | 0.05489648
260.75 | 0.020724 | 1003.846 | 0.05489648
263.75 | 0.020914 | 1003.846 | 0.05489648
266.75 | 0.021114 | 1015.385 | 0.0553542
269.75 | 0.021309 | 1015.385 | 0.0553542
271.75 | 0.021414 | 1015.385 | 0.0553542
274.75 | 0.021584 | 1026.923 | 0.05580992
277.75 | 0.021774 | 1026.923 | 0.05580992
280.76 | 0.021939 | 1026.923 | 0.05580992
284.76 | 0.022184 | 1026.923 | 0.05580992
290.76 | 0.022509 | 1038.462 | 0.05626369
296.76 | 0.022854 | 1038.462 | 0.05626369
302.76 | 0.023204 | 1038.462 | 0.05626369
306.76 | 0.023469 | 1038.462 | 0.05626369
312.76 | 0.023784 | 1050 | 0.05671556
318.76 | 0.024119 | 1050 | 0.05671556
324.76 | 0.024439 | 1050 | 0.05671556
328.58 | 0.024664 | 1050 | 0.05671556
334.58 | 0.024979 | 1061.538 | 0.05716558
340.58 | 0.025304 | 1061.538 | 0.05716558
346.58 | 0.025629 | 1061.538 | 0.05716558
350.58 | 0.025859 | 1061.538 | 0.05716558
356.58 | 0.026169 | 1073.077 | 0.05761379
362.58 | 0.026489 | 1073.077 | 0.05761379
368.58 | 0.026799 | 1073.077 | 0.05761379
372.58 | 0.027009 | 1073.077 | 0.05761379
378.58 | 0.027319 | 1084.615 | 0.05806023
384.58 | 0.027614 | 1084.615 | 0.05806023
390.58 | 0.027929 | 1084.615 | 0.05806023
394.58 | 0.028114 | 1084.615 | 0.05806023
400.58 | 0.028439 | 1096.154 | 0.05850496
406.58 | 0.028739 | 1096.154 | 0.05850496
412.58 | 0.029049 | 1096.154 | 0.05850496
416.58 | 0.029249 | 1096.154 | 0.05850496
422.58 | 0.029549 | 1107.692 | 0.05894801
426.89 | 0.029799 | 1107.692 | 0.05894801
432.89 | 0.030069 | 1107.692 | 0.05894801
435.74 | 0.030224 | 1119.231 | 0.05938944
441.74 | 0.030509 | 1119.231 | 0.05938944
447.74 | 0.030799 | 1119.231 | 0.05938944
450.41 | 0.030939 | 1119.231 | 0.05938944
456.41 | 0.031204 | 1130.769 | 0.05982927
462.41 | 0.031514 | 1130.769 | 0.05982927
468.41 | 0.031809 | 1130.769 | 0.05982927
472.41 | 0.031994 | 1130.769 | 0.05982927
478.41 | 0.032284 | 1142.308 | 0.06026757
484.41 | 0.032564 | 1142.308 | 0.06026757
490.41 | 0.032824 | 1142.308 | 0.06026757
494.41 | 0.033029 | 1142.308 | 0.06026757
500.41 | 0.033279 | 1153.846 | 0.06070436
506.41 | 0.033564 | 1153.846 | 0.06070436
512.41 | 0.033849 | 1153.846 | 0.06070436
516.41 | 0.034059 | 1153.846 | 0.06070436
522.41 | 0.034354 | 1165.385 | 0.0611397
528.41 | 0.034604 | 1165.385 | 0.0611397
534.41 | 0.034899 | 1165.385 | 0.0611397
538.41 | 0.035069 | 1165.385 | 0.0611397
544.41 | 0.035354 | 1176.923 | 0.06157362
550.41 | 0.035629 | 1176.923 | 0.06157362
556.41 | 0.035894 | 1176.923 | 0.06157362
560.41 | 0.036079 | 1176.923 | 0.06157362
566.41 | 0.036354 | 1188.462 | 0.06200617
572.41 | 0.036639 | 1188.462 | 0.06200617
578.41 | 0.036904 | 1188.462 | 0.06200617
582.41 | 0.037094 | 1188.462 | 0.06200617
588.41 | 0.037369 | 1200 | 0.0624374
594.41 | 0.037649 | 1200 | 0.0624374
600.41 | 0.037899 | 1200 | 0.0624374
604.41 | 0.038069 | 1211.538 | 0.06286733
610.41 | 0.038349 | 1211.538 | 0.06286733
616.42 | 0.038624 | 1211.538 | 0.06286733
622.42 | 0.038899 | 1211.538 | 0.06286733
626.42 | 0.039054 | 1223.077 | 0.06329602
630.73 | 0.039319 | 1223.077 | 0.06329602
636.73 | 0.039534 | 1223.077 | 0.06329602
641.29 | 0.039729 | 1223.077 | 0.06329602
645.29 | 0.039904 | 1234.615 | 0.0637235
651.29 | 0.040164 | 1234.615 | 0.0637235
657.29 | 0.040424 | 1234.615 | 0.0637235
661.29 | 0.040584 | 1234.615 | 0.0637235
667.29 | 0.040834 | 1246.154 | 0.06414982
673.29 | 0.041094 | 1246.154 | 0.06414982
679.29 | 0.041329 | 1246.154 | 0.06414982
683.29 | 0.041504 | 1246.154 | 0.06414982
689.29 | 0.041774 | 1257.692 | 0.06457502
695.29 | 0.042019 | 1257.692 | 0.06457502
701.29 | 0.042304 | 1257.692 | 0.06457502
705.29 | 0.042454 | 1257.692 | 0.06457502
711.29 | 0.042719 | 1269.231 | 0.06499913
717.29 | 0.042959 | 1269.231 | 0.06499913
723.29 | 0.043199 | 1269.231 | 0.06499913
727.29 | 0.043354 | 1269.231 | 0.06499913
733.29 | 0.043639 | 1280.769 | 0.06542221
739.29 | 0.043909 | 1280.769 | 0.06542221
745.29 | 0.044144 | 1280.769 | 0.06542221
749.29 | 0.044334 | 1280.769 | 0.06542221
755.29 | 0.044559 | 1292.308 | 0.06584428
761.29 | 0.044834 | 1292.308 | 0.06584428
767.29 | 0.045054 | 1292.308 | 0.06584428
771.29 | 0.045244 | 1303.846 | 0.0662654
777.29 | 0.045474 | 1303.846 | 0.0662654
783.29 | 0.045744 | 1303.846 | 0.0662654
789.29 | 0.045984 | 1303.846 | 0.0662654
793.29 | 0.046144 | 1315.385 | 0.0666856
799.29 | 0.046349 | 1315.385 | 0.0666856
805.29 | 0.046584 | 1315.385 | 0.0666856
811.29 | 0.046804 | 1315.385 | 0.0666856
815.29 | 0.046979 | 1326.923 | 0.06710491
821.29 | 0.047234 | 1326.923 | 0.06710491
827.29 | 0.047489 | 1326.923 | 0.06710491
833.29 | 0.047724 | 1326.923 | 0.06710491
837.29 | 0.047899 | 1338.462 | 0.06752339
843.29 | 0.048159 | 1338.462 | 0.06752339
849.29 | 0.048399 | 1338.462 | 0.06752339
855.29 | 0.048664 | 1338.462 | 0.06752339
859.29 | 0.048834 | 1350 | 0.06794108
865.29 | 0.049054 | 1350 | 0.06794108
871.29 | 0.049304 | 1350 | 0.06794108
877.29 | 0.049539 | 1350 | 0.06794108
881.29 | 0.049699 | 1361.538 | 0.068358
887.29 | 0.049934 | 1361.538 | 0.068358
893.29 | 0.050184 | 1361.538 | 0.068358
897.29 | 0.050344 | 1361.538 | 0.068358
903.29 | 0.050594 | 1373.077 | 0.06877421
909.29 | 0.050819 | 1373.077 | 0.06877421
913.87 | 0.051004 | 1373.077 | 0.06877421
917.87 | 0.051154 | 1373.077 | 0.06877421
923.87 | 0.051384 | 1384.615 | 0.06918974
929.87 | 0.051639 | 1384.615 | 0.06918974
935.87 | 0.051864 | 1384.615 | 0.06918974
939.87 | 0.052034 | 1396.154 | 0.06960464
945.87 | 0.052269 | 1396.154 | 0.06960464
951.87 | 0.052509 | 1396.154 | 0.06960464
957.87 | 0.052739 | 1396.154 | 0.06960464
961.19 | 0.052879 | 1407.692 | 0.07001894
967.19 | 0.053134 | 1407.692 | 0.07001894
973.19 | 0.053364 | 1407.692 | 0.07001894
979.19 | 0.053609 | 1407.692 | 0.07001894
982.81 | 0.053734 | 1419.231 | 0.07043269
988.81 | 0.054004 | 1419.231 | 0.07043269
994.81 | 0.054224 | 1419.231 | 0.07043269
1000.81 | 0.054449 | 1419.231 | 0.07043269
1004.81 | 0.054609 | 1430.769 | 0.07084592
1010.81 | 0.054844 | 1430.769 | 0.07084592
1016.81 | 0.055064 | 1430.769 | 0.07084592
1022.81 | 0.055309 | 1430.769 | 0.07084592
1026.81 | 0.055474 | 1442.308 | 0.07125868
1032.82 | 0.055699 | 1442.308 | 0.07125868
1038.82 | 0.055934 | 1442.308 | 0.07125868
1044.82 | 0.056174 | 1442.308 | 0.07125868
1048.82 | 0.056334 | 1453.846 | 0.071671
1054.82 | 0.056559 | 1453.846 | 0.071671
1060.82 | 0.056814 | 1453.846 | 0.071671
1066.82 | 0.057034 | 1453.846 | 0.071671
1070.82 | 0.057189 | 1465.385 | 0.07208294
1076.82 | 0.057419 | 1465.385 | 0.07208294
1082.82 | 0.057654 | 1465.385 | 0.07208294
1088.82 | 0.057869 | 1465.385 | 0.07208294
1092.82 | 0.058034 | 1476.923 | 0.07249452
1098.82 | 0.058269 | 1476.923 | 0.07249452
1104.82 | 0.058454 | 1476.923 | 0.07249452
1108.92 | 0.058654 | 1488.462 | 0.07290579
1112.92 | 0.058794 | 1488.462 | 0.07290579
1118.92 | 0.059049 | 1488.462 | 0.07290579
1123.68 | 0.059214 | 1488.462 | 0.07290579
1127.68 | 0.059374 | 1500 | 0.0733168
1133.68 | 0.059614 | 1500 | 0.0733168
1139.68 | 0.059844 | 1500 | 0.0733168
1145.68 | 0.060094 | 1500 | 0.0733168
1149.68 | 0.060224 | 1511.538 | 0.07372758
1155.68 | 0.060444 | 1511.538 | 0.07372758
1161.68 | 0.060689 | 1511.538 | 0.07372758
1167.68 | 0.060909 | 1511.538 | 0.07372758
1169.83 | 0.061019 | 1523.077 | 0.07413818
1175.1 | 0.061199 | 1523.077 | 0.07413818
1181.1 | 0.061434 | 1523.077 | 0.07413818
1187.1 | 0.061659 | 1523.077 | 0.07413818
1191.1 | 0.061834 | 1534.615 | 0.07454864
1197.1 | 0.062034 | 1534.615 | 0.07454864
1203.1 | 0.062274 | 1534.615 | 0.07454864
1209.1 | 0.062504 | 1534.615 | 0.07454864
1213.1 | 0.062654 | 1546.154 | 0.074959
1219.1 | 0.062904 | 1546.154 | 0.074959
1225.1 | 0.063099 | 1546.154 | 0.074959
1231.1 | 0.063344 | 1546.154 | 0.074959
1235.1 | 0.063499 | 1557.692 | 0.0753693
1241.1 | 0.063729 | 1557.692 | 0.0753693
1247.1 | 0.063949 | 1557.692 | 0.0753693
1253.1 | 0.064189 | 1557.692 | 0.0753693
1257.1 | 0.064329 | 1569.231 | 0.07577959
1263.1 | 0.064574 | 1569.231 | 0.07577959
1267.1 | 0.064664 | 1569.231 | 0.07577959
1273.1 | 0.064864 | 1569.231 | 0.07577959
1277.1 | 0.065029 | 1580.769 | 0.07618992
1283.1 | 0.065279 | 1580.769 | 0.07618992
1289.1 | 0.065514 | 1580.769 | 0.07618992
1295.02 | 0.065709 | 1592.308 | 0.07660032
1299.02 | 0.065834 | 1592.308 | 0.07660032
1305.02 | 0.066079 | 1592.308 | 0.07660032
1311.02 | 0.066349 | 1592.308 | 0.07660032
1317.02 | 0.066559 | 1603.846 | 0.07701084
1321.02 | 0.066689 | 1603.846 | 0.07701084
1327.02 | 0.066934 | 1603.846 | 0.07701084
1333.02 | 0.067159 | 1603.846 | 0.07701084
1336.26 | 0.067264 | 1615.385 | 0.07742153
1336.26 | 0.067264 | 1615.385 | 0.07742153
1340.26 | 0.067374 | 1615.385 | 0.07742153
1345.9 | 0.067525 | 1615.385 | 0.07742153
1347.9 | 0.067612 | 1626.923 | 0.07783243
1353.9 | 0.067818 | 1626.923 | 0.07783243
1359.9 | 0.068044 | 1626.923 | 0.07783243
1365.9 | 0.068266 | 1626.923 | 0.07783243
1369.9 | 0.068424 | 1638.462 | 0.07824359
1375.9 | 0.068662 | 1638.462 | 0.07824359
1381.9 | 0.068879 | 1638.462 | 0.07824359
1387.9 | 0.069106 | 1638.462 | 0.07824359
1391.9 | 0.069252 | 1650 | 0.07865505
1397.91 | 0.069472 | 1650 | 0.07865505
1403.91 | 0.069693 | 1650 | 0.07865505
1409.91 | 0.069931 | 1650 | 0.07865505
1413.91 | 0.070077 | 1661.538 | 0.07906686
1419.91 | 0.070297 | 1661.538 | 0.07906686
1425.91 | 0.070528 | 1661.538 | 0.07906686
1431.91 | 0.070761 | 1661.538 | 0.07906686
1435.91 | 0.070901 | 1673.077 | 0.07947908
1441.91 | 0.071115 | 1673.077 | 0.07947908
1447.91 | 0.071358 | 1673.077 | 0.07947908
1453.91 | 0.071593 | 1684.615 | 0.07989174
1457.91 | 0.071765 | 1684.615 | 0.07989174
1463.91 | 0.071963 | 1684.615 | 0.07989174
1469.91 | 0.072195 | 1684.615 | 0.07989174
1475.91 | 0.072434 | 1696.154 | 0.0803049
1479.91 | 0.072595 | 1696.154 | 0.0803049
1485.91 | 0.072796 | 1696.154 | 0.0803049
1491.91 | 0.073057 | 1696.154 | 0.0803049
1497.91 | 0.073263 | 1707.692 | 0.08071861
1501.91 | 0.073422 | 1707.692 | 0.08071861
1506.59 | 0.073591 | 1707.692 | 0.08071861
1512.59 | 0.073812 | 1707.692 | 0.08071861
1518.59 | 0.074091 | 1719.231 | 0.08113291
1522.59 | 0.074218 | 1719.231 | 0.08113291
1528.59 | 0.074472 | 1719.231 | 0.08113291
1534.59 | 0.074701 | 1719.231 | 0.08113291
1540.59 | 0.074944 | 1730.769 | 0.08154787
1544.59 | 0.075089 | 1730.769 | 0.08154787
1550.59 | 0.075337 | 1730.769 | 0.08154787
1556.59 | 0.075561 | 1730.769 | 0.08154787
1560.59 | 0.07571 | 1742.308 | 0.08196352
1566.59 | 0.075935 | 1742.308 | 0.08196352
1572.59 | 0.076148 | 1742.308 | 0.08196352
1578.59 | 0.076405 | 1742.308 | 0.08196352
1582.59 | 0.076569 | 1753.846 | 0.08237993
1588.59 | 0.076792 | 1753.846 | 0.08237993
1594.59 | 0.077019 | 1753.846 | 0.08237993
1600.59 | 0.077268 | 1753.846 | 0.08237993
1604.59 | 0.077413 | 1765.385 | 0.08279715
1610.59 | 0.077638 | 1765.385 | 0.08279715
1616.59 | 0.077893 | 1765.385 | 0.08279715
1622.59 | 0.078143 | 1776.923 | 0.08321524
1626.59 | 0.078308 | 1776.923 | 0.08321524
1632.59 | 0.078533 | 1776.923 | 0.08321524
1638.59 | 0.078793 | 1776.923 | 0.08321524
1644.59 | 0.079008 | 1788.462 | 0.08363425
1648.59 | 0.079178 | 1788.462 | 0.08363425
1654.59 | 0.079398 | 1788.462 | 0.08363425
1660.59 | 0.079633 | 1788.462 | 0.08363425
1666.59 | 0.079868 | 1800 | 0.08405423
1670.59 | 0.080023 | 1800 | 0.08405423
1676.59 | 0.080253 | 1800 | 0.08405423
1682.59 | 0.080478 | 1800 | 0.08405423
1688.59 | 0.080723 | 1811.538 | 0.08447525
1692.6 | 0.080873 | 1811.538 | 0.08447525
1698.6 | 0.081128 | 1811.538 | 0.08447525
1704.6 | 0.081348 | 1811.538 | 0.08447525
1710.6 | 0.081588 | 1823.077 | 0.08489737
1714.6 | 0.081723 | 1823.077 | 0.08489737
1720.6 | 0.081973 | 1823.077 | 0.08489737
1726.6 | 0.082193 | 1823.077 | 0.08489737
1732.6 | 0.082453 | 1834.615 | 0.08532064
1736.6 | 0.082608 | 1834.615 | 0.08532064
1742.6 | 0.082838 | 1834.615 | 0.08532064
1748.6 | 0.083073 | 1834.615 | 0.08532064
1754.6 | 0.083303 | 1846.154 | 0.08574514
1758.6 | 0.083468 | 1846.154 | 0.08574514
1764.6 | 0.083698 | 1846.154 | 0.08574514
1770.6 | 0.083928 | 1846.154 | 0.08574514
1776.6 | 0.084168 | 1857.692 | 0.08617091
1780.6 | 0.084313 | 1857.692 | 0.08617091
1786.6 | 0.084543 | 1857.692 | 0.08617091
1792.6 | 0.084793 | 1869.231 | 0.08659804
1796.6 | 0.084928 | 1869.231 | 0.08659804
1802.6 | 0.085178 | 1869.231 | 0.08659804
1808.6 | 0.085428 | 1869.231 | 0.08659804
1814.6 | 0.085673 | 1880.769 | 0.08702658
1818.6 | 0.085833 | 1880.769 | 0.08702658
1824.6 | 0.086058 | 1880.769 | 0.08702658
1830.6 | 0.086293 | 1880.769 | 0.08702658
1836.6 | 0.086543 | 1892.308 | 0.0874566
1840.6 | 0.086703 | 1892.308 | 0.0874566
1846.6 | 0.086948 | 1892.308 | 0.0874566
1852.6 | 0.087158 | 1892.308 | 0.0874566
1858.6 | 0.087413 | 1903.846 | 0.08788818
1862.6 | 0.087573 | 1903.846 | 0.08788818
1868.6 | 0.087818 | 1903.846 | 0.08788818
1872.76 | 0.087973 | 1903.846 | 0.08788818
1878.76 | 0.088228 | 1915.385 | 0.08832138
1882.76 | 0.088353 | 1915.385 | 0.08832138
1888.76 | 0.088633 | 1915.385 | 0.08832138
1894.76 | 0.088858 | 1915.385 | 0.08832138
1900.76 | 0.089108 | 1926.923 | 0.08875628
1904.76 | 0.089268 | 1926.923 | 0.08875628
1910.76 | 0.089533 | 1926.923 | 0.08875628
1916.76 | 0.089763 | 1926.923 | 0.08875628
1922.76 | 0.090003 | 1938.462 | 0.08919295
1926.76 | 0.090178 | 1938.462 | 0.08919295
1932.76 | 0.090408 | 1938.462 | 0.08919295
1938.06 | 0.090658 | 1938.462 | 0.08919295
1944.06 | 0.090883 | 1950 | 0.08963148
1947.84 | 0.091028 | 1950 | 0.08963148
1953.84 | 0.091278 | 1950 | 0.08963148
1959.84 | 0.091508 | 1961.538 | 0.09007193
1965.84 | 0.091768 | 1961.538 | 0.09007193
1969.84 | 0.091918 | 1961.538 | 0.09007193
1975.84 | 0.092158 | 1961.538 | 0.09007193
1981.84 | 0.092418 | 1973.077 | 0.0905144
1986.65 | 0.092608 | 1973.077 | 0.0905144
1990.65 | 0.092778 | 1973.077 | 0.0905144
1995.92 | 0.092983 | 1973.077 | 0.0905144
2001.92 | 0.093238 | 1984.615 | 0.09095897
2005.92 | 0.093413 | 1984.615 | 0.09095897
2011.92 | 0.093618 | 1984.615 | 0.09095897
2017.92 | 0.093863 | 1984.615 | 0.09095897
2023.92 | 0.094128 | 1996.154 | 0.09140572
2027.92 | 0.094273 | 1996.154 | 0.09140572
2033.92 | 0.094523 | 1996.154 | 0.09140572
2039.92 | 0.094778 | 1996.154 | 0.09140572
2045.92 | 0.095023 | 2007.692 | 0.09185475
2049.92 | 0.095188 | 2007.692 | 0.09185475
2055.92 | 0.095428 | 2007.692 | 0.09185475
2061.92 | 0.095663 | 2007.692 | 0.09185475
2067.92 | 0.095913 | 2019.231 | 0.09230614
2071.92 | 0.096068 | 2019.231 | 0.09230614
2077.92 | 0.096308 | 2019.231 | 0.09230614
2083.92 | 0.096563 | 2019.231 | 0.09230614
2089.92 | 0.096798 | 2030.769 | 0.09276
2093.92 | 0.096983 | 2030.769 | 0.09276
2099.92 | 0.097218 | 2030.769 | 0.09276
2105.92 | 0.097483 | 2030.769 | 0.09276
2111.22 | 0.097728 | 2042.308 | 0.09321642
2114.23 | 0.097848 | 2042.308 | 0.09321642
2120.23 | 0.098078 | 2042.308 | 0.09321642
2126.23 | 0.098333 | 2053.846 | 0.0936755
2130.42 | 0.098503 | 2053.846 | 0.0936755
2134.42 | 0.098683 | 2053.846 | 0.0936755
2139.19 | 0.098873 | 2053.846 | 0.0936755
2145.19 | 0.099118 | 2065.385 | 0.09413734
2151.19 | 0.099378 | 2065.385 | 0.09413734
2155.09 | 0.099553 | 2065.385 | 0.09413734
2160.61 | 0.099793 | 2065.385 | 0.09413734
2165.98 | 0.100018 | 2076.923 | 0.09460207
2171.98 | 0.100253 | 2076.923 | 0.09460207
2175.98 | 0.100433 | 2076.923 | 0.09460207
2178.71 | 0.100538 | 2076.923 | 0.09460207
2183.87 | 0.100783 | 2088.462 | 0.09506978
2189.87 | 0.101013 | 2088.462 | 0.09506978
2193.87 | 0.101173 | 2088.462 | 0.09506978
2199.87 | 0.101443 | 2088.462 | 0.09506978
2205.88 | 0.101693 | 2100 | 0.09554061
2211.88 | 0.101943 | 2100 | 0.09554061
2215.88 | 0.102113 | 2100 | 0.09554061
2221.88 | 0.102363 | 2100 | 0.09554061
2227.88 | 0.102623 | 2111.538 | 0.09601467
2231.88 | 0.102793 | 2111.538 | 0.09601467
2237.88 | 0.103033 | 2111.538 | 0.09601467
2243.88 | 0.103283 | 2111.538 | 0.09601467
2249.88 | 0.103533 | 2123.077 | 0.09649208
2253.88 | 0.103698 | 2123.077 | 0.09649208
2259.88 | 0.103948 | 2123.077 | 0.09649208
2265.88 | 0.104208 | 2123.077 | 0.09649208
2271.88 | 0.104493 | 2134.615 | 0.09697297
2275.88 | 0.104693 | 2134.615 | 0.09697297
2281.88 | 0.104898 | 2134.615 | 0.09697297
2287.88 | 0.105173 | 2146.154 | 0.09745749
2293.88 | 0.105438 | 2146.154 | 0.09745749
2297.88 | 0.105603 | 2146.154 | 0.09745749
2303.88 | 0.105873 | 2146.154 | 0.09745749
2309.88 | 0.106138 | 2157.692 | 0.09794577
2315.88 | 0.106378 | 2157.692 | 0.09794577
2319.88 | 0.106573 | 2157.692 | 0.09794577
2323.39 | 0.106743 | 2157.692 | 0.09794577
2329.39 | 0.106978 | 2169.231 | 0.09843796
2335.39 | 0.107248 | 2169.231 | 0.09843796
2339.39 | 0.107428 | 2169.231 | 0.09843796
2344.76 | 0.107683 | 2169.231 | 0.09843796
2350.76 | 0.107928 | 2180.769 | 0.09893421
2356.76 | 0.108208 | 2180.769 | 0.09893421
2360.76 | 0.108383 | 2180.769 | 0.09893421
2366.76 | 0.108658 | 2180.769 | 0.09893421
2372.76 | 0.108933 | 2192.308 | 0.09943469
2378.76 | 0.109178 | 2192.308 | 0.09943469
2382.76 | 0.109378 | 2192.308 | 0.09943469
2388.76 | 0.109633 | 2192.308 | 0.09943469
2394.76 | 0.109908 | 2203.846 | 0.09993955
2400.76 | 0.110188 | 2203.846 | 0.09993955
2404.76 | 0.110368 | 2203.846 | 0.09993955
2410.76 | 0.110623 | 2203.846 | 0.09993955
2416.76 | 0.110903 | 2215.385 | 0.100449
2422.76 | 0.111173 | 2215.385 | 0.100449
2426.76 | 0.111348 | 2215.385 | 0.100449
2432.76 | 0.111623 | 2215.385 | 0.100449
2438.76 | 0.111893 | 2226.923 | 0.1009632
2444.76 | 0.112138 | 2226.923 | 0.1009632
2448.76 | 0.112333 | 2226.923 | 0.1009632
2454.76 | 0.112588 | 2238.462 | 0.1014823
2460.76 | 0.112883 | 2238.462 | 0.1014823
2464.76 | 0.113073 | 2238.462 | 0.1014823
2470.76 | 0.113343 | 2238.462 | 0.1014823
2476.76 | 0.113613 | 2250 | 0.1020065
2482.76 | 0.113898 | 2250 | 0.1020065
2486.76 | 0.114093 | 2250 | 0.1020065
2489.15 | 0.114193 | 2250 | 0.1020065
2495.15 | 0.114533 | 2261.538 | 0.1025361
2501.15 | 0.114793 | 2261.538 | 0.1025361
2505.15 | 0.114978 | 2261.538 | 0.1025361
2511.15 | 0.115268 | 2261.538 | 0.1025361
2517.15 | 0.115528 | 2273.077 | 0.1030713
2523.15 | 0.115813 | 2273.077 | 0.1030713
2527.15 | 0.115998 | 2273.077 | 0.1030713
2533.15 | 0.116268 | 2273.077 | 0.1030713
2539.15 | 0.116573 | 2284.615 | 0.1036122
2545.15 | 0.116823 | 2284.615 | 0.1036122
2549.15 | 0.117018 | 2284.615 | 0.1036122
2555.15 | 0.117288 | 2284.615 | 0.1036122
2561.15 | 0.117578 | 2296.154 | 0.1041592
2567.15 | 0.117853 | 2296.154 | 0.1041592
2571.15 | 0.118053 | 2296.154 | 0.1041592
2577.16 | 0.118303 | 2296.154 | 0.1041592
2583.16 | 0.118603 | 2307.692 | 0.1047125
2589.16 | 0.118888 | 2307.692 | 0.1047125
2593.16 | 0.119068 | 2307.692 | 0.1047125
2599.16 | 0.119358 | 2307.692 | 0.1047125
2605.16 | 0.119653 | 2319.231 | 0.1052723
2611.16 | 0.119923 | 2319.231 | 0.1052723
2615.16 | 0.120128 | 2319.231 | 0.1052723
2621.16 | 0.120418 | 2330.769 | 0.105839
2627.16 | 0.120683 | 2330.769 | 0.105839
2632.65 | 0.120973 | 2330.769 | 0.105839
2636.65 | 0.121153 | 2330.769 | 0.105839
2642.65 | 0.121473 | 2342.308 | 0.1064128
2648.65 | 0.121748 | 2342.308 | 0.1064128
2654.65 | 0.122043 | 2342.308 | 0.1064128
2658.65 | 0.122233 | 2342.308 | 0.1064128
2664.65 | 0.122518 | 2353.846 | 0.1069941
2670.04 | 0.122778 | 2353.846 | 0.1069941
2674.04 | 0.122953 | 2353.846 | 0.1069941
2680.04 | 0.123268 | 2353.846 | 0.1069941
2684.08 | 0.123468 | 2365.385 | 0.1075831
2688.54 | 0.123688 | 2365.385 | 0.1075831
2691.65 | 0.123838 | 2365.385 | 0.1075831
2697.65 | 0.124163 | 2365.385 | 0.1075831
2703.65 | 0.124478 | 2376.923 | 0.1081802
2709.02 | 0.124733 | 2376.923 | 0.1081802
2713.02 | 0.124933 | 2376.923 | 0.1081802
2719.02 | 0.125203 | 2376.923 | 0.1081802
2725.02 | 0.125503 | 2388.462 | 0.1087857
2731.02 | 0.125813 | 2388.462 | 0.1087857
2735.02 | 0.126008 | 2388.462 | 0.1087857
2741.02 | 0.126308 | 2388.462 | 0.1087857
2747.02 | 0.126578 | 2400 | 0.1094001
2753.02 | 0.126898 | 2400 | 0.1094001
2757.02 | 0.127098 | 2400 | 0.1094001
2763.02 | 0.127403 | 2400 | 0.1094001
2769.02 | 0.127688 | 2411.538 | 0.1100237
2775.02 | 0.128008 | 2411.538 | 0.1100237
2777.05 | 0.128118 | 2411.538 | 0.1100237
2783.05 | 0.128418 | 2423.077 | 0.110657
2789.05 | 0.128693 | 2423.077 | 0.110657
2795.05 | 0.129008 | 2423.077 | 0.110657
2799.05 | 0.129218 | 2423.077 | 0.110657
2805.05 | 0.129523 | 2434.615 | 0.1113003
2811.05 | 0.129843 | 2434.615 | 0.1113003
2817.05 | 0.130168 | 2434.615 | 0.1113003
2821.05 | 0.130388 | 2434.615 | 0.1113003
2827.05 | 0.130713 | 2446.154 | 0.1119543
2833.05 | 0.131008 | 2446.154 | 0.1119543
2839.05 | 0.131328 | 2446.154 | 0.1119543
2843.05 | 0.131538 | 2446.154 | 0.1119543
2849.05 | 0.131878 | 2457.692 | 0.1126193
2855.05 | 0.132188 | 2457.692 | 0.1126193
2861.05 | 0.132498 | 2457.692 | 0.1126193
2865.05 | 0.132723 | 2457.692 | 0.1126193
2871.05 | 0.133038 | 2469.231 | 0.1132961
2877.05 | 0.133383 | 2469.231 | 0.1132961
2881.28 | 0.133618 | 2469.231 | 0.1132961
2881.28 | 0.133618 | 2469.231 | 0.1132961
2881.39 | 0.133618 | 2480.769 | 0.113985
2887.28 | 0.133903 | 2480.769 | 0.113985
2891.28 | 0.134092 | 2480.769 | 0.113985
2897.28 | 0.134406 | 2480.769 | 0.113985
2903.28 | 0.134734 | 2492.308 | 0.1146869
2909.28 | 0.135051 | 2492.308 | 0.1146869
2913.28 | 0.135234 | 2492.308 | 0.1146869
2919.28 | 0.13557 | 2492.308 | 0.1146869
2925.28 | 0.135885 | 2503.846 | 0.1154023
2931.28 | 0.136232 | 2503.846 | 0.1154023
2935.28 | 0.136458 | 2503.846 | 0.1154023
2941.28 | 0.13675 | 2515.385 | 0.116132
2947.28 | 0.1371 | 2515.385 | 0.116132
2953.28 | 0.137414 | 2515.385 | 0.116132
2957.28 | 0.137629 | 2515.385 | 0.116132
2963.28 | 0.137959 | 2526.923 | 0.1168768
2969.28 | 0.138297 | 2526.923 | 0.1168768
2974.05 | 0.13857 | 2526.923 | 0.1168768
2978.05 | 0.138787 | 2526.923 | 0.1168768
2984.05 | 0.13914 | 2538.462 | 0.1176376
2990.05 | 0.139467 | 2538.462 | 0.1176376
2994.49 | 0.139741 | 2538.462 | 0.1176376
2998.5 | 0.139977 | 2538.462 | 0.1176376
3004.5 | 0.140297 | 2550 | 0.1184152
3010.5 | 0.140678 | 2550 | 0.1184152
3016.5 | 0.14104 | 2550 | 0.1184152
3020.5 | 0.141286 | 2550 | 0.1184152
3026.5 | 0.141657 | 2561.538 | 0.1192107
3032.5 | 0.142039 | 2561.538 | 0.1192107
3038.5 | 0.14241 | 2561.538 | 0.1192107
3042.5 | 0.142667 | 2561.538 | 0.1192107
3048.5 | 0.143031 | 2573.077 | 0.1200252
3054.5 | 0.143405 | 2573.077 | 0.1200252
3060.5 | 0.14376 | 2573.077 | 0.1200252
3064.5 | 0.144023 | 2573.077 | 0.1200252
3070.5 | 0.144403 | 2584.615 | 0.1208598
3076.5 | 0.144768 | 2584.615 | 0.1208598
3082.5 | 0.145128 | 2584.615 | 0.1208598
3086.5 | 0.145388 | 2584.615 | 0.1208598
3092.5 | 0.145773 | 2596.154 | 0.1217159
3098.5 | 0.146158 | 2596.154 | 0.1217159
3104.5 | 0.146533 | 2596.154 | 0.1217159
3108.5 | 0.146778 | 2607.692 | 0.122595
3114.5 | 0.147168 | 2607.692 | 0.122595
3120.5 | 0.147548 | 2607.692 | 0.122595
3124.5 | 0.147803 | 2607.692 | 0.122595
3130.5 | 0.148183 | 2619.231 | 0.1234984
3136.5 | 0.148563 | 2619.231 | 0.1234984
3142.5 | 0.148998 | 2619.231 | 0.1234984
3146.5 | 0.149273 | 2619.231 | 0.1234984
3152.5 | 0.149653 | 2630.769 | 0.1244279
3158.5 | 0.150043 | 2630.769 | 0.1244279
3164.5 | 0.150428 | 2630.769 | 0.1244279
3168.5 | 0.150683 | 2630.769 | 0.1244279
3174.5 | 0.151058 | 2642.308 | 0.1253854
3180.5 | 0.151463 | 2642.308 | 0.1253854
3186.5 | 0.151883 | 2642.308 | 0.1253854
3190.5 | 0.152158 | 2642.308 | 0.1253854
3196.5 | 0.152583 | 2653.846 | 0.1263727
3202.5 | 0.152993 | 2653.846 | 0.1263727
3208.5 | 0.153403 | 2653.846 | 0.1263727
3212.5 | 0.153688 | 2653.846 | 0.1263727
3218.5 | 0.154123 | 2665.385 | 0.1273922
3224.5 | 0.154558 | 2665.385 | 0.1273922
3230.5 | 0.154983 | 2665.385 | 0.1273922
3234.5 | 0.155278 | 2665.385 | 0.1273922
3240.5 | 0.155703 | 2676.923 | 0.1284463
3246.5 | 0.156138 | 2676.923 | 0.1284463
3252.5 | 0.156588 | 2676.923 | 0.1284463
3256.5 | 0.156868 | 2676.923 | 0.1284463
3262.5 | 0.157323 | 2688.462 | 0.1295379
3268.5 | 0.157768 | 2688.462 | 0.1295379
3274.5 | 0.158218 | 2688.462 | 0.1295379
3278.5 | 0.158533 | 2700 | 0.1306701
3283.8 | 0.158943 | 2700 | 0.1306701
3289.8 | 0.159383 | 2700 | 0.1306701
3295.8 | 0.159853 | 2700 | 0.1306701
3299.8 | 0.160158 | 2711.538 | 0.1318464
3305.8 | 0.160638 | 2711.538 | 0.1318464
3311.8 | 0.161133 | 2711.538 | 0.1318464
3317.8 | 0.161603 | 2711.538 | 0.1318464
3321.8 | 0.161923 | 2723.077 | 0.1330709
3327.8 | 0.162388 | 2723.077 | 0.1330709
3333.8 | 0.162878 | 2723.077 | 0.1330709
3337.8 | 0.163203 | 2723.077 | 0.1330709
3343.8 | 0.163703 | 2734.615 | 0.1343485
3349.8 | 0.164223 | 2734.615 | 0.1343485
3355.8 | 0.164738 | 2734.615 | 0.1343485
3359.8 | 0.165103 | 2734.615 | 0.1343485
3365.8 | 0.165618 | 2746.154 | 0.1356844
3371.8 | 0.166153 | 2746.154 | 0.1356844
3377.8 | 0.166693 | 2746.154 | 0.1356844
3381.8 | 0.167058 | 2746.154 | 0.1356844
3387.8 | 0.167588 | 2757.692 | 0.1370847
3393.8 | 0.168153 | 2757.692 | 0.1370847
3399.8 | 0.168733 | 2757.692 | 0.1370847
3403.8 | 0.169108 | 2757.692 | 0.1370847
3409.8 | 0.169693 | 2769.231 | 0.1385563
3415.8 | 0.170278 | 2769.231 | 0.1385563
3421.8 | 0.170868 | 2769.231 | 0.1385563
3425.8 | 0.171273 | 2769.231 | 0.1385563
3431.8 | 0.171903 | 2780.769 | 0.1401072
3437.8 | 0.172538 | 2780.769 | 0.1401072
3443.8 | 0.173173 | 2780.769 | 0.1401072
3447.8 | 0.173618 | 2792.308 | 0.141747
3453.8 | 0.174308 | 2792.308 | 0.141747
3459.8 | 0.175008 | 2792.308 | 0.141747
3465.8 | 0.175658 | 2792.308 | 0.141747
3469.8 | 0.176108 | 2803.846 | 0.1434869
3475.8 | 0.176833 | 2803.846 | 0.1434869
3481.8 | 0.177538 | 2803.846 | 0.1434869
3487.8 | 0.178268 | 2803.846 | 0.1434869
3491.8 | 0.178773 | 2815.385 | 0.1453405
3497.8 | 0.179538 | 2815.385 | 0.1453405
3503.8 | 0.180353 | 2815.385 | 0.1453405
3509.8 | 0.181173 | 2815.385 | 0.1453405
3513.8 | 0.181738 | 2826.923 | 0.1473253
3517.8 | 0.182343 | 2826.923 | 0.1473253
3521.8 | 0.182937 | 2826.923 | 0.1473253
3527.8 | 0.183731 | 2826.923 | 0.1473253
3531.8 | 0.184235 | 2838.462 | 0.149462
3537.8 | 0.185017 | 2838.462 | 0.149462
3543.8 | 0.185752 | 2838.462 | 0.149462
3549.8 | 0.186494 | 2838.462 | 0.149462
3553.8 | 0.187008 | 2850 | 0.1517756
3559.8 | 0.18783 | 2850 | 0.1517756
3565.8 | 0.188604 | 2850 | 0.1517756
3569.81 | 0.189147 | 2850 | 0.1517756
3575.81 | 0.189967 | 2861.538 | 0.154298
3581.81 | 0.190803 | 2861.538 | 0.154298
3587.81 | 0.191681 | 2861.538 | 0.154298
3591.81 | 0.192273 | 2861.538 | 0.154298
3597.81 | 0.193147 | 2873.077 | 0.15707
3603.81 | 0.194052 | 2873.077 | 0.15707
3609.81 | 0.194952 | 2873.077 | 0.15707
3611.97 | 0.195282 | 2884.615 | 0.1601444
3617.97 | 0.196207 | 2884.615 | 0.1601444
3623.97 | 0.197152 | 2884.615 | 0.1601444
3629.97 | 0.198092 | 2884.615 | 0.1601444
3633.97 | 0.198742 | 2896.154 | 0.1636066
3639.97 | 0.199717 | 2896.154 | 0.1636066
3645.97 | 0.200702 | 2896.154 | 0.1636066
3651.97 | 0.201702 | 2896.154 | 0.1636066
3655.97 | 0.202382 | 2907.692 | 0.1675557
3661.97 | 0.203407 | 2907.692 | 0.1675557
3667.97 | 0.204447 | 2907.692 | 0.1675557
3673.97 | 0.205532 | 2907.692 | 0.1675557
3677.97 | 0.206272 | 2919.231 | 0.1721399
3683.76 | 0.207347 | 2919.231 | 0.1721399
3689.76 | 0.208487 | 2919.231 | 0.1721399
3695.76 | 0.209662 | 2919.231 | 0.1721399
3699.76 | 0.210462 | 2930.769 | 0.1776259
3705.76 | 0.211702 | 2930.769 | 0.1776259
3711.76 | 0.212997 | 2930.769 | 0.1776259
3717.76 | 0.214332 | 2930.769 | 0.1776259
3721.76 | 0.215267 | 2942.308 | 0.1843933
3727.76 | 0.216687 | 2942.308 | 0.1843933
3733.76 | 0.218142 | 2942.308 | 0.1843933
3739.76 | 0.219547 | 2942.308 | 0.1843933
3743.76 | 0.220462 | 2953.846 | 0.1929442
3749.76 | 0.221857 | 2953.846 | 0.1929442
3755.76 | 0.223322 | 2953.846 | 0.1929442
3761.76 | 0.224842 | 2953.846 | 0.1929442
3765.76 | 0.225912 | 2965.385 | 0.2051571
3771.76 | 0.227592 | 2965.385 | 0.2051571
3781.76 | 0.231287 | 2965.385 | 0.2051571
0 | 0 | 0 | 0
0 | 0 | 0 | 0
7.77 | 0.001231 | 11.53846 | 0.000617659
7.77 | 0.001231 | 23.07692 | 0.001230015
15.18 | 0.001682 | 23.07692 | 0.001230015
22.83 | 0.00208 | 34.61538 | 0.001837149
22.83 | 0.00208 | 46.15385 | 0.002439141
30.08 | 0.002486 | 46.15385 | 0.002439141
38.96 | 0.002961 | 57.69231 | 0.003036066
38.96 | 0.002961 | 69.23077 | 0.003628002
47.64 | 0.003422 | 69.23077 | 0.003628002
55.61 | 0.003863 | 80.76923 | 0.004215023
55.61 | 0.003863 | 92.30769 | 0.0047972
65.14 | 0.004406 | 92.30769 | 0.0047972
72.4 | 0.00481 | 103.8462 | 0.005374605
72.4 | 0.00481 | 115.3846 | 0.005947308
80.89 | 0.005299 | 115.3846 | 0.005947308
89.53 | 0.00575 | 126.9231 | 0.006515376
89.53 | 0.00575 | 138.4615 | 0.007078877
99.31 | 0.006275 | 138.4615 | 0.007078877
106.02 | 0.006631 | 150 | 0.007637874
106.02 | 0.006631 | 161.5385 | 0.008192433
114.89 | 0.007306 | 161.5385 | 0.008192433
114.89 | 0.007306 | 173.0769 | 0.008742616
125.89 | 0.007881 | 184.6154 | 0.009288485
134.28 | 0.008303 | 184.6154 | 0.009288485
134.28 | 0.008303 | 196.1538 | 0.009830099
144.79 | 0.008828 | 207.6923 | 0.01036752
152.78 | 0.009203 | 219.2308 | 0.0109008
152.78 | 0.009203 | 219.2308 | 0.0109008
161.27 | 0.009606 | 230.7692 | 0.01143
168.9 | 0.009957 | 242.3077 | 0.01195517
168.9 | 0.009957 | 242.3077 | 0.01195517
177.06 | 0.01034 | 253.8462 | 0.01247637
184.33 | 0.010668 | 265.3846 | 0.01299366
184.33 | 0.010668 | 265.3846 | 0.01299366
192.66 | 0.011029 | 276.9231 | 0.01350708
201.87 | 0.011433 | 288.4615 | 0.01401668
201.87 | 0.011433 | 288.4615 | 0.01401668
209.79 | 0.01177 | 300 | 0.01452252
220.14 | 0.0122 | 311.5385 | 0.01502465
220.14 | 0.0122 | 311.5385 | 0.01502465
228.73 | 0.012552 | 323.0769 | 0.01552311
228.73 | 0.012552 | 334.6154 | 0.01601795
238.21 | 0.012965 | 334.6154 | 0.01601795
247.28 | 0.013325 | 346.1538 | 0.01650922
247.28 | 0.013325 | 357.6923 | 0.01699697
255.47 | 0.013667 | 357.6923 | 0.01699697
263.93 | 0.014004 | 369.2308 | 0.01748123
263.93 | 0.014004 | 380.7692 | 0.01796206
273.68 | 0.014368 | 380.7692 | 0.01796206
281.73 | 0.014691 | 392.3077 | 0.0184395
281.73 | 0.014691 | 403.8462 | 0.01891358
289.73 | 0.015003 | 403.8462 | 0.01891358
297.47 | 0.015288 | 415.3846 | 0.01938435
297.47 | 0.015288 | 426.9231 | 0.01985186
307.51 | 0.015669 | 438.4615 | 0.02031613
315.59 | 0.015964 | 438.4615 | 0.02031613
315.59 | 0.015964 | 450 | 0.02077722
327.3 | 0.016398 | 461.5385 | 0.02123516
338.26 | 0.016797 | 461.5385 | 0.02123516
338.26 | 0.016797 | 473.0769 | 0.02168999
345.13 | 0.017035 | 484.6154 | 0.02214174
353.98 | 0.01737 | 484.6154 | 0.02214174
353.98 | 0.01737 | 496.1538 | 0.02259046
365.86 | 0.017778 | 507.6923 | 0.02303619
365.86 | 0.017778 | 507.6923 | 0.02303619
374 | 0.018057 | 519.2308 | 0.02347894
383.01 | 0.018357 | 530.7692 | 0.02391877
383.01 | 0.018357 | 530.7692 | 0.02391877
392.37 | 0.018679 | 542.3077 | 0.0243557
402.68 | 0.019027 | 553.8462 | 0.02478978
402.68 | 0.019027 | 553.8462 | 0.02478978
411.62 | 0.019324 | 565.3846 | 0.02522102
419.93 | 0.019595 | 576.9231 | 0.02564947
419.93 | 0.019595 | 576.9231 | 0.02564947
427.72 | 0.01986 | 588.4615 | 0.02607516
435.46 | 0.020119 | 600 | 0.02649812
435.46 | 0.020119 | 600 | 0.02649812
445.26 | 0.020435 | 611.5385 | 0.02691838
453.88 | 0.020715 | 623.0769 | 0.02733596
453.88 | 0.020715 | 623.0769 | 0.02733596
463.86 | 0.021045 | 634.6154 | 0.02775091
473.82 | 0.021363 | 646.1538 | 0.02816325
473.82 | 0.021363 | 657.6923 | 0.02857301
483.63 | 0.021683 | 657.6923 | 0.02857301
483.63 | 0.021683 | 669.2308 | 0.02898022
493.06 | 0.021972 | 680.7692 | 0.02938491
501.71 | 0.022244 | 680.7692 | 0.02938491
501.71 | 0.022244 | 692.3077 | 0.0297871
509.57 | 0.022487 | 703.8462 | 0.03018682
518.72 | 0.022772 | 703.8462 | 0.03018682
518.72 | 0.022772 | 715.3846 | 0.0305841
527.39 | 0.023044 | 726.9231 | 0.03097897
535.58 | 0.023281 | 726.9231 | 0.03097897
535.58 | 0.023281 | 738.4615 | 0.03137145
545.54 | 0.023595 | 750 | 0.03176156
554.72 | 0.023871 | 750 | 0.03176156
554.72 | 0.023871 | 761.5385 | 0.03214934
563.51 | 0.024121 | 773.0769 | 0.03253481
573.12 | 0.024415 | 773.0769 | 0.03253481
573.12 | 0.024415 | 784.6154 | 0.03291798
582.88 | 0.024705 | 796.1538 | 0.0332989
593.53 | 0.025017 | 796.1538 | 0.0332989
593.53 | 0.025017 | 807.6923 | 0.03367757
600.97 | 0.025232 | 819.2308 | 0.03405403
609.91 | 0.025505 | 819.2308 | 0.03405403
609.91 | 0.025505 | 830.7692 | 0.03442829
621.17 | 0.025826 | 842.3077 | 0.03480038
621.17 | 0.025826 | 853.8462 | 0.03517033
630.98 | 0.026109 | 853.8462 | 0.03517033
641.34 | 0.026406 | 865.3846 | 0.03553814
641.34 | 0.026406 | 876.9231 | 0.03590386
649.84 | 0.026653 | 876.9231 | 0.03590386
658.43 | 0.026904 | 888.4615 | 0.03626749
658.43 | 0.026904 | 900 | 0.03662905
666.8 | 0.027142 | 900 | 0.03662905
675.68 | 0.0274 | 911.5385 | 0.03698858
675.68 | 0.0274 | 923.0769 | 0.03734608
684.01 | 0.027636 | 923.0769 | 0.03734608
693.12 | 0.027877 | 934.6154 | 0.03770159
693.12 | 0.027877 | 946.1538 | 0.03805511
701.24 | 0.028092 | 946.1538 | 0.03805511
708.46 | 0.028302 | 957.6923 | 0.03840668
708.46 | 0.028302 | 969.2308 | 0.0387563
716.31 | 0.028531 | 969.2308 | 0.0387563
724.55 | 0.028747 | 980.7692 | 0.039104
724.55 | 0.028747 | 992.3077 | 0.03944979
732.47 | 0.028977 | 992.3077 | 0.03944979
732.47 | 0.028977 | 1003.846 | 0.0397937
740.36 | 0.029204 | 1015.385 | 0.04013574
749.79 | 0.029451 | 1015.385 | 0.04013574
749.79 | 0.029451 | 1026.923 | 0.04047594
758.4 | 0.029693 | 1038.462 | 0.0408143
767.38 | 0.029937 | 1038.462 | 0.0408143
767.38 | 0.029937 | 1050 | 0.04115085
776.24 | 0.030173 | 1061.538 | 0.0414856
783.93 | 0.030388 | 1073.077 | 0.04181857
783.93 | 0.030388 | 1073.077 | 0.04181857
793.74 | 0.030652 | 1084.615 | 0.04214978
803.2 | 0.030905 | 1096.154 | 0.04247925
803.2 | 0.030905 | 1096.154 | 0.04247925
812.32 | 0.031152 | 1107.692 | 0.04280698
822.92 | 0.031439 | 1119.231 | 0.043133
822.92 | 0.031439 | 1119.231 | 0.043133
832.74 | 0.031696 | 1130.769 | 0.04345733
841.65 | 0.031922 | 1142.308 | 0.04377997
841.65 | 0.031922 | 1142.308 | 0.04377997
851.28 | 0.032176 | 1153.846 | 0.04410095
851.28 | 0.032176 | 1165.385 | 0.04442027
859.69 | 0.032392 | 1165.385 | 0.04442027
868.26 | 0.032626 | 1176.923 | 0.04473796
868.26 | 0.032626 | 1188.462 | 0.04505403
877.79 | 0.032883 | 1188.462 | 0.04505403
888.49 | 0.03316 | 1200 | 0.04536849
888.49 | 0.03316 | 1211.538 | 0.04568136
897.33 | 0.033395 | 1211.538 | 0.04568136
905.27 | 0.033595 | 1223.077 | 0.04599266
905.27 | 0.033595 | 1234.615 | 0.04630239
913.15 | 0.033797 | 1234.615 | 0.04630239
920.85 | 0.033992 | 1246.154 | 0.04661057
920.85 | 0.033992 | 1257.692 | 0.04691722
932.42 | 0.034287 | 1257.692 | 0.04691722
941.66 | 0.034528 | 1269.231 | 0.04722234
941.66 | 0.034528 | 1280.769 | 0.04752596
951.02 | 0.034763 | 1292.308 | 0.04782808
960.16 | 0.03499 | 1292.308 | 0.04782808
960.16 | 0.03499 | 1303.846 | 0.04812871
971.46 | 0.035277 | 1315.385 | 0.04842788
979.16 | 0.035476 | 1315.385 | 0.04842788
979.16 | 0.035476 | 1326.923 | 0.0487256
988.56 | 0.035708 | 1338.462 | 0.04902187
988.56 | 0.035708 | 1338.462 | 0.04902187
997.75 | 0.035954 | 1350 | 0.0493167
1005.11 | 0.036128 | 1361.538 | 0.04961012
1005.11 | 0.036128 | 1361.538 | 0.04961012
1013.8 | 0.036356 | 1373.077 | 0.04990214
1021.83 | 0.036557 | 1384.615 | 0.05019275
1021.83 | 0.036557 | 1384.615 | 0.05019275
1029.65 | 0.036753 | 1396.154 | 0.05048199
1038.61 | 0.036965 | 1407.692 | 0.05076985
1038.61 | 0.036965 | 1407.692 | 0.05076985
1046.92 | 0.037188 | 1419.231 | 0.05105635
1057.3 | 0.037441 | 1430.769 | 0.05134151
1057.3 | 0.037441 | 1430.769 | 0.05134151
1065.91 | 0.037659 | 1442.308 | 0.05162533
1075.65 | 0.037903 | 1453.846 | 0.05190782
1075.65 | 0.037903 | 1453.846 | 0.05190782
1085.19 | 0.038136 | 1465.385 | 0.052189
1098.34 | 0.038459 | 1476.923 | 0.05246887
1098.34 | 0.038459 | 1488.462 | 0.05274745
1109.67 | 0.038739 | 1488.462 | 0.05274745
1109.67 | 0.038739 | 1500 | 0.05302475
1119.48 | 0.038983 | 1511.538 | 0.05330078
1128.87 | 0.039203 | 1511.538 | 0.05330078
1128.87 | 0.039203 | 1523.077 | 0.05357554
1139.27 | 0.03946 | 1534.615 | 0.05384905
1150.24 | 0.039724 | 1534.615 | 0.05384905
1150.24 | 0.039724 | 1546.154 | 0.05412132
1158.8 | 0.03993 | 1557.692 | 0.05439236
1168.91 | 0.040167 | 1557.692 | 0.05439236
1168.91 | 0.040167 | 1569.231 | 0.05466218
1179.11 | 0.040417 | 1580.769 | 0.05493079
1186.88 | 0.040595 | 1580.769 | 0.05493079
1186.88 | 0.040595 | 1592.308 | 0.0551982
1196.26 | 0.040846 | 1603.846 | 0.05546441
1205.12 | 0.041051 | 1603.846 | 0.05546441
1205.12 | 0.041051 | 1615.385 | 0.05572944
1212.89 | 0.041242 | 1626.923 | 0.0559933
1222.15 | 0.041481 | 1626.923 | 0.0559933
1222.15 | 0.041481 | 1638.462 | 0.05625599
1231.53 | 0.0417 | 1650 | 0.05651753
1239.94 | 0.041897 | 1650 | 0.05651753
1239.94 | 0.041897 | 1661.538 | 0.05677792
1249.43 | 0.042125 | 1673.077 | 0.05703718
1249.43 | 0.042125 | 1673.077 | 0.05703718
1258.22 | 0.042333 | 1684.615 | 0.05729531
1267.15 | 0.042556 | 1696.154 | 0.05755231
1267.15 | 0.042556 | 1707.692 | 0.05780821
1276.53 | 0.042756 | 1707.692 | 0.05780821
1287.09 | 0.043012 | 1719.231 | 0.058063
1287.09 | 0.043012 | 1730.769 | 0.05831671
1295.7 | 0.043214 | 1730.769 | 0.05831671
1305.19 | 0.043451 | 1742.308 | 0.05856932
1305.19 | 0.043451 | 1753.846 | 0.05882086
1313.96 | 0.043658 | 1753.846 | 0.05882086
1322.06 | 0.043856 | 1765.385 | 0.05907133
1322.06 | 0.043856 | 1776.923 | 0.05932073
1331.68 | 0.044071 | 1776.923 | 0.05932073
1341.21 | 0.044304 | 1788.462 | 0.05956909
1341.21 | 0.044304 | 1800 | 0.0598164
1352.1 | 0.04456 | 1800 | 0.0598164
1359.38 | 0.044718 | 1811.538 | 0.06006267
1359.38 | 0.044718 | 1823.077 | 0.06030791
1368.66 | 0.044934 | 1823.077 | 0.06030791
1368.66 | 0.044934 | 1834.615 | 0.06055213
1377.56 | 0.045145 | 1846.154 | 0.06079534
1388.34 | 0.045394 | 1846.154 | 0.06079534
1388.34 | 0.045394 | 1857.692 | 0.06103754
1396.92 | 0.045592 | 1869.231 | 0.06127874
1404.83 | 0.045775 | 1869.231 | 0.06127874
1404.83 | 0.045775 | 1880.769 | 0.06151895
1414.4 | 0.045988 | 1892.308 | 0.06175817
1424.3 | 0.046204 | 1892.308 | 0.06175817
1424.3 | 0.046204 | 1903.846 | 0.06199641
1432.12 | 0.046395 | 1915.385 | 0.06223369
1441.8 | 0.046605 | 1926.923 | 0.06247
1441.8 | 0.046605 | 1926.923 | 0.06247
1451.44 | 0.046827 | 1938.462 | 0.06270536
1459.15 | 0.047002 | 1950 | 0.06293976
1459.15 | 0.047002 | 1950 | 0.06293976
1470.16 | 0.047267 | 1961.538 | 0.06317322
1479.1 | 0.047472 | 1973.077 | 0.06340575
1479.1 | 0.047472 | 1973.077 | 0.06340575
1488.41 | 0.047678 | 1984.615 | 0.06363735
1497.52 | 0.047877 | 1996.154 | 0.06386802
1497.52 | 0.047877 | 1996.154 | 0.06386802
1507.45 | 0.048103 | 2007.692 | 0.06409778
1507.45 | 0.048103 | 2019.231 | 0.06432663
1514.56 | 0.048279 | 2019.231 | 0.06432663
1523.2 | 0.048458 | 2030.769 | 0.06455457
1523.2 | 0.048458 | 2042.308 | 0.06478162
1532.41 | 0.04869 | 2042.308 | 0.06478162
1540.3 | 0.048861 | 2053.846 | 0.06500778
1540.3 | 0.048861 | 2065.385 | 0.06523305
1550.31 | 0.049097 | 2065.385 | 0.06523305
1561.51 | 0.049341 | 2076.923 | 0.06545745
1561.51 | 0.049341 | 2088.462 | 0.06568097
1570.18 | 0.049553 | 2088.462 | 0.06568097
1579.49 | 0.049754 | 2100 | 0.06590362
1579.49 | 0.049754 | 2111.538 | 0.06612542
1589.69 | 0.049993 | 2123.077 | 0.06634636
1597.29 | 0.050163 | 2123.077 | 0.06634636
1597.29 | 0.050163 | 2134.615 | 0.06656645
1606.85 | 0.050376 | 2146.154 | 0.0667857
1615.9 | 0.050588 | 2146.154 | 0.0667857
1615.9 | 0.050588 | 2157.692 | 0.06700412
1625.81 | 0.050806 | 2169.231 | 0.0672217
1625.81 | 0.050806 | 2169.231 | 0.0672217
1635.03 | 0.051003 | 2180.769 | 0.06743845
1644.48 | 0.051213 | 2192.308 | 0.06765439
1644.48 | 0.051213 | 2192.308 | 0.06765439
1653.05 | 0.05142 | 2203.846 | 0.06786951
1662.7 | 0.05165 | 2215.385 | 0.06808383
1662.7 | 0.05165 | 2215.385 | 0.06808383
1671.46 | 0.051841 | 2226.923 | 0.06829733
1680.03 | 0.052038 | 2238.462 | 0.06851004
1680.03 | 0.052038 | 2238.462 | 0.06851004
1688.94 | 0.052246 | 2250 | 0.06872196
1698 | 0.052458 | 2261.538 | 0.06893309
1698 | 0.052458 | 2261.538 | 0.06893309
1706.86 | 0.052651 | 2273.077 | 0.06914344
1717.25 | 0.052888 | 2284.615 | 0.06935301
1717.25 | 0.052888 | 2284.615 | 0.06935301
1725.19 | 0.053068 | 2296.154 | 0.06956181
1733.24 | 0.053244 | 2307.692 | 0.06976984
1733.24 | 0.053244 | 2307.692 | 0.06976984
1741.81 | 0.053446 | 2319.231 | 0.06997711
1741.81 | 0.053446 | 2330.769 | 0.07018362
1750.9 | 0.053655 | 2342.308 | 0.07038938
1760.38 | 0.053878 | 2342.308 | 0.07038938
1760.38 | 0.053878 | 2353.846 | 0.07059439
1767.92 | 0.054035 | 2365.385 | 0.07079866
1777.62 | 0.054257 | 2365.385 | 0.07079866
1777.62 | 0.054257 | 2376.923 | 0.07100219
1786.49 | 0.054455 | 2388.462 | 0.07120499
1795.07 | 0.054648 | 2388.462 | 0.07120499
1795.07 | 0.054648 | 2400 | 0.07140706
1805.45 | 0.054881 | 2411.538 | 0.0716084
1815.64 | 0.055099 | 2411.538 | 0.0716084
1815.64 | 0.055099 | 2423.077 | 0.07180903
1824.63 | 0.055306 | 2434.615 | 0.07200894
1834.86 | 0.055555 | 2434.615 | 0.07200894
1834.86 | 0.055555 | 2446.154 | 0.07220814
1842.63 | 0.055737 | 2457.692 | 0.07240664
1851.98 | 0.056012 | 2457.692 | 0.07240664
1851.98 | 0.056012 | 2469.231 | 0.07260443
1859.74 | 0.056145 | 2480.769 | 0.07280153
1868.93 | 0.056445 | 2480.769 | 0.07280153
1868.93 | 0.056445 | 2492.308 | 0.07299794
1879.09 | 0.056644 | 2503.846 | 0.07319365
1879.09 | 0.056644 | 2503.846 | 0.07319365
1887.95 | 0.056853 | 2515.385 | 0.07338868
1896.09 | 0.057039 | 2526.923 | 0.07358304
1896.09 | 0.057039 | 2526.923 | 0.07358304
1905.85 | 0.057256 | 2538.462 | 0.07377672
1915.93 | 0.057474 | 2550 | 0.07396972
1915.93 | 0.057474 | 2561.538 | 0.07416206
1923.47 | 0.057638 | 2561.538 | 0.07416206
1932.93 | 0.057837 | 2573.077 | 0.07435374
1932.93 | 0.057837 | 2584.615 | 0.07454476
1942.76 | 0.058049 | 2584.615 | 0.07454476
1951.98 | 0.058263 | 2596.154 | 0.07473512
1951.98 | 0.058263 | 2607.692 | 0.07492483
1958.82 | 0.058407 | 2607.692 | 0.07492483
1968.02 | 0.058605 | 2619.231 | 0.07511389
1968.02 | 0.058605 | 2630.769 | 0.07530232
1977.66 | 0.058834 | 2630.769 | 0.07530232
1986.74 | 0.059025 | 2642.308 | 0.0754901
1986.74 | 0.059025 | 2653.846 | 0.07567725
1998.47 | 0.05929 | 2653.846 | 0.07567725
1998.47 | 0.05929 | 2665.385 | 0.07586376
2008.36 | 0.059521 | 2676.923 | 0.07604965
2018.07 | 0.059745 | 2676.923 | 0.07604965
2018.07 | 0.059745 | 2688.462 | 0.07623491
2026.71 | 0.059935 | 2700 | 0.07641956
2036.06 | 0.060141 | 2700 | 0.07641956
2036.06 | 0.060141 | 2711.538 | 0.07660359
2044.05 | 0.060313 | 2723.077 | 0.076787
2054.66 | 0.060553 | 2723.077 | 0.076787
2054.66 | 0.060553 | 2734.615 | 0.07696981
2063.13 | 0.060765 | 2746.154 | 0.07715201
2071.16 | 0.060942 | 2757.692 | 0.07733361
2071.16 | 0.060942 | 2757.692 | 0.07733361
2080.82 | 0.061132 | 2769.231 | 0.07751462
2089.04 | 0.061321 | 2780.769 | 0.07769503
2089.04 | 0.061321 | 2780.769 | 0.07769503
2096.67 | 0.061485 | 2792.308 | 0.07787485
2104.64 | 0.06168 | 2803.846 | 0.07805409
2104.64 | 0.06168 | 2803.846 | 0.07805409
2115.2 | 0.061901 | 2815.385 | 0.07823275
2125.05 | 0.062132 | 2826.923 | 0.07841083
2125.05 | 0.062132 | 2826.923 | 0.07841083
2133.91 | 0.062307 | 2838.462 | 0.07858833
2133.91 | 0.062307 | 2850 | 0.07876527
2143.37 | 0.062528 | 2850 | 0.07876527
2151.31 | 0.062721 | 2861.538 | 0.07894164
2151.31 | 0.062721 | 2873.077 | 0.07911745
2159.33 | 0.0629 | 2873.077 | 0.07911745
2169.38 | 0.063123 | 2884.615 | 0.0792927
2169.38 | 0.063123 | 2896.154 | 0.0794674
2176.75 | 0.063254 | 2896.154 | 0.0794674
2185.4 | 0.063474 | 2907.692 | 0.07964154
2185.4 | 0.063474 | 2919.231 | 0.07981515
2193.82 | 0.063655 | 2919.231 | 0.07981515
2201.19 | 0.063823 | 2930.769 | 0.07998821
2201.19 | 0.063823 | 2942.308 | 0.08016073
2210.14 | 0.064028 | 2942.308 | 0.08016073
2219 | 0.064211 | 2953.846 | 0.08033271
2219 | 0.064211 | 2965.385 | 0.08050417
2228.26 | 0.064404 | 2976.923 | 0.0806751
2237.02 | 0.064619 | 2976.923 | 0.0806751
2237.02 | 0.064619 | 2988.462 | 0.0808455
2246.19 | 0.064833 | 3000 | 0.08101539
2246.19 | 0.064833 | 3000 | 0.08101539
2254.22 | 0.065013 | 3011.538 | 0.08118476
2261.98 | 0.065181 | 3023.077 | 0.08135362
2261.98 | 0.065181 | 3023.077 | 0.08135362
2271.45 | 0.065399 | 3034.615 | 0.08152197
2280.78 | 0.065614 | 3046.154 | 0.08168982
2280.78 | 0.065614 | 3046.154 | 0.08168982
2290.22 | 0.065808 | 3057.692 | 0.08185716
2299.48 | 0.066028 | 3069.231 | 0.08202401
2299.48 | 0.066028 | 3069.231 | 0.08202401
2307.84 | 0.066204 | 3080.769 | 0.08219037
2316.06 | 0.066391 | 3092.308 | 0.08235624
2316.06 | 0.066391 | 3092.308 | 0.08235624
2326.24 | 0.066607 | 3103.846 | 0.08252162
2335.03 | 0.066805 | 3115.385 | 0.08268652
2335.03 | 0.066805 | 3115.385 | 0.08268652
2342.34 | 0.066973 | 3126.923 | 0.08285095
2352.99 | 0.06722 | 3138.462 | 0.0830149
2352.99 | 0.06722 | 3138.462 | 0.0830149
2362.86 | 0.067414 | 3150 | 0.08317838
2371.59 | 0.067624 | 3161.538 | 0.08334139
2371.59 | 0.067624 | 3161.538 | 0.08334139
2380.45 | 0.067826 | 3173.077 | 0.08350394
2380.45 | 0.067826 | 3184.615 | 0.08366603
2389.53 | 0.068025 | 3196.154 | 0.08382767
2397.18 | 0.068218 | 3196.154 | 0.08382767
2397.18 | 0.068218 | 3207.692 | 0.08398885
2408.46 | 0.068471 | 3219.231 | 0.08414959
2417.7 | 0.06867 | 3219.231 | 0.08414959
2417.7 | 0.06867 | 3230.769 | 0.08430988
2425.4 | 0.068849 | 3242.308 | 0.08446973
2434.91 | 0.069076 | 3242.308 | 0.08446973
2434.91 | 0.069076 | 3253.846 | 0.08462914
2444.95 | 0.069293 | 3265.385 | 0.08478812
2453.06 | 0.069454 | 3265.385 | 0.08478812
2453.06 | 0.069454 | 3276.923 | 0.08494666
2461.85 | 0.069674 | 3288.462 | 0.08510478
2471.61 | 0.069883 | 3288.462 | 0.08510478
2471.61 | 0.069883 | 3300 | 0.08526248
2478.85 | 0.07004 | 3311.538 | 0.08541976
2486.33 | 0.070223 | 3311.538 | 0.08541976
2486.33 | 0.070223 | 3323.077 | 0.08557662
2494.63 | 0.070386 | 3334.615 | 0.08573307
2494.63 | 0.070386 | 3334.615 | 0.08573307
2504.91 | 0.070619 | 3346.154 | 0.08588911
2512.72 | 0.070803 | 3357.692 | 0.08604474
2512.72 | 0.070803 | 3357.692 | 0.08604474
2522.43 | 0.071041 | 3369.231 | 0.08619998
2530.89 | 0.071238 | 3380.769 | 0.08635481
2530.89 | 0.071238 | 3392.308 | 0.08650925
2540.57 | 0.071453 | 3392.308 | 0.08650925
2548.54 | 0.071626 | 3403.846 | 0.0866633
2548.54 | 0.071626 | 3415.385 | 0.08681695
2556.25 | 0.071803 | 3415.385 | 0.08681695
2565.63 | 0.072095 | 3426.923 | 0.08697023
2565.63 | 0.072095 | 3438.462 | 0.08712312
2573.69 | 0.072288 | 3438.462 | 0.08712312
2581.23 | 0.072454 | 3450 | 0.08727563
2581.23 | 0.072454 | 3461.538 | 0.08742777
2590.56 | 0.072656 | 3461.538 | 0.08742777
2600.23 | 0.072883 | 3473.077 | 0.08757954
2600.23 | 0.072883 | 3484.615 | 0.08773094
2609.28 | 0.073095 | 3484.615 | 0.08773094
2609.28 | 0.073095 | 3496.154 | 0.08788198
2617.9 | 0.0733 | 3507.692 | 0.08803265
2625.76 | 0.073476 | 3507.692 | 0.08803265
2625.76 | 0.073476 | 3519.231 | 0.08818297
2634.1 | 0.073665 | 3530.769 | 0.08833293
2644.53 | 0.073896 | 3530.769 | 0.08833293
2644.53 | 0.073896 | 3542.308 | 0.08848254
2652.85 | 0.0741 | 3553.846 | 0.0886318
2661.01 | 0.074278 | 3553.846 | 0.0886318
2661.01 | 0.074278 | 3565.385 | 0.08878072
2672.04 | 0.074546 | 3576.923 | 0.08892929
2681.45 | 0.074753 | 3576.923 | 0.08892929
2681.45 | 0.074753 | 3588.462 | 0.08907753
2690.69 | 0.07496 | 3600 | 0.08922544
2699.3 | 0.075162 | 3611.538 | 0.08937301
2699.3 | 0.075162 | 3611.538 | 0.08937301
2709.63 | 0.075399 | 3623.077 | 0.08952025
2718.14 | 0.075599 | 3634.615 | 0.08966717
2718.14 | 0.075599 | 3634.615 | 0.08966717
2726.62 | 0.075789 | 3646.154 | 0.08981377
2735.99 | 0.076006 | 3657.692 | 0.08996004
2735.99 | 0.076006 | 3657.692 | 0.08996004
2743.27 | 0.076185 | 3669.231 | 0.09010601
2743.27 | 0.076185 | 3680.769 | 0.09025166
2753.58 | 0.076431 | 3680.769 | 0.09025166
2762.14 | 0.076613 | 3692.308 | 0.090397
2762.14 | 0.076613 | 3703.846 | 0.09054203
2771 | 0.07683 | 3703.846 | 0.09054203
2780.14 | 0.077036 | 3715.385 | 0.09068676
2780.14 | 0.077036 | 3726.923 | 0.0908312
2789.13 | 0.077265 | 3726.923 | 0.0908312
2796.82 | 0.077439 | 3738.462 | 0.09097533
2796.82 | 0.077439 | 3750 | 0.09111917
2806.85 | 0.077666 | 3750 | 0.09111917
2815.81 | 0.077883 | 3761.538 | 0.09126273
2815.81 | 0.077883 | 3773.077 | 0.09140599
2824.1 | 0.078067 | 3773.077 | 0.09140599
2831.86 | 0.078259 | 3784.615 | 0.09154897
2831.86 | 0.078259 | 3796.154 | 0.09169167
2842.07 | 0.078484 | 3796.154 | 0.09169167
2852.31 | 0.078725 | 3807.692 | 0.0918341
2852.31 | 0.078725 | 3819.231 | 0.09197624
2859.27 | 0.078908 | 3830.769 | 0.09211812
2859.27 | 0.078908 | 3830.769 | 0.09211812
2867.83 | 0.079105 | 3842.308 | 0.09225973
2875.37 | 0.079289 | 3853.846 | 0.09240107
2875.37 | 0.079289 | 3853.846 | 0.09240107
2883.01 | 0.079455 | 3865.385 | 0.09254215
2892.72 | 0.079686 | 3876.923 | 0.09268297
2892.72 | 0.079686 | 3876.923 | 0.09268297
2901.87 | 0.079904 | 3888.462 | 0.09282353
2910.86 | 0.080125 | 3900 | 0.09296384
2910.86 | 0.080125 | 3900 | 0.09296384
2919.8 | 0.080339 | 3911.538 | 0.0931039
2928.98 | 0.080578 | 3923.077 | 0.09324371
2928.98 | 0.080578 | 3923.077 | 0.09324371
2937.39 | 0.080768 | 3934.615 | 0.09338328
2948.3 | 0.081018 | 3946.154 | 0.09352261
2948.3 | 0.081018 | 3946.154 | 0.09352261
2956.57 | 0.081207 | 3957.692 | 0.0936617
2965.05 | 0.081409 | 3969.231 | 0.09380055
2965.05 | 0.081409 | 3969.231 | 0.09380055
2975.53 | 0.081657 | 3980.769 | 0.09393917
2984.77 | 0.081865 | 3992.308 | 0.09407756
2984.77 | 0.081865 | 3992.308 | 0.09407756
2993.53 | 0.082071 | 4003.846 | 0.09421573
2993.53 | 0.082071 | 4015.385 | 0.09435367
3002.89 | 0.082307 | 4026.923 | 0.09449139
3010.88 | 0.082485 | 4026.923 | 0.09449139
3010.88 | 0.082485 | 4038.462 | 0.0946289
3020.79 | 0.082736 | 4050 | 0.09476618
3030.28 | 0.082969 | 4050 | 0.09476618
3030.28 | 0.082969 | 4061.538 | 0.09490326
3041.53 | 0.083334 | 4073.077 | 0.09504013
3050.57 | 0.083563 | 4073.077 | 0.09504013
3050.57 | 0.083563 | 4084.615 | 0.09517679
3059.73 | 0.083801 | 4096.154 | 0.09531325
3068.85 | 0.08401 | 4096.154 | 0.09531325
3068.85 | 0.08401 | 4107.692 | 0.09544952
3075.93 | 0.084196 | 4119.231 | 0.09558558
3082.95 | 0.084367 | 4119.231 | 0.09558558
3082.95 | 0.084367 | 4130.769 | 0.09572145
3092.03 | 0.084572 | 4142.308 | 0.09585713
3099.49 | 0.084758 | 4142.308 | 0.09585713
3099.49 | 0.084758 | 4153.846 | 0.09599262
3109.2 | 0.084992 | 4165.385 | 0.09612792
3109.2 | 0.084992 | 4165.385 | 0.09612792
3117.91 | 0.085213 | 4176.923 | 0.09626305
3125.41 | 0.085383 | 4188.462 | 0.09639799
3125.41 | 0.085383 | 4188.462 | 0.09639799
3134.64 | 0.085608 | 4200 | 0.09653276
3144.58 | 0.085845 | 4211.538 | 0.09666735
3144.58 | 0.085845 | 4211.538 | 0.09666735
3154.68 | 0.086071 | 4223.077 | 0.09680177
3162.09 | 0.086274 | 4234.615 | 0.09693603
3162.09 | 0.086274 | 4246.154 | 0.09707012
3170.66 | 0.086497 | 4246.154 | 0.09707012
3178.95 | 0.086671 | 4257.692 | 0.09720405
3178.95 | 0.086671 | 4269.231 | 0.09733782
3186.56 | 0.086828 | 4269.231 | 0.09733782
3197.44 | 0.087119 | 4280.769 | 0.09747143
3197.44 | 0.087119 | 4292.308 | 0.09760489
3205.01 | 0.087296 | 4292.308 | 0.09760489
3213.42 | 0.087547 | 4303.846 | 0.0977382
3213.42 | 0.087547 | 4315.385 | 0.09787136
3222.82 | 0.087771 | 4315.385 | 0.09787136
3229.76 | 0.087941 | 4326.923 | 0.09800438
3229.76 | 0.087941 | 4338.462 | 0.09813725
3238.58 | 0.088167 | 4338.462 | 0.09813725
3238.58 | 0.088167 | 4350 | 0.09826999
3246.79 | 0.088352 | 4361.538 | 0.09840259
3255.7 | 0.088594 | 4361.538 | 0.09840259
3255.7 | 0.088594 | 4373.077 | 0.09853505
3265.56 | 0.088845 | 4384.615 | 0.09866739
3275.29 | 0.089078 | 4384.615 | 0.09866739
3275.29 | 0.089078 | 4396.154 | 0.0987996
3285.25 | 0.089326 | 4407.692 | 0.09893169
3293.44 | 0.089502 | 4407.692 | 0.09893169
3293.44 | 0.089502 | 4419.231 | 0.09906365
3301.53 | 0.08974 | 4430.769 | 0.0991955
3310.27 | 0.089952 | 4430.769 | 0.0991955
3310.27 | 0.089952 | 4442.308 | 0.09932723
3318.73 | 0.090172 | 4453.846 | 0.09945885
3327.11 | 0.090381 | 4465.385 | 0.09959035
3327.11 | 0.090381 | 4465.385 | 0.09959035
3335 | 0.090573 | 4476.923 | 0.09972176
3345.23 | 0.090838 | 4488.462 | 0.09985305
3345.23 | 0.090838 | 4488.462 | 0.09985305
3355.32 | 0.091068 | 4500 | 0.09998425
3355.32 | 0.091068 | 4511.538 | 0.1001153
3362.68 | 0.091282 | 4511.538 | 0.1001153
3373.16 | 0.091526 | 4523.077 | 0.1002463
3373.16 | 0.091526 | 4534.615 | 0.1003773
3382.15 | 0.091745 | 4534.615 | 0.1003773
3393.69 | 0.092047 | 4546.154 | 0.1005081
3393.69 | 0.092047 | 4557.692 | 0.1006388
3402.82 | 0.092289 | 4557.692 | 0.1006388
3411.88 | 0.092495 | 4569.231 | 0.1007695
3411.88 | 0.092495 | 4580.769 | 0.1009
3421.96 | 0.09277 | 4580.769 | 0.1009
3429.77 | 0.092961 | 4592.308 | 0.1010305
3429.77 | 0.092961 | 4603.846 | 0.101161
3438.51 | 0.093201 | 4603.846 | 0.101161
3447.05 | 0.093411 | 4615.385 | 0.1012913
3447.05 | 0.093411 | 4626.923 | 0.1014216
3454.02 | 0.093607 | 4626.923 | 0.1014216
3463.85 | 0.093861 | 4638.462 | 0.1015518
3463.85 | 0.093861 | 4650 | 0.1016819
3471.59 | 0.094061 | 4661.538 | 0.101812
3471.59 | 0.094061 | 4661.538 | 0.101812
3479.95 | 0.094281 | 4673.077 | 0.1019421
3490.38 | 0.094547 | 4684.615 | 0.1020721
3490.38 | 0.094547 | 4684.615 | 0.1020721
3498.34 | 0.094752 | 4696.154 | 0.102202
3506.65 | 0.094966 | 4707.692 | 0.1023319
3506.65 | 0.094966 | 4707.692 | 0.1023319
3516.57 | 0.095228 | 4719.231 | 0.1024617
3528.77 | 0.095553 | 4730.769 | 0.1025915
3528.77 | 0.095553 | 4730.769 | 0.1025915
3537.61 | 0.095791 | 4742.308 | 0.1027213
3546.91 | 0.096015 | 4753.846 | 0.102851
3546.91 | 0.096015 | 4753.846 | 0.102851
3554.63 | 0.096211 | 4765.385 | 0.1029807
3563.91 | 0.096457 | 4776.923 | 0.1031104
3563.91 | 0.096457 | 4776.923 | 0.1031104
3573.42 | 0.096711 | 4788.462 | 0.10324
3583.56 | 0.096961 | 4800 | 0.1033696
3583.56 | 0.096961 | 4800 | 0.1033696
3591.95 | 0.097163 | 4811.538 | 0.1034992
3600.11 | 0.097422 | 4823.077 | 0.1036288
3600.11 | 0.097422 | 4823.077 | 0.1036288
3609.07 | 0.097619 | 4834.615 | 0.1037584
3609.07 | 0.097619 | 4846.154 | 0.1038879
3619.45 | 0.097907 | 4846.154 | 0.1038879
3627.69 | 0.098104 | 4857.692 | 0.1040175
3627.69 | 0.098104 | 4869.231 | 0.104147
3635.9 | 0.09832 | 4880.769 | 0.1042766
3646.06 | 0.098597 | 4880.769 | 0.1042766
3646.06 | 0.098597 | 4892.308 | 0.1044061
3654.38 | 0.098801 | 4903.846 | 0.1045357
3664.33 | 0.099078 | 4903.846 | 0.1045357
3664.33 | 0.099078 | 4915.385 | 0.1046652
3673.32 | 0.099326 | 4926.923 | 0.1047948
3683.01 | 0.099572 | 4926.923 | 0.1047948
3683.01 | 0.099572 | 4938.462 | 0.1049244
3693.14 | 0.099848 | 4950 | 0.105054
3702.93 | 0.100126 | 4950 | 0.105054
3702.93 | 0.100126 | 4961.538 | 0.1051837
3712.73 | 0.100391 | 4973.077 | 0.1053133
3721.24 | 0.100619 | 4973.077 | 0.1053133
3721.24 | 0.100619 | 4984.615 | 0.105443
3728.56 | 0.100823 | 4996.154 | 0.1055727
3728.56 | 0.100823 | 4996.154 | 0.1055727
3738.79 | 0.101118 | 5007.692 | 0.1057025
3749.15 | 0.101393 | 5019.231 | 0.1058323
3749.15 | 0.101393 | 5019.231 | 0.1058323
3758.01 | 0.101623 | 5030.769 | 0.1059621
3767.19 | 0.101862 | 5042.308 | 0.106092
3767.19 | 0.101862 | 5042.308 | 0.106092
3778.5 | 0.102174 | 5053.846 | 0.106222
3787.06 | 0.102416 | 5065.385 | 0.106352
3787.06 | 0.102416 | 5065.385 | 0.106352
3796.98 | 0.102651 | 5076.923 | 0.106482
3807.78 | 0.102965 | 5088.462 | 0.1066121
3807.78 | 0.102965 | 5100 | 0.1067423
3817.45 | 0.103228 | 5100 | 0.1067423
3828.12 | 0.103528 | 5111.538 | 0.1068726
3828.12 | 0.103528 | 5123.077 | 0.1070029
3837.73 | 0.103773 | 5123.077 | 0.1070029
3844.48 | 0.103962 | 5134.615 | 0.1071333
3844.48 | 0.103962 | 5146.154 | 0.1072638
3854.58 | 0.104268 | 5146.154 | 0.1072638
3864.82 | 0.104558 | 5157.692 | 0.1073943
3864.82 | 0.104558 | 5169.231 | 0.107525
3873.7 | 0.104805 | 5169.231 | 0.107525
3873.7 | 0.104805 | 5180.769 | 0.1076557
3882.31 | 0.105046 | 5192.308 | 0.1077865
3892.18 | 0.105308 | 5192.308 | 0.1077865
3892.18 | 0.105308 | 5203.846 | 0.1079175
3899.64 | 0.105518 | 5215.385 | 0.1080485
3911.35 | 0.10586 | 5215.385 | 0.1080485
3911.35 | 0.10586 | 5226.923 | 0.1081796
3920 | 0.106099 | 5238.462 | 0.1083109
3927.77 | 0.106318 | 5238.462 | 0.1083109
3927.77 | 0.106318 | 5250 | 0.1084422
3936.76 | 0.106569 | 5261.538 | 0.1085737
3944.67 | 0.106802 | 5261.538 | 0.1085737
3944.67 | 0.106802 | 5273.077 | 0.1087053
3954.9 | 0.107063 | 5284.615 | 0.108837
3962.49 | 0.107298 | 5296.154 | 0.1089689
3962.49 | 0.107298 | 5296.154 | 0.1089689
3971.4 | 0.107533 | 5307.692 | 0.1091009
3980.17 | 0.1078 | 5319.231 | 0.109233
3980.17 | 0.1078 | 5319.231 | 0.109233
3989.02 | 0.108061 | 5330.769 | 0.1093653
3989.02 | 0.108061 | 5342.308 | 0.1094977
3997.63 | 0.10832 | 5342.308 | 0.1094977
4006.89 | 0.108579 | 5353.846 | 0.1096303
4006.89 | 0.108579 | 5365.385 | 0.109763
4016 | 0.108844 | 5365.385 | 0.109763
4025.62 | 0.109116 | 5376.923 | 0.1098959
4025.62 | 0.109116 | 5388.462 | 0.110029
4033.18 | 0.109332 | 5388.462 | 0.110029
4044.26 | 0.109655 | 5400 | 0.1101622
4044.26 | 0.109655 | 5411.538 | 0.1102956
4055.29 | 0.109973 | 5411.538 | 0.1102956
4066.16 | 0.110287 | 5423.077 | 0.1104292
4066.16 | 0.110287 | 5434.615 | 0.1105629
4074.04 | 0.110527 | 5434.615 | 0.1105629
4083.27 | 0.110799 | 5446.154 | 0.1106969
4083.27 | 0.110799 | 5457.692 | 0.110831
4093.01 | 0.111082 | 5457.692 | 0.110831
4102.7 | 0.111363 | 5469.231 | 0.1109654
4102.7 | 0.111363 | 5480.769 | 0.1110999
4112.63 | 0.111647 | 5480.769 | 0.1110999
4121.82 | 0.111928 | 5492.308 | 0.1112347
4121.82 | 0.111928 | 5503.846 | 0.1113696
4130.36 | 0.112165 | 5515.385 | 0.1115048
4130.36 | 0.112165 | 5515.385 | 0.1115048
4140.08 | 0.112475 | 5526.923 | 0.1116402
4147.8 | 0.112715 | 5538.462 | 0.1117758
4147.8 | 0.112715 | 5538.462 | 0.1117758
4156.81 | 0.112972 | 5550 | 0.1119117
4166.25 | 0.113264 | 5561.538 | 0.1120478
4166.25 | 0.113264 | 5561.538 | 0.1120478
4176.63 | 0.113571 | 5573.077 | 0.1121842
4185.41 | 0.11383 | 5584.615 | 0.1123208
4185.41 | 0.11383 | 5584.615 | 0.1123208
4194.67 | 0.114114 | 5596.154 | 0.1124576
4204.28 | 0.114418 | 5607.692 | 0.1125947
4204.28 | 0.114418 | 5607.692 | 0.1125947
4211.83 | 0.114637 | 5619.231 | 0.1127321
4221.54 | 0.114912 | 5630.769 | 0.1128697
4221.54 | 0.114912 | 5630.769 | 0.1128697
4229.15 | 0.115161 | 5642.308 | 0.1130077
4238.66 | 0.115449 | 5653.846 | 0.1131459
4238.66 | 0.115449 | 5653.846 | 0.1131459
4249.27 | 0.115768 | 5665.385 | 0.1132844
4249.27 | 0.115768 | 5676.923 | 0.1134232
4259.82 | 0.116102 | 5676.923 | 0.1134232
4268.19 | 0.116346 | 5688.462 | 0.1135623
4268.19 | 0.116346 | 5700 | 0.1137017
4277.57 | 0.11665 | 5700 | 0.1137017
4288.4 | 0.116976 | 5711.538 | 0.1138414
4288.4 | 0.116976 | 5723.077 | 0.1139814
4296.22 | 0.117243 | 5734.615 | 0.1141218
4304.76 | 0.117498 | 5734.615 | 0.1141218
4304.76 | 0.117498 | 5746.154 | 0.1142625
4312.32 | 0.117719 | 5757.692 | 0.1144035
4318.96 | 0.117956 | 5757.692 | 0.1144035
4318.96 | 0.117956 | 5769.231 | 0.1145449
4329.34 | 0.118273 | 5780.769 | 0.1146867
4341.42 | 0.118676 | 5780.769 | 0.1146867
4341.42 | 0.118676 | 5792.308 | 0.1148288
4350.55 | 0.11895 | 5803.846 | 0.1149712
4359.1 | 0.11922 | 5803.846 | 0.1149712
4359.1 | 0.11922 | 5815.385 | 0.1151141
4368.35 | 0.119532 | 5826.923 | 0.1152573
4368.35 | 0.119532 | 5826.923 | 0.1152573
4376.02 | 0.119757 | 5838.462 | 0.1154009
4385.32 | 0.120063 | 5850 | 0.1155449
4385.32 | 0.120063 | 5850 | 0.1155449
4394.11 | 0.12037 | 5861.538 | 0.1156893
4401.53 | 0.120596 | 5873.077 | 0.1158342
4401.53 | 0.120596 | 5873.077 | 0.1158342
4408.26 | 0.120838 | 5884.615 | 0.1159794
4417.92 | 0.12115 | 5896.154 | 0.1161251
4417.92 | 0.12115 | 5896.154 | 0.1161251
4424.51 | 0.121366 | 5907.692 | 0.1162712
4433.77 | 0.12167 | 5919.231 | 0.1164178
4433.77 | 0.12167 | 5930.769 | 0.1165648
4443.06 | 0.121979 | 5930.769 | 0.1165648
4451.83 | 0.122283 | 5942.308 | 0.1167123
4451.83 | 0.122283 | 5953.846 | 0.1168602
4459.13 | 0.122514 | 5953.846 | 0.1168602
4468.85 | 0.122843 | 5965.385 | 0.1170086
4468.85 | 0.122843 | 5976.923 | 0.1171575
4478.61 | 0.123176 | 5976.923 | 0.1171575
4486.92 | 0.123453 | 5988.462 | 0.117307
4486.92 | 0.123453 | 6000 | 0.1174569
4495.41 | 0.123741 | 6000 | 0.1174569
4495.41 | 0.123741 | 6011.538 | 0.1176073
4504.17 | 0.124042 | 6023.077 | 0.1177583
4513.02 | 0.124346 | 6023.077 | 0.1177583
4513.02 | 0.124346 | 6034.615 | 0.1179098
4523.51 | 0.124723 | 6046.154 | 0.1180618
4531.8 | 0.125006 | 6046.154 | 0.1180618
4531.8 | 0.125006 | 6057.692 | 0.1182144
4541.5 | 0.125334 | 6069.231 | 0.1183676
4550.24 | 0.125638 | 6069.231 | 0.1183676
4550.24 | 0.125638 | 6080.769 | 0.1185213
4561.4 | 0.126017 | 6092.308 | 0.1186757
4567.39 | 0.126239 | 6092.308 | 0.1186757
4567.39 | 0.126239 | 6103.846 | 0.1188306
4577.7 | 0.126581 | 6115.385 | 0.1189861
4586.23 | 0.126883 | 6115.385 | 0.1189861
4586.23 | 0.126883 | 6126.923 | 0.1191423
4594.03 | 0.127153 | 6138.462 | 0.1192991
4602.44 | 0.127444 | 6150 | 0.1194566
4602.44 | 0.127444 | 6150 | 0.1194566
4611.67 | 0.127759 | 6161.538 | 0.1196147
4611.67 | 0.127759 | 6173.077 | 0.1197735
4620.28 | 0.128073 | 6173.077 | 0.1197735
4631.14 | 0.128458 | 6184.615 | 0.1199329
4631.14 | 0.128458 | 6196.154 | 0.1200931
4639.8 | 0.128769 | 6196.154 | 0.1200931
4648.52 | 0.129075 | 6207.692 | 0.120254
4648.52 | 0.129075 | 6219.231 | 0.1204156
4659.17 | 0.129454 | 6219.231 | 0.1204156
4668.98 | 0.129821 | 6230.769 | 0.1205779
4668.98 | 0.129821 | 6242.308 | 0.120741
4677.05 | 0.130107 | 6242.308 | 0.120741
4686.65 | 0.130472 | 6253.846 | 0.1209049
4686.65 | 0.130472 | 6265.385 | 0.1210695
4694.57 | 0.13076 | 6265.385 | 0.1210695
4702.9 | 0.131069 | 6276.923 | 0.1212349
4702.9 | 0.131069 | 6288.462 | 0.1214012
4712.46 | 0.13144 | 6288.462 | 0.1214012
4723.74 | 0.131856 | 6300 | 0.1215682
4723.74 | 0.131856 | 6311.538 | 0.1217361
4731.73 | 0.132166 | 6311.538 | 0.1217361
4742.07 | 0.132553 | 6323.077 | 0.1219049
4742.07 | 0.132553 | 6334.615 | 0.1220745
4752.02 | 0.132928 | 6334.615 | 0.1220745
4752.02 | 0.132928 | 6346.154 | 0.122245
4760.86 | 0.133265 | 6357.692 | 0.1224165
4769.33 | 0.133577 | 6369.231 | 0.1225888
4769.33 | 0.133577 | 6369.231 | 0.1225888
4779.23 | 0.133958 | 6380.769 | 0.1227621
4787.2 | 0.134284 | 6392.308 | 0.1229364
4787.2 | 0.134284 | 6392.308 | 0.1229364
4796.14 | 0.134633 | 6403.846 | 0.1231116
4806.02 | 0.135 | 6415.385 | 0.1232878
4806.02 | 0.135 | 6415.385 | 0.1232878
4813.86 | 0.135317 | 6426.923 | 0.1234651
4821.6 | 0.135615 | 6438.462 | 0.1236434
4821.6 | 0.135615 | 6438.462 | 0.1236434
4830.35 | 0.135952 | 6450 | 0.1238227
4837.3 | 0.13624 | 6461.538 | 0.1240031
4837.3 | 0.13624 | 6461.538 | 0.1240031
4845.91 | 0.13658 | 6473.077 | 0.1241847
4854.22 | 0.136903 | 6484.615 | 0.1243673
4854.22 | 0.136903 | 6484.615 | 0.1243673
4860.76 | 0.137157 | 6496.154 | 0.1245511
4860.76 | 0.137157 | 6507.692 | 0.1247361
4869.62 | 0.137531 | 6507.692 | 0.1247361
4876.68 | 0.137818 | 6519.231 | 0.1249223
4876.68 | 0.137818 | 6530.769 | 0.1251097
4886.44 | 0.138197 | 6530.769 | 0.1251097
4896.1 | 0.138608 | 6542.308 | 0.1252983
4896.1 | 0.138608 | 6553.846 | 0.1254882
4905.51 | 0.13901 | 6565.385 | 0.1256794
4912.57 | 0.1393 | 6565.385 | 0.1256794
4912.57 | 0.1393 | 6576.923 | 0.125872
4920.48 | 0.139633 | 6588.462 | 0.1260659
4931.07 | 0.140094 | 6588.462 | 0.1260659
4931.07 | 0.140094 | 6600 | 0.1262611
4939.18 | 0.140432 | 6611.538 | 0.1264578
4947.25 | 0.140768 | 6611.538 | 0.1264578
4947.25 | 0.140768 | 6623.077 | 0.126656
4954.99 | 0.141091 | 6634.615 | 0.1268556
4963.19 | 0.141463 | 6634.615 | 0.1268556
4963.19 | 0.141463 | 6646.154 | 0.1270567
4971.7 | 0.141816 | 6657.692 | 0.1272594
4980.17 | 0.142201 | 6657.692 | 0.1272594
4980.17 | 0.142201 | 6669.231 | 0.1274637
4987.59 | 0.142524 | 6680.769 | 0.1276696
4987.59 | 0.142524 | 6680.769 | 0.1276696
4994.92 | 0.142847 | 6692.308 | 0.1278771
5002.84 | 0.143202 | 6703.846 | 0.1280863
5002.84 | 0.143202 | 6703.846 | 0.1280863
5010.4 | 0.143545 | 6715.385 | 0.1282973
5017.84 | 0.143852 | 6726.923 | 0.12851
5017.84 | 0.143852 | 6726.923 | 0.12851
5026.35 | 0.144266 | 6738.462 | 0.1287246
5033.69 | 0.14459 | 6750 | 0.128941
5033.69 | 0.14459 | 6750 | 0.128941
5042.04 | 0.144962 | 6761.538 | 0.1291593
5050.28 | 0.145356 | 6773.077 | 0.1293796
5050.28 | 0.145356 | 6784.615 | 0.1296019
5060.48 | 0.145913 | 6784.615 | 0.1296019
5067.57 | 0.14625 | 6796.154 | 0.1298262
5067.57 | 0.14625 | 6807.692 | 0.1300526
5076.53 | 0.14667 | 6807.692 | 0.1300526
5086.17 | 0.147124 | 6819.231 | 0.1302812
5086.17 | 0.147124 | 6830.769 | 0.130512
5095.92 | 0.147572 | 6830.769 | 0.130512
5095.92 | 0.147572 | 6842.308 | 0.1307451
5105.76 | 0.148064 | 6853.846 | 0.1309805
5113.32 | 0.148415 | 6853.846 | 0.1309805
5113.32 | 0.148415 | 6865.385 | 0.1312183
5119.56 | 0.14874 | 6876.923 | 0.1314586
5128.12 | 0.149149 | 6876.923 | 0.1314586
5128.12 | 0.149149 | 6888.462 | 0.1317014
5137.96 | 0.149641 | 6900 | 0.1319468
5145.44 | 0.150025 | 6900 | 0.1319468
5145.44 | 0.150025 | 6911.538 | 0.1321948
5153.14 | 0.150404 | 6923.077 | 0.1324456
5161.07 | 0.150892 | 6923.077 | 0.1324456
5161.07 | 0.150892 | 6934.615 | 0.1326992
5167.33 | 0.151218 | 6946.154 | 0.1329557
5176.15 | 0.151689 | 6946.154 | 0.1329557
5176.15 | 0.151689 | 6957.692 | 0.1332152
5184.46 | 0.152131 | 6969.231 | 0.1334778
5191.33 | 0.152497 | 6969.231 | 0.1334778
5191.33 | 0.152497 | 6980.769 | 0.1337435
5197.66 | 0.152816 | 6992.308 | 0.1340124
5197.66 | 0.152816 | 7003.846 | 0.1342847
5204.43 | 0.153191 | 7003.846 | 0.1342847
5210.55 | 0.153514 | 7015.385 | 0.1345604
5210.55 | 0.153514 | 7026.923 | 0.1348397
5218.6 | 0.153952 | 7026.923 | 0.1348397
5225.42 | 0.154327 | 7038.462 | 0.1351226
5225.42 | 0.154327 | 7050 | 0.1354093
5233.31 | 0.15476 | 7050 | 0.1354093
5241.5 | 0.155211 | 7061.538 | 0.1356998
5241.5 | 0.155211 | 7073.077 | 0.1359944
5250.46 | 0.155719 | 7073.077 | 0.1359944
5257.67 | 0.156124 | 7084.615 | 0.1362931
5257.67 | 0.156124 | 7096.154 | 0.1365961
5265.61 | 0.156581 | 7096.154 | 0.1365961
5272.65 | 0.15698 | 7107.692 | 0.1369035
5272.65 | 0.15698 | 7119.231 | 0.1372155
5278.29 | 0.157315 | 7119.231 | 0.1372155
5284.18 | 0.157651 | 7130.769 | 0.1375322
5284.18 | 0.157651 | 7142.308 | 0.1378538
5290.19 | 0.158019 | 7142.308 | 0.1378538
5296.56 | 0.158411 | 7153.846 | 0.1381805
5296.56 | 0.158411 | 7165.385 | 0.1385125
5304.03 | 0.158851 | 7165.385 | 0.1385125
5304.03 | 0.158851 | 7176.923 | 0.1388499
5312.18 | 0.159354 | 7188.462 | 0.139193
5318.48 | 0.159747 | 7200 | 0.1395419
5318.48 | 0.159747 | 7200 | 0.1395419
5324.32 | 0.16009 | 7211.538 | 0.139897
5331.5 | 0.160535 | 7223.077 | 0.1402584
5331.5 | 0.160535 | 7223.077 | 0.1402584
5337.25 | 0.160923 | 7234.615 | 0.1406264
5344.93 | 0.161401 | 7246.154 | 0.1410014
5344.93 | 0.161401 | 7246.154 | 0.1410014
5352.7 | 0.161908 | 7257.692 | 0.1413835
5360.03 | 0.162396 | 7269.231 | 0.1417731
5360.03 | 0.162396 | 7269.231 | 0.1417731
5369.47 | 0.16301 | 7280.769 | 0.1421706
5378.16 | 0.163598 | 7292.308 | 0.1425761
5378.16 | 0.163598 | 7292.308 | 0.1425761
5385.09 | 0.164073 | 7303.846 | 0.1429903
5395.25 | 0.164769 | 7315.385 | 0.1434133
5395.25 | 0.164769 | 7315.385 | 0.1434133
5403.37 | 0.165359 | 7326.923 | 0.1438456
5403.37 | 0.165359 | 7338.462 | 0.1442876
5410.58 | 0.165874 | 7338.462 | 0.1442876
5418.22 | 0.166423 | 7350 | 0.1447399
5418.22 | 0.166423 | 7361.538 | 0.1452029
5425.06 | 0.16694 | 7361.538 | 0.1452029
5433.82 | 0.167598 | 7373.077 | 0.1456772
5433.82 | 0.167598 | 7384.615 | 0.1461633
5443.85 | 0.168357 | 7384.615 | 0.1461633
5451.64 | 0.168946 | 7396.154 | 0.1466618
5451.64 | 0.168946 | 7407.692 | 0.1471736
5459.53 | 0.169515 | 7419.231 | 0.1476993
5466.35 | 0.170052 | 7419.231 | 0.1476993
5466.35 | 0.170052 | 7430.769 | 0.1482397
5471.84 | 0.170493 | 7442.308 | 0.1487957
5478.17 | 0.171001 | 7442.308 | 0.1487957
5478.17 | 0.171001 | 7453.846 | 0.1493682
5483.94 | 0.17148 | 7465.385 | 0.1499584
5491.03 | 0.17208 | 7465.385 | 0.1499584
5491.03 | 0.17208 | 7476.923 | 0.1505674
5498.97 | 0.172739 | 7488.462 | 0.1511964
5507.08 | 0.173443 | 7488.462 | 0.1511964
5507.08 | 0.173443 | 7500 | 0.1518467
5517.27 | 0.174339 | 7511.538 | 0.1525198
5517.27 | 0.174339 | 7511.538 | 0.1525198
5526.98 | 0.175196 | 7523.077 | 0.1532174
5534.43 | 0.175887 | 7534.615 | 0.1539412
5534.43 | 0.175887 | 7534.615 | 0.1539412
5542.52 | 0.176621 | 7546.154 | 0.1546932
5550.26 | 0.17735 | 7557.692 | 0.1554759
5550.26 | 0.17735 | 7557.692 | 0.1554759
5555.87 | 0.177866 | 7569.231 | 0.1562917
5563.37 | 0.178586 | 7580.769 | 0.1571435
5563.37 | 0.178586 | 7580.769 | 0.1571435
5570.31 | 0.179235 | 7592.308 | 0.1580347
5576.87 | 0.179852 | 7603.846 | 0.158969
5576.87 | 0.179852 | 7603.846 | 0.158969
5584.04 | 0.180508 | 7615.385 | 0.1599507
5592.12 | 0.181269 | 7626.923 | 0.1609846
5592.12 | 0.181269 | 7638.462 | 0.1620762
5598.14 | 0.181856 | 7638.462 | 0.1620762
5603.46 | 0.182384 | 7650 | 0.1632319
5603.46 | 0.182384 | 7661.538 | 0.1644595
5611.49 | 0.183161 | 7661.538 | 0.1644595
5611.49 | 0.183161 | 7673.077 | 0.1657684
5620.67 | 0.184055 | 7684.615 | 0.1671695
5627.61 | 0.184747 | 7684.615 | 0.1671695
5627.61 | 0.184747 | 7696.154 | 0.1686763
5634.7 | 0.185483 | 7707.692 | 0.1703047
5642.29 | 0.186282 | 7707.692 | 0.1703047
5642.29 | 0.186282 | 7719.231 | 0.1720744
5649.61 | 0.187052 | 7730.769 | 0.1740099
5656.39 | 0.187776 | 7730.769 | 0.1740099
5656.39 | 0.187776 | 7742.308 | 0.1761459
5662.53 | 0.188438 | 7753.846 | 0.1785245
5669.43 | 0.189197 | 7753.846 | 0.1785245
5669.43 | 0.189197 | 7765.385 | 0.1812019
5676.51 | 0.18998 | 7776.923 | 0.1842539
5684.5 | 0.190852 | 7776.923 | 0.1842539
5684.5 | 0.190852 | 7788.462 | 0.1878061
5692.52 | 0.191699 | 7800 | 0.1920244
5699.98 | 0.192488 | 7800 | 0.1920244
5699.98 | 0.192488 | 7811.538 | 0.1971519
5706.09 | 0.193113 | 7823.077 | 0.2037634

## plot_tensile_strain_stress
0 | 1 | 2 | 3
-0.000120887 | 11.4786123 | 0 | 0
-0.000109896 | 12.43863297 | 0.0007692308 | 101.6488
-6.23e-05 | 14.71908337 | 0.001538462 | 148.0757
1.9e-05 | 17.68033656 | 0.002307692 | 161.9659
6.52e-05 | 21.3713936 | 0.003846154 | 166.616
0.000120873 | 26.49320211 | 0.004615385 | 166.8977
0.000176554 | 32.16567849 | 0.005384615 | 167.0061
0.000254188 | 38.49978493 | 0.006923077 | 167.1251
0.000323848 | 45.68479251 | 0.007692308 | 167.1763
0.000407177 | 54.48217938 | 0.008461538 | 167.2269
0.000504043 | 65.08279626 | 0.01 | 167.3276
0.000608685 | 76.55658464 | 0.01076923 | 167.3779
0.000730313 | 89.00497779 | 0.01153846 | 167.4282
0.000862598 | 101.5875915 | 0.01230769 | 167.4784
0.001025074 | 114.6174312 | 0.01384615 | 167.5789
0.00122415 | 127.4559298 | 0.01461538 | 167.6291
0.001498676 | 139.9095221 | 0.01538462 | 167.6793
0.001868653 | 150.5811211 | 0.01692308 | 167.7796
0.002399419 | 158.7805243 | 0.01769231 | 167.8298
0.003159005 | 163.01415 | 0.01846154 | 167.8799
0.004075783 | 163.7661167 | 0.02 | 167.9801
0.005123751 | 162.6311504 | 0.02076923 | 168.0302
0.006164759 | 161.2912631 | 0.02153846 | 168.0802
0.00721908 | 160.2527113 | 0.02230769 | 168.1303
0.008223693 | 159.9096554 | 0.02384615 | 168.2303
0.009235818 | 159.8697302 | 0.02461538 | 168.2803
0.010195845 | 160.2253328 | 0.02538462 | 168.3302
0.011145656 | 160.4787096 | 0.02692308 | 168.4301
0.012118276 | 161.3434048 | 0.02769231 | 168.48
0.013049484 | 161.898973 | 0.02846154 | 168.53
0.014017297 | 162.765618 | 0.03 | 168.6297
0.014946739 | 163.424499 | 0.03076923 | 168.6796
0.015908782 | 164.089814 | 0.03153846 | 168.7294
0.016851217 | 164.8547274 | 0.03230769 | 168.7792
0.017820272 | 165.625346 | 0.03384615 | 168.8788
0.018769741 | 166.2921504 | 0.03461538 | 168.9286
0.019726154 | 166.8592392 | 0.03538462 | 168.9783
0.020706141 | 167.3291158 | 0.03692308 | 169.0778
0.021678318 | 168.1050175 | 0.03769231 | 169.1275
0.022668126 | 168.3737842 | 0.03846154 | 169.1772
0.023637422 | 168.7418512 | 0.04 | 169.2765
0.024631147 | 169.0121113 | 0.04076923 | 169.3261
0.025596594 | 169.3805477 | 0.04153846 | 169.3757
0.026588375 | 169.7540085 | 0.04230769 | 169.4253
0.027550963 | 170.0202836 | 0.04384615 | 169.5245
0.028518455 | 170.1848566 | 0.04461538 | 169.574
0.029499577 | 170.4549045 | 0.04538462 | 169.6236
0.030478767 | 170.9311784 | 0.04692308 | 169.7226
0.031457969 | 171.0986364 | 0.04769231 | 169.7721
0.032407169 | 171.2611204 | 0.04846154 | 169.8215
0.033412532 | 171.5367843 | 0.05 | 169.9204
0.0343879 | 171.6006788 | 0.05076923 | 169.9698
0.03539031 | 171.8763816 | 0.05153846 | 170.0192
0.036364716 | 172.0439406 | 0.05230769 | 170.0686
0.03733721 | 172.4189423 | 0.05384615 | 170.1673
0.038337631 | 172.3837038 | 0.05461538 | 170.2167
0.039280327 | 172.4422796 | 0.05538462 | 170.266
0.040278807 | 172.5104357 | 0.05692308 | 170.3646
0.041247504 | 172.573416 | 0.05769231 | 170.4138
0.042243064 | 172.640994 | 0.05846154 | 170.4631
0.043210819 | 172.808149 | 0.06 | 170.5615
0.044204428 | 172.8754184 | 0.06076923 | 170.6108
0.045142567 | 173.0376758 | 0.06153846 | 170.6599
0.046106567 | 173.0998458 | 0.06230769 | 170.7091
0.047098258 | 173.2715925 | 0.06384615 | 170.8073
0.048060374 | 173.2285334 | 0.06461538 | 170.8564
0.04905013 | 173.295045 | 0.06538462 | 170.9055
0.050010372 | 173.3564018 | 0.06692308 | 171.0036
0.050970642 | 173.3124924 | 0.06769231 | 171.0526
0.051929042 | 173.2680145 | 0.06846154 | 171.1016
0.052887473 | 173.4341595 | 0.07 | 171.1996
0.053844038 | 173.494608 | 0.07076923 | 171.2485
0.05479969 | 173.5548547 | 0.07153846 | 171.2974
0.055782801 | 173.6198256 | 0.07230769 | 171.3463
0.056709202 | 173.7807416 | 0.07384615 | 171.444
0.057690439 | 173.739468 | 0.07461538 | 171.4928
0.058642423 | 173.7989044 | 0.07538462 | 171.5416
0.059594444 | 173.7521622 | 0.07692308 | 171.6392
0.060544619 | 173.811094 | 0.07769231 | 171.6879
0.061522101 | 173.874729 | 0.07846154 | 171.7366
0.062443202 | 173.9285156 | 0.08 | 171.8339
0.063391614 | 174.200094 | 0.08076923 | 171.8825
0.064365381 | 174.0498624 | 0.08153846 | 171.9312
0.065311972 | 174.001196 | 0.08230769 | 171.9797
0.066256732 | 174.0588129 | 0.08384615 | 172.0768
0.067201535 | 174.2233419 | 0.08461538 | 172.1253
0.068144512 | 174.280656 | 0.08538462 | 172.1738
0.069113664 | 174.3424866 | 0.08692308 | 172.2706
0.070082811 | 174.2970125 | 0.08769231 | 172.319
0.071023076 | 174.3536144 | 0.08846154 | 172.3674
0.071936402 | 174.5129288 | 0.09 | 172.464
0.072901888 | 174.466375 | 0.09076923 | 172.5123
0.0738135 | 174.410172 | 0.09153846 | 172.5606
0.074777177 | 174.4705636 | 0.09230769 | 172.6088
0.075713968 | 174.6340826 | 0.09384615 | 172.7051
0.076675815 | 174.8021348 | 0.09461538 | 172.7533
0.077583995 | 174.6367568 | 0.09538462 | 172.8014
0.078544047 | 174.6963265 | 0.09692308 | 172.8975
0.079476394 | 174.751008 | 0.09769231 | 172.9455
0.080382035 | 174.8009713 | 0.09846154 | 172.9935
0.081446338 | 174.878626 | 0.1 | 173.0894
0.082349276 | 174.819435 | 0.1007692 | 173.1373
0.083332368 | 174.7740024 | 0.1015385 | 173.1851
0.084286919 | 174.9409128 | 0.1030769 | 173.2807
0.08524056 | 174.9989253 | 0.1038462 | 173.3285
0.086167604 | 175.0522334 | 0.1046154 | 173.3762
0.087092874 | 174.9960792 | 0.1053846 | 173.4239
0.088018203 | 175.0488824 | 0.1069231 | 173.5192
0.088941763 | 175.2106251 | 0.1076923 | 173.5668
0.089865384 | 175.2631254 | 0.1084615 | 173.6144
0.090787239 | 175.3152636 | 0.11 | 173.7094
0.091735617 | 175.2623925 | 0.1107692 | 173.7568
0.092655751 | 175.2043148 | 0.1115385 | 173.8043
0.09357595 | 175.2558024 | 0.1130769 | 173.899
0.094494393 | 175.1970182 | 0.1138462 | 173.9463
0.095437444 | 175.142288 | 0.1146154 | 173.9936
0.096327844 | 175.188192 | 0.1153846 | 174.0408
0.097244671 | 175.23867 | 0.1169231 | 174.1352
0.098160659 | 175.509574 | 0.1176923 | 174.1823
0.099075808 | 175.228605 | 0.1184615 | 174.2294
0.100017266 | 175.172615 | 0.12 | 174.3235
0.100903598 | 175.217328 | 0.1207692 | 174.3705
0.101843338 | 175.160622 | 0.1215385 | 174.4174
0.102728054 | 175.09402 | 0.1230769 | 174.5112
0.103639035 | 175.03176 | 0.1238462 | 174.558
0.104549187 | 174.969096 | 0.1246154 | 174.6048
0.105431513 | 175.123544 | 0.1253846 | 174.6515
0.106367009 | 175.287448 | 0.1269231 | 174.7449
0.107247734 | 175.219254 | 0.1276923 | 174.7915
0.108154609 | 175.155384 | 0.1284615 | 174.8381
0.109078595 | 175.09425 | 0.13 | 174.9312
0.109983812 | 175.141194 | 0.1307692 | 174.9776
0.11088821 | 175.187936 | 0.1315385 | 175.024
0.111791791 | 175.01082 | 0.1330769 | 175.1168
0.112694556 | 175.056956 | 0.1338462 | 175.163
0.113569728 | 175.322255 | 0.1346154 | 175.2093
0.114497645 | 175.148622 | 0.1353846 | 175.2555
0.115371241 | 175.07724 | 0.1369231 | 175.3478
0.116270782 | 175.01014 | 0.1376923 | 175.3938
0.117169514 | 175.055067 | 0.1384615 | 175.4399
0.11806744 | 175.099792 | 0.14 | 175.5318
0.11896456 | 175.031682 | 0.1407692 | 175.5777
0.119860875 | 175.188636 | 0.1415385 | 175.6235
0.120756389 | 175.007085 | 0.1430769 | 175.7151
0.121624537 | 175.04615 | 0.1438462 | 175.7608
0.122545013 | 174.981276 | 0.1446154 | 175.8065
0.12341161 | 175.019845 | 0.1453846 | 175.8521
0.12430395 | 174.94962 | 0.1469231 | 175.9432
0.125195495 | 174.992328 | 0.1476923 | 175.9887
0.126086246 | 175.034834 | 0.1484615 | 176.0341
0.126976204 | 175.190677 | 0.15 | 176.1248
0.127865371 | 175.0056 | 0.1507692 | 176.1701
0.128727372 | 174.929044 | 0.1515385 | 176.2153
0.129614983 | 174.970543 | 0.1530769 | 176.3056
0.130501808 | 175.01184 | 0.1538462 | 176.3507
0.131387847 | 174.938894 | 0.1546154 | 176.3958
0.132273101 | 174.865544 | 0.1553846 | 176.4407
0.133131313 | 174.7872 | 0.1569231 | 176.5306
0.134032517 | 174.94479 | 0.1576923 | 176.5754
0.133708877 | 174.773874 | 0.1584615 | 176.6202
0.134783353 | 174.6184786 | 0.16 | 176.7096
0.135677301 | 174.660117 | 0.1607692 | 176.7542
0.13657045 | 174.7015507 | 0.1615385 | 176.7988
0.13751377 | 174.7516861 | 0.1630769 | 176.8878
0.138405281 | 174.9075487 | 0.1638462 | 176.9322
0.139346873 | 174.8424131 | 0.1646154 | 176.9765
0.140262165 | 174.6573458 | 0.1653846 | 177.0208
0.141176621 | 174.7019724 | 0.1669231 | 177.1093
0.142090241 | 174.7463886 | 0.1676923 | 177.1534
0.143003028 | 174.6752209 | 0.1684615 | 177.1975
0.143914982 | 174.7191107 | 0.17 | 177.2855
0.144800807 | 174.7583689 | 0.1707692 | 177.3294
0.145736399 | 174.6905697 | 0.1715385 | 177.3733
0.146620613 | 174.8451018 | 0.1730769 | 177.4609
0.147554504 | 174.7766651 | 0.1738462 | 177.5045
0.148462318 | 174.7033921 | 0.1746154 | 177.5482
0.149394492 | 174.8663219 | 0.1753846 | 177.5918
0.150275479 | 175.0204448 | 0.1769231 | 177.6787
0.151205965 | 175.067051 | 0.1776923 | 177.7221
0.152085358 | 175.1046455 | 0.1784615 | 177.7655
0.15298907 | 175.3794925 | 0.18 | 177.852
0.153891967 | 175.887823 | 0.1807692 | 177.8952
0.154794049 | 176.2800433 | 0.1815385 | 177.9383
0.155720342 | 176.6771058 | 0.1830769 | 178.0243
0.156595776 | 177.2996517 | 0.1838462 | 178.0672
0.157520402 | 177.4636634 | 0.1846154 | 178.1101
0.158419218 | 177.7404081 | 0.1853846 | 178.1529
0.159317227 | 177.9000923 | 0.1869231 | 178.2383
0.160214431 | 177.9424003 | 0.1876923 | 178.2809
0.161085941 | 177.8625893 | 0.1884615 | 178.3235
0.162006426 | 177.791211 | 0.19 | 178.4084
0.162901221 | 177.8326769 | 0.1907692 | 178.4507
0.1638945 | 177.8915931 | 0.1915385 | 178.493
0.164787608 | 177.6967976 | 0.1930769 | 178.5774
0.165679919 | 177.7374097 | 0.1938462 | 178.6196
0.166546681 | 177.7734106 | 0.1946154 | 178.6616
0.167462156 | 177.8180022 | 0.1953846 | 178.7036
0.168352085 | 177.8579827 | 0.1969231 | 178.7873
0.169216535 | 177.6564855 | 0.1976923 | 178.8291
0.17012957 | 177.5816745 | 0.1984615 | 178.8708
0.170992485 | 177.379034 | 0.2 | 178.954
0.171928523 | 177.4263858 | 0.2007692 | 178.9955
0.172789888 | 177.1038341 | 0.2015385 | 179.037
0.173699668 | 176.9081234 | 0.2030769 | 179.1197
0.174559509 | 176.8221575 | 0.2038462 | 179.1609
0.175443147 | 176.8592958 | 0.2046154 | 179.2021
0.176326005 | 176.8962237 | 0.2061538 | 179.2842
0.177208083 | 176.813553 | 0.2069231 | 179.3251
0.178089385 | 176.8499546 | 0.2076923 | 179.366
0.17896991 | 177.005744 | 0.2084615 | 179.4068
0.179874088 | 177.2855677 | 0.21 | 179.4883
0.180777448 | 177.2061631 | 0.2107692 | 179.5289
0.181655611 | 177.1220071 | 0.2115385 | 179.5694
0.182508642 | 177.0331172 | 0.2130769 | 179.6503
0.183409627 | 177.0725625 | 0.2138462 | 179.6906
0.184261163 | 177.1031775 | 0.2146154 | 179.7308
0.185136273 | 177.0175537 | 0.2161538 | 179.8111
0.186010618 | 177.0519523 | 0.2169231 | 179.8511
0.1868842 | 177.0861403 | 0.2176923 | 179.891
0.187781252 | 177.4863811 | 0.2184615 | 179.9309
0.188653289 | 177.2789366 | 0.22 | 180.0104
0.189524566 | 177.3125954 | 0.2207692 | 180.0501
0.190395084 | 177.225071 | 0.2215385 | 180.0897
0.191288994 | 177.2624842 | 0.2230769 | 180.1686
0.19213385 | 177.2911255 | 0.2238462 | 180.2079
0.193002101 | 177.2025484 | 0.2246154 | 180.2472
0.193869599 | 177.2349441 | 0.2261538 | 180.3255
0.194736344 | 177.2671293 | 0.2269231 | 180.3645
0.195650428 | 177.5508506 | 0.2276923 | 180.4035
0.196491609 | 177.4568407 | 0.2284615 | 180.4424
0.197380089 | 177.3709362 | 0.23 | 180.5199
0.198267779 | 177.2845989 | 0.2307692 | 180.5585
0.199202601 | 177.328363 | 0.2315385 | 180.5971
0.200064739 | 177.237014 | 0.2330769 | 180.674
0.200950051 | 177.2717371 | 0.2338462 | 180.7123
0.201858475 | 177.5552157 | 0.2346154 | 180.7505
0.202694452 | 177.3363004 | 0.2361538 | 180.8267
0.20357744 | 177.3703774 | 0.2369231 | 180.8647
0.204411982 | 177.3957818 | 0.2376923 | 180.9026
0.205293455 | 177.4294319 | 0.2384615 | 180.9405
0.206174153 | 177.3399689 | 0.24 | 181.0159
0.207054075 | 177.373078 | 0.2407692 | 181.0534
0.207909473 | 177.6479776 | 0.2415385 | 181.0909
0.208740409 | 177.549228 | 0.2430769 | 181.1657
0.209618076 | 177.3351636 | 0.2438462 | 181.2029
0.210447594 | 177.3589043 | 0.2446154 | 181.2401
0.211323766 | 177.390838 | 0.2461538 | 181.3141
0.21219917 | 177.4225553 | 0.2469231 | 181.351
0.213073809 | 177.4540563 | 0.2476923 | 181.3878
0.213900467 | 177.6008106 | 0.2484615 | 181.4245
0.21477362 | 177.5080347 | 0.25 | 181.4977
0.215622442 | 177.5347082 | 0.2507692 | 181.5342
0.216446997 | 177.5569898 | 0.2515385 | 181.5706
0.21731793 | 177.4631496 | 0.2530769 | 181.643
0.218141088 | 177.4849137 | 0.2538462 | 181.6791
0.219010547 | 177.5148123 | 0.2546154 | 181.7152
0.219832314 | 177.5361612 | 0.2561538 | 181.7869
0.220606504 | 177.5489779 | 0.2569231 | 181.8227
0.221544114 | 177.5907274 | 0.2576923 | 181.8583
0.222480845 | 177.5073258 | 0.2584615 | 181.8939
0.223182818 | 177.6319749 | 0.26 | 181.9647
0.224118016 | 177.54793 | 0.2607692 | 182
0.224818842 | 177.5471941 | 0.2615385 | 182.0352
0.225752512 | 177.462389 | 0.2630769 | 182.1053
0.226685311 | 177.628003 | 0.2638462 | 182.1402
0.22738434 | 177.6266823 | 0.2646154 | 182.1751
0.228315619 | 177.6665312 | 0.2661538 | 182.2444
0.22901351 | 177.7905663 | 0.2669231 | 182.279
0.229943274 | 177.7042407 | 0.2676923 | 182.3134
0.230872174 | 177.8693869 | 0.2684615 | 182.3478
0.231568284 | 177.9932465 | 0.27 | 182.4162
0.232495676 | 178.1583927 | 0.2707692 | 182.4502
0.233190657 | 178.4085146 | 0.2715385 | 182.4842
0.234116547 | 178.7001569 | 0.2730769 | 182.5518
0.23504158 | 179.3715216 | 0.2738462 | 182.5855
0.235734794 | 179.3693237 | 0.2746154 | 182.6191
0.236658333 | 179.2816531 | 0.2761538 | 182.6859
0.237350427 | 179.4057759 | 0.2769231 | 182.7192
0.238272476 | 179.4443675 | 0.2776923 | 182.7524
0.239193675 | 179.4827251 | 0.2784615 | 182.7855
0.239884017 | 179.3524521 | 0.28 | 182.8513
0.240803734 | 179.2630271 | 0.2807692 | 182.8841
0.241722605 | 179.1731343 | 0.2815385 | 182.9168
0.242411204 | 179.5514189 | 0.2830769 | 182.9818
0.2433286 | 179.4611167 | 0.2838462 | 183.0142
0.244016095 | 179.3292648 | 0.2846154 | 183.0465
0.244932021 | 179.3658388 | 0.2861538 | 183.1107
0.245847108 | 179.402179 | 0.2869231 | 183.1427
0.246532875 | 179.397291 | 0.2876923 | 183.1745
0.247446499 | 179.4331925 | 0.2884615 | 183.2063
0.24813117 | 179.2997617 | 0.29 | 183.2695
0.249043335 | 179.7199469 | 0.2907692 | 183.3009
0.24995467 | 179.4986164 | 0.2915385 | 183.3322
0.250637626 | 179.621248 | 0.2930769 | 183.3946
0.25154751 | 179.527554 | 0.2938462 | 183.4256
0.252229379 | 179.521321 | 0.2946154 | 183.4565
0.253137816 | 179.4268667 | 0.2961538 | 183.518
0.254045429 | 179.5897907 | 0.2969231 | 183.5486
0.254725598 | 179.8409944 | 0.2976923 | 183.5791
0.255631771 | 179.6166522 | 0.2984615 | 183.6094
0.256537124 | 179.5208529 | 0.3 | 183.6698
0.257215601 | 179.5133626 | 0.3007692 | 183.6999
0.258119521 | 179.6757018 | 0.3015385 | 183.7298
0.258796926 | 179.6679191 | 0.3030769 | 183.7893
0.259699419 | 179.7004873 | 0.3038462 | 183.8189
0.260601098 | 179.6030506 | 0.3046154 | 183.8484
0.261276824 | 179.5945954 | 0.3061538 | 183.907
0.262177083 | 179.6263741 | 0.3069231 | 183.9362
0.263076532 | 179.6579189 | 0.3076923 | 183.9652
0.263750588 | 179.6488789 | 0.3092308 | 184.023
0.264648623 | 179.5496878 | 0.31 | 184.0517
0.265321621 | 179.670565 | 0.3107692 | 184.0803
0.266218247 | 179.7012326 | 0.3115385 | 184.1087
0.26711407 | 179.6010474 | 0.3130769 | 184.1653
0.267785411 | 179.5909547 | 0.3138462 | 184.1934
0.268679832 | 179.6208329 | 0.3146154 | 184.2215
0.269350123 | 179.6103601 | 0.3161538 | 184.2771
0.270243146 | 179.6397997 | 0.3169231 | 184.3048
0.271135373 | 179.6690053 | 0.3176923 | 184.3323
0.27180402 | 179.7891807 | 0.3192308 | 184.3871
0.272694856 | 179.6867148 | 0.32 | 184.4142
0.273362462 | 179.6752771 | 0.3207692 | 184.4413
0.274251911 | 179.7036055 | 0.3215385 | 184.4683
0.275140569 | 179.6000285 | 0.3230769 | 184.5218
0.275806545 | 179.5879183 | 0.3238462 | 184.5484
0.276693823 | 179.7473335 | 0.3246154 | 184.5749
0.277358766 | 179.7349309 | 0.3261538 | 184.6275
0.278244669 | 179.6300673 | 0.3269231 | 184.6536
0.279129788 | 179.6569337 | 0.3276923 | 184.6796
0.279793113 | 179.6438587 | 0.3292308 | 184.7312
0.280676863 | 179.8026891 | 0.33 | 184.7568
0.281559832 | 179.6964804 | 0.3307692 | 184.7823
0.282221548 | 179.6828205 | 0.3315385 | 184.8077
0.283103155 | 179.5758517 | 0.3330769 | 184.858
0.283983986 | 179.7340973 | 0.3338462 | 184.883
0.2846441 | 179.7198526 | 0.3346154 | 184.9079
0.285523575 | 179.6118896 | 0.3361538 | 184.9573
0.286182675 | 179.9965777 | 0.3369231 | 184.9818
0.287060798 | 179.8882053 | 0.3376923 | 185.0062
0.287938151 | 179.9127326 | 0.3392308 | 185.0545
0.288595661 | 179.7641555 | 0.34 | 185.0785
0.289471669 | 179.6545551 | 0.3407692 | 185.1024
0.290128172 | 179.6388777 | 0.3415385 | 185.1261
0.29100284 | 179.7960706 | 0.3430769 | 185.1732
0.291876743 | 179.9532636 | 0.3438462 | 185.1966
0.292531669 | 179.8031953 | 0.3446154 | 185.2198
0.293404237 | 179.6919574 | 0.3461538 | 185.2659
0.294058164 | 179.6753151 | 0.3469231 | 185.2887
0.294929402 | 179.8319233 | 0.3476923 | 185.3114
0.295799882 | 179.8541114 | 0.3492308 | 185.3564
0.296452245 | 179.836972 | 0.35 | 185.3787
0.297321401 | 179.9933462 | 0.3507692 | 185.4009
0.297972772 | 179.8412019 | 0.3515385 | 185.4229
0.298840608 | 179.8625128 | 0.3530769 | 185.4666
0.299707691 | 179.7486433 | 0.3538462 | 185.4883
0.30035751 | 179.7304513 | 0.3546154 | 185.5098
0.30122328 | 179.7509727 | 0.3561538 | 185.5524
0.301872115 | 179.7324005 | 0.3569231 | 185.5735
0.302736575 | 179.8878391 | 0.3576923 | 185.5945
0.303600288 | 179.7723322 | 0.3592308 | 185.636
0.304247584 | 179.6176148 | 0.36 | 185.6566
0.305109993 | 179.7725856 | 0.3607692 | 185.677
0.305756313 | 179.7530485 | 0.3615385 | 185.6973
0.306617423 | 179.7720202 | 0.3630769 | 185.7375
0.307477792 | 179.6547589 | 0.3638462 | 185.7573
0.308122583 | 179.6345493 | 0.3646154 | 185.7771
0.308981659 | 179.6527316 | 0.3661538 | 185.8161
0.309625481 | 179.6321419 | 0.3669231 | 185.8355
0.310483267 | 179.5134771 | 0.3676923 | 185.8546
0.311340318 | 179.3943444 | 0.3692308 | 185.8926
0.311982625 | 179.5096076 | 0.37 | 185.9113
0.312838392 | 179.5265618 | 0.3707692 | 185.9299
0.313693428 | 179.543282 | 0.3715385 | 185.9484
0.314334225 | 179.521435 | 0.3730769 | 185.985
0.315187983 | 179.5377166 | 0.3738462 | 186.003
0.315827824 | 179.5154895 | 0.3746154 | 186.0209
0.316680308 | 179.6685889 | 0.3761538 | 186.0563
0.317532067 | 179.684315 | 0.3769231 | 186.0738
0.31817041 | 179.5241297 | 0.3776923 | 186.0911
0.3190209 | 179.5393003 | 0.3792308 | 186.1253
0.319658294 | 179.5161082 | 0.38 | 186.1422
0.320507521 | 179.5308402 | 0.3807692 | 186.159
0.321356027 | 179.5453382 | 0.3815385 | 186.1756
0.321991934 | 179.7975361 | 0.3830769 | 186.2083
0.322839182 | 179.9499337 | 0.3838462 | 186.2245
0.323685713 | 180.2405527 | 0.3846154 | 186.2405
0.324531528 | 180.5314055 | 0.3861538 | 186.2721
0.32516542 | 180.5074532 | 0.3869231 | 186.2877
0.326009984 | 180.6599679 | 0.3876923 | 186.3031
0.32664294 | 180.6357232 | 0.3892308 | 186.3335
0.327486258 | 180.6493733 | 0.39 | 186.3485
0.328328866 | 180.6627894 | 0.3907692 | 186.3633
0.328960356 | 180.6379599 | 0.3915385 | 186.378
0.329801723 | 180.6509375 | 0.3930769 | 186.4068
0.330432284 | 180.4865709 | 0.3938462 | 186.4211
0.331272415 | 180.4989929 | 0.3946154 | 186.4351
0.332111839 | 180.511181 | 0.3961538 | 186.4628
0.332740946 | 180.3458203 | 0.3969231 | 186.4764
0.333579139 | 180.4970484 | 0.3976923 | 186.4899
0.334416631 | 180.5085639 | 0.3992308 | 186.5163
0.33504429 | 180.3422968 | 0.4 | 186.5293
0.335880556 | 180.6330912 | 0.4007692 | 186.5421
0.336716123 | 180.5040171 | 0.4023077 | 186.5673
0.33734234 | 180.4769654 | 0.4030769 | 186.5797
0.338176687 | 180.347131 | 0.4038462 | 186.5919
0.338801991 | 180.3196115 | 0.4046154 | 186.604
0.339635122 | 180.3294603 | 0.4061538 | 186.6276
0.340467559 | 180.3390753 | 0.4069231 | 186.6392
0.341091432 | 180.310971 | 0.4076923 | 186.6506
0.341922659 | 180.6016777 | 0.4092308 | 186.673
0.342753195 | 180.4699719 | 0.41 | 186.684
0.343375644 | 180.3004007 | 0.4107692 | 186.6948
0.344204975 | 180.3089046 | 0.4123077 | 186.7159
0.344826521 | 180.2798353 | 0.4130769 | 186.7262
0.34565465 | 180.4291921 | 0.4138462 | 186.7363
0.346482093 | 180.1543235 | 0.4146154 | 186.7463
0.347102227 | 180.1245818 | 0.4161538 | 186.7658
0.347928474 | 180.2734707 | 0.4169231 | 186.7753
0.348547711 | 180.1017357 | 0.4176923 | 186.7847
0.349372765 | 180.1085729 | 0.4192308 | 186.8029
0.350197139 | 180.1151762 | 0.42 | 186.8117
0.350814974 | 180.0844695 | 0.4207692 | 186.8204
0.35163816 | 180.2327736 | 0.4223077 | 186.8373
0.352255106 | 180.0595474 | 0.4230769 | 186.8455
0.353077108 | 179.9229294 | 0.4238462 | 186.8535
0.353898435 | 179.9283046 | 0.4246154 | 186.8614
0.354513987 | 179.8965453 | 0.4261538 | 186.8766
0.355334136 | 179.9014819 | 0.4269231 | 186.884
0.356153612 | 179.9061846 | 0.4276923 | 186.8912
0.356767778 | 180.016711 | 0.4292308 | 186.9051
0.357586081 | 179.8781047 | 0.43 | 186.9118
0.358403714 | 179.8821348 | 0.4307692 | 186.9183
0.359016501 | 179.7060139 | 0.4323077 | 186.9308
0.359832966 | 179.5661795 | 0.4330769 | 186.9369
0.360648765 | 179.5693033 | 0.4338462 | 186.9427
0.3614639 | 179.715736 | 0.4346154 | 186.9484
0.362074814 | 179.8255606 | 0.4361538 | 186.9593
0.362888788 | 179.9719933 | 0.4369231 | 186.9644
0.363498833 | 179.6503119 | 0.4376923 | 186.9694
0.364311648 | 179.6524415 | 0.4392308 | 186.9789
0.365123803 | 179.6543372 | 0.44 | 186.9834
0.365732487 | 179.6195662 | 0.4407692 | 186.9877
0.366543489 | 179.4767494 | 0.4423077 | 186.9958
0.36715131 | 179.5858722 | 0.4430769 | 186.9996
0.367961163 | 179.4424121 | 0.4438462 | 187.0032
0.368770361 | 179.4430797 | 0.4446154 | 187.0066
0.369376829 | 179.4072561 | 0.4461538 | 187.013
0.370184883 | 179.2626849 | 0.4469231 | 187.0159
0.370790495 | 179.2263934 | 0.4476923 | 187.0187
0.371597407 | 179.2260668 | 0.4492308 | 187.0236
0.372403669 | 179.660872 | 0.45 | 187.0258
0.373209281 | 179.3699508 | 0.4507692 | 187.0279
0.373813065 | 179.1876311 | 0.4523077 | 187.0314
0.374617543 | 179.1863981 | 0.4530769 | 187.0329
0.375421375 | 179.1849312 | 0.4538462 | 187.0342
0.376023824 | 179.0016173 | 0.4546154 | 187.0354
0.376826527 | 179.2911251 | 0.4561538 | 187.0372
0.377428131 | 178.9614613 | 0.4569231 | 187.0378
0.378229707 | 178.9590002 | 0.4576923 | 187.0382
0.379030641 | 178.9563052 | 0.4592308 | 187.0385
0.379630921 | 178.9175869 | 0.46 | 187.0384
0.380430735 | 178.7681619 | 0.4607692 | 187.0381
0.381229909 | 179.0574943 | 0.4623077 | 187.037
0.38182887 | 178.8717827 | 0.4630769 | 187.0361
0.382626928 | 178.8679766 | 0.4638462 | 187.0351
0.383225054 | 178.6815925 | 0.4646154 | 187.0339
0.384021999 | 178.5304131 | 0.4661538 | 187.031
0.384818309 | 178.6726353 | 0.4669231 | 187.0292
0.385415126 | 178.4852571 | 0.4676923 | 187.0273
0.386210328 | 178.6272454 | 0.4692308 | 187.0228
0.386806315 | 178.4392824 | 0.47 | 187.0203
0.387600412 | 178.4336927 | 0.4707692 | 187.0177
0.388393879 | 178.427869 | 0.4723077 | 187.0117
0.388988566 | 178.3864606 | 0.4730769 | 187.0085
0.389780933 | 178.2325327 | 0.4738462 | 187.0051
0.390374796 | 178.1906564 | 0.4746154 | 187.0015
0.391166066 | 178.1838387 | 0.4761538 | 186.9937
0.39195671 | 178.3247743 | 0.4769231 | 186.9895
0.392549283 | 178.1343259 | 0.4776923 | 186.9852
0.393338834 | 177.9786436 | 0.4792308 | 186.9759
0.394127763 | 177.9708024 | 0.48 | 186.971
0.394719051 | 177.9276689 | 0.4807692 | 186.9658
0.395506892 | 177.9193891 | 0.4823077 | 186.955
0.396097365 | 177.8758754 | 0.4830769 | 186.9494
0.396884121 | 178.0158754 | 0.4838462 | 186.9435
0.397670259 | 177.8582048 | 0.4846154 | 186.9374
0.398259457 | 177.8141063 | 0.4861538 | 186.9247
0.399044515 | 177.8047154 | 0.4869231 | 186.9181
0.399828956 | 177.6459337 | 0.4876923 | 186.9112
0.400416884 | 177.6011627 | 0.4892308 | 186.897
0.401200251 | 177.5909824 | 0.49 | 186.8896
0.401983004 | 177.7300467 | 0.4907692 | 186.882
0.402569667 | 177.5352123 | 0.4923077 | 186.8662
0.403351349 | 177.3746762 | 0.4930769 | 186.858
0.40393721 | 177.3288525 | 0.4938462 | 186.8496
0.404717825 | 177.3174441 | 0.4946154 | 186.841
0.405497831 | 177.3058018 | 0.4961538 | 186.8233
0.406082436 | 177.2593934 | 0.4969231 | 186.8141
0.406861378 | 177.0971028 | 0.4976923 | 186.8048
0.407445187 | 177.0502266 | 0.4992308 | 186.7855
0.408223069 | 177.0375901 | 0.5 | 186.7755
0.409000347 | 177.0247197 | 0.5007692 | 186.7654
0.409582909 | 176.8266397 | 0.5023077 | 186.7445
0.41035913 | 176.8132137 | 0.5030769 | 186.7337
0.410940901 | 176.9161085 | 0.5038462 | 186.7228
0.41171607 | 177.204242 | 0.5053846 | 186.7003
0.412490638 | 176.8883794 | 0.5061538 | 186.6888
0.413071171 | 176.6888082 | 0.5069231 | 186.6771
0.41384469 | 176.6742711 | 0.5076923 | 186.6651
0.414424438 | 176.6253773 | 0.5092308 | 186.6407
0.415196912 | 176.6104016 | 0.51 | 186.6281
0.41596879 | 176.4436082 | 0.5107692 | 186.6154
0.416547307 | 176.3940419 | 0.5123077 | 186.5893
0.417318144 | 176.6818538 | 0.5130769 | 186.576
0.417895881 | 176.4802065 | 0.5138462 | 186.5624
0.41866568 | 176.3121265 | 0.5153846 | 186.5347
0.419434886 | 176.1435787 | 0.5161538 | 186.5206
0.420011402 | 176.0929598 | 0.5169231 | 186.5062
0.420779574 | 176.0759666 | 0.5176923 | 186.4916
0.421355316 | 176.1773701 | 0.5192308 | 186.4619
0.422122456 | 176.0075357 | 0.52 | 186.4467
0.422889009 | 175.8372335 | 0.5207692 | 186.4314
0.423463538 | 175.7855619 | 0.5223077 | 186.4
0.424420354 | 175.8009664 | 0.5230769 | 186.384
0.424994004 | 175.9018435 | 0.5238462 | 186.3678
0.425758359 | 175.5771212 | 0.5253846 | 186.3348
0.426522131 | 175.5580812 | 0.5261538 | 186.318
0.427094577 | 175.6586075 | 0.5269231 | 186.3009
0.427857329 | 175.6392459 | 0.5276923 | 186.2837
0.428429012 | 175.4327156 | 0.5292308 | 186.2486
0.429190747 | 175.5663998 | 0.53 | 186.2308
0.429951903 | 175.700084 | 0.5307692 | 186.2127
0.430522389 | 175.8003472 | 0.5323077 | 186.176
0.431282532 | 176.0879544 | 0.5330769 | 186.1573
0.432042098 | 176.2217556 | 0.5338462 | 186.1384
0.432611394 | 176.3221065 | 0.5353846 | 186.0999
0.433369951 | 176.4559077 | 0.5361538 | 186.0804
0.433938492 | 176.4019261 | 0.5369231 | 186.0607
0.434696044 | 176.5356104 | 0.5376923 | 186.0407
0.435263831 | 176.3267994 | 0.5392308 | 186.0002
0.43602038 | 176.1509416 | 0.54 | 185.9796
0.436776357 | 176.129387 | 0.5407692 | 185.9588
0.437342964 | 175.9194941 | 0.5423077 | 185.9166
0.438097942 | 175.897384 | 0.5430769 | 185.8952
0.438663802 | 175.6868186 | 0.5438462 | 185.8735
0.439417784 | 175.6641529 | 0.5453846 | 185.8296
0.440171198 | 175.6412532 | 0.5461538 | 185.8073
0.440735886 | 175.4296937 | 0.5469231 | 185.7848
0.441488307 | 175.4062385 | 0.5476923 | 185.7621
0.442240163 | 175.3825494 | 0.5492308 | 185.7161
0.442803685 | 175.3257024 | 0.55 | 185.6927
0.443554553 | 175.3015746 | 0.5507692 | 185.6691
0.444117334 | 175.2443475 | 0.5523077 | 185.6214
0.444867217 | 175.0637529 | 0.5530769 | 185.5971
0.44542926 | 175.0060579 | 0.5538462 | 185.5727
0.44617816 | 174.9809361 | 0.5553846 | 185.5232
0.446926499 | 174.9555803 | 0.5561538 | 185.4981
0.447487387 | 174.8973005 | 0.5569231 | 185.4728
0.448234747 | 175.0280607 | 0.5576923 | 185.4473
0.44898155 | 174.8454778 | 0.5592308 | 185.3956
0.449541286 | 174.629854 | 0.56 | 185.3695
0.450287114 | 174.6032701 | 0.5607692 | 185.3431
0.45084612 | 174.3869738 | 0.5623077 | 185.2897
0.451590976 | 174.3598343 | 0.5630769 | 185.2626
0.452335277 | 174.332461 | 0.5638462 | 185.2354
0.45289314 | 174.4297417 | 0.5653846 | 185.1802
0.453636473 | 174.0872416 | 0.5661538 | 185.1523
0.454193611 | 174.0267689 | 0.5669231 | 185.1242
0.454935978 | 173.9984014 | 0.5676923 | 185.0958
0.455677795 | 173.9698 | 0.5692308 | 185.0385
0.456233796 | 173.9087424 | 0.57 | 185.0094
0.456974651 | 174.0376313 | 0.5707692 | 184.9802
0.457529932 | 173.8182648 | 0.5723077 | 184.9211
0.458269828 | 173.7887862 | 0.5730769 | 184.8912
0.459009177 | 173.6008232 | 0.5738462 | 184.8611
0.459747979 | 173.5707598 | 0.5753846 | 184.8002
0.460301723 | 173.3499897 | 0.5761538 | 184.7694
0.461039571 | 173.4779429 | 0.5769231 | 184.7384
0.461776876 | 173.447207 | 0.5776923 | 184.7071
0.462513637 | 173.2574311 | 0.5792308 | 184.644
0.463065852 | 173.1942391 | 0.58 | 184.6121
0.463801664 | 173.003703 | 0.5807692 | 184.58
0.464536936 | 172.9718267 | 0.5823077 | 184.5151
0.465088035 | 173.0671776 | 0.5830769 | 184.4823
0.465822361 | 173.0349797 | 0.5838462 | 184.4492
0.466372753 | 172.6519825 | 0.5853846 | 184.3825
0.467106137 | 172.300038 | 0.5861538 | 184.3488
0.467838983 | 171.6280836 | 0.5869231 | 184.3149
0.468388266 | 171.0834148 | 0.5876923 | 184.2808
0.469120174 | 170.4093845 | 0.5892308 | 184.2118
0.469851547 | 170.0541358 | 0.59 | 184.177
0.470399726 | 169.8272546 | 0.5907692 | 184.1419
0.471130164 | 169.7911679 | 0.5923077 | 184.0712
0.471677642 | 169.8841503 | 0.5930769 | 184.0354
0.472407147 | 170.168512 | 0.5938462 | 183.9995
0.473136121 | 170.4531075 | 0.5953846 | 183.9269
0.473682502 | 170.5462654 | 0.5961538 | 183.8902
0.474410547 | 170.9918893 | 0.5969231 | 183.8534
0.474956233 | 171.0852226 | 0.5976923 | 183.8163
0.475683352 | 171.0487557 | 0.5992308 | 183.7414
0.476409942 | 171.1730832 | 0.6 | 183.7037
0.476954538 | 171.4274448 | 0.6007692 | 183.6656
0.477680205 | 171.0681903 | 0.6023077 | 183.589
0.47822411 | 170.8386191 | 0.6030769 | 183.5503
0.478948857 | 170.6396034 | 0.6038462 | 183.5113
0.479673079 | 170.6016745 | 0.6053846 | 183.4328
0.480215902 | 170.3710215 | 0.6061538 | 183.3932
0.480939207 | 170.1707777 | 0.6069231 | 183.3534
0.481481343 | 170.2630584 | 0.6084615 | 183.273
0.482203734 | 169.9002074 | 0.6092308 | 183.2325
0.482925604 | 169.8608166 | 0.61 | 183.1917
0.483466664 | 169.7905777 | 0.6107692 | 183.1507
0.484187623 | 169.5884627 | 0.6123077 | 183.0681
0.484728001 | 169.6801293 | 0.6130769 | 183.0264
0.485448051 | 169.6398613 | 0.6138462 | 182.9845
0.486167584 | 169.436752 | 0.6153846 | 182.9
0.486706893 | 169.3654606 | 0.6161538 | 182.8574
0.48742552 | 169.324403 | 0.6169231 | 182.8145
0.487964152 | 169.2527315 | 0.6184615 | 182.7282
0.488681877 | 169.0482187 | 0.6192308 | 182.6846
0.489399087 | 169.0063717 | 0.62 | 182.6409
0.489936657 | 168.7708063 | 0.6207692 | 182.5969
0.490652968 | 168.7284038 | 0.6223077 | 182.5082
0.491189864 | 168.4921659 | 0.6230769 | 182.4635
0.491905278 | 168.6127507 | 0.6238462 | 182.4185
0.492620181 | 168.5696756 | 0.6253846 | 182.328
0.493156023 | 168.3325313 | 0.6261538 | 182.2823
0.493870032 | 168.1250361 | 0.6269231 | 182.2365
0.494405205 | 168.0510838 | 0.6284615 | 182.1441
0.495118323 | 168.1709668 | 0.6292308 | 182.0975
0.495830933 | 167.9624775 | 0.63 | 182.0507
0.496365058 | 167.8879404 | 0.6307692 | 182.0037
0.49707678 | 167.6786908 | 0.6323077 | 181.9089
0.49761024 | 167.4392073 | 0.6330769 | 181.8612
0.498321077 | 167.3936761 | 0.6338462 | 181.8132
0.499031409 | 167.1831985 | 0.6353846 | 181.7165
0.499563828 | 167.1074333 | 0.6361538 | 181.6679
0.500273278 | 167.2260298 | 0.6369231 | 181.619
0.500805036 | 166.9849674 | 0.6384615 | 181.5204
0.501513606 | 166.9382081 | 0.6392308 | 181.4708
0.502221675 | 166.725976 | 0.64 | 181.421
0.502752398 | 166.6491582 | 0.6407692 | 181.3709
0.503459591 | 166.6016095 | 0.6423077 | 181.27
0.503989657 | 166.5244116 | 0.6430769 | 181.2192
0.504695976 | 166.310776 | 0.6438462 | 181.1682
0.505401796 | 166.0966727 | 0.6453846 | 181.0654
0.505930834 | 166.0187145 | 0.6461538 | 181.0137
0.506635783 | 165.8868358 | 0.6469231 | 180.9617
0.507340236 | 165.7878236 | 0.6484615 | 180.857
0.50786825 | 165.6593581 | 0.6492308 | 180.8043
0.508571835 | 165.593034 | 0.65 | 180.7514
0.509274925 | 165.4266076 | 0.6507692 | 180.6983
0.509801919 | 165.314014 | 0.6523077 | 180.5912
0.510504146 | 165.180223 | 0.6530769 | 180.5374
0.511030492 | 164.9837965 | 0.6538462 | 180.4832
0.511731857 | 164.9160513 | 0.6553846 | 180.3743
0.51243273 | 165.065064 | 0.6561538 | 180.3195
0.512958062 | 164.8678627 | 0.6569231 | 180.2644
0.513658077 | 164.6323202 | 0.6584615 | 180.1536
0.514182766 | 164.4511603 | 0.6592308 | 180.0978
0.514881924 | 164.3820994 | 0.66 | 180.0418
0.515580594 | 164.3127811 | 0.6607692 | 179.9856
0.516104276 | 164.3988513 | 0.6623077 | 179.8724
0.516802092 | 164.1279803 | 0.6630769 | 179.8154
0.517325135 | 163.8951172 | 0.6638462 | 179.7582
0.5180221 | 163.7407936 | 0.6653846 | 179.6431
0.51871858 | 163.6532906 | 0.6661538 | 179.5852
0.519240621 | 163.4698266 | 0.6669231 | 179.5271
0.519936253 | 163.6340386 | 0.6684615 | 179.41
0.520631402 | 163.2933938 | 0.6692308 | 179.3512
0.521152446 | 163.0922246 | 0.67 | 179.2921
0.52184675 | 163.0201344 | 0.6707692 | 179.2327
0.522367161 | 162.8183717 | 0.6723077 | 179.1133
0.523060622 | 162.7119852 | 0.6730769 | 179.0533
0.523753603 | 162.6390616 | 0.6738462 | 178.993
0.524273023 | 162.4363925 | 0.6753846 | 178.8716
0.524965165 | 162.5826683 | 0.6761538 | 178.8106
0.525483956 | 162.2442175 | 0.6769231 | 178.7494
0.52617526 | 162.0348514 | 0.6784615 | 178.6262
0.526866087 | 162.0113387 | 0.6792308 | 178.5642
0.527383893 | 161.8580219 | 0.68 | 178.502
0.528073885 | 161.6984351 | 0.6807692 | 178.4395
0.528591067 | 161.8329804 | 0.6823077 | 178.3139
0.529280227 | 161.3843034 | 0.6830769 | 178.2507
0.529968913 | 161.2916192 | 0.6838462 | 178.1873
0.530485115 | 161.1199363 | 0.6853846 | 178.0598
0.531172972 | 161.0437 | 0.6861538 | 177.9957
0.531860355 | 160.8650805 | 0.6869231 | 177.9313
0.532375583 | 160.7436272 | 0.6884615 | 177.8019
0.533062141 | 160.7176935 | 0.6892308 | 177.7368
0.533748227 | 160.4187226 | 0.69 | 177.6715
0.534262484 | 160.1770642 | 0.6907692 | 177.6059
0.534947747 | 160.0819823 | 0.6923077 | 177.4741
0.535461387 | 160.027569 | 0.6930769 | 177.4078
0.53614583 | 159.7952551 | 0.6938462 | 177.3413
0.536829805 | 159.8361654 | 0.6953846 | 177.2076
0.53734248 | 159.5416107 | 0.6961538 | 177.1403
0.538025637 | 159.3937467 | 0.6969231 | 177.0728
0.538708328 | 159.2283938 | 0.6984615 | 176.9372
0.53922004 | 159.0184 | 0.6992308 | 176.869
0.539901916 | 158.8008586 | 0.7 | 176.8006
0.540413019 | 158.7103712 | 0.7015385 | 176.663
0.541094082 | 158.6295325 | 0.7023077 | 176.5938
0.541774682 | 158.5312459 | 0.7030769 | 176.5245
0.542284828 | 158.4401474 | 0.7038462 | 176.4548
0.542964618 | 158.2036697 | 0.7053846 | 176.3149
0.543474158 | 158.0432243 | 0.7061538 | 176.2445
0.544153141 | 157.961023 | 0.7069231 | 176.1739
0.544831662 | 157.7751053 | 0.7084615 | 176.0321
0.545340252 | 157.5448333 | 0.7092308 | 175.9608
0.546017969 | 157.5480584 | 0.71 | 175.8892
0.546525956 | 157.3517523 | 0.7115385 | 175.7454
0.54720287 | 157.2508926 | 0.7123077 | 175.6732
0.547879326 | 157.080569 | 0.7130769 | 175.6007
0.548386368 | 156.8660577 | 0.7138462 | 175.5279
0.549062025 | 156.8854997 | 0.7153846 | 175.3818
0.549568468 | 156.7224226 | 0.7161538 | 175.3083
0.550243326 | 156.5855093 | 0.7169231 | 175.2346
0.55091773 | 156.2747841 | 0.7184615 | 175.0865
0.551423234 | 156.0934434 | 0.7192308 | 175.0121
0.552096843 | 155.9728288 | 0.72 | 174.9375
0.552601751 | 155.7735578 | 0.7215385 | 174.7875
0.553274567 | 155.4958336 | 0.7223077 | 174.7121
0.55394693 | 155.4438087 | 0.7230769 | 174.6365
0.554450905 | 155.1913812 | 0.7238462 | 174.5607
0.555122478 | 155.1040016 | 0.7253846 | 174.4083
0.555625862 | 154.9380736 | 0.7261538 | 174.3318
0.556296646 | 154.7455244 | 0.7269231 | 174.255
0.556966981 | 154.51767 | 0.7284615 | 174.1007
0.557469438 | 154.3683157 | 0.7292308 | 174.0232
0.558138987 | 154.2095949 | 0.73 | 173.9455
0.558640855 | 154.0247629 | 0.7315385 | 173.7893
0.559309621 | 153.9703521 | 0.7323077 | 173.7109
0.559977939 | 153.6881483 | 0.7330769 | 173.6322
0.560478886 | 153.5199455 | 0.7338462 | 173.5533
0.561146424 | 153.3946117 | 0.7353846 | 173.3947
0.561646785 | 153.2083499 | 0.7361538 | 173.3151
0.562313544 | 153.1350643 | 0.7369231 | 173.2352
0.562979859 | 152.8508371 | 0.7384615 | 173.0748
0.563479304 | 152.7339516 | 0.7392308 | 172.9942
0.564144843 | 152.6246826 | 0.74 | 172.9134
0.564809939 | 152.3568126 | 0.7415385 | 172.7511
0.565308471 | 152.0983881 | 0.7423077 | 172.6695
0.565972794 | 151.9881249 | 0.7430769 | 172.5878
0.566470747 | 151.8171414 | 0.7438462 | 172.5058
0.567134298 | 151.6005361 | 0.7453846 | 172.3411
0.56779741 | 151.4011535 | 0.7461538 | 172.2584
0.568294455 | 151.1763323 | 0.7469231 | 172.1755
0.568956798 | 151.1881748 | 0.7484615 | 172.0089
0.569453267 | 150.8744477 | 0.7492308 | 171.9252
0.570114844 | 150.6736557 | 0.75 | 171.8414
0.570775982 | 150.5786444 | 0.7515385 | 171.6729
0.57127155 | 150.2106556 | 0.7523077 | 171.5883
0.571931924 | 150.0618475 | 0.7530769 | 171.5035
0.572426919 | 149.7993587 | 0.7538462 | 171.4185
0.573086532 | 149.6144034 | 0.7553846 | 171.2477
0.573745709 | 149.4113249 | 0.7561538 | 171.1619
0.574239807 | 149.041222 | 0.7569231 | 171.0759
0.574898225 | 148.9439213 | 0.7584615 | 170.9033
0.575391755 | 148.8396649 | 0.7592308 | 170.8166
0.576049415 | 148.6707336 | 0.76 | 170.7297
0.576706643 | 148.4302447 | 0.7615385 | 170.5551
0.577199281 | 148.254039 | 0.7623077 | 170.4675
0.577855754 | 148.1731745 | 0.7630769 | 170.3797
0.578511796 | 147.985073 | 0.7638462 | 170.2916
0.579003545 | 147.8615939 | 0.7653846 | 170.1147
0.579658835 | 147.5478692 | 0.7661538 | 170.026
0.580150021 | 147.4238667 | 0.7669231 | 169.937
0.580804561 | 147.2343969 | 0.7684615 | 169.7583
0.581458672 | 146.937234 | 0.7692308 | 169.6685
0.581948975 | 146.6692861 | 0.77 | 169.5786
0.582602338 | 146.4607281 | 0.7715385 | 169.3981
0.583092081 | 146.1741598 | 0.7723077 | 169.3074
0.583744698 | 145.8931115 | 0.7730769 | 169.2166
0.584396889 | 145.5936328 | 0.7738462 | 169.1255
0.584885754 | 145.3597122 | 0.7753846 | 168.9426
0.585537202 | 145.0952462 | 0.7761538 | 168.8508
0.58602551 | 144.6989382 | 0.7769231 | 168.7588
0.586676216 | 144.4335248 | 0.7784615 | 168.5741
0.587326499 | 144.1316602 | 0.7792308 | 168.4814
0.587813934 | 143.8959238 | 0.78 | 168.3885
0.588463478 | 143.7012259 | 0.7815385 | 168.202
0.588950359 | 143.6270407 | 0.7823077 | 168.1084
0.589599165 | 143.2153427 | 0.7830769 | 168.0146
0.590247551 | 142.9112559 | 0.7838462 | 167.9205
0.590733564 | 142.6918796 | 0.7853846 | 167.7317
0.591381215 | 142.3868981 | 0.7861538 | 167.6369
0.591866678 | 142.0584194 | 0.7869231 | 167.542
0.592513596 | 141.8428994 | 0.7884615 | 167.3513
0.593160095 | 141.9708244 | 0.7892308 | 167.2557
0.593644695 | 141.4964675 | 0.79 | 167.1598
0.594290464 | 141.0986999 | 0.7915385 | 166.9674
0.594935816 | 140.7909464 | 0.7923077 | 166.8708
0.595419557 | 140.4963109 | 0.7930769 | 166.774
0.596064181 | 140.2420647 | 0.7938462 | 166.677
0.596547377 | 140.0011528 | 0.7953846 | 166.4823
0.597191274 | 139.8551172 | 0.7961538 | 166.3847
0.597834757 | 139.9815042 | 0.7969231 | 166.2868
0.598317098 | 139.8671338 | 0.7984615 | 166.0903
0.598959858 | 140.0662771 | 0.7992308 | 165.9917
0.599602204 | 140.2473468 | 0.8 | 165.8929
0.600083694 | 140.2237771 | 0.8015385 | 165.6946
0.600725319 | 140.3137771 | 0.8023077 | 165.5952
0.601206268 | 140.3083043 | 0.8030769 | 165.4955
0.601847174 | 140.3617478 | 0.8046154 | 165.2954
0.602487669 | 140.0315464 | 0.8053846 | 165.1951
0.602967771 | 139.5505317 | 0.8061538 | 165.0945
0.603607549 | 139.1460916 | 0.8069231 | 164.9937
0.604087115 | 138.7005544 | 0.8084615 | 164.7914
0.604726177 | 138.3498409 | 0.8092308 | 164.69
0.605364832 | 137.8703315 | 0.81 | 164.5883
0.605843555 | 137.5881175 | 0.8115385 | 164.3843
0.606481496 | 137.1624079 | 0.8123077 | 164.282
0.606959686 | 136.8243474 | 0.8130769 | 164.1794
0.607596916 | 136.5260008 | 0.8146154 | 163.9736
0.60823374 | 136.2087912 | 0.8153846 | 163.8704
0.608711092 | 135.8694529 | 0.8161538 | 163.767
0.609347207 | 135.6800245 | 0.8169231 | 163.6633
0.609982918 | 135.8215172 | 0.8184615 | 163.4554
0.610459437 | 135.241807 | 0.8192308 | 163.3511
0.611094441 | 134.8671018 | 0.82 | 163.2466
0.61157043 | 134.5626475 | 0.8215385 | 163.0369
0.61220473 | 134.2975738 | 0.8223077 | 162.9317
0.612838627 | 134.3458185 | 0.8230769 | 162.8263
0.613313787 | 133.7818456 | 0.8246154 | 162.6149
0.613946982 | 133.3122695 | 0.8253846 | 162.5089
0.614421616 | 133.0243274 | 0.8261538 | 162.4027
0.61505411 | 132.7940325 | 0.8269231 | 162.2962
0.615686204 | 132.5263215 | 0.8284615 | 162.0827
0.616160013 | 132.1261776 | 0.8292308 | 161.9756
0.616791409 | 131.7093252 | 0.83 | 161.8683
0.617264695 | 131.512137 | 0.8315385 | 161.653
0.617895394 | 131.2797544 | 0.8323077 | 161.5451
0.618525696 | 130.9541647 | 0.8330769 | 161.4369
0.618998161 | 130.6260666 | 0.8346154 | 161.22
0.619627768 | 130.2995237 | 0.8353846 | 161.1112
0.620256979 | 130.0096542 | 0.8361538 | 161.0022
0.620728628 | 129.8663564 | 0.8369231 | 160.893
0.621357147 | 129.7060167 | 0.8384615 | 160.674
0.621828277 | 129.1525707 | 0.8392308 | 160.5641
0.622456106 | 128.8796169 | 0.84 | 160.4541
0.62308354 | 128.829979 | 0.8415385 | 160.2334
0.623553858 | 128.7973069 | 0.8423077 | 160.1227
0.624180604 | 128.8780555 | 0.8430769 | 160.0118
0.624650406 | 128.9572928 | 0.8446154 | 159.7895
0.625276466 | 129.1688664 | 0.8453846 | 159.678
0.625902134 | 129.1188133 | 0.8461538 | 159.5663
0.626371128 | 128.898762 | 0.8469231 | 159.4544
0.626996111 | 128.7172698 | 0.8484615 | 159.2299
0.627464593 | 128.4217429 | 0.8492308 | 159.1174
0.628088894 | 128.2583184 | 0.85 | 159.0047
0.628712805 | 127.6632949 | 0.8515385 | 158.7786
0.629336327 | 127.0674293 | 0.8523077 | 158.6653
0.629803714 | 126.5073429 | 0.8530769 | 158.5517
0.630426557 | 126.172911 | 0.8546154 | 158.324
0.631049012 | 125.6312106 | 0.8553846 | 158.2099
0.631515599 | 125.2761414 | 0.8561538 | 158.0955
0.632137377 | 124.8836525 | 0.8569231 | 157.981
0.632758768 | 124.4529228 | 0.8584615 | 157.7513
0.633224558 | 124.0964968 | 0.8592308 | 157.6361
0.633845274 | 123.815429 | 0.86 | 157.5208
0.634310559 | 123.6090508 | 0.8615385 | 157.2895
0.634930602 | 123.2517325 | 0.8623077 | 157.1735
0.63555026 | 122.7617119 | 0.8630769 | 157.0574
0.636014752 | 122.4031807 | 0.8646154 | 156.8245
0.63663374 | 122.0820476 | 0.8653846 | 156.7077
0.637252344 | 121.7225977 | 0.8661538 | 156.5908
0.637716046 | 121.3627799 | 0.8669231 | 156.4736
0.638333982 | 120.9644664 | 0.8684615 | 156.2388
0.638797183 | 120.4143659 | 0.8692308 | 156.1211
0.639414451 | 120.1285964 | 0.87 | 156.0031
0.639877152 | 119.7670183 | 0.8715385 | 155.7667
0.640493754 | 119.3665353 | 0.8723077 | 155.6482
0.641109976 | 119.0983685 | 0.8730769 | 155.5295
0.641571893 | 118.6595341 | 0.8746154 | 155.2916
0.642187451 | 118.2384337 | 0.8753846 | 155.1723
0.642648872 | 117.7415656 | 0.8761538 | 155.0528
0.643263767 | 117.3192897 | 0.8769231 | 154.9332
0.643878285 | 116.9915981 | 0.8784615 | 154.6933
0.644338926 | 116.5502725 | 0.8792308 | 154.5731
0.644952784 | 116.1263065 | 0.88 | 154.4526
0.64541293 | 115.7030603 | 0.8815385 | 154.2112
0.646026129 | 115.4496806 | 0.8823077 | 154.0903
0.646638952 | 115.2531767 | 0.8830769 | 153.9691
0.647098323 | 114.6376361 | 0.8846154 | 153.7262
0.64771049 | 114.2109333 | 0.8853846 | 153.6044
0.648169369 | 113.6897431 | 0.8861538 | 153.4825
0.648780881 | 113.3001173 | 0.8869231 | 153.3604
0.649392019 | 112.8716426 | 0.8884615 | 153.1156
0.649850127 | 112.4062433 | 0.8892308 | 152.993
0.650460612 | 112.1682589 | 0.89 | 152.8701
0.651070725 | 111.6039093 | 0.8915385 | 152.6239
0.651528065 | 111.1753444 | 0.8923077 | 152.5005
0.652137527 | 110.6480339 | 0.8930769 | 152.3769
0.652746617 | 110.1584144 | 0.8946154 | 152.1292
0.653203192 | 109.7667335 | 0.8953846 | 152.0051
0.653811634 | 109.5258836 | 0.8961538 | 151.8808
0.654419706 | 108.9960555 | 0.8969231 | 151.7563
0.654875517 | 108.4875266 | 0.8984615 | 151.5068
0.655482943 | 108.1682303 | 0.8992308 | 151.3817
0.65593827 | 107.735756 | 0.9 | 151.2565
0.656545051 | 107.2805556 | 0.9015385 | 151.0056
0.657151464 | 106.8054308 | 0.9023077 | 150.8798
0.657757509 | 106.1366051 | 0.9030769 | 150.7539
0.658211802 | 105.4895523 | 0.9046154 | 150.5016
0.658817205 | 105.031659 | 0.9053846 | 150.3751
0.659422242 | 104.5344605 | 0.9061538 | 150.2485
0.65987578 | 104.2336622 | 0.9076923 | 149.9947
0.660480176 | 103.5804628 | 0.9084615 | 149.8676
0.661084208 | 103.0813491 | 0.9092308 | 149.7403
0.661536993 | 102.5273251 | 0.91 | 149.6128
0.662140387 | 102.1238631 | 0.9115385 | 149.3573
0.662592693 | 101.4135369 | 0.9123077 | 149.2293
0.663195451 | 101.0864861 | 0.9130769 | 149.1011
0.663797845 | 100.6230168 | 0.9146154 | 148.8442
0.664399877 | 100.1394825 | 0.9153846 | 148.7155
0.664851163 | 99.62086597 | 0.9161538 | 148.5867
0.665452561 | 99.07773087 | 0.9176923 | 148.3284
0.665903373 | 98.51906945 | 0.9184615 | 148.1991
0.666504139 | 97.99404888 | 0.9192308 | 148.0695
0.667104544 | 97.50729829 | 0.92 | 147.9398
0.667554611 | 96.92736446 | 0.9215385 | 147.68
0.668154386 | 96.34180732 | 0.9223077 | 147.5498
0.668603982 | 95.78016345 | 0.9230769 | 147.4194
0.669203128 | 95.27128957 | 0.9246154 | 147.1582
0.669801915 | 94.76173732 | 0.9253846 | 147.0273
0.67025077 | 94.1787684 | 0.9261538 | 146.8963
0.670848931 | 93.62879119 | 0.9276923 | 146.6338
0.671446734 | 93.03894751 | 0.9284615 | 146.5023
0.671894852 | 92.61074275 | 0.9292308 | 146.3706
0.67249203 | 91.86282789 | 0.93 | 146.2388
0.67293968 | 91.19836285 | 0.9315385 | 145.9747
0.673536235 | 90.60560104 | 0.9323077 | 145.8424
0.674132434 | 90.05131389 | 0.9330769 | 145.7099
0.67457935 | 89.60076653 | 0.9346154 | 145.4445
0.675174928 | 88.80946473 | 0.9353846 | 145.3116
0.675621378 | 88.23989395 | 0.9361538 | 145.1785
0.676216336 | 87.5451677 | 0.9376923 | 144.9118
0.67681094 | 86.77084883 | 0.9384615 | 144.7783
0.677256661 | 86.1993073 | 0.9392308 | 144.6446
0.677850647 | 85.56114978 | 0.94 | 144.5107
0.67844428 | 84.92217353 | 0.9415385 | 144.2425
0.678889274 | 84.19101404 | 0.9423077 | 144.1082
0.679482291 | 83.47154168 | 0.9430769 | 143.9737
0.680074956 | 82.75115704 | 0.9446154 | 143.7043
0.680667271 | 82.14837183 | 0.9453846 | 143.5693
0.681111277 | 81.43394675 | 0.9461538 | 143.4343
0.681702978 | 80.8296557 | 0.9476923 | 143.1636
0.68229433 | 80.06631978 | 0.9484615 | 143.0281
0.682737614 | 79.27051847 | 0.9492308 | 142.8924
0.683328354 | 78.60439553 | 0.95 | 142.7566
0.683918745 | 77.85816537 | 0.9515385 | 142.4845
0.68436131 | 77.23840356 | 0.9523077 | 142.3483
0.684951092 | 76.66903162 | 0.9530769 | 142.2119
0.6853932 | 76.00834193 | 0.9546154 | 141.9386
0.685982374 | 75.55670685 | 0.9553846 | 141.8018
0.686571201 | 75.04488024 | 0.9561538 | 141.6648
0.687012594 | 74.26302678 | 0.9576923 | 141.3904
0.687600815 | 73.53103688 | 0.9584615 | 141.253
0.688041753 | 72.80733694 | 0.9592308 | 141.1154
0.688629369 | 72.0736482 | 0.96 | 140.9777
0.68921664 | 71.27928256 | 0.9615385 | 140.7019
0.689656867 | 70.27429212 | 0.9623077 | 140.5638
0.690243535 | 69.2785473 | 0.9630769 | 140.4255
0.690829859 | 68.32149352 | 0.9646154 | 140.1486
0.691269376 | 67.41329209 | 0.9653846 | 140.01
0.691855099 | 66.43410623 | 0.9661538 | 139.8712
0.692294166 | 65.24432191 | 0.9676923 | 139.5931
0.692879289 | 64.08283047 | 0.9684615 | 139.4539
0.69346407 | 62.93994186 | 0.9692308 | 139.3146
0.693902432 | 61.72660149 | 0.97 | 139.1751
0.694486615 | 60.42087561 | 0.9715385 | 138.8958
0.694924528 | 58.94467214 | 0.9723077 | 138.7559
0.695508115 | 57.49558318 | 0.9730769 | 138.6159
0.696091361 | 55.98458632 | 0.9746154 | 138.3355
0.696528573 | 54.42371714 | 0.9753846 | 138.1951
0.697111224 | 52.68844587 | 0.9761538 | 138.0546
0.69754799 | 51.00396555 | 0.9776923 | 137.7732
0.698130048 | 49.30506954 | 0.9784615 | 137.6323
0.698711767 | 47.62427343 | 0.9792308 | 137.4912
0.699147835 | 45.63300797 | 0.98 | 137.3501
0.699728963 | 43.66645938 | 0.9815385 | 137.0674
0.700309753 | 41.37529475 | 0.9823077 | 136.9258
0.700745124 | 39.095923 | 0.9830769 | 136.7842
0.701325325 | 36.29562036 | 0.9846154 | 136.5005
0.701760255 | 32.37767377 | 0.9853846 | 136.3585
0.702339867 | 28.0163655 | 0.9861538 | 136.2163
0.702919143 | 23.89233798 | 0.9876923 | 135.9317
0.70335338 | 20.69009327 | 0.9884615 | 135.7891
0.70393207 | 18.28817618 | 0.9892308 | 135.6465
0.704365867 | 16.58097725 | 0.99 | 135.5038
0.704943971 | 15.25490158 | 0.9915385 | 135.2179
0.705521742 | 14.30998869 | 0.9923077 | 135.0748
0.70595485 | 13.61729369 | 0.9930769 | 134.9316
0.706532037 | 13.33732882 | 0.9946154 | 134.6448
0.706964708 | 12.9618693 | 0.9953846 | 134.5012
0.707541313 | 12.52296611 | 0.9961538 | 134.3575
0.708117585 | 12.11603095 | 0.9976923 | 134.0698
0.708549571 | 11.73739886 | 0.9984615 | 133.9258
0.709700622 | 10.98433182 | 1 | 133.6374