## summary
Progress | Start / End | Model | Params | Bounds | Experimental Data | Objectives | MOGA Summary | Reduction
590/10000 | Monday, 02/12/24, 17:57:13 | evpwdb | evp_s0 (fixed=0.01268) | [0.0, 100.0] | creep/inl_1/AirBase_1000_16_G18.csv (Calibration) | area_tensile_strain_stress | num_gens (10000) | Grouping Errors (name, type, labels)
| Tuesday, 02/13/24, 11:25:59 |  | evp_R (fixed=18.53) | [0.0, 1e+03] | creep/inl_1/AirBase_1000_13_G30.csv (Calibration) | end_creep_time | population (100) | Reducing Errors (square_average)
|  |  | evp_d (fixed=0.9937) | [0.0, 100.0] | creep/inl_1/AirBase_1000_12_G48.csv (Validation) | yield_point_tensile | offspring (50) | Reducing Objectives (square_average)
|  |  | evp_n (fixed=4.813) | [0.0, 100.0] | creep/inl_1/AirBase_1000_11_G39.csv (Validation) | end_creep_strain | crossover (0.8)
|  |  | evp_eta (fixed=471.2) | [0.0, 1e+04] | tensile/inl/AirBase_1000_D12.csv (Calibration) | area_creep_time_strain | mutation (0.01)
|  |  | c_0 (init=7.244) | [0.0, 1e+03]
|  |  | c_1 (init=50.84) | [0.0, 1e+03]
|  |  | t_0 (init=271.9) | [0.0, 1e+03]
|  |  | t_1 (init=601.5) | [0.0, 1e+03]
|  |  | c_n (init=1.558) | [0.0, 20.0]
|  |  | t_n (init=9.512) | [0.0, 20.0]

## results
evp_s0 | evp_R | evp_d | evp_n | evp_eta | c_0 | c_1 | t_0 | t_1 | c_n | t_n | area_tensile_strain_stress | end_creep_time | yield_point_tensile | end_creep_strain | area_creep_time_strain | square_average
0.012675 | 18.528 | 0.99367 | 4.8134 | 471.18 | 7.2338 | 52.904 | 268.81 | 609.6 | 1.6214 | 9.496 | 0.017006 | 0.0034426 | 5.5409e-05 | 0.0073874 | 0.013007 | 0.0005248
0.012675 | 18.528 | 0.99367 | 4.8134 | 471.18 | 7.3964 | 54.229 | 271.97 | 614.49 | 1.5571 | 8.4752 | 0.012058 | 0.0018206 | 5.5409e-05 | 0.013441 | 0.015742 | 0.0005772
0.012675 | 18.528 | 0.99367 | 4.8134 | 471.18 | 7.2524 | 53.454 | 270.87 | 610.87 | 1.5433 | 8.4802 | 0.010803 | 0.00061191 | 5.5409e-05 | 0.016754 | 0.013709 | 0.00058571
0.012675 | 18.528 | 0.99367 | 4.8134 | 471.18 | 7.2359 | 53.324 | 271.99 | 611.78 | 1.553 | 8.6493 | 0.010076 | 0.00050508 | 5.5409e-05 | 0.017751 | 0.012995 | 0.00058574
0.012675 | 18.528 | 0.99367 | 4.8134 | 471.18 | 7.2456 | 53.385 | 271.31 | 605.84 | 1.5431 | 9.5121 | 0.012159 | 0.00098989 | 5.5409e-05 | 0.015243 | 0.014564 | 0.00059328
0.012675 | 18.528 | 0.99367 | 4.8134 | 471.18 | 7.663 | 55.87 | 268.2 | 607.41 | 1.5546 | 8.3116 | 0.013253 | 0.0026745 | 5.5409e-05 | 0.011717 | 0.017794 | 0.0006367
0.012675 | 18.528 | 0.99367 | 4.8134 | 471.18 | 7.2454 | 53.391 | 272.21 | 608.26 | 1.5581 | 9.5121 | 0.011334 | 0.00025715 | 5.5409e-05 | 0.019624 | 0.012256 | 0.00066383
0.012675 | 18.528 | 0.99367 | 4.8134 | 471.18 | 7.2119 | 52.919 | 271.99 | 609.93 | 1.5625 | 9.5121 | 0.0097107 | 0.0050077 | 5.5409e-05 | 0.010263 | 0.021401 | 0.00068271
0.012675 | 18.528 | 0.99367 | 4.8134 | 471.18 | 7.2343 | 53.433 | 269.93 | 602.46 | 1.5397 | 9.5554 | 0.013063 | 6.8776e-05 | 5.5409e-05 | 0.021363 | 0.012093 | 0.0007733
0.012675 | 18.528 | 0.99367 | 4.8134 | 471.18 | 7.4465 | 54.577 | 268.93 | 610.71 | 1.5609 | 9.512 | 0.019486 | 0.0011331 | 5.5409e-05 | 0.014849 | 0.013835 | 0.00079287
0.012675 | 18.528 | 0.99367 | 4.8134 | 471.18 | 7.2386 | 53.432 | 271.41 | 609.62 | 1.5914 | 9.5104 | 0.0097024 | 0.0014845 | 5.5409e-05 | 0.024352 | 0.010772 | 0.00080541
0.012675 | 18.528 | 0.99367 | 4.8134 | 471.18 | 7.2439 | 53.567 | 271.92 | 608.22 | 1.5559 | 9.5122 | 0.010732 | 0.00099168 | 5.5409e-05 | 0.024934 | 0.0095629 | 0.00082934
0.012675 | 18.528 | 0.99367 | 4.8134 | 471.18 | 7.3685 | 53.991 | 271 | 609.06 | 1.5402 | 9.5121 | 0.0098507 | 0.0050077 | 5.5409e-05 | 0.011398 | 0.024134 | 0.00083449
0.012675 | 18.528 | 0.99367 | 4.8134 | 471.18 | 7.2161 | 53.288 | 270.9 | 609.32 | 1.5409 | 9.5156 | 0.0099782 | 0.00011503 | 5.5409e-05 | 0.023877 | 0.013009 | 0.00083891
0.012675 | 18.528 | 0.99367 | 4.8134 | 471.18 | 7.2297 | 53.457 | 270.88 | 611 | 1.5366 | 9.5023 | 0.011546 | 0.00014825 | 5.5409e-05 | 0.024142 | 0.011592 | 0.00085058
0.012675 | 18.528 | 0.99367 | 4.8134 | 471.18 | 7.2342 | 53.409 | 268.06 | 602.7 | 1.5395 | 8.6992 | 0.010055 | 0.00011503 | 5.5409e-05 | 0.024056 | 0.01308 | 0.00085087
0.012675 | 18.528 | 0.99367 | 4.8134 | 471.18 | 7.2455 | 53.535 | 271.92 | 608.05 | 1.5581 | 9.5121 | 0.010897 | 0.00060472 | 5.5409e-05 | 0.025378 | 0.0096192 | 0.00085568
0.012675 | 18.528 | 0.99367 | 4.8134 | 471.18 | 7.2515 | 52.861 | 267.74 | 601.74 | 1.6038 | 9.5121 | 0.0095652 | 0.011782 | 5.5409e-05 | 0.0052766 | 0.024521 | 0.00085943
0.012675 | 18.528 | 0.99367 | 4.8134 | 471.18 | 7.2556 | 53.425 | 271.19 | 602.29 | 1.5634 | 9.5107 | 0.019231 | 0.00033975 | 5.5409e-05 | 0.018676 | 0.012206 | 0.00086774
0.012675 | 18.528 | 0.99367 | 4.8134 | 471.18 | 7.2246 | 53.211 | 270.8 | 614.77 | 1.5435 | 8.6116 | 0.017685 | 0.0014737 | 5.5409e-05 | 0.016636 | 0.016641 | 0.00086861
0.012675 | 18.528 | 0.99367 | 4.8134 | 471.18 | 7.2439 | 53.418 | 270.92 | 601.85 | 1.5568 | 9.5121 | 0.018891 | 0.00011503 | 5.5409e-05 | 0.019784 | 0.011516 | 0.00088091
0.012675 | 18.528 | 0.99367 | 4.8134 | 471.18 | 7.23 | 53.408 | 267.35 | 602.72 | 1.5404 | 9.512 | 0.010176 | 7.8733e-05 | 5.5409e-05 | 0.025153 | 0.012369 | 0.0008892
0.012675 | 18.528 | 0.99367 | 4.8134 | 471.18 | 7.2455 | 53.531 | 271.92 | 608.19 | 1.5581 | 9.5121 | 0.010754 | 0.00060472 | 5.5409e-05 | 0.026687 | 0.0096597 | 0.0009215
0.012675 | 18.528 | 0.99367 | 4.8134 | 471.18 | 7.2447 | 53.381 | 270.81 | 600.65 | 1.557 | 9.5121 | 0.022029 | 0.00033975 | 5.5409e-05 | 0.018037 | 0.012307 | 0.00096221
0.012675 | 18.528 | 0.99367 | 4.8134 | 471.18 | 7.384 | 54.427 | 272.42 | 611.7 | 1.5464 | 9.494 | 0.0098612 | 0.00032358 | 5.5409e-05 | 0.027541 | 0.010503 | 0.00096616
0.012675 | 18.528 | 0.99367 | 4.8134 | 471.18 | 7.2383 | 53.348 | 263.23 | 600.16 | 1.527 | 8.5245 | 0.019627 | 0.0018838 | 5.5409e-05 | 0.015939 | 0.018485 | 0.00098453
0.012675 | 18.528 | 0.99367 | 4.8134 | 471.18 | 7.2373 | 53.465 | 271.35 | 613.98 | 1.5156 | 9.6317 | 0.015314 | 0.00050508 | 5.5409e-05 | 0.022017 | 0.016457 | 0.00099034
0.012675 | 18.528 | 0.99367 | 4.8134 | 471.18 | 7.2616 | 53.442 | 262.7 | 598.86 | 1.5452 | 9.5366 | 0.021743 | 0.0014737 | 5.5409e-05 | 0.016518 | 0.016385 | 0.0010162
0.012675 | 18.528 | 0.99367 | 4.8134 | 471.18 | 7.225 | 53.437 | 270.83 | 612 | 1.5439 | 9.5117 | 0.01337 | 0.00035001 | 5.5409e-05 | 0.027125 | 0.010126 | 0.0010172
0.012675 | 18.528 | 0.99367 | 4.8134 | 471.18 | 7.4469 | 54.441 | 268 | 603.2 | 1.5381 | 9.5121 | 0.0099771 | 0.0069113 | 5.5409e-05 | 0.011034 | 0.027569 | 0.0010291
0.012675 | 18.528 | 0.99367 | 4.8134 | 471.18 | 7.3824 | 54.361 | 271.32 | 602.34 | 1.5909 | 9.5104 | 0.019552 | 0.0018727 | 5.5409e-05 | 0.02316 | 0.010936 | 0.0010418
0.012675 | 18.528 | 0.99367 | 4.8134 | 471.18 | 7.2439 | 53.626 | 271.92 | 608.19 | 1.5581 | 9.5121 | 0.010761 | 0.0022064 | 5.5409e-05 | 0.028415 | 0.010993 | 0.0010489
0.012675 | 18.528 | 0.99367 | 4.8134 | 471.18 | 7.3756 | 53.641 | 271.33 | 609.64 | 1.5937 | 9.5105 | 0.0097238 | 0.013397 | 5.5409e-05 | 0.00523 | 0.027882 | 0.0010788
0.012675 | 18.528 | 0.99367 | 4.8134 | 471.18 | 7.2439 | 53.566 | 270.94 | 601.84 | 1.5558 | 9.5108 | 0.018993 | 0.00099168 | 5.5409e-05 | 0.025236 | 0.0095559 | 0.0010899
0.012675 | 18.528 | 0.99367 | 4.8134 | 471.18 | 7.2221 | 53.403 | 270.45 | 602.21 | 1.5555 | 9.512 | 0.015585 | 0.00065538 | 5.5409e-05 | 0.027587 | 0.0095627 | 0.0010958
0.012675 | 18.528 | 0.99367 | 4.8134 | 471.18 | 7.2267 | 53.498 | 270.82 | 609.28 | 1.5709 | 9.5109 | 0.010054 | 0.002935 | 5.5409e-05 | 0.028841 | 0.012566 | 0.0010994
0.012675 | 18.528 | 0.99367 | 4.8134 | 471.18 | 7.2128 | 53.413 | 272.34 | 609.18 | 1.5445 | 9.512 | 0.01064 | 0.0010666 | 5.5409e-05 | 0.030006 | 0.0095343 | 0.0011056
0.012675 | 18.528 | 0.99367 | 4.8134 | 471.18 | 7.2297 | 53.427 | 270.93 | 602.4 | 1.5383 | 9.5121 | 0.017457 | 5.6704e-05 | 5.5409e-05 | 0.025686 | 0.012244 | 0.0011145
0.012675 | 18.528 | 0.99367 | 4.8134 | 471.18 | 7.1776 | 53.215 | 263.24 | 599.01 | 1.5228 | 8.6511 | 0.016923 | 0.00019119 | 5.5409e-05 | 0.027 | 0.010577 | 0.0011273
0.012675 | 18.528 | 0.99367 | 4.8134 | 471.18 | 7.2434 | 53.432 | 271.92 | 603.14 | 1.5233 | 9.5104 | 0.021236 | 0.0011752 | 5.5409e-05 | 0.019387 | 0.017562 | 0.0011366
0.012675 | 18.528 | 0.99367 | 4.8134 | 471.18 | 7.2439 | 53.418 | 271.9 | 601.57 | 1.5568 | 9.512 | 0.02579 | 0.00011503 | 5.5409e-05 | 0.020027 | 0.011568 | 0.0012001
0.012675 | 18.528 | 0.99367 | 4.8134 | 471.18 | 7.2437 | 53.651 | 267.89 | 598.41 | 1.5375 | 9.5164 | 0.012959 | 0.0011536 | 5.5409e-05 | 0.030807 | 0.0095729 | 0.00121
0.012675 | 18.528 | 0.99367 | 4.8134 | 471.18 | 7.2593 | 53.202 | 271.57 | 602.24 | 1.5552 | 9.5366 | 0.021824 | 0.0069113 | 5.5409e-05 | 0.009444 | 0.02447 | 0.001212
0.012675 | 18.528 | 0.99367 | 4.8134 | 471.18 | 7.2439 | 53.612 | 271.9 | 604.47 | 1.5582 | 9.5121 | 0.017164 | 0.0020831 | 5.5409e-05 | 0.028584 | 0.010575 | 0.0012278
0.012675 | 18.528 | 0.99367 | 4.8134 | 471.18 | 7.2555 | 53.112 | 270.93 | 601.79 | 1.5578 | 9.5121 | 0.019242 | 0.0088704 | 5.5409e-05 | 0.0066927 | 0.027271 | 0.0012374
0.012675 | 18.528 | 0.99367 | 4.8134 | 471.18 | 7.2293 | 53.441 | 262.49 | 598.38 | 1.539 | 9.5124 | 0.021411 | 0.00014825 | 5.5409e-05 | 0.025477 | 0.011762 | 0.0012459
0.012675 | 18.528 | 0.99367 | 4.8134 | 471.18 | 7.2232 | 53.383 | 270.91 | 615.3 | 1.5389 | 9.5157 | 0.021158 | 5.6704e-05 | 5.5409e-05 | 0.02588 | 0.012271 | 0.001268
0.012675 | 18.528 | 0.99367 | 4.8134 | 471.18 | 7.2445 | 53.66 | 271.92 | 607.17 | 1.5568 | 9.5121 | 0.012012 | 0.002935 | 5.5409e-05 | 0.0315 | 0.01182 | 0.0012849
0.012675 | 18.528 | 0.99367 | 4.8134 | 471.18 | 7.2168 | 53.426 | 270.97 | 602.87 | 1.5642 | 9.5121 | 0.016487 | 0.0022064 | 5.5409e-05 | 0.029879 | 0.011031 | 0.0012911
0.012675 | 18.528 | 0.99367 | 4.8134 | 471.18 | 7.2439 | 53.63 | 271.92 | 608.05 | 1.5581 | 9.5121 | 0.010904 | 0.0023418 | 5.5409e-05 | 0.032394 | 0.011119 | 0.0012974
0.012675 | 18.528 | 0.99367 | 4.8134 | 471.18 | 7.4224 | 54.594 | 271.74 | 600.77 | 1.547 | 9.5121 | 0.02685 | 0.00015913 | 5.5409e-05 | 0.0214 | 0.011819 | 0.0013186
0.012675 | 18.528 | 0.99367 | 4.8134 | 471.18 | 7.2303 | 53.422 | 270.84 | 604.07 | 1.6117 | 9.5121 | 0.013518 | 0.0051314 | 5.5409e-05 | 0.028493 | 0.017413 | 0.0013241
0.012675 | 18.528 | 0.99367 | 4.8134 | 471.18 | 7.9824 | 57.845 | 267.9 | 612.8 | 1.6075 | 9.5105 | 0.032602 | 0.00037059 | 5.5409e-05 | 0.012835 | 0.0098608 | 0.001325
0.012675 | 18.528 | 0.99367 | 4.8134 | 471.18 | 7.4364 | 54.487 | 271.95 | 600.32 | 1.6315 | 9.5121 | 0.030323 | 0.0011706 | 5.5409e-05 | 0.017649 | 0.010759 | 0.0013481
0.012675 | 18.528 | 0.99367 | 4.8134 | 471.18 | 7.3432 | 53.725 | 270.68 | 606.92 | 1.5348 | 8.5219 | 0.010789 | 0.0098879 | 5.5409e-05 | 0.008803 | 0.033108 | 0.0013878
0.012675 | 18.528 | 0.99367 | 4.8134 | 471.18 | 7.2439 | 53.565 | 271.92 | 601.56 | 1.5558 | 9.5107 | 0.025868 | 0.00099168 | 5.5409e-05 | 0.025715 | 0.0095581 | 0.0014228
0.012675 | 18.528 | 0.99367 | 4.8134 | 471.18 | 7.2439 | 52.925 | 268.1 | 601.52 | 1.5592 | 9.5121 | 0.0099224 | 0.014659 | 5.5409e-05 | 0.005942 | 0.033644 | 0.0014806
0.012675 | 18.528 | 0.99367 | 4.8134 | 471.18 | 7.2956 | 53.655 | 267.46 | 612.64 | 1.5472 | 8.549 | 0.031651 | 0.0014737 | 5.5409e-05 | 0.015771 | 0.015865 | 0.0015044
0.012675 | 18.528 | 0.99367 | 4.8134 | 471.18 | 7.2286 | 53.464 | 270.76 | 615.16 | 1.5057 | 9.4457 | 0.021412 | 0.00032777 | 5.5409e-05 | 0.02731 | 0.017395 | 0.001507
0.012675 | 18.528 | 0.99367 | 4.8134 | 471.18 | 7.2295 | 53.44 | 270.86 | 598.93 | 1.5389 | 9.5149 | 0.02766 | 4.6788e-05 | 5.5409e-05 | 0.025446 | 0.011929 | 0.0015549
0.012675 | 18.528 | 0.99367 | 4.8134 | 471.18 | 7.2231 | 53.57 | 272.6 | 604.26 | 1.532 | 9.4538 | 0.021576 | 0.0016948 | 5.5409e-05 | 0.032058 | 0.009915 | 0.0015944
0.012675 | 18.528 | 0.99367 | 4.8134 | 471.18 | 7.2809 | 53.487 | 263.18 | 603.56 | 1.5562 | 9.5105 | 0.034221 | 0.0022549 | 5.5409e-05 | 0.01317 | 0.016601 | 0.0016252
0.012675 | 18.528 | 0.99367 | 4.8134 | 471.18 | 7.2568 | 53.794 | 270.93 | 602.59 | 1.5331 | 8.5842 | 0.019037 | 0.0022064 | 5.5409e-05 | 0.03429 | 0.010155 | 0.0016462
0.012675 | 18.528 | 0.99367 | 4.8134 | 471.18 | 7.2729 | 53.56 | 267.43 | 612.43 | 1.5318 | 8.6308 | 0.03154 | 0.0014737 | 5.5409e-05 | 0.018084 | 0.017996 | 0.0016479
0.012675 | 18.528 | 0.99367 | 4.8134 | 471.18 | 7.2439 | 53.625 | 271.92 | 601.54 | 1.558 | 9.5107 | 0.025923 | 0.0022064 | 5.5409e-05 | 0.029225 | 0.010934 | 0.0016505
0.012675 | 18.528 | 0.99367 | 4.8134 | 471.18 | 7.2064 | 53.449 | 272.24 | 605.48 | 1.5411 | 9.5121 | 0.016429 | 0.0023418 | 5.5409e-05 | 0.03558 | 0.010541 | 0.0016524
0.012675 | 18.528 | 0.99367 | 4.8134 | 471.18 | 7.2134 | 53.573 | 270.92 | 602.48 | 1.494 | 9.5254 | 0.01714 | 0.0004392 | 5.5409e-05 | 0.035667 | 0.01097 | 0.0016865
0.012675 | 18.528 | 0.99367 | 4.8134 | 471.18 | 7.2232 | 53.433 | 270.83 | 599.11 | 1.5216 | 8.4714 | 0.029869 | 3.4632e-05 | 5.5409e-05 | 0.02619 | 0.013479 | 0.0017597
0.012675 | 18.528 | 0.99367 | 4.8134 | 471.18 | 7.2531 | 53.698 | 270.85 | 599.01 | 1.5292 | 9.5569 | 0.027025 | 0.00065538 | 5.5409e-05 | 0.03072 | 0.0097945 | 0.0017704
0.012675 | 18.528 | 0.99367 | 4.8134 | 471.18 | 7.2173 | 53.433 | 270.83 | 599.16 | 1.5048 | 8.4725 | 0.029695 | 0.00012829 | 5.5409e-05 | 0.025833 | 0.015488 | 0.001789
0.012675 | 18.528 | 0.99367 | 4.8134 | 471.18 | 7.2439 | 52.843 | 268.09 | 602.48 | 1.566 | 9.5121 | 0.0095924 | 0.016944 | 5.5409e-05 | 0.0057503 | 0.037539 | 0.0018213
0.012675 | 18.528 | 0.99367 | 4.8134 | 471.18 | 7.2393 | 52.867 | 265.6 | 609.17 | 1.6062 | 9.5104 | 0.036635 | 0.0075732 | 5.5409e-05 | 0.0061718 | 0.019635 | 0.0018231
0.012675 | 18.528 | 0.99367 | 4.8134 | 471.18 | 7.6547 | 56.037 | 265.63 | 610.15 | 1.5682 | 8.4144 | 0.034325 | 0.00030707 | 5.5409e-05 | 0.023396 | 0.010818 | 0.0018427
0.012675 | 18.528 | 0.99367 | 4.8134 | 471.18 | 7.2048 | 53.417 | 270.86 | 601.9 | 1.5624 | 9.5121 | 0.018419 | 0.0039534 | 5.5409e-05 | 0.036263 | 0.013486 | 0.0018518
0.012675 | 18.528 | 0.99367 | 4.8134 | 471.18 | 7.2282 | 53.668 | 271.01 | 609.25 | 1.5302 | 9.5127 | 0.0099111 | 0.0032665 | 5.5409e-05 | 0.040358 | 0.011378 | 0.0018672
0.012675 | 18.528 | 0.99367 | 4.8134 | 471.18 | 7.1798 | 52.579 | 270.87 | 606.27 | 1.5386 | 9.5105 | 0.010508 | 0.015991 | 5.5409e-05 | 0.0069573 | 0.038787 | 0.001919
0.012675 | 18.528 | 0.99367 | 4.8134 | 471.18 | 7.2413 | 53.617 | 271.18 | 599.24 | 1.5274 | 8.4697 | 0.031941 | 0.00038855 | 5.5409e-05 | 0.028713 | 0.010087 | 0.0019465
0.012675 | 18.528 | 0.99367 | 4.8134 | 471.18 | 7.2399 | 52.704 | 271.98 | 612.34 | 1.5846 | 9.4945 | 0.010331 | 0.020383 | 5.5409e-05 | 0.0066954 | 0.037207 | 0.0019514
0.012675 | 18.528 | 0.99367 | 4.8134 | 471.18 | 7.2418 | 53.617 | 272.33 | 600.87 | 1.5357 | 9.5121 | 0.031616 | 0.00071815 | 5.5409e-05 | 0.02948 | 0.0095488 | 0.0019603
0.012675 | 18.528 | 0.99367 | 4.8134 | 471.18 | 7.1928 | 53.442 | 270.79 | 613.89 | 1.5302 | 8.4836 | 0.015588 | 0.0032665 | 5.5409e-05 | 0.039987 | 0.011417 | 0.0019829
0.012675 | 18.528 | 0.99367 | 4.8134 | 471.18 | 7.2431 | 52.921 | 265.32 | 609.4 | 1.6009 | 9.5121 | 0.039034 | 0.0072362 | 5.5409e-05 | 0.0073343 | 0.019676 | 0.002017
0.012675 | 18.528 | 0.99367 | 4.8134 | 471.18 | 7.2174 | 52.767 | 265.82 | 610.46 | 1.5971 | 9.5104 | 0.039172 | 0.0075732 | 5.5409e-05 | 0.0056384 | 0.019871 | 0.0020184
0.012675 | 18.528 | 0.99367 | 4.8134 | 471.18 | 7.2413 | 53.408 | 271.28 | 598.14 | 1.5421 | 8.435 | 0.037703 | 0.00033975 | 5.5409e-05 | 0.020486 | 0.013638 | 0.0020273
0.012675 | 18.528 | 0.99367 | 4.8134 | 471.18 | 7.2356 | 53.703 | 270.92 | 612.47 | 1.5492 | 9.5121 | 0.013961 | 0.0051381 | 5.5409e-05 | 0.040131 | 0.014756 | 0.0020495
0.012675 | 18.528 | 0.99367 | 4.8134 | 471.18 | 7.276 | 53.382 | 267.46 | 612.72 | 1.5396 | 9.4979 | 0.03565 | 0.0060691 | 5.5409e-05 | 0.010073 | 0.025751 | 0.0020724
0.012675 | 18.528 | 0.99367 | 4.8134 | 471.18 | 7.2367 | 53.223 | 270.85 | 597.87 | 1.5261 | 8.4423 | 0.035241 | 0.0047313 | 5.5409e-05 | 0.012867 | 0.025563 | 0.0020833
0.012675 | 18.528 | 0.99367 | 4.8134 | 471.18 | 7.1274 | 53.023 | 265.61 | 602.19 | 1.5502 | 9.512 | 0.014517 | 0.0059882 | 5.5409e-05 | 0.039884 | 0.015845 | 0.0020884
0.012675 | 18.528 | 0.99367 | 4.8134 | 471.18 | 7.2222 | 53.321 | 266.17 | 610.08 | 1.504 | 9.3974 | 0.034607 | 0.0021838 | 5.5409e-05 | 0.019704 | 0.022391 | 0.002092
0.012675 | 18.528 | 0.99367 | 4.8134 | 471.18 | 7.4365 | 54.52 | 271.58 | 601.51 | 1.4946 | 9.5146 | 0.023364 | 0.00816 | 5.5409e-05 | 0.012042 | 0.03677 | 0.0021095
0.012675 | 18.528 | 0.99367 | 4.8134 | 471.18 | 7.2438 | 52.949 | 268.2 | 604.72 | 1.5388 | 9.5121 | 0.010454 | 0.016944 | 5.5409e-05 | 0.0054972 | 0.041608 | 0.0021578
0.012675 | 18.528 | 0.99367 | 4.8134 | 471.18 | 7.342 | 53.717 | 272.72 | 613.94 | 1.5161 | 9.4596 | 0.010686 | 0.013779 | 5.5409e-05 | 0.010382 | 0.042147 | 0.0021882
0.012675 | 18.528 | 0.99367 | 4.8134 | 471.18 | 7.3639 | 53.772 | 268.11 | 611.25 | 1.5403 | 9.5082 | 0.026295 | 0.012963 | 5.5409e-05 | 0.0073591 | 0.03625 | 0.0022277
0.012675 | 18.528 | 0.99367 | 4.8134 | 471.18 | 7.2178 | 52.992 | 268.22 | 599.01 | 1.5064 | 9.4929 | 0.013202 | 0.012541 | 5.5409e-05 | 0.0096514 | 0.042472 | 0.0022286
0.012675 | 18.528 | 0.99367 | 4.8134 | 471.18 | 7.1057 | 52.742 | 267.92 | 611.05 | 1.606 | 9.5102 | 0.027145 | 0.0081654 | 5.5409e-05 | 0.030229 | 0.024013 | 0.002294
0.012675 | 18.528 | 0.99367 | 4.8134 | 471.18 | 7.2439 | 52.907 | 271.92 | 608.31 | 1.5437 | 9.5121 | 0.010627 | 0.018369 | 5.5409e-05 | 0.006718 | 0.042922 | 0.0023378
0.012675 | 18.528 | 0.99367 | 4.8134 | 471.18 | 7.2434 | 53.48 | 262.76 | 603.18 | 1.4933 | 9.512 | 0.0356 | 0.0023633 | 5.5409e-05 | 0.020942 | 0.025215 | 0.0023473
0.012675 | 18.528 | 0.99367 | 4.8134 | 471.18 | 7.4411 | 54.897 | 270.86 | 596.6 | 1.5381 | 9.515 | 0.035327 | 0.0013975 | 5.5409e-05 | 0.032089 | 0.0094123 | 0.0023683
0.012675 | 18.528 | 0.99367 | 4.8134 | 471.18 | 7.1842 | 53.4 | 270.75 | 615.21 | 1.5387 | 9.5166 | 0.021895 | 0.0049179 | 5.5409e-05 | 0.04104 | 0.013602 | 0.0023728
0.012675 | 18.528 | 0.99367 | 4.8134 | 471.18 | 7.2449 | 52.904 | 271.89 | 601.43 | 1.5555 | 9.5122 | 0.026649 | 0.016461 | 5.5409e-05 | 0.0065458 | 0.03796 | 0.0024649
0.012675 | 18.528 | 0.99367 | 4.8134 | 471.18 | 7.2615 | 53.085 | 270.88 | 609.67 | 1.5274 | 9.5009 | 0.010147 | 0.018369 | 5.5409e-05 | 0.0062293 | 0.044984 | 0.0025027

## plot_tensile_strain_stress
0 | 1 | 2 | 3
0 | 16.59 | 0 | 0
7.22e-05 | 23.921728 | 0.0007692308 | 71.20111
0.000171435 | 32.46556527 | 0.001538462 | 86.58317
0.000298395 | 41.75245689 | 0.002307692 | 89.01013
0.000457465 | 51.91374331 | 0.003846154 | 89.45199
0.00067766 | 62.29219865 | 0.004615385 | 89.474
0.000946012 | 72.58863728 | 0.005384615 | 89.48927
0.001324123 | 81.507855 | 0.006923077 | 89.51764
0.001871348 | 87.50359655 | 0.007692308 | 89.53171
0.002599917 | 90.02375031 | 0.008461538 | 89.54577
0.003458114 | 90.33183828 | 0.01 | 89.57385
0.004362271 | 90.2829811 | 0.01076923 | 89.58788
0.005234178 | 90.50246844 | 0.01153846 | 89.60189
0.006128184 | 90.98587321 | 0.01230769 | 89.6159
0.007021293 | 91.57069278 | 0.01384615 | 89.64388
0.007947832 | 92.08900712 | 0.01461538 | 89.65785
0.008876487 | 92.4671514 | 0.01538462 | 89.67181
0.009784277 | 92.80358837 | 0.01692308 | 89.6997
0.010682736 | 92.9678652 | 0.01769231 | 89.71363
0.011585627 | 93.18335783 | 0.01846154 | 89.72755
0.012491653 | 93.3285769 | 0.02 | 89.75535
0.013427447 | 93.4463596 | 0.02076923 | 89.76924
0.014330821 | 93.50038178 | 0.02153846 | 89.78312
0.015204819 | 93.55167694 | 0.02230769 | 89.79698
0.016112494 | 93.65695488 | 0.02384615 | 89.82468
0.01701738 | 93.69088393 | 0.02461538 | 89.83852
0.017923412 | 93.8063519 | 0.02538462 | 89.85234
0.018831568 | 93.7591101 | 0.02692308 | 89.87996
0.01978596 | 93.86903549 | 0.02769231 | 89.89375
0.020692427 | 93.89290876 | 0.02846154 | 89.90753
0.021601009 | 93.9578202 | 0.03 | 89.93506
0.0225117 | 94.01274264 | 0.03076923 | 89.94881
0.023528032 | 93.97524453 | 0.03153846 | 89.96255
0.024467221 | 93.98156499 | 0.03230769 | 89.97628
0.025405529 | 94.09030463 | 0.03384615 | 90.00371
0.026284516 | 94.17304509 | 0.03461538 | 90.0174
0.027195818 | 94.1253204 | 0.03538462 | 90.03109
0.028095596 | 94.06606124 | 0.03692308 | 90.05843
0.028988737 | 94.15011298 | 0.03769231 | 90.07209
0.029909226 | 94.20590623 | 0.03846154 | 90.08573
0.030801719 | 94.30033464 | 0.04 | 90.11299
0.031692447 | 94.270826 | 0.04076923 | 90.12661
0.032610452 | 94.3780698 | 0.04153846 | 90.14021
0.033499571 | 94.54474581 | 0.04230769 | 90.1538
0.034415919 | 94.807374 | 0.04384615 | 90.18096
0.035386449 | 95.0444748 | 0.04461538 | 90.19452
0.036301071 | 95.23514112 | 0.04538462 | 90.20807
0.037214857 | 95.3844804 | 0.04692308 | 90.23514
0.038154761 | 95.54689724 | 0.04769231 | 90.24866
0.039094744 | 95.63675193 | 0.04846154 | 90.26217
0.040060745 | 95.67713808 | 0.05 | 90.28916
0.040971103 | 95.59758672 | 0.05076923 | 90.30264
0.041908444 | 95.88536805 | 0.05153846 | 90.31611
0.042843949 | 95.66197875 | 0.05230769 | 90.32957
0.043751779 | 95.64439065 | 0.05384615 | 90.35646
0.044658785 | 95.60569953 | 0.05461538 | 90.36988
0.045564969 | 95.61911184 | 0.05538462 | 90.3833
0.046498015 | 95.6455148 | 0.05692308 | 90.41011
0.047347219 | 95.74774152 | 0.05769231 | 90.42349
0.048250971 | 95.8133242 | 0.05846154 | 90.43687
0.049153908 | 95.98390716 | 0.06 | 90.46359
0.050056029 | 95.8497561 | 0.06076923 | 90.47694
0.050957338 | 95.87304858 | 0.06153846 | 90.49028
0.051857835 | 95.93835634 | 0.06230769 | 90.5036
0.052757522 | 95.99308444 | 0.06384615 | 90.53022
0.0536564 | 96.02665322 | 0.06461538 | 90.54352
0.054553524 | 96.02835417 | 0.06538462 | 90.5568
0.05545079 | 96.0828453 | 0.06692308 | 90.58334
0.056347252 | 96.3382929 | 0.06769231 | 90.5966
0.057215523 | 96.16784488 | 0.06846154 | 90.60984
0.058110405 | 96.10556576 | 0.07 | 90.6363
0.058977148 | 96.07221807 | 0.07076923 | 90.64951
0.059870455 | 96.12622746 | 0.07153846 | 90.66272
0.060735674 | 96.20943372 | 0.07230769 | 90.67591
0.061627413 | 96.29526564 | 0.07384615 | 90.70227
0.062492054 | 96.24017926 | 0.07461538 | 90.71543
0.063355009 | 96.2273796 | 0.07538462 | 90.72859
0.064162826 | 96.42243438 | 0.07692308 | 90.75486
0.064943752 | 96.42306564 | 0.07769231 | 90.76799
0.065831747 | 96.41260269 | 0.07846154 | 90.7811
0.066692762 | 96.32461637 | 0.08 | 90.8073
0.067524995 | 96.42621141 | 0.08076923 | 90.82038
0.068410702 | 96.49023855 | 0.08153846 | 90.83345
0.069295626 | 96.48992259 | 0.08230769 | 90.84652
0.070179767 | 96.51090897 | 0.08384615 | 90.87262
0.071063127 | 96.89682225 | 0.08461538 | 90.88565
0.071944777 | 96.7673698 | 0.08538462 | 90.89867
0.07282658 | 96.79896 | 0.08692308 | 90.92469
0.073707606 | 96.90580984 | 0.08769231 | 90.93768
0.074587857 | 97.0342464 | 0.08846154 | 90.95067
0.075467334 | 97.11962328 | 0.09 | 90.97661
0.076372905 | 97.2291992 | 0.09076923 | 90.98956
0.077250814 | 97.37941382 | 0.09153846 | 91.0025
0.078127028 | 97.5512772 | 0.09230769 | 91.01544
0.079030195 | 97.63942214 | 0.09384615 | 91.04128
0.079932548 | 97.79255992 | 0.09461538 | 91.05418
0.080859912 | 97.76402723 | 0.09538462 | 91.06708
0.081760616 | 97.90638312 | 0.09692308 | 91.09284
0.082659588 | 98.05960816 | 0.09769231 | 91.1057
0.083611103 | 98.08772532 | 0.09846154 | 91.11856
0.084509333 | 98.17587026 | 0.1 | 91.14424
0.085432464 | 98.58240588 | 0.1007692 | 91.15706
0.086329061 | 98.550916 | 0.1015385 | 91.16988
0.087250515 | 98.6526797 | 0.1030769 | 91.19548
0.08811893 | 98.6728613 | 0.1038462 | 91.20827
0.089013122 | 98.815788 | 0.1046154 | 91.22105
0.089905601 | 98.96966266 | 0.1053846 | 91.23381
0.09082468 | 99.02781311 | 0.1069231 | 91.25932
0.091715545 | 99.09415173 | 0.1076923 | 91.27206
0.092606528 | 99.1276308 | 0.1084615 | 91.28478
0.093522219 | 99.55883345 | 0.11 | 91.31021
0.094411594 | 99.50454648 | 0.1107692 | 91.32291
0.09530018 | 99.45000549 | 0.1115385 | 91.3356
0.096191609 | 99.4726395 | 0.1130769 | 91.36095
0.097072263 | 99.2737746 | 0.1138462 | 91.37361
0.097934007 | 99.2601 | 0.1146154 | 91.38626
0.098822187 | 99.2931065 | 0.1153846 | 91.3989
0.099673374 | 99.2229861 | 0.1169231 | 91.42415
0.100560012 | 99.2778262 | 0.1176923 | 91.43676
0.101418757 | 99.7062066 | 0.1184615 | 91.44936
0.102303849 | 99.5397192 | 0.12 | 91.47453
0.103179138 | 99.5714489 | 0.1207692 | 91.48711
0.104062674 | 99.8037198 | 0.1215385 | 91.49967
0.10494543 | 99.891861 | 0.1230769 | 91.52476
0.105818411 | 99.934638 | 0.1238462 | 91.5373
0.106672654 | 100.020043 | 0.1246154 | 91.54982
0.10755311 | 100.486752 | 0.1253846 | 91.56234
0.108396901 | 100.3598245 | 0.1269231 | 91.58733
0.109248946 | 100.3896 | 0.1276923 | 91.59982
0.107580051 | 100.0662988 | 0.1284615 | 91.6123
0.108423819 | 99.9835892 | 0.13 | 91.63722
0.109275841 | 99.8122556 | 0.1307692 | 91.64966
0.110154008 | 99.698985 | 0.1315385 | 91.6621
0.11097771 | 99.5129722 | 0.1330769 | 91.68694
0.111818617 | 99.6190548 | 0.1338462 | 91.69935
0.112774961 | 99.4793006 | 0.1346154 | 91.71175
0.113623285 | 99.5637271 | 0.1353846 | 91.72414
0.114461971 | 99.6921157 | 0.1369231 | 91.74888
0.115308866 | 99.7765802 | 0.1376923 | 91.76124
0.116155045 | 99.9284349 | 0.1384615 | 91.77359
0.117027195 | 100.0830745 | 0.14 | 91.79826
0.117889697 | 100.2256896 | 0.1407692 | 91.81058
0.118733695 | 100.2765335 | 0.1415385 | 91.82289
0.119630217 | 100.4566404 | 0.1430769 | 91.84749
0.120463883 | 100.39378 | 0.1438462 | 91.85977
0.121358857 | 100.48367 | 0.1446154 | 91.87204
0.122226482 | 100.5482898 | 0.1453846 | 91.8843
0.123084514 | 100.6232906 | 0.1469231 | 91.90879
0.12392414 | 100.5832998 | 0.1476923 | 91.92103
0.124789544 | 100.6477244 | 0.1484615 | 91.93325
0.125618921 | 100.731234 | 0.15 | 91.95767
0.12648286 | 101.0566115 | 0.1507692 | 91.96986
0.127346053 | 100.9394347 | 0.1515385 | 91.98204
0.128182111 | 100.9897584 | 0.1530769 | 92.00638
0.129035049 | 101.0190467 | 0.1538462 | 92.01854
0.129889553 | 101.1965009 | 0.1546154 | 92.03068
0.127389717 | 100.9097664 | 0.1553846 | 92.04282
0.128264576 | 100.9071386 | 0.1569231 | 92.06706
0.129164368 | 100.9865961 | 0.1576923 | 92.07916
0.130037676 | 100.9837174 | 0.1584615 | 92.09126
0.130935875 | 101.0516636 | 0.16 | 92.11542
0.131807638 | 101.1968397 | 0.1607692 | 92.12748
0.132678643 | 101.1708327 | 0.1615385 | 92.13954
0.133548889 | 101.2817721 | 0.1630769 | 92.16362
0.134443941 | 101.303831 | 0.1638462 | 92.17564
0.135389268 | 101.3996415 | 0.1646154 | 92.18766
0.136257159 | 101.4418446 | 0.1653846 | 92.19966
0.137149791 | 101.6471352 | 0.1669231 | 92.22364
0.138041627 | 101.5771049 | 0.1676923 | 92.23562
0.138907221 | 101.4812247 | 0.1684615 | 92.24758
0.139772066 | 101.350526 | 0.17 | 92.27148
0.140661567 | 101.0378553 | 0.1707692 | 92.28342
0.141601037 | 100.5798058 | 0.1715385 | 92.29534
0.142438199 | 100.260464 | 0.1730769 | 92.31916
0.143325333 | 100.0609216 | 0.1738462 | 92.33105
0.144211681 | 100.1149959 | 0.1746154 | 92.34293
0.145097243 | 99.94933979 | 0.1753846 | 92.35481
0.145956754 | 99.94271254 | 0.1769231 | 92.37852
0.146840773 | 100.1005931 | 0.1776923 | 92.39036
0.147698787 | 100.2212925 | 0.1784615 | 92.40219
0.148581268 | 100.3445806 | 0.18 | 92.42582
0.149437791 | 100.418953 | 0.1807692 | 92.43762
0.15031874 | 100.4144796 | 0.1815385 | 92.44941
0.151198913 | 100.561062 | 0.1830769 | 92.47296
0.152028082 | 100.5629852 | 0.1838462 | 92.48471
0.152906753 | 100.523212 | 0.1846154 | 92.49646
0.15375958 | 100.445708 | 0.1853846 | 92.50819
0.15461168 | 100.3329095 | 0.1869231 | 92.53163
0.155488085 | 100.4325626 | 0.1876923 | 92.54333
0.156338714 | 100.5063376 | 0.1884615 | 92.55503
0.157213607 | 100.5006887 | 0.19 | 92.57838
0.158062771 | 100.5275045 | 0.1907692 | 92.59003
0.158936157 | 100.5215612 | 0.1915385 | 92.60168
0.15978386 | 100.489484 | 0.1930769 | 92.62494
0.160655746 | 100.5771375 | 0.1938462 | 92.63656
0.161501993 | 100.5917701 | 0.1946154 | 92.64816
0.162322666 | 100.5096834 | 0.1953846 | 92.65975
0.163192341 | 100.4676333 | 0.1969231 | 92.6829
0.164036445 | 100.4699962 | 0.1976923 | 92.69445
0.164879837 | 100.4840125 | 0.1984615 | 92.706
0.165747293 | 100.41778 | 0.2 | 92.72905
0.166613996 | 100.5284761 | 0.2007692 | 92.74056
0.167455218 | 100.3884429 | 0.2015385 | 92.75206
0.168295733 | 100.4018592 | 0.2030769 | 92.77502
0.169160232 | 100.370263 | 0.2038462 | 92.78648
0.169999315 | 100.359693 | 0.2046154 | 92.79793
0.170837695 | 100.3133751 | 0.2061538 | 92.82079
0.171675373 | 100.3262031 | 0.2069231 | 92.8322
0.17251235 | 100.3270288 | 0.2076923 | 92.8436
0.173373213 | 100.6394027 | 0.2084615 | 92.85499
0.174233335 | 100.3569988 | 0.21 | 92.87773
0.175068174 | 100.2263768 | 0.2107692 | 92.88908
0.175902317 | 100.2503987 | 0.2115385 | 92.90042
0.176735765 | 100.2981876 | 0.2130769 | 92.92305
0.177593001 | 100.3125433 | 0.2138462 | 92.93435
0.178449503 | 100.2311472 | 0.2146154 | 92.94564
0.179280831 | 100.2905798 | 0.2161538 | 92.96817
0.180135889 | 100.3165017 | 0.2169231 | 92.97941
0.180990217 | 100.4981137 | 0.2176923 | 92.99065
0.181843815 | 100.6798895 | 0.2184615 | 93.00186
0.182672328 | 100.8353639 | 0.22 | 93.02426
0.183524492 | 101.0414732 | 0.2207692 | 93.03544
0.184351614 | 101.2212765 | 0.2215385 | 93.0466
0.185178052 | 101.3410672 | 0.2230769 | 93.06888
0.186028085 | 101.3670242 | 0.2238462 | 93.08
0.186877395 | 101.3084954 | 0.2246154 | 93.09111
0.187701749 | 101.1628139 | 0.2261538 | 93.11328
0.188525425 | 101.1254268 | 0.2269231 | 93.12434
0.189372618 | 101.054032 | 0.2276923 | 93.13539
0.190219094 | 101.0912274 | 0.2284615 | 93.14642
0.191016544 | 100.9418837 | 0.23 | 93.16844
0.191837495 | 100.9399829 | 0.2307692 | 93.17943
0.192681888 | 101.0616268 | 0.2315385 | 93.1904
0.193525568 | 101.1105209 | 0.2330769 | 93.21229
0.194344463 | 100.9868862 | 0.2338462 | 93.22322
0.195186742 | 100.9868935 | 0.2346154 | 93.23412
0.196100415 | 101.0305387 | 0.2361538 | 93.25589
0.196941218 | 101.078991 | 0.2369231 | 93.26675
0.197781314 | 101.1639427 | 0.2376923 | 93.27759
0.198596732 | 101.3562394 | 0.2384615 | 93.28842
0.199435439 | 101.1727263 | 0.24 | 93.31002
0.20024951 | 101.1329509 | 0.2407692 | 93.32079
0.201039005 | 101.2005996 | 0.2415385 | 93.33155
0.201875667 | 101.1874101 | 0.2430769 | 93.35301
0.202711629 | 101.1373152 | 0.2438462 | 93.36372
0.203523039 | 100.9987839 | 0.2446154 | 93.3744
0.204333791 | 101.0439008 | 0.2461538 | 93.39572
0.205167702 | 101.0545337 | 0.2469231 | 93.40635
0.205977122 | 101.1363623 | 0.2476923 | 93.41697
0.206809664 | 101.0853254 | 0.2484615 | 93.42756
0.207617756 | 101.2162744 | 0.25 | 93.44869
0.208425196 | 101.384255 | 0.2507692 | 93.45923
0.209255704 | 101.5671112 | 0.2515385 | 93.46975
0.210038123 | 101.6219359 | 0.2530769 | 93.49072
0.210867293 | 101.7679701 | 0.2538462 | 93.50118
0.211672114 | 101.7510487 | 0.2546154 | 93.51161
0.212499931 | 101.7363735 | 0.2561538 | 93.53242
0.21330344 | 101.706754 | 0.2569231 | 93.5428
0.214106304 | 101.664568 | 0.2576923 | 93.55315
0.214932109 | 101.5377956 | 0.2584615 | 93.56348
0.215733667 | 101.5199549 | 0.26 | 93.58408
0.216534583 | 101.5764611 | 0.2607692 | 93.59435
0.217358385 | 101.6974582 | 0.2615385 | 93.60459
0.21818151 | 101.644383 | 0.2630769 | 93.62501
0.218980469 | 101.6509367 | 0.2638462 | 93.63519
0.219755319 | 101.8418509 | 0.2646154 | 93.64534
0.220553021 | 102.1101377 | 0.2661538 | 93.66557
0.221373522 | 102.480945 | 0.2669231 | 93.67565
0.222169935 | 102.6250339 | 0.2676923 | 93.68571
0.22298911 | 102.7341324 | 0.2684615 | 93.69574
0.223784239 | 103.0284879 | 0.27 | 93.71573
0.224602093 | 103.0126387 | 0.2707692 | 93.72569
0.22539594 | 102.9816938 | 0.2715385 | 93.73562
0.226212478 | 102.8401251 | 0.2730769 | 93.7554
0.227005049 | 102.6706982 | 0.2738462 | 93.76526
0.227796992 | 102.7269231 | 0.2746154 | 93.77508
0.228588308 | 102.7076988 | 0.2761538 | 93.79465
0.229378998 | 102.6757372 | 0.2769231 | 93.8044
0.230169064 | 102.6310085 | 0.2776923 | 93.81412
0.231074548 | 102.9255738 | 0.2784615 | 93.8238
0.231770516 | 102.6820242 | 0.28 | 93.84309
0.232697721 | 102.6763156 | 0.2807692 | 93.8527
0.233392562 | 102.6213963 | 0.2815385 | 93.86227
0.234086919 | 102.5915767 | 0.2830769 | 93.88132
0.23501198 | 102.6106286 | 0.2838462 | 93.8908
0.235705215 | 102.5931804 | 0.2846154 | 93.90026
0.236628781 | 102.6119575 | 0.2861538 | 93.91906
0.237320896 | 102.6703229 | 0.2869231 | 93.92842
0.238242971 | 103.0188398 | 0.2876923 | 93.93775
0.23893397 | 102.709082 | 0.2884615 | 93.94704
0.239624492 | 102.6021213 | 0.29 | 93.96552
0.240544447 | 102.6329569 | 0.2907692 | 93.97471
0.241233858 | 102.6400967 | 0.2915385 | 93.98387
0.242152334 | 102.4923547 | 0.2930769 | 94.00208
0.242840638 | 102.4609357 | 0.2938462 | 94.01114
0.243757641 | 102.5421753 | 0.2946154 | 94.02016
0.244444841 | 102.8297416 | 0.2961538 | 94.03808
0.245360374 | 102.5788467 | 0.2969231 | 94.04699
0.246046474 | 102.4957751 | 0.2976923 | 94.05586
0.246732104 | 102.4380897 | 0.2984615 | 94.0647
0.247645546 | 102.5573239 | 0.3 | 94.08225
0.248558155 | 102.5483873 | 0.3007692 | 94.09097
0.249242065 | 102.4774094 | 0.3015385 | 94.09965
0.249925508 | 102.3805599 | 0.3030769 | 94.11689
0.250836039 | 102.7950979 | 0.3038462 | 94.12545
0.251518394 | 102.5051911 | 0.3046154 | 94.13396
0.252427477 | 102.4697046 | 0.3061538 | 94.15087
0.253108747 | 102.3720949 | 0.3069231 | 94.15926
0.254016386 | 102.3748105 | 0.3076923 | 94.16761
0.254696575 | 102.3541634 | 0.3092308 | 94.18417
0.255602774 | 102.4469588 | 0.31 | 94.19239
0.256281885 | 102.4131859 | 0.3107692 | 94.20056
0.256960535 | 102.6766613 | 0.3115385 | 94.20868
0.257864686 | 102.6401222 | 0.3130769 | 94.22479
0.258542264 | 102.7873948 | 0.3138462 | 94.23277
0.259444986 | 103.0876189 | 0.3146154 | 94.24071
0.260121494 | 103.3000617 | 0.3161538 | 94.25644
0.261022793 | 103.5230336 | 0.3169231 | 94.26423
0.261698234 | 103.670929 | 0.3176923 | 94.27197
0.26237322 | 103.84493 | 0.3192308 | 94.2873
0.263272492 | 104.0814868 | 0.32 | 94.29488
0.263946417 | 103.9954065 | 0.3207692 | 94.30242
0.264844276 | 103.9584989 | 0.3215385 | 94.3099
0.265517142 | 103.9241441 | 0.3230769 | 94.3247
0.266413593 | 103.8998741 | 0.3238462 | 94.33202
0.267085405 | 103.8129604 | 0.3246154 | 94.33929
0.267756765 | 103.5951333 | 0.3261538 | 94.35365
0.268651211 | 103.5439332 | 0.3269231 | 94.36075
0.269321522 | 103.3515478 | 0.3276923 | 94.36778
0.27021457 | 103.3521698 | 0.3292308 | 94.38168
0.270883834 | 103.4082515 | 0.33 | 94.38854
0.271775489 | 103.4742513 | 0.3307692 | 94.39534
0.272443709 | 103.5171546 | 0.3315385 | 94.40208
0.273333975 | 103.6093534 | 0.3330769 | 94.41537
0.274001154 | 103.8363285 | 0.3338462 | 94.42192
0.274667889 | 103.8002954 | 0.3346154 | 94.42841
0.275556178 | 103.8398505 | 0.3361538 | 94.44119
0.276221877 | 103.8958182 | 0.3369231 | 94.44748
0.277108788 | 103.9880053 | 0.3376923 | 94.4537
0.277773454 | 104.0175401 | 0.3392308 | 94.46595
0.27865899 | 104.0039836 | 0.34 | 94.47197
0.279322628 | 104.0333604 | 0.3407692 | 94.47791
0.280206793 | 104.3106603 | 0.3415385 | 94.48379
0.280869405 | 104.1944014 | 0.3430769 | 94.49534
0.281531578 | 104.1706579 | 0.3438462 | 94.501
0.282413793 | 104.1830197 | 0.3446154 | 94.50659
0.283074944 | 104.185563 | 0.3461538 | 94.51754
0.2839558 | 104.2109572 | 0.3469231 | 94.5229
0.284615933 | 104.306358 | 0.3476923 | 94.52818
0.285495433 | 104.3715274 | 0.3492308 | 94.53852
0.28615455 | 104.3604652 | 0.35 | 94.54357
0.286813234 | 104.3226544 | 0.3507692 | 94.54853
0.287690804 | 104.560913 | 0.3515385 | 94.55342
0.288348477 | 104.5229647 | 0.3530769 | 94.56294
0.289224701 | 104.4676973 | 0.3538462 | 94.56758
0.289881366 | 104.3492425 | 0.3546154 | 94.57213
0.290756249 | 104.1597137 | 0.3561538 | 94.58097
0.29141191 | 104.0674316 | 0.3569231 | 94.58526
0.29206714 | 103.9883309 | 0.3576923 | 94.58946
0.292940114 | 103.9049025 | 0.3592308 | 94.59759
0.293594345 | 103.9863149 | 0.36 | 94.60152
0.294465987 | 103.8085114 | 0.3607692 | 94.60536
0.29511922 | 103.849479 | 0.3615385 | 94.6091
0.295989535 | 103.9399 | 0.3630769 | 94.6163
0.296641774 | 104.0077158 | 0.3638462 | 94.61975
0.297510765 | 104.0981369 | 0.3646154 | 94.62311
0.298162013 | 104.0851099 | 0.3661538 | 94.62952
0.299029684 | 104.2968302 | 0.3669231 | 94.63258
0.299679944 | 104.2027411 | 0.3676923 | 94.63553
0.300329782 | 104.2704779 | 0.3692308 | 94.64113
0.301195575 | 104.2661906 | 0.37 | 94.64377
0.301844429 | 104.279772 | 0.3707692 | 94.6463
0.302708912 | 104.2752127 | 0.3715385 | 94.64873
0.303356785 | 104.3292477 | 0.3730769 | 94.65326
0.304219963 | 104.5006753 | 0.3738462 | 94.65535
0.304866858 | 104.2834447 | 0.3746154 | 94.65733
0.305728733 | 104.2104492 | 0.3761538 | 94.66096
0.306374653 | 104.3321222 | 0.3769231 | 94.6626
0.307235231 | 104.3811569 | 0.3776923 | 94.66412
0.307880179 | 104.4076829 | 0.3792308 | 94.6668
0.308524711 | 104.3933138 | 0.38 | 94.66797
0.309383441 | 104.5647531 | 0.3807692 | 94.669
0.310027005 | 104.5229919 | 0.3815385 | 94.66992
0.310884447 | 104.4625432 | 0.3830769 | 94.67138
0.311527046 | 104.2975559 | 0.3838462 | 94.67191
0.312383204 | 104.0588864 | 0.3846154 | 94.67232
0.313024841 | 103.8795159 | 0.3861538 | 94.67275
0.313879717 | 103.7767365 | 0.3869231 | 94.67276
0.314520395 | 103.7336771 | 0.3876923 | 94.67264
0.315160663 | 103.6356581 | 0.3892308 | 94.67199
0.316013716 | 103.5869377 | 0.39 | 94.67146
0.316653029 | 103.8041612 | 0.3907692 | 94.67079
0.31750481 | 103.8926173 | 0.3915385 | 94.66997
0.318143171 | 103.9177222 | 0.3930769 | 94.66792
0.318993684 | 103.9235987 | 0.3938462 | 94.66667
0.319631095 | 103.8934985 | 0.3946154 | 94.66528
0.320480345 | 103.9404338 | 0.3961538 | 94.66204
0.321116809 | 103.9652493 | 0.3969231 | 94.6602
0.321964799 | 104.0534481 | 0.3976923 | 94.6582
0.32260032 | 104.2714757 | 0.3992308 | 94.65374
0.323447053 | 104.0281513 | 0.4 | 94.65127
0.324081632 | 103.9697379 | 0.4007692 | 94.64864
0.324715809 | 103.9665122 | 0.4023077 | 94.6429
0.325560754 | 104.012851 | 0.4030769 | 94.63979
0.326193994 | 103.8847412 | 0.4038462 | 94.63651
0.32703769 | 103.9169513 | 0.4046154 | 94.63306
0.327669996 | 103.968802 | 0.4061538 | 94.62564
0.328512449 | 104.3203189 | 0.4069231 | 94.62168
0.329143823 | 104.0109649 | 0.4076923 | 94.61754
0.329985036 | 103.9176739 | 0.4092308 | 94.60873
0.330825542 | 103.7266306 | 0.41 | 94.60406
0.331455458 | 103.3044423 | 0.4107692 | 94.5992
0.332084978 | 102.9234561 | 0.4123077 | 94.58893
0.332923721 | 102.6610585 | 0.4130769 | 94.58352
0.333552317 | 102.5022642 | 0.4138462 | 94.57792
0.334389831 | 102.3227006 | 0.4146154 | 94.57213
0.335226644 | 102.4642917 | 0.4161538 | 94.55996
0.336062758 | 102.5499993 | 0.4169231 | 94.55358
0.336689384 | 102.5302618 | 0.4176923 | 94.547
0.337524276 | 102.6439287 | 0.4192308 | 94.53325
0.338149988 | 102.6380568 | 0.42 | 94.52606
0.338983662 | 102.7657647 | 0.4207692 | 94.51867
0.339608461 | 102.717641 | 0.4223077 | 94.50326
0.340440921 | 102.7188508 | 0.4230769 | 94.49523
0.341064811 | 102.6282472 | 0.4238462 | 94.487
0.341896059 | 102.6854399 | 0.4246154 | 94.47854
0.342519042 | 102.6790066 | 0.4261538 | 94.46097
0.343141637 | 102.6865792 | 0.4269231 | 94.45185
0.343971162 | 102.4473719 | 0.4276923 | 94.44251
0.344592854 | 102.4687399 | 0.4292308 | 94.42313
0.345421176 | 102.483023 | 0.43 | 94.4131
0.346041968 | 102.4194518 | 0.4307692 | 94.40283
0.346869091 | 102.3061519 | 0.4323077 | 94.38158
0.347488985 | 102.2563498 | 0.4330769 | 94.37059
0.348108494 | 102.2488989 | 0.4338462 | 94.35937
0.34893391 | 102.3049806 | 0.4346154 | 94.34789
0.349552526 | 102.2406286 | 0.4361538 | 94.3242
0.350376752 | 102.2823447 | 0.4369231 | 94.31197
0.350994475 | 102.1892937 | 0.4376923 | 94.29949
0.351817514 | 102.1739186 | 0.4392308 | 94.27375
0.352434349 | 102.2369624 | 0.44 | 94.26049
0.353256204 | 102.1928883 | 0.4407692 | 94.24696
0.353872152 | 102.1846246 | 0.4423077 | 94.2191
0.354487721 | 102.0194736 | 0.4430769 | 94.20476
0.35530789 | 102.017584 | 0.4438462 | 94.19015
0.355922577 | 102.0517621 | 0.4446154 | 94.17525
0.356741571 | 102.0496562 | 0.4461538 | 94.14463
0.357355376 | 102.1552004 | 0.4469231 | 94.12889
0.358173198 | 101.9383295 | 0.4476923 | 94.11286
0.358786126 | 101.9578818 | 0.4492308 | 94.07992
0.35960278 | 102.0268524 | 0.45 | 94.06301
0.360214832 | 101.9316172 | 0.4507692 | 94.0458
0.36082651 | 101.8505342 | 0.4523077 | 94.01048
0.3616415 | 101.7038657 | 0.4530769 | 93.99235
0.362252306 | 101.7229092 | 0.4538462 | 93.97392
0.363066135 | 101.762596 | 0.4546154 | 93.95517
0.363676072 | 101.7527533 | 0.4561538 | 93.91672
0.364488743 | 101.6483073 | 0.4569231 | 93.89701
0.365097814 | 101.7102371 | 0.4576923 | 93.87698
0.365909331 | 101.6774643 | 0.4592308 | 93.83593
0.366517537 | 101.6527618 | 0.46 | 93.8149
0.367327903 | 101.5763453 | 0.4607692 | 93.79354
0.367935247 | 101.4502386 | 0.4623077 | 93.74979
0.368744466 | 101.5612856 | 0.4630769 | 93.7274
0.36935095 | 101.507156 | 0.4638462 | 93.70465
0.369957067 | 101.4239326 | 0.4646154 | 93.68156
0.370764652 | 101.4479204 | 0.4661538 | 93.63429
0.371571585 | 101.4138142 | 0.4669231 | 93.61012
0.372176358 | 101.359094 | 0.4676923 | 93.58558
0.372780766 | 101.3768217 | 0.4692308 | 93.53539
0.373586074 | 101.3132007 | 0.47 | 93.50973
0.374189631 | 101.2144479 | 0.4707692 | 93.48369
0.374993806 | 101.4995724 | 0.4723077 | 93.43046
0.375596513 | 101.2695934 | 0.4730769 | 93.40327
0.376399559 | 101.1615364 | 0.4738462 | 93.37568
0.37700142 | 101.1349655 | 0.4746154 | 93.34769
0.377602919 | 101.0353502 | 0.4761538 | 93.29051
0.378404355 | 100.9703607 | 0.4769231 | 93.26132
0.379005011 | 100.9579859 | 0.4776923 | 93.23171
0.379805324 | 101.0826763 | 0.4792308 | 93.17124
0.38040514 | 100.8653787 | 0.48 | 93.14038
0.381204334 | 100.8581792 | 0.4807692 | 93.10909
0.381803311 | 100.7867659 | 0.4823077 | 93.04522
0.38240193 | 100.7445107 | 0.4830769 | 93.01263
0.383199531 | 100.8248967 | 0.4838462 | 92.9796
0.383797314 | 100.7237229 | 0.4846154 | 92.94612
0.384593803 | 100.7158391 | 0.4861538 | 92.87782
0.385190754 | 100.4673016 | 0.4869231 | 92.84298
0.385986134 | 100.5472431 | 0.4876923 | 92.80768
0.386582255 | 100.5188828 | 0.4892308 | 92.73569
0.38737653 | 100.4367119 | 0.49 | 92.69898
0.387971822 | 100.3491201 | 0.4907692 | 92.6618
0.388764995 | 100.3844911 | 0.4923077 | 92.58599
0.389359462 | 100.3703823 | 0.4930769 | 92.54735
0.389953575 | 100.3857241 | 0.4938462 | 92.50821
0.390745178 | 100.228728 | 0.4946154 | 92.46858
0.391338469 | 100.199473 | 0.4961538 | 92.3878
0.392128977 | 100.1603024 | 0.4969231 | 92.34664
0.392721448 | 100.190042 | 0.4976923 | 92.30497
0.393510863 | 100.1061255 | 0.4992308 | 92.22006
0.394102516 | 100.2395237 | 0.5 | 92.17681
0.394693819 | 99.97234865 | 0.5007692 | 92.13302
0.39548168 | 99.90263403 | 0.5023077 | 92.04383
0.396072168 | 99.91706351 | 0.5030769 | 91.99841
0.396858944 | 99.66853464 | 0.5038462 | 91.95244
0.39744862 | 99.65292294 | 0.5053846 | 91.85882
0.398037949 | 99.57766751 | 0.5061538 | 91.81116
0.39882318 | 99.58138623 | 0.5069231 | 91.76292
0.3994117 | 99.7145564 | 0.5076923 | 91.71411
0.400195853 | 99.56896108 | 0.5092308 | 91.61473
0.400783566 | 99.44833688 | 0.51 | 91.56416
0.401566645 | 99.37682694 | 0.5107692 | 91.51298
0.402153552 | 99.360417 | 0.5123077 | 91.40881
0.40293556 | 99.37829958 | 0.5130769 | 91.35581
0.403521664 | 99.28685397 | 0.5138462 | 91.30219
0.404302603 | 99.19961293 | 0.5153846 | 91.19307
0.404887908 | 99.42259666 | 0.5161538 | 91.13756
0.405667781 | 99.17009702 | 0.5169231 | 91.08141
0.406252287 | 99.18304404 | 0.5176923 | 91.02461
0.406836451 | 99.12083551 | 0.5192308 | 90.90905
0.407614807 | 98.98756487 | 0.52 | 90.85027
0.408198176 | 98.97012277 | 0.5207692 | 90.79083
0.408975473 | 98.97181809 | 0.5223077 | 90.66992
0.409558049 | 99.01443201 | 0.5230769 | 90.60843
0.41033429 | 98.82000302 | 0.5238462 | 90.54625
0.410916076 | 98.71160992 | 0.5253846 | 90.4198
0.411691263 | 98.6372228 | 0.5261538 | 90.35551
0.41227226 | 98.60393263 | 0.5269231 | 90.2905
0.41285292 | 98.52520351 | 0.5276923 | 90.22476
0.413626608 | 98.7829359 | 0.5292308 | 90.0911
0.414206482 | 98.46194176 | 0.53 | 90.02317
0.414979124 | 98.34118293 | 0.5307692 | 89.95448
0.415558215 | 98.32238703 | 0.5323077 | 89.81483
0.41613697 | 98.33382528 | 0.5330769 | 89.74385
0.416908122 | 98.22761335 | 0.5338462 | 89.67211
0.417486097 | 98.1325888 | 0.5353846 | 89.52626
0.418256211 | 98.29934973 | 0.5361538 | 89.45214
0.418833407 | 98.17368167 | 0.5369231 | 89.37722
0.419602484 | 98.00579677 | 0.5376923 | 89.3015
0.420178904 | 97.94052683 | 0.5392308 | 89.14759
0.420946947 | 97.81773584 | 0.54 | 89.06939
0.421522592 | 97.8588176 | 0.5407692 | 88.99035
0.422289605 | 97.8271238 | 0.5423077 | 88.82974
0.422864478 | 97.86811491 | 0.5430769 | 88.74814
0.423439022 | 97.64946369 | 0.5438462 | 88.66568
0.424204566 | 97.60197738 | 0.5453846 | 88.49812
0.42477834 | 97.53565481 | 0.5461538 | 88.41301
0.42554286 | 97.54903446 | 0.5469231 | 88.32699
0.426115867 | 97.45181692 | 0.5476923 | 88.24007
0.426879366 | 97.38832757 | 0.5492308 | 88.06347
0.427451607 | 97.50540699 | 0.55 | 87.97378
0.428214087 | 97.31891378 | 0.5507692 | 87.88315
0.428785566 | 97.15959051 | 0.5523077 | 87.69903
0.429356718 | 97.13828583 | 0.5530769 | 87.60553
0.430117748 | 97.01237204 | 0.5538462 | 87.51105
0.43068814 | 97.05233976 | 0.5553846 | 87.31913
0.431448157 | 96.92599614 | 0.5561538 | 87.22167
0.432017791 | 96.98122421 | 0.5569231 | 87.1232
0.432776798 | 96.85446247 | 0.5576923 | 87.02371
0.433345676 | 96.86330422 | 0.5592308 | 86.82163
0.433914231 | 96.70233183 | 0.56 | 86.71903
0.434671801 | 96.65206189 | 0.5607692 | 86.61537
0.435239602 | 96.5524233 | 0.5623077 | 86.40483
0.435996169 | 96.48631407 | 0.5630769 | 86.29794
0.436563219 | 96.37083033 | 0.5638462 | 86.18995
0.437318786 | 96.52109992 | 0.5653846 | 85.97064
0.437885086 | 96.32786706 | 0.5661538 | 85.8593
0.438639655 | 96.24552087 | 0.5669231 | 85.74681
0.439205209 | 96.09827666 | 0.5676923 | 85.63318
0.439958782 | 96.07756252 | 0.5692308 | 85.40242
0.44052359 | 96.00756159 | 0.57 | 85.28527
0.44108808 | 95.9374203 | 0.5707692 | 85.16692
0.441840236 | 95.88516206 | 0.5723077 | 84.9266
0.442403983 | 95.76802335 | 0.5730769 | 84.80459
0.443155151 | 95.88671668 | 0.5738462 | 84.68134
0.443718157 | 95.72252792 | 0.5753846 | 84.43106
0.444468339 | 95.66959131 | 0.5761538 | 84.30401
0.445030607 | 95.67658219 | 0.5769231 | 84.17565
0.445779805 | 95.62335319 | 0.5776923 | 84.04599
0.446341336 | 95.5364311 | 0.5792308 | 83.78269
0.446902551 | 95.59006267 | 0.58 | 83.64901
0.447650349 | 95.42687672 | 0.5807692 | 83.51398
0.448210831 | 95.35513602 | 0.5823077 | 83.23975
0.448957651 | 95.28537474 | 0.5830769 | 83.10053
0.449517401 | 95.16629451 | 0.5838462 | 82.95989
0.450263246 | 95.1274896 | 0.5853846 | 82.67425
0.450822266 | 95.30625076 | 0.5861538 | 82.52924
0.451380973 | 95.06112282 | 0.5869231 | 82.38273
0.45212543 | 94.91188727 | 0.5876923 | 82.23471
0.45268341 | 94.76043254 | 0.5892308 | 81.93409
0.453612685 | 94.70687301 | 0.59 | 81.78144
0.454169836 | 94.60216717 | 0.5907692 | 81.62721
0.454912221 | 94.45177958 | 0.5923077 | 81.31394
0.455468648 | 94.33088941 | 0.5930769 | 81.15486
0.456024766 | 94.11513889 | 0.5938462 | 80.99412
0.456765776 | 94.02700908 | 0.5953846 | 80.66756
0.457506237 | 93.89124148 | 0.5961538 | 80.50171
0.458061223 | 93.69040336 | 0.5969231 | 80.33412
0.458615901 | 93.5209222 | 0.5976923 | 80.16476
0.459354994 | 93.46342419 | 0.5992308 | 79.82064
0.459908956 | 93.49937436 | 0.6 | 79.64584
0.460647094 | 93.36235238 | 0.6007692 | 79.46916
0.46120034 | 93.1126835 | 0.6023077 | 79.11011
0.461937526 | 93.05437848 | 0.6030769 | 78.92768
0.462490059 | 92.97876643 | 0.6038462 | 78.74327
0.463226295 | 92.92011054 | 0.6053846 | 78.36839
0.463778117 | 92.76469089 | 0.6061538 | 78.17787
0.464329634 | 92.76813791 | 0.6069231 | 77.98524
0.465064518 | 92.86817908 | 0.6084615 | 77.59353
0.465615326 | 92.91934575 | 0.6092308 | 77.39438
0.466349266 | 92.8281516 | 0.61 | 77.19299
0.466899367 | 92.81542891 | 0.6107692 | 76.9893
0.467632365 | 92.67598003 | 0.6123077 | 76.57491
0.468181762 | 92.55123021 | 0.6130769 | 76.36412
0.468913821 | 92.49114741 | 0.6138462 | 76.15087
0.469462514 | 92.28604906 | 0.6153846 | 75.71679
0.470193636 | 92.14550661 | 0.6161538 | 75.49586
0.470741627 | 92.01988544 | 0.6169231 | 75.27227
0.471471815 | 91.81470218 | 0.6184615 | 74.81686
0.472019107 | 91.65654569 | 0.6192308 | 74.58493
0.472748363 | 91.54692746 | 0.62 | 74.3501
0.473294957 | 91.38829436 | 0.6207692 | 74.11229
0.474023284 | 91.32636361 | 0.6223077 | 73.62747
0.474569181 | 91.23157309 | 0.6230769 | 73.38031
0.475296581 | 91.31404396 | 0.6238462 | 73.12986
0.475841784 | 91.36384221 | 0.6253846 | 72.61875
0.476568258 | 91.51076676 | 0.6261538 | 72.35791
0.477112769 | 91.54449472 | 0.6269231 | 72.09339
0.477838321 | 91.61093916 | 0.6284615 | 71.55992
0.47838214 | 91.67690711 | 0.6292308 | 71.29219
0.478925664 | 91.53302852 | 0.63 | 71.02385
0.479649903 | 91.35701801 | 0.6307692 | 70.75492
0.480192738 | 91.39045941 | 0.6323077 | 70.21546
0.48091606 | 91.0845503 | 0.6330769 | 69.94499
0.481458209 | 90.95591744 | 0.6338462 | 69.67407
0.482180616 | 90.77870809 | 0.6353846 | 69.13103
0.48272208 | 90.56859804 | 0.6361538 | 68.85897
0.48326325 | 90.45548869 | 0.6369231 | 68.58659
0.483984356 | 90.37471279 | 0.6384615 | 68.04103
0.484524844 | 90.18006192 | 0.6392308 | 67.76791
0.48524504 | 90.19629549 | 0.64 | 67.49461
0.485784847 | 89.91990719 | 0.6407692 | 67.22116
0.486504137 | 89.82194697 | 0.6423077 | 66.67395
0.487043265 | 89.77273574 | 0.6430769 | 66.40026
0.487761651 | 89.5766637 | 0.6438462 | 66.12655
0.488300102 | 89.4456595 | 0.6453846 | 65.57923
0.488838263 | 89.41228757 | 0.6461538 | 65.30567
0.489555361 | 89.24800524 | 0.6469231 | 65.03224
0.490092847 | 89.34496173 | 0.6484615 | 64.48583
0.490809046 | 89.45798255 | 0.6492308 | 64.21292
0.491524732 | 89.55472547 | 0.65 | 63.94024
0.492061161 | 89.88084441 | 0.6507692 | 63.66781
0.492775952 | 89.8960078 | 0.6523077 | 63.12384
0.493311711 | 90.07520172 | 0.6530769 | 62.85237
0.494025609 | 90.09036218 | 0.6538462 | 62.58127
0.494560698 | 90.10578593 | 0.6553846 | 62.04031
0.495273706 | 90.03877915 | 0.6561538 | 61.77052
0.495808128 | 89.98840126 | 0.6569231 | 61.50121
0.496342265 | 89.87221003 | 0.6584615 | 60.96418
0.497054004 | 89.67317893 | 0.6592308 | 60.69652
0.497587475 | 89.17826281 | 0.66 | 60.42945
0.498298329 | 88.78082095 | 0.6607692 | 60.16301
0.498831137 | 88.43290588 | 0.6623077 | 59.63208
0.499541107 | 88.14964028 | 0.6630769 | 59.36763
0.500073255 | 87.91625818 | 0.6638462 | 59.10386
0.500782344 | 87.66511854 | 0.6653846 | 58.57853
0.501313831 | 87.62917936 | 0.6661538 | 58.317
0.501845036 | 87.5766348 | 0.6669231 | 58.05627
0.50255287 | 87.55599972 | 0.6684615 | 57.53725
0.503083417 | 87.50323586 | 0.6692308 | 57.27902
0.503790376 | 87.61476838 | 0.67 | 57.02166
0.504320267 | 87.39626944 | 0.6707692 | 56.7652
0.505026352 | 87.35857868 | 0.6723077 | 56.25504
0.505555589 | 87.15613834 | 0.6730769 | 56.00139
0.506084546 | 87.05296185 | 0.6738462 | 55.74871
0.506789387 | 86.86534899 | 0.6753846 | 55.24629
0.507317691 | 86.86142759 | 0.6761538 | 54.99654
0.508021664 | 86.68991719 | 0.6769231 | 54.7478
0.508549318 | 86.55275509 | 0.6784615 | 54.25339
0.509252425 | 86.38066574 | 0.6792308 | 54.00775
0.50977943 | 86.29300691 | 0.68 | 53.76317
0.510306158 | 86.1552337 | 0.6807692 | 53.51967
0.511008031 | 86.1323764 | 0.6823077 | 53.03596
0.511534112 | 86.04427313 | 0.6830769 | 52.79578
0.512235124 | 85.92102039 | 0.6838462 | 52.55672
0.51276056 | 85.69899513 | 0.6853846 | 52.08206
0.513460713 | 85.65875466 | 0.6861538 | 51.84648
0.513985506 | 85.58668368 | 0.6869231 | 51.61207
0.514684802 | 85.4625128 | 0.6884615 | 51.1467
0.515208953 | 85.45710017 | 0.6892308 | 50.91575
0.51573283 | 85.50188088 | 0.69 | 50.68596
0.516430905 | 85.59510918 | 0.6907692 | 50.45734
0.516954142 | 85.57283093 | 0.6923077 | 50.00366
0.517651366 | 85.69963842 | 0.6930769 | 49.77862
0.518173965 | 85.52617199 | 0.6938462 | 49.55478
0.518870339 | 85.45134065 | 0.6953846 | 49.11076
0.519392301 | 85.26061388 | 0.6961538 | 48.89059
0.520087828 | 85.10125271 | 0.6969231 | 48.67165
0.520609155 | 84.82584992 | 0.6984615 | 48.23751
0.521303836 | 84.64900618 | 0.6992308 | 48.02232
0.52182453 | 84.50773297 | 0.7 | 47.80836
0.522518368 | 84.3134476 | 0.7015385 | 47.38405
0.52303843 | 84.25607848 | 0.7023077 | 47.1737
0.523731426 | 84.07812363 | 0.7030769 | 46.96456
0.524250858 | 84.0373482 | 0.7038462 | 46.75663
0.52477002 | 83.91198154 | 0.7053846 | 46.34444
0.525461818 | 83.81784014 | 0.7061538 | 46.14018
0.525980352 | 83.81055031 | 0.7069231 | 45.93714
0.526671313 | 83.61448716 | 0.7084615 | 45.53476
0.52718922 | 83.69168623 | 0.7092308 | 45.33543
0.527879347 | 83.56297735 | 0.71 | 45.13732
0.528396629 | 83.55532788 | 0.7115385 | 44.74483
0.529085923 | 83.4432039 | 0.7123077 | 44.55044
0.529602582 | 83.41839642 | 0.7130769 | 44.35726
0.530118974 | 83.29157069 | 0.7138462 | 44.16524
0.530807082 | 83.2978949 | 0.7153846 | 43.78471
0.531494717 | 83.37220788 | 0.7161538 | 43.59621
0.532010133 | 83.1257907 | 0.7169231 | 43.40887
0.532525284 | 83.06643035 | 0.7184615 | 43.0377
0.533211739 | 82.93598756 | 0.7192308 | 42.85388
0.533726271 | 82.26245635 | 0.72 | 42.67122
0.534411902 | 82.30181296 | 0.7215385 | 42.30942
0.534925817 | 82.39533962 | 0.7223077 | 42.13026
0.535610627 | 82.07591601 | 0.7230769 | 41.95228
0.536123926 | 82.03258794 | 0.7238462 | 41.77546
0.536807916 | 81.95187356 | 0.7253846 | 41.42531
0.537320602 | 81.90832912 | 0.7261538 | 41.25196
0.537833025 | 81.60785311 | 0.7269231 | 41.07969
0.538515847 | 81.71499965 | 0.7284615 | 40.73839
0.539027658 | 81.7225462 | 0.7292308 | 40.56936
0.539709665 | 81.77830059 | 0.73 | 40.4014
0.540220866 | 81.57982235 | 0.7315385 | 40.06868
0.54090206 | 81.53235967 | 0.7323077 | 39.90393
0.541412651 | 81.40215675 | 0.7330769 | 39.74024
0.542093035 | 81.45756025 | 0.7338462 | 39.57762
0.542603018 | 81.27545055 | 0.7353846 | 39.25556
0.543112742 | 81.21360775 | 0.7361538 | 39.09611
0.54379197 | 81.04486062 | 0.7369231 | 38.93771
0.544301089 | 80.94826028 | 0.7384615 | 38.62407
0.54497951 | 80.81349291 | 0.7392308 | 38.46882
0.545488024 | 80.9926342 | 0.74 | 38.3146
0.546165641 | 80.66767842 | 0.7415385 | 38.00903
0.546673553 | 80.5186362 | 0.7423077 | 37.85768
0.547350367 | 80.43485749 | 0.7430769 | 37.70727
0.547857678 | 80.33730978 | 0.7438462 | 37.55781
0.548533691 | 80.33971586 | 0.7453846 | 37.26173
0.549040402 | 80.2072761 | 0.7461538 | 37.11509
0.549546856 | 80.17860897 | 0.7469231 | 36.96939
0.550221729 | 80.00736476 | 0.7484615 | 36.68079
0.550727585 | 79.85705062 | 0.7492308 | 36.53788
0.551401662 | 79.82411437 | 0.75 | 36.39589
0.551906922 | 79.67343472 | 0.7515385 | 36.11468
0.552580205 | 79.69234092 | 0.7523077 | 35.97544
0.55308487 | 79.52393602 | 0.7530769 | 35.83712
0.55375736 | 79.38605754 | 0.7538462 | 35.6997
0.554261431 | 79.25201837 | 0.7553846 | 35.42745
0.554933131 | 79.07883264 | 0.7561538 | 35.29255
0.55543661 | 78.92696002 | 0.7569231 | 35.15847
0.555939836 | 78.82720178 | 0.7584615 | 34.89272
0.55661041 | 79.05455381 | 0.7592308 | 34.76106
0.557113046 | 78.71026178 | 0.76 | 34.63019
0.557782834 | 78.5883191 | 0.7615385 | 34.37086
0.55828488 | 78.40058659 | 0.7623077 | 34.24238
0.558953884 | 78.43556601 | 0.7630769 | 34.11469
0.559455343 | 78.33493057 | 0.7638462 | 33.98779
0.560123565 | 78.28223981 | 0.7653846 | 33.73633
0.560624438 | 78.32145911 | 0.7661538 | 33.61177
0.56112506 | 78.0276762 | 0.7669231 | 33.48799
0.561792167 | 77.86928884 | 0.7684615 | 33.24273
0.562292206 | 77.8029548 | 0.7692308 | 33.12124
0.562958535 | 77.50364254 | 0.77 | 33.00049
0.56345799 | 77.27885131 | 0.7715385 | 32.76101
0.564123544 | 76.5568228 | 0.7723077 | 32.64228
0.564622418 | 76.13774083 | 0.7730769 | 32.52422
0.565121043 | 75.78858914 | 0.7738462 | 32.40683
0.565785491 | 75.55723055 | 0.7753846 | 32.17404
0.566283537 | 75.43631723 | 0.7761538 | 32.05863
0.566947212 | 75.43351278 | 0.7769231 | 31.94388
0.56744468 | 75.43577278 | 0.7784615 | 31.71635
0.568107586 | 75.37990074 | 0.7792308 | 31.60356
0.568604477 | 75.43502366 | 0.78 | 31.49142
0.569266615 | 75.2906218 | 0.7815385 | 31.26906
0.569762931 | 75.27496356 | 0.7823077 | 31.15884
0.570259 | 75.11775467 | 0.7830769 | 31.04926
0.570920044 | 75.07893245 | 0.7838462 | 30.94031
0.57141554 | 74.92135807 | 0.7853846 | 30.72431
0.57191079 | 74.72815773 | 0.7861538 | 30.61719
0.572570743 | 74.58248101 | 0.7869231 | 30.51062
0.573065422 | 74.61938452 | 0.7884615 | 30.29911
0.573724613 | 74.36686207 | 0.7892308 | 30.19416
0.574218722 | 74.20828477 | 0.79 | 30.08975
0.574877154 | 74.06170161 | 0.7915385 | 29.88253
0.575370694 | 73.92048408 | 0.7923077 | 29.77972
0.576028368 | 74.05806361 | 0.7930769 | 29.67743
0.57652134 | 73.72081554 | 0.7938462 | 29.57567
0.577014069 | 73.61469181 | 0.7953846 | 29.37373
0.577670663 | 73.50267322 | 0.7961538 | 29.27354
0.578162826 | 73.36058141 | 0.7969231 | 29.17387
0.578818667 | 73.30167428 | 0.7984615 | 28.97608
0.579310266 | 73.23062972 | 0.7992308 | 28.87795
0.579801623 | 73.03448201 | 0.8 | 28.78034
0.58045639 | 72.88576435 | 0.8015385 | 28.58663
0.580947185 | 72.67126272 | 0.8023077 | 28.49054
0.581601203 | 72.59358354 | 0.8030769 | 28.39487
0.582091436 | 72.32491782 | 0.8046154 | 28.2048
0.582744706 | 72.13935783 | 0.8053846 | 28.1104
0.583234379 | 71.97759047 | 0.8061538 | 28.01642
0.583723812 | 71.85148416 | 0.8069231 | 27.92286
0.584376017 | 71.80866779 | 0.8084615 | 27.73699
0.584864892 | 71.55662206 | 0.8092308 | 27.64467
0.585516353 | 71.51345774 | 0.81 | 27.55278
0.586004671 | 71.20699646 | 0.8115385 | 27.37021
0.586655391 | 70.96567296 | 0.8123077 | 27.27955
0.587143153 | 70.55058526 | 0.8130769 | 27.18929
0.587793133 | 70.14645369 | 0.8146154 | 27.01
0.58828034 | 69.76643347 | 0.8153846 | 26.92096
0.588929581 | 69.79372283 | 0.8161538 | 26.83232
0.589416236 | 69.48513874 | 0.8169231 | 26.74408
0.589902653 | 69.32052635 | 0.8184615 | 26.56881
0.590550842 | 69.22107513 | 0.8192308 | 26.48177
0.591036709 | 69.05607092 | 0.82 | 26.39507
0.591684163 | 68.86588227 | 0.8215385 | 26.22264
0.592169479 | 68.84507491 | 0.8223077 | 26.1369
0.592816201 | 68.69061456 | 0.8230769 | 26.05148
0.593300968 | 68.54292626 | 0.8246154 | 25.88159
0.5937855 | 68.2320878 | 0.8253846 | 25.79712
0.594431178 | 68.07683797 | 0.8261538 | 25.71296
0.594915163 | 67.9285064 | 0.8269231 | 25.62912
0.595560112 | 67.77278583 | 0.8284615 | 25.46237
0.596043551 | 67.44257297 | 0.8292308 | 25.37947
0.596687773 | 67.34074748 | 0.83 | 25.29687
0.597170667 | 67.17340702 | 0.8315385 | 25.13261
0.597814164 | 67.01665135 | 0.8323077 | 25.05095
0.598296515 | 66.77613206 | 0.8330769 | 24.96959
0.598939287 | 66.47323218 | 0.8346154 | 24.80778
0.599581647 | 66.3702371 | 0.8353846 | 24.72734
0.600063146 | 66.23820097 | 0.8361538 | 24.6472
0.600704785 | 66.18954541 | 0.8369231 | 24.56736
0.601185744 | 65.78356016 | 0.8384615 | 24.40839
0.601826663 | 65.60668157 | 0.8392308 | 24.32925
0.602307082 | 65.49210169 | 0.84 | 24.25033
0.602787271 | 65.32256533 | 0.8415385 | 24.09319
0.603427165 | 65.14497328 | 0.8423077 | 24.01496
0.603906817 | 65.10305761 | 0.8430769 | 23.93696
0.604545994 | 64.76029494 | 0.8446154 | 23.78165
0.60502511 | 64.62651319 | 0.8453846 | 23.70433
0.605503996 | 64.36432126 | 0.8461538 | 23.62723
0.606142154 | 64.11207379 | 0.8469231 | 23.55037
0.606620505 | 63.95932701 | 0.8484615 | 23.39731
0.607257951 | 63.74315579 | 0.8492308 | 23.32112
0.607735769 | 63.6083565 | 0.85 | 23.24515
0.608372505 | 63.37325533 | 0.8515385 | 23.09389
0.608849791 | 63.44027604 | 0.8523077 | 23.01859
0.60932685 | 63.06592552 | 0.8530769 | 22.94352
0.609962574 | 62.90359091 | 0.8546154 | 22.79403
0.610439101 | 62.65738741 | 0.8553846 | 22.71958
0.611074119 | 62.53137174 | 0.8561538 | 22.64532
0.611550117 | 62.32151642 | 0.8569231 | 22.57124
0.61218443 | 62.3057266 | 0.8584615 | 22.42365
0.6126599 | 61.89247819 | 0.8592308 | 22.35013
0.61329351 | 61.78398603 | 0.86 | 22.2768
0.613768453 | 61.5916513 | 0.8615385 | 22.13069
0.614243171 | 61.43607119 | 0.8623077 | 22.05791
0.614875778 | 61.17904009 | 0.8630769 | 21.98532
0.615349971 | 61.06003331 | 0.8646154 | 21.84069
0.615981879 | 60.80239402 | 0.8653846 | 21.76865
0.616455548 | 60.757107 | 0.8661538 | 21.69679
0.617086757 | 60.4618359 | 0.8669231 | 21.62512
0.617559903 | 60.24937825 | 0.8684615 | 21.48232
0.618032825 | 60.11090352 | 0.8692308 | 21.41119
0.61866304 | 59.94458937 | 0.87 | 21.34025
0.619135441 | 59.67574248 | 0.8715385 | 21.19892
0.619764962 | 59.52747231 | 0.8723077 | 21.12852
0.620236843 | 59.4440067 | 0.8730769 | 21.05831
0.620865671 | 59.46279313 | 0.8746154 | 20.91843
0.621337032 | 59.36052916 | 0.8753846 | 20.84876
0.621808172 | 59.2767653 | 0.8761538 | 20.77927
0.622436013 | 59.10901256 | 0.8769231 | 20.70997
0.622906635 | 58.98768999 | 0.8784615 | 20.5719
0.623533787 | 58.81948988 | 0.8792308 | 20.50313
0.624003893 | 58.49253445 | 0.88 | 20.43454
0.624630357 | 58.28640721 | 0.8815385 | 20.29791
0.625099948 | 58.01483517 | 0.8823077 | 20.22986
0.625725727 | 57.75201459 | 0.8830769 | 20.16199
0.626194804 | 57.47983437 | 0.8846154 | 20.02678
0.626819897 | 57.30989449 | 0.8853846 | 19.95945
0.627288461 | 57.31802888 | 0.8861538 | 19.89229
0.627912872 | 56.94161696 | 0.8869231 | 19.82531
0.628380924 | 56.6870889 | 0.8884615 | 19.69188
0.629004654 | 56.4973682 | 0.8892308 | 19.62543
0.629472195 | 56.31736107 | 0.89 | 19.55916
0.630095244 | 56.16468155 | 0.8915385 | 19.42715
0.630562277 | 55.89033173 | 0.8923077 | 19.3614
0.631184647 | 55.75594179 | 0.8930769 | 19.29584
0.631651171 | 55.57508086 | 0.8946154 | 19.16523
0.632117477 | 55.31876333 | 0.8953846 | 19.10018
0.632738881 | 55.14604568 | 0.8961538 | 19.03531
0.63320468 | 54.9268658 | 0.8969231 | 18.97062
0.633825409 | 54.67825002 | 0.8984615 | 18.84176
0.634290703 | 54.51512897 | 0.8992308 | 18.77758
0.634910758 | 54.30365085 | 0.9 | 18.71358
0.635375547 | 54.04573682 | 0.9015385 | 18.5861
0.63584012 | 53.97642045 | 0.9023077 | 18.52262
0.636459216 | 53.66968736 | 0.9030769 | 18.45932
0.636923286 | 53.4866276 | 0.9046154 | 18.33321
0.637541711 | 53.25485989 | 0.9053846 | 18.27042
0.63800528 | 53.07135568 | 0.9061538 | 18.2078
0.638623036 | 52.83900902 | 0.9076923 | 18.08307
0.639086104 | 52.57927043 | 0.9084615 | 18.02096
0.639548957 | 52.39509372 | 0.9092308 | 17.95902
0.640165761 | 52.25670963 | 0.91 | 17.89725
0.640628115 | 51.93929525 | 0.9115385 | 17.77422
0.641244254 | 51.76243432 | 0.9123077 | 17.71296
0.641706109 | 51.52038591 | 0.9130769 | 17.65186
0.642321585 | 51.4000341 | 0.9146154 | 17.53018
0.642782943 | 51.11947083 | 0.9153846 | 17.46959
0.643244088 | 50.87667973 | 0.9161538 | 17.40917
0.643858618 | 50.66045892 | 0.9176923 | 17.28883
0.644319268 | 50.43619132 | 0.9184615 | 17.22891
0.644933138 | 50.18128314 | 0.9192308 | 17.16916
0.645393293 | 50.01370595 | 0.92 | 17.10958
0.646006504 | 49.92990994 | 0.9215385 | 16.9909
0.646466166 | 49.76198772 | 0.9223077 | 16.93181
0.64707872 | 49.69698129 | 0.9230769 | 16.87289
0.647537889 | 49.71980585 | 0.9246154 | 16.75554
0.647996847 | 49.62792796 | 0.9253846 | 16.69711
0.648608464 | 49.5435179 | 0.9261538 | 16.63884
0.649066932 | 49.26003651 | 0.9276923 | 16.5228
0.649677895 | 48.6199184 | 0.9284615 | 16.46503
0.650135872 | 48.27818812 | 0.9292308 | 16.40742
0.650746183 | 47.94343737 | 0.93 | 16.34997
0.651203672 | 47.63934182 | 0.9315385 | 16.23556
0.651660951 | 47.35413528 | 0.9323077 | 16.1786
0.652270332 | 47.09501657 | 0.9330769 | 16.12179
0.652727124 | 46.90524921 | 0.9346154 | 16.00868
0.653335856 | 46.47254466 | 0.9353846 | 15.95236
0.653792161 | 46.22456058 | 0.9361538 | 15.8962
0.654400245 | 45.98331918 | 0.9376923 | 15.78437
0.654856066 | 45.69630562 | 0.9384615 | 15.72869
0.655463503 | 45.4544268 | 0.9392308 | 15.67317
0.655918839 | 45.20536084 | 0.94 | 15.61781
0.656373968 | 45.03316085 | 0.9415385 | 15.50757
0.656980485 | 44.6361115 | 0.9423077 | 15.45268
0.657435131 | 44.38623268 | 0.9430769 | 15.39796
0.658041004 | 44.2586528 | 0.9446154 | 15.28898
0.658495168 | 43.9117003 | 0.9453846 | 15.23472
0.6591004 | 43.59033563 | 0.9461538 | 15.18062
0.659554083 | 43.35870546 | 0.9476923 | 15.0729
0.660158675 | 43.09466278 | 0.9484615 | 15.01927
0.660611878 | 42.95931974 | 0.9492308 | 14.96579
0.661064877 | 42.57204537 | 0.95 | 14.91247
0.661668556 | 42.34580993 | 0.9515385 | 14.8063
0.662121076 | 42.05475252 | 0.9523077 | 14.75344
0.662724118 | 41.84731252 | 0.9530769 | 14.70074
0.66317616 | 41.55568201 | 0.9546154 | 14.5958
0.663778566 | 41.25056307 | 0.9553846 | 14.54356
0.664230133 | 40.95831559 | 0.9561538 | 14.49147
0.664681496 | 40.68522612 | 0.9576923 | 14.38776
0.665282996 | 40.37904871 | 0.9584615 | 14.33613
0.665733884 | 40.0275348 | 0.9592308 | 14.28465
0.666334751 | 39.7011175 | 0.96 | 14.23332
0.666785165 | 39.50472733 | 0.9615385 | 14.13112
0.667385402 | 39.15811108 | 0.9623077 | 14.08024
0.667835343 | 38.84423191 | 0.9630769 | 14.02952
0.66843495 | 38.49680572 | 0.9646154 | 13.92851
0.668884419 | 38.16274222 | 0.9653846 | 13.87824
0.669333686 | 37.78930422 | 0.9661538 | 13.82811
0.669932395 | 37.46019686 | 0.9676923 | 13.7283
0.670381192 | 37.105566 | 0.9684615 | 13.67862
0.670979275 | 36.81478051 | 0.9692308 | 13.62909
0.671427602 | 36.3028914 | 0.97 | 13.5797
0.671875728 | 35.82968673 | 0.9715385 | 13.48137
0.672472918 | 35.42009353 | 0.9723077 | 13.43242
0.672920576 | 34.86756676 | 0.9730769 | 13.38362
0.673517143 | 34.35887064 | 0.9746154 | 13.28646
0.673964334 | 33.84449907 | 0.9753846 | 13.2381
0.674560278 | 33.53093569 | 0.9761538 | 13.18988
0.675007003 | 32.79958039 | 0.9776923 | 13.09388
0.675453528 | 32.32299853 | 0.9784615 | 13.0461
0.676048586 | 31.83105398 | 0.9792308 | 12.99846
0.676494647 | 31.37318277 | 0.98 | 12.95096
0.677089085 | 30.84075845 | 0.9815385 | 12.8564
0.677534682 | 30.283489 | 0.9823077 | 12.80934
0.678128503 | 29.6907193 | 0.9830769 | 12.76241
0.678573637 | 28.97464482 | 0.9846154 | 12.66899
0.679166842 | 28.20294426 | 0.9853846 | 12.62249
0.679611514 | 27.22893259 | 0.9861538 | 12.57613
0.680055989 | 26.19482408 | 0.9876923 | 12.48384
0.680648315 | 25.18326247 | 0.9884615 | 12.43791
0.681092329 | 24.12738776 | 0.9892308 | 12.39211
0.681684041 | 22.89602955 | 0.99 | 12.34645
0.682127596 | 21.52153017 | 0.9915385 | 12.25556
0.682570954 | 20.26454027 | 0.9923077 | 12.21032
0.683161793 | 18.8726057 | 0.9930769 | 12.16522
0.683604693 | 16.99702971 | 0.9946154 | 12.07544
0.684194921 | 15.15174864 | 0.9953846 | 12.03075
0.684637363 | 13.68107973 | 0.9961538 | 11.9862
0.685226983 | 12.208919 | 0.9976923 | 11.89752
0.685668969 | 10.98752496 | 0.9984615 | 11.85338
0.686699511 | 9.611825903 | 1 | 11.76551

## plot_creep_time_strain
0 | 1 | 2 | 3 | 4 | 5
0 | 0 | 0 | 0 | 0 | 0
0 | 0 | 0 | 0 | 0 | 0
0.5 | 0.000537 | 0 | 0 | 11.53846 | 0.0002690159
0.5 | 0.000537 | 0 | 0 | 11.53846 | 0.0002690159
3.05 | 0.000945 | 0 | 0 | 23.07692 | 0.0005375642
6.71 | 0.001415 | 0 | 0 | 23.07692 | 0.0005375642
6.71 | 0.001415 | 11.53846 | 0.001065013 | 34.61538 | 0.0008056571
10.26 | 0.001863 | 11.53846 | 0.001065013 | 34.61538 | 0.0008056571
10.26 | 0.001863 | 11.53846 | 0.001065013 | 46.15385 | 0.001073306
15.53 | 0.002542 | 11.53846 | 0.001065013 | 46.15385 | 0.001073306
19.55 | 0.003079 | 11.53846 | 0.001065013 | 57.69231 | 0.001340521
19.55 | 0.003079 | 23.07692 | 0.002124998 | 57.69231 | 0.001340521
23.94 | 0.003607 | 23.07692 | 0.002124998 | 69.23077 | 0.001607311
23.94 | 0.003607 | 23.07692 | 0.002124998 | 69.23077 | 0.001607311
28.06 | 0.004077 | 23.07692 | 0.002124998 | 80.76923 | 0.001873687
32.37 | 0.004561 | 23.07692 | 0.002124998 | 80.76923 | 0.001873687
32.37 | 0.004561 | 23.07692 | 0.002124998 | 92.30769 | 0.002139657
36.59 | 0.005004 | 34.61538 | 0.003180195 | 92.30769 | 0.002139657
40.01 | 0.005372 | 34.61538 | 0.003180195 | 103.8462 | 0.00240523
40.01 | 0.005372 | 34.61538 | 0.003180195 | 103.8462 | 0.00240523
44.05 | 0.005805 | 34.61538 | 0.003180195 | 115.3846 | 0.002670413
44.05 | 0.005805 | 34.61538 | 0.003180195 | 115.3846 | 0.002670413
48.6 | 0.00627 | 46.15385 | 0.004230819 | 126.9231 | 0.002935215
52.24 | 0.006627 | 46.15385 | 0.004230819 | 126.9231 | 0.002935215
52.24 | 0.006627 | 46.15385 | 0.004230819 | 138.4615 | 0.003199643
56.31 | 0.007025 | 46.15385 | 0.004230819 | 138.4615 | 0.003199643
56.31 | 0.007025 | 46.15385 | 0.004230819 | 150 | 0.003463705
59.2 | 0.00731 | 46.15385 | 0.004230819 | 150 | 0.003463705
63.55 | 0.007731 | 57.69231 | 0.005277073 | 161.5385 | 0.003727408
63.55 | 0.007731 | 57.69231 | 0.005277073 | 161.5385 | 0.003727408
66.87 | 0.008056 | 57.69231 | 0.005277073 | 173.0769 | 0.003990758
66.87 | 0.008056 | 57.69231 | 0.005277073 | 173.0769 | 0.003990758
72.36 | 0.008566 | 57.69231 | 0.005277073 | 184.6154 | 0.004253764
75.85 | 0.00889 | 69.23077 | 0.006319146 | 184.6154 | 0.004253764
75.85 | 0.00889 | 69.23077 | 0.006319146 | 196.1538 | 0.00451643
80.49 | 0.009316 | 69.23077 | 0.006319146 | 196.1538 | 0.00451643
84.09 | 0.009655 | 69.23077 | 0.006319146 | 207.6923 | 0.004778765
84.09 | 0.009655 | 69.23077 | 0.006319146 | 207.6923 | 0.004778765
88.25 | 0.010033 | 69.23077 | 0.006319146 | 219.2308 | 0.005040774
88.25 | 0.010033 | 80.76923 | 0.007357217 | 219.2308 | 0.005040774
92.12 | 0.010363 | 80.76923 | 0.007357217 | 230.7692 | 0.005302464
96.76 | 0.010781 | 80.76923 | 0.007357217 | 230.7692 | 0.005302464
96.76 | 0.010781 | 80.76923 | 0.007357217 | 242.3077 | 0.00556384
99.91 | 0.011064 | 80.76923 | 0.007357217 | 242.3077 | 0.00556384
99.91 | 0.011064 | 92.30769 | 0.008391454 | 253.8462 | 0.005824909
103.78 | 0.011391 | 92.30769 | 0.008391454 | 253.8462 | 0.005824909
107.59 | 0.011725 | 92.30769 | 0.008391454 | 265.3846 | 0.006085676
107.59 | 0.011725 | 92.30769 | 0.008391454 | 265.3846 | 0.006085676
111.69 | 0.012093 | 92.30769 | 0.008391454 | 276.9231 | 0.006346148
111.69 | 0.012093 | 92.30769 | 0.008391454 | 276.9231 | 0.006346148
116.15 | 0.012473 | 103.8462 | 0.009422019 | 288.4615 | 0.00660633
120.57 | 0.01285 | 103.8462 | 0.009422019 | 288.4615 | 0.00660633
120.57 | 0.01285 | 103.8462 | 0.009422019 | 300 | 0.006866228
125.11 | 0.01323 | 103.8462 | 0.009422019 | 300 | 0.006866228
129.26 | 0.013591 | 103.8462 | 0.009422019 | 311.5385 | 0.007125847
129.26 | 0.013591 | 115.3846 | 0.01044906 | 311.5385 | 0.007125847
132.71 | 0.013882 | 115.3846 | 0.01044906 | 323.0769 | 0.007385192
132.71 | 0.013882 | 115.3846 | 0.01044906 | 323.0769 | 0.007385192
136.7 | 0.014217 | 115.3846 | 0.01044906 | 334.6154 | 0.007644269
139.42 | 0.014441 | 115.3846 | 0.01044906 | 334.6154 | 0.007644269
139.42 | 0.014441 | 115.3846 | 0.01044906 | 346.1538 | 0.007903084
143.23 | 0.01476 | 126.9231 | 0.01147274 | 346.1538 | 0.007903084
143.23 | 0.01476 | 126.9231 | 0.01147274 | 357.6923 | 0.008161641
147.33 | 0.015112 | 126.9231 | 0.01147274 | 369.2308 | 0.008419945
151.6 | 0.015468 | 126.9231 | 0.01147274 | 369.2308 | 0.008419945
151.6 | 0.015468 | 126.9231 | 0.01147274 | 380.7692 | 0.008678001
155.42 | 0.015784 | 138.4615 | 0.01249319 | 380.7692 | 0.008678001
159.38 | 0.016116 | 138.4615 | 0.01249319 | 392.3077 | 0.008935816
159.38 | 0.016116 | 138.4615 | 0.01249319 | 392.3077 | 0.008935816
163.4 | 0.016444 | 138.4615 | 0.01249319 | 403.8462 | 0.009193392
163.4 | 0.016444 | 138.4615 | 0.01249319 | 403.8462 | 0.009193392
167.2 | 0.016744 | 138.4615 | 0.01249319 | 415.3846 | 0.009450736
171.07 | 0.017061 | 150 | 0.01351054 | 415.3846 | 0.009450736
171.07 | 0.017061 | 150 | 0.01351054 | 426.9231 | 0.009707852
175.23 | 0.017396 | 150 | 0.01351054 | 426.9231 | 0.009707852
175.23 | 0.017396 | 150 | 0.01351054 | 438.4615 | 0.009964744
179.25 | 0.017731 | 150 | 0.01351054 | 438.4615 | 0.009964744
183.89 | 0.018109 | 161.5385 | 0.01452494 | 450 | 0.01022142
183.89 | 0.018109 | 161.5385 | 0.01452494 | 450 | 0.01022142
187.78 | 0.018414 | 161.5385 | 0.01452494 | 461.5385 | 0.01047788
187.78 | 0.018414 | 161.5385 | 0.01452494 | 461.5385 | 0.01047788
191.86 | 0.018745 | 161.5385 | 0.01452494 | 473.0769 | 0.01073413
195.93 | 0.019072 | 161.5385 | 0.01452494 | 473.0769 | 0.01073413
195.93 | 0.019072 | 173.0769 | 0.0155365 | 484.6154 | 0.01099017
200.32 | 0.019428 | 173.0769 | 0.0155365 | 484.6154 | 0.01099017
204.54 | 0.019767 | 173.0769 | 0.0155365 | 496.1538 | 0.01124602
204.54 | 0.019767 | 173.0769 | 0.0155365 | 496.1538 | 0.01124602
208.05 | 0.020058 | 173.0769 | 0.0155365 | 507.6923 | 0.01150167
208.05 | 0.020058 | 184.6154 | 0.01654536 | 507.6923 | 0.01150167
211.37 | 0.020307 | 184.6154 | 0.01654536 | 519.2308 | 0.01175713
215.62 | 0.020642 | 184.6154 | 0.01654536 | 519.2308 | 0.01175713
215.62 | 0.020642 | 184.6154 | 0.01654536 | 530.7692 | 0.0120124
219.83 | 0.020983 | 184.6154 | 0.01654536 | 530.7692 | 0.0120124
219.83 | 0.020983 | 184.6154 | 0.01654536 | 542.3077 | 0.01226748
223.95 | 0.021317 | 196.1538 | 0.01755164 | 542.3077 | 0.01226748
228.02 | 0.021632 | 196.1538 | 0.01755164 | 553.8462 | 0.01252239
228.02 | 0.021632 | 196.1538 | 0.01755164 | 553.8462 | 0.01252239
232.47 | 0.021988 | 196.1538 | 0.01755164 | 565.3846 | 0.01277713
232.47 | 0.021988 | 196.1538 | 0.01755164 | 565.3846 | 0.01277713
236.18 | 0.022285 | 207.6923 | 0.01855545 | 576.9231 | 0.01303169
240.42 | 0.022616 | 207.6923 | 0.01855545 | 576.9231 | 0.01303169
240.42 | 0.022616 | 207.6923 | 0.01855545 | 588.4615 | 0.01328609
244.52 | 0.02294 | 207.6923 | 0.01855545 | 588.4615 | 0.01328609
248.63 | 0.023263 | 207.6923 | 0.01855545 | 600 | 0.01354032
248.63 | 0.023263 | 207.6923 | 0.01855545 | 600 | 0.01354032
252.48 | 0.023574 | 219.2308 | 0.01955692 | 611.5385 | 0.0137944
252.48 | 0.023574 | 219.2308 | 0.01955692 | 611.5385 | 0.0137944
257.82 | 0.023971 | 219.2308 | 0.01955692 | 623.0769 | 0.01404832
261.39 | 0.024233 | 219.2308 | 0.01955692 | 623.0769 | 0.01404832
261.39 | 0.024233 | 219.2308 | 0.01955692 | 634.6154 | 0.0143021
265.93 | 0.024599 | 230.7692 | 0.02055614 | 634.6154 | 0.0143021
265.93 | 0.024599 | 230.7692 | 0.02055614 | 646.1538 | 0.01455572
269.62 | 0.024878 | 230.7692 | 0.02055614 | 646.1538 | 0.01455572
274.34 | 0.025228 | 230.7692 | 0.02055614 | 657.6923 | 0.01480921
274.34 | 0.025228 | 230.7692 | 0.02055614 | 657.6923 | 0.01480921
278.31 | 0.025544 | 230.7692 | 0.02055614 | 669.2308 | 0.01506256
278.31 | 0.025544 | 242.3077 | 0.02155324 | 669.2308 | 0.01506256
282 | 0.025839 | 242.3077 | 0.02155324 | 680.7692 | 0.01531577
285.32 | 0.026091 | 242.3077 | 0.02155324 | 680.7692 | 0.01531577
285.32 | 0.026091 | 242.3077 | 0.02155324 | 692.3077 | 0.01556885
289.47 | 0.026415 | 242.3077 | 0.02155324 | 692.3077 | 0.01556885
293.46 | 0.026721 | 253.8462 | 0.02254832 | 703.8462 | 0.01582181
293.46 | 0.026721 | 253.8462 | 0.02254832 | 703.8462 | 0.01582181
297.8 | 0.027064 | 253.8462 | 0.02254832 | 715.3846 | 0.01607464
297.8 | 0.027064 | 253.8462 | 0.02254832 | 715.3846 | 0.01607464
301.52 | 0.027354 | 253.8462 | 0.02254832 | 726.9231 | 0.01632735
305.77 | 0.027666 | 253.8462 | 0.02254832 | 738.4615 | 0.01657995
305.77 | 0.027666 | 265.3846 | 0.02354149 | 738.4615 | 0.01657995
309.73 | 0.027954 | 265.3846 | 0.02354149 | 750 | 0.01683244
309.73 | 0.027954 | 265.3846 | 0.02354149 | 750 | 0.01683244
313.25 | 0.028229 | 265.3846 | 0.02354149 | 761.5385 | 0.01708482
317.03 | 0.028524 | 265.3846 | 0.02354149 | 761.5385 | 0.01708482
317.03 | 0.028524 | 276.9231 | 0.02453285 | 773.0769 | 0.0173371
320.66 | 0.028805 | 276.9231 | 0.02453285 | 773.0769 | 0.0173371
325.19 | 0.029149 | 276.9231 | 0.02453285 | 784.6154 | 0.01758927
325.19 | 0.029149 | 276.9231 | 0.02453285 | 784.6154 | 0.01758927
329.52 | 0.029477 | 276.9231 | 0.02453285 | 796.1538 | 0.01784135
329.52 | 0.029477 | 276.9231 | 0.02453285 | 796.1538 | 0.01784135
333.4 | 0.029778 | 288.4615 | 0.0255225 | 807.6923 | 0.01809334
336.99 | 0.030051 | 288.4615 | 0.0255225 | 807.6923 | 0.01809334
336.99 | 0.030051 | 288.4615 | 0.0255225 | 819.2308 | 0.01834523
341.65 | 0.030414 | 288.4615 | 0.0255225 | 819.2308 | 0.01834523
341.65 | 0.030414 | 288.4615 | 0.0255225 | 830.7692 | 0.01859704
345.13 | 0.030676 | 300 | 0.02651055 | 830.7692 | 0.01859704
348.74 | 0.030949 | 300 | 0.02651055 | 842.3077 | 0.01884877
348.74 | 0.030949 | 300 | 0.02651055 | 842.3077 | 0.01884877
351.91 | 0.031183 | 300 | 0.02651055 | 853.8462 | 0.01910042
351.91 | 0.031183 | 300 | 0.02651055 | 853.8462 | 0.01910042
356.65 | 0.031544 | 300 | 0.02651055 | 865.3846 | 0.01935199
359.72 | 0.031766 | 311.5385 | 0.02749708 | 865.3846 | 0.01935199
359.72 | 0.031766 | 311.5385 | 0.02749708 | 876.9231 | 0.0196035
363.54 | 0.032051 | 311.5385 | 0.02749708 | 876.9231 | 0.0196035
366.94 | 0.032302 | 311.5385 | 0.02749708 | 888.4615 | 0.01985493
366.94 | 0.032302 | 311.5385 | 0.02749708 | 888.4615 | 0.01985493
372.28 | 0.032719 | 323.0769 | 0.0284822 | 900 | 0.0201063
372.28 | 0.032719 | 323.0769 | 0.0284822 | 900 | 0.0201063
375.77 | 0.032979 | 323.0769 | 0.0284822 | 911.5385 | 0.02035761
379.42 | 0.03326 | 323.0769 | 0.0284822 | 911.5385 | 0.02035761
379.42 | 0.03326 | 323.0769 | 0.0284822 | 923.0769 | 0.02060886
383.91 | 0.033594 | 323.0769 | 0.0284822 | 923.0769 | 0.02060886
383.91 | 0.033594 | 334.6154 | 0.029466 | 934.6154 | 0.02086005
388.46 | 0.033937 | 334.6154 | 0.029466 | 934.6154 | 0.02086005
392.32 | 0.03422 | 334.6154 | 0.029466 | 946.1538 | 0.0211112
392.32 | 0.03422 | 334.6154 | 0.029466 | 946.1538 | 0.0211112
395.97 | 0.034492 | 334.6154 | 0.029466 | 957.6923 | 0.0213623
395.97 | 0.034492 | 346.1538 | 0.03044858 | 957.6923 | 0.0213623
400.34 | 0.034818 | 346.1538 | 0.03044858 | 969.2308 | 0.02161335
404.93 | 0.035132 | 346.1538 | 0.03044858 | 969.2308 | 0.02161335
404.93 | 0.035132 | 346.1538 | 0.03044858 | 980.7692 | 0.02186436
408.5 | 0.035379 | 346.1538 | 0.03044858 | 980.7692 | 0.02186436
413.68 | 0.035776 | 346.1538 | 0.03044858 | 992.3077 | 0.02211534
413.68 | 0.035776 | 357.6923 | 0.03143003 | 992.3077 | 0.02211534
417.6 | 0.036058 | 357.6923 | 0.03143003 | 1003.846 | 0.02236628
417.6 | 0.036058 | 357.6923 | 0.03143003 | 1003.846 | 0.02236628
421.08 | 0.036318 | 357.6923 | 0.03143003 | 1015.385 | 0.02261719
424.35 | 0.036562 | 357.6923 | 0.03143003 | 1015.385 | 0.02261719
424.35 | 0.036562 | 369.2308 | 0.03241044 | 1026.923 | 0.02286807
427.84 | 0.036807 | 369.2308 | 0.03241044 | 1026.923 | 0.02286807
427.84 | 0.036807 | 369.2308 | 0.03241044 | 1038.462 | 0.02311893
431.66 | 0.037095 | 369.2308 | 0.03241044 | 1038.462 | 0.02311893
435.68 | 0.037404 | 369.2308 | 0.03241044 | 1050 | 0.02336977
435.68 | 0.037404 | 369.2308 | 0.03241044 | 1050 | 0.02336977
439.47 | 0.037682 | 380.7692 | 0.0333899 | 1061.538 | 0.02362059
439.47 | 0.037682 | 380.7692 | 0.0333899 | 1061.538 | 0.02362059
443.51 | 0.037982 | 380.7692 | 0.0333899 | 1073.077 | 0.0238714
446.66 | 0.038216 | 380.7692 | 0.0333899 | 1073.077 | 0.0238714
446.66 | 0.038216 | 380.7692 | 0.0333899 | 1084.615 | 0.02412219
451.27 | 0.03855 | 392.3077 | 0.0343685 | 1084.615 | 0.02412219
454.8 | 0.038818 | 392.3077 | 0.0343685 | 1096.154 | 0.02437298
454.8 | 0.038818 | 392.3077 | 0.0343685 | 1107.692 | 0.02462377
458.43 | 0.03909 | 392.3077 | 0.0343685 | 1107.692 | 0.02462377
458.43 | 0.03909 | 392.3077 | 0.0343685 | 1119.231 | 0.02487455
461.98 | 0.039352 | 392.3077 | 0.0343685 | 1119.231 | 0.02487455
466.38 | 0.039667 | 403.8462 | 0.03534633 | 1130.769 | 0.02512534
466.38 | 0.039667 | 403.8462 | 0.03534633 | 1130.769 | 0.02512534
469.74 | 0.039927 | 403.8462 | 0.03534633 | 1142.308 | 0.02537613
469.74 | 0.039927 | 403.8462 | 0.03534633 | 1142.308 | 0.02537613
473.66 | 0.040212 | 403.8462 | 0.03534633 | 1153.846 | 0.02562693
477.76 | 0.040519 | 415.3846 | 0.03632348 | 1153.846 | 0.02562693
477.76 | 0.040519 | 415.3846 | 0.03632348 | 1165.385 | 0.02587775
481.72 | 0.040798 | 415.3846 | 0.03632348 | 1165.385 | 0.02587775
485.52 | 0.041085 | 415.3846 | 0.03632348 | 1176.923 | 0.02612858
485.52 | 0.041085 | 415.3846 | 0.03632348 | 1176.923 | 0.02612858
489.74 | 0.041378 | 415.3846 | 0.03632348 | 1188.462 | 0.02637943
489.74 | 0.041378 | 426.9231 | 0.03730003 | 1188.462 | 0.02637943
493.23 | 0.041645 | 426.9231 | 0.03730003 | 1200 | 0.0266303
497.69 | 0.041963 | 426.9231 | 0.03730003 | 1200 | 0.0266303
497.69 | 0.041963 | 426.9231 | 0.03730003 | 1211.538 | 0.02688119
501.29 | 0.042229 | 426.9231 | 0.03730003 | 1211.538 | 0.02688119
501.29 | 0.042229 | 438.4615 | 0.03827607 | 1223.077 | 0.02713212
505.06 | 0.042505 | 438.4615 | 0.03827607 | 1223.077 | 0.02713212
508.98 | 0.042795 | 438.4615 | 0.03827607 | 1234.615 | 0.02738307
508.98 | 0.042795 | 438.4615 | 0.03827607 | 1234.615 | 0.02738307
514.14 | 0.043167 | 438.4615 | 0.03827607 | 1246.154 | 0.02763406
514.14 | 0.043167 | 438.4615 | 0.03827607 | 1246.154 | 0.02763406
518.19 | 0.043453 | 450 | 0.03925168 | 1257.692 | 0.02788509
522.43 | 0.043762 | 450 | 0.03925168 | 1257.692 | 0.02788509
522.43 | 0.043762 | 450 | 0.03925168 | 1269.231 | 0.02813616
526.43 | 0.044061 | 450 | 0.03925168 | 1269.231 | 0.02813616
529.8 | 0.044298 | 450 | 0.03925168 | 1280.769 | 0.02838728
529.8 | 0.044298 | 461.5385 | 0.04022696 | 1280.769 | 0.02838728
534.06 | 0.044617 | 461.5385 | 0.04022696 | 1292.308 | 0.02863844
534.06 | 0.044617 | 461.5385 | 0.04022696 | 1292.308 | 0.02863844
538.55 | 0.04494 | 461.5385 | 0.04022696 | 1303.846 | 0.02888965
542.77 | 0.045247 | 461.5385 | 0.04022696 | 1303.846 | 0.02888965
542.77 | 0.045247 | 461.5385 | 0.04022696 | 1315.385 | 0.02914092
547.56 | 0.045579 | 473.0769 | 0.04120198 | 1315.385 | 0.02914092
547.56 | 0.045579 | 473.0769 | 0.04120198 | 1326.923 | 0.02939225
551.85 | 0.045895 | 473.0769 | 0.04120198 | 1326.923 | 0.02939225
555.62 | 0.046163 | 473.0769 | 0.04120198 | 1338.462 | 0.02964364
555.62 | 0.046163 | 473.0769 | 0.04120198 | 1338.462 | 0.02964364
559.12 | 0.046413 | 484.6154 | 0.04217683 | 1350 | 0.02989509
559.12 | 0.046413 | 484.6154 | 0.04217683 | 1350 | 0.02989509
563.39 | 0.046713 | 484.6154 | 0.04217683 | 1361.538 | 0.0301466
567.86 | 0.047026 | 484.6154 | 0.04217683 | 1361.538 | 0.0301466
567.86 | 0.047026 | 484.6154 | 0.04217683 | 1373.077 | 0.03039819
571.65 | 0.047299 | 484.6154 | 0.04217683 | 1373.077 | 0.03039819
575.56 | 0.047569 | 496.1538 | 0.0431516 | 1384.615 | 0.03064985
575.56 | 0.047569 | 496.1538 | 0.0431516 | 1384.615 | 0.03064985
579.56 | 0.047853 | 496.1538 | 0.0431516 | 1396.154 | 0.03090159
579.56 | 0.047853 | 496.1538 | 0.0431516 | 1396.154 | 0.03090159
583.33 | 0.048124 | 496.1538 | 0.0431516 | 1407.692 | 0.03115341
587.65 | 0.048431 | 507.6923 | 0.04412636 | 1407.692 | 0.03115341
587.65 | 0.048431 | 507.6923 | 0.04412636 | 1419.231 | 0.03140531
591.89 | 0.048727 | 507.6923 | 0.04412636 | 1419.231 | 0.03140531
591.89 | 0.048727 | 507.6923 | 0.04412636 | 1430.769 | 0.0316573
595.91 | 0.049004 | 507.6923 | 0.04412636 | 1430.769 | 0.0316573
600.58 | 0.049333 | 507.6923 | 0.04412636 | 1442.308 | 0.03190938
600.58 | 0.049333 | 519.2308 | 0.04510119 | 1442.308 | 0.03190938
604.54 | 0.049603 | 519.2308 | 0.04510119 | 1453.846 | 0.03216155
608.26 | 0.04987 | 519.2308 | 0.04510119 | 1465.385 | 0.03241382
608.26 | 0.04987 | 519.2308 | 0.04510119 | 1465.385 | 0.03241382
612.63 | 0.050172 | 519.2308 | 0.04510119 | 1476.923 | 0.03266618
612.63 | 0.050172 | 530.7692 | 0.0460762 | 1476.923 | 0.03266618
616.05 | 0.050411 | 530.7692 | 0.0460762 | 1488.462 | 0.03291865
620.16 | 0.050685 | 530.7692 | 0.0460762 | 1488.462 | 0.03291865
620.16 | 0.050685 | 530.7692 | 0.0460762 | 1500 | 0.03317123
623.51 | 0.050909 | 530.7692 | 0.0460762 | 1500 | 0.03317123
623.51 | 0.050909 | 530.7692 | 0.0460762 | 1511.538 | 0.03342391
627.46 | 0.0512 | 542.3077 | 0.04705144 | 1511.538 | 0.03342391
631 | 0.051439 | 542.3077 | 0.04705144 | 1523.077 | 0.03367671
631 | 0.051439 | 542.3077 | 0.04705144 | 1523.077 | 0.03367671
634.79 | 0.051715 | 542.3077 | 0.04705144 | 1534.615 | 0.03392962
634.79 | 0.051715 | 542.3077 | 0.04705144 | 1534.615 | 0.03392962
638.86 | 0.051995 | 553.8462 | 0.04802702 | 1546.154 | 0.03418265
642.56 | 0.052238 | 553.8462 | 0.04802702 | 1546.154 | 0.03418265
642.56 | 0.052238 | 553.8462 | 0.04802702 | 1557.692 | 0.03443581
645.87 | 0.052448 | 553.8462 | 0.04802702 | 1557.692 | 0.03443581
650.21 | 0.052781 | 553.8462 | 0.04802702 | 1569.231 | 0.03468909
650.21 | 0.052781 | 553.8462 | 0.04802702 | 1569.231 | 0.03468909
653.68 | 0.053013 | 565.3846 | 0.049003 | 1580.769 | 0.03494249
653.68 | 0.053013 | 565.3846 | 0.049003 | 1580.769 | 0.03494249
658.15 | 0.05334 | 565.3846 | 0.049003 | 1592.308 | 0.03519603
661.67 | 0.05357 | 565.3846 | 0.049003 | 1592.308 | 0.03519603
661.67 | 0.05357 | 565.3846 | 0.049003 | 1603.846 | 0.03544971
665.82 | 0.053871 | 576.9231 | 0.04997948 | 1603.846 | 0.03544971
665.82 | 0.053871 | 576.9231 | 0.04997948 | 1615.385 | 0.03570352
670.38 | 0.054176 | 576.9231 | 0.04997948 | 1615.385 | 0.03570352
674.93 | 0.054482 | 576.9231 | 0.04997948 | 1626.923 | 0.03595748
674.93 | 0.054482 | 576.9231 | 0.04997948 | 1626.923 | 0.03595748
678.74 | 0.054756 | 576.9231 | 0.04997948 | 1638.462 | 0.03621158
678.74 | 0.054756 | 588.4615 | 0.05095653 | 1638.462 | 0.03621158
682.41 | 0.055017 | 588.4615 | 0.05095653 | 1650 | 0.03646583
686.01 | 0.055272 | 588.4615 | 0.05095653 | 1650 | 0.03646583
686.01 | 0.055272 | 588.4615 | 0.05095653 | 1661.538 | 0.03672023
690.03 | 0.055547 | 588.4615 | 0.05095653 | 1661.538 | 0.03672023
693.99 | 0.055815 | 600 | 0.05193423 | 1673.077 | 0.03697479
693.99 | 0.055815 | 600 | 0.05193423 | 1673.077 | 0.03697479
696.84 | 0.056012 | 600 | 0.05193423 | 1684.615 | 0.0372295
696.84 | 0.056012 | 600 | 0.05193423 | 1684.615 | 0.0372295
701.85 | 0.056354 | 600 | 0.05193423 | 1696.154 | 0.03748438
705.57 | 0.056611 | 600 | 0.05193423 | 1696.154 | 0.03748438
705.57 | 0.056611 | 611.5385 | 0.05291268 | 1707.692 | 0.03773942
709.87 | 0.056887 | 611.5385 | 0.05291268 | 1707.692 | 0.03773942
709.87 | 0.056887 | 611.5385 | 0.05291268 | 1719.231 | 0.03799463
713.53 | 0.057134 | 611.5385 | 0.05291268 | 1719.231 | 0.03799463
718.56 | 0.057472 | 611.5385 | 0.05291268 | 1730.769 | 0.03825002
718.56 | 0.057472 | 623.0769 | 0.05389195 | 1730.769 | 0.03825002
722.13 | 0.057719 | 623.0769 | 0.05389195 | 1742.308 | 0.03850557
722.13 | 0.057719 | 623.0769 | 0.05389195 | 1742.308 | 0.03850557
726.86 | 0.058066 | 623.0769 | 0.05389195 | 1753.846 | 0.03876131
730.74 | 0.058334 | 623.0769 | 0.05389195 | 1753.846 | 0.03876131
730.74 | 0.058334 | 623.0769 | 0.05389195 | 1765.385 | 0.03901723
735.07 | 0.058624 | 634.6154 | 0.05487213 | 1765.385 | 0.03901723
739.14 | 0.058892 | 634.6154 | 0.05487213 | 1776.923 | 0.03927334
739.14 | 0.058892 | 634.6154 | 0.05487213 | 1776.923 | 0.03927334
743.48 | 0.059178 | 634.6154 | 0.05487213 | 1788.462 | 0.03952963
743.48 | 0.059178 | 634.6154 | 0.05487213 | 1788.462 | 0.03952963
747.03 | 0.059429 | 646.1538 | 0.05585329 | 1800 | 0.03978612
751 | 0.059714 | 646.1538 | 0.05585329 | 1800 | 0.03978612
751 | 0.059714 | 646.1538 | 0.05585329 | 1811.538 | 0.0400428
754.9 | 0.060008 | 646.1538 | 0.05585329 | 1811.538 | 0.0400428
754.9 | 0.060008 | 646.1538 | 0.05585329 | 1823.077 | 0.04029968
758.46 | 0.060255 | 646.1538 | 0.05585329 | 1834.615 | 0.04055677
762.01 | 0.060492 | 657.6923 | 0.05683552 | 1834.615 | 0.04055677
762.01 | 0.060492 | 657.6923 | 0.05683552 | 1846.154 | 0.04081406
766.05 | 0.060763 | 657.6923 | 0.05683552 | 1846.154 | 0.04081406
770.12 | 0.061064 | 657.6923 | 0.05683552 | 1857.692 | 0.04107157
770.12 | 0.061064 | 657.6923 | 0.05683552 | 1857.692 | 0.04107157
773.79 | 0.061321 | 669.2308 | 0.05781892 | 1869.231 | 0.04132928
773.79 | 0.061321 | 669.2308 | 0.05781892 | 1869.231 | 0.04132928
777.73 | 0.061601 | 669.2308 | 0.05781892 | 1880.769 | 0.04158722
781.87 | 0.061895 | 669.2308 | 0.05781892 | 1880.769 | 0.04158722
781.87 | 0.061895 | 669.2308 | 0.05781892 | 1892.308 | 0.04184537
785.76 | 0.062163 | 669.2308 | 0.05781892 | 1892.308 | 0.04184537
785.76 | 0.062163 | 680.7692 | 0.05880355 | 1903.846 | 0.04210375
789.53 | 0.062415 | 680.7692 | 0.05880355 | 1903.846 | 0.04210375
793.3 | 0.062665 | 680.7692 | 0.05880355 | 1915.385 | 0.04236235
793.3 | 0.062665 | 680.7692 | 0.05880355 | 1915.385 | 0.04236235
797.8 | 0.063 | 680.7692 | 0.05880355 | 1926.923 | 0.04262119
797.8 | 0.063 | 692.3077 | 0.05978951 | 1926.923 | 0.04262119
800.64 | 0.063204 | 692.3077 | 0.05978951 | 1938.462 | 0.04288026
803.98 | 0.063443 | 692.3077 | 0.05978951 | 1938.462 | 0.04288026
803.98 | 0.063443 | 692.3077 | 0.05978951 | 1950 | 0.04313957
808.33 | 0.06374 | 692.3077 | 0.05978951 | 1950 | 0.04313957
812.97 | 0.064064 | 692.3077 | 0.05978951 | 1961.538 | 0.04339913
812.97 | 0.064064 | 703.8462 | 0.06077688 | 1961.538 | 0.04339913
816.41 | 0.0643 | 703.8462 | 0.06077688 | 1973.077 | 0.04365893
816.41 | 0.0643 | 703.8462 | 0.06077688 | 1973.077 | 0.04365893
820.76 | 0.064621 | 703.8462 | 0.06077688 | 1984.615 | 0.04391898
824.57 | 0.064901 | 703.8462 | 0.06077688 | 1984.615 | 0.04391898
824.57 | 0.064901 | 715.3846 | 0.06176574 | 1996.154 | 0.04417928
828.97 | 0.065211 | 715.3846 | 0.06176574 | 1996.154 | 0.04417928
828.97 | 0.065211 | 715.3846 | 0.06176574 | 2007.692 | 0.04443984
832.16 | 0.06545 | 715.3846 | 0.06176574 | 2007.692 | 0.04443984
835.98 | 0.065711 | 715.3846 | 0.06176574 | 2019.231 | 0.04470066
835.98 | 0.065711 | 715.3846 | 0.06176574 | 2019.231 | 0.04470066
839.57 | 0.065967 | 726.9231 | 0.06275619 | 2030.769 | 0.04496175
839.57 | 0.065967 | 726.9231 | 0.06275619 | 2030.769 | 0.04496175
842.74 | 0.066197 | 726.9231 | 0.06275619 | 2042.308 | 0.0452231
846.49 | 0.06646 | 726.9231 | 0.06275619 | 2042.308 | 0.0452231
846.49 | 0.06646 | 726.9231 | 0.06275619 | 2053.846 | 0.04548473
850.36 | 0.066747 | 738.4615 | 0.0637483 | 2053.846 | 0.04548473
853.98 | 0.067006 | 738.4615 | 0.0637483 | 2065.385 | 0.04574663
853.98 | 0.067006 | 738.4615 | 0.0637483 | 2065.385 | 0.04574663
858.3 | 0.067316 | 738.4615 | 0.0637483 | 2076.923 | 0.04600881
858.3 | 0.067316 | 738.4615 | 0.0637483 | 2076.923 | 0.04600881
862.02 | 0.067583 | 738.4615 | 0.0637483 | 2088.462 | 0.04627128
865.84 | 0.067856 | 750 | 0.06474218 | 2088.462 | 0.04627128
865.84 | 0.067856 | 750 | 0.06474218 | 2100 | 0.04653403
870.08 | 0.068159 | 750 | 0.06474218 | 2100 | 0.04653403
870.08 | 0.068159 | 750 | 0.06474218 | 2111.538 | 0.04679708
873.72 | 0.068439 | 750 | 0.06474218 | 2111.538 | 0.04679708
877.37 | 0.068698 | 761.5385 | 0.0657379 | 2123.077 | 0.04706042
877.37 | 0.068698 | 761.5385 | 0.0657379 | 2123.077 | 0.04706042
881.6 | 0.06899 | 761.5385 | 0.0657379 | 2134.615 | 0.04732406
881.6 | 0.06899 | 761.5385 | 0.0657379 | 2134.615 | 0.04732406
885.45 | 0.069259 | 761.5385 | 0.0657379 | 2146.154 | 0.047588
889.9 | 0.069577 | 761.5385 | 0.0657379 | 2146.154 | 0.047588
889.9 | 0.069577 | 773.0769 | 0.06673556 | 2157.692 | 0.04785226
894.19 | 0.069897 | 773.0769 | 0.06673556 | 2157.692 | 0.04785226
898.16 | 0.07019 | 773.0769 | 0.06673556 | 2169.231 | 0.04811682
898.16 | 0.07019 | 773.0769 | 0.06673556 | 2169.231 | 0.04811682
900.93 | 0.070407 | 773.0769 | 0.06673556 | 2180.769 | 0.0483817
900.93 | 0.070407 | 784.6154 | 0.06773524 | 2180.769 | 0.0483817
905.66 | 0.070718 | 784.6154 | 0.06773524 | 2192.308 | 0.04864689
910.01 | 0.071033 | 784.6154 | 0.06773524 | 2203.846 | 0.04891242
910.01 | 0.071033 | 784.6154 | 0.06773524 | 2203.846 | 0.04891242
913.78 | 0.071318 | 784.6154 | 0.06773524 | 2215.385 | 0.04917827
913.78 | 0.071318 | 784.6154 | 0.06773524 | 2215.385 | 0.04917827
917.8 | 0.071622 | 796.1538 | 0.06873704 | 2226.923 | 0.04944445
921.62 | 0.071911 | 796.1538 | 0.06873704 | 2226.923 | 0.04944445
921.62 | 0.071911 | 796.1538 | 0.06873704 | 2238.462 | 0.04971096
925.39 | 0.072189 | 796.1538 | 0.06873704 | 2238.462 | 0.04971096
929.43 | 0.072459 | 796.1538 | 0.06873704 | 2250 | 0.04997782
929.43 | 0.072459 | 807.6923 | 0.06974104 | 2250 | 0.04997782
932.7 | 0.072699 | 807.6923 | 0.06974104 | 2261.538 | 0.05024502
932.7 | 0.072699 | 807.6923 | 0.06974104 | 2261.538 | 0.05024502
937.07 | 0.07302 | 807.6923 | 0.06974104 | 2273.077 | 0.05051257
940.51 | 0.07328 | 807.6923 | 0.06974104 | 2273.077 | 0.05051257
940.51 | 0.07328 | 807.6923 | 0.06974104 | 2284.615 | 0.05078048
944.53 | 0.073588 | 819.2308 | 0.07074735 | 2284.615 | 0.05078048
944.53 | 0.073588 | 819.2308 | 0.07074735 | 2296.154 | 0.05104874
948.1 | 0.073856 | 819.2308 | 0.07074735 | 2296.154 | 0.05104874
952.06 | 0.074136 | 819.2308 | 0.07074735 | 2307.692 | 0.05131736
952.06 | 0.074136 | 819.2308 | 0.07074735 | 2307.692 | 0.05131736
956.13 | 0.074429 | 830.7692 | 0.07175606 | 2319.231 | 0.05158635
956.13 | 0.074429 | 830.7692 | 0.07175606 | 2319.231 | 0.05158635
960.43 | 0.074745 | 830.7692 | 0.07175606 | 2330.769 | 0.05185571
963.8 | 0.075006 | 830.7692 | 0.07175606 | 2330.769 | 0.05185571
963.8 | 0.075006 | 830.7692 | 0.07175606 | 2342.308 | 0.05212544
967.86 | 0.075329 | 830.7692 | 0.07175606 | 2342.308 | 0.05212544
971.26 | 0.07558 | 842.3077 | 0.07276725 | 2353.846 | 0.05239556
971.26 | 0.07558 | 842.3077 | 0.07276725 | 2353.846 | 0.05239556
975.9 | 0.075916 | 842.3077 | 0.07276725 | 2365.385 | 0.05266606
975.9 | 0.075916 | 842.3077 | 0.07276725 | 2365.385 | 0.05266606
980.04 | 0.076217 | 842.3077 | 0.07276725 | 2376.923 | 0.05293694
982.99 | 0.076512 | 853.8462 | 0.07378104 | 2376.923 | 0.05293694
982.99 | 0.076512 | 853.8462 | 0.07378104 | 2388.462 | 0.05320822
986.07 | 0.076775 | 853.8462 | 0.07378104 | 2388.462 | 0.05320822
986.07 | 0.076775 | 853.8462 | 0.07378104 | 2400 | 0.0534799
989.13 | 0.077025 | 853.8462 | 0.07378104 | 2400 | 0.0534799
992.68 | 0.077309 | 853.8462 | 0.07378104 | 2411.538 | 0.05375197
992.68 | 0.077309 | 865.3846 | 0.07479751 | 2411.538 | 0.05375197
996.35 | 0.077607 | 865.3846 | 0.07479751 | 2423.077 | 0.05402446
996.35 | 0.077607 | 865.3846 | 0.07479751 | 2423.077 | 0.05402446
999.95 | 0.077855 | 865.3846 | 0.07479751 | 2434.615 | 0.05429736
1004.21 | 0.07817 | 865.3846 | 0.07479751 | 2434.615 | 0.05429736
1004.21 | 0.07817 | 876.9231 | 0.07581676 | 2446.154 | 0.05457067
1008.55 | 0.078504 | 876.9231 | 0.07581676 | 2446.154 | 0.05457067
1011.5 | 0.078739 | 876.9231 | 0.07581676 | 2457.692 | 0.0548444
1011.5 | 0.078739 | 876.9231 | 0.07581676 | 2457.692 | 0.0548444
1015.05 | 0.079003 | 876.9231 | 0.07581676 | 2469.231 | 0.05511856
1015.05 | 0.079003 | 876.9231 | 0.07581676 | 2469.231 | 0.05511856
1019.16 | 0.079324 | 888.4615 | 0.0768389 | 2480.769 | 0.05539316
1023.09 | 0.079625 | 888.4615 | 0.0768389 | 2480.769 | 0.05539316
1023.09 | 0.079625 | 888.4615 | 0.0768389 | 2492.308 | 0.05566818
1026.96 | 0.079924 | 888.4615 | 0.0768389 | 2492.308 | 0.05566818
1026.96 | 0.079924 | 888.4615 | 0.0768389 | 2503.846 | 0.05594365
1030.95 | 0.080229 | 900 | 0.07786402 | 2503.846 | 0.05594365
1034.97 | 0.080537 | 900 | 0.07786402 | 2515.385 | 0.05621956
1034.97 | 0.080537 | 900 | 0.07786402 | 2515.385 | 0.05621956
1039.58 | 0.080908 | 900 | 0.07786402 | 2526.923 | 0.05649592
1039.58 | 0.080908 | 900 | 0.07786402 | 2526.923 | 0.05649592
1042.85 | 0.081167 | 900 | 0.07786402 | 2538.462 | 0.05677274
1046.64 | 0.081464 | 911.5385 | 0.07889224 | 2538.462 | 0.05677274
1046.64 | 0.081464 | 911.5385 | 0.07889224 | 2550 | 0.05705002
1049.86 | 0.081713 | 911.5385 | 0.07889224 | 2550 | 0.05705002
1054.84 | 0.082096 | 911.5385 | 0.07889224 | 2561.538 | 0.05732776
1054.84 | 0.082096 | 911.5385 | 0.07889224 | 2573.077 | 0.05760598
1058.2 | 0.082361 | 923.0769 | 0.07992364 | 2573.077 | 0.05760598
1058.2 | 0.082361 | 923.0769 | 0.07992364 | 2584.615 | 0.05788467
1061.72 | 0.08263 | 923.0769 | 0.07992364 | 2584.615 | 0.05788467
1065.54 | 0.082942 | 923.0769 | 0.07992364 | 2596.154 | 0.05816384
1065.54 | 0.082942 | 923.0769 | 0.07992364 | 2596.154 | 0.05816384
1069.36 | 0.083238 | 923.0769 | 0.07992364 | 2607.692 | 0.0584435
1069.36 | 0.083238 | 934.6154 | 0.08095835 | 2607.692 | 0.0584435
1072.95 | 0.083527 | 934.6154 | 0.08095835 | 2619.231 | 0.05872366
1077.13 | 0.083849 | 934.6154 | 0.08095835 | 2619.231 | 0.05872366
1077.13 | 0.083849 | 934.6154 | 0.08095835 | 2630.769 | 0.0590043
1081.69 | 0.084204 | 934.6154 | 0.08095835 | 2630.769 | 0.0590043
1086.33 | 0.084568 | 946.1538 | 0.08199647 | 2642.308 | 0.05928546
1086.33 | 0.084568 | 946.1538 | 0.08199647 | 2642.308 | 0.05928546
1089.3 | 0.084811 | 946.1538 | 0.08199647 | 2653.846 | 0.05956712
1089.3 | 0.084811 | 946.1538 | 0.08199647 | 2653.846 | 0.05956712
1093.38 | 0.085157 | 946.1538 | 0.08199647 | 2665.385 | 0.05984929
1097 | 0.085441 | 946.1538 | 0.08199647 | 2665.385 | 0.05984929
1097 | 0.085441 | 957.6923 | 0.0830381 | 2676.923 | 0.06013198
1098.36 | 0.085851 | 957.6923 | 0.0830381 | 2676.923 | 0.06013198
1098.36 | 0.085851 | 957.6923 | 0.0830381 | 2688.462 | 0.0604152
1101.35 | 0.086215 | 957.6923 | 0.0830381 | 2688.462 | 0.0604152
1104.99 | 0.08658 | 957.6923 | 0.0830381 | 2700 | 0.06069895
1104.99 | 0.08658 | 969.2308 | 0.08408336 | 2700 | 0.06069895
1109.38 | 0.087001 | 969.2308 | 0.08408336 | 2711.538 | 0.06098324
1109.38 | 0.087001 | 969.2308 | 0.08408336 | 2711.538 | 0.06098324
1113.13 | 0.087347 | 969.2308 | 0.08408336 | 2723.077 | 0.06126807
1116.92 | 0.087678 | 969.2308 | 0.08408336 | 2723.077 | 0.06126807
1116.92 | 0.087678 | 969.2308 | 0.08408336 | 2734.615 | 0.06155344
1121.02 | 0.088054 | 980.7692 | 0.08513237 | 2734.615 | 0.06155344
1124.11 | 0.088314 | 980.7692 | 0.08513237 | 2746.154 | 0.06183937
1124.11 | 0.088314 | 980.7692 | 0.08513237 | 2746.154 | 0.06183937
1127.73 | 0.088607 | 980.7692 | 0.08513237 | 2757.692 | 0.06212585
1127.73 | 0.088607 | 980.7692 | 0.08513237 | 2757.692 | 0.06212585
1130.72 | 0.088856 | 992.3077 | 0.08618523 | 2769.231 | 0.06241291
1134.67 | 0.089186 | 992.3077 | 0.08618523 | 2769.231 | 0.06241291
1134.67 | 0.089186 | 992.3077 | 0.08618523 | 2780.769 | 0.06270053
1138.69 | 0.089529 | 992.3077 | 0.08618523 | 2780.769 | 0.06270053
1138.69 | 0.089529 | 992.3077 | 0.08618523 | 2792.308 | 0.06298873
1142.95 | 0.089884 | 992.3077 | 0.08618523 | 2792.308 | 0.06298873
1146.37 | 0.090155 | 1003.846 | 0.08724206 | 2803.846 | 0.06327751
1146.37 | 0.090155 | 1003.846 | 0.08724206 | 2803.846 | 0.06327751
1150.04 | 0.090466 | 1003.846 | 0.08724206 | 2815.385 | 0.06356688
1150.04 | 0.090466 | 1003.846 | 0.08724206 | 2815.385 | 0.06356688
1154.03 | 0.090801 | 1003.846 | 0.08724206 | 2826.923 | 0.06385684
1158.01 | 0.091153 | 1015.385 | 0.08830299 | 2826.923 | 0.06385684
1158.01 | 0.091153 | 1015.385 | 0.08830299 | 2838.462 | 0.06414741
1161.15 | 0.09142 | 1015.385 | 0.08830299 | 2838.462 | 0.06414741
1165.36 | 0.09178 | 1015.385 | 0.08830299 | 2850 | 0.06443858
1165.36 | 0.09178 | 1015.385 | 0.08830299 | 2850 | 0.06443858
1169.24 | 0.092114 | 1015.385 | 0.08830299 | 2861.538 | 0.06473036
1169.24 | 0.092114 | 1026.923 | 0.08936813 | 2861.538 | 0.06473036
1174.06 | 0.092507 | 1026.923 | 0.08936813 | 2873.077 | 0.06502277
1177.82 | 0.092823 | 1026.923 | 0.08936813 | 2873.077 | 0.06502277
1177.82 | 0.092823 | 1026.923 | 0.08936813 | 2884.615 | 0.0653158
1181.74 | 0.093163 | 1026.923 | 0.08936813 | 2884.615 | 0.0653158
1181.74 | 0.093163 | 1038.462 | 0.09043761 | 2896.154 | 0.06560946
1186.33 | 0.093565 | 1038.462 | 0.09043761 | 2896.154 | 0.06560946
1190.85 | 0.093971 | 1038.462 | 0.09043761 | 2907.692 | 0.06590377
1190.85 | 0.093971 | 1038.462 | 0.09043761 | 2907.692 | 0.06590377
1194.05 | 0.094236 | 1038.462 | 0.09043761 | 2919.231 | 0.06619872
1198.44 | 0.094606 | 1050 | 0.09151156 | 2930.769 | 0.06649432
1198.44 | 0.094606 | 1050 | 0.09151156 | 2930.769 | 0.06649432
1202.46 | 0.094956 | 1050 | 0.09151156 | 2942.308 | 0.06679058
1202.46 | 0.094956 | 1050 | 0.09151156 | 2942.308 | 0.06679058
1206.83 | 0.095354 | 1050 | 0.09151156 | 2953.846 | 0.0670875
1209.8 | 0.095618 | 1050 | 0.09151156 | 2953.846 | 0.0670875
1209.8 | 0.095618 | 1061.538 | 0.09259011 | 2965.385 | 0.0673851
1213.69 | 0.095979 | 1061.538 | 0.09259011 | 2965.385 | 0.0673851
1213.69 | 0.095979 | 1061.538 | 0.09259011 | 2976.923 | 0.06768338
1217.2 | 0.096286 | 1061.538 | 0.09259011 | 2976.923 | 0.06768338
1220.83 | 0.096613 | 1061.538 | 0.09259011 | 2988.462 | 0.06798234
1220.83 | 0.096613 | 1073.077 | 0.09367338 | 2988.462 | 0.06798234
1224.62 | 0.096939 | 1073.077 | 0.09367338 | 3000 | 0.068282
1224.62 | 0.096939 | 1073.077 | 0.09367338 | 3000 | 0.068282
1229.33 | 0.097372 | 1073.077 | 0.09367338 | 3011.538 | 0.06858236
1233.61 | 0.097765 | 1073.077 | 0.09367338 | 3011.538 | 0.06858236
1233.61 | 0.097765 | 1073.077 | 0.09367338 | 3023.077 | 0.06888342
1237.8 | 0.098148 | 1084.615 | 0.09476151 | 3023.077 | 0.06888342
1241.47 | 0.098471 | 1084.615 | 0.09476151 | 3034.615 | 0.0691852
1241.47 | 0.098471 | 1084.615 | 0.09476151 | 3034.615 | 0.0691852
1245.93 | 0.098875 | 1084.615 | 0.09476151 | 3046.154 | 0.06948771
1245.93 | 0.098875 | 1084.615 | 0.09476151 | 3046.154 | 0.06948771
1249.02 | 0.099177 | 1096.154 | 0.09585464 | 3057.692 | 0.06979094
1252.77 | 0.099512 | 1096.154 | 0.09585464 | 3057.692 | 0.06979094
1252.77 | 0.099512 | 1096.154 | 0.09585464 | 3069.231 | 0.07009491
1256.02 | 0.099818 | 1096.154 | 0.09585464 | 3069.231 | 0.07009491
1256.02 | 0.099818 | 1096.154 | 0.09585464 | 3080.769 | 0.07039963
1260.16 | 0.100204 | 1096.154 | 0.09585464 | 3080.769 | 0.07039963
1263.98 | 0.10056 | 1107.692 | 0.09695291 | 3092.308 | 0.0707051
1263.98 | 0.10056 | 1107.692 | 0.09695291 | 3092.308 | 0.0707051
1267.67 | 0.100906 | 1107.692 | 0.09695291 | 3103.846 | 0.07101133
1267.67 | 0.100906 | 1107.692 | 0.09695291 | 3103.846 | 0.07101133
1270.79 | 0.10119 | 1107.692 | 0.09695291 | 3115.385 | 0.07131833
1273.98 | 0.101486 | 1119.231 | 0.09805645 | 3115.385 | 0.07131833
1273.98 | 0.101486 | 1119.231 | 0.09805645 | 3126.923 | 0.0716261
1278.25 | 0.101902 | 1119.231 | 0.09805645 | 3126.923 | 0.0716261
1282.02 | 0.102257 | 1119.231 | 0.09805645 | 3138.462 | 0.07193466
1282.02 | 0.102257 | 1119.231 | 0.09805645 | 3138.462 | 0.07193466
1285.27 | 0.102564 | 1119.231 | 0.09805645 | 3150 | 0.07224401
1285.27 | 0.102564 | 1130.769 | 0.09916542 | 3150 | 0.07224401
1289.19 | 0.102943 | 1130.769 | 0.09916542 | 3161.538 | 0.07255417
1292.35 | 0.103231 | 1130.769 | 0.09916542 | 3161.538 | 0.07255417
1292.35 | 0.103231 | 1130.769 | 0.09916542 | 3173.077 | 0.07286513
1296.52 | 0.103632 | 1130.769 | 0.09916542 | 3173.077 | 0.07286513
1296.52 | 0.103632 | 1142.308 | 0.10028 | 3184.615 | 0.07317691
1300.12 | 0.103987 | 1142.308 | 0.10028 | 3184.615 | 0.07317691
1303.44 | 0.104304 | 1142.308 | 0.10028 | 3196.154 | 0.07348951
1303.44 | 0.104304 | 1142.308 | 0.10028 | 3196.154 | 0.07348951
1307.28 | 0.104689 | 1142.308 | 0.10028 | 3207.692 | 0.07380295
1307.28 | 0.104689 | 1142.308 | 0.10028 | 3207.692 | 0.07380295
1310.72 | 0.10503 | 1153.846 | 0.1014002 | 3219.231 | 0.07411724
1314.24 | 0.105371 | 1153.846 | 0.1014002 | 3219.231 | 0.07411724
1314.24 | 0.105371 | 1153.846 | 0.1014002 | 3230.769 | 0.07443237
1317.41 | 0.105664 | 1153.846 | 0.1014002 | 3230.769 | 0.07443237
1321.71 | 0.106093 | 1153.846 | 0.1014002 | 3242.308 | 0.07474837
1321.71 | 0.106093 | 1165.385 | 0.1025264 | 3242.308 | 0.07474837
1324.83 | 0.106404 | 1165.385 | 0.1025264 | 3253.846 | 0.07506524
1324.83 | 0.106404 | 1165.385 | 0.1025264 | 3253.846 | 0.07506524
1329.55 | 0.106882 | 1165.385 | 0.1025264 | 3265.385 | 0.07538298
1333.58 | 0.107284 | 1165.385 | 0.1025264 | 3265.385 | 0.07538298
1333.58 | 0.107284 | 1165.385 | 0.1025264 | 3276.923 | 0.07570162
1338.01 | 0.107731 | 1176.923 | 0.1036585 | 3276.923 | 0.07570162
1338.01 | 0.107731 | 1176.923 | 0.1036585 | 3288.462 | 0.07602115
1341.89 | 0.108137 | 1176.923 | 0.1036585 | 3300 | 0.07634159
1345.17 | 0.108479 | 1176.923 | 0.1036585 | 3300 | 0.07634159
1345.17 | 0.108479 | 1176.923 | 0.1036585 | 3311.538 | 0.07666294
1349.28 | 0.108902 | 1188.462 | 0.1047969 | 3311.538 | 0.07666294
1353.13 | 0.10931 | 1188.462 | 0.1047969 | 3323.077 | 0.07698523
1353.13 | 0.10931 | 1188.462 | 0.1047969 | 3323.077 | 0.07698523
1356.82 | 0.109691 | 1188.462 | 0.1047969 | 3334.615 | 0.07730844
1356.82 | 0.109691 | 1188.462 | 0.1047969 | 3334.615 | 0.07730844
1360.74 | 0.110101 | 1188.462 | 0.1047969 | 3346.154 | 0.07763261
1364.98 | 0.110533 | 1200 | 0.1059416 | 3346.154 | 0.07763261
1364.98 | 0.110533 | 1200 | 0.1059416 | 3357.692 | 0.07795773
1368.85 | 0.110938 | 1200 | 0.1059416 | 3357.692 | 0.07795773
1368.85 | 0.110938 | 1200 | 0.1059416 | 3369.231 | 0.07828382
1373.25 | 0.111395 | 1200 | 0.1059416 | 3369.231 | 0.07828382
1377.94 | 0.111877 | 1211.538 | 0.1070929 | 3380.769 | 0.07861088
1377.94 | 0.111877 | 1211.538 | 0.1070929 | 3380.769 | 0.07861088
1381.7 | 0.112292 | 1211.538 | 0.1070929 | 3392.308 | 0.07893893
1381.7 | 0.112292 | 1211.538 | 0.1070929 | 3392.308 | 0.07893893
1385.78 | 0.112729 | 1211.538 | 0.1070929 | 3403.846 | 0.07926798
1388.79 | 0.113054 | 1211.538 | 0.1070929 | 3403.846 | 0.07926798
1388.79 | 0.113054 | 1223.077 | 0.1082508 | 3415.385 | 0.07959804
1392.74 | 0.113483 | 1223.077 | 0.1082508 | 3415.385 | 0.07959804
1396.33 | 0.113871 | 1223.077 | 0.1082508 | 3426.923 | 0.07992912
1396.33 | 0.113871 | 1223.077 | 0.1082508 | 3426.923 | 0.07992912
1400.35 | 0.114295 | 1223.077 | 0.1082508 | 3438.462 | 0.08026122
1400.35 | 0.114295 | 1234.615 | 0.1094157 | 3438.462 | 0.08026122
1404.69 | 0.114764 | 1234.615 | 0.1094157 | 3450 | 0.08059437
1409.74 | 0.115323 | 1234.615 | 0.1094157 | 3450 | 0.08059437
1409.74 | 0.115323 | 1234.615 | 0.1094157 | 3461.538 | 0.08092857
1413.56 | 0.115728 | 1234.615 | 0.1094157 | 3461.538 | 0.08092857
1413.56 | 0.115728 | 1234.615 | 0.1094157 | 3473.077 | 0.08126384
1417.19 | 0.116125 | 1246.154 | 0.1105875 | 3473.077 | 0.08126384
1420.87 | 0.116523 | 1246.154 | 0.1105875 | 3484.615 | 0.08160018
1420.87 | 0.116523 | 1246.154 | 0.1105875 | 3484.615 | 0.08160018
1425.59 | 0.117044 | 1246.154 | 0.1105875 | 3496.154 | 0.0819376
1425.59 | 0.117044 | 1246.154 | 0.1105875 | 3496.154 | 0.0819376
1428.78 | 0.117417 | 1257.692 | 0.1117666 | 3507.692 | 0.08227613
1433.19 | 0.11793 | 1257.692 | 0.1117666 | 3507.692 | 0.08227613
1433.19 | 0.11793 | 1257.692 | 0.1117666 | 3519.231 | 0.08261577
1436.51 | 0.118297 | 1257.692 | 0.1117666 | 3519.231 | 0.08261577
1439.96 | 0.118683 | 1257.692 | 0.1117666 | 3530.769 | 0.08295653
1439.96 | 0.118683 | 1257.692 | 0.1117666 | 3530.769 | 0.08295653
1443.55 | 0.11909 | 1269.231 | 0.1129532 | 3542.308 | 0.08329843
1443.55 | 0.11909 | 1269.231 | 0.1129532 | 3542.308 | 0.08329843
1447.92 | 0.119578 | 1269.231 | 0.1129532 | 3553.846 | 0.08364148
1451.21 | 0.11996 | 1269.231 | 0.1129532 | 3553.846 | 0.08364148
1451.21 | 0.11996 | 1269.231 | 0.1129532 | 3565.385 | 0.08398568
1454.84 | 0.120384 | 1280.769 | 0.1141473 | 3565.385 | 0.08398568
1454.84 | 0.120384 | 1280.769 | 0.1141473 | 3576.923 | 0.08433107
1458.87 | 0.12084 | 1280.769 | 0.1141473 | 3576.923 | 0.08433107
1463.2 | 0.121335 | 1280.769 | 0.1141473 | 3588.462 | 0.08467763
1463.2 | 0.121335 | 1280.769 | 0.1141473 | 3588.462 | 0.08467763
1466.06 | 0.121655 | 1280.769 | 0.1141473 | 3600 | 0.0850254
1466.06 | 0.121655 | 1292.308 | 0.1153518 | 3600 | 0.0850254
1470.36 | 0.122158 | 1292.308 | 0.1153518 | 3611.538 | 0.08537439
1473.53 | 0.122531 | 1292.308 | 0.1153518 | 3611.538 | 0.08537439
1473.53 | 0.122531 | 1292.308 | 0.1153518 | 3623.077 | 0.0857246
1477.67 | 0.123021 | 1292.308 | 0.1153518 | 3623.077 | 0.0857246
1480.91 | 0.123398 | 1303.846 | 0.1165647 | 3634.615 | 0.08607605
1480.91 | 0.123398 | 1303.846 | 0.1165647 | 3634.615 | 0.08607605
1485.46 | 0.123927 | 1303.846 | 0.1165647 | 3646.154 | 0.08642876
1485.46 | 0.123927 | 1303.846 | 0.1165647 | 3646.154 | 0.08642876
1488.93 | 0.124347 | 1303.846 | 0.1165647 | 3657.692 | 0.08678273
1492.74 | 0.124806 | 1303.846 | 0.1165647 | 3669.231 | 0.08713799
1492.74 | 0.124806 | 1315.385 | 0.117786 | 3669.231 | 0.08713799
1496.01 | 0.125204 | 1315.385 | 0.117786 | 3680.769 | 0.08749457
1496.01 | 0.125204 | 1315.385 | 0.117786 | 3680.769 | 0.08749457
1500.43 | 0.125742 | 1315.385 | 0.117786 | 3692.308 | 0.08785245
1504.73 | 0.126261 | 1315.385 | 0.117786 | 3692.308 | 0.08785245
1504.73 | 0.126261 | 1326.923 | 0.1190161 | 3703.846 | 0.08821167
1508.99 | 0.126766 | 1326.923 | 0.1190161 | 3703.846 | 0.08821167
1513.39 | 0.127298 | 1326.923 | 0.1190161 | 3715.385 | 0.08857223
1513.39 | 0.127298 | 1326.923 | 0.1190161 | 3715.385 | 0.08857223
1517.7 | 0.12783 | 1326.923 | 0.1190161 | 3726.923 | 0.08893416
1517.7 | 0.12783 | 1326.923 | 0.1190161 | 3726.923 | 0.08893416
1521.59 | 0.128316 | 1338.462 | 0.1202553 | 3738.462 | 0.08929746
1526.04 | 0.128867 | 1338.462 | 0.1202553 | 3738.462 | 0.08929746
1526.04 | 0.128867 | 1338.462 | 0.1202553 | 3750 | 0.08966215
1529.76 | 0.129329 | 1338.462 | 0.1202553 | 3750 | 0.08966215
1529.76 | 0.129329 | 1338.462 | 0.1202553 | 3761.538 | 0.09002826
1534.4 | 0.129915 | 1350 | 0.1215037 | 3761.538 | 0.09002826
1537.95 | 0.130351 | 1350 | 0.1215037 | 3773.077 | 0.09039578
1537.95 | 0.130351 | 1350 | 0.1215037 | 3773.077 | 0.09039578
1542.07 | 0.13088 | 1350 | 0.1215037 | 3784.615 | 0.09076476
1542.07 | 0.13088 | 1350 | 0.1215037 | 3784.615 | 0.09076476
1545.14 | 0.131271 | 1350 | 0.1215037 | 3796.154 | 0.09113519
1549.97 | 0.131885 | 1361.538 | 0.1227617 | 3796.154 | 0.09113519
1549.97 | 0.131885 | 1361.538 | 0.1227617 | 3807.692 | 0.0915071
1553.92 | 0.132368 | 1361.538 | 0.1227617 | 3807.692 | 0.0915071
1557.66 | 0.132846 | 1361.538 | 0.1227617 | 3819.231 | 0.0918805
1557.66 | 0.132846 | 1361.538 | 0.1227617 | 3819.231 | 0.0918805
1561.46 | 0.133344 | 1373.077 | 0.1240295 | 3830.769 | 0.09225542
1561.46 | 0.133344 | 1373.077 | 0.1240295 | 3830.769 | 0.09225542
1566.02 | 0.133945 | 1373.077 | 0.1240295 | 3842.308 | 0.09263187
1569.56 | 0.134402 | 1373.077 | 0.1240295 | 3842.308 | 0.09263187
1569.56 | 0.134402 | 1373.077 | 0.1240295 | 3853.846 | 0.09300986
1573.79 | 0.134965 | 1373.077 | 0.1240295 | 3853.846 | 0.09300986
1573.79 | 0.134965 | 1384.615 | 0.1253074 | 3865.385 | 0.09338943
1577.83 | 0.135496 | 1384.615 | 0.1253074 | 3865.385 | 0.09338943
1581.74 | 0.136004 | 1384.615 | 0.1253074 | 3876.923 | 0.09377059
1581.74 | 0.136004 | 1384.615 | 0.1253074 | 3876.923 | 0.09377059
1585.32 | 0.136483 | 1384.615 | 0.1253074 | 3888.462 | 0.09415335
1585.32 | 0.136483 | 1396.154 | 0.1265957 | 3888.462 | 0.09415335
1589.66 | 0.137079 | 1396.154 | 0.1265957 | 3900 | 0.09453774
1593.88 | 0.137659 | 1396.154 | 0.1265957 | 3900 | 0.09453774
1593.88 | 0.137659 | 1396.154 | 0.1265957 | 3911.538 | 0.09492378
1598.32 | 0.138253 | 1396.154 | 0.1265957 | 3911.538 | 0.09492378
1601.96 | 0.138753 | 1396.154 | 0.1265957 | 3923.077 | 0.09531149
1601.96 | 0.138753 | 1407.692 | 0.1278946 | 3923.077 | 0.09531149
1605.6 | 0.139252 | 1407.692 | 0.1278946 | 3934.615 | 0.09570088
1605.6 | 0.139252 | 1407.692 | 0.1278946 | 3934.615 | 0.09570088
1608.5 | 0.139648 | 1407.692 | 0.1278946 | 3946.154 | 0.09609199
1612.32 | 0.140169 | 1407.692 | 0.1278946 | 3946.154 | 0.09609199
1612.32 | 0.140169 | 1419.231 | 0.1292046 | 3957.692 | 0.09648483
1615.59 | 0.140631 | 1419.231 | 0.1292046 | 3957.692 | 0.09648483
1615.59 | 0.140631 | 1419.231 | 0.1292046 | 3969.231 | 0.09687942
1619.46 | 0.141188 | 1419.231 | 0.1292046 | 3969.231 | 0.09687942
1623.3 | 0.141729 | 1419.231 | 0.1292046 | 3980.769 | 0.09727579
1623.3 | 0.141729 | 1419.231 | 0.1292046 | 3980.769 | 0.09727579
1627.15 | 0.142282 | 1430.769 | 0.1305259 | 3992.308 | 0.09767396
1627.15 | 0.142282 | 1430.769 | 0.1305259 | 3992.308 | 0.09767396
1631.24 | 0.142862 | 1430.769 | 0.1305259 | 4003.846 | 0.09807395
1634.91 | 0.14339 | 1430.769 | 0.1305259 | 4003.846 | 0.09807395
1634.91 | 0.14339 | 1430.769 | 0.1305259 | 4015.385 | 0.09847578
1638.08 | 0.143853 | 1442.308 | 0.1318589 | 4015.385 | 0.09847578
1641.45 | 0.144339 | 1442.308 | 0.1318589 | 4026.923 | 0.09887949
1641.45 | 0.144339 | 1442.308 | 0.1318589 | 4038.462 | 0.09928509
1644.66 | 0.144804 | 1442.308 | 0.1318589 | 4038.462 | 0.09928509
1644.66 | 0.144804 | 1442.308 | 0.1318589 | 4050 | 0.09969261
1647.61 | 0.145228 | 1442.308 | 0.1318589 | 4050 | 0.09969261
1652.08 | 0.145878 | 1453.846 | 0.1332038 | 4061.538 | 0.1001021
1652.08 | 0.145878 | 1453.846 | 0.1332038 | 4061.538 | 0.1001021
1655.5 | 0.146394 | 1453.846 | 0.1332038 | 4073.077 | 0.1005135
1655.5 | 0.146394 | 1453.846 | 0.1332038 | 4073.077 | 0.1005135
1658.89 | 0.146906 | 1453.846 | 0.1332038 | 4084.615 | 0.1009269
1662.61 | 0.147452 | 1465.385 | 0.1345611 | 4084.615 | 0.1009269
1662.61 | 0.147452 | 1465.385 | 0.1345611 | 4096.154 | 0.1013424
1666.01 | 0.147962 | 1465.385 | 0.1345611 | 4096.154 | 0.1013424
1668.93 | 0.148397 | 1465.385 | 0.1345611 | 4107.692 | 0.1017599
1668.93 | 0.148397 | 1465.385 | 0.1345611 | 4107.692 | 0.1017599
1672.99 | 0.148954 | 1465.385 | 0.1345611 | 4119.231 | 0.1021795
1672.99 | 0.148954 | 1476.923 | 0.1359312 | 4119.231 | 0.1021795
1676.57 | 0.149477 | 1476.923 | 0.1359312 | 4130.769 | 0.1026012
1679.79 | 0.149965 | 1476.923 | 0.1359312 | 4130.769 | 0.1026012
1679.79 | 0.149965 | 1476.923 | 0.1359312 | 4142.308 | 0.103025
1683.28 | 0.150498 | 1476.923 | 0.1359312 | 4142.308 | 0.103025
1683.28 | 0.150498 | 1488.462 | 0.1373144 | 4153.846 | 0.103451
1686.4 | 0.150986 | 1488.462 | 0.1373144 | 4153.846 | 0.103451
1689.89 | 0.151527 | 1488.462 | 0.1373144 | 4165.385 | 0.1038792
1689.89 | 0.151527 | 1488.462 | 0.1373144 | 4165.385 | 0.1038792
1693.79 | 0.152138 | 1488.462 | 0.1373144 | 4176.923 | 0.1043096
1693.79 | 0.152138 | 1488.462 | 0.1373144 | 4176.923 | 0.1043096
1697.4 | 0.152683 | 1500 | 0.138711 | 4188.462 | 0.1047423
1702.07 | 0.153409 | 1500 | 0.138711 | 4188.462 | 0.1047423
1702.07 | 0.153409 | 1500 | 0.138711 | 4200 | 0.1051772
1705.54 | 0.153972 | 1500 | 0.138711 | 4200 | 0.1051772
1709.64 | 0.15461 | 1500 | 0.138711 | 4211.538 | 0.1056145
1709.64 | 0.15461 | 1511.538 | 0.1401217 | 4211.538 | 0.1056145
1712.98 | 0.155128 | 1511.538 | 0.1401217 | 4223.077 | 0.1060542
1712.98 | 0.155128 | 1511.538 | 0.1401217 | 4223.077 | 0.1060542
1716.57 | 0.155726 | 1511.538 | 0.1401217 | 4234.615 | 0.1064962
1719.77 | 0.156219 | 1511.538 | 0.1401217 | 4234.615 | 0.1064962
1719.77 | 0.156219 | 1511.538 | 0.1401217 | 4246.154 | 0.1069406
1724.16 | 0.156921 | 1523.077 | 0.1415466 | 4246.154 | 0.1069406
1724.16 | 0.156921 | 1523.077 | 0.1415466 | 4257.692 | 0.1073876
1727.83 | 0.157519 | 1523.077 | 0.1415466 | 4257.692 | 0.1073876
1731.44 | 0.158101 | 1523.077 | 0.1415466 | 4269.231 | 0.107837
1731.44 | 0.158101 | 1523.077 | 0.1415466 | 4269.231 | 0.107837
1734.37 | 0.158576 | 1534.615 | 0.1429864 | 4280.769 | 0.1082889
1734.37 | 0.158576 | 1534.615 | 0.1429864 | 4280.769 | 0.1082889
1737.96 | 0.159155 | 1534.615 | 0.1429864 | 4292.308 | 0.1087434
1741 | 0.159655 | 1534.615 | 0.1429864 | 4292.308 | 0.1087434
1741 | 0.159655 | 1534.615 | 0.1429864 | 4303.846 | 0.1092004
1743.95 | 0.160148 | 1534.615 | 0.1429864 | 4303.846 | 0.1092004
1746.95 | 0.160642 | 1546.154 | 0.1444414 | 4315.385 | 0.1096601
1746.95 | 0.160642 | 1546.154 | 0.1444414 | 4315.385 | 0.1096601
1750.81 | 0.161281 | 1546.154 | 0.1444414 | 4326.923 | 0.1101225
1750.81 | 0.161281 | 1546.154 | 0.1444414 | 4326.923 | 0.1101225
1753.43 | 0.161708 | 1546.154 | 0.1444414 | 4338.462 | 0.1105876
1757.35 | 0.162359 | 1557.692 | 0.1459122 | 4338.462 | 0.1105876
1757.35 | 0.162359 | 1557.692 | 0.1459122 | 4350 | 0.1110555
1760.33 | 0.162873 | 1557.692 | 0.1459122 | 4350 | 0.1110555
1760.33 | 0.162873 | 1557.692 | 0.1459122 | 4361.538 | 0.1115261
1763.59 | 0.16343 | 1557.692 | 0.1459122 | 4361.538 | 0.1115261
1767.14 | 0.164037 | 1557.692 | 0.1459122 | 4373.077 | 0.1119995
1767.14 | 0.164037 | 1569.231 | 0.1473992 | 4373.077 | 0.1119995
1770.38 | 0.164583 | 1569.231 | 0.1473992 | 4384.615 | 0.1124759
1773.31 | 0.165092 | 1569.231 | 0.1473992 | 4396.154 | 0.1129551
1773.31 | 0.165092 | 1569.231 | 0.1473992 | 4396.154 | 0.1129551
1777.34 | 0.165779 | 1569.231 | 0.1473992 | 4407.692 | 0.1134373
1777.34 | 0.165779 | 1580.769 | 0.148903 | 4407.692 | 0.1134373
1781.07 | 0.16644 | 1580.769 | 0.148903 | 4419.231 | 0.1139225
1784.68 | 0.167063 | 1580.769 | 0.148903 | 4419.231 | 0.1139225
1784.68 | 0.167063 | 1580.769 | 0.148903 | 4430.769 | 0.1144108
1787.93 | 0.167642 | 1580.769 | 0.148903 | 4430.769 | 0.1144108
1787.93 | 0.167642 | 1580.769 | 0.148903 | 4442.308 | 0.1149022
1790.87 | 0.168162 | 1592.308 | 0.1504241 | 4442.308 | 0.1149022
1793.32 | 0.168587 | 1592.308 | 0.1504241 | 4453.846 | 0.1153967
1793.32 | 0.168587 | 1592.308 | 0.1504241 | 4453.846 | 0.1153967
1796.99 | 0.169257 | 1592.308 | 0.1504241 | 4465.385 | 0.1158944
1796.99 | 0.169257 | 1592.308 | 0.1504241 | 4465.385 | 0.1158944
1800.53 | 0.169874 | 1603.846 | 0.151963 | 4476.923 | 0.1163953
1803.97 | 0.17049 | 1603.846 | 0.151963 | 4476.923 | 0.1163953
1803.97 | 0.17049 | 1603.846 | 0.151963 | 4488.462 | 0.1168995
1806.75 | 0.171007 | 1603.846 | 0.151963 | 4488.462 | 0.1168995
1809.59 | 0.171535 | 1603.846 | 0.151963 | 4500 | 0.1174071
1809.59 | 0.171535 | 1603.846 | 0.151963 | 4500 | 0.1174071
1813.09 | 0.17217 | 1615.385 | 0.1535204 | 4511.538 | 0.1179181
1813.09 | 0.17217 | 1615.385 | 0.1535204 | 4511.538 | 0.1179181
1815.63 | 0.172639 | 1615.385 | 0.1535204 | 4523.077 | 0.1184325
1818.63 | 0.173194 | 1615.385 | 0.1535204 | 4523.077 | 0.1184325
1818.63 | 0.173194 | 1615.385 | 0.1535204 | 4534.615 | 0.1189505
1822.07 | 0.17383 | 1626.923 | 0.1550967 | 4534.615 | 0.1189505
1822.07 | 0.17383 | 1626.923 | 0.1550967 | 4546.154 | 0.119472
1825.37 | 0.174456 | 1626.923 | 0.1550967 | 4546.154 | 0.119472
1828.99 | 0.175123 | 1626.923 | 0.1550967 | 4557.692 | 0.1199971
1828.99 | 0.175123 | 1626.923 | 0.1550967 | 4557.692 | 0.1199971
1832.1 | 0.175709 | 1626.923 | 0.1550967 | 4569.231 | 0.1205259
1832.1 | 0.175709 | 1638.462 | 0.1566927 | 4569.231 | 0.1205259
1835.97 | 0.176458 | 1638.462 | 0.1566927 | 4580.769 | 0.1210584
1838.57 | 0.176952 | 1638.462 | 0.1566927 | 4580.769 | 0.1210584
1838.57 | 0.176952 | 1638.462 | 0.1566927 | 4592.308 | 0.1215949
1841.52 | 0.177514 | 1638.462 | 0.1566927 | 4592.308 | 0.1215949
1844.04 | 0.177995 | 1650 | 0.1583088 | 4603.846 | 0.1221352
1844.04 | 0.177995 | 1650 | 0.1583088 | 4603.846 | 0.1221352
1847.18 | 0.178592 | 1650 | 0.1583088 | 4615.385 | 0.1226795
1847.18 | 0.178592 | 1650 | 0.1583088 | 4615.385 | 0.1226795
1850.3 | 0.179212 | 1650 | 0.1583088 | 4626.923 | 0.1232278
1853.02 | 0.179732 | 1650 | 0.1583088 | 4626.923 | 0.1232278
1853.02 | 0.179732 | 1661.538 | 0.1599458 | 4638.462 | 0.1237801
1856.01 | 0.180315 | 1661.538 | 0.1599458 | 4638.462 | 0.1237801
1856.01 | 0.180315 | 1661.538 | 0.1599458 | 4650 | 0.1243367
1858.96 | 0.180917 | 1661.538 | 0.1599458 | 4650 | 0.1243367
1861.18 | 0.181349 | 1661.538 | 0.1599458 | 4661.538 | 0.1248974
1861.18 | 0.181349 | 1673.077 | 0.1616043 | 4661.538 | 0.1248974
1863.96 | 0.1819 | 1673.077 | 0.1616043 | 4673.077 | 0.1254625
1863.96 | 0.1819 | 1673.077 | 0.1616043 | 4673.077 | 0.1254625
1866.9 | 0.182487 | 1673.077 | 0.1616043 | 4684.615 | 0.126032
1869.69 | 0.183056 | 1673.077 | 0.1616043 | 4684.615 | 0.126032
1869.69 | 0.183056 | 1673.077 | 0.1616043 | 4696.154 | 0.1266059
1873.63 | 0.183844 | 1684.615 | 0.163285 | 4696.154 | 0.1266059
1876.73 | 0.184489 | 1684.615 | 0.163285 | 4707.692 | 0.1271844
1876.73 | 0.184489 | 1684.615 | 0.163285 | 4707.692 | 0.1271844
1879.48 | 0.18505 | 1684.615 | 0.163285 | 4719.231 | 0.1277675
1879.48 | 0.18505 | 1684.615 | 0.163285 | 4719.231 | 0.1277675
1882.22 | 0.185619 | 1696.154 | 0.1649884 | 4730.769 | 0.1283554
1884.9 | 0.186165 | 1696.154 | 0.1649884 | 4730.769 | 0.1283554
1884.9 | 0.186165 | 1696.154 | 0.1649884 | 4742.308 | 0.128948
1887.99 | 0.186798 | 1696.154 | 0.1649884 | 4742.308 | 0.128948
1887.99 | 0.186798 | 1696.154 | 0.1649884 | 4753.846 | 0.1295456
1889.84 | 0.187181 | 1696.154 | 0.1649884 | 4765.385 | 0.1301482
1892.61 | 0.187779 | 1707.692 | 0.1667153 | 4765.385 | 0.1301482
1892.61 | 0.187779 | 1707.692 | 0.1667153 | 4776.923 | 0.1307558
1894.97 | 0.18826 | 1707.692 | 0.1667153 | 4776.923 | 0.1307558
1897.64 | 0.188829 | 1707.692 | 0.1667153 | 4788.462 | 0.1313687
1897.64 | 0.188829 | 1707.692 | 0.1667153 | 4788.462 | 0.1313687
1900.64 | 0.189467 | 1719.231 | 0.1684663 | 4800 | 0.1319868
1900.64 | 0.189467 | 1719.231 | 0.1684663 | 4800 | 0.1319868
1903.51 | 0.190088 | 1719.231 | 0.1684663 | 4811.538 | 0.1326104
1906.21 | 0.190675 | 1719.231 | 0.1684663 | 4811.538 | 0.1326104
1906.21 | 0.190675 | 1719.231 | 0.1684663 | 4823.077 | 0.1332394
1908.48 | 0.191158 | 1719.231 | 0.1684663 | 4823.077 | 0.1332394
1908.48 | 0.191158 | 1730.769 | 0.1702421 | 4834.615 | 0.1338741
1911.37 | 0.191795 | 1730.769 | 0.1702421 | 4834.615 | 0.1338741
1914.25 | 0.192407 | 1730.769 | 0.1702421 | 4846.154 | 0.1345146
1914.25 | 0.192407 | 1730.769 | 0.1702421 | 4846.154 | 0.1345146
1916.81 | 0.192978 | 1730.769 | 0.1702421 | 4857.692 | 0.1351609
1916.81 | 0.192978 | 1742.308 | 0.1720433 | 4857.692 | 0.1351609
1919.09 | 0.193473 | 1742.308 | 0.1720433 | 4869.231 | 0.1358132
1921.56 | 0.194031 | 1742.308 | 0.1720433 | 4869.231 | 0.1358132
1921.56 | 0.194031 | 1742.308 | 0.1720433 | 4880.769 | 0.1364716
1924.35 | 0.194661 | 1742.308 | 0.1720433 | 4880.769 | 0.1364716
1927.07 | 0.195265 | 1742.308 | 0.1720433 | 4892.308 | 0.1371363
1927.07 | 0.195265 | 1753.846 | 0.1738878 | 4892.308 | 0.1371363
1929.5 | 0.195814 | 1753.846 | 0.1738878 | 4903.846 | 0.1378073
1929.5 | 0.195814 | 1753.846 | 0.1738878 | 4903.846 | 0.1378073
1931.69 | 0.196311 | 1753.846 | 0.1738878 | 4915.385 | 0.1384849
1933.91 | 0.196813 | 1753.846 | 0.1738878 | 4915.385 | 0.1384849
1933.91 | 0.196813 | 1765.385 | 0.1757628 | 4926.923 | 0.1391691
1936.46 | 0.197402 | 1765.385 | 0.1757628 | 4926.923 | 0.1391691
1936.46 | 0.197402 | 1765.385 | 0.1757628 | 4938.462 | 0.1398601
1938.7 | 0.197925 | 1765.385 | 0.1757628 | 4938.462 | 0.1398601
1941.2 | 0.198507 | 1765.385 | 0.1757628 | 4950 | 0.1405581
1941.2 | 0.198507 | 1765.385 | 0.1757628 | 4950 | 0.1405581
1943.82 | 0.199103 | 1776.923 | 0.1776696 | 4961.538 | 0.1412632
1943.82 | 0.199103 | 1776.923 | 0.1776696 | 4961.538 | 0.1412632
1946.25 | 0.199683 | 1776.923 | 0.1776696 | 4973.077 | 0.1419756
1948.67 | 0.20026 | 1776.923 | 0.1776696 | 4973.077 | 0.1419756
1948.67 | 0.20026 | 1776.923 | 0.1776696 | 4984.615 | 0.1426954
1951.46 | 0.20093 | 1788.462 | 0.1796095 | 4984.615 | 0.1426954
1953.91 | 0.201503 | 1788.462 | 0.1796095 | 4996.154 | 0.1434228
1953.91 | 0.201503 | 1788.462 | 0.1796095 | 4996.154 | 0.1434228
1956.62 | 0.202164 | 1788.462 | 0.1796095 | 5007.692 | 0.144158
1956.62 | 0.202164 | 1788.462 | 0.1796095 | 5007.692 | 0.144158
1958.65 | 0.202649 | 1788.462 | 0.1796095 | 5019.231 | 0.1449011
1961.61 | 0.203368 | 1800 | 0.181584 | 5019.231 | 0.1449011
1961.61 | 0.203368 | 1800 | 0.181584 | 5030.769 | 0.1456523
1963.97 | 0.203955 | 1800 | 0.181584 | 5030.769 | 0.1456523
1963.97 | 0.203955 | 1800 | 0.181584 | 5042.308 | 0.1464119
1966.26 | 0.204517 | 1800 | 0.181584 | 5042.308 | 0.1464119
1968.9 | 0.205163 | 1811.538 | 0.1835947 | 5053.846 | 0.1471799
1968.9 | 0.205163 | 1811.538 | 0.1835947 | 5053.846 | 0.1471799
1971.07 | 0.205685 | 1811.538 | 0.1835947 | 5065.385 | 0.1479566
1971.07 | 0.205685 | 1811.538 | 0.1835947 | 5065.385 | 0.1479566
1973.48 | 0.206288 | 1811.538 | 0.1835947 | 5076.923 | 0.1487422
1976.35 | 0.206991 | 1811.538 | 0.1835947 | 5076.923 | 0.1487422
1976.35 | 0.206991 | 1823.077 | 0.1856431 | 5088.462 | 0.149537
1978.51 | 0.207529 | 1823.077 | 0.1856431 | 5088.462 | 0.149537
1980.88 | 0.208121 | 1823.077 | 0.1856431 | 5100 | 0.1503415
1980.88 | 0.208121 | 1823.077 | 0.1856431 | 5100 | 0.1503415
1983.38 | 0.208732 | 1823.077 | 0.1856431 | 5111.538 | 0.1511556
1983.38 | 0.208732 | 1834.615 | 0.187731 | 5111.538 | 0.1511556
1986.22 | 0.209426 | 1834.615 | 0.187731 | 5123.077 | 0.1519796
1988.52 | 0.209998 | 1834.615 | 0.187731 | 5134.615 | 0.1528139
1988.52 | 0.209998 | 1834.615 | 0.187731 | 5134.615 | 0.1528139
1991.47 | 0.210726 | 1834.615 | 0.187731 | 5146.154 | 0.1536585
1991.47 | 0.210726 | 1834.615 | 0.187731 | 5146.154 | 0.1536585
1993.91 | 0.211331 | 1846.154 | 0.1898602 | 5157.692 | 0.1545138
1996.21 | 0.2119 | 1846.154 | 0.1898602 | 5157.692 | 0.1545138
1996.21 | 0.2119 | 1846.154 | 0.1898602 | 5169.231 | 0.1553802
1998.15 | 0.212386 | 1846.154 | 0.1898602 | 5169.231 | 0.1553802
2000.93 | 0.213086 | 1846.154 | 0.1898602 | 5180.769 | 0.1562578
2000.93 | 0.213086 | 1857.692 | 0.1920325 | 5180.769 | 0.1562578
2003.28 | 0.213664 | 1857.692 | 0.1920325 | 5192.308 | 0.1571471
2003.28 | 0.213664 | 1857.692 | 0.1920325 | 5192.308 | 0.1571471
2005.75 | 0.214287 | 1857.692 | 0.1920325 | 5203.846 | 0.1580483
2008.22 | 0.214914 | 1857.692 | 0.1920325 | 5203.846 | 0.1580483
2008.22 | 0.214914 | 1857.692 | 0.1920325 | 5215.385 | 0.1589618
2010.44 | 0.215464 | 1869.231 | 0.1942499 | 5215.385 | 0.1589618
2010.44 | 0.215464 | 1869.231 | 0.1942499 | 5226.923 | 0.159888
2012.81 | 0.216064 | 1869.231 | 0.1942499 | 5226.923 | 0.159888
2015.43 | 0.216714 | 1869.231 | 0.1942499 | 5238.462 | 0.1608272
2015.43 | 0.216714 | 1869.231 | 0.1942499 | 5238.462 | 0.1608272
2017.57 | 0.217263 | 1880.769 | 0.1965142 | 5250 | 0.1617798
2017.57 | 0.217263 | 1880.769 | 0.1965142 | 5250 | 0.1617798
2020.27 | 0.217955 | 1880.769 | 0.1965142 | 5261.538 | 0.1627463
2022.46 | 0.218509 | 1880.769 | 0.1965142 | 5261.538 | 0.1627463
2022.46 | 0.218509 | 1880.769 | 0.1965142 | 5273.077 | 0.163727
2024.41 | 0.219014 | 1880.769 | 0.1965142 | 5273.077 | 0.163727
2026.49 | 0.219567 | 1892.308 | 0.1988275 | 5284.615 | 0.1647224
2026.49 | 0.219567 | 1892.308 | 0.1988275 | 5284.615 | 0.1647224
2028.9 | 0.220187 | 1892.308 | 0.1988275 | 5296.154 | 0.165733
2028.9 | 0.220187 | 1892.308 | 0.1988275 | 5296.154 | 0.165733
2030.76 | 0.220669 | 1892.308 | 0.1988275 | 5307.692 | 0.1667593
2032.98 | 0.22124 | 1903.846 | 0.2011917 | 5307.692 | 0.1667593
2032.98 | 0.22124 | 1903.846 | 0.2011917 | 5319.231 | 0.1678017
2035.12 | 0.221798 | 1903.846 | 0.2011917 | 5319.231 | 0.1678017
2035.12 | 0.221798 | 1903.846 | 0.2011917 | 5330.769 | 0.1688608
2037.32 | 0.222364 | 1903.846 | 0.2011917 | 5330.769 | 0.1688608
2039.61 | 0.222971 | 1903.846 | 0.2011917 | 5342.308 | 0.1699372
2039.61 | 0.222971 | 1915.385 | 0.2036088 | 5342.308 | 0.1699372
2042.01 | 0.223593 | 1915.385 | 0.2036088 | 5353.846 | 0.1710314
2042.01 | 0.223593 | 1915.385 | 0.2036088 | 5353.846 | 0.1710314
2044.3 | 0.224195 | 1915.385 | 0.2036088 | 5365.385 | 0.1721439
2047.02 | 0.224921 | 1915.385 | 0.2036088 | 5365.385 | 0.1721439
2047.02 | 0.224921 | 1926.923 | 0.2060805 | 5376.923 | 0.1732754
2049.14 | 0.22548 | 1926.923 | 0.2060805 | 5376.923 | 0.1732754
2050.97 | 0.225965 | 1926.923 | 0.2060805 | 5388.462 | 0.1744263
2050.97 | 0.225965 | 1926.923 | 0.2060805 | 5388.462 | 0.1744263
2053.49 | 0.226624 | 1926.923 | 0.2060805 | 5400 | 0.1755974
2053.49 | 0.226624 | 1926.923 | 0.2060805 | 5400 | 0.1755974
2055.94 | 0.227281 | 1938.462 | 0.2086087 | 5411.538 | 0.1767891
2058.2 | 0.227873 | 1938.462 | 0.2086087 | 5411.538 | 0.1767891
2058.2 | 0.227873 | 1938.462 | 0.2086087 | 5423.077 | 0.1780052
2060.91 | 0.228599 | 1938.462 | 0.2086087 | 5423.077 | 0.1780052
2060.91 | 0.228599 | 1938.462 | 0.2086087 | 5434.615 | 0.1792442
2063.08 | 0.229177 | 1950 | 0.2111948 | 5434.615 | 0.1792442
2064.97 | 0.229677 | 1950 | 0.2111948 | 5446.154 | 0.1805071
2064.97 | 0.229677 | 1950 | 0.2111948 | 5446.154 | 0.1805071
2066.95 | 0.230205 | 1950 | 0.2111948 | 5457.692 | 0.1817946
2066.95 | 0.230205 | 1950 | 0.2111948 | 5457.692 | 0.1817946
2069.07 | 0.230773 | 1950 | 0.2111948 | 5469.231 | 0.183108
2070.91 | 0.231265 | 1961.538 | 0.2138404 | 5469.231 | 0.183108
2070.91 | 0.231265 | 1961.538 | 0.2138404 | 5480.769 | 0.1844481
2073.25 | 0.231893 | 1961.538 | 0.2138404 | 5480.769 | 0.1844481
2075.53 | 0.232506 | 1961.538 | 0.2138404 | 5492.308 | 0.1858161
2075.53 | 0.232506 | 1961.538 | 0.2138404 | 5503.846 | 0.1872131
2078.15 | 0.23321 | 1973.077 | 0.2165466 | 5503.846 | 0.1872131
2078.15 | 0.23321 | 1973.077 | 0.2165466 | 5515.385 | 0.1886406
2079.97 | 0.233698 | 1973.077 | 0.2165466 | 5515.385 | 0.1886406
2082.37 | 0.234339 | 1973.077 | 0.2165466 | 5526.923 | 0.1900996
2082.37 | 0.234339 | 1973.077 | 0.2165466 | 5526.923 | 0.1900996
2084.76 | 0.234986 | 1973.077 | 0.2165466 | 5538.462 | 0.1915917
2084.76 | 0.234986 | 1984.615 | 0.2193146 | 5538.462 | 0.1915917
2087.14 | 0.235623 | 1984.615 | 0.2193146 | 5550 | 0.1931182
2089 | 0.236122 | 1984.615 | 0.2193146 | 5550 | 0.1931182
2089 | 0.236122 | 1984.615 | 0.2193146 | 5561.538 | 0.1946807
2091.2 | 0.236713 | 1984.615 | 0.2193146 | 5561.538 | 0.1946807
2093.78 | 0.237409 | 1996.154 | 0.2221451 | 5573.077 | 0.1962807
2093.78 | 0.237409 | 1996.154 | 0.2221451 | 5573.077 | 0.1962807
2096.25 | 0.238081 | 1996.154 | 0.2221451 | 5584.615 | 0.1979198
2096.25 | 0.238081 | 1996.154 | 0.2221451 | 5584.615 | 0.1979198
2098.06 | 0.238585 | 1996.154 | 0.2221451 | 5596.154 | 0.1995995
2100.04 | 0.239127 | 1996.154 | 0.2221451 | 5596.154 | 0.1995995
2100.04 | 0.239127 | 2007.692 | 0.2251773 | 5607.692 | 0.2013214
2102.39 | 0.239774 | 2007.692 | 0.2251773 | 5607.692 | 0.2013214
2102.39 | 0.239774 | 2007.692 | 0.2251773 | 5619.231 | 0.2030867
2104.41 | 0.240338 | 2007.692 | 0.2251773 | 5619.231 | 0.2030867
2106.73 | 0.240989 | 2007.692 | 0.2251773 | 5630.769 | 0.2048969
2106.73 | 0.240989 | 2019.231 | 0.2283081 | 5630.769 | 0.2048969
2108.82 | 0.241561 | 2019.231 | 0.2283081 | 5642.308 | 0.2067745
2108.82 | 0.241561 | 2019.231 | 0.2283081 | 5642.308 | 0.2067745
2110.72 | 0.242092 | 2019.231 | 0.2283081 | 5653.846 | 0.2087074
2112.92 | 0.242712 | 2019.231 | 0.2283081 | 5653.846 | 0.2087074
2112.92 | 0.242712 | 2019.231 | 0.2283081 | 5665.385 | 0.2106989
2114.94 | 0.243285 | 2030.769 | 0.2315431 | 5665.385 | 0.2106989
2116.61 | 0.243765 | 2030.769 | 0.2315431 | 5676.923 | 0.2127524
2116.61 | 0.243765 | 2030.769 | 0.2315431 | 5676.923 | 0.2127524
2118.8 | 0.244384 | 2030.769 | 0.2315431 | 5688.462 | 0.2148716
2118.8 | 0.244384 | 2030.769 | 0.2315431 | 5688.462 | 0.2148716
2120.81 | 0.244964 | 2042.308 | 0.2348876 | 5700 | 0.2170604
2123.55 | 0.245742 | 2042.308 | 0.2348876 | 5700 | 0.2170604
2123.55 | 0.245742 | 2042.308 | 0.2348876 | 5711.538 | 0.2193227
2125.4 | 0.24629 | 2042.308 | 0.2348876 | 5711.538 | 0.2193227
2125.4 | 0.24629 | 2042.308 | 0.2348876 | 5723.077 | 0.2216622
2127.49 | 0.246888 | 2042.308 | 0.2348876 | 5723.077 | 0.2216622
2129.04 | 0.247343 | 2053.846 | 0.2383464 | 5734.615 | 0.2240826
2129.04 | 0.247343 | 2053.846 | 0.2383464 | 5734.615 | 0.2240826
2131.23 | 0.247971 | 2053.846 | 0.2383464 | 5746.154 | 0.226587
2131.23 | 0.247971 | 2053.846 | 0.2383464 | 5746.154 | 0.226587
2133.26 | 0.248555 | 2053.846 | 0.2383464 | 5757.692 | 0.2291781
2135.65 | 0.24924 | 2065.385 | 0.2419236 | 5757.692 | 0.2291781
2135.65 | 0.24924 | 2065.385 | 0.2419236 | 5769.231 | 0.2318578
2137.35 | 0.249745 | 2065.385 | 0.2419236 | 5769.231 | 0.2318578
2139.87 | 0.250479 | 2065.385 | 0.2419236 | 5780.769 | 0.2346276
2139.87 | 0.250479 | 2065.385 | 0.2419236 | 5780.769 | 0.2346276
2141.55 | 0.250972 | 2065.385 | 0.2419236 | 5792.308 | 0.2376121
2141.55 | 0.250972 | 2076.923 | 0.2456223 | 5792.308 | 0.2376121
2143.22 | 0.251463 | 2076.923 | 0.2456223 | 5803.846 | 0.240735
2145.34 | 0.252094 | 2076.923 | 0.2456223 | 5803.846 | 0.240735
2145.34 | 0.252094 | 2076.923 | 0.2456223 | 5815.385 | 0.2440059
2148.08 | 0.252891 | 2076.923 | 0.2456223 | 5815.385 | 0.2440059
2148.08 | 0.252891 | 2088.462 | 0.249445 | 5826.923 | 0.247433
2150.38 | 0.253549 | 2088.462 | 0.249445 | 5826.923 | 0.247433
2152.58 | 0.254163 | 2088.462 | 0.249445 | 5838.462 | 0.2510226
2152.58 | 0.254163 | 2088.462 | 0.249445 | 5838.462 | 0.2510226
2154.59 | 0.254718 | 2088.462 | 0.249445 | 5850 | 0.2547784
0 | 0 | 0 | 0 | 0 | 0
0 | 0 | 0 | 0 | 0 | 0
5.94 | 0.000739 | 0 | 0 | 11.53846 | 0.0001771224
5.94 | 0.000739 | 11.53846 | 0.0003949315 | 23.07692 | 0.0003540196
15.67 | 0.001154 | 11.53846 | 0.0003949315 | 23.07692 | 0.0003540196
15.67 | 0.001154 | 11.53846 | 0.0003949315 | 34.61538 | 0.0005306966
27.56 | 0.00153 | 23.07692 | 0.0007889504 | 46.15385 | 0.0007071579
27.56 | 0.00153 | 23.07692 | 0.0007889504 | 46.15385 | 0.0007071579
36.39 | 0.00181 | 34.61538 | 0.001182085 | 57.69231 | 0.0008834078
36.39 | 0.00181 | 34.61538 | 0.001182085 | 69.23077 | 0.00105945
49.24 | 0.002212 | 34.61538 | 0.001182085 | 69.23077 | 0.00105945
49.24 | 0.002212 | 46.15385 | 0.00157436 | 80.76923 | 0.001235289
58.06 | 0.002476 | 46.15385 | 0.00157436 | 92.30769 | 0.001410927
58.06 | 0.002476 | 57.69231 | 0.001965801 | 92.30769 | 0.001410927
67.67 | 0.002758 | 57.69231 | 0.001965801 | 103.8462 | 0.001586369
67.67 | 0.002758 | 57.69231 | 0.001965801 | 115.3846 | 0.001761617
77.72 | 0.003071 | 69.23077 | 0.002356429 | 115.3846 | 0.001761617
77.72 | 0.003071 | 69.23077 | 0.002356429 | 126.9231 | 0.001936675
87.16 | 0.003362 | 69.23077 | 0.002356429 | 138.4615 | 0.002111546
87.16 | 0.003362 | 80.76923 | 0.002746265 | 138.4615 | 0.002111546
96.76 | 0.003627 | 80.76923 | 0.002746265 | 150 | 0.002286233
96.76 | 0.003627 | 92.30769 | 0.00313533 | 161.5385 | 0.002460739
107.67 | 0.003943 | 92.30769 | 0.00313533 | 161.5385 | 0.002460739
107.67 | 0.003943 | 92.30769 | 0.00313533 | 173.0769 | 0.002635067
118.82 | 0.004253 | 103.8462 | 0.003523644 | 184.6154 | 0.002809219
118.82 | 0.004253 | 103.8462 | 0.003523644 | 196.1538 | 0.002983199
127.76 | 0.004488 | 115.3846 | 0.003911225 | 196.1538 | 0.002983199
127.76 | 0.004488 | 115.3846 | 0.003911225 | 207.6923 | 0.003157008
136.18 | 0.004745 | 115.3846 | 0.003911225 | 219.2308 | 0.00333065
136.18 | 0.004745 | 126.9231 | 0.00429809 | 219.2308 | 0.00333065
146.33 | 0.005005 | 126.9231 | 0.00429809 | 230.7692 | 0.003504128
146.33 | 0.005005 | 126.9231 | 0.00429809 | 242.3077 | 0.003677443
155.14 | 0.005233 | 138.4615 | 0.004684258 | 242.3077 | 0.003677443
155.14 | 0.005233 | 138.4615 | 0.004684258 | 253.8462 | 0.003850598
164.55 | 0.005487 | 150 | 0.005069744 | 265.3846 | 0.004023596
164.55 | 0.005487 | 150 | 0.005069744 | 265.3846 | 0.004023596
174.19 | 0.005761 | 150 | 0.005069744 | 276.9231 | 0.004196439
174.19 | 0.005761 | 161.5385 | 0.005454566 | 288.4615 | 0.004369129
184.42 | 0.00604 | 161.5385 | 0.005454566 | 288.4615 | 0.004369129
184.42 | 0.00604 | 173.0769 | 0.00583874 | 300 | 0.004541669
192.46 | 0.006265 | 173.0769 | 0.00583874 | 311.5385 | 0.004714061
192.46 | 0.006265 | 173.0769 | 0.00583874 | 311.5385 | 0.004714061
200.92 | 0.006489 | 184.6154 | 0.00622228 | 323.0769 | 0.004886307
210.92 | 0.006766 | 184.6154 | 0.00622228 | 334.6154 | 0.005058409
210.92 | 0.006766 | 196.1538 | 0.006605203 | 334.6154 | 0.005058409
220.78 | 0.007005 | 196.1538 | 0.006605203 | 346.1538 | 0.00523037
220.78 | 0.007005 | 196.1538 | 0.006605203 | 357.6923 | 0.005402192
231.24 | 0.007288 | 207.6923 | 0.006987522 | 357.6923 | 0.005402192
231.24 | 0.007288 | 207.6923 | 0.006987522 | 369.2308 | 0.005573876
240 | 0.00751 | 207.6923 | 0.006987522 | 380.7692 | 0.005745425
240 | 0.00751 | 219.2308 | 0.007369252 | 392.3077 | 0.005916842
250.21 | 0.007776 | 219.2308 | 0.007369252 | 392.3077 | 0.005916842
250.21 | 0.007776 | 230.7692 | 0.007750407 | 403.8462 | 0.006088127
258.95 | 0.008017 | 230.7692 | 0.007750407 | 415.3846 | 0.006259283
258.95 | 0.008017 | 230.7692 | 0.007750407 | 415.3846 | 0.006259283
267.33 | 0.008232 | 242.3077 | 0.008131001 | 426.9231 | 0.006430313
267.33 | 0.008232 | 242.3077 | 0.008131001 | 438.4615 | 0.006601217
277.02 | 0.00849 | 253.8462 | 0.008511047 | 438.4615 | 0.006601217
277.02 | 0.00849 | 253.8462 | 0.008511047 | 450 | 0.006771998
285.27 | 0.008722 | 253.8462 | 0.008511047 | 461.5385 | 0.006942659
285.27 | 0.008722 | 265.3846 | 0.008890559 | 461.5385 | 0.006942659
296.78 | 0.009048 | 265.3846 | 0.008890559 | 473.0769 | 0.0071132
296.78 | 0.009048 | 265.3846 | 0.008890559 | 484.6154 | 0.007283623
306.71 | 0.009323 | 276.9231 | 0.00926955 | 484.6154 | 0.007283623
306.71 | 0.009323 | 276.9231 | 0.00926955 | 496.1538 | 0.007453931
318.34 | 0.009671 | 288.4615 | 0.009648033 | 507.6923 | 0.007624126
318.34 | 0.009671 | 288.4615 | 0.009648033 | 507.6923 | 0.007624126
327.45 | 0.00992 | 288.4615 | 0.009648033 | 519.2308 | 0.007794208
327.45 | 0.00992 | 300 | 0.01002602 | 530.7692 | 0.007964181
336.71 | 0.010191 | 300 | 0.01002602 | 530.7692 | 0.007964181
336.71 | 0.010191 | 311.5385 | 0.01040352 | 542.3077 | 0.008134045
345.7 | 0.010451 | 311.5385 | 0.01040352 | 553.8462 | 0.008303803
345.7 | 0.010451 | 311.5385 | 0.01040352 | 553.8462 | 0.008303803
354.08 | 0.010686 | 323.0769 | 0.01078055 | 565.3846 | 0.008473456
354.08 | 0.010686 | 323.0769 | 0.01078055 | 576.9231 | 0.008643006
363.1 | 0.010929 | 334.6154 | 0.01115712 | 588.4615 | 0.008812455
363.1 | 0.010929 | 334.6154 | 0.01115712 | 588.4615 | 0.008812455
374.32 | 0.011248 | 334.6154 | 0.01115712 | 600 | 0.008981805
374.32 | 0.011248 | 346.1538 | 0.01153325 | 611.5385 | 0.009151056
384.54 | 0.011533 | 346.1538 | 0.01153325 | 611.5385 | 0.009151056
384.54 | 0.011533 | 346.1538 | 0.01153325 | 623.0769 | 0.009320212
393.62 | 0.011798 | 357.6923 | 0.01190894 | 634.6154 | 0.009489273
393.62 | 0.011798 | 357.6923 | 0.01190894 | 634.6154 | 0.009489273
404.12 | 0.012114 | 369.2308 | 0.0122842 | 646.1538 | 0.009658241
416.21 | 0.01247 | 369.2308 | 0.0122842 | 657.6923 | 0.009827119
416.21 | 0.01247 | 369.2308 | 0.0122842 | 657.6923 | 0.009827119
425.86 | 0.012755 | 380.7692 | 0.01265905 | 669.2308 | 0.009995906
425.86 | 0.012755 | 380.7692 | 0.01265905 | 680.7692 | 0.01016461
438.9 | 0.013132 | 392.3077 | 0.01303349 | 680.7692 | 0.01016461
438.9 | 0.013132 | 392.3077 | 0.01303349 | 692.3077 | 0.01033322
448.28 | 0.013409 | 392.3077 | 0.01303349 | 703.8462 | 0.01050175
448.28 | 0.013409 | 403.8462 | 0.01340755 | 703.8462 | 0.01050175
456.71 | 0.013649 | 403.8462 | 0.01340755 | 715.3846 | 0.01067019
456.71 | 0.013649 | 403.8462 | 0.01340755 | 726.9231 | 0.01083856
464.72 | 0.013889 | 415.3846 | 0.01378122 | 726.9231 | 0.01083856
464.72 | 0.013889 | 415.3846 | 0.01378122 | 738.4615 | 0.01100684
472.16 | 0.014103 | 426.9231 | 0.01415453 | 750 | 0.01117505
472.16 | 0.014103 | 426.9231 | 0.01415453 | 750 | 0.01117505
481.34 | 0.014368 | 426.9231 | 0.01415453 | 761.5385 | 0.01134318
481.34 | 0.014368 | 438.4615 | 0.01452747 | 773.0769 | 0.01151123
490.75 | 0.014629 | 438.4615 | 0.01452747 | 784.6154 | 0.01167921
490.75 | 0.014629 | 450 | 0.01490007 | 784.6154 | 0.01167921
501.51 | 0.014935 | 450 | 0.01490007 | 796.1538 | 0.01184712
501.51 | 0.014935 | 450 | 0.01490007 | 807.6923 | 0.01201495
511.4 | 0.01523 | 461.5385 | 0.01527233 | 807.6923 | 0.01201495
511.4 | 0.01523 | 461.5385 | 0.01527233 | 819.2308 | 0.01218272
521.96 | 0.015526 | 473.0769 | 0.01564425 | 830.7692 | 0.01235042
521.96 | 0.015526 | 473.0769 | 0.01564425 | 830.7692 | 0.01235042
530.97 | 0.015772 | 473.0769 | 0.01564425 | 842.3077 | 0.01251805
530.97 | 0.015772 | 484.6154 | 0.01601586 | 853.8462 | 0.01268562
541.64 | 0.016074 | 484.6154 | 0.01601586 | 853.8462 | 0.01268562
541.64 | 0.016074 | 484.6154 | 0.01601586 | 865.3846 | 0.01285313
550.18 | 0.016309 | 496.1538 | 0.01638717 | 876.9231 | 0.01302057
550.18 | 0.016309 | 496.1538 | 0.01638717 | 876.9231 | 0.01302057
558.5 | 0.016552 | 507.6923 | 0.01675817 | 888.4615 | 0.01318795
558.5 | 0.016552 | 507.6923 | 0.01675817 | 900 | 0.01335527
567.83 | 0.016829 | 507.6923 | 0.01675817 | 900 | 0.01335527
567.83 | 0.016829 | 519.2308 | 0.01712888 | 911.5385 | 0.01352254
576.31 | 0.017076 | 519.2308 | 0.01712888 | 923.0769 | 0.01368975
576.31 | 0.017076 | 530.7692 | 0.01749932 | 923.0769 | 0.01368975
587.8 | 0.017404 | 530.7692 | 0.01749932 | 934.6154 | 0.0138569
587.8 | 0.017404 | 530.7692 | 0.01749932 | 946.1538 | 0.014024
595.98 | 0.017646 | 542.3077 | 0.01786948 | 946.1538 | 0.014024
595.98 | 0.017646 | 542.3077 | 0.01786948 | 957.6923 | 0.01419105
606.51 | 0.017944 | 542.3077 | 0.01786948 | 969.2308 | 0.01435805
614.4 | 0.018172 | 553.8462 | 0.01823939 | 980.7692 | 0.014525
614.4 | 0.018172 | 553.8462 | 0.01823939 | 980.7692 | 0.014525
622.28 | 0.018401 | 565.3846 | 0.01860904 | 992.3077 | 0.0146919
622.28 | 0.018401 | 565.3846 | 0.01860904 | 1003.846 | 0.01485875
633.57 | 0.018731 | 565.3846 | 0.01860904 | 1003.846 | 0.01485875
633.57 | 0.018731 | 576.9231 | 0.01897846 | 1015.385 | 0.01502556
641.41 | 0.018959 | 576.9231 | 0.01897846 | 1026.923 | 0.01519233
641.41 | 0.018959 | 588.4615 | 0.01934764 | 1026.923 | 0.01519233
651.88 | 0.019299 | 588.4615 | 0.01934764 | 1038.462 | 0.01535905
651.88 | 0.019299 | 588.4615 | 0.01934764 | 1050 | 0.01552574
662.22 | 0.019593 | 600 | 0.0197166 | 1050 | 0.01552574
662.22 | 0.019593 | 600 | 0.0197166 | 1061.538 | 0.01569238
672.2 | 0.019893 | 611.5385 | 0.02008534 | 1073.077 | 0.01585898
672.2 | 0.019893 | 611.5385 | 0.02008534 | 1073.077 | 0.01585898
682.16 | 0.020194 | 611.5385 | 0.02008534 | 1084.615 | 0.01602555
682.16 | 0.020194 | 623.0769 | 0.02045389 | 1096.154 | 0.01619208
691.75 | 0.020465 | 623.0769 | 0.02045389 | 1096.154 | 0.01619208
691.75 | 0.020465 | 623.0769 | 0.02045389 | 1107.692 | 0.01635858
701.56 | 0.020753 | 634.6154 | 0.02082223 | 1119.231 | 0.01652504
701.56 | 0.020753 | 634.6154 | 0.02082223 | 1119.231 | 0.01652504
710.46 | 0.021005 | 646.1538 | 0.02119039 | 1130.769 | 0.01669147
710.46 | 0.021005 | 646.1538 | 0.02119039 | 1142.308 | 0.01685788
720.87 | 0.021292 | 646.1538 | 0.02119039 | 1142.308 | 0.01685788
720.87 | 0.021292 | 657.6923 | 0.02155837 | 1153.846 | 0.01702425
730.83 | 0.021608 | 657.6923 | 0.02155837 | 1165.385 | 0.01719059
730.83 | 0.021608 | 669.2308 | 0.02192618 | 1176.923 | 0.01735691
740.97 | 0.021877 | 669.2308 | 0.02192618 | 1176.923 | 0.01735691
740.97 | 0.021877 | 669.2308 | 0.02192618 | 1188.462 | 0.01752321
750.57 | 0.022179 | 680.7692 | 0.02229384 | 1200 | 0.01768948
750.57 | 0.022179 | 680.7692 | 0.02229384 | 1200 | 0.01768948
758.79 | 0.022414 | 680.7692 | 0.02229384 | 1211.538 | 0.01785572
758.79 | 0.022414 | 692.3077 | 0.02266134 | 1223.077 | 0.01802195
768.29 | 0.02269 | 692.3077 | 0.02266134 | 1223.077 | 0.01802195
768.29 | 0.02269 | 703.8462 | 0.02302869 | 1234.615 | 0.01818815
778.53 | 0.022988 | 703.8462 | 0.02302869 | 1246.154 | 0.01835434
778.53 | 0.022988 | 703.8462 | 0.02302869 | 1246.154 | 0.01835434
789.38 | 0.023301 | 715.3846 | 0.02339592 | 1257.692 | 0.01852051
789.38 | 0.023301 | 715.3846 | 0.02339592 | 1269.231 | 0.01868666
797 | 0.023529 | 726.9231 | 0.02376301 | 1269.231 | 0.01868666
797 | 0.023529 | 726.9231 | 0.02376301 | 1280.769 | 0.0188528
806.86 | 0.023824 | 726.9231 | 0.02376301 | 1292.308 | 0.01901892
806.86 | 0.023824 | 738.4615 | 0.02412999 | 1292.308 | 0.01901892
817.98 | 0.024161 | 738.4615 | 0.02412999 | 1303.846 | 0.01918504
828.96 | 0.024501 | 750 | 0.02449687 | 1315.385 | 0.01935114
828.96 | 0.024501 | 750 | 0.02449687 | 1315.385 | 0.01935114
838.82 | 0.024795 | 750 | 0.02449687 | 1326.923 | 0.01951723
838.82 | 0.024795 | 761.5385 | 0.02486364 | 1338.462 | 0.01968331
848.66 | 0.025094 | 761.5385 | 0.02486364 | 1338.462 | 0.01968331
848.66 | 0.025094 | 761.5385 | 0.02486364 | 1350 | 0.01984938
857.97 | 0.025363 | 773.0769 | 0.02523032 | 1361.538 | 0.02001545
857.97 | 0.025363 | 773.0769 | 0.02523032 | 1373.077 | 0.02018151
865.58 | 0.025591 | 784.6154 | 0.02559691 | 1373.077 | 0.02018151
865.58 | 0.025591 | 784.6154 | 0.02559691 | 1384.615 | 0.02034757
874.67 | 0.025866 | 784.6154 | 0.02559691 | 1396.154 | 0.02051363
874.67 | 0.025866 | 796.1538 | 0.02596344 | 1396.154 | 0.02051363
884.58 | 0.026157 | 796.1538 | 0.02596344 | 1407.692 | 0.02067968
884.58 | 0.026157 | 807.6923 | 0.02632989 | 1419.231 | 0.02084574
893.73 | 0.026446 | 807.6923 | 0.02632989 | 1419.231 | 0.02084574
893.73 | 0.026446 | 807.6923 | 0.02632989 | 1430.769 | 0.02101179
904.42 | 0.026757 | 819.2308 | 0.02669628 | 1442.308 | 0.02117785
904.42 | 0.026757 | 819.2308 | 0.02669628 | 1442.308 | 0.02117785
912.8 | 0.027017 | 819.2308 | 0.02669628 | 1453.846 | 0.02134392
912.8 | 0.027017 | 830.7692 | 0.02706263 | 1465.385 | 0.02150998
923.23 | 0.027331 | 830.7692 | 0.02706263 | 1465.385 | 0.02150998
923.23 | 0.027331 | 842.3077 | 0.02742893 | 1476.923 | 0.02167606
932.75 | 0.027609 | 842.3077 | 0.02742893 | 1488.462 | 0.02184214
932.75 | 0.027609 | 842.3077 | 0.02742893 | 1488.462 | 0.02184214
941.8 | 0.02789 | 853.8462 | 0.0277952 | 1500 | 0.02200823
941.8 | 0.02789 | 853.8462 | 0.0277952 | 1511.538 | 0.02217433
950.91 | 0.028143 | 865.3846 | 0.02816144 | 1511.538 | 0.02217433
950.91 | 0.028143 | 865.3846 | 0.02816144 | 1523.077 | 0.02234044
959.48 | 0.028411 | 865.3846 | 0.02816144 | 1534.615 | 0.02250656
959.48 | 0.028411 | 876.9231 | 0.02852767 | 1534.615 | 0.02250656
970.41 | 0.028739 | 876.9231 | 0.02852767 | 1546.154 | 0.02267269
970.41 | 0.028739 | 888.4615 | 0.02889388 | 1557.692 | 0.02283884
979.17 | 0.029005 | 888.4615 | 0.02889388 | 1569.231 | 0.02300501
979.17 | 0.029005 | 888.4615 | 0.02889388 | 1569.231 | 0.02300501
987.35 | 0.029238 | 900 | 0.0292601 | 1580.769 | 0.02317119
987.35 | 0.029238 | 900 | 0.0292601 | 1592.308 | 0.0233374
997.21 | 0.029541 | 900 | 0.0292601 | 1592.308 | 0.0233374
997.21 | 0.029541 | 911.5385 | 0.02962632 | 1603.846 | 0.02350362
1006.52 | 0.02981 | 911.5385 | 0.02962632 | 1615.385 | 0.02366986
1006.52 | 0.02981 | 923.0769 | 0.02999255 | 1615.385 | 0.02366986
1016.03 | 0.030099 | 923.0769 | 0.02999255 | 1626.923 | 0.02383612
1024.14 | 0.030362 | 923.0769 | 0.02999255 | 1638.462 | 0.02400241
1024.14 | 0.030362 | 934.6154 | 0.03035881 | 1638.462 | 0.02400241
1033.32 | 0.030636 | 934.6154 | 0.03035881 | 1650 | 0.02416872
1033.32 | 0.030636 | 946.1538 | 0.0307251 | 1661.538 | 0.02433505
1043.93 | 0.030981 | 946.1538 | 0.0307251 | 1661.538 | 0.02433505
1043.93 | 0.030981 | 946.1538 | 0.0307251 | 1673.077 | 0.02450142
1052.22 | 0.03126 | 957.6923 | 0.03109142 | 1684.615 | 0.02466781
1052.22 | 0.03126 | 957.6923 | 0.03109142 | 1684.615 | 0.02466781
1063.45 | 0.031601 | 957.6923 | 0.03109142 | 1696.154 | 0.02483423
1063.45 | 0.031601 | 969.2308 | 0.03145779 | 1707.692 | 0.02500068
1072.13 | 0.031858 | 969.2308 | 0.03145779 | 1707.692 | 0.02500068
1072.13 | 0.031858 | 980.7692 | 0.03182422 | 1719.231 | 0.02516716
1082.65 | 0.032168 | 980.7692 | 0.03182422 | 1730.769 | 0.02533367
1082.65 | 0.032168 | 980.7692 | 0.03182422 | 1730.769 | 0.02533367
1091.68 | 0.032472 | 992.3077 | 0.03219071 | 1742.308 | 0.02550022
1091.68 | 0.032472 | 992.3077 | 0.03219071 | 1753.846 | 0.02566681
1100.66 | 0.032784 | 1003.846 | 0.03255727 | 1765.385 | 0.02583343
1100.66 | 0.032784 | 1003.846 | 0.03255727 | 1765.385 | 0.02583343
1110.25 | 0.033087 | 1003.846 | 0.03255727 | 1776.923 | 0.02600008
1110.25 | 0.033087 | 1015.385 | 0.03292391 | 1788.462 | 0.02616678
1119.95 | 0.033391 | 1015.385 | 0.03292391 | 1788.462 | 0.02616678
1119.95 | 0.033391 | 1026.923 | 0.03329063 | 1800 | 0.02633352
1129.56 | 0.033664 | 1026.923 | 0.03329063 | 1811.538 | 0.02650029
1129.56 | 0.033664 | 1026.923 | 0.03329063 | 1811.538 | 0.02650029
1138.12 | 0.033937 | 1038.462 | 0.03365745 | 1823.077 | 0.02666711
1138.12 | 0.033937 | 1038.462 | 0.03365745 | 1834.615 | 0.02683397
1148.08 | 0.034206 | 1038.462 | 0.03365745 | 1834.615 | 0.02683397
1148.08 | 0.034206 | 1050 | 0.03402437 | 1846.154 | 0.02700088
1156.17 | 0.034439 | 1050 | 0.03402437 | 1857.692 | 0.02716784
1156.17 | 0.034439 | 1061.538 | 0.0343914 | 1857.692 | 0.02716784
1165.91 | 0.034747 | 1061.538 | 0.0343914 | 1869.231 | 0.02733484
1165.91 | 0.034747 | 1061.538 | 0.0343914 | 1880.769 | 0.02750189
1175.84 | 0.035049 | 1073.077 | 0.03475855 | 1880.769 | 0.02750189
1175.84 | 0.035049 | 1073.077 | 0.03475855 | 1892.308 | 0.02766898
1183.55 | 0.035292 | 1084.615 | 0.03512582 | 1903.846 | 0.02783613
1183.55 | 0.035292 | 1084.615 | 0.03512582 | 1903.846 | 0.02783613
1194.43 | 0.035614 | 1084.615 | 0.03512582 | 1915.385 | 0.02800334
1194.43 | 0.035614 | 1096.154 | 0.03549323 | 1926.923 | 0.02817059
1202.74 | 0.035888 | 1096.154 | 0.03549323 | 1926.923 | 0.02817059
1202.74 | 0.035888 | 1096.154 | 0.03549323 | 1938.462 | 0.0283379
1211.13 | 0.03616 | 1107.692 | 0.03586078 | 1950 | 0.02850526
1219.82 | 0.036427 | 1107.692 | 0.03586078 | 1961.538 | 0.02867269
1219.82 | 0.036427 | 1119.231 | 0.03622848 | 1961.538 | 0.02867269
1229.05 | 0.036714 | 1119.231 | 0.03622848 | 1973.077 | 0.02884017
1229.05 | 0.036714 | 1119.231 | 0.03622848 | 1984.615 | 0.0290077
1240.63 | 0.037068 | 1130.769 | 0.03659634 | 1984.615 | 0.0290077
1240.63 | 0.037068 | 1130.769 | 0.03659634 | 1996.154 | 0.0291753
1249.26 | 0.037189 | 1142.308 | 0.03696436 | 2007.692 | 0.02934297
1249.26 | 0.037189 | 1142.308 | 0.03696436 | 2007.692 | 0.02934297
1256.7 | 0.037491 | 1142.308 | 0.03696436 | 2019.231 | 0.02951069
1256.7 | 0.037491 | 1153.846 | 0.03733256 | 2030.769 | 0.02967848
1265.62 | 0.037766 | 1153.846 | 0.03733256 | 2030.769 | 0.02967848
1265.62 | 0.037766 | 1165.385 | 0.03770094 | 2042.308 | 0.02984633
1276.99 | 0.038113 | 1165.385 | 0.03770094 | 2053.846 | 0.03001425
1276.99 | 0.038113 | 1165.385 | 0.03770094 | 2053.846 | 0.03001425
1286.35 | 0.038413 | 1176.923 | 0.0380695 | 2065.385 | 0.03018224
1286.35 | 0.038413 | 1176.923 | 0.0380695 | 2076.923 | 0.0303503
1294.94 | 0.038671 | 1176.923 | 0.0380695 | 2076.923 | 0.0303503
1294.94 | 0.038671 | 1188.462 | 0.03843827 | 2088.462 | 0.03051843
1304.13 | 0.03896 | 1188.462 | 0.03843827 | 2100 | 0.03068662
1304.13 | 0.03896 | 1200 | 0.03880724 | 2100 | 0.03068662
1312.93 | 0.039252 | 1200 | 0.03880724 | 2111.538 | 0.0308549
1312.93 | 0.039252 | 1200 | 0.03880724 | 2123.077 | 0.03102324
1321.47 | 0.039518 | 1211.538 | 0.03917643 | 2123.077 | 0.03102324
1321.47 | 0.039518 | 1211.538 | 0.03917643 | 2134.615 | 0.03119166
1329.39 | 0.039795 | 1223.077 | 0.03954584 | 2146.154 | 0.03136016
1329.39 | 0.039795 | 1223.077 | 0.03954584 | 2157.692 | 0.03152874
1340.72 | 0.040141 | 1223.077 | 0.03954584 | 2157.692 | 0.03152874
1340.72 | 0.040141 | 1234.615 | 0.03991547 | 2169.231 | 0.03169739
1350.25 | 0.040445 | 1234.615 | 0.03991547 | 2180.769 | 0.03186613
1350.25 | 0.040445 | 1234.615 | 0.03991547 | 2180.769 | 0.03186613
1360.13 | 0.040759 | 1246.154 | 0.04028535 | 2192.308 | 0.03203494
1360.13 | 0.040759 | 1246.154 | 0.04028535 | 2203.846 | 0.03220384
1367.89 | 0.04101 | 1257.692 | 0.04065547 | 2203.846 | 0.03220384
1367.89 | 0.04101 | 1257.692 | 0.04065547 | 2215.385 | 0.03237282
1375.31 | 0.041237 | 1257.692 | 0.04065547 | 2226.923 | 0.03254189
1375.31 | 0.041237 | 1269.231 | 0.04102585 | 2226.923 | 0.03254189
1387.31 | 0.041599 | 1269.231 | 0.04102585 | 2238.462 | 0.03271105
1387.31 | 0.041599 | 1280.769 | 0.04139649 | 2250 | 0.03288029
1395.1 | 0.041855 | 1280.769 | 0.04139649 | 2250 | 0.03288029
1395.1 | 0.041855 | 1280.769 | 0.04139649 | 2261.538 | 0.03304962
1406.23 | 0.042215 | 1292.308 | 0.04176739 | 2273.077 | 0.03321904
1406.23 | 0.042215 | 1292.308 | 0.04176739 | 2273.077 | 0.03321904
1417.46 | 0.042572 | 1303.846 | 0.04213858 | 2284.615 | 0.03338855
1427.44 | 0.04289 | 1303.846 | 0.04213858 | 2296.154 | 0.03355816
1427.44 | 0.04289 | 1303.846 | 0.04213858 | 2296.154 | 0.03355816
1435.53 | 0.043155 | 1315.385 | 0.04251006 | 2307.692 | 0.03372786
1435.53 | 0.043155 | 1315.385 | 0.04251006 | 2319.231 | 0.03389766
1443.17 | 0.043391 | 1315.385 | 0.04251006 | 2319.231 | 0.03389766
1443.17 | 0.043391 | 1326.923 | 0.04288183 | 2330.769 | 0.03406755
1453.08 | 0.043704 | 1326.923 | 0.04288183 | 2342.308 | 0.03423754
1453.08 | 0.043704 | 1338.462 | 0.0432539 | 2353.846 | 0.03440763
1462.11 | 0.044008 | 1338.462 | 0.0432539 | 2353.846 | 0.03440763
1462.11 | 0.044008 | 1338.462 | 0.0432539 | 2365.385 | 0.03457782
1470.65 | 0.044292 | 1350 | 0.04362629 | 2376.923 | 0.03474811
1470.65 | 0.044292 | 1350 | 0.04362629 | 2376.923 | 0.03474811
1480.75 | 0.044632 | 1361.538 | 0.043999 | 2388.462 | 0.03491851
1480.75 | 0.044632 | 1361.538 | 0.043999 | 2400 | 0.03508901
1491.42 | 0.044958 | 1361.538 | 0.043999 | 2400 | 0.03508901
1491.42 | 0.044958 | 1373.077 | 0.04437203 | 2411.538 | 0.03525961
1500.65 | 0.045244 | 1373.077 | 0.04437203 | 2423.077 | 0.03543033
1500.65 | 0.045244 | 1373.077 | 0.04437203 | 2423.077 | 0.03543033
1511 | 0.045565 | 1384.615 | 0.04474541 | 2434.615 | 0.03560115
1511 | 0.045565 | 1384.615 | 0.04474541 | 2446.154 | 0.03577208
1520.59 | 0.045893 | 1396.154 | 0.04511912 | 2446.154 | 0.03577208
1520.59 | 0.045893 | 1396.154 | 0.04511912 | 2457.692 | 0.03594312
1529.17 | 0.046174 | 1396.154 | 0.04511912 | 2469.231 | 0.03611427
1529.17 | 0.046174 | 1407.692 | 0.0454932 | 2469.231 | 0.03611427
1539.71 | 0.046531 | 1407.692 | 0.0454932 | 2480.769 | 0.03628554
1539.71 | 0.046531 | 1419.231 | 0.04586763 | 2492.308 | 0.03645693
1548.52 | 0.046839 | 1419.231 | 0.04586763 | 2492.308 | 0.03645693
1548.52 | 0.046839 | 1419.231 | 0.04586763 | 2503.846 | 0.03662843
1561.35 | 0.047246 | 1430.769 | 0.04624244 | 2515.385 | 0.03680004
1561.35 | 0.047246 | 1430.769 | 0.04624244 | 2515.385 | 0.03680004
1570.35 | 0.047561 | 1442.308 | 0.04661763 | 2526.923 | 0.03697178
1570.35 | 0.047561 | 1442.308 | 0.04661763 | 2538.462 | 0.03714364
1580.19 | 0.047896 | 1442.308 | 0.04661763 | 2550 | 0.03731562
1580.19 | 0.047896 | 1453.846 | 0.0469932 | 2550 | 0.03731562
1588.25 | 0.048129 | 1453.846 | 0.0469932 | 2561.538 | 0.03748772
1588.25 | 0.048129 | 1453.846 | 0.0469932 | 2573.077 | 0.03765995
1598.31 | 0.048454 | 1465.385 | 0.04736918 | 2573.077 | 0.03765995
1598.31 | 0.048454 | 1465.385 | 0.04736918 | 2584.615 | 0.0378323
1606.82 | 0.04872 | 1476.923 | 0.04774556 | 2596.154 | 0.03800478
1606.82 | 0.04872 | 1476.923 | 0.04774556 | 2596.154 | 0.03800478
1614.21 | 0.048949 | 1476.923 | 0.04774556 | 2607.692 | 0.03817739
1623.6 | 0.049238 | 1488.462 | 0.04812235 | 2619.231 | 0.03835013
1623.6 | 0.049238 | 1488.462 | 0.04812235 | 2619.231 | 0.03835013
1634.33 | 0.049605 | 1500 | 0.04849957 | 2630.769 | 0.038523
1634.33 | 0.049605 | 1500 | 0.04849957 | 2642.308 | 0.038696
1642.39 | 0.049904 | 1500 | 0.04849957 | 2642.308 | 0.038696
1642.39 | 0.049904 | 1511.538 | 0.04887722 | 2653.846 | 0.03886914
1654.74 | 0.050311 | 1511.538 | 0.04887722 | 2665.385 | 0.03904242
1654.74 | 0.050311 | 1511.538 | 0.04887722 | 2665.385 | 0.03904242
1663.95 | 0.050643 | 1523.077 | 0.04925531 | 2676.923 | 0.03921583
1663.95 | 0.050643 | 1523.077 | 0.04925531 | 2688.462 | 0.03938938
1673.23 | 0.050963 | 1534.615 | 0.04963386 | 2688.462 | 0.03938938
1673.23 | 0.050963 | 1534.615 | 0.04963386 | 2700 | 0.03956307
1681.17 | 0.051251 | 1534.615 | 0.04963386 | 2711.538 | 0.0397369
1681.17 | 0.051251 | 1546.154 | 0.05001286 | 2711.538 | 0.0397369
1692.86 | 0.051655 | 1546.154 | 0.05001286 | 2723.077 | 0.03991087
1692.86 | 0.051655 | 1557.692 | 0.05039233 | 2734.615 | 0.04008499
1702.99 | 0.051987 | 1557.692 | 0.05039233 | 2746.154 | 0.04025925
1702.99 | 0.051987 | 1557.692 | 0.05039233 | 2746.154 | 0.04025925
1712.17 | 0.052305 | 1569.231 | 0.05077228 | 2757.692 | 0.04043366
1712.17 | 0.052305 | 1569.231 | 0.05077228 | 2769.231 | 0.04060822
1720.7 | 0.052587 | 1569.231 | 0.05077228 | 2769.231 | 0.04060822
1720.7 | 0.052587 | 1580.769 | 0.05115272 | 2780.769 | 0.04078293
1730.12 | 0.052907 | 1580.769 | 0.05115272 | 2792.308 | 0.0409578
1730.12 | 0.052907 | 1592.308 | 0.05153365 | 2792.308 | 0.0409578
1741.65 | 0.053276 | 1592.308 | 0.05153365 | 2803.846 | 0.04113281
1741.65 | 0.053276 | 1592.308 | 0.05153365 | 2815.385 | 0.04130798
1750.93 | 0.053503 | 1603.846 | 0.05191509 | 2815.385 | 0.04130798
1750.93 | 0.053503 | 1603.846 | 0.05191509 | 2826.923 | 0.04148331
1762.07 | 0.053877 | 1615.385 | 0.05229705 | 2838.462 | 0.04165879
1762.07 | 0.053877 | 1615.385 | 0.05229705 | 2838.462 | 0.04165879
1773.2 | 0.054259 | 1615.385 | 0.05229705 | 2850 | 0.04183443
1773.2 | 0.054259 | 1626.923 | 0.05267953 | 2861.538 | 0.04201023
1781.73 | 0.054516 | 1626.923 | 0.05267953 | 2861.538 | 0.04201023
1781.73 | 0.054516 | 1638.462 | 0.05306254 | 2873.077 | 0.0421862
1790.59 | 0.054845 | 1638.462 | 0.05306254 | 2884.615 | 0.04236233
1790.59 | 0.054845 | 1638.462 | 0.05306254 | 2884.615 | 0.04236233
1799.05 | 0.055129 | 1650 | 0.0534461 | 2896.154 | 0.04253862
1799.05 | 0.055129 | 1650 | 0.0534461 | 2907.692 | 0.04271508
1812.01 | 0.055535 | 1650 | 0.0534461 | 2907.692 | 0.04271508
1812.01 | 0.055535 | 1661.538 | 0.05383021 | 2919.231 | 0.04289171
1819.32 | 0.055805 | 1661.538 | 0.05383021 | 2930.769 | 0.04306851
1827.88 | 0.056064 | 1673.077 | 0.05421489 | 2942.308 | 0.04324548
1827.88 | 0.056064 | 1673.077 | 0.05421489 | 2942.308 | 0.04324548
1837.71 | 0.056394 | 1673.077 | 0.05421489 | 2953.846 | 0.04342263
1837.71 | 0.056394 | 1684.615 | 0.05460014 | 2965.385 | 0.04359995
1844.67 | 0.056626 | 1684.615 | 0.05460014 | 2965.385 | 0.04359995
1844.67 | 0.056626 | 1696.154 | 0.05498597 | 2976.923 | 0.04377744
1854.79 | 0.056974 | 1696.154 | 0.05498597 | 2988.462 | 0.04395511
1854.79 | 0.056974 | 1696.154 | 0.05498597 | 2988.462 | 0.04395511
1864.17 | 0.057292 | 1707.692 | 0.05537239 | 3000 | 0.04413296
1864.17 | 0.057292 | 1707.692 | 0.05537239 | 3011.538 | 0.044311
1875.08 | 0.05766 | 1707.692 | 0.05537239 | 3011.538 | 0.044311
1875.08 | 0.05766 | 1719.231 | 0.05575942 | 3023.077 | 0.04448921
1883.13 | 0.057931 | 1719.231 | 0.05575942 | 3034.615 | 0.04466761
1883.13 | 0.057931 | 1730.769 | 0.05614707 | 3034.615 | 0.04466761
1892.59 | 0.058266 | 1730.769 | 0.05614707 | 3046.154 | 0.0448462
1892.59 | 0.058266 | 1730.769 | 0.05614707 | 3057.692 | 0.04502497
1903.9 | 0.058643 | 1742.308 | 0.05653533 | 3057.692 | 0.04502497
1903.9 | 0.058643 | 1742.308 | 0.05653533 | 3069.231 | 0.04520393
1912.99 | 0.058928 | 1753.846 | 0.05692423 | 3080.769 | 0.04538309
1912.99 | 0.058928 | 1753.846 | 0.05692423 | 3080.769 | 0.04538309
1922.15 | 0.059261 | 1753.846 | 0.05692423 | 3092.308 | 0.04556243
1922.15 | 0.059261 | 1765.385 | 0.05731378 | 3103.846 | 0.04574197
1930.51 | 0.059555 | 1765.385 | 0.05731378 | 3103.846 | 0.04574197
1930.51 | 0.059555 | 1776.923 | 0.05770398 | 3115.385 | 0.04592171
1940.72 | 0.059913 | 1776.923 | 0.05770398 | 3126.923 | 0.04610164
1940.72 | 0.059913 | 1776.923 | 0.05770398 | 3138.462 | 0.04628178
1949.33 | 0.060201 | 1788.462 | 0.05809484 | 3138.462 | 0.04628178
1949.33 | 0.060201 | 1788.462 | 0.05809484 | 3150 | 0.04646211
1958.01 | 0.060515 | 1788.462 | 0.05809484 | 3161.538 | 0.04664265
1958.01 | 0.060515 | 1800 | 0.05848638 | 3161.538 | 0.04664265
1969.16 | 0.060895 | 1800 | 0.05848638 | 3173.077 | 0.04682339
1969.16 | 0.060895 | 1811.538 | 0.05887861 | 3184.615 | 0.04700434
1976.93 | 0.061162 | 1811.538 | 0.05887861 | 3184.615 | 0.04700434
1976.93 | 0.061162 | 1811.538 | 0.05887861 | 3196.154 | 0.04718549
1986.04 | 0.061485 | 1823.077 | 0.05927154 | 3207.692 | 0.04736686
1986.04 | 0.061485 | 1823.077 | 0.05927154 | 3207.692 | 0.04736686
1996.32 | 0.061854 | 1834.615 | 0.05966518 | 3219.231 | 0.04754843
1996.32 | 0.061854 | 1834.615 | 0.05966518 | 3230.769 | 0.04773022
2006.13 | 0.06222 | 1834.615 | 0.05966518 | 3230.769 | 0.04773022
2006.13 | 0.06222 | 1846.154 | 0.06005953 | 3242.308 | 0.04791223
2015.32 | 0.062545 | 1846.154 | 0.06005953 | 3253.846 | 0.04809445
2015.32 | 0.062545 | 1846.154 | 0.06005953 | 3253.846 | 0.04809445
2023.45 | 0.062834 | 1857.692 | 0.06045462 | 3265.385 | 0.04827689
2035.35 | 0.06325 | 1857.692 | 0.06045462 | 3276.923 | 0.04845956
2035.35 | 0.06325 | 1869.231 | 0.06085045 | 3276.923 | 0.04845956
2043.62 | 0.063537 | 1869.231 | 0.06085045 | 3288.462 | 0.04864244
2043.62 | 0.063537 | 1869.231 | 0.06085045 | 3300 | 0.04882555
2053.78 | 0.063882 | 1880.769 | 0.06124703 | 3300 | 0.04882555
2053.78 | 0.063882 | 1880.769 | 0.06124703 | 3311.538 | 0.04900889
2063.83 | 0.064239 | 1892.308 | 0.06164438 | 3323.077 | 0.04919245
2063.83 | 0.064239 | 1892.308 | 0.06164438 | 3334.615 | 0.04937624
2072.95 | 0.064552 | 1892.308 | 0.06164438 | 3334.615 | 0.04937624
2072.95 | 0.064552 | 1903.846 | 0.06204251 | 3346.154 | 0.04956027
2080.8 | 0.064832 | 1903.846 | 0.06204251 | 3357.692 | 0.04974453
2080.8 | 0.064832 | 1915.385 | 0.06244142 | 3357.692 | 0.04974453
2089.61 | 0.065156 | 1915.385 | 0.06244142 | 3369.231 | 0.04992902
2089.61 | 0.065156 | 1915.385 | 0.06244142 | 3380.769 | 0.05011375
2098.57 | 0.065475 | 1926.923 | 0.06284114 | 3380.769 | 0.05011375
2098.57 | 0.065475 | 1926.923 | 0.06284114 | 3392.308 | 0.05029873
2106.69 | 0.06576 | 1926.923 | 0.06284114 | 3403.846 | 0.05048394
2106.69 | 0.06576 | 1938.462 | 0.06324167 | 3403.846 | 0.05048394
2116.75 | 0.066119 | 1938.462 | 0.06324167 | 3415.385 | 0.0506694
2116.75 | 0.066119 | 1950 | 0.06364302 | 3426.923 | 0.0508551
2124.46 | 0.066403 | 1950 | 0.06364302 | 3426.923 | 0.0508551
2124.46 | 0.066403 | 1950 | 0.06364302 | 3438.462 | 0.05104105
2135.37 | 0.066792 | 1961.538 | 0.06404521 | 3450 | 0.05122725
2135.37 | 0.066792 | 1961.538 | 0.06404521 | 3450 | 0.05122725
2143.85 | 0.067107 | 1973.077 | 0.06444825 | 3461.538 | 0.0514137
2143.85 | 0.067107 | 1973.077 | 0.06444825 | 3473.077 | 0.05160041
2153.49 | 0.067436 | 1973.077 | 0.06444825 | 3473.077 | 0.05160041
2153.49 | 0.067436 | 1984.615 | 0.06485215 | 3484.615 | 0.05178737
2163.6 | 0.067829 | 1984.615 | 0.06485215 | 3496.154 | 0.05197459
2163.6 | 0.067829 | 1984.615 | 0.06485215 | 3496.154 | 0.05197459
2174.48 | 0.06822 | 1996.154 | 0.06525692 | 3507.692 | 0.05216206
2174.48 | 0.06822 | 1996.154 | 0.06525692 | 3519.231 | 0.0523498
2183.81 | 0.068571 | 2007.692 | 0.06566259 | 3530.769 | 0.05253781
2183.81 | 0.068571 | 2007.692 | 0.06566259 | 3530.769 | 0.05253781
2194.14 | 0.068956 | 2007.692 | 0.06566259 | 3542.308 | 0.05272608
2194.14 | 0.068956 | 2019.231 | 0.06606915 | 3553.846 | 0.05291462
2205.33 | 0.069373 | 2019.231 | 0.06606915 | 3553.846 | 0.05291462
2205.33 | 0.069373 | 2030.769 | 0.06647663 | 3565.385 | 0.05310342
2214.06 | 0.069688 | 2030.769 | 0.06647663 | 3576.923 | 0.05329251
2214.06 | 0.069688 | 2030.769 | 0.06647663 | 3576.923 | 0.05329251
2222.34 | 0.070006 | 2042.308 | 0.06688503 | 3588.462 | 0.05348186
2233.93 | 0.070448 | 2042.308 | 0.06688503 | 3600 | 0.0536715
2233.93 | 0.070448 | 2053.846 | 0.06729437 | 3600 | 0.0536715
2242.66 | 0.070768 | 2053.846 | 0.06729437 | 3611.538 | 0.05386141
2242.66 | 0.070768 | 2053.846 | 0.06729437 | 3623.077 | 0.0540516
2253.25 | 0.071135 | 2065.385 | 0.06770466 | 3623.077 | 0.0540516
2253.25 | 0.071135 | 2065.385 | 0.06770466 | 3634.615 | 0.05424208
2264.9 | 0.07158 | 2065.385 | 0.06770466 | 3646.154 | 0.05443284
2264.9 | 0.07158 | 2076.923 | 0.06811592 | 3646.154 | 0.05443284
2276.65 | 0.072015 | 2076.923 | 0.06811592 | 3657.692 | 0.05462389
2276.65 | 0.072015 | 2088.462 | 0.06852816 | 3669.231 | 0.05481524
2287.64 | 0.072427 | 2088.462 | 0.06852816 | 3669.231 | 0.05481524
2287.64 | 0.072427 | 2088.462 | 0.06852816 | 3680.769 | 0.05500687
2296.74 | 0.072766 | 2100 | 0.06894139 | 3692.308 | 0.0551988
2296.74 | 0.072766 | 2100 | 0.06894139 | 3692.308 | 0.0551988
2307.21 | 0.073172 | 2111.538 | 0.06935563 | 3703.846 | 0.05539103
2307.21 | 0.073172 | 2111.538 | 0.06935563 | 3715.385 | 0.05558356
2316.74 | 0.07355 | 2111.538 | 0.06935563 | 3726.923 | 0.05577639
2316.74 | 0.07355 | 2123.077 | 0.06977088 | 3726.923 | 0.05577639
2327.45 | 0.073952 | 2123.077 | 0.06977088 | 3738.462 | 0.05596952
2327.45 | 0.073952 | 2123.077 | 0.06977088 | 3750 | 0.05616296
2337.2 | 0.074332 | 2134.615 | 0.07018717 | 3750 | 0.05616296
2337.2 | 0.074332 | 2134.615 | 0.07018717 | 3761.538 | 0.05635671
2349.11 | 0.074799 | 2146.154 | 0.07060451 | 3773.077 | 0.05655078
2349.11 | 0.074799 | 2146.154 | 0.07060451 | 3773.077 | 0.05655078
2358.1 | 0.075143 | 2146.154 | 0.07060451 | 3784.615 | 0.05674515
2358.1 | 0.075143 | 2157.692 | 0.07102291 | 3796.154 | 0.05693985
2367.63 | 0.075521 | 2157.692 | 0.07102291 | 3796.154 | 0.05693985
2367.63 | 0.075521 | 2169.231 | 0.07144239 | 3807.692 | 0.05713486
2377.34 | 0.075905 | 2169.231 | 0.07144239 | 3819.231 | 0.0573302
2377.34 | 0.075905 | 2169.231 | 0.07144239 | 3819.231 | 0.0573302
2386 | 0.076246 | 2180.769 | 0.07186296 | 3830.769 | 0.05752586
2386 | 0.076246 | 2180.769 | 0.07186296 | 3842.308 | 0.05772184
2396.41 | 0.076668 | 2192.308 | 0.07228464 | 3842.308 | 0.05772184
2396.41 | 0.076668 | 2192.308 | 0.07228464 | 3853.846 | 0.05791816
2404.97 | 0.077028 | 2192.308 | 0.07228464 | 3865.385 | 0.05811481
2404.97 | 0.077028 | 2203.846 | 0.07270743 | 3865.385 | 0.05811481
2417.29 | 0.077531 | 2203.846 | 0.07270743 | 3876.923 | 0.05831179
2417.29 | 0.077531 | 2203.846 | 0.07270743 | 3888.462 | 0.05850911
2425.71 | 0.077882 | 2215.385 | 0.07313137 | 3888.462 | 0.05850911
2425.71 | 0.077882 | 2215.385 | 0.07313137 | 3900 | 0.05870677
2434.97 | 0.078238 | 2226.923 | 0.07355645 | 3911.538 | 0.05890478
2444.63 | 0.0786 | 2226.923 | 0.07355645 | 3923.077 | 0.05910313
2444.63 | 0.0786 | 2226.923 | 0.07355645 | 3923.077 | 0.05910313
2453.98 | 0.078966 | 2238.462 | 0.07398271 | 3934.615 | 0.05930183
2453.98 | 0.078966 | 2238.462 | 0.07398271 | 3946.154 | 0.05950087
2463.17 | 0.079337 | 2250 | 0.07441015 | 3946.154 | 0.05950087
2463.17 | 0.079337 | 2250 | 0.07441015 | 3957.692 | 0.05970028
2474.3 | 0.079797 | 2250 | 0.07441015 | 3969.231 | 0.05990003
2474.3 | 0.079797 | 2261.538 | 0.07483878 | 3969.231 | 0.05990003
2485.18 | 0.080254 | 2261.538 | 0.07483878 | 3980.769 | 0.06010015
2485.18 | 0.080254 | 2261.538 | 0.07483878 | 3992.308 | 0.06030063
2496.99 | 0.080739 | 2273.077 | 0.07526864 | 3992.308 | 0.06030063
2496.99 | 0.080739 | 2273.077 | 0.07526864 | 4003.846 | 0.06050147
2505.88 | 0.081115 | 2284.615 | 0.07569972 | 4015.385 | 0.06070268
2505.88 | 0.081115 | 2284.615 | 0.07569972 | 4015.385 | 0.06070268
2517.55 | 0.081617 | 2284.615 | 0.07569972 | 4026.923 | 0.06090426
2517.55 | 0.081617 | 2296.154 | 0.07613205 | 4038.462 | 0.06110622
2526.57 | 0.081998 | 2296.154 | 0.07613205 | 4038.462 | 0.06110622
2526.57 | 0.081998 | 2307.692 | 0.07656565 | 4050 | 0.06130855
2537.27 | 0.082442 | 2307.692 | 0.07656565 | 4061.538 | 0.06151125
2537.27 | 0.082442 | 2307.692 | 0.07656565 | 4061.538 | 0.06151125
2546.36 | 0.082827 | 2319.231 | 0.07700054 | 4073.077 | 0.06171434
2546.36 | 0.082827 | 2319.231 | 0.07700054 | 4084.615 | 0.06191781
2555.87 | 0.083232 | 2330.769 | 0.07743672 | 4084.615 | 0.06191781
2555.87 | 0.083232 | 2330.769 | 0.07743672 | 4096.154 | 0.06212167
2563.75 | 0.08357 | 2330.769 | 0.07743672 | 4107.692 | 0.06232593
2563.75 | 0.08357 | 2342.308 | 0.07787422 | 4119.231 | 0.06253057
2576.15 | 0.084082 | 2342.308 | 0.07787422 | 4119.231 | 0.06253057
2576.15 | 0.084082 | 2342.308 | 0.07787422 | 4130.769 | 0.06273561
2588.79 | 0.084638 | 2353.846 | 0.07831305 | 4142.308 | 0.06294105
2588.79 | 0.084638 | 2353.846 | 0.07831305 | 4142.308 | 0.06294105
2599.72 | 0.085113 | 2365.385 | 0.07875324 | 4153.846 | 0.06314689
2599.72 | 0.085113 | 2365.385 | 0.07875324 | 4165.385 | 0.06335314
2610.55 | 0.085561 | 2365.385 | 0.07875324 | 4165.385 | 0.06335314
2610.55 | 0.085561 | 2376.923 | 0.0791948 | 4176.923 | 0.0635598
2620.36 | 0.085986 | 2376.923 | 0.0791948 | 4188.462 | 0.06376687
2620.36 | 0.085986 | 2388.462 | 0.07963775 | 4188.462 | 0.06376687
2629.31 | 0.086393 | 2388.462 | 0.07963775 | 4200 | 0.06397435
2629.31 | 0.086393 | 2388.462 | 0.07963775 | 4211.538 | 0.06418225
2642.6 | 0.086987 | 2400 | 0.08008211 | 4211.538 | 0.06418225
2642.6 | 0.086987 | 2400 | 0.08008211 | 4223.077 | 0.06439058
2649.83 | 0.087322 | 2400 | 0.08008211 | 4234.615 | 0.06459932
2649.83 | 0.087322 | 2411.538 | 0.0805279 | 4234.615 | 0.06459932
2662.43 | 0.087866 | 2411.538 | 0.0805279 | 4246.154 | 0.0648085
2672.59 | 0.088338 | 2423.077 | 0.08097514 | 4257.692 | 0.06501811
2672.59 | 0.088338 | 2423.077 | 0.08097514 | 4257.692 | 0.06501811
2684.5 | 0.08889 | 2423.077 | 0.08097514 | 4269.231 | 0.06522815
2684.5 | 0.08889 | 2434.615 | 0.08142384 | 4280.769 | 0.06543863
2695.3 | 0.0894 | 2434.615 | 0.08142384 | 4280.769 | 0.06543863
2695.3 | 0.0894 | 2446.154 | 0.08187403 | 4292.308 | 0.06564955
2703.97 | 0.089798 | 2446.154 | 0.08187403 | 4303.846 | 0.06586092
2703.97 | 0.089798 | 2446.154 | 0.08187403 | 4315.385 | 0.06607274
2716.57 | 0.090387 | 2457.692 | 0.08232572 | 4315.385 | 0.06607274
2716.57 | 0.090387 | 2457.692 | 0.08232572 | 4326.923 | 0.06628501
2723.73 | 0.09071 | 2469.231 | 0.08277894 | 4338.462 | 0.06649773
2723.73 | 0.09071 | 2469.231 | 0.08277894 | 4338.462 | 0.06649773
2732.54 | 0.091119 | 2469.231 | 0.08277894 | 4350 | 0.06671091
2732.54 | 0.091119 | 2480.769 | 0.08323372 | 4361.538 | 0.06692456
2742.25 | 0.091587 | 2480.769 | 0.08323372 | 4361.538 | 0.06692456
2742.25 | 0.091587 | 2480.769 | 0.08323372 | 4373.077 | 0.06713867
2752.58 | 0.092073 | 2492.308 | 0.08369006 | 4384.615 | 0.06735326
2752.58 | 0.092073 | 2492.308 | 0.08369006 | 4384.615 | 0.06735326
2761.97 | 0.092524 | 2503.846 | 0.08414799 | 4396.154 | 0.06756831
2761.97 | 0.092524 | 2503.846 | 0.08414799 | 4407.692 | 0.06778385
2770.8 | 0.092953 | 2503.846 | 0.08414799 | 4407.692 | 0.06778385
2770.8 | 0.092953 | 2515.385 | 0.08460753 | 4419.231 | 0.06799986
2780.81 | 0.093427 | 2515.385 | 0.08460753 | 4430.769 | 0.06821636
2780.81 | 0.093427 | 2526.923 | 0.08506871 | 4430.769 | 0.06821636
2789.6 | 0.09386 | 2526.923 | 0.08506871 | 4442.308 | 0.06843335
2789.6 | 0.09386 | 2526.923 | 0.08506871 | 4453.846 | 0.06865083
2800.08 | 0.09438 | 2538.462 | 0.08553155 | 4453.846 | 0.06865083
2800.08 | 0.09438 | 2538.462 | 0.08553155 | 4465.385 | 0.06886881
2810.41 | 0.094894 | 2538.462 | 0.08553155 | 4476.923 | 0.06908729
2810.41 | 0.094894 | 2550 | 0.08599606 | 4476.923 | 0.06908729
2821.85 | 0.095458 | 2550 | 0.08599606 | 4488.462 | 0.06930628
2821.85 | 0.095458 | 2561.538 | 0.08646228 | 4500 | 0.06952577
2830.68 | 0.0959 | 2561.538 | 0.08646228 | 4511.538 | 0.06974578
2830.68 | 0.0959 | 2561.538 | 0.08646228 | 4511.538 | 0.06974578
2838.67 | 0.096296 | 2573.077 | 0.08693022 | 4523.077 | 0.0699663
2838.67 | 0.096296 | 2573.077 | 0.08693022 | 4534.615 | 0.07018735
2848.28 | 0.096787 | 2584.615 | 0.08739992 | 4534.615 | 0.07018735
2848.28 | 0.096787 | 2584.615 | 0.08739992 | 4546.154 | 0.07040892
2857.64 | 0.097257 | 2584.615 | 0.08739992 | 4557.692 | 0.07063102
2857.64 | 0.097257 | 2596.154 | 0.08787139 | 4557.692 | 0.07063102
2867.47 | 0.09775 | 2596.154 | 0.08787139 | 4569.231 | 0.07085365
2876.8 | 0.098228 | 2607.692 | 0.08834466 | 4580.769 | 0.07107682
2876.8 | 0.098228 | 2607.692 | 0.08834466 | 4580.769 | 0.07107682
2886.39 | 0.09872 | 2607.692 | 0.08834466 | 4592.308 | 0.07130054
2886.39 | 0.09872 | 2619.231 | 0.08881975 | 4603.846 | 0.0715248
2897.99 | 0.099316 | 2619.231 | 0.08881975 | 4603.846 | 0.0715248
2897.99 | 0.099316 | 2619.231 | 0.08881975 | 4615.385 | 0.07174961
2906 | 0.099732 | 2630.769 | 0.08929669 | 4626.923 | 0.07197498
2906 | 0.099732 | 2630.769 | 0.08929669 | 4626.923 | 0.07197498
2914.61 | 0.100183 | 2642.308 | 0.08977551 | 4638.462 | 0.07220091
2914.61 | 0.100183 | 2642.308 | 0.08977551 | 4650 | 0.0724274
2923.82 | 0.100669 | 2642.308 | 0.08977551 | 4650 | 0.0724274
2923.82 | 0.100669 | 2653.846 | 0.09025623 | 4661.538 | 0.07265447
2934.68 | 0.10124 | 2653.846 | 0.09025623 | 4673.077 | 0.07288211
2934.68 | 0.10124 | 2665.385 | 0.09073888 | 4673.077 | 0.07288211
2944.24 | 0.101729 | 2665.385 | 0.09073888 | 4684.615 | 0.07311032
2944.24 | 0.101729 | 2665.385 | 0.09073888 | 4696.154 | 0.07333913
2954.85 | 0.102305 | 2676.923 | 0.09122348 | 4707.692 | 0.07356852
2954.85 | 0.102305 | 2676.923 | 0.09122348 | 4707.692 | 0.07356852
2965.45 | 0.102887 | 2676.923 | 0.09122348 | 4719.231 | 0.0737985
2965.45 | 0.102887 | 2688.462 | 0.09171007 | 4730.769 | 0.07402909
2973.85 | 0.10335 | 2688.462 | 0.09171007 | 4730.769 | 0.07402909
2973.85 | 0.10335 | 2700 | 0.09219867 | 4742.308 | 0.07426027
2984.78 | 0.10394 | 2700 | 0.09219867 | 4753.846 | 0.07449207
2984.78 | 0.10394 | 2700 | 0.09219867 | 4753.846 | 0.07449207
2993.34 | 0.104426 | 2711.538 | 0.09268931 | 4765.385 | 0.07472448
2993.34 | 0.104426 | 2711.538 | 0.09268931 | 4776.923 | 0.07495751
3004.51 | 0.105015 | 2723.077 | 0.09318202 | 4776.923 | 0.07495751
3004.51 | 0.105015 | 2723.077 | 0.09318202 | 4788.462 | 0.07519116
3012.96 | 0.105494 | 2723.077 | 0.09318202 | 4800 | 0.07542544
3012.96 | 0.105494 | 2734.615 | 0.09367683 | 4800 | 0.07542544
3024.46 | 0.106158 | 2734.615 | 0.09367683 | 4811.538 | 0.07566036
3024.46 | 0.106158 | 2746.154 | 0.09417377 | 4823.077 | 0.07589592
3031.89 | 0.106589 | 2746.154 | 0.09417377 | 4823.077 | 0.07589592
3031.89 | 0.106589 | 2746.154 | 0.09417377 | 4834.615 | 0.07613213
3039.66 | 0.10703 | 2757.692 | 0.09467286 | 4846.154 | 0.07636899
3039.66 | 0.10703 | 2757.692 | 0.09467286 | 4846.154 | 0.07636899
3049.26 | 0.107577 | 2757.692 | 0.09467286 | 4857.692 | 0.0766065
3049.26 | 0.107577 | 2769.231 | 0.09517415 | 4869.231 | 0.07684468
3058.6 | 0.1081 | 2769.231 | 0.09517415 | 4869.231 | 0.07684468
3058.6 | 0.1081 | 2780.769 | 0.09567766 | 4880.769 | 0.07708352
3070.96 | 0.108803 | 2780.769 | 0.09567766 | 4892.308 | 0.07732304
3078.57 | 0.109226 | 2780.769 | 0.09567766 | 4903.846 | 0.07756324
3078.57 | 0.109226 | 2792.308 | 0.09618343 | 4903.846 | 0.07756324
3089.7 | 0.109874 | 2792.308 | 0.09618343 | 4915.385 | 0.07780412
3089.7 | 0.109874 | 2803.846 | 0.09669149 | 4926.923 | 0.0780457
3099.43 | 0.110435 | 2803.846 | 0.09669149 | 4926.923 | 0.0780457
3099.43 | 0.110435 | 2803.846 | 0.09669149 | 4938.462 | 0.07828797
3106.87 | 0.110865 | 2815.385 | 0.09720186 | 4950 | 0.07853095
3106.87 | 0.110865 | 2815.385 | 0.09720186 | 4950 | 0.07853095
3116.16 | 0.111396 | 2815.385 | 0.09720186 | 4961.538 | 0.07877463
3116.16 | 0.111396 | 2826.923 | 0.09771459 | 4973.077 | 0.07901903
3127.81 | 0.112077 | 2826.923 | 0.09771459 | 4973.077 | 0.07901903
3127.81 | 0.112077 | 2838.462 | 0.09822972 | 4984.615 | 0.07926416
3136.9 | 0.112623 | 2838.462 | 0.09822972 | 4996.154 | 0.07951001
3136.9 | 0.112623 | 2838.462 | 0.09822972 | 4996.154 | 0.07951001
3143.91 | 0.113034 | 2850 | 0.09874727 | 5007.692 | 0.0797566
3143.91 | 0.113034 | 2850 | 0.09874727 | 5019.231 | 0.08000394
3155.49 | 0.113731 | 2861.538 | 0.09926728 | 5019.231 | 0.08000394
3155.49 | 0.113731 | 2861.538 | 0.09926728 | 5030.769 | 0.08025202
3164.12 | 0.114262 | 2861.538 | 0.09926728 | 5042.308 | 0.08050085
3164.12 | 0.114262 | 2873.077 | 0.09978979 | 5042.308 | 0.08050085
3173.66 | 0.114852 | 2873.077 | 0.09978979 | 5053.846 | 0.08075045
3173.66 | 0.114852 | 2884.615 | 0.1003148 | 5065.385 | 0.08100082
3183.25 | 0.115448 | 2884.615 | 0.1003148 | 5065.385 | 0.08100082
3183.25 | 0.115448 | 2884.615 | 0.1003148 | 5076.923 | 0.08125196
3193.38 | 0.116083 | 2896.154 | 0.1008425 | 5088.462 | 0.08150388
3193.38 | 0.116083 | 2896.154 | 0.1008425 | 5100 | 0.0817566
3204.56 | 0.116753 | 2896.154 | 0.1008425 | 5100 | 0.0817566
3204.56 | 0.116753 | 2907.692 | 0.1013727 | 5111.538 | 0.08201011
3215.26 | 0.117433 | 2907.692 | 0.1013727 | 5123.077 | 0.08226443
3215.26 | 0.117433 | 2919.231 | 0.1019056 | 5123.077 | 0.08226443
3225.23 | 0.118067 | 2919.231 | 0.1019056 | 5134.615 | 0.08251956
3225.23 | 0.118067 | 2919.231 | 0.1019056 | 5146.154 | 0.08277551
3234.49 | 0.11865 | 2930.769 | 0.1024412 | 5146.154 | 0.08277551
3234.49 | 0.11865 | 2930.769 | 0.1024412 | 5157.692 | 0.08303228
3244.04 | 0.119264 | 2942.308 | 0.1029796 | 5169.231 | 0.08328989
3244.04 | 0.119264 | 2942.308 | 0.1029796 | 5169.231 | 0.08328989
3254.35 | 0.11994 | 2942.308 | 0.1029796 | 5180.769 | 0.08354835
3254.35 | 0.11994 | 2953.846 | 0.1035208 | 5192.308 | 0.08380765
3262.46 | 0.120482 | 2953.846 | 0.1035208 | 5192.308 | 0.08380765
3262.46 | 0.120482 | 2953.846 | 0.1035208 | 5203.846 | 0.08406781
3273.49 | 0.121196 | 2965.385 | 0.1040648 | 5215.385 | 0.08432884
3273.49 | 0.121196 | 2965.385 | 0.1040648 | 5215.385 | 0.08432884
3281.71 | 0.121725 | 2976.923 | 0.1046117 | 5226.923 | 0.08459074
3290.89 | 0.122314 | 2976.923 | 0.1046117 | 5238.462 | 0.08485352
3290.89 | 0.122314 | 2976.923 | 0.1046117 | 5238.462 | 0.08485352
3297.5 | 0.122751 | 2988.462 | 0.1051615 | 5250 | 0.0851172
3297.5 | 0.122751 | 2988.462 | 0.1051615 | 5261.538 | 0.08538178
3307.36 | 0.123423 | 3000 | 0.1057143 | 5261.538 | 0.08538178
3307.36 | 0.123423 | 3000 | 0.1057143 | 5273.077 | 0.08564726
3316.72 | 0.124061 | 3000 | 0.1057143 | 5284.615 | 0.08591366
3316.72 | 0.124061 | 3011.538 | 0.10627 | 5296.154 | 0.08618099
3324.31 | 0.124564 | 3011.538 | 0.10627 | 5296.154 | 0.08618099
3324.31 | 0.124564 | 3011.538 | 0.10627 | 5307.692 | 0.08644925
3333 | 0.125142 | 3023.077 | 0.1068289 | 5319.231 | 0.08671846
3333 | 0.125142 | 3023.077 | 0.1068289 | 5319.231 | 0.08671846
3343.4 | 0.125881 | 3034.615 | 0.1073908 | 5330.769 | 0.08698862
3343.4 | 0.125881 | 3034.615 | 0.1073908 | 5342.308 | 0.08725974
3352.74 | 0.126502 | 3034.615 | 0.1073908 | 5342.308 | 0.08725974
3352.74 | 0.126502 | 3046.154 | 0.1079559 | 5353.846 | 0.08753184
3361.39 | 0.127076 | 3046.154 | 0.1079559 | 5365.385 | 0.08780491
3361.39 | 0.127076 | 3057.692 | 0.1085243 | 5365.385 | 0.08780491
3369.76 | 0.12767 | 3057.692 | 0.1085243 | 5376.923 | 0.08807898
3369.76 | 0.12767 | 3057.692 | 0.1085243 | 5388.462 | 0.08835405
3378.37 | 0.128275 | 3069.231 | 0.1090959 | 5388.462 | 0.08835405
3378.37 | 0.128275 | 3069.231 | 0.1090959 | 5400 | 0.08863013
3386.63 | 0.128848 | 3080.769 | 0.1096708 | 5411.538 | 0.08890723
3386.63 | 0.128848 | 3080.769 | 0.1096708 | 5411.538 | 0.08890723
3395.89 | 0.129486 | 3080.769 | 0.1096708 | 5423.077 | 0.08918537
3395.89 | 0.129486 | 3092.308 | 0.1102491 | 5434.615 | 0.08946454
3406.8 | 0.130243 | 3092.308 | 0.1102491 | 5434.615 | 0.08946454
3406.8 | 0.130243 | 3092.308 | 0.1102491 | 5446.154 | 0.08974477
3415.8 | 0.13089 | 3103.846 | 0.1108308 | 5457.692 | 0.09002606
3415.8 | 0.13089 | 3103.846 | 0.1108308 | 5457.692 | 0.09002606
3424.04 | 0.131479 | 3115.385 | 0.111416 | 5469.231 | 0.09030843
3424.04 | 0.131479 | 3115.385 | 0.111416 | 5480.769 | 0.09059188
3431.71 | 0.132044 | 3115.385 | 0.111416 | 5492.308 | 0.09087643
3431.71 | 0.132044 | 3126.923 | 0.1120048 | 5492.308 | 0.09087643
3442.16 | 0.132775 | 3126.923 | 0.1120048 | 5503.846 | 0.09116209
3442.16 | 0.132775 | 3138.462 | 0.1125972 | 5515.385 | 0.09144886
3450.3 | 0.133359 | 3138.462 | 0.1125972 | 5515.385 | 0.09144886
3450.3 | 0.133359 | 3138.462 | 0.1125972 | 5526.923 | 0.09173677
3459.73 | 0.134047 | 3150 | 0.1131932 | 5538.462 | 0.09202582
3459.73 | 0.134047 | 3150 | 0.1131932 | 5538.462 | 0.09202582
3468.42 | 0.134701 | 3150 | 0.1131932 | 5550 | 0.09231603
3478.38 | 0.135428 | 3161.538 | 0.113793 | 5561.538 | 0.0926074
3478.38 | 0.135428 | 3161.538 | 0.113793 | 5561.538 | 0.0926074
3486.63 | 0.13606 | 3173.077 | 0.1143966 | 5573.077 | 0.09289996
3486.63 | 0.13606 | 3173.077 | 0.1143966 | 5584.615 | 0.09319371
3496.54 | 0.136797 | 3173.077 | 0.1143966 | 5584.615 | 0.09319371
3496.54 | 0.136797 | 3184.615 | 0.1150041 | 5596.154 | 0.09348866
3506.11 | 0.137501 | 3184.615 | 0.1150041 | 5607.692 | 0.09378483
3506.11 | 0.137501 | 3196.154 | 0.1156155 | 5607.692 | 0.09378483
3515.06 | 0.138135 | 3196.154 | 0.1156155 | 5619.231 | 0.09408223
3515.06 | 0.138135 | 3196.154 | 0.1156155 | 5630.769 | 0.09438088
3526.09 | 0.13898 | 3207.692 | 0.1162309 | 5630.769 | 0.09438088
3526.09 | 0.13898 | 3207.692 | 0.1162309 | 5642.308 | 0.09468079
3534.06 | 0.139587 | 3219.231 | 0.1168504 | 5653.846 | 0.09498197
3534.06 | 0.139587 | 3219.231 | 0.1168504 | 5653.846 | 0.09498197
3540.4 | 0.140067 | 3219.231 | 0.1168504 | 5665.385 | 0.09528443
3540.4 | 0.140067 | 3230.769 | 0.1174741 | 5676.923 | 0.0955882
3549.4 | 0.14075 | 3230.769 | 0.1174741 | 5688.462 | 0.09589329
3549.4 | 0.14075 | 3230.769 | 0.1174741 | 5688.462 | 0.09589329
3556.52 | 0.141285 | 3242.308 | 0.118102 | 5700 | 0.0961997
3556.52 | 0.141285 | 3242.308 | 0.118102 | 5711.538 | 0.09650746
3566.76 | 0.14208 | 3253.846 | 0.1187342 | 5711.538 | 0.09650746
3566.76 | 0.14208 | 3253.846 | 0.1187342 | 5723.077 | 0.09681658
3573.69 | 0.142604 | 3253.846 | 0.1187342 | 5734.615 | 0.09712708
3573.69 | 0.142604 | 3265.385 | 0.1193707 | 5734.615 | 0.09712708
3582.48 | 0.14329 | 3265.385 | 0.1193707 | 5746.154 | 0.09743896
3582.48 | 0.14329 | 3276.923 | 0.1200118 | 5757.692 | 0.09775225
3588.87 | 0.143795 | 3276.923 | 0.1200118 | 5757.692 | 0.09775225
3588.87 | 0.143795 | 3276.923 | 0.1200118 | 5769.231 | 0.09806696
3595.23 | 0.144271 | 3288.462 | 0.1206574 | 5780.769 | 0.09838311
3595.23 | 0.144271 | 3288.462 | 0.1206574 | 5780.769 | 0.09838311
3604.54 | 0.144992 | 3288.462 | 0.1206574 | 5792.308 | 0.09870071
3604.54 | 0.144992 | 3300 | 0.1213076 | 5803.846 | 0.09901978
3614.73 | 0.145781 | 3300 | 0.1213076 | 5803.846 | 0.09901978
3614.73 | 0.145781 | 3311.538 | 0.1219626 | 5815.385 | 0.09934034
3624.55 | 0.146537 | 3311.538 | 0.1219626 | 5826.923 | 0.0996624
3624.55 | 0.146537 | 3311.538 | 0.1219626 | 5826.923 | 0.0996624
3632.89 | 0.147197 | 3323.077 | 0.1226223 | 5838.462 | 0.09998597
3632.89 | 0.147197 | 3323.077 | 0.1226223 | 5850 | 0.1003111
3641.51 | 0.147888 | 3334.615 | 0.123287 | 5850 | 0.1003111
3641.51 | 0.147888 | 3334.615 | 0.123287 | 5861.538 | 0.1006378
3651.44 | 0.148671 | 3334.615 | 0.123287 | 5873.077 | 0.100966
3658.17 | 0.149204 | 3346.154 | 0.1239566 | 5884.615 | 0.1012958
3658.17 | 0.149204 | 3346.154 | 0.1239566 | 5884.615 | 0.1012958
3667.76 | 0.149977 | 3357.692 | 0.1246313 | 5896.154 | 0.1016273
3667.76 | 0.149977 | 3357.692 | 0.1246313 | 5907.692 | 0.1019603
3675.94 | 0.150642 | 3357.692 | 0.1246313 | 5907.692 | 0.1019603
3675.94 | 0.150642 | 3369.231 | 0.1253112 | 5919.231 | 0.102295
3684.31 | 0.151312 | 3369.231 | 0.1253112 | 5930.769 | 0.1026314
3684.31 | 0.151312 | 3369.231 | 0.1253112 | 5930.769 | 0.1026314
3692.27 | 0.151932 | 3380.769 | 0.1259963 | 5942.308 | 0.1029695
3692.27 | 0.151932 | 3380.769 | 0.1259963 | 5953.846 | 0.1033092
3700.9 | 0.152633 | 3392.308 | 0.1266868 | 5953.846 | 0.1033092
3700.9 | 0.152633 | 3392.308 | 0.1266868 | 5965.385 | 0.1036507
3710.06 | 0.153368 | 3392.308 | 0.1266868 | 5976.923 | 0.103994
3710.06 | 0.153368 | 3403.846 | 0.1273828 | 5976.923 | 0.103994
3719.9 | 0.15417 | 3403.846 | 0.1273828 | 5988.462 | 0.104339
3719.9 | 0.15417 | 3415.385 | 0.1280844 | 6000 | 0.1046858
3728.24 | 0.154863 | 3415.385 | 0.1280844 | 6000 | 0.1046858
3728.24 | 0.154863 | 3415.385 | 0.1280844 | 6011.538 | 0.1050344
3735.5 | 0.15545 | 3426.923 | 0.1287916 | 6023.077 | 0.1053848
3735.5 | 0.15545 | 3426.923 | 0.1287916 | 6023.077 | 0.1053848
3744.31 | 0.156156 | 3426.923 | 0.1287916 | 6034.615 | 0.1057372
3744.31 | 0.156156 | 3438.462 | 0.1295047 | 6046.154 | 0.1060913
3754.11 | 0.156963 | 3438.462 | 0.1295047 | 6046.154 | 0.1060913
3754.11 | 0.156963 | 3450 | 0.1302237 | 6057.692 | 0.1064474
3762.63 | 0.157694 | 3450 | 0.1302237 | 6069.231 | 0.1068055
3762.63 | 0.157694 | 3450 | 0.1302237 | 6080.769 | 0.1071655
3770.41 | 0.158339 | 3461.538 | 0.1309487 | 6080.769 | 0.1071655
3770.41 | 0.158339 | 3461.538 | 0.1309487 | 6092.308 | 0.1075274
3776.97 | 0.158885 | 3473.077 | 0.1316799 | 6103.846 | 0.1078914
3776.97 | 0.158885 | 3473.077 | 0.1316799 | 6103.846 | 0.1078914
3786.86 | 0.159717 | 3473.077 | 0.1316799 | 6115.385 | 0.1082574
3786.86 | 0.159717 | 3484.615 | 0.1324173 | 6126.923 | 0.1086254
3795.24 | 0.160429 | 3484.615 | 0.1324173 | 6126.923 | 0.1086254
3795.24 | 0.160429 | 3496.154 | 0.1331612 | 6138.462 | 0.1089956
3806.13 | 0.161348 | 3496.154 | 0.1331612 | 6150 | 0.1093678
3806.13 | 0.161348 | 3496.154 | 0.1331612 | 6150 | 0.1093678
3814.57 | 0.162057 | 3507.692 | 0.1339117 | 6161.538 | 0.1097422
3814.57 | 0.162057 | 3507.692 | 0.1339117 | 6173.077 | 0.1101188
3823.72 | 0.162843 | 3507.692 | 0.1339117 | 6173.077 | 0.1101188
3823.72 | 0.162843 | 3519.231 | 0.1346688 | 6184.615 | 0.1104975
3833.09 | 0.163646 | 3519.231 | 0.1346688 | 6196.154 | 0.1108785
3833.09 | 0.163646 | 3530.769 | 0.1354328 | 6196.154 | 0.1108785
3839.84 | 0.164219 | 3530.769 | 0.1354328 | 6207.692 | 0.1112618
3847.76 | 0.164883 | 3530.769 | 0.1354328 | 6219.231 | 0.1116473
3847.76 | 0.164883 | 3542.308 | 0.1362037 | 6219.231 | 0.1116473
3854 | 0.165434 | 3542.308 | 0.1362037 | 6230.769 | 0.1120352
3854 | 0.165434 | 3553.846 | 0.1369817 | 6242.308 | 0.1124254
3861.96 | 0.166111 | 3553.846 | 0.1369817 | 6242.308 | 0.1124254
3861.96 | 0.166111 | 3553.846 | 0.1369817 | 6253.846 | 0.112818
3869.85 | 0.166806 | 3565.385 | 0.1377671 | 6265.385 | 0.113213
3869.85 | 0.166806 | 3565.385 | 0.1377671 | 6276.923 | 0.1136105
3879.55 | 0.167631 | 3565.385 | 0.1377671 | 6276.923 | 0.1136105
3879.55 | 0.167631 | 3576.923 | 0.1385598 | 6288.462 | 0.1140104
3886.69 | 0.168226 | 3576.923 | 0.1385598 | 6300 | 0.1144129
3886.69 | 0.168226 | 3588.462 | 0.1393605 | 6300 | 0.1144129
3893.88 | 0.168854 | 3588.462 | 0.1393605 | 6311.538 | 0.114818
3893.88 | 0.168854 | 3588.462 | 0.1393605 | 6323.077 | 0.1152256
3901.99 | 0.169562 | 3600 | 0.1401691 | 6323.077 | 0.1152256
3901.99 | 0.169562 | 3600 | 0.1401691 | 6334.615 | 0.1156359
3909.88 | 0.170249 | 3611.538 | 0.1409857 | 6346.154 | 0.1160489
3909.88 | 0.170249 | 3611.538 | 0.1409857 | 6346.154 | 0.1160489
3916.44 | 0.170817 | 3611.538 | 0.1409857 | 6357.692 | 0.1164646
3916.44 | 0.170817 | 3623.077 | 0.1418105 | 6369.231 | 0.116883
3923.49 | 0.17144 | 3623.077 | 0.1418105 | 6369.231 | 0.116883
3923.49 | 0.17144 | 3634.615 | 0.1426437 | 6380.769 | 0.1173043
3932.79 | 0.172242 | 3634.615 | 0.1426437 | 6392.308 | 0.1177284
3932.79 | 0.172242 | 3634.615 | 0.1426437 | 6392.308 | 0.1177284
3941.46 | 0.172981 | 3646.154 | 0.1434854 | 6403.846 | 0.1181554
3941.46 | 0.172981 | 3646.154 | 0.1434854 | 6415.385 | 0.1185853
3948.46 | 0.173581 | 3646.154 | 0.1434854 | 6415.385 | 0.1185853
3948.46 | 0.173581 | 3657.692 | 0.144336 | 6426.923 | 0.1190182
3956.63 | 0.174307 | 3657.692 | 0.144336 | 6438.462 | 0.1194541
3956.63 | 0.174307 | 3669.231 | 0.1451956 | 6438.462 | 0.1194541
3964.71 | 0.175023 | 3669.231 | 0.1451956 | 6450 | 0.1198931
3964.71 | 0.175023 | 3669.231 | 0.1451956 | 6461.538 | 0.1203352
3973.4 | 0.175748 | 3680.769 | 0.1460645 | 6473.077 | 0.1207805
3973.4 | 0.175748 | 3680.769 | 0.1460645 | 6473.077 | 0.1207805
3980.69 | 0.17637 | 3692.308 | 0.1469428 | 6484.615 | 0.121229
3980.69 | 0.17637 | 3692.308 | 0.1469428 | 6496.154 | 0.1216808
3990.49 | 0.177156 | 3692.308 | 0.1469428 | 6496.154 | 0.1216808
3990.49 | 0.177156 | 3703.846 | 0.1478309 | 6507.692 | 0.1221359
3996.64 | 0.177699 | 3703.846 | 0.1478309 | 6519.231 | 0.1225945
3996.64 | 0.177699 | 3703.846 | 0.1478309 | 6519.231 | 0.1225945
4003.68 | 0.178351 | 3715.385 | 0.1487289 | 6530.769 | 0.1230564
4011.78 | 0.179041 | 3715.385 | 0.1487289 | 6542.308 | 0.1235219
4011.78 | 0.179041 | 3726.923 | 0.1496372 | 6542.308 | 0.1235219
4018.65 | 0.179634 | 3726.923 | 0.1496372 | 6553.846 | 0.1239909
4018.65 | 0.179634 | 3726.923 | 0.1496372 | 6565.385 | 0.1244636
4027.23 | 0.180368 | 3738.462 | 0.150556 | 6565.385 | 0.1244636
4027.23 | 0.180368 | 3738.462 | 0.150556 | 6576.923 | 0.12494
4034.38 | 0.180971 | 3750 | 0.1514856 | 6588.462 | 0.1254201
4034.38 | 0.180971 | 3750 | 0.1514856 | 6588.462 | 0.1254201
4043.81 | 0.181818 | 3750 | 0.1514856 | 6600 | 0.125904
4043.81 | 0.181818 | 3761.538 | 0.1524263 | 6611.538 | 0.1263918
4051.39 | 0.182467 | 3761.538 | 0.1524263 | 6611.538 | 0.1263918
4051.39 | 0.182467 | 3773.077 | 0.1533783 | 6623.077 | 0.1268836
4059.38 | 0.183151 | 3773.077 | 0.1533783 | 6634.615 | 0.1273793
4059.38 | 0.183151 | 3773.077 | 0.1533783 | 6634.615 | 0.1273793
4068.77 | 0.183954 | 3784.615 | 0.1543421 | 6646.154 | 0.1278792
4068.77 | 0.183954 | 3784.615 | 0.1543421 | 6657.692 | 0.1283832
4075.75 | 0.184566 | 3784.615 | 0.1543421 | 6669.231 | 0.1288915
4075.75 | 0.184566 | 3796.154 | 0.1553179 | 6669.231 | 0.1288915
4085.59 | 0.185426 | 3796.154 | 0.1553179 | 6680.769 | 0.129404
4085.59 | 0.185426 | 3807.692 | 0.1563061 | 6692.308 | 0.129921
4093.1 | 0.186048 | 3807.692 | 0.1563061 | 6692.308 | 0.129921
4093.1 | 0.186048 | 3807.692 | 0.1563061 | 6703.846 | 0.1304424
4101.56 | 0.186879 | 3819.231 | 0.157307 | 6715.385 | 0.1309683
4101.56 | 0.186879 | 3819.231 | 0.157307 | 6715.385 | 0.1309683
4109.27 | 0.187536 | 3830.769 | 0.158321 | 6726.923 | 0.1314989
4109.27 | 0.187536 | 3830.769 | 0.158321 | 6738.462 | 0.1320343
4117.71 | 0.188258 | 3830.769 | 0.158321 | 6738.462 | 0.1320343
4117.71 | 0.188258 | 3842.308 | 0.1593485 | 6750 | 0.1325744
4127.65 | 0.189077 | 3842.308 | 0.1593485 | 6761.538 | 0.1331195
4127.65 | 0.189077 | 3842.308 | 0.1593485 | 6761.538 | 0.1331195
4136.01 | 0.189785 | 3853.846 | 0.1603898 | 6773.077 | 0.1336696
4136.01 | 0.189785 | 3853.846 | 0.1603898 | 6784.615 | 0.1342248
4144.5 | 0.190508 | 3865.385 | 0.1614453 | 6784.615 | 0.1342248
4144.5 | 0.190508 | 3865.385 | 0.1614453 | 6796.154 | 0.1347851
4151.46 | 0.191089 | 3865.385 | 0.1614453 | 6807.692 | 0.1353508
4151.46 | 0.191089 | 3876.923 | 0.1625154 | 6807.692 | 0.1353508
4163.02 | 0.192061 | 3876.923 | 0.1625154 | 6819.231 | 0.1359219
4163.02 | 0.192061 | 3888.462 | 0.1636006 | 6830.769 | 0.1364985
4171.7 | 0.1928 | 3888.462 | 0.1636006 | 6830.769 | 0.1364985
4171.7 | 0.1928 | 3888.462 | 0.1636006 | 6842.308 | 0.1370807
4178.69 | 0.193385 | 3900 | 0.1647012 | 6853.846 | 0.1376687
4188.33 | 0.194177 | 3900 | 0.1647012 | 6865.385 | 0.1382625
4188.33 | 0.194177 | 3911.538 | 0.1658178 | 6865.385 | 0.1382625
4195.99 | 0.19484 | 3911.538 | 0.1658178 | 6876.923 | 0.1388624
4195.99 | 0.19484 | 3911.538 | 0.1658178 | 6888.462 | 0.1394683
4206.95 | 0.195761 | 3923.077 | 0.1669508 | 6888.462 | 0.1394683
4206.95 | 0.195761 | 3923.077 | 0.1669508 | 6900 | 0.1400806
4213.88 | 0.196343 | 3923.077 | 0.1669508 | 6911.538 | 0.1406992
4213.88 | 0.196343 | 3934.615 | 0.1681006 | 6911.538 | 0.1406992
4221.85 | 0.197022 | 3934.615 | 0.1681006 | 6923.077 | 0.1413243
4221.85 | 0.197022 | 3946.154 | 0.1692678 | 6934.615 | 0.1419561
4228.32 | 0.19758 | 3946.154 | 0.1692678 | 6934.615 | 0.1419561
4228.32 | 0.19758 | 3946.154 | 0.1692678 | 6946.154 | 0.1425948
4236.13 | 0.198236 | 3957.692 | 0.1704527 | 6957.692 | 0.1432404
4236.13 | 0.198236 | 3957.692 | 0.1704527 | 6957.692 | 0.1432404
4243.32 | 0.198841 | 3969.231 | 0.1716587 | 6969.231 | 0.1438932
4243.32 | 0.198841 | 3969.231 | 0.1716587 | 6980.769 | 0.1445533
4251.53 | 0.199547 | 3969.231 | 0.1716587 | 6980.769 | 0.1445533
4251.53 | 0.199547 | 3980.769 | 0.1728842 | 6992.308 | 0.1452209
4261.01 | 0.200349 | 3980.769 | 0.1728842 | 7003.846 | 0.1458962
4261.01 | 0.200349 | 3980.769 | 0.1728842 | 7003.846 | 0.1458962
4269.42 | 0.201086 | 3992.308 | 0.17413 | 7015.385 | 0.1465794
4269.42 | 0.201086 | 3992.308 | 0.17413 | 7026.923 | 0.1472705
4275.52 | 0.201589 | 4003.846 | 0.1753968 | 7026.923 | 0.1472705
4275.52 | 0.201589 | 4003.846 | 0.1753968 | 7038.462 | 0.14797
4285.03 | 0.202401 | 4003.846 | 0.1753968 | 7050 | 0.1486779
4285.03 | 0.202401 | 4015.385 | 0.1766853 | 7061.538 | 0.1493945
4292.46 | 0.203025 | 4015.385 | 0.1766853 | 7061.538 | 0.1493945
4292.46 | 0.203025 | 4026.923 | 0.1779964 | 7073.077 | 0.15012
4299.43 | 0.203623 | 4026.923 | 0.1779964 | 7084.615 | 0.1508546
4299.43 | 0.203623 | 4026.923 | 0.1779964 | 7084.615 | 0.1508546
4306.56 | 0.20423 | 4038.462 | 0.1793308 | 7096.154 | 0.1515985
4306.56 | 0.20423 | 4038.462 | 0.1793308 | 7107.692 | 0.1523521
4316 | 0.205009 | 4050 | 0.1806896 | 7107.692 | 0.1523521
4316 | 0.205009 | 4050 | 0.1806896 | 7119.231 | 0.1531156
4324.22 | 0.205936 | 4050 | 0.1806896 | 7130.769 | 0.1538891
4324.22 | 0.205936 | 4061.538 | 0.1820737 | 7130.769 | 0.1538891
4330.89 | 0.206577 | 4061.538 | 0.1820737 | 7142.308 | 0.1546731
4330.89 | 0.206577 | 4061.538 | 0.1820737 | 7153.846 | 0.1554676
4338.63 | 0.207337 | 4073.077 | 0.1834839 | 7153.846 | 0.1554676
4338.63 | 0.207337 | 4073.077 | 0.1834839 | 7165.385 | 0.1562735
4347.06 | 0.208144 | 4084.615 | 0.1849215 | 7176.923 | 0.1570908
4347.06 | 0.208144 | 4084.615 | 0.1849215 | 7176.923 | 0.1570908
4355.4 | 0.208873 | 4084.615 | 0.1849215 | 7188.462 | 0.1579197
4362.16 | 0.209575 | 4096.154 | 0.1863874 | 7200 | 0.1587605
4362.16 | 0.209575 | 4096.154 | 0.1863874 | 7200 | 0.1587605
4371.49 | 0.210418 | 4107.692 | 0.1878829 | 7211.538 | 0.1596137
4371.49 | 0.210418 | 4107.692 | 0.1878829 | 7223.077 | 0.1604795
4380.83 | 0.211243 | 4107.692 | 0.1878829 | 7223.077 | 0.1604795
4380.83 | 0.211243 | 4119.231 | 0.1894092 | 7234.615 | 0.1613585
4389.16 | 0.211961 | 4119.231 | 0.1894092 | 7246.154 | 0.1622509
4389.16 | 0.211961 | 4119.231 | 0.1894092 | 7257.692 | 0.1631571
4396.98 | 0.212645 | 4130.769 | 0.1909674 | 7257.692 | 0.1631571
4396.98 | 0.212645 | 4130.769 | 0.1909674 | 7269.231 | 0.1640778
4405.61 | 0.213371 | 4142.308 | 0.192559 | 7280.769 | 0.1650132
4405.61 | 0.213371 | 4142.308 | 0.192559 | 7280.769 | 0.1650132
4414.17 | 0.214105 | 4142.308 | 0.192559 | 7292.308 | 0.1659638
4414.17 | 0.214105 | 4153.846 | 0.194185 | 7303.846 | 0.1669303
4420.41 | 0.214643 | 4153.846 | 0.194185 | 7303.846 | 0.1669303
4420.41 | 0.214643 | 4165.385 | 0.1958468 | 7315.385 | 0.167913
4427.21 | 0.215216 | 4165.385 | 0.1958468 | 7326.923 | 0.1689126
4427.21 | 0.215216 | 4165.385 | 0.1958468 | 7326.923 | 0.1689126
4433.32 | 0.215745 | 4176.923 | 0.1975457 | 7338.462 | 0.1699297
4433.32 | 0.215745 | 4176.923 | 0.1975457 | 7350 | 0.1709648
4440.78 | 0.216385 | 4188.462 | 0.1992829 | 7350 | 0.1709648
4440.78 | 0.216385 | 4188.462 | 0.1992829 | 7361.538 | 0.1720186
4450.29 | 0.217205 | 4188.462 | 0.1992829 | 7373.077 | 0.1730917
4450.29 | 0.217205 | 4200 | 0.2010596 | 7373.077 | 0.1730917
4457.56 | 0.217822 | 4200 | 0.2010596 | 7384.615 | 0.1741849
4457.56 | 0.217822 | 4200 | 0.2010596 | 7396.154 | 0.1752989
4466.46 | 0.218592 | 4211.538 | 0.202893 | 7396.154 | 0.1752989
4466.46 | 0.218592 | 4211.538 | 0.202893 | 7407.692 | 0.1764344
4473.08 | 0.219167 | 4223.077 | 0.2047738 | 7419.231 | 0.1775921
4473.08 | 0.219167 | 4223.077 | 0.2047738 | 7419.231 | 0.1775921
4482.64 | 0.219997 | 4223.077 | 0.2047738 | 7430.769 | 0.1787728
4482.64 | 0.219997 | 4234.615 | 0.2067046 | 7442.308 | 0.17998
4490.03 | 0.22064 | 4234.615 | 0.2067046 | 7453.846 | 0.1812128
4490.03 | 0.22064 | 4246.154 | 0.2086883 | 7453.846 | 0.1812128
4499.36 | 0.221447 | 4246.154 | 0.2086883 | 7465.385 | 0.1824721
4499.36 | 0.221447 | 4246.154 | 0.2086883 | 7476.923 | 0.1837591
4507.68 | 0.222188 | 4257.692 | 0.2107276 | 7476.923 | 0.1837591
4507.68 | 0.222188 | 4257.692 | 0.2107276 | 7488.462 | 0.185075
4514.26 | 0.22277 | 4257.692 | 0.2107276 | 7500 | 0.1864211
4514.26 | 0.22277 | 4269.231 | 0.2128258 | 7500 | 0.1864211
4523.21 | 0.22355 | 4269.231 | 0.2128258 | 7511.538 | 0.1877988
4530.91 | 0.224242 | 4280.769 | 0.214986 | 7523.077 | 0.1892094
4530.91 | 0.224242 | 4280.769 | 0.214986 | 7523.077 | 0.1892094
4539.58 | 0.225037 | 4280.769 | 0.214986 | 7534.615 | 0.1906545
4539.58 | 0.225037 | 4292.308 | 0.2172117 | 7546.154 | 0.1921357
4547.61 | 0.225763 | 4292.308 | 0.2172117 | 7546.154 | 0.1921357
4547.61 | 0.225763 | 4303.846 | 0.2195061 | 7557.692 | 0.1936547
4554.4 | 0.226366 | 4303.846 | 0.2195061 | 7569.231 | 0.1952132
4554.4 | 0.226366 | 4303.846 | 0.2195061 | 7569.231 | 0.1952132
4561.79 | 0.227039 | 4315.385 | 0.2218726 | 7580.769 | 0.1968131
4561.79 | 0.227039 | 4315.385 | 0.2218726 | 7592.308 | 0.1984563
4569.53 | 0.22776 | 4326.923 | 0.2243142 | 7592.308 | 0.1984563
4569.53 | 0.22776 | 4326.923 | 0.2243142 | 7603.846 | 0.2001444
4577.8 | 0.22848 | 4326.923 | 0.2243142 | 7615.385 | 0.2018794
4577.8 | 0.22848 | 4338.462 | 0.2268336 | 7615.385 | 0.2018794
4585.76 | 0.229236 | 4338.462 | 0.2268336 | 7626.923 | 0.2036627
4585.76 | 0.229236 | 4338.462 | 0.2268336 | 7638.462 | 0.2055141
4594.54 | 0.230052 | 4350 | 0.2294331 | 7650 | 0.2074248
4594.54 | 0.230052 | 4350 | 0.2294331 | 7650 | 0.2074248
4602.88 | 0.230804 | 4361.538 | 0.2321145 | 7661.538 | 0.2093984
4602.88 | 0.230804 | 4361.538 | 0.2321145 | 7673.077 | 0.2114388
4612.41 | 0.231709 | 4361.538 | 0.2321145 | 7673.077 | 0.2114388
4612.41 | 0.231709 | 4373.077 | 0.2348791 | 7684.615 | 0.2135504
4618.9 | 0.232313 | 4373.077 | 0.2348791 | 7696.154 | 0.2157375
4618.9 | 0.232313 | 4384.615 | 0.2378464 | 7696.154 | 0.2157375
4625.29 | 0.232833 | 4384.615 | 0.2378464 | 7707.692 | 0.2180046
4625.29 | 0.232833 | 4384.615 | 0.2378464 | 7719.231 | 0.220356
4634.26 | 0.233694 | 4396.154 | 0.2409406 | 7719.231 | 0.220356
4634.26 | 0.233694 | 4396.154 | 0.2409406 | 7730.769 | 0.2227957
4640.95 | 0.234307 | 4396.154 | 0.2409406 | 7742.308 | 0.2253271
4640.95 | 0.234307 | 4407.692 | 0.2441704 | 7742.308 | 0.2253271
4649.18 | 0.23507 | 4407.692 | 0.2441704 | 7753.846 | 0.227953
4649.18 | 0.23507 | 4419.231 | 0.2475436 | 7765.385 | 0.2306751
4655.79 | 0.235671 | 4419.231 | 0.2475436 | 7765.385 | 0.2306751
4655.79 | 0.235671 | 4419.231 | 0.2475436 | 7776.923 | 0.2334944
4663.99 | 0.236433 | 4430.769 | 0.2510664 | 7788.462 | 0.236562
4663.99 | 0.236433 | 4430.769 | 0.2510664 | 7788.462 | 0.236562
4672.95 | 0.237281 | 4442.308 | 0.2547435 | 7800 | 0.2397846
4672.95 | 0.237281 | 4442.308 | 0.2547435 | 7811.538 | 0.2431719
4680.61 | 0.237984 | 4442.308 | 0.2547435 | 7811.538 | 0.2431719
4680.61 | 0.237984 | 4453.846 | 0.2585776 | 7823.077 | 0.2467312
4688.29 | 0.238668 | 4453.846 | 0.2585776 | 7834.615 | 0.2504672
0 | 0
0 | 0
0 | 0
0 | 0
17.12 | 0.000757
17.12 | 0.000757
17.12 | 0.000757
33.82 | 0.001002
33.82 | 0.001002
33.82 | 0.001002
33.82 | 0.001002
48.47 | 0.001146
48.47 | 0.001146
48.47 | 0.001146
64.93 | 0.00126
64.93 | 0.00126
64.93 | 0.00126
64.93 | 0.00126
82.85 | 0.001463
82.85 | 0.001463
82.85 | 0.001463
99.6 | 0.001602
99.6 | 0.001602
99.6 | 0.001602
99.6 | 0.001602
118.11 | 0.001799
118.11 | 0.001799
118.11 | 0.001799
133.96 | 0.001921
133.96 | 0.001921
133.96 | 0.001921
150.07 | 0.002084
150.07 | 0.002084
150.07 | 0.002084
150.07 | 0.002084
168.39 | 0.002303
168.39 | 0.002303
168.39 | 0.002303
185.18 | 0.002481
185.18 | 0.002481
185.18 | 0.002481
185.18 | 0.002481
204.28 | 0.002683
204.28 | 0.002683
204.28 | 0.002683
218.85 | 0.002889
218.85 | 0.002889
218.85 | 0.002889
218.85 | 0.002889
241.9 | 0.00318
241.9 | 0.00318
241.9 | 0.00318
259.3 | 0.003364
259.3 | 0.003364
259.3 | 0.003364
275 | 0.003606
275 | 0.003606
275 | 0.003606
275 | 0.003606
293.64 | 0.003815
293.64 | 0.003815
293.64 | 0.003815
314.98 | 0.004111
314.98 | 0.004111
314.98 | 0.004111
314.98 | 0.004111
332.31 | 0.004329
332.31 | 0.004329
332.31 | 0.004329
354.49 | 0.004723
354.49 | 0.004723
354.49 | 0.004723
354.49 | 0.004723
370.89 | 0.004985
370.89 | 0.004985
370.89 | 0.004985
386.29 | 0.005215
386.29 | 0.005215
386.29 | 0.005215
386.29 | 0.005215
405.66 | 0.005477
405.66 | 0.005477
405.66 | 0.005477
424.09 | 0.005787
424.09 | 0.005787
424.09 | 0.005787
440.21 | 0.006032
440.21 | 0.006032
440.21 | 0.006032
440.21 | 0.006032
455.13 | 0.006236
455.13 | 0.006236
455.13 | 0.006236
475.21 | 0.00654
475.21 | 0.00654
475.21 | 0.00654
475.21 | 0.00654
493.57 | 0.006827
493.57 | 0.006827
493.57 | 0.006827
507.25 | 0.007019
507.25 | 0.007019
507.25 | 0.007019
507.25 | 0.007019
524.1 | 0.007328
524.1 | 0.007328
524.1 | 0.007328
538.75 | 0.007574
538.75 | 0.007574
538.75 | 0.007574
559.49 | 0.007945
559.49 | 0.007945
559.49 | 0.007945
559.49 | 0.007945
581.03 | 0.008308
581.03 | 0.008308
581.03 | 0.008308
601.1 | 0.008631
601.1 | 0.008631
601.1 | 0.008631
601.1 | 0.008631
622.75 | 0.008998
622.75 | 0.008998
622.75 | 0.008998
639.29 | 0.00925
639.29 | 0.00925
639.29 | 0.00925
639.29 | 0.00925
657.82 | 0.009557
657.82 | 0.009557
657.82 | 0.009557
678.56 | 0.009969
678.56 | 0.009969
678.56 | 0.009969
678.56 | 0.009969
695.39 | 0.010288
695.39 | 0.010288
695.39 | 0.010288
714.6 | 0.010624
714.6 | 0.010624
714.6 | 0.010624
730.46 | 0.010913
730.46 | 0.010913
730.46 | 0.010913
730.46 | 0.010913
747.9 | 0.01124
747.9 | 0.01124
747.9 | 0.01124
767.64 | 0.011579
767.64 | 0.011579
767.64 | 0.011579
767.64 | 0.011579
783.44 | 0.011838
783.44 | 0.011838
783.44 | 0.011838
801.59 | 0.0122
801.59 | 0.0122
801.59 | 0.0122
801.59 | 0.0122
824.5 | 0.012632
824.5 | 0.012632
824.5 | 0.012632
836.89 | 0.012834
836.89 | 0.012834
836.89 | 0.012834
852.99 | 0.013133
852.99 | 0.013133
852.99 | 0.013133
852.99 | 0.013133
869.91 | 0.013391
869.91 | 0.013391
869.91 | 0.013391
888.38 | 0.013757
888.38 | 0.013757
888.38 | 0.013757
888.38 | 0.013757
905.21 | 0.014092
905.21 | 0.014092
905.21 | 0.014092
920.26 | 0.014401
920.26 | 0.014401
920.26 | 0.014401
920.26 | 0.014401
936.66 | 0.014751
936.66 | 0.014751
936.66 | 0.014751
954.93 | 0.015069
954.93 | 0.015069
954.93 | 0.015069
954.93 | 0.015069
972.43 | 0.015435
972.43 | 0.015435
972.43 | 0.015435
989.32 | 0.01575
989.32 | 0.01575
989.32 | 0.01575
1004.74 | 0.016083
1004.74 | 0.016083
1004.74 | 0.016083
1004.74 | 0.016083
1023.22 | 0.01648
1023.22 | 0.01648
1023.22 | 0.01648
1038.15 | 0.016746
1038.15 | 0.016746
1038.15 | 0.016746
1038.15 | 0.016746
1055.42 | 0.017103
1055.42 | 0.017103
1055.42 | 0.017103
1073.71 | 0.017485
1073.71 | 0.017485
1073.71 | 0.017485
1073.71 | 0.017485
1088.17 | 0.017754
1088.17 | 0.017754
1088.17 | 0.017754
1109.95 | 0.018194
1109.95 | 0.018194
1109.95 | 0.018194
1127.06 | 0.018553
1127.06 | 0.018553
1127.06 | 0.018553
1127.06 | 0.018553
1149.09 | 0.019008
1149.09 | 0.019008
1149.09 | 0.019008
1165.29 | 0.019356
1165.29 | 0.019356
1165.29 | 0.019356
1165.29 | 0.019356
1184.01 | 0.019779
1184.01 | 0.019779
1184.01 | 0.019779
1204.18 | 0.020193
1204.18 | 0.020193
1204.18 | 0.020193
1204.18 | 0.020193
1222.78 | 0.020551
1222.78 | 0.020551
1222.78 | 0.020551
1240.35 | 0.020926
1240.35 | 0.020926
1240.35 | 0.020926
1254.05 | 0.021243
1254.05 | 0.021243
1254.05 | 0.021243
1254.05 | 0.021243
1271.15 | 0.021617
1271.15 | 0.021617
1271.15 | 0.021617
1288.73 | 0.021987
1288.73 | 0.021987
1288.73 | 0.021987
1288.73 | 0.021987
1308.89 | 0.022398
1308.89 | 0.022398
1308.89 | 0.022398
1324.12 | 0.022716
1324.12 | 0.022716
1324.12 | 0.022716
1324.12 | 0.022716
1342 | 0.023061
1342 | 0.023061
1342 | 0.023061
1358.22 | 0.023464
1358.22 | 0.023464
1358.22 | 0.023464
1358.22 | 0.023464
1378.49 | 0.023887
1378.49 | 0.023887
1378.49 | 0.023887
1394.18 | 0.024235
1394.18 | 0.024235
1394.18 | 0.024235
1407.87 | 0.024515
1407.87 | 0.024515
1407.87 | 0.024515
1407.87 | 0.024515
1427.29 | 0.02494
1427.29 | 0.02494
1427.29 | 0.02494
1443.86 | 0.025288
1443.86 | 0.025288
1443.86 | 0.025288
1443.86 | 0.025288
1467.55 | 0.025773
1467.55 | 0.025773
1467.55 | 0.025773
1484.57 | 0.026167
1484.57 | 0.026167
1484.57 | 0.026167
1484.57 | 0.026167
1501.69 | 0.026558
1501.69 | 0.026558
1501.69 | 0.026558
1520.68 | 0.026954
1520.68 | 0.026954
1520.68 | 0.026954
1534.87 | 0.027248
1534.87 | 0.027248
1534.87 | 0.027248
1534.87 | 0.027248
1553.69 | 0.027666
1553.69 | 0.027666
1553.69 | 0.027666
1572.61 | 0.028058
1572.61 | 0.028058
1572.61 | 0.028058
1572.61 | 0.028058
1586.29 | 0.028365
1586.29 | 0.028365
1586.29 | 0.028365
1606.7 | 0.028835
1606.7 | 0.028835
1606.7 | 0.028835
1606.7 | 0.028835
1622.82 | 0.029192
1622.82 | 0.029192
1622.82 | 0.029192
1640.88 | 0.02959
1640.88 | 0.02959
1640.88 | 0.02959
1640.88 | 0.02959
1661.81 | 0.030101
1661.81 | 0.030101
1661.81 | 0.030101
1675.85 | 0.030449
1675.85 | 0.030449
1675.85 | 0.030449
1692.17 | 0.030845
1692.17 | 0.030845
1692.17 | 0.030845
1692.17 | 0.030845
1710.51 | 0.03126
1710.51 | 0.03126
1710.51 | 0.03126
1727.27 | 0.031612
1727.27 | 0.031612
1727.27 | 0.031612
1727.27 | 0.031612
1745.59 | 0.032032
1745.59 | 0.032032
1745.59 | 0.032032
1762.53 | 0.032433
1762.53 | 0.032433
1762.53 | 0.032433
1762.53 | 0.032433
1780.8 | 0.032854
1780.8 | 0.032854
1780.8 | 0.032854
1801.1 | 0.033307
1801.1 | 0.033307
1801.1 | 0.033307
1816.02 | 0.033654
1816.02 | 0.033654
1816.02 | 0.033654
1816.02 | 0.033654
1837.07 | 0.034153
1837.07 | 0.034153
1837.07 | 0.034153
1853.61 | 0.034558
1853.61 | 0.034558
1853.61 | 0.034558
1853.61 | 0.034558
1875.9 | 0.035049
1875.9 | 0.035049
1875.9 | 0.035049
1896.02 | 0.035553
1896.02 | 0.035553
1896.02 | 0.035553
1896.02 | 0.035553
1910.33 | 0.035905
1910.33 | 0.035905
1910.33 | 0.035905
1925.57 | 0.036265
1925.57 | 0.036265
1925.57 | 0.036265
1925.57 | 0.036265
1944.17 | 0.036706
1944.17 | 0.036706
1944.17 | 0.036706
1962.6 | 0.037126
1962.6 | 0.037126
1962.6 | 0.037126
1982.53 | 0.037618
1982.53 | 0.037618
1982.53 | 0.037618
1982.53 | 0.037618
1998.89 | 0.038023
1998.89 | 0.038023
1998.89 | 0.038023
2018.7 | 0.038459
2018.7 | 0.038459
2018.7 | 0.038459
2018.7 | 0.038459
2034.09 | 0.039011
2034.09 | 0.039011
2034.09 | 0.039011
2050.69 | 0.039618
2050.69 | 0.039618
2050.69 | 0.039618
2050.69 | 0.039618
2066.23 | 0.040061
2066.23 | 0.040061
2066.23 | 0.040061
2086.47 | 0.040585
2086.47 | 0.040585
2086.47 | 0.040585
2100.83 | 0.04095
2100.83 | 0.04095
2100.83 | 0.04095
2100.83 | 0.04095
2116.15 | 0.041344
2116.15 | 0.041344
2116.15 | 0.041344
2132.5 | 0.041775
2132.5 | 0.041775
2132.5 | 0.041775
2132.5 | 0.041775
2145.17 | 0.042118
2145.17 | 0.042118
2145.17 | 0.042118
2160.8 | 0.042534
2160.8 | 0.042534
2160.8 | 0.042534
2160.8 | 0.042534
2179.1 | 0.043002
2179.1 | 0.043002
2179.1 | 0.043002
2196.27 | 0.043458
2196.27 | 0.043458
2196.27 | 0.043458
2212.57 | 0.043882
2212.57 | 0.043882
2212.57 | 0.043882
2212.57 | 0.043882
2231.3 | 0.044369
2231.3 | 0.044369
2231.3 | 0.044369
2246.36 | 0.044775
2246.36 | 0.044775
2246.36 | 0.044775
2246.36 | 0.044775
2265.97 | 0.045272
2265.97 | 0.045272
2265.97 | 0.045272
2283.02 | 0.045744
2283.02 | 0.045744
2283.02 | 0.045744
2283.02 | 0.045744
2299.72 | 0.046174
2299.72 | 0.046174
2299.72 | 0.046174
2319.27 | 0.046711
2319.27 | 0.046711
2319.27 | 0.046711
2319.27 | 0.046711
2336.11 | 0.047167
2336.11 | 0.047167
2336.11 | 0.047167
2350.58 | 0.047529
2350.58 | 0.047529
2350.58 | 0.047529
2365.83 | 0.04796
2365.83 | 0.04796
2365.83 | 0.04796
2365.83 | 0.04796
2387.05 | 0.048552
2387.05 | 0.048552
2387.05 | 0.048552
2405.68 | 0.049073
2405.68 | 0.049073
2405.68 | 0.049073
2405.68 | 0.049073
2423.54 | 0.049507
2423.54 | 0.049507
2423.54 | 0.049507
2437.17 | 0.04992
2437.17 | 0.04992
2437.17 | 0.04992
2437.17 | 0.04992
2454.44 | 0.050365
2454.44 | 0.050365
2454.44 | 0.050365
2475.03 | 0.050959
2475.03 | 0.050959
2475.03 | 0.050959
2492.75 | 0.051438
2492.75 | 0.051438
2492.75 | 0.051438
2492.75 | 0.051438
2512.35 | 0.051975
2512.35 | 0.051975
2512.35 | 0.051975
2527.7 | 0.052438
2527.7 | 0.052438
2527.7 | 0.052438
2527.7 | 0.052438
2551.04 | 0.053058
2551.04 | 0.053058
2551.04 | 0.053058
2567.39 | 0.053532
2567.39 | 0.053532
2567.39 | 0.053532
2567.39 | 0.053532
2584.38 | 0.054012
2584.38 | 0.054012
2584.38 | 0.054012
2602.82 | 0.054527
2602.82 | 0.054527
2602.82 | 0.054527
2602.82 | 0.054527
2620.42 | 0.05506
2620.42 | 0.05506
2620.42 | 0.05506
2641.84 | 0.055665
2641.84 | 0.055665
2641.84 | 0.055665
2659.56 | 0.056179
2659.56 | 0.056179
2659.56 | 0.056179
2659.56 | 0.056179
2678.43 | 0.05671
2678.43 | 0.05671
2678.43 | 0.05671
2696.92 | 0.057236
2696.92 | 0.057236
2696.92 | 0.057236
2696.92 | 0.057236
2717.39 | 0.057848
2717.39 | 0.057848
2717.39 | 0.057848
2736.01 | 0.058377
2736.01 | 0.058377
2736.01 | 0.058377
2736.01 | 0.058377
2754.13 | 0.058935
2754.13 | 0.058935
2754.13 | 0.058935
2771.33 | 0.059439
2771.33 | 0.059439
2771.33 | 0.059439
2790.15 | 0.059994
2790.15 | 0.059994
2790.15 | 0.059994
2790.15 | 0.059994
2807.3 | 0.060521
2807.3 | 0.060521
2807.3 | 0.060521
2825.91 | 0.061071
2825.91 | 0.061071
2825.91 | 0.061071
2825.91 | 0.061071
2841.99 | 0.061559
2841.99 | 0.061559
2841.99 | 0.061559
2859 | 0.062047
2859 | 0.062047
2859 | 0.062047
2859 | 0.062047
2875.1 | 0.062555
2875.1 | 0.062555
2875.1 | 0.062555
2888.63 | 0.062977
2888.63 | 0.062977
2888.63 | 0.062977
2888.63 | 0.062977
2908.92 | 0.063594
2908.92 | 0.063594
2908.92 | 0.063594
2928.57 | 0.064216
2928.57 | 0.064216
2928.57 | 0.064216
2946.24 | 0.065081
2946.24 | 0.065081
2946.24 | 0.065081
2946.24 | 0.065081
2965.16 | 0.065709
2965.16 | 0.065709
2965.16 | 0.065709
2979.62 | 0.066203
2979.62 | 0.066203
2979.62 | 0.066203
2979.62 | 0.066203
3000.73 | 0.06686
3000.73 | 0.06686
3000.73 | 0.06686
3019.8 | 0.067503
3019.8 | 0.067503
3019.8 | 0.067503
3019.8 | 0.067503
3033.23 | 0.067917
3033.23 | 0.067917
3033.23 | 0.067917
3053.83 | 0.068619
3053.83 | 0.068619
3053.83 | 0.068619
3068.95 | 0.069115
3068.95 | 0.069115
3068.95 | 0.069115
3068.95 | 0.069115
3090.46 | 0.069838
3090.46 | 0.069838
3090.46 | 0.069838
3108.36 | 0.070435
3108.36 | 0.070435
3108.36 | 0.070435
3108.36 | 0.070435
3122.47 | 0.07091
3122.47 | 0.07091
3122.47 | 0.07091
3137.85 | 0.071404
3137.85 | 0.071404
3137.85 | 0.071404
3137.85 | 0.071404
3156.06 | 0.072049
3156.06 | 0.072049
3156.06 | 0.072049
3170.52 | 0.07253
3170.52 | 0.07253
3170.52 | 0.07253
3190.58 | 0.073214
3190.58 | 0.073214
3190.58 | 0.073214
3190.58 | 0.073214
3205.48 | 0.073717
3205.48 | 0.073717
3205.48 | 0.073717
3227.38 | 0.074472
3227.38 | 0.074472
3227.38 | 0.074472
3227.38 | 0.074472
3247.84 | 0.075232
3247.84 | 0.075232
3247.84 | 0.075232
3264.72 | 0.075835
3264.72 | 0.075835
3264.72 | 0.075835
3264.72 | 0.075835
3283.42 | 0.076498
3283.42 | 0.076498
3283.42 | 0.076498
3297.47 | 0.077008
3297.47 | 0.077008
3297.47 | 0.077008
3297.47 | 0.077008
3313.46 | 0.077594
3313.46 | 0.077594
3313.46 | 0.077594
3332.76 | 0.078318
3332.76 | 0.078318
3332.76 | 0.078318
3351.11 | 0.079018
3351.11 | 0.079018
3351.11 | 0.079018
3351.11 | 0.079018
3368.93 | 0.079669
3368.93 | 0.079669
3368.93 | 0.079669
3384.46 | 0.080246
3384.46 | 0.080246
3384.46 | 0.080246
3384.46 | 0.080246
3399.68 | 0.080826
3399.68 | 0.080826
3399.68 | 0.080826
3417.21 | 0.081508
3417.21 | 0.081508
3417.21 | 0.081508
3417.21 | 0.081508
3432.6 | 0.082082
3432.6 | 0.082082
3432.6 | 0.082082
3455.49 | 0.08296
3455.49 | 0.08296
3455.49 | 0.08296
3468.57 | 0.083492
3468.57 | 0.083492
3468.57 | 0.083492
3468.57 | 0.083492
3485.02 | 0.08413
3485.02 | 0.08413
3485.02 | 0.08413
3501.85 | 0.084814
3501.85 | 0.084814
3501.85 | 0.084814
3501.85 | 0.084814
3514.55 | 0.085291
3514.55 | 0.085291
3514.55 | 0.085291
3532.25 | 0.086013
3532.25 | 0.086013
3532.25 | 0.086013
3532.25 | 0.086013
3550.72 | 0.086768
3550.72 | 0.086768
3550.72 | 0.086768
3568.04 | 0.087461
3568.04 | 0.087461
3568.04 | 0.087461
3568.04 | 0.087461
3586.54 | 0.088211
3586.54 | 0.088211
3586.54 | 0.088211
3606.3 | 0.089029
3606.3 | 0.089029
3606.3 | 0.089029
3621.39 | 0.089649
3621.39 | 0.089649
3621.39 | 0.089649
3621.39 | 0.089649
3638.35 | 0.09036
3638.35 | 0.09036
3638.35 | 0.09036
3652.58 | 0.090946
3652.58 | 0.090946
3652.58 | 0.090946
3652.58 | 0.090946
3671.58 | 0.091767
3671.58 | 0.091767
3671.58 | 0.091767
3689.03 | 0.092523
3689.03 | 0.092523
3689.03 | 0.092523
3689.03 | 0.092523
3705 | 0.093208
3705 | 0.093208
3705 | 0.093208
3722.37 | 0.093949
3722.37 | 0.093949
3722.37 | 0.093949
3743.69 | 0.094899
3743.69 | 0.094899
3743.69 | 0.094899
3743.69 | 0.094899
3762.96 | 0.095759
3762.96 | 0.095759
3762.96 | 0.095759
3781.26 | 0.096595
3781.26 | 0.096595
3781.26 | 0.096595
3781.26 | 0.096595
3794.64 | 0.097192
3794.64 | 0.097192
3794.64 | 0.097192
3811.61 | 0.097958
3811.61 | 0.097958
3811.61 | 0.097958
3811.61 | 0.097958
3826.39 | 0.098649
3826.39 | 0.098649
3826.39 | 0.098649
3843.76 | 0.099452
3843.76 | 0.099452
3843.76 | 0.099452
3843.76 | 0.099452
3856.81 | 0.100059
3856.81 | 0.100059
3856.81 | 0.100059
3876.74 | 0.101003
3876.74 | 0.101003
3876.74 | 0.101003
3896.23 | 0.101929
3896.23 | 0.101929
3896.23 | 0.101929
3896.23 | 0.101929
3911.05 | 0.102655
3911.05 | 0.102655
3911.05 | 0.102655
3929.8 | 0.103587
3929.8 | 0.103587
3929.8 | 0.103587
3929.8 | 0.103587
3946.22 | 0.104383
3946.22 | 0.104383
3946.22 | 0.104383
3961.58 | 0.105137
3961.58 | 0.105137
3961.58 | 0.105137
3961.58 | 0.105137
3980.45 | 0.106087
3980.45 | 0.106087
3980.45 | 0.106087
3994.7 | 0.106809
3994.7 | 0.106809
3994.7 | 0.106809
4009.65 | 0.107577
4009.65 | 0.107577
4009.65 | 0.107577
4009.65 | 0.107577
4027.62 | 0.108497
4027.62 | 0.108497
4027.62 | 0.108497
4041 | 0.109185
4041 | 0.109185
4041 | 0.109185
4041 | 0.109185
4055.78 | 0.109969
4055.78 | 0.109969
4055.78 | 0.109969
4071.72 | 0.110782
4071.72 | 0.110782
4071.72 | 0.110782
4071.72 | 0.110782
4088.53 | 0.111675
4088.53 | 0.111675
4088.53 | 0.111675
4109.17 | 0.112769
4109.17 | 0.112769
4109.17 | 0.112769
4130.13 | 0.113921
4130.13 | 0.113921
4130.13 | 0.113921
4130.13 | 0.113921
4147.75 | 0.114884
4147.75 | 0.114884
4147.75 | 0.114884
4162.76 | 0.115695
4162.76 | 0.115695
4162.76 | 0.115695
4162.76 | 0.115695
4178.31 | 0.116578
4178.31 | 0.116578
4178.31 | 0.116578
4196.21 | 0.117585
4196.21 | 0.117585
4196.21 | 0.117585
4196.21 | 0.117585
4211.13 | 0.118452
4211.13 | 0.118452
4211.13 | 0.118452
4228.4 | 0.119447
4228.4 | 0.119447
4228.4 | 0.119447
4228.4 | 0.119447
4242.11 | 0.120259
4242.11 | 0.120259
4242.11 | 0.120259
4257.93 | 0.121196
4257.93 | 0.121196
4257.93 | 0.121196
4276.65 | 0.122308
4276.65 | 0.122308
4276.65 | 0.122308
4276.65 | 0.122308
4289.64 | 0.123076
4289.64 | 0.123076
4289.64 | 0.123076
4306.51 | 0.124111
4306.51 | 0.124111
4306.51 | 0.124111
4306.51 | 0.124111
4326.98 | 0.125375
4326.98 | 0.125375
4326.98 | 0.125375
4343.8 | 0.126407
4343.8 | 0.126407
4343.8 | 0.126407
4343.8 | 0.126407
4362.22 | 0.127568
4362.22 | 0.127568
4362.22 | 0.127568
4378.62 | 0.128609
4378.62 | 0.128609
4378.62 | 0.128609
4399.26 | 0.129952
4399.26 | 0.129952
4399.26 | 0.129952
4399.26 | 0.129952
4416.94 | 0.131092
4416.94 | 0.131092
4416.94 | 0.131092
4435.15 | 0.132296
4435.15 | 0.132296
4435.15 | 0.132296
4435.15 | 0.132296
4456.87 | 0.13372
4456.87 | 0.13372
4456.87 | 0.13372
4475.07 | 0.134957
4475.07 | 0.134957
4475.07 | 0.134957
4475.07 | 0.134957
4493.14 | 0.136191
4493.14 | 0.136191
4493.14 | 0.136191
4512.38 | 0.137506
4512.38 | 0.137506
4512.38 | 0.137506
4512.38 | 0.137506
4527.16 | 0.138539
4527.16 | 0.138539
4527.16 | 0.138539
4540.82 | 0.139481
4540.82 | 0.139481
4540.82 | 0.139481
4559.08 | 0.140731
4559.08 | 0.140731
4559.08 | 0.140731
4559.08 | 0.140731
4576.68 | 0.142003
4576.68 | 0.142003
4576.68 | 0.142003
4593.01 | 0.143136
4593.01 | 0.143136
4593.01 | 0.143136
4593.01 | 0.143136
4608.39 | 0.144262
4608.39 | 0.144262
4608.39 | 0.144262
4626.28 | 0.145538
4626.28 | 0.145538
4626.28 | 0.145538
4626.28 | 0.145538
4640.43 | 0.146564
4640.43 | 0.146564
4640.43 | 0.146564
4657.65 | 0.147811
4657.65 | 0.147811
4657.65 | 0.147811
4673.66 | 0.148982
4673.66 | 0.148982
4673.66 | 0.148982
4673.66 | 0.148982
4686.36 | 0.149922
4686.36 | 0.149922
4686.36 | 0.149922
4702.57 | 0.151217
4702.57 | 0.151217
4702.57 | 0.151217
4702.57 | 0.151217
4718.89 | 0.15244
4718.89 | 0.15244
4718.89 | 0.15244
4738.97 | 0.153958
4738.97 | 0.153958
4738.97 | 0.153958
4738.97 | 0.153958
4756.98 | 0.15534
4756.98 | 0.15534
4756.98 | 0.15534
4769.66 | 0.156308
4769.66 | 0.156308
4769.66 | 0.156308
4769.66 | 0.156308
4786.01 | 0.157576
4786.01 | 0.157576
4786.01 | 0.157576
4805.23 | 0.159062
4805.23 | 0.159062
4805.23 | 0.159062
4820.64 | 0.160277
4820.64 | 0.160277
4820.64 | 0.160277
4820.64 | 0.160277
4837.31 | 0.161608
4837.31 | 0.161608
4837.31 | 0.161608
4851.78 | 0.16273
4851.78 | 0.16273
4851.78 | 0.16273
4851.78 | 0.16273
4870.85 | 0.164291
4870.85 | 0.164291
4870.85 | 0.164291
4889.9 | 0.165811
4889.9 | 0.165811
4889.9 | 0.165811
4889.9 | 0.165811
4904.7 | 0.167014
4904.7 | 0.167014
4904.7 | 0.167014
4920.22 | 0.16829
4920.22 | 0.16829
4920.22 | 0.16829
4934.63 | 0.169465
4934.63 | 0.169465
4934.63 | 0.169465
4934.63 | 0.169465
4952.15 | 0.170916
4952.15 | 0.170916
4952.15 | 0.170916
4967.76 | 0.172209
4967.76 | 0.172209
4967.76 | 0.172209
4967.76 | 0.172209
4981.16 | 0.173324
4981.16 | 0.173324
4981.16 | 0.173324
5000.15 | 0.174921
5000.15 | 0.174921
5000.15 | 0.174921
5000.15 | 0.174921
5013.85 | 0.176076
5013.85 | 0.176076
5013.85 | 0.176076
5026.94 | 0.177161
5026.94 | 0.177161
5026.94 | 0.177161
0 | 0
0 | 0
0 | 0
0 | 0
19.87 | 0.000587
19.87 | 0.000587
19.87 | 0.000587
37.66 | 0.000814
37.66 | 0.000814
37.66 | 0.000814
56.96 | 0.00107
56.96 | 0.00107
56.96 | 0.00107
56.96 | 0.00107
73.4 | 0.001246
73.4 | 0.001246
73.4 | 0.001246
89.82 | 0.001464
89.82 | 0.001464
89.82 | 0.001464
105.6 | 0.001658
105.6 | 0.001658
105.6 | 0.001658
105.6 | 0.001658
125.62 | 0.001936
125.62 | 0.001936
125.62 | 0.001936
145.98 | 0.002204
145.98 | 0.002204
145.98 | 0.002204
164.93 | 0.002452
164.93 | 0.002452
164.93 | 0.002452
164.93 | 0.002452
181.12 | 0.002648
181.12 | 0.002648
181.12 | 0.002648
195.9 | 0.002865
195.9 | 0.002865
195.9 | 0.002865
214.56 | 0.003121
214.56 | 0.003121
214.56 | 0.003121
214.56 | 0.003121
231.04 | 0.003336
231.04 | 0.003336
231.04 | 0.003336
252.73 | 0.003628
252.73 | 0.003628
252.73 | 0.003628
269.52 | 0.003845
269.52 | 0.003845
269.52 | 0.003845
269.52 | 0.003845
288.29 | 0.004129
288.29 | 0.004129
288.29 | 0.004129
302.9 | 0.00434
302.9 | 0.00434
302.9 | 0.00434
324.98 | 0.004623
324.98 | 0.004623
324.98 | 0.004623
324.98 | 0.004623
340.41 | 0.004848
340.41 | 0.004848
340.41 | 0.004848
360.45 | 0.005123
360.45 | 0.005123
360.45 | 0.005123
376.22 | 0.005352
376.22 | 0.005352
376.22 | 0.005352
376.22 | 0.005352
393.5 | 0.005563
393.5 | 0.005563
393.5 | 0.005563
411.59 | 0.005836
411.59 | 0.005836
411.59 | 0.005836
434.85 | 0.006142
434.85 | 0.006142
434.85 | 0.006142
434.85 | 0.006142
456.63 | 0.006453
456.63 | 0.006453
456.63 | 0.006453
474.04 | 0.006697
474.04 | 0.006697
474.04 | 0.006697
492.98 | 0.006965
492.98 | 0.006965
492.98 | 0.006965
492.98 | 0.006965
506.71 | 0.007172
506.71 | 0.007172
506.71 | 0.007172
525.05 | 0.007423
525.05 | 0.007423
525.05 | 0.007423
541.57 | 0.00767
541.57 | 0.00767
541.57 | 0.00767
541.57 | 0.00767
560.87 | 0.00794
560.87 | 0.00794
560.87 | 0.00794
575.87 | 0.008156
575.87 | 0.008156
575.87 | 0.008156
594.19 | 0.008421
594.19 | 0.008421
594.19 | 0.008421
594.19 | 0.008421
611.75 | 0.008679
611.75 | 0.008679
611.75 | 0.008679
627.77 | 0.008906
627.77 | 0.008906
627.77 | 0.008906
648.59 | 0.009219
648.59 | 0.009219
648.59 | 0.009219
648.59 | 0.009219
666.02 | 0.009478
666.02 | 0.009478
666.02 | 0.009478
685.06 | 0.009761
685.06 | 0.009761
685.06 | 0.009761
703.65 | 0.010052
703.65 | 0.010052
703.65 | 0.010052
703.65 | 0.010052
720.2 | 0.010299
720.2 | 0.010299
720.2 | 0.010299
739.27 | 0.01059
739.27 | 0.01059
739.27 | 0.01059
760.63 | 0.010881
760.63 | 0.010881
760.63 | 0.010881
760.63 | 0.010881
777.58 | 0.011155
777.58 | 0.011155
777.58 | 0.011155
792.8 | 0.011369
792.8 | 0.011369
792.8 | 0.011369
810.45 | 0.011651
810.45 | 0.011651
810.45 | 0.011651
810.45 | 0.011651
827.39 | 0.011908
827.39 | 0.011908
827.39 | 0.011908
849.23 | 0.012254
849.23 | 0.012254
849.23 | 0.012254
866.76 | 0.012514
866.76 | 0.012514
866.76 | 0.012514
866.76 | 0.012514
888.3 | 0.012825
888.3 | 0.012825
888.3 | 0.012825
910.38 | 0.013179
910.38 | 0.013179
910.38 | 0.013179
927.13 | 0.013447
927.13 | 0.013447
927.13 | 0.013447
927.13 | 0.013447
943.03 | 0.013704
943.03 | 0.013704
943.03 | 0.013704
961.55 | 0.013994
961.55 | 0.013994
961.55 | 0.013994
980.86 | 0.014286
980.86 | 0.014286
980.86 | 0.014286
980.86 | 0.014286
997.84 | 0.014572
997.84 | 0.014572
997.84 | 0.014572
1017.2 | 0.01486
1017.2 | 0.01486
1017.2 | 0.01486
1032.28 | 0.015105
1032.28 | 0.015105
1032.28 | 0.015105
1032.28 | 0.015105
1049.28 | 0.015372
1049.28 | 0.015372
1049.28 | 0.015372
1065 | 0.015623
1065 | 0.015623
1065 | 0.015623
1087.14 | 0.015979
1087.14 | 0.015979
1087.14 | 0.015979
1087.14 | 0.015979
1103.24 | 0.016245
1103.24 | 0.016245
1103.24 | 0.016245
1121.2 | 0.016537
1121.2 | 0.016537
1121.2 | 0.016537
1137.75 | 0.016786
1137.75 | 0.016786
1137.75 | 0.016786
1137.75 | 0.016786
1156.44 | 0.017101
1156.44 | 0.017101
1156.44 | 0.017101
1175.14 | 0.017404
1175.14 | 0.017404
1175.14 | 0.017404
1193.06 | 0.017695
1193.06 | 0.017695
1193.06 | 0.017695
1193.06 | 0.017695
1210.01 | 0.01797
1210.01 | 0.01797
1210.01 | 0.01797
1227.63 | 0.018251
1227.63 | 0.018251
1227.63 | 0.018251
1247.52 | 0.018575
1247.52 | 0.018575
1247.52 | 0.018575
1247.52 | 0.018575
1264.86 | 0.018859
1264.86 | 0.018859
1264.86 | 0.018859
1280.47 | 0.019094
1280.47 | 0.019094
1280.47 | 0.019094
1298.83 | 0.019414
1298.83 | 0.019414
1298.83 | 0.019414
1298.83 | 0.019414
1318.45 | 0.01973
1318.45 | 0.01973
1318.45 | 0.01973
1337.7 | 0.02005
1337.7 | 0.02005
1337.7 | 0.02005
1354.11 | 0.020318
1354.11 | 0.020318
1354.11 | 0.020318
1354.11 | 0.020318
1369.44 | 0.020577
1369.44 | 0.020577
1369.44 | 0.020577
1386.91 | 0.020872
1386.91 | 0.020872
1386.91 | 0.020872
1402.86 | 0.021136
1402.86 | 0.021136
1402.86 | 0.021136
1402.86 | 0.021136
1424.87 | 0.021485
1424.87 | 0.021485
1424.87 | 0.021485
1440.87 | 0.021765
1440.87 | 0.021765
1440.87 | 0.021765
1453.03 | 0.02197
1453.03 | 0.02197
1453.03 | 0.02197
1453.03 | 0.02197
1472.22 | 0.022283
1472.22 | 0.022283
1472.22 | 0.022283
1487.35 | 0.022524
1487.35 | 0.022524
1487.35 | 0.022524
1505.76 | 0.022846
1505.76 | 0.022846
1505.76 | 0.022846
1505.76 | 0.022846
1520.27 | 0.023103
1520.27 | 0.023103
1520.27 | 0.023103
1538.99 | 0.023429
1538.99 | 0.023429
1538.99 | 0.023429
1556.46 | 0.023712
1556.46 | 0.023712
1556.46 | 0.023712
1556.46 | 0.023712
1575.5 | 0.024042
1575.5 | 0.024042
1575.5 | 0.024042
1594.27 | 0.024351
1594.27 | 0.024351
1594.27 | 0.024351
1610.82 | 0.02464
1610.82 | 0.02464
1610.82 | 0.02464
1610.82 | 0.02464
1634.13 | 0.025042
1634.13 | 0.025042
1634.13 | 0.025042
1648.57 | 0.025286
1648.57 | 0.025286
1648.57 | 0.025286
1666.6 | 0.025602
1666.6 | 0.025602
1666.6 | 0.025602
1666.6 | 0.025602
1683.2 | 0.025884
1683.2 | 0.025884
1683.2 | 0.025884
1701.37 | 0.026197
1701.37 | 0.026197
1701.37 | 0.026197
1718.21 | 0.026492
1718.21 | 0.026492
1718.21 | 0.026492
1718.21 | 0.026492
1739.5 | 0.026863
1739.5 | 0.026863
1739.5 | 0.026863
1758.19 | 0.027179
1758.19 | 0.027179
1758.19 | 0.027179
1777.03 | 0.027518
1777.03 | 0.027518
1777.03 | 0.027518
1777.03 | 0.027518
1795.23 | 0.027823
1795.23 | 0.027823
1795.23 | 0.027823
1811.28 | 0.028117
1811.28 | 0.028117
1811.28 | 0.028117
1831.69 | 0.028461
1831.69 | 0.028461
1831.69 | 0.028461
1831.69 | 0.028461
1846.64 | 0.028728
1846.64 | 0.028728
1846.64 | 0.028728
1864.74 | 0.029053
1864.74 | 0.029053
1864.74 | 0.029053
1878.6 | 0.029299
1878.6 | 0.029299
1878.6 | 0.029299
1878.6 | 0.029299
1899.04 | 0.029667
1899.04 | 0.029667
1899.04 | 0.029667
1917.05 | 0.029999
1917.05 | 0.029999
1917.05 | 0.029999
1937.27 | 0.03034
1937.27 | 0.03034
1937.27 | 0.03034
1937.27 | 0.03034
1955.17 | 0.030674
1955.17 | 0.030674
1955.17 | 0.030674
1975.58 | 0.031037
1975.58 | 0.031037
1975.58 | 0.031037
1994.77 | 0.031393
1994.77 | 0.031393
1994.77 | 0.031393
1994.77 | 0.031393
2015.39 | 0.031746
2015.39 | 0.031746
2015.39 | 0.031746
2037.21 | 0.032157
2037.21 | 0.032157
2037.21 | 0.032157
2058.69 | 0.03254
2058.69 | 0.03254
2058.69 | 0.03254
2058.69 | 0.03254
2078.68 | 0.032907
2078.68 | 0.032907
2078.68 | 0.032907
2099.23 | 0.033281
2099.23 | 0.033281
2099.23 | 0.033281
2119.34 | 0.033644
2119.34 | 0.033644
2119.34 | 0.033644
2119.34 | 0.033644
2136.56 | 0.033973
2136.56 | 0.033973
2136.56 | 0.033973
2156.46 | 0.03431
2156.46 | 0.03431
2156.46 | 0.03431
2171.7 | 0.034615
2171.7 | 0.034615
2171.7 | 0.034615
2171.7 | 0.034615
2189.03 | 0.034946
2189.03 | 0.034946
2189.03 | 0.034946
2209.57 | 0.035319
2209.57 | 0.035319
2209.57 | 0.035319
2225.22 | 0.035599
2225.22 | 0.035599
2225.22 | 0.035599
2225.22 | 0.035599
2242.56 | 0.035934
2242.56 | 0.035934
2242.56 | 0.035934
2261.46 | 0.036293
2261.46 | 0.036293
2261.46 | 0.036293
2283.12 | 0.0367
2283.12 | 0.0367
2283.12 | 0.0367
2283.12 | 0.0367
2300.69 | 0.037039
2300.69 | 0.037039
2300.69 | 0.037039
2319.91 | 0.037388
2319.91 | 0.037388
2319.91 | 0.037388
2336.41 | 0.037718
2336.41 | 0.037718
2336.41 | 0.037718
2336.41 | 0.037718
2355.45 | 0.038091
2355.45 | 0.038091
2355.45 | 0.038091
2370.25 | 0.03837
2370.25 | 0.03837
2370.25 | 0.03837
2385.27 | 0.038657
2385.27 | 0.038657
2385.27 | 0.038657
2385.27 | 0.038657
2401.65 | 0.038972
2401.65 | 0.038972
2401.65 | 0.038972
2416.6 | 0.039256
2416.6 | 0.039256
2416.6 | 0.039256
2438.58 | 0.039685
2438.58 | 0.039685
2438.58 | 0.039685
2438.58 | 0.039685
2453.19 | 0.03999
2453.19 | 0.03999
2453.19 | 0.03999
2472.57 | 0.040372
2472.57 | 0.040372
2472.57 | 0.040372
2491.35 | 0.040716
2491.35 | 0.040716
2491.35 | 0.040716
2491.35 | 0.040716
2510.11 | 0.041107
2510.11 | 0.041107
2510.11 | 0.041107
2525.81 | 0.041416
2525.81 | 0.041416
2525.81 | 0.041416
2546.15 | 0.041814
2546.15 | 0.041814
2546.15 | 0.041814
2546.15 | 0.041814
2560.33 | 0.04211
2560.33 | 0.04211
2560.33 | 0.04211
2575.96 | 0.042416
2575.96 | 0.042416
2575.96 | 0.042416
2592.7 | 0.042736
2592.7 | 0.042736
2592.7 | 0.042736
2592.7 | 0.042736
2612.39 | 0.04315
2612.39 | 0.04315
2612.39 | 0.04315
2635.23 | 0.043614
2635.23 | 0.043614
2635.23 | 0.043614
2651.83 | 0.043932
2651.83 | 0.043932
2651.83 | 0.043932
2651.83 | 0.043932
2667.07 | 0.044276
2667.07 | 0.044276
2667.07 | 0.044276
2687.91 | 0.044701
2687.91 | 0.044701
2687.91 | 0.044701
2709.41 | 0.045137
2709.41 | 0.045137
2709.41 | 0.045137
2709.41 | 0.045137
2722.53 | 0.045416
2722.53 | 0.045416
2722.53 | 0.045416
2741.32 | 0.045792
2741.32 | 0.045792
2741.32 | 0.045792
2757.68 | 0.046242
2757.68 | 0.046242
2757.68 | 0.046242
2757.68 | 0.046242
2774.31 | 0.046615
2774.31 | 0.046615
2774.31 | 0.046615
2791 | 0.046953
2791 | 0.046953
2791 | 0.046953
2809.82 | 0.047366
2809.82 | 0.047366
2809.82 | 0.047366
2809.82 | 0.047366
2829.32 | 0.047779
2829.32 | 0.047779
2829.32 | 0.047779
2848.82 | 0.048185
2848.82 | 0.048185
2848.82 | 0.048185
2865.37 | 0.048538
2865.37 | 0.048538
2865.37 | 0.048538
2865.37 | 0.048538
2880.56 | 0.048857
2880.56 | 0.048857
2880.56 | 0.048857
2900.04 | 0.049282
2900.04 | 0.049282
2900.04 | 0.049282
2920.41 | 0.049716
2920.41 | 0.049716
2920.41 | 0.049716
2920.41 | 0.049716
2937.72 | 0.050096
2937.72 | 0.050096
2937.72 | 0.050096
2956.45 | 0.050512
2956.45 | 0.050512
2956.45 | 0.050512
2972.04 | 0.050853
2972.04 | 0.050853
2972.04 | 0.050853
2972.04 | 0.050853
2990.65 | 0.051407
2990.65 | 0.051407
2990.65 | 0.051407
3002.7 | 0.051672
3002.7 | 0.051672
3002.7 | 0.051672
3023.8 | 0.052196
3023.8 | 0.052196
3023.8 | 0.052196
3023.8 | 0.052196
3043.66 | 0.052621
3043.66 | 0.052621
3043.66 | 0.052621
3063.96 | 0.05318
3063.96 | 0.05318
3063.96 | 0.05318
3081.98 | 0.053594
3081.98 | 0.053594
3081.98 | 0.053594
3081.98 | 0.053594
3104.35 | 0.054111
3104.35 | 0.054111
3104.35 | 0.054111
3121.62 | 0.054501
3121.62 | 0.054501
3121.62 | 0.054501
3136.22 | 0.054829
3136.22 | 0.054829
3136.22 | 0.054829
3136.22 | 0.054829
3154.77 | 0.055254
3154.77 | 0.055254
3154.77 | 0.055254
3172.95 | 0.055664
3172.95 | 0.055664
3172.95 | 0.055664
3192.59 | 0.056123
3192.59 | 0.056123
3192.59 | 0.056123
3192.59 | 0.056123
3206.97 | 0.056454
3206.97 | 0.056454
3206.97 | 0.056454
3228.21 | 0.056935
3228.21 | 0.056935
3228.21 | 0.056935
3245.61 | 0.057356
3245.61 | 0.057356
3245.61 | 0.057356
3245.61 | 0.057356
3263.16 | 0.057776
3263.16 | 0.057776
3263.16 | 0.057776
3282.44 | 0.058246
3282.44 | 0.058246
3282.44 | 0.058246
3301.57 | 0.058689
3301.57 | 0.058689
3301.57 | 0.058689
3301.57 | 0.058689
3322.16 | 0.059169
3322.16 | 0.059169
3322.16 | 0.059169
3342.78 | 0.059675
3342.78 | 0.059675
3342.78 | 0.059675
3361.8 | 0.060124
3361.8 | 0.060124
3361.8 | 0.060124
3361.8 | 0.060124
3378.37 | 0.06053
3378.37 | 0.06053
3378.37 | 0.06053
3403.7 | 0.061142
3403.7 | 0.061142
3403.7 | 0.061142
3423 | 0.061618
3423 | 0.061618
3423 | 0.061618
3423 | 0.061618
3442.65 | 0.062114
3442.65 | 0.062114
3442.65 | 0.062114
3461.06 | 0.062558
3461.06 | 0.062558
3461.06 | 0.062558
3480.76 | 0.063058
3480.76 | 0.063058
3480.76 | 0.063058
3480.76 | 0.063058
3500 | 0.063553
3500 | 0.063553
3500 | 0.063553
3519.58 | 0.064057
3519.58 | 0.064057
3519.58 | 0.064057
3541.71 | 0.06463
3541.71 | 0.06463
3541.71 | 0.06463
3541.71 | 0.06463
3560.51 | 0.065098
3560.51 | 0.065098
3560.51 | 0.065098
3579.53 | 0.0656
3579.53 | 0.0656
3579.53 | 0.0656
3597.56 | 0.066078
3597.56 | 0.066078
3597.56 | 0.066078
3597.56 | 0.066078
3617.1 | 0.066595
3617.1 | 0.066595
3617.1 | 0.066595
3630.45 | 0.066943
3630.45 | 0.066943
3630.45 | 0.066943
3652.69 | 0.067523
3652.69 | 0.067523
3652.69 | 0.067523
3652.69 | 0.067523
3667.62 | 0.067927
3667.62 | 0.067927
3667.62 | 0.067927
3686.51 | 0.068429
3686.51 | 0.068429
3686.51 | 0.068429
3702.02 | 0.06886
3702.02 | 0.06886
3702.02 | 0.06886
3702.02 | 0.06886
3717.12 | 0.069265
3717.12 | 0.069265
3717.12 | 0.069265
3737.01 | 0.069784
3737.01 | 0.069784
3737.01 | 0.069784
3754.76 | 0.070268
3754.76 | 0.070268
3754.76 | 0.070268
3754.76 | 0.070268
3776.05 | 0.07088
3776.05 | 0.07088
3776.05 | 0.07088
3795.2 | 0.071416
3795.2 | 0.071416
3795.2 | 0.071416
3811.59 | 0.071897
3811.59 | 0.071897
3811.59 | 0.071897
3811.59 | 0.071897
3829.04 | 0.07239
3829.04 | 0.07239
3829.04 | 0.07239
3847.59 | 0.072948
3847.59 | 0.072948
3847.59 | 0.072948
3869.92 | 0.073591
3869.92 | 0.073591
3869.92 | 0.073591
3869.92 | 0.073591
3886.9 | 0.074072
3886.9 | 0.074072
3886.9 | 0.074072
3905.34 | 0.07461
3905.34 | 0.07461
3905.34 | 0.07461
3927.98 | 0.075281
3927.98 | 0.075281
3927.98 | 0.075281
3927.98 | 0.075281
3944.06 | 0.075737
3944.06 | 0.075737
3944.06 | 0.075737
3959.19 | 0.076182
3959.19 | 0.076182
3959.19 | 0.076182
3980.73 | 0.076824
3980.73 | 0.076824
3980.73 | 0.076824
3980.73 | 0.076824
3997.33 | 0.077341
3997.33 | 0.077341
3997.33 | 0.077341
4019.44 | 0.078009
4019.44 | 0.078009
4019.44 | 0.078009
4038.18 | 0.078585
4038.18 | 0.078585
4038.18 | 0.078585
4038.18 | 0.078585
4057.85 | 0.079203
4057.85 | 0.079203
4057.85 | 0.079203
4074.08 | 0.079711
4074.08 | 0.079711
4074.08 | 0.079711
4093.95 | 0.08034
4093.95 | 0.08034
4093.95 | 0.08034
4093.95 | 0.08034
4110.42 | 0.080868
4110.42 | 0.080868
4110.42 | 0.080868
4128.59 | 0.081449
4128.59 | 0.081449
4128.59 | 0.081449
4143 | 0.081905
4143 | 0.081905
4143 | 0.081905
4143 | 0.081905
4158.62 | 0.082416
4158.62 | 0.082416
4158.62 | 0.082416
4180.06 | 0.08313
4180.06 | 0.08313
4180.06 | 0.08313
4196.83 | 0.083678
4196.83 | 0.083678
4196.83 | 0.083678
4196.83 | 0.083678
4215.98 | 0.084321
4215.98 | 0.084321
4215.98 | 0.084321
4231.48 | 0.084844
4231.48 | 0.084844
4231.48 | 0.084844
4249.46 | 0.085444
4249.46 | 0.085444
4249.46 | 0.085444
4249.46 | 0.085444
4266.42 | 0.086045
4266.42 | 0.086045
4266.42 | 0.086045
4285.1 | 0.086681
4285.1 | 0.086681
4285.1 | 0.086681
4302.34 | 0.087281
4302.34 | 0.087281
4302.34 | 0.087281
4302.34 | 0.087281
4319.49 | 0.08787
4319.49 | 0.08787
4319.49 | 0.08787
4339.41 | 0.088588
4339.41 | 0.088588
4339.41 | 0.088588
4358.24 | 0.089257
4358.24 | 0.089257
4358.24 | 0.089257
4358.24 | 0.089257
4376.21 | 0.089913
4376.21 | 0.089913
4376.21 | 0.089913
4390.83 | 0.090434
4390.83 | 0.090434
4390.83 | 0.090434
4407.85 | 0.091063
4407.85 | 0.091063
4407.85 | 0.091063
4407.85 | 0.091063
4426.78 | 0.091774
4426.78 | 0.091774
4426.78 | 0.091774
4445.47 | 0.09247
4445.47 | 0.09247
4445.47 | 0.09247
4461.15 | 0.093064
4461.15 | 0.093064
4461.15 | 0.093064
4461.15 | 0.093064
4480.31 | 0.0938
4480.31 | 0.0938
4480.31 | 0.0938
4497.09 | 0.094445
4497.09 | 0.094445
4497.09 | 0.094445
4517.76 | 0.095237
4517.76 | 0.095237
4517.76 | 0.095237
4517.76 | 0.095237
4536.05 | 0.095969
4536.05 | 0.095969
4536.05 | 0.095969
4554.05 | 0.096676
4554.05 | 0.096676
4554.05 | 0.096676
4572.05 | 0.097404
4572.05 | 0.097404
4572.05 | 0.097404
4572.05 | 0.097404
4588.84 | 0.098176
4588.84 | 0.098176
4588.84 | 0.098176
4609.49 | 0.099037
4609.49 | 0.099037
4609.49 | 0.099037
4626.83 | 0.09975
4626.83 | 0.09975
4626.83 | 0.09975
4626.83 | 0.09975
4644.45 | 0.10048
4644.45 | 0.10048
4644.45 | 0.10048
4660.46 | 0.101154
4660.46 | 0.101154
4660.46 | 0.101154
4682.64 | 0.102105
4682.64 | 0.102105
4682.64 | 0.102105
4682.64 | 0.102105
4696.67 | 0.102714
4696.67 | 0.102714
4696.67 | 0.102714
4716.44 | 0.103569
4716.44 | 0.103569
4716.44 | 0.103569
4731.94 | 0.104245
4731.94 | 0.104245
4731.94 | 0.104245
4731.94 | 0.104245
4749.61 | 0.105036
4749.61 | 0.105036
4749.61 | 0.105036
4769.58 | 0.105932
4769.58 | 0.105932
4769.58 | 0.105932
4786.56 | 0.106697
4786.56 | 0.106697
4786.56 | 0.106697
4786.56 | 0.106697
4807.55 | 0.107646
4807.55 | 0.107646
4807.55 | 0.107646
4823.92 | 0.108384
4823.92 | 0.108384
4823.92 | 0.108384
4842.57 | 0.109275
4842.57 | 0.109275
4842.57 | 0.109275
4842.57 | 0.109275
4857.27 | 0.109944
4857.27 | 0.109944
4857.27 | 0.109944
4877.89 | 0.110939
4877.89 | 0.110939
4877.89 | 0.110939
4895.04 | 0.111747
4895.04 | 0.111747
4895.04 | 0.111747
4895.04 | 0.111747
4917.18 | 0.112798
4917.18 | 0.112798
4917.18 | 0.112798
4934.95 | 0.113659
4934.95 | 0.113659
4934.95 | 0.113659
4950 | 0.114396
4950 | 0.114396
4950 | 0.114396
4950 | 0.114396
4968.47 | 0.11529
4968.47 | 0.11529
4968.47 | 0.11529
4984.62 | 0.116101
4984.62 | 0.116101
4984.62 | 0.116101
5001.09 | 0.116904
5001.09 | 0.116904
5001.09 | 0.116904
5001.09 | 0.116904
5015.85 | 0.117637
5015.85 | 0.117637
5015.85 | 0.117637
5035.25 | 0.118631
5035.25 | 0.118631
5035.25 | 0.118631
5053.59 | 0.11956
5053.59 | 0.11956
5053.59 | 0.11956
5053.59 | 0.11956
5070.99 | 0.120446
5070.99 | 0.120446
5070.99 | 0.120446
5085.56 | 0.121208
5085.56 | 0.121208
5085.56 | 0.121208
5104.61 | 0.122186
5104.61 | 0.122186
5104.61 | 0.122186
5104.61 | 0.122186
5125.52 | 0.123286
5125.52 | 0.123286
5125.52 | 0.123286
5139.86 | 0.124044
5139.86 | 0.124044
5139.86 | 0.124044
5158.78 | 0.125057
5158.78 | 0.125057
5158.78 | 0.125057
5158.78 | 0.125057
5176.08 | 0.12599
5176.08 | 0.12599
5176.08 | 0.12599
5195.56 | 0.127023
5195.56 | 0.127023
5195.56 | 0.127023
5215.11 | 0.128103
5215.11 | 0.128103
5215.11 | 0.128103
5215.11 | 0.128103
5233.38 | 0.129101
5233.38 | 0.129101
5233.38 | 0.129101
5250.56 | 0.130034
5250.56 | 0.130034
5250.56 | 0.130034
5268.05 | 0.131006
5268.05 | 0.131006
5268.05 | 0.131006
5268.05 | 0.131006
5282.25 | 0.131792
5282.25 | 0.131792
5282.25 | 0.131792
5298.73 | 0.132697
5298.73 | 0.132697
5298.73 | 0.132697
5315.81 | 0.133642
5315.81 | 0.133642
5315.81 | 0.133642
5315.81 | 0.133642
5332.17 | 0.134562
5332.17 | 0.134562
5332.17 | 0.134562
5352.59 | 0.135689
5352.59 | 0.135689
5352.59 | 0.135689
5371.27 | 0.136732
5371.27 | 0.136732
5371.27 | 0.136732
5371.27 | 0.136732
5386.77 | 0.137582
5386.77 | 0.137582
5386.77 | 0.137582
5404.84 | 0.138587
5404.84 | 0.138587
5404.84 | 0.138587