## summary
Progress | Start / End | Model | Params | Bounds | Experimental Data | Objectives | MOGA Summary | Reduction
500/10000 | Monday, 02/12/24, 17:57:29 | evpwdb | evp_s0 (fixed=0.2612) | [0.0, 100.0] | creep/inl_1/AirBase_1000_16_G18.csv (Calibration) | yield_point_tensile | num_gens (10000) | Grouping Errors (name, type, labels)
| Tuesday, 02/13/24, 11:17:22 |  | evp_R (fixed=35.05) | [0.0, 1e+03] | creep/inl_1/AirBase_1000_13_G30.csv (Calibration) | area_creep_time_strain | population (100) | Reducing Errors (square_average)
|  |  | evp_d (fixed=0.4268) | [0.0, 100.0] | creep/inl_1/AirBase_1000_12_G48.csv (Validation) | end_creep_strain | offspring (50) | Reducing Objectives (square_average)
|  |  | evp_n (fixed=4.744) | [0.0, 100.0] | creep/inl_1/AirBase_1000_11_G39.csv (Validation) | end_creep_time | crossover (0.8)
|  |  | evp_eta (fixed=490.7) | [0.0, 1e+04] | tensile/inl/AirBase_1000_D12.csv (Calibration) | area_tensile_strain_stress | mutation (0.01)
|  |  | c_0 (init=7.244) | [0.0, 1e+03]
|  |  | c_1 (init=50.84) | [0.0, 1e+03]
|  |  | t_0 (init=271.9) | [0.0, 1e+03]
|  |  | t_1 (init=601.5) | [0.0, 1e+03]
|  |  | c_n (init=1.558) | [0.0, 20.0]
|  |  | t_n (init=9.512) | [0.0, 20.0]

## results
evp_s0 | evp_R | evp_d | evp_n | evp_eta | c_0 | c_1 | t_0 | t_1 | c_n | t_n | yield_point_tensile | area_creep_time_strain | end_creep_strain | end_creep_time | area_tensile_strain_stress | square_average
0.26123 | 35.054 | 0.42681 | 4.7436 | 490.7 | 6.7118 | 49.976 | 267.76 | 601.6 | 1.6032 | 10.716 | 6.8562e-05 | 0.019331 | 0.023426 | 0.00092522 | 0.0081718 | 0.0009901
0.26123 | 35.054 | 0.42681 | 4.7436 | 490.7 | 6.694 | 49.823 | 268.81 | 601.83 | 1.5983 | 10.39 | 6.8562e-05 | 0.022595 | 0.020552 | 0.0020164 | 0.00813 | 0.0010031
0.26123 | 35.054 | 0.42681 | 4.7436 | 490.7 | 6.717 | 49.958 | 268.97 | 601.82 | 1.6021 | 10.404 | 6.8562e-05 | 0.022284 | 0.020919 | 0.0017164 | 0.0083261 | 0.0010065
0.26123 | 35.054 | 0.42681 | 4.7436 | 490.7 | 6.7025 | 49.861 | 268.24 | 601.59 | 1.6101 | 10.77 | 6.8562e-05 | 0.020564 | 0.022862 | 0.0014179 | 0.0078248 | 0.0010088
0.26123 | 35.054 | 0.42681 | 4.7436 | 490.7 | 6.6741 | 49.654 | 268.24 | 598.07 | 1.607 | 9.4847 | 6.8562e-05 | 0.022304 | 0.019052 | 0.0021838 | 0.012331 | 0.0010173
0.26123 | 35.054 | 0.42681 | 4.7436 | 490.7 | 6.674 | 49.723 | 268.12 | 601.47 | 1.5978 | 10.541 | 6.8562e-05 | 0.021336 | 0.02239 | 0.0014179 | 0.0078564 | 0.0010203
0.26123 | 35.054 | 0.42681 | 4.7436 | 490.7 | 6.7382 | 50.073 | 268.18 | 601.45 | 1.6001 | 10.657 | 6.8562e-05 | 0.024039 | 0.019499 | 0.0023633 | 0.0078647 | 0.0010255
0.26123 | 35.054 | 0.42681 | 4.7436 | 490.7 | 6.6604 | 49.66 | 267.91 | 601.81 | 1.5987 | 10.417 | 6.8562e-05 | 0.019947 | 0.024098 | 0.00092522 | 0.0080558 | 0.0010443
0.26123 | 35.054 | 0.42681 | 4.7436 | 490.7 | 6.6908 | 49.887 | 268.78 | 601.86 | 1.5979 | 10.423 | 6.8562e-05 | 0.018499 | 0.025259 | 0.00053834 | 0.008154 | 0.001047
0.26123 | 35.054 | 0.42681 | 4.7436 | 490.7 | 6.7292 | 50.043 | 268.63 | 601.5 | 1.5999 | 9.5218 | 6.8562e-05 | 0.022686 | 0.021477 | 0.0017164 | 0.0085989 | 0.0010528
0.26123 | 35.054 | 0.42681 | 4.7436 | 490.7 | 6.7248 | 50.129 | 268.74 | 601.79 | 1.5996 | 10.625 | 6.8562e-05 | 0.017048 | 0.026483 | 0.00025728 | 0.0080146 | 0.0010563
0.26123 | 35.054 | 0.42681 | 4.7436 | 490.7 | 6.6987 | 49.884 | 268.74 | 601.45 | 1.6003 | 10.385 | 6.8562e-05 | 0.020865 | 0.024664 | 0.0010442 | 0.0082778 | 0.0011133
0.26123 | 35.054 | 0.42681 | 4.7436 | 490.7 | 6.5099 | 48.673 | 271.94 | 604.29 | 1.6042 | 10.36 | 6.8562e-05 | 0.019752 | 0.023776 | 0.00092522 | 0.014214 | 0.0011583
0.26123 | 35.054 | 0.42681 | 4.7436 | 490.7 | 6.71 | 50.032 | 269.99 | 601.55 | 1.5996 | 10.377 | 6.8562e-05 | 0.017255 | 0.027141 | 0.00025728 | 0.011292 | 0.0011619
0.26123 | 35.054 | 0.42681 | 4.7436 | 490.7 | 6.6913 | 49.878 | 267.28 | 601.34 | 1.5956 | 8.4812 | 6.8562e-05 | 0.020067 | 0.026441 | 0.00081839 | 0.0083492 | 0.0011722
0.26123 | 35.054 | 0.42681 | 4.7436 | 490.7 | 6.6932 | 49.882 | 268.59 | 601.32 | 1.5982 | 10.448 | 6.8562e-05 | 0.019862 | 0.027047 | 0.00063305 | 0.0082201 | 0.001194
0.26123 | 35.054 | 0.42681 | 4.7436 | 490.7 | 6.7094 | 50.04 | 268.6 | 599.1 | 1.6003 | 10.494 | 6.8562e-05 | 0.016683 | 0.028642 | 0.00012829 | 0.010618 | 0.0012115
0.26123 | 35.054 | 0.42681 | 4.7436 | 490.7 | 6.7012 | 49.818 | 268.81 | 601.86 | 1.5983 | 10.423 | 6.8562e-05 | 0.026474 | 0.021701 | 0.0029124 | 0.0081747 | 0.0012471
0.26123 | 35.054 | 0.42681 | 4.7436 | 490.7 | 6.7332 | 49.969 | 268.01 | 598.69 | 1.6059 | 10.681 | 6.8562e-05 | 0.027427 | 0.020192 | 0.0037467 | 0.0093864 | 0.0012621
0.26123 | 35.054 | 0.42681 | 4.7436 | 490.7 | 6.6993 | 49.753 | 268.06 | 601.59 | 1.5953 | 10.421 | 6.8562e-05 | 0.030303 | 0.016191 | 0.0049391 | 0.007891 | 0.0012671
0.26123 | 35.054 | 0.42681 | 4.7436 | 490.7 | 6.701 | 49.815 | 268.8 | 601.87 | 1.5984 | 10.424 | 6.8562e-05 | 0.026684 | 0.022097 | 0.0029124 | 0.0081586 | 0.0012754
0.26123 | 35.054 | 0.42681 | 4.7436 | 490.7 | 6.6993 | 49.758 | 267.66 | 598.62 | 1.6006 | 9.6503 | 6.8562e-05 | 0.028692 | 0.018876 | 0.0039747 | 0.0093655 | 0.001283
0.26123 | 35.054 | 0.42681 | 4.7436 | 490.7 | 6.8217 | 50.535 | 268.57 | 601.7 | 1.6056 | 8.4257 | 6.8562e-05 | 0.027468 | 0.020616 | 0.0037467 | 0.0095051 | 0.0012839
0.26123 | 35.054 | 0.42681 | 4.7436 | 490.7 | 6.7158 | 50.026 | 270.6 | 601.55 | 1.6024 | 10.445 | 6.8562e-05 | 0.018841 | 0.027321 | 0.00053834 | 0.013839 | 0.0012932
0.26123 | 35.054 | 0.42681 | 4.7436 | 490.7 | 6.7051 | 50.033 | 267.72 | 598.59 | 1.6007 | 10.549 | 6.8562e-05 | 0.016107 | 0.031026 | 4.7889e-05 | 0.0087921 | 0.0012994
0.26123 | 35.054 | 0.42681 | 4.7436 | 490.7 | 6.6737 | 49.854 | 267.12 | 601.4 | 1.599 | 10.636 | 6.8562e-05 | 0.015443 | 0.031344 | 1.2603e-05 | 0.00913 | 0.0013043
0.26123 | 35.054 | 0.42681 | 4.7436 | 490.7 | 6.7136 | 49.815 | 268.07 | 601.86 | 1.5983 | 10.421 | 6.8562e-05 | 0.03152 | 0.016735 | 0.0057329 | 0.0079601 | 0.0013698
0.26123 | 35.054 | 0.42681 | 4.7436 | 490.7 | 6.6842 | 49.791 | 271.8 | 601.47 | 1.5975 | 10.498 | 6.8562e-05 | 0.021156 | 0.021918 | 0.0014179 | 0.02107 | 0.0013739
0.26123 | 35.054 | 0.42681 | 4.7436 | 490.7 | 6.6923 | 49.99 | 269.4 | 601.84 | 1.6023 | 9.4455 | 6.8562e-05 | 0.013973 | 0.033092 | 4.8988e-05 | 0.010111 | 0.0013925
0.26123 | 35.054 | 0.42681 | 4.7436 | 490.7 | 6.6712 | 49.852 | 268.73 | 601.83 | 1.598 | 10.62 | 6.8562e-05 | 0.015391 | 0.033092 | 2.6875e-06 | 0.0079796 | 0.0013957
0.26123 | 35.054 | 0.42681 | 4.7436 | 490.7 | 6.6529 | 49.768 | 268.62 | 601.69 | 1.6091 | 9.5307 | 6.8562e-05 | 0.010968 | 0.034709 | 0.00028039 | 0.008426 | 0.0013961
0.26123 | 35.054 | 0.42681 | 4.7436 | 490.7 | 6.7531 | 50.053 | 267.98 | 601.33 | 1.6018 | 10.38 | 6.8562e-05 | 0.031596 | 0.017734 | 0.0057329 | 0.0078961 | 0.001408
0.26123 | 35.054 | 0.42681 | 4.7436 | 490.7 | 6.8018 | 50.688 | 268.34 | 601.87 | 1.6034 | 9.5725 | 6.8562e-05 | 0.014018 | 0.033975 | 4.8988e-05 | 0.008181 | 0.0014177
0.26123 | 35.054 | 0.42681 | 4.7436 | 490.7 | 6.7078 | 50.045 | 269.68 | 601.5 | 1.6016 | 9.4392 | 6.8562e-05 | 0.016292 | 0.032047 | 4.7889e-05 | 0.011372 | 0.0014218
0.26123 | 35.054 | 0.42681 | 4.7436 | 490.7 | 6.6708 | 49.896 | 270.22 | 601.84 | 1.5974 | 10.446 | 6.8562e-05 | 0.012504 | 0.033817 | 8.9729e-05 | 0.012058 | 0.0014453
0.26123 | 35.054 | 0.42681 | 4.7436 | 490.7 | 6.7266 | 49.943 | 271.47 | 601.69 | 1.6023 | 10.452 | 6.8562e-05 | 0.027057 | 0.0187 | 0.0037467 | 0.018797 | 0.0014492
0.26123 | 35.054 | 0.42681 | 4.7436 | 490.7 | 6.6924 | 49.745 | 270.62 | 601.52 | 1.5982 | 10.396 | 6.8562e-05 | 0.027715 | 0.021679 | 0.0035309 | 0.014158 | 0.001451
0.26123 | 35.054 | 0.42681 | 4.7436 | 490.7 | 6.7 | 50.038 | 268.64 | 601.55 | 1.5844 | 10.459 | 6.8562e-05 | 0.018323 | 0.032714 | 0.00015265 | 0.0081425 | 0.0014723
0.26123 | 35.054 | 0.42681 | 4.7436 | 490.7 | 6.712 | 49.79 | 267.56 | 601.42 | 1.5981 | 10.693 | 6.8562e-05 | 0.033082 | 0.016681 | 0.0060093 | 0.0082851 | 0.0014774
0.26123 | 35.054 | 0.42681 | 4.7436 | 490.7 | 6.7492 | 50.013 | 267.18 | 601.3 | 1.596 | 8.37 | 6.8562e-05 | 0.034247 | 0.014131 | 0.0071854 | 0.0083926 | 0.0014946
0.26123 | 35.054 | 0.42681 | 4.7436 | 490.7 | 6.4112 | 47.871 | 269.4 | 601.61 | 1.5946 | 14.218 | 6.8562e-05 | 0.033597 | 0.016057 | 0.0065962 | 0.0084634 | 0.0015017
0.26123 | 35.054 | 0.42681 | 4.7436 | 490.7 | 6.7894 | 50.634 | 268.58 | 598.07 | 1.5968 | 9.5731 | 6.8562e-05 | 0.014161 | 0.033455 | 4.8988e-05 | 0.013509 | 0.0015023
0.26123 | 35.054 | 0.42681 | 4.7436 | 490.7 | 6.6653 | 49.772 | 266.78 | 598.89 | 1.5761 | 10.553 | 6.8562e-05 | 0.02291 | 0.030359 | 0.00081839 | 0.0078871 | 0.0015094
0.26123 | 35.054 | 0.42681 | 4.7436 | 490.7 | 6.7297 | 50.019 | 270.7 | 601.82 | 1.5881 | 10.475 | 6.8562e-05 | 0.028797 | 0.02199 | 0.0035309 | 0.013626 | 0.001511
0.26123 | 35.054 | 0.42681 | 4.7436 | 490.7 | 6.8169 | 50.727 | 271.01 | 601.82 | 1.6431 | 9.4354 | 6.8562e-05 | 0.010023 | 0.033481 | 0.00071815 | 0.017321 | 0.001522
0.26123 | 35.054 | 0.42681 | 4.7436 | 490.7 | 6.6392 | 49.6 | 267.99 | 601.27 | 1.5623 | 10.415 | 6.8562e-05 | 0.027507 | 0.026593 | 0.0018611 | 0.0078856 | 0.0015295
0.26123 | 35.054 | 0.42681 | 4.7436 | 490.7 | 6.7066 | 49.996 | 271.08 | 601.43 | 1.6011 | 10.619 | 6.8562e-05 | 0.018157 | 0.03065 | 0.00025728 | 0.016473 | 0.0015405
0.26123 | 35.054 | 0.42681 | 4.7436 | 490.7 | 6.7143 | 49.801 | 268.72 | 601.6 | 1.5982 | 10.424 | 6.8562e-05 | 0.033609 | 0.017641 | 0.0060093 | 0.0082475 | 0.0015449
0.26123 | 35.054 | 0.42681 | 4.7436 | 490.7 | 6.8074 | 50.637 | 272.25 | 601.87 | 1.6055 | 10.637 | 6.8562e-05 | 0.016829 | 0.028234 | 0.00018666 | 0.022192 | 0.0015729
0.26123 | 35.054 | 0.42681 | 4.7436 | 490.7 | 6.6865 | 49.883 | 268.51 | 601.81 | 1.5705 | 10.645 | 6.8562e-05 | 0.026233 | 0.028727 | 0.001718 | 0.00788 | 0.0015784
0.26123 | 35.054 | 0.42681 | 4.7436 | 490.7 | 6.7287 | 49.934 | 272.13 | 601.84 | 1.6022 | 10.348 | 6.8562e-05 | 0.028123 | 0.016175 | 0.0046869 | 0.022459 | 0.0015789
0.26123 | 35.054 | 0.42681 | 4.7436 | 490.7 | 6.7222 | 49.938 | 272.12 | 601.63 | 1.5972 | 10.339 | 6.8562e-05 | 0.0269 | 0.017468 | 0.0037467 | 0.023166 | 0.0015795
0.26123 | 35.054 | 0.42681 | 4.7436 | 490.7 | 6.8074 | 50.637 | 272.27 | 601.87 | 1.6044 | 10.637 | 6.8562e-05 | 0.017204 | 0.028245 | 0.00025728 | 0.022357 | 0.0015937
0.26123 | 35.054 | 0.42681 | 4.7436 | 490.7 | 6.5015 | 48.513 | 272.47 | 601.53 | 1.6161 | 10.36 | 6.8562e-05 | 0.022051 | 0.019276 | 0.0021838 | 0.027157 | 0.0016001
0.26123 | 35.054 | 0.42681 | 4.7436 | 490.7 | 6.7779 | 50.045 | 272.49 | 601.55 | 1.6436 | 10.506 | 6.8562e-05 | 0.027405 | 0.01186 | 0.0065985 | 0.026011 | 0.0016118
0.26123 | 35.054 | 0.42681 | 4.7436 | 490.7 | 6.6971 | 50.024 | 266.62 | 601.53 | 1.5786 | 10.075 | 6.8562e-05 | 0.01965 | 0.033484 | 0.00019891 | 0.010427 | 0.0016161
0.26123 | 35.054 | 0.42681 | 4.7436 | 490.7 | 6.7519 | 50.05 | 266.95 | 601.37 | 1.5955 | 9.0251 | 6.8562e-05 | 0.034237 | 0.018278 | 0.0060093 | 0.0087112 | 0.0016182
0.26123 | 35.054 | 0.42681 | 4.7436 | 490.7 | 6.6776 | 49.863 | 268.15 | 601.47 | 1.5606 | 10.425 | 6.8562e-05 | 0.027208 | 0.028554 | 0.001718 | 0.0079001 | 0.001621
0.26123 | 35.054 | 0.42681 | 4.7436 | 490.7 | 6.6782 | 49.894 | 267.82 | 598.15 | 1.5541 | 10.432 | 6.8562e-05 | 0.027573 | 0.027843 | 0.001718 | 0.0097296 | 0.0016331
0.26123 | 35.054 | 0.42681 | 4.7436 | 490.7 | 6.7049 | 50.108 | 268.86 | 601.83 | 1.5973 | 10.387 | 6.8562e-05 | 0.012942 | 0.037482 | 8.9729e-05 | 0.0082024 | 0.0016397
0.26123 | 35.054 | 0.42681 | 4.7436 | 490.7 | 6.7009 | 50.127 | 268.73 | 601.86 | 1.5983 | 10.423 | 6.8562e-05 | 0.010885 | 0.038205 | 0.00050197 | 0.0081089 | 0.0016441
0.26123 | 35.054 | 0.42681 | 4.7436 | 490.7 | 6.813 | 50.668 | 272.77 | 601.95 | 1.6032 | 10.737 | 6.8562e-05 | 0.017442 | 0.026524 | 0.00032777 | 0.02549 | 0.0016576
0.26123 | 35.054 | 0.42681 | 4.7436 | 490.7 | 6.6588 | 49.827 | 267.14 | 601.25 | 1.561 | 10.392 | 6.8562e-05 | 0.022026 | 0.033093 | 0.00038525 | 0.0088347 | 0.0016585
0.26123 | 35.054 | 0.42681 | 4.7436 | 490.7 | 6.5134 | 48.757 | 269.18 | 601.73 | 1.5692 | 10.479 | 6.8562e-05 | 0.027976 | 0.028464 | 0.0022185 | 0.0087045 | 0.0016735
0.26123 | 35.054 | 0.42681 | 4.7436 | 490.7 | 6.4637 | 48.597 | 268.78 | 601.64 | 1.5637 | 10.403 | 6.8562e-05 | 0.020268 | 0.034645 | 0.00024648 | 0.00832 | 0.0016804
0.26123 | 35.054 | 0.42681 | 4.7436 | 490.7 | 6.6642 | 49.885 | 267.31 | 601.36 | 1.5582 | 9.5791 | 6.8562e-05 | 0.021589 | 0.033841 | 0.00032688 | 0.0083982 | 0.0016819
0.26123 | 35.054 | 0.42681 | 4.7436 | 490.7 | 6.7019 | 50.082 | 271.87 | 604.22 | 1.5995 | 10.493 | 6.8562e-05 | 0.012768 | 0.036714 | 8.9729e-05 | 0.013503 | 0.0016933
0.26123 | 35.054 | 0.42681 | 4.7436 | 490.7 | 6.5159 | 48.732 | 268.72 | 599.2 | 1.5634 | 9.5311 | 6.8562e-05 | 0.032154 | 0.022121 | 0.004003 | 0.012496 | 0.0016954
0.26123 | 35.054 | 0.42681 | 4.7436 | 490.7 | 6.8078 | 50.659 | 268.12 | 601.87 | 1.5567 | 10.678 | 6.8562e-05 | 0.031181 | 0.025684 | 0.0027207 | 0.0080006 | 0.0017033
0.26123 | 35.054 | 0.42681 | 4.7436 | 490.7 | 6.6993 | 49.848 | 268.19 | 601.8 | 1.5693 | 10.422 | 6.8562e-05 | 0.034508 | 0.020703 | 0.0046869 | 0.0079077 | 0.0017039
0.26123 | 35.054 | 0.42681 | 4.7436 | 490.7 | 6.6592 | 49.848 | 267.11 | 601.54 | 1.5592 | 10.4 | 6.8562e-05 | 0.02157 | 0.034002 | 0.00032688 | 0.0090875 | 0.0017041
0.26123 | 35.054 | 0.42681 | 4.7436 | 490.7 | 6.743 | 49.903 | 267.93 | 601.68 | 1.6002 | 10.452 | 6.8562e-05 | 0.037997 | 0.011539 | 0.0091534 | 0.0080008 | 0.0017247
0.26123 | 35.054 | 0.42681 | 4.7436 | 490.7 | 6.7464 | 49.974 | 272.74 | 601.81 | 1.6278 | 9.5491 | 6.8562e-05 | 0.024714 | 0.016521 | 0.0039747 | 0.029006 | 0.0017409
0.26123 | 35.054 | 0.42681 | 4.7436 | 490.7 | 6.6793 | 49.782 | 270.66 | 604.12 | 1.569 | 10.416 | 6.8562e-05 | 0.03059 | 0.026757 | 0.0031355 | 0.009444 | 0.0017507
0.26123 | 35.054 | 0.42681 | 4.7436 | 490.7 | 6.6836 | 49.901 | 272 | 601.37 | 1.5997 | 9.5354 | 6.8562e-05 | 0.015941 | 0.030049 | 4.7889e-05 | 0.024688 | 0.0017666
0.26123 | 35.054 | 0.42681 | 4.7436 | 490.7 | 6.7498 | 50.038 | 271.19 | 601.42 | 1.5961 | 10.409 | 6.8562e-05 | 0.03348 | 0.017151 | 0.0060093 | 0.017977 | 0.0017744
0.26123 | 35.054 | 0.42681 | 4.7436 | 490.7 | 6.6955 | 50.029 | 268.23 | 601.46 | 1.5537 | 10.386 | 6.8562e-05 | 0.026713 | 0.031849 | 0.0011679 | 0.007937 | 0.0017923
0.26123 | 35.054 | 0.42681 | 4.7436 | 490.7 | 7.3722 | 53.896 | 273.34 | 601.81 | 1.6306 | 10.715 | 6.8562e-05 | 0.026625 | 0.016314 | 0.0043165 | 0.028345 | 0.0017972
0.26123 | 35.054 | 0.42681 | 4.7436 | 490.7 | 6.69 | 49.942 | 268.14 | 601.8 | 1.556 | 8.5113 | 6.8562e-05 | 0.029266 | 0.029513 | 0.0018611 | 0.0086216 | 0.0018053
0.26123 | 35.054 | 0.42681 | 4.7436 | 490.7 | 6.6785 | 49.863 | 268.17 | 601.44 | 1.5606 | 10.425 | 6.8562e-05 | 0.028163 | 0.031009 | 0.001718 | 0.0079011 | 0.0018201
0.26123 | 35.054 | 0.42681 | 4.7436 | 490.7 | 6.7221 | 49.94 | 272.89 | 601.84 | 1.6001 | 10.341 | 6.8562e-05 | 0.026025 | 0.018607 | 0.0031161 | 0.028066 | 0.0018209
0.26123 | 35.054 | 0.42681 | 4.7436 | 490.7 | 6.6912 | 50.055 | 267.99 | 601.8 | 1.5579 | 10.629 | 6.8562e-05 | 0.022099 | 0.035632 | 0.00032688 | 0.0080199 | 0.0018225
0.26123 | 35.054 | 0.42681 | 4.7436 | 490.7 | 6.8079 | 50.659 | 268.14 | 601.87 | 1.5556 | 10.678 | 6.8562e-05 | 0.031963 | 0.027048 | 0.0027207 | 0.0079819 | 0.0018244
0.26123 | 35.054 | 0.42681 | 4.7436 | 490.7 | 6.8119 | 50.782 | 267.71 | 598.02 | 1.5522 | 10.66 | 6.8562e-05 | 0.026657 | 0.032046 | 0.0011679 | 0.0093743 | 0.0018268
0.26123 | 35.054 | 0.42681 | 4.7436 | 490.7 | 6.7138 | 49.752 | 268.22 | 601.39 | 1.5951 | 10.408 | 6.8562e-05 | 0.038201 | 0.015331 | 0.0084672 | 0.0078817 | 0.0018282
0.26123 | 35.054 | 0.42681 | 4.7436 | 490.7 | 6.676 | 49.866 | 267.86 | 601.54 | 1.5595 | 9.4495 | 6.8562e-05 | 0.02729 | 0.031932 | 0.0012869 | 0.0081752 | 0.0018328
0.26123 | 35.054 | 0.42681 | 4.7436 | 490.7 | 6.6836 | 49.964 | 271.36 | 601.71 | 1.5994 | 10.433 | 6.8562e-05 | 0.012798 | 0.03678 | 8.9729e-05 | 0.017993 | 0.0018403
0.26123 | 35.054 | 0.42681 | 4.7436 | 490.7 | 6.6953 | 50.026 | 268.23 | 601.47 | 1.5538 | 10.387 | 6.8562e-05 | 0.026907 | 0.032501 | 0.0011679 | 0.0079341 | 0.0018446
0.26123 | 35.054 | 0.42681 | 4.7436 | 490.7 | 6.6481 | 49.834 | 269.13 | 601.81 | 1.559 | 10.713 | 6.8562e-05 | 0.018904 | 0.037688 | 1.5945e-05 | 0.0084465 | 0.0018491
0.26123 | 35.054 | 0.42681 | 4.7436 | 490.7 | 6.7061 | 49.866 | 267.42 | 601.66 | 1.565 | 8.438 | 6.8562e-05 | 0.03762 | 0.017962 | 0.0065962 | 0.0083768 | 0.0018515
0.26123 | 35.054 | 0.42681 | 4.7436 | 490.7 | 6.6888 | 49.951 | 271.7 | 601.44 | 1.601 | 10.379 | 6.8562e-05 | 0.015545 | 0.03452 | 2.6875e-06 | 0.020633 | 0.001859
0.26123 | 35.054 | 0.42681 | 4.7436 | 490.7 | 6.6441 | 49.832 | 267.18 | 601.27 | 1.564 | 9.4999 | 6.8562e-05 | 0.015067 | 0.039534 | 4.5628e-05 | 0.0084726 | 0.0018618
0.26123 | 35.054 | 0.42681 | 4.7436 | 490.7 | 6.654 | 49.849 | 270.14 | 601.81 | 1.5498 | 10.519 | 6.8562e-05 | 0.022645 | 0.034952 | 0.00032688 | 0.01136 | 0.0018636
0.26123 | 35.054 | 0.42681 | 4.7436 | 490.7 | 6.673 | 49.899 | 271.91 | 601.93 | 1.5992 | 10.428 | 6.8562e-05 | 0.012718 | 0.035939 | 8.9729e-05 | 0.020333 | 0.0018668
0.26123 | 35.054 | 0.42681 | 4.7436 | 490.7 | 6.6705 | 49.848 | 269.44 | 601.3 | 1.5543 | 10.679 | 6.8562e-05 | 0.027892 | 0.031637 | 0.0015869 | 0.009674 | 0.001875
0.26123 | 35.054 | 0.42681 | 4.7436 | 490.7 | 6.6627 | 49.718 | 268.24 | 601.27 | 1.561 | 8.5005 | 6.8562e-05 | 0.03108 | 0.028673 | 0.0025412 | 0.0091385 | 0.0018781
0.26123 | 35.054 | 0.42681 | 4.7436 | 490.7 | 6.8077 | 50.542 | 272.72 | 601.81 | 1.6049 | 8.6844 | 6.8562e-05 | 0.021438 | 0.022069 | 0.0015611 | 0.030707 | 0.001892
0.26123 | 35.054 | 0.42681 | 4.7436 | 490.7 | 6.6928 | 49.577 | 268.77 | 601.34 | 1.599 | 10.402 | 6.8562e-05 | 0.039379 | 0.013516 | 0.0098549 | 0.0083859 | 0.0019009
0.26123 | 35.054 | 0.42681 | 4.7436 | 490.7 | 6.6693 | 49.842 | 267.91 | 601.46 | 1.5575 | 8.4814 | 6.8562e-05 | 0.026896 | 0.033306 | 0.0011679 | 0.008578 | 0.0019077
0.26123 | 35.054 | 0.42681 | 4.7436 | 490.7 | 6.6608 | 49.868 | 271.51 | 601.83 | 1.5573 | 10.512 | 6.8562e-05 | 0.021561 | 0.033491 | 0.00032688 | 0.018231 | 0.001919

## plot_tensile_strain_stress
0 | 1 | 2 | 3
0 | 16.59 | 0 | 0
7.22e-05 | 23.921728 | 0.0007692308 | 71.86568
0.000171435 | 32.46556527 | 0.001538462 | 87.81732
0.000298395 | 41.75245689 | 0.002307692 | 90.39651
0.000457465 | 51.91374331 | 0.003846154 | 90.87179
0.00067766 | 62.29219865 | 0.004615385 | 90.89232
0.000946012 | 72.58863728 | 0.005384615 | 90.90517
0.001324123 | 81.507855 | 0.006923077 | 90.92837
0.001871348 | 87.50359655 | 0.007692308 | 90.93985
0.002599917 | 90.02375031 | 0.008461538 | 90.95132
0.003458114 | 90.33183828 | 0.01 | 90.97426
0.004362271 | 90.2829811 | 0.01076923 | 90.98572
0.005234178 | 90.50246844 | 0.01153846 | 90.99717
0.006128184 | 90.98587321 | 0.01230769 | 91.00863
0.007021293 | 91.57069278 | 0.01384615 | 91.03152
0.007947832 | 92.08900712 | 0.01461538 | 91.04296
0.008876487 | 92.4671514 | 0.01538462 | 91.0544
0.009784277 | 92.80358837 | 0.01692308 | 91.07727
0.010682736 | 92.9678652 | 0.01769231 | 91.08869
0.011585627 | 93.18335783 | 0.01846154 | 91.10012
0.012491653 | 93.3285769 | 0.02 | 91.12295
0.013427447 | 93.4463596 | 0.02076923 | 91.13436
0.014330821 | 93.50038178 | 0.02153846 | 91.14577
0.015204819 | 93.55167694 | 0.02230769 | 91.15717
0.016112494 | 93.65695488 | 0.02384615 | 91.17997
0.01701738 | 93.69088393 | 0.02461538 | 91.19136
0.017923412 | 93.8063519 | 0.02538462 | 91.20275
0.018831568 | 93.7591101 | 0.02692308 | 91.22552
0.01978596 | 93.86903549 | 0.02769231 | 91.2369
0.020692427 | 93.89290876 | 0.02846154 | 91.24827
0.021601009 | 93.9578202 | 0.03 | 91.27101
0.0225117 | 94.01274264 | 0.03076923 | 91.28237
0.023528032 | 93.97524453 | 0.03153846 | 91.29373
0.024467221 | 93.98156499 | 0.03230769 | 91.30509
0.025405529 | 94.09030463 | 0.03384615 | 91.32779
0.026284516 | 94.17304509 | 0.03461538 | 91.33913
0.027195818 | 94.1253204 | 0.03538462 | 91.35047
0.028095596 | 94.06606124 | 0.03692308 | 91.37315
0.028988737 | 94.15011298 | 0.03769231 | 91.38447
0.029909226 | 94.20590623 | 0.03846154 | 91.3958
0.030801719 | 94.30033464 | 0.04 | 91.41844
0.031692447 | 94.270826 | 0.04076923 | 91.42976
0.032610452 | 94.3780698 | 0.04153846 | 91.44107
0.033499571 | 94.54474581 | 0.04230769 | 91.45237
0.034415919 | 94.807374 | 0.04384615 | 91.47498
0.035386449 | 95.0444748 | 0.04461538 | 91.48627
0.036301071 | 95.23514112 | 0.04538462 | 91.49757
0.037214857 | 95.3844804 | 0.04692308 | 91.52014
0.038154761 | 95.54689724 | 0.04769231 | 91.53142
0.039094744 | 95.63675193 | 0.04846154 | 91.5427
0.040060745 | 95.67713808 | 0.05 | 91.56524
0.040971103 | 95.59758672 | 0.05076923 | 91.57651
0.041908444 | 95.88536805 | 0.05153846 | 91.58777
0.042843949 | 95.66197875 | 0.05230769 | 91.59903
0.043751779 | 95.64439065 | 0.05384615 | 91.62154
0.044658785 | 95.60569953 | 0.05461538 | 91.63279
0.045564969 | 95.61911184 | 0.05538462 | 91.64403
0.046498015 | 95.6455148 | 0.05692308 | 91.66651
0.047347219 | 95.74774152 | 0.05769231 | 91.67774
0.048250971 | 95.8133242 | 0.05846154 | 91.68897
0.049153908 | 95.98390716 | 0.06 | 91.71142
0.050056029 | 95.8497561 | 0.06076923 | 91.72264
0.050957338 | 95.87304858 | 0.06153846 | 91.73385
0.051857835 | 95.93835634 | 0.06230769 | 91.74507
0.052757522 | 95.99308444 | 0.06384615 | 91.76748
0.0536564 | 96.02665322 | 0.06461538 | 91.77868
0.054553524 | 96.02835417 | 0.06538462 | 91.78987
0.05545079 | 96.0828453 | 0.06692308 | 91.81226
0.056347252 | 96.3382929 | 0.06769231 | 91.82344
0.057215523 | 96.16784488 | 0.06846154 | 91.83462
0.058110405 | 96.10556576 | 0.07 | 91.85698
0.058977148 | 96.07221807 | 0.07076923 | 91.86815
0.059870455 | 96.12622746 | 0.07153846 | 91.87931
0.060735674 | 96.20943372 | 0.07230769 | 91.89048
0.061627413 | 96.29526564 | 0.07384615 | 91.91279
0.062492054 | 96.24017926 | 0.07461538 | 91.92395
0.063355009 | 96.2273796 | 0.07538462 | 91.93509
0.064162826 | 96.42243438 | 0.07692308 | 91.95738
0.064943752 | 96.42306564 | 0.07769231 | 91.96852
0.065831747 | 96.41260269 | 0.07846154 | 91.97965
0.066692762 | 96.32461637 | 0.08 | 92.00191
0.067524995 | 96.42621141 | 0.08076923 | 92.01303
0.068410702 | 96.49023855 | 0.08153846 | 92.02415
0.069295626 | 96.48992259 | 0.08230769 | 92.03527
0.070179767 | 96.51090897 | 0.08384615 | 92.05749
0.071063127 | 96.89682225 | 0.08461538 | 92.0686
0.071944777 | 96.7673698 | 0.08538462 | 92.0797
0.07282658 | 96.79896 | 0.08692308 | 92.10189
0.073707606 | 96.90580984 | 0.08769231 | 92.11298
0.074587857 | 97.0342464 | 0.08846154 | 92.12407
0.075467334 | 97.11962328 | 0.09 | 92.14623
0.076372905 | 97.2291992 | 0.09076923 | 92.1573
0.077250814 | 97.37941382 | 0.09153846 | 92.16838
0.078127028 | 97.5512772 | 0.09230769 | 92.17944
0.079030195 | 97.63942214 | 0.09384615 | 92.20157
0.079932548 | 97.79255992 | 0.09461538 | 92.21263
0.080859912 | 97.76402723 | 0.09538462 | 92.22368
0.081760616 | 97.90638312 | 0.09692308 | 92.24578
0.082659588 | 98.05960816 | 0.09769231 | 92.25682
0.083611103 | 98.08772532 | 0.09846154 | 92.26786
0.084509333 | 98.17587026 | 0.1 | 92.28993
0.085432464 | 98.58240588 | 0.1007692 | 92.30096
0.086329061 | 98.550916 | 0.1015385 | 92.31198
0.087250515 | 98.6526797 | 0.1030769 | 92.33402
0.08811893 | 98.6728613 | 0.1038462 | 92.34504
0.089013122 | 98.815788 | 0.1046154 | 92.35605
0.089905601 | 98.96966266 | 0.1053846 | 92.36705
0.09082468 | 99.02781311 | 0.1069231 | 92.38906
0.091715545 | 99.09415173 | 0.1076923 | 92.40005
0.092606528 | 99.1276308 | 0.1084615 | 92.41105
0.093522219 | 99.55883345 | 0.11 | 92.43302
0.094411594 | 99.50454648 | 0.1107692 | 92.444
0.09530018 | 99.45000549 | 0.1115385 | 92.45498
0.096191609 | 99.4726395 | 0.1130769 | 92.47692
0.097072263 | 99.2737746 | 0.1138462 | 92.48789
0.097934007 | 99.2601 | 0.1146154 | 92.49885
0.098822187 | 99.2931065 | 0.1153846 | 92.50981
0.099673374 | 99.2229861 | 0.1169231 | 92.53172
0.100560012 | 99.2778262 | 0.1176923 | 92.54267
0.101418757 | 99.7062066 | 0.1184615 | 92.55361
0.102303849 | 99.5397192 | 0.12 | 92.57549
0.103179138 | 99.5714489 | 0.1207692 | 92.58643
0.104062674 | 99.8037198 | 0.1215385 | 92.59736
0.10494543 | 99.891861 | 0.1230769 | 92.61921
0.105818411 | 99.934638 | 0.1238462 | 92.63013
0.106672654 | 100.020043 | 0.1246154 | 92.64104
0.10755311 | 100.486752 | 0.1253846 | 92.65196
0.108396901 | 100.3598245 | 0.1269231 | 92.67377
0.109248946 | 100.3896 | 0.1276923 | 92.68467
0.107580051 | 100.0662988 | 0.1284615 | 92.69557
0.108423819 | 99.9835892 | 0.13 | 92.71735
0.109275841 | 99.8122556 | 0.1307692 | 92.72824
0.110154008 | 99.698985 | 0.1315385 | 92.73912
0.11097771 | 99.5129722 | 0.1330769 | 92.76087
0.111818617 | 99.6190548 | 0.1338462 | 92.77175
0.112774961 | 99.4793006 | 0.1346154 | 92.78261
0.113623285 | 99.5637271 | 0.1353846 | 92.79348
0.114461971 | 99.6921157 | 0.1369231 | 92.8152
0.115308866 | 99.7765802 | 0.1376923 | 92.82605
0.116155045 | 99.9284349 | 0.1384615 | 92.8369
0.117027195 | 100.0830745 | 0.14 | 92.85859
0.117889697 | 100.2256896 | 0.1407692 | 92.86942
0.118733695 | 100.2765335 | 0.1415385 | 92.88026
0.119630217 | 100.4566404 | 0.1430769 | 92.90191
0.120463883 | 100.39378 | 0.1438462 | 92.91274
0.121358857 | 100.48367 | 0.1446154 | 92.92356
0.122226482 | 100.5482898 | 0.1453846 | 92.93437
0.123084514 | 100.6232906 | 0.1469231 | 92.95599
0.12392414 | 100.5832998 | 0.1476923 | 92.96679
0.124789544 | 100.6477244 | 0.1484615 | 92.97759
0.125618921 | 100.731234 | 0.15 | 92.99918
0.12648286 | 101.0566115 | 0.1507692 | 93.00997
0.127346053 | 100.9394347 | 0.1515385 | 93.02076
0.128182111 | 100.9897584 | 0.1530769 | 93.04231
0.129035049 | 101.0190467 | 0.1538462 | 93.05309
0.129889553 | 101.1965009 | 0.1546154 | 93.06385
0.127389717 | 100.9097664 | 0.1553846 | 93.07462
0.128264576 | 100.9071386 | 0.1569231 | 93.09614
0.129164368 | 100.9865961 | 0.1576923 | 93.10689
0.130037676 | 100.9837174 | 0.1584615 | 93.11764
0.130935875 | 101.0516636 | 0.16 | 93.13912
0.131807638 | 101.1968397 | 0.1607692 | 93.14986
0.132678643 | 101.1708327 | 0.1615385 | 93.16059
0.133548889 | 101.2817721 | 0.1630769 | 93.18204
0.134443941 | 101.303831 | 0.1638462 | 93.19276
0.135389268 | 101.3996415 | 0.1646154 | 93.20348
0.136257159 | 101.4418446 | 0.1653846 | 93.21419
0.137149791 | 101.6471352 | 0.1669231 | 93.2356
0.138041627 | 101.5771049 | 0.1676923 | 93.2463
0.138907221 | 101.4812247 | 0.1684615 | 93.25699
0.139772066 | 101.350526 | 0.17 | 93.27837
0.140661567 | 101.0378553 | 0.1707692 | 93.28905
0.141601037 | 100.5798058 | 0.1715385 | 93.29973
0.142438199 | 100.260464 | 0.1730769 | 93.32107
0.143325333 | 100.0609216 | 0.1738462 | 93.33173
0.144211681 | 100.1149959 | 0.1746154 | 93.34239
0.145097243 | 99.94933979 | 0.1753846 | 93.35305
0.145956754 | 99.94271254 | 0.1769231 | 93.37434
0.146840773 | 100.1005931 | 0.1776923 | 93.38498
0.147698787 | 100.2212925 | 0.1784615 | 93.39562
0.148581268 | 100.3445806 | 0.18 | 93.41687
0.149437791 | 100.418953 | 0.1807692 | 93.4275
0.15031874 | 100.4144796 | 0.1815385 | 93.43811
0.151198913 | 100.561062 | 0.1830769 | 93.45933
0.152028082 | 100.5629852 | 0.1838462 | 93.46993
0.152906753 | 100.523212 | 0.1846154 | 93.48053
0.15375958 | 100.445708 | 0.1853846 | 93.49112
0.15461168 | 100.3329095 | 0.1869231 | 93.51229
0.155488085 | 100.4325626 | 0.1876923 | 93.52287
0.156338714 | 100.5063376 | 0.1884615 | 93.53344
0.157213607 | 100.5006887 | 0.19 | 93.55457
0.158062771 | 100.5275045 | 0.1907692 | 93.56512
0.158936157 | 100.5215612 | 0.1915385 | 93.57567
0.15978386 | 100.489484 | 0.1930769 | 93.59675
0.160655746 | 100.5771375 | 0.1938462 | 93.60729
0.161501993 | 100.5917701 | 0.1946154 | 93.61781
0.162322666 | 100.5096834 | 0.1953846 | 93.62834
0.163192341 | 100.4676333 | 0.1969231 | 93.64936
0.164036445 | 100.4699962 | 0.1976923 | 93.65987
0.164879837 | 100.4840125 | 0.1984615 | 93.67036
0.165747293 | 100.41778 | 0.2 | 93.69134
0.166613996 | 100.5284761 | 0.2007692 | 93.70182
0.167455218 | 100.3884429 | 0.2015385 | 93.7123
0.168295733 | 100.4018592 | 0.2030769 | 93.73322
0.169160232 | 100.370263 | 0.2038462 | 93.74368
0.169999315 | 100.359693 | 0.2046154 | 93.75413
0.170837695 | 100.3133751 | 0.2061538 | 93.775
0.171675373 | 100.3262031 | 0.2069231 | 93.78543
0.17251235 | 100.3270288 | 0.2076923 | 93.79585
0.173373213 | 100.6394027 | 0.2084615 | 93.80626
0.174233335 | 100.3569988 | 0.21 | 93.82707
0.175068174 | 100.2263768 | 0.2107692 | 93.83746
0.175902317 | 100.2503987 | 0.2115385 | 93.84785
0.176735765 | 100.2981876 | 0.2130769 | 93.8686
0.177593001 | 100.3125433 | 0.2138462 | 93.87896
0.178449503 | 100.2311472 | 0.2146154 | 93.88931
0.179280831 | 100.2905798 | 0.2161538 | 93.91
0.180135889 | 100.3165017 | 0.2169231 | 93.92033
0.180990217 | 100.4981137 | 0.2176923 | 93.93065
0.181843815 | 100.6798895 | 0.2184615 | 93.94097
0.182672328 | 100.8353639 | 0.22 | 93.96157
0.183524492 | 101.0414732 | 0.2207692 | 93.97186
0.184351614 | 101.2212765 | 0.2215385 | 93.98214
0.185178052 | 101.3410672 | 0.2230769 | 94.00268
0.186028085 | 101.3670242 | 0.2238462 | 94.01293
0.186877395 | 101.3084954 | 0.2246154 | 94.02317
0.187701749 | 101.1628139 | 0.2261538 | 94.04363
0.188525425 | 101.1254268 | 0.2269231 | 94.05385
0.189372618 | 101.054032 | 0.2276923 | 94.06406
0.190219094 | 101.0912274 | 0.2284615 | 94.07425
0.191016544 | 100.9418837 | 0.23 | 94.09462
0.191837495 | 100.9399829 | 0.2307692 | 94.10478
0.192681888 | 101.0616268 | 0.2315385 | 94.11494
0.193525568 | 101.1105209 | 0.2330769 | 94.13521
0.194344463 | 100.9868862 | 0.2338462 | 94.14534
0.195186742 | 100.9868935 | 0.2346154 | 94.15545
0.196100415 | 101.0305387 | 0.2361538 | 94.17564
0.196941218 | 101.078991 | 0.2369231 | 94.18571
0.197781314 | 101.1639427 | 0.2376923 | 94.19578
0.198596732 | 101.3562394 | 0.2384615 | 94.20583
0.199435439 | 101.1727263 | 0.24 | 94.2259
0.20024951 | 101.1329509 | 0.2407692 | 94.23592
0.201039005 | 101.2005996 | 0.2415385 | 94.24592
0.201875667 | 101.1874101 | 0.2430769 | 94.26589
0.202711629 | 101.1373152 | 0.2438462 | 94.27585
0.203523039 | 100.9987839 | 0.2446154 | 94.2858
0.204333791 | 101.0439008 | 0.2461538 | 94.30566
0.205167702 | 101.0545337 | 0.2469231 | 94.31557
0.205977122 | 101.1363623 | 0.2476923 | 94.32546
0.206809664 | 101.0853254 | 0.2484615 | 94.33534
0.207617756 | 101.2162744 | 0.25 | 94.35505
0.208425196 | 101.384255 | 0.2507692 | 94.36488
0.209255704 | 101.5671112 | 0.2515385 | 94.3747
0.210038123 | 101.6219359 | 0.2530769 | 94.39429
0.210867293 | 101.7679701 | 0.2538462 | 94.40406
0.211672114 | 101.7510487 | 0.2546154 | 94.41381
0.212499931 | 101.7363735 | 0.2561538 | 94.43327
0.21330344 | 101.706754 | 0.2569231 | 94.44297
0.214106304 | 101.664568 | 0.2576923 | 94.45265
0.214932109 | 101.5377956 | 0.2584615 | 94.46232
0.215733667 | 101.5199549 | 0.26 | 94.4816
0.216534583 | 101.5764611 | 0.2607692 | 94.49121
0.217358385 | 101.6974582 | 0.2615385 | 94.5008
0.21818151 | 101.644383 | 0.2630769 | 94.51992
0.218980469 | 101.6509367 | 0.2638462 | 94.52945
0.219755319 | 101.8418509 | 0.2646154 | 94.53896
0.220553021 | 102.1101377 | 0.2661538 | 94.55793
0.221373522 | 102.480945 | 0.2669231 | 94.56737
0.222169935 | 102.6250339 | 0.2676923 | 94.5768
0.22298911 | 102.7341324 | 0.2684615 | 94.58621
0.223784239 | 103.0284879 | 0.27 | 94.60495
0.224602093 | 103.0126387 | 0.2707692 | 94.61429
0.22539594 | 102.9816938 | 0.2715385 | 94.6236
0.226212478 | 102.8401251 | 0.2730769 | 94.64216
0.227005049 | 102.6706982 | 0.2738462 | 94.6514
0.227796992 | 102.7269231 | 0.2746154 | 94.66061
0.228588308 | 102.7076988 | 0.2761538 | 94.67897
0.229378998 | 102.6757372 | 0.2769231 | 94.68811
0.230169064 | 102.6310085 | 0.2776923 | 94.69722
0.231074548 | 102.9255738 | 0.2784615 | 94.70631
0.231770516 | 102.6820242 | 0.28 | 94.7244
0.232697721 | 102.6763156 | 0.2807692 | 94.7334
0.233392562 | 102.6213963 | 0.2815385 | 94.74238
0.234086919 | 102.5915767 | 0.2830769 | 94.76024
0.23501198 | 102.6106286 | 0.2838462 | 94.76912
0.235705215 | 102.5931804 | 0.2846154 | 94.77798
0.236628781 | 102.6119575 | 0.2861538 | 94.7956
0.237320896 | 102.6703229 | 0.2869231 | 94.80436
0.238242971 | 103.0188398 | 0.2876923 | 94.81309
0.23893397 | 102.709082 | 0.2884615 | 94.82178
0.239624492 | 102.6021213 | 0.29 | 94.83908
0.240544447 | 102.6329569 | 0.2907692 | 94.84767
0.241233858 | 102.6400967 | 0.2915385 | 94.85623
0.242152334 | 102.4923547 | 0.2930769 | 94.87324
0.242840638 | 102.4609357 | 0.2938462 | 94.8817
0.243757641 | 102.5421753 | 0.2946154 | 94.89011
0.244444841 | 102.8297416 | 0.2961538 | 94.90683
0.245360374 | 102.5788467 | 0.2969231 | 94.91513
0.246046474 | 102.4957751 | 0.2976923 | 94.92339
0.246732104 | 102.4380897 | 0.2984615 | 94.93161
0.247645546 | 102.5573239 | 0.3 | 94.94793
0.248558155 | 102.5483873 | 0.3007692 | 94.95603
0.249242065 | 102.4774094 | 0.3015385 | 94.96408
0.249925508 | 102.3805599 | 0.3030769 | 94.98007
0.250836039 | 102.7950979 | 0.3038462 | 94.98799
0.251518394 | 102.5051911 | 0.3046154 | 94.99587
0.252427477 | 102.4697046 | 0.3061538 | 95.01149
0.253108747 | 102.3720949 | 0.3069231 | 95.01923
0.254016386 | 102.3748105 | 0.3076923 | 95.02692
0.254696575 | 102.3541634 | 0.3092308 | 95.04216
0.255602774 | 102.4469588 | 0.31 | 95.04971
0.256281885 | 102.4131859 | 0.3107692 | 95.0572
0.256960535 | 102.6766613 | 0.3115385 | 95.06465
0.257864686 | 102.6401222 | 0.3130769 | 95.07938
0.258542264 | 102.7873948 | 0.3138462 | 95.08666
0.259444986 | 103.0876189 | 0.3146154 | 95.09389
0.260121494 | 103.3000617 | 0.3161538 | 95.10819
0.261022793 | 103.5230336 | 0.3169231 | 95.11525
0.261698234 | 103.670929 | 0.3176923 | 95.12226
0.26237322 | 103.84493 | 0.3192308 | 95.13609
0.263272492 | 104.0814868 | 0.32 | 95.14292
0.263946417 | 103.9954065 | 0.3207692 | 95.14969
0.264844276 | 103.9584989 | 0.3215385 | 95.15639
0.265517142 | 103.9241441 | 0.3230769 | 95.16961
0.266413593 | 103.8998741 | 0.3238462 | 95.17613
0.267085405 | 103.8129604 | 0.3246154 | 95.18258
0.267756765 | 103.5951333 | 0.3261538 | 95.19527
0.268651211 | 103.5439332 | 0.3269231 | 95.20152
0.269321522 | 103.3515478 | 0.3276923 | 95.2077
0.27021457 | 103.3521698 | 0.3292308 | 95.21984
0.270883834 | 103.4082515 | 0.33 | 95.2258
0.271775489 | 103.4742513 | 0.3307692 | 95.23169
0.272443709 | 103.5171546 | 0.3315385 | 95.23751
0.273333975 | 103.6093534 | 0.3330769 | 95.24891
0.274001154 | 103.8363285 | 0.3338462 | 95.2545
0.274667889 | 103.8002954 | 0.3346154 | 95.26001
0.275556178 | 103.8398505 | 0.3361538 | 95.27079
0.276221877 | 103.8958182 | 0.3369231 | 95.27605
0.277108788 | 103.9880053 | 0.3376923 | 95.28124
0.277773454 | 104.0175401 | 0.3392308 | 95.29135
0.27865899 | 104.0039836 | 0.34 | 95.29628
0.279322628 | 104.0333604 | 0.3407692 | 95.30112
0.280206793 | 104.3106603 | 0.3415385 | 95.30587
0.280869405 | 104.1944014 | 0.3430769 | 95.3151
0.281531578 | 104.1706579 | 0.3438462 | 95.31958
0.282413793 | 104.1830197 | 0.3446154 | 95.32396
0.283074944 | 104.185563 | 0.3461538 | 95.33245
0.2839558 | 104.2109572 | 0.3469231 | 95.33654
0.284615933 | 104.306358 | 0.3476923 | 95.34054
0.285495433 | 104.3715274 | 0.3492308 | 95.34823
0.28615455 | 104.3604652 | 0.35 | 95.35192
0.286813234 | 104.3226544 | 0.3507692 | 95.35551
0.287690804 | 104.560913 | 0.3515385 | 95.35899
0.288348477 | 104.5229647 | 0.3530769 | 95.36563
0.289224701 | 104.4676973 | 0.3538462 | 95.36879
0.289881366 | 104.3492425 | 0.3546154 | 95.37183
0.290756249 | 104.1597137 | 0.3561538 | 95.37758
0.29141191 | 104.0674316 | 0.3569231 | 95.38028
0.29206714 | 103.9883309 | 0.3576923 | 95.38287
0.292940114 | 103.9049025 | 0.3592308 | 95.38768
0.293594345 | 103.9863149 | 0.36 | 95.3899
0.294465987 | 103.8085114 | 0.3607692 | 95.392
0.29511922 | 103.849479 | 0.3615385 | 95.39398
0.295989535 | 103.9399 | 0.3630769 | 95.39754
0.296641774 | 104.0077158 | 0.3638462 | 95.39913
0.297510765 | 104.0981369 | 0.3646154 | 95.40059
0.298162013 | 104.0851099 | 0.3661538 | 95.4031
0.299029684 | 104.2968302 | 0.3669231 | 95.40415
0.299679944 | 104.2027411 | 0.3676923 | 95.40506
0.300329782 | 104.2704779 | 0.3692308 | 95.40646
0.301195575 | 104.2661906 | 0.37 | 95.40694
0.301844429 | 104.279772 | 0.3707692 | 95.40728
0.302708912 | 104.2752127 | 0.3715385 | 95.40747
0.303356785 | 104.3292477 | 0.3730769 | 95.4074
0.304219963 | 104.5006753 | 0.3738462 | 95.40714
0.304866858 | 104.2834447 | 0.3746154 | 95.40672
0.305728733 | 104.2104492 | 0.3761538 | 95.4054
0.306374653 | 104.3321222 | 0.3769231 | 95.4045
0.307235231 | 104.3811569 | 0.3776923 | 95.40344
0.307880179 | 104.4076829 | 0.3792308 | 95.40082
0.308524711 | 104.3933138 | 0.38 | 95.39925
0.309383441 | 104.5647531 | 0.3807692 | 95.39752
0.310027005 | 104.5229919 | 0.3815385 | 95.3956
0.310884447 | 104.4625432 | 0.3830769 | 95.39125
0.311527046 | 104.2975559 | 0.3838462 | 95.38881
0.312383204 | 104.0588864 | 0.3846154 | 95.38618
0.313024841 | 103.8795159 | 0.3861538 | 95.38036
0.313879717 | 103.7767365 | 0.3869231 | 95.37717
0.314520395 | 103.7336771 | 0.3876923 | 95.37379
0.315160663 | 103.6356581 | 0.3892308 | 95.36644
0.316013716 | 103.5869377 | 0.39 | 95.36246
0.316653029 | 103.8041612 | 0.3907692 | 95.35829
0.31750481 | 103.8926173 | 0.3915385 | 95.35391
0.318143171 | 103.9177222 | 0.3930769 | 95.34453
0.318993684 | 103.9235987 | 0.3938462 | 95.33953
0.319631095 | 103.8934985 | 0.3946154 | 95.33431
0.320480345 | 103.9404338 | 0.3961538 | 95.32322
0.321116809 | 103.9652493 | 0.3969231 | 95.31734
0.321964799 | 104.0534481 | 0.3976923 | 95.31124
0.32260032 | 104.2714757 | 0.3992308 | 95.29836
0.323447053 | 104.0281513 | 0.4 | 95.29156
0.324081632 | 103.9697379 | 0.4007692 | 95.28454
0.324715809 | 103.9665122 | 0.4023077 | 95.26977
0.325560754 | 104.012851 | 0.4030769 | 95.26202
0.326193994 | 103.8847412 | 0.4038462 | 95.25402
0.32703769 | 103.9169513 | 0.4046154 | 95.24578
0.327669996 | 103.968802 | 0.4061538 | 95.22853
0.328512449 | 104.3203189 | 0.4069231 | 95.21951
0.329143823 | 104.0109649 | 0.4076923 | 95.21024
0.329985036 | 103.9176739 | 0.4092308 | 95.19089
0.330825542 | 103.7266306 | 0.41 | 95.18082
0.331455458 | 103.3044423 | 0.4107692 | 95.17047
0.332084978 | 102.9234561 | 0.4123077 | 95.14892
0.332923721 | 102.6610585 | 0.4130769 | 95.13773
0.333552317 | 102.5022642 | 0.4138462 | 95.12625
0.334389831 | 102.3227006 | 0.4146154 | 95.11448
0.335226644 | 102.4642917 | 0.4161538 | 95.09005
0.336062758 | 102.5499993 | 0.4169231 | 95.07738
0.336689384 | 102.5302618 | 0.4176923 | 95.06442
0.337524276 | 102.6439287 | 0.4192308 | 95.03755
0.338149988 | 102.6380568 | 0.42 | 95.02365
0.338983662 | 102.7657647 | 0.4207692 | 95.00943
0.339608461 | 102.717641 | 0.4223077 | 94.98002
0.340440921 | 102.7188508 | 0.4230769 | 94.96483
0.341064811 | 102.6282472 | 0.4238462 | 94.9493
0.341896059 | 102.6854399 | 0.4246154 | 94.93343
0.342519042 | 102.6790066 | 0.4261538 | 94.90067
0.343141637 | 102.6865792 | 0.4269231 | 94.88377
0.343971162 | 102.4473719 | 0.4276923 | 94.86652
0.344592854 | 102.4687399 | 0.4292308 | 94.83094
0.345421176 | 102.483023 | 0.43 | 94.81261
0.346041968 | 102.4194518 | 0.4307692 | 94.7939
0.346869091 | 102.3061519 | 0.4323077 | 94.75538
0.347488985 | 102.2563498 | 0.4330769 | 94.73554
0.348108494 | 102.2488989 | 0.4338462 | 94.71533
0.34893391 | 102.3049806 | 0.4346154 | 94.69472
0.349552526 | 102.2406286 | 0.4361538 | 94.65232
0.350376752 | 102.2823447 | 0.4369231 | 94.63051
0.350994475 | 102.1892937 | 0.4376923 | 94.6083
0.351817514 | 102.1739186 | 0.4392308 | 94.56264
0.352434349 | 102.2369624 | 0.44 | 94.53918
0.353256204 | 102.1928883 | 0.4407692 | 94.5153
0.353872152 | 102.1846246 | 0.4423077 | 94.46623
0.354487721 | 102.0194736 | 0.4430769 | 94.44104
0.35530789 | 102.017584 | 0.4438462 | 94.4154
0.355922577 | 102.0517621 | 0.4446154 | 94.38932
0.356741571 | 102.0496562 | 0.4461538 | 94.33578
0.357355376 | 102.1552004 | 0.4469231 | 94.30832
0.358173198 | 101.9383295 | 0.4476923 | 94.28039
0.358786126 | 101.9578818 | 0.4492308 | 94.22309
0.35960278 | 102.0268524 | 0.45 | 94.19372
0.360214832 | 101.9316172 | 0.4507692 | 94.16386
0.36082651 | 101.8505342 | 0.4523077 | 94.10264
0.3616415 | 101.7038657 | 0.4530769 | 94.07127
0.362252306 | 101.7229092 | 0.4538462 | 94.03939
0.363066135 | 101.762596 | 0.4546154 | 94.00699
0.363676072 | 101.7527533 | 0.4561538 | 93.94063
0.364488743 | 101.6483073 | 0.4569231 | 93.90664
0.365097814 | 101.7102371 | 0.4576923 | 93.87212
0.365909331 | 101.6774643 | 0.4592308 | 93.80143
0.366517537 | 101.6527618 | 0.46 | 93.76525
0.367327903 | 101.5763453 | 0.4607692 | 93.72851
0.367935247 | 101.4502386 | 0.4623077 | 93.6533
0.368744466 | 101.5612856 | 0.4630769 | 93.61483
0.36935095 | 101.507156 | 0.4638462 | 93.57577
0.369957067 | 101.4239326 | 0.4646154 | 93.53611
0.370764652 | 101.4479204 | 0.4661538 | 93.45499
0.371571585 | 101.4138142 | 0.4669231 | 93.41351
0.372176358 | 101.359094 | 0.4676923 | 93.37141
0.372780766 | 101.3768217 | 0.4692308 | 93.28532
0.373586074 | 101.3132007 | 0.47 | 93.24132
0.374189631 | 101.2144479 | 0.4707692 | 93.19667
0.374993806 | 101.4995724 | 0.4723077 | 93.1054
0.375596513 | 101.2695934 | 0.4730769 | 93.05877
0.376399559 | 101.1615364 | 0.4738462 | 93.01146
0.37700142 | 101.1349655 | 0.4746154 | 92.96346
0.377602919 | 101.0353502 | 0.4761538 | 92.8654
0.378404355 | 100.9703607 | 0.4769231 | 92.81531
0.379005011 | 100.9579859 | 0.4776923 | 92.76452
0.379805324 | 101.0826763 | 0.4792308 | 92.66075
0.38040514 | 100.8653787 | 0.48 | 92.60777
0.381204334 | 100.8581792 | 0.4807692 | 92.55405
0.381803311 | 100.7867659 | 0.4823077 | 92.44434
0.38240193 | 100.7445107 | 0.4830769 | 92.38834
0.383199531 | 100.8248967 | 0.4838462 | 92.33157
0.383797314 | 100.7237229 | 0.4846154 | 92.27401
0.384593803 | 100.7158391 | 0.4861538 | 92.15651
0.385190754 | 100.4673016 | 0.4869231 | 92.09655
0.385986134 | 100.5472431 | 0.4876923 | 92.03577
0.386582255 | 100.5188828 | 0.4892308 | 91.91174
0.38737653 | 100.4367119 | 0.49 | 91.84846
0.387971822 | 100.3491201 | 0.4907692 | 91.78433
0.388764995 | 100.3844911 | 0.4923077 | 91.65347
0.389359462 | 100.3703823 | 0.4930769 | 91.58673
0.389953575 | 100.3857241 | 0.4938462 | 91.5191
0.390745178 | 100.228728 | 0.4946154 | 91.45057
0.391338469 | 100.199473 | 0.4961538 | 91.31078
0.392128977 | 100.1603024 | 0.4969231 | 91.2395
0.392721448 | 100.190042 | 0.4976923 | 91.16728
0.393510863 | 100.1061255 | 0.4992308 | 91.01999
0.394102516 | 100.2395237 | 0.5 | 90.9449
0.394693819 | 99.97234865 | 0.5007692 | 90.86883
0.39548168 | 99.90263403 | 0.5023077 | 90.71371
0.396072168 | 99.91706351 | 0.5030769 | 90.63465
0.396858944 | 99.66853464 | 0.5038462 | 90.55456
0.39744862 | 99.65292294 | 0.5053846 | 90.39128
0.398037949 | 99.57766751 | 0.5061538 | 90.30806
0.39882318 | 99.58138623 | 0.5069231 | 90.22378
0.3994117 | 99.7145564 | 0.5076923 | 90.13842
0.400195853 | 99.56896108 | 0.5092308 | 89.96443
0.400783566 | 99.44833688 | 0.51 | 89.87577
0.401566645 | 99.37682694 | 0.5107692 | 89.78598
0.402153552 | 99.360417 | 0.5123077 | 89.603
0.40293556 | 99.37829958 | 0.5130769 | 89.50977
0.403521664 | 99.28685397 | 0.5138462 | 89.41537
0.404302603 | 99.19961293 | 0.5153846 | 89.223
0.404887908 | 99.42259666 | 0.5161538 | 89.12501
0.405667781 | 99.17009702 | 0.5169231 | 89.02578
0.406252287 | 99.18304404 | 0.5176923 | 88.92532
0.406836451 | 99.12083551 | 0.5192308 | 88.72062
0.407614807 | 98.98756487 | 0.52 | 88.61636
0.408198176 | 98.97012277 | 0.5207692 | 88.5108
0.408975473 | 98.97181809 | 0.5223077 | 88.29573
0.409558049 | 99.01443201 | 0.5230769 | 88.1862
0.41033429 | 98.82000302 | 0.5238462 | 88.07531
0.410916076 | 98.71160992 | 0.5253846 | 87.84939
0.411691263 | 98.6372228 | 0.5261538 | 87.73434
0.41227226 | 98.60393263 | 0.5269231 | 87.61787
0.41285292 | 98.52520351 | 0.5276923 | 87.49996
0.413626608 | 98.7829359 | 0.5292308 | 87.25977
0.414206482 | 98.46194176 | 0.53 | 87.13745
0.414979124 | 98.34118293 | 0.5307692 | 87.01363
0.415558215 | 98.32238703 | 0.5323077 | 86.7614
0.41613697 | 98.33382528 | 0.5330769 | 86.63296
0.416908122 | 98.22761335 | 0.5338462 | 86.50293
0.417486097 | 98.1325888 | 0.5353846 | 86.23807
0.418256211 | 98.29934973 | 0.5361538 | 86.10319
0.418833407 | 98.17368167 | 0.5369231 | 85.96665
0.419602484 | 98.00579677 | 0.5376923 | 85.82843
0.420178904 | 97.94052683 | 0.5392308 | 85.54687
0.420946947 | 97.81773584 | 0.54 | 85.40349
0.421522592 | 97.8588176 | 0.5407692 | 85.25833
0.422289605 | 97.8271238 | 0.5423077 | 84.96263
0.422864478 | 97.86811491 | 0.5430769 | 84.81204
0.423439022 | 97.64946369 | 0.5438462 | 84.65958
0.424204566 | 97.60197738 | 0.5453846 | 84.34897
0.42477834 | 97.53565481 | 0.5461538 | 84.19076
0.42554286 | 97.54903446 | 0.5469231 | 84.03059
0.426115867 | 97.45181692 | 0.5476923 | 83.86842
0.426879366 | 97.38832757 | 0.5492308 | 83.53798
0.427451607 | 97.50540699 | 0.55 | 83.36965
0.428214087 | 97.31891378 | 0.5507692 | 83.19921
0.428785566 | 97.15959051 | 0.5523077 | 82.85187
0.429356718 | 97.13828583 | 0.5530769 | 82.67491
0.430117748 | 97.01237204 | 0.5538462 | 82.4957
0.43068814 | 97.05233976 | 0.5553846 | 82.13041
0.431448157 | 96.92599614 | 0.5561538 | 81.94426
0.432017791 | 96.98122421 | 0.5569231 | 81.75571
0.432776798 | 96.85446247 | 0.5576923 | 81.56474
0.433345676 | 96.86330422 | 0.5592308 | 81.17534
0.433914231 | 96.70233183 | 0.56 | 80.97682
0.434671801 | 96.65206189 | 0.5607692 | 80.7757
0.435239602 | 96.5524233 | 0.5623077 | 80.36547
0.435996169 | 96.48631407 | 0.5630769 | 80.15625
0.436563219 | 96.37083033 | 0.5638462 | 79.94422
0.437318786 | 96.52109992 | 0.5653846 | 79.51155
0.437885086 | 96.32786706 | 0.5661538 | 79.29078
0.438639655 | 96.24552087 | 0.5669231 | 79.06698
0.439205209 | 96.09827666 | 0.5676923 | 78.84007
0.439958782 | 96.07756252 | 0.5692308 | 78.37669
0.44052359 | 96.00756159 | 0.57 | 78.14007
0.44108808 | 95.9374203 | 0.5707692 | 77.90006
0.441840236 | 95.88516206 | 0.5723077 | 77.40954
0.442403983 | 95.76802335 | 0.5730769 | 77.15886
0.443155151 | 95.88671668 | 0.5738462 | 76.90445
0.443718157 | 95.72252792 | 0.5753846 | 76.38402
0.444468339 | 95.66959131 | 0.5761538 | 76.11778
0.445030607 | 95.67658219 | 0.5769231 | 75.84737
0.445779805 | 95.62335319 | 0.5776923 | 75.57268
0.446341336 | 95.5364311 | 0.5792308 | 75.00987
0.446902551 | 95.59006267 | 0.58 | 74.72147
0.447650349 | 95.42687672 | 0.5807692 | 74.42937
0.448210831 | 95.35513602 | 0.5823077 | 73.84175
0.448957651 | 95.28537474 | 0.5830769 | 73.54633
0.449517401 | 95.16629451 | 0.5838462 | 73.24989
0.450263246 | 95.1274896 | 0.5853846 | 72.65415
0.450822266 | 95.30625076 | 0.5861538 | 72.35496
0.451380973 | 95.06112282 | 0.5869231 | 72.05494
0.45212543 | 94.91188727 | 0.5876923 | 71.75414
0.45268341 | 94.76043254 | 0.5892308 | 71.15042
0.453612685 | 94.70687301 | 0.59 | 70.84758
0.454169836 | 94.60216717 | 0.5907692 | 70.54417
0.454912221 | 94.45177958 | 0.5923077 | 69.93578
0.455468648 | 94.33088941 | 0.5930769 | 69.63092
0.456024766 | 94.11513889 | 0.5938462 | 69.32566
0.456765776 | 94.02700908 | 0.5953846 | 68.71421
0.457506237 | 93.89124148 | 0.5961538 | 68.4081
0.458061223 | 93.69040336 | 0.5969231 | 68.1018
0.458615901 | 93.5209222 | 0.5976923 | 67.79537
0.459354994 | 93.46342419 | 0.5992308 | 67.18228
0.459908956 | 93.49937436 | 0.6 | 66.87572
0.460647094 | 93.36235238 | 0.6007692 | 66.56921
0.46120034 | 93.1126835 | 0.6023077 | 65.95648
0.461937526 | 93.05437848 | 0.6030769 | 65.65036
0.462490059 | 92.97876643 | 0.6038462 | 65.34445
0.463226295 | 92.92011054 | 0.6053846 | 64.73349
0.463778117 | 92.76469089 | 0.6061538 | 64.42852
0.464329634 | 92.76813791 | 0.6069231 | 64.12396
0.465064518 | 92.86817908 | 0.6084615 | 63.5162
0.465615326 | 92.91934575 | 0.6092308 | 63.2131
0.466349266 | 92.8281516 | 0.61 | 62.91057
0.466899367 | 92.81542891 | 0.6107692 | 62.60865
0.467632365 | 92.67598003 | 0.6123077 | 62.00683
0.468181762 | 92.55123021 | 0.6130769 | 61.70698
0.468913821 | 92.49114741 | 0.6138462 | 61.40786
0.469462514 | 92.28604906 | 0.6153846 | 60.81199
0.470193636 | 92.14550661 | 0.6161538 | 60.51531
0.470741627 | 92.01988544 | 0.6169231 | 60.21951
0.471471815 | 91.81470218 | 0.6184615 | 59.6307
0.472019107 | 91.65654569 | 0.6192308 | 59.33777
0.472748363 | 91.54692746 | 0.62 | 59.04585
0.473294957 | 91.38829436 | 0.6207692 | 58.75499
0.474023284 | 91.32636361 | 0.6223077 | 58.17655
0.474569181 | 91.23157309 | 0.6230769 | 57.88903
0.475296581 | 91.31404396 | 0.6238462 | 57.60269
0.475841784 | 91.36384221 | 0.6253846 | 57.03354
0.476568258 | 91.51076676 | 0.6261538 | 56.75075
0.477112769 | 91.54449472 | 0.6269231 | 56.46919
0.477838321 | 91.61093916 | 0.6284615 | 55.90987
0.47838214 | 91.67690711 | 0.6292308 | 55.63215
0.478925664 | 91.53302852 | 0.63 | 55.35576
0.479649903 | 91.35701801 | 0.6307692 | 55.08071
0.480192738 | 91.39045941 | 0.6323077 | 54.53476
0.48091606 | 91.0845503 | 0.6330769 | 54.2639
0.481458209 | 90.95591744 | 0.6338462 | 53.99446
0.482180616 | 90.77870809 | 0.6353846 | 53.45997
0.48272208 | 90.56859804 | 0.6361538 | 53.1949
0.48326325 | 90.45548869 | 0.6369231 | 52.93126
0.483984356 | 90.37471279 | 0.6384615 | 52.40834
0.484524844 | 90.18006192 | 0.6392308 | 52.14909
0.48524504 | 90.19629549 | 0.64 | 51.89134
0.485784847 | 89.91990719 | 0.6407692 | 51.63509
0.486504137 | 89.82194697 | 0.6423077 | 51.12716
0.487043265 | 89.77273574 | 0.6430769 | 50.87551
0.487761651 | 89.5766637 | 0.6438462 | 50.62541
0.488300102 | 89.4456595 | 0.6453846 | 50.12993
0.488838263 | 89.41228757 | 0.6461538 | 49.88456
0.489555361 | 89.24800524 | 0.6469231 | 49.64078
0.490092847 | 89.34496173 | 0.6484615 | 49.15786
0.490809046 | 89.45798255 | 0.6492308 | 48.91869
0.491524732 | 89.55472547 | 0.65 | 48.68106
0.492061161 | 89.88084441 | 0.6507692 | 48.44497
0.492775952 | 89.8960078 | 0.6523077 | 47.97747
0.493311711 | 90.07520172 | 0.6530769 | 47.74606
0.494025609 | 90.09036218 | 0.6538462 | 47.51621
0.494560698 | 90.10578593 | 0.6553846 | 47.06125
0.495273706 | 90.03877915 | 0.6561538 | 46.83614
0.495808128 | 89.98840126 | 0.6569231 | 46.61261
0.496342265 | 89.87221003 | 0.6584615 | 46.17032
0.497054004 | 89.67317893 | 0.6592308 | 45.95152
0.497587475 | 89.17826281 | 0.66 | 45.73422
0.498298329 | 88.78082095 | 0.6607692 | 45.51842
0.498831137 | 88.43290588 | 0.6623077 | 45.09131
0.499541107 | 88.14964028 | 0.6630769 | 44.88
0.500073255 | 87.91625818 | 0.6638462 | 44.67019
0.500782344 | 87.66511854 | 0.6653846 | 44.25507
0.501313831 | 87.62917936 | 0.6661538 | 44.04976
0.501845036 | 87.5766348 | 0.6669231 | 43.84595
0.50255287 | 87.55599972 | 0.6684615 | 43.44282
0.503083417 | 87.50323586 | 0.6692308 | 43.2435
0.503790376 | 87.61476838 | 0.67 | 43.04568
0.504320267 | 87.39626944 | 0.6707692 | 42.84934
0.505026352 | 87.35857868 | 0.6723077 | 42.46095
0.505555589 | 87.15613834 | 0.6730769 | 42.26882
0.506084546 | 87.05296185 | 0.6738462 | 42.07807
0.506789387 | 86.86534899 | 0.6753846 | 41.70069
0.507317691 | 86.86142759 | 0.6761538 | 41.51406
0.508021664 | 86.68991719 | 0.6769231 | 41.32879
0.508549318 | 86.55275509 | 0.6784615 | 40.96236
0.509252425 | 86.38066574 | 0.6792308 | 40.78118
0.50977943 | 86.29300691 | 0.68 | 40.60135
0.510306158 | 86.1552337 | 0.6807692 | 40.42288
0.511008031 | 86.1323764 | 0.6823077 | 40.06996
0.511534112 | 86.04427313 | 0.6830769 | 39.89552
0.512235124 | 85.92102039 | 0.6838462 | 39.7224
0.51276056 | 85.69899513 | 0.6853846 | 39.37989
0.513460713 | 85.65875466 | 0.6861538 | 39.21046
0.513985506 | 85.58668368 | 0.6869231 | 39.04223
0.514684802 | 85.4625128 | 0.6884615 | 38.7094
0.515208953 | 85.45710017 | 0.6892308 | 38.54478
0.51573283 | 85.50188088 | 0.69 | 38.38135
0.516430905 | 85.59510918 | 0.6907692 | 38.21912
0.516954142 | 85.57283093 | 0.6923077 | 37.8982
0.517651366 | 85.69963842 | 0.6930769 | 37.73952
0.518173965 | 85.52617199 | 0.6938462 | 37.582
0.518870339 | 85.45134065 | 0.6953846 | 37.27046
0.519392301 | 85.26061388 | 0.6961538 | 37.11643
0.520087828 | 85.10125271 | 0.6969231 | 36.96356
0.520609155 | 84.82584992 | 0.6984615 | 36.66109
0.521303836 | 84.64900618 | 0.6992308 | 36.5114
0.52182453 | 84.50773297 | 0.7 | 36.36273
0.522518368 | 84.3134476 | 0.7015385 | 36.06847
0.52303843 | 84.25607848 | 0.7023077 | 35.92286
0.523731426 | 84.07812363 | 0.7030769 | 35.77826
0.524250858 | 84.0373482 | 0.7038462 | 35.63466
0.52477002 | 83.91198154 | 0.7053846 | 35.35048
0.525461818 | 83.81784014 | 0.7061538 | 35.20987
0.525980352 | 83.81055031 | 0.7069231 | 35.07026
0.526671313 | 83.61448716 | 0.7084615 | 34.79398
0.52718922 | 83.69168623 | 0.7092308 | 34.6573
0.527879347 | 83.56297735 | 0.71 | 34.5216
0.528396629 | 83.55532788 | 0.7115385 | 34.25308
0.529085923 | 83.4432039 | 0.7123077 | 34.12018
0.529602582 | 83.41839642 | 0.7130769 | 33.98813
0.530118974 | 83.29157069 | 0.7138462 | 33.85692
0.530807082 | 83.2978949 | 0.7153846 | 33.597
0.531494717 | 83.37220788 | 0.7161538 | 33.46829
0.532010133 | 83.1257907 | 0.7169231 | 33.34041
0.532525284 | 83.06643035 | 0.7184615 | 33.08712
0.533211739 | 82.93598756 | 0.7192308 | 32.9617
0.533726271 | 82.26245635 | 0.72 | 32.83709
0.534411902 | 82.30181296 | 0.7215385 | 32.59031
0.534925817 | 82.39533962 | 0.7223077 | 32.46812
0.535610627 | 82.07591601 | 0.7230769 | 32.34673
0.536123926 | 82.03258794 | 0.7238462 | 32.22613
0.536807916 | 81.95187356 | 0.7253846 | 31.9873
0.537320602 | 81.90832912 | 0.7261538 | 31.86907
0.537833025 | 81.60785311 | 0.7269231 | 31.7516
0.538515847 | 81.71499965 | 0.7284615 | 31.51866
0.539027658 | 81.7225462 | 0.7292308 | 31.40319
0.539709665 | 81.77830059 | 0.73 | 31.28839
0.540220866 | 81.57982235 | 0.7315385 | 31.06076
0.54090206 | 81.53235967 | 0.7323077 | 30.94793
0.541412651 | 81.40215675 | 0.7330769 | 30.83575
0.542093035 | 81.45756025 | 0.7338462 | 30.72422
0.542603018 | 81.27545055 | 0.7353846 | 30.5031
0.543112742 | 81.21360775 | 0.7361538 | 30.39351
0.54379197 | 81.04486062 | 0.7369231 | 30.28455
0.544301089 | 80.94826028 | 0.7384615 | 30.06854
0.54497951 | 80.81349291 | 0.7392308 | 29.96148
0.545488024 | 80.9926342 | 0.74 | 29.85505
0.546165641 | 80.66767842 | 0.7415385 | 29.64406
0.546673553 | 80.5186362 | 0.7423077 | 29.5395
0.547350367 | 80.43485749 | 0.7430769 | 29.43548
0.547857678 | 80.33730978 | 0.7438462 | 29.33199
0.548533691 | 80.33971586 | 0.7453846 | 29.12652
0.549040402 | 80.2072761 | 0.7461538 | 29.02455
0.549546856 | 80.17860897 | 0.7469231 | 28.92309
0.550221729 | 80.00736476 | 0.7484615 | 28.72168
0.550727585 | 79.85705062 | 0.7492308 | 28.62172
0.551401662 | 79.82411437 | 0.75 | 28.52226
0.551906922 | 79.67343472 | 0.7515385 | 28.32484
0.552580205 | 79.69234092 | 0.7523077 | 28.22687
0.55308487 | 79.52393602 | 0.7530769 | 28.12939
0.55375736 | 79.38605754 | 0.7538462 | 28.0324
0.554261431 | 79.25201837 | 0.7553846 | 27.83988
0.554933131 | 79.07883264 | 0.7561538 | 27.74434
0.55543661 | 78.92696002 | 0.7569231 | 27.64929
0.555939836 | 78.82720178 | 0.7584615 | 27.46063
0.55661041 | 79.05455381 | 0.7592308 | 27.36698
0.557113046 | 78.71026178 | 0.76 | 27.27372
0.557782834 | 78.5883191 | 0.7615385 | 27.08832
0.55828488 | 78.40058659 | 0.7623077 | 26.99618
0.558953884 | 78.43556601 | 0.7630769 | 26.90442
0.559455343 | 78.33493057 | 0.7638462 | 26.81303
0.560123565 | 78.28223981 | 0.7653846 | 26.63137
0.560624438 | 78.32145911 | 0.7661538 | 26.54109
0.56112506 | 78.0276762 | 0.7669231 | 26.45118
0.561792167 | 77.86928884 | 0.7684615 | 26.27246
0.562292206 | 77.8029548 | 0.7692308 | 26.18365
0.562958535 | 77.50364254 | 0.77 | 26.0952
0.56345799 | 77.27885131 | 0.7715385 | 25.9194
0.564123544 | 76.5568228 | 0.7723077 | 25.83204
0.564622418 | 76.13774083 | 0.7730769 | 25.74503
0.565121043 | 75.78858914 | 0.7738462 | 25.65839
0.565785491 | 75.55723055 | 0.7753846 | 25.48618
0.566283537 | 75.43631723 | 0.7761538 | 25.40057
0.566947212 | 75.43351278 | 0.7769231 | 25.31522
0.56744468 | 75.43577278 | 0.7784615 | 25.14531
0.568107586 | 75.37990074 | 0.7792308 | 25.06075
0.568604477 | 75.43502366 | 0.78 | 24.97644
0.569266615 | 75.2906218 | 0.7815385 | 24.80861
0.569762931 | 75.27496356 | 0.7823077 | 24.72508
0.570259 | 75.11775467 | 0.7830769 | 24.64181
0.570920044 | 75.07893245 | 0.7838462 | 24.5588
0.57141554 | 74.92135807 | 0.7853846 | 24.39354
0.57191079 | 74.72815773 | 0.7861538 | 24.31129
0.572570743 | 74.58248101 | 0.7869231 | 24.2293
0.573065422 | 74.61938452 | 0.7884615 | 24.06609
0.573724613 | 74.36686207 | 0.7892308 | 23.98486
0.574218722 | 74.20828477 | 0.79 | 23.90389
0.574877154 | 74.06170161 | 0.7915385 | 23.74271
0.575370694 | 73.92048408 | 0.7923077 | 23.66249
0.576028368 | 74.05806361 | 0.7930769 | 23.58251
0.57652134 | 73.72081554 | 0.7938462 | 23.50274
0.577014069 | 73.61469181 | 0.7953846 | 23.34381
0.577670663 | 73.50267322 | 0.7961538 | 23.26465
0.578162826 | 73.36058141 | 0.7969231 | 23.1857
0.578818667 | 73.30167428 | 0.7984615 | 23.02841
0.579310266 | 73.23062972 | 0.7992308 | 22.95007
0.579801623 | 73.03448201 | 0.8 | 22.87193
0.58045639 | 72.88576435 | 0.8015385 | 22.71628
0.580947185 | 72.67126272 | 0.8023077 | 22.63875
0.581601203 | 72.59358354 | 0.8030769 | 22.56143
0.582091436 | 72.32491782 | 0.8046154 | 22.4074
0.582744706 | 72.13935783 | 0.8053846 | 22.33069
0.583234379 | 71.97759047 | 0.8061538 | 22.25418
0.583723812 | 71.85148416 | 0.8069231 | 22.17788
0.584376017 | 71.80866779 | 0.8084615 | 22.02587
0.584864892 | 71.55662206 | 0.8092308 | 21.95017
0.585516353 | 71.51345774 | 0.81 | 21.87467
0.586004671 | 71.20699646 | 0.8115385 | 21.72427
0.586655391 | 70.96567296 | 0.8123077 | 21.64937
0.587143153 | 70.55058526 | 0.8130769 | 21.57467
0.587793133 | 70.14645369 | 0.8146154 | 21.42587
0.58828034 | 69.76643347 | 0.8153846 | 21.35177
0.588929581 | 69.79372283 | 0.8161538 | 21.27787
0.589416236 | 69.48513874 | 0.8169231 | 21.20417
0.589902653 | 69.32052635 | 0.8184615 | 21.05736
0.590550842 | 69.22107513 | 0.8192308 | 20.98425
0.591036709 | 69.05607092 | 0.82 | 20.91134
0.591684163 | 68.86588227 | 0.8215385 | 20.76612
0.592169479 | 68.84507491 | 0.8223077 | 20.6938
0.592816201 | 68.69061456 | 0.8230769 | 20.62168
0.593300968 | 68.54292626 | 0.8246154 | 20.47803
0.5937855 | 68.2320878 | 0.8253846 | 20.4065
0.594431178 | 68.07683797 | 0.8261538 | 20.33516
0.594915163 | 67.9285064 | 0.8269231 | 20.26402
0.595560112 | 67.77278583 | 0.8284615 | 20.12232
0.596043551 | 67.44257297 | 0.8292308 | 20.05177
0.596687773 | 67.34074748 | 0.83 | 19.98141
0.597170667 | 67.17340702 | 0.8315385 | 19.84126
0.597814164 | 67.01665135 | 0.8323077 | 19.77148
0.598296515 | 66.77613206 | 0.8330769 | 19.7019
0.598939287 | 66.47323218 | 0.8346154 | 19.5633
0.599581647 | 66.3702371 | 0.8353846 | 19.49429
0.600063146 | 66.23820097 | 0.8361538 | 19.42547
0.600704785 | 66.18954541 | 0.8369231 | 19.35684
0.601185744 | 65.78356016 | 0.8384615 | 19.22017
0.601826663 | 65.60668157 | 0.8392308 | 19.15211
0.602307082 | 65.49210169 | 0.84 | 19.08425
0.602787271 | 65.32256533 | 0.8415385 | 18.9491
0.603427165 | 65.14497328 | 0.8423077 | 18.88181
0.603906817 | 65.10305761 | 0.8430769 | 18.8147
0.604545994 | 64.76029494 | 0.8446154 | 18.68106
0.60502511 | 64.62651319 | 0.8453846 | 18.61453
0.605503996 | 64.36432126 | 0.8461538 | 18.54818
0.606142154 | 64.11207379 | 0.8469231 | 18.48202
0.606620505 | 63.95932701 | 0.8484615 | 18.35026
0.607257951 | 63.74315579 | 0.8492308 | 18.28466
0.607735769 | 63.6083565 | 0.85 | 18.21925
0.608372505 | 63.37325533 | 0.8515385 | 18.08899
0.608849791 | 63.44027604 | 0.8523077 | 18.02413
0.60932685 | 63.06592552 | 0.8530769 | 17.95946
0.609962574 | 62.90359091 | 0.8546154 | 17.83068
0.610439101 | 62.65738741 | 0.8553846 | 17.76657
0.611074119 | 62.53137174 | 0.8561538 | 17.70264
0.611550117 | 62.32151642 | 0.8569231 | 17.6389
0.61218443 | 62.3057266 | 0.8584615 | 17.51196
0.6126599 | 61.89247819 | 0.8592308 | 17.44876
0.61329351 | 61.78398603 | 0.86 | 17.38575
0.613768453 | 61.5916513 | 0.8615385 | 17.26027
0.614243171 | 61.43607119 | 0.8623077 | 17.1978
0.614875778 | 61.17904009 | 0.8630769 | 17.13552
0.615349971 | 61.06003331 | 0.8646154 | 17.01149
0.615981879 | 60.80239402 | 0.8653846 | 16.94975
0.616455548 | 60.757107 | 0.8661538 | 16.88819
0.617086757 | 60.4618359 | 0.8669231 | 16.8268
0.617559903 | 60.24937825 | 0.8684615 | 16.70458
0.618032825 | 60.11090352 | 0.8692308 | 16.64373
0.61866304 | 59.94458937 | 0.87 | 16.58306
0.619135441 | 59.67574248 | 0.8715385 | 16.46226
0.619764962 | 59.52747231 | 0.8723077 | 16.40213
0.620236843 | 59.4440067 | 0.8730769 | 16.34218
0.620865671 | 59.46279313 | 0.8746154 | 16.22279
0.621337032 | 59.36052916 | 0.8753846 | 16.16337
0.621808172 | 59.2767653 | 0.8761538 | 16.10412
0.622436013 | 59.10901256 | 0.8769231 | 16.04504
0.622906635 | 58.98768999 | 0.8784615 | 15.92742
0.623533787 | 58.81948988 | 0.8792308 | 15.86887
0.624003893 | 58.49253445 | 0.88 | 15.8105
0.624630357 | 58.28640721 | 0.8815385 | 15.69427
0.625099948 | 58.01483517 | 0.8823077 | 15.63642
0.625725727 | 57.75201459 | 0.8830769 | 15.57873
0.626194804 | 57.47983437 | 0.8846154 | 15.46389
0.626819897 | 57.30989449 | 0.8853846 | 15.40673
0.627288461 | 57.31802888 | 0.8861538 | 15.34973
0.627912872 | 56.94161696 | 0.8869231 | 15.29291
0.628380924 | 56.6870889 | 0.8884615 | 15.17978
0.629004654 | 56.4973682 | 0.8892308 | 15.12348
0.629472195 | 56.31736107 | 0.89 | 15.06734
0.630095244 | 56.16468155 | 0.8915385 | 14.95557
0.630562277 | 55.89033173 | 0.8923077 | 14.89994
0.631184647 | 55.75594179 | 0.8930769 | 14.84448
0.631651171 | 55.57508086 | 0.8946154 | 14.73406
0.632117477 | 55.31876333 | 0.8953846 | 14.6791
0.632738881 | 55.14604568 | 0.8961538 | 14.62431
0.63320468 | 54.9268658 | 0.8969231 | 14.56968
0.633825409 | 54.67825002 | 0.8984615 | 14.46094
0.634290703 | 54.51512897 | 0.8992308 | 14.40681
0.634910758 | 54.30365085 | 0.9 | 14.35285
0.635375547 | 54.04573682 | 0.9015385 | 14.24543
0.63584012 | 53.97642045 | 0.9023077 | 14.19197
0.636459216 | 53.66968736 | 0.9030769 | 14.13867
0.636923286 | 53.4866276 | 0.9046154 | 14.03256
0.637541711 | 53.25485989 | 0.9053846 | 13.97975
0.63800528 | 53.07135568 | 0.9061538 | 13.92711
0.638623036 | 52.83900902 | 0.9076923 | 13.8223
0.639086104 | 52.57927043 | 0.9084615 | 13.77014
0.639548957 | 52.39509372 | 0.9092308 | 13.71815
0.640165761 | 52.25670963 | 0.91 | 13.66631
0.640628115 | 51.93929525 | 0.9115385 | 13.56312
0.641244254 | 51.76243432 | 0.9123077 | 13.51177
0.641706109 | 51.52038591 | 0.9130769 | 13.46057
0.642321585 | 51.4000341 | 0.9146154 | 13.35866
0.642782943 | 51.11947083 | 0.9153846 | 13.30795
0.643244088 | 50.87667973 | 0.9161538 | 13.25739
0.643858618 | 50.66045892 | 0.9176923 | 13.15675
0.644319268 | 50.43619132 | 0.9184615 | 13.10666
0.644933138 | 50.18128314 | 0.9192308 | 13.05674
0.645393293 | 50.01370595 | 0.92 | 13.00697
0.646006504 | 49.92990994 | 0.9215385 | 12.9079
0.646466166 | 49.76198772 | 0.9223077 | 12.85859
0.64707872 | 49.69698129 | 0.9230769 | 12.80945
0.647537889 | 49.71980585 | 0.9246154 | 12.71162
0.647996847 | 49.62792796 | 0.9253846 | 12.66294
0.648608464 | 49.5435179 | 0.9261538 | 12.61441
0.649066932 | 49.26003651 | 0.9276923 | 12.51782
0.649677895 | 48.6199184 | 0.9284615 | 12.46975
0.650135872 | 48.27818812 | 0.9292308 | 12.42184
0.650746183 | 47.94343737 | 0.93 | 12.37407
0.651203672 | 47.63934182 | 0.9315385 | 12.27901
0.651660951 | 47.35413528 | 0.9323077 | 12.2317
0.652270332 | 47.09501657 | 0.9330769 | 12.18454
0.652727124 | 46.90524921 | 0.9346154 | 12.09068
0.653335856 | 46.47254466 | 0.9353846 | 12.04398
0.653792161 | 46.22456058 | 0.9361538 | 11.99742
0.654400245 | 45.98331918 | 0.9376923 | 11.90476
0.654856066 | 45.69630562 | 0.9384615 | 11.85865
0.655463503 | 45.4544268 | 0.9392308 | 11.81269
0.655918839 | 45.20536084 | 0.94 | 11.76688
0.656373968 | 45.03316085 | 0.9415385 | 11.6757
0.656980485 | 44.6361115 | 0.9423077 | 11.63033
0.657435131 | 44.38623268 | 0.9430769 | 11.58511
0.658041004 | 44.2586528 | 0.9446154 | 11.4951
0.658495168 | 43.9117003 | 0.9453846 | 11.45032
0.6591004 | 43.59033563 | 0.9461538 | 11.40568
0.659554083 | 43.35870546 | 0.9476923 | 11.31683
0.660158675 | 43.09466278 | 0.9484615 | 11.27262
0.660611878 | 42.95931974 | 0.9492308 | 11.22856
0.661064877 | 42.57204537 | 0.95 | 11.18464
0.661668556 | 42.34580993 | 0.9515385 | 11.09723
0.662121076 | 42.05475252 | 0.9523077 | 11.05374
0.662724118 | 41.84731252 | 0.9530769 | 11.0104
0.66317616 | 41.55568201 | 0.9546154 | 10.92413
0.663778566 | 41.25056307 | 0.9553846 | 10.8812
0.664230133 | 40.95831559 | 0.9561538 | 10.83842
0.664681496 | 40.68522612 | 0.9576923 | 10.75328
0.665282996 | 40.37904871 | 0.9584615 | 10.71091
0.665733884 | 40.0275348 | 0.9592308 | 10.66869
0.666334751 | 39.7011175 | 0.96 | 10.62661
0.666785165 | 39.50472733 | 0.9615385 | 10.54286
0.667385402 | 39.15811108 | 0.9623077 | 10.50119
0.667835343 | 38.84423191 | 0.9630769 | 10.45966
0.66843495 | 38.49680572 | 0.9646154 | 10.37701
0.668884419 | 38.16274222 | 0.9653846 | 10.3359
0.669333686 | 37.78930422 | 0.9661538 | 10.29491
0.669932395 | 37.46019686 | 0.9676923 | 10.21336
0.670381192 | 37.105566 | 0.9684615 | 10.17278
0.670979275 | 36.81478051 | 0.9692308 | 10.13234
0.671427602 | 36.3028914 | 0.97 | 10.09204
0.671875728 | 35.82968673 | 0.9715385 | 10.01183
0.672472918 | 35.42009353 | 0.9723077 | 9.971931
0.672920576 | 34.86756676 | 0.9730769 | 9.932162
0.673517143 | 34.35887064 | 0.9746154 | 9.853024
0.673964334 | 33.84449907 | 0.9753846 | 9.813653
0.674560278 | 33.53093569 | 0.9761538 | 9.774415
0.675007003 | 32.79958039 | 0.9776923 | 9.696334
0.675453528 | 32.32299853 | 0.9784615 | 9.65749
0.676048586 | 31.83105398 | 0.9792308 | 9.618778
0.676494647 | 31.37318277 | 0.98 | 9.580195
0.677089085 | 30.84075845 | 0.9815385 | 9.50342
0.677534682 | 30.283489 | 0.9823077 | 9.465228
0.678128503 | 29.6907193 | 0.9830769 | 9.427164
0.678573637 | 28.97464482 | 0.9846154 | 9.351422
0.679166842 | 28.20294426 | 0.9853846 | 9.313744
0.679611514 | 27.22893259 | 0.9861538 | 9.276194
0.680055989 | 26.19482408 | 0.9876923 | 9.201475
0.680648315 | 25.18326247 | 0.9884615 | 9.164306
0.681092329 | 24.12738776 | 0.9892308 | 9.127264
0.681684041 | 22.89602955 | 0.99 | 9.090348
0.682127596 | 21.52153017 | 0.9915385 | 9.016893
0.682570954 | 20.26454027 | 0.9923077 | 8.980354
0.683161793 | 18.8726057 | 0.9930769 | 8.943939
0.683604693 | 16.99702971 | 0.9946154 | 8.871483
0.684194921 | 15.15174864 | 0.9953846 | 8.835442
0.684637363 | 13.68107973 | 0.9961538 | 8.799523
0.685226983 | 12.208919 | 0.9976923 | 8.728057
0.685668969 | 10.98752496 | 0.9984615 | 8.692507
0.686699511 | 9.611825903 | 1 | 8.621775

## plot_creep_time_strain
0 | 1 | 2 | 3 | 4 | 5
0 | 0 | 0 | 0 | 0 | 0
0 | 0 | 0 | 0 | 0 | 0
0.5 | 0.000537 | 0 | 0 | 11.53846 | 0.0002635491
0.5 | 0.000537 | 0 | 0 | 11.53846 | 0.0002635491
3.05 | 0.000945 | 0 | 0 | 23.07692 | 0.0005267423
6.71 | 0.001415 | 0 | 0 | 23.07692 | 0.0005267423
6.71 | 0.001415 | 11.53846 | 0.001051009 | 34.61538 | 0.0007895904
10.26 | 0.001863 | 11.53846 | 0.001051009 | 34.61538 | 0.0007895904
10.26 | 0.001863 | 11.53846 | 0.001051009 | 46.15385 | 0.001052103
15.53 | 0.002542 | 11.53846 | 0.001051009 | 46.15385 | 0.001052103
19.55 | 0.003079 | 11.53846 | 0.001051009 | 57.69231 | 0.001314289
19.55 | 0.003079 | 23.07692 | 0.00209821 | 57.69231 | 0.001314289
23.94 | 0.003607 | 23.07692 | 0.00209821 | 69.23077 | 0.001576158
23.94 | 0.003607 | 23.07692 | 0.00209821 | 69.23077 | 0.001576158
28.06 | 0.004077 | 23.07692 | 0.00209821 | 80.76923 | 0.001837717
32.37 | 0.004561 | 23.07692 | 0.00209821 | 80.76923 | 0.001837717
32.37 | 0.004561 | 23.07692 | 0.00209821 | 92.30769 | 0.002098974
36.59 | 0.005004 | 34.61538 | 0.003141812 | 92.30769 | 0.002098974
40.01 | 0.005372 | 34.61538 | 0.003141812 | 103.8462 | 0.002359936
40.01 | 0.005372 | 34.61538 | 0.003141812 | 103.8462 | 0.002359936
44.05 | 0.005805 | 34.61538 | 0.003141812 | 115.3846 | 0.00262061
44.05 | 0.005805 | 34.61538 | 0.003141812 | 126.9231 | 0.002881004
48.6 | 0.00627 | 46.15385 | 0.004182 | 126.9231 | 0.002881004
52.24 | 0.006627 | 46.15385 | 0.004182 | 138.4615 | 0.003141123
52.24 | 0.006627 | 46.15385 | 0.004182 | 138.4615 | 0.003141123
56.31 | 0.007025 | 46.15385 | 0.004182 | 150 | 0.003400975
56.31 | 0.007025 | 46.15385 | 0.004182 | 150 | 0.003400975
59.2 | 0.00731 | 46.15385 | 0.004182 | 161.5385 | 0.003660565
63.55 | 0.007731 | 57.69231 | 0.005218948 | 161.5385 | 0.003660565
63.55 | 0.007731 | 57.69231 | 0.005218948 | 173.0769 | 0.003919899
66.87 | 0.008056 | 57.69231 | 0.005218948 | 173.0769 | 0.003919899
66.87 | 0.008056 | 57.69231 | 0.005218948 | 184.6154 | 0.004178983
72.36 | 0.008566 | 57.69231 | 0.005218948 | 184.6154 | 0.004178983
75.85 | 0.00889 | 69.23077 | 0.006252816 | 196.1538 | 0.004437823
75.85 | 0.00889 | 69.23077 | 0.006252816 | 196.1538 | 0.004437823
80.49 | 0.009316 | 69.23077 | 0.006252816 | 207.6923 | 0.004696424
84.09 | 0.009655 | 69.23077 | 0.006252816 | 207.6923 | 0.004696424
84.09 | 0.009655 | 69.23077 | 0.006252816 | 219.2308 | 0.004954793
88.25 | 0.010033 | 69.23077 | 0.006252816 | 219.2308 | 0.004954793
88.25 | 0.010033 | 80.76923 | 0.007283756 | 230.7692 | 0.005212933
92.12 | 0.010363 | 80.76923 | 0.007283756 | 230.7692 | 0.005212933
96.76 | 0.010781 | 80.76923 | 0.007283756 | 242.3077 | 0.005470852
96.76 | 0.010781 | 80.76923 | 0.007283756 | 253.8462 | 0.005728552
99.91 | 0.011064 | 80.76923 | 0.007283756 | 253.8462 | 0.005728552
99.91 | 0.011064 | 92.30769 | 0.00831191 | 265.3846 | 0.005986041
103.78 | 0.011391 | 92.30769 | 0.00831191 | 265.3846 | 0.005986041
107.59 | 0.011725 | 92.30769 | 0.00831191 | 276.9231 | 0.006243322
107.59 | 0.011725 | 92.30769 | 0.00831191 | 276.9231 | 0.006243322
111.69 | 0.012093 | 92.30769 | 0.00831191 | 288.4615 | 0.006500401
111.69 | 0.012093 | 103.8462 | 0.009337416 | 288.4615 | 0.006500401
116.15 | 0.012473 | 103.8462 | 0.009337416 | 300 | 0.006757282
120.57 | 0.01285 | 103.8462 | 0.009337416 | 300 | 0.006757282
120.57 | 0.01285 | 103.8462 | 0.009337416 | 311.5385 | 0.007013969
125.11 | 0.01323 | 103.8462 | 0.009337416 | 311.5385 | 0.007013969
129.26 | 0.013591 | 103.8462 | 0.009337416 | 323.0769 | 0.007270469
129.26 | 0.013591 | 115.3846 | 0.0103604 | 323.0769 | 0.007270469
132.71 | 0.013882 | 115.3846 | 0.0103604 | 334.6154 | 0.007526785
132.71 | 0.013882 | 115.3846 | 0.0103604 | 334.6154 | 0.007526785
136.7 | 0.014217 | 115.3846 | 0.0103604 | 346.1538 | 0.007782921
139.42 | 0.014441 | 115.3846 | 0.0103604 | 346.1538 | 0.007782921
139.42 | 0.014441 | 126.9231 | 0.011381 | 357.6923 | 0.008038882
143.23 | 0.01476 | 126.9231 | 0.011381 | 357.6923 | 0.008038882
143.23 | 0.01476 | 126.9231 | 0.011381 | 369.2308 | 0.008294673
147.33 | 0.015112 | 126.9231 | 0.011381 | 380.7692 | 0.008550298
151.6 | 0.015468 | 126.9231 | 0.011381 | 380.7692 | 0.008550298
151.6 | 0.015468 | 126.9231 | 0.011381 | 392.3077 | 0.008805761
155.42 | 0.015784 | 138.4615 | 0.01239932 | 392.3077 | 0.008805761
159.38 | 0.016116 | 138.4615 | 0.01239932 | 403.8462 | 0.009061066
159.38 | 0.016116 | 138.4615 | 0.01239932 | 403.8462 | 0.009061066
163.4 | 0.016444 | 138.4615 | 0.01239932 | 415.3846 | 0.009316217
163.4 | 0.016444 | 138.4615 | 0.01239932 | 415.3846 | 0.009316217
167.2 | 0.016744 | 150 | 0.01341549 | 426.9231 | 0.00957122
171.07 | 0.017061 | 150 | 0.01341549 | 426.9231 | 0.00957122
171.07 | 0.017061 | 150 | 0.01341549 | 438.4615 | 0.009826076
175.23 | 0.017396 | 150 | 0.01341549 | 438.4615 | 0.009826076
175.23 | 0.017396 | 150 | 0.01341549 | 450 | 0.01008079
179.25 | 0.017731 | 150 | 0.01341549 | 450 | 0.01008079
183.89 | 0.018109 | 161.5385 | 0.01442962 | 461.5385 | 0.01033537
183.89 | 0.018109 | 161.5385 | 0.01442962 | 461.5385 | 0.01033537
187.78 | 0.018414 | 161.5385 | 0.01442962 | 473.0769 | 0.01058981
187.78 | 0.018414 | 161.5385 | 0.01442962 | 473.0769 | 0.01058981
191.86 | 0.018745 | 161.5385 | 0.01442962 | 484.6154 | 0.01084413
195.93 | 0.019072 | 173.0769 | 0.01544181 | 484.6154 | 0.01084413
195.93 | 0.019072 | 173.0769 | 0.01544181 | 496.1538 | 0.01109832
200.32 | 0.019428 | 173.0769 | 0.01544181 | 507.6923 | 0.01135238
204.54 | 0.019767 | 173.0769 | 0.01544181 | 507.6923 | 0.01135238
204.54 | 0.019767 | 173.0769 | 0.01544181 | 519.2308 | 0.01160633
208.05 | 0.020058 | 184.6154 | 0.01645218 | 519.2308 | 0.01160633
208.05 | 0.020058 | 184.6154 | 0.01645218 | 530.7692 | 0.01186017
211.37 | 0.020307 | 184.6154 | 0.01645218 | 530.7692 | 0.01186017
215.62 | 0.020642 | 184.6154 | 0.01645218 | 542.3077 | 0.01211389
215.62 | 0.020642 | 184.6154 | 0.01645218 | 542.3077 | 0.01211389
219.83 | 0.020983 | 184.6154 | 0.01645218 | 553.8462 | 0.01236751
219.83 | 0.020983 | 196.1538 | 0.01746082 | 553.8462 | 0.01236751
223.95 | 0.021317 | 196.1538 | 0.01746082 | 565.3846 | 0.01262102
228.02 | 0.021632 | 196.1538 | 0.01746082 | 565.3846 | 0.01262102
228.02 | 0.021632 | 196.1538 | 0.01746082 | 576.9231 | 0.01287444
232.47 | 0.021988 | 196.1538 | 0.01746082 | 576.9231 | 0.01287444
232.47 | 0.021988 | 207.6923 | 0.01846784 | 588.4615 | 0.01312775
236.18 | 0.022285 | 207.6923 | 0.01846784 | 588.4615 | 0.01312775
240.42 | 0.022616 | 207.6923 | 0.01846784 | 600 | 0.01338098
240.42 | 0.022616 | 207.6923 | 0.01846784 | 600 | 0.01338098
244.52 | 0.02294 | 207.6923 | 0.01846784 | 611.5385 | 0.01363411
248.63 | 0.023263 | 207.6923 | 0.01846784 | 611.5385 | 0.01363411
248.63 | 0.023263 | 219.2308 | 0.01947334 | 623.0769 | 0.01388716
252.48 | 0.023574 | 219.2308 | 0.01947334 | 634.6154 | 0.01414013
252.48 | 0.023574 | 219.2308 | 0.01947334 | 634.6154 | 0.01414013
257.82 | 0.023971 | 219.2308 | 0.01947334 | 646.1538 | 0.01439302
261.39 | 0.024233 | 219.2308 | 0.01947334 | 646.1538 | 0.01439302
261.39 | 0.024233 | 230.7692 | 0.02047742 | 657.6923 | 0.01464584
265.93 | 0.024599 | 230.7692 | 0.02047742 | 657.6923 | 0.01464584
265.93 | 0.024599 | 230.7692 | 0.02047742 | 669.2308 | 0.01489858
269.62 | 0.024878 | 230.7692 | 0.02047742 | 669.2308 | 0.01489858
274.34 | 0.025228 | 230.7692 | 0.02047742 | 680.7692 | 0.01515125
274.34 | 0.025228 | 230.7692 | 0.02047742 | 680.7692 | 0.01515125
278.31 | 0.025544 | 242.3077 | 0.02148016 | 692.3077 | 0.01540386
278.31 | 0.025544 | 242.3077 | 0.02148016 | 692.3077 | 0.01540386
282 | 0.025839 | 242.3077 | 0.02148016 | 703.8462 | 0.01565641
285.32 | 0.026091 | 242.3077 | 0.02148016 | 703.8462 | 0.01565641
285.32 | 0.026091 | 242.3077 | 0.02148016 | 715.3846 | 0.0159089
289.47 | 0.026415 | 253.8462 | 0.02248167 | 715.3846 | 0.0159089
293.46 | 0.026721 | 253.8462 | 0.02248167 | 726.9231 | 0.01616133
293.46 | 0.026721 | 253.8462 | 0.02248167 | 726.9231 | 0.01616133
297.8 | 0.027064 | 253.8462 | 0.02248167 | 738.4615 | 0.01641371
297.8 | 0.027064 | 253.8462 | 0.02248167 | 738.4615 | 0.01641371
301.52 | 0.027354 | 265.3846 | 0.02348202 | 750 | 0.01666604
305.77 | 0.027666 | 265.3846 | 0.02348202 | 761.5385 | 0.01691833
305.77 | 0.027666 | 265.3846 | 0.02348202 | 761.5385 | 0.01691833
309.73 | 0.027954 | 265.3846 | 0.02348202 | 773.0769 | 0.01717058
309.73 | 0.027954 | 265.3846 | 0.02348202 | 773.0769 | 0.01717058
313.25 | 0.028229 | 265.3846 | 0.02348202 | 784.6154 | 0.01742278
317.03 | 0.028524 | 276.9231 | 0.02448132 | 784.6154 | 0.01742278
317.03 | 0.028524 | 276.9231 | 0.02448132 | 796.1538 | 0.01767495
320.66 | 0.028805 | 276.9231 | 0.02448132 | 796.1538 | 0.01767495
325.19 | 0.029149 | 276.9231 | 0.02448132 | 807.6923 | 0.01792709
325.19 | 0.029149 | 276.9231 | 0.02448132 | 807.6923 | 0.01792709
329.52 | 0.029477 | 288.4615 | 0.02547965 | 819.2308 | 0.0181792
329.52 | 0.029477 | 288.4615 | 0.02547965 | 819.2308 | 0.0181792
333.4 | 0.029778 | 288.4615 | 0.02547965 | 830.7692 | 0.01843129
336.99 | 0.030051 | 288.4615 | 0.02547965 | 830.7692 | 0.01843129
336.99 | 0.030051 | 288.4615 | 0.02547965 | 842.3077 | 0.01868335
341.65 | 0.030414 | 288.4615 | 0.02547965 | 842.3077 | 0.01868335
341.65 | 0.030414 | 300 | 0.0264771 | 853.8462 | 0.01893539
345.13 | 0.030676 | 300 | 0.0264771 | 853.8462 | 0.01893539
348.74 | 0.030949 | 300 | 0.0264771 | 865.3846 | 0.01918741
348.74 | 0.030949 | 300 | 0.0264771 | 865.3846 | 0.01918741
351.91 | 0.031183 | 300 | 0.0264771 | 876.9231 | 0.01943942
351.91 | 0.031183 | 311.5385 | 0.02747375 | 888.4615 | 0.01969142
356.65 | 0.031544 | 311.5385 | 0.02747375 | 888.4615 | 0.01969142
359.72 | 0.031766 | 311.5385 | 0.02747375 | 900 | 0.01994341
359.72 | 0.031766 | 311.5385 | 0.02747375 | 900 | 0.01994341
363.54 | 0.032051 | 311.5385 | 0.02747375 | 911.5385 | 0.02019539
366.94 | 0.032302 | 311.5385 | 0.02747375 | 911.5385 | 0.02019539
366.94 | 0.032302 | 323.0769 | 0.02846968 | 923.0769 | 0.02044738
372.28 | 0.032719 | 323.0769 | 0.02846968 | 923.0769 | 0.02044738
372.28 | 0.032719 | 323.0769 | 0.02846968 | 934.6154 | 0.02069937
375.77 | 0.032979 | 323.0769 | 0.02846968 | 934.6154 | 0.02069937
379.42 | 0.03326 | 323.0769 | 0.02846968 | 946.1538 | 0.02095136
379.42 | 0.03326 | 334.6154 | 0.02946498 | 946.1538 | 0.02095136
383.91 | 0.033594 | 334.6154 | 0.02946498 | 957.6923 | 0.02120336
383.91 | 0.033594 | 334.6154 | 0.02946498 | 957.6923 | 0.02120336
388.46 | 0.033937 | 334.6154 | 0.02946498 | 969.2308 | 0.02145537
392.32 | 0.03422 | 334.6154 | 0.02946498 | 969.2308 | 0.02145537
392.32 | 0.03422 | 334.6154 | 0.02946498 | 980.7692 | 0.02170739
395.97 | 0.034492 | 346.1538 | 0.03045974 | 980.7692 | 0.02170739
395.97 | 0.034492 | 346.1538 | 0.03045974 | 992.3077 | 0.02195943
400.34 | 0.034818 | 346.1538 | 0.03045974 | 992.3077 | 0.02195943
404.93 | 0.035132 | 346.1538 | 0.03045974 | 1003.846 | 0.02221149
404.93 | 0.035132 | 346.1538 | 0.03045974 | 1015.385 | 0.02246357
408.5 | 0.035379 | 357.6923 | 0.03145402 | 1015.385 | 0.02246357
413.68 | 0.035776 | 357.6923 | 0.03145402 | 1026.923 | 0.02271568
413.68 | 0.035776 | 357.6923 | 0.03145402 | 1026.923 | 0.02271568
417.6 | 0.036058 | 357.6923 | 0.03145402 | 1038.462 | 0.02296782
417.6 | 0.036058 | 357.6923 | 0.03145402 | 1038.462 | 0.02296782
421.08 | 0.036318 | 369.2308 | 0.03244792 | 1050 | 0.02321999
424.35 | 0.036562 | 369.2308 | 0.03244792 | 1050 | 0.02321999
424.35 | 0.036562 | 369.2308 | 0.03244792 | 1061.538 | 0.02347219
427.84 | 0.036807 | 369.2308 | 0.03244792 | 1061.538 | 0.02347219
427.84 | 0.036807 | 369.2308 | 0.03244792 | 1073.077 | 0.02372443
431.66 | 0.037095 | 369.2308 | 0.03244792 | 1073.077 | 0.02372443
435.68 | 0.037404 | 380.7692 | 0.03344152 | 1084.615 | 0.02397671
435.68 | 0.037404 | 380.7692 | 0.03344152 | 1084.615 | 0.02397671
439.47 | 0.037682 | 380.7692 | 0.03344152 | 1096.154 | 0.02422904
439.47 | 0.037682 | 380.7692 | 0.03344152 | 1096.154 | 0.02422904
443.51 | 0.037982 | 380.7692 | 0.03344152 | 1107.692 | 0.02448141
446.66 | 0.038216 | 392.3077 | 0.03443488 | 1107.692 | 0.02448141
446.66 | 0.038216 | 392.3077 | 0.03443488 | 1119.231 | 0.02473383
451.27 | 0.03855 | 392.3077 | 0.03443488 | 1119.231 | 0.02473383
454.8 | 0.038818 | 392.3077 | 0.03443488 | 1130.769 | 0.0249863
454.8 | 0.038818 | 392.3077 | 0.03443488 | 1142.308 | 0.02523883
458.43 | 0.03909 | 392.3077 | 0.03443488 | 1142.308 | 0.02523883
458.43 | 0.03909 | 403.8462 | 0.0354281 | 1153.846 | 0.02549142
461.98 | 0.039352 | 403.8462 | 0.0354281 | 1153.846 | 0.02549142
466.38 | 0.039667 | 403.8462 | 0.0354281 | 1165.385 | 0.02574406
466.38 | 0.039667 | 403.8462 | 0.0354281 | 1165.385 | 0.02574406
469.74 | 0.039927 | 403.8462 | 0.0354281 | 1176.923 | 0.02599677
469.74 | 0.039927 | 415.3846 | 0.03642124 | 1176.923 | 0.02599677
473.66 | 0.040212 | 415.3846 | 0.03642124 | 1188.462 | 0.02624955
477.76 | 0.040519 | 415.3846 | 0.03642124 | 1188.462 | 0.02624955
477.76 | 0.040519 | 415.3846 | 0.03642124 | 1200 | 0.0265024
481.72 | 0.040798 | 415.3846 | 0.03642124 | 1200 | 0.0265024
485.52 | 0.041085 | 415.3846 | 0.03642124 | 1211.538 | 0.02675532
485.52 | 0.041085 | 426.9231 | 0.03741439 | 1211.538 | 0.02675532
489.74 | 0.041378 | 426.9231 | 0.03741439 | 1223.077 | 0.02700831
489.74 | 0.041378 | 426.9231 | 0.03741439 | 1223.077 | 0.02700831
493.23 | 0.041645 | 426.9231 | 0.03741439 | 1234.615 | 0.02726139
497.69 | 0.041963 | 426.9231 | 0.03741439 | 1234.615 | 0.02726139
497.69 | 0.041963 | 438.4615 | 0.03840763 | 1246.154 | 0.02751454
501.29 | 0.042229 | 438.4615 | 0.03840763 | 1246.154 | 0.02751454
501.29 | 0.042229 | 438.4615 | 0.03840763 | 1257.692 | 0.02776778
505.06 | 0.042505 | 438.4615 | 0.03840763 | 1269.231 | 0.02802111
508.98 | 0.042795 | 438.4615 | 0.03840763 | 1269.231 | 0.02802111
508.98 | 0.042795 | 450 | 0.03940102 | 1280.769 | 0.02827452
514.14 | 0.043167 | 450 | 0.03940102 | 1280.769 | 0.02827452
514.14 | 0.043167 | 450 | 0.03940102 | 1292.308 | 0.02852803
518.19 | 0.043453 | 450 | 0.03940102 | 1292.308 | 0.02852803
522.43 | 0.043762 | 450 | 0.03940102 | 1303.846 | 0.02878164
522.43 | 0.043762 | 450 | 0.03940102 | 1303.846 | 0.02878164
526.43 | 0.044061 | 461.5385 | 0.04039465 | 1315.385 | 0.02903534
529.8 | 0.044298 | 461.5385 | 0.04039465 | 1315.385 | 0.02903534
529.8 | 0.044298 | 461.5385 | 0.04039465 | 1326.923 | 0.02928915
534.06 | 0.044617 | 461.5385 | 0.04039465 | 1326.923 | 0.02928915
534.06 | 0.044617 | 461.5385 | 0.04039465 | 1338.462 | 0.02954306
538.55 | 0.04494 | 473.0769 | 0.04138859 | 1338.462 | 0.02954306
542.77 | 0.045247 | 473.0769 | 0.04138859 | 1350 | 0.02979708
542.77 | 0.045247 | 473.0769 | 0.04138859 | 1350 | 0.02979708
547.56 | 0.045579 | 473.0769 | 0.04138859 | 1361.538 | 0.03005121
547.56 | 0.045579 | 473.0769 | 0.04138859 | 1361.538 | 0.03005121
551.85 | 0.045895 | 473.0769 | 0.04138859 | 1373.077 | 0.03030545
555.62 | 0.046163 | 484.6154 | 0.04238292 | 1373.077 | 0.03030545
555.62 | 0.046163 | 484.6154 | 0.04238292 | 1384.615 | 0.03055981
559.12 | 0.046413 | 484.6154 | 0.04238292 | 1396.154 | 0.03081429
559.12 | 0.046413 | 484.6154 | 0.04238292 | 1396.154 | 0.03081429
563.39 | 0.046713 | 484.6154 | 0.04238292 | 1407.692 | 0.03106889
567.86 | 0.047026 | 496.1538 | 0.04337771 | 1407.692 | 0.03106889
567.86 | 0.047026 | 496.1538 | 0.04337771 | 1419.231 | 0.03132361
571.65 | 0.047299 | 496.1538 | 0.04337771 | 1419.231 | 0.03132361
575.56 | 0.047569 | 496.1538 | 0.04337771 | 1430.769 | 0.03157846
575.56 | 0.047569 | 496.1538 | 0.04337771 | 1430.769 | 0.03157846
579.56 | 0.047853 | 496.1538 | 0.04337771 | 1442.308 | 0.03183345
579.56 | 0.047853 | 507.6923 | 0.04437303 | 1442.308 | 0.03183345
583.33 | 0.048124 | 507.6923 | 0.04437303 | 1453.846 | 0.03208856
587.65 | 0.048431 | 507.6923 | 0.04437303 | 1453.846 | 0.03208856
587.65 | 0.048431 | 507.6923 | 0.04437303 | 1465.385 | 0.03234382
591.89 | 0.048727 | 507.6923 | 0.04437303 | 1465.385 | 0.03234382
591.89 | 0.048727 | 519.2308 | 0.04536898 | 1476.923 | 0.03259921
595.91 | 0.049004 | 519.2308 | 0.04536898 | 1476.923 | 0.03259921
600.58 | 0.049333 | 519.2308 | 0.04536898 | 1488.462 | 0.03285475
600.58 | 0.049333 | 519.2308 | 0.04536898 | 1488.462 | 0.03285475
604.54 | 0.049603 | 519.2308 | 0.04536898 | 1500 | 0.03311043
608.26 | 0.04987 | 530.7692 | 0.04636561 | 1511.538 | 0.03336626
608.26 | 0.04987 | 530.7692 | 0.04636561 | 1511.538 | 0.03336626
612.63 | 0.050172 | 530.7692 | 0.04636561 | 1523.077 | 0.03362224
612.63 | 0.050172 | 530.7692 | 0.04636561 | 1523.077 | 0.03362224
616.05 | 0.050411 | 530.7692 | 0.04636561 | 1534.615 | 0.03387838
620.16 | 0.050685 | 530.7692 | 0.04636561 | 1534.615 | 0.03387838
620.16 | 0.050685 | 542.3077 | 0.047363 | 1546.154 | 0.03413468
623.51 | 0.050909 | 542.3077 | 0.047363 | 1546.154 | 0.03413468
623.51 | 0.050909 | 542.3077 | 0.047363 | 1557.692 | 0.03439113
627.46 | 0.0512 | 542.3077 | 0.047363 | 1557.692 | 0.03439113
631 | 0.051439 | 542.3077 | 0.047363 | 1569.231 | 0.03464775
631 | 0.051439 | 553.8462 | 0.04836124 | 1569.231 | 0.03464775
634.79 | 0.051715 | 553.8462 | 0.04836124 | 1580.769 | 0.03490453
634.79 | 0.051715 | 553.8462 | 0.04836124 | 1580.769 | 0.03490453
638.86 | 0.051995 | 553.8462 | 0.04836124 | 1592.308 | 0.03516149
642.56 | 0.052238 | 553.8462 | 0.04836124 | 1592.308 | 0.03516149
642.56 | 0.052238 | 553.8462 | 0.04836124 | 1603.846 | 0.03541861
645.87 | 0.052448 | 565.3846 | 0.04936039 | 1603.846 | 0.03541861
650.21 | 0.052781 | 565.3846 | 0.04936039 | 1615.385 | 0.03567592
650.21 | 0.052781 | 565.3846 | 0.04936039 | 1615.385 | 0.03567592
653.68 | 0.053013 | 565.3846 | 0.04936039 | 1626.923 | 0.0359334
653.68 | 0.053013 | 565.3846 | 0.04936039 | 1638.462 | 0.03619106
658.15 | 0.05334 | 576.9231 | 0.05036053 | 1638.462 | 0.03619106
661.67 | 0.05357 | 576.9231 | 0.05036053 | 1650 | 0.03644891
661.67 | 0.05357 | 576.9231 | 0.05036053 | 1650 | 0.03644891
665.82 | 0.053871 | 576.9231 | 0.05036053 | 1661.538 | 0.03670694
665.82 | 0.053871 | 576.9231 | 0.05036053 | 1661.538 | 0.03670694
670.38 | 0.054176 | 576.9231 | 0.05036053 | 1673.077 | 0.03696517
674.93 | 0.054482 | 588.4615 | 0.05136173 | 1673.077 | 0.03696517
674.93 | 0.054482 | 588.4615 | 0.05136173 | 1684.615 | 0.03722358
678.74 | 0.054756 | 588.4615 | 0.05136173 | 1684.615 | 0.03722358
678.74 | 0.054756 | 588.4615 | 0.05136173 | 1696.154 | 0.0374822
682.41 | 0.055017 | 588.4615 | 0.05136173 | 1696.154 | 0.0374822
686.01 | 0.055272 | 600 | 0.05236408 | 1707.692 | 0.03774102
686.01 | 0.055272 | 600 | 0.05236408 | 1707.692 | 0.03774102
690.03 | 0.055547 | 600 | 0.05236408 | 1719.231 | 0.03800003
693.99 | 0.055815 | 600 | 0.05236408 | 1719.231 | 0.03800003
693.99 | 0.055815 | 600 | 0.05236408 | 1730.769 | 0.03825926
696.84 | 0.056012 | 600 | 0.05236408 | 1730.769 | 0.03825926
696.84 | 0.056012 | 611.5385 | 0.05336765 | 1742.308 | 0.03851869
701.85 | 0.056354 | 611.5385 | 0.05336765 | 1742.308 | 0.03851869
705.57 | 0.056611 | 611.5385 | 0.05336765 | 1753.846 | 0.03877834
705.57 | 0.056611 | 611.5385 | 0.05336765 | 1765.385 | 0.0390382
709.87 | 0.056887 | 611.5385 | 0.05336765 | 1765.385 | 0.0390382
709.87 | 0.056887 | 623.0769 | 0.05437251 | 1776.923 | 0.03929828
713.53 | 0.057134 | 623.0769 | 0.05437251 | 1776.923 | 0.03929828
718.56 | 0.057472 | 623.0769 | 0.05437251 | 1788.462 | 0.03955858
718.56 | 0.057472 | 623.0769 | 0.05437251 | 1788.462 | 0.03955858
722.13 | 0.057719 | 623.0769 | 0.05437251 | 1800 | 0.03981911
722.13 | 0.057719 | 634.6154 | 0.05537875 | 1800 | 0.03981911
726.86 | 0.058066 | 634.6154 | 0.05537875 | 1811.538 | 0.04007986
730.74 | 0.058334 | 634.6154 | 0.05537875 | 1811.538 | 0.04007986
730.74 | 0.058334 | 634.6154 | 0.05537875 | 1823.077 | 0.04034085
735.07 | 0.058624 | 634.6154 | 0.05537875 | 1823.077 | 0.04034085
739.14 | 0.058892 | 634.6154 | 0.05537875 | 1834.615 | 0.04060207
739.14 | 0.058892 | 646.1538 | 0.05638643 | 1834.615 | 0.04060207
743.48 | 0.059178 | 646.1538 | 0.05638643 | 1846.154 | 0.04086353
743.48 | 0.059178 | 646.1538 | 0.05638643 | 1846.154 | 0.04086353
747.03 | 0.059429 | 646.1538 | 0.05638643 | 1857.692 | 0.04112523
751 | 0.059714 | 646.1538 | 0.05638643 | 1857.692 | 0.04112523
751 | 0.059714 | 657.6923 | 0.05739564 | 1869.231 | 0.04138717
754.9 | 0.060008 | 657.6923 | 0.05739564 | 1869.231 | 0.04138717
754.9 | 0.060008 | 657.6923 | 0.05739564 | 1880.769 | 0.04164936
758.46 | 0.060255 | 657.6923 | 0.05739564 | 1892.308 | 0.0419118
762.01 | 0.060492 | 657.6923 | 0.05739564 | 1892.308 | 0.0419118
762.01 | 0.060492 | 657.6923 | 0.05739564 | 1903.846 | 0.0421745
766.05 | 0.060763 | 669.2308 | 0.05840646 | 1903.846 | 0.0421745
770.12 | 0.061064 | 669.2308 | 0.05840646 | 1915.385 | 0.04243745
770.12 | 0.061064 | 669.2308 | 0.05840646 | 1915.385 | 0.04243745
773.79 | 0.061321 | 669.2308 | 0.05840646 | 1926.923 | 0.04270067
773.79 | 0.061321 | 669.2308 | 0.05840646 | 1926.923 | 0.04270067
777.73 | 0.061601 | 680.7692 | 0.05941896 | 1938.462 | 0.04296414
781.87 | 0.061895 | 680.7692 | 0.05941896 | 1938.462 | 0.04296414
781.87 | 0.061895 | 680.7692 | 0.05941896 | 1950 | 0.04322789
785.76 | 0.062163 | 680.7692 | 0.05941896 | 1950 | 0.04322789
785.76 | 0.062163 | 680.7692 | 0.05941896 | 1961.538 | 0.04349191
789.53 | 0.062415 | 680.7692 | 0.05941896 | 1961.538 | 0.04349191
793.3 | 0.062665 | 692.3077 | 0.06043322 | 1973.077 | 0.0437562
793.3 | 0.062665 | 692.3077 | 0.06043322 | 1973.077 | 0.0437562
797.8 | 0.063 | 692.3077 | 0.06043322 | 1984.615 | 0.04402076
797.8 | 0.063 | 692.3077 | 0.06043322 | 1984.615 | 0.04402076
800.64 | 0.063204 | 692.3077 | 0.06043322 | 1996.154 | 0.04428561
803.98 | 0.063443 | 703.8462 | 0.06144932 | 1996.154 | 0.04428561
803.98 | 0.063443 | 703.8462 | 0.06144932 | 2007.692 | 0.04455074
808.33 | 0.06374 | 703.8462 | 0.06144932 | 2019.231 | 0.04481616
812.97 | 0.064064 | 703.8462 | 0.06144932 | 2019.231 | 0.04481616
812.97 | 0.064064 | 703.8462 | 0.06144932 | 2030.769 | 0.04508187
816.41 | 0.0643 | 715.3846 | 0.06246735 | 2030.769 | 0.04508187
816.41 | 0.0643 | 715.3846 | 0.06246735 | 2042.308 | 0.04534788
820.76 | 0.064621 | 715.3846 | 0.06246735 | 2042.308 | 0.04534788
824.57 | 0.064901 | 715.3846 | 0.06246735 | 2053.846 | 0.04561418
824.57 | 0.064901 | 715.3846 | 0.06246735 | 2053.846 | 0.04561418
828.97 | 0.065211 | 715.3846 | 0.06246735 | 2065.385 | 0.04588079
828.97 | 0.065211 | 726.9231 | 0.06348739 | 2065.385 | 0.04588079
832.16 | 0.06545 | 726.9231 | 0.06348739 | 2076.923 | 0.0461477
835.98 | 0.065711 | 726.9231 | 0.06348739 | 2076.923 | 0.0461477
835.98 | 0.065711 | 726.9231 | 0.06348739 | 2088.462 | 0.04641492
839.57 | 0.065967 | 726.9231 | 0.06348739 | 2088.462 | 0.04641492
839.57 | 0.065967 | 738.4615 | 0.06450951 | 2100 | 0.04668245
842.74 | 0.066197 | 738.4615 | 0.06450951 | 2100 | 0.04668245
846.49 | 0.06646 | 738.4615 | 0.06450951 | 2111.538 | 0.0469503
846.49 | 0.06646 | 738.4615 | 0.06450951 | 2111.538 | 0.0469503
850.36 | 0.066747 | 738.4615 | 0.06450951 | 2123.077 | 0.04721846
853.98 | 0.067006 | 738.4615 | 0.06450951 | 2123.077 | 0.04721846
853.98 | 0.067006 | 750 | 0.06553379 | 2134.615 | 0.04748695
858.3 | 0.067316 | 750 | 0.06553379 | 2146.154 | 0.04775577
858.3 | 0.067316 | 750 | 0.06553379 | 2146.154 | 0.04775577
862.02 | 0.067583 | 750 | 0.06553379 | 2157.692 | 0.04802492
865.84 | 0.067856 | 750 | 0.06553379 | 2157.692 | 0.04802492
865.84 | 0.067856 | 761.5385 | 0.06656034 | 2169.231 | 0.0482944
870.08 | 0.068159 | 761.5385 | 0.06656034 | 2169.231 | 0.0482944
870.08 | 0.068159 | 761.5385 | 0.06656034 | 2180.769 | 0.04856422
873.72 | 0.068439 | 761.5385 | 0.06656034 | 2180.769 | 0.04856422
877.37 | 0.068698 | 761.5385 | 0.06656034 | 2192.308 | 0.04883438
877.37 | 0.068698 | 761.5385 | 0.06656034 | 2192.308 | 0.04883438
881.6 | 0.06899 | 773.0769 | 0.06758922 | 2203.846 | 0.04910489
881.6 | 0.06899 | 773.0769 | 0.06758922 | 2203.846 | 0.04910489
885.45 | 0.069259 | 773.0769 | 0.06758922 | 2215.385 | 0.04937574
889.9 | 0.069577 | 773.0769 | 0.06758922 | 2215.385 | 0.04937574
889.9 | 0.069577 | 773.0769 | 0.06758922 | 2226.923 | 0.04964695
894.19 | 0.069897 | 784.6154 | 0.06862052 | 2226.923 | 0.04964695
898.16 | 0.07019 | 784.6154 | 0.06862052 | 2238.462 | 0.04991851
898.16 | 0.07019 | 784.6154 | 0.06862052 | 2238.462 | 0.04991851
900.93 | 0.070407 | 784.6154 | 0.06862052 | 2250 | 0.05019044
900.93 | 0.070407 | 784.6154 | 0.06862052 | 2250 | 0.05019044
905.66 | 0.070718 | 796.1538 | 0.06965433 | 2261.538 | 0.05046273
910.01 | 0.071033 | 796.1538 | 0.06965433 | 2273.077 | 0.05073539
910.01 | 0.071033 | 796.1538 | 0.06965433 | 2273.077 | 0.05073539
913.78 | 0.071318 | 796.1538 | 0.06965433 | 2284.615 | 0.05100842
913.78 | 0.071318 | 796.1538 | 0.06965433 | 2284.615 | 0.05100842
917.8 | 0.071622 | 796.1538 | 0.06965433 | 2296.154 | 0.05128183
921.62 | 0.071911 | 807.6923 | 0.07069073 | 2296.154 | 0.05128183
921.62 | 0.071911 | 807.6923 | 0.07069073 | 2307.692 | 0.05155561
925.39 | 0.072189 | 807.6923 | 0.07069073 | 2307.692 | 0.05155561
929.43 | 0.072459 | 807.6923 | 0.07069073 | 2319.231 | 0.05182979
929.43 | 0.072459 | 807.6923 | 0.07069073 | 2319.231 | 0.05182979
932.7 | 0.072699 | 819.2308 | 0.07172983 | 2330.769 | 0.05210435
932.7 | 0.072699 | 819.2308 | 0.07172983 | 2330.769 | 0.05210435
937.07 | 0.07302 | 819.2308 | 0.07172983 | 2342.308 | 0.0523793
940.51 | 0.07328 | 819.2308 | 0.07172983 | 2342.308 | 0.0523793
940.51 | 0.07328 | 819.2308 | 0.07172983 | 2353.846 | 0.05265465
944.53 | 0.073588 | 819.2308 | 0.07172983 | 2353.846 | 0.05265465
944.53 | 0.073588 | 830.7692 | 0.07277169 | 2365.385 | 0.0529304
948.1 | 0.073856 | 830.7692 | 0.07277169 | 2365.385 | 0.0529304
952.06 | 0.074136 | 830.7692 | 0.07277169 | 2376.923 | 0.05320655
952.06 | 0.074136 | 830.7692 | 0.07277169 | 2376.923 | 0.05320655
956.13 | 0.074429 | 830.7692 | 0.07277169 | 2388.462 | 0.05348311
956.13 | 0.074429 | 842.3077 | 0.07381642 | 2400 | 0.05376009
960.43 | 0.074745 | 842.3077 | 0.07381642 | 2400 | 0.05376009
963.8 | 0.075006 | 842.3077 | 0.07381642 | 2411.538 | 0.05403748
963.8 | 0.075006 | 842.3077 | 0.07381642 | 2411.538 | 0.05403748
967.86 | 0.075329 | 842.3077 | 0.07381642 | 2423.077 | 0.0543153
971.26 | 0.07558 | 842.3077 | 0.07381642 | 2423.077 | 0.0543153
971.26 | 0.07558 | 853.8462 | 0.07486411 | 2434.615 | 0.05459354
975.9 | 0.075916 | 853.8462 | 0.07486411 | 2434.615 | 0.05459354
975.9 | 0.075916 | 853.8462 | 0.07486411 | 2446.154 | 0.05487221
980.04 | 0.076217 | 853.8462 | 0.07486411 | 2446.154 | 0.05487221
982.99 | 0.076512 | 853.8462 | 0.07486411 | 2457.692 | 0.05515132
982.99 | 0.076512 | 865.3846 | 0.07591484 | 2457.692 | 0.05515132
986.07 | 0.076775 | 865.3846 | 0.07591484 | 2469.231 | 0.05543086
986.07 | 0.076775 | 865.3846 | 0.07591484 | 2469.231 | 0.05543086
989.13 | 0.077025 | 865.3846 | 0.07591484 | 2480.769 | 0.05571085
992.68 | 0.077309 | 865.3846 | 0.07591484 | 2480.769 | 0.05571085
992.68 | 0.077309 | 865.3846 | 0.07591484 | 2492.308 | 0.05599128
996.35 | 0.077607 | 876.9231 | 0.07696872 | 2492.308 | 0.05599128
996.35 | 0.077607 | 876.9231 | 0.07696872 | 2503.846 | 0.05627217
999.95 | 0.077855 | 876.9231 | 0.07696872 | 2503.846 | 0.05627217
1004.21 | 0.07817 | 876.9231 | 0.07696872 | 2515.385 | 0.05655352
1004.21 | 0.07817 | 876.9231 | 0.07696872 | 2526.923 | 0.05683532
1008.55 | 0.078504 | 888.4615 | 0.07802584 | 2526.923 | 0.05683532
1011.5 | 0.078739 | 888.4615 | 0.07802584 | 2538.462 | 0.05711759
1011.5 | 0.078739 | 888.4615 | 0.07802584 | 2538.462 | 0.05711759
1015.05 | 0.079003 | 888.4615 | 0.07802584 | 2550 | 0.05740034
1015.05 | 0.079003 | 888.4615 | 0.07802584 | 2550 | 0.05740034
1019.16 | 0.079324 | 900 | 0.0790863 | 2561.538 | 0.05768356
1023.09 | 0.079625 | 900 | 0.0790863 | 2561.538 | 0.05768356
1023.09 | 0.079625 | 900 | 0.0790863 | 2573.077 | 0.05796725
1026.96 | 0.079924 | 900 | 0.0790863 | 2573.077 | 0.05796725
1026.96 | 0.079924 | 900 | 0.0790863 | 2584.615 | 0.05825144
1030.95 | 0.080229 | 900 | 0.0790863 | 2584.615 | 0.05825144
1034.97 | 0.080537 | 911.5385 | 0.08015019 | 2596.154 | 0.05853611
1034.97 | 0.080537 | 911.5385 | 0.08015019 | 2596.154 | 0.05853611
1039.58 | 0.080908 | 911.5385 | 0.08015019 | 2607.692 | 0.05882128
1039.58 | 0.080908 | 911.5385 | 0.08015019 | 2607.692 | 0.05882128
1042.85 | 0.081167 | 911.5385 | 0.08015019 | 2619.231 | 0.05910694
1046.64 | 0.081464 | 923.0769 | 0.08121762 | 2619.231 | 0.05910694
1046.64 | 0.081464 | 923.0769 | 0.08121762 | 2630.769 | 0.05939311
1049.86 | 0.081713 | 923.0769 | 0.08121762 | 2630.769 | 0.05939311
1054.84 | 0.082096 | 923.0769 | 0.08121762 | 2642.308 | 0.05967979
1054.84 | 0.082096 | 923.0769 | 0.08121762 | 2653.846 | 0.05996698
1058.2 | 0.082361 | 923.0769 | 0.08121762 | 2653.846 | 0.05996698
1058.2 | 0.082361 | 934.6154 | 0.08228869 | 2665.385 | 0.0602547
1061.72 | 0.08263 | 934.6154 | 0.08228869 | 2665.385 | 0.0602547
1065.54 | 0.082942 | 934.6154 | 0.08228869 | 2676.923 | 0.06054293
1065.54 | 0.082942 | 934.6154 | 0.08228869 | 2676.923 | 0.06054293
1069.36 | 0.083238 | 934.6154 | 0.08228869 | 2688.462 | 0.0608317
1069.36 | 0.083238 | 946.1538 | 0.0833635 | 2688.462 | 0.0608317
1072.95 | 0.083527 | 946.1538 | 0.0833635 | 2700 | 0.061121
1077.13 | 0.083849 | 946.1538 | 0.0833635 | 2700 | 0.061121
1077.13 | 0.083849 | 946.1538 | 0.0833635 | 2711.538 | 0.06141084
1081.69 | 0.084204 | 946.1538 | 0.0833635 | 2711.538 | 0.06141084
1086.33 | 0.084568 | 946.1538 | 0.0833635 | 2723.077 | 0.06170122
1086.33 | 0.084568 | 957.6923 | 0.08444216 | 2723.077 | 0.06170122
1089.3 | 0.084811 | 957.6923 | 0.08444216 | 2734.615 | 0.06199215
1089.3 | 0.084811 | 957.6923 | 0.08444216 | 2734.615 | 0.06199215
1093.38 | 0.085157 | 957.6923 | 0.08444216 | 2746.154 | 0.06228364
1097 | 0.085441 | 957.6923 | 0.08444216 | 2746.154 | 0.06228364
1097 | 0.085441 | 969.2308 | 0.08552477 | 2757.692 | 0.06257569
1098.36 | 0.085851 | 969.2308 | 0.08552477 | 2757.692 | 0.06257569
1098.36 | 0.085851 | 969.2308 | 0.08552477 | 2769.231 | 0.06286831
1101.35 | 0.086215 | 969.2308 | 0.08552477 | 2780.769 | 0.0631615
1104.99 | 0.08658 | 969.2308 | 0.08552477 | 2780.769 | 0.0631615
1104.99 | 0.08658 | 980.7692 | 0.08661144 | 2792.308 | 0.06345527
1109.38 | 0.087001 | 980.7692 | 0.08661144 | 2792.308 | 0.06345527
1109.38 | 0.087001 | 980.7692 | 0.08661144 | 2803.846 | 0.06374961
1113.13 | 0.087347 | 980.7692 | 0.08661144 | 2803.846 | 0.06374961
1116.92 | 0.087678 | 980.7692 | 0.08661144 | 2815.385 | 0.06404455
1116.92 | 0.087678 | 980.7692 | 0.08661144 | 2815.385 | 0.06404455
1121.02 | 0.088054 | 992.3077 | 0.08770228 | 2826.923 | 0.06434008
1124.11 | 0.088314 | 992.3077 | 0.08770228 | 2826.923 | 0.06434008
1124.11 | 0.088314 | 992.3077 | 0.08770228 | 2838.462 | 0.06463621
1127.73 | 0.088607 | 992.3077 | 0.08770228 | 2838.462 | 0.06463621
1127.73 | 0.088607 | 992.3077 | 0.08770228 | 2850 | 0.06493295
1130.72 | 0.088856 | 1003.846 | 0.08879741 | 2850 | 0.06493295
1134.67 | 0.089186 | 1003.846 | 0.08879741 | 2861.538 | 0.0652303
1134.67 | 0.089186 | 1003.846 | 0.08879741 | 2861.538 | 0.0652303
1138.69 | 0.089529 | 1003.846 | 0.08879741 | 2873.077 | 0.06552826
1138.69 | 0.089529 | 1003.846 | 0.08879741 | 2873.077 | 0.06552826
1142.95 | 0.089884 | 1003.846 | 0.08879741 | 2884.615 | 0.06582685
1146.37 | 0.090155 | 1015.385 | 0.08989694 | 2884.615 | 0.06582685
1146.37 | 0.090155 | 1015.385 | 0.08989694 | 2896.154 | 0.06612607
1150.04 | 0.090466 | 1015.385 | 0.08989694 | 2907.692 | 0.06642593
1150.04 | 0.090466 | 1015.385 | 0.08989694 | 2907.692 | 0.06642593
1154.03 | 0.090801 | 1015.385 | 0.08989694 | 2919.231 | 0.06672642
1158.01 | 0.091153 | 1026.923 | 0.09100099 | 2919.231 | 0.06672642
1158.01 | 0.091153 | 1026.923 | 0.09100099 | 2930.769 | 0.06702757
1161.15 | 0.09142 | 1026.923 | 0.09100099 | 2930.769 | 0.06702757
1165.36 | 0.09178 | 1026.923 | 0.09100099 | 2942.308 | 0.06732936
1165.36 | 0.09178 | 1026.923 | 0.09100099 | 2942.308 | 0.06732936
1169.24 | 0.092114 | 1026.923 | 0.09100099 | 2953.846 | 0.06763182
1169.24 | 0.092114 | 1038.462 | 0.09210967 | 2953.846 | 0.06763182
1174.06 | 0.092507 | 1038.462 | 0.09210967 | 2965.385 | 0.06793495
1177.82 | 0.092823 | 1038.462 | 0.09210967 | 2965.385 | 0.06793495
1177.82 | 0.092823 | 1038.462 | 0.09210967 | 2976.923 | 0.06823874
1181.74 | 0.093163 | 1038.462 | 0.09210967 | 2976.923 | 0.06823874
1181.74 | 0.093163 | 1050 | 0.09322311 | 2988.462 | 0.06854322
1186.33 | 0.093565 | 1050 | 0.09322311 | 2988.462 | 0.06854322
1190.85 | 0.093971 | 1050 | 0.09322311 | 3000 | 0.06884839
1190.85 | 0.093971 | 1050 | 0.09322311 | 3000 | 0.06884839
1194.05 | 0.094236 | 1050 | 0.09322311 | 3011.538 | 0.06915424
1198.44 | 0.094606 | 1061.538 | 0.09434143 | 3023.077 | 0.0694608
1198.44 | 0.094606 | 1061.538 | 0.09434143 | 3023.077 | 0.0694608
1202.46 | 0.094956 | 1061.538 | 0.09434143 | 3034.615 | 0.06976806
1202.46 | 0.094956 | 1061.538 | 0.09434143 | 3034.615 | 0.06976806
1206.83 | 0.095354 | 1061.538 | 0.09434143 | 3046.154 | 0.07007604
1209.8 | 0.095618 | 1061.538 | 0.09434143 | 3046.154 | 0.07007604
1209.8 | 0.095618 | 1073.077 | 0.09546476 | 3057.692 | 0.07038474
1213.69 | 0.095979 | 1073.077 | 0.09546476 | 3057.692 | 0.07038474
1213.69 | 0.095979 | 1073.077 | 0.09546476 | 3069.231 | 0.07069416
1217.2 | 0.096286 | 1073.077 | 0.09546476 | 3069.231 | 0.07069416
1220.83 | 0.096613 | 1073.077 | 0.09546476 | 3080.769 | 0.07100432
1220.83 | 0.096613 | 1084.615 | 0.09659322 | 3080.769 | 0.07100432
1224.62 | 0.096939 | 1084.615 | 0.09659322 | 3092.308 | 0.07131522
1224.62 | 0.096939 | 1084.615 | 0.09659322 | 3092.308 | 0.07131522
1229.33 | 0.097372 | 1084.615 | 0.09659322 | 3103.846 | 0.07162687
1233.61 | 0.097765 | 1084.615 | 0.09659322 | 3103.846 | 0.07162687
1233.61 | 0.097765 | 1084.615 | 0.09659322 | 3115.385 | 0.07193927
1237.8 | 0.098148 | 1096.154 | 0.09772696 | 3115.385 | 0.07193927
1241.47 | 0.098471 | 1096.154 | 0.09772696 | 3126.923 | 0.07225244
1241.47 | 0.098471 | 1096.154 | 0.09772696 | 3126.923 | 0.07225244
1245.93 | 0.098875 | 1096.154 | 0.09772696 | 3138.462 | 0.07256637
1245.93 | 0.098875 | 1096.154 | 0.09772696 | 3150 | 0.07288109
1249.02 | 0.099177 | 1107.692 | 0.09886609 | 3150 | 0.07288109
1252.77 | 0.099512 | 1107.692 | 0.09886609 | 3161.538 | 0.07319659
1252.77 | 0.099512 | 1107.692 | 0.09886609 | 3161.538 | 0.07319659
1256.02 | 0.099818 | 1107.692 | 0.09886609 | 3173.077 | 0.07351289
1256.02 | 0.099818 | 1107.692 | 0.09886609 | 3173.077 | 0.07351289
1260.16 | 0.100204 | 1107.692 | 0.09886609 | 3184.615 | 0.07382999
1263.98 | 0.10056 | 1119.231 | 0.1000108 | 3184.615 | 0.07382999
1263.98 | 0.10056 | 1119.231 | 0.1000108 | 3196.154 | 0.07414789
1267.67 | 0.100906 | 1119.231 | 0.1000108 | 3196.154 | 0.07414789
1267.67 | 0.100906 | 1119.231 | 0.1000108 | 3207.692 | 0.07446662
1270.79 | 0.10119 | 1119.231 | 0.1000108 | 3207.692 | 0.07446662
1273.98 | 0.101486 | 1130.769 | 0.1011611 | 3219.231 | 0.07478617
1273.98 | 0.101486 | 1130.769 | 0.1011611 | 3219.231 | 0.07478617
1278.25 | 0.101902 | 1130.769 | 0.1011611 | 3230.769 | 0.07510655
1282.02 | 0.102257 | 1130.769 | 0.1011611 | 3230.769 | 0.07510655
1282.02 | 0.102257 | 1130.769 | 0.1011611 | 3242.308 | 0.07542778
1285.27 | 0.102564 | 1130.769 | 0.1011611 | 3242.308 | 0.07542778
1285.27 | 0.102564 | 1142.308 | 0.1023173 | 3253.846 | 0.07574985
1289.19 | 0.102943 | 1142.308 | 0.1023173 | 3253.846 | 0.07574985
1292.35 | 0.103231 | 1142.308 | 0.1023173 | 3265.385 | 0.07607278
1292.35 | 0.103231 | 1142.308 | 0.1023173 | 3276.923 | 0.07639658
1296.52 | 0.103632 | 1142.308 | 0.1023173 | 3276.923 | 0.07639658
1296.52 | 0.103632 | 1153.846 | 0.1034794 | 3288.462 | 0.07672126
1300.12 | 0.103987 | 1153.846 | 0.1034794 | 3288.462 | 0.07672126
1303.44 | 0.104304 | 1153.846 | 0.1034794 | 3300 | 0.07704682
1303.44 | 0.104304 | 1153.846 | 0.1034794 | 3300 | 0.07704682
1307.28 | 0.104689 | 1153.846 | 0.1034794 | 3311.538 | 0.07737328
1307.28 | 0.104689 | 1165.385 | 0.1046477 | 3311.538 | 0.07737328
1310.72 | 0.10503 | 1165.385 | 0.1046477 | 3323.077 | 0.07770063
1314.24 | 0.105371 | 1165.385 | 0.1046477 | 3323.077 | 0.07770063
1314.24 | 0.105371 | 1165.385 | 0.1046477 | 3334.615 | 0.0780289
1317.41 | 0.105664 | 1165.385 | 0.1046477 | 3334.615 | 0.0780289
1321.71 | 0.106093 | 1165.385 | 0.1046477 | 3346.154 | 0.07835808
1321.71 | 0.106093 | 1176.923 | 0.1058222 | 3346.154 | 0.07835808
1324.83 | 0.106404 | 1176.923 | 0.1058222 | 3357.692 | 0.07868819
1324.83 | 0.106404 | 1176.923 | 0.1058222 | 3357.692 | 0.07868819
1329.55 | 0.106882 | 1176.923 | 0.1058222 | 3369.231 | 0.07901924
1333.58 | 0.107284 | 1176.923 | 0.1058222 | 3369.231 | 0.07901924
1333.58 | 0.107284 | 1188.462 | 0.1070032 | 3380.769 | 0.07935124
1338.01 | 0.107731 | 1188.462 | 0.1070032 | 3380.769 | 0.07935124
1338.01 | 0.107731 | 1188.462 | 0.1070032 | 3392.308 | 0.07968419
1341.89 | 0.108137 | 1188.462 | 0.1070032 | 3403.846 | 0.0800181
1345.17 | 0.108479 | 1188.462 | 0.1070032 | 3403.846 | 0.0800181
1345.17 | 0.108479 | 1188.462 | 0.1070032 | 3415.385 | 0.08035299
1349.28 | 0.108902 | 1200 | 0.1081907 | 3415.385 | 0.08035299
1353.13 | 0.10931 | 1200 | 0.1081907 | 3426.923 | 0.08068887
1353.13 | 0.10931 | 1200 | 0.1081907 | 3426.923 | 0.08068887
1356.82 | 0.109691 | 1200 | 0.1081907 | 3438.462 | 0.08102573
1356.82 | 0.109691 | 1200 | 0.1081907 | 3438.462 | 0.08102573
1360.74 | 0.110101 | 1211.538 | 0.1093849 | 3450 | 0.0813636
1364.98 | 0.110533 | 1211.538 | 0.1093849 | 3450 | 0.0813636
1364.98 | 0.110533 | 1211.538 | 0.1093849 | 3461.538 | 0.08170248
1368.85 | 0.110938 | 1211.538 | 0.1093849 | 3461.538 | 0.08170248
1368.85 | 0.110938 | 1211.538 | 0.1093849 | 3473.077 | 0.08204239
1373.25 | 0.111395 | 1211.538 | 0.1093849 | 3473.077 | 0.08204239
1377.94 | 0.111877 | 1223.077 | 0.1105861 | 3484.615 | 0.08238332
1377.94 | 0.111877 | 1223.077 | 0.1105861 | 3484.615 | 0.08238332
1381.7 | 0.112292 | 1223.077 | 0.1105861 | 3496.154 | 0.0827253
1381.7 | 0.112292 | 1223.077 | 0.1105861 | 3496.154 | 0.0827253
1385.78 | 0.112729 | 1223.077 | 0.1105861 | 3507.692 | 0.08306834
1388.79 | 0.113054 | 1234.615 | 0.1117943 | 3507.692 | 0.08306834
1388.79 | 0.113054 | 1234.615 | 0.1117943 | 3519.231 | 0.08341243
1392.74 | 0.113483 | 1234.615 | 0.1117943 | 3530.769 | 0.08375761
1396.33 | 0.113871 | 1234.615 | 0.1117943 | 3530.769 | 0.08375761
1396.33 | 0.113871 | 1234.615 | 0.1117943 | 3542.308 | 0.08410387
1400.35 | 0.114295 | 1246.154 | 0.1130098 | 3542.308 | 0.08410387
1400.35 | 0.114295 | 1246.154 | 0.1130098 | 3553.846 | 0.08445122
1404.69 | 0.114764 | 1246.154 | 0.1130098 | 3553.846 | 0.08445122
1409.74 | 0.115323 | 1246.154 | 0.1130098 | 3565.385 | 0.08479968
1409.74 | 0.115323 | 1246.154 | 0.1130098 | 3565.385 | 0.08479968
1413.56 | 0.115728 | 1246.154 | 0.1130098 | 3576.923 | 0.08514926
1413.56 | 0.115728 | 1257.692 | 0.1142327 | 3576.923 | 0.08514926
1417.19 | 0.116125 | 1257.692 | 0.1142327 | 3588.462 | 0.08549997
1420.87 | 0.116523 | 1257.692 | 0.1142327 | 3588.462 | 0.08549997
1420.87 | 0.116523 | 1257.692 | 0.1142327 | 3600 | 0.08585182
1425.59 | 0.117044 | 1257.692 | 0.1142327 | 3600 | 0.08585182
1425.59 | 0.117044 | 1269.231 | 0.1154632 | 3611.538 | 0.08620483
1428.78 | 0.117417 | 1269.231 | 0.1154632 | 3611.538 | 0.08620483
1433.19 | 0.11793 | 1269.231 | 0.1154632 | 3623.077 | 0.086559
1433.19 | 0.11793 | 1269.231 | 0.1154632 | 3623.077 | 0.086559
1436.51 | 0.118297 | 1269.231 | 0.1154632 | 3634.615 | 0.08691435
1439.96 | 0.118683 | 1269.231 | 0.1154632 | 3634.615 | 0.08691435
1439.96 | 0.118683 | 1280.769 | 0.1167014 | 3646.154 | 0.08727088
1443.55 | 0.11909 | 1280.769 | 0.1167014 | 3657.692 | 0.08762862
1443.55 | 0.11909 | 1280.769 | 0.1167014 | 3657.692 | 0.08762862
1447.92 | 0.119578 | 1280.769 | 0.1167014 | 3669.231 | 0.08798757
1451.21 | 0.11996 | 1280.769 | 0.1167014 | 3669.231 | 0.08798757
1451.21 | 0.11996 | 1292.308 | 0.1179477 | 3680.769 | 0.08834774
1454.84 | 0.120384 | 1292.308 | 0.1179477 | 3680.769 | 0.08834774
1454.84 | 0.120384 | 1292.308 | 0.1179477 | 3692.308 | 0.08870915
1458.87 | 0.12084 | 1292.308 | 0.1179477 | 3692.308 | 0.08870915
1463.2 | 0.121335 | 1292.308 | 0.1179477 | 3703.846 | 0.08907182
1463.2 | 0.121335 | 1292.308 | 0.1179477 | 3703.846 | 0.08907182
1466.06 | 0.121655 | 1303.846 | 0.1192047 | 3715.385 | 0.08943575
1466.06 | 0.121655 | 1303.846 | 0.1192047 | 3715.385 | 0.08943575
1470.36 | 0.122158 | 1303.846 | 0.1192047 | 3726.923 | 0.08980097
1473.53 | 0.122531 | 1303.846 | 0.1192047 | 3726.923 | 0.08980097
1473.53 | 0.122531 | 1303.846 | 0.1192047 | 3738.462 | 0.09016749
1477.67 | 0.123021 | 1315.385 | 0.1204705 | 3738.462 | 0.09016749
1480.91 | 0.123398 | 1315.385 | 0.1204705 | 3750 | 0.09053531
1480.91 | 0.123398 | 1315.385 | 0.1204705 | 3750 | 0.09053531
1485.46 | 0.123927 | 1315.385 | 0.1204705 | 3761.538 | 0.09090445
1485.46 | 0.123927 | 1315.385 | 0.1204705 | 3761.538 | 0.09090445
1488.93 | 0.124347 | 1326.923 | 0.1217451 | 3773.077 | 0.09127492
1492.74 | 0.124806 | 1326.923 | 0.1217451 | 3784.615 | 0.09164674
1492.74 | 0.124806 | 1326.923 | 0.1217451 | 3784.615 | 0.09164674
1496.01 | 0.125204 | 1326.923 | 0.1217451 | 3796.154 | 0.09201993
1496.01 | 0.125204 | 1326.923 | 0.1217451 | 3796.154 | 0.09201993
1500.43 | 0.125742 | 1326.923 | 0.1217451 | 3807.692 | 0.09239449
1504.73 | 0.126261 | 1338.462 | 0.1230288 | 3807.692 | 0.09239449
1504.73 | 0.126261 | 1338.462 | 0.1230288 | 3819.231 | 0.09277044
1508.99 | 0.126766 | 1338.462 | 0.1230288 | 3819.231 | 0.09277044
1513.39 | 0.127298 | 1338.462 | 0.1230288 | 3830.769 | 0.09314781
1513.39 | 0.127298 | 1338.462 | 0.1230288 | 3830.769 | 0.09314781
1517.7 | 0.12783 | 1350 | 0.1243218 | 3842.308 | 0.09352659
1517.7 | 0.12783 | 1350 | 0.1243218 | 3842.308 | 0.09352659
1521.59 | 0.128316 | 1350 | 0.1243218 | 3853.846 | 0.09390682
1526.04 | 0.128867 | 1350 | 0.1243218 | 3853.846 | 0.09390682
1526.04 | 0.128867 | 1350 | 0.1243218 | 3865.385 | 0.09428849
1529.76 | 0.129329 | 1350 | 0.1243218 | 3865.385 | 0.09428849
1529.76 | 0.129329 | 1361.538 | 0.1256245 | 3876.923 | 0.09467164
1534.4 | 0.129915 | 1361.538 | 0.1256245 | 3876.923 | 0.09467164
1537.95 | 0.130351 | 1361.538 | 0.1256245 | 3888.462 | 0.09505628
1537.95 | 0.130351 | 1361.538 | 0.1256245 | 3888.462 | 0.09505628
1542.07 | 0.13088 | 1361.538 | 0.1256245 | 3900 | 0.09544241
1542.07 | 0.13088 | 1373.077 | 0.1269371 | 3911.538 | 0.09583007
1545.14 | 0.131271 | 1373.077 | 0.1269371 | 3911.538 | 0.09583007
1549.97 | 0.131885 | 1373.077 | 0.1269371 | 3923.077 | 0.09621927
1549.97 | 0.131885 | 1373.077 | 0.1269371 | 3923.077 | 0.09621927
1553.92 | 0.132368 | 1373.077 | 0.1269371 | 3934.615 | 0.09661001
1557.66 | 0.132846 | 1373.077 | 0.1269371 | 3934.615 | 0.09661001
1557.66 | 0.132846 | 1384.615 | 0.1282598 | 3946.154 | 0.09700233
1561.46 | 0.133344 | 1384.615 | 0.1282598 | 3946.154 | 0.09700233
1561.46 | 0.133344 | 1384.615 | 0.1282598 | 3957.692 | 0.09739624
1566.02 | 0.133945 | 1384.615 | 0.1282598 | 3957.692 | 0.09739624
1569.56 | 0.134402 | 1384.615 | 0.1282598 | 3969.231 | 0.09779176
1569.56 | 0.134402 | 1396.154 | 0.1295929 | 3969.231 | 0.09779176
1573.79 | 0.134965 | 1396.154 | 0.1295929 | 3980.769 | 0.09818891
1573.79 | 0.134965 | 1396.154 | 0.1295929 | 3980.769 | 0.09818891
1577.83 | 0.135496 | 1396.154 | 0.1295929 | 3992.308 | 0.09858769
1581.74 | 0.136004 | 1396.154 | 0.1295929 | 3992.308 | 0.09858769
1581.74 | 0.136004 | 1396.154 | 0.1295929 | 4003.846 | 0.09898814
1585.32 | 0.136483 | 1407.692 | 0.1309368 | 4003.846 | 0.09898814
1585.32 | 0.136483 | 1407.692 | 0.1309368 | 4015.385 | 0.09939028
1589.66 | 0.137079 | 1407.692 | 0.1309368 | 4015.385 | 0.09939028
1593.88 | 0.137659 | 1407.692 | 0.1309368 | 4026.923 | 0.09979412
1593.88 | 0.137659 | 1407.692 | 0.1309368 | 4038.462 | 0.1001997
1598.32 | 0.138253 | 1419.231 | 0.1322916 | 4038.462 | 0.1001997
1601.96 | 0.138753 | 1419.231 | 0.1322916 | 4050 | 0.100607
1601.96 | 0.138753 | 1419.231 | 0.1322916 | 4050 | 0.100607
1605.6 | 0.139252 | 1419.231 | 0.1322916 | 4061.538 | 0.101016
1605.6 | 0.139252 | 1419.231 | 0.1322916 | 4061.538 | 0.101016
1608.5 | 0.139648 | 1430.769 | 0.1336578 | 4073.077 | 0.1014269
1612.32 | 0.140169 | 1430.769 | 0.1336578 | 4073.077 | 0.1014269
1612.32 | 0.140169 | 1430.769 | 0.1336578 | 4084.615 | 0.1018395
1615.59 | 0.140631 | 1430.769 | 0.1336578 | 4084.615 | 0.1018395
1615.59 | 0.140631 | 1430.769 | 0.1336578 | 4096.154 | 0.102254
1619.46 | 0.141188 | 1430.769 | 0.1336578 | 4096.154 | 0.102254
1623.3 | 0.141729 | 1442.308 | 0.1350356 | 4107.692 | 0.1026704
1623.3 | 0.141729 | 1442.308 | 0.1350356 | 4107.692 | 0.1026704
1627.15 | 0.142282 | 1442.308 | 0.1350356 | 4119.231 | 0.1030886
1627.15 | 0.142282 | 1442.308 | 0.1350356 | 4119.231 | 0.1030886
1631.24 | 0.142862 | 1442.308 | 0.1350356 | 4130.769 | 0.1035087
1634.91 | 0.14339 | 1453.846 | 0.1364254 | 4130.769 | 0.1035087
1634.91 | 0.14339 | 1453.846 | 0.1364254 | 4142.308 | 0.1039307
1638.08 | 0.143853 | 1453.846 | 0.1364254 | 4142.308 | 0.1039307
1641.45 | 0.144339 | 1453.846 | 0.1364254 | 4153.846 | 0.1043546
1641.45 | 0.144339 | 1453.846 | 0.1364254 | 4165.385 | 0.1047805
1644.66 | 0.144804 | 1453.846 | 0.1364254 | 4165.385 | 0.1047805
1644.66 | 0.144804 | 1465.385 | 0.1378276 | 4176.923 | 0.1052085
1647.61 | 0.145228 | 1465.385 | 0.1378276 | 4176.923 | 0.1052085
1652.08 | 0.145878 | 1465.385 | 0.1378276 | 4188.462 | 0.1056384
1652.08 | 0.145878 | 1465.385 | 0.1378276 | 4188.462 | 0.1056384
1655.5 | 0.146394 | 1465.385 | 0.1378276 | 4200 | 0.1060703
1655.5 | 0.146394 | 1476.923 | 0.1392424 | 4200 | 0.1060703
1658.89 | 0.146906 | 1476.923 | 0.1392424 | 4211.538 | 0.1065044
1662.61 | 0.147452 | 1476.923 | 0.1392424 | 4211.538 | 0.1065044
1662.61 | 0.147452 | 1476.923 | 0.1392424 | 4223.077 | 0.1069405
1666.01 | 0.147962 | 1476.923 | 0.1392424 | 4223.077 | 0.1069405
1668.93 | 0.148397 | 1476.923 | 0.1392424 | 4234.615 | 0.1073787
1668.93 | 0.148397 | 1488.462 | 0.1406702 | 4234.615 | 0.1073787
1672.99 | 0.148954 | 1488.462 | 0.1406702 | 4246.154 | 0.1078191
1672.99 | 0.148954 | 1488.462 | 0.1406702 | 4246.154 | 0.1078191
1676.57 | 0.149477 | 1488.462 | 0.1406702 | 4257.692 | 0.1082616
1679.79 | 0.149965 | 1488.462 | 0.1406702 | 4257.692 | 0.1082616
1679.79 | 0.149965 | 1500 | 0.1421115 | 4269.231 | 0.1087064
1683.28 | 0.150498 | 1500 | 0.1421115 | 4269.231 | 0.1087064
1683.28 | 0.150498 | 1500 | 0.1421115 | 4280.769 | 0.1091534
1686.4 | 0.150986 | 1500 | 0.1421115 | 4292.308 | 0.1096026
1689.89 | 0.151527 | 1500 | 0.1421115 | 4292.308 | 0.1096026
1689.89 | 0.151527 | 1511.538 | 0.1435666 | 4303.846 | 0.1100541
1693.79 | 0.152138 | 1511.538 | 0.1435666 | 4303.846 | 0.1100541
1693.79 | 0.152138 | 1511.538 | 0.1435666 | 4315.385 | 0.110508
1697.4 | 0.152683 | 1511.538 | 0.1435666 | 4315.385 | 0.110508
1702.07 | 0.153409 | 1511.538 | 0.1435666 | 4326.923 | 0.1109642
1702.07 | 0.153409 | 1511.538 | 0.1435666 | 4326.923 | 0.1109642
1705.54 | 0.153972 | 1523.077 | 0.145036 | 4338.462 | 0.1114227
1709.64 | 0.15461 | 1523.077 | 0.145036 | 4338.462 | 0.1114227
1709.64 | 0.15461 | 1523.077 | 0.145036 | 4350 | 0.1118837
1712.98 | 0.155128 | 1523.077 | 0.145036 | 4350 | 0.1118837
1712.98 | 0.155128 | 1523.077 | 0.145036 | 4361.538 | 0.1123471
1716.57 | 0.155726 | 1534.615 | 0.1465201 | 4361.538 | 0.1123471
1719.77 | 0.156219 | 1534.615 | 0.1465201 | 4373.077 | 0.112813
1719.77 | 0.156219 | 1534.615 | 0.1465201 | 4373.077 | 0.112813
1724.16 | 0.156921 | 1534.615 | 0.1465201 | 4384.615 | 0.1132814
1724.16 | 0.156921 | 1534.615 | 0.1465201 | 4384.615 | 0.1132814
1727.83 | 0.157519 | 1534.615 | 0.1465201 | 4396.154 | 0.1137524
1731.44 | 0.158101 | 1546.154 | 0.1480192 | 4396.154 | 0.1137524
1731.44 | 0.158101 | 1546.154 | 0.1480192 | 4407.692 | 0.1142259
1734.37 | 0.158576 | 1546.154 | 0.1480192 | 4419.231 | 0.1147021
1734.37 | 0.158576 | 1546.154 | 0.1480192 | 4419.231 | 0.1147021
1737.96 | 0.159155 | 1546.154 | 0.1480192 | 4430.769 | 0.1151809
1741 | 0.159655 | 1557.692 | 0.149534 | 4430.769 | 0.1151809
1741 | 0.159655 | 1557.692 | 0.149534 | 4442.308 | 0.1156624
1743.95 | 0.160148 | 1557.692 | 0.149534 | 4442.308 | 0.1156624
1746.95 | 0.160642 | 1557.692 | 0.149534 | 4453.846 | 0.1161466
1746.95 | 0.160642 | 1557.692 | 0.149534 | 4453.846 | 0.1161466
1750.81 | 0.161281 | 1557.692 | 0.149534 | 4465.385 | 0.1166336
1750.81 | 0.161281 | 1569.231 | 0.1510648 | 4465.385 | 0.1166336
1753.43 | 0.161708 | 1569.231 | 0.1510648 | 4476.923 | 0.1171235
1757.35 | 0.162359 | 1569.231 | 0.1510648 | 4476.923 | 0.1171235
1757.35 | 0.162359 | 1569.231 | 0.1510648 | 4488.462 | 0.1176161
1760.33 | 0.162873 | 1569.231 | 0.1510648 | 4488.462 | 0.1176161
1760.33 | 0.162873 | 1580.769 | 0.1526121 | 4500 | 0.1181117
1763.59 | 0.16343 | 1580.769 | 0.1526121 | 4500 | 0.1181117
1767.14 | 0.164037 | 1580.769 | 0.1526121 | 4511.538 | 0.1186101
1767.14 | 0.164037 | 1580.769 | 0.1526121 | 4511.538 | 0.1186101
1770.38 | 0.164583 | 1580.769 | 0.1526121 | 4523.077 | 0.1191116
1773.31 | 0.165092 | 1592.308 | 0.1541766 | 4534.615 | 0.1196161
1773.31 | 0.165092 | 1592.308 | 0.1541766 | 4534.615 | 0.1196161
1777.34 | 0.165779 | 1592.308 | 0.1541766 | 4546.154 | 0.1201236
1777.34 | 0.165779 | 1592.308 | 0.1541766 | 4546.154 | 0.1201236
1781.07 | 0.16644 | 1592.308 | 0.1541766 | 4557.692 | 0.1206343
1784.68 | 0.167063 | 1592.308 | 0.1541766 | 4557.692 | 0.1206343
1784.68 | 0.167063 | 1603.846 | 0.1557586 | 4569.231 | 0.1211481
1787.93 | 0.167642 | 1603.846 | 0.1557586 | 4569.231 | 0.1211481
1787.93 | 0.167642 | 1603.846 | 0.1557586 | 4580.769 | 0.1216651
1790.87 | 0.168162 | 1603.846 | 0.1557586 | 4580.769 | 0.1216651
1793.32 | 0.168587 | 1603.846 | 0.1557586 | 4592.308 | 0.1221853
1793.32 | 0.168587 | 1615.385 | 0.1573588 | 4592.308 | 0.1221853
1796.99 | 0.169257 | 1615.385 | 0.1573588 | 4603.846 | 0.1227089
1796.99 | 0.169257 | 1615.385 | 0.1573588 | 4603.846 | 0.1227089
1800.53 | 0.169874 | 1615.385 | 0.1573588 | 4615.385 | 0.1232358
1803.97 | 0.17049 | 1615.385 | 0.1573588 | 4615.385 | 0.1232358
1803.97 | 0.17049 | 1615.385 | 0.1573588 | 4626.923 | 0.1237661
1806.75 | 0.171007 | 1626.923 | 0.1589777 | 4626.923 | 0.1237661
1809.59 | 0.171535 | 1626.923 | 0.1589777 | 4638.462 | 0.1242998
1809.59 | 0.171535 | 1626.923 | 0.1589777 | 4638.462 | 0.1242998
1813.09 | 0.17217 | 1626.923 | 0.1589777 | 4650 | 0.124837
1813.09 | 0.17217 | 1626.923 | 0.1589777 | 4661.538 | 0.1253778
1815.63 | 0.172639 | 1638.462 | 0.160616 | 4661.538 | 0.1253778
1818.63 | 0.173194 | 1638.462 | 0.160616 | 4673.077 | 0.1259221
1818.63 | 0.173194 | 1638.462 | 0.160616 | 4673.077 | 0.1259221
1822.07 | 0.17383 | 1638.462 | 0.160616 | 4684.615 | 0.1264702
1822.07 | 0.17383 | 1638.462 | 0.160616 | 4684.615 | 0.1264702
1825.37 | 0.174456 | 1638.462 | 0.160616 | 4696.154 | 0.127022
1828.99 | 0.175123 | 1650 | 0.1622742 | 4696.154 | 0.127022
1828.99 | 0.175123 | 1650 | 0.1622742 | 4707.692 | 0.1275775
1832.1 | 0.175709 | 1650 | 0.1622742 | 4707.692 | 0.1275775
1832.1 | 0.175709 | 1650 | 0.1622742 | 4719.231 | 0.128137
1835.97 | 0.176458 | 1650 | 0.1622742 | 4719.231 | 0.128137
1838.57 | 0.176952 | 1661.538 | 0.163953 | 4730.769 | 0.1287003
1838.57 | 0.176952 | 1661.538 | 0.163953 | 4730.769 | 0.1287003
1841.52 | 0.177514 | 1661.538 | 0.163953 | 4742.308 | 0.1292676
1844.04 | 0.177995 | 1661.538 | 0.163953 | 4742.308 | 0.1292676
1844.04 | 0.177995 | 1661.538 | 0.163953 | 4753.846 | 0.1298389
1847.18 | 0.178592 | 1661.538 | 0.163953 | 4753.846 | 0.1298389
1847.18 | 0.178592 | 1673.077 | 0.1656529 | 4765.385 | 0.1304143
1850.3 | 0.179212 | 1673.077 | 0.1656529 | 4765.385 | 0.1304143
1853.02 | 0.179732 | 1673.077 | 0.1656529 | 4776.923 | 0.1309939
1853.02 | 0.179732 | 1673.077 | 0.1656529 | 4788.462 | 0.1315777
1856.01 | 0.180315 | 1673.077 | 0.1656529 | 4788.462 | 0.1315777
1856.01 | 0.180315 | 1684.615 | 0.1673747 | 4800 | 0.1321658
1858.96 | 0.180917 | 1684.615 | 0.1673747 | 4800 | 0.1321658
1861.18 | 0.181349 | 1684.615 | 0.1673747 | 4811.538 | 0.1327583
1861.18 | 0.181349 | 1684.615 | 0.1673747 | 4811.538 | 0.1327583
1863.96 | 0.1819 | 1684.615 | 0.1673747 | 4823.077 | 0.1333552
1863.96 | 0.1819 | 1696.154 | 0.1691191 | 4823.077 | 0.1333552
1866.9 | 0.182487 | 1696.154 | 0.1691191 | 4834.615 | 0.1339567
1869.69 | 0.183056 | 1696.154 | 0.1691191 | 4834.615 | 0.1339567
1869.69 | 0.183056 | 1696.154 | 0.1691191 | 4846.154 | 0.1345627
1873.63 | 0.183844 | 1696.154 | 0.1691191 | 4846.154 | 0.1345627
1876.73 | 0.184489 | 1696.154 | 0.1691191 | 4857.692 | 0.1351735
1876.73 | 0.184489 | 1707.692 | 0.1708866 | 4857.692 | 0.1351735
1879.48 | 0.18505 | 1707.692 | 0.1708866 | 4869.231 | 0.135789
1879.48 | 0.18505 | 1707.692 | 0.1708866 | 4869.231 | 0.135789
1882.22 | 0.185619 | 1707.692 | 0.1708866 | 4880.769 | 0.1364093
1884.9 | 0.186165 | 1707.692 | 0.1708866 | 4880.769 | 0.1364093
1884.9 | 0.186165 | 1719.231 | 0.1726781 | 4892.308 | 0.1370346
1887.99 | 0.186798 | 1719.231 | 0.1726781 | 4892.308 | 0.1370346
1887.99 | 0.186798 | 1719.231 | 0.1726781 | 4903.846 | 0.1376649
1889.84 | 0.187181 | 1719.231 | 0.1726781 | 4915.385 | 0.1383004
1892.61 | 0.187779 | 1719.231 | 0.1726781 | 4915.385 | 0.1383004
1892.61 | 0.187779 | 1719.231 | 0.1726781 | 4926.923 | 0.138941
1894.97 | 0.18826 | 1730.769 | 0.1744941 | 4926.923 | 0.138941
1897.64 | 0.188829 | 1730.769 | 0.1744941 | 4938.462 | 0.139587
1897.64 | 0.188829 | 1730.769 | 0.1744941 | 4938.462 | 0.139587
1900.64 | 0.189467 | 1730.769 | 0.1744941 | 4950 | 0.1402384
1900.64 | 0.189467 | 1730.769 | 0.1744941 | 4950 | 0.1402384
1903.51 | 0.190088 | 1742.308 | 0.1763354 | 4961.538 | 0.1408953
1906.21 | 0.190675 | 1742.308 | 0.1763354 | 4961.538 | 0.1408953
1906.21 | 0.190675 | 1742.308 | 0.1763354 | 4973.077 | 0.1415578
1908.48 | 0.191158 | 1742.308 | 0.1763354 | 4973.077 | 0.1415578
1908.48 | 0.191158 | 1742.308 | 0.1763354 | 4984.615 | 0.142226
1911.37 | 0.191795 | 1742.308 | 0.1763354 | 4984.615 | 0.142226
1914.25 | 0.192407 | 1753.846 | 0.1782027 | 4996.154 | 0.1429001
1914.25 | 0.192407 | 1753.846 | 0.1782027 | 4996.154 | 0.1429001
1916.81 | 0.192978 | 1753.846 | 0.1782027 | 5007.692 | 0.1435801
1916.81 | 0.192978 | 1753.846 | 0.1782027 | 5007.692 | 0.1435801
1919.09 | 0.193473 | 1753.846 | 0.1782027 | 5019.231 | 0.1442662
1921.56 | 0.194031 | 1765.385 | 0.1800966 | 5019.231 | 0.1442662
1921.56 | 0.194031 | 1765.385 | 0.1800966 | 5030.769 | 0.1449585
1924.35 | 0.194661 | 1765.385 | 0.1800966 | 5042.308 | 0.1456571
1927.07 | 0.195265 | 1765.385 | 0.1800966 | 5042.308 | 0.1456571
1927.07 | 0.195265 | 1765.385 | 0.1800966 | 5053.846 | 0.1463621
1929.5 | 0.195814 | 1776.923 | 0.182036 | 5053.846 | 0.1463621
1929.5 | 0.195814 | 1776.923 | 0.182036 | 5065.385 | 0.1470737
1931.69 | 0.196311 | 1776.923 | 0.182036 | 5065.385 | 0.1470737
1933.91 | 0.196813 | 1776.923 | 0.182036 | 5076.923 | 0.1477921
1933.91 | 0.196813 | 1776.923 | 0.182036 | 5076.923 | 0.1477921
1936.46 | 0.197402 | 1776.923 | 0.182036 | 5088.462 | 0.1485173
1936.46 | 0.197402 | 1788.462 | 0.1840072 | 5088.462 | 0.1485173
1938.7 | 0.197925 | 1788.462 | 0.1840072 | 5100 | 0.1492495
1941.2 | 0.198507 | 1788.462 | 0.1840072 | 5100 | 0.1492495
1941.2 | 0.198507 | 1788.462 | 0.1840072 | 5111.538 | 0.1499888
1943.82 | 0.199103 | 1788.462 | 0.1840072 | 5111.538 | 0.1499888
1943.82 | 0.199103 | 1800 | 0.1860118 | 5123.077 | 0.1507355
1946.25 | 0.199683 | 1800 | 0.1860118 | 5123.077 | 0.1507355
1948.67 | 0.20026 | 1800 | 0.1860118 | 5134.615 | 0.1514896
1948.67 | 0.20026 | 1800 | 0.1860118 | 5134.615 | 0.1514896
1951.46 | 0.20093 | 1800 | 0.1860118 | 5146.154 | 0.1522514
1953.91 | 0.201503 | 1800 | 0.1860118 | 5146.154 | 0.1522514
1953.91 | 0.201503 | 1811.538 | 0.1880511 | 5157.692 | 0.1530209
1956.62 | 0.202164 | 1811.538 | 0.1880511 | 5169.231 | 0.1537984
1956.62 | 0.202164 | 1811.538 | 0.1880511 | 5169.231 | 0.1537984
1958.65 | 0.202649 | 1811.538 | 0.1880511 | 5180.769 | 0.1545841
1961.61 | 0.203368 | 1811.538 | 0.1880511 | 5180.769 | 0.1545841
1961.61 | 0.203368 | 1823.077 | 0.1901267 | 5192.308 | 0.1553781
1963.97 | 0.203955 | 1823.077 | 0.1901267 | 5192.308 | 0.1553781
1963.97 | 0.203955 | 1823.077 | 0.1901267 | 5203.846 | 0.1561806
1966.26 | 0.204517 | 1823.077 | 0.1901267 | 5203.846 | 0.1561806
1968.9 | 0.205163 | 1823.077 | 0.1901267 | 5215.385 | 0.1569918
1968.9 | 0.205163 | 1823.077 | 0.1901267 | 5215.385 | 0.1569918
1971.07 | 0.205685 | 1834.615 | 0.1922401 | 5226.923 | 0.157812
1971.07 | 0.205685 | 1834.615 | 0.1922401 | 5226.923 | 0.157812
1973.48 | 0.206288 | 1834.615 | 0.1922401 | 5238.462 | 0.1586416
1976.35 | 0.206991 | 1834.615 | 0.1922401 | 5238.462 | 0.1586416
1976.35 | 0.206991 | 1834.615 | 0.1922401 | 5250 | 0.1594806
1978.51 | 0.207529 | 1846.154 | 0.1943931 | 5250 | 0.1594806
1980.88 | 0.208121 | 1846.154 | 0.1943931 | 5261.538 | 0.1603291
1980.88 | 0.208121 | 1846.154 | 0.1943931 | 5261.538 | 0.1603291
1983.38 | 0.208732 | 1846.154 | 0.1943931 | 5273.077 | 0.1611876
1983.38 | 0.208732 | 1846.154 | 0.1943931 | 5273.077 | 0.1611876
1986.22 | 0.209426 | 1857.692 | 0.1965876 | 5284.615 | 0.1620561
1988.52 | 0.209998 | 1857.692 | 0.1965876 | 5296.154 | 0.1629349
1988.52 | 0.209998 | 1857.692 | 0.1965876 | 5296.154 | 0.1629349
1991.47 | 0.210726 | 1857.692 | 0.1965876 | 5307.692 | 0.1638242
1991.47 | 0.210726 | 1857.692 | 0.1965876 | 5307.692 | 0.1638242
1993.91 | 0.211331 | 1857.692 | 0.1965876 | 5319.231 | 0.1647245
1996.21 | 0.2119 | 1869.231 | 0.1988253 | 5319.231 | 0.1647245
1996.21 | 0.2119 | 1869.231 | 0.1988253 | 5330.769 | 0.1656358
1998.15 | 0.212386 | 1869.231 | 0.1988253 | 5330.769 | 0.1656358
2000.93 | 0.213086 | 1869.231 | 0.1988253 | 5342.308 | 0.1665586
2000.93 | 0.213086 | 1869.231 | 0.1988253 | 5342.308 | 0.1665586
2003.28 | 0.213664 | 1880.769 | 0.2011082 | 5353.846 | 0.1674931
2003.28 | 0.213664 | 1880.769 | 0.2011082 | 5353.846 | 0.1674931
2005.75 | 0.214287 | 1880.769 | 0.2011082 | 5365.385 | 0.1684396
2008.22 | 0.214914 | 1880.769 | 0.2011082 | 5365.385 | 0.1684396
2008.22 | 0.214914 | 1880.769 | 0.2011082 | 5376.923 | 0.1693984
2010.44 | 0.215464 | 1880.769 | 0.2011082 | 5376.923 | 0.1693984
2010.44 | 0.215464 | 1892.308 | 0.2034385 | 5388.462 | 0.1703699
2012.81 | 0.216064 | 1892.308 | 0.2034385 | 5388.462 | 0.1703699
2015.43 | 0.216714 | 1892.308 | 0.2034385 | 5400 | 0.1713545
2015.43 | 0.216714 | 1892.308 | 0.2034385 | 5400 | 0.1713545
2017.57 | 0.217263 | 1892.308 | 0.2034385 | 5411.538 | 0.1723525
2017.57 | 0.217263 | 1903.846 | 0.2058181 | 5423.077 | 0.1733643
2020.27 | 0.217955 | 1903.846 | 0.2058181 | 5423.077 | 0.1733643
2022.46 | 0.218509 | 1903.846 | 0.2058181 | 5434.615 | 0.1743903
2022.46 | 0.218509 | 1903.846 | 0.2058181 | 5434.615 | 0.1743903
2024.41 | 0.219014 | 1903.846 | 0.2058181 | 5446.154 | 0.1754308
2026.49 | 0.219567 | 1903.846 | 0.2058181 | 5446.154 | 0.1754308
2026.49 | 0.219567 | 1915.385 | 0.2082493 | 5457.692 | 0.1764864
2028.9 | 0.220187 | 1915.385 | 0.2082493 | 5457.692 | 0.1764864
2028.9 | 0.220187 | 1915.385 | 0.2082493 | 5469.231 | 0.1775575
2030.76 | 0.220669 | 1915.385 | 0.2082493 | 5469.231 | 0.1775575
2032.98 | 0.22124 | 1915.385 | 0.2082493 | 5480.769 | 0.1786446
2032.98 | 0.22124 | 1926.923 | 0.2107341 | 5480.769 | 0.1786446
2035.12 | 0.221798 | 1926.923 | 0.2107341 | 5492.308 | 0.1797481
2035.12 | 0.221798 | 1926.923 | 0.2107341 | 5492.308 | 0.1797481
2037.32 | 0.222364 | 1926.923 | 0.2107341 | 5503.846 | 0.1808685
2039.61 | 0.222971 | 1926.923 | 0.2107341 | 5503.846 | 0.1808685
2039.61 | 0.222971 | 1926.923 | 0.2107341 | 5515.385 | 0.1820064
2042.01 | 0.223593 | 1938.462 | 0.2132747 | 5515.385 | 0.1820064
2042.01 | 0.223593 | 1938.462 | 0.2132747 | 5526.923 | 0.1831623
2044.3 | 0.224195 | 1938.462 | 0.2132747 | 5526.923 | 0.1831623
2047.02 | 0.224921 | 1938.462 | 0.2132747 | 5538.462 | 0.1843367
2047.02 | 0.224921 | 1938.462 | 0.2132747 | 5550 | 0.1855303
2049.14 | 0.22548 | 1950 | 0.2158732 | 5550 | 0.1855303
2050.97 | 0.225965 | 1950 | 0.2158732 | 5561.538 | 0.1867436
2050.97 | 0.225965 | 1950 | 0.2158732 | 5561.538 | 0.1867436
2053.49 | 0.226624 | 1950 | 0.2158732 | 5573.077 | 0.1879772
2053.49 | 0.226624 | 1950 | 0.2158732 | 5573.077 | 0.1879772
2055.94 | 0.227281 | 1961.538 | 0.2185314 | 5584.615 | 0.1892344
2058.2 | 0.227873 | 1961.538 | 0.2185314 | 5584.615 | 0.1892344
2058.2 | 0.227873 | 1961.538 | 0.2185314 | 5596.154 | 0.190514
2060.91 | 0.228599 | 1961.538 | 0.2185314 | 5596.154 | 0.190514
2060.91 | 0.228599 | 1961.538 | 0.2185314 | 5607.692 | 0.1918167
2063.08 | 0.229177 | 1961.538 | 0.2185314 | 5607.692 | 0.1918167
2064.97 | 0.229677 | 1973.077 | 0.2212512 | 5619.231 | 0.1931434
2064.97 | 0.229677 | 1973.077 | 0.2212512 | 5619.231 | 0.1931434
2066.95 | 0.230205 | 1973.077 | 0.2212512 | 5630.769 | 0.1944951
2066.95 | 0.230205 | 1973.077 | 0.2212512 | 5630.769 | 0.1944951
2069.07 | 0.230773 | 1973.077 | 0.2212512 | 5642.308 | 0.1958726
2070.91 | 0.231265 | 1984.615 | 0.2240343 | 5642.308 | 0.1958726
2070.91 | 0.231265 | 1984.615 | 0.2240343 | 5653.846 | 0.1972771
2073.25 | 0.231893 | 1984.615 | 0.2240343 | 5653.846 | 0.1972771
2075.53 | 0.232506 | 1984.615 | 0.2240343 | 5665.385 | 0.1987096
2075.53 | 0.232506 | 1984.615 | 0.2240343 | 5676.923 | 0.2001713
2078.15 | 0.23321 | 1984.615 | 0.2240343 | 5676.923 | 0.2001713
2078.15 | 0.23321 | 1996.154 | 0.2268821 | 5688.462 | 0.2016633
2079.97 | 0.233698 | 1996.154 | 0.2268821 | 5688.462 | 0.2016633
2082.37 | 0.234339 | 1996.154 | 0.2268821 | 5700 | 0.2031869
2082.37 | 0.234339 | 1996.154 | 0.2268821 | 5700 | 0.2031869
2084.76 | 0.234986 | 1996.154 | 0.2268821 | 5711.538 | 0.2047435
2084.76 | 0.234986 | 2007.692 | 0.2297959 | 5711.538 | 0.2047435
2087.14 | 0.235623 | 2007.692 | 0.2297959 | 5723.077 | 0.2063344
2089 | 0.236122 | 2007.692 | 0.2297959 | 5723.077 | 0.2063344
2089 | 0.236122 | 2007.692 | 0.2297959 | 5734.615 | 0.2079612
2091.2 | 0.236713 | 2007.692 | 0.2297959 | 5734.615 | 0.2079612
2093.78 | 0.237409 | 2007.692 | 0.2297959 | 5746.154 | 0.2096253
2093.78 | 0.237409 | 2019.231 | 0.2327769 | 5746.154 | 0.2096253
2096.25 | 0.238081 | 2019.231 | 0.2327769 | 5757.692 | 0.2113283
2096.25 | 0.238081 | 2019.231 | 0.2327769 | 5757.692 | 0.2113283
2098.06 | 0.238585 | 2019.231 | 0.2327769 | 5769.231 | 0.2130716
2100.04 | 0.239127 | 2019.231 | 0.2327769 | 5769.231 | 0.2130716
2100.04 | 0.239127 | 2030.769 | 0.2359639 | 5780.769 | 0.214857
2102.39 | 0.239774 | 2030.769 | 0.2359639 | 5780.769 | 0.214857
2102.39 | 0.239774 | 2030.769 | 0.2359639 | 5792.308 | 0.2166857
2104.41 | 0.240338 | 2030.769 | 0.2359639 | 5803.846 | 0.2185594
2106.73 | 0.240989 | 2030.769 | 0.2359639 | 5803.846 | 0.2185594
2106.73 | 0.240989 | 2042.308 | 0.2392557 | 5815.385 | 0.2204973
2108.82 | 0.241561 | 2042.308 | 0.2392557 | 5815.385 | 0.2204973
2108.82 | 0.241561 | 2042.308 | 0.2392557 | 5826.923 | 0.2224897
2110.72 | 0.242092 | 2042.308 | 0.2392557 | 5826.923 | 0.2224897
2112.92 | 0.242712 | 2042.308 | 0.2392557 | 5838.462 | 0.2245397
2112.92 | 0.242712 | 2042.308 | 0.2392557 | 5838.462 | 0.2245397
2114.94 | 0.243285 | 2053.846 | 0.2426584 | 5850 | 0.2266508
2116.61 | 0.243765 | 2053.846 | 0.2426584 | 5850 | 0.2266508
2116.61 | 0.243765 | 2053.846 | 0.2426584 | 5861.538 | 0.2288265
2118.8 | 0.244384 | 2053.846 | 0.2426584 | 5861.538 | 0.2288265
2118.8 | 0.244384 | 2053.846 | 0.2426584 | 5873.077 | 0.2310708
2120.81 | 0.244964 | 2065.385 | 0.2461781 | 5873.077 | 0.2310708
2123.55 | 0.245742 | 2065.385 | 0.2461781 | 5884.615 | 0.2333877
2123.55 | 0.245742 | 2065.385 | 0.2461781 | 5884.615 | 0.2333877
2125.4 | 0.24629 | 2065.385 | 0.2461781 | 5896.154 | 0.2357814
2125.4 | 0.24629 | 2065.385 | 0.2461781 | 5896.154 | 0.2357814
2127.49 | 0.246888 | 2065.385 | 0.2461781 | 5907.692 | 0.2382559
2129.04 | 0.247343 | 2076.923 | 0.2498207 | 5907.692 | 0.2382559
2129.04 | 0.247343 | 2076.923 | 0.2498207 | 5919.231 | 0.2408151
2131.23 | 0.247971 | 2076.923 | 0.2498207 | 5930.769 | 0.2434625
2131.23 | 0.247971 | 2076.923 | 0.2498207 | 5930.769 | 0.2434625
2133.26 | 0.248555 | 2076.923 | 0.2498207 | 5942.308 | 0.2462012
2135.65 | 0.24924 | 2088.462 | 0.2535911 | 5942.308 | 0.2462012
2135.65 | 0.24924 | 2088.462 | 0.2535911 | 5953.846 | 0.2490335
2137.35 | 0.249745 | 2088.462 | 0.2535911 | 5953.846 | 0.2490335
2139.87 | 0.250479 | 2088.462 | 0.2535911 | 5965.385 | 0.2519612
2139.87 | 0.250479 | 2088.462 | 0.2535911 | 5965.385 | 0.2519612
2141.55 | 0.250972 | 2088.462 | 0.2535911 | 5976.923 | 0.2551134
2141.55 | 0.250972 | 2100 | 0.2574934 | 5976.923 | 0.2551134
2143.22 | 0.251463 | 2100 | 0.2574934 | 5988.462 | 0.2584122
2145.34 | 0.252094 | 2100 | 0.2574934 | 5988.462 | 0.2584122
2145.34 | 0.252094 | 2100 | 0.2574934 | 6000 | 0.2618683
2148.08 | 0.252891 | 2100 | 0.2574934 | 6000 | 0.2618683
2148.08 | 0.252891 | 2111.538 | 0.2615309 | 6011.538 | 0.2654913
2150.38 | 0.253549 | 2111.538 | 0.2615309 | 6011.538 | 0.2654913
2152.58 | 0.254163 | 2111.538 | 0.2615309 | 6023.077 | 0.2692889
2152.58 | 0.254163 | 2111.538 | 0.2615309 | 6023.077 | 0.2692889
2154.59 | 0.254718 | 2111.538 | 0.2615309 | 6034.615 | 0.2732663
0 | 0 | 0 | 0 | 0 | 0
0 | 0 | 0 | 0 | 0 | 0
5.94 | 0.000739 | 0 | 0 | 11.53846 | 0.0001729411
5.94 | 0.000739 | 11.53846 | 0.0003878766 | 23.07692 | 0.0003457112
15.67 | 0.001154 | 11.53846 | 0.0003878766 | 23.07692 | 0.0003457112
15.67 | 0.001154 | 11.53846 | 0.0003878766 | 34.61538 | 0.0005183146
27.56 | 0.00153 | 23.07692 | 0.0007750584 | 46.15385 | 0.0006907554
27.56 | 0.00153 | 23.07692 | 0.0007750584 | 46.15385 | 0.0006907554
36.39 | 0.00181 | 34.61538 | 0.00116157 | 57.69231 | 0.0008630372
36.39 | 0.00181 | 34.61538 | 0.00116157 | 69.23077 | 0.001035164
49.24 | 0.002212 | 34.61538 | 0.00116157 | 80.76923 | 0.001207138
49.24 | 0.002212 | 46.15385 | 0.001547434 | 80.76923 | 0.001207138
58.06 | 0.002476 | 46.15385 | 0.001547434 | 92.30769 | 0.001378963
58.06 | 0.002476 | 57.69231 | 0.00193267 | 103.8462 | 0.001550643
67.67 | 0.002758 | 57.69231 | 0.00193267 | 103.8462 | 0.001550643
67.67 | 0.002758 | 57.69231 | 0.00193267 | 115.3846 | 0.001722179
77.72 | 0.003071 | 69.23077 | 0.002317298 | 126.9231 | 0.001893575
77.72 | 0.003071 | 69.23077 | 0.002317298 | 126.9231 | 0.001893575
87.16 | 0.003362 | 80.76923 | 0.002701337 | 138.4615 | 0.002064833
87.16 | 0.003362 | 80.76923 | 0.002701337 | 150 | 0.002235957
96.76 | 0.003627 | 80.76923 | 0.002701337 | 161.5385 | 0.002406948
96.76 | 0.003627 | 92.30769 | 0.003084803 | 161.5385 | 0.002406948
107.67 | 0.003943 | 92.30769 | 0.003084803 | 173.0769 | 0.002577809
107.67 | 0.003943 | 103.8462 | 0.003467713 | 184.6154 | 0.002748542
118.82 | 0.004253 | 103.8462 | 0.003467713 | 184.6154 | 0.002748542
118.82 | 0.004253 | 103.8462 | 0.003467713 | 196.1538 | 0.002919151
127.76 | 0.004488 | 115.3846 | 0.003850084 | 207.6923 | 0.003089636
127.76 | 0.004488 | 115.3846 | 0.003850084 | 207.6923 | 0.003089636
136.18 | 0.004745 | 126.9231 | 0.00423193 | 219.2308 | 0.003260001
136.18 | 0.004745 | 126.9231 | 0.00423193 | 230.7692 | 0.003430248
146.33 | 0.005005 | 126.9231 | 0.00423193 | 242.3077 | 0.003600379
146.33 | 0.005005 | 138.4615 | 0.004613267 | 242.3077 | 0.003600379
155.14 | 0.005233 | 138.4615 | 0.004613267 | 253.8462 | 0.003770395
155.14 | 0.005233 | 150 | 0.004994109 | 265.3846 | 0.003940299
164.55 | 0.005487 | 150 | 0.004994109 | 265.3846 | 0.003940299
164.55 | 0.005487 | 150 | 0.004994109 | 276.9231 | 0.004110094
174.19 | 0.005761 | 161.5385 | 0.005374469 | 288.4615 | 0.00427978
174.19 | 0.005761 | 161.5385 | 0.005374469 | 300 | 0.004449361
184.42 | 0.00604 | 173.0769 | 0.005754361 | 300 | 0.004449361
184.42 | 0.00604 | 173.0769 | 0.005754361 | 311.5385 | 0.004618838
192.46 | 0.006265 | 173.0769 | 0.005754361 | 323.0769 | 0.004788212
192.46 | 0.006265 | 184.6154 | 0.006133799 | 323.0769 | 0.004788212
200.92 | 0.006489 | 184.6154 | 0.006133799 | 334.6154 | 0.004957487
210.92 | 0.006766 | 196.1538 | 0.006512796 | 346.1538 | 0.005126663
210.92 | 0.006766 | 196.1538 | 0.006512796 | 346.1538 | 0.005126663
220.78 | 0.007005 | 196.1538 | 0.006512796 | 357.6923 | 0.005295743
220.78 | 0.007005 | 207.6923 | 0.006891363 | 369.2308 | 0.005464728
231.24 | 0.007288 | 207.6923 | 0.006891363 | 380.7692 | 0.005633621
231.24 | 0.007288 | 219.2308 | 0.007269513 | 380.7692 | 0.005633621
240 | 0.00751 | 219.2308 | 0.007269513 | 392.3077 | 0.005802422
240 | 0.00751 | 219.2308 | 0.007269513 | 403.8462 | 0.005971134
250.21 | 0.007776 | 230.7692 | 0.007647258 | 403.8462 | 0.005971134
250.21 | 0.007776 | 230.7692 | 0.007647258 | 415.3846 | 0.006139759
258.95 | 0.008017 | 242.3077 | 0.008024611 | 426.9231 | 0.006308297
258.95 | 0.008017 | 242.3077 | 0.008024611 | 426.9231 | 0.006308297
267.33 | 0.008232 | 242.3077 | 0.008024611 | 438.4615 | 0.006476752
267.33 | 0.008232 | 253.8462 | 0.008401581 | 450 | 0.006645124
277.02 | 0.00849 | 253.8462 | 0.008401581 | 461.5385 | 0.006813415
277.02 | 0.00849 | 265.3846 | 0.008778182 | 461.5385 | 0.006813415
285.27 | 0.008722 | 265.3846 | 0.008778182 | 473.0769 | 0.006981627
285.27 | 0.008722 | 265.3846 | 0.008778182 | 484.6154 | 0.007149762
296.78 | 0.009048 | 276.9231 | 0.009154423 | 484.6154 | 0.007149762
296.78 | 0.009048 | 276.9231 | 0.009154423 | 496.1538 | 0.00731782
306.71 | 0.009323 | 288.4615 | 0.009530315 | 507.6923 | 0.007485804
306.71 | 0.009323 | 288.4615 | 0.009530315 | 507.6923 | 0.007485804
318.34 | 0.009671 | 288.4615 | 0.009530315 | 519.2308 | 0.007653716
318.34 | 0.009671 | 300 | 0.00990587 | 530.7692 | 0.007821556
327.45 | 0.00992 | 300 | 0.00990587 | 542.3077 | 0.007989326
327.45 | 0.00992 | 311.5385 | 0.0102811 | 542.3077 | 0.007989326
336.71 | 0.010191 | 311.5385 | 0.0102811 | 553.8462 | 0.008157028
336.71 | 0.010191 | 311.5385 | 0.0102811 | 565.3846 | 0.008324664
345.7 | 0.010451 | 323.0769 | 0.01065601 | 565.3846 | 0.008324664
345.7 | 0.010451 | 323.0769 | 0.01065601 | 576.9231 | 0.008492234
354.08 | 0.010686 | 334.6154 | 0.01103061 | 588.4615 | 0.008659741
354.08 | 0.010686 | 334.6154 | 0.01103061 | 600 | 0.008827185
363.1 | 0.010929 | 334.6154 | 0.01103061 | 600 | 0.008827185
363.1 | 0.010929 | 346.1538 | 0.01140492 | 611.5385 | 0.008994569
374.32 | 0.011248 | 346.1538 | 0.01140492 | 623.0769 | 0.009161893
374.32 | 0.011248 | 357.6923 | 0.01177894 | 623.0769 | 0.009161893
384.54 | 0.011533 | 357.6923 | 0.01177894 | 634.6154 | 0.00932916
384.54 | 0.011533 | 357.6923 | 0.01177894 | 646.1538 | 0.00949637
393.62 | 0.011798 | 369.2308 | 0.01215269 | 646.1538 | 0.00949637
393.62 | 0.011798 | 369.2308 | 0.01215269 | 657.6923 | 0.009663526
404.12 | 0.012114 | 380.7692 | 0.01252617 | 669.2308 | 0.009830628
416.21 | 0.01247 | 380.7692 | 0.01252617 | 680.7692 | 0.009997677
416.21 | 0.01247 | 380.7692 | 0.01252617 | 680.7692 | 0.009997677
425.86 | 0.012755 | 392.3077 | 0.01289939 | 692.3077 | 0.01016468
425.86 | 0.012755 | 392.3077 | 0.01289939 | 703.8462 | 0.01033163
438.9 | 0.013132 | 403.8462 | 0.01327236 | 703.8462 | 0.01033163
438.9 | 0.013132 | 403.8462 | 0.01327236 | 715.3846 | 0.01049853
448.28 | 0.013409 | 403.8462 | 0.01327236 | 726.9231 | 0.01066538
448.28 | 0.013409 | 415.3846 | 0.01364509 | 726.9231 | 0.01066538
456.71 | 0.013649 | 415.3846 | 0.01364509 | 738.4615 | 0.01083219
456.71 | 0.013649 | 426.9231 | 0.01401759 | 750 | 0.01099896
464.72 | 0.013889 | 426.9231 | 0.01401759 | 761.5385 | 0.01116568
464.72 | 0.013889 | 426.9231 | 0.01401759 | 761.5385 | 0.01116568
472.16 | 0.014103 | 438.4615 | 0.01438988 | 773.0769 | 0.01133236
472.16 | 0.014103 | 438.4615 | 0.01438988 | 784.6154 | 0.011499
481.34 | 0.014368 | 450 | 0.01476195 | 784.6154 | 0.011499
481.34 | 0.014368 | 450 | 0.01476195 | 796.1538 | 0.01166561
490.75 | 0.014629 | 450 | 0.01476195 | 807.6923 | 0.01183217
490.75 | 0.014629 | 461.5385 | 0.01513382 | 819.2308 | 0.0119987
501.51 | 0.014935 | 461.5385 | 0.01513382 | 819.2308 | 0.0119987
501.51 | 0.014935 | 461.5385 | 0.01513382 | 830.7692 | 0.0121652
511.4 | 0.01523 | 473.0769 | 0.01550549 | 842.3077 | 0.01233166
511.4 | 0.01523 | 473.0769 | 0.01550549 | 842.3077 | 0.01233166
521.96 | 0.015526 | 484.6154 | 0.01587698 | 853.8462 | 0.01249809
521.96 | 0.015526 | 484.6154 | 0.01587698 | 865.3846 | 0.01266449
530.97 | 0.015772 | 484.6154 | 0.01587698 | 865.3846 | 0.01266449
530.97 | 0.015772 | 496.1538 | 0.01624829 | 876.9231 | 0.01283086
541.64 | 0.016074 | 496.1538 | 0.01624829 | 888.4615 | 0.0129972
541.64 | 0.016074 | 507.6923 | 0.01661944 | 900 | 0.01316351
550.18 | 0.016309 | 507.6923 | 0.01661944 | 900 | 0.01316351
550.18 | 0.016309 | 507.6923 | 0.01661944 | 911.5385 | 0.0133298
558.5 | 0.016552 | 519.2308 | 0.01699042 | 923.0769 | 0.01349606
558.5 | 0.016552 | 519.2308 | 0.01699042 | 923.0769 | 0.01349606
567.83 | 0.016829 | 530.7692 | 0.01736125 | 934.6154 | 0.0136623
567.83 | 0.016829 | 530.7692 | 0.01736125 | 946.1538 | 0.01382852
576.31 | 0.017076 | 530.7692 | 0.01736125 | 946.1538 | 0.01382852
576.31 | 0.017076 | 542.3077 | 0.01773195 | 957.6923 | 0.01399471
587.8 | 0.017404 | 542.3077 | 0.01773195 | 969.2308 | 0.01416089
587.8 | 0.017404 | 553.8462 | 0.0181025 | 980.7692 | 0.01432705
595.98 | 0.017646 | 553.8462 | 0.0181025 | 980.7692 | 0.01432705
595.98 | 0.017646 | 553.8462 | 0.0181025 | 992.3077 | 0.01449319
606.51 | 0.017944 | 565.3846 | 0.01847293 | 1003.846 | 0.01465931
614.4 | 0.018172 | 565.3846 | 0.01847293 | 1003.846 | 0.01465931
614.4 | 0.018172 | 576.9231 | 0.01884324 | 1015.385 | 0.01482542
622.28 | 0.018401 | 576.9231 | 0.01884324 | 1026.923 | 0.01499152
622.28 | 0.018401 | 576.9231 | 0.01884324 | 1026.923 | 0.01499152
633.57 | 0.018731 | 588.4615 | 0.01921344 | 1038.462 | 0.01515761
633.57 | 0.018731 | 588.4615 | 0.01921344 | 1050 | 0.01532368
641.41 | 0.018959 | 600 | 0.01958354 | 1061.538 | 0.01548974
641.41 | 0.018959 | 600 | 0.01958354 | 1061.538 | 0.01548974
651.88 | 0.019299 | 600 | 0.01958354 | 1073.077 | 0.01565579
651.88 | 0.019299 | 611.5385 | 0.01995355 | 1084.615 | 0.01582184
662.22 | 0.019593 | 611.5385 | 0.01995355 | 1084.615 | 0.01582184
662.22 | 0.019593 | 623.0769 | 0.02032347 | 1096.154 | 0.01598788
672.2 | 0.019893 | 623.0769 | 0.02032347 | 1107.692 | 0.01615391
672.2 | 0.019893 | 623.0769 | 0.02032347 | 1119.231 | 0.01631994
682.16 | 0.020194 | 634.6154 | 0.02069331 | 1119.231 | 0.01631994
682.16 | 0.020194 | 634.6154 | 0.02069331 | 1130.769 | 0.01648597
691.75 | 0.020465 | 646.1538 | 0.02106308 | 1142.308 | 0.01665199
691.75 | 0.020465 | 646.1538 | 0.02106308 | 1142.308 | 0.01665199
701.56 | 0.020753 | 646.1538 | 0.02106308 | 1153.846 | 0.01681802
701.56 | 0.020753 | 657.6923 | 0.02143279 | 1165.385 | 0.01698404
710.46 | 0.021005 | 657.6923 | 0.02143279 | 1165.385 | 0.01698404
710.46 | 0.021005 | 669.2308 | 0.02180244 | 1176.923 | 0.01715007
720.87 | 0.021292 | 669.2308 | 0.02180244 | 1188.462 | 0.0173161
720.87 | 0.021292 | 669.2308 | 0.02180244 | 1200 | 0.01748213
730.83 | 0.021608 | 680.7692 | 0.02217205 | 1200 | 0.01748213
730.83 | 0.021608 | 680.7692 | 0.02217205 | 1211.538 | 0.01764817
740.97 | 0.021877 | 692.3077 | 0.02254161 | 1223.077 | 0.01781421
740.97 | 0.021877 | 692.3077 | 0.02254161 | 1223.077 | 0.01781421
750.57 | 0.022179 | 692.3077 | 0.02254161 | 1234.615 | 0.01798026
750.57 | 0.022179 | 703.8462 | 0.02291114 | 1246.154 | 0.01814632
758.79 | 0.022414 | 703.8462 | 0.02291114 | 1246.154 | 0.01814632
758.79 | 0.022414 | 715.3846 | 0.02328065 | 1257.692 | 0.01831239
768.29 | 0.02269 | 715.3846 | 0.02328065 | 1269.231 | 0.01847847
768.29 | 0.02269 | 715.3846 | 0.02328065 | 1280.769 | 0.01864456
778.53 | 0.022988 | 726.9231 | 0.02365015 | 1280.769 | 0.01864456
778.53 | 0.022988 | 726.9231 | 0.02365015 | 1292.308 | 0.01881066
789.38 | 0.023301 | 738.4615 | 0.02401963 | 1303.846 | 0.01897678
789.38 | 0.023301 | 738.4615 | 0.02401963 | 1303.846 | 0.01897678
797 | 0.023529 | 738.4615 | 0.02401963 | 1315.385 | 0.01914291
797 | 0.023529 | 750 | 0.02438911 | 1326.923 | 0.01930906
806.86 | 0.023824 | 750 | 0.02438911 | 1326.923 | 0.01930906
806.86 | 0.023824 | 761.5385 | 0.0247586 | 1338.462 | 0.01947523
817.98 | 0.024161 | 761.5385 | 0.0247586 | 1350 | 0.01964141
828.96 | 0.024501 | 761.5385 | 0.0247586 | 1361.538 | 0.01980762
828.96 | 0.024501 | 773.0769 | 0.02512809 | 1361.538 | 0.01980762
838.82 | 0.024795 | 773.0769 | 0.02512809 | 1373.077 | 0.01997384
838.82 | 0.024795 | 784.6154 | 0.02549761 | 1384.615 | 0.02014009
848.66 | 0.025094 | 784.6154 | 0.02549761 | 1384.615 | 0.02014009
848.66 | 0.025094 | 784.6154 | 0.02549761 | 1396.154 | 0.02030636
857.97 | 0.025363 | 796.1538 | 0.02586716 | 1407.692 | 0.02047265
857.97 | 0.025363 | 796.1538 | 0.02586716 | 1419.231 | 0.02063897
865.58 | 0.025591 | 807.6923 | 0.02623674 | 1419.231 | 0.02063897
865.58 | 0.025591 | 807.6923 | 0.02623674 | 1430.769 | 0.02080532
874.67 | 0.025866 | 807.6923 | 0.02623674 | 1442.308 | 0.02097169
874.67 | 0.025866 | 819.2308 | 0.02660637 | 1442.308 | 0.02097169
884.58 | 0.026157 | 819.2308 | 0.02660637 | 1453.846 | 0.02113809
884.58 | 0.026157 | 830.7692 | 0.02697604 | 1465.385 | 0.02130452
893.73 | 0.026446 | 830.7692 | 0.02697604 | 1465.385 | 0.02130452
893.73 | 0.026446 | 830.7692 | 0.02697604 | 1476.923 | 0.02147098
904.42 | 0.026757 | 842.3077 | 0.02734578 | 1488.462 | 0.02163747
904.42 | 0.026757 | 842.3077 | 0.02734578 | 1500 | 0.021804
912.8 | 0.027017 | 853.8462 | 0.02771557 | 1500 | 0.021804
912.8 | 0.027017 | 853.8462 | 0.02771557 | 1511.538 | 0.02197056
923.23 | 0.027331 | 853.8462 | 0.02771557 | 1523.077 | 0.02213715
923.23 | 0.027331 | 865.3846 | 0.02808544 | 1523.077 | 0.02213715
932.75 | 0.027609 | 865.3846 | 0.02808544 | 1534.615 | 0.02230378
932.75 | 0.027609 | 876.9231 | 0.02845539 | 1546.154 | 0.02247045
941.8 | 0.02789 | 876.9231 | 0.02845539 | 1546.154 | 0.02247045
941.8 | 0.02789 | 876.9231 | 0.02845539 | 1557.692 | 0.02263715
950.91 | 0.028143 | 888.4615 | 0.02882542 | 1569.231 | 0.0228039
950.91 | 0.028143 | 888.4615 | 0.02882542 | 1580.769 | 0.02297068
959.48 | 0.028411 | 900 | 0.02919554 | 1580.769 | 0.02297068
959.48 | 0.028411 | 900 | 0.02919554 | 1592.308 | 0.02313751
970.41 | 0.028739 | 900 | 0.02919554 | 1603.846 | 0.02330438
970.41 | 0.028739 | 911.5385 | 0.02956577 | 1603.846 | 0.02330438
979.17 | 0.029005 | 911.5385 | 0.02956577 | 1615.385 | 0.02347129
979.17 | 0.029005 | 911.5385 | 0.02956577 | 1626.923 | 0.02363825
987.35 | 0.029238 | 923.0769 | 0.0299361 | 1638.462 | 0.02380525
987.35 | 0.029238 | 923.0769 | 0.0299361 | 1638.462 | 0.02380525
997.21 | 0.029541 | 934.6154 | 0.03030655 | 1650 | 0.0239723
997.21 | 0.029541 | 934.6154 | 0.03030655 | 1661.538 | 0.0241394
1006.52 | 0.02981 | 934.6154 | 0.03030655 | 1661.538 | 0.0241394
1006.52 | 0.02981 | 946.1538 | 0.03067712 | 1673.077 | 0.02430655
1016.03 | 0.030099 | 946.1538 | 0.03067712 | 1684.615 | 0.02447375
1024.14 | 0.030362 | 957.6923 | 0.03104782 | 1684.615 | 0.02447375
1024.14 | 0.030362 | 957.6923 | 0.03104782 | 1696.154 | 0.02464099
1033.32 | 0.030636 | 957.6923 | 0.03104782 | 1707.692 | 0.0248083
1033.32 | 0.030636 | 969.2308 | 0.03141866 | 1719.231 | 0.02497565
1043.93 | 0.030981 | 969.2308 | 0.03141866 | 1719.231 | 0.02497565
1043.93 | 0.030981 | 980.7692 | 0.03178964 | 1730.769 | 0.02514306
1052.22 | 0.03126 | 980.7692 | 0.03178964 | 1742.308 | 0.02531053
1052.22 | 0.03126 | 980.7692 | 0.03178964 | 1742.308 | 0.02531053
1063.45 | 0.031601 | 992.3077 | 0.03216077 | 1753.846 | 0.02547805
1063.45 | 0.031601 | 992.3077 | 0.03216077 | 1765.385 | 0.02564563
1072.13 | 0.031858 | 1003.846 | 0.03253206 | 1765.385 | 0.02564563
1072.13 | 0.031858 | 1003.846 | 0.03253206 | 1776.923 | 0.02581326
1082.65 | 0.032168 | 1003.846 | 0.03253206 | 1788.462 | 0.02598096
1082.65 | 0.032168 | 1015.385 | 0.03290352 | 1800 | 0.02614872
1091.68 | 0.032472 | 1015.385 | 0.03290352 | 1800 | 0.02614872
1091.68 | 0.032472 | 1026.923 | 0.03327514 | 1811.538 | 0.02631654
1100.66 | 0.032784 | 1026.923 | 0.03327514 | 1823.077 | 0.02648443
1100.66 | 0.032784 | 1026.923 | 0.03327514 | 1823.077 | 0.02648443
1110.25 | 0.033087 | 1038.462 | 0.03364695 | 1834.615 | 0.02665238
1110.25 | 0.033087 | 1038.462 | 0.03364695 | 1846.154 | 0.02682039
1119.95 | 0.033391 | 1050 | 0.03401894 | 1846.154 | 0.02682039
1119.95 | 0.033391 | 1050 | 0.03401894 | 1857.692 | 0.02698847
1129.56 | 0.033664 | 1050 | 0.03401894 | 1869.231 | 0.02715662
1129.56 | 0.033664 | 1061.538 | 0.03439113 | 1880.769 | 0.02732484
1138.12 | 0.033937 | 1061.538 | 0.03439113 | 1880.769 | 0.02732484
1138.12 | 0.033937 | 1073.077 | 0.03476351 | 1892.308 | 0.02749313
1148.08 | 0.034206 | 1073.077 | 0.03476351 | 1903.846 | 0.02766149
1148.08 | 0.034206 | 1073.077 | 0.03476351 | 1903.846 | 0.02766149
1156.17 | 0.034439 | 1084.615 | 0.03513611 | 1915.385 | 0.02782992
1156.17 | 0.034439 | 1084.615 | 0.03513611 | 1926.923 | 0.02799842
1165.91 | 0.034747 | 1096.154 | 0.03550892 | 1938.462 | 0.028167
1165.91 | 0.034747 | 1096.154 | 0.03550892 | 1938.462 | 0.028167
1175.84 | 0.035049 | 1096.154 | 0.03550892 | 1950 | 0.02833565
1175.84 | 0.035049 | 1107.692 | 0.03588196 | 1961.538 | 0.02850438
1183.55 | 0.035292 | 1107.692 | 0.03588196 | 1961.538 | 0.02850438
1183.55 | 0.035292 | 1119.231 | 0.03625522 | 1973.077 | 0.02867319
1194.43 | 0.035614 | 1119.231 | 0.03625522 | 1984.615 | 0.02884208
1194.43 | 0.035614 | 1119.231 | 0.03625522 | 1984.615 | 0.02884208
1202.74 | 0.035888 | 1130.769 | 0.03662872 | 1996.154 | 0.02901104
1202.74 | 0.035888 | 1130.769 | 0.03662872 | 2007.692 | 0.02918009
1211.13 | 0.03616 | 1142.308 | 0.03700246 | 2019.231 | 0.02934922
1219.82 | 0.036427 | 1142.308 | 0.03700246 | 2019.231 | 0.02934922
1219.82 | 0.036427 | 1142.308 | 0.03700246 | 2030.769 | 0.02951843
1229.05 | 0.036714 | 1153.846 | 0.03737646 | 2042.308 | 0.02968773
1229.05 | 0.036714 | 1153.846 | 0.03737646 | 2042.308 | 0.02968773
1240.63 | 0.037068 | 1165.385 | 0.03775072 | 2053.846 | 0.02985711
1240.63 | 0.037068 | 1165.385 | 0.03775072 | 2065.385 | 0.03002658
1249.26 | 0.037189 | 1165.385 | 0.03775072 | 2065.385 | 0.03002658
1249.26 | 0.037189 | 1176.923 | 0.03812524 | 2076.923 | 0.03019613
1256.7 | 0.037491 | 1176.923 | 0.03812524 | 2088.462 | 0.03036578
1256.7 | 0.037491 | 1188.462 | 0.03850003 | 2100 | 0.03053551
1265.62 | 0.037766 | 1188.462 | 0.03850003 | 2100 | 0.03053551
1265.62 | 0.037766 | 1188.462 | 0.03850003 | 2111.538 | 0.03070534
1276.99 | 0.038113 | 1200 | 0.03887511 | 2123.077 | 0.03087525
1276.99 | 0.038113 | 1200 | 0.03887511 | 2123.077 | 0.03087525
1286.35 | 0.038413 | 1211.538 | 0.03925047 | 2134.615 | 0.03104527
1286.35 | 0.038413 | 1211.538 | 0.03925047 | 2146.154 | 0.03121537
1294.94 | 0.038671 | 1211.538 | 0.03925047 | 2146.154 | 0.03121537
1294.94 | 0.038671 | 1223.077 | 0.03962613 | 2157.692 | 0.03138557
1304.13 | 0.03896 | 1223.077 | 0.03962613 | 2169.231 | 0.03155587
1304.13 | 0.03896 | 1234.615 | 0.04000209 | 2180.769 | 0.03172627
1312.93 | 0.039252 | 1234.615 | 0.04000209 | 2180.769 | 0.03172627
1312.93 | 0.039252 | 1234.615 | 0.04000209 | 2192.308 | 0.03189676
1321.47 | 0.039518 | 1246.154 | 0.04037837 | 2203.846 | 0.03206735
1321.47 | 0.039518 | 1246.154 | 0.04037837 | 2203.846 | 0.03206735
1329.39 | 0.039795 | 1257.692 | 0.04075496 | 2215.385 | 0.03223805
1329.39 | 0.039795 | 1257.692 | 0.04075496 | 2226.923 | 0.03240885
1340.72 | 0.040141 | 1257.692 | 0.04075496 | 2238.462 | 0.03257975
1340.72 | 0.040141 | 1269.231 | 0.04113187 | 2238.462 | 0.03257975
1350.25 | 0.040445 | 1269.231 | 0.04113187 | 2250 | 0.03275076
1350.25 | 0.040445 | 1280.769 | 0.04150912 | 2261.538 | 0.03292187
1360.13 | 0.040759 | 1280.769 | 0.04150912 | 2261.538 | 0.03292187
1360.13 | 0.040759 | 1280.769 | 0.04150912 | 2273.077 | 0.03309309
1367.89 | 0.04101 | 1292.308 | 0.04188671 | 2284.615 | 0.03326442
1367.89 | 0.04101 | 1292.308 | 0.04188671 | 2284.615 | 0.03326442
1375.31 | 0.041237 | 1303.846 | 0.04226464 | 2296.154 | 0.03343585
1375.31 | 0.041237 | 1303.846 | 0.04226464 | 2307.692 | 0.0336074
1387.31 | 0.041599 | 1303.846 | 0.04226464 | 2319.231 | 0.03377906
1387.31 | 0.041599 | 1315.385 | 0.04264293 | 2319.231 | 0.03377906
1395.1 | 0.041855 | 1315.385 | 0.04264293 | 2330.769 | 0.03395083
1395.1 | 0.041855 | 1326.923 | 0.04302159 | 2342.308 | 0.03412272
1406.23 | 0.042215 | 1326.923 | 0.04302159 | 2342.308 | 0.03412272
1406.23 | 0.042215 | 1326.923 | 0.04302159 | 2353.846 | 0.03429472
1417.46 | 0.042572 | 1338.462 | 0.04340061 | 2365.385 | 0.03446684
1427.44 | 0.04289 | 1338.462 | 0.04340061 | 2365.385 | 0.03446684
1427.44 | 0.04289 | 1350 | 0.04378001 | 2376.923 | 0.03463908
1435.53 | 0.043155 | 1350 | 0.04378001 | 2388.462 | 0.03481143
1435.53 | 0.043155 | 1350 | 0.04378001 | 2400 | 0.03498391
1443.17 | 0.043391 | 1361.538 | 0.0441598 | 2400 | 0.03498391
1443.17 | 0.043391 | 1361.538 | 0.0441598 | 2411.538 | 0.0351565
1453.08 | 0.043704 | 1373.077 | 0.04453998 | 2423.077 | 0.03532922
1453.08 | 0.043704 | 1373.077 | 0.04453998 | 2423.077 | 0.03532922
1462.11 | 0.044008 | 1373.077 | 0.04453998 | 2434.615 | 0.03550207
1462.11 | 0.044008 | 1384.615 | 0.04492056 | 2446.154 | 0.03567503
1470.65 | 0.044292 | 1384.615 | 0.04492056 | 2457.692 | 0.03584813
1470.65 | 0.044292 | 1384.615 | 0.04492056 | 2457.692 | 0.03584813
1480.75 | 0.044632 | 1396.154 | 0.04530155 | 2469.231 | 0.03602135
1480.75 | 0.044632 | 1396.154 | 0.04530155 | 2480.769 | 0.0361947
1491.42 | 0.044958 | 1407.692 | 0.04568296 | 2480.769 | 0.0361947
1491.42 | 0.044958 | 1407.692 | 0.04568296 | 2492.308 | 0.03636818
1500.65 | 0.045244 | 1407.692 | 0.04568296 | 2503.846 | 0.03654179
1500.65 | 0.045244 | 1419.231 | 0.04606479 | 2503.846 | 0.03654179
1511 | 0.045565 | 1419.231 | 0.04606479 | 2515.385 | 0.03671553
1511 | 0.045565 | 1430.769 | 0.04644705 | 2526.923 | 0.03688941
1520.59 | 0.045893 | 1430.769 | 0.04644705 | 2538.462 | 0.03706342
1520.59 | 0.045893 | 1430.769 | 0.04644705 | 2538.462 | 0.03706342
1529.17 | 0.046174 | 1442.308 | 0.04682976 | 2550 | 0.03723757
1529.17 | 0.046174 | 1442.308 | 0.04682976 | 2561.538 | 0.03741185
1539.71 | 0.046531 | 1453.846 | 0.04721291 | 2561.538 | 0.03741185
1539.71 | 0.046531 | 1453.846 | 0.04721291 | 2573.077 | 0.03758628
1548.52 | 0.046839 | 1453.846 | 0.04721291 | 2584.615 | 0.03776084
1548.52 | 0.046839 | 1465.385 | 0.04759652 | 2584.615 | 0.03776084
1561.35 | 0.047246 | 1465.385 | 0.04759652 | 2596.154 | 0.03793554
1561.35 | 0.047246 | 1476.923 | 0.04798059 | 2607.692 | 0.03811039
1570.35 | 0.047561 | 1476.923 | 0.04798059 | 2619.231 | 0.03828538
1570.35 | 0.047561 | 1476.923 | 0.04798059 | 2619.231 | 0.03828538
1580.19 | 0.047896 | 1488.462 | 0.04836514 | 2630.769 | 0.03846051
1580.19 | 0.047896 | 1488.462 | 0.04836514 | 2642.308 | 0.0386358
1588.25 | 0.048129 | 1500 | 0.04875016 | 2642.308 | 0.0386358
1588.25 | 0.048129 | 1500 | 0.04875016 | 2653.846 | 0.03881122
1598.31 | 0.048454 | 1500 | 0.04875016 | 2665.385 | 0.0389868
1598.31 | 0.048454 | 1511.538 | 0.04913568 | 2665.385 | 0.0389868
1606.82 | 0.04872 | 1511.538 | 0.04913568 | 2676.923 | 0.03916253
1606.82 | 0.04872 | 1523.077 | 0.04952169 | 2688.462 | 0.03933841
1614.21 | 0.048949 | 1523.077 | 0.04952169 | 2700 | 0.03951444
1623.6 | 0.049238 | 1523.077 | 0.04952169 | 2700 | 0.03951444
1623.6 | 0.049238 | 1534.615 | 0.04990821 | 2711.538 | 0.03969063
1634.33 | 0.049605 | 1534.615 | 0.04990821 | 2723.077 | 0.03986697
1634.33 | 0.049605 | 1546.154 | 0.05029524 | 2723.077 | 0.03986697
1642.39 | 0.049904 | 1546.154 | 0.05029524 | 2734.615 | 0.04004347
1642.39 | 0.049904 | 1546.154 | 0.05029524 | 2746.154 | 0.04022012
1654.74 | 0.050311 | 1557.692 | 0.05068279 | 2757.692 | 0.04039694
1654.74 | 0.050311 | 1557.692 | 0.05068279 | 2757.692 | 0.04039694
1663.95 | 0.050643 | 1569.231 | 0.05107088 | 2769.231 | 0.04057392
1663.95 | 0.050643 | 1569.231 | 0.05107088 | 2780.769 | 0.04075105
1673.23 | 0.050963 | 1569.231 | 0.05107088 | 2780.769 | 0.04075105
1673.23 | 0.050963 | 1580.769 | 0.0514595 | 2792.308 | 0.04092836
1681.17 | 0.051251 | 1580.769 | 0.0514595 | 2803.846 | 0.04110582
1681.17 | 0.051251 | 1592.308 | 0.05184867 | 2803.846 | 0.04110582
1692.86 | 0.051655 | 1592.308 | 0.05184867 | 2815.385 | 0.04128346
1692.86 | 0.051655 | 1592.308 | 0.05184867 | 2826.923 | 0.04146126
1702.99 | 0.051987 | 1603.846 | 0.0522384 | 2838.462 | 0.04163923
1702.99 | 0.051987 | 1603.846 | 0.0522384 | 2838.462 | 0.04163923
1712.17 | 0.052305 | 1615.385 | 0.05262869 | 2850 | 0.04181737
1712.17 | 0.052305 | 1615.385 | 0.05262869 | 2861.538 | 0.04199568
1720.7 | 0.052587 | 1615.385 | 0.05262869 | 2861.538 | 0.04199568
1720.7 | 0.052587 | 1626.923 | 0.05301955 | 2873.077 | 0.04217416
1730.12 | 0.052907 | 1626.923 | 0.05301955 | 2884.615 | 0.04235282
1730.12 | 0.052907 | 1638.462 | 0.053411 | 2884.615 | 0.04235282
1741.65 | 0.053276 | 1638.462 | 0.053411 | 2896.154 | 0.04253165
1741.65 | 0.053276 | 1638.462 | 0.053411 | 2907.692 | 0.04271067
1750.93 | 0.053503 | 1650 | 0.05380304 | 2919.231 | 0.04288986
1750.93 | 0.053503 | 1650 | 0.05380304 | 2919.231 | 0.04288986
1762.07 | 0.053877 | 1661.538 | 0.05419568 | 2930.769 | 0.04306923
1762.07 | 0.053877 | 1661.538 | 0.05419568 | 2942.308 | 0.04324878
1773.2 | 0.054259 | 1661.538 | 0.05419568 | 2942.308 | 0.04324878
1773.2 | 0.054259 | 1673.077 | 0.05458893 | 2953.846 | 0.04342852
1781.73 | 0.054516 | 1673.077 | 0.05458893 | 2965.385 | 0.04360844
1781.73 | 0.054516 | 1684.615 | 0.05498279 | 2976.923 | 0.04378854
1790.59 | 0.054845 | 1684.615 | 0.05498279 | 2976.923 | 0.04378854
1790.59 | 0.054845 | 1684.615 | 0.05498279 | 2988.462 | 0.04396884
1799.05 | 0.055129 | 1696.154 | 0.05537729 | 3000 | 0.04414932
1799.05 | 0.055129 | 1696.154 | 0.05537729 | 3000 | 0.04414932
1812.01 | 0.055535 | 1707.692 | 0.05577242 | 3011.538 | 0.04432999
1812.01 | 0.055535 | 1707.692 | 0.05577242 | 3023.077 | 0.04451086
1819.32 | 0.055805 | 1707.692 | 0.05577242 | 3023.077 | 0.04451086
1827.88 | 0.056064 | 1719.231 | 0.05616819 | 3034.615 | 0.04469192
1827.88 | 0.056064 | 1719.231 | 0.05616819 | 3046.154 | 0.04487317
1837.71 | 0.056394 | 1730.769 | 0.05656462 | 3057.692 | 0.04505462
1837.71 | 0.056394 | 1730.769 | 0.05656462 | 3057.692 | 0.04505462
1844.67 | 0.056626 | 1730.769 | 0.05656462 | 3069.231 | 0.04523627
1844.67 | 0.056626 | 1742.308 | 0.05696172 | 3080.769 | 0.04541812
1854.79 | 0.056974 | 1742.308 | 0.05696172 | 3080.769 | 0.04541812
1854.79 | 0.056974 | 1753.846 | 0.05735949 | 3092.308 | 0.04560016
1864.17 | 0.057292 | 1753.846 | 0.05735949 | 3103.846 | 0.04578241
1864.17 | 0.057292 | 1753.846 | 0.05735949 | 3103.846 | 0.04578241
1875.08 | 0.05766 | 1765.385 | 0.05775794 | 3115.385 | 0.04596487
1875.08 | 0.05766 | 1765.385 | 0.05775794 | 3126.923 | 0.04614753
1883.13 | 0.057931 | 1776.923 | 0.05815709 | 3138.462 | 0.0463304
1883.13 | 0.057931 | 1776.923 | 0.05815709 | 3138.462 | 0.0463304
1892.59 | 0.058266 | 1776.923 | 0.05815709 | 3150 | 0.04651347
1892.59 | 0.058266 | 1788.462 | 0.05855694 | 3161.538 | 0.04669676
1903.9 | 0.058643 | 1788.462 | 0.05855694 | 3161.538 | 0.04669676
1903.9 | 0.058643 | 1800 | 0.0589575 | 3173.077 | 0.04688026
1912.99 | 0.058928 | 1800 | 0.0589575 | 3184.615 | 0.04706397
1912.99 | 0.058928 | 1800 | 0.0589575 | 3184.615 | 0.04706397
1922.15 | 0.059261 | 1811.538 | 0.05935879 | 3196.154 | 0.0472479
1922.15 | 0.059261 | 1811.538 | 0.05935879 | 3207.692 | 0.04743204
1930.51 | 0.059555 | 1823.077 | 0.05976081 | 3219.231 | 0.0476164
1930.51 | 0.059555 | 1823.077 | 0.05976081 | 3219.231 | 0.0476164
1940.72 | 0.059913 | 1823.077 | 0.05976081 | 3230.769 | 0.04780099
1940.72 | 0.059913 | 1834.615 | 0.06016357 | 3242.308 | 0.04798579
1949.33 | 0.060201 | 1834.615 | 0.06016357 | 3242.308 | 0.04798579
1949.33 | 0.060201 | 1834.615 | 0.06016357 | 3253.846 | 0.04817082
1958.01 | 0.060515 | 1846.154 | 0.06056708 | 3265.385 | 0.04835607
1958.01 | 0.060515 | 1846.154 | 0.06056708 | 3276.923 | 0.04854155
1969.16 | 0.060895 | 1857.692 | 0.06097136 | 3276.923 | 0.04854155
1969.16 | 0.060895 | 1857.692 | 0.06097136 | 3288.462 | 0.04872725
1976.93 | 0.061162 | 1857.692 | 0.06097136 | 3300 | 0.04891319
1976.93 | 0.061162 | 1869.231 | 0.06137641 | 3300 | 0.04891319
1986.04 | 0.061485 | 1869.231 | 0.06137641 | 3311.538 | 0.04909936
1986.04 | 0.061485 | 1880.769 | 0.06178224 | 3323.077 | 0.04928576
1996.32 | 0.061854 | 1880.769 | 0.06178224 | 3323.077 | 0.04928576
1996.32 | 0.061854 | 1880.769 | 0.06178224 | 3334.615 | 0.0494724
2006.13 | 0.06222 | 1892.308 | 0.06218887 | 3346.154 | 0.04965928
2006.13 | 0.06222 | 1892.308 | 0.06218887 | 3357.692 | 0.04984639
2015.32 | 0.062545 | 1903.846 | 0.0625963 | 3357.692 | 0.04984639
2015.32 | 0.062545 | 1903.846 | 0.0625963 | 3369.231 | 0.05003374
2023.45 | 0.062834 | 1903.846 | 0.0625963 | 3380.769 | 0.05022134
2035.35 | 0.06325 | 1915.385 | 0.06300455 | 3380.769 | 0.05022134
2035.35 | 0.06325 | 1915.385 | 0.06300455 | 3392.308 | 0.05040918
2043.62 | 0.063537 | 1926.923 | 0.06341363 | 3403.846 | 0.05059726
2043.62 | 0.063537 | 1926.923 | 0.06341363 | 3403.846 | 0.05059726
2053.78 | 0.063882 | 1926.923 | 0.06341363 | 3415.385 | 0.05078559
2053.78 | 0.063882 | 1938.462 | 0.06382354 | 3426.923 | 0.05097418
2063.83 | 0.064239 | 1938.462 | 0.06382354 | 3438.462 | 0.05116301
2063.83 | 0.064239 | 1950 | 0.06423431 | 3438.462 | 0.05116301
2072.95 | 0.064552 | 1950 | 0.06423431 | 3450 | 0.0513521
2072.95 | 0.064552 | 1950 | 0.06423431 | 3461.538 | 0.05154144
2080.8 | 0.064832 | 1961.538 | 0.06464593 | 3461.538 | 0.05154144
2080.8 | 0.064832 | 1961.538 | 0.06464593 | 3473.077 | 0.05173103
2089.61 | 0.065156 | 1973.077 | 0.06505842 | 3484.615 | 0.05192089
2089.61 | 0.065156 | 1973.077 | 0.06505842 | 3484.615 | 0.05192089
2098.57 | 0.065475 | 1973.077 | 0.06505842 | 3496.154 | 0.052111
2098.57 | 0.065475 | 1984.615 | 0.0654718 | 3507.692 | 0.05230138
2106.69 | 0.06576 | 1984.615 | 0.0654718 | 3519.231 | 0.05249203
2106.69 | 0.06576 | 1996.154 | 0.06588607 | 3519.231 | 0.05249203
2116.75 | 0.066119 | 1996.154 | 0.06588607 | 3530.769 | 0.05268293
2116.75 | 0.066119 | 1996.154 | 0.06588607 | 3542.308 | 0.05287411
2124.46 | 0.066403 | 2007.692 | 0.06630125 | 3542.308 | 0.05287411
2124.46 | 0.066403 | 2007.692 | 0.06630125 | 3553.846 | 0.05306556
2135.37 | 0.066792 | 2019.231 | 0.06671734 | 3565.385 | 0.05325728
2135.37 | 0.066792 | 2019.231 | 0.06671734 | 3576.923 | 0.05344927
2143.85 | 0.067107 | 2019.231 | 0.06671734 | 3576.923 | 0.05344927
2143.85 | 0.067107 | 2030.769 | 0.06713436 | 3588.462 | 0.05364154
2153.49 | 0.067436 | 2030.769 | 0.06713436 | 3600 | 0.05383408
2153.49 | 0.067436 | 2042.308 | 0.06755233 | 3600 | 0.05383408
2163.6 | 0.067829 | 2042.308 | 0.06755233 | 3611.538 | 0.05402691
2163.6 | 0.067829 | 2042.308 | 0.06755233 | 3623.077 | 0.05422001
2174.48 | 0.06822 | 2053.846 | 0.06797125 | 3623.077 | 0.05422001
2174.48 | 0.06822 | 2053.846 | 0.06797125 | 3634.615 | 0.0544134
2183.81 | 0.068571 | 2065.385 | 0.06839113 | 3646.154 | 0.05460708
2183.81 | 0.068571 | 2065.385 | 0.06839113 | 3657.692 | 0.05480105
2194.14 | 0.068956 | 2065.385 | 0.06839113 | 3657.692 | 0.05480105
2194.14 | 0.068956 | 2076.923 | 0.06881199 | 3669.231 | 0.0549953
2205.33 | 0.069373 | 2076.923 | 0.06881199 | 3680.769 | 0.05518985
2205.33 | 0.069373 | 2088.462 | 0.06923384 | 3680.769 | 0.05518985
2214.06 | 0.069688 | 2088.462 | 0.06923384 | 3692.308 | 0.05538469
2214.06 | 0.069688 | 2088.462 | 0.06923384 | 3703.846 | 0.05557982
2222.34 | 0.070006 | 2100 | 0.0696567 | 3703.846 | 0.05557982
2233.93 | 0.070448 | 2100 | 0.0696567 | 3715.385 | 0.05577526
2233.93 | 0.070448 | 2111.538 | 0.07008057 | 3726.923 | 0.055971
2242.66 | 0.070768 | 2111.538 | 0.07008057 | 3738.462 | 0.05616703
2242.66 | 0.070768 | 2111.538 | 0.07008057 | 3738.462 | 0.05616703
2253.25 | 0.071135 | 2123.077 | 0.07050547 | 3750 | 0.05636338
2253.25 | 0.071135 | 2123.077 | 0.07050547 | 3761.538 | 0.05656003
2264.9 | 0.07158 | 2134.615 | 0.07093142 | 3761.538 | 0.05656003
2264.9 | 0.07158 | 2134.615 | 0.07093142 | 3773.077 | 0.05675699
2276.65 | 0.072015 | 2134.615 | 0.07093142 | 3784.615 | 0.05695426
2276.65 | 0.072015 | 2146.154 | 0.07135842 | 3796.154 | 0.05715184
2287.64 | 0.072427 | 2146.154 | 0.07135842 | 3796.154 | 0.05715184
2287.64 | 0.072427 | 2157.692 | 0.07178648 | 3807.692 | 0.05734974
2296.74 | 0.072766 | 2157.692 | 0.07178648 | 3819.231 | 0.05754796
2296.74 | 0.072766 | 2157.692 | 0.07178648 | 3819.231 | 0.05754796
2307.21 | 0.073172 | 2169.231 | 0.07221563 | 3830.769 | 0.0577465
2307.21 | 0.073172 | 2169.231 | 0.07221563 | 3842.308 | 0.05794536
2316.74 | 0.07355 | 2180.769 | 0.07264588 | 3842.308 | 0.05794536
2316.74 | 0.07355 | 2180.769 | 0.07264588 | 3853.846 | 0.05814455
2327.45 | 0.073952 | 2180.769 | 0.07264588 | 3865.385 | 0.05834406
2327.45 | 0.073952 | 2192.308 | 0.07307724 | 3876.923 | 0.05854391
2337.2 | 0.074332 | 2192.308 | 0.07307724 | 3876.923 | 0.05854391
2337.2 | 0.074332 | 2203.846 | 0.07350972 | 3888.462 | 0.05874408
2349.11 | 0.074799 | 2203.846 | 0.07350972 | 3900 | 0.05894459
2349.11 | 0.074799 | 2203.846 | 0.07350972 | 3900 | 0.05894459
2358.1 | 0.075143 | 2215.385 | 0.07394334 | 3911.538 | 0.05914544
2358.1 | 0.075143 | 2215.385 | 0.07394334 | 3923.077 | 0.05934663
2367.63 | 0.075521 | 2226.923 | 0.07437811 | 3923.077 | 0.05934663
2367.63 | 0.075521 | 2226.923 | 0.07437811 | 3934.615 | 0.05954816
2377.34 | 0.075905 | 2226.923 | 0.07437811 | 3946.154 | 0.05975003
2377.34 | 0.075905 | 2238.462 | 0.07481405 | 3957.692 | 0.05995225
2386 | 0.076246 | 2238.462 | 0.07481405 | 3957.692 | 0.05995225
2386 | 0.076246 | 2250 | 0.07525117 | 3969.231 | 0.06015482
2396.41 | 0.076668 | 2250 | 0.07525117 | 3980.769 | 0.06035774
2396.41 | 0.076668 | 2250 | 0.07525117 | 3980.769 | 0.06035774
2404.97 | 0.077028 | 2261.538 | 0.07568949 | 3992.308 | 0.06056101
2404.97 | 0.077028 | 2261.538 | 0.07568949 | 4003.846 | 0.06076464
2417.29 | 0.077531 | 2273.077 | 0.07612902 | 4003.846 | 0.06076464
2417.29 | 0.077531 | 2273.077 | 0.07612902 | 4015.385 | 0.06096863
2425.71 | 0.077882 | 2273.077 | 0.07612902 | 4026.923 | 0.06117299
2425.71 | 0.077882 | 2284.615 | 0.07656978 | 4038.462 | 0.0613777
2434.97 | 0.078238 | 2284.615 | 0.07656978 | 4038.462 | 0.0613777
2444.63 | 0.0786 | 2296.154 | 0.07701178 | 4050 | 0.06158279
2444.63 | 0.0786 | 2296.154 | 0.07701178 | 4061.538 | 0.06178824
2453.98 | 0.078966 | 2296.154 | 0.07701178 | 4061.538 | 0.06178824
2453.98 | 0.078966 | 2307.692 | 0.07745504 | 4073.077 | 0.06199407
2463.17 | 0.079337 | 2307.692 | 0.07745504 | 4084.615 | 0.06220027
2463.17 | 0.079337 | 2307.692 | 0.07745504 | 4096.154 | 0.06240685
2474.3 | 0.079797 | 2319.231 | 0.07789958 | 4096.154 | 0.06240685
2474.3 | 0.079797 | 2319.231 | 0.07789958 | 4107.692 | 0.06261381
2485.18 | 0.080254 | 2330.769 | 0.07834541 | 4119.231 | 0.06282115
2485.18 | 0.080254 | 2330.769 | 0.07834541 | 4119.231 | 0.06282115
2496.99 | 0.080739 | 2330.769 | 0.07834541 | 4130.769 | 0.06302888
2496.99 | 0.080739 | 2342.308 | 0.07879254 | 4142.308 | 0.063237
2505.88 | 0.081115 | 2342.308 | 0.07879254 | 4142.308 | 0.063237
2505.88 | 0.081115 | 2353.846 | 0.079241 | 4153.846 | 0.06344551
2517.55 | 0.081617 | 2353.846 | 0.079241 | 4165.385 | 0.06365442
2517.55 | 0.081617 | 2353.846 | 0.079241 | 4176.923 | 0.06386372
2526.57 | 0.081998 | 2365.385 | 0.0796908 | 4176.923 | 0.06386372
2526.57 | 0.081998 | 2365.385 | 0.0796908 | 4188.462 | 0.06407342
2537.27 | 0.082442 | 2376.923 | 0.08014196 | 4200 | 0.06428353
2537.27 | 0.082442 | 2376.923 | 0.08014196 | 4200 | 0.06428353
2546.36 | 0.082827 | 2376.923 | 0.08014196 | 4211.538 | 0.06449404
2546.36 | 0.082827 | 2388.462 | 0.0805945 | 4223.077 | 0.06470497
2555.87 | 0.083232 | 2388.462 | 0.0805945 | 4223.077 | 0.06470497
2555.87 | 0.083232 | 2400 | 0.08104842 | 4234.615 | 0.0649163
2563.75 | 0.08357 | 2400 | 0.08104842 | 4246.154 | 0.06512805
2563.75 | 0.08357 | 2400 | 0.08104842 | 4257.692 | 0.06534022
2576.15 | 0.084082 | 2411.538 | 0.08150376 | 4257.692 | 0.06534022
2576.15 | 0.084082 | 2411.538 | 0.08150376 | 4269.231 | 0.06555281
2588.79 | 0.084638 | 2423.077 | 0.08196053 | 4280.769 | 0.06576582
2588.79 | 0.084638 | 2423.077 | 0.08196053 | 4280.769 | 0.06576582
2599.72 | 0.085113 | 2423.077 | 0.08196053 | 4292.308 | 0.06597927
2599.72 | 0.085113 | 2434.615 | 0.08241874 | 4303.846 | 0.06619314
2610.55 | 0.085561 | 2434.615 | 0.08241874 | 4303.846 | 0.06619314
2610.55 | 0.085561 | 2446.154 | 0.08287842 | 4315.385 | 0.06640745
2620.36 | 0.085986 | 2446.154 | 0.08287842 | 4326.923 | 0.06662219
2620.36 | 0.085986 | 2446.154 | 0.08287842 | 4338.462 | 0.06683738
2629.31 | 0.086393 | 2457.692 | 0.08333958 | 4338.462 | 0.06683738
2629.31 | 0.086393 | 2457.692 | 0.08333958 | 4350 | 0.06705301
2642.6 | 0.086987 | 2469.231 | 0.08380225 | 4361.538 | 0.06726908
2642.6 | 0.086987 | 2469.231 | 0.08380225 | 4361.538 | 0.06726908
2649.83 | 0.087322 | 2469.231 | 0.08380225 | 4373.077 | 0.06748561
2649.83 | 0.087322 | 2480.769 | 0.08426644 | 4384.615 | 0.06770259
2662.43 | 0.087866 | 2480.769 | 0.08426644 | 4396.154 | 0.06792003
2672.59 | 0.088338 | 2492.308 | 0.08473217 | 4396.154 | 0.06792003
2672.59 | 0.088338 | 2492.308 | 0.08473217 | 4407.692 | 0.06813792
2684.5 | 0.08889 | 2492.308 | 0.08473217 | 4419.231 | 0.06835629
2684.5 | 0.08889 | 2503.846 | 0.08519946 | 4419.231 | 0.06835629
2695.3 | 0.0894 | 2503.846 | 0.08519946 | 4430.769 | 0.06857512
2695.3 | 0.0894 | 2515.385 | 0.08566834 | 4442.308 | 0.06879442
2703.97 | 0.089798 | 2515.385 | 0.08566834 | 4442.308 | 0.06879442
2703.97 | 0.089798 | 2515.385 | 0.08566834 | 4453.846 | 0.06901419
2716.57 | 0.090387 | 2526.923 | 0.08613881 | 4465.385 | 0.06923444
2716.57 | 0.090387 | 2526.923 | 0.08613881 | 4476.923 | 0.06945518
2723.73 | 0.09071 | 2538.462 | 0.08661092 | 4476.923 | 0.06945518
2723.73 | 0.09071 | 2538.462 | 0.08661092 | 4488.462 | 0.0696764
2732.54 | 0.091119 | 2538.462 | 0.08661092 | 4500 | 0.06989811
2732.54 | 0.091119 | 2550 | 0.08708466 | 4500 | 0.06989811
2742.25 | 0.091587 | 2550 | 0.08708466 | 4511.538 | 0.07012031
2742.25 | 0.091587 | 2561.538 | 0.08756007 | 4523.077 | 0.07034301
2752.58 | 0.092073 | 2561.538 | 0.08756007 | 4523.077 | 0.07034301
2752.58 | 0.092073 | 2561.538 | 0.08756007 | 4534.615 | 0.07056621
2761.97 | 0.092524 | 2573.077 | 0.08803716 | 4546.154 | 0.07078992
2761.97 | 0.092524 | 2573.077 | 0.08803716 | 4557.692 | 0.07101413
2770.8 | 0.092953 | 2584.615 | 0.08851595 | 4557.692 | 0.07101413
2770.8 | 0.092953 | 2584.615 | 0.08851595 | 4569.231 | 0.07123885
2780.81 | 0.093427 | 2584.615 | 0.08851595 | 4580.769 | 0.07146409
2780.81 | 0.093427 | 2596.154 | 0.08899648 | 4580.769 | 0.07146409
2789.6 | 0.09386 | 2596.154 | 0.08899648 | 4592.308 | 0.07168985
2789.6 | 0.09386 | 2607.692 | 0.08947875 | 4603.846 | 0.07191613
2800.08 | 0.09438 | 2607.692 | 0.08947875 | 4615.385 | 0.07214295
2800.08 | 0.09438 | 2607.692 | 0.08947875 | 4615.385 | 0.07214295
2810.41 | 0.094894 | 2619.231 | 0.08996279 | 4626.923 | 0.07237029
2810.41 | 0.094894 | 2619.231 | 0.08996279 | 4638.462 | 0.07259817
2821.85 | 0.095458 | 2630.769 | 0.09044863 | 4638.462 | 0.07259817
2821.85 | 0.095458 | 2630.769 | 0.09044863 | 4650 | 0.07282659
2830.68 | 0.0959 | 2630.769 | 0.09044863 | 4661.538 | 0.07305555
2830.68 | 0.0959 | 2642.308 | 0.09093628 | 4661.538 | 0.07305555
2838.67 | 0.096296 | 2642.308 | 0.09093628 | 4673.077 | 0.07328506
2838.67 | 0.096296 | 2653.846 | 0.09142577 | 4684.615 | 0.07351513
2848.28 | 0.096787 | 2653.846 | 0.09142577 | 4696.154 | 0.07374575
2848.28 | 0.096787 | 2653.846 | 0.09142577 | 4696.154 | 0.07374575
2857.64 | 0.097257 | 2665.385 | 0.09191713 | 4707.692 | 0.07397693
2857.64 | 0.097257 | 2665.385 | 0.09191713 | 4719.231 | 0.07420867
2867.47 | 0.09775 | 2676.923 | 0.09241037 | 4719.231 | 0.07420867
2876.8 | 0.098228 | 2676.923 | 0.09241037 | 4730.769 | 0.07444099
2876.8 | 0.098228 | 2676.923 | 0.09241037 | 4742.308 | 0.07467388
2886.39 | 0.09872 | 2688.462 | 0.09290552 | 4742.308 | 0.07467388
2886.39 | 0.09872 | 2688.462 | 0.09290552 | 4753.846 | 0.07490734
2897.99 | 0.099316 | 2700 | 0.09340261 | 4765.385 | 0.07514139
2897.99 | 0.099316 | 2700 | 0.09340261 | 4776.923 | 0.07537602
2906 | 0.099732 | 2700 | 0.09340261 | 4776.923 | 0.07537602
2906 | 0.099732 | 2711.538 | 0.09390167 | 4788.462 | 0.07561125
2914.61 | 0.100183 | 2711.538 | 0.09390167 | 4800 | 0.07584707
2914.61 | 0.100183 | 2723.077 | 0.0944027 | 4800 | 0.07584707
2923.82 | 0.100669 | 2723.077 | 0.0944027 | 4811.538 | 0.07608349
2923.82 | 0.100669 | 2723.077 | 0.0944027 | 4823.077 | 0.07632051
2934.68 | 0.10124 | 2734.615 | 0.09490575 | 4823.077 | 0.07632051
2934.68 | 0.10124 | 2734.615 | 0.09490575 | 4834.615 | 0.07655815
2944.24 | 0.101729 | 2746.154 | 0.09541084 | 4846.154 | 0.0767964
2944.24 | 0.101729 | 2746.154 | 0.09541084 | 4857.692 | 0.07703527
2954.85 | 0.102305 | 2746.154 | 0.09541084 | 4857.692 | 0.07703527
2954.85 | 0.102305 | 2757.692 | 0.095918 | 4869.231 | 0.07727477
2965.45 | 0.102887 | 2757.692 | 0.095918 | 4880.769 | 0.07751489
2965.45 | 0.102887 | 2757.692 | 0.095918 | 4880.769 | 0.07751489
2973.85 | 0.10335 | 2769.231 | 0.09642724 | 4892.308 | 0.07775565
2973.85 | 0.10335 | 2769.231 | 0.09642724 | 4903.846 | 0.07799704
2984.78 | 0.10394 | 2780.769 | 0.09693861 | 4915.385 | 0.07823908
2984.78 | 0.10394 | 2780.769 | 0.09693861 | 4915.385 | 0.07823908
2993.34 | 0.104426 | 2780.769 | 0.09693861 | 4926.923 | 0.07848177
2993.34 | 0.104426 | 2792.308 | 0.09745213 | 4938.462 | 0.07872511
3004.51 | 0.105015 | 2792.308 | 0.09745213 | 4938.462 | 0.07872511
3004.51 | 0.105015 | 2803.846 | 0.09796782 | 4950 | 0.07896911
3012.96 | 0.105494 | 2803.846 | 0.09796782 | 4961.538 | 0.07921377
3012.96 | 0.105494 | 2803.846 | 0.09796782 | 4961.538 | 0.07921377
3024.46 | 0.106158 | 2815.385 | 0.09848572 | 4973.077 | 0.07945911
3024.46 | 0.106158 | 2815.385 | 0.09848572 | 4984.615 | 0.07970512
3031.89 | 0.106589 | 2826.923 | 0.09900585 | 4996.154 | 0.0799518
3031.89 | 0.106589 | 2826.923 | 0.09900585 | 4996.154 | 0.0799518
3039.66 | 0.10703 | 2826.923 | 0.09900585 | 5007.692 | 0.08019918
3039.66 | 0.10703 | 2838.462 | 0.09952825 | 5019.231 | 0.08044724
3049.26 | 0.107577 | 2838.462 | 0.09952825 | 5019.231 | 0.08044724
3049.26 | 0.107577 | 2850 | 0.1000529 | 5030.769 | 0.08069601
3058.6 | 0.1081 | 2850 | 0.1000529 | 5042.308 | 0.08094547
3058.6 | 0.1081 | 2850 | 0.1000529 | 5042.308 | 0.08094547
3070.96 | 0.108803 | 2861.538 | 0.10058 | 5053.846 | 0.08119564
3078.57 | 0.109226 | 2861.538 | 0.10058 | 5065.385 | 0.08144653
3078.57 | 0.109226 | 2873.077 | 0.1011093 | 5076.923 | 0.08169813
3089.7 | 0.109874 | 2873.077 | 0.1011093 | 5076.923 | 0.08169813
3089.7 | 0.109874 | 2873.077 | 0.1011093 | 5088.462 | 0.08195047
3099.43 | 0.110435 | 2884.615 | 0.1016411 | 5100 | 0.08220353
3099.43 | 0.110435 | 2884.615 | 0.1016411 | 5100 | 0.08220353
3106.87 | 0.110865 | 2896.154 | 0.1021753 | 5111.538 | 0.08245733
3106.87 | 0.110865 | 2896.154 | 0.1021753 | 5123.077 | 0.08271187
3116.16 | 0.111396 | 2896.154 | 0.1021753 | 5123.077 | 0.08271187
3116.16 | 0.111396 | 2907.692 | 0.102712 | 5134.615 | 0.08296717
3127.81 | 0.112077 | 2907.692 | 0.102712 | 5146.154 | 0.08322321
3127.81 | 0.112077 | 2919.231 | 0.1032511 | 5157.692 | 0.08348003
3136.9 | 0.112623 | 2919.231 | 0.1032511 | 5157.692 | 0.08348003
3136.9 | 0.112623 | 2919.231 | 0.1032511 | 5169.231 | 0.08373761
3143.91 | 0.113034 | 2930.769 | 0.1037928 | 5180.769 | 0.08399596
3143.91 | 0.113034 | 2930.769 | 0.1037928 | 5180.769 | 0.08399596
3155.49 | 0.113731 | 2942.308 | 0.104337 | 5192.308 | 0.0842551
3155.49 | 0.113731 | 2942.308 | 0.104337 | 5203.846 | 0.08451502
3164.12 | 0.114262 | 2942.308 | 0.104337 | 5215.385 | 0.08477574
3164.12 | 0.114262 | 2953.846 | 0.1048838 | 5215.385 | 0.08477574
3173.66 | 0.114852 | 2953.846 | 0.1048838 | 5226.923 | 0.08503726
3173.66 | 0.114852 | 2965.385 | 0.1054332 | 5238.462 | 0.08529959
3183.25 | 0.115448 | 2965.385 | 0.1054332 | 5238.462 | 0.08529959
3183.25 | 0.115448 | 2965.385 | 0.1054332 | 5250 | 0.08556274
3193.38 | 0.116083 | 2976.923 | 0.1059854 | 5261.538 | 0.0858267
3193.38 | 0.116083 | 2976.923 | 0.1059854 | 5261.538 | 0.0858267
3204.56 | 0.116753 | 2988.462 | 0.1065403 | 5273.077 | 0.0860915
3204.56 | 0.116753 | 2988.462 | 0.1065403 | 5284.615 | 0.08635713
3215.26 | 0.117433 | 2988.462 | 0.1065403 | 5296.154 | 0.0866236
3215.26 | 0.117433 | 3000 | 0.107098 | 5296.154 | 0.0866236
3225.23 | 0.118067 | 3000 | 0.107098 | 5307.692 | 0.08689093
3225.23 | 0.118067 | 3011.538 | 0.1076585 | 5319.231 | 0.08715912
3234.49 | 0.11865 | 3011.538 | 0.1076585 | 5319.231 | 0.08715912
3234.49 | 0.11865 | 3011.538 | 0.1076585 | 5330.769 | 0.08742817
3244.04 | 0.119264 | 3023.077 | 0.1082217 | 5342.308 | 0.08769809
3244.04 | 0.119264 | 3023.077 | 0.1082217 | 5342.308 | 0.08769809
3254.35 | 0.11994 | 3034.615 | 0.1087879 | 5353.846 | 0.08796889
3254.35 | 0.11994 | 3034.615 | 0.1087879 | 5365.385 | 0.08824059
3262.46 | 0.120482 | 3034.615 | 0.1087879 | 5376.923 | 0.08851318
3262.46 | 0.120482 | 3046.154 | 0.109357 | 5376.923 | 0.08851318
3273.49 | 0.121196 | 3046.154 | 0.109357 | 5388.462 | 0.08878667
3273.49 | 0.121196 | 3057.692 | 0.109929 | 5400 | 0.08906108
3281.71 | 0.121725 | 3057.692 | 0.109929 | 5400 | 0.08906108
3290.89 | 0.122314 | 3057.692 | 0.109929 | 5411.538 | 0.08933641
3290.89 | 0.122314 | 3069.231 | 0.110504 | 5423.077 | 0.08961267
3297.5 | 0.122751 | 3069.231 | 0.110504 | 5434.615 | 0.08988986
3297.5 | 0.122751 | 3080.769 | 0.1110821 | 5434.615 | 0.08988986
3307.36 | 0.123423 | 3080.769 | 0.1110821 | 5446.154 | 0.09016801
3307.36 | 0.123423 | 3080.769 | 0.1110821 | 5457.692 | 0.0904471
3316.72 | 0.124061 | 3092.308 | 0.1116633 | 5457.692 | 0.0904471
3316.72 | 0.124061 | 3092.308 | 0.1116633 | 5469.231 | 0.09072716
3324.31 | 0.124564 | 3103.846 | 0.1122476 | 5480.769 | 0.09100819
3324.31 | 0.124564 | 3103.846 | 0.1122476 | 5480.769 | 0.09100819
3333 | 0.125142 | 3103.846 | 0.1122476 | 5492.308 | 0.0912902
3333 | 0.125142 | 3115.385 | 0.1128351 | 5503.846 | 0.09157321
3343.4 | 0.125881 | 3115.385 | 0.1128351 | 5515.385 | 0.09185721
3343.4 | 0.125881 | 3126.923 | 0.1134258 | 5515.385 | 0.09185721
3352.74 | 0.126502 | 3126.923 | 0.1134258 | 5526.923 | 0.09214222
3352.74 | 0.126502 | 3126.923 | 0.1134258 | 5538.462 | 0.09242825
3361.39 | 0.127076 | 3138.462 | 0.1140198 | 5538.462 | 0.09242825
3361.39 | 0.127076 | 3138.462 | 0.1140198 | 5550 | 0.0927153
3369.76 | 0.12767 | 3150 | 0.1146172 | 5561.538 | 0.0930034
3369.76 | 0.12767 | 3150 | 0.1146172 | 5561.538 | 0.0930034
3378.37 | 0.128275 | 3150 | 0.1146172 | 5573.077 | 0.09329254
3378.37 | 0.128275 | 3161.538 | 0.1152179 | 5584.615 | 0.09358273
3386.63 | 0.128848 | 3161.538 | 0.1152179 | 5596.154 | 0.09387399
3386.63 | 0.128848 | 3173.077 | 0.1158221 | 5596.154 | 0.09387399
3395.89 | 0.129486 | 3173.077 | 0.1158221 | 5607.692 | 0.09416633
3395.89 | 0.129486 | 3173.077 | 0.1158221 | 5619.231 | 0.09445976
3406.8 | 0.130243 | 3184.615 | 0.1164298 | 5619.231 | 0.09445976
3406.8 | 0.130243 | 3184.615 | 0.1164298 | 5630.769 | 0.09475429
3415.8 | 0.13089 | 3196.154 | 0.117041 | 5642.308 | 0.09504992
3415.8 | 0.13089 | 3196.154 | 0.117041 | 5642.308 | 0.09504992
3424.04 | 0.131479 | 3196.154 | 0.117041 | 5653.846 | 0.09534667
3424.04 | 0.131479 | 3207.692 | 0.1176559 | 5665.385 | 0.09564456
3431.71 | 0.132044 | 3207.692 | 0.1176559 | 5676.923 | 0.09594358
3431.71 | 0.132044 | 3207.692 | 0.1176559 | 5676.923 | 0.09594358
3442.16 | 0.132775 | 3219.231 | 0.1182744 | 5688.462 | 0.09624376
3442.16 | 0.132775 | 3219.231 | 0.1182744 | 5700 | 0.0965451
3450.3 | 0.133359 | 3230.769 | 0.1188966 | 5700 | 0.0965451
3450.3 | 0.133359 | 3230.769 | 0.1188966 | 5711.538 | 0.09684761
3459.73 | 0.134047 | 3230.769 | 0.1188966 | 5723.077 | 0.09715132
3459.73 | 0.134047 | 3242.308 | 0.1195226 | 5734.615 | 0.09745622
3468.42 | 0.134701 | 3242.308 | 0.1195226 | 5734.615 | 0.09745622
3478.38 | 0.135428 | 3253.846 | 0.1201525 | 5746.154 | 0.09776233
3478.38 | 0.135428 | 3253.846 | 0.1201525 | 5757.692 | 0.09806966
3486.63 | 0.13606 | 3253.846 | 0.1201525 | 5757.692 | 0.09806966
3486.63 | 0.13606 | 3265.385 | 0.1207862 | 5769.231 | 0.09837823
3496.54 | 0.136797 | 3265.385 | 0.1207862 | 5780.769 | 0.09868805
3496.54 | 0.136797 | 3276.923 | 0.1214239 | 5780.769 | 0.09868805
3506.11 | 0.137501 | 3276.923 | 0.1214239 | 5792.308 | 0.09899913
3506.11 | 0.137501 | 3276.923 | 0.1214239 | 5803.846 | 0.09931148
3515.06 | 0.138135 | 3288.462 | 0.1220657 | 5815.385 | 0.09962512
3515.06 | 0.138135 | 3288.462 | 0.1220657 | 5815.385 | 0.09962512
3526.09 | 0.13898 | 3300 | 0.1227116 | 5826.923 | 0.09994006
3526.09 | 0.13898 | 3300 | 0.1227116 | 5838.462 | 0.1002563
3534.06 | 0.139587 | 3300 | 0.1227116 | 5838.462 | 0.1002563
3534.06 | 0.139587 | 3311.538 | 0.1233617 | 5850 | 0.1005739
3540.4 | 0.140067 | 3311.538 | 0.1233617 | 5861.538 | 0.1008928
3540.4 | 0.140067 | 3323.077 | 0.124016 | 5861.538 | 0.1008928
3549.4 | 0.14075 | 3323.077 | 0.124016 | 5873.077 | 0.1012131
3549.4 | 0.14075 | 3323.077 | 0.124016 | 5884.615 | 0.1015347
3556.52 | 0.141285 | 3334.615 | 0.1246746 | 5896.154 | 0.1018578
3556.52 | 0.141285 | 3334.615 | 0.1246746 | 5896.154 | 0.1018578
3566.76 | 0.14208 | 3346.154 | 0.1253376 | 5907.692 | 0.1021822
3566.76 | 0.14208 | 3346.154 | 0.1253376 | 5919.231 | 0.1025081
3573.69 | 0.142604 | 3346.154 | 0.1253376 | 5919.231 | 0.1025081
3573.69 | 0.142604 | 3357.692 | 0.1260051 | 5930.769 | 0.1028353
3582.48 | 0.14329 | 3357.692 | 0.1260051 | 5942.308 | 0.1031641
3582.48 | 0.14329 | 3369.231 | 0.1266771 | 5953.846 | 0.1034942
3588.87 | 0.143795 | 3369.231 | 0.1266771 | 5953.846 | 0.1034942
3588.87 | 0.143795 | 3369.231 | 0.1266771 | 5965.385 | 0.1038259
3595.23 | 0.144271 | 3380.769 | 0.1273538 | 5976.923 | 0.1041591
3595.23 | 0.144271 | 3380.769 | 0.1273538 | 5976.923 | 0.1041591
3604.54 | 0.144992 | 3392.308 | 0.1280352 | 5988.462 | 0.1044937
3604.54 | 0.144992 | 3392.308 | 0.1280352 | 6000 | 0.1048299
3614.73 | 0.145781 | 3392.308 | 0.1280352 | 6000 | 0.1048299
3614.73 | 0.145781 | 3403.846 | 0.1287214 | 6011.538 | 0.1051676
3624.55 | 0.146537 | 3403.846 | 0.1287214 | 6023.077 | 0.1055069
3624.55 | 0.146537 | 3415.385 | 0.1294124 | 6034.615 | 0.1058478
3632.89 | 0.147197 | 3415.385 | 0.1294124 | 6034.615 | 0.1058478
3632.89 | 0.147197 | 3415.385 | 0.1294124 | 6046.154 | 0.1061903
3641.51 | 0.147888 | 3426.923 | 0.1301085 | 6057.692 | 0.1065344
3641.51 | 0.147888 | 3426.923 | 0.1301085 | 6057.692 | 0.1065344
3651.44 | 0.148671 | 3438.462 | 0.1308096 | 6069.231 | 0.1068801
3658.17 | 0.149204 | 3438.462 | 0.1308096 | 6080.769 | 0.1072275
3658.17 | 0.149204 | 3438.462 | 0.1308096 | 6080.769 | 0.1072275
3667.76 | 0.149977 | 3450 | 0.1315158 | 6092.308 | 0.1075765
3667.76 | 0.149977 | 3450 | 0.1315158 | 6103.846 | 0.1079273
3675.94 | 0.150642 | 3461.538 | 0.1322274 | 6115.385 | 0.1082797
3675.94 | 0.150642 | 3461.538 | 0.1322274 | 6115.385 | 0.1082797
3684.31 | 0.151312 | 3461.538 | 0.1322274 | 6126.923 | 0.1086339
3684.31 | 0.151312 | 3473.077 | 0.1329442 | 6138.462 | 0.1089898
3692.27 | 0.151932 | 3473.077 | 0.1329442 | 6138.462 | 0.1089898
3692.27 | 0.151932 | 3484.615 | 0.1336665 | 6150 | 0.1093475
3700.9 | 0.152633 | 3484.615 | 0.1336665 | 6161.538 | 0.109707
3700.9 | 0.152633 | 3484.615 | 0.1336665 | 6161.538 | 0.109707
3710.06 | 0.153368 | 3496.154 | 0.1343944 | 6173.077 | 0.1100683
3710.06 | 0.153368 | 3496.154 | 0.1343944 | 6184.615 | 0.1104315
3719.9 | 0.15417 | 3507.692 | 0.135128 | 6196.154 | 0.1107965
3719.9 | 0.15417 | 3507.692 | 0.135128 | 6196.154 | 0.1107965
3728.24 | 0.154863 | 3507.692 | 0.135128 | 6207.692 | 0.1111633
3728.24 | 0.154863 | 3519.231 | 0.1358673 | 6219.231 | 0.1115321
3735.5 | 0.15545 | 3519.231 | 0.1358673 | 6219.231 | 0.1115321
3735.5 | 0.15545 | 3530.769 | 0.1366125 | 6230.769 | 0.1119028
3744.31 | 0.156156 | 3530.769 | 0.1366125 | 6242.308 | 0.1122755
3744.31 | 0.156156 | 3530.769 | 0.1366125 | 6253.846 | 0.1126501
3754.11 | 0.156963 | 3542.308 | 0.1373636 | 6253.846 | 0.1126501
3754.11 | 0.156963 | 3542.308 | 0.1373636 | 6265.385 | 0.1130267
3762.63 | 0.157694 | 3553.846 | 0.1381209 | 6276.923 | 0.1134053
3762.63 | 0.157694 | 3553.846 | 0.1381209 | 6276.923 | 0.1134053
3770.41 | 0.158339 | 3553.846 | 0.1381209 | 6288.462 | 0.113786
3770.41 | 0.158339 | 3565.385 | 0.1388844 | 6300 | 0.1141687
3776.97 | 0.158885 | 3565.385 | 0.1388844 | 6300 | 0.1141687
3776.97 | 0.158885 | 3576.923 | 0.1396542 | 6311.538 | 0.1145535
3786.86 | 0.159717 | 3576.923 | 0.1396542 | 6323.077 | 0.1149405
3786.86 | 0.159717 | 3576.923 | 0.1396542 | 6334.615 | 0.1153295
3795.24 | 0.160429 | 3588.462 | 0.1404305 | 6334.615 | 0.1153295
3795.24 | 0.160429 | 3588.462 | 0.1404305 | 6346.154 | 0.1157208
3806.13 | 0.161348 | 3600 | 0.1412133 | 6357.692 | 0.1161142
3806.13 | 0.161348 | 3600 | 0.1412133 | 6357.692 | 0.1161142
3814.57 | 0.162057 | 3600 | 0.1412133 | 6369.231 | 0.1165099
3814.57 | 0.162057 | 3611.538 | 0.1420029 | 6380.769 | 0.1169078
3823.72 | 0.162843 | 3611.538 | 0.1420029 | 6380.769 | 0.1169078
3823.72 | 0.162843 | 3623.077 | 0.1427993 | 6392.308 | 0.117308
3833.09 | 0.163646 | 3623.077 | 0.1427993 | 6403.846 | 0.1177105
3833.09 | 0.163646 | 3623.077 | 0.1427993 | 6415.385 | 0.1181154
3839.84 | 0.164219 | 3634.615 | 0.1436026 | 6415.385 | 0.1181154
3847.76 | 0.164883 | 3634.615 | 0.1436026 | 6426.923 | 0.1185226
3847.76 | 0.164883 | 3646.154 | 0.1444131 | 6438.462 | 0.1189322
3854 | 0.165434 | 3646.154 | 0.1444131 | 6438.462 | 0.1189322
3854 | 0.165434 | 3646.154 | 0.1444131 | 6450 | 0.1193443
3861.96 | 0.166111 | 3657.692 | 0.1452308 | 6461.538 | 0.1197588
3861.96 | 0.166111 | 3657.692 | 0.1452308 | 6461.538 | 0.1197588
3869.85 | 0.166806 | 3669.231 | 0.1460559 | 6473.077 | 0.1201759
3869.85 | 0.166806 | 3669.231 | 0.1460559 | 6484.615 | 0.1205955
3879.55 | 0.167631 | 3669.231 | 0.1460559 | 6496.154 | 0.1210176
3879.55 | 0.167631 | 3680.769 | 0.146889 | 6496.154 | 0.1210176
3886.69 | 0.168226 | 3680.769 | 0.146889 | 6507.692 | 0.1214424
3886.69 | 0.168226 | 3680.769 | 0.146889 | 6519.231 | 0.1218697
3893.88 | 0.168854 | 3692.308 | 0.1477299 | 6519.231 | 0.1218697
3893.88 | 0.168854 | 3692.308 | 0.1477299 | 6530.769 | 0.1222998
3901.99 | 0.169562 | 3703.846 | 0.1485787 | 6542.308 | 0.1227326
3901.99 | 0.169562 | 3703.846 | 0.1485787 | 6553.846 | 0.1231681
3909.88 | 0.170249 | 3703.846 | 0.1485787 | 6553.846 | 0.1231681
3909.88 | 0.170249 | 3715.385 | 0.1494356 | 6565.385 | 0.1236065
3916.44 | 0.170817 | 3715.385 | 0.1494356 | 6576.923 | 0.1240476
3916.44 | 0.170817 | 3726.923 | 0.1503008 | 6576.923 | 0.1240476
3923.49 | 0.17144 | 3726.923 | 0.1503008 | 6588.462 | 0.1244917
3923.49 | 0.17144 | 3726.923 | 0.1503008 | 6600 | 0.1249386
3932.79 | 0.172242 | 3738.462 | 0.1511745 | 6600 | 0.1249386
3932.79 | 0.172242 | 3738.462 | 0.1511745 | 6611.538 | 0.1253885
3941.46 | 0.172981 | 3750 | 0.1520569 | 6623.077 | 0.1258414
3941.46 | 0.172981 | 3750 | 0.1520569 | 6634.615 | 0.1262974
3948.46 | 0.173581 | 3750 | 0.1520569 | 6634.615 | 0.1262974
3948.46 | 0.173581 | 3761.538 | 0.1529481 | 6646.154 | 0.1267565
3956.63 | 0.174307 | 3761.538 | 0.1529481 | 6657.692 | 0.1272186
3956.63 | 0.174307 | 3773.077 | 0.1538484 | 6657.692 | 0.1272186
3964.71 | 0.175023 | 3773.077 | 0.1538484 | 6669.231 | 0.127684
3964.71 | 0.175023 | 3773.077 | 0.1538484 | 6680.769 | 0.1281526
3973.4 | 0.175748 | 3784.615 | 0.154758 | 6680.769 | 0.1281526
3973.4 | 0.175748 | 3784.615 | 0.154758 | 6692.308 | 0.1286245
3980.69 | 0.17637 | 3796.154 | 0.1556771 | 6703.846 | 0.1290998
3980.69 | 0.17637 | 3796.154 | 0.1556771 | 6715.385 | 0.1295784
3990.49 | 0.177156 | 3796.154 | 0.1556771 | 6715.385 | 0.1295784
3990.49 | 0.177156 | 3807.692 | 0.156606 | 6726.923 | 0.1300604
3996.64 | 0.177699 | 3807.692 | 0.156606 | 6738.462 | 0.130546
3996.64 | 0.177699 | 3819.231 | 0.1575447 | 6738.462 | 0.130546
4003.68 | 0.178351 | 3819.231 | 0.1575447 | 6750 | 0.1310351
4011.78 | 0.179041 | 3819.231 | 0.1575447 | 6761.538 | 0.1315278
4011.78 | 0.179041 | 3830.769 | 0.1584937 | 6773.077 | 0.1320242
4018.65 | 0.179634 | 3830.769 | 0.1584937 | 6773.077 | 0.1320242
4018.65 | 0.179634 | 3842.308 | 0.1594532 | 6784.615 | 0.1325243
4027.23 | 0.180368 | 3842.308 | 0.1594532 | 6796.154 | 0.1330282
4027.23 | 0.180368 | 3842.308 | 0.1594532 | 6796.154 | 0.1330282
4034.38 | 0.180971 | 3853.846 | 0.1604234 | 6807.692 | 0.1335359
4034.38 | 0.180971 | 3853.846 | 0.1604234 | 6819.231 | 0.1340476
4043.81 | 0.181818 | 3865.385 | 0.1614045 | 6819.231 | 0.1340476
4043.81 | 0.181818 | 3865.385 | 0.1614045 | 6830.769 | 0.1345632
4051.39 | 0.182467 | 3865.385 | 0.1614045 | 6842.308 | 0.1350829
4051.39 | 0.182467 | 3876.923 | 0.162397 | 6853.846 | 0.1356067
4059.38 | 0.183151 | 3876.923 | 0.162397 | 6853.846 | 0.1356067
4059.38 | 0.183151 | 3888.462 | 0.163401 | 6865.385 | 0.1361348
4068.77 | 0.183954 | 3888.462 | 0.163401 | 6876.923 | 0.136667
4068.77 | 0.183954 | 3888.462 | 0.163401 | 6876.923 | 0.136667
4075.75 | 0.184566 | 3900 | 0.1644169 | 6888.462 | 0.1372036
4075.75 | 0.184566 | 3900 | 0.1644169 | 6900 | 0.1377447
4085.59 | 0.185426 | 3911.538 | 0.165445 | 6900 | 0.1377447
4085.59 | 0.185426 | 3911.538 | 0.165445 | 6911.538 | 0.1382902
4093.1 | 0.186048 | 3911.538 | 0.165445 | 6923.077 | 0.1388403
4093.1 | 0.186048 | 3923.077 | 0.1664856 | 6934.615 | 0.1393951
4101.56 | 0.186879 | 3923.077 | 0.1664856 | 6934.615 | 0.1393951
4101.56 | 0.186879 | 3934.615 | 0.167539 | 6946.154 | 0.1399547
4109.27 | 0.187536 | 3934.615 | 0.167539 | 6957.692 | 0.1405191
4109.27 | 0.187536 | 3934.615 | 0.167539 | 6957.692 | 0.1405191
4117.71 | 0.188258 | 3946.154 | 0.1686056 | 6969.231 | 0.1410885
4117.71 | 0.188258 | 3946.154 | 0.1686056 | 6980.769 | 0.1416628
4127.65 | 0.189077 | 3957.692 | 0.1696858 | 6980.769 | 0.1416628
4127.65 | 0.189077 | 3957.692 | 0.1696858 | 6992.308 | 0.1422423
4136.01 | 0.189785 | 3957.692 | 0.1696858 | 7003.846 | 0.1428269
4136.01 | 0.189785 | 3969.231 | 0.17078 | 7015.385 | 0.1434169
4144.5 | 0.190508 | 3969.231 | 0.17078 | 7015.385 | 0.1434169
4144.5 | 0.190508 | 3980.769 | 0.1718885 | 7026.923 | 0.1440122
4151.46 | 0.191089 | 3980.769 | 0.1718885 | 7038.462 | 0.1446131
4151.46 | 0.191089 | 3980.769 | 0.1718885 | 7038.462 | 0.1446131
4163.02 | 0.192061 | 3992.308 | 0.1730117 | 7050 | 0.1452195
4163.02 | 0.192061 | 3992.308 | 0.1730117 | 7061.538 | 0.1458317
4171.7 | 0.1928 | 4003.846 | 0.1741501 | 7073.077 | 0.1464497
4171.7 | 0.1928 | 4003.846 | 0.1741501 | 7073.077 | 0.1464497
4178.69 | 0.193385 | 4003.846 | 0.1741501 | 7084.615 | 0.1470736
4188.33 | 0.194177 | 4015.385 | 0.1753041 | 7096.154 | 0.1477036
4188.33 | 0.194177 | 4015.385 | 0.1753041 | 7096.154 | 0.1477036
4195.99 | 0.19484 | 4026.923 | 0.1764741 | 7107.692 | 0.1483397
4195.99 | 0.19484 | 4026.923 | 0.1764741 | 7119.231 | 0.1489822
4206.95 | 0.195761 | 4026.923 | 0.1764741 | 7119.231 | 0.1489822
4206.95 | 0.195761 | 4038.462 | 0.1776605 | 7130.769 | 0.1496311
4213.88 | 0.196343 | 4038.462 | 0.1776605 | 7142.308 | 0.1502866
4213.88 | 0.196343 | 4050 | 0.1788639 | 7153.846 | 0.1509487
4221.85 | 0.197022 | 4050 | 0.1788639 | 7153.846 | 0.1509487
4221.85 | 0.197022 | 4050 | 0.1788639 | 7165.385 | 0.1516178
4228.32 | 0.19758 | 4061.538 | 0.1800846 | 7176.923 | 0.1522938
4228.32 | 0.19758 | 4061.538 | 0.1800846 | 7176.923 | 0.1522938
4236.13 | 0.198236 | 4073.077 | 0.1813232 | 7188.462 | 0.152977
4236.13 | 0.198236 | 4073.077 | 0.1813232 | 7200 | 0.1536675
4243.32 | 0.198841 | 4073.077 | 0.1813232 | 7200 | 0.1536675
4243.32 | 0.198841 | 4084.615 | 0.1825829 | 7211.538 | 0.1543654
4251.53 | 0.199547 | 4084.615 | 0.1825829 | 7223.077 | 0.155071
4251.53 | 0.199547 | 4096.154 | 0.1838622 | 7234.615 | 0.1557844
4261.01 | 0.200349 | 4096.154 | 0.1838622 | 7234.615 | 0.1557844
4261.01 | 0.200349 | 4096.154 | 0.1838622 | 7246.154 | 0.1565058
4269.42 | 0.201086 | 4107.692 | 0.1851617 | 7257.692 | 0.1572354
4269.42 | 0.201086 | 4107.692 | 0.1851617 | 7257.692 | 0.1572354
4275.52 | 0.201589 | 4119.231 | 0.1864821 | 7269.231 | 0.1579733
4275.52 | 0.201589 | 4119.231 | 0.1864821 | 7280.769 | 0.1587198
4285.03 | 0.202401 | 4119.231 | 0.1864821 | 7280.769 | 0.1587198
4285.03 | 0.202401 | 4130.769 | 0.1878241 | 7292.308 | 0.1594751
4292.46 | 0.203025 | 4130.769 | 0.1878241 | 7303.846 | 0.1602394
4292.46 | 0.203025 | 4130.769 | 0.1878241 | 7315.385 | 0.1610128
4299.43 | 0.203623 | 4142.308 | 0.1891886 | 7315.385 | 0.1610128
4299.43 | 0.203623 | 4142.308 | 0.1891886 | 7326.923 | 0.1617957
4306.56 | 0.20423 | 4153.846 | 0.1905763 | 7338.462 | 0.1625882
4306.56 | 0.20423 | 4153.846 | 0.1905763 | 7338.462 | 0.1625882
4316 | 0.205009 | 4153.846 | 0.1905763 | 7350 | 0.1633907
4316 | 0.205009 | 4165.385 | 0.1919881 | 7361.538 | 0.1642032
4324.22 | 0.205936 | 4165.385 | 0.1919881 | 7373.077 | 0.1650262
4324.22 | 0.205936 | 4176.923 | 0.1934248 | 7373.077 | 0.1650262
4330.89 | 0.206577 | 4176.923 | 0.1934248 | 7384.615 | 0.1658603
4330.89 | 0.206577 | 4176.923 | 0.1934248 | 7396.154 | 0.1667055
4338.63 | 0.207337 | 4188.462 | 0.1948875 | 7396.154 | 0.1667055
4338.63 | 0.207337 | 4188.462 | 0.1948875 | 7407.692 | 0.167562
4347.06 | 0.208144 | 4200 | 0.1963771 | 7419.231 | 0.1684302
4347.06 | 0.208144 | 4200 | 0.1963771 | 7419.231 | 0.1684302
4355.4 | 0.208873 | 4200 | 0.1963771 | 7430.769 | 0.1693104
4362.16 | 0.209575 | 4211.538 | 0.1978947 | 7442.308 | 0.170203
4362.16 | 0.209575 | 4211.538 | 0.1978947 | 7453.846 | 0.1711082
4371.49 | 0.210418 | 4223.077 | 0.1994413 | 7453.846 | 0.1711082
4371.49 | 0.210418 | 4223.077 | 0.1994413 | 7465.385 | 0.1720264
4380.83 | 0.211243 | 4223.077 | 0.1994413 | 7476.923 | 0.172958
4380.83 | 0.211243 | 4234.615 | 0.2010181 | 7476.923 | 0.172958
4389.16 | 0.211961 | 4234.615 | 0.2010181 | 7488.462 | 0.1739034
4389.16 | 0.211961 | 4246.154 | 0.2026264 | 7500 | 0.174863
4396.98 | 0.212645 | 4246.154 | 0.2026264 | 7500 | 0.174863
4396.98 | 0.212645 | 4246.154 | 0.2026264 | 7511.538 | 0.1758372
4405.61 | 0.213371 | 4257.692 | 0.2042673 | 7523.077 | 0.1768264
4405.61 | 0.213371 | 4257.692 | 0.2042673 | 7534.615 | 0.1778312
4414.17 | 0.214105 | 4269.231 | 0.2059421 | 7534.615 | 0.1778312
4414.17 | 0.214105 | 4269.231 | 0.2059421 | 7546.154 | 0.178852
4420.41 | 0.214643 | 4269.231 | 0.2059421 | 7557.692 | 0.1798893
4420.41 | 0.214643 | 4280.769 | 0.2076521 | 7557.692 | 0.1798893
4427.21 | 0.215216 | 4280.769 | 0.2076521 | 7569.231 | 0.1809436
4427.21 | 0.215216 | 4292.308 | 0.2093986 | 7580.769 | 0.1820155
4433.32 | 0.215745 | 4292.308 | 0.2093986 | 7592.308 | 0.1831056
4433.32 | 0.215745 | 4292.308 | 0.2093986 | 7592.308 | 0.1831056
4440.78 | 0.216385 | 4303.846 | 0.211183 | 7603.846 | 0.1842145
4440.78 | 0.216385 | 4303.846 | 0.211183 | 7615.385 | 0.1853427
4450.29 | 0.217205 | 4315.385 | 0.2130066 | 7615.385 | 0.1853427
4450.29 | 0.217205 | 4315.385 | 0.2130066 | 7626.923 | 0.186491
4457.56 | 0.217822 | 4315.385 | 0.2130066 | 7638.462 | 0.1876599
4457.56 | 0.217822 | 4326.923 | 0.2148705 | 7638.462 | 0.1876599
4466.46 | 0.218592 | 4326.923 | 0.2148705 | 7650 | 0.1888503
4466.46 | 0.218592 | 4338.462 | 0.2167759 | 7661.538 | 0.1900627
4473.08 | 0.219167 | 4338.462 | 0.2167759 | 7673.077 | 0.191298
4473.08 | 0.219167 | 4338.462 | 0.2167759 | 7673.077 | 0.191298
4482.64 | 0.219997 | 4350 | 0.2187459 | 7684.615 | 0.1925596
4482.64 | 0.219997 | 4350 | 0.2187459 | 7696.154 | 0.1938465
4490.03 | 0.22064 | 4361.538 | 0.2207669 | 7696.154 | 0.1938465
4490.03 | 0.22064 | 4361.538 | 0.2207669 | 7707.692 | 0.1951597
4499.36 | 0.221447 | 4361.538 | 0.2207669 | 7719.231 | 0.1965003
4499.36 | 0.221447 | 4373.077 | 0.2228417 | 7719.231 | 0.1965003
4507.68 | 0.222188 | 4373.077 | 0.2228417 | 7730.769 | 0.1978695
4507.68 | 0.222188 | 4384.615 | 0.2249734 | 7742.308 | 0.1992684
4514.26 | 0.22277 | 4384.615 | 0.2249734 | 7753.846 | 0.2006983
4514.26 | 0.22277 | 4384.615 | 0.2249734 | 7753.846 | 0.2006983
4523.21 | 0.22355 | 4396.154 | 0.2271651 | 7765.385 | 0.2021606
4530.91 | 0.224242 | 4396.154 | 0.2271651 | 7776.923 | 0.2036568
4530.91 | 0.224242 | 4407.692 | 0.2294203 | 7776.923 | 0.2036568
4539.58 | 0.225037 | 4407.692 | 0.2294203 | 7788.462 | 0.2051883
4539.58 | 0.225037 | 4407.692 | 0.2294203 | 7800 | 0.2067567
4547.61 | 0.225763 | 4419.231 | 0.2317424 | 7800 | 0.2067567
4547.61 | 0.225763 | 4419.231 | 0.2317424 | 7811.538 | 0.2083638
4554.4 | 0.226366 | 4430.769 | 0.234135 | 7823.077 | 0.2100112
4554.4 | 0.226366 | 4430.769 | 0.234135 | 7834.615 | 0.2117008
4561.79 | 0.227039 | 4430.769 | 0.234135 | 7834.615 | 0.2117008
4561.79 | 0.227039 | 4442.308 | 0.2366018 | 7846.154 | 0.2134344
4569.53 | 0.22776 | 4442.308 | 0.2366018 | 7857.692 | 0.2152137
4569.53 | 0.22776 | 4453.846 | 0.2391462 | 7857.692 | 0.2152137
4577.8 | 0.22848 | 4453.846 | 0.2391462 | 7869.231 | 0.2170405
4577.8 | 0.22848 | 4453.846 | 0.2391462 | 7880.769 | 0.2189165
4585.76 | 0.229236 | 4465.385 | 0.2417713 | 7892.308 | 0.2208621
4585.76 | 0.229236 | 4465.385 | 0.2417713 | 7892.308 | 0.2208621
4594.54 | 0.230052 | 4476.923 | 0.24448 | 7903.846 | 0.2228677
4594.54 | 0.230052 | 4476.923 | 0.24448 | 7915.385 | 0.2249371
4602.88 | 0.230804 | 4476.923 | 0.24448 | 7915.385 | 0.2249371
4602.88 | 0.230804 | 4488.462 | 0.2472746 | 7926.923 | 0.2270744
4612.41 | 0.231709 | 4488.462 | 0.2472746 | 7938.462 | 0.2292838
4612.41 | 0.231709 | 4500 | 0.250157 | 7938.462 | 0.2292838
4618.9 | 0.232313 | 4500 | 0.250157 | 7950 | 0.2315698
4618.9 | 0.232313 | 4500 | 0.250157 | 7961.538 | 0.2339373
4625.29 | 0.232833 | 4511.538 | 0.2531286 | 7973.077 | 0.2363908
4625.29 | 0.232833 | 4511.538 | 0.2531286 | 7973.077 | 0.2363908
4634.26 | 0.233694 | 4523.077 | 0.2563347 | 7984.615 | 0.2389349
4634.26 | 0.233694 | 4523.077 | 0.2563347 | 7996.154 | 0.2415735
4640.95 | 0.234307 | 4523.077 | 0.2563347 | 7996.154 | 0.2415735
4640.95 | 0.234307 | 4534.615 | 0.2596809 | 8007.692 | 0.24431
4649.18 | 0.23507 | 4534.615 | 0.2596809 | 8019.231 | 0.2471471
4649.18 | 0.23507 | 4546.154 | 0.2631766 | 8019.231 | 0.2471471
4655.79 | 0.235671 | 4546.154 | 0.2631766 | 8030.769 | 0.2500865
4655.79 | 0.235671 | 4546.154 | 0.2631766 | 8042.308 | 0.2532656
4663.99 | 0.236433 | 4557.692 | 0.2668301 | 8053.846 | 0.2566038
4663.99 | 0.236433 | 4557.692 | 0.2668301 | 8053.846 | 0.2566038
4672.95 | 0.237281 | 4569.231 | 0.270648 | 8065.385 | 0.2601129
4672.95 | 0.237281 | 4569.231 | 0.270648 | 8076.923 | 0.2638027
4680.61 | 0.237984 | 4569.231 | 0.270648 | 8076.923 | 0.2638027
4680.61 | 0.237984 | 4580.769 | 0.2746351 | 8088.462 | 0.2676807
4688.29 | 0.238668 | 4580.769 | 0.2746351 | 8100 | 0.2717512
0 | 0
0 | 0
0 | 0
0 | 0
17.12 | 0.000757
17.12 | 0.000757
17.12 | 0.000757
33.82 | 0.001002
33.82 | 0.001002
33.82 | 0.001002
33.82 | 0.001002
48.47 | 0.001146
48.47 | 0.001146
48.47 | 0.001146
64.93 | 0.00126
64.93 | 0.00126
64.93 | 0.00126
64.93 | 0.00126
82.85 | 0.001463
82.85 | 0.001463
82.85 | 0.001463
99.6 | 0.001602
99.6 | 0.001602
99.6 | 0.001602
99.6 | 0.001602
118.11 | 0.001799
118.11 | 0.001799
118.11 | 0.001799
133.96 | 0.001921
133.96 | 0.001921
133.96 | 0.001921
150.07 | 0.002084
150.07 | 0.002084
150.07 | 0.002084
150.07 | 0.002084
168.39 | 0.002303
168.39 | 0.002303
168.39 | 0.002303
185.18 | 0.002481
185.18 | 0.002481
185.18 | 0.002481
185.18 | 0.002481
204.28 | 0.002683
204.28 | 0.002683
204.28 | 0.002683
218.85 | 0.002889
218.85 | 0.002889
218.85 | 0.002889
218.85 | 0.002889
241.9 | 0.00318
241.9 | 0.00318
241.9 | 0.00318
259.3 | 0.003364
259.3 | 0.003364
259.3 | 0.003364
275 | 0.003606
275 | 0.003606
275 | 0.003606
275 | 0.003606
293.64 | 0.003815
293.64 | 0.003815
293.64 | 0.003815
314.98 | 0.004111
314.98 | 0.004111
314.98 | 0.004111
314.98 | 0.004111
332.31 | 0.004329
332.31 | 0.004329
332.31 | 0.004329
354.49 | 0.004723
354.49 | 0.004723
354.49 | 0.004723
354.49 | 0.004723
370.89 | 0.004985
370.89 | 0.004985
370.89 | 0.004985
386.29 | 0.005215
386.29 | 0.005215
386.29 | 0.005215
386.29 | 0.005215
405.66 | 0.005477
405.66 | 0.005477
405.66 | 0.005477
424.09 | 0.005787
424.09 | 0.005787
424.09 | 0.005787
440.21 | 0.006032
440.21 | 0.006032
440.21 | 0.006032
440.21 | 0.006032
455.13 | 0.006236
455.13 | 0.006236
455.13 | 0.006236
475.21 | 0.00654
475.21 | 0.00654
475.21 | 0.00654
475.21 | 0.00654
493.57 | 0.006827
493.57 | 0.006827
493.57 | 0.006827
507.25 | 0.007019
507.25 | 0.007019
507.25 | 0.007019
507.25 | 0.007019
524.1 | 0.007328
524.1 | 0.007328
524.1 | 0.007328
538.75 | 0.007574
538.75 | 0.007574
538.75 | 0.007574
559.49 | 0.007945
559.49 | 0.007945
559.49 | 0.007945
559.49 | 0.007945
581.03 | 0.008308
581.03 | 0.008308
581.03 | 0.008308
601.1 | 0.008631
601.1 | 0.008631
601.1 | 0.008631
601.1 | 0.008631
622.75 | 0.008998
622.75 | 0.008998
622.75 | 0.008998
639.29 | 0.00925
639.29 | 0.00925
639.29 | 0.00925
639.29 | 0.00925
657.82 | 0.009557
657.82 | 0.009557
657.82 | 0.009557
678.56 | 0.009969
678.56 | 0.009969
678.56 | 0.009969
678.56 | 0.009969
695.39 | 0.010288
695.39 | 0.010288
695.39 | 0.010288
714.6 | 0.010624
714.6 | 0.010624
714.6 | 0.010624
730.46 | 0.010913
730.46 | 0.010913
730.46 | 0.010913
730.46 | 0.010913
747.9 | 0.01124
747.9 | 0.01124
747.9 | 0.01124
767.64 | 0.011579
767.64 | 0.011579
767.64 | 0.011579
767.64 | 0.011579
783.44 | 0.011838
783.44 | 0.011838
783.44 | 0.011838
801.59 | 0.0122
801.59 | 0.0122
801.59 | 0.0122
801.59 | 0.0122
824.5 | 0.012632
824.5 | 0.012632
824.5 | 0.012632
836.89 | 0.012834
836.89 | 0.012834
836.89 | 0.012834
852.99 | 0.013133
852.99 | 0.013133
852.99 | 0.013133
852.99 | 0.013133
869.91 | 0.013391
869.91 | 0.013391
869.91 | 0.013391
888.38 | 0.013757
888.38 | 0.013757
888.38 | 0.013757
888.38 | 0.013757
905.21 | 0.014092
905.21 | 0.014092
905.21 | 0.014092
920.26 | 0.014401
920.26 | 0.014401
920.26 | 0.014401
920.26 | 0.014401
936.66 | 0.014751
936.66 | 0.014751
936.66 | 0.014751
954.93 | 0.015069
954.93 | 0.015069
954.93 | 0.015069
954.93 | 0.015069
972.43 | 0.015435
972.43 | 0.015435
972.43 | 0.015435
989.32 | 0.01575
989.32 | 0.01575
989.32 | 0.01575
1004.74 | 0.016083
1004.74 | 0.016083
1004.74 | 0.016083
1004.74 | 0.016083
1023.22 | 0.01648
1023.22 | 0.01648
1023.22 | 0.01648
1038.15 | 0.016746
1038.15 | 0.016746
1038.15 | 0.016746
1038.15 | 0.016746
1055.42 | 0.017103
1055.42 | 0.017103
1055.42 | 0.017103
1073.71 | 0.017485
1073.71 | 0.017485
1073.71 | 0.017485
1073.71 | 0.017485
1088.17 | 0.017754
1088.17 | 0.017754
1088.17 | 0.017754
1109.95 | 0.018194
1109.95 | 0.018194
1109.95 | 0.018194
1127.06 | 0.018553
1127.06 | 0.018553
1127.06 | 0.018553
1127.06 | 0.018553
1149.09 | 0.019008
1149.09 | 0.019008
1149.09 | 0.019008
1165.29 | 0.019356
1165.29 | 0.019356
1165.29 | 0.019356
1165.29 | 0.019356
1184.01 | 0.019779
1184.01 | 0.019779
1184.01 | 0.019779
1204.18 | 0.020193
1204.18 | 0.020193
1204.18 | 0.020193
1204.18 | 0.020193
1222.78 | 0.020551
1222.78 | 0.020551
1222.78 | 0.020551
1240.35 | 0.020926
1240.35 | 0.020926
1240.35 | 0.020926
1254.05 | 0.021243
1254.05 | 0.021243
1254.05 | 0.021243
1254.05 | 0.021243
1271.15 | 0.021617
1271.15 | 0.021617
1271.15 | 0.021617
1288.73 | 0.021987
1288.73 | 0.021987
1288.73 | 0.021987
1288.73 | 0.021987
1308.89 | 0.022398
1308.89 | 0.022398
1308.89 | 0.022398
1324.12 | 0.022716
1324.12 | 0.022716
1324.12 | 0.022716
1324.12 | 0.022716
1342 | 0.023061
1342 | 0.023061
1342 | 0.023061
1358.22 | 0.023464
1358.22 | 0.023464
1358.22 | 0.023464
1358.22 | 0.023464
1378.49 | 0.023887
1378.49 | 0.023887
1378.49 | 0.023887
1394.18 | 0.024235
1394.18 | 0.024235
1394.18 | 0.024235
1407.87 | 0.024515
1407.87 | 0.024515
1407.87 | 0.024515
1407.87 | 0.024515
1427.29 | 0.02494
1427.29 | 0.02494
1427.29 | 0.02494
1443.86 | 0.025288
1443.86 | 0.025288
1443.86 | 0.025288
1443.86 | 0.025288
1467.55 | 0.025773
1467.55 | 0.025773
1467.55 | 0.025773
1484.57 | 0.026167
1484.57 | 0.026167
1484.57 | 0.026167
1484.57 | 0.026167
1501.69 | 0.026558
1501.69 | 0.026558
1501.69 | 0.026558
1520.68 | 0.026954
1520.68 | 0.026954
1520.68 | 0.026954
1534.87 | 0.027248
1534.87 | 0.027248
1534.87 | 0.027248
1534.87 | 0.027248
1553.69 | 0.027666
1553.69 | 0.027666
1553.69 | 0.027666
1572.61 | 0.028058
1572.61 | 0.028058
1572.61 | 0.028058
1572.61 | 0.028058
1586.29 | 0.028365
1586.29 | 0.028365
1586.29 | 0.028365
1606.7 | 0.028835
1606.7 | 0.028835
1606.7 | 0.028835
1606.7 | 0.028835
1622.82 | 0.029192
1622.82 | 0.029192
1622.82 | 0.029192
1640.88 | 0.02959
1640.88 | 0.02959
1640.88 | 0.02959
1640.88 | 0.02959
1661.81 | 0.030101
1661.81 | 0.030101
1661.81 | 0.030101
1675.85 | 0.030449
1675.85 | 0.030449
1675.85 | 0.030449
1692.17 | 0.030845
1692.17 | 0.030845
1692.17 | 0.030845
1692.17 | 0.030845
1710.51 | 0.03126
1710.51 | 0.03126
1710.51 | 0.03126
1727.27 | 0.031612
1727.27 | 0.031612
1727.27 | 0.031612
1727.27 | 0.031612
1745.59 | 0.032032
1745.59 | 0.032032
1745.59 | 0.032032
1762.53 | 0.032433
1762.53 | 0.032433
1762.53 | 0.032433
1762.53 | 0.032433
1780.8 | 0.032854
1780.8 | 0.032854
1780.8 | 0.032854
1801.1 | 0.033307
1801.1 | 0.033307
1801.1 | 0.033307
1816.02 | 0.033654
1816.02 | 0.033654
1816.02 | 0.033654
1816.02 | 0.033654
1837.07 | 0.034153
1837.07 | 0.034153
1837.07 | 0.034153
1853.61 | 0.034558
1853.61 | 0.034558
1853.61 | 0.034558
1853.61 | 0.034558
1875.9 | 0.035049
1875.9 | 0.035049
1875.9 | 0.035049
1896.02 | 0.035553
1896.02 | 0.035553
1896.02 | 0.035553
1896.02 | 0.035553
1910.33 | 0.035905
1910.33 | 0.035905
1910.33 | 0.035905
1925.57 | 0.036265
1925.57 | 0.036265
1925.57 | 0.036265
1925.57 | 0.036265
1944.17 | 0.036706
1944.17 | 0.036706
1944.17 | 0.036706
1962.6 | 0.037126
1962.6 | 0.037126
1962.6 | 0.037126
1982.53 | 0.037618
1982.53 | 0.037618
1982.53 | 0.037618
1982.53 | 0.037618
1998.89 | 0.038023
1998.89 | 0.038023
1998.89 | 0.038023
2018.7 | 0.038459
2018.7 | 0.038459
2018.7 | 0.038459
2018.7 | 0.038459
2034.09 | 0.039011
2034.09 | 0.039011
2034.09 | 0.039011
2050.69 | 0.039618
2050.69 | 0.039618
2050.69 | 0.039618
2050.69 | 0.039618
2066.23 | 0.040061
2066.23 | 0.040061
2066.23 | 0.040061
2086.47 | 0.040585
2086.47 | 0.040585
2086.47 | 0.040585
2100.83 | 0.04095
2100.83 | 0.04095
2100.83 | 0.04095
2100.83 | 0.04095
2116.15 | 0.041344
2116.15 | 0.041344
2116.15 | 0.041344
2132.5 | 0.041775
2132.5 | 0.041775
2132.5 | 0.041775
2132.5 | 0.041775
2145.17 | 0.042118
2145.17 | 0.042118
2145.17 | 0.042118
2160.8 | 0.042534
2160.8 | 0.042534
2160.8 | 0.042534
2160.8 | 0.042534
2179.1 | 0.043002
2179.1 | 0.043002
2179.1 | 0.043002
2196.27 | 0.043458
2196.27 | 0.043458
2196.27 | 0.043458
2212.57 | 0.043882
2212.57 | 0.043882
2212.57 | 0.043882
2212.57 | 0.043882
2231.3 | 0.044369
2231.3 | 0.044369
2231.3 | 0.044369
2246.36 | 0.044775
2246.36 | 0.044775
2246.36 | 0.044775
2246.36 | 0.044775
2265.97 | 0.045272
2265.97 | 0.045272
2265.97 | 0.045272
2283.02 | 0.045744
2283.02 | 0.045744
2283.02 | 0.045744
2283.02 | 0.045744
2299.72 | 0.046174
2299.72 | 0.046174
2299.72 | 0.046174
2319.27 | 0.046711
2319.27 | 0.046711
2319.27 | 0.046711
2319.27 | 0.046711
2336.11 | 0.047167
2336.11 | 0.047167
2336.11 | 0.047167
2350.58 | 0.047529
2350.58 | 0.047529
2350.58 | 0.047529
2365.83 | 0.04796
2365.83 | 0.04796
2365.83 | 0.04796
2365.83 | 0.04796
2387.05 | 0.048552
2387.05 | 0.048552
2387.05 | 0.048552
2405.68 | 0.049073
2405.68 | 0.049073
2405.68 | 0.049073
2405.68 | 0.049073
2423.54 | 0.049507
2423.54 | 0.049507
2423.54 | 0.049507
2437.17 | 0.04992
2437.17 | 0.04992
2437.17 | 0.04992
2437.17 | 0.04992
2454.44 | 0.050365
2454.44 | 0.050365
2454.44 | 0.050365
2475.03 | 0.050959
2475.03 | 0.050959
2475.03 | 0.050959
2492.75 | 0.051438
2492.75 | 0.051438
2492.75 | 0.051438
2492.75 | 0.051438
2512.35 | 0.051975
2512.35 | 0.051975
2512.35 | 0.051975
2527.7 | 0.052438
2527.7 | 0.052438
2527.7 | 0.052438
2527.7 | 0.052438
2551.04 | 0.053058
2551.04 | 0.053058
2551.04 | 0.053058
2567.39 | 0.053532
2567.39 | 0.053532
2567.39 | 0.053532
2567.39 | 0.053532
2584.38 | 0.054012
2584.38 | 0.054012
2584.38 | 0.054012
2602.82 | 0.054527
2602.82 | 0.054527
2602.82 | 0.054527
2602.82 | 0.054527
2620.42 | 0.05506
2620.42 | 0.05506
2620.42 | 0.05506
2641.84 | 0.055665
2641.84 | 0.055665
2641.84 | 0.055665
2659.56 | 0.056179
2659.56 | 0.056179
2659.56 | 0.056179
2659.56 | 0.056179
2678.43 | 0.05671
2678.43 | 0.05671
2678.43 | 0.05671
2696.92 | 0.057236
2696.92 | 0.057236
2696.92 | 0.057236
2696.92 | 0.057236
2717.39 | 0.057848
2717.39 | 0.057848
2717.39 | 0.057848
2736.01 | 0.058377
2736.01 | 0.058377
2736.01 | 0.058377
2736.01 | 0.058377
2754.13 | 0.058935
2754.13 | 0.058935
2754.13 | 0.058935
2771.33 | 0.059439
2771.33 | 0.059439
2771.33 | 0.059439
2790.15 | 0.059994
2790.15 | 0.059994
2790.15 | 0.059994
2790.15 | 0.059994
2807.3 | 0.060521
2807.3 | 0.060521
2807.3 | 0.060521
2825.91 | 0.061071
2825.91 | 0.061071
2825.91 | 0.061071
2825.91 | 0.061071
2841.99 | 0.061559
2841.99 | 0.061559
2841.99 | 0.061559
2859 | 0.062047
2859 | 0.062047
2859 | 0.062047
2859 | 0.062047
2875.1 | 0.062555
2875.1 | 0.062555
2875.1 | 0.062555
2888.63 | 0.062977
2888.63 | 0.062977
2888.63 | 0.062977
2888.63 | 0.062977
2908.92 | 0.063594
2908.92 | 0.063594
2908.92 | 0.063594
2928.57 | 0.064216
2928.57 | 0.064216
2928.57 | 0.064216
2946.24 | 0.065081
2946.24 | 0.065081
2946.24 | 0.065081
2946.24 | 0.065081
2965.16 | 0.065709
2965.16 | 0.065709
2965.16 | 0.065709
2979.62 | 0.066203
2979.62 | 0.066203
2979.62 | 0.066203
2979.62 | 0.066203
3000.73 | 0.06686
3000.73 | 0.06686
3000.73 | 0.06686
3019.8 | 0.067503
3019.8 | 0.067503
3019.8 | 0.067503
3019.8 | 0.067503
3033.23 | 0.067917
3033.23 | 0.067917
3033.23 | 0.067917
3053.83 | 0.068619
3053.83 | 0.068619
3053.83 | 0.068619
3068.95 | 0.069115
3068.95 | 0.069115
3068.95 | 0.069115
3068.95 | 0.069115
3090.46 | 0.069838
3090.46 | 0.069838
3090.46 | 0.069838
3108.36 | 0.070435
3108.36 | 0.070435
3108.36 | 0.070435
3108.36 | 0.070435
3122.47 | 0.07091
3122.47 | 0.07091
3122.47 | 0.07091
3137.85 | 0.071404
3137.85 | 0.071404
3137.85 | 0.071404
3137.85 | 0.071404
3156.06 | 0.072049
3156.06 | 0.072049
3156.06 | 0.072049
3170.52 | 0.07253
3170.52 | 0.07253
3170.52 | 0.07253
3190.58 | 0.073214
3190.58 | 0.073214
3190.58 | 0.073214
3190.58 | 0.073214
3205.48 | 0.073717
3205.48 | 0.073717
3205.48 | 0.073717
3227.38 | 0.074472
3227.38 | 0.074472
3227.38 | 0.074472
3227.38 | 0.074472
3247.84 | 0.075232
3247.84 | 0.075232
3247.84 | 0.075232
3264.72 | 0.075835
3264.72 | 0.075835
3264.72 | 0.075835
3264.72 | 0.075835
3283.42 | 0.076498
3283.42 | 0.076498
3283.42 | 0.076498
3297.47 | 0.077008
3297.47 | 0.077008
3297.47 | 0.077008
3297.47 | 0.077008
3313.46 | 0.077594
3313.46 | 0.077594
3313.46 | 0.077594
3332.76 | 0.078318
3332.76 | 0.078318
3332.76 | 0.078318
3351.11 | 0.079018
3351.11 | 0.079018
3351.11 | 0.079018
3351.11 | 0.079018
3368.93 | 0.079669
3368.93 | 0.079669
3368.93 | 0.079669
3384.46 | 0.080246
3384.46 | 0.080246
3384.46 | 0.080246
3384.46 | 0.080246
3399.68 | 0.080826
3399.68 | 0.080826
3399.68 | 0.080826
3417.21 | 0.081508
3417.21 | 0.081508
3417.21 | 0.081508
3417.21 | 0.081508
3432.6 | 0.082082
3432.6 | 0.082082
3432.6 | 0.082082
3455.49 | 0.08296
3455.49 | 0.08296
3455.49 | 0.08296
3468.57 | 0.083492
3468.57 | 0.083492
3468.57 | 0.083492
3468.57 | 0.083492
3485.02 | 0.08413
3485.02 | 0.08413
3485.02 | 0.08413
3501.85 | 0.084814
3501.85 | 0.084814
3501.85 | 0.084814
3501.85 | 0.084814
3514.55 | 0.085291
3514.55 | 0.085291
3514.55 | 0.085291
3532.25 | 0.086013
3532.25 | 0.086013
3532.25 | 0.086013
3532.25 | 0.086013
3550.72 | 0.086768
3550.72 | 0.086768
3550.72 | 0.086768
3568.04 | 0.087461
3568.04 | 0.087461
3568.04 | 0.087461
3568.04 | 0.087461
3586.54 | 0.088211
3586.54 | 0.088211
3586.54 | 0.088211
3606.3 | 0.089029
3606.3 | 0.089029
3606.3 | 0.089029
3621.39 | 0.089649
3621.39 | 0.089649
3621.39 | 0.089649
3621.39 | 0.089649
3638.35 | 0.09036
3638.35 | 0.09036
3638.35 | 0.09036
3652.58 | 0.090946
3652.58 | 0.090946
3652.58 | 0.090946
3652.58 | 0.090946
3671.58 | 0.091767
3671.58 | 0.091767
3671.58 | 0.091767
3689.03 | 0.092523
3689.03 | 0.092523
3689.03 | 0.092523
3689.03 | 0.092523
3705 | 0.093208
3705 | 0.093208
3705 | 0.093208
3722.37 | 0.093949
3722.37 | 0.093949
3722.37 | 0.093949
3743.69 | 0.094899
3743.69 | 0.094899
3743.69 | 0.094899
3743.69 | 0.094899
3762.96 | 0.095759
3762.96 | 0.095759
3762.96 | 0.095759
3781.26 | 0.096595
3781.26 | 0.096595
3781.26 | 0.096595
3781.26 | 0.096595
3794.64 | 0.097192
3794.64 | 0.097192
3794.64 | 0.097192
3811.61 | 0.097958
3811.61 | 0.097958
3811.61 | 0.097958
3811.61 | 0.097958
3826.39 | 0.098649
3826.39 | 0.098649
3826.39 | 0.098649
3843.76 | 0.099452
3843.76 | 0.099452
3843.76 | 0.099452
3843.76 | 0.099452
3856.81 | 0.100059
3856.81 | 0.100059
3856.81 | 0.100059
3876.74 | 0.101003
3876.74 | 0.101003
3876.74 | 0.101003
3896.23 | 0.101929
3896.23 | 0.101929
3896.23 | 0.101929
3896.23 | 0.101929
3911.05 | 0.102655
3911.05 | 0.102655
3911.05 | 0.102655
3929.8 | 0.103587
3929.8 | 0.103587
3929.8 | 0.103587
3929.8 | 0.103587
3946.22 | 0.104383
3946.22 | 0.104383
3946.22 | 0.104383
3961.58 | 0.105137
3961.58 | 0.105137
3961.58 | 0.105137
3961.58 | 0.105137
3980.45 | 0.106087
3980.45 | 0.106087
3980.45 | 0.106087
3994.7 | 0.106809
3994.7 | 0.106809
3994.7 | 0.106809
4009.65 | 0.107577
4009.65 | 0.107577
4009.65 | 0.107577
4009.65 | 0.107577
4027.62 | 0.108497
4027.62 | 0.108497
4027.62 | 0.108497
4041 | 0.109185
4041 | 0.109185
4041 | 0.109185
4041 | 0.109185
4055.78 | 0.109969
4055.78 | 0.109969
4055.78 | 0.109969
4071.72 | 0.110782
4071.72 | 0.110782
4071.72 | 0.110782
4071.72 | 0.110782
4088.53 | 0.111675
4088.53 | 0.111675
4088.53 | 0.111675
4109.17 | 0.112769
4109.17 | 0.112769
4109.17 | 0.112769
4130.13 | 0.113921
4130.13 | 0.113921
4130.13 | 0.113921
4130.13 | 0.113921
4147.75 | 0.114884
4147.75 | 0.114884
4147.75 | 0.114884
4162.76 | 0.115695
4162.76 | 0.115695
4162.76 | 0.115695
4162.76 | 0.115695
4178.31 | 0.116578
4178.31 | 0.116578
4178.31 | 0.116578
4196.21 | 0.117585
4196.21 | 0.117585
4196.21 | 0.117585
4196.21 | 0.117585
4211.13 | 0.118452
4211.13 | 0.118452
4211.13 | 0.118452
4228.4 | 0.119447
4228.4 | 0.119447
4228.4 | 0.119447
4228.4 | 0.119447
4242.11 | 0.120259
4242.11 | 0.120259
4242.11 | 0.120259
4257.93 | 0.121196
4257.93 | 0.121196
4257.93 | 0.121196
4276.65 | 0.122308
4276.65 | 0.122308
4276.65 | 0.122308
4276.65 | 0.122308
4289.64 | 0.123076
4289.64 | 0.123076
4289.64 | 0.123076
4306.51 | 0.124111
4306.51 | 0.124111
4306.51 | 0.124111
4306.51 | 0.124111
4326.98 | 0.125375
4326.98 | 0.125375
4326.98 | 0.125375
4343.8 | 0.126407
4343.8 | 0.126407
4343.8 | 0.126407
4343.8 | 0.126407
4362.22 | 0.127568
4362.22 | 0.127568
4362.22 | 0.127568
4378.62 | 0.128609
4378.62 | 0.128609
4378.62 | 0.128609
4399.26 | 0.129952
4399.26 | 0.129952
4399.26 | 0.129952
4399.26 | 0.129952
4416.94 | 0.131092
4416.94 | 0.131092
4416.94 | 0.131092
4435.15 | 0.132296
4435.15 | 0.132296
4435.15 | 0.132296
4435.15 | 0.132296
4456.87 | 0.13372
4456.87 | 0.13372
4456.87 | 0.13372
4475.07 | 0.134957
4475.07 | 0.134957
4475.07 | 0.134957
4475.07 | 0.134957
4493.14 | 0.136191
4493.14 | 0.136191
4493.14 | 0.136191
4512.38 | 0.137506
4512.38 | 0.137506
4512.38 | 0.137506
4512.38 | 0.137506
4527.16 | 0.138539
4527.16 | 0.138539
4527.16 | 0.138539
4540.82 | 0.139481
4540.82 | 0.139481
4540.82 | 0.139481
4559.08 | 0.140731
4559.08 | 0.140731
4559.08 | 0.140731
4559.08 | 0.140731
4576.68 | 0.142003
4576.68 | 0.142003
4576.68 | 0.142003
4593.01 | 0.143136
4593.01 | 0.143136
4593.01 | 0.143136
4593.01 | 0.143136
4608.39 | 0.144262
4608.39 | 0.144262
4608.39 | 0.144262
4626.28 | 0.145538
4626.28 | 0.145538
4626.28 | 0.145538
4626.28 | 0.145538
4640.43 | 0.146564
4640.43 | 0.146564
4640.43 | 0.146564
4657.65 | 0.147811
4657.65 | 0.147811
4657.65 | 0.147811
4673.66 | 0.148982
4673.66 | 0.148982
4673.66 | 0.148982
4673.66 | 0.148982
4686.36 | 0.149922
4686.36 | 0.149922
4686.36 | 0.149922
4702.57 | 0.151217
4702.57 | 0.151217
4702.57 | 0.151217
4702.57 | 0.151217
4718.89 | 0.15244
4718.89 | 0.15244
4718.89 | 0.15244
4738.97 | 0.153958
4738.97 | 0.153958
4738.97 | 0.153958
4738.97 | 0.153958
4756.98 | 0.15534
4756.98 | 0.15534
4756.98 | 0.15534
4769.66 | 0.156308
4769.66 | 0.156308
4769.66 | 0.156308
4769.66 | 0.156308
4786.01 | 0.157576
4786.01 | 0.157576
4786.01 | 0.157576
4805.23 | 0.159062
4805.23 | 0.159062
4805.23 | 0.159062
4820.64 | 0.160277
4820.64 | 0.160277
4820.64 | 0.160277
4820.64 | 0.160277
4837.31 | 0.161608
4837.31 | 0.161608
4837.31 | 0.161608
4851.78 | 0.16273
4851.78 | 0.16273
4851.78 | 0.16273
4851.78 | 0.16273
4870.85 | 0.164291
4870.85 | 0.164291
4870.85 | 0.164291
4889.9 | 0.165811
4889.9 | 0.165811
4889.9 | 0.165811
4889.9 | 0.165811
4904.7 | 0.167014
4904.7 | 0.167014
4904.7 | 0.167014
4920.22 | 0.16829
4920.22 | 0.16829
4920.22 | 0.16829
4934.63 | 0.169465
4934.63 | 0.169465
4934.63 | 0.169465
4934.63 | 0.169465
4952.15 | 0.170916
4952.15 | 0.170916
4952.15 | 0.170916
4967.76 | 0.172209
4967.76 | 0.172209
4967.76 | 0.172209
4967.76 | 0.172209
4981.16 | 0.173324
4981.16 | 0.173324
4981.16 | 0.173324
5000.15 | 0.174921
5000.15 | 0.174921
5000.15 | 0.174921
5000.15 | 0.174921
5013.85 | 0.176076
5013.85 | 0.176076
5013.85 | 0.176076
5026.94 | 0.177161
5026.94 | 0.177161
5026.94 | 0.177161
0 | 0
0 | 0
0 | 0
0 | 0
19.87 | 0.000587
19.87 | 0.000587
19.87 | 0.000587
37.66 | 0.000814
37.66 | 0.000814
37.66 | 0.000814
56.96 | 0.00107
56.96 | 0.00107
56.96 | 0.00107
56.96 | 0.00107
73.4 | 0.001246
73.4 | 0.001246
73.4 | 0.001246
89.82 | 0.001464
89.82 | 0.001464
89.82 | 0.001464
105.6 | 0.001658
105.6 | 0.001658
105.6 | 0.001658
105.6 | 0.001658
125.62 | 0.001936
125.62 | 0.001936
125.62 | 0.001936
145.98 | 0.002204
145.98 | 0.002204
145.98 | 0.002204
164.93 | 0.002452
164.93 | 0.002452
164.93 | 0.002452
164.93 | 0.002452
181.12 | 0.002648
181.12 | 0.002648
181.12 | 0.002648
195.9 | 0.002865
195.9 | 0.002865
195.9 | 0.002865
214.56 | 0.003121
214.56 | 0.003121
214.56 | 0.003121
214.56 | 0.003121
231.04 | 0.003336
231.04 | 0.003336
231.04 | 0.003336
252.73 | 0.003628
252.73 | 0.003628
252.73 | 0.003628
269.52 | 0.003845
269.52 | 0.003845
269.52 | 0.003845
269.52 | 0.003845
288.29 | 0.004129
288.29 | 0.004129
288.29 | 0.004129
302.9 | 0.00434
302.9 | 0.00434
302.9 | 0.00434
324.98 | 0.004623
324.98 | 0.004623
324.98 | 0.004623
324.98 | 0.004623
340.41 | 0.004848
340.41 | 0.004848
340.41 | 0.004848
360.45 | 0.005123
360.45 | 0.005123
360.45 | 0.005123
376.22 | 0.005352
376.22 | 0.005352
376.22 | 0.005352
376.22 | 0.005352
393.5 | 0.005563
393.5 | 0.005563
393.5 | 0.005563
411.59 | 0.005836
411.59 | 0.005836
411.59 | 0.005836
434.85 | 0.006142
434.85 | 0.006142
434.85 | 0.006142
434.85 | 0.006142
456.63 | 0.006453
456.63 | 0.006453
456.63 | 0.006453
474.04 | 0.006697
474.04 | 0.006697
474.04 | 0.006697
492.98 | 0.006965
492.98 | 0.006965
492.98 | 0.006965
492.98 | 0.006965
506.71 | 0.007172
506.71 | 0.007172
506.71 | 0.007172
525.05 | 0.007423
525.05 | 0.007423
525.05 | 0.007423
541.57 | 0.00767
541.57 | 0.00767
541.57 | 0.00767
541.57 | 0.00767
560.87 | 0.00794
560.87 | 0.00794
560.87 | 0.00794
575.87 | 0.008156
575.87 | 0.008156
575.87 | 0.008156
594.19 | 0.008421
594.19 | 0.008421
594.19 | 0.008421
594.19 | 0.008421
611.75 | 0.008679
611.75 | 0.008679
611.75 | 0.008679
627.77 | 0.008906
627.77 | 0.008906
627.77 | 0.008906
648.59 | 0.009219
648.59 | 0.009219
648.59 | 0.009219
648.59 | 0.009219
666.02 | 0.009478
666.02 | 0.009478
666.02 | 0.009478
685.06 | 0.009761
685.06 | 0.009761
685.06 | 0.009761
703.65 | 0.010052
703.65 | 0.010052
703.65 | 0.010052
703.65 | 0.010052
720.2 | 0.010299
720.2 | 0.010299
720.2 | 0.010299
739.27 | 0.01059
739.27 | 0.01059
739.27 | 0.01059
760.63 | 0.010881
760.63 | 0.010881
760.63 | 0.010881
760.63 | 0.010881
777.58 | 0.011155
777.58 | 0.011155
777.58 | 0.011155
792.8 | 0.011369
792.8 | 0.011369
792.8 | 0.011369
810.45 | 0.011651
810.45 | 0.011651
810.45 | 0.011651
810.45 | 0.011651
827.39 | 0.011908
827.39 | 0.011908
827.39 | 0.011908
849.23 | 0.012254
849.23 | 0.012254
849.23 | 0.012254
866.76 | 0.012514
866.76 | 0.012514
866.76 | 0.012514
866.76 | 0.012514
888.3 | 0.012825
888.3 | 0.012825
888.3 | 0.012825
910.38 | 0.013179
910.38 | 0.013179
910.38 | 0.013179
927.13 | 0.013447
927.13 | 0.013447
927.13 | 0.013447
927.13 | 0.013447
943.03 | 0.013704
943.03 | 0.013704
943.03 | 0.013704
961.55 | 0.013994
961.55 | 0.013994
961.55 | 0.013994
980.86 | 0.014286
980.86 | 0.014286
980.86 | 0.014286
980.86 | 0.014286
997.84 | 0.014572
997.84 | 0.014572
997.84 | 0.014572
1017.2 | 0.01486
1017.2 | 0.01486
1017.2 | 0.01486
1032.28 | 0.015105
1032.28 | 0.015105
1032.28 | 0.015105
1032.28 | 0.015105
1049.28 | 0.015372
1049.28 | 0.015372
1049.28 | 0.015372
1065 | 0.015623
1065 | 0.015623
1065 | 0.015623
1087.14 | 0.015979
1087.14 | 0.015979
1087.14 | 0.015979
1087.14 | 0.015979
1103.24 | 0.016245
1103.24 | 0.016245
1103.24 | 0.016245
1121.2 | 0.016537
1121.2 | 0.016537
1121.2 | 0.016537
1137.75 | 0.016786
1137.75 | 0.016786
1137.75 | 0.016786
1137.75 | 0.016786
1156.44 | 0.017101
1156.44 | 0.017101
1156.44 | 0.017101
1175.14 | 0.017404
1175.14 | 0.017404
1175.14 | 0.017404
1193.06 | 0.017695
1193.06 | 0.017695
1193.06 | 0.017695
1193.06 | 0.017695
1210.01 | 0.01797
1210.01 | 0.01797
1210.01 | 0.01797
1227.63 | 0.018251
1227.63 | 0.018251
1227.63 | 0.018251
1247.52 | 0.018575
1247.52 | 0.018575
1247.52 | 0.018575
1247.52 | 0.018575
1264.86 | 0.018859
1264.86 | 0.018859
1264.86 | 0.018859
1280.47 | 0.019094
1280.47 | 0.019094
1280.47 | 0.019094
1298.83 | 0.019414
1298.83 | 0.019414
1298.83 | 0.019414
1298.83 | 0.019414
1318.45 | 0.01973
1318.45 | 0.01973
1318.45 | 0.01973
1337.7 | 0.02005
1337.7 | 0.02005
1337.7 | 0.02005
1354.11 | 0.020318
1354.11 | 0.020318
1354.11 | 0.020318
1354.11 | 0.020318
1369.44 | 0.020577
1369.44 | 0.020577
1369.44 | 0.020577
1386.91 | 0.020872
1386.91 | 0.020872
1386.91 | 0.020872
1402.86 | 0.021136
1402.86 | 0.021136
1402.86 | 0.021136
1402.86 | 0.021136
1424.87 | 0.021485
1424.87 | 0.021485
1424.87 | 0.021485
1440.87 | 0.021765
1440.87 | 0.021765
1440.87 | 0.021765
1453.03 | 0.02197
1453.03 | 0.02197
1453.03 | 0.02197
1453.03 | 0.02197
1472.22 | 0.022283
1472.22 | 0.022283
1472.22 | 0.022283
1487.35 | 0.022524
1487.35 | 0.022524
1487.35 | 0.022524
1505.76 | 0.022846
1505.76 | 0.022846
1505.76 | 0.022846
1505.76 | 0.022846
1520.27 | 0.023103
1520.27 | 0.023103
1520.27 | 0.023103
1538.99 | 0.023429
1538.99 | 0.023429
1538.99 | 0.023429
1556.46 | 0.023712
1556.46 | 0.023712
1556.46 | 0.023712
1556.46 | 0.023712
1575.5 | 0.024042
1575.5 | 0.024042
1575.5 | 0.024042
1594.27 | 0.024351
1594.27 | 0.024351
1594.27 | 0.024351
1610.82 | 0.02464
1610.82 | 0.02464
1610.82 | 0.02464
1610.82 | 0.02464
1634.13 | 0.025042
1634.13 | 0.025042
1634.13 | 0.025042
1648.57 | 0.025286
1648.57 | 0.025286
1648.57 | 0.025286
1666.6 | 0.025602
1666.6 | 0.025602
1666.6 | 0.025602
1666.6 | 0.025602
1683.2 | 0.025884
1683.2 | 0.025884
1683.2 | 0.025884
1701.37 | 0.026197
1701.37 | 0.026197
1701.37 | 0.026197
1718.21 | 0.026492
1718.21 | 0.026492
1718.21 | 0.026492
1718.21 | 0.026492
1739.5 | 0.026863
1739.5 | 0.026863
1739.5 | 0.026863
1758.19 | 0.027179
1758.19 | 0.027179
1758.19 | 0.027179
1777.03 | 0.027518
1777.03 | 0.027518
1777.03 | 0.027518
1777.03 | 0.027518
1795.23 | 0.027823
1795.23 | 0.027823
1795.23 | 0.027823
1811.28 | 0.028117
1811.28 | 0.028117
1811.28 | 0.028117
1831.69 | 0.028461
1831.69 | 0.028461
1831.69 | 0.028461
1831.69 | 0.028461
1846.64 | 0.028728
1846.64 | 0.028728
1846.64 | 0.028728
1864.74 | 0.029053
1864.74 | 0.029053
1864.74 | 0.029053
1878.6 | 0.029299
1878.6 | 0.029299
1878.6 | 0.029299
1878.6 | 0.029299
1899.04 | 0.029667
1899.04 | 0.029667
1899.04 | 0.029667
1917.05 | 0.029999
1917.05 | 0.029999
1917.05 | 0.029999
1937.27 | 0.03034
1937.27 | 0.03034
1937.27 | 0.03034
1937.27 | 0.03034
1955.17 | 0.030674
1955.17 | 0.030674
1955.17 | 0.030674
1975.58 | 0.031037
1975.58 | 0.031037
1975.58 | 0.031037
1994.77 | 0.031393
1994.77 | 0.031393
1994.77 | 0.031393
1994.77 | 0.031393
2015.39 | 0.031746
2015.39 | 0.031746
2015.39 | 0.031746
2037.21 | 0.032157
2037.21 | 0.032157
2037.21 | 0.032157
2058.69 | 0.03254
2058.69 | 0.03254
2058.69 | 0.03254
2058.69 | 0.03254
2078.68 | 0.032907
2078.68 | 0.032907
2078.68 | 0.032907
2099.23 | 0.033281
2099.23 | 0.033281
2099.23 | 0.033281
2119.34 | 0.033644
2119.34 | 0.033644
2119.34 | 0.033644
2119.34 | 0.033644
2136.56 | 0.033973
2136.56 | 0.033973
2136.56 | 0.033973
2156.46 | 0.03431
2156.46 | 0.03431
2156.46 | 0.03431
2171.7 | 0.034615
2171.7 | 0.034615
2171.7 | 0.034615
2171.7 | 0.034615
2189.03 | 0.034946
2189.03 | 0.034946
2189.03 | 0.034946
2209.57 | 0.035319
2209.57 | 0.035319
2209.57 | 0.035319
2225.22 | 0.035599
2225.22 | 0.035599
2225.22 | 0.035599
2225.22 | 0.035599
2242.56 | 0.035934
2242.56 | 0.035934
2242.56 | 0.035934
2261.46 | 0.036293
2261.46 | 0.036293
2261.46 | 0.036293
2283.12 | 0.0367
2283.12 | 0.0367
2283.12 | 0.0367
2283.12 | 0.0367
2300.69 | 0.037039
2300.69 | 0.037039
2300.69 | 0.037039
2319.91 | 0.037388
2319.91 | 0.037388
2319.91 | 0.037388
2336.41 | 0.037718
2336.41 | 0.037718
2336.41 | 0.037718
2336.41 | 0.037718
2355.45 | 0.038091
2355.45 | 0.038091
2355.45 | 0.038091
2370.25 | 0.03837
2370.25 | 0.03837
2370.25 | 0.03837
2385.27 | 0.038657
2385.27 | 0.038657
2385.27 | 0.038657
2385.27 | 0.038657
2401.65 | 0.038972
2401.65 | 0.038972
2401.65 | 0.038972
2416.6 | 0.039256
2416.6 | 0.039256
2416.6 | 0.039256
2438.58 | 0.039685
2438.58 | 0.039685
2438.58 | 0.039685
2438.58 | 0.039685
2453.19 | 0.03999
2453.19 | 0.03999
2453.19 | 0.03999
2472.57 | 0.040372
2472.57 | 0.040372
2472.57 | 0.040372
2491.35 | 0.040716
2491.35 | 0.040716
2491.35 | 0.040716
2491.35 | 0.040716
2510.11 | 0.041107
2510.11 | 0.041107
2510.11 | 0.041107
2525.81 | 0.041416
2525.81 | 0.041416
2525.81 | 0.041416
2546.15 | 0.041814
2546.15 | 0.041814
2546.15 | 0.041814
2546.15 | 0.041814
2560.33 | 0.04211
2560.33 | 0.04211
2560.33 | 0.04211
2575.96 | 0.042416
2575.96 | 0.042416
2575.96 | 0.042416
2592.7 | 0.042736
2592.7 | 0.042736
2592.7 | 0.042736
2592.7 | 0.042736
2612.39 | 0.04315
2612.39 | 0.04315
2612.39 | 0.04315
2635.23 | 0.043614
2635.23 | 0.043614
2635.23 | 0.043614
2651.83 | 0.043932
2651.83 | 0.043932
2651.83 | 0.043932
2651.83 | 0.043932
2667.07 | 0.044276
2667.07 | 0.044276
2667.07 | 0.044276
2687.91 | 0.044701
2687.91 | 0.044701
2687.91 | 0.044701
2709.41 | 0.045137
2709.41 | 0.045137
2709.41 | 0.045137
2709.41 | 0.045137
2722.53 | 0.045416
2722.53 | 0.045416
2722.53 | 0.045416
2741.32 | 0.045792
2741.32 | 0.045792
2741.32 | 0.045792
2757.68 | 0.046242
2757.68 | 0.046242
2757.68 | 0.046242
2757.68 | 0.046242
2774.31 | 0.046615
2774.31 | 0.046615
2774.31 | 0.046615
2791 | 0.046953
2791 | 0.046953
2791 | 0.046953
2809.82 | 0.047366
2809.82 | 0.047366
2809.82 | 0.047366
2809.82 | 0.047366
2829.32 | 0.047779
2829.32 | 0.047779
2829.32 | 0.047779
2848.82 | 0.048185
2848.82 | 0.048185
2848.82 | 0.048185
2865.37 | 0.048538
2865.37 | 0.048538
2865.37 | 0.048538
2865.37 | 0.048538
2880.56 | 0.048857
2880.56 | 0.048857
2880.56 | 0.048857
2900.04 | 0.049282
2900.04 | 0.049282
2900.04 | 0.049282
2920.41 | 0.049716
2920.41 | 0.049716
2920.41 | 0.049716
2920.41 | 0.049716
2937.72 | 0.050096
2937.72 | 0.050096
2937.72 | 0.050096
2956.45 | 0.050512
2956.45 | 0.050512
2956.45 | 0.050512
2972.04 | 0.050853
2972.04 | 0.050853
2972.04 | 0.050853
2972.04 | 0.050853
2990.65 | 0.051407
2990.65 | 0.051407
2990.65 | 0.051407
3002.7 | 0.051672
3002.7 | 0.051672
3002.7 | 0.051672
3023.8 | 0.052196
3023.8 | 0.052196
3023.8 | 0.052196
3023.8 | 0.052196
3043.66 | 0.052621
3043.66 | 0.052621
3043.66 | 0.052621
3063.96 | 0.05318
3063.96 | 0.05318
3063.96 | 0.05318
3081.98 | 0.053594
3081.98 | 0.053594
3081.98 | 0.053594
3081.98 | 0.053594
3104.35 | 0.054111
3104.35 | 0.054111
3104.35 | 0.054111
3121.62 | 0.054501
3121.62 | 0.054501
3121.62 | 0.054501
3136.22 | 0.054829
3136.22 | 0.054829
3136.22 | 0.054829
3136.22 | 0.054829
3154.77 | 0.055254
3154.77 | 0.055254
3154.77 | 0.055254
3172.95 | 0.055664
3172.95 | 0.055664
3172.95 | 0.055664
3192.59 | 0.056123
3192.59 | 0.056123
3192.59 | 0.056123
3192.59 | 0.056123
3206.97 | 0.056454
3206.97 | 0.056454
3206.97 | 0.056454
3228.21 | 0.056935
3228.21 | 0.056935
3228.21 | 0.056935
3245.61 | 0.057356
3245.61 | 0.057356
3245.61 | 0.057356
3245.61 | 0.057356
3263.16 | 0.057776
3263.16 | 0.057776
3263.16 | 0.057776
3282.44 | 0.058246
3282.44 | 0.058246
3282.44 | 0.058246
3301.57 | 0.058689
3301.57 | 0.058689
3301.57 | 0.058689
3301.57 | 0.058689
3322.16 | 0.059169
3322.16 | 0.059169
3322.16 | 0.059169
3342.78 | 0.059675
3342.78 | 0.059675
3342.78 | 0.059675
3361.8 | 0.060124
3361.8 | 0.060124
3361.8 | 0.060124
3361.8 | 0.060124
3378.37 | 0.06053
3378.37 | 0.06053
3378.37 | 0.06053
3403.7 | 0.061142
3403.7 | 0.061142
3403.7 | 0.061142
3423 | 0.061618
3423 | 0.061618
3423 | 0.061618
3423 | 0.061618
3442.65 | 0.062114
3442.65 | 0.062114
3442.65 | 0.062114
3461.06 | 0.062558
3461.06 | 0.062558
3461.06 | 0.062558
3480.76 | 0.063058
3480.76 | 0.063058
3480.76 | 0.063058
3480.76 | 0.063058
3500 | 0.063553
3500 | 0.063553
3500 | 0.063553
3519.58 | 0.064057
3519.58 | 0.064057
3519.58 | 0.064057
3541.71 | 0.06463
3541.71 | 0.06463
3541.71 | 0.06463
3541.71 | 0.06463
3560.51 | 0.065098
3560.51 | 0.065098
3560.51 | 0.065098
3579.53 | 0.0656
3579.53 | 0.0656
3579.53 | 0.0656
3597.56 | 0.066078
3597.56 | 0.066078
3597.56 | 0.066078
3597.56 | 0.066078
3617.1 | 0.066595
3617.1 | 0.066595
3617.1 | 0.066595
3630.45 | 0.066943
3630.45 | 0.066943
3630.45 | 0.066943
3652.69 | 0.067523
3652.69 | 0.067523
3652.69 | 0.067523
3652.69 | 0.067523
3667.62 | 0.067927
3667.62 | 0.067927
3667.62 | 0.067927
3686.51 | 0.068429
3686.51 | 0.068429
3686.51 | 0.068429
3702.02 | 0.06886
3702.02 | 0.06886
3702.02 | 0.06886
3702.02 | 0.06886
3717.12 | 0.069265
3717.12 | 0.069265
3717.12 | 0.069265
3737.01 | 0.069784
3737.01 | 0.069784
3737.01 | 0.069784
3754.76 | 0.070268
3754.76 | 0.070268
3754.76 | 0.070268
3754.76 | 0.070268
3776.05 | 0.07088
3776.05 | 0.07088
3776.05 | 0.07088
3795.2 | 0.071416
3795.2 | 0.071416
3795.2 | 0.071416
3811.59 | 0.071897
3811.59 | 0.071897
3811.59 | 0.071897
3811.59 | 0.071897
3829.04 | 0.07239
3829.04 | 0.07239
3829.04 | 0.07239
3847.59 | 0.072948
3847.59 | 0.072948
3847.59 | 0.072948
3869.92 | 0.073591
3869.92 | 0.073591
3869.92 | 0.073591
3869.92 | 0.073591
3886.9 | 0.074072
3886.9 | 0.074072
3886.9 | 0.074072
3905.34 | 0.07461
3905.34 | 0.07461
3905.34 | 0.07461
3927.98 | 0.075281
3927.98 | 0.075281
3927.98 | 0.075281
3927.98 | 0.075281
3944.06 | 0.075737
3944.06 | 0.075737
3944.06 | 0.075737
3959.19 | 0.076182
3959.19 | 0.076182
3959.19 | 0.076182
3980.73 | 0.076824
3980.73 | 0.076824
3980.73 | 0.076824
3980.73 | 0.076824
3997.33 | 0.077341
3997.33 | 0.077341
3997.33 | 0.077341
4019.44 | 0.078009
4019.44 | 0.078009
4019.44 | 0.078009
4038.18 | 0.078585
4038.18 | 0.078585
4038.18 | 0.078585
4038.18 | 0.078585
4057.85 | 0.079203
4057.85 | 0.079203
4057.85 | 0.079203
4074.08 | 0.079711
4074.08 | 0.079711
4074.08 | 0.079711
4093.95 | 0.08034
4093.95 | 0.08034
4093.95 | 0.08034
4093.95 | 0.08034
4110.42 | 0.080868
4110.42 | 0.080868
4110.42 | 0.080868
4128.59 | 0.081449
4128.59 | 0.081449
4128.59 | 0.081449
4143 | 0.081905
4143 | 0.081905
4143 | 0.081905
4143 | 0.081905
4158.62 | 0.082416
4158.62 | 0.082416
4158.62 | 0.082416
4180.06 | 0.08313
4180.06 | 0.08313
4180.06 | 0.08313
4196.83 | 0.083678
4196.83 | 0.083678
4196.83 | 0.083678
4196.83 | 0.083678
4215.98 | 0.084321
4215.98 | 0.084321
4215.98 | 0.084321
4231.48 | 0.084844
4231.48 | 0.084844
4231.48 | 0.084844
4249.46 | 0.085444
4249.46 | 0.085444
4249.46 | 0.085444
4249.46 | 0.085444
4266.42 | 0.086045
4266.42 | 0.086045
4266.42 | 0.086045
4285.1 | 0.086681
4285.1 | 0.086681
4285.1 | 0.086681
4302.34 | 0.087281
4302.34 | 0.087281
4302.34 | 0.087281
4302.34 | 0.087281
4319.49 | 0.08787
4319.49 | 0.08787
4319.49 | 0.08787
4339.41 | 0.088588
4339.41 | 0.088588
4339.41 | 0.088588
4358.24 | 0.089257
4358.24 | 0.089257
4358.24 | 0.089257
4358.24 | 0.089257
4376.21 | 0.089913
4376.21 | 0.089913
4376.21 | 0.089913
4390.83 | 0.090434
4390.83 | 0.090434
4390.83 | 0.090434
4407.85 | 0.091063
4407.85 | 0.091063
4407.85 | 0.091063
4407.85 | 0.091063
4426.78 | 0.091774
4426.78 | 0.091774
4426.78 | 0.091774
4445.47 | 0.09247
4445.47 | 0.09247
4445.47 | 0.09247
4461.15 | 0.093064
4461.15 | 0.093064
4461.15 | 0.093064
4461.15 | 0.093064
4480.31 | 0.0938
4480.31 | 0.0938
4480.31 | 0.0938
4497.09 | 0.094445
4497.09 | 0.094445
4497.09 | 0.094445
4517.76 | 0.095237
4517.76 | 0.095237
4517.76 | 0.095237
4517.76 | 0.095237
4536.05 | 0.095969
4536.05 | 0.095969
4536.05 | 0.095969
4554.05 | 0.096676
4554.05 | 0.096676
4554.05 | 0.096676
4572.05 | 0.097404
4572.05 | 0.097404
4572.05 | 0.097404
4572.05 | 0.097404
4588.84 | 0.098176
4588.84 | 0.098176
4588.84 | 0.098176
4609.49 | 0.099037
4609.49 | 0.099037
4609.49 | 0.099037
4626.83 | 0.09975
4626.83 | 0.09975
4626.83 | 0.09975
4626.83 | 0.09975
4644.45 | 0.10048
4644.45 | 0.10048
4644.45 | 0.10048
4660.46 | 0.101154
4660.46 | 0.101154
4660.46 | 0.101154
4682.64 | 0.102105
4682.64 | 0.102105
4682.64 | 0.102105
4682.64 | 0.102105
4696.67 | 0.102714
4696.67 | 0.102714
4696.67 | 0.102714
4716.44 | 0.103569
4716.44 | 0.103569
4716.44 | 0.103569
4731.94 | 0.104245
4731.94 | 0.104245
4731.94 | 0.104245
4731.94 | 0.104245
4749.61 | 0.105036
4749.61 | 0.105036
4749.61 | 0.105036
4769.58 | 0.105932
4769.58 | 0.105932
4769.58 | 0.105932
4786.56 | 0.106697
4786.56 | 0.106697
4786.56 | 0.106697
4786.56 | 0.106697
4807.55 | 0.107646
4807.55 | 0.107646
4807.55 | 0.107646
4823.92 | 0.108384
4823.92 | 0.108384
4823.92 | 0.108384
4842.57 | 0.109275
4842.57 | 0.109275
4842.57 | 0.109275
4842.57 | 0.109275
4857.27 | 0.109944
4857.27 | 0.109944
4857.27 | 0.109944
4877.89 | 0.110939
4877.89 | 0.110939
4877.89 | 0.110939
4895.04 | 0.111747
4895.04 | 0.111747
4895.04 | 0.111747
4895.04 | 0.111747
4917.18 | 0.112798
4917.18 | 0.112798
4917.18 | 0.112798
4934.95 | 0.113659
4934.95 | 0.113659
4934.95 | 0.113659
4950 | 0.114396
4950 | 0.114396
4950 | 0.114396
4950 | 0.114396
4968.47 | 0.11529
4968.47 | 0.11529
4968.47 | 0.11529
4984.62 | 0.116101
4984.62 | 0.116101
4984.62 | 0.116101
5001.09 | 0.116904
5001.09 | 0.116904
5001.09 | 0.116904
5001.09 | 0.116904
5015.85 | 0.117637
5015.85 | 0.117637
5015.85 | 0.117637
5035.25 | 0.118631
5035.25 | 0.118631
5035.25 | 0.118631
5053.59 | 0.11956
5053.59 | 0.11956
5053.59 | 0.11956
5053.59 | 0.11956
5070.99 | 0.120446
5070.99 | 0.120446
5070.99 | 0.120446
5085.56 | 0.121208
5085.56 | 0.121208
5085.56 | 0.121208
5104.61 | 0.122186
5104.61 | 0.122186
5104.61 | 0.122186
5104.61 | 0.122186
5125.52 | 0.123286
5125.52 | 0.123286
5125.52 | 0.123286
5139.86 | 0.124044
5139.86 | 0.124044
5139.86 | 0.124044
5158.78 | 0.125057
5158.78 | 0.125057
5158.78 | 0.125057
5158.78 | 0.125057
5176.08 | 0.12599
5176.08 | 0.12599
5176.08 | 0.12599
5195.56 | 0.127023
5195.56 | 0.127023
5195.56 | 0.127023
5215.11 | 0.128103
5215.11 | 0.128103
5215.11 | 0.128103
5215.11 | 0.128103
5233.38 | 0.129101
5233.38 | 0.129101
5233.38 | 0.129101
5250.56 | 0.130034
5250.56 | 0.130034
5250.56 | 0.130034
5268.05 | 0.131006
5268.05 | 0.131006
5268.05 | 0.131006
5268.05 | 0.131006
5282.25 | 0.131792
5282.25 | 0.131792
5282.25 | 0.131792
5298.73 | 0.132697
5298.73 | 0.132697
5298.73 | 0.132697
5315.81 | 0.133642
5315.81 | 0.133642
5315.81 | 0.133642
5315.81 | 0.133642
5332.17 | 0.134562
5332.17 | 0.134562
5332.17 | 0.134562
5352.59 | 0.135689
5352.59 | 0.135689
5352.59 | 0.135689
5371.27 | 0.136732
5371.27 | 0.136732
5371.27 | 0.136732
5371.27 | 0.136732
5386.77 | 0.137582
5386.77 | 0.137582
5386.77 | 0.137582
5404.84 | 0.138587
5404.84 | 0.138587
5404.84 | 0.138587