## summary
Progress | Start / End | Model | Params | Bounds | Experimental Data | Objectives | MOGA Summary | Reduction
670/10000 | Monday, 02/12/24, 17:57:57 | evpwdb | evp_s0 (fixed=3.208) | [0.0, 100.0] | creep/inl_1/AirBase_1000_16_G18.csv (Calibration) | end_creep_strain | num_gens (10000) | Grouping Errors (name, type, labels)
| Tuesday, 02/13/24, 11:24:16 |  | evp_R (fixed=17.29) | [0.0, 1e+03] | creep/inl_1/AirBase_1000_13_G30.csv (Calibration) | area_tensile_strain_stress | population (100) | Reducing Errors (square_average)
|  |  | evp_d (fixed=1.362) | [0.0, 100.0] | creep/inl_1/AirBase_1000_12_G48.csv (Validation) | yield_point_tensile | offspring (50) | Reducing Objectives (square_average)
|  |  | evp_n (fixed=4.077) | [0.0, 100.0] | creep/inl_1/AirBase_1000_11_G39.csv (Validation) | end_creep_time | crossover (0.8)
|  |  | evp_eta (fixed=697.2) | [0.0, 1e+04] | tensile/inl/AirBase_1000_D12.csv (Calibration) | area_creep_time_strain | mutation (0.01)
|  |  | c_0 (init=7.244) | [0.0, 1e+03]
|  |  | c_1 (init=50.84) | [0.0, 1e+03]
|  |  | t_0 (init=271.9) | [0.0, 1e+03]
|  |  | t_1 (init=601.5) | [0.0, 1e+03]
|  |  | c_n (init=1.558) | [0.0, 20.0]
|  |  | t_n (init=9.512) | [0.0, 20.0]

## results
evp_s0 | evp_R | evp_d | evp_n | evp_eta | c_0 | c_1 | t_0 | t_1 | c_n | t_n | end_creep_strain | area_tensile_strain_stress | yield_point_tensile | end_creep_time | area_creep_time_strain | square_average
3.2085 | 17.287 | 1.3622 | 4.0769 | 697.16 | 7.1628 | 50.961 | 270.02 | 604.33 | 1.9386 | 8.0661 | 0.0026243 | 0.008258 | 0.0069356 | 0.0052219 | 0.015945 | 0.00040469
3.2085 | 17.287 | 1.3622 | 4.0769 | 697.16 | 7.1615 | 50.929 | 268.99 | 601.55 | 1.9157 | 8.4392 | 0.0023853 | 0.0075812 | 0.0069356 | 0.0077758 | 0.015639 | 0.0004163
3.2085 | 17.287 | 1.3622 | 4.0769 | 697.16 | 7.2028 | 50.97 | 268.3 | 601.96 | 1.9745 | 7.9117 | 0.0010535 | 0.010254 | 0.0069356 | 0.0088348 | 0.014271 | 0.00043607
3.2085 | 17.287 | 1.3622 | 4.0769 | 697.16 | 7.22 | 51.405 | 270.25 | 602.83 | 1.9297 | 8.3282 | 0.00374 | 0.0056003 | 0.0069356 | 0.0036283 | 0.018362 | 0.00044378
3.2085 | 17.287 | 1.3622 | 4.0769 | 697.16 | 7.0563 | 50.239 | 268.46 | 601.06 | 1.9412 | 9.4263 | 0.002187 | 0.010892 | 0.0069356 | 0.0069381 | 0.014999 | 0.00044464
3.2085 | 17.287 | 1.3622 | 4.0769 | 697.16 | 7.1574 | 50.959 | 268.35 | 601.53 | 1.9229 | 8.3763 | 0.0046746 | 0.01026 | 0.0069356 | 0.0052219 | 0.016002 | 0.00045858
3.2085 | 17.287 | 1.3622 | 4.0769 | 697.16 | 7.2067 | 51.068 | 269.4 | 603.83 | 1.9311 | 7.5882 | 0.00077322 | 0.00853 | 0.0069356 | 0.011146 | 0.014857 | 0.00046643
3.2085 | 17.287 | 1.3622 | 4.0769 | 697.16 | 7.2075 | 50.92 | 266.62 | 598.9 | 1.9939 | 8.2431 | 0.00045862 | 0.012099 | 0.0069356 | 0.009293 | 0.013696 | 0.00046864
3.2085 | 17.287 | 1.3622 | 4.0769 | 697.16 | 7.238 | 51.013 | 267.41 | 600.64 | 2.0236 | 7.8143 | 0.00040365 | 0.011068 | 0.0069356 | 0.0091076 | 0.014767 | 0.00047178
3.2085 | 17.287 | 1.3622 | 4.0769 | 697.16 | 7.2031 | 50.923 | 268.3 | 601.52 | 1.9612 | 8.2873 | 0.00016933 | 0.010151 | 0.0069356 | 0.012147 | 0.013696 | 0.0004863
3.2085 | 17.287 | 1.3622 | 4.0769 | 697.16 | 7.2416 | 50.981 | 267.88 | 601 | 2.0187 | 8.142 | 0.00044284 | 0.010947 | 0.0069356 | 0.012147 | 0.013549 | 0.00049926
3.2085 | 17.287 | 1.3622 | 4.0769 | 697.16 | 7.22 | 51.474 | 270.29 | 602.77 | 1.9149 | 9.4523 | 0.0064646 | 0.0069684 | 0.0069356 | 0.0030633 | 0.018878 | 0.0005042
3.2085 | 17.287 | 1.3622 | 4.0769 | 697.16 | 7.0371 | 49.886 | 268.19 | 601.56 | 1.963 | 8.3119 | 0.00038272 | 0.010952 | 0.0069356 | 0.013611 | 0.012803 | 0.00051737
3.2085 | 17.287 | 1.3622 | 4.0769 | 697.16 | 7.2019 | 51.142 | 267.38 | 601.28 | 1.946 | 7.9139 | 0.0026448 | 0.013546 | 0.0069356 | 0.0056537 | 0.0162 | 0.00053301
3.2085 | 17.287 | 1.3622 | 4.0769 | 697.16 | 7.2115 | 51.565 | 270.57 | 604.46 | 1.8558 | 6.1914 | 0.010777 | 0.0039741 | 0.0069356 | 0.0040967 | 0.018411 | 0.0005358
3.2085 | 17.287 | 1.3622 | 4.0769 | 697.16 | 7.1975 | 51.005 | 268.33 | 601.54 | 1.9265 | 8.377 | 0.0016063 | 0.010393 | 0.0069356 | 0.01164 | 0.01555 | 0.000536
3.2085 | 17.287 | 1.3622 | 4.0769 | 697.16 | 7.2065 | 50.943 | 267.11 | 601.14 | 1.9939 | 8.0282 | 0.00046402 | 0.014466 | 0.0069356 | 0.0082035 | 0.014567 | 0.00053709
3.2085 | 17.287 | 1.3622 | 4.0769 | 697.16 | 7.2561 | 51.501 | 267.89 | 601.03 | 1.9728 | 6.112 | 0.0021452 | 0.0049447 | 0.0069356 | 0.0037297 | 0.021211 | 0.00054098
3.2085 | 17.287 | 1.3622 | 4.0769 | 697.16 | 7.1994 | 50.826 | 267.31 | 600.85 | 2.0177 | 8.234 | 0.00043328 | 0.013865 | 0.0069356 | 0.0083888 | 0.015304 | 0.0005451
3.2085 | 17.287 | 1.3622 | 4.0769 | 697.16 | 7.2338 | 51.398 | 267.55 | 601.05 | 1.911 | 8.4127 | 0.0029005 | 0.013667 | 0.0069356 | 0.0077758 | 0.015638 | 0.00054833
3.2085 | 17.287 | 1.3622 | 4.0769 | 697.16 | 7.2472 | 51.044 | 267.08 | 603.33 | 2.003 | 6.2477 | 0.00055507 | 0.013055 | 0.0069356 | 0.013196 | 0.012588 | 0.00055144
3.2085 | 17.287 | 1.3622 | 4.0769 | 697.16 | 7.2245 | 51.114 | 269.01 | 604.35 | 1.9809 | 6.1641 | 0.011909 | 0.0064903 | 0.0069356 | 0.0071492 | 0.016569 | 0.00055771
3.2085 | 17.287 | 1.3622 | 4.0769 | 697.16 | 7.1928 | 50.994 | 269.91 | 605.45 | 1.9601 | 9.6454 | 0.00053542 | 0.016219 | 0.0069356 | 0.0073477 | 0.01442 | 0.00057336
3.2085 | 17.287 | 1.3622 | 4.0769 | 697.16 | 7.1684 | 50.498 | 265.91 | 601.42 | 2.0164 | 6.0659 | 0.0010401 | 0.012591 | 0.0069356 | 0.014154 | 0.01301 | 0.00057732
3.2085 | 17.287 | 1.3622 | 4.0769 | 697.16 | 7.2433 | 51.568 | 270.92 | 604.52 | 1.9417 | 8.3768 | 0.0048209 | 0.00618 | 0.0069356 | 0.0030593 | 0.02142 | 0.0005777
3.2085 | 17.287 | 1.3622 | 4.0769 | 697.16 | 7.2173 | 51.1 | 267.26 | 601.47 | 1.9514 | 7.8978 | 0.00099812 | 0.014873 | 0.0069356 | 0.0098357 | 0.014677 | 0.00058246
3.2085 | 17.287 | 1.3622 | 4.0769 | 697.16 | 7.2029 | 50.979 | 266.87 | 600.97 | 1.9665 | 8.0479 | 0.00026344 | 0.016304 | 0.0069356 | 0.0095357 | 0.013385 | 0.00058407
3.2085 | 17.287 | 1.3622 | 4.0769 | 697.16 | 7.1974 | 50.91 | 266.76 | 601.32 | 1.9811 | 7.4952 | 0.00024047 | 0.015329 | 0.0069356 | 0.0086315 | 0.015068 | 0.00058468
3.2085 | 17.287 | 1.3622 | 4.0769 | 697.16 | 7.1996 | 50.989 | 267.15 | 601.16 | 1.9874 | 8.046 | 0.0004981 | 0.014633 | 0.0069356 | 0.0059564 | 0.017162 | 0.00059249
3.2085 | 17.287 | 1.3622 | 4.0769 | 697.16 | 7.2235 | 51.629 | 267.79 | 600.66 | 1.8679 | 8.3586 | 0.011637 | 0.010874 | 0.0069356 | 0.0035842 | 0.01686 | 0.00059887
3.2085 | 17.287 | 1.3622 | 4.0769 | 697.16 | 7.2326 | 51.12 | 269.95 | 604.12 | 1.9419 | 8.4133 | 0.00056676 | 0.0089215 | 0.0069356 | 0.014626 | 0.016053 | 0.00059965
3.2085 | 17.287 | 1.3622 | 4.0769 | 697.16 | 7.2029 | 51.001 | 266.82 | 600.97 | 1.9662 | 8.0479 | 0.00079803 | 0.016614 | 0.0069356 | 0.0083888 | 0.014518 | 0.00060591
3.2085 | 17.287 | 1.3622 | 4.0769 | 697.16 | 7.0438 | 50.658 | 271.3 | 605.52 | 1.8459 | 6.1984 | 0.014407 | 0.0039464 | 0.0069356 | 0.0025027 | 0.018207 | 0.000609
3.2085 | 17.287 | 1.3622 | 4.0769 | 697.16 | 7.2024 | 50.979 | 266.87 | 600.95 | 1.9783 | 8.047 | 0.00039058 | 0.016223 | 0.0069356 | 0.0075331 | 0.015546 | 0.00060988
3.2085 | 17.287 | 1.3622 | 4.0769 | 697.16 | 7.2023 | 51.209 | 267.11 | 601.52 | 1.9237 | 8.3851 | 0.0024985 | 0.017267 | 0.0069356 | 0.0060271 | 0.014869 | 0.00060991
3.2085 | 17.287 | 1.3622 | 4.0769 | 697.16 | 7.2049 | 50.942 | 268.33 | 601.12 | 1.9418 | 8.3881 | 3.9493e-05 | 0.0093768 | 0.0069356 | 0.015711 | 0.015124 | 0.00061158
3.2085 | 17.287 | 1.3622 | 4.0769 | 697.16 | 7.2024 | 51.001 | 266.82 | 600.95 | 1.978 | 8.047 | 0.00076119 | 0.016534 | 0.0069356 | 0.0069381 | 0.015656 | 0.0006153
3.2085 | 17.287 | 1.3622 | 4.0769 | 697.16 | 7.2242 | 50.986 | 267.38 | 601.17 | 2.0277 | 8.3494 | 0.00067017 | 0.014923 | 0.0069356 | 0.0071492 | 0.017195 | 0.00061803
3.2085 | 17.287 | 1.3622 | 4.0769 | 697.16 | 7.2324 | 51.262 | 267.39 | 601.34 | 1.9158 | 7.5011 | 0.0017395 | 0.012014 | 0.0069356 | 0.011561 | 0.01709 | 0.00062118
3.2085 | 17.287 | 1.3622 | 4.0769 | 697.16 | 7.2155 | 50.976 | 270.52 | 604.53 | 1.949 | 8.3447 | 0.00014383 | 0.0087517 | 0.0069356 | 0.015156 | 0.01636 | 0.00062205
3.2085 | 17.287 | 1.3622 | 4.0769 | 697.16 | 7.2232 | 51.017 | 267.48 | 600.51 | 2.0295 | 8.3746 | 0.0001962 | 0.012327 | 0.0069356 | 0.0059432 | 0.019707 | 0.00062381
3.2085 | 17.287 | 1.3622 | 4.0769 | 697.16 | 7.0568 | 50.292 | 267.12 | 601.2 | 1.9425 | 8.643 | 0.0031892 | 0.017315 | 0.0069356 | 0.0055831 | 0.015629 | 0.00063352
3.2085 | 17.287 | 1.3622 | 4.0769 | 697.16 | 7.1715 | 50.957 | 267.31 | 604.37 | 1.9636 | 6.2403 | 0.0035662 | 0.01473 | 0.0069356 | 0.0045666 | 0.018372 | 0.00063616
3.2085 | 17.287 | 1.3622 | 4.0769 | 697.16 | 7.2182 | 51.219 | 268.39 | 601.48 | 1.9837 | 8.3812 | 0.0013279 | 0.010027 | 0.0069356 | 0.0036283 | 0.021743 | 0.00063634
3.2085 | 17.287 | 1.3622 | 4.0769 | 697.16 | 7.2043 | 50.937 | 268.26 | 602.47 | 1.9502 | 8.2915 | 0.00021929 | 0.013169 | 0.0069356 | 0.013552 | 0.015691 | 0.00065145
3.2085 | 17.287 | 1.3622 | 4.0769 | 697.16 | 7.2023 | 50.9 | 266.96 | 601.21 | 1.963 | 7.9923 | 0.00061329 | 0.016182 | 0.0069356 | 0.012666 | 0.01371 | 0.00065874
3.2085 | 17.287 | 1.3622 | 4.0769 | 697.16 | 7.2049 | 51.243 | 267.19 | 601.56 | 1.9404 | 8.2877 | 0.0032934 | 0.017243 | 0.0069356 | 0.0045225 | 0.016965 | 0.00066452
3.2085 | 17.287 | 1.3622 | 4.0769 | 697.16 | 7.2196 | 51.231 | 266.9 | 601.36 | 1.9179 | 7.8598 | 0.00089537 | 0.016707 | 0.0069356 | 0.009735 | 0.015599 | 0.00066613
3.2085 | 17.287 | 1.3622 | 4.0769 | 697.16 | 7.2043 | 50.925 | 268.26 | 601.96 | 1.9549 | 7.8891 | 0.0099716 | 0.010312 | 0.0069356 | 0.012008 | 0.016486 | 0.00066984
3.2085 | 17.287 | 1.3622 | 4.0769 | 697.16 | 7.256 | 51.122 | 267.84 | 604 | 1.9684 | 6.33 | 0.00072428 | 0.011218 | 0.0069356 | 0.017449 | 0.014111 | 0.00067805
3.2085 | 17.287 | 1.3622 | 4.0769 | 697.16 | 7.2284 | 51.064 | 267.15 | 603.34 | 2.0325 | 6.248 | 0.00084372 | 0.012775 | 0.0069356 | 0.0056139 | 0.020848 | 0.00067817
3.2085 | 17.287 | 1.3622 | 4.0769 | 697.16 | 7.2132 | 51.228 | 266 | 599.14 | 1.9655 | 8.0462 | 0.0016186 | 0.01568 | 0.0069356 | 0.0042417 | 0.019095 | 0.00067921
3.2085 | 17.287 | 1.3622 | 4.0769 | 697.16 | 7.2175 | 50.902 | 266.54 | 599.43 | 2.0459 | 8.5688 | 0.0011371 | 0.015419 | 0.0069356 | 0.0067395 | 0.018808 | 0.0006863
3.2085 | 17.287 | 1.3622 | 4.0769 | 697.16 | 7.6057 | 53.345 | 269.04 | 602.52 | 2.0334 | 6.0662 | 0.012004 | 0.0045575 | 0.0069356 | 0.0060904 | 0.021038 | 0.00069266
3.2085 | 17.287 | 1.3622 | 4.0769 | 697.16 | 7.2011 | 50.93 | 268.31 | 601.24 | 1.9281 | 8.3819 | 0.00046875 | 0.0097252 | 0.0069356 | 0.016278 | 0.017056 | 0.00069877
3.2085 | 17.287 | 1.3622 | 4.0769 | 697.16 | 7.2041 | 50.908 | 268.34 | 601.35 | 1.9418 | 8.6929 | 0.00020798 | 0.010643 | 0.0069356 | 0.017444 | 0.015396 | 0.00070275
3.2085 | 17.287 | 1.3622 | 4.0769 | 697.16 | 6.9029 | 49.17 | 266.85 | 601.9 | 1.982 | 7.8993 | 0.00041874 | 0.019101 | 0.0069356 | 0.0069381 | 0.015598 | 0.00070458
3.2085 | 17.287 | 1.3622 | 4.0769 | 697.16 | 7.1712 | 50.806 | 267.16 | 600.84 | 2.0186 | 6.1406 | 0.0012665 | 0.0067127 | 0.0069356 | 0.004502 | 0.024363 | 0.0007086
3.2085 | 17.287 | 1.3622 | 4.0769 | 697.16 | 7.2002 | 50.818 | 270.38 | 607.55 | 2.0489 | 7.8903 | 0.00098797 | 0.014405 | 0.0069356 | 0.0059432 | 0.020635 | 0.00071768
3.2085 | 17.287 | 1.3622 | 4.0769 | 697.16 | 7.0566 | 50.294 | 267.29 | 601.17 | 1.9432 | 9.3593 | 0.0028049 | 0.018991 | 0.0069356 | 0.0048728 | 0.01685 | 0.0007243
3.2085 | 17.287 | 1.3622 | 4.0769 | 697.16 | 7.2056 | 50.935 | 267.99 | 601.13 | 1.9314 | 7.9682 | 9.5753e-06 | 0.0098743 | 0.0069356 | 0.017444 | 0.016665 | 0.00072761
3.2085 | 17.287 | 1.3622 | 4.0769 | 697.16 | 7.2222 | 51.593 | 267.81 | 605.17 | 1.8648 | 6.2528 | 0.013241 | 0.014025 | 0.0069356 | 0.0042109 | 0.017194 | 0.00073349
3.2085 | 17.287 | 1.3622 | 4.0769 | 697.16 | 7.2054 | 51.009 | 267.43 | 601.05 | 1.9196 | 7.4612 | 0.00029557 | 0.010785 | 0.0069356 | 0.015743 | 0.01831 | 0.0007476
3.2085 | 17.287 | 1.3622 | 4.0769 | 697.16 | 7.2045 | 50.936 | 266.66 | 598.36 | 1.9283 | 8.3185 | 2.2719e-05 | 0.010585 | 0.0069356 | 0.017444 | 0.016864 | 0.00074884
3.2085 | 17.287 | 1.3622 | 4.0769 | 697.16 | 7.2169 | 50.889 | 266.56 | 598.76 | 1.9585 | 8.2276 | 0.00055563 | 0.01191 | 0.0069356 | 0.018639 | 0.014589 | 0.0007505
3.2085 | 17.287 | 1.3622 | 4.0769 | 697.16 | 7.2049 | 50.949 | 268.28 | 601.36 | 1.9458 | 8.0267 | 0.0069561 | 0.00926 | 0.0069356 | 0.012527 | 0.020377 | 0.0007544
3.2085 | 17.287 | 1.3622 | 4.0769 | 697.16 | 7.218 | 50.925 | 266.17 | 599.11 | 1.9952 | 8.5978 | 0.0045011 | 0.01697 | 0.0069356 | 0.010306 | 0.01713 | 0.00075602
3.2085 | 17.287 | 1.3622 | 4.0769 | 697.16 | 7.1558 | 50.834 | 267.31 | 603.63 | 1.9554 | 7.5702 | 0.0018767 | 0.02043 | 0.0069356 | 0.0055831 | 0.01634 | 0.00076717
3.2085 | 17.287 | 1.3622 | 4.0769 | 697.16 | 7.221 | 51.25 | 267.34 | 601.36 | 1.9173 | 9.3072 | 0.0031144 | 0.019114 | 0.0069356 | 0.0089315 | 0.016626 | 0.00077937
3.2085 | 17.287 | 1.3622 | 4.0769 | 697.16 | 7.1979 | 51.008 | 267.33 | 602.26 | 1.9153 | 7.4827 | 0.0003987 | 0.015256 | 0.0069356 | 0.014082 | 0.017353 | 0.00078041
3.2085 | 17.287 | 1.3622 | 4.0769 | 697.16 | 7.1565 | 50.381 | 266.26 | 603.75 | 2.0458 | 6.2854 | 0.0017004 | 0.020293 | 0.0069356 | 0.012839 | 0.012607 | 0.00078657
3.2085 | 17.287 | 1.3622 | 4.0769 | 697.16 | 7.2024 | 51.201 | 267.06 | 601.33 | 1.9605 | 8.299 | 0.0024663 | 0.017451 | 0.0069356 | 0.0037297 | 0.020574 | 0.00079593
3.2085 | 17.287 | 1.3622 | 4.0769 | 697.16 | 7.2111 | 51.195 | 266.73 | 601.19 | 1.9705 | 8.2479 | 0.002616 | 0.01864 | 0.0069356 | 0.0042417 | 0.019419 | 0.00079747
3.2085 | 17.287 | 1.3622 | 4.0769 | 697.16 | 7.2005 | 50.882 | 267.16 | 602.01 | 1.9987 | 8.2937 | 0.0095771 | 0.018899 | 0.0069356 | 0.0084509 | 0.015225 | 0.00080022
3.2085 | 17.287 | 1.3622 | 4.0769 | 697.16 | 7.2243 | 51.155 | 267.11 | 604.47 | 1.943 | 6.2024 | 0.01181 | 0.015943 | 0.0069356 | 0.010246 | 0.016122 | 0.00080667
3.2085 | 17.287 | 1.3622 | 4.0769 | 697.16 | 7.2423 | 51.012 | 267.18 | 604.51 | 1.9738 | 6.1415 | 0.0012214 | 0.01512 | 0.0069356 | 0.018639 | 0.013674 | 0.0008126
3.2085 | 17.287 | 1.3622 | 4.0769 | 697.16 | 7.2433 | 50.827 | 266.16 | 604.45 | 2.038 | 5.6875 | 0.0028275 | 0.018187 | 0.0069356 | 0.017523 | 0.01149 | 0.00082591
3.2085 | 17.287 | 1.3622 | 4.0769 | 697.16 | 7.1737 | 50.924 | 266.85 | 601.52 | 1.9125 | 8.3049 | 0.0010558 | 0.019335 | 0.0069356 | 0.012055 | 0.016049 | 0.00082595
3.2085 | 17.287 | 1.3622 | 4.0769 | 697.16 | 7.1686 | 50.706 | 267.13 | 601.1 | 2.0403 | 7.8871 | 0.0010266 | 0.014519 | 0.0069356 | 0.0050051 | 0.023266 | 0.00082633
3.2085 | 17.287 | 1.3622 | 4.0769 | 697.16 | 7.2452 | 51.091 | 267.46 | 605.09 | 2.0443 | 6.3328 | 0.0099324 | 0.016956 | 0.0069356 | 0.0068718 | 0.01874 | 0.00083265
3.2085 | 17.287 | 1.3622 | 4.0769 | 697.16 | 7.1665 | 50.826 | 267.37 | 601.1 | 1.9175 | 9.2515 | 0.0011434 | 0.017664 | 0.0069356 | 0.013034 | 0.017404 | 0.00083421
3.2085 | 17.287 | 1.3622 | 4.0769 | 697.16 | 7.1741 | 51.007 | 267.91 | 600.3 | 1.9177 | 8.3955 | 0.015272 | 0.0094646 | 0.0069356 | 0.0065831 | 0.020601 | 0.00083866
3.2085 | 17.287 | 1.3622 | 4.0769 | 697.16 | 7.2042 | 50.926 | 266.87 | 601.21 | 1.9415 | 8.0442 | 0.00030688 | 0.01712 | 0.0069356 | 0.016278 | 0.01541 | 0.00084374
3.2085 | 17.287 | 1.3622 | 4.0769 | 697.16 | 7.2202 | 51.011 | 267.34 | 601.05 | 1.9253 | 7.5639 | 0.00013207 | 0.011793 | 0.0069356 | 0.019283 | 0.016977 | 0.00084725
3.2085 | 17.287 | 1.3622 | 4.0769 | 697.16 | 7.1887 | 50.892 | 268.58 | 601.54 | 1.9249 | 8.4181 | 0.0083648 | 0.0093135 | 0.0069356 | 0.013552 | 0.021421 | 0.00084735
3.2085 | 17.287 | 1.3622 | 4.0769 | 697.16 | 7.2029 | 50.939 | 263.98 | 596.45 | 2.0046 | 8.2656 | 0.00018392 | 0.022033 | 0.0069356 | 0.0068101 | 0.016554 | 0.00085402
3.2085 | 17.287 | 1.3622 | 4.0769 | 697.16 | 7.2095 | 50.937 | 266.57 | 599.09 | 1.9346 | 8.5873 | 0.00020105 | 0.014049 | 0.0069356 | 0.018035 | 0.01717 | 0.0008656
3.2085 | 17.287 | 1.3622 | 4.0769 | 697.16 | 7.2029 | 50.9 | 266.96 | 601.21 | 1.9415 | 8.047 | 0.00013229 | 0.016443 | 0.0069356 | 0.017444 | 0.015623 | 0.00086685
3.2085 | 17.287 | 1.3622 | 4.0769 | 697.16 | 7.206 | 51.018 | 267.39 | 601.35 | 1.9175 | 8.3774 | 0.0003227 | 0.015483 | 0.0069356 | 0.015743 | 0.018391 | 0.00087398
3.2085 | 17.287 | 1.3622 | 4.0769 | 697.16 | 7.2046 | 50.879 | 268.06 | 599.53 | 1.9421 | 8.5715 | 0.0084556 | 0.00761 | 0.0069356 | 0.017523 | 0.019759 | 0.00087499
3.2085 | 17.287 | 1.3622 | 4.0769 | 697.16 | 7.1639 | 50.502 | 266.96 | 603.06 | 2.0406 | 7.8963 | 0.0014869 | 0.02292 | 0.0069356 | 0.010246 | 0.013948 | 0.00087515
3.2085 | 17.287 | 1.3622 | 4.0769 | 697.16 | 7.1537 | 51.047 | 267.36 | 603.81 | 1.9438 | 6.0079 | 0.0061968 | 0.011549 | 0.0069356 | 0.0023393 | 0.025597 | 0.00088054
3.2085 | 17.287 | 1.3622 | 4.0769 | 697.16 | 7.2196 | 51.123 | 267.32 | 601.05 | 1.9075 | 8.3867 | 0.00023004 | 0.014981 | 0.0069356 | 0.016865 | 0.018024 | 0.00088185
3.2085 | 17.287 | 1.3622 | 4.0769 | 697.16 | 7.0493 | 50.493 | 267.35 | 601.4 | 1.9182 | 8.3869 | 0.0071067 | 0.016002 | 0.0069356 | 0.0021232 | 0.022895 | 0.00088336
3.2085 | 17.287 | 1.3622 | 4.0769 | 697.16 | 7.2155 | 50.963 | 267.1 | 604.47 | 2.0463 | 6.22 | 0.00056528 | 0.01634 | 0.0069356 | 0.0049036 | 0.023565 | 0.00089479
3.2085 | 17.287 | 1.3622 | 4.0769 | 697.16 | 7.2601 | 50.846 | 265.93 | 603.67 | 2.0576 | 6.0406 | 0.004106 | 0.020052 | 0.0069356 | 0.017666 | 0.011017 | 0.00090052
3.2085 | 17.287 | 1.3622 | 4.0769 | 697.16 | 7.1962 | 50.368 | 267.28 | 602.01 | 2.0843 | 8.2995 | 0.0047864 | 0.018179 | 0.0069356 | 0.019406 | 0.011209 | 0.00090373
3.2085 | 17.287 | 1.3622 | 4.0769 | 697.16 | 7.1946 | 50.906 | 266.72 | 601.13 | 1.9728 | 9.5007 | 0.00036577 | 0.02386 | 0.0069356 | 0.0095357 | 0.014054 | 0.00090598
3.2085 | 17.287 | 1.3622 | 4.0769 | 697.16 | 7.2025 | 50.927 | 268.06 | 601.73 | 1.93 | 8.379 | 0.0093009 | 0.012487 | 0.0069356 | 0.015856 | 0.019149 | 0.00090864
3.2085 | 17.287 | 1.3622 | 4.0769 | 697.16 | 7.1981 | 50.926 | 266.87 | 601.26 | 1.9463 | 8.0441 | 0.010006 | 0.0173 | 0.0069356 | 0.011789 | 0.018017 | 0.00091113

## plot_creep_time_strain
0 | 1 | 2 | 3 | 4 | 5
0 | 0 | 0 | 0 | 0 | 0
0 | 0 | 0 | 0 | 11.53846 | 0.0002662088
0.5 | 0.000537 | 0 | 0 | 23.07692 | 0.0005316462
0.5 | 0.000537 | 0 | 0 | 34.61538 | 0.0007963165
3.05 | 0.000945 | 0 | 0 | 46.15385 | 0.001060224
6.71 | 0.001415 | 0 | 0 | 69.23077 | 0.001585766
6.71 | 0.001415 | 11.53846 | 0.001207172 | 80.76923 | 0.001847409
10.26 | 0.001863 | 11.53846 | 0.001207172 | 92.30769 | 0.002108305
10.26 | 0.001863 | 11.53846 | 0.001207172 | 103.8462 | 0.002368459
15.53 | 0.002542 | 11.53846 | 0.001207172 | 115.3846 | 0.002627874
19.55 | 0.003079 | 11.53846 | 0.001207172 | 138.4615 | 0.003144503
19.55 | 0.003079 | 23.07692 | 0.002403533 | 150 | 0.003401722
23.94 | 0.003607 | 23.07692 | 0.002403533 | 161.5385 | 0.003658218
23.94 | 0.003607 | 23.07692 | 0.002403533 | 173.0769 | 0.003913995
28.06 | 0.004077 | 23.07692 | 0.002403533 | 184.6154 | 0.004169056
32.37 | 0.004561 | 23.07692 | 0.002403533 | 207.6923 | 0.004677047
32.37 | 0.004561 | 23.07692 | 0.002403533 | 219.2308 | 0.004929985
36.59 | 0.005004 | 34.61538 | 0.003589268 | 230.7692 | 0.005182221
40.01 | 0.005372 | 34.61538 | 0.003589268 | 242.3077 | 0.005433761
40.01 | 0.005372 | 34.61538 | 0.003589268 | 265.3846 | 0.005934763
44.05 | 0.005805 | 34.61538 | 0.003589268 | 276.9231 | 0.006184233
44.05 | 0.005805 | 34.61538 | 0.003589268 | 288.4615 | 0.006433021
48.6 | 0.00627 | 46.15385 | 0.004764559 | 300 | 0.006681129
52.24 | 0.006627 | 46.15385 | 0.004764559 | 311.5385 | 0.006928561
52.24 | 0.006627 | 46.15385 | 0.004764559 | 334.6154 | 0.007421411
56.31 | 0.007025 | 46.15385 | 0.004764559 | 346.1538 | 0.007666836
56.31 | 0.007025 | 46.15385 | 0.004764559 | 357.6923 | 0.007911599
59.2 | 0.00731 | 57.69231 | 0.00592958 | 369.2308 | 0.008155704
63.55 | 0.007731 | 57.69231 | 0.00592958 | 380.7692 | 0.008399152
63.55 | 0.007731 | 57.69231 | 0.00592958 | 403.8462 | 0.008884096
66.87 | 0.008056 | 57.69231 | 0.00592958 | 415.3846 | 0.009125598
66.87 | 0.008056 | 57.69231 | 0.00592958 | 426.9231 | 0.009366457
72.36 | 0.008566 | 57.69231 | 0.00592958 | 438.4615 | 0.009606677
75.85 | 0.00889 | 69.23077 | 0.007084506 | 461.5385 | 0.01008521
75.85 | 0.00889 | 69.23077 | 0.007084506 | 473.0769 | 0.01032353
80.49 | 0.009316 | 69.23077 | 0.007084506 | 484.6154 | 0.01056123
84.09 | 0.009655 | 69.23077 | 0.007084506 | 496.1538 | 0.0107983
84.09 | 0.009655 | 69.23077 | 0.007084506 | 507.6923 | 0.01103475
88.25 | 0.010033 | 80.76923 | 0.008229502 | 530.7692 | 0.0115058
88.25 | 0.010033 | 80.76923 | 0.008229502 | 542.3077 | 0.0117404
92.12 | 0.010363 | 80.76923 | 0.008229502 | 553.8462 | 0.0119744
96.76 | 0.010781 | 80.76923 | 0.008229502 | 565.3846 | 0.01220779
96.76 | 0.010781 | 80.76923 | 0.008229502 | 576.9231 | 0.01244058
99.91 | 0.011064 | 92.30769 | 0.009363955 | 600 | 0.01290436
99.91 | 0.011064 | 92.30769 | 0.009363955 | 611.5385 | 0.01313536
103.78 | 0.011391 | 92.30769 | 0.009363955 | 623.0769 | 0.01336577
107.59 | 0.011725 | 92.30769 | 0.009363955 | 634.6154 | 0.01359559
107.59 | 0.011725 | 92.30769 | 0.009363955 | 657.6923 | 0.01405347
111.69 | 0.012093 | 92.30769 | 0.009363955 | 669.2308 | 0.01428154
111.69 | 0.012093 | 103.8462 | 0.01048922 | 680.7692 | 0.01450904
116.15 | 0.012473 | 103.8462 | 0.01048922 | 692.3077 | 0.01473596
120.57 | 0.01285 | 103.8462 | 0.01048922 | 703.8462 | 0.0149623
120.57 | 0.01285 | 103.8462 | 0.01048922 | 726.9231 | 0.01541329
125.11 | 0.01323 | 103.8462 | 0.01048922 | 738.4615 | 0.01563794
129.26 | 0.013591 | 115.3846 | 0.0116056 | 750 | 0.01586203
129.26 | 0.013591 | 115.3846 | 0.0116056 | 761.5385 | 0.01608556
132.71 | 0.013882 | 115.3846 | 0.0116056 | 773.0769 | 0.01630853
132.71 | 0.013882 | 115.3846 | 0.0116056 | 796.1538 | 0.01675282
136.7 | 0.014217 | 115.3846 | 0.0116056 | 807.6923 | 0.01697414
139.42 | 0.014441 | 126.9231 | 0.01271338 | 819.2308 | 0.01719492
139.42 | 0.014441 | 126.9231 | 0.01271338 | 830.7692 | 0.01741515
143.23 | 0.01476 | 126.9231 | 0.01271338 | 842.3077 | 0.01763484
143.23 | 0.01476 | 126.9231 | 0.01271338 | 865.3846 | 0.01807261
147.33 | 0.015112 | 126.9231 | 0.01271338 | 876.9231 | 0.0182907
151.6 | 0.015468 | 126.9231 | 0.01271338 | 888.4615 | 0.01850825
151.6 | 0.015468 | 138.4615 | 0.01381284 | 900 | 0.01872527
155.42 | 0.015784 | 138.4615 | 0.01381284 | 923.0769 | 0.01915775
159.38 | 0.016116 | 138.4615 | 0.01381284 | 934.6154 | 0.0193732
159.38 | 0.016116 | 138.4615 | 0.01381284 | 946.1538 | 0.01958814
163.4 | 0.016444 | 138.4615 | 0.01381284 | 957.6923 | 0.01980256
163.4 | 0.016444 | 150 | 0.01490424 | 969.2308 | 0.02001647
167.2 | 0.016744 | 150 | 0.01490424 | 992.3077 | 0.02044274
171.07 | 0.017061 | 150 | 0.01490424 | 1003.846 | 0.02065512
171.07 | 0.017061 | 150 | 0.01490424 | 1015.385 | 0.02086699
175.23 | 0.017396 | 150 | 0.01490424 | 1026.923 | 0.02107836
175.23 | 0.017396 | 161.5385 | 0.01598783 | 1038.462 | 0.02128923
179.25 | 0.017731 | 161.5385 | 0.01598783 | 1061.538 | 0.02170947
183.89 | 0.018109 | 161.5385 | 0.01598783 | 1073.077 | 0.02191885
183.89 | 0.018109 | 161.5385 | 0.01598783 | 1084.615 | 0.02212774
187.78 | 0.018414 | 161.5385 | 0.01598783 | 1096.154 | 0.02233614
187.78 | 0.018414 | 161.5385 | 0.01598783 | 1119.231 | 0.02275147
191.86 | 0.018745 | 173.0769 | 0.01706386 | 1130.769 | 0.02295841
195.93 | 0.019072 | 173.0769 | 0.01706386 | 1142.308 | 0.02316487
195.93 | 0.019072 | 173.0769 | 0.01706386 | 1153.846 | 0.02337086
200.32 | 0.019428 | 173.0769 | 0.01706386 | 1165.385 | 0.02357636
204.54 | 0.019767 | 173.0769 | 0.01706386 | 1188.462 | 0.02398595
204.54 | 0.019767 | 184.6154 | 0.01813255 | 1200 | 0.02419004
208.05 | 0.020058 | 184.6154 | 0.01813255 | 1211.538 | 0.02439365
208.05 | 0.020058 | 184.6154 | 0.01813255 | 1223.077 | 0.0245968
211.37 | 0.020307 | 184.6154 | 0.01813255 | 1234.615 | 0.02479949
215.62 | 0.020642 | 184.6154 | 0.01813255 | 1257.692 | 0.02520348
215.62 | 0.020642 | 196.1538 | 0.01919413 | 1269.231 | 0.02540478
219.83 | 0.020983 | 196.1538 | 0.01919413 | 1280.769 | 0.02560563
219.83 | 0.020983 | 196.1538 | 0.01919413 | 1292.308 | 0.02580602
223.95 | 0.021317 | 196.1538 | 0.01919413 | 1315.385 | 0.02620545
228.02 | 0.021632 | 196.1538 | 0.01919413 | 1326.923 | 0.02640449
228.02 | 0.021632 | 196.1538 | 0.01919413 | 1338.462 | 0.02660308
232.47 | 0.021988 | 207.6923 | 0.02024883 | 1350 | 0.02680122
232.47 | 0.021988 | 207.6923 | 0.02024883 | 1361.538 | 0.02699893
236.18 | 0.022285 | 207.6923 | 0.02024883 | 1384.615 | 0.02739301
240.42 | 0.022616 | 207.6923 | 0.02024883 | 1396.154 | 0.02758939
240.42 | 0.022616 | 207.6923 | 0.02024883 | 1407.692 | 0.02778534
244.52 | 0.02294 | 219.2308 | 0.02129686 | 1419.231 | 0.02798085
248.63 | 0.023263 | 219.2308 | 0.02129686 | 1430.769 | 0.02817593
248.63 | 0.023263 | 219.2308 | 0.02129686 | 1453.846 | 0.0285648
252.48 | 0.023574 | 219.2308 | 0.02129686 | 1465.385 | 0.02875859
252.48 | 0.023574 | 219.2308 | 0.02129686 | 1476.923 | 0.02895196
257.82 | 0.023971 | 230.7692 | 0.02233842 | 1488.462 | 0.02914491
261.39 | 0.024233 | 230.7692 | 0.02233842 | 1511.538 | 0.02952953
261.39 | 0.024233 | 230.7692 | 0.02233842 | 1523.077 | 0.02972121
265.93 | 0.024599 | 230.7692 | 0.02233842 | 1534.615 | 0.02991248
265.93 | 0.024599 | 230.7692 | 0.02233842 | 1546.154 | 0.03010333
269.62 | 0.024878 | 230.7692 | 0.02233842 | 1557.692 | 0.03029377
274.34 | 0.025228 | 242.3077 | 0.02337372 | 1580.769 | 0.03067341
274.34 | 0.025228 | 242.3077 | 0.02337372 | 1592.308 | 0.03086262
278.31 | 0.025544 | 242.3077 | 0.02337372 | 1603.846 | 0.03105142
278.31 | 0.025544 | 242.3077 | 0.02337372 | 1615.385 | 0.03123981
282 | 0.025839 | 242.3077 | 0.02337372 | 1626.923 | 0.0314278
285.32 | 0.026091 | 253.8462 | 0.02440296 | 1650 | 0.03180258
285.32 | 0.026091 | 253.8462 | 0.02440296 | 1661.538 | 0.03198937
289.47 | 0.026415 | 253.8462 | 0.02440296 | 1673.077 | 0.03217577
293.46 | 0.026721 | 253.8462 | 0.02440296 | 1684.615 | 0.03236177
293.46 | 0.026721 | 253.8462 | 0.02440296 | 1696.154 | 0.03254737
297.8 | 0.027064 | 265.3846 | 0.02542632 | 1719.231 | 0.0329174
297.8 | 0.027064 | 265.3846 | 0.02542632 | 1730.769 | 0.03310183
301.52 | 0.027354 | 265.3846 | 0.02542632 | 1742.308 | 0.03328588
305.77 | 0.027666 | 265.3846 | 0.02542632 | 1753.846 | 0.03346953
305.77 | 0.027666 | 265.3846 | 0.02542632 | 1776.923 | 0.03383569
309.73 | 0.027954 | 265.3846 | 0.02542632 | 1788.462 | 0.0340182
309.73 | 0.027954 | 276.9231 | 0.02644398 | 1800 | 0.03420033
313.25 | 0.028229 | 276.9231 | 0.02644398 | 1811.538 | 0.03438208
317.03 | 0.028524 | 276.9231 | 0.02644398 | 1823.077 | 0.03456345
317.03 | 0.028524 | 276.9231 | 0.02644398 | 1846.154 | 0.03492506
320.66 | 0.028805 | 276.9231 | 0.02644398 | 1857.692 | 0.03510531
325.19 | 0.029149 | 288.4615 | 0.02745614 | 1869.231 | 0.03528519
325.19 | 0.029149 | 288.4615 | 0.02745614 | 1880.769 | 0.03546469
329.52 | 0.029477 | 288.4615 | 0.02745614 | 1892.308 | 0.03564383
329.52 | 0.029477 | 288.4615 | 0.02745614 | 1915.385 | 0.03600101
333.4 | 0.029778 | 288.4615 | 0.02745614 | 1926.923 | 0.03617905
336.99 | 0.030051 | 288.4615 | 0.02745614 | 1938.462 | 0.03635672
336.99 | 0.030051 | 300 | 0.02846297 | 1950 | 0.03653404
341.65 | 0.030414 | 300 | 0.02846297 | 1973.077 | 0.03688759
341.65 | 0.030414 | 300 | 0.02846297 | 1984.615 | 0.03706383
345.13 | 0.030676 | 300 | 0.02846297 | 1996.154 | 0.03723971
348.74 | 0.030949 | 300 | 0.02846297 | 2007.692 | 0.03741524
348.74 | 0.030949 | 311.5385 | 0.02946464 | 2019.231 | 0.03759041
351.91 | 0.031183 | 311.5385 | 0.02946464 | 2042.308 | 0.0379397
351.91 | 0.031183 | 311.5385 | 0.02946464 | 2053.846 | 0.03811382
356.65 | 0.031544 | 311.5385 | 0.02946464 | 2065.385 | 0.0382876
359.72 | 0.031766 | 311.5385 | 0.02946464 | 2076.923 | 0.03846102
359.72 | 0.031766 | 323.0769 | 0.03046132 | 2088.462 | 0.0386341
363.54 | 0.032051 | 323.0769 | 0.03046132 | 2111.538 | 0.03897923
366.94 | 0.032302 | 323.0769 | 0.03046132 | 2123.077 | 0.03915128
366.94 | 0.032302 | 323.0769 | 0.03046132 | 2134.615 | 0.03932299
372.28 | 0.032719 | 323.0769 | 0.03046132 | 2146.154 | 0.03949436
372.28 | 0.032719 | 323.0769 | 0.03046132 | 2169.231 | 0.03983609
375.77 | 0.032979 | 334.6154 | 0.03145318 | 2180.769 | 0.04000645
379.42 | 0.03326 | 334.6154 | 0.03145318 | 2192.308 | 0.04017648
379.42 | 0.03326 | 334.6154 | 0.03145318 | 2203.846 | 0.04034617
383.91 | 0.033594 | 334.6154 | 0.03145318 | 2215.385 | 0.04051554
383.91 | 0.033594 | 334.6154 | 0.03145318 | 2238.462 | 0.04085327
388.46 | 0.033937 | 346.1538 | 0.03244037 | 2250 | 0.04102164
392.32 | 0.03422 | 346.1538 | 0.03244037 | 2261.538 | 0.04118969
392.32 | 0.03422 | 346.1538 | 0.03244037 | 2273.077 | 0.04135741
395.97 | 0.034492 | 346.1538 | 0.03244037 | 2284.615 | 0.0415248
395.97 | 0.034492 | 346.1538 | 0.03244037 | 2307.692 | 0.04185863
400.34 | 0.034818 | 357.6923 | 0.03342306 | 2319.231 | 0.04202505
404.93 | 0.035132 | 357.6923 | 0.03342306 | 2330.769 | 0.04219116
404.93 | 0.035132 | 357.6923 | 0.03342306 | 2342.308 | 0.04235695
408.5 | 0.035379 | 357.6923 | 0.03342306 | 2353.846 | 0.04252242
413.68 | 0.035776 | 357.6923 | 0.03342306 | 2376.923 | 0.04285242
413.68 | 0.035776 | 357.6923 | 0.03342306 | 2388.462 | 0.04301695
417.6 | 0.036058 | 369.2308 | 0.0344014 | 2400 | 0.04318116
417.6 | 0.036058 | 369.2308 | 0.0344014 | 2411.538 | 0.04334506
421.08 | 0.036318 | 369.2308 | 0.0344014 | 2434.615 | 0.04367193
424.35 | 0.036562 | 369.2308 | 0.0344014 | 2446.154 | 0.0438349
424.35 | 0.036562 | 369.2308 | 0.0344014 | 2457.692 | 0.04399756
427.84 | 0.036807 | 380.7692 | 0.03537554 | 2469.231 | 0.04415992
427.84 | 0.036807 | 380.7692 | 0.03537554 | 2480.769 | 0.04432197
431.66 | 0.037095 | 380.7692 | 0.03537554 | 2503.846 | 0.04464516
435.68 | 0.037404 | 380.7692 | 0.03537554 | 2515.385 | 0.0448063
435.68 | 0.037404 | 380.7692 | 0.03537554 | 2526.923 | 0.04496713
439.47 | 0.037682 | 392.3077 | 0.03634563 | 2538.462 | 0.04512767
439.47 | 0.037682 | 392.3077 | 0.03634563 | 2550 | 0.04528791
443.51 | 0.037982 | 392.3077 | 0.03634563 | 2573.077 | 0.0456075
446.66 | 0.038216 | 392.3077 | 0.03634563 | 2584.615 | 0.04576685
446.66 | 0.038216 | 392.3077 | 0.03634563 | 2596.154 | 0.0459259
451.27 | 0.03855 | 392.3077 | 0.03634563 | 2607.692 | 0.04608466
454.8 | 0.038818 | 403.8462 | 0.03731182 | 2630.769 | 0.0464013
454.8 | 0.038818 | 403.8462 | 0.03731182 | 2642.308 | 0.04655918
458.43 | 0.03909 | 403.8462 | 0.03731182 | 2653.846 | 0.04671678
458.43 | 0.03909 | 403.8462 | 0.03731182 | 2665.385 | 0.04687408
461.98 | 0.039352 | 403.8462 | 0.03731182 | 2676.923 | 0.0470311
466.38 | 0.039667 | 415.3846 | 0.03827424 | 2700 | 0.04734427
466.38 | 0.039667 | 415.3846 | 0.03827424 | 2711.538 | 0.04750043
469.74 | 0.039927 | 415.3846 | 0.03827424 | 2723.077 | 0.0476563
469.74 | 0.039927 | 415.3846 | 0.03827424 | 2734.615 | 0.04781189
473.66 | 0.040212 | 415.3846 | 0.03827424 | 2746.154 | 0.0479672
477.76 | 0.040519 | 426.9231 | 0.03923305 | 2769.231 | 0.04827698
477.76 | 0.040519 | 426.9231 | 0.03923305 | 2780.769 | 0.04843145
481.72 | 0.040798 | 426.9231 | 0.03923305 | 2792.308 | 0.04858564
485.52 | 0.041085 | 426.9231 | 0.03923305 | 2803.846 | 0.04873955
485.52 | 0.041085 | 426.9231 | 0.03923305 | 2826.923 | 0.04904654
489.74 | 0.041378 | 426.9231 | 0.03923305 | 2838.462 | 0.04919963
489.74 | 0.041378 | 438.4615 | 0.04018838 | 2850 | 0.04935244
493.23 | 0.041645 | 438.4615 | 0.04018838 | 2861.538 | 0.04950498
497.69 | 0.041963 | 438.4615 | 0.04018838 | 2873.077 | 0.04965725
497.69 | 0.041963 | 438.4615 | 0.04018838 | 2896.154 | 0.04996097
501.29 | 0.042229 | 438.4615 | 0.04018838 | 2907.692 | 0.05011242
501.29 | 0.042229 | 450 | 0.04114036 | 2919.231 | 0.05026361
505.06 | 0.042505 | 450 | 0.04114036 | 2930.769 | 0.05041453
508.98 | 0.042795 | 450 | 0.04114036 | 2942.308 | 0.05056518
508.98 | 0.042795 | 450 | 0.04114036 | 2965.385 | 0.0508657
514.14 | 0.043167 | 450 | 0.04114036 | 2976.923 | 0.05101556
514.14 | 0.043167 | 461.5385 | 0.04208913 | 2988.462 | 0.05116515
518.19 | 0.043453 | 461.5385 | 0.04208913 | 3000 | 0.05131449
522.43 | 0.043762 | 461.5385 | 0.04208913 | 3023.077 | 0.05161237
522.43 | 0.043762 | 461.5385 | 0.04208913 | 3034.615 | 0.05176092
526.43 | 0.044061 | 461.5385 | 0.04208913 | 3046.154 | 0.05190922
529.8 | 0.044298 | 461.5385 | 0.04208913 | 3057.692 | 0.05205725
529.8 | 0.044298 | 473.0769 | 0.04303482 | 3069.231 | 0.05220503
534.06 | 0.044617 | 473.0769 | 0.04303482 | 3092.308 | 0.05249982
534.06 | 0.044617 | 473.0769 | 0.04303482 | 3103.846 | 0.05264684
538.55 | 0.04494 | 473.0769 | 0.04303482 | 3115.385 | 0.05279359
542.77 | 0.045247 | 473.0769 | 0.04303482 | 3126.923 | 0.0529401
542.77 | 0.045247 | 484.6154 | 0.04397756 | 3138.462 | 0.05308635
547.56 | 0.045579 | 484.6154 | 0.04397756 | 3161.538 | 0.05337811
547.56 | 0.045579 | 484.6154 | 0.04397756 | 3173.077 | 0.05352361
551.85 | 0.045895 | 484.6154 | 0.04397756 | 3184.615 | 0.05366886
555.62 | 0.046163 | 484.6154 | 0.04397756 | 3196.154 | 0.05381387
555.62 | 0.046163 | 496.1538 | 0.04491748 | 3207.692 | 0.05395863
559.12 | 0.046413 | 496.1538 | 0.04491748 | 3230.769 | 0.0542474
559.12 | 0.046413 | 496.1538 | 0.04491748 | 3242.308 | 0.05439142
563.39 | 0.046713 | 496.1538 | 0.04491748 | 3253.846 | 0.0545352
567.86 | 0.047026 | 496.1538 | 0.04491748 | 3265.385 | 0.05467873
567.86 | 0.047026 | 496.1538 | 0.04491748 | 3288.462 | 0.05496507
571.65 | 0.047299 | 507.6923 | 0.0458547 | 3300 | 0.05510788
575.56 | 0.047569 | 507.6923 | 0.0458547 | 3311.538 | 0.05525044
575.56 | 0.047569 | 507.6923 | 0.0458547 | 3323.077 | 0.05539277
579.56 | 0.047853 | 507.6923 | 0.0458547 | 3334.615 | 0.05553486
579.56 | 0.047853 | 507.6923 | 0.0458547 | 3357.692 | 0.05581832
583.33 | 0.048124 | 519.2308 | 0.04678935 | 3369.231 | 0.05595969
587.65 | 0.048431 | 519.2308 | 0.04678935 | 3380.769 | 0.05610083
587.65 | 0.048431 | 519.2308 | 0.04678935 | 3392.308 | 0.05624174
591.89 | 0.048727 | 519.2308 | 0.04678935 | 3403.846 | 0.05638241
591.89 | 0.048727 | 519.2308 | 0.04678935 | 3426.923 | 0.05666305
595.91 | 0.049004 | 530.7692 | 0.04772156 | 3438.462 | 0.05680302
600.58 | 0.049333 | 530.7692 | 0.04772156 | 3450 | 0.05694276
600.58 | 0.049333 | 530.7692 | 0.04772156 | 3461.538 | 0.05708227
604.54 | 0.049603 | 530.7692 | 0.04772156 | 3484.615 | 0.05736059
608.26 | 0.04987 | 530.7692 | 0.04772156 | 3496.154 | 0.05749941
608.26 | 0.04987 | 530.7692 | 0.04772156 | 3507.692 | 0.05763801
612.63 | 0.050172 | 542.3077 | 0.04865144 | 3519.231 | 0.05777637
612.63 | 0.050172 | 542.3077 | 0.04865144 | 3530.769 | 0.05791451
616.05 | 0.050411 | 542.3077 | 0.04865144 | 3553.846 | 0.05819011
620.16 | 0.050685 | 542.3077 | 0.04865144 | 3565.385 | 0.05832757
620.16 | 0.050685 | 542.3077 | 0.04865144 | 3576.923 | 0.05846481
623.51 | 0.050909 | 553.8462 | 0.04957911 | 3588.462 | 0.05860183
623.51 | 0.050909 | 553.8462 | 0.04957911 | 3600 | 0.05873862
627.46 | 0.0512 | 553.8462 | 0.04957911 | 3623.077 | 0.05901154
631 | 0.051439 | 553.8462 | 0.04957911 | 3634.615 | 0.05914767
631 | 0.051439 | 553.8462 | 0.04957911 | 3646.154 | 0.05928358
634.79 | 0.051715 | 553.8462 | 0.04957911 | 3657.692 | 0.05941927
634.79 | 0.051715 | 565.3846 | 0.0505047 | 3680.769 | 0.05969
638.86 | 0.051995 | 565.3846 | 0.0505047 | 3692.308 | 0.05982503
642.56 | 0.052238 | 565.3846 | 0.0505047 | 3703.846 | 0.05995985
642.56 | 0.052238 | 565.3846 | 0.0505047 | 3715.385 | 0.06009446
645.87 | 0.052448 | 565.3846 | 0.0505047 | 3726.923 | 0.06022885
650.21 | 0.052781 | 576.9231 | 0.05142832 | 3750 | 0.06049698
650.21 | 0.052781 | 576.9231 | 0.05142832 | 3761.538 | 0.06063073
653.68 | 0.053013 | 576.9231 | 0.05142832 | 3773.077 | 0.06076426
653.68 | 0.053013 | 576.9231 | 0.05142832 | 3784.615 | 0.06089759
658.15 | 0.05334 | 576.9231 | 0.05142832 | 3796.154 | 0.0610307
661.67 | 0.05357 | 588.4615 | 0.05235008 | 3819.231 | 0.06129629
661.67 | 0.05357 | 588.4615 | 0.05235008 | 3830.769 | 0.06142877
665.82 | 0.053871 | 588.4615 | 0.05235008 | 3842.308 | 0.06156104
665.82 | 0.053871 | 588.4615 | 0.05235008 | 3853.846 | 0.0616931
670.38 | 0.054176 | 588.4615 | 0.05235008 | 3876.923 | 0.06195661
674.93 | 0.054482 | 588.4615 | 0.05235008 | 3888.462 | 0.06208805
674.93 | 0.054482 | 600 | 0.05327011 | 3900 | 0.06221928
678.74 | 0.054756 | 600 | 0.05327011 | 3911.538 | 0.06235031
678.74 | 0.054756 | 600 | 0.05327011 | 3923.077 | 0.06248114
682.41 | 0.055017 | 600 | 0.05327011 | 3946.154 | 0.06274218
686.01 | 0.055272 | 600 | 0.05327011 | 3957.692 | 0.06287239
686.01 | 0.055272 | 611.5385 | 0.05418852 | 3969.231 | 0.06300241
690.03 | 0.055547 | 611.5385 | 0.05418852 | 3980.769 | 0.06313222
693.99 | 0.055815 | 611.5385 | 0.05418852 | 3992.308 | 0.06326183
693.99 | 0.055815 | 611.5385 | 0.05418852 | 4015.385 | 0.06352045
696.84 | 0.056012 | 611.5385 | 0.05418852 | 4026.923 | 0.06364946
696.84 | 0.056012 | 623.0769 | 0.05510542 | 4038.462 | 0.06377827
701.85 | 0.056354 | 623.0769 | 0.05510542 | 4050 | 0.06390688
705.57 | 0.056611 | 623.0769 | 0.05510542 | 4061.538 | 0.06403529
705.57 | 0.056611 | 623.0769 | 0.05510542 | 4084.615 | 0.06429153
709.87 | 0.056887 | 623.0769 | 0.05510542 | 4096.154 | 0.06441936
709.87 | 0.056887 | 623.0769 | 0.05510542 | 4107.692 | 0.06454699
713.53 | 0.057134 | 634.6154 | 0.05602093 | 4119.231 | 0.06467442
718.56 | 0.057472 | 634.6154 | 0.05602093 | 4142.308 | 0.06492871
718.56 | 0.057472 | 634.6154 | 0.05602093 | 4153.846 | 0.06505556
722.13 | 0.057719 | 634.6154 | 0.05602093 | 4165.385 | 0.06518222
722.13 | 0.057719 | 634.6154 | 0.05602093 | 4176.923 | 0.06530869
726.86 | 0.058066 | 646.1538 | 0.05693515 | 4188.462 | 0.06543497
730.74 | 0.058334 | 646.1538 | 0.05693515 | 4211.538 | 0.06568695
730.74 | 0.058334 | 646.1538 | 0.05693515 | 4223.077 | 0.06581266
735.07 | 0.058624 | 646.1538 | 0.05693515 | 4234.615 | 0.06593817
739.14 | 0.058892 | 646.1538 | 0.05693515 | 4246.154 | 0.0660635
739.14 | 0.058892 | 657.6923 | 0.05784821 | 4257.692 | 0.06618864
743.48 | 0.059178 | 657.6923 | 0.05784821 | 4280.769 | 0.06643835
743.48 | 0.059178 | 657.6923 | 0.05784821 | 4292.308 | 0.06656293
747.03 | 0.059429 | 657.6923 | 0.05784821 | 4303.846 | 0.06668732
751 | 0.059714 | 657.6923 | 0.05784821 | 4315.385 | 0.06681152
751 | 0.059714 | 657.6923 | 0.05784821 | 4338.462 | 0.06705937
754.9 | 0.060008 | 669.2308 | 0.0587602 | 4350 | 0.06718303
754.9 | 0.060008 | 669.2308 | 0.0587602 | 4361.538 | 0.06730649
758.46 | 0.060255 | 669.2308 | 0.0587602 | 4373.077 | 0.06742977
762.01 | 0.060492 | 669.2308 | 0.0587602 | 4384.615 | 0.06755288
762.01 | 0.060492 | 669.2308 | 0.0587602 | 4407.692 | 0.06779853
766.05 | 0.060763 | 680.7692 | 0.05967125 | 4419.231 | 0.06792109
770.12 | 0.061064 | 680.7692 | 0.05967125 | 4430.769 | 0.06804346
770.12 | 0.061064 | 680.7692 | 0.05967125 | 4442.308 | 0.06816565
773.79 | 0.061321 | 680.7692 | 0.05967125 | 4453.846 | 0.06828767
773.79 | 0.061321 | 680.7692 | 0.05967125 | 4476.923 | 0.06853116
777.73 | 0.061601 | 692.3077 | 0.06058146 | 4488.462 | 0.06865264
781.87 | 0.061895 | 692.3077 | 0.06058146 | 4500 | 0.06877394
781.87 | 0.061895 | 692.3077 | 0.06058146 | 4511.538 | 0.06889506
785.76 | 0.062163 | 692.3077 | 0.06058146 | 4534.615 | 0.06913678
785.76 | 0.062163 | 692.3077 | 0.06058146 | 4546.154 | 0.06925738
789.53 | 0.062415 | 692.3077 | 0.06058146 | 4557.692 | 0.0693778
793.3 | 0.062665 | 703.8462 | 0.06149094 | 4569.231 | 0.06949804
793.3 | 0.062665 | 703.8462 | 0.06149094 | 4580.769 | 0.06961811
797.8 | 0.063 | 703.8462 | 0.06149094 | 4603.846 | 0.06985773
797.8 | 0.063 | 703.8462 | 0.06149094 | 4615.385 | 0.06997728
800.64 | 0.063204 | 703.8462 | 0.06149094 | 4626.923 | 0.07009666
803.98 | 0.063443 | 715.3846 | 0.0623998 | 4638.462 | 0.07021586
803.98 | 0.063443 | 715.3846 | 0.0623998 | 4650 | 0.0703349
808.33 | 0.06374 | 715.3846 | 0.0623998 | 4673.077 | 0.07057245
812.97 | 0.064064 | 715.3846 | 0.0623998 | 4684.615 | 0.07069097
812.97 | 0.064064 | 715.3846 | 0.0623998 | 4696.154 | 0.07080932
816.41 | 0.0643 | 726.9231 | 0.06330816 | 4707.692 | 0.07092751
816.41 | 0.0643 | 726.9231 | 0.06330816 | 4719.231 | 0.07104552
820.76 | 0.064621 | 726.9231 | 0.06330816 | 4742.308 | 0.07128104
824.57 | 0.064901 | 726.9231 | 0.06330816 | 4753.846 | 0.07139855
824.57 | 0.064901 | 726.9231 | 0.06330816 | 4765.385 | 0.07151589
828.97 | 0.065211 | 726.9231 | 0.06330816 | 4776.923 | 0.07163307
828.97 | 0.065211 | 738.4615 | 0.06421612 | 4800 | 0.07186692
832.16 | 0.06545 | 738.4615 | 0.06421612 | 4811.538 | 0.0719836
835.98 | 0.065711 | 738.4615 | 0.06421612 | 4823.077 | 0.07210012
835.98 | 0.065711 | 738.4615 | 0.06421612 | 4834.615 | 0.07221647
839.57 | 0.065967 | 738.4615 | 0.06421612 | 4846.154 | 0.07233265
839.57 | 0.065967 | 750 | 0.06512379 | 4869.231 | 0.07256453
842.74 | 0.066197 | 750 | 0.06512379 | 4880.769 | 0.07268023
846.49 | 0.06646 | 750 | 0.06512379 | 4892.308 | 0.07279576
846.49 | 0.06646 | 750 | 0.06512379 | 4903.846 | 0.07291113
850.36 | 0.066747 | 750 | 0.06512379 | 4915.385 | 0.07302634
853.98 | 0.067006 | 761.5385 | 0.06603128 | 4938.462 | 0.07325628
853.98 | 0.067006 | 761.5385 | 0.06603128 | 4950 | 0.07337101
858.3 | 0.067316 | 761.5385 | 0.06603128 | 4961.538 | 0.07348558
858.3 | 0.067316 | 761.5385 | 0.06603128 | 4973.077 | 0.07359999
862.02 | 0.067583 | 761.5385 | 0.06603128 | 4996.154 | 0.07382833
865.84 | 0.067856 | 761.5385 | 0.06603128 | 5007.692 | 0.07394227
865.84 | 0.067856 | 773.0769 | 0.0669387 | 5019.231 | 0.07405604
870.08 | 0.068159 | 773.0769 | 0.0669387 | 5030.769 | 0.07416966
870.08 | 0.068159 | 773.0769 | 0.0669387 | 5042.308 | 0.07428312
873.72 | 0.068439 | 773.0769 | 0.0669387 | 5065.385 | 0.07450958
877.37 | 0.068698 | 773.0769 | 0.0669387 | 5076.923 | 0.07462257
877.37 | 0.068698 | 784.6154 | 0.06784616 | 5088.462 | 0.07473541
881.6 | 0.06899 | 784.6154 | 0.06784616 | 5100 | 0.07484809
881.6 | 0.06899 | 784.6154 | 0.06784616 | 5111.538 | 0.07496062
885.45 | 0.069259 | 784.6154 | 0.06784616 | 5134.615 | 0.07518522
889.9 | 0.069577 | 784.6154 | 0.06784616 | 5146.154 | 0.07529729
889.9 | 0.069577 | 796.1538 | 0.06875378 | 5157.692 | 0.0754092
894.19 | 0.069897 | 796.1538 | 0.06875378 | 5169.231 | 0.07552096
898.16 | 0.07019 | 796.1538 | 0.06875378 | 5192.308 | 0.07574403
898.16 | 0.07019 | 796.1538 | 0.06875378 | 5203.846 | 0.07585534
900.93 | 0.070407 | 796.1538 | 0.06875378 | 5215.385 | 0.0759665
900.93 | 0.070407 | 796.1538 | 0.06875378 | 5226.923 | 0.0760775
905.66 | 0.070718 | 807.6923 | 0.06966165 | 5238.462 | 0.07618836
910.01 | 0.071033 | 807.6923 | 0.06966165 | 5261.538 | 0.07640962
910.01 | 0.071033 | 807.6923 | 0.06966165 | 5273.077 | 0.07652003
913.78 | 0.071318 | 807.6923 | 0.06966165 | 5284.615 | 0.07663028
913.78 | 0.071318 | 807.6923 | 0.06966165 | 5296.154 | 0.07674039
917.8 | 0.071622 | 819.2308 | 0.0705699 | 5307.692 | 0.07685035
921.62 | 0.071911 | 819.2308 | 0.0705699 | 5330.769 | 0.07706984
921.62 | 0.071911 | 819.2308 | 0.0705699 | 5342.308 | 0.07717936
925.39 | 0.072189 | 819.2308 | 0.0705699 | 5353.846 | 0.07728873
929.43 | 0.072459 | 819.2308 | 0.0705699 | 5365.385 | 0.07739796
929.43 | 0.072459 | 819.2308 | 0.0705699 | 5388.462 | 0.07761597
932.7 | 0.072699 | 830.7692 | 0.07147864 | 5400 | 0.07772477
932.7 | 0.072699 | 830.7692 | 0.07147864 | 5411.538 | 0.07783341
937.07 | 0.07302 | 830.7692 | 0.07147864 | 5423.077 | 0.07794191
940.51 | 0.07328 | 830.7692 | 0.07147864 | 5434.615 | 0.07805027
940.51 | 0.07328 | 830.7692 | 0.07147864 | 5457.692 | 0.07826656
944.53 | 0.073588 | 842.3077 | 0.07238797 | 5469.231 | 0.07837449
944.53 | 0.073588 | 842.3077 | 0.07238797 | 5480.769 | 0.07848227
948.1 | 0.073856 | 842.3077 | 0.07238797 | 5492.308 | 0.07858992
952.06 | 0.074136 | 842.3077 | 0.07238797 | 5503.846 | 0.07869742
952.06 | 0.074136 | 842.3077 | 0.07238797 | 5526.923 | 0.078912
956.13 | 0.074429 | 853.8462 | 0.07329801 | 5538.462 | 0.07901907
956.13 | 0.074429 | 853.8462 | 0.07329801 | 5550 | 0.07912601
960.43 | 0.074745 | 853.8462 | 0.07329801 | 5561.538 | 0.07923281
963.8 | 0.075006 | 853.8462 | 0.07329801 | 5573.077 | 0.07933947
963.8 | 0.075006 | 853.8462 | 0.07329801 | 5596.154 | 0.07955237
967.86 | 0.075329 | 853.8462 | 0.07329801 | 5607.692 | 0.07965861
971.26 | 0.07558 | 865.3846 | 0.07420887 | 5619.231 | 0.07976471
971.26 | 0.07558 | 865.3846 | 0.07420887 | 5630.769 | 0.07987067
975.9 | 0.075916 | 865.3846 | 0.07420887 | 5653.846 | 0.08008219
975.9 | 0.075916 | 865.3846 | 0.07420887 | 5665.385 | 0.08018774
980.04 | 0.076217 | 865.3846 | 0.07420887 | 5676.923 | 0.08029315
982.99 | 0.076512 | 876.9231 | 0.07512067 | 5688.462 | 0.08039843
982.99 | 0.076512 | 876.9231 | 0.07512067 | 5700 | 0.08050357
986.07 | 0.076775 | 876.9231 | 0.07512067 | 5723.077 | 0.08071345
986.07 | 0.076775 | 876.9231 | 0.07512067 | 5734.615 | 0.08081818
989.13 | 0.077025 | 876.9231 | 0.07512067 | 5746.154 | 0.08092279
992.68 | 0.077309 | 888.4615 | 0.07603352 | 5757.692 | 0.08102725
992.68 | 0.077309 | 888.4615 | 0.07603352 | 5769.231 | 0.08113158
996.35 | 0.077607 | 888.4615 | 0.07603352 | 5792.308 | 0.08133984
996.35 | 0.077607 | 888.4615 | 0.07603352 | 5803.846 | 0.08144377
999.95 | 0.077855 | 888.4615 | 0.07603352 | 5815.385 | 0.08154757
1004.21 | 0.07817 | 888.4615 | 0.07603352 | 5826.923 | 0.08165124
1004.21 | 0.07817 | 900 | 0.07694754 | 5850 | 0.0818582
1008.55 | 0.078504 | 900 | 0.07694754 | 5861.538 | 0.08196149
1011.5 | 0.078739 | 900 | 0.07694754 | 5873.077 | 0.08206466
1011.5 | 0.078739 | 900 | 0.07694754 | 5884.615 | 0.0821677
1015.05 | 0.079003 | 900 | 0.07694754 | 5896.154 | 0.08227062
1015.05 | 0.079003 | 911.5385 | 0.07786285 | 5919.231 | 0.08247611
1019.16 | 0.079324 | 911.5385 | 0.07786285 | 5930.769 | 0.08257867
1023.09 | 0.079625 | 911.5385 | 0.07786285 | 5942.308 | 0.08268112
1023.09 | 0.079625 | 911.5385 | 0.07786285 | 5953.846 | 0.08278345
1026.96 | 0.079924 | 911.5385 | 0.07786285 | 5965.385 | 0.08288567
1026.96 | 0.079924 | 923.0769 | 0.07877956 | 5988.462 | 0.08308976
1030.95 | 0.080229 | 923.0769 | 0.07877956 | 6000 | 0.08319164
1034.97 | 0.080537 | 923.0769 | 0.07877956 | 6011.538 | 0.08329341
1034.97 | 0.080537 | 923.0769 | 0.07877956 | 6023.077 | 0.08339507
1039.58 | 0.080908 | 923.0769 | 0.07877956 | 6046.154 | 0.08359807
1039.58 | 0.080908 | 923.0769 | 0.07877956 | 6057.692 | 0.08369941
1042.85 | 0.081167 | 934.6154 | 0.0796978 | 6069.231 | 0.08380065
1046.64 | 0.081464 | 934.6154 | 0.0796978 | 6080.769 | 0.08390178
1046.64 | 0.081464 | 934.6154 | 0.0796978 | 6092.308 | 0.08400281
1049.86 | 0.081713 | 934.6154 | 0.0796978 | 6115.385 | 0.08420456
1054.84 | 0.082096 | 934.6154 | 0.0796978 | 6126.923 | 0.08430528
1054.84 | 0.082096 | 946.1538 | 0.08061768 | 6138.462 | 0.08440591
1058.2 | 0.082361 | 946.1538 | 0.08061768 | 6150 | 0.08450644
1058.2 | 0.082361 | 946.1538 | 0.08061768 | 6161.538 | 0.08460687
1061.72 | 0.08263 | 946.1538 | 0.08061768 | 6184.615 | 0.08480746
1065.54 | 0.082942 | 946.1538 | 0.08061768 | 6196.154 | 0.0849076
1065.54 | 0.082942 | 957.6923 | 0.08153933 | 6207.692 | 0.08500766
1069.36 | 0.083238 | 957.6923 | 0.08153933 | 6219.231 | 0.08510763
1069.36 | 0.083238 | 957.6923 | 0.08153933 | 6230.769 | 0.0852075
1072.95 | 0.083527 | 957.6923 | 0.08153933 | 6253.846 | 0.08540698
1077.13 | 0.083849 | 957.6923 | 0.08153933 | 6265.385 | 0.08550658
1077.13 | 0.083849 | 957.6923 | 0.08153933 | 6276.923 | 0.0856061
1081.69 | 0.084204 | 969.2308 | 0.08246287 | 6288.462 | 0.08570554
1086.33 | 0.084568 | 969.2308 | 0.08246287 | 6311.538 | 0.08590415
1086.33 | 0.084568 | 969.2308 | 0.08246287 | 6323.077 | 0.08600333
1089.3 | 0.084811 | 969.2308 | 0.08246287 | 6334.615 | 0.08610243
1089.3 | 0.084811 | 969.2308 | 0.08246287 | 6346.154 | 0.08620145
1093.38 | 0.085157 | 980.7692 | 0.08338843 | 6357.692 | 0.08630038
1097 | 0.085441 | 980.7692 | 0.08338843 | 6380.769 | 0.08649802
1097 | 0.085441 | 980.7692 | 0.08338843 | 6392.308 | 0.08659672
1098.36 | 0.085851 | 980.7692 | 0.08338843 | 6403.846 | 0.08669534
1098.36 | 0.085851 | 980.7692 | 0.08338843 | 6415.385 | 0.08679389
1101.35 | 0.086215 | 992.3077 | 0.08431614 | 6426.923 | 0.08689236
1104.99 | 0.08658 | 992.3077 | 0.08431614 | 6450 | 0.08708908
1104.99 | 0.08658 | 992.3077 | 0.08431614 | 6461.538 | 0.08718733
1109.38 | 0.087001 | 992.3077 | 0.08431614 | 6473.077 | 0.08728551
1109.38 | 0.087001 | 992.3077 | 0.08431614 | 6484.615 | 0.08738362
1113.13 | 0.087347 | 992.3077 | 0.08431614 | 6507.692 | 0.08757963
1116.92 | 0.087678 | 1003.846 | 0.08524612 | 6519.231 | 0.08767753
1116.92 | 0.087678 | 1003.846 | 0.08524612 | 6530.769 | 0.08777537
1121.02 | 0.088054 | 1003.846 | 0.08524612 | 6542.308 | 0.08787313
1124.11 | 0.088314 | 1003.846 | 0.08524612 | 6553.846 | 0.08797084
1124.11 | 0.088314 | 1003.846 | 0.08524612 | 6576.923 | 0.08816605
1127.73 | 0.088607 | 1015.385 | 0.0861785 | 6588.462 | 0.08826355
1127.73 | 0.088607 | 1015.385 | 0.0861785 | 6600 | 0.088361
1130.72 | 0.088856 | 1015.385 | 0.0861785 | 6611.538 | 0.08845839
1134.67 | 0.089186 | 1015.385 | 0.0861785 | 6623.077 | 0.08855571
1134.67 | 0.089186 | 1015.385 | 0.0861785 | 6646.154 | 0.08875018
1138.69 | 0.089529 | 1026.923 | 0.08711343 | 6657.692 | 0.08884733
1138.69 | 0.089529 | 1026.923 | 0.08711343 | 6669.231 | 0.08894442
1142.95 | 0.089884 | 1026.923 | 0.08711343 | 6680.769 | 0.08904145
1146.37 | 0.090155 | 1026.923 | 0.08711343 | 6703.846 | 0.08923535
1146.37 | 0.090155 | 1026.923 | 0.08711343 | 6715.385 | 0.08933222
1150.04 | 0.090466 | 1026.923 | 0.08711343 | 6726.923 | 0.08942903
1150.04 | 0.090466 | 1038.462 | 0.08805103 | 6738.462 | 0.08952579
1154.03 | 0.090801 | 1038.462 | 0.08805103 | 6750 | 0.0896225
1158.01 | 0.091153 | 1038.462 | 0.08805103 | 6773.077 | 0.08981577
1158.01 | 0.091153 | 1038.462 | 0.08805103 | 6784.615 | 0.08991233
1161.15 | 0.09142 | 1038.462 | 0.08805103 | 6796.154 | 0.09000884
1165.36 | 0.09178 | 1050 | 0.08899144 | 6807.692 | 0.0901053
1165.36 | 0.09178 | 1050 | 0.08899144 | 6819.231 | 0.09020171
1169.24 | 0.092114 | 1050 | 0.08899144 | 6842.308 | 0.0903944
1169.24 | 0.092114 | 1050 | 0.08899144 | 6853.846 | 0.09049068
1174.06 | 0.092507 | 1050 | 0.08899144 | 6865.385 | 0.09058692
1177.82 | 0.092823 | 1061.538 | 0.08993481 | 6876.923 | 0.09068311
1177.82 | 0.092823 | 1061.538 | 0.08993481 | 6900 | 0.09087536
1181.74 | 0.093163 | 1061.538 | 0.08993481 | 6911.538 | 0.09097142
1181.74 | 0.093163 | 1061.538 | 0.08993481 | 6923.077 | 0.09106745
1186.33 | 0.093565 | 1061.538 | 0.08993481 | 6934.615 | 0.09116343
1190.85 | 0.093971 | 1061.538 | 0.08993481 | 6946.154 | 0.09125938
1190.85 | 0.093971 | 1073.077 | 0.09088127 | 6969.231 | 0.09145116
1194.05 | 0.094236 | 1073.077 | 0.09088127 | 6980.769 | 0.09154699
1198.44 | 0.094606 | 1073.077 | 0.09088127 | 6992.308 | 0.09164279
1198.44 | 0.094606 | 1073.077 | 0.09088127 | 7003.846 | 0.09173856
1202.46 | 0.094956 | 1073.077 | 0.09088127 | 7015.385 | 0.09183429
1202.46 | 0.094956 | 1084.615 | 0.09183098 | 7038.462 | 0.09202565
1206.83 | 0.095354 | 1084.615 | 0.09183098 | 7050 | 0.09212128
1209.8 | 0.095618 | 1084.615 | 0.09183098 | 7061.538 | 0.09221688
1209.8 | 0.095618 | 1084.615 | 0.09183098 | 7073.077 | 0.09231245
1213.69 | 0.095979 | 1084.615 | 0.09183098 | 7084.615 | 0.09240799
1213.69 | 0.095979 | 1084.615 | 0.09183098 | 7107.692 | 0.09259898
1217.2 | 0.096286 | 1096.154 | 0.09278408 | 7119.231 | 0.09269444
1220.83 | 0.096613 | 1096.154 | 0.09278408 | 7130.769 | 0.09278986
1220.83 | 0.096613 | 1096.154 | 0.09278408 | 7142.308 | 0.09288527
1224.62 | 0.096939 | 1096.154 | 0.09278408 | 7165.385 | 0.093076
1224.62 | 0.096939 | 1096.154 | 0.09278408 | 7176.923 | 0.09317132
1229.33 | 0.097372 | 1107.692 | 0.09374072 | 7188.462 | 0.09326663
1233.61 | 0.097765 | 1107.692 | 0.09374072 | 7200 | 0.09336191
1233.61 | 0.097765 | 1107.692 | 0.09374072 | 7211.538 | 0.09345717
1237.8 | 0.098148 | 1107.692 | 0.09374072 | 7234.615 | 0.09364763
1241.47 | 0.098471 | 1107.692 | 0.09374072 | 7246.154 | 0.09374283
1241.47 | 0.098471 | 1119.231 | 0.09470106 | 7257.692 | 0.09383801
1245.93 | 0.098875 | 1119.231 | 0.09470106 | 7269.231 | 0.09393318
1245.93 | 0.098875 | 1119.231 | 0.09470106 | 7280.769 | 0.09402832
1249.02 | 0.099177 | 1119.231 | 0.09470106 | 7303.846 | 0.09421857
1252.77 | 0.099512 | 1119.231 | 0.09470106 | 7315.385 | 0.09431366
1252.77 | 0.099512 | 1119.231 | 0.09470106 | 7326.923 | 0.09440875
1256.02 | 0.099818 | 1130.769 | 0.09566525 | 7338.462 | 0.09450382
1256.02 | 0.099818 | 1130.769 | 0.09566525 | 7361.538 | 0.09469392
1260.16 | 0.100204 | 1130.769 | 0.09566525 | 7373.077 | 0.09478895
1263.98 | 0.10056 | 1130.769 | 0.09566525 | 7384.615 | 0.09488397
1263.98 | 0.10056 | 1130.769 | 0.09566525 | 7396.154 | 0.09497899
1267.67 | 0.100906 | 1142.308 | 0.09663347 | 7407.692 | 0.09507399
1267.67 | 0.100906 | 1142.308 | 0.09663347 | 7430.769 | 0.09526397
1270.79 | 0.10119 | 1142.308 | 0.09663347 | 7442.308 | 0.09535895
1273.98 | 0.101486 | 1142.308 | 0.09663347 | 7453.846 | 0.09545392
1273.98 | 0.101486 | 1142.308 | 0.09663347 | 7465.385 | 0.09554888
1278.25 | 0.101902 | 1153.846 | 0.09760586 | 7476.923 | 0.09564384
1282.02 | 0.102257 | 1153.846 | 0.09760586 | 7500 | 0.09583375
1282.02 | 0.102257 | 1153.846 | 0.09760586 | 7511.538 | 0.0959287
1285.27 | 0.102564 | 1153.846 | 0.09760586 | 7523.077 | 0.09602365
1285.27 | 0.102564 | 1153.846 | 0.09760586 | 7534.615 | 0.09611859
1289.19 | 0.102943 | 1153.846 | 0.09760586 | 7557.692 | 0.09630848
1292.35 | 0.103231 | 1165.385 | 0.09858261 | 7569.231 | 0.09640343
1292.35 | 0.103231 | 1165.385 | 0.09858261 | 7580.769 | 0.09649837
1296.52 | 0.103632 | 1165.385 | 0.09858261 | 7592.308 | 0.09659332
1296.52 | 0.103632 | 1165.385 | 0.09858261 | 7603.846 | 0.09668827
1300.12 | 0.103987 | 1165.385 | 0.09858261 | 7626.923 | 0.09687819
1303.44 | 0.104304 | 1176.923 | 0.09956389 | 7638.462 | 0.09697315
1303.44 | 0.104304 | 1176.923 | 0.09956389 | 7650 | 0.09706812
1307.28 | 0.104689 | 1176.923 | 0.09956389 | 7661.538 | 0.09716309
1307.28 | 0.104689 | 1176.923 | 0.09956389 | 7673.077 | 0.09725807
1310.72 | 0.10503 | 1176.923 | 0.09956389 | 7696.154 | 0.09744806
1314.24 | 0.105371 | 1188.462 | 0.1005499 | 7707.692 | 0.09754307
1314.24 | 0.105371 | 1188.462 | 0.1005499 | 7719.231 | 0.09763809
1317.41 | 0.105664 | 1188.462 | 0.1005499 | 7730.769 | 0.09773311
1321.71 | 0.106093 | 1188.462 | 0.1005499 | 7753.846 | 0.0979232
1321.71 | 0.106093 | 1188.462 | 0.1005499 | 7765.385 | 0.09801827
1324.83 | 0.106404 | 1188.462 | 0.1005499 | 7776.923 | 0.09811334
1324.83 | 0.106404 | 1200 | 0.1015408 | 7788.462 | 0.09820843
1329.55 | 0.106882 | 1200 | 0.1015408 | 7800 | 0.09830354
1333.58 | 0.107284 | 1200 | 0.1015408 | 7823.077 | 0.0984938
1333.58 | 0.107284 | 1200 | 0.1015408 | 7834.615 | 0.09858895
1338.01 | 0.107731 | 1200 | 0.1015408 | 7846.154 | 0.09868413
1338.01 | 0.107731 | 1211.538 | 0.1025367 | 7857.692 | 0.09877932
1341.89 | 0.108137 | 1211.538 | 0.1025367 | 7869.231 | 0.09887453
1345.17 | 0.108479 | 1211.538 | 0.1025367 | 7892.308 | 0.09906501
1345.17 | 0.108479 | 1211.538 | 0.1025367 | 7903.846 | 0.09916028
1349.28 | 0.108902 | 1211.538 | 0.1025367 | 7915.385 | 0.09925558
1353.13 | 0.10931 | 1223.077 | 0.1035379 | 7926.923 | 0.09935089
1353.13 | 0.10931 | 1223.077 | 0.1035379 | 7938.462 | 0.09944623
1356.82 | 0.109691 | 1223.077 | 0.1035379 | 7961.538 | 0.09963699
1356.82 | 0.109691 | 1223.077 | 0.1035379 | 7973.077 | 0.0997324
1360.74 | 0.110101 | 1223.077 | 0.1035379 | 7984.615 | 0.09982785
1364.98 | 0.110533 | 1223.077 | 0.1035379 | 7996.154 | 0.09992332
1364.98 | 0.110533 | 1234.615 | 0.1045446 | 8019.231 | 0.1001143
1368.85 | 0.110938 | 1234.615 | 0.1045446 | 8030.769 | 0.1002099
1368.85 | 0.110938 | 1234.615 | 0.1045446 | 8042.308 | 0.1003055
1373.25 | 0.111395 | 1234.615 | 0.1045446 | 8053.846 | 0.1004011
1377.94 | 0.111877 | 1234.615 | 0.1045446 | 8065.385 | 0.1004967
1377.94 | 0.111877 | 1246.154 | 0.105557 | 8088.462 | 0.1006881
1381.7 | 0.112292 | 1246.154 | 0.105557 | 8100 | 0.1007839
1381.7 | 0.112292 | 1246.154 | 0.105557 | 8111.538 | 0.1008797
1385.78 | 0.112729 | 1246.154 | 0.105557 | 8123.077 | 0.1009755
1388.79 | 0.113054 | 1246.154 | 0.105557 | 8134.615 | 0.1010713
1388.79 | 0.113054 | 1257.692 | 0.1065752 | 8157.692 | 0.1012632
1392.74 | 0.113483 | 1257.692 | 0.1065752 | 8169.231 | 0.1013591
1396.33 | 0.113871 | 1257.692 | 0.1065752 | 8180.769 | 0.1014551
1396.33 | 0.113871 | 1257.692 | 0.1065752 | 8192.308 | 0.1015512
1400.35 | 0.114295 | 1257.692 | 0.1065752 | 8215.385 | 0.1017434
1400.35 | 0.114295 | 1257.692 | 0.1065752 | 8226.923 | 0.1018396
1404.69 | 0.114764 | 1269.231 | 0.1075995 | 8238.462 | 0.1019358
1409.74 | 0.115323 | 1269.231 | 0.1075995 | 8250 | 0.102032
1409.74 | 0.115323 | 1269.231 | 0.1075995 | 8261.538 | 0.1021283
1413.56 | 0.115728 | 1269.231 | 0.1075995 | 8284.615 | 0.1023211
1413.56 | 0.115728 | 1269.231 | 0.1075995 | 8296.154 | 0.1024175
1417.19 | 0.116125 | 1280.769 | 0.1086302 | 8307.692 | 0.102514
1420.87 | 0.116523 | 1280.769 | 0.1086302 | 8319.231 | 0.1026106
1420.87 | 0.116523 | 1280.769 | 0.1086302 | 8330.769 | 0.1027071
1425.59 | 0.117044 | 1280.769 | 0.1086302 | 8353.846 | 0.1029005
1425.59 | 0.117044 | 1280.769 | 0.1086302 | 8365.385 | 0.1029972
1428.78 | 0.117417 | 1292.308 | 0.1096674 | 8376.923 | 0.103094
1433.19 | 0.11793 | 1292.308 | 0.1096674 | 8388.462 | 0.1031908
1433.19 | 0.11793 | 1292.308 | 0.1096674 | 8411.538 | 0.1033847
1436.51 | 0.118297 | 1292.308 | 0.1096674 | 8423.077 | 0.1034817
1439.96 | 0.118683 | 1292.308 | 0.1096674 | 8434.615 | 0.1035788
1439.96 | 0.118683 | 1292.308 | 0.1096674 | 8446.154 | 0.1036759
1443.55 | 0.11909 | 1303.846 | 0.1107113 | 8457.692 | 0.1037731
1443.55 | 0.11909 | 1303.846 | 0.1107113 | 8480.769 | 0.1039676
1447.92 | 0.119578 | 1303.846 | 0.1107113 | 8492.308 | 0.104065
1451.21 | 0.11996 | 1303.846 | 0.1107113 | 8503.846 | 0.1041624
1451.21 | 0.11996 | 1303.846 | 0.1107113 | 8515.385 | 0.1042599
1454.84 | 0.120384 | 1315.385 | 0.1117623 | 8526.923 | 0.1043574
1454.84 | 0.120384 | 1315.385 | 0.1117623 | 8550 | 0.1045527
1458.87 | 0.12084 | 1315.385 | 0.1117623 | 8561.538 | 0.1046504
1463.2 | 0.121335 | 1315.385 | 0.1117623 | 8573.077 | 0.1047482
1463.2 | 0.121335 | 1315.385 | 0.1117623 | 8584.615 | 0.1048461
1466.06 | 0.121655 | 1326.923 | 0.1128206 | 8596.154 | 0.1049441
1466.06 | 0.121655 | 1326.923 | 0.1128206 | 8619.231 | 0.1051401
1470.36 | 0.122158 | 1326.923 | 0.1128206 | 8630.769 | 0.1052383
1473.53 | 0.122531 | 1326.923 | 0.1128206 | 8642.308 | 0.1053365
1473.53 | 0.122531 | 1326.923 | 0.1128206 | 8653.846 | 0.1054348
1477.67 | 0.123021 | 1326.923 | 0.1128206 | 8676.923 | 0.1056316
1480.91 | 0.123398 | 1338.462 | 0.1138864 | 8688.462 | 0.1057301
1480.91 | 0.123398 | 1338.462 | 0.1138864 | 8700 | 0.1058287
1485.46 | 0.123927 | 1338.462 | 0.1138864 | 8711.538 | 0.1059274
1485.46 | 0.123927 | 1338.462 | 0.1138864 | 8723.077 | 0.1060261
1488.93 | 0.124347 | 1338.462 | 0.1138864 | 8746.154 | 0.1062239
1492.74 | 0.124806 | 1350 | 0.11496 | 8757.692 | 0.1063229
1492.74 | 0.124806 | 1350 | 0.11496 | 8769.231 | 0.1064219
1496.01 | 0.125204 | 1350 | 0.11496 | 8780.769 | 0.1065211
1496.01 | 0.125204 | 1350 | 0.11496 | 8792.308 | 0.1066203
1500.43 | 0.125742 | 1350 | 0.11496 | 8815.385 | 0.106819
1504.73 | 0.126261 | 1350 | 0.11496 | 8826.923 | 0.1069185
1504.73 | 0.126261 | 1361.538 | 0.1160417 | 8838.462 | 0.1070181
1508.99 | 0.126766 | 1361.538 | 0.1160417 | 8850 | 0.1071177
1513.39 | 0.127298 | 1361.538 | 0.1160417 | 8873.077 | 0.1073173
1513.39 | 0.127298 | 1361.538 | 0.1160417 | 8884.615 | 0.1074172
1517.7 | 0.12783 | 1361.538 | 0.1160417 | 8896.154 | 0.1075172
1517.7 | 0.12783 | 1373.077 | 0.1171317 | 8907.692 | 0.1076174
1521.59 | 0.128316 | 1373.077 | 0.1171317 | 8919.231 | 0.1077176
1526.04 | 0.128867 | 1373.077 | 0.1171317 | 8942.308 | 0.1079182
1526.04 | 0.128867 | 1373.077 | 0.1171317 | 8953.846 | 0.1080187
1529.76 | 0.129329 | 1373.077 | 0.1171317 | 8965.385 | 0.1081193
1529.76 | 0.129329 | 1384.615 | 0.1182304 | 8976.923 | 0.10822
1534.4 | 0.129915 | 1384.615 | 0.1182304 | 8988.462 | 0.1083208
1537.95 | 0.130351 | 1384.615 | 0.1182304 | 9011.538 | 0.1085226
1537.95 | 0.130351 | 1384.615 | 0.1182304 | 9023.077 | 0.1086237
1542.07 | 0.13088 | 1384.615 | 0.1182304 | 9034.615 | 0.1087249
1542.07 | 0.13088 | 1384.615 | 0.1182304 | 9046.154 | 0.1088262
1545.14 | 0.131271 | 1396.154 | 0.119338 | 9069.231 | 0.1090291
1549.97 | 0.131885 | 1396.154 | 0.119338 | 9080.769 | 0.1091307
1549.97 | 0.131885 | 1396.154 | 0.119338 | 9092.308 | 0.1092324
1553.92 | 0.132368 | 1396.154 | 0.119338 | 9103.846 | 0.1093343
1557.66 | 0.132846 | 1396.154 | 0.119338 | 9115.385 | 0.1094362
1557.66 | 0.132846 | 1407.692 | 0.120455 | 9138.462 | 0.1096404
1561.46 | 0.133344 | 1407.692 | 0.120455 | 9150 | 0.1097427
1561.46 | 0.133344 | 1407.692 | 0.120455 | 9161.538 | 0.1098451
1566.02 | 0.133945 | 1407.692 | 0.120455 | 9173.077 | 0.1099476
1569.56 | 0.134402 | 1407.692 | 0.120455 | 9184.615 | 0.1100502
1569.56 | 0.134402 | 1419.231 | 0.1215815 | 9207.692 | 0.1102558
1573.79 | 0.134965 | 1419.231 | 0.1215815 | 9219.231 | 0.1103588
1573.79 | 0.134965 | 1419.231 | 0.1215815 | 9230.769 | 0.1104619
1577.83 | 0.135496 | 1419.231 | 0.1215815 | 9242.308 | 0.1105651
1581.74 | 0.136004 | 1419.231 | 0.1215815 | 9265.385 | 0.1107719
1581.74 | 0.136004 | 1419.231 | 0.1215815 | 9276.923 | 0.1108755
1585.32 | 0.136483 | 1430.769 | 0.1227188 | 9288.462 | 0.1109792
1585.32 | 0.136483 | 1430.769 | 0.1227188 | 9300 | 0.111083
1589.66 | 0.137079 | 1430.769 | 0.1227188 | 9311.538 | 0.111187
1593.88 | 0.137659 | 1430.769 | 0.1227188 | 9334.615 | 0.1113953
1593.88 | 0.137659 | 1430.769 | 0.1227188 | 9346.154 | 0.1114997
1598.32 | 0.138253 | 1442.308 | 0.1238665 | 9357.692 | 0.1116042
1601.96 | 0.138753 | 1442.308 | 0.1238665 | 9369.231 | 0.1117088
1601.96 | 0.138753 | 1442.308 | 0.1238665 | 9380.769 | 0.1118136
1605.6 | 0.139252 | 1442.308 | 0.1238665 | 9403.846 | 0.1120236
1605.6 | 0.139252 | 1442.308 | 0.1238665 | 9415.385 | 0.1121287
1608.5 | 0.139648 | 1453.846 | 0.125025 | 9426.923 | 0.1122341
1612.32 | 0.140169 | 1453.846 | 0.125025 | 9438.462 | 0.1123395
1612.32 | 0.140169 | 1453.846 | 0.125025 | 9450 | 0.1124452
1615.59 | 0.140631 | 1453.846 | 0.125025 | 9473.077 | 0.1126568
1615.59 | 0.140631 | 1453.846 | 0.125025 | 9484.615 | 0.1127629
1619.46 | 0.141188 | 1453.846 | 0.125025 | 9496.154 | 0.1128691
1623.3 | 0.141729 | 1465.385 | 0.1261947 | 9507.692 | 0.1129754
1623.3 | 0.141729 | 1465.385 | 0.1261947 | 9530.769 | 0.1131885
1627.15 | 0.142282 | 1465.385 | 0.1261947 | 9542.308 | 0.1132953
1627.15 | 0.142282 | 1465.385 | 0.1261947 | 9553.846 | 0.1134023
1631.24 | 0.142862 | 1465.385 | 0.1261947 | 9565.385 | 0.1135094
1634.91 | 0.14339 | 1476.923 | 0.127376 | 9576.923 | 0.1136167
1634.91 | 0.14339 | 1476.923 | 0.127376 | 9600 | 0.1138317
1638.08 | 0.143853 | 1476.923 | 0.127376 | 9611.538 | 0.1139395
1641.45 | 0.144339 | 1476.923 | 0.127376 | 9623.077 | 0.1140474
1641.45 | 0.144339 | 1476.923 | 0.127376 | 9634.615 | 0.1141555
1644.66 | 0.144804 | 1488.462 | 0.1285694 | 9646.154 | 0.1142637
1644.66 | 0.144804 | 1488.462 | 0.1285694 | 9669.231 | 0.1144807
1647.61 | 0.145228 | 1488.462 | 0.1285694 | 9680.769 | 0.1145894
1652.08 | 0.145878 | 1488.462 | 0.1285694 | 9692.308 | 0.1146984
1652.08 | 0.145878 | 1488.462 | 0.1285694 | 9703.846 | 0.1148074
1655.5 | 0.146394 | 1488.462 | 0.1285694 | 9726.923 | 0.1150262
1655.5 | 0.146394 | 1500 | 0.1297753 | 9738.462 | 0.1151358
1658.89 | 0.146906 | 1500 | 0.1297753 | 9750 | 0.1152456
1662.61 | 0.147452 | 1500 | 0.1297753 | 9761.538 | 0.1153556
1662.61 | 0.147452 | 1500 | 0.1297753 | 9773.077 | 0.1154657
1666.01 | 0.147962 | 1500 | 0.1297753 | 9796.154 | 0.1156866
1668.93 | 0.148397 | 1511.538 | 0.1309942 | 9807.692 | 0.1157973
1668.93 | 0.148397 | 1511.538 | 0.1309942 | 9819.231 | 0.1159082
1672.99 | 0.148954 | 1511.538 | 0.1309942 | 9830.769 | 0.1160193
1672.99 | 0.148954 | 1511.538 | 0.1309942 | 9842.308 | 0.1161306
1676.57 | 0.149477 | 1511.538 | 0.1309942 | 9865.385 | 0.1163537
1679.79 | 0.149965 | 1523.077 | 0.1322265 | 9876.923 | 0.1164656
1679.79 | 0.149965 | 1523.077 | 0.1322265 | 9888.462 | 0.1165776
1683.28 | 0.150498 | 1523.077 | 0.1322265 | 9900 | 0.1166899
1683.28 | 0.150498 | 1523.077 | 0.1322265 | 9923.077 | 0.116915
1686.4 | 0.150986 | 1523.077 | 0.1322265 | 9934.615 | 0.1170279
1689.89 | 0.151527 | 1523.077 | 0.1322265 | 9946.154 | 0.117141
1689.89 | 0.151527 | 1534.615 | 0.1334729 | 9957.692 | 0.1172543
1693.79 | 0.152138 | 1534.615 | 0.1334729 | 9969.231 | 0.1173678
1693.79 | 0.152138 | 1534.615 | 0.1334729 | 9992.308 | 0.1175954
1697.4 | 0.152683 | 1534.615 | 0.1334729 | 10003.85 | 0.1177095
1702.07 | 0.153409 | 1534.615 | 0.1334729 | 10015.38 | 0.1178238
1702.07 | 0.153409 | 1546.154 | 0.1347339 | 10026.92 | 0.1179384
1705.54 | 0.153972 | 1546.154 | 0.1347339 | 10038.46 | 0.1180532
1709.64 | 0.15461 | 1546.154 | 0.1347339 | 10061.54 | 0.1182834
1709.64 | 0.15461 | 1546.154 | 0.1347339 | 10073.08 | 0.1183989
1712.98 | 0.155128 | 1546.154 | 0.1347339 | 10084.62 | 0.1185146
1712.98 | 0.155128 | 1557.692 | 0.13601 | 10096.15 | 0.1186305
1716.57 | 0.155726 | 1557.692 | 0.13601 | 10107.69 | 0.1187466
1719.77 | 0.156219 | 1557.692 | 0.13601 | 10130.77 | 0.1189796
1719.77 | 0.156219 | 1557.692 | 0.13601 | 10142.31 | 0.1190964
1724.16 | 0.156921 | 1557.692 | 0.13601 | 10153.85 | 0.1192135
1724.16 | 0.156921 | 1557.692 | 0.13601 | 10165.38 | 0.1193309
1727.83 | 0.157519 | 1569.231 | 0.1373019 | 10188.46 | 0.1195662
1731.44 | 0.158101 | 1569.231 | 0.1373019 | 10200 | 0.1196843
1731.44 | 0.158101 | 1569.231 | 0.1373019 | 10211.54 | 0.1198026
1734.37 | 0.158576 | 1569.231 | 0.1373019 | 10223.08 | 0.1199212
1734.37 | 0.158576 | 1569.231 | 0.1373019 | 10234.62 | 0.12004
1737.96 | 0.159155 | 1580.769 | 0.1386101 | 10257.69 | 0.1202784
1741 | 0.159655 | 1580.769 | 0.1386101 | 10269.23 | 0.120398
1741 | 0.159655 | 1580.769 | 0.1386101 | 10280.77 | 0.1205178
1743.95 | 0.160148 | 1580.769 | 0.1386101 | 10292.31 | 0.1206379
1746.95 | 0.160642 | 1580.769 | 0.1386101 | 10303.85 | 0.1207583
1746.95 | 0.160642 | 1592.308 | 0.1399353 | 10326.92 | 0.1209999
1750.81 | 0.161281 | 1592.308 | 0.1399353 | 10338.46 | 0.1211211
1750.81 | 0.161281 | 1592.308 | 0.1399353 | 10350 | 0.1212425
1753.43 | 0.161708 | 1592.308 | 0.1399353 | 10361.54 | 0.1213642
1757.35 | 0.162359 | 1592.308 | 0.1399353 | 10384.62 | 0.1216086
1757.35 | 0.162359 | 1592.308 | 0.1399353 | 10396.15 | 0.1217311
1760.33 | 0.162873 | 1603.846 | 0.1412781 | 10407.69 | 0.121854
1760.33 | 0.162873 | 1603.846 | 0.1412781 | 10419.23 | 0.1219772
1763.59 | 0.16343 | 1603.846 | 0.1412781 | 10430.77 | 0.1221006
1767.14 | 0.164037 | 1603.846 | 0.1412781 | 10453.85 | 0.1223484
1767.14 | 0.164037 | 1603.846 | 0.1412781 | 10465.38 | 0.1224727
1770.38 | 0.164583 | 1615.385 | 0.1426394 | 10476.92 | 0.1225973
1773.31 | 0.165092 | 1615.385 | 0.1426394 | 10488.46 | 0.1227223
1773.31 | 0.165092 | 1615.385 | 0.1426394 | 10500 | 0.1228475
1777.34 | 0.165779 | 1615.385 | 0.1426394 | 10523.08 | 0.1230989
1777.34 | 0.165779 | 1615.385 | 0.1426394 | 10534.62 | 0.1232251
1781.07 | 0.16644 | 1615.385 | 0.1426394 | 10546.15 | 0.1233516
1784.68 | 0.167063 | 1626.923 | 0.1440197 | 10557.69 | 0.1234784
1784.68 | 0.167063 | 1626.923 | 0.1440197 | 10580.77 | 0.123733
1787.93 | 0.167642 | 1626.923 | 0.1440197 | 10592.31 | 0.1238607
1787.93 | 0.167642 | 1626.923 | 0.1440197 | 10603.85 | 0.1239889
1790.87 | 0.168162 | 1626.923 | 0.1440197 | 10615.38 | 0.1241173
1793.32 | 0.168587 | 1638.462 | 0.14542 | 10626.92 | 0.1242461
1793.32 | 0.168587 | 1638.462 | 0.14542 | 10650 | 0.1245046
1796.99 | 0.169257 | 1638.462 | 0.14542 | 10661.54 | 0.1246344
1796.99 | 0.169257 | 1638.462 | 0.14542 | 10673.08 | 0.1247646
1800.53 | 0.169874 | 1638.462 | 0.14542 | 10684.62 | 0.124895
1803.97 | 0.17049 | 1650 | 0.146841 | 10696.15 | 0.1250259
1803.97 | 0.17049 | 1650 | 0.146841 | 10719.23 | 0.1252886
1806.75 | 0.171007 | 1650 | 0.146841 | 10730.77 | 0.1254206
1809.59 | 0.171535 | 1650 | 0.146841 | 10742.31 | 0.1255528
1809.59 | 0.171535 | 1650 | 0.146841 | 10753.85 | 0.1256855
1813.09 | 0.17217 | 1650 | 0.146841 | 10776.92 | 0.1259519
1813.09 | 0.17217 | 1661.538 | 0.1482836 | 10788.46 | 0.1260857
1815.63 | 0.172639 | 1661.538 | 0.1482836 | 10800 | 0.1262198
1818.63 | 0.173194 | 1661.538 | 0.1482836 | 10811.54 | 0.1263544
1818.63 | 0.173194 | 1661.538 | 0.1482836 | 10823.08 | 0.1264893
1822.07 | 0.17383 | 1661.538 | 0.1482836 | 10846.15 | 0.1267603
1822.07 | 0.17383 | 1673.077 | 0.1497488 | 10857.69 | 0.1268964
1825.37 | 0.174456 | 1673.077 | 0.1497488 | 10869.23 | 0.1270329
1828.99 | 0.175123 | 1673.077 | 0.1497488 | 10880.77 | 0.1271698
1828.99 | 0.175123 | 1673.077 | 0.1497488 | 10892.31 | 0.1273072
1832.1 | 0.175709 | 1673.077 | 0.1497488 | 10915.38 | 0.127583
1832.1 | 0.175709 | 1684.615 | 0.1512376 | 10926.92 | 0.1277216
1835.97 | 0.176458 | 1684.615 | 0.1512376 | 10938.46 | 0.1278606
1838.57 | 0.176952 | 1684.615 | 0.1512376 | 10950 | 0.128
1838.57 | 0.176952 | 1684.615 | 0.1512376 | 10961.54 | 0.1281399
1841.52 | 0.177514 | 1684.615 | 0.1512376 | 10984.62 | 0.1284209
1844.04 | 0.177995 | 1684.615 | 0.1512376 | 10996.15 | 0.128562
1844.04 | 0.177995 | 1696.154 | 0.152751 | 11007.69 | 0.1287036
1847.18 | 0.178592 | 1696.154 | 0.152751 | 11019.23 | 0.1288457
1847.18 | 0.178592 | 1696.154 | 0.152751 | 11042.31 | 0.1291312
1850.3 | 0.179212 | 1696.154 | 0.152751 | 11053.85 | 0.1292746
1853.02 | 0.179732 | 1696.154 | 0.152751 | 11065.38 | 0.1294185
1853.02 | 0.179732 | 1707.692 | 0.1542901 | 11076.92 | 0.1295629
1856.01 | 0.180315 | 1707.692 | 0.1542901 | 11088.46 | 0.1297078
1856.01 | 0.180315 | 1707.692 | 0.1542901 | 11111.54 | 0.1299989
1858.96 | 0.180917 | 1707.692 | 0.1542901 | 11123.08 | 0.1301452
1861.18 | 0.181349 | 1707.692 | 0.1542901 | 11134.62 | 0.1302921
1861.18 | 0.181349 | 1719.231 | 0.155856 | 11146.15 | 0.1304394
1863.96 | 0.1819 | 1719.231 | 0.155856 | 11157.69 | 0.1305872
1863.96 | 0.1819 | 1719.231 | 0.155856 | 11180.77 | 0.1308843
1866.9 | 0.182487 | 1719.231 | 0.155856 | 11192.31 | 0.1310337
1869.69 | 0.183056 | 1719.231 | 0.155856 | 11203.85 | 0.1311836
1869.69 | 0.183056 | 1719.231 | 0.155856 | 11215.38 | 0.131334
1873.63 | 0.183844 | 1730.769 | 0.1574501 | 11238.46 | 0.1316364
1876.73 | 0.184489 | 1730.769 | 0.1574501 | 11250 | 0.1317884
1876.73 | 0.184489 | 1730.769 | 0.1574501 | 11261.54 | 0.131941
1879.48 | 0.18505 | 1730.769 | 0.1574501 | 11273.08 | 0.1320941
1879.48 | 0.18505 | 1730.769 | 0.1574501 | 11284.62 | 0.1322478
1882.22 | 0.185619 | 1742.308 | 0.1590737 | 11307.69 | 0.1325568
1884.9 | 0.186165 | 1742.308 | 0.1590737 | 11319.23 | 0.1327123
1884.9 | 0.186165 | 1742.308 | 0.1590737 | 11330.77 | 0.1328682
1887.99 | 0.186798 | 1742.308 | 0.1590737 | 11342.31 | 0.1330248
1887.99 | 0.186798 | 1742.308 | 0.1590737 | 11353.85 | 0.133182
1889.84 | 0.187181 | 1753.846 | 0.1607281 | 11376.92 | 0.1334981
1892.61 | 0.187779 | 1753.846 | 0.1607281 | 11388.46 | 0.1336571
1892.61 | 0.187779 | 1753.846 | 0.1607281 | 11400 | 0.1338167
1894.97 | 0.18826 | 1753.846 | 0.1607281 | 11411.54 | 0.133977
1897.64 | 0.188829 | 1753.846 | 0.1607281 | 11434.62 | 0.1342993
1897.64 | 0.188829 | 1753.846 | 0.1607281 | 11446.15 | 0.1344615
1900.64 | 0.189467 | 1765.385 | 0.1624148 | 11457.69 | 0.1346243
1900.64 | 0.189467 | 1765.385 | 0.1624148 | 11469.23 | 0.1347877
1903.51 | 0.190088 | 1765.385 | 0.1624148 | 11480.77 | 0.1349519
1906.21 | 0.190675 | 1765.385 | 0.1624148 | 11503.85 | 0.1352822
1906.21 | 0.190675 | 1765.385 | 0.1624148 | 11515.38 | 0.1354483
1908.48 | 0.191158 | 1776.923 | 0.1641355 | 11526.92 | 0.1356152
1908.48 | 0.191158 | 1776.923 | 0.1641355 | 11538.46 | 0.1357828
1911.37 | 0.191795 | 1776.923 | 0.1641355 | 11550 | 0.135951
1914.25 | 0.192407 | 1776.923 | 0.1641355 | 11573.08 | 0.1362898
1914.25 | 0.192407 | 1776.923 | 0.1641355 | 11584.62 | 0.1364602
1916.81 | 0.192978 | 1788.462 | 0.1658917 | 11596.15 | 0.1366314
1916.81 | 0.192978 | 1788.462 | 0.1658917 | 11607.69 | 0.1368033
1919.09 | 0.193473 | 1788.462 | 0.1658917 | 11630.77 | 0.1371495
1921.56 | 0.194031 | 1788.462 | 0.1658917 | 11642.31 | 0.1373238
1921.56 | 0.194031 | 1788.462 | 0.1658917 | 11653.85 | 0.1374988
1924.35 | 0.194661 | 1788.462 | 0.1658917 | 11665.38 | 0.1376746
1927.07 | 0.195265 | 1800 | 0.1676853 | 11676.92 | 0.1378512
1927.07 | 0.195265 | 1800 | 0.1676853 | 11700 | 0.1382069
1929.5 | 0.195814 | 1800 | 0.1676853 | 11711.54 | 0.138386
1929.5 | 0.195814 | 1800 | 0.1676853 | 11723.08 | 0.1385659
1931.69 | 0.196311 | 1800 | 0.1676853 | 11734.62 | 0.1387467
1933.91 | 0.196813 | 1811.538 | 0.169518 | 11746.15 | 0.1389283
1933.91 | 0.196813 | 1811.538 | 0.169518 | 11769.23 | 0.1392942
1936.46 | 0.197402 | 1811.538 | 0.169518 | 11780.77 | 0.1394784
1936.46 | 0.197402 | 1811.538 | 0.169518 | 11792.31 | 0.1396636
1938.7 | 0.197925 | 1811.538 | 0.169518 | 11803.85 | 0.1398496
1941.2 | 0.198507 | 1823.077 | 0.1713918 | 11815.38 | 0.1400366
1941.2 | 0.198507 | 1823.077 | 0.1713918 | 11838.46 | 0.1404134
1943.82 | 0.199103 | 1823.077 | 0.1713918 | 11850 | 0.1406032
1943.82 | 0.199103 | 1823.077 | 0.1713918 | 11861.54 | 0.140794
1946.25 | 0.199683 | 1823.077 | 0.1713918 | 11873.08 | 0.1409857
1948.67 | 0.20026 | 1823.077 | 0.1713918 | 11896.15 | 0.1413722
1948.67 | 0.20026 | 1834.615 | 0.1733162 | 11907.69 | 0.141567
1951.46 | 0.20093 | 1834.615 | 0.1733162 | 11919.23 | 0.1417627
1953.91 | 0.201503 | 1834.615 | 0.1733162 | 11930.77 | 0.1419595
1953.91 | 0.201503 | 1834.615 | 0.1733162 | 11942.31 | 0.1421574
1956.62 | 0.202164 | 1834.615 | 0.1733162 | 11965.38 | 0.1425562
1956.62 | 0.202164 | 1846.154 | 0.1752883 | 11976.92 | 0.1427573
1958.65 | 0.202649 | 1846.154 | 0.1752883 | 11988.46 | 0.1429595
1961.61 | 0.203368 | 1846.154 | 0.1752883 | 12000 | 0.1431627
1961.61 | 0.203368 | 1846.154 | 0.1752883 | 12011.54 | 0.1433671
1963.97 | 0.203955 | 1846.154 | 0.1752883 | 12034.62 | 0.1437793
1963.97 | 0.203955 | 1857.692 | 0.177311 | 12046.15 | 0.1439872
1966.26 | 0.204517 | 1857.692 | 0.177311 | 12057.69 | 0.1441963
1968.9 | 0.205163 | 1857.692 | 0.177311 | 12069.23 | 0.1444065
1968.9 | 0.205163 | 1857.692 | 0.177311 | 12092.31 | 0.1448307
1971.07 | 0.205685 | 1857.692 | 0.177311 | 12103.85 | 0.1450446
1971.07 | 0.205685 | 1857.692 | 0.177311 | 12115.38 | 0.1452598
1973.48 | 0.206288 | 1869.231 | 0.1793875 | 12126.92 | 0.1454763
1976.35 | 0.206991 | 1869.231 | 0.1793875 | 12138.46 | 0.1456941
1976.35 | 0.206991 | 1869.231 | 0.1793875 | 12161.54 | 0.1461336
1978.51 | 0.207529 | 1869.231 | 0.1793875 | 12173.08 | 0.1463554
1980.88 | 0.208121 | 1869.231 | 0.1793875 | 12184.62 | 0.1465786
1980.88 | 0.208121 | 1880.769 | 0.1815213 | 12196.15 | 0.1468031
1983.38 | 0.208732 | 1880.769 | 0.1815213 | 12207.69 | 0.147029
1983.38 | 0.208732 | 1880.769 | 0.1815213 | 12230.77 | 0.1474853
1986.22 | 0.209426 | 1880.769 | 0.1815213 | 12242.31 | 0.1477156
1988.52 | 0.209998 | 1880.769 | 0.1815213 | 12253.85 | 0.1479473
1988.52 | 0.209998 | 1880.769 | 0.1815213 | 12265.38 | 0.1481806
1991.47 | 0.210726 | 1892.308 | 0.183716 | 12288.46 | 0.1486518
1991.47 | 0.210726 | 1892.308 | 0.183716 | 12300 | 0.1488898
1993.91 | 0.211331 | 1892.308 | 0.183716 | 12311.54 | 0.1491294
1996.21 | 0.2119 | 1892.308 | 0.183716 | 12323.08 | 0.1493706
1996.21 | 0.2119 | 1892.308 | 0.183716 | 12334.62 | 0.1496134
1998.15 | 0.212386 | 1903.846 | 0.1859758 | 12357.69 | 0.1501041
2000.93 | 0.213086 | 1903.846 | 0.1859758 | 12369.23 | 0.1503521
2000.93 | 0.213086 | 1903.846 | 0.1859758 | 12380.77 | 0.1506017
2003.28 | 0.213664 | 1903.846 | 0.1859758 | 12392.31 | 0.1508532
2003.28 | 0.213664 | 1903.846 | 0.1859758 | 12403.85 | 0.1511065
2005.75 | 0.214287 | 1915.385 | 0.1883052 | 12426.92 | 0.1516186
2008.22 | 0.214914 | 1915.385 | 0.1883052 | 12438.46 | 0.1518774
2008.22 | 0.214914 | 1915.385 | 0.1883052 | 12450 | 0.1521382
2010.44 | 0.215464 | 1915.385 | 0.1883052 | 12461.54 | 0.152401
2010.44 | 0.215464 | 1915.385 | 0.1883052 | 12473.08 | 0.1526657
2012.81 | 0.216064 | 1915.385 | 0.1883052 | 12496.15 | 0.1532013
2015.43 | 0.216714 | 1926.923 | 0.1907091 | 12507.69 | 0.1534722
2015.43 | 0.216714 | 1926.923 | 0.1907091 | 12519.23 | 0.1537453
2017.57 | 0.217263 | 1926.923 | 0.1907091 | 12530.77 | 0.1540205
2017.57 | 0.217263 | 1926.923 | 0.1907091 | 12553.85 | 0.1545775
2020.27 | 0.217955 | 1926.923 | 0.1907091 | 12565.38 | 0.1548594
2022.46 | 0.218509 | 1938.462 | 0.193193 | 12576.92 | 0.1551436
2022.46 | 0.218509 | 1938.462 | 0.193193 | 12588.46 | 0.1554302
2024.41 | 0.219014 | 1938.462 | 0.193193 | 12600 | 0.1557191
2026.49 | 0.219567 | 1938.462 | 0.193193 | 12623.08 | 0.1563044
2026.49 | 0.219567 | 1938.462 | 0.193193 | 12634.62 | 0.1566009
2028.9 | 0.220187 | 1950 | 0.1957626 | 12646.15 | 0.1568998
2028.9 | 0.220187 | 1950 | 0.1957626 | 12657.69 | 0.1572014
2030.76 | 0.220669 | 1950 | 0.1957626 | 12669.23 | 0.1575057
2032.98 | 0.22124 | 1950 | 0.1957626 | 12692.31 | 0.1581224
2032.98 | 0.22124 | 1950 | 0.1957626 | 12703.85 | 0.1584349
2035.12 | 0.221798 | 1950 | 0.1957626 | 12715.38 | 0.1587503
2035.12 | 0.221798 | 1961.538 | 0.1984244 | 12726.92 | 0.1590686
2037.32 | 0.222364 | 1961.538 | 0.1984244 | 12750 | 0.1597141
2039.61 | 0.222971 | 1961.538 | 0.1984244 | 12761.54 | 0.1600415
2039.61 | 0.222971 | 1961.538 | 0.1984244 | 12773.08 | 0.160372
2042.01 | 0.223593 | 1961.538 | 0.1984244 | 12784.62 | 0.1607058
2042.01 | 0.223593 | 1973.077 | 0.201185 | 12796.15 | 0.1610427
2044.3 | 0.224195 | 1973.077 | 0.201185 | 12819.23 | 0.1617268
2047.02 | 0.224921 | 1973.077 | 0.201185 | 12830.77 | 0.162074
2047.02 | 0.224921 | 1973.077 | 0.201185 | 12842.31 | 0.1624248
2049.14 | 0.22548 | 1973.077 | 0.201185 | 12853.85 | 0.1627791
2050.97 | 0.225965 | 1984.615 | 0.2040518 | 12865.38 | 0.1631372
2050.97 | 0.225965 | 1984.615 | 0.2040518 | 12888.46 | 0.1638647
2053.49 | 0.226624 | 1984.615 | 0.2040518 | 12900 | 0.1642343
2053.49 | 0.226624 | 1984.615 | 0.2040518 | 12911.54 | 0.164608
2055.94 | 0.227281 | 1984.615 | 0.2040518 | 12923.08 | 0.1649858
2058.2 | 0.227873 | 1984.615 | 0.2040518 | 12946.15 | 0.165754
2058.2 | 0.227873 | 1996.154 | 0.207032 | 12957.69 | 0.1661447
2060.91 | 0.228599 | 1996.154 | 0.207032 | 12969.23 | 0.1665399
2060.91 | 0.228599 | 1996.154 | 0.207032 | 12980.77 | 0.1669396
2063.08 | 0.229177 | 1996.154 | 0.207032 | 12992.31 | 0.1673442
2064.97 | 0.229677 | 1996.154 | 0.207032 | 13015.38 | 0.1681678
2064.97 | 0.229677 | 2007.692 | 0.210133 | 13026.92 | 0.1685872
2066.95 | 0.230205 | 2007.692 | 0.210133 | 13038.46 | 0.1690117
2066.95 | 0.230205 | 2007.692 | 0.210133 | 13050 | 0.1694416
2069.07 | 0.230773 | 2007.692 | 0.210133 | 13061.54 | 0.169877
2070.91 | 0.231265 | 2007.692 | 0.210133 | 13084.62 | 0.1707648
2070.91 | 0.231265 | 2019.231 | 0.2134148 | 13096.15 | 0.1712175
2073.25 | 0.231893 | 2019.231 | 0.2134148 | 13107.69 | 0.1716763
2075.53 | 0.232506 | 2019.231 | 0.2134148 | 13119.23 | 0.1721412
2075.53 | 0.232506 | 2019.231 | 0.2134148 | 13142.31 | 0.1730905
2078.15 | 0.23321 | 2019.231 | 0.2134148 | 13153.85 | 0.1735752
2078.15 | 0.23321 | 2019.231 | 0.2134148 | 13165.38 | 0.1740667
2079.97 | 0.233698 | 2030.769 | 0.2168598 | 13176.92 | 0.1745654
2082.37 | 0.234339 | 2030.769 | 0.2168598 | 13188.46 | 0.1750714
2082.37 | 0.234339 | 2030.769 | 0.2168598 | 13211.54 | 0.1761061
2084.76 | 0.234986 | 2030.769 | 0.2168598 | 13223.08 | 0.1766353
2084.76 | 0.234986 | 2030.769 | 0.2168598 | 13234.62 | 0.1771727
2087.14 | 0.235623 | 2042.308 | 0.2204863 | 13246.15 | 0.1777186
2089 | 0.236122 | 2042.308 | 0.2204863 | 13257.69 | 0.1782732
2089 | 0.236122 | 2042.308 | 0.2204863 | 13280.77 | 0.1794096
2091.2 | 0.236713 | 2042.308 | 0.2204863 | 13292.31 | 0.179992
2093.78 | 0.237409 | 2042.308 | 0.2204863 | 13303.85 | 0.1805844
2093.78 | 0.237409 | 2053.846 | 0.2243152 | 13315.38 | 0.1811869
2096.25 | 0.238081 | 2053.846 | 0.2243152 | 13326.92 | 0.1818001
2096.25 | 0.238081 | 2053.846 | 0.2243152 | 13350 | 0.1830595
2098.06 | 0.238585 | 2053.846 | 0.2243152 | 13361.54 | 0.1837066
2100.04 | 0.239127 | 2053.846 | 0.2243152 | 13373.08 | 0.1843659
2100.04 | 0.239127 | 2053.846 | 0.2243152 | 13384.62 | 0.1850378
2102.39 | 0.239774 | 2065.385 | 0.2283699 | 13407.69 | 0.1864215
2102.39 | 0.239774 | 2065.385 | 0.2283699 | 13419.23 | 0.1871343
2104.41 | 0.240338 | 2065.385 | 0.2283699 | 13430.77 | 0.1878618
2106.73 | 0.240989 | 2065.385 | 0.2283699 | 13442.31 | 0.1886045
2106.73 | 0.240989 | 2065.385 | 0.2283699 | 13453.85 | 0.1893631
2108.82 | 0.241561 | 2076.923 | 0.2326754 | 13476.92 | 0.1909304
2108.82 | 0.241561 | 2076.923 | 0.2326754 | 13488.46 | 0.1917405
2110.72 | 0.242092 | 2076.923 | 0.2326754 | 13500 | 0.1925693
2112.92 | 0.242712 | 2076.923 | 0.2326754 | 13511.54 | 0.1934177
2112.92 | 0.242712 | 2076.923 | 0.2326754 | 13523.08 | 0.1942864
2114.94 | 0.243285 | 2088.462 | 0.2372579 | 13546.15 | 0.1960889
2116.61 | 0.243765 | 2088.462 | 0.2372579 | 13557.69 | 0.1970248
2116.61 | 0.243765 | 2088.462 | 0.2372579 | 13569.23 | 0.1979852
2118.8 | 0.244384 | 2088.462 | 0.2372579 | 13580.77 | 0.1989716
2118.8 | 0.244384 | 2088.462 | 0.2372579 | 13603.85 | 0.2010273
2120.81 | 0.244964 | 2088.462 | 0.2372579 | 13615.38 | 0.2020997
2123.55 | 0.245742 | 2100 | 0.2421421 | 13626.92 | 0.203204
2123.55 | 0.245742 | 2100 | 0.2421421 | 13638.46 | 0.2043426
2125.4 | 0.24629 | 2100 | 0.2421421 | 13650 | 0.205517
2125.4 | 0.24629 | 2100 | 0.2421421 | 13673.08 | 0.2079817
2127.49 | 0.246888 | 2100 | 0.2421421 | 13684.62 | 0.2092769
2129.04 | 0.247343 | 2111.538 | 0.2473506 | 13696.15 | 0.2106176
2129.04 | 0.247343 | 2111.538 | 0.2473506 | 13707.69 | 0.212007
2131.23 | 0.247971 | 2111.538 | 0.2473506 | 13719.23 | 0.2134483
2131.23 | 0.247971 | 2111.538 | 0.2473506 | 13742.31 | 0.2165022
2133.26 | 0.248555 | 2111.538 | 0.2473506 | 13753.85 | 0.2181235
2135.65 | 0.24924 | 2123.077 | 0.252903 | 13765.38 | 0.2198142
2135.65 | 0.24924 | 2123.077 | 0.252903 | 13776.92 | 0.2215794
2137.35 | 0.249745 | 2123.077 | 0.252903 | 13800 | 0.2253633
2139.87 | 0.250479 | 2123.077 | 0.252903 | 13811.54 | 0.2273997
2139.87 | 0.250479 | 2123.077 | 0.252903 | 13823.08 | 0.2295429
2141.55 | 0.250972 | 2123.077 | 0.252903 | 13834.62 | 0.2318037
2141.55 | 0.250972 | 2134.615 | 0.2593471 | 13846.15 | 0.2341945
2143.22 | 0.251463 | 2134.615 | 0.2593471 | 13869.23 | 0.2394233
2145.34 | 0.252094 | 2134.615 | 0.2593471 | 13880.77 | 0.2422929
2145.34 | 0.252094 | 2134.615 | 0.2593471 | 13892.31 | 0.2453539
2148.08 | 0.252891 | 2134.615 | 0.2593471 | 13903.85 | 0.2486813
2148.08 | 0.252891 | 2146.154 | 0.2664554 | 13915.38 | 0.2522823
2150.38 | 0.253549 | 2146.154 | 0.2664554 | 13938.46 | 0.2604818
2152.58 | 0.254163 | 2146.154 | 0.2664554 | 13950 | 0.2651763
2152.58 | 0.254163 | 2146.154 | 0.2664554 | 13961.54 | 0.2703243
2154.59 | 0.254718 | 2146.154 | 0.2664554 | 13984.62 | 0.2827801
0 | 0 | 0 | 0 | 0 | 0
0 | 0 | 0 | 0 | 11.53846 | 0.0001630887
5.94 | 0.000739 | 0 | 0 | 23.07692 | 0.0003258504
5.94 | 0.000739 | 11.53846 | 0.0004117722 | 34.61538 | 0.0004882863
15.67 | 0.001154 | 11.53846 | 0.0004117722 | 46.15385 | 0.0006503977
15.67 | 0.001154 | 11.53846 | 0.0004117722 | 57.69231 | 0.0008121857
27.56 | 0.00153 | 23.07692 | 0.0008218905 | 69.23077 | 0.0009736515
27.56 | 0.00153 | 23.07692 | 0.0008218905 | 80.76923 | 0.001134796
36.39 | 0.00181 | 34.61538 | 0.001230367 | 92.30769 | 0.001295621
36.39 | 0.00181 | 34.61538 | 0.001230367 | 103.8462 | 0.001456128
49.24 | 0.002212 | 34.61538 | 0.001230367 | 115.3846 | 0.001616317
49.24 | 0.002212 | 46.15385 | 0.001637215 | 126.9231 | 0.00177619
58.06 | 0.002476 | 46.15385 | 0.001637215 | 138.4615 | 0.001935747
58.06 | 0.002476 | 46.15385 | 0.001637215 | 150 | 0.002094991
67.67 | 0.002758 | 57.69231 | 0.002042447 | 173.0769 | 0.002412542
67.67 | 0.002758 | 57.69231 | 0.002042447 | 184.6154 | 0.00257085
77.72 | 0.003071 | 69.23077 | 0.002446073 | 196.1538 | 0.00272885
77.72 | 0.003071 | 69.23077 | 0.002446073 | 207.6923 | 0.002886541
87.16 | 0.003362 | 69.23077 | 0.002446073 | 219.2308 | 0.003043925
87.16 | 0.003362 | 80.76923 | 0.002848106 | 230.7692 | 0.003201003
96.76 | 0.003627 | 80.76923 | 0.002848106 | 242.3077 | 0.003357776
96.76 | 0.003627 | 80.76923 | 0.002848106 | 253.8462 | 0.003514245
107.67 | 0.003943 | 92.30769 | 0.003248559 | 265.3846 | 0.003670412
107.67 | 0.003943 | 92.30769 | 0.003248559 | 276.9231 | 0.003826277
118.82 | 0.004253 | 103.8462 | 0.003647442 | 288.4615 | 0.003981841
118.82 | 0.004253 | 103.8462 | 0.003647442 | 300 | 0.004137106
127.76 | 0.004488 | 103.8462 | 0.003647442 | 311.5385 | 0.004292073
127.76 | 0.004488 | 115.3846 | 0.004044798 | 323.0769 | 0.004446742
136.18 | 0.004745 | 115.3846 | 0.004044798 | 346.1538 | 0.004755193
136.18 | 0.004745 | 115.3846 | 0.004044798 | 357.6923 | 0.004908977
146.33 | 0.005005 | 126.9231 | 0.004440655 | 369.2308 | 0.005062467
146.33 | 0.005005 | 126.9231 | 0.004440655 | 380.7692 | 0.005215665
155.14 | 0.005233 | 138.4615 | 0.004835037 | 392.3077 | 0.005368573
155.14 | 0.005233 | 138.4615 | 0.004835037 | 403.8462 | 0.00552119
164.55 | 0.005487 | 138.4615 | 0.004835037 | 415.3846 | 0.005673518
164.55 | 0.005487 | 150 | 0.005227971 | 426.9231 | 0.005825558
174.19 | 0.005761 | 150 | 0.005227971 | 438.4615 | 0.005977311
174.19 | 0.005761 | 150 | 0.005227971 | 450 | 0.006128778
184.42 | 0.00604 | 161.5385 | 0.00561948 | 461.5385 | 0.00627996
184.42 | 0.00604 | 161.5385 | 0.00561948 | 473.0769 | 0.006430858
192.46 | 0.006265 | 173.0769 | 0.006009589 | 484.6154 | 0.006581474
192.46 | 0.006265 | 173.0769 | 0.006009589 | 496.1538 | 0.006731807
200.92 | 0.006489 | 173.0769 | 0.006009589 | 519.2308 | 0.007031631
210.92 | 0.006766 | 184.6154 | 0.006398319 | 530.7692 | 0.007181125
210.92 | 0.006766 | 184.6154 | 0.006398319 | 542.3077 | 0.00733034
220.78 | 0.007005 | 196.1538 | 0.006785693 | 553.8462 | 0.007479278
220.78 | 0.007005 | 196.1538 | 0.006785693 | 565.3846 | 0.00762794
231.24 | 0.007288 | 196.1538 | 0.006785693 | 576.9231 | 0.007776327
231.24 | 0.007288 | 207.6923 | 0.007171733 | 588.4615 | 0.00792444
240 | 0.00751 | 207.6923 | 0.007171733 | 600 | 0.008072279
240 | 0.00751 | 207.6923 | 0.007171733 | 611.5385 | 0.008219846
250.21 | 0.007776 | 219.2308 | 0.007556461 | 623.0769 | 0.008367141
250.21 | 0.007776 | 219.2308 | 0.007556461 | 634.6154 | 0.008514166
258.95 | 0.008017 | 230.7692 | 0.007939898 | 646.1538 | 0.008660922
258.95 | 0.008017 | 230.7692 | 0.007939898 | 657.6923 | 0.008807408
267.33 | 0.008232 | 230.7692 | 0.007939898 | 680.7692 | 0.009099579
267.33 | 0.008232 | 242.3077 | 0.008322063 | 692.3077 | 0.009245266
277.02 | 0.00849 | 242.3077 | 0.008322063 | 703.8462 | 0.009390687
277.02 | 0.00849 | 242.3077 | 0.008322063 | 715.3846 | 0.009535844
285.27 | 0.008722 | 253.8462 | 0.008702979 | 726.9231 | 0.009680738
285.27 | 0.008722 | 253.8462 | 0.008702979 | 738.4615 | 0.009825369
296.78 | 0.009048 | 265.3846 | 0.009082664 | 750 | 0.009969739
296.78 | 0.009048 | 265.3846 | 0.009082664 | 761.5385 | 0.01011385
306.71 | 0.009323 | 265.3846 | 0.009082664 | 773.0769 | 0.0102577
306.71 | 0.009323 | 276.9231 | 0.009461139 | 784.6154 | 0.01040129
318.34 | 0.009671 | 276.9231 | 0.009461139 | 796.1538 | 0.01054462
318.34 | 0.009671 | 276.9231 | 0.009461139 | 807.6923 | 0.0106877
327.45 | 0.00992 | 288.4615 | 0.009838422 | 819.2308 | 0.01083052
327.45 | 0.00992 | 288.4615 | 0.009838422 | 830.7692 | 0.01097308
336.71 | 0.010191 | 300 | 0.01021453 | 853.8462 | 0.01125745
336.71 | 0.010191 | 300 | 0.01021453 | 865.3846 | 0.01139925
345.7 | 0.010451 | 300 | 0.01021453 | 876.9231 | 0.0115408
345.7 | 0.010451 | 311.5385 | 0.01058949 | 888.4615 | 0.0116821
354.08 | 0.010686 | 311.5385 | 0.01058949 | 900 | 0.01182315
354.08 | 0.010686 | 311.5385 | 0.01058949 | 911.5385 | 0.01196395
363.1 | 0.010929 | 323.0769 | 0.01096331 | 923.0769 | 0.0121045
363.1 | 0.010929 | 323.0769 | 0.01096331 | 934.6154 | 0.0122448
374.32 | 0.011248 | 334.6154 | 0.01133602 | 946.1538 | 0.01238486
374.32 | 0.011248 | 334.6154 | 0.01133602 | 957.6923 | 0.01252467
384.54 | 0.011533 | 334.6154 | 0.01133602 | 969.2308 | 0.01266423
384.54 | 0.011533 | 346.1538 | 0.01170762 | 980.7692 | 0.01280355
393.62 | 0.011798 | 346.1538 | 0.01170762 | 992.3077 | 0.01294263
393.62 | 0.011798 | 346.1538 | 0.01170762 | 1003.846 | 0.01308146
404.12 | 0.012114 | 357.6923 | 0.01207814 | 1026.923 | 0.0133584
416.21 | 0.01247 | 357.6923 | 0.01207814 | 1038.462 | 0.01349651
416.21 | 0.01247 | 369.2308 | 0.0124476 | 1050 | 0.01363438
425.86 | 0.012755 | 369.2308 | 0.0124476 | 1061.538 | 0.01377201
425.86 | 0.012755 | 369.2308 | 0.0124476 | 1073.077 | 0.0139094
438.9 | 0.013132 | 380.7692 | 0.01281602 | 1084.615 | 0.01404655
438.9 | 0.013132 | 380.7692 | 0.01281602 | 1096.154 | 0.01418347
448.28 | 0.013409 | 392.3077 | 0.0131834 | 1107.692 | 0.01432015
448.28 | 0.013409 | 392.3077 | 0.0131834 | 1119.231 | 0.01445659
456.71 | 0.013649 | 392.3077 | 0.0131834 | 1130.769 | 0.0145928
456.71 | 0.013649 | 403.8462 | 0.01354977 | 1142.308 | 0.01472878
464.72 | 0.013889 | 403.8462 | 0.01354977 | 1153.846 | 0.01486452
464.72 | 0.013889 | 403.8462 | 0.01354977 | 1165.385 | 0.01500003
472.16 | 0.014103 | 415.3846 | 0.01391514 | 1188.462 | 0.01527036
472.16 | 0.014103 | 415.3846 | 0.01391514 | 1200 | 0.01540517
481.34 | 0.014368 | 426.9231 | 0.01427953 | 1211.538 | 0.01553976
481.34 | 0.014368 | 426.9231 | 0.01427953 | 1223.077 | 0.01567412
490.75 | 0.014629 | 426.9231 | 0.01427953 | 1234.615 | 0.01580825
490.75 | 0.014629 | 438.4615 | 0.01464296 | 1246.154 | 0.01594216
501.51 | 0.014935 | 438.4615 | 0.01464296 | 1257.692 | 0.01607584
501.51 | 0.014935 | 438.4615 | 0.01464296 | 1269.231 | 0.01620929
511.4 | 0.01523 | 450 | 0.01500544 | 1280.769 | 0.01634252
511.4 | 0.01523 | 450 | 0.01500544 | 1292.308 | 0.01647552
521.96 | 0.015526 | 461.5385 | 0.01536698 | 1303.846 | 0.0166083
521.96 | 0.015526 | 461.5385 | 0.01536698 | 1315.385 | 0.01674085
530.97 | 0.015772 | 461.5385 | 0.01536698 | 1326.923 | 0.01687319
530.97 | 0.015772 | 473.0769 | 0.01572761 | 1338.462 | 0.0170053
541.64 | 0.016074 | 473.0769 | 0.01572761 | 1361.538 | 0.01726886
541.64 | 0.016074 | 473.0769 | 0.01572761 | 1373.077 | 0.01740031
550.18 | 0.016309 | 484.6154 | 0.01608733 | 1384.615 | 0.01753154
550.18 | 0.016309 | 484.6154 | 0.01608733 | 1396.154 | 0.01766256
558.5 | 0.016552 | 496.1538 | 0.01644617 | 1407.692 | 0.01779336
558.5 | 0.016552 | 496.1538 | 0.01644617 | 1419.231 | 0.01792394
567.83 | 0.016829 | 496.1538 | 0.01644617 | 1430.769 | 0.0180543
567.83 | 0.016829 | 507.6923 | 0.01680413 | 1442.308 | 0.01818445
576.31 | 0.017076 | 507.6923 | 0.01680413 | 1453.846 | 0.01831438
576.31 | 0.017076 | 507.6923 | 0.01680413 | 1465.385 | 0.0184441
587.8 | 0.017404 | 519.2308 | 0.01716124 | 1476.923 | 0.0185736
587.8 | 0.017404 | 519.2308 | 0.01716124 | 1488.462 | 0.0187029
595.98 | 0.017646 | 530.7692 | 0.0175175 | 1500 | 0.01883198
595.98 | 0.017646 | 530.7692 | 0.0175175 | 1511.538 | 0.01896085
606.51 | 0.017944 | 530.7692 | 0.0175175 | 1534.615 | 0.01921795
614.4 | 0.018172 | 542.3077 | 0.01787294 | 1546.154 | 0.01934619
614.4 | 0.018172 | 542.3077 | 0.01787294 | 1557.692 | 0.01947422
622.28 | 0.018401 | 553.8462 | 0.01822756 | 1569.231 | 0.01960204
622.28 | 0.018401 | 553.8462 | 0.01822756 | 1580.769 | 0.01972965
633.57 | 0.018731 | 553.8462 | 0.01822756 | 1592.308 | 0.01985705
633.57 | 0.018731 | 565.3846 | 0.01858138 | 1603.846 | 0.01998425
641.41 | 0.018959 | 565.3846 | 0.01858138 | 1615.385 | 0.02011125
641.41 | 0.018959 | 565.3846 | 0.01858138 | 1626.923 | 0.02023803
651.88 | 0.019299 | 576.9231 | 0.01893441 | 1638.462 | 0.02036462
651.88 | 0.019299 | 576.9231 | 0.01893441 | 1650 | 0.020491
662.22 | 0.019593 | 588.4615 | 0.01928667 | 1661.538 | 0.02061717
662.22 | 0.019593 | 588.4615 | 0.01928667 | 1673.077 | 0.02074314
672.2 | 0.019893 | 588.4615 | 0.01928667 | 1696.154 | 0.02099448
672.2 | 0.019893 | 600 | 0.01963817 | 1707.692 | 0.02111985
682.16 | 0.020194 | 600 | 0.01963817 | 1719.231 | 0.02124502
682.16 | 0.020194 | 600 | 0.01963817 | 1730.769 | 0.02136998
691.75 | 0.020465 | 611.5385 | 0.01998893 | 1742.308 | 0.02149475
691.75 | 0.020465 | 611.5385 | 0.01998893 | 1753.846 | 0.02161932
701.56 | 0.020753 | 623.0769 | 0.02033895 | 1765.385 | 0.02174369
701.56 | 0.020753 | 623.0769 | 0.02033895 | 1776.923 | 0.02186787
710.46 | 0.021005 | 623.0769 | 0.02033895 | 1788.462 | 0.02199185
710.46 | 0.021005 | 634.6154 | 0.02068825 | 1800 | 0.02211563
720.87 | 0.021292 | 634.6154 | 0.02068825 | 1811.538 | 0.02223921
720.87 | 0.021292 | 634.6154 | 0.02068825 | 1823.077 | 0.0223626
730.83 | 0.021608 | 646.1538 | 0.02103685 | 1834.615 | 0.0224858
730.83 | 0.021608 | 646.1538 | 0.02103685 | 1846.154 | 0.0226088
740.97 | 0.021877 | 657.6923 | 0.02138476 | 1869.231 | 0.02285422
740.97 | 0.021877 | 657.6923 | 0.02138476 | 1880.769 | 0.02297664
750.57 | 0.022179 | 657.6923 | 0.02138476 | 1892.308 | 0.02309887
750.57 | 0.022179 | 669.2308 | 0.02173198 | 1903.846 | 0.02322091
758.79 | 0.022414 | 669.2308 | 0.02173198 | 1915.385 | 0.02334276
758.79 | 0.022414 | 669.2308 | 0.02173198 | 1926.923 | 0.02346442
768.29 | 0.02269 | 680.7692 | 0.02207854 | 1938.462 | 0.02358589
768.29 | 0.02269 | 680.7692 | 0.02207854 | 1950 | 0.02370717
778.53 | 0.022988 | 692.3077 | 0.02242444 | 1961.538 | 0.02382826
778.53 | 0.022988 | 692.3077 | 0.02242444 | 1973.077 | 0.02394917
789.38 | 0.023301 | 692.3077 | 0.02242444 | 1984.615 | 0.02406989
789.38 | 0.023301 | 703.8462 | 0.0227697 | 1996.154 | 0.02419041
797 | 0.023529 | 703.8462 | 0.0227697 | 2007.692 | 0.02431076
797 | 0.023529 | 703.8462 | 0.0227697 | 2019.231 | 0.02443092
806.86 | 0.023824 | 715.3846 | 0.02311433 | 2042.308 | 0.02467068
806.86 | 0.023824 | 715.3846 | 0.02311433 | 2053.846 | 0.02479028
817.98 | 0.024161 | 726.9231 | 0.02345835 | 2065.385 | 0.0249097
828.96 | 0.024501 | 726.9231 | 0.02345835 | 2076.923 | 0.02502894
828.96 | 0.024501 | 726.9231 | 0.02345835 | 2088.462 | 0.02514799
838.82 | 0.024795 | 738.4615 | 0.02380175 | 2100 | 0.02526687
838.82 | 0.024795 | 738.4615 | 0.02380175 | 2111.538 | 0.02538556
848.66 | 0.025094 | 750 | 0.02414457 | 2123.077 | 0.02550407
848.66 | 0.025094 | 750 | 0.02414457 | 2134.615 | 0.02562239
857.97 | 0.025363 | 750 | 0.02414457 | 2146.154 | 0.02574054
857.97 | 0.025363 | 761.5385 | 0.0244868 | 2157.692 | 0.02585851
865.58 | 0.025591 | 761.5385 | 0.0244868 | 2169.231 | 0.0259763
865.58 | 0.025591 | 761.5385 | 0.0244868 | 2180.769 | 0.02609392
874.67 | 0.025866 | 773.0769 | 0.02482846 | 2192.308 | 0.02621135
874.67 | 0.025866 | 773.0769 | 0.02482846 | 2215.385 | 0.02644569
884.58 | 0.026157 | 784.6154 | 0.02516957 | 2226.923 | 0.02656259
884.58 | 0.026157 | 784.6154 | 0.02516957 | 2238.462 | 0.02667932
893.73 | 0.026446 | 784.6154 | 0.02516957 | 2250 | 0.02679587
893.73 | 0.026446 | 796.1538 | 0.02551013 | 2261.538 | 0.02691225
904.42 | 0.026757 | 796.1538 | 0.02551013 | 2273.077 | 0.02702845
904.42 | 0.026757 | 796.1538 | 0.02551013 | 2284.615 | 0.02714448
912.8 | 0.027017 | 807.6923 | 0.02585016 | 2296.154 | 0.02726033
912.8 | 0.027017 | 807.6923 | 0.02585016 | 2307.692 | 0.02737601
923.23 | 0.027331 | 819.2308 | 0.02618966 | 2319.231 | 0.02749152
923.23 | 0.027331 | 819.2308 | 0.02618966 | 2330.769 | 0.02760686
932.75 | 0.027609 | 819.2308 | 0.02618966 | 2342.308 | 0.02772202
932.75 | 0.027609 | 830.7692 | 0.02652865 | 2353.846 | 0.02783702
941.8 | 0.02789 | 830.7692 | 0.02652865 | 2376.923 | 0.0280665
941.8 | 0.02789 | 830.7692 | 0.02652865 | 2388.462 | 0.02818098
950.91 | 0.028143 | 842.3077 | 0.02686714 | 2400 | 0.02829529
950.91 | 0.028143 | 842.3077 | 0.02686714 | 2411.538 | 0.02840944
959.48 | 0.028411 | 853.8462 | 0.02720514 | 2423.077 | 0.02852341
959.48 | 0.028411 | 853.8462 | 0.02720514 | 2434.615 | 0.02863722
970.41 | 0.028739 | 853.8462 | 0.02720514 | 2446.154 | 0.02875087
970.41 | 0.028739 | 865.3846 | 0.02754267 | 2457.692 | 0.02886434
979.17 | 0.029005 | 865.3846 | 0.02754267 | 2469.231 | 0.02897765
979.17 | 0.029005 | 865.3846 | 0.02754267 | 2480.769 | 0.02909079
987.35 | 0.029238 | 876.9231 | 0.02787973 | 2492.308 | 0.02920377
987.35 | 0.029238 | 876.9231 | 0.02787973 | 2503.846 | 0.02931658
997.21 | 0.029541 | 888.4615 | 0.02821633 | 2515.385 | 0.02942922
997.21 | 0.029541 | 888.4615 | 0.02821633 | 2526.923 | 0.02954171
1006.52 | 0.02981 | 888.4615 | 0.02821633 | 2550 | 0.02976618
1006.52 | 0.02981 | 900 | 0.02855249 | 2561.538 | 0.02987817
1016.03 | 0.030099 | 900 | 0.02855249 | 2573.077 | 0.02999
1024.14 | 0.030362 | 911.5385 | 0.02888822 | 2584.615 | 0.03010167
1024.14 | 0.030362 | 911.5385 | 0.02888822 | 2596.154 | 0.03021317
1033.32 | 0.030636 | 911.5385 | 0.02888822 | 2607.692 | 0.03032452
1033.32 | 0.030636 | 923.0769 | 0.02922352 | 2619.231 | 0.0304357
1043.93 | 0.030981 | 923.0769 | 0.02922352 | 2630.769 | 0.03054672
1043.93 | 0.030981 | 923.0769 | 0.02922352 | 2642.308 | 0.03065759
1052.22 | 0.03126 | 934.6154 | 0.02955841 | 2653.846 | 0.03076829
1052.22 | 0.03126 | 934.6154 | 0.02955841 | 2665.385 | 0.03087884
1063.45 | 0.031601 | 946.1538 | 0.0298929 | 2676.923 | 0.03098922
1063.45 | 0.031601 | 946.1538 | 0.0298929 | 2688.462 | 0.03109945
1072.13 | 0.031858 | 946.1538 | 0.0298929 | 2700 | 0.03120952
1072.13 | 0.031858 | 957.6923 | 0.03022701 | 2723.077 | 0.03142919
1082.65 | 0.032168 | 957.6923 | 0.03022701 | 2734.615 | 0.03153879
1082.65 | 0.032168 | 957.6923 | 0.03022701 | 2746.154 | 0.03164823
1091.68 | 0.032472 | 969.2308 | 0.03056073 | 2757.692 | 0.03175752
1091.68 | 0.032472 | 969.2308 | 0.03056073 | 2769.231 | 0.03186665
1100.66 | 0.032784 | 980.7692 | 0.03089408 | 2780.769 | 0.03197563
1100.66 | 0.032784 | 980.7692 | 0.03089408 | 2792.308 | 0.03208445
1110.25 | 0.033087 | 980.7692 | 0.03089408 | 2803.846 | 0.03219312
1110.25 | 0.033087 | 992.3077 | 0.03122707 | 2815.385 | 0.03230164
1119.95 | 0.033391 | 992.3077 | 0.03122707 | 2826.923 | 0.03241
1119.95 | 0.033391 | 992.3077 | 0.03122707 | 2838.462 | 0.03251821
1129.56 | 0.033664 | 1003.846 | 0.03155972 | 2850 | 0.03262627
1129.56 | 0.033664 | 1003.846 | 0.03155972 | 2861.538 | 0.03273417
1138.12 | 0.033937 | 1015.385 | 0.03189203 | 2884.615 | 0.03294952
1138.12 | 0.033937 | 1015.385 | 0.03189203 | 2896.154 | 0.03305698
1148.08 | 0.034206 | 1015.385 | 0.03189203 | 2907.692 | 0.03316428
1148.08 | 0.034206 | 1026.923 | 0.03222401 | 2919.231 | 0.03327143
1156.17 | 0.034439 | 1026.923 | 0.03222401 | 2930.769 | 0.03337843
1156.17 | 0.034439 | 1026.923 | 0.03222401 | 2942.308 | 0.03348528
1165.91 | 0.034747 | 1038.462 | 0.03255567 | 2953.846 | 0.03359198
1165.91 | 0.034747 | 1038.462 | 0.03255567 | 2965.385 | 0.03369853
1175.84 | 0.035049 | 1050 | 0.03288703 | 2976.923 | 0.03380494
1175.84 | 0.035049 | 1050 | 0.03288703 | 2988.462 | 0.0339112
1183.55 | 0.035292 | 1050 | 0.03288703 | 3000 | 0.03401731
1183.55 | 0.035292 | 1061.538 | 0.03321809 | 3011.538 | 0.03412327
1194.43 | 0.035614 | 1061.538 | 0.03321809 | 3023.077 | 0.03422909
1194.43 | 0.035614 | 1061.538 | 0.03321809 | 3034.615 | 0.03433476
1202.74 | 0.035888 | 1073.077 | 0.03354886 | 3057.692 | 0.03454566
1202.74 | 0.035888 | 1073.077 | 0.03354886 | 3069.231 | 0.03465089
1211.13 | 0.03616 | 1084.615 | 0.03387936 | 3080.769 | 0.03475598
1219.82 | 0.036427 | 1084.615 | 0.03387936 | 3092.308 | 0.03486093
1219.82 | 0.036427 | 1084.615 | 0.03387936 | 3103.846 | 0.03496573
1229.05 | 0.036714 | 1096.154 | 0.03420959 | 3115.385 | 0.03507038
1229.05 | 0.036714 | 1096.154 | 0.03420959 | 3126.923 | 0.0351749
1240.63 | 0.037068 | 1107.692 | 0.03453957 | 3138.462 | 0.03527927
1240.63 | 0.037068 | 1107.692 | 0.03453957 | 3150 | 0.03538349
1249.26 | 0.037189 | 1107.692 | 0.03453957 | 3161.538 | 0.03548758
1249.26 | 0.037189 | 1119.231 | 0.0348693 | 3173.077 | 0.03559152
1256.7 | 0.037491 | 1119.231 | 0.0348693 | 3184.615 | 0.03569532
1256.7 | 0.037491 | 1119.231 | 0.0348693 | 3196.154 | 0.03579898
1265.62 | 0.037766 | 1130.769 | 0.03519879 | 3207.692 | 0.0359025
1265.62 | 0.037766 | 1130.769 | 0.03519879 | 3230.769 | 0.03610913
1276.99 | 0.038113 | 1142.308 | 0.03552806 | 3242.308 | 0.03621223
1276.99 | 0.038113 | 1142.308 | 0.03552806 | 3253.846 | 0.0363152
1286.35 | 0.038413 | 1142.308 | 0.03552806 | 3265.385 | 0.03641804
1286.35 | 0.038413 | 1153.846 | 0.03585711 | 3276.923 | 0.03652075
1294.94 | 0.038671 | 1153.846 | 0.03585711 | 3288.462 | 0.03662332
1294.94 | 0.038671 | 1153.846 | 0.03585711 | 3300 | 0.03672576
1304.13 | 0.03896 | 1165.385 | 0.03618596 | 3311.538 | 0.03682808
1304.13 | 0.03896 | 1165.385 | 0.03618596 | 3323.077 | 0.03693026
1312.93 | 0.039252 | 1176.923 | 0.03651461 | 3334.615 | 0.03703232
1312.93 | 0.039252 | 1176.923 | 0.03651461 | 3346.154 | 0.03713425
1321.47 | 0.039518 | 1176.923 | 0.03651461 | 3357.692 | 0.03723606
1321.47 | 0.039518 | 1188.462 | 0.03684307 | 3369.231 | 0.03733774
1329.39 | 0.039795 | 1188.462 | 0.03684307 | 3392.308 | 0.03754074
1329.39 | 0.039795 | 1188.462 | 0.03684307 | 3403.846 | 0.03764205
1340.72 | 0.040141 | 1200 | 0.03717136 | 3415.385 | 0.03774325
1340.72 | 0.040141 | 1200 | 0.03717136 | 3426.923 | 0.03784432
1350.25 | 0.040445 | 1211.538 | 0.03749948 | 3438.462 | 0.03794528
1350.25 | 0.040445 | 1211.538 | 0.03749948 | 3450 | 0.03804612
1360.13 | 0.040759 | 1211.538 | 0.03749948 | 3461.538 | 0.03814685
1360.13 | 0.040759 | 1223.077 | 0.03782745 | 3473.077 | 0.03824746
1367.89 | 0.04101 | 1223.077 | 0.03782745 | 3484.615 | 0.03834795
1367.89 | 0.04101 | 1223.077 | 0.03782745 | 3496.154 | 0.03844833
1375.31 | 0.041237 | 1234.615 | 0.03815527 | 3507.692 | 0.0385486
1375.31 | 0.041237 | 1234.615 | 0.03815527 | 3519.231 | 0.03864876
1387.31 | 0.041599 | 1246.154 | 0.03848295 | 3530.769 | 0.0387488
1387.31 | 0.041599 | 1246.154 | 0.03848295 | 3542.308 | 0.03884874
1395.1 | 0.041855 | 1246.154 | 0.03848295 | 3565.385 | 0.03904828
1395.1 | 0.041855 | 1257.692 | 0.0388105 | 3576.923 | 0.03914789
1406.23 | 0.042215 | 1257.692 | 0.0388105 | 3588.462 | 0.0392474
1406.23 | 0.042215 | 1257.692 | 0.0388105 | 3600 | 0.0393468
1417.46 | 0.042572 | 1269.231 | 0.03913794 | 3611.538 | 0.03944609
1427.44 | 0.04289 | 1269.231 | 0.03913794 | 3623.077 | 0.03954529
1427.44 | 0.04289 | 1280.769 | 0.03946527 | 3634.615 | 0.03964437
1435.53 | 0.043155 | 1280.769 | 0.03946527 | 3646.154 | 0.03974336
1435.53 | 0.043155 | 1280.769 | 0.03946527 | 3657.692 | 0.03984225
1443.17 | 0.043391 | 1292.308 | 0.0397925 | 3669.231 | 0.03994103
1443.17 | 0.043391 | 1292.308 | 0.0397925 | 3680.769 | 0.04003972
1453.08 | 0.043704 | 1303.846 | 0.04011964 | 3692.308 | 0.0401383
1453.08 | 0.043704 | 1303.846 | 0.04011964 | 3703.846 | 0.04023679
1462.11 | 0.044008 | 1303.846 | 0.04011964 | 3715.385 | 0.04033519
1462.11 | 0.044008 | 1315.385 | 0.0404467 | 3738.462 | 0.04053168
1470.65 | 0.044292 | 1315.385 | 0.0404467 | 3750 | 0.04062979
1470.65 | 0.044292 | 1315.385 | 0.0404467 | 3761.538 | 0.0407278
1480.75 | 0.044632 | 1326.923 | 0.0407737 | 3773.077 | 0.04082572
1480.75 | 0.044632 | 1326.923 | 0.0407737 | 3784.615 | 0.04092355
1491.42 | 0.044958 | 1338.462 | 0.04110064 | 3796.154 | 0.04102129
1491.42 | 0.044958 | 1338.462 | 0.04110064 | 3807.692 | 0.04111894
1500.65 | 0.045244 | 1338.462 | 0.04110064 | 3819.231 | 0.04121649
1500.65 | 0.045244 | 1350 | 0.04142753 | 3830.769 | 0.04131396
1511 | 0.045565 | 1350 | 0.04142753 | 3842.308 | 0.04141134
1511 | 0.045565 | 1350 | 0.04142753 | 3853.846 | 0.04150863
1520.59 | 0.045893 | 1361.538 | 0.04175437 | 3865.385 | 0.04160584
1520.59 | 0.045893 | 1361.538 | 0.04175437 | 3876.923 | 0.04170296
1529.17 | 0.046174 | 1373.077 | 0.04208119 | 3888.462 | 0.04179999
1529.17 | 0.046174 | 1373.077 | 0.04208119 | 3911.538 | 0.04199381
1539.71 | 0.046531 | 1373.077 | 0.04208119 | 3923.077 | 0.0420906
1539.71 | 0.046531 | 1384.615 | 0.04240799 | 3934.615 | 0.0421873
1548.52 | 0.046839 | 1384.615 | 0.04240799 | 3946.154 | 0.04228392
1548.52 | 0.046839 | 1384.615 | 0.04240799 | 3957.692 | 0.04238046
1561.35 | 0.047246 | 1396.154 | 0.04273478 | 3969.231 | 0.04247692
1561.35 | 0.047246 | 1396.154 | 0.04273478 | 3980.769 | 0.04257331
1570.35 | 0.047561 | 1407.692 | 0.04306157 | 3992.308 | 0.04266961
1570.35 | 0.047561 | 1407.692 | 0.04306157 | 4003.846 | 0.04276584
1580.19 | 0.047896 | 1407.692 | 0.04306157 | 4015.385 | 0.04286199
1580.19 | 0.047896 | 1419.231 | 0.04338837 | 4026.923 | 0.04295806
1588.25 | 0.048129 | 1419.231 | 0.04338837 | 4038.462 | 0.04305406
1588.25 | 0.048129 | 1419.231 | 0.04338837 | 4050 | 0.04314999
1598.31 | 0.048454 | 1430.769 | 0.04371519 | 4073.077 | 0.04334161
1598.31 | 0.048454 | 1430.769 | 0.04371519 | 4084.615 | 0.04343732
1606.82 | 0.04872 | 1442.308 | 0.04404203 | 4096.154 | 0.04353295
1606.82 | 0.04872 | 1442.308 | 0.04404203 | 4107.692 | 0.04362851
1614.21 | 0.048949 | 1442.308 | 0.04404203 | 4119.231 | 0.043724
1623.6 | 0.049238 | 1453.846 | 0.04436892 | 4130.769 | 0.04381943
1623.6 | 0.049238 | 1453.846 | 0.04436892 | 4142.308 | 0.04391478
1634.33 | 0.049605 | 1465.385 | 0.04469585 | 4153.846 | 0.04401006
1634.33 | 0.049605 | 1465.385 | 0.04469585 | 4165.385 | 0.04410528
1642.39 | 0.049904 | 1465.385 | 0.04469585 | 4176.923 | 0.04420043
1642.39 | 0.049904 | 1476.923 | 0.04502285 | 4188.462 | 0.04429552
1654.74 | 0.050311 | 1476.923 | 0.04502285 | 4200 | 0.04439053
1654.74 | 0.050311 | 1476.923 | 0.04502285 | 4211.538 | 0.04448549
1663.95 | 0.050643 | 1488.462 | 0.04534991 | 4223.077 | 0.04458038
1663.95 | 0.050643 | 1488.462 | 0.04534991 | 4246.154 | 0.04476997
1673.23 | 0.050963 | 1500 | 0.04567705 | 4257.692 | 0.04486467
1673.23 | 0.050963 | 1500 | 0.04567705 | 4269.231 | 0.04495931
1681.17 | 0.051251 | 1500 | 0.04567705 | 4280.769 | 0.04505389
1681.17 | 0.051251 | 1511.538 | 0.04600428 | 4292.308 | 0.04514841
1692.86 | 0.051655 | 1511.538 | 0.04600428 | 4303.846 | 0.04524287
1692.86 | 0.051655 | 1511.538 | 0.04600428 | 4315.385 | 0.04533727
1702.99 | 0.051987 | 1523.077 | 0.0463316 | 4326.923 | 0.04543161
1702.99 | 0.051987 | 1523.077 | 0.0463316 | 4338.462 | 0.0455259
1712.17 | 0.052305 | 1534.615 | 0.04665904 | 4350 | 0.04562013
1712.17 | 0.052305 | 1534.615 | 0.04665904 | 4361.538 | 0.0457143
1720.7 | 0.052587 | 1534.615 | 0.04665904 | 4373.077 | 0.04580842
1720.7 | 0.052587 | 1546.154 | 0.04698659 | 4384.615 | 0.04590248
1730.12 | 0.052907 | 1546.154 | 0.04698659 | 4396.154 | 0.04599649
1730.12 | 0.052907 | 1546.154 | 0.04698659 | 4419.231 | 0.04618435
1741.65 | 0.053276 | 1557.692 | 0.04731427 | 4430.769 | 0.0462782
1741.65 | 0.053276 | 1557.692 | 0.04731427 | 4442.308 | 0.046372
1750.93 | 0.053503 | 1569.231 | 0.04764209 | 4453.846 | 0.04646575
1750.93 | 0.053503 | 1569.231 | 0.04764209 | 4465.385 | 0.04655944
1762.07 | 0.053877 | 1569.231 | 0.04764209 | 4476.923 | 0.04665309
1762.07 | 0.053877 | 1580.769 | 0.04797006 | 4488.462 | 0.04674669
1773.2 | 0.054259 | 1580.769 | 0.04797006 | 4500 | 0.04684024
1773.2 | 0.054259 | 1580.769 | 0.04797006 | 4511.538 | 0.04693374
1781.73 | 0.054516 | 1592.308 | 0.04829819 | 4523.077 | 0.0470272
1781.73 | 0.054516 | 1592.308 | 0.04829819 | 4534.615 | 0.04712061
1790.59 | 0.054845 | 1603.846 | 0.04862648 | 4546.154 | 0.04721397
1790.59 | 0.054845 | 1603.846 | 0.04862648 | 4557.692 | 0.04730729
1799.05 | 0.055129 | 1603.846 | 0.04862648 | 4580.769 | 0.04749379
1799.05 | 0.055129 | 1615.385 | 0.04895496 | 4592.308 | 0.04758697
1812.01 | 0.055535 | 1615.385 | 0.04895496 | 4603.846 | 0.04768012
1812.01 | 0.055535 | 1615.385 | 0.04895496 | 4615.385 | 0.04777322
1819.32 | 0.055805 | 1626.923 | 0.04928362 | 4626.923 | 0.04786628
1827.88 | 0.056064 | 1626.923 | 0.04928362 | 4638.462 | 0.04795929
1827.88 | 0.056064 | 1638.462 | 0.04961249 | 4650 | 0.04805227
1837.71 | 0.056394 | 1638.462 | 0.04961249 | 4661.538 | 0.04814521
1837.71 | 0.056394 | 1638.462 | 0.04961249 | 4673.077 | 0.04823811
1844.67 | 0.056626 | 1650 | 0.04994156 | 4684.615 | 0.04833097
1844.67 | 0.056626 | 1650 | 0.04994156 | 4696.154 | 0.04842379
1854.79 | 0.056974 | 1661.538 | 0.05027086 | 4707.692 | 0.04851658
1854.79 | 0.056974 | 1661.538 | 0.05027086 | 4719.231 | 0.04860933
1864.17 | 0.057292 | 1661.538 | 0.05027086 | 4730.769 | 0.04870204
1864.17 | 0.057292 | 1673.077 | 0.05060038 | 4753.846 | 0.04888736
1875.08 | 0.05766 | 1673.077 | 0.05060038 | 4765.385 | 0.04897997
1875.08 | 0.05766 | 1673.077 | 0.05060038 | 4776.923 | 0.04907254
1883.13 | 0.057931 | 1684.615 | 0.05093015 | 4788.462 | 0.04916508
1883.13 | 0.057931 | 1684.615 | 0.05093015 | 4800 | 0.04925759
1892.59 | 0.058266 | 1696.154 | 0.05126017 | 4811.538 | 0.04935007
1892.59 | 0.058266 | 1696.154 | 0.05126017 | 4823.077 | 0.04944251
1903.9 | 0.058643 | 1696.154 | 0.05126017 | 4834.615 | 0.04953493
1903.9 | 0.058643 | 1707.692 | 0.05159045 | 4846.154 | 0.04962731
1912.99 | 0.058928 | 1707.692 | 0.05159045 | 4857.692 | 0.04971967
1912.99 | 0.058928 | 1707.692 | 0.05159045 | 4869.231 | 0.04981199
1922.15 | 0.059261 | 1719.231 | 0.051921 | 4880.769 | 0.04990429
1922.15 | 0.059261 | 1719.231 | 0.051921 | 4892.308 | 0.04999656
1930.51 | 0.059555 | 1730.769 | 0.05225184 | 4903.846 | 0.0500888
1930.51 | 0.059555 | 1730.769 | 0.05225184 | 4926.923 | 0.05027321
1940.72 | 0.059913 | 1730.769 | 0.05225184 | 4938.462 | 0.05036538
1940.72 | 0.059913 | 1742.308 | 0.05258297 | 4950 | 0.05045752
1949.33 | 0.060201 | 1742.308 | 0.05258297 | 4961.538 | 0.05054963
1949.33 | 0.060201 | 1742.308 | 0.05258297 | 4973.077 | 0.05064172
1958.01 | 0.060515 | 1753.846 | 0.05291441 | 4984.615 | 0.05073379
1958.01 | 0.060515 | 1753.846 | 0.05291441 | 4996.154 | 0.05082584
1969.16 | 0.060895 | 1765.385 | 0.05324617 | 5007.692 | 0.05091786
1969.16 | 0.060895 | 1765.385 | 0.05324617 | 5019.231 | 0.05100987
1976.93 | 0.061162 | 1765.385 | 0.05324617 | 5030.769 | 0.05110185
1976.93 | 0.061162 | 1776.923 | 0.05357825 | 5042.308 | 0.05119381
1986.04 | 0.061485 | 1776.923 | 0.05357825 | 5053.846 | 0.05128576
1986.04 | 0.061485 | 1776.923 | 0.05357825 | 5065.385 | 0.05137768
1996.32 | 0.061854 | 1788.462 | 0.05391067 | 5088.462 | 0.05156147
1996.32 | 0.061854 | 1788.462 | 0.05391067 | 5100 | 0.05165334
2006.13 | 0.06222 | 1800 | 0.05424344 | 5111.538 | 0.0517452
2006.13 | 0.06222 | 1800 | 0.05424344 | 5123.077 | 0.05183704
2015.32 | 0.062545 | 1800 | 0.05424344 | 5134.615 | 0.05192886
2015.32 | 0.062545 | 1811.538 | 0.05457657 | 5146.154 | 0.05202066
2023.45 | 0.062834 | 1811.538 | 0.05457657 | 5157.692 | 0.05211246
2035.35 | 0.06325 | 1823.077 | 0.05491008 | 5169.231 | 0.05220423
2035.35 | 0.06325 | 1823.077 | 0.05491008 | 5180.769 | 0.052296
2043.62 | 0.063537 | 1823.077 | 0.05491008 | 5192.308 | 0.05238775
2043.62 | 0.063537 | 1834.615 | 0.05524396 | 5203.846 | 0.05247949
2053.78 | 0.063882 | 1834.615 | 0.05524396 | 5215.385 | 0.05257122
2053.78 | 0.063882 | 1834.615 | 0.05524396 | 5226.923 | 0.05266294
2063.83 | 0.064239 | 1846.154 | 0.05557825 | 5238.462 | 0.05275465
2063.83 | 0.064239 | 1846.154 | 0.05557825 | 5261.538 | 0.05293803
2072.95 | 0.064552 | 1857.692 | 0.05591294 | 5273.077 | 0.05302971
2072.95 | 0.064552 | 1857.692 | 0.05591294 | 5284.615 | 0.05312139
2080.8 | 0.064832 | 1857.692 | 0.05591294 | 5296.154 | 0.05321305
2080.8 | 0.064832 | 1869.231 | 0.05624804 | 5307.692 | 0.05330471
2089.61 | 0.065156 | 1869.231 | 0.05624804 | 5319.231 | 0.05339636
2089.61 | 0.065156 | 1869.231 | 0.05624804 | 5330.769 | 0.053488
2098.57 | 0.065475 | 1880.769 | 0.05658358 | 5342.308 | 0.05357964
2098.57 | 0.065475 | 1880.769 | 0.05658358 | 5353.846 | 0.05367128
2106.69 | 0.06576 | 1892.308 | 0.05691956 | 5365.385 | 0.05376291
2106.69 | 0.06576 | 1892.308 | 0.05691956 | 5376.923 | 0.05385453
2116.75 | 0.066119 | 1892.308 | 0.05691956 | 5388.462 | 0.05394616
2116.75 | 0.066119 | 1903.846 | 0.05725599 | 5400 | 0.05403778
2124.46 | 0.066403 | 1903.846 | 0.05725599 | 5411.538 | 0.0541294
2124.46 | 0.066403 | 1903.846 | 0.05725599 | 5434.615 | 0.05431263
2135.37 | 0.066792 | 1915.385 | 0.05759289 | 5446.154 | 0.05440425
2135.37 | 0.066792 | 1915.385 | 0.05759289 | 5457.692 | 0.05449587
2143.85 | 0.067107 | 1926.923 | 0.05793026 | 5469.231 | 0.05458749
2143.85 | 0.067107 | 1926.923 | 0.05793026 | 5480.769 | 0.05467911
2153.49 | 0.067436 | 1926.923 | 0.05793026 | 5492.308 | 0.05477073
2153.49 | 0.067436 | 1938.462 | 0.05826813 | 5503.846 | 0.05486236
2163.6 | 0.067829 | 1938.462 | 0.05826813 | 5515.385 | 0.05495399
2163.6 | 0.067829 | 1938.462 | 0.05826813 | 5526.923 | 0.05504562
2174.48 | 0.06822 | 1950 | 0.0586065 | 5538.462 | 0.05513725
2174.48 | 0.06822 | 1950 | 0.0586065 | 5550 | 0.0552289
2183.81 | 0.068571 | 1961.538 | 0.05894538 | 5561.538 | 0.05532054
2183.81 | 0.068571 | 1961.538 | 0.05894538 | 5573.077 | 0.0554122
2194.14 | 0.068956 | 1961.538 | 0.05894538 | 5584.615 | 0.05550386
2194.14 | 0.068956 | 1973.077 | 0.05928479 | 5607.692 | 0.0556872
2205.33 | 0.069373 | 1973.077 | 0.05928479 | 5619.231 | 0.05577888
2205.33 | 0.069373 | 1973.077 | 0.05928479 | 5630.769 | 0.05587057
2214.06 | 0.069688 | 1984.615 | 0.05962474 | 5642.308 | 0.05596228
2214.06 | 0.069688 | 1984.615 | 0.05962474 | 5653.846 | 0.05605399
2222.34 | 0.070006 | 1996.154 | 0.05996524 | 5665.385 | 0.05614571
2233.93 | 0.070448 | 1996.154 | 0.05996524 | 5676.923 | 0.05623744
2233.93 | 0.070448 | 1996.154 | 0.05996524 | 5688.462 | 0.05632919
2242.66 | 0.070768 | 2007.692 | 0.06030631 | 5700 | 0.05642095
2242.66 | 0.070768 | 2007.692 | 0.06030631 | 5711.538 | 0.05651272
2253.25 | 0.071135 | 2019.231 | 0.06064795 | 5723.077 | 0.0566045
2253.25 | 0.071135 | 2019.231 | 0.06064795 | 5734.615 | 0.0566963
2264.9 | 0.07158 | 2019.231 | 0.06064795 | 5746.154 | 0.05678812
2264.9 | 0.07158 | 2030.769 | 0.06099019 | 5769.231 | 0.05697179
2276.65 | 0.072015 | 2030.769 | 0.06099019 | 5780.769 | 0.05706365
2276.65 | 0.072015 | 2030.769 | 0.06099019 | 5792.308 | 0.05715553
2287.64 | 0.072427 | 2042.308 | 0.06133303 | 5803.846 | 0.05724743
2287.64 | 0.072427 | 2042.308 | 0.06133303 | 5815.385 | 0.05733934
2296.74 | 0.072766 | 2053.846 | 0.06167649 | 5826.923 | 0.05743127
2296.74 | 0.072766 | 2053.846 | 0.06167649 | 5838.462 | 0.05752323
2307.21 | 0.073172 | 2053.846 | 0.06167649 | 5850 | 0.0576152
2307.21 | 0.073172 | 2065.385 | 0.06202058 | 5861.538 | 0.05770719
2316.74 | 0.07355 | 2065.385 | 0.06202058 | 5873.077 | 0.0577992
2316.74 | 0.07355 | 2065.385 | 0.06202058 | 5884.615 | 0.05789124
2327.45 | 0.073952 | 2076.923 | 0.06236532 | 5896.154 | 0.0579833
2327.45 | 0.073952 | 2076.923 | 0.06236532 | 5907.692 | 0.05807538
2337.2 | 0.074332 | 2088.462 | 0.06271072 | 5919.231 | 0.05816748
2337.2 | 0.074332 | 2088.462 | 0.06271072 | 5942.308 | 0.05835176
2349.11 | 0.074799 | 2088.462 | 0.06271072 | 5953.846 | 0.05844394
2349.11 | 0.074799 | 2100 | 0.06305679 | 5965.385 | 0.05853615
2358.1 | 0.075143 | 2100 | 0.06305679 | 5976.923 | 0.05862838
2358.1 | 0.075143 | 2100 | 0.06305679 | 5988.462 | 0.05872064
2367.63 | 0.075521 | 2111.538 | 0.06340355 | 6000 | 0.05881292
2367.63 | 0.075521 | 2111.538 | 0.06340355 | 6011.538 | 0.05890523
2377.34 | 0.075905 | 2123.077 | 0.06375101 | 6023.077 | 0.05899758
2377.34 | 0.075905 | 2123.077 | 0.06375101 | 6034.615 | 0.05908995
2386 | 0.076246 | 2123.077 | 0.06375101 | 6046.154 | 0.05918235
2386 | 0.076246 | 2134.615 | 0.06409919 | 6057.692 | 0.05927478
2396.41 | 0.076668 | 2134.615 | 0.06409919 | 6069.231 | 0.05936725
2396.41 | 0.076668 | 2134.615 | 0.06409919 | 6080.769 | 0.05945974
2404.97 | 0.077028 | 2146.154 | 0.06444809 | 6092.308 | 0.05955227
2404.97 | 0.077028 | 2146.154 | 0.06444809 | 6115.385 | 0.05973743
2417.29 | 0.077531 | 2157.692 | 0.06479775 | 6126.923 | 0.05983005
2417.29 | 0.077531 | 2157.692 | 0.06479775 | 6138.462 | 0.05992272
2425.71 | 0.077882 | 2157.692 | 0.06479775 | 6150 | 0.06001542
2425.71 | 0.077882 | 2169.231 | 0.06514816 | 6161.538 | 0.06010815
2434.97 | 0.078238 | 2169.231 | 0.06514816 | 6173.077 | 0.06020093
2444.63 | 0.0786 | 2180.769 | 0.06549935 | 6184.615 | 0.06029373
2444.63 | 0.0786 | 2180.769 | 0.06549935 | 6196.154 | 0.06038658
2453.98 | 0.078966 | 2180.769 | 0.06549935 | 6207.692 | 0.06047947
2453.98 | 0.078966 | 2192.308 | 0.06585133 | 6219.231 | 0.06057239
2463.17 | 0.079337 | 2192.308 | 0.06585133 | 6230.769 | 0.06066536
2463.17 | 0.079337 | 2192.308 | 0.06585133 | 6242.308 | 0.06075836
2474.3 | 0.079797 | 2203.846 | 0.06620412 | 6253.846 | 0.06085141
2474.3 | 0.079797 | 2203.846 | 0.06620412 | 6276.923 | 0.06103763
2485.18 | 0.080254 | 2215.385 | 0.06655773 | 6288.462 | 0.0611308
2485.18 | 0.080254 | 2215.385 | 0.06655773 | 6300 | 0.06122402
2496.99 | 0.080739 | 2215.385 | 0.06655773 | 6311.538 | 0.06131728
2496.99 | 0.080739 | 2226.923 | 0.06691218 | 6323.077 | 0.06141059
2505.88 | 0.081115 | 2226.923 | 0.06691218 | 6334.615 | 0.06150394
2505.88 | 0.081115 | 2226.923 | 0.06691218 | 6346.154 | 0.06159734
2517.55 | 0.081617 | 2238.462 | 0.06726749 | 6357.692 | 0.06169078
2517.55 | 0.081617 | 2238.462 | 0.06726749 | 6369.231 | 0.06178427
2526.57 | 0.081998 | 2250 | 0.06762366 | 6380.769 | 0.06187781
2526.57 | 0.081998 | 2250 | 0.06762366 | 6392.308 | 0.0619714
2537.27 | 0.082442 | 2250 | 0.06762366 | 6403.846 | 0.06206504
2537.27 | 0.082442 | 2261.538 | 0.06798072 | 6415.385 | 0.06215873
2546.36 | 0.082827 | 2261.538 | 0.06798072 | 6426.923 | 0.06225247
2546.36 | 0.082827 | 2261.538 | 0.06798072 | 6450 | 0.0624401
2555.87 | 0.083232 | 2273.077 | 0.06833869 | 6461.538 | 0.06253399
2555.87 | 0.083232 | 2273.077 | 0.06833869 | 6473.077 | 0.06262794
2563.75 | 0.08357 | 2284.615 | 0.06869758 | 6484.615 | 0.06272194
2563.75 | 0.08357 | 2284.615 | 0.06869758 | 6496.154 | 0.062816
2576.15 | 0.084082 | 2284.615 | 0.06869758 | 6507.692 | 0.06291011
2576.15 | 0.084082 | 2296.154 | 0.06905741 | 6519.231 | 0.06300428
2588.79 | 0.084638 | 2296.154 | 0.06905741 | 6530.769 | 0.0630985
2588.79 | 0.084638 | 2296.154 | 0.06905741 | 6542.308 | 0.06319278
2599.72 | 0.085113 | 2307.692 | 0.06941819 | 6553.846 | 0.06328712
2599.72 | 0.085113 | 2307.692 | 0.06941819 | 6565.385 | 0.06338152
2610.55 | 0.085561 | 2319.231 | 0.06977994 | 6576.923 | 0.06347598
2610.55 | 0.085561 | 2319.231 | 0.06977994 | 6588.462 | 0.0635705
2620.36 | 0.085986 | 2319.231 | 0.06977994 | 6600 | 0.06366508
2620.36 | 0.085986 | 2330.769 | 0.07014269 | 6623.077 | 0.06385442
2629.31 | 0.086393 | 2330.769 | 0.07014269 | 6634.615 | 0.06394918
2629.31 | 0.086393 | 2330.769 | 0.07014269 | 6646.154 | 0.06404401
2642.6 | 0.086987 | 2342.308 | 0.07050645 | 6657.692 | 0.0641389
2642.6 | 0.086987 | 2342.308 | 0.07050645 | 6669.231 | 0.06423386
2649.83 | 0.087322 | 2353.846 | 0.07087124 | 6680.769 | 0.06432888
2649.83 | 0.087322 | 2353.846 | 0.07087124 | 6692.308 | 0.06442397
2662.43 | 0.087866 | 2353.846 | 0.07087124 | 6703.846 | 0.06451912
2672.59 | 0.088338 | 2365.385 | 0.07123707 | 6715.385 | 0.06461435
2672.59 | 0.088338 | 2365.385 | 0.07123707 | 6726.923 | 0.06470964
2684.5 | 0.08889 | 2376.923 | 0.07160397 | 6738.462 | 0.064805
2684.5 | 0.08889 | 2376.923 | 0.07160397 | 6750 | 0.06490043
2695.3 | 0.0894 | 2376.923 | 0.07160397 | 6761.538 | 0.06499593
2695.3 | 0.0894 | 2388.462 | 0.07197196 | 6784.615 | 0.06518715
2703.97 | 0.089798 | 2388.462 | 0.07197196 | 6796.154 | 0.06528286
2703.97 | 0.089798 | 2388.462 | 0.07197196 | 6807.692 | 0.06537865
2716.57 | 0.090387 | 2400 | 0.07234105 | 6819.231 | 0.06547452
2716.57 | 0.090387 | 2400 | 0.07234105 | 6830.769 | 0.06557046
2723.73 | 0.09071 | 2411.538 | 0.07271127 | 6842.308 | 0.06566647
2723.73 | 0.09071 | 2411.538 | 0.07271127 | 6853.846 | 0.06576257
2732.54 | 0.091119 | 2411.538 | 0.07271127 | 6865.385 | 0.06585873
2732.54 | 0.091119 | 2423.077 | 0.07308263 | 6876.923 | 0.06595498
2742.25 | 0.091587 | 2423.077 | 0.07308263 | 6888.462 | 0.06605131
2742.25 | 0.091587 | 2423.077 | 0.07308263 | 6900 | 0.06614771
2752.58 | 0.092073 | 2434.615 | 0.07345515 | 6911.538 | 0.0662442
2752.58 | 0.092073 | 2434.615 | 0.07345515 | 6923.077 | 0.06634076
2761.97 | 0.092524 | 2446.154 | 0.07382887 | 6934.615 | 0.06643741
2761.97 | 0.092524 | 2446.154 | 0.07382887 | 6957.692 | 0.06663095
2770.8 | 0.092953 | 2446.154 | 0.07382887 | 6969.231 | 0.06672785
2770.8 | 0.092953 | 2457.692 | 0.07420379 | 6980.769 | 0.06682483
2780.81 | 0.093427 | 2457.692 | 0.07420379 | 6992.308 | 0.0669219
2780.81 | 0.093427 | 2457.692 | 0.07420379 | 7003.846 | 0.06701906
2789.6 | 0.09386 | 2469.231 | 0.07457994 | 7015.385 | 0.0671163
2789.6 | 0.09386 | 2469.231 | 0.07457994 | 7026.923 | 0.06721363
2800.08 | 0.09438 | 2480.769 | 0.07495735 | 7038.462 | 0.06731105
2800.08 | 0.09438 | 2480.769 | 0.07495735 | 7050 | 0.06740855
2810.41 | 0.094894 | 2480.769 | 0.07495735 | 7061.538 | 0.06750615
2810.41 | 0.094894 | 2492.308 | 0.07533602 | 7073.077 | 0.06760384
2821.85 | 0.095458 | 2492.308 | 0.07533602 | 7084.615 | 0.06770162
2821.85 | 0.095458 | 2492.308 | 0.07533602 | 7096.154 | 0.0677995
2830.68 | 0.0959 | 2503.846 | 0.075716 | 7107.692 | 0.06789747
2830.68 | 0.0959 | 2503.846 | 0.075716 | 7130.769 | 0.06809369
2838.67 | 0.096296 | 2515.385 | 0.07609729 | 7142.308 | 0.06819194
2838.67 | 0.096296 | 2515.385 | 0.07609729 | 7153.846 | 0.06829029
2848.28 | 0.096787 | 2515.385 | 0.07609729 | 7165.385 | 0.06838874
2848.28 | 0.096787 | 2526.923 | 0.07647993 | 7176.923 | 0.06848729
2857.64 | 0.097257 | 2526.923 | 0.07647993 | 7188.462 | 0.06858594
2857.64 | 0.097257 | 2526.923 | 0.07647993 | 7200 | 0.06868469
2867.47 | 0.09775 | 2538.462 | 0.07686393 | 7211.538 | 0.06878354
2876.8 | 0.098228 | 2538.462 | 0.07686393 | 7223.077 | 0.06888249
2876.8 | 0.098228 | 2550 | 0.07724932 | 7234.615 | 0.06898154
2886.39 | 0.09872 | 2550 | 0.07724932 | 7246.154 | 0.0690807
2886.39 | 0.09872 | 2550 | 0.07724932 | 7257.692 | 0.06917996
2897.99 | 0.099316 | 2561.538 | 0.07763613 | 7269.231 | 0.06927933
2897.99 | 0.099316 | 2561.538 | 0.07763613 | 7280.769 | 0.06937881
2906 | 0.099732 | 2573.077 | 0.07802438 | 7303.846 | 0.06957808
2906 | 0.099732 | 2573.077 | 0.07802438 | 7315.385 | 0.06967788
2914.61 | 0.100183 | 2573.077 | 0.07802438 | 7326.923 | 0.06977779
2914.61 | 0.100183 | 2584.615 | 0.07841409 | 7338.462 | 0.06987781
2923.82 | 0.100669 | 2584.615 | 0.07841409 | 7350 | 0.06997795
2923.82 | 0.100669 | 2584.615 | 0.07841409 | 7361.538 | 0.07007819
2934.68 | 0.10124 | 2596.154 | 0.0788053 | 7373.077 | 0.07017855
2934.68 | 0.10124 | 2596.154 | 0.0788053 | 7384.615 | 0.07027903
2944.24 | 0.101729 | 2607.692 | 0.07919803 | 7396.154 | 0.07037962
2944.24 | 0.101729 | 2607.692 | 0.07919803 | 7407.692 | 0.07048033
2954.85 | 0.102305 | 2607.692 | 0.07919803 | 7419.231 | 0.07058115
2954.85 | 0.102305 | 2619.231 | 0.0795923 | 7430.769 | 0.0706821
2965.45 | 0.102887 | 2619.231 | 0.0795923 | 7442.308 | 0.07078316
2965.45 | 0.102887 | 2619.231 | 0.0795923 | 7465.385 | 0.07098565
2973.85 | 0.10335 | 2630.769 | 0.07998814 | 7476.923 | 0.07108708
2973.85 | 0.10335 | 2630.769 | 0.07998814 | 7488.462 | 0.07118863
2984.78 | 0.10394 | 2642.308 | 0.08038559 | 7500 | 0.07129031
2984.78 | 0.10394 | 2642.308 | 0.08038559 | 7511.538 | 0.07139211
2993.34 | 0.104426 | 2642.308 | 0.08038559 | 7523.077 | 0.07149404
2993.34 | 0.104426 | 2653.846 | 0.08078466 | 7534.615 | 0.07159609
3004.51 | 0.105015 | 2653.846 | 0.08078466 | 7546.154 | 0.07169828
3004.51 | 0.105015 | 2653.846 | 0.08078466 | 7557.692 | 0.07180059
3012.96 | 0.105494 | 2665.385 | 0.08118539 | 7569.231 | 0.07190303
3012.96 | 0.105494 | 2665.385 | 0.08118539 | 7580.769 | 0.07200561
3024.46 | 0.106158 | 2676.923 | 0.08158781 | 7592.308 | 0.07210832
3024.46 | 0.106158 | 2676.923 | 0.08158781 | 7603.846 | 0.07221116
3031.89 | 0.106589 | 2676.923 | 0.08158781 | 7615.385 | 0.07231414
3031.89 | 0.106589 | 2688.462 | 0.08199195 | 7638.462 | 0.0725205
3039.66 | 0.10703 | 2688.462 | 0.08199195 | 7650 | 0.07262388
3039.66 | 0.10703 | 2688.462 | 0.08199195 | 7661.538 | 0.07272741
3049.26 | 0.107577 | 2700 | 0.08239784 | 7673.077 | 0.07283108
3049.26 | 0.107577 | 2700 | 0.08239784 | 7684.615 | 0.07293488
3058.6 | 0.1081 | 2711.538 | 0.08280551 | 7696.154 | 0.07303883
3058.6 | 0.1081 | 2711.538 | 0.08280551 | 7707.692 | 0.07314293
3070.96 | 0.108803 | 2711.538 | 0.08280551 | 7719.231 | 0.07324716
3078.57 | 0.109226 | 2723.077 | 0.08321499 | 7730.769 | 0.07335155
3078.57 | 0.109226 | 2723.077 | 0.08321499 | 7742.308 | 0.07345608
3089.7 | 0.109874 | 2734.615 | 0.08362631 | 7753.846 | 0.07356076
3089.7 | 0.109874 | 2734.615 | 0.08362631 | 7765.385 | 0.07366558
3099.43 | 0.110435 | 2734.615 | 0.08362631 | 7776.923 | 0.07377056
3099.43 | 0.110435 | 2746.154 | 0.08403952 | 7788.462 | 0.07387569
3106.87 | 0.110865 | 2746.154 | 0.08403952 | 7811.538 | 0.07408641
3106.87 | 0.110865 | 2746.154 | 0.08403952 | 7823.077 | 0.074192
3116.16 | 0.111396 | 2757.692 | 0.08445463 | 7834.615 | 0.07429775
3116.16 | 0.111396 | 2757.692 | 0.08445463 | 7846.154 | 0.07440365
3127.81 | 0.112077 | 2769.231 | 0.08487169 | 7857.692 | 0.07450972
3127.81 | 0.112077 | 2769.231 | 0.08487169 | 7869.231 | 0.07461594
3136.9 | 0.112623 | 2769.231 | 0.08487169 | 7880.769 | 0.07472232
3136.9 | 0.112623 | 2780.769 | 0.08529073 | 7892.308 | 0.07482887
3143.91 | 0.113034 | 2780.769 | 0.08529073 | 7903.846 | 0.07493558
3143.91 | 0.113034 | 2780.769 | 0.08529073 | 7915.385 | 0.07504246
3155.49 | 0.113731 | 2792.308 | 0.08571178 | 7926.923 | 0.0751495
3155.49 | 0.113731 | 2792.308 | 0.08571178 | 7938.462 | 0.07525671
3164.12 | 0.114262 | 2803.846 | 0.08613487 | 7950 | 0.07536409
3164.12 | 0.114262 | 2803.846 | 0.08613487 | 7973.077 | 0.07557936
3173.66 | 0.114852 | 2803.846 | 0.08613487 | 7984.615 | 0.07568725
3173.66 | 0.114852 | 2815.385 | 0.08656008 | 7996.154 | 0.07579531
3183.25 | 0.115448 | 2815.385 | 0.08656008 | 8007.692 | 0.07590356
3183.25 | 0.115448 | 2815.385 | 0.08656008 | 8019.231 | 0.07601197
3193.38 | 0.116083 | 2826.923 | 0.0869874 | 8030.769 | 0.07612057
3193.38 | 0.116083 | 2826.923 | 0.0869874 | 8042.308 | 0.07622934
3204.56 | 0.116753 | 2838.462 | 0.08741688 | 8053.846 | 0.0763383
3204.56 | 0.116753 | 2838.462 | 0.08741688 | 8065.385 | 0.07644744
3215.26 | 0.117433 | 2838.462 | 0.08741688 | 8076.923 | 0.07655676
3215.26 | 0.117433 | 2850 | 0.08784857 | 8088.462 | 0.07666627
3225.23 | 0.118067 | 2850 | 0.08784857 | 8100 | 0.07677596
3225.23 | 0.118067 | 2850 | 0.08784857 | 8111.538 | 0.07688584
3234.49 | 0.11865 | 2861.538 | 0.08828249 | 8123.077 | 0.07699591
3234.49 | 0.11865 | 2861.538 | 0.08828249 | 8146.154 | 0.07721663
3244.04 | 0.119264 | 2873.077 | 0.08871869 | 8157.692 | 0.07732727
3244.04 | 0.119264 | 2873.077 | 0.08871869 | 8169.231 | 0.07743812
3254.35 | 0.11994 | 2873.077 | 0.08871869 | 8180.769 | 0.07754915
3254.35 | 0.11994 | 2884.615 | 0.08915721 | 8192.308 | 0.07766039
3262.46 | 0.120482 | 2884.615 | 0.08915721 | 8203.846 | 0.07777183
3262.46 | 0.120482 | 2884.615 | 0.08915721 | 8215.385 | 0.07788346
3273.49 | 0.121196 | 2896.154 | 0.0895981 | 8226.923 | 0.0779953
3273.49 | 0.121196 | 2896.154 | 0.0895981 | 8238.462 | 0.07810735
3281.71 | 0.121725 | 2907.692 | 0.09004139 | 8250 | 0.0782196
3290.89 | 0.122314 | 2907.692 | 0.09004139 | 8261.538 | 0.07833205
3290.89 | 0.122314 | 2907.692 | 0.09004139 | 8273.077 | 0.07844472
3297.5 | 0.122751 | 2919.231 | 0.09048713 | 8284.615 | 0.0785576
3297.5 | 0.122751 | 2919.231 | 0.09048713 | 8296.154 | 0.07867069
3307.36 | 0.123423 | 2930.769 | 0.09093536 | 8319.231 | 0.07889751
3307.36 | 0.123423 | 2930.769 | 0.09093536 | 8330.769 | 0.07901124
3316.72 | 0.124061 | 2930.769 | 0.09093536 | 8342.308 | 0.0791252
3316.72 | 0.124061 | 2942.308 | 0.09138613 | 8353.846 | 0.07923937
3324.31 | 0.124564 | 2942.308 | 0.09138613 | 8365.385 | 0.07935377
3324.31 | 0.124564 | 2942.308 | 0.09138613 | 8376.923 | 0.07946839
3333 | 0.125142 | 2953.846 | 0.09183949 | 8388.462 | 0.07958324
3333 | 0.125142 | 2953.846 | 0.09183949 | 8400 | 0.07969831
3343.4 | 0.125881 | 2965.385 | 0.09229549 | 8411.538 | 0.07981362
3343.4 | 0.125881 | 2965.385 | 0.09229549 | 8423.077 | 0.07992915
3352.74 | 0.126502 | 2965.385 | 0.09229549 | 8434.615 | 0.08004492
3352.74 | 0.126502 | 2976.923 | 0.09275417 | 8446.154 | 0.08016092
3361.39 | 0.127076 | 2976.923 | 0.09275417 | 8457.692 | 0.08027716
3361.39 | 0.127076 | 2976.923 | 0.09275417 | 8480.769 | 0.08051035
3369.76 | 0.12767 | 2988.462 | 0.09321559 | 8492.308 | 0.08062731
3369.76 | 0.12767 | 2988.462 | 0.09321559 | 8503.846 | 0.08074452
3378.37 | 0.128275 | 3000 | 0.0936798 | 8515.385 | 0.08086196
3378.37 | 0.128275 | 3000 | 0.0936798 | 8526.923 | 0.08097966
3386.63 | 0.128848 | 3000 | 0.0936798 | 8538.462 | 0.08109761
3386.63 | 0.128848 | 3011.538 | 0.09414684 | 8550 | 0.08121581
3395.89 | 0.129486 | 3011.538 | 0.09414684 | 8561.538 | 0.08133426
3395.89 | 0.129486 | 3011.538 | 0.09414684 | 8573.077 | 0.08145296
3406.8 | 0.130243 | 3023.077 | 0.09461679 | 8584.615 | 0.08157193
3406.8 | 0.130243 | 3023.077 | 0.09461679 | 8596.154 | 0.08169115
3415.8 | 0.13089 | 3034.615 | 0.09508968 | 8607.692 | 0.08181064
3415.8 | 0.13089 | 3034.615 | 0.09508968 | 8619.231 | 0.08193039
3424.04 | 0.131479 | 3034.615 | 0.09508968 | 8630.769 | 0.08205041
3424.04 | 0.131479 | 3046.154 | 0.09556558 | 8653.846 | 0.08229125
3431.71 | 0.132044 | 3046.154 | 0.09556558 | 8665.385 | 0.08241207
3431.71 | 0.132044 | 3046.154 | 0.09556558 | 8676.923 | 0.08253317
3442.16 | 0.132775 | 3057.692 | 0.09604455 | 8688.462 | 0.08265455
3442.16 | 0.132775 | 3057.692 | 0.09604455 | 8700 | 0.08277621
3450.3 | 0.133359 | 3069.231 | 0.09652664 | 8711.538 | 0.08289815
3450.3 | 0.133359 | 3069.231 | 0.09652664 | 8723.077 | 0.08302037
3459.73 | 0.134047 | 3069.231 | 0.09652664 | 8734.615 | 0.08314288
3459.73 | 0.134047 | 3080.769 | 0.09701192 | 8746.154 | 0.08326567
3468.42 | 0.134701 | 3080.769 | 0.09701192 | 8757.692 | 0.08338876
3478.38 | 0.135428 | 3092.308 | 0.09750046 | 8769.231 | 0.08351214
3478.38 | 0.135428 | 3092.308 | 0.09750046 | 8780.769 | 0.08363581
3486.63 | 0.13606 | 3092.308 | 0.09750046 | 8792.308 | 0.08375978
3486.63 | 0.13606 | 3103.846 | 0.09799231 | 8803.846 | 0.08388405
3496.54 | 0.136797 | 3103.846 | 0.09799231 | 8826.923 | 0.0841335
3496.54 | 0.136797 | 3103.846 | 0.09799231 | 8838.462 | 0.08425869
3506.11 | 0.137501 | 3115.385 | 0.09848754 | 8850 | 0.08438418
3506.11 | 0.137501 | 3115.385 | 0.09848754 | 8861.538 | 0.08450999
3515.06 | 0.138135 | 3126.923 | 0.09898623 | 8873.077 | 0.08463611
3515.06 | 0.138135 | 3126.923 | 0.09898623 | 8884.615 | 0.08476255
3526.09 | 0.13898 | 3126.923 | 0.09898623 | 8896.154 | 0.08488931
3526.09 | 0.13898 | 3138.462 | 0.09948844 | 8907.692 | 0.0850164
3534.06 | 0.139587 | 3138.462 | 0.09948844 | 8919.231 | 0.0851438
3534.06 | 0.139587 | 3138.462 | 0.09948844 | 8930.769 | 0.08527154
3540.4 | 0.140067 | 3150 | 0.09999424 | 8942.308 | 0.08539961
3540.4 | 0.140067 | 3150 | 0.09999424 | 8953.846 | 0.08552801
3549.4 | 0.14075 | 3161.538 | 0.1005037 | 8965.385 | 0.08565675
3549.4 | 0.14075 | 3161.538 | 0.1005037 | 8976.923 | 0.08578583
3556.52 | 0.141285 | 3161.538 | 0.1005037 | 9000 | 0.08604501
3556.52 | 0.141285 | 3173.077 | 0.1010169 | 9011.538 | 0.08617512
3566.76 | 0.14208 | 3173.077 | 0.1010169 | 9023.077 | 0.08630558
3566.76 | 0.14208 | 3173.077 | 0.1010169 | 9034.615 | 0.08643639
3573.69 | 0.142604 | 3184.615 | 0.101534 | 9046.154 | 0.08656756
3573.69 | 0.142604 | 3184.615 | 0.101534 | 9057.692 | 0.08669909
3582.48 | 0.14329 | 3196.154 | 0.1020549 | 9069.231 | 0.08683098
3582.48 | 0.14329 | 3196.154 | 0.1020549 | 9080.769 | 0.08696324
3588.87 | 0.143795 | 3196.154 | 0.1020549 | 9092.308 | 0.08709586
3588.87 | 0.143795 | 3207.692 | 0.1025799 | 9103.846 | 0.08722885
3595.23 | 0.144271 | 3207.692 | 0.1025799 | 9115.385 | 0.08736222
3595.23 | 0.144271 | 3207.692 | 0.1025799 | 9126.923 | 0.08749596
3604.54 | 0.144992 | 3219.231 | 0.1031089 | 9138.462 | 0.08763009
3604.54 | 0.144992 | 3219.231 | 0.1031089 | 9161.538 | 0.08789949
3614.73 | 0.145781 | 3230.769 | 0.1036421 | 9173.077 | 0.08803477
3614.73 | 0.145781 | 3230.769 | 0.1036421 | 9184.615 | 0.08817045
3624.55 | 0.146537 | 3230.769 | 0.1036421 | 9196.154 | 0.08830652
3624.55 | 0.146537 | 3242.308 | 0.1041795 | 9207.692 | 0.08844299
3632.89 | 0.147197 | 3242.308 | 0.1041795 | 9219.231 | 0.08857986
3632.89 | 0.147197 | 3242.308 | 0.1041795 | 9230.769 | 0.08871715
3641.51 | 0.147888 | 3253.846 | 0.1047213 | 9242.308 | 0.08885484
3641.51 | 0.147888 | 3253.846 | 0.1047213 | 9253.846 | 0.08899294
3651.44 | 0.148671 | 3265.385 | 0.1052675 | 9265.385 | 0.08913146
3658.17 | 0.149204 | 3265.385 | 0.1052675 | 9276.923 | 0.0892704
3658.17 | 0.149204 | 3265.385 | 0.1052675 | 9288.462 | 0.08940977
3667.76 | 0.149977 | 3276.923 | 0.1058183 | 9300 | 0.08954956
3667.76 | 0.149977 | 3276.923 | 0.1058183 | 9311.538 | 0.08968979
3675.94 | 0.150642 | 3288.462 | 0.1063737 | 9334.615 | 0.08997155
3675.94 | 0.150642 | 3288.462 | 0.1063737 | 9346.154 | 0.09011309
3684.31 | 0.151312 | 3288.462 | 0.1063737 | 9357.692 | 0.09025508
3684.31 | 0.151312 | 3300 | 0.1069338 | 9369.231 | 0.09039751
3692.27 | 0.151932 | 3300 | 0.1069338 | 9380.769 | 0.09054041
3692.27 | 0.151932 | 3300 | 0.1069338 | 9392.308 | 0.09068376
3700.9 | 0.152633 | 3311.538 | 0.1074989 | 9403.846 | 0.09082757
3700.9 | 0.152633 | 3311.538 | 0.1074989 | 9415.385 | 0.09097185
3710.06 | 0.153368 | 3323.077 | 0.1080689 | 9426.923 | 0.09111661
3710.06 | 0.153368 | 3323.077 | 0.1080689 | 9438.462 | 0.09126183
3719.9 | 0.15417 | 3323.077 | 0.1080689 | 9450 | 0.09140754
3719.9 | 0.15417 | 3334.615 | 0.108644 | 9461.538 | 0.09155373
3728.24 | 0.154863 | 3334.615 | 0.108644 | 9473.077 | 0.09170041
3728.24 | 0.154863 | 3334.615 | 0.108644 | 9484.615 | 0.09184758
3735.5 | 0.15545 | 3346.154 | 0.1092243 | 9507.692 | 0.09214342
3735.5 | 0.15545 | 3346.154 | 0.1092243 | 9519.231 | 0.09229209
3744.31 | 0.156156 | 3357.692 | 0.10981 | 9530.769 | 0.09244128
3744.31 | 0.156156 | 3357.692 | 0.10981 | 9542.308 | 0.09259098
3754.11 | 0.156963 | 3357.692 | 0.10981 | 9553.846 | 0.0927412
3754.11 | 0.156963 | 3369.231 | 0.1104011 | 9565.385 | 0.09289195
3762.63 | 0.157694 | 3369.231 | 0.1104011 | 9576.923 | 0.09304322
3762.63 | 0.157694 | 3369.231 | 0.1104011 | 9588.462 | 0.09319503
3770.41 | 0.158339 | 3380.769 | 0.1109978 | 9600 | 0.09334739
3770.41 | 0.158339 | 3380.769 | 0.1109978 | 9611.538 | 0.09350028
3776.97 | 0.158885 | 3392.308 | 0.1116003 | 9623.077 | 0.09365373
3776.97 | 0.158885 | 3392.308 | 0.1116003 | 9634.615 | 0.09380773
3786.86 | 0.159717 | 3392.308 | 0.1116003 | 9646.154 | 0.09396229
3786.86 | 0.159717 | 3403.846 | 0.1122086 | 9669.231 | 0.09427312
3795.24 | 0.160429 | 3403.846 | 0.1122086 | 9680.769 | 0.0944294
3795.24 | 0.160429 | 3403.846 | 0.1122086 | 9692.308 | 0.09458626
3806.13 | 0.161348 | 3415.385 | 0.112823 | 9703.846 | 0.09474371
3806.13 | 0.161348 | 3415.385 | 0.112823 | 9715.385 | 0.09490175
3814.57 | 0.162057 | 3426.923 | 0.1134436 | 9726.923 | 0.09506039
3814.57 | 0.162057 | 3426.923 | 0.1134436 | 9738.462 | 0.09521964
3823.72 | 0.162843 | 3426.923 | 0.1134436 | 9750 | 0.09537949
3823.72 | 0.162843 | 3438.462 | 0.1140705 | 9761.538 | 0.09553997
3833.09 | 0.163646 | 3438.462 | 0.1140705 | 9773.077 | 0.09570107
3833.09 | 0.163646 | 3438.462 | 0.1140705 | 9784.615 | 0.0958628
3839.84 | 0.164219 | 3450 | 0.114704 | 9796.154 | 0.09602516
3847.76 | 0.164883 | 3450 | 0.114704 | 9807.692 | 0.09618817
3847.76 | 0.164883 | 3461.538 | 0.1153441 | 9819.231 | 0.09635183
3854 | 0.165434 | 3461.538 | 0.1153441 | 9842.308 | 0.09668111
3854 | 0.165434 | 3461.538 | 0.1153441 | 9853.846 | 0.09684676
3861.96 | 0.166111 | 3473.077 | 0.1159911 | 9865.385 | 0.09701308
3861.96 | 0.166111 | 3473.077 | 0.1159911 | 9876.923 | 0.09718008
3869.85 | 0.166806 | 3484.615 | 0.1166451 | 9888.462 | 0.09734777
3869.85 | 0.166806 | 3484.615 | 0.1166451 | 9900 | 0.09751616
3879.55 | 0.167631 | 3484.615 | 0.1166451 | 9911.538 | 0.09768526
3879.55 | 0.167631 | 3496.154 | 0.1173063 | 9923.077 | 0.09785506
3886.69 | 0.168226 | 3496.154 | 0.1173063 | 9934.615 | 0.09802559
3886.69 | 0.168226 | 3496.154 | 0.1173063 | 9946.154 | 0.09819684
3893.88 | 0.168854 | 3507.692 | 0.1179749 | 9957.692 | 0.09836883
3893.88 | 0.168854 | 3507.692 | 0.1179749 | 9969.231 | 0.09854156
3901.99 | 0.169562 | 3519.231 | 0.1186511 | 9980.769 | 0.09871504
3901.99 | 0.169562 | 3519.231 | 0.1186511 | 9992.308 | 0.09888928
3909.88 | 0.170249 | 3519.231 | 0.1186511 | 10015.38 | 0.09924006
3909.88 | 0.170249 | 3530.769 | 0.1193352 | 10026.92 | 0.09941663
3916.44 | 0.170817 | 3530.769 | 0.1193352 | 10038.46 | 0.09959398
3916.44 | 0.170817 | 3530.769 | 0.1193352 | 10050 | 0.09977214
3923.49 | 0.17144 | 3542.308 | 0.1200272 | 10061.54 | 0.0999511
3923.49 | 0.17144 | 3542.308 | 0.1200272 | 10073.08 | 0.1001309
3932.79 | 0.172242 | 3553.846 | 0.1207276 | 10084.62 | 0.1003115
3932.79 | 0.172242 | 3553.846 | 0.1207276 | 10096.15 | 0.100493
3941.46 | 0.172981 | 3553.846 | 0.1207276 | 10107.69 | 0.1006752
3941.46 | 0.172981 | 3565.385 | 0.1214365 | 10119.23 | 0.1008584
3948.46 | 0.173581 | 3565.385 | 0.1214365 | 10130.77 | 0.1010424
3948.46 | 0.173581 | 3565.385 | 0.1214365 | 10142.31 | 0.1012273
3956.63 | 0.174307 | 3576.923 | 0.1221541 | 10153.85 | 0.1014131
3956.63 | 0.174307 | 3576.923 | 0.1221541 | 10176.92 | 0.1017874
3964.71 | 0.175023 | 3588.462 | 0.1228807 | 10188.46 | 0.1019759
3964.71 | 0.175023 | 3588.462 | 0.1228807 | 10200 | 0.1021653
3973.4 | 0.175748 | 3588.462 | 0.1228807 | 10211.54 | 0.1023557
3973.4 | 0.175748 | 3600 | 0.1236165 | 10223.08 | 0.102547
3980.69 | 0.17637 | 3600 | 0.1236165 | 10234.62 | 0.1027393
3980.69 | 0.17637 | 3600 | 0.1236165 | 10246.15 | 0.1029325
3990.49 | 0.177156 | 3611.538 | 0.1243619 | 10257.69 | 0.1031268
3990.49 | 0.177156 | 3611.538 | 0.1243619 | 10269.23 | 0.103322
3996.64 | 0.177699 | 3623.077 | 0.125117 | 10280.77 | 0.1035182
3996.64 | 0.177699 | 3623.077 | 0.125117 | 10292.31 | 0.1037155
4003.68 | 0.178351 | 3623.077 | 0.125117 | 10303.85 | 0.1039138
4011.78 | 0.179041 | 3634.615 | 0.1258823 | 10315.38 | 0.1041132
4011.78 | 0.179041 | 3634.615 | 0.1258823 | 10326.92 | 0.1043136
4018.65 | 0.179634 | 3646.154 | 0.1266579 | 10350 | 0.1047176
4018.65 | 0.179634 | 3646.154 | 0.1266579 | 10361.54 | 0.1049213
4027.23 | 0.180368 | 3646.154 | 0.1266579 | 10373.08 | 0.1051261
4027.23 | 0.180368 | 3657.692 | 0.1274443 | 10384.62 | 0.105332
4034.38 | 0.180971 | 3657.692 | 0.1274443 | 10396.15 | 0.105539
4034.38 | 0.180971 | 3657.692 | 0.1274443 | 10407.69 | 0.1057472
4043.81 | 0.181818 | 3669.231 | 0.1282418 | 10419.23 | 0.1059566
4043.81 | 0.181818 | 3669.231 | 0.1282418 | 10430.77 | 0.1061671
4051.39 | 0.182467 | 3680.769 | 0.1290507 | 10442.31 | 0.1063789
4051.39 | 0.182467 | 3680.769 | 0.1290507 | 10453.85 | 0.1065918
4059.38 | 0.183151 | 3680.769 | 0.1290507 | 10465.38 | 0.106806
4059.38 | 0.183151 | 3692.308 | 0.1298715 | 10476.92 | 0.1070215
4068.77 | 0.183954 | 3692.308 | 0.1298715 | 10488.46 | 0.1072382
4068.77 | 0.183954 | 3692.308 | 0.1298715 | 10500 | 0.1074561
4075.75 | 0.184566 | 3703.846 | 0.1307044 | 10523.08 | 0.1078959
4075.75 | 0.184566 | 3703.846 | 0.1307044 | 10534.62 | 0.1081178
4085.59 | 0.185426 | 3715.385 | 0.13155 | 10546.15 | 0.1083411
4085.59 | 0.185426 | 3715.385 | 0.13155 | 10557.69 | 0.1085657
4093.1 | 0.186048 | 3715.385 | 0.13155 | 10569.23 | 0.1087917
4093.1 | 0.186048 | 3726.923 | 0.1324086 | 10580.77 | 0.1090191
4101.56 | 0.186879 | 3726.923 | 0.1324086 | 10592.31 | 0.1092479
4101.56 | 0.186879 | 3726.923 | 0.1324086 | 10603.85 | 0.1094781
4109.27 | 0.187536 | 3738.462 | 0.1332808 | 10615.38 | 0.1097098
4109.27 | 0.187536 | 3738.462 | 0.1332808 | 10626.92 | 0.109943
4117.71 | 0.188258 | 3750 | 0.1341669 | 10638.46 | 0.1101776
4117.71 | 0.188258 | 3750 | 0.1341669 | 10650 | 0.1104138
4127.65 | 0.189077 | 3750 | 0.1341669 | 10661.54 | 0.1106516
4127.65 | 0.189077 | 3761.538 | 0.1350676 | 10673.08 | 0.1108909
4136.01 | 0.189785 | 3761.538 | 0.1350676 | 10696.15 | 0.1113743
4136.01 | 0.189785 | 3761.538 | 0.1350676 | 10707.69 | 0.1116184
4144.5 | 0.190508 | 3773.077 | 0.1359833 | 10719.23 | 0.1118642
4144.5 | 0.190508 | 3773.077 | 0.1359833 | 10730.77 | 0.1121116
4151.46 | 0.191089 | 3784.615 | 0.1369147 | 10742.31 | 0.1123608
4151.46 | 0.191089 | 3784.615 | 0.1369147 | 10753.85 | 0.1126117
4163.02 | 0.192061 | 3784.615 | 0.1369147 | 10765.38 | 0.1128644
4163.02 | 0.192061 | 3796.154 | 0.1378622 | 10776.92 | 0.1131188
4171.7 | 0.1928 | 3796.154 | 0.1378622 | 10788.46 | 0.1133751
4171.7 | 0.1928 | 3796.154 | 0.1378622 | 10800 | 0.1136332
4178.69 | 0.193385 | 3807.692 | 0.1388266 | 10811.54 | 0.1138932
4188.33 | 0.194177 | 3807.692 | 0.1388266 | 10823.08 | 0.114155
4188.33 | 0.194177 | 3819.231 | 0.1398086 | 10834.62 | 0.1144188
4195.99 | 0.19484 | 3819.231 | 0.1398086 | 10857.69 | 0.1149523
4195.99 | 0.19484 | 3819.231 | 0.1398086 | 10869.23 | 0.1152221
4206.95 | 0.195761 | 3830.769 | 0.1408087 | 10880.77 | 0.1154939
4206.95 | 0.195761 | 3830.769 | 0.1408087 | 10892.31 | 0.1157679
4213.88 | 0.196343 | 3842.308 | 0.1418278 | 10903.85 | 0.1160439
4213.88 | 0.196343 | 3842.308 | 0.1418278 | 10915.38 | 0.1163221
4221.85 | 0.197022 | 3842.308 | 0.1418278 | 10926.92 | 0.1166025
4221.85 | 0.197022 | 3853.846 | 0.1428666 | 10938.46 | 0.1168851
4228.32 | 0.19758 | 3853.846 | 0.1428666 | 10950 | 0.11717
4228.32 | 0.19758 | 3853.846 | 0.1428666 | 10961.54 | 0.1174572
4236.13 | 0.198236 | 3865.385 | 0.1439259 | 10973.08 | 0.1177468
4236.13 | 0.198236 | 3865.385 | 0.1439259 | 10984.62 | 0.1180388
4243.32 | 0.198841 | 3876.923 | 0.1450066 | 10996.15 | 0.1183332
4243.32 | 0.198841 | 3876.923 | 0.1450066 | 11007.69 | 0.11863
4251.53 | 0.199547 | 3876.923 | 0.1450066 | 11030.77 | 0.1192314
4251.53 | 0.199547 | 3888.462 | 0.1461094 | 11042.31 | 0.119536
4261.01 | 0.200349 | 3888.462 | 0.1461094 | 11053.85 | 0.1198432
4261.01 | 0.200349 | 3888.462 | 0.1461094 | 11065.38 | 0.1201532
4269.42 | 0.201086 | 3900 | 0.1472353 | 11076.92 | 0.120466
4269.42 | 0.201086 | 3900 | 0.1472353 | 11088.46 | 0.1207815
4275.52 | 0.201589 | 3911.538 | 0.1483864 | 11100 | 0.1210999
4275.52 | 0.201589 | 3911.538 | 0.1483864 | 11111.54 | 0.1214213
4285.03 | 0.202401 | 3911.538 | 0.1483864 | 11123.08 | 0.1217456
4285.03 | 0.202401 | 3923.077 | 0.1495629 | 11134.62 | 0.122073
4292.46 | 0.203025 | 3923.077 | 0.1495629 | 11146.15 | 0.1224034
4292.46 | 0.203025 | 3923.077 | 0.1495629 | 11157.69 | 0.122737
4299.43 | 0.203623 | 3934.615 | 0.1507661 | 11169.23 | 0.1230738
4299.43 | 0.203623 | 3934.615 | 0.1507661 | 11180.77 | 0.1234139
4306.56 | 0.20423 | 3946.154 | 0.1519973 | 11203.85 | 0.1241041
4306.56 | 0.20423 | 3946.154 | 0.1519973 | 11215.38 | 0.1244544
4316 | 0.205009 | 3946.154 | 0.1519973 | 11226.92 | 0.1248082
4316 | 0.205009 | 3957.692 | 0.1532578 | 11238.46 | 0.1251656
4324.22 | 0.205936 | 3957.692 | 0.1532578 | 11250 | 0.1255268
4324.22 | 0.205936 | 3957.692 | 0.1532578 | 11261.54 | 0.1258916
4330.89 | 0.206577 | 3969.231 | 0.1545492 | 11273.08 | 0.1262604
4330.89 | 0.206577 | 3969.231 | 0.1545492 | 11284.62 | 0.1266331
4338.63 | 0.207337 | 3980.769 | 0.155873 | 11296.15 | 0.1270097
4338.63 | 0.207337 | 3980.769 | 0.155873 | 11307.69 | 0.1273905
4347.06 | 0.208144 | 3980.769 | 0.155873 | 11319.23 | 0.1277755
4347.06 | 0.208144 | 3992.308 | 0.157231 | 11330.77 | 0.1281648
4355.4 | 0.208873 | 3992.308 | 0.157231 | 11342.31 | 0.1285584
4362.16 | 0.209575 | 4003.846 | 0.1586251 | 11365.38 | 0.1293593
4362.16 | 0.209575 | 4003.846 | 0.1586251 | 11376.92 | 0.1297667
4371.49 | 0.210418 | 4003.846 | 0.1586251 | 11388.46 | 0.1301789
4371.49 | 0.210418 | 4015.385 | 0.1600572 | 11400 | 0.130596
4380.83 | 0.211243 | 4015.385 | 0.1600572 | 11411.54 | 0.1310182
4380.83 | 0.211243 | 4015.385 | 0.1600572 | 11423.08 | 0.1314456
4389.16 | 0.211961 | 4026.923 | 0.1615297 | 11434.62 | 0.1318783
4389.16 | 0.211961 | 4026.923 | 0.1615297 | 11446.15 | 0.1323163
4396.98 | 0.212645 | 4038.462 | 0.1630448 | 11457.69 | 0.13276
4396.98 | 0.212645 | 4038.462 | 0.1630448 | 11469.23 | 0.1332094
4405.61 | 0.213371 | 4038.462 | 0.1630448 | 11480.77 | 0.1336646
4405.61 | 0.213371 | 4050 | 0.1646051 | 11492.31 | 0.1341259
4414.17 | 0.214105 | 4050 | 0.1646051 | 11503.85 | 0.1345933
4414.17 | 0.214105 | 4050 | 0.1646051 | 11515.38 | 0.1350671
4420.41 | 0.214643 | 4061.538 | 0.1662134 | 11538.46 | 0.1360344
4420.41 | 0.214643 | 4061.538 | 0.1662134 | 11550 | 0.1365284
4427.21 | 0.215216 | 4073.077 | 0.1678726 | 11561.54 | 0.1370294
4427.21 | 0.215216 | 4073.077 | 0.1678726 | 11573.08 | 0.1375377
4433.32 | 0.215745 | 4073.077 | 0.1678726 | 11584.62 | 0.1380534
4433.32 | 0.215745 | 4084.615 | 0.1695855 | 11596.15 | 0.1385769
4440.78 | 0.216385 | 4084.615 | 0.1695855 | 11607.69 | 0.1391083
4440.78 | 0.216385 | 4084.615 | 0.1695855 | 11619.23 | 0.1396479
4450.29 | 0.217205 | 4096.154 | 0.1713557 | 11630.77 | 0.1401958
4450.29 | 0.217205 | 4096.154 | 0.1713557 | 11642.31 | 0.1407524
4457.56 | 0.217822 | 4107.692 | 0.1731864 | 11653.85 | 0.141318
4457.56 | 0.217822 | 4107.692 | 0.1731864 | 11665.38 | 0.1418927
4466.46 | 0.218592 | 4107.692 | 0.1731864 | 11676.92 | 0.1424769
4466.46 | 0.218592 | 4119.231 | 0.1750877 | 11688.46 | 0.143071
4473.08 | 0.219167 | 4119.231 | 0.1750877 | 11711.54 | 0.1442898
4473.08 | 0.219167 | 4119.231 | 0.1750877 | 11723.08 | 0.1449152
4482.64 | 0.219997 | 4130.769 | 0.1770606 | 11734.62 | 0.1455519
4482.64 | 0.219997 | 4130.769 | 0.1770606 | 11746.15 | 0.1462001
4490.03 | 0.22064 | 4142.308 | 0.1791106 | 11757.69 | 0.1468603
4490.03 | 0.22064 | 4142.308 | 0.1791106 | 11769.23 | 0.147533
4499.36 | 0.221447 | 4142.308 | 0.1791106 | 11780.77 | 0.1482186
4499.36 | 0.221447 | 4153.846 | 0.1812439 | 11792.31 | 0.1489177
4507.68 | 0.222188 | 4153.846 | 0.1812439 | 11803.85 | 0.1496307
4507.68 | 0.222188 | 4153.846 | 0.1812439 | 11815.38 | 0.1503582
4514.26 | 0.22277 | 4165.385 | 0.1834675 | 11826.92 | 0.1511009
4514.26 | 0.22277 | 4165.385 | 0.1834675 | 11838.46 | 0.1518592
4523.21 | 0.22355 | 4176.923 | 0.1857892 | 11850 | 0.1526338
4530.91 | 0.224242 | 4176.923 | 0.1857892 | 11873.08 | 0.1542349
4530.91 | 0.224242 | 4176.923 | 0.1857892 | 11884.62 | 0.1550628
4539.58 | 0.225037 | 4188.462 | 0.1882177 | 11896.15 | 0.15591
4539.58 | 0.225037 | 4188.462 | 0.1882177 | 11907.69 | 0.1567773
4547.61 | 0.225763 | 4200 | 0.1907626 | 11919.23 | 0.1576656
4547.61 | 0.225763 | 4200 | 0.1907626 | 11930.77 | 0.158576
4554.4 | 0.226366 | 4200 | 0.1907626 | 11942.31 | 0.1595095
4554.4 | 0.226366 | 4211.538 | 0.1934343 | 11953.85 | 0.1604672
4561.79 | 0.227039 | 4211.538 | 0.1934343 | 11965.38 | 0.1614504
4561.79 | 0.227039 | 4211.538 | 0.1934343 | 11976.92 | 0.1624603
4569.53 | 0.22776 | 4223.077 | 0.1962437 | 11988.46 | 0.1634983
4569.53 | 0.22776 | 4223.077 | 0.1962437 | 12000 | 0.164566
4577.8 | 0.22848 | 4234.615 | 0.1992024 | 12011.54 | 0.1656649
4577.8 | 0.22848 | 4234.615 | 0.1992024 | 12023.08 | 0.1667968
4585.76 | 0.229236 | 4234.615 | 0.1992024 | 12046.15 | 0.1691699
4585.76 | 0.229236 | 4246.154 | 0.2023217 | 12057.69 | 0.1704148
4594.54 | 0.230052 | 4246.154 | 0.2023217 | 12069.23 | 0.1717017
4594.54 | 0.230052 | 4246.154 | 0.2023217 | 12080.77 | 0.1730334
4602.88 | 0.230804 | 4257.692 | 0.2056759 | 12092.31 | 0.1744127
4602.88 | 0.230804 | 4257.692 | 0.2056759 | 12103.85 | 0.1758431
4612.41 | 0.231709 | 4269.231 | 0.2092558 | 12115.38 | 0.1773281
4612.41 | 0.231709 | 4269.231 | 0.2092558 | 12126.92 | 0.1788716
4618.9 | 0.232313 | 4269.231 | 0.2092558 | 12138.46 | 0.1804781
4618.9 | 0.232313 | 4280.769 | 0.2130917 | 12150 | 0.1821522
4625.29 | 0.232833 | 4280.769 | 0.2130917 | 12161.54 | 0.1838994
4625.29 | 0.232833 | 4280.769 | 0.2130917 | 12173.08 | 0.1857252
4634.26 | 0.233694 | 4292.308 | 0.2172182 | 12184.62 | 0.1876423
4634.26 | 0.233694 | 4292.308 | 0.2172182 | 12196.15 | 0.1896549
4640.95 | 0.234307 | 4303.846 | 0.2216718 | 12219.23 | 0.1940039
4640.95 | 0.234307 | 4303.846 | 0.2216718 | 12230.77 | 0.1963625
4649.18 | 0.23507 | 4303.846 | 0.2216718 | 12242.31 | 0.1988611
4649.18 | 0.23507 | 4315.385 | 0.2264876 | 12253.85 | 0.2015149
4655.79 | 0.235671 | 4315.385 | 0.2264876 | 12265.38 | 0.2043401
4655.79 | 0.235671 | 4315.385 | 0.2264876 | 12276.92 | 0.207353
4663.99 | 0.236433 | 4326.923 | 0.2316956 | 12288.46 | 0.2106196
4663.99 | 0.236433 | 4326.923 | 0.2316956 | 12300 | 0.2141502
4672.95 | 0.237281 | 4338.462 | 0.23732 | 12311.54 | 0.2179857
4672.95 | 0.237281 | 4338.462 | 0.23732 | 12323.08 | 0.2221729
4680.61 | 0.237984 | 4338.462 | 0.23732 | 12334.62 | 0.2267601
4680.61 | 0.237984 | 4350 | 0.2440097 | 12346.15 | 0.2317903
4688.29 | 0.238668 | 4350 | 0.2440097 | 12369.23 | 0.2438994
0 | 0
0 | 0
0 | 0
0 | 0
17.12 | 0.000757
17.12 | 0.000757
17.12 | 0.000757
33.82 | 0.001002
33.82 | 0.001002
33.82 | 0.001002
33.82 | 0.001002
48.47 | 0.001146
48.47 | 0.001146
48.47 | 0.001146
64.93 | 0.00126
64.93 | 0.00126
64.93 | 0.00126
64.93 | 0.00126
82.85 | 0.001463
82.85 | 0.001463
82.85 | 0.001463
99.6 | 0.001602
99.6 | 0.001602
99.6 | 0.001602
99.6 | 0.001602
118.11 | 0.001799
118.11 | 0.001799
118.11 | 0.001799
133.96 | 0.001921
133.96 | 0.001921
133.96 | 0.001921
150.07 | 0.002084
150.07 | 0.002084
150.07 | 0.002084
150.07 | 0.002084
168.39 | 0.002303
168.39 | 0.002303
168.39 | 0.002303
185.18 | 0.002481
185.18 | 0.002481
185.18 | 0.002481
185.18 | 0.002481
204.28 | 0.002683
204.28 | 0.002683
204.28 | 0.002683
218.85 | 0.002889
218.85 | 0.002889
218.85 | 0.002889
218.85 | 0.002889
241.9 | 0.00318
241.9 | 0.00318
241.9 | 0.00318
259.3 | 0.003364
259.3 | 0.003364
259.3 | 0.003364
275 | 0.003606
275 | 0.003606
275 | 0.003606
275 | 0.003606
293.64 | 0.003815
293.64 | 0.003815
293.64 | 0.003815
314.98 | 0.004111
314.98 | 0.004111
314.98 | 0.004111
314.98 | 0.004111
332.31 | 0.004329
332.31 | 0.004329
332.31 | 0.004329
354.49 | 0.004723
354.49 | 0.004723
354.49 | 0.004723
354.49 | 0.004723
370.89 | 0.004985
370.89 | 0.004985
370.89 | 0.004985
386.29 | 0.005215
386.29 | 0.005215
386.29 | 0.005215
386.29 | 0.005215
405.66 | 0.005477
405.66 | 0.005477
405.66 | 0.005477
424.09 | 0.005787
424.09 | 0.005787
424.09 | 0.005787
440.21 | 0.006032
440.21 | 0.006032
440.21 | 0.006032
440.21 | 0.006032
455.13 | 0.006236
455.13 | 0.006236
455.13 | 0.006236
475.21 | 0.00654
475.21 | 0.00654
475.21 | 0.00654
475.21 | 0.00654
493.57 | 0.006827
493.57 | 0.006827
493.57 | 0.006827
507.25 | 0.007019
507.25 | 0.007019
507.25 | 0.007019
507.25 | 0.007019
524.1 | 0.007328
524.1 | 0.007328
524.1 | 0.007328
538.75 | 0.007574
538.75 | 0.007574
538.75 | 0.007574
559.49 | 0.007945
559.49 | 0.007945
559.49 | 0.007945
559.49 | 0.007945
581.03 | 0.008308
581.03 | 0.008308
581.03 | 0.008308
601.1 | 0.008631
601.1 | 0.008631
601.1 | 0.008631
601.1 | 0.008631
622.75 | 0.008998
622.75 | 0.008998
622.75 | 0.008998
639.29 | 0.00925
639.29 | 0.00925
639.29 | 0.00925
639.29 | 0.00925
657.82 | 0.009557
657.82 | 0.009557
657.82 | 0.009557
678.56 | 0.009969
678.56 | 0.009969
678.56 | 0.009969
678.56 | 0.009969
695.39 | 0.010288
695.39 | 0.010288
695.39 | 0.010288
714.6 | 0.010624
714.6 | 0.010624
714.6 | 0.010624
730.46 | 0.010913
730.46 | 0.010913
730.46 | 0.010913
730.46 | 0.010913
747.9 | 0.01124
747.9 | 0.01124
747.9 | 0.01124
767.64 | 0.011579
767.64 | 0.011579
767.64 | 0.011579
767.64 | 0.011579
783.44 | 0.011838
783.44 | 0.011838
783.44 | 0.011838
801.59 | 0.0122
801.59 | 0.0122
801.59 | 0.0122
801.59 | 0.0122
824.5 | 0.012632
824.5 | 0.012632
824.5 | 0.012632
836.89 | 0.012834
836.89 | 0.012834
836.89 | 0.012834
852.99 | 0.013133
852.99 | 0.013133
852.99 | 0.013133
852.99 | 0.013133
869.91 | 0.013391
869.91 | 0.013391
869.91 | 0.013391
888.38 | 0.013757
888.38 | 0.013757
888.38 | 0.013757
888.38 | 0.013757
905.21 | 0.014092
905.21 | 0.014092
905.21 | 0.014092
920.26 | 0.014401
920.26 | 0.014401
920.26 | 0.014401
920.26 | 0.014401
936.66 | 0.014751
936.66 | 0.014751
936.66 | 0.014751
954.93 | 0.015069
954.93 | 0.015069
954.93 | 0.015069
954.93 | 0.015069
972.43 | 0.015435
972.43 | 0.015435
972.43 | 0.015435
989.32 | 0.01575
989.32 | 0.01575
989.32 | 0.01575
1004.74 | 0.016083
1004.74 | 0.016083
1004.74 | 0.016083
1004.74 | 0.016083
1023.22 | 0.01648
1023.22 | 0.01648
1023.22 | 0.01648
1038.15 | 0.016746
1038.15 | 0.016746
1038.15 | 0.016746
1038.15 | 0.016746
1055.42 | 0.017103
1055.42 | 0.017103
1055.42 | 0.017103
1073.71 | 0.017485
1073.71 | 0.017485
1073.71 | 0.017485
1073.71 | 0.017485
1088.17 | 0.017754
1088.17 | 0.017754
1088.17 | 0.017754
1109.95 | 0.018194
1109.95 | 0.018194
1109.95 | 0.018194
1127.06 | 0.018553
1127.06 | 0.018553
1127.06 | 0.018553
1127.06 | 0.018553
1149.09 | 0.019008
1149.09 | 0.019008
1149.09 | 0.019008
1165.29 | 0.019356
1165.29 | 0.019356
1165.29 | 0.019356
1165.29 | 0.019356
1184.01 | 0.019779
1184.01 | 0.019779
1184.01 | 0.019779
1204.18 | 0.020193
1204.18 | 0.020193
1204.18 | 0.020193
1204.18 | 0.020193
1222.78 | 0.020551
1222.78 | 0.020551
1222.78 | 0.020551
1240.35 | 0.020926
1240.35 | 0.020926
1240.35 | 0.020926
1254.05 | 0.021243
1254.05 | 0.021243
1254.05 | 0.021243
1254.05 | 0.021243
1271.15 | 0.021617
1271.15 | 0.021617
1271.15 | 0.021617
1288.73 | 0.021987
1288.73 | 0.021987
1288.73 | 0.021987
1288.73 | 0.021987
1308.89 | 0.022398
1308.89 | 0.022398
1308.89 | 0.022398
1324.12 | 0.022716
1324.12 | 0.022716
1324.12 | 0.022716
1324.12 | 0.022716
1342 | 0.023061
1342 | 0.023061
1342 | 0.023061
1358.22 | 0.023464
1358.22 | 0.023464
1358.22 | 0.023464
1358.22 | 0.023464
1378.49 | 0.023887
1378.49 | 0.023887
1378.49 | 0.023887
1394.18 | 0.024235
1394.18 | 0.024235
1394.18 | 0.024235
1407.87 | 0.024515
1407.87 | 0.024515
1407.87 | 0.024515
1407.87 | 0.024515
1427.29 | 0.02494
1427.29 | 0.02494
1427.29 | 0.02494
1443.86 | 0.025288
1443.86 | 0.025288
1443.86 | 0.025288
1443.86 | 0.025288
1467.55 | 0.025773
1467.55 | 0.025773
1467.55 | 0.025773
1484.57 | 0.026167
1484.57 | 0.026167
1484.57 | 0.026167
1484.57 | 0.026167
1501.69 | 0.026558
1501.69 | 0.026558
1501.69 | 0.026558
1520.68 | 0.026954
1520.68 | 0.026954
1520.68 | 0.026954
1534.87 | 0.027248
1534.87 | 0.027248
1534.87 | 0.027248
1534.87 | 0.027248
1553.69 | 0.027666
1553.69 | 0.027666
1553.69 | 0.027666
1572.61 | 0.028058
1572.61 | 0.028058
1572.61 | 0.028058
1572.61 | 0.028058
1586.29 | 0.028365
1586.29 | 0.028365
1586.29 | 0.028365
1606.7 | 0.028835
1606.7 | 0.028835
1606.7 | 0.028835
1606.7 | 0.028835
1622.82 | 0.029192
1622.82 | 0.029192
1622.82 | 0.029192
1640.88 | 0.02959
1640.88 | 0.02959
1640.88 | 0.02959
1640.88 | 0.02959
1661.81 | 0.030101
1661.81 | 0.030101
1661.81 | 0.030101
1675.85 | 0.030449
1675.85 | 0.030449
1675.85 | 0.030449
1692.17 | 0.030845
1692.17 | 0.030845
1692.17 | 0.030845
1692.17 | 0.030845
1710.51 | 0.03126
1710.51 | 0.03126
1710.51 | 0.03126
1727.27 | 0.031612
1727.27 | 0.031612
1727.27 | 0.031612
1727.27 | 0.031612
1745.59 | 0.032032
1745.59 | 0.032032
1745.59 | 0.032032
1762.53 | 0.032433
1762.53 | 0.032433
1762.53 | 0.032433
1762.53 | 0.032433
1780.8 | 0.032854
1780.8 | 0.032854
1780.8 | 0.032854
1801.1 | 0.033307
1801.1 | 0.033307
1801.1 | 0.033307
1816.02 | 0.033654
1816.02 | 0.033654
1816.02 | 0.033654
1816.02 | 0.033654
1837.07 | 0.034153
1837.07 | 0.034153
1837.07 | 0.034153
1853.61 | 0.034558
1853.61 | 0.034558
1853.61 | 0.034558
1853.61 | 0.034558
1875.9 | 0.035049
1875.9 | 0.035049
1875.9 | 0.035049
1896.02 | 0.035553
1896.02 | 0.035553
1896.02 | 0.035553
1896.02 | 0.035553
1910.33 | 0.035905
1910.33 | 0.035905
1910.33 | 0.035905
1925.57 | 0.036265
1925.57 | 0.036265
1925.57 | 0.036265
1925.57 | 0.036265
1944.17 | 0.036706
1944.17 | 0.036706
1944.17 | 0.036706
1962.6 | 0.037126
1962.6 | 0.037126
1962.6 | 0.037126
1982.53 | 0.037618
1982.53 | 0.037618
1982.53 | 0.037618
1982.53 | 0.037618
1998.89 | 0.038023
1998.89 | 0.038023
1998.89 | 0.038023
2018.7 | 0.038459
2018.7 | 0.038459
2018.7 | 0.038459
2018.7 | 0.038459
2034.09 | 0.039011
2034.09 | 0.039011
2034.09 | 0.039011
2050.69 | 0.039618
2050.69 | 0.039618
2050.69 | 0.039618
2050.69 | 0.039618
2066.23 | 0.040061
2066.23 | 0.040061
2066.23 | 0.040061
2086.47 | 0.040585
2086.47 | 0.040585
2086.47 | 0.040585
2100.83 | 0.04095
2100.83 | 0.04095
2100.83 | 0.04095
2100.83 | 0.04095
2116.15 | 0.041344
2116.15 | 0.041344
2116.15 | 0.041344
2132.5 | 0.041775
2132.5 | 0.041775
2132.5 | 0.041775
2132.5 | 0.041775
2145.17 | 0.042118
2145.17 | 0.042118
2145.17 | 0.042118
2160.8 | 0.042534
2160.8 | 0.042534
2160.8 | 0.042534
2160.8 | 0.042534
2179.1 | 0.043002
2179.1 | 0.043002
2179.1 | 0.043002
2196.27 | 0.043458
2196.27 | 0.043458
2196.27 | 0.043458
2212.57 | 0.043882
2212.57 | 0.043882
2212.57 | 0.043882
2212.57 | 0.043882
2231.3 | 0.044369
2231.3 | 0.044369
2231.3 | 0.044369
2246.36 | 0.044775
2246.36 | 0.044775
2246.36 | 0.044775
2246.36 | 0.044775
2265.97 | 0.045272
2265.97 | 0.045272
2265.97 | 0.045272
2283.02 | 0.045744
2283.02 | 0.045744
2283.02 | 0.045744
2283.02 | 0.045744
2299.72 | 0.046174
2299.72 | 0.046174
2299.72 | 0.046174
2319.27 | 0.046711
2319.27 | 0.046711
2319.27 | 0.046711
2319.27 | 0.046711
2336.11 | 0.047167
2336.11 | 0.047167
2336.11 | 0.047167
2350.58 | 0.047529
2350.58 | 0.047529
2350.58 | 0.047529
2365.83 | 0.04796
2365.83 | 0.04796
2365.83 | 0.04796
2365.83 | 0.04796
2387.05 | 0.048552
2387.05 | 0.048552
2387.05 | 0.048552
2405.68 | 0.049073
2405.68 | 0.049073
2405.68 | 0.049073
2405.68 | 0.049073
2423.54 | 0.049507
2423.54 | 0.049507
2423.54 | 0.049507
2437.17 | 0.04992
2437.17 | 0.04992
2437.17 | 0.04992
2437.17 | 0.04992
2454.44 | 0.050365
2454.44 | 0.050365
2454.44 | 0.050365
2475.03 | 0.050959
2475.03 | 0.050959
2475.03 | 0.050959
2492.75 | 0.051438
2492.75 | 0.051438
2492.75 | 0.051438
2492.75 | 0.051438
2512.35 | 0.051975
2512.35 | 0.051975
2512.35 | 0.051975
2527.7 | 0.052438
2527.7 | 0.052438
2527.7 | 0.052438
2527.7 | 0.052438
2551.04 | 0.053058
2551.04 | 0.053058
2551.04 | 0.053058
2567.39 | 0.053532
2567.39 | 0.053532
2567.39 | 0.053532
2567.39 | 0.053532
2584.38 | 0.054012
2584.38 | 0.054012
2584.38 | 0.054012
2602.82 | 0.054527
2602.82 | 0.054527
2602.82 | 0.054527
2602.82 | 0.054527
2620.42 | 0.05506
2620.42 | 0.05506
2620.42 | 0.05506
2641.84 | 0.055665
2641.84 | 0.055665
2641.84 | 0.055665
2659.56 | 0.056179
2659.56 | 0.056179
2659.56 | 0.056179
2659.56 | 0.056179
2678.43 | 0.05671
2678.43 | 0.05671
2678.43 | 0.05671
2696.92 | 0.057236
2696.92 | 0.057236
2696.92 | 0.057236
2696.92 | 0.057236
2717.39 | 0.057848
2717.39 | 0.057848
2717.39 | 0.057848
2736.01 | 0.058377
2736.01 | 0.058377
2736.01 | 0.058377
2736.01 | 0.058377
2754.13 | 0.058935
2754.13 | 0.058935
2754.13 | 0.058935
2771.33 | 0.059439
2771.33 | 0.059439
2771.33 | 0.059439
2790.15 | 0.059994
2790.15 | 0.059994
2790.15 | 0.059994
2790.15 | 0.059994
2807.3 | 0.060521
2807.3 | 0.060521
2807.3 | 0.060521
2825.91 | 0.061071
2825.91 | 0.061071
2825.91 | 0.061071
2825.91 | 0.061071
2841.99 | 0.061559
2841.99 | 0.061559
2841.99 | 0.061559
2859 | 0.062047
2859 | 0.062047
2859 | 0.062047
2859 | 0.062047
2875.1 | 0.062555
2875.1 | 0.062555
2875.1 | 0.062555
2888.63 | 0.062977
2888.63 | 0.062977
2888.63 | 0.062977
2888.63 | 0.062977
2908.92 | 0.063594
2908.92 | 0.063594
2908.92 | 0.063594
2928.57 | 0.064216
2928.57 | 0.064216
2928.57 | 0.064216
2946.24 | 0.065081
2946.24 | 0.065081
2946.24 | 0.065081
2946.24 | 0.065081
2965.16 | 0.065709
2965.16 | 0.065709
2965.16 | 0.065709
2979.62 | 0.066203
2979.62 | 0.066203
2979.62 | 0.066203
2979.62 | 0.066203
3000.73 | 0.06686
3000.73 | 0.06686
3000.73 | 0.06686
3019.8 | 0.067503
3019.8 | 0.067503
3019.8 | 0.067503
3019.8 | 0.067503
3033.23 | 0.067917
3033.23 | 0.067917
3033.23 | 0.067917
3053.83 | 0.068619
3053.83 | 0.068619
3053.83 | 0.068619
3068.95 | 0.069115
3068.95 | 0.069115
3068.95 | 0.069115
3068.95 | 0.069115
3090.46 | 0.069838
3090.46 | 0.069838
3090.46 | 0.069838
3108.36 | 0.070435
3108.36 | 0.070435
3108.36 | 0.070435
3108.36 | 0.070435
3122.47 | 0.07091
3122.47 | 0.07091
3122.47 | 0.07091
3137.85 | 0.071404
3137.85 | 0.071404
3137.85 | 0.071404
3137.85 | 0.071404
3156.06 | 0.072049
3156.06 | 0.072049
3156.06 | 0.072049
3170.52 | 0.07253
3170.52 | 0.07253
3170.52 | 0.07253
3190.58 | 0.073214
3190.58 | 0.073214
3190.58 | 0.073214
3190.58 | 0.073214
3205.48 | 0.073717
3205.48 | 0.073717
3205.48 | 0.073717
3227.38 | 0.074472
3227.38 | 0.074472
3227.38 | 0.074472
3227.38 | 0.074472
3247.84 | 0.075232
3247.84 | 0.075232
3247.84 | 0.075232
3264.72 | 0.075835
3264.72 | 0.075835
3264.72 | 0.075835
3264.72 | 0.075835
3283.42 | 0.076498
3283.42 | 0.076498
3283.42 | 0.076498
3297.47 | 0.077008
3297.47 | 0.077008
3297.47 | 0.077008
3297.47 | 0.077008
3313.46 | 0.077594
3313.46 | 0.077594
3313.46 | 0.077594
3332.76 | 0.078318
3332.76 | 0.078318
3332.76 | 0.078318
3351.11 | 0.079018
3351.11 | 0.079018
3351.11 | 0.079018
3351.11 | 0.079018
3368.93 | 0.079669
3368.93 | 0.079669
3368.93 | 0.079669
3384.46 | 0.080246
3384.46 | 0.080246
3384.46 | 0.080246
3384.46 | 0.080246
3399.68 | 0.080826
3399.68 | 0.080826
3399.68 | 0.080826
3417.21 | 0.081508
3417.21 | 0.081508
3417.21 | 0.081508
3417.21 | 0.081508
3432.6 | 0.082082
3432.6 | 0.082082
3432.6 | 0.082082
3455.49 | 0.08296
3455.49 | 0.08296
3455.49 | 0.08296
3468.57 | 0.083492
3468.57 | 0.083492
3468.57 | 0.083492
3468.57 | 0.083492
3485.02 | 0.08413
3485.02 | 0.08413
3485.02 | 0.08413
3501.85 | 0.084814
3501.85 | 0.084814
3501.85 | 0.084814
3501.85 | 0.084814
3514.55 | 0.085291
3514.55 | 0.085291
3514.55 | 0.085291
3532.25 | 0.086013
3532.25 | 0.086013
3532.25 | 0.086013
3532.25 | 0.086013
3550.72 | 0.086768
3550.72 | 0.086768
3550.72 | 0.086768
3568.04 | 0.087461
3568.04 | 0.087461
3568.04 | 0.087461
3568.04 | 0.087461
3586.54 | 0.088211
3586.54 | 0.088211
3586.54 | 0.088211
3606.3 | 0.089029
3606.3 | 0.089029
3606.3 | 0.089029
3621.39 | 0.089649
3621.39 | 0.089649
3621.39 | 0.089649
3621.39 | 0.089649
3638.35 | 0.09036
3638.35 | 0.09036
3638.35 | 0.09036
3652.58 | 0.090946
3652.58 | 0.090946
3652.58 | 0.090946
3652.58 | 0.090946
3671.58 | 0.091767
3671.58 | 0.091767
3671.58 | 0.091767
3689.03 | 0.092523
3689.03 | 0.092523
3689.03 | 0.092523
3689.03 | 0.092523
3705 | 0.093208
3705 | 0.093208
3705 | 0.093208
3722.37 | 0.093949
3722.37 | 0.093949
3722.37 | 0.093949
3743.69 | 0.094899
3743.69 | 0.094899
3743.69 | 0.094899
3743.69 | 0.094899
3762.96 | 0.095759
3762.96 | 0.095759
3762.96 | 0.095759
3781.26 | 0.096595
3781.26 | 0.096595
3781.26 | 0.096595
3781.26 | 0.096595
3794.64 | 0.097192
3794.64 | 0.097192
3794.64 | 0.097192
3811.61 | 0.097958
3811.61 | 0.097958
3811.61 | 0.097958
3811.61 | 0.097958
3826.39 | 0.098649
3826.39 | 0.098649
3826.39 | 0.098649
3843.76 | 0.099452
3843.76 | 0.099452
3843.76 | 0.099452
3843.76 | 0.099452
3856.81 | 0.100059
3856.81 | 0.100059
3856.81 | 0.100059
3876.74 | 0.101003
3876.74 | 0.101003
3876.74 | 0.101003
3896.23 | 0.101929
3896.23 | 0.101929
3896.23 | 0.101929
3896.23 | 0.101929
3911.05 | 0.102655
3911.05 | 0.102655
3911.05 | 0.102655
3929.8 | 0.103587
3929.8 | 0.103587
3929.8 | 0.103587
3929.8 | 0.103587
3946.22 | 0.104383
3946.22 | 0.104383
3946.22 | 0.104383
3961.58 | 0.105137
3961.58 | 0.105137
3961.58 | 0.105137
3961.58 | 0.105137
3980.45 | 0.106087
3980.45 | 0.106087
3980.45 | 0.106087
3994.7 | 0.106809
3994.7 | 0.106809
3994.7 | 0.106809
4009.65 | 0.107577
4009.65 | 0.107577
4009.65 | 0.107577
4009.65 | 0.107577
4027.62 | 0.108497
4027.62 | 0.108497
4027.62 | 0.108497
4041 | 0.109185
4041 | 0.109185
4041 | 0.109185
4041 | 0.109185
4055.78 | 0.109969
4055.78 | 0.109969
4055.78 | 0.109969
4071.72 | 0.110782
4071.72 | 0.110782
4071.72 | 0.110782
4071.72 | 0.110782
4088.53 | 0.111675
4088.53 | 0.111675
4088.53 | 0.111675
4109.17 | 0.112769
4109.17 | 0.112769
4109.17 | 0.112769
4130.13 | 0.113921
4130.13 | 0.113921
4130.13 | 0.113921
4130.13 | 0.113921
4147.75 | 0.114884
4147.75 | 0.114884
4147.75 | 0.114884
4162.76 | 0.115695
4162.76 | 0.115695
4162.76 | 0.115695
4162.76 | 0.115695
4178.31 | 0.116578
4178.31 | 0.116578
4178.31 | 0.116578
4196.21 | 0.117585
4196.21 | 0.117585
4196.21 | 0.117585
4196.21 | 0.117585
4211.13 | 0.118452
4211.13 | 0.118452
4211.13 | 0.118452
4228.4 | 0.119447
4228.4 | 0.119447
4228.4 | 0.119447
4228.4 | 0.119447
4242.11 | 0.120259
4242.11 | 0.120259
4242.11 | 0.120259
4257.93 | 0.121196
4257.93 | 0.121196
4257.93 | 0.121196
4276.65 | 0.122308
4276.65 | 0.122308
4276.65 | 0.122308
4276.65 | 0.122308
4289.64 | 0.123076
4289.64 | 0.123076
4289.64 | 0.123076
4306.51 | 0.124111
4306.51 | 0.124111
4306.51 | 0.124111
4306.51 | 0.124111
4326.98 | 0.125375
4326.98 | 0.125375
4326.98 | 0.125375
4343.8 | 0.126407
4343.8 | 0.126407
4343.8 | 0.126407
4343.8 | 0.126407
4362.22 | 0.127568
4362.22 | 0.127568
4362.22 | 0.127568
4378.62 | 0.128609
4378.62 | 0.128609
4378.62 | 0.128609
4399.26 | 0.129952
4399.26 | 0.129952
4399.26 | 0.129952
4399.26 | 0.129952
4416.94 | 0.131092
4416.94 | 0.131092
4416.94 | 0.131092
4435.15 | 0.132296
4435.15 | 0.132296
4435.15 | 0.132296
4435.15 | 0.132296
4456.87 | 0.13372
4456.87 | 0.13372
4456.87 | 0.13372
4475.07 | 0.134957
4475.07 | 0.134957
4475.07 | 0.134957
4475.07 | 0.134957
4493.14 | 0.136191
4493.14 | 0.136191
4493.14 | 0.136191
4512.38 | 0.137506
4512.38 | 0.137506
4512.38 | 0.137506
4512.38 | 0.137506
4527.16 | 0.138539
4527.16 | 0.138539
4527.16 | 0.138539
4540.82 | 0.139481
4540.82 | 0.139481
4540.82 | 0.139481
4559.08 | 0.140731
4559.08 | 0.140731
4559.08 | 0.140731
4559.08 | 0.140731
4576.68 | 0.142003
4576.68 | 0.142003
4576.68 | 0.142003
4593.01 | 0.143136
4593.01 | 0.143136
4593.01 | 0.143136
4593.01 | 0.143136
4608.39 | 0.144262
4608.39 | 0.144262
4608.39 | 0.144262
4626.28 | 0.145538
4626.28 | 0.145538
4626.28 | 0.145538
4626.28 | 0.145538
4640.43 | 0.146564
4640.43 | 0.146564
4640.43 | 0.146564
4657.65 | 0.147811
4657.65 | 0.147811
4657.65 | 0.147811
4673.66 | 0.148982
4673.66 | 0.148982
4673.66 | 0.148982
4673.66 | 0.148982
4686.36 | 0.149922
4686.36 | 0.149922
4686.36 | 0.149922
4702.57 | 0.151217
4702.57 | 0.151217
4702.57 | 0.151217
4702.57 | 0.151217
4718.89 | 0.15244
4718.89 | 0.15244
4718.89 | 0.15244
4738.97 | 0.153958
4738.97 | 0.153958
4738.97 | 0.153958
4738.97 | 0.153958
4756.98 | 0.15534
4756.98 | 0.15534
4756.98 | 0.15534
4769.66 | 0.156308
4769.66 | 0.156308
4769.66 | 0.156308
4769.66 | 0.156308
4786.01 | 0.157576
4786.01 | 0.157576
4786.01 | 0.157576
4805.23 | 0.159062
4805.23 | 0.159062
4805.23 | 0.159062
4820.64 | 0.160277
4820.64 | 0.160277
4820.64 | 0.160277
4820.64 | 0.160277
4837.31 | 0.161608
4837.31 | 0.161608
4837.31 | 0.161608
4851.78 | 0.16273
4851.78 | 0.16273
4851.78 | 0.16273
4851.78 | 0.16273
4870.85 | 0.164291
4870.85 | 0.164291
4870.85 | 0.164291
4889.9 | 0.165811
4889.9 | 0.165811
4889.9 | 0.165811
4889.9 | 0.165811
4904.7 | 0.167014
4904.7 | 0.167014
4904.7 | 0.167014
4920.22 | 0.16829
4920.22 | 0.16829
4920.22 | 0.16829
4934.63 | 0.169465
4934.63 | 0.169465
4934.63 | 0.169465
4934.63 | 0.169465
4952.15 | 0.170916
4952.15 | 0.170916
4952.15 | 0.170916
4967.76 | 0.172209
4967.76 | 0.172209
4967.76 | 0.172209
4967.76 | 0.172209
4981.16 | 0.173324
4981.16 | 0.173324
4981.16 | 0.173324
5000.15 | 0.174921
5000.15 | 0.174921
5000.15 | 0.174921
5000.15 | 0.174921
5013.85 | 0.176076
5013.85 | 0.176076
5013.85 | 0.176076
5026.94 | 0.177161
5026.94 | 0.177161
5026.94 | 0.177161
0 | 0
0 | 0
0 | 0
0 | 0
19.87 | 0.000587
19.87 | 0.000587
19.87 | 0.000587
37.66 | 0.000814
37.66 | 0.000814
37.66 | 0.000814
56.96 | 0.00107
56.96 | 0.00107
56.96 | 0.00107
56.96 | 0.00107
73.4 | 0.001246
73.4 | 0.001246
73.4 | 0.001246
89.82 | 0.001464
89.82 | 0.001464
89.82 | 0.001464
105.6 | 0.001658
105.6 | 0.001658
105.6 | 0.001658
105.6 | 0.001658
125.62 | 0.001936
125.62 | 0.001936
125.62 | 0.001936
145.98 | 0.002204
145.98 | 0.002204
145.98 | 0.002204
164.93 | 0.002452
164.93 | 0.002452
164.93 | 0.002452
164.93 | 0.002452
181.12 | 0.002648
181.12 | 0.002648
181.12 | 0.002648
195.9 | 0.002865
195.9 | 0.002865
195.9 | 0.002865
214.56 | 0.003121
214.56 | 0.003121
214.56 | 0.003121
214.56 | 0.003121
231.04 | 0.003336
231.04 | 0.003336
231.04 | 0.003336
252.73 | 0.003628
252.73 | 0.003628
252.73 | 0.003628
269.52 | 0.003845
269.52 | 0.003845
269.52 | 0.003845
269.52 | 0.003845
288.29 | 0.004129
288.29 | 0.004129
288.29 | 0.004129
302.9 | 0.00434
302.9 | 0.00434
302.9 | 0.00434
324.98 | 0.004623
324.98 | 0.004623
324.98 | 0.004623
324.98 | 0.004623
340.41 | 0.004848
340.41 | 0.004848
340.41 | 0.004848
360.45 | 0.005123
360.45 | 0.005123
360.45 | 0.005123
376.22 | 0.005352
376.22 | 0.005352
376.22 | 0.005352
376.22 | 0.005352
393.5 | 0.005563
393.5 | 0.005563
393.5 | 0.005563
411.59 | 0.005836
411.59 | 0.005836
411.59 | 0.005836
434.85 | 0.006142
434.85 | 0.006142
434.85 | 0.006142
434.85 | 0.006142
456.63 | 0.006453
456.63 | 0.006453
456.63 | 0.006453
474.04 | 0.006697
474.04 | 0.006697
474.04 | 0.006697
492.98 | 0.006965
492.98 | 0.006965
492.98 | 0.006965
492.98 | 0.006965
506.71 | 0.007172
506.71 | 0.007172
506.71 | 0.007172
525.05 | 0.007423
525.05 | 0.007423
525.05 | 0.007423
541.57 | 0.00767
541.57 | 0.00767
541.57 | 0.00767
541.57 | 0.00767
560.87 | 0.00794
560.87 | 0.00794
560.87 | 0.00794
575.87 | 0.008156
575.87 | 0.008156
575.87 | 0.008156
594.19 | 0.008421
594.19 | 0.008421
594.19 | 0.008421
594.19 | 0.008421
611.75 | 0.008679
611.75 | 0.008679
611.75 | 0.008679
627.77 | 0.008906
627.77 | 0.008906
627.77 | 0.008906
648.59 | 0.009219
648.59 | 0.009219
648.59 | 0.009219
648.59 | 0.009219
666.02 | 0.009478
666.02 | 0.009478
666.02 | 0.009478
685.06 | 0.009761
685.06 | 0.009761
685.06 | 0.009761
703.65 | 0.010052
703.65 | 0.010052
703.65 | 0.010052
703.65 | 0.010052
720.2 | 0.010299
720.2 | 0.010299
720.2 | 0.010299
739.27 | 0.01059
739.27 | 0.01059
739.27 | 0.01059
760.63 | 0.010881
760.63 | 0.010881
760.63 | 0.010881
760.63 | 0.010881
777.58 | 0.011155
777.58 | 0.011155
777.58 | 0.011155
792.8 | 0.011369
792.8 | 0.011369
792.8 | 0.011369
810.45 | 0.011651
810.45 | 0.011651
810.45 | 0.011651
810.45 | 0.011651
827.39 | 0.011908
827.39 | 0.011908
827.39 | 0.011908
849.23 | 0.012254
849.23 | 0.012254
849.23 | 0.012254
866.76 | 0.012514
866.76 | 0.012514
866.76 | 0.012514
866.76 | 0.012514
888.3 | 0.012825
888.3 | 0.012825
888.3 | 0.012825
910.38 | 0.013179
910.38 | 0.013179
910.38 | 0.013179
927.13 | 0.013447
927.13 | 0.013447
927.13 | 0.013447
927.13 | 0.013447
943.03 | 0.013704
943.03 | 0.013704
943.03 | 0.013704
961.55 | 0.013994
961.55 | 0.013994
961.55 | 0.013994
980.86 | 0.014286
980.86 | 0.014286
980.86 | 0.014286
980.86 | 0.014286
997.84 | 0.014572
997.84 | 0.014572
997.84 | 0.014572
1017.2 | 0.01486
1017.2 | 0.01486
1017.2 | 0.01486
1032.28 | 0.015105
1032.28 | 0.015105
1032.28 | 0.015105
1032.28 | 0.015105
1049.28 | 0.015372
1049.28 | 0.015372
1049.28 | 0.015372
1065 | 0.015623
1065 | 0.015623
1065 | 0.015623
1087.14 | 0.015979
1087.14 | 0.015979
1087.14 | 0.015979
1087.14 | 0.015979
1103.24 | 0.016245
1103.24 | 0.016245
1103.24 | 0.016245
1121.2 | 0.016537
1121.2 | 0.016537
1121.2 | 0.016537
1137.75 | 0.016786
1137.75 | 0.016786
1137.75 | 0.016786
1137.75 | 0.016786
1156.44 | 0.017101
1156.44 | 0.017101
1156.44 | 0.017101
1175.14 | 0.017404
1175.14 | 0.017404
1175.14 | 0.017404
1193.06 | 0.017695
1193.06 | 0.017695
1193.06 | 0.017695
1193.06 | 0.017695
1210.01 | 0.01797
1210.01 | 0.01797
1210.01 | 0.01797
1227.63 | 0.018251
1227.63 | 0.018251
1227.63 | 0.018251
1247.52 | 0.018575
1247.52 | 0.018575
1247.52 | 0.018575
1247.52 | 0.018575
1264.86 | 0.018859
1264.86 | 0.018859
1264.86 | 0.018859
1280.47 | 0.019094
1280.47 | 0.019094
1280.47 | 0.019094
1298.83 | 0.019414
1298.83 | 0.019414
1298.83 | 0.019414
1298.83 | 0.019414
1318.45 | 0.01973
1318.45 | 0.01973
1318.45 | 0.01973
1337.7 | 0.02005
1337.7 | 0.02005
1337.7 | 0.02005
1354.11 | 0.020318
1354.11 | 0.020318
1354.11 | 0.020318
1354.11 | 0.020318
1369.44 | 0.020577
1369.44 | 0.020577
1369.44 | 0.020577
1386.91 | 0.020872
1386.91 | 0.020872
1386.91 | 0.020872
1402.86 | 0.021136
1402.86 | 0.021136
1402.86 | 0.021136
1402.86 | 0.021136
1424.87 | 0.021485
1424.87 | 0.021485
1424.87 | 0.021485
1440.87 | 0.021765
1440.87 | 0.021765
1440.87 | 0.021765
1453.03 | 0.02197
1453.03 | 0.02197
1453.03 | 0.02197
1453.03 | 0.02197
1472.22 | 0.022283
1472.22 | 0.022283
1472.22 | 0.022283
1487.35 | 0.022524
1487.35 | 0.022524
1487.35 | 0.022524
1505.76 | 0.022846
1505.76 | 0.022846
1505.76 | 0.022846
1505.76 | 0.022846
1520.27 | 0.023103
1520.27 | 0.023103
1520.27 | 0.023103
1538.99 | 0.023429
1538.99 | 0.023429
1538.99 | 0.023429
1556.46 | 0.023712
1556.46 | 0.023712
1556.46 | 0.023712
1556.46 | 0.023712
1575.5 | 0.024042
1575.5 | 0.024042
1575.5 | 0.024042
1594.27 | 0.024351
1594.27 | 0.024351
1594.27 | 0.024351
1610.82 | 0.02464
1610.82 | 0.02464
1610.82 | 0.02464
1610.82 | 0.02464
1634.13 | 0.025042
1634.13 | 0.025042
1634.13 | 0.025042
1648.57 | 0.025286
1648.57 | 0.025286
1648.57 | 0.025286
1666.6 | 0.025602
1666.6 | 0.025602
1666.6 | 0.025602
1666.6 | 0.025602
1683.2 | 0.025884
1683.2 | 0.025884
1683.2 | 0.025884
1701.37 | 0.026197
1701.37 | 0.026197
1701.37 | 0.026197
1718.21 | 0.026492
1718.21 | 0.026492
1718.21 | 0.026492
1718.21 | 0.026492
1739.5 | 0.026863
1739.5 | 0.026863
1739.5 | 0.026863
1758.19 | 0.027179
1758.19 | 0.027179
1758.19 | 0.027179
1777.03 | 0.027518
1777.03 | 0.027518
1777.03 | 0.027518
1777.03 | 0.027518
1795.23 | 0.027823
1795.23 | 0.027823
1795.23 | 0.027823
1811.28 | 0.028117
1811.28 | 0.028117
1811.28 | 0.028117
1831.69 | 0.028461
1831.69 | 0.028461
1831.69 | 0.028461
1831.69 | 0.028461
1846.64 | 0.028728
1846.64 | 0.028728
1846.64 | 0.028728
1864.74 | 0.029053
1864.74 | 0.029053
1864.74 | 0.029053
1878.6 | 0.029299
1878.6 | 0.029299
1878.6 | 0.029299
1878.6 | 0.029299
1899.04 | 0.029667
1899.04 | 0.029667
1899.04 | 0.029667
1917.05 | 0.029999
1917.05 | 0.029999
1917.05 | 0.029999
1937.27 | 0.03034
1937.27 | 0.03034
1937.27 | 0.03034
1937.27 | 0.03034
1955.17 | 0.030674
1955.17 | 0.030674
1955.17 | 0.030674
1975.58 | 0.031037
1975.58 | 0.031037
1975.58 | 0.031037
1994.77 | 0.031393
1994.77 | 0.031393
1994.77 | 0.031393
1994.77 | 0.031393
2015.39 | 0.031746
2015.39 | 0.031746
2015.39 | 0.031746
2037.21 | 0.032157
2037.21 | 0.032157
2037.21 | 0.032157
2058.69 | 0.03254
2058.69 | 0.03254
2058.69 | 0.03254
2058.69 | 0.03254
2078.68 | 0.032907
2078.68 | 0.032907
2078.68 | 0.032907
2099.23 | 0.033281
2099.23 | 0.033281
2099.23 | 0.033281
2119.34 | 0.033644
2119.34 | 0.033644
2119.34 | 0.033644
2119.34 | 0.033644
2136.56 | 0.033973
2136.56 | 0.033973
2136.56 | 0.033973
2156.46 | 0.03431
2156.46 | 0.03431
2156.46 | 0.03431
2171.7 | 0.034615
2171.7 | 0.034615
2171.7 | 0.034615
2171.7 | 0.034615
2189.03 | 0.034946
2189.03 | 0.034946
2189.03 | 0.034946
2209.57 | 0.035319
2209.57 | 0.035319
2209.57 | 0.035319
2225.22 | 0.035599
2225.22 | 0.035599
2225.22 | 0.035599
2225.22 | 0.035599
2242.56 | 0.035934
2242.56 | 0.035934
2242.56 | 0.035934
2261.46 | 0.036293
2261.46 | 0.036293
2261.46 | 0.036293
2283.12 | 0.0367
2283.12 | 0.0367
2283.12 | 0.0367
2283.12 | 0.0367
2300.69 | 0.037039
2300.69 | 0.037039
2300.69 | 0.037039
2319.91 | 0.037388
2319.91 | 0.037388
2319.91 | 0.037388
2336.41 | 0.037718
2336.41 | 0.037718
2336.41 | 0.037718
2336.41 | 0.037718
2355.45 | 0.038091
2355.45 | 0.038091
2355.45 | 0.038091
2370.25 | 0.03837
2370.25 | 0.03837
2370.25 | 0.03837
2385.27 | 0.038657
2385.27 | 0.038657
2385.27 | 0.038657
2385.27 | 0.038657
2401.65 | 0.038972
2401.65 | 0.038972
2401.65 | 0.038972
2416.6 | 0.039256
2416.6 | 0.039256
2416.6 | 0.039256
2438.58 | 0.039685
2438.58 | 0.039685
2438.58 | 0.039685
2438.58 | 0.039685
2453.19 | 0.03999
2453.19 | 0.03999
2453.19 | 0.03999
2472.57 | 0.040372
2472.57 | 0.040372
2472.57 | 0.040372
2491.35 | 0.040716
2491.35 | 0.040716
2491.35 | 0.040716
2491.35 | 0.040716
2510.11 | 0.041107
2510.11 | 0.041107
2510.11 | 0.041107
2525.81 | 0.041416
2525.81 | 0.041416
2525.81 | 0.041416
2546.15 | 0.041814
2546.15 | 0.041814
2546.15 | 0.041814
2546.15 | 0.041814
2560.33 | 0.04211
2560.33 | 0.04211
2560.33 | 0.04211
2575.96 | 0.042416
2575.96 | 0.042416
2575.96 | 0.042416
2592.7 | 0.042736
2592.7 | 0.042736
2592.7 | 0.042736
2592.7 | 0.042736
2612.39 | 0.04315
2612.39 | 0.04315
2612.39 | 0.04315
2635.23 | 0.043614
2635.23 | 0.043614
2635.23 | 0.043614
2651.83 | 0.043932
2651.83 | 0.043932
2651.83 | 0.043932
2651.83 | 0.043932
2667.07 | 0.044276
2667.07 | 0.044276
2667.07 | 0.044276
2687.91 | 0.044701
2687.91 | 0.044701
2687.91 | 0.044701
2709.41 | 0.045137
2709.41 | 0.045137
2709.41 | 0.045137
2709.41 | 0.045137
2722.53 | 0.045416
2722.53 | 0.045416
2722.53 | 0.045416
2741.32 | 0.045792
2741.32 | 0.045792
2741.32 | 0.045792
2757.68 | 0.046242
2757.68 | 0.046242
2757.68 | 0.046242
2757.68 | 0.046242
2774.31 | 0.046615
2774.31 | 0.046615
2774.31 | 0.046615
2791 | 0.046953
2791 | 0.046953
2791 | 0.046953
2809.82 | 0.047366
2809.82 | 0.047366
2809.82 | 0.047366
2809.82 | 0.047366
2829.32 | 0.047779
2829.32 | 0.047779
2829.32 | 0.047779
2848.82 | 0.048185
2848.82 | 0.048185
2848.82 | 0.048185
2865.37 | 0.048538
2865.37 | 0.048538
2865.37 | 0.048538
2865.37 | 0.048538
2880.56 | 0.048857
2880.56 | 0.048857
2880.56 | 0.048857
2900.04 | 0.049282
2900.04 | 0.049282
2900.04 | 0.049282
2920.41 | 0.049716
2920.41 | 0.049716
2920.41 | 0.049716
2920.41 | 0.049716
2937.72 | 0.050096
2937.72 | 0.050096
2937.72 | 0.050096
2956.45 | 0.050512
2956.45 | 0.050512
2956.45 | 0.050512
2972.04 | 0.050853
2972.04 | 0.050853
2972.04 | 0.050853
2972.04 | 0.050853
2990.65 | 0.051407
2990.65 | 0.051407
2990.65 | 0.051407
3002.7 | 0.051672
3002.7 | 0.051672
3002.7 | 0.051672
3023.8 | 0.052196
3023.8 | 0.052196
3023.8 | 0.052196
3023.8 | 0.052196
3043.66 | 0.052621
3043.66 | 0.052621
3043.66 | 0.052621
3063.96 | 0.05318
3063.96 | 0.05318
3063.96 | 0.05318
3081.98 | 0.053594
3081.98 | 0.053594
3081.98 | 0.053594
3081.98 | 0.053594
3104.35 | 0.054111
3104.35 | 0.054111
3104.35 | 0.054111
3121.62 | 0.054501
3121.62 | 0.054501
3121.62 | 0.054501
3136.22 | 0.054829
3136.22 | 0.054829
3136.22 | 0.054829
3136.22 | 0.054829
3154.77 | 0.055254
3154.77 | 0.055254
3154.77 | 0.055254
3172.95 | 0.055664
3172.95 | 0.055664
3172.95 | 0.055664
3192.59 | 0.056123
3192.59 | 0.056123
3192.59 | 0.056123
3192.59 | 0.056123
3206.97 | 0.056454
3206.97 | 0.056454
3206.97 | 0.056454
3228.21 | 0.056935
3228.21 | 0.056935
3228.21 | 0.056935
3245.61 | 0.057356
3245.61 | 0.057356
3245.61 | 0.057356
3245.61 | 0.057356
3263.16 | 0.057776
3263.16 | 0.057776
3263.16 | 0.057776
3282.44 | 0.058246
3282.44 | 0.058246
3282.44 | 0.058246
3301.57 | 0.058689
3301.57 | 0.058689
3301.57 | 0.058689
3301.57 | 0.058689
3322.16 | 0.059169
3322.16 | 0.059169
3322.16 | 0.059169
3342.78 | 0.059675
3342.78 | 0.059675
3342.78 | 0.059675
3361.8 | 0.060124
3361.8 | 0.060124
3361.8 | 0.060124
3361.8 | 0.060124
3378.37 | 0.06053
3378.37 | 0.06053
3378.37 | 0.06053
3403.7 | 0.061142
3403.7 | 0.061142
3403.7 | 0.061142
3423 | 0.061618
3423 | 0.061618
3423 | 0.061618
3423 | 0.061618
3442.65 | 0.062114
3442.65 | 0.062114
3442.65 | 0.062114
3461.06 | 0.062558
3461.06 | 0.062558
3461.06 | 0.062558
3480.76 | 0.063058
3480.76 | 0.063058
3480.76 | 0.063058
3480.76 | 0.063058
3500 | 0.063553
3500 | 0.063553
3500 | 0.063553
3519.58 | 0.064057
3519.58 | 0.064057
3519.58 | 0.064057
3541.71 | 0.06463
3541.71 | 0.06463
3541.71 | 0.06463
3541.71 | 0.06463
3560.51 | 0.065098
3560.51 | 0.065098
3560.51 | 0.065098
3579.53 | 0.0656
3579.53 | 0.0656
3579.53 | 0.0656
3597.56 | 0.066078
3597.56 | 0.066078
3597.56 | 0.066078
3597.56 | 0.066078
3617.1 | 0.066595
3617.1 | 0.066595
3617.1 | 0.066595
3630.45 | 0.066943
3630.45 | 0.066943
3630.45 | 0.066943
3652.69 | 0.067523
3652.69 | 0.067523
3652.69 | 0.067523
3652.69 | 0.067523
3667.62 | 0.067927
3667.62 | 0.067927
3667.62 | 0.067927
3686.51 | 0.068429
3686.51 | 0.068429
3686.51 | 0.068429
3702.02 | 0.06886
3702.02 | 0.06886
3702.02 | 0.06886
3702.02 | 0.06886
3717.12 | 0.069265
3717.12 | 0.069265
3717.12 | 0.069265
3737.01 | 0.069784
3737.01 | 0.069784
3737.01 | 0.069784
3754.76 | 0.070268
3754.76 | 0.070268
3754.76 | 0.070268
3754.76 | 0.070268
3776.05 | 0.07088
3776.05 | 0.07088
3776.05 | 0.07088
3795.2 | 0.071416
3795.2 | 0.071416
3795.2 | 0.071416
3811.59 | 0.071897
3811.59 | 0.071897
3811.59 | 0.071897
3811.59 | 0.071897
3829.04 | 0.07239
3829.04 | 0.07239
3829.04 | 0.07239
3847.59 | 0.072948
3847.59 | 0.072948
3847.59 | 0.072948
3869.92 | 0.073591
3869.92 | 0.073591
3869.92 | 0.073591
3869.92 | 0.073591
3886.9 | 0.074072
3886.9 | 0.074072
3886.9 | 0.074072
3905.34 | 0.07461
3905.34 | 0.07461
3905.34 | 0.07461
3927.98 | 0.075281
3927.98 | 0.075281
3927.98 | 0.075281
3927.98 | 0.075281
3944.06 | 0.075737
3944.06 | 0.075737
3944.06 | 0.075737
3959.19 | 0.076182
3959.19 | 0.076182
3959.19 | 0.076182
3980.73 | 0.076824
3980.73 | 0.076824
3980.73 | 0.076824
3980.73 | 0.076824
3997.33 | 0.077341
3997.33 | 0.077341
3997.33 | 0.077341
4019.44 | 0.078009
4019.44 | 0.078009
4019.44 | 0.078009
4038.18 | 0.078585
4038.18 | 0.078585
4038.18 | 0.078585
4038.18 | 0.078585
4057.85 | 0.079203
4057.85 | 0.079203
4057.85 | 0.079203
4074.08 | 0.079711
4074.08 | 0.079711
4074.08 | 0.079711
4093.95 | 0.08034
4093.95 | 0.08034
4093.95 | 0.08034
4093.95 | 0.08034
4110.42 | 0.080868
4110.42 | 0.080868
4110.42 | 0.080868
4128.59 | 0.081449
4128.59 | 0.081449
4128.59 | 0.081449
4143 | 0.081905
4143 | 0.081905
4143 | 0.081905
4143 | 0.081905
4158.62 | 0.082416
4158.62 | 0.082416
4158.62 | 0.082416
4180.06 | 0.08313
4180.06 | 0.08313
4180.06 | 0.08313
4196.83 | 0.083678
4196.83 | 0.083678
4196.83 | 0.083678
4196.83 | 0.083678
4215.98 | 0.084321
4215.98 | 0.084321
4215.98 | 0.084321
4231.48 | 0.084844
4231.48 | 0.084844
4231.48 | 0.084844
4249.46 | 0.085444
4249.46 | 0.085444
4249.46 | 0.085444
4249.46 | 0.085444
4266.42 | 0.086045
4266.42 | 0.086045
4266.42 | 0.086045
4285.1 | 0.086681
4285.1 | 0.086681
4285.1 | 0.086681
4302.34 | 0.087281
4302.34 | 0.087281
4302.34 | 0.087281
4302.34 | 0.087281
4319.49 | 0.08787
4319.49 | 0.08787
4319.49 | 0.08787
4339.41 | 0.088588
4339.41 | 0.088588
4339.41 | 0.088588
4358.24 | 0.089257
4358.24 | 0.089257
4358.24 | 0.089257
4358.24 | 0.089257
4376.21 | 0.089913
4376.21 | 0.089913
4376.21 | 0.089913
4390.83 | 0.090434
4390.83 | 0.090434
4390.83 | 0.090434
4407.85 | 0.091063
4407.85 | 0.091063
4407.85 | 0.091063
4407.85 | 0.091063
4426.78 | 0.091774
4426.78 | 0.091774
4426.78 | 0.091774
4445.47 | 0.09247
4445.47 | 0.09247
4445.47 | 0.09247
4461.15 | 0.093064
4461.15 | 0.093064
4461.15 | 0.093064
4461.15 | 0.093064
4480.31 | 0.0938
4480.31 | 0.0938
4480.31 | 0.0938
4497.09 | 0.094445
4497.09 | 0.094445
4497.09 | 0.094445
4517.76 | 0.095237
4517.76 | 0.095237
4517.76 | 0.095237
4517.76 | 0.095237
4536.05 | 0.095969
4536.05 | 0.095969
4536.05 | 0.095969
4554.05 | 0.096676
4554.05 | 0.096676
4554.05 | 0.096676
4572.05 | 0.097404
4572.05 | 0.097404
4572.05 | 0.097404
4572.05 | 0.097404
4588.84 | 0.098176
4588.84 | 0.098176
4588.84 | 0.098176
4609.49 | 0.099037
4609.49 | 0.099037
4609.49 | 0.099037
4626.83 | 0.09975
4626.83 | 0.09975
4626.83 | 0.09975
4626.83 | 0.09975
4644.45 | 0.10048
4644.45 | 0.10048
4644.45 | 0.10048
4660.46 | 0.101154
4660.46 | 0.101154
4660.46 | 0.101154
4682.64 | 0.102105
4682.64 | 0.102105
4682.64 | 0.102105
4682.64 | 0.102105
4696.67 | 0.102714
4696.67 | 0.102714
4696.67 | 0.102714
4716.44 | 0.103569
4716.44 | 0.103569
4716.44 | 0.103569
4731.94 | 0.104245
4731.94 | 0.104245
4731.94 | 0.104245
4731.94 | 0.104245
4749.61 | 0.105036
4749.61 | 0.105036
4749.61 | 0.105036
4769.58 | 0.105932
4769.58 | 0.105932
4769.58 | 0.105932
4786.56 | 0.106697
4786.56 | 0.106697
4786.56 | 0.106697
4786.56 | 0.106697
4807.55 | 0.107646
4807.55 | 0.107646
4807.55 | 0.107646
4823.92 | 0.108384
4823.92 | 0.108384
4823.92 | 0.108384
4842.57 | 0.109275
4842.57 | 0.109275
4842.57 | 0.109275
4842.57 | 0.109275
4857.27 | 0.109944
4857.27 | 0.109944
4857.27 | 0.109944
4877.89 | 0.110939
4877.89 | 0.110939
4877.89 | 0.110939
4895.04 | 0.111747
4895.04 | 0.111747
4895.04 | 0.111747
4895.04 | 0.111747
4917.18 | 0.112798
4917.18 | 0.112798
4917.18 | 0.112798
4934.95 | 0.113659
4934.95 | 0.113659
4934.95 | 0.113659
4950 | 0.114396
4950 | 0.114396
4950 | 0.114396
4950 | 0.114396
4968.47 | 0.11529
4968.47 | 0.11529
4968.47 | 0.11529
4984.62 | 0.116101
4984.62 | 0.116101
4984.62 | 0.116101
5001.09 | 0.116904
5001.09 | 0.116904
5001.09 | 0.116904
5001.09 | 0.116904
5015.85 | 0.117637
5015.85 | 0.117637
5015.85 | 0.117637
5035.25 | 0.118631
5035.25 | 0.118631
5035.25 | 0.118631
5053.59 | 0.11956
5053.59 | 0.11956
5053.59 | 0.11956
5053.59 | 0.11956
5070.99 | 0.120446
5070.99 | 0.120446
5070.99 | 0.120446
5085.56 | 0.121208
5085.56 | 0.121208
5085.56 | 0.121208
5104.61 | 0.122186
5104.61 | 0.122186
5104.61 | 0.122186
5104.61 | 0.122186
5125.52 | 0.123286
5125.52 | 0.123286
5125.52 | 0.123286
5139.86 | 0.124044
5139.86 | 0.124044
5139.86 | 0.124044
5158.78 | 0.125057
5158.78 | 0.125057
5158.78 | 0.125057
5158.78 | 0.125057
5176.08 | 0.12599
5176.08 | 0.12599
5176.08 | 0.12599
5195.56 | 0.127023
5195.56 | 0.127023
5195.56 | 0.127023
5215.11 | 0.128103
5215.11 | 0.128103
5215.11 | 0.128103
5215.11 | 0.128103
5233.38 | 0.129101
5233.38 | 0.129101
5233.38 | 0.129101
5250.56 | 0.130034
5250.56 | 0.130034
5250.56 | 0.130034
5268.05 | 0.131006
5268.05 | 0.131006
5268.05 | 0.131006
5268.05 | 0.131006
5282.25 | 0.131792
5282.25 | 0.131792
5282.25 | 0.131792
5298.73 | 0.132697
5298.73 | 0.132697
5298.73 | 0.132697
5315.81 | 0.133642
5315.81 | 0.133642
5315.81 | 0.133642
5315.81 | 0.133642
5332.17 | 0.134562
5332.17 | 0.134562
5332.17 | 0.134562
5352.59 | 0.135689
5352.59 | 0.135689
5352.59 | 0.135689
5371.27 | 0.136732
5371.27 | 0.136732
5371.27 | 0.136732
5371.27 | 0.136732
5386.77 | 0.137582
5386.77 | 0.137582
5386.77 | 0.137582
5404.84 | 0.138587
5404.84 | 0.138587
5404.84 | 0.138587

## plot_tensile_strain_stress
0 | 1 | 2 | 3
0 | 16.59 | 0 | 0
7.22e-05 | 23.921728 | 0.0007692308 | 73.96818
0.000171435 | 32.46556527 | 0.001538462 | 93.18403
0.000298395 | 41.75245689 | 0.002307692 | 96.87118
0.000457465 | 51.91374331 | 0.003846154 | 97.68702
0.00067766 | 62.29219865 | 0.004615385 | 97.72609
0.000946012 | 72.58863728 | 0.005384615 | 97.74784
0.001324123 | 81.507855 | 0.006923077 | 97.78459
0.001871348 | 87.50359655 | 0.007692308 | 97.80256
0.002599917 | 90.02375031 | 0.008461538 | 97.8205
0.003458114 | 90.33183828 | 0.01 | 97.85631
0.004362271 | 90.2829811 | 0.01076923 | 97.87419
0.005234178 | 90.50246844 | 0.01153846 | 97.89205
0.006128184 | 90.98587321 | 0.01230769 | 97.90989
0.007021293 | 91.57069278 | 0.01384615 | 97.94552
0.007947832 | 92.08900712 | 0.01461538 | 97.9633
0.008876487 | 92.4671514 | 0.01538462 | 97.98107
0.009784277 | 92.80358837 | 0.01692308 | 98.01654
0.010682736 | 92.9678652 | 0.01769231 | 98.03425
0.011585627 | 93.18335783 | 0.01846154 | 98.05194
0.012491653 | 93.3285769 | 0.02 | 98.08727
0.013427447 | 93.4463596 | 0.02076923 | 98.10491
0.014330821 | 93.50038178 | 0.02153846 | 98.12252
0.015204819 | 93.55167694 | 0.02230769 | 98.14012
0.016112494 | 93.65695488 | 0.02384615 | 98.17527
0.01701738 | 93.69088393 | 0.02461538 | 98.19281
0.017923412 | 93.8063519 | 0.02538462 | 98.21034
0.018831568 | 93.7591101 | 0.02692308 | 98.24533
0.01978596 | 93.86903549 | 0.02769231 | 98.2628
0.020692427 | 93.89290876 | 0.02846154 | 98.28026
0.021601009 | 93.9578202 | 0.03 | 98.31511
0.0225117 | 94.01274264 | 0.03076923 | 98.3325
0.023528032 | 93.97524453 | 0.03153846 | 98.34988
0.024467221 | 93.98156499 | 0.03230769 | 98.36724
0.025405529 | 94.09030463 | 0.03384615 | 98.40191
0.026284516 | 94.17304509 | 0.03461538 | 98.41922
0.027195818 | 94.1253204 | 0.03538462 | 98.43651
0.028095596 | 94.06606124 | 0.03692308 | 98.47103
0.028988737 | 94.15011298 | 0.03769231 | 98.48826
0.029909226 | 94.20590623 | 0.03846154 | 98.50548
0.030801719 | 94.30033464 | 0.04 | 98.53986
0.031692447 | 94.270826 | 0.04076923 | 98.55702
0.032610452 | 94.3780698 | 0.04153846 | 98.57417
0.033499571 | 94.54474581 | 0.04230769 | 98.59129
0.034415919 | 94.807374 | 0.04384615 | 98.62549
0.035386449 | 95.0444748 | 0.04461538 | 98.64256
0.036301071 | 95.23514112 | 0.04538462 | 98.65962
0.037214857 | 95.3844804 | 0.04692308 | 98.69367
0.038154761 | 95.54689724 | 0.04769231 | 98.71067
0.039094744 | 95.63675193 | 0.04846154 | 98.72766
0.040060745 | 95.67713808 | 0.05 | 98.76157
0.040971103 | 95.59758672 | 0.05076923 | 98.7785
0.041908444 | 95.88536805 | 0.05153846 | 98.79541
0.042843949 | 95.66197875 | 0.05230769 | 98.81231
0.043751779 | 95.64439065 | 0.05384615 | 98.84605
0.044658785 | 95.60569953 | 0.05461538 | 98.86289
0.045564969 | 95.61911184 | 0.05538462 | 98.87971
0.046498015 | 95.6455148 | 0.05692308 | 98.91331
0.047347219 | 95.74774152 | 0.05769231 | 98.93008
0.048250971 | 95.8133242 | 0.05846154 | 98.94683
0.049153908 | 95.98390716 | 0.06 | 98.98029
0.050056029 | 95.8497561 | 0.06076923 | 98.99699
0.050957338 | 95.87304858 | 0.06153846 | 99.01367
0.051857835 | 95.93835634 | 0.06230769 | 99.03034
0.052757522 | 95.99308444 | 0.06384615 | 99.06362
0.0536564 | 96.02665322 | 0.06461538 | 99.08023
0.054553524 | 96.02835417 | 0.06538462 | 99.09683
0.05545079 | 96.0828453 | 0.06692308 | 99.12997
0.056347252 | 96.3382929 | 0.06769231 | 99.14651
0.057215523 | 96.16784488 | 0.06846154 | 99.16304
0.058110405 | 96.10556576 | 0.07 | 99.19604
0.058977148 | 96.07221807 | 0.07076923 | 99.21252
0.059870455 | 96.12622746 | 0.07153846 | 99.22898
0.060735674 | 96.20943372 | 0.07230769 | 99.24542
0.061627413 | 96.29526564 | 0.07384615 | 99.27825
0.062492054 | 96.24017926 | 0.07461538 | 99.29463
0.063355009 | 96.2273796 | 0.07538462 | 99.31101
0.064162826 | 96.42243438 | 0.07692308 | 99.3437
0.064943752 | 96.42306564 | 0.07769231 | 99.36002
0.065831747 | 96.41260269 | 0.07846154 | 99.37632
0.066692762 | 96.32461637 | 0.08 | 99.40888
0.067524995 | 96.42621141 | 0.08076923 | 99.42513
0.068410702 | 96.49023855 | 0.08153846 | 99.44137
0.069295626 | 96.48992259 | 0.08230769 | 99.45759
0.070179767 | 96.51090897 | 0.08384615 | 99.48997
0.071063127 | 96.89682225 | 0.08461538 | 99.50614
0.071944777 | 96.7673698 | 0.08538462 | 99.52229
0.07282658 | 96.79896 | 0.08692308 | 99.55454
0.073707606 | 96.90580984 | 0.08769231 | 99.57064
0.074587857 | 97.0342464 | 0.08846154 | 99.58672
0.075467334 | 97.11962328 | 0.09 | 99.61884
0.076372905 | 97.2291992 | 0.09076923 | 99.63487
0.077250814 | 97.37941382 | 0.09153846 | 99.65088
0.078127028 | 97.5512772 | 0.09230769 | 99.66688
0.079030195 | 97.63942214 | 0.09384615 | 99.69883
0.079932548 | 97.79255992 | 0.09461538 | 99.71478
0.080859912 | 97.76402723 | 0.09538462 | 99.73071
0.081760616 | 97.90638312 | 0.09692308 | 99.76252
0.082659588 | 98.05960816 | 0.09769231 | 99.7784
0.083611103 | 98.08772532 | 0.09846154 | 99.79427
0.084509333 | 98.17587026 | 0.1 | 99.82595
0.085432464 | 98.58240588 | 0.1007692 | 99.84176
0.086329061 | 98.550916 | 0.1015385 | 99.85756
0.087250515 | 98.6526797 | 0.1030769 | 99.8891
0.08811893 | 98.6728613 | 0.1038462 | 99.90485
0.089013122 | 98.815788 | 0.1046154 | 99.92058
0.089905601 | 98.96966266 | 0.1053846 | 99.9363
0.09082468 | 99.02781311 | 0.1069231 | 99.96768
0.091715545 | 99.09415173 | 0.1076923 | 99.98334
0.092606528 | 99.1276308 | 0.1084615 | 99.99899
0.093522219 | 99.55883345 | 0.11 | 100.0302
0.094411594 | 99.50454648 | 0.1107692 | 100.0458
0.09530018 | 99.45000549 | 0.1115385 | 100.0614
0.096191609 | 99.4726395 | 0.1130769 | 100.0925
0.097072263 | 99.2737746 | 0.1138462 | 100.1081
0.097934007 | 99.2601 | 0.1146154 | 100.1236
0.098822187 | 99.2931065 | 0.1153846 | 100.1391
0.099673374 | 99.2229861 | 0.1169231 | 100.17
0.100560012 | 99.2778262 | 0.1176923 | 100.1855
0.101418757 | 99.7062066 | 0.1184615 | 100.2009
0.102303849 | 99.5397192 | 0.12 | 100.2317
0.103179138 | 99.5714489 | 0.1207692 | 100.2471
0.104062674 | 99.8037198 | 0.1215385 | 100.2625
0.10494543 | 99.891861 | 0.1230769 | 100.2932
0.105818411 | 99.934638 | 0.1238462 | 100.3085
0.106672654 | 100.020043 | 0.1246154 | 100.3238
0.10755311 | 100.486752 | 0.1253846 | 100.3391
0.108396901 | 100.3598245 | 0.1269231 | 100.3696
0.109248946 | 100.3896 | 0.1276923 | 100.3848
0.107580051 | 100.0662988 | 0.1284615 | 100.4
0.108423819 | 99.9835892 | 0.13 | 100.4304
0.109275841 | 99.8122556 | 0.1307692 | 100.4456
0.110154008 | 99.698985 | 0.1315385 | 100.4607
0.11097771 | 99.5129722 | 0.1330769 | 100.491
0.111818617 | 99.6190548 | 0.1338462 | 100.5061
0.112774961 | 99.4793006 | 0.1346154 | 100.5212
0.113623285 | 99.5637271 | 0.1353846 | 100.5363
0.114461971 | 99.6921157 | 0.1369231 | 100.5663
0.115308866 | 99.7765802 | 0.1376923 | 100.5814
0.116155045 | 99.9284349 | 0.1384615 | 100.5964
0.117027195 | 100.0830745 | 0.14 | 100.6263
0.117889697 | 100.2256896 | 0.1407692 | 100.6413
0.118733695 | 100.2765335 | 0.1415385 | 100.6562
0.119630217 | 100.4566404 | 0.1430769 | 100.686
0.120463883 | 100.39378 | 0.1438462 | 100.7009
0.121358857 | 100.48367 | 0.1446154 | 100.7158
0.122226482 | 100.5482898 | 0.1453846 | 100.7306
0.123084514 | 100.6232906 | 0.1469231 | 100.7603
0.12392414 | 100.5832998 | 0.1476923 | 100.7751
0.124789544 | 100.6477244 | 0.1484615 | 100.7898
0.125618921 | 100.731234 | 0.15 | 100.8194
0.12648286 | 101.0566115 | 0.1507692 | 100.8341
0.127346053 | 100.9394347 | 0.1515385 | 100.8488
0.128182111 | 100.9897584 | 0.1530769 | 100.8782
0.129035049 | 101.0190467 | 0.1538462 | 100.8928
0.129889553 | 101.1965009 | 0.1546154 | 100.9075
0.127389717 | 100.9097664 | 0.1553846 | 100.9221
0.128264576 | 100.9071386 | 0.1569231 | 100.9513
0.129164368 | 100.9865961 | 0.1576923 | 100.9659
0.130037676 | 100.9837174 | 0.1584615 | 100.9804
0.130935875 | 101.0516636 | 0.16 | 101.0095
0.131807638 | 101.1968397 | 0.1607692 | 101.024
0.132678643 | 101.1708327 | 0.1615385 | 101.0385
0.133548889 | 101.2817721 | 0.1630769 | 101.0674
0.134443941 | 101.303831 | 0.1638462 | 101.0818
0.135389268 | 101.3996415 | 0.1646154 | 101.0963
0.136257159 | 101.4418446 | 0.1653846 | 101.1107
0.137149791 | 101.6471352 | 0.1669231 | 101.1394
0.138041627 | 101.5771049 | 0.1676923 | 101.1537
0.138907221 | 101.4812247 | 0.1684615 | 101.1681
0.139772066 | 101.350526 | 0.17 | 101.1966
0.140661567 | 101.0378553 | 0.1707692 | 101.2109
0.141601037 | 100.5798058 | 0.1715385 | 101.2252
0.142438199 | 100.260464 | 0.1730769 | 101.2536
0.143325333 | 100.0609216 | 0.1738462 | 101.2678
0.144211681 | 100.1149959 | 0.1746154 | 101.282
0.145097243 | 99.94933979 | 0.1753846 | 101.2961
0.145956754 | 99.94271254 | 0.1769231 | 101.3244
0.146840773 | 100.1005931 | 0.1776923 | 101.3385
0.147698787 | 100.2212925 | 0.1784615 | 101.3525
0.148581268 | 100.3445806 | 0.18 | 101.3806
0.149437791 | 100.418953 | 0.1807692 | 101.3947
0.15031874 | 100.4144796 | 0.1815385 | 101.4087
0.151198913 | 100.561062 | 0.1830769 | 101.4366
0.152028082 | 100.5629852 | 0.1838462 | 101.4505
0.152906753 | 100.523212 | 0.1846154 | 101.4645
0.15375958 | 100.445708 | 0.1853846 | 101.4784
0.15461168 | 100.3329095 | 0.1869231 | 101.5061
0.155488085 | 100.4325626 | 0.1876923 | 101.5199
0.156338714 | 100.5063376 | 0.1884615 | 101.5337
0.157213607 | 100.5006887 | 0.19 | 101.5613
0.158062771 | 100.5275045 | 0.1907692 | 101.5751
0.158936157 | 100.5215612 | 0.1915385 | 101.5888
0.15978386 | 100.489484 | 0.1930769 | 101.6162
0.160655746 | 100.5771375 | 0.1938462 | 101.6299
0.161501993 | 100.5917701 | 0.1946154 | 101.6435
0.162322666 | 100.5096834 | 0.1953846 | 101.6571
0.163192341 | 100.4676333 | 0.1969231 | 101.6843
0.164036445 | 100.4699962 | 0.1976923 | 101.6979
0.164879837 | 100.4840125 | 0.1984615 | 101.7114
0.165747293 | 100.41778 | 0.2 | 101.7384
0.166613996 | 100.5284761 | 0.2007692 | 101.7519
0.167455218 | 100.3884429 | 0.2015385 | 101.7653
0.168295733 | 100.4018592 | 0.2030769 | 101.7921
0.169160232 | 100.370263 | 0.2038462 | 101.8055
0.169999315 | 100.359693 | 0.2046154 | 101.8188
0.170837695 | 100.3133751 | 0.2061538 | 101.8455
0.171675373 | 100.3262031 | 0.2069231 | 101.8587
0.17251235 | 100.3270288 | 0.2076923 | 101.872
0.173373213 | 100.6394027 | 0.2084615 | 101.8852
0.174233335 | 100.3569988 | 0.21 | 101.9116
0.175068174 | 100.2263768 | 0.2107692 | 101.9247
0.175902317 | 100.2503987 | 0.2115385 | 101.9379
0.176735765 | 100.2981876 | 0.2130769 | 101.964
0.177593001 | 100.3125433 | 0.2138462 | 101.9771
0.178449503 | 100.2311472 | 0.2146154 | 101.9901
0.179280831 | 100.2905798 | 0.2161538 | 102.016
0.180135889 | 100.3165017 | 0.2169231 | 102.029
0.180990217 | 100.4981137 | 0.2176923 | 102.0419
0.181843815 | 100.6798895 | 0.2184615 | 102.0548
0.182672328 | 100.8353639 | 0.22 | 102.0805
0.183524492 | 101.0414732 | 0.2207692 | 102.0933
0.184351614 | 101.2212765 | 0.2215385 | 102.106
0.185178052 | 101.3410672 | 0.2230769 | 102.1315
0.186028085 | 101.3670242 | 0.2238462 | 102.1442
0.186877395 | 101.3084954 | 0.2246154 | 102.1568
0.187701749 | 101.1628139 | 0.2261538 | 102.182
0.188525425 | 101.1254268 | 0.2269231 | 102.1946
0.189372618 | 101.054032 | 0.2276923 | 102.2071
0.190219094 | 101.0912274 | 0.2284615 | 102.2196
0.191016544 | 100.9418837 | 0.23 | 102.2446
0.191837495 | 100.9399829 | 0.2307692 | 102.257
0.192681888 | 101.0616268 | 0.2315385 | 102.2693
0.193525568 | 101.1105209 | 0.2330769 | 102.294
0.194344463 | 100.9868862 | 0.2338462 | 102.3063
0.195186742 | 100.9868935 | 0.2346154 | 102.3185
0.196100415 | 101.0305387 | 0.2361538 | 102.3429
0.196941218 | 101.078991 | 0.2369231 | 102.355
0.197781314 | 101.1639427 | 0.2376923 | 102.3671
0.198596732 | 101.3562394 | 0.2384615 | 102.3792
0.199435439 | 101.1727263 | 0.24 | 102.4033
0.20024951 | 101.1329509 | 0.2407692 | 102.4152
0.201039005 | 101.2005996 | 0.2415385 | 102.4272
0.201875667 | 101.1874101 | 0.2430769 | 102.4509
0.202711629 | 101.1373152 | 0.2438462 | 102.4627
0.203523039 | 100.9987839 | 0.2446154 | 102.4745
0.204333791 | 101.0439008 | 0.2461538 | 102.4979
0.205167702 | 101.0545337 | 0.2469231 | 102.5096
0.205977122 | 101.1363623 | 0.2476923 | 102.5212
0.206809664 | 101.0853254 | 0.2484615 | 102.5328
0.207617756 | 101.2162744 | 0.25 | 102.5559
0.208425196 | 101.384255 | 0.2507692 | 102.5673
0.209255704 | 101.5671112 | 0.2515385 | 102.5788
0.210038123 | 101.6219359 | 0.2530769 | 102.6015
0.210867293 | 101.7679701 | 0.2538462 | 102.6128
0.211672114 | 101.7510487 | 0.2546154 | 102.624
0.212499931 | 101.7363735 | 0.2561538 | 102.6464
0.21330344 | 101.706754 | 0.2569231 | 102.6575
0.214106304 | 101.664568 | 0.2576923 | 102.6686
0.214932109 | 101.5377956 | 0.2584615 | 102.6796
0.215733667 | 101.5199549 | 0.26 | 102.7015
0.216534583 | 101.5764611 | 0.2607692 | 102.7124
0.217358385 | 101.6974582 | 0.2615385 | 102.7233
0.21818151 | 101.644383 | 0.2630769 | 102.7448
0.218980469 | 101.6509367 | 0.2638462 | 102.7555
0.219755319 | 101.8418509 | 0.2646154 | 102.7662
0.220553021 | 102.1101377 | 0.2661538 | 102.7873
0.221373522 | 102.480945 | 0.2669231 | 102.7978
0.222169935 | 102.6250339 | 0.2676923 | 102.8083
0.22298911 | 102.7341324 | 0.2684615 | 102.8187
0.223784239 | 103.0284879 | 0.27 | 102.8393
0.224602093 | 103.0126387 | 0.2707692 | 102.8495
0.22539594 | 102.9816938 | 0.2715385 | 102.8597
0.226212478 | 102.8401251 | 0.2730769 | 102.8799
0.227005049 | 102.6706982 | 0.2738462 | 102.8899
0.227796992 | 102.7269231 | 0.2746154 | 102.8999
0.228588308 | 102.7076988 | 0.2761538 | 102.9196
0.229378998 | 102.6757372 | 0.2769231 | 102.9294
0.230169064 | 102.6310085 | 0.2776923 | 102.9392
0.231074548 | 102.9255738 | 0.2784615 | 102.9488
0.231770516 | 102.6820242 | 0.28 | 102.968
0.232697721 | 102.6763156 | 0.2807692 | 102.9775
0.233392562 | 102.6213963 | 0.2815385 | 102.9869
0.234086919 | 102.5915767 | 0.2830769 | 103.0055
0.23501198 | 102.6106286 | 0.2838462 | 103.0148
0.235705215 | 102.5931804 | 0.2846154 | 103.024
0.236628781 | 102.6119575 | 0.2861538 | 103.0421
0.237320896 | 102.6703229 | 0.2869231 | 103.0511
0.238242971 | 103.0188398 | 0.2876923 | 103.06
0.23893397 | 102.709082 | 0.2884615 | 103.0688
0.239624492 | 102.6021213 | 0.29 | 103.0863
0.240544447 | 102.6329569 | 0.2907692 | 103.0949
0.241233858 | 102.6400967 | 0.2915385 | 103.1034
0.242152334 | 102.4923547 | 0.2930769 | 103.1203
0.242840638 | 102.4609357 | 0.2938462 | 103.1287
0.243757641 | 102.5421753 | 0.2946154 | 103.1369
0.244444841 | 102.8297416 | 0.2961538 | 103.1532
0.245360374 | 102.5788467 | 0.2969231 | 103.1613
0.246046474 | 102.4957751 | 0.2976923 | 103.1692
0.246732104 | 102.4380897 | 0.2984615 | 103.1771
0.247645546 | 102.5573239 | 0.3 | 103.1926
0.248558155 | 102.5483873 | 0.3007692 | 103.2003
0.249242065 | 102.4774094 | 0.3015385 | 103.2078
0.249925508 | 102.3805599 | 0.3030769 | 103.2227
0.250836039 | 102.7950979 | 0.3038462 | 103.23
0.251518394 | 102.5051911 | 0.3046154 | 103.2372
0.252427477 | 102.4697046 | 0.3061538 | 103.2514
0.253108747 | 102.3720949 | 0.3069231 | 103.2584
0.254016386 | 102.3748105 | 0.3076923 | 103.2652
0.254696575 | 102.3541634 | 0.3092308 | 103.2787
0.255602774 | 102.4469588 | 0.31 | 103.2853
0.256281885 | 102.4131859 | 0.3107692 | 103.2918
0.256960535 | 102.6766613 | 0.3115385 | 103.2982
0.257864686 | 102.6401222 | 0.3130769 | 103.3108
0.258542264 | 102.7873948 | 0.3138462 | 103.3169
0.259444986 | 103.0876189 | 0.3146154 | 103.3229
0.260121494 | 103.3000617 | 0.3161538 | 103.3347
0.261022793 | 103.5230336 | 0.3169231 | 103.3404
0.261698234 | 103.670929 | 0.3176923 | 103.3461
0.26237322 | 103.84493 | 0.3192308 | 103.357
0.263272492 | 104.0814868 | 0.32 | 103.3623
0.263946417 | 103.9954065 | 0.3207692 | 103.3676
0.264844276 | 103.9584989 | 0.3215385 | 103.3727
0.265517142 | 103.9241441 | 0.3230769 | 103.3826
0.266413593 | 103.8998741 | 0.3238462 | 103.3873
0.267085405 | 103.8129604 | 0.3246154 | 103.392
0.267756765 | 103.5951333 | 0.3261538 | 103.401
0.268651211 | 103.5439332 | 0.3269231 | 103.4053
0.269321522 | 103.3515478 | 0.3276923 | 103.4095
0.27021457 | 103.3521698 | 0.3292308 | 103.4176
0.270883834 | 103.4082515 | 0.33 | 103.4215
0.271775489 | 103.4742513 | 0.3307692 | 103.4252
0.272443709 | 103.5171546 | 0.3315385 | 103.4288
0.273333975 | 103.6093534 | 0.3330769 | 103.4357
0.274001154 | 103.8363285 | 0.3338462 | 103.4389
0.274667889 | 103.8002954 | 0.3346154 | 103.442
0.275556178 | 103.8398505 | 0.3361538 | 103.4479
0.276221877 | 103.8958182 | 0.3369231 | 103.4506
0.277108788 | 103.9880053 | 0.3376923 | 103.4532
0.277773454 | 104.0175401 | 0.3392308 | 103.458
0.27865899 | 104.0039836 | 0.34 | 103.4602
0.279322628 | 104.0333604 | 0.3407692 | 103.4622
0.280206793 | 104.3106603 | 0.3415385 | 103.4641
0.280869405 | 104.1944014 | 0.3430769 | 103.4675
0.281531578 | 104.1706579 | 0.3438462 | 103.469
0.282413793 | 104.1830197 | 0.3446154 | 103.4704
0.283074944 | 104.185563 | 0.3461538 | 103.4726
0.2839558 | 104.2109572 | 0.3469231 | 103.4735
0.284615933 | 104.306358 | 0.3476923 | 103.4743
0.285495433 | 104.3715274 | 0.3492308 | 103.4753
0.28615455 | 104.3604652 | 0.35 | 103.4756
0.286813234 | 104.3226544 | 0.3507692 | 103.4757
0.287690804 | 104.560913 | 0.3515385 | 103.4757
0.288348477 | 104.5229647 | 0.3530769 | 103.4752
0.289224701 | 104.4676973 | 0.3538462 | 103.4747
0.289881366 | 104.3492425 | 0.3546154 | 103.474
0.290756249 | 104.1597137 | 0.3561538 | 103.4721
0.29141191 | 104.0674316 | 0.3569231 | 103.471
0.29206714 | 103.9883309 | 0.3576923 | 103.4696
0.292940114 | 103.9049025 | 0.3592308 | 103.4664
0.293594345 | 103.9863149 | 0.36 | 103.4645
0.294465987 | 103.8085114 | 0.3607692 | 103.4625
0.29511922 | 103.849479 | 0.3615385 | 103.4603
0.295989535 | 103.9399 | 0.3630769 | 103.4553
0.296641774 | 104.0077158 | 0.3638462 | 103.4525
0.297510765 | 104.0981369 | 0.3646154 | 103.4495
0.298162013 | 104.0851099 | 0.3661538 | 103.4431
0.299029684 | 104.2968302 | 0.3669231 | 103.4395
0.299679944 | 104.2027411 | 0.3676923 | 103.4358
0.300329782 | 104.2704779 | 0.3692308 | 103.4278
0.301195575 | 104.2661906 | 0.37 | 103.4235
0.301844429 | 104.279772 | 0.3707692 | 103.4189
0.302708912 | 104.2752127 | 0.3715385 | 103.4142
0.303356785 | 104.3292477 | 0.3730769 | 103.4042
0.304219963 | 104.5006753 | 0.3738462 | 103.3988
0.304866858 | 104.2834447 | 0.3746154 | 103.3933
0.305728733 | 104.2104492 | 0.3761538 | 103.3816
0.306374653 | 104.3321222 | 0.3769231 | 103.3754
0.307235231 | 104.3811569 | 0.3776923 | 103.369
0.307880179 | 104.4076829 | 0.3792308 | 103.3555
0.308524711 | 104.3933138 | 0.38 | 103.3484
0.309383441 | 104.5647531 | 0.3807692 | 103.3411
0.310027005 | 104.5229919 | 0.3815385 | 103.3336
0.310884447 | 104.4625432 | 0.3830769 | 103.3178
0.311527046 | 104.2975559 | 0.3838462 | 103.3096
0.312383204 | 104.0588864 | 0.3846154 | 103.3011
0.313024841 | 103.8795159 | 0.3861538 | 103.2834
0.313879717 | 103.7767365 | 0.3869231 | 103.2742
0.314520395 | 103.7336771 | 0.3876923 | 103.2648
0.315160663 | 103.6356581 | 0.3892308 | 103.2452
0.316013716 | 103.5869377 | 0.39 | 103.235
0.316653029 | 103.8041612 | 0.3907692 | 103.2245
0.31750481 | 103.8926173 | 0.3915385 | 103.2138
0.318143171 | 103.9177222 | 0.3930769 | 103.1916
0.318993684 | 103.9235987 | 0.3938462 | 103.1801
0.319631095 | 103.8934985 | 0.3946154 | 103.1683
0.320480345 | 103.9404338 | 0.3961538 | 103.144
0.321116809 | 103.9652493 | 0.3969231 | 103.1314
0.321964799 | 104.0534481 | 0.3976923 | 103.1186
0.32260032 | 104.2714757 | 0.3992308 | 103.092
0.323447053 | 104.0281513 | 0.4 | 103.0783
0.324081632 | 103.9697379 | 0.4007692 | 103.0643
0.324715809 | 103.9665122 | 0.4023077 | 103.0354
0.325560754 | 104.012851 | 0.4030769 | 103.0206
0.326193994 | 103.8847412 | 0.4038462 | 103.0054
0.32703769 | 103.9169513 | 0.4046154 | 102.9899
0.327669996 | 103.968802 | 0.4061538 | 102.9581
0.328512449 | 104.3203189 | 0.4069231 | 102.9417
0.329143823 | 104.0109649 | 0.4076923 | 102.925
0.329985036 | 103.9176739 | 0.4092308 | 102.8906
0.330825542 | 103.7266306 | 0.41 | 102.873
0.331455458 | 103.3044423 | 0.4107692 | 102.855
0.332084978 | 102.9234561 | 0.4123077 | 102.8181
0.332923721 | 102.6610585 | 0.4130769 | 102.7991
0.333552317 | 102.5022642 | 0.4138462 | 102.7798
0.334389831 | 102.3227006 | 0.4146154 | 102.7602
0.335226644 | 102.4642917 | 0.4161538 | 102.7199
0.336062758 | 102.5499993 | 0.4169231 | 102.6992
0.336689384 | 102.5302618 | 0.4176923 | 102.6782
0.337524276 | 102.6439287 | 0.4192308 | 102.6351
0.338149988 | 102.6380568 | 0.42 | 102.6131
0.338983662 | 102.7657647 | 0.4207692 | 102.5906
0.339608461 | 102.717641 | 0.4223077 | 102.5446
0.340440921 | 102.7188508 | 0.4230769 | 102.5211
0.341064811 | 102.6282472 | 0.4238462 | 102.4972
0.341896059 | 102.6854399 | 0.4246154 | 102.4729
0.342519042 | 102.6790066 | 0.4261538 | 102.4232
0.343141637 | 102.6865792 | 0.4269231 | 102.3977
0.343971162 | 102.4473719 | 0.4276923 | 102.3719
0.344592854 | 102.4687399 | 0.4292308 | 102.319
0.345421176 | 102.483023 | 0.43 | 102.292
0.346041968 | 102.4194518 | 0.4307692 | 102.2646
0.346869091 | 102.3061519 | 0.4323077 | 102.2085
0.347488985 | 102.2563498 | 0.4330769 | 102.1798
0.348108494 | 102.2488989 | 0.4338462 | 102.1507
0.34893391 | 102.3049806 | 0.4346154 | 102.1212
0.349552526 | 102.2406286 | 0.4361538 | 102.0609
0.350376752 | 102.2823447 | 0.4369231 | 102.0301
0.350994475 | 102.1892937 | 0.4376923 | 101.9989
0.351817514 | 102.1739186 | 0.4392308 | 101.9351
0.352434349 | 102.2369624 | 0.44 | 101.9026
0.353256204 | 102.1928883 | 0.4407692 | 101.8696
0.353872152 | 102.1846246 | 0.4423077 | 101.8022
0.354487721 | 102.0194736 | 0.4430769 | 101.7678
0.35530789 | 102.017584 | 0.4438462 | 101.7329
0.355922577 | 102.0517621 | 0.4446154 | 101.6976
0.356741571 | 102.0496562 | 0.4461538 | 101.6255
0.357355376 | 102.1552004 | 0.4469231 | 101.5888
0.358173198 | 101.9383295 | 0.4476923 | 101.5515
0.358786126 | 101.9578818 | 0.4492308 | 101.4755
0.35960278 | 102.0268524 | 0.45 | 101.4368
0.360214832 | 101.9316172 | 0.4507692 | 101.3976
0.36082651 | 101.8505342 | 0.4523077 | 101.3176
0.3616415 | 101.7038657 | 0.4530769 | 101.2768
0.362252306 | 101.7229092 | 0.4538462 | 101.2355
0.363066135 | 101.762596 | 0.4546154 | 101.1937
0.363676072 | 101.7527533 | 0.4561538 | 101.1085
0.364488743 | 101.6483073 | 0.4569231 | 101.0651
0.365097814 | 101.7102371 | 0.4576923 | 101.0211
0.365909331 | 101.6774643 | 0.4592308 | 100.9316
0.366517537 | 101.6527618 | 0.46 | 100.886
0.367327903 | 101.5763453 | 0.4607692 | 100.8398
0.367935247 | 101.4502386 | 0.4623077 | 100.7458
0.368744466 | 101.5612856 | 0.4630769 | 100.6979
0.36935095 | 101.507156 | 0.4638462 | 100.6494
0.369957067 | 101.4239326 | 0.4646154 | 100.6004
0.370764652 | 101.4479204 | 0.4661538 | 100.5005
0.371571585 | 101.4138142 | 0.4669231 | 100.4497
0.372176358 | 101.359094 | 0.4676923 | 100.3983
0.372780766 | 101.3768217 | 0.4692308 | 100.2936
0.373586074 | 101.3132007 | 0.47 | 100.2404
0.374189631 | 101.2144479 | 0.4707692 | 100.1865
0.374993806 | 101.4995724 | 0.4723077 | 100.0768
0.375596513 | 101.2695934 | 0.4730769 | 100.021
0.376399559 | 101.1615364 | 0.4738462 | 99.96461
0.37700142 | 101.1349655 | 0.4746154 | 99.90753
0.377602919 | 101.0353502 | 0.4761538 | 99.7914
0.378404355 | 100.9703607 | 0.4769231 | 99.73234
0.379005011 | 100.9579859 | 0.4776923 | 99.67261
0.379805324 | 101.0826763 | 0.4792308 | 99.55112
0.38040514 | 100.8653787 | 0.48 | 99.48934
0.381204334 | 100.8581792 | 0.4807692 | 99.42687
0.381803311 | 100.7867659 | 0.4823077 | 99.29983
0.38240193 | 100.7445107 | 0.4830769 | 99.23525
0.383199531 | 100.8248967 | 0.4838462 | 99.16995
0.383797314 | 100.7237229 | 0.4846154 | 99.10393
0.384593803 | 100.7158391 | 0.4861538 | 98.9697
0.385190754 | 100.4673016 | 0.4869231 | 98.90147
0.385986134 | 100.5472431 | 0.4876923 | 98.8325
0.386582255 | 100.5188828 | 0.4892308 | 98.6923
0.38737653 | 100.4367119 | 0.49 | 98.62105
0.387971822 | 100.3491201 | 0.4907692 | 98.54904
0.388764995 | 100.3844911 | 0.4923077 | 98.40267
0.389359462 | 100.3703823 | 0.4930769 | 98.32831
0.389953575 | 100.3857241 | 0.4938462 | 98.25315
0.390745178 | 100.228728 | 0.4946154 | 98.17718
0.391338469 | 100.199473 | 0.4961538 | 98.02283
0.392128977 | 100.1603024 | 0.4969231 | 97.94442
0.392721448 | 100.190042 | 0.4976923 | 97.86518
0.393510863 | 100.1061255 | 0.4992308 | 97.70418
0.394102516 | 100.2395237 | 0.5 | 97.62242
0.394693819 | 99.97234865 | 0.5007692 | 97.53979
0.39548168 | 99.90263403 | 0.5023077 | 97.37194
0.396072168 | 99.91706351 | 0.5030769 | 97.2867
0.396858944 | 99.66853464 | 0.5038462 | 97.20058
0.39744862 | 99.65292294 | 0.5053846 | 97.02564
0.398037949 | 99.57766751 | 0.5061538 | 96.93682
0.39882318 | 99.58138623 | 0.5069231 | 96.84707
0.3994117 | 99.7145564 | 0.5076923 | 96.75641
0.400195853 | 99.56896108 | 0.5092308 | 96.57227
0.400783566 | 99.44833688 | 0.51 | 96.47879
0.401566645 | 99.37682694 | 0.5107692 | 96.38435
0.402153552 | 99.360417 | 0.5123077 | 96.19258
0.40293556 | 99.37829958 | 0.5130769 | 96.09523
0.403521664 | 99.28685397 | 0.5138462 | 95.99689
0.404302603 | 99.19961293 | 0.5153846 | 95.79721
0.404887908 | 99.42259666 | 0.5161538 | 95.69585
0.405667781 | 99.17009702 | 0.5169231 | 95.59347
0.406252287 | 99.18304404 | 0.5176923 | 95.49007
0.406836451 | 99.12083551 | 0.5192308 | 95.28012
0.407614807 | 98.98756487 | 0.52 | 95.17356
0.408198176 | 98.97012277 | 0.5207692 | 95.06594
0.408975473 | 98.97181809 | 0.5223077 | 94.84745
0.409558049 | 99.01443201 | 0.5230769 | 94.73657
0.41033429 | 98.82000302 | 0.5238462 | 94.62458
0.410916076 | 98.71160992 | 0.5253846 | 94.39725
0.411691263 | 98.6372228 | 0.5261538 | 94.28188
0.41227226 | 98.60393263 | 0.5269231 | 94.16537
0.41285292 | 98.52520351 | 0.5276923 | 94.0477
0.413626608 | 98.7829359 | 0.5292308 | 93.80886
0.414206482 | 98.46194176 | 0.53 | 93.68766
0.414979124 | 98.34118293 | 0.5307692 | 93.56526
0.415558215 | 98.32238703 | 0.5323077 | 93.31683
0.41613697 | 98.33382528 | 0.5330769 | 93.19076
0.416908122 | 98.22761335 | 0.5338462 | 93.06346
0.417486097 | 98.1325888 | 0.5353846 | 92.80507
0.418256211 | 98.29934973 | 0.5361538 | 92.67396
0.418833407 | 98.17368167 | 0.5369231 | 92.54155
0.419602484 | 98.00579677 | 0.5376923 | 92.40785
0.420178904 | 97.94052683 | 0.5392308 | 92.13646
0.420946947 | 97.81773584 | 0.54 | 91.99877
0.421522592 | 97.8588176 | 0.5407692 | 91.85971
0.422289605 | 97.8271238 | 0.5423077 | 91.57747
0.422864478 | 97.86811491 | 0.5430769 | 91.43427
0.423439022 | 97.64946369 | 0.5438462 | 91.28965
0.424204566 | 97.60197738 | 0.5453846 | 90.99613
0.42477834 | 97.53565481 | 0.5461538 | 90.8472
0.42554286 | 97.54903446 | 0.5469231 | 90.6968
0.426115867 | 97.45181692 | 0.5476923 | 90.54491
0.426879366 | 97.38832757 | 0.5492308 | 90.23663
0.427451607 | 97.50540699 | 0.55 | 90.0802
0.428214087 | 97.31891378 | 0.5507692 | 89.92222
0.428785566 | 97.15959051 | 0.5523077 | 89.60154
0.429356718 | 97.13828583 | 0.5530769 | 89.43881
0.430117748 | 97.01237204 | 0.5538462 | 89.27446
0.43068814 | 97.05233976 | 0.5553846 | 88.94082
0.431448157 | 96.92599614 | 0.5561538 | 88.7715
0.432017791 | 96.98122421 | 0.5569231 | 88.60048
0.432776798 | 96.85446247 | 0.5576923 | 88.42775
0.433345676 | 96.86330422 | 0.5592308 | 88.07705
0.433914231 | 96.70233183 | 0.56 | 87.89904
0.434671801 | 96.65206189 | 0.5607692 | 87.71923
0.435239602 | 96.5524233 | 0.5623077 | 87.35411
0.435996169 | 96.48631407 | 0.5630769 | 87.16875
0.436563219 | 96.37083033 | 0.5638462 | 86.98149
0.437318786 | 96.52109992 | 0.5653846 | 86.60118
0.437885086 | 96.32786706 | 0.5661538 | 86.40807
0.438639655 | 96.24552087 | 0.5669231 | 86.21296
0.439205209 | 96.09827666 | 0.5676923 | 86.01582
0.439958782 | 96.07756252 | 0.5692308 | 85.61532
0.44052359 | 96.00756159 | 0.57 | 85.4119
0.44108808 | 95.9374203 | 0.5707692 | 85.20632
0.441840236 | 95.88516206 | 0.5723077 | 84.78857
0.442403983 | 95.76802335 | 0.5730769 | 84.57633
0.443155151 | 95.88671668 | 0.5738462 | 84.36181
0.443718157 | 95.72252792 | 0.5753846 | 83.92573
0.444468339 | 95.66959131 | 0.5761538 | 83.70409
0.445030607 | 95.67658219 | 0.5769231 | 83.48001
0.445779805 | 95.62335319 | 0.5776923 | 83.25344
0.446341336 | 95.5364311 | 0.5792308 | 82.79263
0.446902551 | 95.59006267 | 0.58 | 82.5583
0.447650349 | 95.42687672 | 0.5807692 | 82.32128
0.448210831 | 95.35513602 | 0.5823077 | 81.83898
0.448957651 | 95.28537474 | 0.5830769 | 81.59358
0.449517401 | 95.16629451 | 0.5838462 | 81.34527
0.450263246 | 95.1274896 | 0.5853846 | 80.83966
0.450822266 | 95.30625076 | 0.5861538 | 80.58222
0.451380973 | 95.06112282 | 0.5869231 | 80.3216
0.45212543 | 94.91188727 | 0.5876923 | 80.05773
0.45268341 | 94.76043254 | 0.5892308 | 79.51987
0.453612685 | 94.70687301 | 0.59 | 79.24572
0.454169836 | 94.60216717 | 0.5907692 | 78.96796
0.454912221 | 94.45177958 | 0.5923077 | 78.40122
0.455468648 | 94.33088941 | 0.5930769 | 78.11202
0.456024766 | 94.11513889 | 0.5938462 | 77.81879
0.456765776 | 94.02700908 | 0.5953846 | 77.21971
0.457506237 | 93.89124148 | 0.5961538 | 76.91358
0.458061223 | 93.69040336 | 0.5969231 | 76.60286
0.458615901 | 93.5209222 | 0.5976923 | 76.28738
0.459354994 | 93.46342419 | 0.5992308 | 75.64463
0.459908956 | 93.49937436 | 0.6 | 75.3217
0.460647094 | 93.36235238 | 0.6007692 | 74.99822
0.46120034 | 93.1126835 | 0.6023077 | 74.34977
0.461937526 | 93.05437848 | 0.6030769 | 74.02489
0.462490059 | 92.97876643 | 0.6038462 | 73.69962
0.463226295 | 92.92011054 | 0.6053846 | 73.04814
0.463778117 | 92.76469089 | 0.6061538 | 72.72199
0.464329634 | 92.76813791 | 0.6069231 | 72.39563
0.465064518 | 92.86817908 | 0.6084615 | 71.74244
0.465615326 | 92.91934575 | 0.6092308 | 71.41569
0.466349266 | 92.8281516 | 0.61 | 71.08891
0.466899367 | 92.81542891 | 0.6107692 | 70.76212
0.467632365 | 92.67598003 | 0.6123077 | 70.1087
0.468181762 | 92.55123021 | 0.6130769 | 69.78215
0.468913821 | 92.49114741 | 0.6138462 | 69.45577
0.469462514 | 92.28604906 | 0.6153846 | 68.80365
0.470193636 | 92.14550661 | 0.6161538 | 68.47799
0.470741627 | 92.01988544 | 0.6169231 | 68.15266
0.471471815 | 91.81470218 | 0.6184615 | 67.5031
0.472019107 | 91.65654569 | 0.6192308 | 67.17893
0.472748363 | 91.54692746 | 0.62 | 66.85521
0.473294957 | 91.38829436 | 0.6207692 | 66.53199
0.474023284 | 91.32636361 | 0.6223077 | 65.88718
0.474569181 | 91.23157309 | 0.6230769 | 65.56566
0.475296581 | 91.31404396 | 0.6238462 | 65.24478
0.475841784 | 91.36384221 | 0.6253846 | 64.60507
0.476568258 | 91.51076676 | 0.6261538 | 64.2863
0.477112769 | 91.54449472 | 0.6269231 | 63.96832
0.477838321 | 91.61093916 | 0.6284615 | 63.33478
0.47838214 | 91.67690711 | 0.6292308 | 63.01931
0.478925664 | 91.53302852 | 0.63 | 62.7047
0.479649903 | 91.35701801 | 0.6307692 | 62.39098
0.480192738 | 91.39045941 | 0.6323077 | 61.76637
0.48091606 | 91.0845503 | 0.6330769 | 61.45553
0.481458209 | 90.95591744 | 0.6338462 | 61.14569
0.482180616 | 90.77870809 | 0.6353846 | 60.52917
0.48272208 | 90.56859804 | 0.6361538 | 60.22254
0.48326325 | 90.45548869 | 0.6369231 | 59.91702
0.483984356 | 90.37471279 | 0.6384615 | 59.30944
0.484524844 | 90.18006192 | 0.6392308 | 59.00742
0.48524504 | 90.19629549 | 0.64 | 58.70661
0.485784847 | 89.91990719 | 0.6407692 | 58.40703
0.486504137 | 89.82194697 | 0.6423077 | 57.8115
0.487043265 | 89.77273574 | 0.6430769 | 57.51561
0.487761651 | 89.5766637 | 0.6438462 | 57.22099
0.488300102 | 89.4456595 | 0.6453846 | 56.63564
0.488838263 | 89.41228757 | 0.6461538 | 56.34495
0.489555361 | 89.24800524 | 0.6469231 | 56.05561
0.490092847 | 89.34496173 | 0.6484615 | 55.48103
0.490809046 | 89.45798255 | 0.6492308 | 55.19583
0.491524732 | 89.55472547 | 0.65 | 54.91204
0.492061161 | 89.88084441 | 0.6507692 | 54.62967
0.492775952 | 89.8960078 | 0.6523077 | 54.06922
0.493311711 | 90.07520172 | 0.6530769 | 53.7911
0.494025609 | 90.09036218 | 0.6538462 | 53.5144
0.494560698 | 90.10578593 | 0.6553846 | 52.96532
0.495273706 | 90.03877915 | 0.6561538 | 52.69295
0.495808128 | 89.98840126 | 0.6569231 | 52.42205
0.496342265 | 89.87221003 | 0.6584615 | 51.8847
0.497054004 | 89.67317893 | 0.6592308 | 51.61826
0.497587475 | 89.17826281 | 0.66 | 51.35333
0.498298329 | 88.78082095 | 0.6607692 | 51.08992
0.498831137 | 88.43290588 | 0.6623077 | 50.56767
0.499541107 | 88.14964028 | 0.6630769 | 50.3088
0.500073255 | 87.91625818 | 0.6638462 | 50.05141
0.500782344 | 87.66511854 | 0.6653846 | 49.54106
0.501313831 | 87.62917936 | 0.6661538 | 49.28812
0.501845036 | 87.5766348 | 0.6669231 | 49.03668
0.50255287 | 87.55599972 | 0.6684615 | 48.5383
0.503083417 | 87.50323586 | 0.6692308 | 48.29138
0.503790376 | 87.61476838 | 0.67 | 48.04597
0.504320267 | 87.39626944 | 0.6707692 | 47.80207
0.505026352 | 87.35857868 | 0.6723077 | 47.31886
0.505555589 | 87.15613834 | 0.6730769 | 47.07954
0.506084546 | 87.05296185 | 0.6738462 | 46.84174
0.506789387 | 86.86534899 | 0.6753846 | 46.3705
0.507317691 | 86.86142759 | 0.6761538 | 46.13706
0.508021664 | 86.68991719 | 0.6769231 | 45.90508
0.508549318 | 86.55275509 | 0.6784615 | 45.44547
0.509252425 | 86.38066574 | 0.6792308 | 45.21786
0.50977943 | 86.29300691 | 0.68 | 44.9917
0.510306158 | 86.1552337 | 0.6807692 | 44.767
0.511008031 | 86.1323764 | 0.6823077 | 44.32199
0.511534112 | 86.04427313 | 0.6830769 | 44.10167
0.512235124 | 85.92102039 | 0.6838462 | 43.8828
0.51276056 | 85.69899513 | 0.6853846 | 43.44942
0.513460713 | 85.65875466 | 0.6861538 | 43.23481
0.513985506 | 85.58668368 | 0.6869231 | 43.02156
0.514684802 | 85.4625128 | 0.6884615 | 42.59915
0.515208953 | 85.45710017 | 0.6892308 | 42.38999
0.51573283 | 85.50188088 | 0.69 | 42.18218
0.516430905 | 85.59510918 | 0.6907692 | 41.97573
0.516954142 | 85.57283093 | 0.6923077 | 41.5669
0.517651366 | 85.69963842 | 0.6930769 | 41.36451
0.518173965 | 85.52617199 | 0.6938462 | 41.16347
0.518870339 | 85.45134065 | 0.6953846 | 40.76542
0.519392301 | 85.26061388 | 0.6961538 | 40.5684
0.520087828 | 85.10125271 | 0.6969231 | 40.37271
0.520609155 | 84.82584992 | 0.6984615 | 39.98505
0.521303836 | 84.64900618 | 0.6992308 | 39.79306
0.52182453 | 84.50773297 | 0.7 | 39.60231
0.522518368 | 84.3134476 | 0.7015385 | 39.22449
0.52303843 | 84.25607848 | 0.7023077 | 39.03742
0.523731426 | 84.07812363 | 0.7030769 | 38.85157
0.524250858 | 84.0373482 | 0.7038462 | 38.66693
0.52477002 | 83.91198154 | 0.7053846 | 38.30129
0.525461818 | 83.81784014 | 0.7061538 | 38.12028
0.525980352 | 83.81055031 | 0.7069231 | 37.94048
0.526671313 | 83.61448716 | 0.7084615 | 37.58446
0.52718922 | 83.69168623 | 0.7092308 | 37.40818
0.527879347 | 83.56297735 | 0.71 | 37.23299
0.528396629 | 83.55532788 | 0.7115385 | 36.88586
0.529085923 | 83.4432039 | 0.7123077 | 36.71393
0.529602582 | 83.41839642 | 0.7130769 | 36.54307
0.530118974 | 83.29157069 | 0.7138462 | 36.37328
0.530807082 | 83.2978949 | 0.7153846 | 36.03692
0.531494717 | 83.37220788 | 0.7161538 | 35.87033
0.532010133 | 83.1257907 | 0.7169231 | 35.70481
0.532525284 | 83.06643035 | 0.7184615 | 35.37693
0.533211739 | 82.93598756 | 0.7192308 | 35.21456
0.533726271 | 82.26245635 | 0.72 | 35.05324
0.534411902 | 82.30181296 | 0.7215385 | 34.73366
0.534925817 | 82.39533962 | 0.7223077 | 34.57529
0.535610627 | 82.07591601 | 0.7230769 | 34.41786
0.536123926 | 82.03258794 | 0.7238462 | 34.26135
0.536807916 | 81.95187356 | 0.7253846 | 33.95112
0.537320602 | 81.90832912 | 0.7261538 | 33.79739
0.537833025 | 81.60785311 | 0.7269231 | 33.64457
0.538515847 | 81.71499965 | 0.7284615 | 33.34168
0.539027658 | 81.7225462 | 0.7292308 | 33.1916
0.539709665 | 81.77830059 | 0.73 | 33.04242
0.540220866 | 81.57982235 | 0.7315385 | 32.74676
0.54090206 | 81.53235967 | 0.7323077 | 32.60028
0.541412651 | 81.40215675 | 0.7330769 | 32.45468
0.542093035 | 81.45756025 | 0.7338462 | 32.30995
0.542603018 | 81.27545055 | 0.7353846 | 32.02285
0.543112742 | 81.21360775 | 0.7361538 | 31.88047
0.54379197 | 81.04486062 | 0.7369231 | 31.73886
0.544301089 | 80.94826028 | 0.7384615 | 31.45799
0.54497951 | 80.81349291 | 0.7392308 | 31.31871
0.545488024 | 80.9926342 | 0.74 | 31.1802
0.546165641 | 80.66767842 | 0.7415385 | 30.90547
0.546673553 | 80.5186362 | 0.7423077 | 30.76924
0.547350367 | 80.43485749 | 0.7430769 | 30.63378
0.547857678 | 80.33730978 | 0.7438462 | 30.49907
0.548533691 | 80.33971586 | 0.7453846 | 30.2319
0.549040402 | 80.2072761 | 0.7461538 | 30.09944
0.549546856 | 80.17860897 | 0.7469231 | 29.96767
0.550221729 | 80.00736476 | 0.7484615 | 29.70606
0.550727585 | 79.85705062 | 0.7492308 | 29.57622
0.551401662 | 79.82411437 | 0.75 | 29.44702
0.551906922 | 79.67343472 | 0.7515385 | 29.19053
0.552580205 | 79.69234092 | 0.7523077 | 29.06324
0.55308487 | 79.52393602 | 0.7530769 | 28.93658
0.55375736 | 79.38605754 | 0.7538462 | 28.81054
0.554261431 | 79.25201837 | 0.7553846 | 28.56036
0.554933131 | 79.07883264 | 0.7561538 | 28.4362
0.55543661 | 78.92696002 | 0.7569231 | 28.31266
0.555939836 | 78.82720178 | 0.7584615 | 28.06745
0.55661041 | 79.05455381 | 0.7592308 | 27.94577
0.557113046 | 78.71026178 | 0.76 | 27.82465
0.557782834 | 78.5883191 | 0.7615385 | 27.58396
0.55828488 | 78.40058659 | 0.7623077 | 27.46438
0.558953884 | 78.43556601 | 0.7630769 | 27.34533
0.559455343 | 78.33493057 | 0.7638462 | 27.22678
0.560123565 | 78.28223981 | 0.7653846 | 26.99122
0.560624438 | 78.32145911 | 0.7661538 | 26.8742
0.56112506 | 78.0276762 | 0.7669231 | 26.75769
0.561792167 | 77.86928884 | 0.7684615 | 26.52619
0.562292206 | 77.8029548 | 0.7692308 | 26.4112
0.562958535 | 77.50364254 | 0.77 | 26.2967
0.56345799 | 77.27885131 | 0.7715385 | 26.06921
0.564123544 | 76.5568228 | 0.7723077 | 25.95622
0.564622418 | 76.13774083 | 0.7730769 | 25.84367
0.565121043 | 75.78858914 | 0.7738462 | 25.73154
0.565785491 | 75.55723055 | 0.7753846 | 25.50847
0.566283537 | 75.43631723 | 0.7761538 | 25.39754
0.566947212 | 75.43351278 | 0.7769231 | 25.28701
0.56744468 | 75.43577278 | 0.7784615 | 25.06715
0.568107586 | 75.37990074 | 0.7792308 | 24.95782
0.568604477 | 75.43502366 | 0.78 | 24.84889
0.569266615 | 75.2906218 | 0.7815385 | 24.63221
0.569762931 | 75.27496356 | 0.7823077 | 24.52447
0.570259 | 75.11775467 | 0.7830769 | 24.41713
0.570920044 | 75.07893245 | 0.7838462 | 24.31018
0.57141554 | 74.92135807 | 0.7853846 | 24.09746
0.57191079 | 74.72815773 | 0.7861538 | 23.99167
0.572570743 | 74.58248101 | 0.7869231 | 23.88622
0.573065422 | 74.61938452 | 0.7884615 | 23.67637
0.573724613 | 74.36686207 | 0.7892308 | 23.57197
0.574218722 | 74.20828477 | 0.79 | 23.46791
0.574877154 | 74.06170161 | 0.7915385 | 23.26083
0.575370694 | 73.92048408 | 0.7923077 | 23.15781
0.576028368 | 74.05806361 | 0.7930769 | 23.05513
0.57652134 | 73.72081554 | 0.7938462 | 22.95279
0.577014069 | 73.61469181 | 0.7953846 | 22.74915
0.577670663 | 73.50267322 | 0.7961538 | 22.64785
0.578162826 | 73.36058141 | 0.7969231 | 22.54688
0.578818667 | 73.30167428 | 0.7984615 | 22.34598
0.579310266 | 73.23062972 | 0.7992308 | 22.24604
0.579801623 | 73.03448201 | 0.8 | 22.14644
0.58045639 | 72.88576435 | 0.8015385 | 21.94825
0.580947185 | 72.67126272 | 0.8023077 | 21.84967
0.581601203 | 72.59358354 | 0.8030769 | 21.75143
0.582091436 | 72.32491782 | 0.8046154 | 21.55595
0.582744706 | 72.13935783 | 0.8053846 | 21.45872
0.583234379 | 71.97759047 | 0.8061538 | 21.36182
0.583723812 | 71.85148416 | 0.8069231 | 21.26526
0.584376017 | 71.80866779 | 0.8084615 | 21.07315
0.584864892 | 71.55662206 | 0.8092308 | 20.97759
0.585516353 | 71.51345774 | 0.81 | 20.88237
0.586004671 | 71.20699646 | 0.8115385 | 20.69292
0.586655391 | 70.96567296 | 0.8123077 | 20.5987
0.587143153 | 70.55058526 | 0.8130769 | 20.50481
0.587793133 | 70.14645369 | 0.8146154 | 20.31801
0.58828034 | 69.76643347 | 0.8153846 | 20.22511
0.588929581 | 69.79372283 | 0.8161538 | 20.13254
0.589416236 | 69.48513874 | 0.8169231 | 20.0403
0.589902653 | 69.32052635 | 0.8184615 | 19.8568
0.590550842 | 69.22107513 | 0.8192308 | 19.76554
0.591036709 | 69.05607092 | 0.82 | 19.6746
0.591684163 | 68.86588227 | 0.8215385 | 19.49371
0.592169479 | 68.84507491 | 0.8223077 | 19.40376
0.592816201 | 68.69061456 | 0.8230769 | 19.31412
0.593300968 | 68.54292626 | 0.8246154 | 19.13583
0.5937855 | 68.2320878 | 0.8253846 | 19.04716
0.594431178 | 68.07683797 | 0.8261538 | 18.95882
0.594915163 | 67.9285064 | 0.8269231 | 18.8708
0.595560112 | 67.77278583 | 0.8284615 | 18.69572
0.596043551 | 67.44257297 | 0.8292308 | 18.60866
0.596687773 | 67.34074748 | 0.83 | 18.52192
0.597170667 | 67.17340702 | 0.8315385 | 18.34939
0.597814164 | 67.01665135 | 0.8323077 | 18.2636
0.598296515 | 66.77613206 | 0.8330769 | 18.17812
0.598939287 | 66.47323218 | 0.8346154 | 18.00812
0.599581647 | 66.3702371 | 0.8353846 | 17.9236
0.600063146 | 66.23820097 | 0.8361538 | 17.83938
0.600704785 | 66.18954541 | 0.8369231 | 17.75548
0.601185744 | 65.78356016 | 0.8384615 | 17.58861
0.601826663 | 65.60668157 | 0.8392308 | 17.50565
0.602307082 | 65.49210169 | 0.84 | 17.42299
0.602787271 | 65.32256533 | 0.8415385 | 17.25861
0.603427165 | 65.14497328 | 0.8423077 | 17.17688
0.603906817 | 65.10305761 | 0.8430769 | 17.09546
0.604545994 | 64.76029494 | 0.8446154 | 16.93354
0.60502511 | 64.62651319 | 0.8453846 | 16.85304
0.605503996 | 64.36432126 | 0.8461538 | 16.77284
0.606142154 | 64.11207379 | 0.8469231 | 16.69295
0.606620505 | 63.95932701 | 0.8484615 | 16.53408
0.607257951 | 63.74315579 | 0.8492308 | 16.4551
0.607735769 | 63.6083565 | 0.85 | 16.37642
0.608372505 | 63.37325533 | 0.8515385 | 16.21996
0.608849791 | 63.44027604 | 0.8523077 | 16.14218
0.60932685 | 63.06592552 | 0.8530769 | 16.0647
0.609962574 | 62.90359091 | 0.8546154 | 15.91064
0.610439101 | 62.65738741 | 0.8553846 | 15.83405
0.611074119 | 62.53137174 | 0.8561538 | 15.75776
0.611550117 | 62.32151642 | 0.8569231 | 15.68176
0.61218443 | 62.3057266 | 0.8584615 | 15.53066
0.6126599 | 61.89247819 | 0.8592308 | 15.45555
0.61329351 | 61.78398603 | 0.86 | 15.38073
0.613768453 | 61.5916513 | 0.8615385 | 15.23196
0.614243171 | 61.43607119 | 0.8623077 | 15.15802
0.614875778 | 61.17904009 | 0.8630769 | 15.08436
0.615349971 | 61.06003331 | 0.8646154 | 14.93792
0.615981879 | 60.80239402 | 0.8653846 | 14.86513
0.616455548 | 60.757107 | 0.8661538 | 14.79262
0.617086757 | 60.4618359 | 0.8669231 | 14.72041
0.617559903 | 60.24937825 | 0.8684615 | 14.57683
0.618032825 | 60.11090352 | 0.8692308 | 14.50547
0.61866304 | 59.94458937 | 0.87 | 14.43439
0.619135441 | 59.67574248 | 0.8715385 | 14.29308
0.619764962 | 59.52747231 | 0.8723077 | 14.22285
0.620236843 | 59.4440067 | 0.8730769 | 14.1529
0.620865671 | 59.46279313 | 0.8746154 | 14.01383
0.621337032 | 59.36052916 | 0.8753846 | 13.94472
0.621808172 | 59.2767653 | 0.8761538 | 13.87588
0.622436013 | 59.10901256 | 0.8769231 | 13.80732
0.622906635 | 58.98768999 | 0.8784615 | 13.67103
0.623533787 | 58.81948988 | 0.8792308 | 13.6033
0.624003893 | 58.49253445 | 0.88 | 13.53584
0.624630357 | 58.28640721 | 0.8815385 | 13.40174
0.625099948 | 58.01483517 | 0.8823077 | 13.3351
0.625725727 | 57.75201459 | 0.8830769 | 13.26873
0.626194804 | 57.47983437 | 0.8846154 | 13.1368
0.626819897 | 57.30989449 | 0.8853846 | 13.07124
0.627288461 | 57.31802888 | 0.8861538 | 13.00594
0.627912872 | 56.94161696 | 0.8869231 | 12.94092
0.628380924 | 56.6870889 | 0.8884615 | 12.81167
0.629004654 | 56.4973682 | 0.8892308 | 12.74744
0.629472195 | 56.31736107 | 0.89 | 12.68347
0.630095244 | 56.16468155 | 0.8915385 | 12.55634
0.630562277 | 55.89033173 | 0.8923077 | 12.49316
0.631184647 | 55.75594179 | 0.8930769 | 12.43025
0.631651171 | 55.57508086 | 0.8946154 | 12.3052
0.632117477 | 55.31876333 | 0.8953846 | 12.24307
0.632738881 | 55.14604568 | 0.8961538 | 12.1812
0.63320468 | 54.9268658 | 0.8969231 | 12.11958
0.633825409 | 54.67825002 | 0.8984615 | 11.99711
0.634290703 | 54.51512897 | 0.8992308 | 11.93627
0.634910758 | 54.30365085 | 0.9 | 11.87567
0.635375547 | 54.04573682 | 0.9015385 | 11.75525
0.63584012 | 53.97642045 | 0.9023077 | 11.69541
0.636459216 | 53.66968736 | 0.9030769 | 11.63583
0.636923286 | 53.4866276 | 0.9046154 | 11.51742
0.637541711 | 53.25485989 | 0.9053846 | 11.45859
0.63800528 | 53.07135568 | 0.9061538 | 11.40001
0.638623036 | 52.83900902 | 0.9076923 | 11.28359
0.639086104 | 52.57927043 | 0.9084615 | 11.22575
0.639548957 | 52.39509372 | 0.9092308 | 11.16815
0.640165761 | 52.25670963 | 0.91 | 11.1108
0.640628115 | 51.93929525 | 0.9115385 | 10.99684
0.641244254 | 51.76243432 | 0.9123077 | 10.94022
0.641706109 | 51.52038591 | 0.9130769 | 10.88385
0.642321585 | 51.4000341 | 0.9146154 | 10.77182
0.642782943 | 51.11947083 | 0.9153846 | 10.71616
0.643244088 | 50.87667973 | 0.9161538 | 10.66075
0.643858618 | 50.66045892 | 0.9176923 | 10.55063
0.644319268 | 50.43619132 | 0.9184615 | 10.49593
0.644933138 | 50.18128314 | 0.9192308 | 10.44147
0.645393293 | 50.01370595 | 0.92 | 10.38724
0.646006504 | 49.92990994 | 0.9215385 | 10.27948
0.646466166 | 49.76198772 | 0.9223077 | 10.22595
0.64707872 | 49.69698129 | 0.9230769 | 10.17266
0.647537889 | 49.71980585 | 0.9246154 | 10.06676
0.647996847 | 49.62792796 | 0.9253846 | 10.01416
0.648608464 | 49.5435179 | 0.9261538 | 9.961786
0.649066932 | 49.26003651 | 0.9276923 | 9.857727
0.649677895 | 48.6199184 | 0.9284615 | 9.806039
0.650135872 | 48.27818812 | 0.9292308 | 9.754577
0.650746183 | 47.94343737 | 0.93 | 9.703341
0.651203672 | 47.63934182 | 0.9315385 | 9.601545
0.651660951 | 47.35413528 | 0.9323077 | 9.550982
0.652270332 | 47.09501657 | 0.9330769 | 9.500643
0.652727124 | 46.90524921 | 0.9346154 | 9.40063
0.653335856 | 46.47254466 | 0.9353846 | 9.350955
0.653792161 | 46.22456058 | 0.9361538 | 9.301501
0.654400245 | 45.98331918 | 0.9376923 | 9.203248
0.654856066 | 45.69630562 | 0.9384615 | 9.154449
0.655463503 | 45.4544268 | 0.9392308 | 9.105868
0.655918839 | 45.20536084 | 0.94 | 9.057502
0.656373968 | 45.03316085 | 0.9415385 | 8.961418
0.656980485 | 44.6361115 | 0.9423077 | 8.913698
0.657435131 | 44.38623268 | 0.9430769 | 8.866191
0.658041004 | 44.2586528 | 0.9446154 | 8.771816
0.658495168 | 43.9117003 | 0.9453846 | 8.724945
0.6591004 | 43.59033563 | 0.9461538 | 8.678285
0.659554083 | 43.35870546 | 0.9476923 | 8.585595
0.660158675 | 43.09466278 | 0.9484615 | 8.539563
0.660611878 | 42.95931974 | 0.9492308 | 8.493739
0.661064877 | 42.57204537 | 0.95 | 8.448122
0.661668556 | 42.34580993 | 0.9515385 | 8.357507
0.662121076 | 42.05475252 | 0.9523077 | 8.312507
0.662724118 | 41.84731252 | 0.9530769 | 8.267711
0.66317616 | 41.55568201 | 0.9546154 | 8.17873
0.663778566 | 41.25056307 | 0.9553846 | 8.134543
0.664230133 | 40.95831559 | 0.9561538 | 8.090557
0.664681496 | 40.68522612 | 0.9576923 | 8.003187
0.665282996 | 40.37904871 | 0.9584615 | 7.959802
0.665733884 | 40.0275348 | 0.9592308 | 7.916615
0.666334751 | 39.7011175 | 0.96 | 7.873626
0.666785165 | 39.50472733 | 0.9615385 | 7.788239
0.667385402 | 39.15811108 | 0.9623077 | 7.74584
0.667835343 | 38.84423191 | 0.9630769 | 7.703636
0.66843495 | 38.49680572 | 0.9646154 | 7.61981
0.668884419 | 38.16274222 | 0.9653846 | 7.578187
0.669333686 | 37.78930422 | 0.9661538 | 7.536757
0.669932395 | 37.46019686 | 0.9676923 | 7.454471
0.670381192 | 37.105566 | 0.9684615 | 7.413613
0.670979275 | 36.81478051 | 0.9692308 | 7.372945
0.671427602 | 36.3028914 | 0.97 | 7.332467
0.671875728 | 35.82968673 | 0.9715385 | 7.252073
0.672472918 | 35.42009353 | 0.9723077 | 7.212157
0.672920576 | 34.86756676 | 0.9730769 | 7.172428
0.673517143 | 34.35887064 | 0.9746154 | 7.093524
0.673964334 | 33.84449907 | 0.9753846 | 7.054349
0.674560278 | 33.53093569 | 0.9761538 | 7.015357
0.675007003 | 32.79958039 | 0.9776923 | 6.937922
0.675453528 | 32.32299853 | 0.9784615 | 6.899477
0.676048586 | 31.83105398 | 0.9792308 | 6.861213
0.676494647 | 31.37318277 | 0.98 | 6.823129
0.677089085 | 30.84075845 | 0.9815385 | 6.747499
0.677534682 | 30.283489 | 0.9823077 | 6.709952
0.678128503 | 29.6907193 | 0.9830769 | 6.672582
0.678573637 | 28.97464482 | 0.9846154 | 6.598372
0.679166842 | 28.20294426 | 0.9853846 | 6.56153
0.679611514 | 27.22893259 | 0.9861538 | 6.524864
0.680055989 | 26.19482408 | 0.9876923 | 6.452053
0.680648315 | 25.18326247 | 0.9884615 | 6.415908
0.681092329 | 24.12738776 | 0.9892308 | 6.379934
0.681684041 | 22.89602955 | 0.99 | 6.344132
0.682127596 | 21.52153017 | 0.9915385 | 6.273041
0.682570954 | 20.26454027 | 0.9923077 | 6.23775
0.683161793 | 18.8726057 | 0.9930769 | 6.202628
0.683604693 | 16.99702971 | 0.9946154 | 6.132889
0.684194921 | 15.15174864 | 0.9953846 | 6.098271
0.684637363 | 13.68107973 | 0.9961538 | 6.063819
0.685226983 | 12.208919 | 0.9976923 | 5.995412
0.685668969 | 10.98752496 | 0.9984615 | 5.961455
0.686699511 | 9.611825903 | 1 | 5.894033