## summary
Progress | Start / End | Model | Params | Bounds | Experimental Data | Objectives | MOGA Summary | Reduction
560/10000 | Monday, 02/12/24, 17:58:10 | evpwdb | evp_s0 (fixed=3.375) | [0.0, 100.0] | creep/inl_1/AirBase_1000_16_G18.csv (Calibration) | area_creep_time_strain | num_gens (10000) | Grouping Errors (name, type, labels)
| Tuesday, 02/13/24, 11:18:52 |  | evp_R (fixed=51.08) | [0.0, 1e+03] | creep/inl_1/AirBase_1000_13_G30.csv (Calibration) | end_creep_time | population (100) | Reducing Errors (square_average)
|  |  | evp_d (fixed=0.4575) | [0.0, 100.0] | creep/inl_1/AirBase_1000_12_G48.csv (Validation) | area_tensile_strain_stress | offspring (50) | Reducing Objectives (square_average)
|  |  | evp_n (fixed=4.058) | [0.0, 100.0] | creep/inl_1/AirBase_1000_11_G39.csv (Validation) | yield_point_tensile | crossover (0.8)
|  |  | evp_eta (fixed=700.5) | [0.0, 1e+04] | tensile/inl/AirBase_1000_D12.csv (Calibration) | end_creep_strain | mutation (0.01)
|  |  | c_0 (init=7.244) | [0.0, 1e+03]
|  |  | c_1 (init=50.84) | [0.0, 1e+03]
|  |  | t_0 (init=271.9) | [0.0, 1e+03]
|  |  | t_1 (init=601.5) | [0.0, 1e+03]
|  |  | c_n (init=1.558) | [0.0, 20.0]
|  |  | t_n (init=9.512) | [0.0, 20.0]

## results
evp_s0 | evp_R | evp_d | evp_n | evp_eta | c_0 | c_1 | t_0 | t_1 | c_n | t_n | area_creep_time_strain | end_creep_time | area_tensile_strain_stress | yield_point_tensile | end_creep_strain | square_average
3.3748 | 51.076 | 0.45747 | 4.0575 | 700.49 | 7.1668 | 51.143 | 265.83 | 595.48 | 1.8351 | 8.3821 | 0.02165 | 0.008855 | 0.0088966 | 0.006258 | 0.0075376 | 0.00072225
3.3748 | 51.076 | 0.45747 | 4.0575 | 700.49 | 7.189 | 51.546 | 267.68 | 598.59 | 1.83 | 8.3472 | 0.019323 | 0.0020787 | 0.0082074 | 0.006258 | 0.015526 | 0.0007253
3.3748 | 51.076 | 0.45747 | 4.0575 | 700.49 | 7.0627 | 50.745 | 267.76 | 598.12 | 1.8243 | 8.3629 | 0.018623 | 0.0030192 | 0.0069792 | 0.006258 | 0.018302 | 0.00077876
3.3748 | 51.076 | 0.45747 | 4.0575 | 700.49 | 7.1919 | 51.22 | 265.97 | 598.51 | 1.8534 | 8.3682 | 0.01834 | 0.009735 | 0.01798 | 0.006258 | 0.0036048 | 0.00080656
3.3748 | 51.076 | 0.45747 | 4.0575 | 700.49 | 7.178 | 51.17 | 266.05 | 598.25 | 1.8571 | 9.5669 | 0.018874 | 0.0069685 | 0.019929 | 0.006258 | 0.0077031 | 0.00090045
3.3748 | 51.076 | 0.45747 | 4.0575 | 700.49 | 7.1849 | 51.284 | 267.57 | 599.58 | 1.8213 | 9.2593 | 0.022806 | 0.009735 | 0.013528 | 0.006258 | 0.0096006 | 0.00092924
3.3748 | 51.076 | 0.45747 | 4.0575 | 700.49 | 7.1916 | 51.297 | 265.95 | 597.28 | 1.8232 | 8.473 | 0.024368 | 0.010608 | 0.014211 | 0.006258 | 0.0095384 | 0.0010384
3.3748 | 51.076 | 0.45747 | 4.0575 | 700.49 | 7.1938 | 51.556 | 267.82 | 597.62 | 1.845 | 9.4695 | 0.020585 | 0.0021356 | 0.0077573 | 0.006258 | 0.02294 | 0.0010539
3.3748 | 51.076 | 0.45747 | 4.0575 | 700.49 | 7.0346 | 50.755 | 267.81 | 599.87 | 1.8251 | 8.3477 | 0.026117 | 0.0014515 | 0.0097235 | 0.006258 | 0.022827 | 0.001339
3.3748 | 51.076 | 0.45747 | 4.0575 | 700.49 | 7.1516 | 51.155 | 266.08 | 600.89 | 1.8138 | 8.3641 | 0.021449 | 0.0076661 | 0.026886 | 0.006258 | 0.010698 | 0.0013953
3.3748 | 51.076 | 0.45747 | 4.0575 | 700.49 | 7.192 | 51.638 | 265.93 | 599.69 | 1.8205 | 8.4657 | 0.019449 | 0.0019194 | 0.023285 | 0.006258 | 0.022417 | 0.0014658
3.3748 | 51.076 | 0.45747 | 4.0575 | 700.49 | 7.0621 | 50.396 | 267.79 | 599.25 | 1.8376 | 8.3641 | 0.028465 | 0.01155 | 0.0093513 | 0.006258 | 0.019938 | 0.0014678
3.3748 | 51.076 | 0.45747 | 4.0575 | 700.49 | 7.1737 | 51.198 | 266.37 | 601.02 | 1.8202 | 8.5065 | 0.024096 | 0.010608 | 0.025677 | 0.006258 | 0.0089526 | 0.0014718
3.3748 | 51.076 | 0.45747 | 4.0575 | 700.49 | 7.1737 | 51.517 | 266.09 | 600.16 | 1.8231 | 8.3517 | 0.019598 | 0.0019194 | 0.023237 | 0.006258 | 0.022999 | 0.0014958
3.3748 | 51.076 | 0.45747 | 4.0575 | 700.49 | 7.1938 | 51.152 | 265.97 | 598.61 | 1.832 | 9.3173 | 0.028974 | 0.017088 | 0.022075 | 0.006258 | 0.0036642 | 0.0016714
3.3748 | 51.076 | 0.45747 | 4.0575 | 700.49 | 7.1938 | 51.144 | 265.93 | 598.33 | 1.8311 | 9.3697 | 0.029259 | 0.017643 | 0.021454 | 0.006258 | 0.0030889 | 0.0016763
3.3748 | 51.076 | 0.45747 | 4.0575 | 700.49 | 7.1879 | 51.523 | 277.04 | 622.95 | 1.8496 | 8.5633 | 0.021409 | 0.001944 | 0.029119 | 0.006258 | 0.019194 | 0.0017176
3.3748 | 51.076 | 0.45747 | 4.0575 | 700.49 | 7.1911 | 51.484 | 265.98 | 602.25 | 1.8368 | 8.3642 | 0.017263 | 0.0030633 | 0.034448 | 0.006258 | 0.013815 | 0.0017241
3.3748 | 51.076 | 0.45747 | 4.0575 | 700.49 | 7.1716 | 51.151 | 267.95 | 601.52 | 1.8291 | 8.3757 | 0.02772 | 0.0093776 | 0.014611 | 0.006258 | 0.02486 | 0.001727
3.3748 | 51.076 | 0.45747 | 4.0575 | 700.49 | 7.1709 | 51.11 | 267.96 | 601.42 | 1.8313 | 8.1537 | 0.029291 | 0.010663 | 0.0135 | 0.006258 | 0.023541 | 0.0017473
3.3748 | 51.076 | 0.45747 | 4.0575 | 700.49 | 7.1718 | 51.55 | 266.13 | 600.16 | 1.8294 | 8.3631 | 0.023834 | 0.0014411 | 0.023398 | 0.006258 | 0.024944 | 0.0017789
3.3748 | 51.076 | 0.45747 | 4.0575 | 700.49 | 7.1966 | 51.562 | 277.03 | 624.54 | 1.8219 | 8.3716 | 0.018284 | 0.0033089 | 0.035584 | 0.006258 | 0.014097 | 0.0018494
3.3748 | 51.076 | 0.45747 | 4.0575 | 700.49 | 7.2112 | 51.537 | 277.2 | 624.59 | 1.8144 | 8.5449 | 0.020699 | 0.0069685 | 0.034747 | 0.006258 | 0.011653 | 0.0018593
3.3748 | 51.076 | 0.45747 | 4.0575 | 700.49 | 7.1456 | 51.577 | 268.26 | 601.8 | 1.7931 | 8.5237 | 0.024414 | 0.0013689 | 0.014112 | 0.006258 | 0.032537 | 0.0018949
3.3748 | 51.076 | 0.45747 | 4.0575 | 700.49 | 7.1824 | 51.157 | 265.97 | 595.41 | 1.8159 | 9.3643 | 0.033728 | 0.014626 | 0.010925 | 0.006258 | 0.021117 | 0.001956
3.3748 | 51.076 | 0.45747 | 4.0575 | 700.49 | 7.2344 | 51.349 | 270.79 | 603.76 | 1.8164 | 8.3632 | 0.036345 | 0.023443 | 0.006363 | 0.006258 | 0.0030642 | 0.0019596
3.3748 | 51.076 | 0.45747 | 4.0575 | 700.49 | 7.1717 | 51.245 | 266.24 | 599.34 | 1.8259 | 8.1779 | 0.026807 | 0.0061485 | 0.017956 | 0.006258 | 0.030064 | 0.0020218
3.3748 | 51.076 | 0.45747 | 4.0575 | 700.49 | 7.2296 | 52.122 | 271.51 | 602.56 | 1.7436 | 9.4934 | 0.025082 | 0.001832 | 0.0049853 | 0.006258 | 0.036445 | 0.0020247
3.3748 | 51.076 | 0.45747 | 4.0575 | 700.49 | 7.1946 | 51.55 | 277.11 | 624.87 | 1.8209 | 8.5588 | 0.018574 | 0.0033089 | 0.037393 | 0.006258 | 0.01545 | 0.0020321
3.3748 | 51.076 | 0.45747 | 4.0575 | 700.49 | 7.049 | 50.622 | 265.54 | 601.84 | 1.8318 | 8.6235 | 0.018804 | 0.0030325 | 0.038422 | 0.006258 | 0.012652 | 0.0020383
3.3748 | 51.076 | 0.45747 | 4.0575 | 700.49 | 7.1964 | 51.569 | 277.21 | 624.71 | 1.8114 | 8.5438 | 0.019371 | 0.0035974 | 0.035331 | 0.006258 | 0.020228 | 0.0020848
3.3748 | 51.076 | 0.45747 | 4.0575 | 700.49 | 7.1808 | 51.055 | 264.89 | 598.28 | 1.8224 | 8.3617 | 0.031639 | 0.020744 | 0.025813 | 0.006258 | 0.0022045 | 0.0021417
3.3748 | 51.076 | 0.45747 | 4.0575 | 700.49 | 7.1717 | 51.145 | 265.78 | 601.52 | 1.8342 | 9.2936 | 0.022899 | 0.01015 | 0.037926 | 0.006258 | 0.0070043 | 0.0021539
3.3748 | 51.076 | 0.45747 | 4.0575 | 700.49 | 7.1812 | 51.064 | 264.9 | 597.88 | 1.8181 | 8.4876 | 0.033047 | 0.020744 | 0.024648 | 0.006258 | 0.0030992 | 0.0021787
3.3748 | 51.076 | 0.45747 | 4.0575 | 700.49 | 7.2122 | 51.204 | 265.82 | 598.37 | 1.8198 | 8.3586 | 0.036185 | 0.023443 | 0.018601 | 0.006258 | 0.0030751 | 0.0022536
3.3748 | 51.076 | 0.45747 | 4.0575 | 700.49 | 7.1938 | 51.149 | 265.82 | 598.61 | 1.8324 | 8.3854 | 0.035403 | 0.016015 | 0.019608 | 0.006258 | 0.017994 | 0.0022573
3.3748 | 51.076 | 0.45747 | 4.0575 | 700.49 | 7.1911 | 51.149 | 265.82 | 599.05 | 1.8271 | 8.4413 | 0.034794 | 0.016278 | 0.02107 | 0.006258 | 0.018883 | 0.0023153
3.3748 | 51.076 | 0.45747 | 4.0575 | 700.49 | 7.1965 | 51.59 | 276.96 | 625.72 | 1.8345 | 8.1335 | 0.019418 | 0.0021232 | 0.040286 | 0.006258 | 0.017473 | 0.002349
3.3748 | 51.076 | 0.45747 | 4.0575 | 700.49 | 7.1911 | 51.152 | 265.96 | 599.04 | 1.8267 | 9.3733 | 0.034086 | 0.016278 | 0.024371 | 0.006258 | 0.017868 | 0.0023792
3.3748 | 51.076 | 0.45747 | 4.0575 | 700.49 | 7.2017 | 51.577 | 276.84 | 625.94 | 1.8401 | 8.1248 | 0.018709 | 0.0024082 | 0.042387 | 0.006258 | 0.016101 | 0.0024509
3.3748 | 51.076 | 0.45747 | 4.0575 | 700.49 | 6.9665 | 49.396 | 265.95 | 598.33 | 1.8725 | 9.6673 | 0.031828 | 0.031791 | 0.021117 | 0.006258 | 6.8024e-05 | 0.0025088
3.3748 | 51.076 | 0.45747 | 4.0575 | 700.49 | 7.1952 | 51.192 | 265.92 | 598.14 | 1.8223 | 8.4976 | 0.03802 | 0.015844 | 0.017566 | 0.006258 | 0.022241 | 0.0025389
3.3748 | 51.076 | 0.45747 | 4.0575 | 700.49 | 7.1983 | 51.585 | 277.06 | 625.71 | 1.8347 | 8.5241 | 0.018968 | 0.002339 | 0.041936 | 0.006258 | 0.019993 | 0.0025628
3.3748 | 51.076 | 0.45747 | 4.0575 | 700.49 | 7.1821 | 50.796 | 266.4 | 596.79 | 1.8483 | 9.8699 | 0.035614 | 0.032837 | 0.013433 | 0.006258 | 7.9471e-05 | 0.0025662
3.3748 | 51.076 | 0.45747 | 4.0575 | 700.49 | 7.1849 | 51.558 | 276.94 | 625.57 | 1.8236 | 8.5416 | 0.018764 | 0.0021802 | 0.04251 | 0.006258 | 0.019879 | 0.0025983
3.3748 | 51.076 | 0.45747 | 4.0575 | 700.49 | 7.1701 | 51.729 | 265.24 | 598.66 | 1.7312 | 8.3929 | 0.031676 | 0.0033948 | 0.024263 | 0.006258 | 0.033031 | 0.0027338
3.3748 | 51.076 | 0.45747 | 4.0575 | 700.49 | 7.3586 | 51.184 | 276.07 | 623.76 | 2.1211 | 9.2551 | 0.012204 | 0.017879 | 0.046934 | 0.006258 | 0.0083642 | 0.0027805
3.3748 | 51.076 | 0.45747 | 4.0575 | 700.49 | 7.3344 | 50.839 | 276.64 | 625.79 | 2.2298 | 8.1113 | 0.02498 | 0.012526 | 0.044921 | 0.006258 | 0.0058866 | 0.0028726
3.3748 | 51.076 | 0.45747 | 4.0575 | 700.49 | 7.038 | 50.997 | 267.96 | 598.41 | 1.6986 | 9.4886 | 0.038527 | 0.0048815 | 0.0088392 | 0.006258 | 0.035942 | 0.0029173
3.3748 | 51.076 | 0.45747 | 4.0575 | 700.49 | 7.1729 | 51.823 | 271.35 | 602.47 | 1.7016 | 8.5335 | 0.039156 | 0.004593 | 0.0044817 | 0.006258 | 0.036434 | 0.002941
3.3748 | 51.076 | 0.45747 | 4.0575 | 700.49 | 7.1991 | 51.168 | 268.31 | 601.49 | 1.7997 | 9.4863 | 0.044584 | 0.026564 | 0.015522 | 0.006258 | 0.0037035 | 0.0029872
3.3748 | 51.076 | 0.45747 | 4.0575 | 700.49 | 7.0428 | 50.877 | 267.93 | 598.5 | 1.7011 | 8.5291 | 0.048248 | 0.010671 | 0.0074251 | 0.006258 | 0.023375 | 0.0030825
3.3748 | 51.076 | 0.45747 | 4.0575 | 700.49 | 7.0402 | 51.008 | 267.99 | 598.56 | 1.7 | 9.3813 | 0.038692 | 0.0043165 | 0.0086994 | 0.006258 | 0.038308 | 0.0030981
3.3748 | 51.076 | 0.45747 | 4.0575 | 700.49 | 7.172 | 51.513 | 266.14 | 600.1 | 1.8292 | 8.3637 | 0.021579 | 0.0022015 | 0.023083 | 0.006258 | 0.045621 | 0.0031238
3.3748 | 51.076 | 0.45747 | 4.0575 | 700.49 | 7.1889 | 51.587 | 266.14 | 598.36 | 1.8314 | 8.3471 | 0.025352 | 0.0012256 | 0.016118 | 0.006258 | 0.047567 | 0.0032058
3.3748 | 51.076 | 0.45747 | 4.0575 | 700.49 | 7.3586 | 51.161 | 276.03 | 626.42 | 2.1339 | 8.0016 | 0.014622 | 0.01555 | 0.051727 | 0.006258 | 0.0082184 | 0.003238
3.3748 | 51.076 | 0.45747 | 4.0575 | 700.49 | 7.1919 | 50.805 | 265.93 | 597.71 | 1.8473 | 8.3692 | 0.040863 | 0.036223 | 0.015351 | 0.006258 | 0.00016033 | 0.0032567
3.3748 | 51.076 | 0.45747 | 4.0575 | 700.49 | 7.1818 | 51.216 | 276.43 | 621.41 | 1.7774 | 8.1338 | 0.045627 | 0.02183 | 0.025002 | 0.006258 | 0.0071544 | 0.0032738
3.3748 | 51.076 | 0.45747 | 4.0575 | 700.49 | 7.3137 | 51.481 | 277.1 | 624.61 | 1.8839 | 8.5556 | 0.03009 | 0.031791 | 0.036464 | 0.006258 | 0.00052178 | 0.0032851
3.3748 | 51.076 | 0.45747 | 4.0575 | 700.49 | 7.1784 | 51.194 | 265.28 | 598.8 | 1.7774 | 8.3927 | 0.046201 | 0.02183 | 0.024689 | 0.006258 | 0.0078539 | 0.0033214
3.3748 | 51.076 | 0.45747 | 4.0575 | 700.49 | 7.0404 | 50.955 | 267.89 | 598.37 | 1.6976 | 9.4885 | 0.043938 | 0.0070437 | 0.0090327 | 0.006258 | 0.034944 | 0.003322
3.3748 | 51.076 | 0.45747 | 4.0575 | 700.49 | 7.351 | 50.674 | 275.99 | 624.14 | 2.2691 | 9.3894 | 0.022019 | 0.017433 | 0.049936 | 0.006258 | 0.0021333 | 0.0033261
3.3748 | 51.076 | 0.45747 | 4.0575 | 700.49 | 7.0384 | 50.848 | 267.88 | 598.41 | 1.6995 | 9.5088 | 0.050077 | 0.011502 | 0.0092445 | 0.006258 | 0.024331 | 0.0033566
3.3748 | 51.076 | 0.45747 | 4.0575 | 700.49 | 7.192 | 50.794 | 265.96 | 597.67 | 1.8576 | 8.35 | 0.04533 | 0.032478 | 0.014929 | 0.006258 | 0.0070459 | 0.0034213
3.3748 | 51.076 | 0.45747 | 4.0575 | 700.49 | 7.231 | 50.128 | 276.14 | 623.66 | 2.2557 | 9.4843 | 0.022897 | 0.014541 | 0.047438 | 0.006258 | 0.020453 | 0.0034435
3.3748 | 51.076 | 0.45747 | 4.0575 | 700.49 | 7.0384 | 51.013 | 267.75 | 597.73 | 1.6891 | 9.3737 | 0.041626 | 0.0051822 | 0.0076905 | 0.006258 | 0.040567 | 0.0035036
3.3748 | 51.076 | 0.45747 | 4.0575 | 700.49 | 7.3252 | 50.456 | 276.46 | 626.49 | 2.2993 | 8.0611 | 0.019539 | 0.019171 | 0.048991 | 0.006258 | 0.017904 | 0.0035091
3.3748 | 51.076 | 0.45747 | 4.0575 | 700.49 | 7.1988 | 51.112 | 266.07 | 600.97 | 1.8399 | 8.5168 | 0.039503 | 0.015711 | 0.028852 | 0.006258 | 0.030199 | 0.0035909
3.3748 | 51.076 | 0.45747 | 4.0575 | 700.49 | 7.1721 | 51.557 | 266.12 | 600.16 | 1.823 | 8.3518 | 0.02581 | 0.0011675 | 0.02345 | 0.006258 | 0.048399 | 0.003599
3.3748 | 51.076 | 0.45747 | 4.0575 | 700.49 | 7.2135 | 52.189 | 271.37 | 602.42 | 1.7445 | 9.493 | 0.024485 | 0.00090912 | 0.0050804 | 0.006258 | 0.054385 | 0.003623
3.3748 | 51.076 | 0.45747 | 4.0575 | 700.49 | 7.2745 | 51.794 | 276.26 | 622.14 | 1.7747 | 8.2153 | 0.046705 | 0.022434 | 0.029137 | 0.006258 | 0.0079285 | 0.0036356
3.3748 | 51.076 | 0.45747 | 4.0575 | 700.49 | 7.0416 | 51.002 | 267.74 | 597.76 | 1.6892 | 8.4921 | 0.044334 | 0.0062346 | 0.0067239 | 0.006258 | 0.039674 | 0.0036628
3.3748 | 51.076 | 0.45747 | 4.0575 | 700.49 | 7.1915 | 51.2 | 265.72 | 598.86 | 1.7909 | 8.1309 | 0.04872 | 0.02183 | 0.019918 | 0.006258 | 0.02019 | 0.0036937
3.3748 | 51.076 | 0.45747 | 4.0575 | 700.49 | 7.1824 | 52.01 | 268.03 | 600.02 | 1.7141 | 8.4892 | 0.026211 | 0.00082214 | 0.0098947 | 0.006258 | 0.053604 | 0.0036982
3.3748 | 51.076 | 0.45747 | 4.0575 | 700.49 | 7.0707 | 51.245 | 271.33 | 602.31 | 1.6816 | 9.2512 | 0.042042 | 0.0048815 | 0.0048901 | 0.006258 | 0.043032 | 0.0037063
3.3748 | 51.076 | 0.45747 | 4.0575 | 700.49 | 7.1738 | 52.027 | 271.01 | 601.67 | 1.6642 | 8.1329 | 0.037053 | 0.0028999 | 0.004357 | 0.006258 | 0.047697 | 0.0037145
3.3748 | 51.076 | 0.45747 | 4.0575 | 700.49 | 7.1875 | 51.84 | 271.96 | 601.96 | 1.6917 | 9.5341 | 0.049718 | 0.0090423 | 0.004845 | 0.006258 | 0.03353 | 0.0037406
3.3748 | 51.076 | 0.45747 | 4.0575 | 700.49 | 7.0493 | 50.877 | 272.12 | 603.99 | 1.7025 | 8.5457 | 0.053391 | 0.012204 | 0.0044883 | 0.006258 | 0.027106 | 0.0037936
3.3748 | 51.076 | 0.45747 | 4.0575 | 700.49 | 7.0462 | 50.846 | 271.05 | 603.8 | 1.7921 | 8.2548 | 0.025158 | 0.0010668 | 0.0053563 | 0.006258 | 0.055798 | 0.0038153
3.3748 | 51.076 | 0.45747 | 4.0575 | 700.49 | 7.3143 | 50.695 | 272.1 | 616.63 | 2.2596 | 8.8224 | 0.032459 | 0.011368 | 0.048773 | 0.006258 | 0.016244 | 0.0038646
3.3748 | 51.076 | 0.45747 | 4.0575 | 700.49 | 7.0375 | 50.926 | 267.94 | 601.51 | 1.7036 | 8.372 | 0.044054 | 0.0059097 | 0.014442 | 0.006258 | 0.040859 | 0.0038929
3.3748 | 51.076 | 0.45747 | 4.0575 | 700.49 | 7.1296 | 51.557 | 270.97 | 602.17 | 1.6868 | 8.3376 | 0.045497 | 0.0062346 | 0.0045775 | 0.006258 | 0.041914 | 0.0039257
3.3748 | 51.076 | 0.45747 | 4.0575 | 700.49 | 7.1629 | 51.595 | 266.17 | 600.84 | 1.8553 | 8.3513 | 0.04282 | 0.0051314 | 0.025765 | 0.006258 | 0.036975 | 0.0039301
3.3748 | 51.076 | 0.45747 | 4.0575 | 700.49 | 7.0413 | 50.925 | 270.96 | 601.51 | 1.681 | 8.3805 | 0.053389 | 0.011081 | 0.004419 | 0.006258 | 0.030581 | 0.0039671
3.3748 | 51.076 | 0.45747 | 4.0575 | 700.49 | 7.0355 | 50.912 | 276.72 | 625.29 | 1.7419 | 8.1079 | 0.026024 | 0.001832 | 0.04001 | 0.006258 | 0.04082 | 0.0039869
3.3748 | 51.076 | 0.45747 | 4.0575 | 700.49 | 7.0406 | 50.873 | 266.7 | 601.53 | 1.6956 | 8.6158 | 0.050608 | 0.011502 | 0.025396 | 0.006258 | 0.024713 | 0.0039883
3.3748 | 51.076 | 0.45747 | 4.0575 | 700.49 | 7.5333 | 51.342 | 272.28 | 616.36 | 2.2731 | 8.2374 | 0.013503 | 0.041618 | 0.042062 | 0.006258 | 0.016963 | 0.0040105
3.3748 | 51.076 | 0.45747 | 4.0575 | 700.49 | 7.142 | 51.03 | 269.73 | 602.38 | 1.7647 | 8.3735 | 0.054048 | 0.019381 | 0.0075982 | 0.006258 | 0.026416 | 0.0040915
3.3748 | 51.076 | 0.45747 | 4.0575 | 700.49 | 6.93 | 50.295 | 266.05 | 598.35 | 1.8296 | 8.5227 | 0.047642 | 0.0062956 | 0.016696 | 0.006258 | 0.038582 | 0.0041159
3.3748 | 51.076 | 0.45747 | 4.0575 | 700.49 | 7.3311 | 50.823 | 276.73 | 625.96 | 2.2864 | 8.1028 | 0.043346 | 0.0095626 | 0.045107 | 0.006258 | 0.0085986 | 0.0041181
3.3748 | 51.076 | 0.45747 | 4.0575 | 700.49 | 7.0457 | 51.124 | 268.12 | 602.15 | 1.7014 | 9.479 | 0.034342 | 0.0018269 | 0.019436 | 0.006258 | 0.050268 | 0.0041265
3.3748 | 51.076 | 0.45747 | 4.0575 | 700.49 | 7.2128 | 52.261 | 266.11 | 599.34 | 1.6833 | 9.6158 | 0.032396 | 0.0015073 | 0.024702 | 0.006258 | 0.049494 | 0.0041508
3.3748 | 51.076 | 0.45747 | 4.0575 | 700.49 | 7.1918 | 51.082 | 262.24 | 598.25 | 1.8479 | 8.3628 | 0.032176 | 0.0152 | 0.050566 | 0.006258 | 0.017089 | 0.0041545
3.3748 | 51.076 | 0.45747 | 4.0575 | 700.49 | 7.2365 | 52.099 | 270.97 | 600.04 | 1.6877 | 9.5467 | 0.055431 | 0.011936 | 0.0047991 | 0.006258 | 0.029699 | 0.0041593
3.3748 | 51.076 | 0.45747 | 4.0575 | 700.49 | 7.0387 | 51.001 | 271.35 | 602.64 | 1.6671 | 9.4833 | 0.051713 | 0.0090423 | 0.0052224 | 0.006258 | 0.036721 | 0.0041708
3.3748 | 51.076 | 0.45747 | 4.0575 | 700.49 | 7.032 | 51.122 | 268.14 | 602.17 | 1.6886 | 9.4754 | 0.032163 | 0.0013278 | 0.019301 | 0.006258 | 0.052311 | 0.0041843
3.3748 | 51.076 | 0.45747 | 4.0575 | 700.49 | 7.3146 | 50.518 | 277.01 | 626.47 | 2.2706 | 9.2396 | 0.020084 | 0.017862 | 0.051732 | 0.006258 | 0.027684 | 0.0042041
3.3748 | 51.076 | 0.45747 | 4.0575 | 700.49 | 7.1744 | 50.767 | 267.44 | 599.55 | 1.8207 | 8.3489 | 0.049869 | 0.039386 | 0.011373 | 0.006258 | 0.00034719 | 0.0042069
3.3748 | 51.076 | 0.45747 | 4.0575 | 700.49 | 7.0495 | 50.88 | 268.55 | 601.36 | 1.6947 | 9.5011 | 0.056366 | 0.014301 | 0.013085 | 0.006258 | 0.024871 | 0.0042106
3.3748 | 51.076 | 0.45747 | 4.0575 | 700.49 | 7.196 | 51.807 | 271.87 | 602.18 | 1.6917 | 9.5061 | 0.057105 | 0.013542 | 0.0047388 | 0.006258 | 0.026675 | 0.0042175

## plot_tensile_strain_stress
0 | 1 | 2 | 3
0 | 16.59 | 0 | 0
7.22e-05 | 23.921728 | 0.0007692308 | 73.74687
0.000171435 | 32.46556527 | 0.001538462 | 92.84273
0.000298395 | 41.75245689 | 0.002307692 | 96.50174
0.000457465 | 51.91374331 | 0.003846154 | 97.3106
0.00067766 | 62.29219865 | 0.004615385 | 97.34936
0.000946012 | 72.58863728 | 0.005384615 | 97.371
0.001324123 | 81.507855 | 0.006923077 | 97.40763
0.001871348 | 87.50359655 | 0.007692308 | 97.42557
0.002599917 | 90.02375031 | 0.008461538 | 97.44349
0.003458114 | 90.33183828 | 0.01 | 97.47929
0.004362271 | 90.2829811 | 0.01076923 | 97.49718
0.005234178 | 90.50246844 | 0.01153846 | 97.51507
0.006128184 | 90.98587321 | 0.01230769 | 97.53295
0.007021293 | 91.57069278 | 0.01384615 | 97.56869
0.007947832 | 92.08900712 | 0.01461538 | 97.58655
0.008876487 | 92.4671514 | 0.01538462 | 97.60441
0.009784277 | 92.80358837 | 0.01692308 | 97.6401
0.010682736 | 92.9678652 | 0.01769231 | 97.65793
0.011585627 | 93.18335783 | 0.01846154 | 97.67576
0.012491653 | 93.3285769 | 0.02 | 97.71141
0.013427447 | 93.4463596 | 0.02076923 | 97.72922
0.014330821 | 93.50038178 | 0.02153846 | 97.74702
0.015204819 | 93.55167694 | 0.02230769 | 97.76482
0.016112494 | 93.65695488 | 0.02384615 | 97.8004
0.01701738 | 93.69088393 | 0.02461538 | 97.81818
0.017923412 | 93.8063519 | 0.02538462 | 97.83595
0.018831568 | 93.7591101 | 0.02692308 | 97.87148
0.01978596 | 93.86903549 | 0.02769231 | 97.88923
0.020692427 | 93.89290876 | 0.02846154 | 97.90698
0.021601009 | 93.9578202 | 0.03 | 97.94246
0.0225117 | 94.01274264 | 0.03076923 | 97.96019
0.023528032 | 93.97524453 | 0.03153846 | 97.97791
0.024467221 | 93.98156499 | 0.03230769 | 97.99563
0.025405529 | 94.09030463 | 0.03384615 | 98.03105
0.026284516 | 94.17304509 | 0.03461538 | 98.04874
0.027195818 | 94.1253204 | 0.03538462 | 98.06644
0.028095596 | 94.06606124 | 0.03692308 | 98.1018
0.028988737 | 94.15011298 | 0.03769231 | 98.11948
0.029909226 | 94.20590623 | 0.03846154 | 98.13714
0.030801719 | 94.30033464 | 0.04 | 98.17246
0.031692447 | 94.270826 | 0.04076923 | 98.19011
0.032610452 | 94.3780698 | 0.04153846 | 98.20775
0.033499571 | 94.54474581 | 0.04230769 | 98.22539
0.034415919 | 94.807374 | 0.04384615 | 98.26064
0.035386449 | 95.0444748 | 0.04461538 | 98.27826
0.036301071 | 95.23514112 | 0.04538462 | 98.29587
0.037214857 | 95.3844804 | 0.04692308 | 98.33107
0.038154761 | 95.54689724 | 0.04769231 | 98.34867
0.039094744 | 95.63675193 | 0.04846154 | 98.36625
0.040060745 | 95.67713808 | 0.05 | 98.40141
0.040971103 | 95.59758672 | 0.05076923 | 98.41898
0.041908444 | 95.88536805 | 0.05153846 | 98.43654
0.042843949 | 95.66197875 | 0.05230769 | 98.4541
0.043751779 | 95.64439065 | 0.05384615 | 98.48919
0.044658785 | 95.60569953 | 0.05461538 | 98.50673
0.045564969 | 95.61911184 | 0.05538462 | 98.52426
0.046498015 | 95.6455148 | 0.05692308 | 98.5593
0.047347219 | 95.74774152 | 0.05769231 | 98.57681
0.048250971 | 95.8133242 | 0.05846154 | 98.59432
0.049153908 | 95.98390716 | 0.06 | 98.62932
0.050056029 | 95.8497561 | 0.06076923 | 98.6468
0.050957338 | 95.87304858 | 0.06153846 | 98.66429
0.051857835 | 95.93835634 | 0.06230769 | 98.68176
0.052757522 | 95.99308444 | 0.06384615 | 98.71669
0.0536564 | 96.02665322 | 0.06461538 | 98.73415
0.054553524 | 96.02835417 | 0.06538462 | 98.7516
0.05545079 | 96.0828453 | 0.06692308 | 98.78649
0.056347252 | 96.3382929 | 0.06769231 | 98.80392
0.057215523 | 96.16784488 | 0.06846154 | 98.82135
0.058110405 | 96.10556576 | 0.07 | 98.85618
0.058977148 | 96.07221807 | 0.07076923 | 98.87359
0.059870455 | 96.12622746 | 0.07153846 | 98.89099
0.060735674 | 96.20943372 | 0.07230769 | 98.90839
0.061627413 | 96.29526564 | 0.07384615 | 98.94316
0.062492054 | 96.24017926 | 0.07461538 | 98.96054
0.063355009 | 96.2273796 | 0.07538462 | 98.97791
0.064162826 | 96.42243438 | 0.07692308 | 99.01264
0.064943752 | 96.42306564 | 0.07769231 | 99.02999
0.065831747 | 96.41260269 | 0.07846154 | 99.04734
0.066692762 | 96.32461637 | 0.08 | 99.08201
0.067524995 | 96.42621141 | 0.08076923 | 99.09934
0.068410702 | 96.49023855 | 0.08153846 | 99.11666
0.069295626 | 96.48992259 | 0.08230769 | 99.13398
0.070179767 | 96.51090897 | 0.08384615 | 99.16859
0.071063127 | 96.89682225 | 0.08461538 | 99.18589
0.071944777 | 96.7673698 | 0.08538462 | 99.20318
0.07282658 | 96.79896 | 0.08692308 | 99.23775
0.073707606 | 96.90580984 | 0.08769231 | 99.25502
0.074587857 | 97.0342464 | 0.08846154 | 99.27229
0.075467334 | 97.11962328 | 0.09 | 99.30681
0.076372905 | 97.2291992 | 0.09076923 | 99.32406
0.077250814 | 97.37941382 | 0.09153846 | 99.3413
0.078127028 | 97.5512772 | 0.09230769 | 99.35854
0.079030195 | 97.63942214 | 0.09384615 | 99.393
0.079932548 | 97.79255992 | 0.09461538 | 99.41021
0.080859912 | 97.76402723 | 0.09538462 | 99.42743
0.081760616 | 97.90638312 | 0.09692308 | 99.46183
0.082659588 | 98.05960816 | 0.09769231 | 99.47903
0.083611103 | 98.08772532 | 0.09846154 | 99.49622
0.084509333 | 98.17587026 | 0.1 | 99.53057
0.085432464 | 98.58240588 | 0.1007692 | 99.54774
0.086329061 | 98.550916 | 0.1015385 | 99.56491
0.087250515 | 98.6526797 | 0.1030769 | 99.59922
0.08811893 | 98.6728613 | 0.1038462 | 99.61636
0.089013122 | 98.815788 | 0.1046154 | 99.6335
0.089905601 | 98.96966266 | 0.1053846 | 99.65063
0.09082468 | 99.02781311 | 0.1069231 | 99.68488
0.091715545 | 99.09415173 | 0.1076923 | 99.702
0.092606528 | 99.1276308 | 0.1084615 | 99.7191
0.093522219 | 99.55883345 | 0.11 | 99.7533
0.094411594 | 99.50454648 | 0.1107692 | 99.77039
0.09530018 | 99.45000549 | 0.1115385 | 99.78748
0.096191609 | 99.4726395 | 0.1130769 | 99.82162
0.097072263 | 99.2737746 | 0.1138462 | 99.83869
0.097934007 | 99.2601 | 0.1146154 | 99.85575
0.098822187 | 99.2931065 | 0.1153846 | 99.8728
0.099673374 | 99.2229861 | 0.1169231 | 99.90688
0.100560012 | 99.2778262 | 0.1176923 | 99.92392
0.101418757 | 99.7062066 | 0.1184615 | 99.94094
0.102303849 | 99.5397192 | 0.12 | 99.97498
0.103179138 | 99.5714489 | 0.1207692 | 99.99199
0.104062674 | 99.8037198 | 0.1215385 | 100.009
0.10494543 | 99.891861 | 0.1230769 | 100.043
0.105818411 | 99.934638 | 0.1238462 | 100.06
0.106672654 | 100.020043 | 0.1246154 | 100.0769
0.10755311 | 100.486752 | 0.1253846 | 100.0939
0.108396901 | 100.3598245 | 0.1269231 | 100.1278
0.109248946 | 100.3896 | 0.1276923 | 100.1448
0.107580051 | 100.0662988 | 0.1284615 | 100.1617
0.108423819 | 99.9835892 | 0.13 | 100.1956
0.109275841 | 99.8122556 | 0.1307692 | 100.2125
0.110154008 | 99.698985 | 0.1315385 | 100.2294
0.11097771 | 99.5129722 | 0.1330769 | 100.2632
0.111818617 | 99.6190548 | 0.1338462 | 100.2801
0.112774961 | 99.4793006 | 0.1346154 | 100.297
0.113623285 | 99.5637271 | 0.1353846 | 100.3139
0.114461971 | 99.6921157 | 0.1369231 | 100.3477
0.115308866 | 99.7765802 | 0.1376923 | 100.3645
0.116155045 | 99.9284349 | 0.1384615 | 100.3814
0.117027195 | 100.0830745 | 0.14 | 100.4151
0.117889697 | 100.2256896 | 0.1407692 | 100.4319
0.118733695 | 100.2765335 | 0.1415385 | 100.4487
0.119630217 | 100.4566404 | 0.1430769 | 100.4824
0.120463883 | 100.39378 | 0.1438462 | 100.4992
0.121358857 | 100.48367 | 0.1446154 | 100.516
0.122226482 | 100.5482898 | 0.1453846 | 100.5328
0.123084514 | 100.6232906 | 0.1469231 | 100.5663
0.12392414 | 100.5832998 | 0.1476923 | 100.5831
0.124789544 | 100.6477244 | 0.1484615 | 100.5999
0.125618921 | 100.731234 | 0.15 | 100.6334
0.12648286 | 101.0566115 | 0.1507692 | 100.6501
0.127346053 | 100.9394347 | 0.1515385 | 100.6669
0.128182111 | 100.9897584 | 0.1530769 | 100.7003
0.129035049 | 101.0190467 | 0.1538462 | 100.717
0.129889553 | 101.1965009 | 0.1546154 | 100.7337
0.127389717 | 100.9097664 | 0.1553846 | 100.7504
0.128264576 | 100.9071386 | 0.1569231 | 100.7838
0.129164368 | 100.9865961 | 0.1576923 | 100.8005
0.130037676 | 100.9837174 | 0.1584615 | 100.8171
0.130935875 | 101.0516636 | 0.16 | 100.8504
0.131807638 | 101.1968397 | 0.1607692 | 100.8671
0.132678643 | 101.1708327 | 0.1615385 | 100.8837
0.133548889 | 101.2817721 | 0.1630769 | 100.9169
0.134443941 | 101.303831 | 0.1638462 | 100.9336
0.135389268 | 101.3996415 | 0.1646154 | 100.9501
0.136257159 | 101.4418446 | 0.1653846 | 100.9667
0.137149791 | 101.6471352 | 0.1669231 | 100.9999
0.138041627 | 101.5771049 | 0.1676923 | 101.0165
0.138907221 | 101.4812247 | 0.1684615 | 101.033
0.139772066 | 101.350526 | 0.17 | 101.0661
0.140661567 | 101.0378553 | 0.1707692 | 101.0826
0.141601037 | 100.5798058 | 0.1715385 | 101.0991
0.142438199 | 100.260464 | 0.1730769 | 101.1322
0.143325333 | 100.0609216 | 0.1738462 | 101.1486
0.144211681 | 100.1149959 | 0.1746154 | 101.1651
0.145097243 | 99.94933979 | 0.1753846 | 101.1816
0.145956754 | 99.94271254 | 0.1769231 | 101.2145
0.146840773 | 100.1005931 | 0.1776923 | 101.231
0.147698787 | 100.2212925 | 0.1784615 | 101.2474
0.148581268 | 100.3445806 | 0.18 | 101.2802
0.149437791 | 100.418953 | 0.1807692 | 101.2966
0.15031874 | 100.4144796 | 0.1815385 | 101.313
0.151198913 | 100.561062 | 0.1830769 | 101.3458
0.152028082 | 100.5629852 | 0.1838462 | 101.3621
0.152906753 | 100.523212 | 0.1846154 | 101.3785
0.15375958 | 100.445708 | 0.1853846 | 101.3948
0.15461168 | 100.3329095 | 0.1869231 | 101.4274
0.155488085 | 100.4325626 | 0.1876923 | 101.4437
0.156338714 | 100.5063376 | 0.1884615 | 101.46
0.157213607 | 100.5006887 | 0.19 | 101.4926
0.158062771 | 100.5275045 | 0.1907692 | 101.5088
0.158936157 | 100.5215612 | 0.1915385 | 101.5251
0.15978386 | 100.489484 | 0.1930769 | 101.5575
0.160655746 | 100.5771375 | 0.1938462 | 101.5737
0.161501993 | 100.5917701 | 0.1946154 | 101.5899
0.162322666 | 100.5096834 | 0.1953846 | 101.6061
0.163192341 | 100.4676333 | 0.1969231 | 101.6384
0.164036445 | 100.4699962 | 0.1976923 | 101.6546
0.164879837 | 100.4840125 | 0.1984615 | 101.6707
0.165747293 | 100.41778 | 0.2 | 101.7029
0.166613996 | 100.5284761 | 0.2007692 | 101.719
0.167455218 | 100.3884429 | 0.2015385 | 101.7351
0.168295733 | 100.4018592 | 0.2030769 | 101.7672
0.169160232 | 100.370263 | 0.2038462 | 101.7832
0.169999315 | 100.359693 | 0.2046154 | 101.7992
0.170837695 | 100.3133751 | 0.2061538 | 101.8312
0.171675373 | 100.3262031 | 0.2069231 | 101.8472
0.17251235 | 100.3270288 | 0.2076923 | 101.8631
0.173373213 | 100.6394027 | 0.2084615 | 101.8791
0.174233335 | 100.3569988 | 0.21 | 101.9109
0.175068174 | 100.2263768 | 0.2107692 | 101.9268
0.175902317 | 100.2503987 | 0.2115385 | 101.9427
0.176735765 | 100.2981876 | 0.2130769 | 101.9744
0.177593001 | 100.3125433 | 0.2138462 | 101.9902
0.178449503 | 100.2311472 | 0.2146154 | 102.006
0.179280831 | 100.2905798 | 0.2161538 | 102.0376
0.180135889 | 100.3165017 | 0.2169231 | 102.0533
0.180990217 | 100.4981137 | 0.2176923 | 102.069
0.181843815 | 100.6798895 | 0.2184615 | 102.0847
0.182672328 | 100.8353639 | 0.22 | 102.1161
0.183524492 | 101.0414732 | 0.2207692 | 102.1318
0.184351614 | 101.2212765 | 0.2215385 | 102.1474
0.185178052 | 101.3410672 | 0.2230769 | 102.1786
0.186028085 | 101.3670242 | 0.2238462 | 102.1942
0.186877395 | 101.3084954 | 0.2246154 | 102.2098
0.187701749 | 101.1628139 | 0.2261538 | 102.2408
0.188525425 | 101.1254268 | 0.2269231 | 102.2563
0.189372618 | 101.054032 | 0.2276923 | 102.2718
0.190219094 | 101.0912274 | 0.2284615 | 102.2872
0.191016544 | 100.9418837 | 0.23 | 102.3181
0.191837495 | 100.9399829 | 0.2307692 | 102.3334
0.192681888 | 101.0616268 | 0.2315385 | 102.3488
0.193525568 | 101.1105209 | 0.2330769 | 102.3794
0.194344463 | 100.9868862 | 0.2338462 | 102.3947
0.195186742 | 100.9868935 | 0.2346154 | 102.41
0.196100415 | 101.0305387 | 0.2361538 | 102.4404
0.196941218 | 101.078991 | 0.2369231 | 102.4556
0.197781314 | 101.1639427 | 0.2376923 | 102.4708
0.198596732 | 101.3562394 | 0.2384615 | 102.4859
0.199435439 | 101.1727263 | 0.24 | 102.5161
0.20024951 | 101.1329509 | 0.2407692 | 102.5311
0.201039005 | 101.2005996 | 0.2415385 | 102.5462
0.201875667 | 101.1874101 | 0.2430769 | 102.5761
0.202711629 | 101.1373152 | 0.2438462 | 102.5911
0.203523039 | 100.9987839 | 0.2446154 | 102.606
0.204333791 | 101.0439008 | 0.2461538 | 102.6357
0.205167702 | 101.0545337 | 0.2469231 | 102.6505
0.205977122 | 101.1363623 | 0.2476923 | 102.6653
0.206809664 | 101.0853254 | 0.2484615 | 102.6801
0.207617756 | 101.2162744 | 0.25 | 102.7095
0.208425196 | 101.384255 | 0.2507692 | 102.7242
0.209255704 | 101.5671112 | 0.2515385 | 102.7388
0.210038123 | 101.6219359 | 0.2530769 | 102.768
0.210867293 | 101.7679701 | 0.2538462 | 102.7825
0.211672114 | 101.7510487 | 0.2546154 | 102.797
0.212499931 | 101.7363735 | 0.2561538 | 102.8259
0.21330344 | 101.706754 | 0.2569231 | 102.8403
0.214106304 | 101.664568 | 0.2576923 | 102.8546
0.214932109 | 101.5377956 | 0.2584615 | 102.8689
0.215733667 | 101.5199549 | 0.26 | 102.8974
0.216534583 | 101.5764611 | 0.2607692 | 102.9116
0.217358385 | 101.6974582 | 0.2615385 | 102.9258
0.21818151 | 101.644383 | 0.2630769 | 102.954
0.218980469 | 101.6509367 | 0.2638462 | 102.9681
0.219755319 | 101.8418509 | 0.2646154 | 102.9821
0.220553021 | 102.1101377 | 0.2661538 | 103.0099
0.221373522 | 102.480945 | 0.2669231 | 103.0238
0.222169935 | 102.6250339 | 0.2676923 | 103.0376
0.22298911 | 102.7341324 | 0.2684615 | 103.0514
0.223784239 | 103.0284879 | 0.27 | 103.0789
0.224602093 | 103.0126387 | 0.2707692 | 103.0925
0.22539594 | 102.9816938 | 0.2715385 | 103.1061
0.226212478 | 102.8401251 | 0.2730769 | 103.1332
0.227005049 | 102.6706982 | 0.2738462 | 103.1467
0.227796992 | 102.7269231 | 0.2746154 | 103.1601
0.228588308 | 102.7076988 | 0.2761538 | 103.1868
0.229378998 | 102.6757372 | 0.2769231 | 103.2001
0.230169064 | 102.6310085 | 0.2776923 | 103.2133
0.231074548 | 102.9255738 | 0.2784615 | 103.2264
0.231770516 | 102.6820242 | 0.28 | 103.2526
0.232697721 | 102.6763156 | 0.2807692 | 103.2656
0.233392562 | 102.6213963 | 0.2815385 | 103.2786
0.234086919 | 102.5915767 | 0.2830769 | 103.3043
0.23501198 | 102.6106286 | 0.2838462 | 103.3171
0.235705215 | 102.5931804 | 0.2846154 | 103.3298
0.236628781 | 102.6119575 | 0.2861538 | 103.3551
0.237320896 | 102.6703229 | 0.2869231 | 103.3677
0.238242971 | 103.0188398 | 0.2876923 | 103.3802
0.23893397 | 102.709082 | 0.2884615 | 103.3926
0.239624492 | 102.6021213 | 0.29 | 103.4173
0.240544447 | 102.6329569 | 0.2907692 | 103.4296
0.241233858 | 102.6400967 | 0.2915385 | 103.4417
0.242152334 | 102.4923547 | 0.2930769 | 103.4659
0.242840638 | 102.4609357 | 0.2938462 | 103.4779
0.243757641 | 102.5421753 | 0.2946154 | 103.4898
0.244444841 | 102.8297416 | 0.2961538 | 103.5135
0.245360374 | 102.5788467 | 0.2969231 | 103.5252
0.246046474 | 102.4957751 | 0.2976923 | 103.5368
0.246732104 | 102.4380897 | 0.2984615 | 103.5484
0.247645546 | 102.5573239 | 0.3 | 103.5714
0.248558155 | 102.5483873 | 0.3007692 | 103.5827
0.249242065 | 102.4774094 | 0.3015385 | 103.594
0.249925508 | 102.3805599 | 0.3030769 | 103.6163
0.250836039 | 102.7950979 | 0.3038462 | 103.6274
0.251518394 | 102.5051911 | 0.3046154 | 103.6384
0.252427477 | 102.4697046 | 0.3061538 | 103.6601
0.253108747 | 102.3720949 | 0.3069231 | 103.6708
0.254016386 | 102.3748105 | 0.3076923 | 103.6815
0.254696575 | 102.3541634 | 0.3092308 | 103.7025
0.255602774 | 102.4469588 | 0.31 | 103.7129
0.256281885 | 102.4131859 | 0.3107692 | 103.7233
0.256960535 | 102.6766613 | 0.3115385 | 103.7335
0.257864686 | 102.6401222 | 0.3130769 | 103.7537
0.258542264 | 102.7873948 | 0.3138462 | 103.7637
0.259444986 | 103.0876189 | 0.3146154 | 103.7735
0.260121494 | 103.3000617 | 0.3161538 | 103.793
0.261022793 | 103.5230336 | 0.3169231 | 103.8026
0.261698234 | 103.670929 | 0.3176923 | 103.8121
0.26237322 | 103.84493 | 0.3192308 | 103.8308
0.263272492 | 104.0814868 | 0.32 | 103.84
0.263946417 | 103.9954065 | 0.3207692 | 103.8491
0.264844276 | 103.9584989 | 0.3215385 | 103.8581
0.265517142 | 103.9241441 | 0.3230769 | 103.8758
0.266413593 | 103.8998741 | 0.3238462 | 103.8845
0.267085405 | 103.8129604 | 0.3246154 | 103.8931
0.267756765 | 103.5951333 | 0.3261538 | 103.91
0.268651211 | 103.5439332 | 0.3269231 | 103.9182
0.269321522 | 103.3515478 | 0.3276923 | 103.9264
0.27021457 | 103.3521698 | 0.3292308 | 103.9424
0.270883834 | 103.4082515 | 0.33 | 103.9502
0.271775489 | 103.4742513 | 0.3307692 | 103.9579
0.272443709 | 103.5171546 | 0.3315385 | 103.9655
0.273333975 | 103.6093534 | 0.3330769 | 103.9803
0.274001154 | 103.8363285 | 0.3338462 | 103.9875
0.274667889 | 103.8002954 | 0.3346154 | 103.9946
0.275556178 | 103.8398505 | 0.3361538 | 104.0084
0.276221877 | 103.8958182 | 0.3369231 | 104.0152
0.277108788 | 103.9880053 | 0.3376923 | 104.0218
0.277773454 | 104.0175401 | 0.3392308 | 104.0346
0.27865899 | 104.0039836 | 0.34 | 104.0408
0.279322628 | 104.0333604 | 0.3407692 | 104.0469
0.280206793 | 104.3106603 | 0.3415385 | 104.0528
0.280869405 | 104.1944014 | 0.3430769 | 104.0643
0.281531578 | 104.1706579 | 0.3438462 | 104.0698
0.282413793 | 104.1830197 | 0.3446154 | 104.0752
0.283074944 | 104.185563 | 0.3461538 | 104.0855
0.2839558 | 104.2109572 | 0.3469231 | 104.0905
0.284615933 | 104.306358 | 0.3476923 | 104.0953
0.285495433 | 104.3715274 | 0.3492308 | 104.1045
0.28615455 | 104.3604652 | 0.35 | 104.1088
0.286813234 | 104.3226544 | 0.3507692 | 104.113
0.287690804 | 104.560913 | 0.3515385 | 104.1171
0.288348477 | 104.5229647 | 0.3530769 | 104.1247
0.289224701 | 104.4676973 | 0.3538462 | 104.1283
0.289881366 | 104.3492425 | 0.3546154 | 104.1317
0.290756249 | 104.1597137 | 0.3561538 | 104.1381
0.29141191 | 104.0674316 | 0.3569231 | 104.141
0.29206714 | 103.9883309 | 0.3576923 | 104.1437
0.292940114 | 103.9049025 | 0.3592308 | 104.1487
0.293594345 | 103.9863149 | 0.36 | 104.151
0.294465987 | 103.8085114 | 0.3607692 | 104.153
0.29511922 | 103.849479 | 0.3615385 | 104.1549
0.295989535 | 103.9399 | 0.3630769 | 104.1581
0.296641774 | 104.0077158 | 0.3638462 | 104.1595
0.297510765 | 104.0981369 | 0.3646154 | 104.1606
0.298162013 | 104.0851099 | 0.3661538 | 104.1623
0.299029684 | 104.2968302 | 0.3669231 | 104.1629
0.299679944 | 104.2027411 | 0.3676923 | 104.1633
0.300329782 | 104.2704779 | 0.3692308 | 104.1635
0.301195575 | 104.2661906 | 0.37 | 104.1633
0.301844429 | 104.279772 | 0.3707692 | 104.1629
0.302708912 | 104.2752127 | 0.3715385 | 104.1623
0.303356785 | 104.3292477 | 0.3730769 | 104.1605
0.304219963 | 104.5006753 | 0.3738462 | 104.1593
0.304866858 | 104.2834447 | 0.3746154 | 104.1579
0.305728733 | 104.2104492 | 0.3761538 | 104.1544
0.306374653 | 104.3321222 | 0.3769231 | 104.1523
0.307235231 | 104.3811569 | 0.3776923 | 104.15
0.307880179 | 104.4076829 | 0.3792308 | 104.1447
0.308524711 | 104.3933138 | 0.38 | 104.1417
0.309383441 | 104.5647531 | 0.3807692 | 104.1385
0.310027005 | 104.5229919 | 0.3815385 | 104.1351
0.310884447 | 104.4625432 | 0.3830769 | 104.1276
0.311527046 | 104.2975559 | 0.3838462 | 104.1234
0.312383204 | 104.0588864 | 0.3846154 | 104.119
0.313024841 | 103.8795159 | 0.3861538 | 104.1096
0.313879717 | 103.7767365 | 0.3869231 | 104.1044
0.314520395 | 103.7336771 | 0.3876923 | 104.0991
0.315160663 | 103.6356581 | 0.3892308 | 104.0876
0.316013716 | 103.5869377 | 0.39 | 104.0815
0.316653029 | 103.8041612 | 0.3907692 | 104.0751
0.31750481 | 103.8926173 | 0.3915385 | 104.0684
0.318143171 | 103.9177222 | 0.3930769 | 104.0543
0.318993684 | 103.9235987 | 0.3938462 | 104.0469
0.319631095 | 103.8934985 | 0.3946154 | 104.0392
0.320480345 | 103.9404338 | 0.3961538 | 104.0229
0.321116809 | 103.9652493 | 0.3969231 | 104.0143
0.321964799 | 104.0534481 | 0.3976923 | 104.0055
0.32260032 | 104.2714757 | 0.3992308 | 103.987
0.323447053 | 104.0281513 | 0.4 | 103.9773
0.324081632 | 103.9697379 | 0.4007692 | 103.9673
0.324715809 | 103.9665122 | 0.4023077 | 103.9464
0.325560754 | 104.012851 | 0.4030769 | 103.9355
0.326193994 | 103.8847412 | 0.4038462 | 103.9243
0.32703769 | 103.9169513 | 0.4046154 | 103.9128
0.327669996 | 103.968802 | 0.4061538 | 103.8888
0.328512449 | 104.3203189 | 0.4069231 | 103.8763
0.329143823 | 104.0109649 | 0.4076923 | 103.8636
0.329985036 | 103.9176739 | 0.4092308 | 103.837
0.330825542 | 103.7266306 | 0.41 | 103.8233
0.331455458 | 103.3044423 | 0.4107692 | 103.8092
0.332084978 | 102.9234561 | 0.4123077 | 103.78
0.332923721 | 102.6610585 | 0.4130769 | 103.7649
0.333552317 | 102.5022642 | 0.4138462 | 103.7495
0.334389831 | 102.3227006 | 0.4146154 | 103.7337
0.335226644 | 102.4642917 | 0.4161538 | 103.701
0.336062758 | 102.5499993 | 0.4169231 | 103.6842
0.336689384 | 102.5302618 | 0.4176923 | 103.667
0.337524276 | 102.6439287 | 0.4192308 | 103.6314
0.338149988 | 102.6380568 | 0.42 | 103.6131
0.338983662 | 102.7657647 | 0.4207692 | 103.5944
0.339608461 | 102.717641 | 0.4223077 | 103.5559
0.340440921 | 102.7188508 | 0.4230769 | 103.536
0.341064811 | 102.6282472 | 0.4238462 | 103.5158
0.341896059 | 102.6854399 | 0.4246154 | 103.4952
0.342519042 | 102.6790066 | 0.4261538 | 103.4527
0.343141637 | 102.6865792 | 0.4269231 | 103.4309
0.343971162 | 102.4473719 | 0.4276923 | 103.4087
0.344592854 | 102.4687399 | 0.4292308 | 103.363
0.345421176 | 102.483023 | 0.43 | 103.3395
0.346041968 | 102.4194518 | 0.4307692 | 103.3157
0.346869091 | 102.3061519 | 0.4323077 | 103.2666
0.347488985 | 102.2563498 | 0.4330769 | 103.2414
0.348108494 | 102.2488989 | 0.4338462 | 103.2158
0.34893391 | 102.3049806 | 0.4346154 | 103.1898
0.349552526 | 102.2406286 | 0.4361538 | 103.1363
0.350376752 | 102.2823447 | 0.4369231 | 103.1089
0.350994475 | 102.1892937 | 0.4376923 | 103.0811
0.351817514 | 102.1739186 | 0.4392308 | 103.024
0.352434349 | 102.2369624 | 0.44 | 102.9948
0.353256204 | 102.1928883 | 0.4407692 | 102.965
0.353872152 | 102.1846246 | 0.4423077 | 102.9042
0.354487721 | 102.0194736 | 0.4430769 | 102.873
0.35530789 | 102.017584 | 0.4438462 | 102.8414
0.355922577 | 102.0517621 | 0.4446154 | 102.8092
0.356741571 | 102.0496562 | 0.4461538 | 102.7434
0.357355376 | 102.1552004 | 0.4469231 | 102.7098
0.358173198 | 101.9383295 | 0.4476923 | 102.6756
0.358786126 | 101.9578818 | 0.4492308 | 102.6058
0.35960278 | 102.0268524 | 0.45 | 102.57
0.360214832 | 101.9316172 | 0.4507692 | 102.5338
0.36082651 | 101.8505342 | 0.4523077 | 102.4597
0.3616415 | 101.7038657 | 0.4530769 | 102.4218
0.362252306 | 101.7229092 | 0.4538462 | 102.3834
0.363066135 | 101.762596 | 0.4546154 | 102.3444
0.363676072 | 101.7527533 | 0.4561538 | 102.2648
0.364488743 | 101.6483073 | 0.4569231 | 102.2242
0.365097814 | 101.7102371 | 0.4576923 | 102.183
0.365909331 | 101.6774643 | 0.4592308 | 102.0988
0.366517537 | 101.6527618 | 0.46 | 102.0558
0.367327903 | 101.5763453 | 0.4607692 | 102.0122
0.367935247 | 101.4502386 | 0.4623077 | 101.9233
0.368744466 | 101.5612856 | 0.4630769 | 101.878
0.36935095 | 101.507156 | 0.4638462 | 101.832
0.369957067 | 101.4239326 | 0.4646154 | 101.7854
0.370764652 | 101.4479204 | 0.4661538 | 101.6903
0.371571585 | 101.4138142 | 0.4669231 | 101.6418
0.372176358 | 101.359094 | 0.4676923 | 101.5927
0.372780766 | 101.3768217 | 0.4692308 | 101.4925
0.373586074 | 101.3132007 | 0.47 | 101.4415
0.374189631 | 101.2144479 | 0.4707692 | 101.3897
0.374993806 | 101.4995724 | 0.4723077 | 101.2843
0.375596513 | 101.2695934 | 0.4730769 | 101.2305
0.376399559 | 101.1615364 | 0.4738462 | 101.1761
0.37700142 | 101.1349655 | 0.4746154 | 101.121
0.377602919 | 101.0353502 | 0.4761538 | 101.0087
0.378404355 | 100.9703607 | 0.4769231 | 100.9514
0.379005011 | 100.9579859 | 0.4776923 | 100.8935
0.379805324 | 101.0826763 | 0.4792308 | 100.7755
0.38040514 | 100.8653787 | 0.48 | 100.7154
0.381204334 | 100.8581792 | 0.4807692 | 100.6545
0.381803311 | 100.7867659 | 0.4823077 | 100.5306
0.38240193 | 100.7445107 | 0.4830769 | 100.4675
0.383199531 | 100.8248967 | 0.4838462 | 100.4036
0.383797314 | 100.7237229 | 0.4846154 | 100.339
0.384593803 | 100.7158391 | 0.4861538 | 100.2074
0.385190754 | 100.4673016 | 0.4869231 | 100.1404
0.385986134 | 100.5472431 | 0.4876923 | 100.0727
0.386582255 | 100.5188828 | 0.4892308 | 99.93472
0.38737653 | 100.4367119 | 0.49 | 99.86453
0.387971822 | 100.3491201 | 0.4907692 | 99.79351
0.388764995 | 100.3844911 | 0.4923077 | 99.64899
0.389359462 | 100.3703823 | 0.4930769 | 99.57547
0.389953575 | 100.3857241 | 0.4938462 | 99.50109
0.390745178 | 100.228728 | 0.4946154 | 99.42586
0.391338469 | 100.199473 | 0.4961538 | 99.2728
0.392128977 | 100.1603024 | 0.4969231 | 99.19495
0.392721448 | 100.190042 | 0.4976923 | 99.11622
0.393510863 | 100.1061255 | 0.4992308 | 98.95606
0.394102516 | 100.2395237 | 0.5 | 98.87462
0.394693819 | 99.97234865 | 0.5007692 | 98.79227
0.39548168 | 99.90263403 | 0.5023077 | 98.62478
0.396072168 | 99.91706351 | 0.5030769 | 98.53963
0.396858944 | 99.66853464 | 0.5038462 | 98.45353
0.39744862 | 99.65292294 | 0.5053846 | 98.27846
0.398037949 | 99.57766751 | 0.5061538 | 98.18947
0.39882318 | 99.58138623 | 0.5069231 | 98.09951
0.3994117 | 99.7145564 | 0.5076923 | 98.00855
0.400195853 | 99.56896108 | 0.5092308 | 97.82365
0.400783566 | 99.44833688 | 0.51 | 97.72968
0.401566645 | 99.37682694 | 0.5107692 | 97.63469
0.402153552 | 99.360417 | 0.5123077 | 97.44161
0.40293556 | 99.37829958 | 0.5130769 | 97.3435
0.403521664 | 99.28685397 | 0.5138462 | 97.24433
0.404302603 | 99.19961293 | 0.5153846 | 97.04279
0.404887908 | 99.42259666 | 0.5161538 | 96.9404
0.405667781 | 99.17009702 | 0.5169231 | 96.83691
0.406252287 | 99.18304404 | 0.5176923 | 96.73232
0.406836451 | 99.12083551 | 0.5192308 | 96.51979
0.407614807 | 98.98756487 | 0.52 | 96.41183
0.408198176 | 98.97012277 | 0.5207692 | 96.30272
0.408975473 | 98.97181809 | 0.5223077 | 96.08105
0.409558049 | 99.01443201 | 0.5230769 | 95.96846
0.41033429 | 98.82000302 | 0.5238462 | 95.85468
0.410916076 | 98.71160992 | 0.5253846 | 95.62354
0.411691263 | 98.6372228 | 0.5261538 | 95.50615
0.41227226 | 98.60393263 | 0.5269231 | 95.38753
0.41285292 | 98.52520351 | 0.5276923 | 95.26768
0.413626608 | 98.7829359 | 0.5292308 | 95.02421
0.414206482 | 98.46194176 | 0.53 | 94.90058
0.414979124 | 98.34118293 | 0.5307692 | 94.77567
0.415558215 | 98.32238703 | 0.5323077 | 94.52194
0.41613697 | 98.33382528 | 0.5330769 | 94.3931
0.416908122 | 98.22761335 | 0.5338462 | 94.26294
0.417486097 | 98.1325888 | 0.5353846 | 93.99856
0.418256211 | 98.29934973 | 0.5361538 | 93.86433
0.418833407 | 98.17368167 | 0.5369231 | 93.72871
0.419602484 | 98.00579677 | 0.5376923 | 93.5917
0.420178904 | 97.94052683 | 0.5392308 | 93.31345
0.420946947 | 97.81773584 | 0.54 | 93.17217
0.421522592 | 97.8588176 | 0.5407692 | 93.02944
0.422289605 | 97.8271238 | 0.5423077 | 92.73959
0.422864478 | 97.86811491 | 0.5430769 | 92.59243
0.423439022 | 97.64946369 | 0.5438462 | 92.44376
0.424204566 | 97.60197738 | 0.5453846 | 92.14184
0.42477834 | 97.53565481 | 0.5461538 | 91.98856
0.42554286 | 97.54903446 | 0.5469231 | 91.83371
0.426115867 | 97.45181692 | 0.5476923 | 91.67727
0.426879366 | 97.38832757 | 0.5492308 | 91.35958
0.427451607 | 97.50540699 | 0.55 | 91.19829
0.428214087 | 97.31891378 | 0.5507692 | 91.03535
0.428785566 | 97.15959051 | 0.5523077 | 90.70446
0.429356718 | 97.13828583 | 0.5530769 | 90.53646
0.430117748 | 97.01237204 | 0.5538462 | 90.36674
0.43068814 | 97.05233976 | 0.5553846 | 90.02206
0.431448157 | 96.92599614 | 0.5561538 | 89.84705
0.432017791 | 96.98122421 | 0.5569231 | 89.67025
0.432776798 | 96.85446247 | 0.5576923 | 89.49161
0.433345676 | 96.86330422 | 0.5592308 | 89.1288
0.433914231 | 96.70233183 | 0.56 | 88.94456
0.434671801 | 96.65206189 | 0.5607692 | 88.75842
0.435239602 | 96.5524233 | 0.5623077 | 88.3803
0.435996169 | 96.48631407 | 0.5630769 | 88.18828
0.436563219 | 96.37083033 | 0.5638462 | 87.99425
0.437318786 | 96.52109992 | 0.5653846 | 87.60004
0.437885086 | 96.32786706 | 0.5661538 | 87.39982
0.438639655 | 96.24552087 | 0.5669231 | 87.19748
0.439205209 | 96.09827666 | 0.5676923 | 86.99299
0.439958782 | 96.07756252 | 0.5692308 | 86.57745
0.44052359 | 96.00756159 | 0.57 | 86.36634
0.44108808 | 95.9374203 | 0.5707692 | 86.15295
0.441840236 | 95.88516206 | 0.5723077 | 85.71922
0.442403983 | 95.76802335 | 0.5730769 | 85.49881
0.443155151 | 95.88671668 | 0.5738462 | 85.27598
0.443718157 | 95.72252792 | 0.5753846 | 84.82293
0.444468339 | 95.66959131 | 0.5761538 | 84.59264
0.445030607 | 95.67658219 | 0.5769231 | 84.35977
0.445779805 | 95.62335319 | 0.5776923 | 84.12429
0.446341336 | 95.5364311 | 0.5792308 | 83.6453
0.446902551 | 95.59006267 | 0.58 | 83.40169
0.447650349 | 95.42687672 | 0.5807692 | 83.15527
0.448210831 | 95.35513602 | 0.5823077 | 82.6538
0.448957651 | 95.28537474 | 0.5830769 | 82.39863
0.449517401 | 95.16629451 | 0.5838462 | 82.14042
0.450263246 | 95.1274896 | 0.5853846 | 81.61464
0.450822266 | 95.30625076 | 0.5861538 | 81.34693
0.451380973 | 95.06112282 | 0.5869231 | 81.07591
0.45212543 | 94.91188727 | 0.5876923 | 80.80151
0.45268341 | 94.76043254 | 0.5892308 | 80.24222
0.453612685 | 94.70687301 | 0.59 | 79.95716
0.454169836 | 94.60216717 | 0.5907692 | 79.66837
0.454912221 | 94.45177958 | 0.5923077 | 79.07918
0.455468648 | 94.33088941 | 0.5930769 | 78.77857
0.456024766 | 94.11513889 | 0.5938462 | 78.47379
0.456765776 | 94.02700908 | 0.5953846 | 77.85124
0.457506237 | 93.89124148 | 0.5961538 | 77.53319
0.458061223 | 93.69040336 | 0.5969231 | 77.21042
0.458615901 | 93.5209222 | 0.5976923 | 76.88278
0.459354994 | 93.46342419 | 0.5992308 | 76.21214
0.459908956 | 93.49937436 | 0.6 | 75.87043
0.460647094 | 93.36235238 | 0.6007692 | 75.52822
0.46120034 | 93.1126835 | 0.6023077 | 74.84247
0.461937526 | 93.05437848 | 0.6030769 | 74.49904
0.462490059 | 92.97876643 | 0.6038462 | 74.1553
0.463226295 | 92.92011054 | 0.6053846 | 73.46711
0.463778117 | 92.76469089 | 0.6061538 | 73.12275
0.464329634 | 92.76813791 | 0.6069231 | 72.77828
0.465064518 | 92.86817908 | 0.6084615 | 72.08919
0.465615326 | 92.91934575 | 0.6092308 | 71.74468
0.466349266 | 92.8281516 | 0.61 | 71.40025
0.466899367 | 92.81542891 | 0.6107692 | 71.05594
0.467632365 | 92.67598003 | 0.6123077 | 70.36792
0.468181762 | 92.55123021 | 0.6130769 | 70.02429
0.468913821 | 92.49114741 | 0.6138462 | 69.68098
0.469462514 | 92.28604906 | 0.6153846 | 68.9955
0.470193636 | 92.14550661 | 0.6161538 | 68.65341
0.470741627 | 92.01988544 | 0.6169231 | 68.31183
0.471471815 | 91.81470218 | 0.6184615 | 67.63031
0.472019107 | 91.65654569 | 0.6192308 | 67.29044
0.472748363 | 91.54692746 | 0.62 | 66.95121
0.473294957 | 91.38829436 | 0.6207692 | 66.61268
0.474023284 | 91.32636361 | 0.6223077 | 65.93785
0.474569181 | 91.23157309 | 0.6230769 | 65.60163
0.475296581 | 91.31404396 | 0.6238462 | 65.26626
0.475841784 | 91.36384221 | 0.6253846 | 64.59821
0.476568258 | 91.51076676 | 0.6261538 | 64.26561
0.477112769 | 91.54449472 | 0.6269231 | 63.93401
0.477838321 | 91.61093916 | 0.6284615 | 63.27394
0.47838214 | 91.67690711 | 0.6292308 | 62.94552
0.478925664 | 91.53302852 | 0.63 | 62.6182
0.479649903 | 91.35701801 | 0.6307692 | 62.292
0.480192738 | 91.39045941 | 0.6323077 | 61.64312
0.48091606 | 91.0845503 | 0.6330769 | 61.3205
0.481458209 | 90.95591744 | 0.6338462 | 60.99912
0.482180616 | 90.77870809 | 0.6353846 | 60.36024
0.48272208 | 90.56859804 | 0.6361538 | 60.04279
0.48326325 | 90.45548869 | 0.6369231 | 59.7267
0.483984356 | 90.37471279 | 0.6384615 | 59.09869
0.484524844 | 90.18006192 | 0.6392308 | 58.78683
0.48524504 | 90.19629549 | 0.64 | 58.47641
0.485784847 | 89.91990719 | 0.6407692 | 58.16741
0.486504137 | 89.82194697 | 0.6423077 | 57.55379
0.487043265 | 89.77273574 | 0.6430769 | 57.2492
0.487761651 | 89.5766637 | 0.6438462 | 56.94613
0.488300102 | 89.4456595 | 0.6453846 | 56.34459
0.488838263 | 89.41228757 | 0.6461538 | 56.04616
0.489555361 | 89.24800524 | 0.6469231 | 55.74932
0.490092847 | 89.34496173 | 0.6484615 | 55.16045
0.490809046 | 89.45798255 | 0.6492308 | 54.86845
0.491524732 | 89.55472547 | 0.65 | 54.5781
0.492061161 | 89.88084441 | 0.6507692 | 54.28938
0.492775952 | 89.8960078 | 0.6523077 | 53.71677
0.493311711 | 90.07520172 | 0.6530769 | 53.43289
0.494025609 | 90.09036218 | 0.6538462 | 53.15066
0.494560698 | 90.10578593 | 0.6553846 | 52.59117
0.495273706 | 90.03877915 | 0.6561538 | 52.31393
0.495808128 | 89.98840126 | 0.6569231 | 52.03837
0.496342265 | 89.87221003 | 0.6584615 | 51.49232
0.497054004 | 89.67317893 | 0.6592308 | 51.22186
0.497587475 | 89.17826281 | 0.66 | 50.95311
0.498298329 | 88.78082095 | 0.6607692 | 50.68608
0.498831137 | 88.43290588 | 0.6623077 | 50.15706
0.499541107 | 88.14964028 | 0.6630769 | 49.89503
0.500073255 | 87.91625818 | 0.6638462 | 49.63466
0.500782344 | 87.66511854 | 0.6653846 | 49.11893
0.501313831 | 87.62917936 | 0.6661538 | 48.86357
0.501845036 | 87.5766348 | 0.6669231 | 48.6099
0.50255287 | 87.55599972 | 0.6684615 | 48.10759
0.503083417 | 87.50323586 | 0.6692308 | 47.85897
0.503790376 | 87.61476838 | 0.67 | 47.61204
0.504320267 | 87.39626944 | 0.6707692 | 47.3668
0.505026352 | 87.35857868 | 0.6723077 | 46.88137
0.505555589 | 87.15613834 | 0.6730769 | 46.6411
0.506084546 | 87.05296185 | 0.6738462 | 46.40242
0.506789387 | 86.86534899 | 0.6753846 | 45.92988
0.507317691 | 86.86142759 | 0.6761538 | 45.69602
0.508021664 | 86.68991719 | 0.6769231 | 45.46375
0.508549318 | 86.55275509 | 0.6784615 | 45.00403
0.509252425 | 86.38066574 | 0.6792308 | 44.77657
0.50977943 | 86.29300691 | 0.68 | 44.5507
0.510306158 | 86.1552337 | 0.6807692 | 44.32643
0.511008031 | 86.1323764 | 0.6823077 | 43.88268
0.511534112 | 86.04427313 | 0.6830769 | 43.66319
0.512235124 | 85.92102039 | 0.6838462 | 43.44522
0.51276056 | 85.69899513 | 0.6853846 | 43.01374
0.513460713 | 85.65875466 | 0.6861538 | 42.80021
0.513985506 | 85.58668368 | 0.6869231 | 42.58817
0.514684802 | 85.4625128 | 0.6884615 | 42.1685
0.515208953 | 85.45710017 | 0.6892308 | 41.96087
0.51573283 | 85.50188088 | 0.69 | 41.7547
0.516430905 | 85.59510918 | 0.6907692 | 41.55
0.516954142 | 85.57283093 | 0.6923077 | 41.14496
0.517651366 | 85.69963842 | 0.6930769 | 40.94461
0.518173965 | 85.52617199 | 0.6938462 | 40.74571
0.518870339 | 85.45134065 | 0.6953846 | 40.35217
0.519392301 | 85.26061388 | 0.6961538 | 40.15742
0.520087828 | 85.10125271 | 0.6969231 | 39.96399
0.520609155 | 84.82584992 | 0.6984615 | 39.58108
0.521303836 | 84.64900618 | 0.6992308 | 39.3916
0.52182453 | 84.50773297 | 0.7 | 39.20342
0.522518368 | 84.3134476 | 0.7015385 | 38.83099
0.52303843 | 84.25607848 | 0.7023077 | 38.64671
0.523731426 | 84.07812363 | 0.7030769 | 38.46373
0.524250858 | 84.0373482 | 0.7038462 | 38.28203
0.52477002 | 83.91198154 | 0.7053846 | 37.92248
0.525461818 | 83.81784014 | 0.7061538 | 37.74462
0.525980352 | 83.81055031 | 0.7069231 | 37.56801
0.526671313 | 83.61448716 | 0.7084615 | 37.21827
0.52718922 | 83.69168623 | 0.7092308 | 37.04511
0.527879347 | 83.56297735 | 0.71 | 36.8731
0.528396629 | 83.55532788 | 0.7115385 | 36.5325
0.529085923 | 83.4432039 | 0.7123077 | 36.36389
0.529602582 | 83.41839642 | 0.7130769 | 36.19641
0.530118974 | 83.29157069 | 0.7138462 | 36.03006
0.530807082 | 83.2978949 | 0.7153846 | 35.70069
0.531494717 | 83.37220788 | 0.7161538 | 35.53767
0.532010133 | 83.1257907 | 0.7169231 | 35.37575
0.532525284 | 83.06643035 | 0.7184615 | 35.05521
0.533211739 | 82.93598756 | 0.7192308 | 34.89658
0.533726271 | 82.26245635 | 0.72 | 34.73893
0.534411902 | 82.30181296 | 0.7215385 | 34.42653
0.534925817 | 82.39533962 | 0.7223077 | 34.27179
0.535610627 | 82.07591601 | 0.7230769 | 34.11801
0.536123926 | 82.03258794 | 0.7238462 | 33.96518
0.536807916 | 81.95187356 | 0.7253846 | 33.6624
0.537320602 | 81.90832912 | 0.7261538 | 33.51243
0.537833025 | 81.60785311 | 0.7269231 | 33.3634
0.538515847 | 81.71499965 | 0.7284615 | 33.06817
0.539027658 | 81.7225462 | 0.7292308 | 32.92195
0.539709665 | 81.77830059 | 0.73 | 32.77666
0.540220866 | 81.57982235 | 0.7315385 | 32.48885
0.54090206 | 81.53235967 | 0.7323077 | 32.34627
0.541412651 | 81.40215675 | 0.7330769 | 32.2045
0.542093035 | 81.45756025 | 0.7338462 | 32.06354
0.542603018 | 81.27545055 | 0.7353846 | 31.78401
0.543112742 | 81.21360775 | 0.7361538 | 31.64543
0.54379197 | 81.04486062 | 0.7369231 | 31.50765
0.544301089 | 80.94826028 | 0.7384615 | 31.23444
0.54497951 | 80.81349291 | 0.7392308 | 31.09902
0.545488024 | 80.9926342 | 0.74 | 30.96437
0.546165641 | 80.66767842 | 0.7415385 | 30.69739
0.546673553 | 80.5186362 | 0.7423077 | 30.56506
0.547350367 | 80.43485749 | 0.7430769 | 30.43349
0.547857678 | 80.33730978 | 0.7438462 | 30.30269
0.548533691 | 80.33971586 | 0.7453846 | 30.04332
0.549040402 | 80.2072761 | 0.7461538 | 29.91465
0.549546856 | 80.17860897 | 0.7469231 | 29.78662
0.550221729 | 80.00736476 | 0.7484615 | 29.53251
0.550727585 | 79.85705062 | 0.7492308 | 29.40641
0.551401662 | 79.82411437 | 0.75 | 29.28096
0.551906922 | 79.67343472 | 0.7515385 | 29.03196
0.552580205 | 79.69234092 | 0.7523077 | 28.9084
0.55308487 | 79.52393602 | 0.7530769 | 28.78548
0.55375736 | 79.38605754 | 0.7538462 | 28.66319
0.554261431 | 79.25201837 | 0.7553846 | 28.42048
0.554933131 | 79.07883264 | 0.7561538 | 28.30005
0.55543661 | 78.92696002 | 0.7569231 | 28.18025
0.555939836 | 78.82720178 | 0.7584615 | 27.94249
0.55661041 | 79.05455381 | 0.7592308 | 27.82443
0.557113046 | 78.71026178 | 0.76 | 27.70688
0.557782834 | 78.5883191 | 0.7615385 | 27.47331
0.55828488 | 78.40058659 | 0.7623077 | 27.35728
0.558953884 | 78.43556601 | 0.7630769 | 27.24176
0.559455343 | 78.33493057 | 0.7638462 | 27.12673
0.560123565 | 78.28223981 | 0.7653846 | 26.89819
0.560624438 | 78.32145911 | 0.7661538 | 26.78467
0.56112506 | 78.0276762 | 0.7669231 | 26.67164
0.561792167 | 77.86928884 | 0.7684615 | 26.44708
0.562292206 | 77.8029548 | 0.7692308 | 26.33553
0.562958535 | 77.50364254 | 0.77 | 26.22448
0.56345799 | 77.27885131 | 0.7715385 | 26.00384
0.564123544 | 76.5568228 | 0.7723077 | 25.89422
0.564622418 | 76.13774083 | 0.7730769 | 25.78498
0.565121043 | 75.78858914 | 0.7738462 | 25.67612
0.565785491 | 75.55723055 | 0.7753846 | 25.45957
0.566283537 | 75.43631723 | 0.7761538 | 25.35187
0.566947212 | 75.43351278 | 0.7769231 | 25.24456
0.56744468 | 75.43577278 | 0.7784615 | 25.03107
0.568107586 | 75.37990074 | 0.7792308 | 24.92491
0.568604477 | 75.43502366 | 0.78 | 24.81912
0.569266615 | 75.2906218 | 0.7815385 | 24.60868
0.569762931 | 75.27496356 | 0.7823077 | 24.50404
0.570259 | 75.11775467 | 0.7830769 | 24.39977
0.570920044 | 75.07893245 | 0.7838462 | 24.29587
0.57141554 | 74.92135807 | 0.7853846 | 24.08922
0.57191079 | 74.72815773 | 0.7861538 | 23.98641
0.572570743 | 74.58248101 | 0.7869231 | 23.88393
0.573065422 | 74.61938452 | 0.7884615 | 23.67994
0.573724613 | 74.36686207 | 0.7892308 | 23.57843
0.574218722 | 74.20828477 | 0.79 | 23.47725
0.574877154 | 74.06170161 | 0.7915385 | 23.27587
0.575370694 | 73.92048408 | 0.7923077 | 23.17567
0.576028368 | 74.05806361 | 0.7930769 | 23.07578
0.57652134 | 73.72081554 | 0.7938462 | 22.97623
0.577014069 | 73.61469181 | 0.7953846 | 22.77808
0.577670663 | 73.50267322 | 0.7961538 | 22.67949
0.578162826 | 73.36058141 | 0.7969231 | 22.58122
0.578818667 | 73.30167428 | 0.7984615 | 22.38565
0.579310266 | 73.23062972 | 0.7992308 | 22.28834
0.579801623 | 73.03448201 | 0.8 | 22.19135
0.58045639 | 72.88576435 | 0.8015385 | 21.99834
0.580947185 | 72.67126272 | 0.8023077 | 21.90231
0.581601203 | 72.59358354 | 0.8030769 | 21.8066
0.582091436 | 72.32491782 | 0.8046154 | 21.61614
0.582744706 | 72.13935783 | 0.8053846 | 21.52138
0.583234379 | 71.97759047 | 0.8061538 | 21.42694
0.583723812 | 71.85148416 | 0.8069231 | 21.33281
0.584376017 | 71.80866779 | 0.8084615 | 21.14551
0.584864892 | 71.55662206 | 0.8092308 | 21.05233
0.585516353 | 71.51345774 | 0.81 | 20.95947
0.586004671 | 71.20699646 | 0.8115385 | 20.77468
0.586655391 | 70.96567296 | 0.8123077 | 20.68275
0.587143153 | 70.55058526 | 0.8130769 | 20.59114
0.587793133 | 70.14645369 | 0.8146154 | 20.40885
0.58828034 | 69.76643347 | 0.8153846 | 20.31817
0.588929581 | 69.79372283 | 0.8161538 | 20.2278
0.589416236 | 69.48513874 | 0.8169231 | 20.13774
0.589902653 | 69.32052635 | 0.8184615 | 19.95855
0.590550842 | 69.22107513 | 0.8192308 | 19.86941
0.591036709 | 69.05607092 | 0.82 | 19.78059
0.591684163 | 68.86588227 | 0.8215385 | 19.60386
0.592169479 | 68.84507491 | 0.8223077 | 19.51595
0.592816201 | 68.69061456 | 0.8230769 | 19.42835
0.593300968 | 68.54292626 | 0.8246154 | 19.25407
0.5937855 | 68.2320878 | 0.8253846 | 19.16738
0.594431178 | 68.07683797 | 0.8261538 | 19.081
0.594915163 | 67.9285064 | 0.8269231 | 18.99491
0.595560112 | 67.77278583 | 0.8284615 | 18.82366
0.596043551 | 67.44257297 | 0.8292308 | 18.73848
0.596687773 | 67.34074748 | 0.83 | 18.65361
0.597170667 | 67.17340702 | 0.8315385 | 18.48476
0.597814164 | 67.01665135 | 0.8323077 | 18.40078
0.598296515 | 66.77613206 | 0.8330769 | 18.31711
0.598939287 | 66.47323218 | 0.8346154 | 18.15064
0.599581647 | 66.3702371 | 0.8353846 | 18.06786
0.600063146 | 66.23820097 | 0.8361538 | 17.98537
0.600704785 | 66.18954541 | 0.8369231 | 17.90317
0.601185744 | 65.78356016 | 0.8384615 | 17.73967
0.601826663 | 65.60668157 | 0.8392308 | 17.65836
0.602307082 | 65.49210169 | 0.84 | 17.57734
0.602787271 | 65.32256533 | 0.8415385 | 17.41618
0.603427165 | 65.14497328 | 0.8423077 | 17.33604
0.603906817 | 65.10305761 | 0.8430769 | 17.25619
0.604545994 | 64.76029494 | 0.8446154 | 17.09736
0.60502511 | 64.62651319 | 0.8453846 | 17.01838
0.605503996 | 64.36432126 | 0.8461538 | 16.93968
0.606142154 | 64.11207379 | 0.8469231 | 16.86128
0.606620505 | 63.95932701 | 0.8484615 | 16.70533
0.607257951 | 63.74315579 | 0.8492308 | 16.62778
0.607735769 | 63.6083565 | 0.85 | 16.55052
0.608372505 | 63.37325533 | 0.8515385 | 16.39685
0.608849791 | 63.44027604 | 0.8523077 | 16.32044
0.60932685 | 63.06592552 | 0.8530769 | 16.24432
0.609962574 | 62.90359091 | 0.8546154 | 16.09291
0.610439101 | 62.65738741 | 0.8553846 | 16.01763
0.611074119 | 62.53137174 | 0.8561538 | 15.94263
0.611550117 | 62.32151642 | 0.8569231 | 15.86792
0.61218443 | 62.3057266 | 0.8584615 | 15.71931
0.6126599 | 61.89247819 | 0.8592308 | 15.64543
0.61329351 | 61.78398603 | 0.86 | 15.57182
0.613768453 | 61.5916513 | 0.8615385 | 15.42544
0.614243171 | 61.43607119 | 0.8623077 | 15.35266
0.614875778 | 61.17904009 | 0.8630769 | 15.28015
0.615349971 | 61.06003331 | 0.8646154 | 15.13597
0.615981879 | 60.80239402 | 0.8653846 | 15.06428
0.616455548 | 60.757107 | 0.8661538 | 14.99287
0.617086757 | 60.4618359 | 0.8669231 | 14.92173
0.617559903 | 60.24937825 | 0.8684615 | 14.78026
0.618032825 | 60.11090352 | 0.8692308 | 14.70994
0.61866304 | 59.94458937 | 0.87 | 14.63988
0.619135441 | 59.67574248 | 0.8715385 | 14.50056
0.619764962 | 59.52747231 | 0.8723077 | 14.4313
0.620236843 | 59.4440067 | 0.8730769 | 14.36231
0.620865671 | 59.46279313 | 0.8746154 | 14.22513
0.621337032 | 59.36052916 | 0.8753846 | 14.15693
0.621808172 | 59.2767653 | 0.8761538 | 14.089
0.622436013 | 59.10901256 | 0.8769231 | 14.02133
0.622906635 | 58.98768999 | 0.8784615 | 13.88678
0.623533787 | 58.81948988 | 0.8792308 | 13.81989
0.624003893 | 58.49253445 | 0.88 | 13.75327
0.624630357 | 58.28640721 | 0.8815385 | 13.6208
0.625099948 | 58.01483517 | 0.8823077 | 13.55496
0.625725727 | 57.75201459 | 0.8830769 | 13.48937
0.626194804 | 57.47983437 | 0.8846154 | 13.35897
0.626819897 | 57.30989449 | 0.8853846 | 13.29415
0.627288461 | 57.31802888 | 0.8861538 | 13.22958
0.627912872 | 56.94161696 | 0.8869231 | 13.16528
0.628380924 | 56.6870889 | 0.8884615 | 13.03742
0.629004654 | 56.4973682 | 0.8892308 | 12.97387
0.629472195 | 56.31736107 | 0.89 | 12.91057
0.630095244 | 56.16468155 | 0.8915385 | 12.78473
0.630562277 | 55.89033173 | 0.8923077 | 12.72219
0.631184647 | 55.75594179 | 0.8930769 | 12.65989
0.631651171 | 55.57508086 | 0.8946154 | 12.53604
0.632117477 | 55.31876333 | 0.8953846 | 12.47449
0.632738881 | 55.14604568 | 0.8961538 | 12.41318
0.63320468 | 54.9268658 | 0.8969231 | 12.35212
0.633825409 | 54.67825002 | 0.8984615 | 12.23073
0.634290703 | 54.51512897 | 0.8992308 | 12.17041
0.634910758 | 54.30365085 | 0.9 | 12.11032
0.635375547 | 54.04573682 | 0.9015385 | 11.99088
0.63584012 | 53.97642045 | 0.9023077 | 11.93152
0.636459216 | 53.66968736 | 0.9030769 | 11.8724
0.636923286 | 53.4866276 | 0.9046154 | 11.75489
0.637541711 | 53.25485989 | 0.9053846 | 11.69648
0.63800528 | 53.07135568 | 0.9061538 | 11.63832
0.638623036 | 52.83900902 | 0.9076923 | 11.52271
0.639086104 | 52.57927043 | 0.9084615 | 11.46525
0.639548957 | 52.39509372 | 0.9092308 | 11.40803
0.640165761 | 52.25670963 | 0.91 | 11.35105
0.640628115 | 51.93929525 | 0.9115385 | 11.23778
0.641244254 | 51.76243432 | 0.9123077 | 11.1815
0.641706109 | 51.52038591 | 0.9130769 | 11.12544
0.642321585 | 51.4000341 | 0.9146154 | 11.01403
0.642782943 | 51.11947083 | 0.9153846 | 10.95867
0.643244088 | 50.87667973 | 0.9161538 | 10.90353
0.643858618 | 50.66045892 | 0.9176923 | 10.79395
0.644319268 | 50.43619132 | 0.9184615 | 10.7395
0.644933138 | 50.18128314 | 0.9192308 | 10.68528
0.645393293 | 50.01370595 | 0.92 | 10.63128
0.646006504 | 49.92990994 | 0.9215385 | 10.52396
0.646466166 | 49.76198772 | 0.9223077 | 10.47063
0.64707872 | 49.69698129 | 0.9230769 | 10.41753
0.647537889 | 49.71980585 | 0.9246154 | 10.31199
0.647996847 | 49.62792796 | 0.9253846 | 10.25956
0.648608464 | 49.5435179 | 0.9261538 | 10.20734
0.649066932 | 49.26003651 | 0.9276923 | 10.10356
0.649677895 | 48.6199184 | 0.9284615 | 10.05201
0.650135872 | 48.27818812 | 0.9292308 | 10.00066
0.650746183 | 47.94343737 | 0.93 | 9.949539
0.651203672 | 47.63934182 | 0.9315385 | 9.847938
0.651660951 | 47.35413528 | 0.9323077 | 9.79746
0.652270332 | 47.09501657 | 0.9330769 | 9.747197
0.652727124 | 46.90524921 | 0.9346154 | 9.647311
0.653335856 | 46.47254466 | 0.9353846 | 9.597687
0.653792161 | 46.22456058 | 0.9361538 | 9.548274
0.654400245 | 45.98331918 | 0.9376923 | 9.450082
0.654856066 | 45.69630562 | 0.9384615 | 9.401301
0.655463503 | 45.4544268 | 0.9392308 | 9.352729
0.655918839 | 45.20536084 | 0.94 | 9.304365
0.656373968 | 45.03316085 | 0.9415385 | 9.20826
0.656980485 | 44.6361115 | 0.9423077 | 9.160518
0.657435131 | 44.38623268 | 0.9430769 | 9.112981
0.658041004 | 44.2586528 | 0.9446154 | 9.018522
0.658495168 | 43.9117003 | 0.9453846 | 8.971599
0.6591004 | 43.59033563 | 0.9461538 | 8.924879
0.659554083 | 43.35870546 | 0.9476923 | 8.832046
0.660158675 | 43.09466278 | 0.9484615 | 8.785932
0.660611878 | 42.95931974 | 0.9492308 | 8.740018
0.661064877 | 42.57204537 | 0.95 | 8.694304
0.661668556 | 42.34580993 | 0.9515385 | 8.603473
0.662121076 | 42.05475252 | 0.9523077 | 8.558355
0.662724118 | 41.84731252 | 0.9530769 | 8.513435
0.66317616 | 41.55568201 | 0.9546154 | 8.424182
0.663778566 | 41.25056307 | 0.9553846 | 8.37985
0.664230133 | 40.95831559 | 0.9561538 | 8.335712
0.664681496 | 40.68522612 | 0.9576923 | 8.248018
0.665282996 | 40.37904871 | 0.9584615 | 8.20446
0.665733884 | 40.0275348 | 0.9592308 | 8.161095
0.666334751 | 39.7011175 | 0.96 | 8.117921
0.666785165 | 39.50472733 | 0.9615385 | 8.032146
0.667385402 | 39.15811108 | 0.9623077 | 7.989543
0.667835343 | 38.84423191 | 0.9630769 | 7.947129
0.66843495 | 38.49680572 | 0.9646154 | 7.862866
0.668884419 | 38.16274222 | 0.9653846 | 7.821015
0.669333686 | 37.78930422 | 0.9661538 | 7.77935
0.669932395 | 37.46019686 | 0.9676923 | 7.696579
0.670381192 | 37.105566 | 0.9684615 | 7.65547
0.670979275 | 36.81478051 | 0.9692308 | 7.614545
0.671427602 | 36.3028914 | 0.97 | 7.573803
0.671875728 | 35.82968673 | 0.9715385 | 7.492868
0.672472918 | 35.42009353 | 0.9723077 | 7.452673
0.672920576 | 34.86756676 | 0.9730769 | 7.412658
0.673517143 | 34.35887064 | 0.9746154 | 7.333169
0.673964334 | 33.84449907 | 0.9753846 | 7.293693
0.674560278 | 33.53093569 | 0.9761538 | 7.254396
0.675007003 | 32.79958039 | 0.9776923 | 7.176333
0.675453528 | 32.32299853 | 0.9784615 | 7.137567
0.676048586 | 31.83105398 | 0.9792308 | 7.098976
0.676494647 | 31.37318277 | 0.98 | 7.060561
0.677089085 | 30.84075845 | 0.9815385 | 6.984254
0.677534682 | 30.283489 | 0.9823077 | 6.946361
0.678128503 | 29.6907193 | 0.9830769 | 6.908641
0.678573637 | 28.97464482 | 0.9846154 | 6.833716
0.679166842 | 28.20294426 | 0.9853846 | 6.79651
0.679611514 | 27.22893259 | 0.9861538 | 6.759475
0.680055989 | 26.19482408 | 0.9876923 | 6.685913
0.680648315 | 25.18326247 | 0.9884615 | 6.649386
0.681092329 | 24.12738776 | 0.9892308 | 6.613026
0.681684041 | 22.89602955 | 0.99 | 6.576833
0.682127596 | 21.52153017 | 0.9915385 | 6.504948
0.682570954 | 20.26454027 | 0.9923077 | 6.469254
0.683161793 | 18.8726057 | 0.9930769 | 6.433725
0.683604693 | 16.99702971 | 0.9946154 | 6.36316
0.684194921 | 15.15174864 | 0.9953846 | 6.328122
0.684637363 | 13.68107973 | 0.9961538 | 6.293247
0.685226983 | 12.208919 | 0.9976923 | 6.223982
0.685668969 | 10.98752496 | 0.9984615 | 6.189591
0.686699511 | 9.611825903 | 1 | 6.12129

## plot_creep_time_strain
0 | 1 | 2 | 3 | 4 | 5
0 | 0 | 0 | 0 | 0 | 0
0 | 0 | 0 | 0 | 11.53846 | 0.0002640821
0.5 | 0.000537 | 0 | 0 | 23.07692 | 0.0005273996
0.5 | 0.000537 | 0 | 0 | 34.61538 | 0.0007899565
3.05 | 0.000945 | 0 | 0 | 46.15385 | 0.001051757
6.71 | 0.001415 | 0 | 0 | 57.69231 | 0.001312804
6.71 | 0.001415 | 11.53846 | 0.001217906 | 80.76923 | 0.001832656
10.26 | 0.001863 | 11.53846 | 0.001217906 | 92.30769 | 0.002091468
10.26 | 0.001863 | 11.53846 | 0.001217906 | 103.8462 | 0.002349543
15.53 | 0.002542 | 11.53846 | 0.001217906 | 115.3846 | 0.002606884
19.55 | 0.003079 | 11.53846 | 0.001217906 | 126.9231 | 0.002863496
19.55 | 0.003079 | 11.53846 | 0.001217906 | 150 | 0.00337454
23.94 | 0.003607 | 23.07692 | 0.002424765 | 161.5385 | 0.00362898
23.94 | 0.003607 | 23.07692 | 0.002424765 | 173.0769 | 0.003882706
28.06 | 0.004077 | 23.07692 | 0.002424765 | 184.6154 | 0.00413572
32.37 | 0.004561 | 23.07692 | 0.002424765 | 196.1538 | 0.004388026
32.37 | 0.004561 | 23.07692 | 0.002424765 | 219.2308 | 0.004890528
36.59 | 0.005004 | 34.61538 | 0.003620757 | 230.7692 | 0.005140731
40.01 | 0.005372 | 34.61538 | 0.003620757 | 242.3077 | 0.00539024
40.01 | 0.005372 | 34.61538 | 0.003620757 | 253.8462 | 0.005639058
44.05 | 0.005805 | 34.61538 | 0.003620757 | 265.3846 | 0.00588719
44.05 | 0.005805 | 34.61538 | 0.003620757 | 288.4615 | 0.006381405
48.6 | 0.00627 | 34.61538 | 0.003620757 | 300 | 0.006627496
52.24 | 0.006627 | 46.15385 | 0.004806057 | 311.5385 | 0.006872912
52.24 | 0.006627 | 46.15385 | 0.004806057 | 323.0769 | 0.007117659
56.31 | 0.007025 | 46.15385 | 0.004806057 | 334.6154 | 0.007361738
56.31 | 0.007025 | 46.15385 | 0.004806057 | 357.6923 | 0.007847908
59.2 | 0.00731 | 46.15385 | 0.004806057 | 369.2308 | 0.008090005
63.55 | 0.007731 | 57.69231 | 0.005981343 | 380.7692 | 0.008331448
63.55 | 0.007731 | 57.69231 | 0.005981343 | 392.3077 | 0.00857224
66.87 | 0.008056 | 57.69231 | 0.005981343 | 403.8462 | 0.008812384
66.87 | 0.008056 | 57.69231 | 0.005981343 | 426.9231 | 0.00929074
72.36 | 0.008566 | 57.69231 | 0.005981343 | 438.4615 | 0.009528959
75.85 | 0.00889 | 57.69231 | 0.005981343 | 450 | 0.009766542
75.85 | 0.00889 | 69.23077 | 0.007147021 | 461.5385 | 0.01000349
80.49 | 0.009316 | 69.23077 | 0.007147021 | 473.0769 | 0.01023981
84.09 | 0.009655 | 69.23077 | 0.007147021 | 496.1538 | 0.01071058
84.09 | 0.009655 | 69.23077 | 0.007147021 | 507.6923 | 0.01094503
88.25 | 0.010033 | 69.23077 | 0.007147021 | 519.2308 | 0.01117886
88.25 | 0.010033 | 80.76923 | 0.008303458 | 530.7692 | 0.01141208
92.12 | 0.010363 | 80.76923 | 0.008303458 | 542.3077 | 0.01164468
96.76 | 0.010781 | 80.76923 | 0.008303458 | 565.3846 | 0.01210807
96.76 | 0.010781 | 80.76923 | 0.008303458 | 576.9231 | 0.01233886
99.91 | 0.011064 | 80.76923 | 0.008303458 | 588.4615 | 0.01256904
99.91 | 0.011064 | 80.76923 | 0.008303458 | 600 | 0.01279863
103.78 | 0.011391 | 92.30769 | 0.009450992 | 611.5385 | 0.01302763
107.59 | 0.011725 | 92.30769 | 0.009450992 | 634.6154 | 0.01348384
107.59 | 0.011725 | 92.30769 | 0.009450992 | 646.1538 | 0.01371106
111.69 | 0.012093 | 92.30769 | 0.009450992 | 657.6923 | 0.0139377
111.69 | 0.012093 | 92.30769 | 0.009450992 | 669.2308 | 0.01416376
116.15 | 0.012473 | 103.8462 | 0.01058994 | 680.7692 | 0.01438925
120.57 | 0.01285 | 103.8462 | 0.01058994 | 703.8462 | 0.01483848
120.57 | 0.01285 | 103.8462 | 0.01058994 | 715.3846 | 0.01506224
125.11 | 0.01323 | 103.8462 | 0.01058994 | 726.9231 | 0.01528543
129.26 | 0.013591 | 103.8462 | 0.01058994 | 738.4615 | 0.01550806
129.26 | 0.013591 | 103.8462 | 0.01058994 | 750 | 0.01573013
132.71 | 0.013882 | 115.3846 | 0.01171989 | 773.0769 | 0.01617257
132.71 | 0.013882 | 115.3846 | 0.01171989 | 784.6154 | 0.01639296
136.7 | 0.014217 | 115.3846 | 0.01171989 | 796.1538 | 0.0166128
139.42 | 0.014441 | 115.3846 | 0.01171989 | 807.6923 | 0.01683209
139.42 | 0.014441 | 115.3846 | 0.01171989 | 819.2308 | 0.01705082
143.23 | 0.01476 | 126.9231 | 0.01284192 | 842.3077 | 0.01748667
143.23 | 0.01476 | 126.9231 | 0.01284192 | 853.8462 | 0.01770378
147.33 | 0.015112 | 126.9231 | 0.01284192 | 865.3846 | 0.01792035
151.6 | 0.015468 | 126.9231 | 0.01284192 | 876.9231 | 0.01813638
151.6 | 0.015468 | 126.9231 | 0.01284192 | 888.4615 | 0.01835188
155.42 | 0.015784 | 126.9231 | 0.01284192 | 911.5385 | 0.01878129
159.38 | 0.016116 | 138.4615 | 0.0139563 | 923.0769 | 0.01899521
159.38 | 0.016116 | 138.4615 | 0.0139563 | 934.6154 | 0.0192086
163.4 | 0.016444 | 138.4615 | 0.0139563 | 946.1538 | 0.01942147
163.4 | 0.016444 | 138.4615 | 0.0139563 | 957.6923 | 0.01963381
167.2 | 0.016744 | 138.4615 | 0.0139563 | 980.7692 | 0.02005696
171.07 | 0.017061 | 150 | 0.01506328 | 992.3077 | 0.02026776
171.07 | 0.017061 | 150 | 0.01506328 | 1003.846 | 0.02047806
175.23 | 0.017396 | 150 | 0.01506328 | 1015.385 | 0.02068784
175.23 | 0.017396 | 150 | 0.01506328 | 1026.923 | 0.02089712
179.25 | 0.017731 | 150 | 0.01506328 | 1050 | 0.02131416
183.89 | 0.018109 | 150 | 0.01506328 | 1061.538 | 0.02152194
183.89 | 0.018109 | 161.5385 | 0.01616312 | 1073.077 | 0.02172921
187.78 | 0.018414 | 161.5385 | 0.01616312 | 1084.615 | 0.02193599
187.78 | 0.018414 | 161.5385 | 0.01616312 | 1096.154 | 0.02214228
191.86 | 0.018745 | 161.5385 | 0.01616312 | 1119.231 | 0.02255338
195.93 | 0.019072 | 161.5385 | 0.01616312 | 1130.769 | 0.02275819
195.93 | 0.019072 | 173.0769 | 0.01725604 | 1142.308 | 0.02296253
200.32 | 0.019428 | 173.0769 | 0.01725604 | 1153.846 | 0.02316638
204.54 | 0.019767 | 173.0769 | 0.01725604 | 1165.385 | 0.02336975
204.54 | 0.019767 | 173.0769 | 0.01725604 | 1188.462 | 0.02377505
208.05 | 0.020058 | 173.0769 | 0.01725604 | 1200 | 0.02397699
208.05 | 0.020058 | 173.0769 | 0.01725604 | 1211.538 | 0.02417846
211.37 | 0.020307 | 184.6154 | 0.01834228 | 1223.077 | 0.02437945
215.62 | 0.020642 | 184.6154 | 0.01834228 | 1234.615 | 0.02457998
215.62 | 0.020642 | 184.6154 | 0.01834228 | 1257.692 | 0.02497963
219.83 | 0.020983 | 184.6154 | 0.01834228 | 1269.231 | 0.02517876
219.83 | 0.020983 | 184.6154 | 0.01834228 | 1280.769 | 0.02537743
223.95 | 0.021317 | 196.1538 | 0.01942205 | 1292.308 | 0.02557564
228.02 | 0.021632 | 196.1538 | 0.01942205 | 1303.846 | 0.0257734
228.02 | 0.021632 | 196.1538 | 0.01942205 | 1326.923 | 0.02616754
232.47 | 0.021988 | 196.1538 | 0.01942205 | 1338.462 | 0.02636393
232.47 | 0.021988 | 196.1538 | 0.01942205 | 1350 | 0.02655988
236.18 | 0.022285 | 196.1538 | 0.01942205 | 1361.538 | 0.02675537
240.42 | 0.022616 | 207.6923 | 0.02049559 | 1373.077 | 0.02695042
240.42 | 0.022616 | 207.6923 | 0.02049559 | 1384.615 | 0.02714503
244.52 | 0.02294 | 207.6923 | 0.02049559 | 1407.692 | 0.02753291
248.63 | 0.023263 | 207.6923 | 0.02049559 | 1419.231 | 0.02772619
248.63 | 0.023263 | 207.6923 | 0.02049559 | 1430.769 | 0.02791904
252.48 | 0.023574 | 219.2308 | 0.02156308 | 1442.308 | 0.02811145
252.48 | 0.023574 | 219.2308 | 0.02156308 | 1453.846 | 0.02830342
257.82 | 0.023971 | 219.2308 | 0.02156308 | 1476.923 | 0.02868608
261.39 | 0.024233 | 219.2308 | 0.02156308 | 1488.462 | 0.02887676
261.39 | 0.024233 | 219.2308 | 0.02156308 | 1500 | 0.02906702
265.93 | 0.024599 | 219.2308 | 0.02156308 | 1511.538 | 0.02925686
265.93 | 0.024599 | 230.7692 | 0.02262475 | 1523.077 | 0.02944627
269.62 | 0.024878 | 230.7692 | 0.02262475 | 1546.154 | 0.02982382
274.34 | 0.025228 | 230.7692 | 0.02262475 | 1557.692 | 0.03001198
274.34 | 0.025228 | 230.7692 | 0.02262475 | 1569.231 | 0.03019971
278.31 | 0.025544 | 230.7692 | 0.02262475 | 1580.769 | 0.03038703
278.31 | 0.025544 | 230.7692 | 0.02262475 | 1592.308 | 0.03057393
282 | 0.025839 | 242.3077 | 0.02368078 | 1615.385 | 0.03094651
285.32 | 0.026091 | 242.3077 | 0.02368078 | 1626.923 | 0.03113219
285.32 | 0.026091 | 242.3077 | 0.02368078 | 1638.462 | 0.03131746
289.47 | 0.026415 | 242.3077 | 0.02368078 | 1650 | 0.03150232
293.46 | 0.026721 | 242.3077 | 0.02368078 | 1661.538 | 0.03168678
293.46 | 0.026721 | 253.8462 | 0.02473137 | 1684.615 | 0.03205449
297.8 | 0.027064 | 253.8462 | 0.02473137 | 1696.154 | 0.03223775
297.8 | 0.027064 | 253.8462 | 0.02473137 | 1707.692 | 0.03242061
301.52 | 0.027354 | 253.8462 | 0.02473137 | 1719.231 | 0.03260308
305.77 | 0.027666 | 253.8462 | 0.02473137 | 1730.769 | 0.03278515
305.77 | 0.027666 | 253.8462 | 0.02473137 | 1753.846 | 0.03314811
309.73 | 0.027954 | 265.3846 | 0.0257767 | 1765.385 | 0.033329
309.73 | 0.027954 | 265.3846 | 0.0257767 | 1776.923 | 0.03350951
313.25 | 0.028229 | 265.3846 | 0.0257767 | 1788.462 | 0.03368963
317.03 | 0.028524 | 265.3846 | 0.0257767 | 1800 | 0.03386937
317.03 | 0.028524 | 265.3846 | 0.0257767 | 1823.077 | 0.03422769
320.66 | 0.028805 | 276.9231 | 0.02681697 | 1834.615 | 0.03440628
325.19 | 0.029149 | 276.9231 | 0.02681697 | 1846.154 | 0.03458449
325.19 | 0.029149 | 276.9231 | 0.02681697 | 1857.692 | 0.03476232
329.52 | 0.029477 | 276.9231 | 0.02681697 | 1869.231 | 0.03493977
329.52 | 0.029477 | 276.9231 | 0.02681697 | 1892.308 | 0.03529356
333.4 | 0.029778 | 276.9231 | 0.02681697 | 1903.846 | 0.03546989
336.99 | 0.030051 | 288.4615 | 0.02785234 | 1915.385 | 0.03564585
336.99 | 0.030051 | 288.4615 | 0.02785234 | 1926.923 | 0.03582145
341.65 | 0.030414 | 288.4615 | 0.02785234 | 1938.462 | 0.03599667
341.65 | 0.030414 | 288.4615 | 0.02785234 | 1961.538 | 0.03634602
345.13 | 0.030676 | 288.4615 | 0.02785234 | 1973.077 | 0.03652015
348.74 | 0.030949 | 300 | 0.02888299 | 1984.615 | 0.03669391
348.74 | 0.030949 | 300 | 0.02888299 | 1996.154 | 0.03686732
351.91 | 0.031183 | 300 | 0.02888299 | 2007.692 | 0.03704036
351.91 | 0.031183 | 300 | 0.02888299 | 2030.769 | 0.03738537
356.65 | 0.031544 | 300 | 0.02888299 | 2042.308 | 0.03755735
359.72 | 0.031766 | 300 | 0.02888299 | 2053.846 | 0.03772896
359.72 | 0.031766 | 311.5385 | 0.02990909 | 2065.385 | 0.03790023
363.54 | 0.032051 | 311.5385 | 0.02990909 | 2076.923 | 0.03807114
366.94 | 0.032302 | 311.5385 | 0.02990909 | 2100 | 0.03841191
366.94 | 0.032302 | 311.5385 | 0.02990909 | 2111.538 | 0.03858178
372.28 | 0.032719 | 311.5385 | 0.02990909 | 2123.077 | 0.03875129
372.28 | 0.032719 | 323.0769 | 0.03093081 | 2134.615 | 0.03892046
375.77 | 0.032979 | 323.0769 | 0.03093081 | 2146.154 | 0.03908929
379.42 | 0.03326 | 323.0769 | 0.03093081 | 2169.231 | 0.03942591
379.42 | 0.03326 | 323.0769 | 0.03093081 | 2180.769 | 0.03959371
383.91 | 0.033594 | 323.0769 | 0.03093081 | 2192.308 | 0.03976117
383.91 | 0.033594 | 323.0769 | 0.03093081 | 2203.846 | 0.0399283
388.46 | 0.033937 | 334.6154 | 0.03194831 | 2215.385 | 0.04009508
392.32 | 0.03422 | 334.6154 | 0.03194831 | 2238.462 | 0.04042765
392.32 | 0.03422 | 334.6154 | 0.03194831 | 2250 | 0.04059343
395.97 | 0.034492 | 334.6154 | 0.03194831 | 2261.538 | 0.04075888
395.97 | 0.034492 | 334.6154 | 0.03194831 | 2273.077 | 0.040924
400.34 | 0.034818 | 346.1538 | 0.03296175 | 2284.615 | 0.04108879
404.93 | 0.035132 | 346.1538 | 0.03296175 | 2307.692 | 0.04141738
404.93 | 0.035132 | 346.1538 | 0.03296175 | 2319.231 | 0.04158119
408.5 | 0.035379 | 346.1538 | 0.03296175 | 2330.769 | 0.04174467
413.68 | 0.035776 | 346.1538 | 0.03296175 | 2342.308 | 0.04190782
413.68 | 0.035776 | 346.1538 | 0.03296175 | 2353.846 | 0.04207066
417.6 | 0.036058 | 357.6923 | 0.03397128 | 2376.923 | 0.04239536
417.6 | 0.036058 | 357.6923 | 0.03397128 | 2388.462 | 0.04255724
421.08 | 0.036318 | 357.6923 | 0.03397128 | 2400 | 0.04271879
424.35 | 0.036562 | 357.6923 | 0.03397128 | 2411.538 | 0.04288003
424.35 | 0.036562 | 357.6923 | 0.03397128 | 2423.077 | 0.04304095
427.84 | 0.036807 | 369.2308 | 0.03497706 | 2446.154 | 0.04336185
427.84 | 0.036807 | 369.2308 | 0.03497706 | 2457.692 | 0.04352183
431.66 | 0.037095 | 369.2308 | 0.03497706 | 2469.231 | 0.0436815
435.68 | 0.037404 | 369.2308 | 0.03497706 | 2480.769 | 0.04384085
435.68 | 0.037404 | 369.2308 | 0.03497706 | 2492.308 | 0.0439999
439.47 | 0.037682 | 369.2308 | 0.03497706 | 2515.385 | 0.04431707
439.47 | 0.037682 | 380.7692 | 0.03597923 | 2526.923 | 0.0444752
443.51 | 0.037982 | 380.7692 | 0.03597923 | 2538.462 | 0.04463302
446.66 | 0.038216 | 380.7692 | 0.03597923 | 2550 | 0.04479054
446.66 | 0.038216 | 380.7692 | 0.03597923 | 2561.538 | 0.04494775
451.27 | 0.03855 | 380.7692 | 0.03597923 | 2584.615 | 0.04526127
454.8 | 0.038818 | 392.3077 | 0.03697795 | 2596.154 | 0.04541758
454.8 | 0.038818 | 392.3077 | 0.03697795 | 2607.692 | 0.04557359
458.43 | 0.03909 | 392.3077 | 0.03697795 | 2619.231 | 0.04572931
458.43 | 0.03909 | 392.3077 | 0.03697795 | 2630.769 | 0.04588472
461.98 | 0.039352 | 392.3077 | 0.03697795 | 2653.846 | 0.04619467
466.38 | 0.039667 | 392.3077 | 0.03697795 | 2665.385 | 0.0463492
466.38 | 0.039667 | 403.8462 | 0.03797335 | 2676.923 | 0.04650344
469.74 | 0.039927 | 403.8462 | 0.03797335 | 2688.462 | 0.04665738
469.74 | 0.039927 | 403.8462 | 0.03797335 | 2700 | 0.04681104
473.66 | 0.040212 | 403.8462 | 0.03797335 | 2723.077 | 0.04711748
477.76 | 0.040519 | 403.8462 | 0.03797335 | 2734.615 | 0.04727027
477.76 | 0.040519 | 415.3846 | 0.03896559 | 2746.154 | 0.04742277
481.72 | 0.040798 | 415.3846 | 0.03896559 | 2757.692 | 0.04757498
485.52 | 0.041085 | 415.3846 | 0.03896559 | 2769.231 | 0.04772692
485.52 | 0.041085 | 415.3846 | 0.03896559 | 2780.769 | 0.04787856
489.74 | 0.041378 | 415.3846 | 0.03896559 | 2803.846 | 0.048181
489.74 | 0.041378 | 415.3846 | 0.03896559 | 2815.385 | 0.0483318
493.23 | 0.041645 | 426.9231 | 0.0399548 | 2826.923 | 0.04848232
497.69 | 0.041963 | 426.9231 | 0.0399548 | 2838.462 | 0.04863256
497.69 | 0.041963 | 426.9231 | 0.0399548 | 2850 | 0.04878252
501.29 | 0.042229 | 426.9231 | 0.0399548 | 2873.077 | 0.04908161
501.29 | 0.042229 | 426.9231 | 0.0399548 | 2884.615 | 0.04923074
505.06 | 0.042505 | 438.4615 | 0.04094112 | 2896.154 | 0.04937959
508.98 | 0.042795 | 438.4615 | 0.04094112 | 2907.692 | 0.04952817
508.98 | 0.042795 | 438.4615 | 0.04094112 | 2919.231 | 0.04967648
514.14 | 0.043167 | 438.4615 | 0.04094112 | 2942.308 | 0.04997228
514.14 | 0.043167 | 438.4615 | 0.04094112 | 2953.846 | 0.05011978
518.19 | 0.043453 | 438.4615 | 0.04094112 | 2965.385 | 0.050267
522.43 | 0.043762 | 450 | 0.04192468 | 2976.923 | 0.05041396
522.43 | 0.043762 | 450 | 0.04192468 | 2988.462 | 0.05056065
526.43 | 0.044061 | 450 | 0.04192468 | 3011.538 | 0.05085323
529.8 | 0.044298 | 450 | 0.04192468 | 3023.077 | 0.05099912
529.8 | 0.044298 | 450 | 0.04192468 | 3034.615 | 0.05114474
534.06 | 0.044617 | 461.5385 | 0.04290562 | 3046.154 | 0.0512901
534.06 | 0.044617 | 461.5385 | 0.04290562 | 3057.692 | 0.0514352
538.55 | 0.04494 | 461.5385 | 0.04290562 | 3080.769 | 0.05172462
542.77 | 0.045247 | 461.5385 | 0.04290562 | 3092.308 | 0.05186894
542.77 | 0.045247 | 461.5385 | 0.04290562 | 3103.846 | 0.052013
547.56 | 0.045579 | 461.5385 | 0.04290562 | 3115.385 | 0.0521568
547.56 | 0.045579 | 473.0769 | 0.04388408 | 3126.923 | 0.05230034
551.85 | 0.045895 | 473.0769 | 0.04388408 | 3150 | 0.05258665
555.62 | 0.046163 | 473.0769 | 0.04388408 | 3161.538 | 0.05272943
555.62 | 0.046163 | 473.0769 | 0.04388408 | 3173.077 | 0.05287195
559.12 | 0.046413 | 473.0769 | 0.04388408 | 3184.615 | 0.05301422
559.12 | 0.046413 | 473.0769 | 0.04388408 | 3196.154 | 0.05315623
563.39 | 0.046713 | 484.6154 | 0.04486017 | 3219.231 | 0.0534395
567.86 | 0.047026 | 484.6154 | 0.04486017 | 3230.769 | 0.05358076
567.86 | 0.047026 | 484.6154 | 0.04486017 | 3242.308 | 0.05372178
571.65 | 0.047299 | 484.6154 | 0.04486017 | 3253.846 | 0.05386254
575.56 | 0.047569 | 484.6154 | 0.04486017 | 3265.385 | 0.05400305
575.56 | 0.047569 | 496.1538 | 0.04583403 | 3288.462 | 0.05428334
579.56 | 0.047853 | 496.1538 | 0.04583403 | 3300 | 0.05442312
579.56 | 0.047853 | 496.1538 | 0.04583403 | 3311.538 | 0.05456265
583.33 | 0.048124 | 496.1538 | 0.04583403 | 3323.077 | 0.05470194
587.65 | 0.048431 | 496.1538 | 0.04583403 | 3334.615 | 0.05484098
587.65 | 0.048431 | 496.1538 | 0.04583403 | 3357.692 | 0.05511834
591.89 | 0.048727 | 507.6923 | 0.0468058 | 3369.231 | 0.05525666
591.89 | 0.048727 | 507.6923 | 0.0468058 | 3380.769 | 0.05539474
595.91 | 0.049004 | 507.6923 | 0.0468058 | 3392.308 | 0.05553258
600.58 | 0.049333 | 507.6923 | 0.0468058 | 3403.846 | 0.05567018
600.58 | 0.049333 | 507.6923 | 0.0468058 | 3426.923 | 0.05594466
604.54 | 0.049603 | 519.2308 | 0.04777558 | 3438.462 | 0.05608155
608.26 | 0.04987 | 519.2308 | 0.04777558 | 3450 | 0.0562182
608.26 | 0.04987 | 519.2308 | 0.04777558 | 3461.538 | 0.05635462
612.63 | 0.050172 | 519.2308 | 0.04777558 | 3473.077 | 0.0564908
612.63 | 0.050172 | 519.2308 | 0.04777558 | 3496.154 | 0.05676247
616.05 | 0.050411 | 519.2308 | 0.04777558 | 3507.692 | 0.05689795
620.16 | 0.050685 | 530.7692 | 0.04874351 | 3519.231 | 0.0570332
620.16 | 0.050685 | 530.7692 | 0.04874351 | 3530.769 | 0.05716822
623.51 | 0.050909 | 530.7692 | 0.04874351 | 3542.308 | 0.05730301
623.51 | 0.050909 | 530.7692 | 0.04874351 | 3565.385 | 0.05757191
627.46 | 0.0512 | 530.7692 | 0.04874351 | 3576.923 | 0.05770601
631 | 0.051439 | 542.3077 | 0.04970972 | 3588.462 | 0.05783989
631 | 0.051439 | 542.3077 | 0.04970972 | 3600 | 0.05797354
634.79 | 0.051715 | 542.3077 | 0.04970972 | 3611.538 | 0.05810697
634.79 | 0.051715 | 542.3077 | 0.04970972 | 3634.615 | 0.05837314
638.86 | 0.051995 | 542.3077 | 0.04970972 | 3646.154 | 0.05850589
642.56 | 0.052238 | 542.3077 | 0.04970972 | 3657.692 | 0.05863842
642.56 | 0.052238 | 553.8462 | 0.05067432 | 3669.231 | 0.05877073
645.87 | 0.052448 | 553.8462 | 0.05067432 | 3680.769 | 0.05890281
650.21 | 0.052781 | 553.8462 | 0.05067432 | 3703.846 | 0.05916631
650.21 | 0.052781 | 553.8462 | 0.05067432 | 3715.385 | 0.05929773
653.68 | 0.053013 | 553.8462 | 0.05067432 | 3726.923 | 0.05942894
653.68 | 0.053013 | 565.3846 | 0.05163743 | 3738.462 | 0.05955992
658.15 | 0.05334 | 565.3846 | 0.05163743 | 3750 | 0.05969069
661.67 | 0.05357 | 565.3846 | 0.05163743 | 3773.077 | 0.05995157
661.67 | 0.05357 | 565.3846 | 0.05163743 | 3784.615 | 0.06008168
665.82 | 0.053871 | 565.3846 | 0.05163743 | 3796.154 | 0.06021158
665.82 | 0.053871 | 565.3846 | 0.05163743 | 3807.692 | 0.06034127
670.38 | 0.054176 | 576.9231 | 0.05259918 | 3819.231 | 0.06047074
674.93 | 0.054482 | 576.9231 | 0.05259918 | 3842.308 | 0.06072904
674.93 | 0.054482 | 576.9231 | 0.05259918 | 3853.846 | 0.06085788
678.74 | 0.054756 | 576.9231 | 0.05259918 | 3865.385 | 0.0609865
678.74 | 0.054756 | 576.9231 | 0.05259918 | 3876.923 | 0.06111491
682.41 | 0.055017 | 588.4615 | 0.05355969 | 3888.462 | 0.06124311
686.01 | 0.055272 | 588.4615 | 0.05355969 | 3911.538 | 0.06149888
686.01 | 0.055272 | 588.4615 | 0.05355969 | 3923.077 | 0.06162645
690.03 | 0.055547 | 588.4615 | 0.05355969 | 3934.615 | 0.06175382
693.99 | 0.055815 | 588.4615 | 0.05355969 | 3946.154 | 0.06188097
693.99 | 0.055815 | 588.4615 | 0.05355969 | 3957.692 | 0.06200792
696.84 | 0.056012 | 600 | 0.05451908 | 3980.769 | 0.06226121
696.84 | 0.056012 | 600 | 0.05451908 | 3992.308 | 0.06238754
701.85 | 0.056354 | 600 | 0.05451908 | 4003.846 | 0.06251367
705.57 | 0.056611 | 600 | 0.05451908 | 4015.385 | 0.0626396
705.57 | 0.056611 | 600 | 0.05451908 | 4026.923 | 0.06276532
709.87 | 0.056887 | 611.5385 | 0.05547746 | 4050 | 0.06301616
709.87 | 0.056887 | 611.5385 | 0.05547746 | 4061.538 | 0.06314127
713.53 | 0.057134 | 611.5385 | 0.05547746 | 4073.077 | 0.06326619
718.56 | 0.057472 | 611.5385 | 0.05547746 | 4084.615 | 0.06339091
718.56 | 0.057472 | 611.5385 | 0.05547746 | 4096.154 | 0.06351542
722.13 | 0.057719 | 611.5385 | 0.05547746 | 4119.231 | 0.06376386
722.13 | 0.057719 | 623.0769 | 0.05643495 | 4130.769 | 0.06388778
726.86 | 0.058066 | 623.0769 | 0.05643495 | 4142.308 | 0.0640115
730.74 | 0.058334 | 623.0769 | 0.05643495 | 4153.846 | 0.06413503
730.74 | 0.058334 | 623.0769 | 0.05643495 | 4165.385 | 0.06425836
735.07 | 0.058624 | 623.0769 | 0.05643495 | 4176.923 | 0.06438149
739.14 | 0.058892 | 634.6154 | 0.05739167 | 4200 | 0.06462717
739.14 | 0.058892 | 634.6154 | 0.05739167 | 4211.538 | 0.06474972
743.48 | 0.059178 | 634.6154 | 0.05739167 | 4223.077 | 0.06487208
743.48 | 0.059178 | 634.6154 | 0.05739167 | 4234.615 | 0.06499424
747.03 | 0.059429 | 634.6154 | 0.05739167 | 4246.154 | 0.06511621
751 | 0.059714 | 634.6154 | 0.05739167 | 4269.231 | 0.06535958
751 | 0.059714 | 646.1538 | 0.05834774 | 4280.769 | 0.06548098
754.9 | 0.060008 | 646.1538 | 0.05834774 | 4292.308 | 0.06560219
754.9 | 0.060008 | 646.1538 | 0.05834774 | 4303.846 | 0.0657232
758.46 | 0.060255 | 646.1538 | 0.05834774 | 4315.385 | 0.06584403
762.01 | 0.060492 | 646.1538 | 0.05834774 | 4338.462 | 0.06608512
762.01 | 0.060492 | 657.6923 | 0.05930328 | 4350 | 0.06620539
766.05 | 0.060763 | 657.6923 | 0.05930328 | 4361.538 | 0.06632546
770.12 | 0.061064 | 657.6923 | 0.05930328 | 4373.077 | 0.06644535
770.12 | 0.061064 | 657.6923 | 0.05930328 | 4384.615 | 0.06656506
773.79 | 0.061321 | 657.6923 | 0.05930328 | 4407.692 | 0.06680391
773.79 | 0.061321 | 657.6923 | 0.05930328 | 4419.231 | 0.06692305
777.73 | 0.061601 | 669.2308 | 0.06025839 | 4430.769 | 0.06704202
781.87 | 0.061895 | 669.2308 | 0.06025839 | 4442.308 | 0.0671608
781.87 | 0.061895 | 669.2308 | 0.06025839 | 4453.846 | 0.0672794
785.76 | 0.062163 | 669.2308 | 0.06025839 | 4476.923 | 0.06751605
785.76 | 0.062163 | 669.2308 | 0.06025839 | 4488.462 | 0.0676341
789.53 | 0.062415 | 680.7692 | 0.0612132 | 4500 | 0.06775197
793.3 | 0.062665 | 680.7692 | 0.0612132 | 4511.538 | 0.06786966
793.3 | 0.062665 | 680.7692 | 0.0612132 | 4523.077 | 0.06798717
797.8 | 0.063 | 680.7692 | 0.0612132 | 4546.154 | 0.06822165
797.8 | 0.063 | 680.7692 | 0.0612132 | 4557.692 | 0.06833863
800.64 | 0.063204 | 680.7692 | 0.0612132 | 4569.231 | 0.06845542
803.98 | 0.063443 | 692.3077 | 0.06216783 | 4580.769 | 0.06857204
803.98 | 0.063443 | 692.3077 | 0.06216783 | 4592.308 | 0.06868848
808.33 | 0.06374 | 692.3077 | 0.06216783 | 4615.385 | 0.06892083
812.97 | 0.064064 | 692.3077 | 0.06216783 | 4626.923 | 0.06903674
812.97 | 0.064064 | 692.3077 | 0.06216783 | 4638.462 | 0.06915248
816.41 | 0.0643 | 692.3077 | 0.06216783 | 4650 | 0.06926804
816.41 | 0.0643 | 703.8462 | 0.06312239 | 4661.538 | 0.06938343
820.76 | 0.064621 | 703.8462 | 0.06312239 | 4684.615 | 0.06961369
824.57 | 0.064901 | 703.8462 | 0.06312239 | 4696.154 | 0.06972855
824.57 | 0.064901 | 703.8462 | 0.06312239 | 4707.692 | 0.06984325
828.97 | 0.065211 | 703.8462 | 0.06312239 | 4719.231 | 0.06995777
828.97 | 0.065211 | 715.3846 | 0.064077 | 4730.769 | 0.07007212
832.16 | 0.06545 | 715.3846 | 0.064077 | 4753.846 | 0.07030032
835.98 | 0.065711 | 715.3846 | 0.064077 | 4765.385 | 0.07041416
835.98 | 0.065711 | 715.3846 | 0.064077 | 4776.923 | 0.07052783
839.57 | 0.065967 | 715.3846 | 0.064077 | 4788.462 | 0.07064133
839.57 | 0.065967 | 715.3846 | 0.064077 | 4800 | 0.07075466
842.74 | 0.066197 | 726.9231 | 0.06503177 | 4823.077 | 0.07098082
846.49 | 0.06646 | 726.9231 | 0.06503177 | 4834.615 | 0.07109365
846.49 | 0.06646 | 726.9231 | 0.06503177 | 4846.154 | 0.07120632
850.36 | 0.066747 | 726.9231 | 0.06503177 | 4857.692 | 0.07131881
853.98 | 0.067006 | 726.9231 | 0.06503177 | 4869.231 | 0.07143114
853.98 | 0.067006 | 738.4615 | 0.06598683 | 4892.308 | 0.07165531
858.3 | 0.067316 | 738.4615 | 0.06598683 | 4903.846 | 0.07176714
858.3 | 0.067316 | 738.4615 | 0.06598683 | 4915.385 | 0.07187881
862.02 | 0.067583 | 738.4615 | 0.06598683 | 4926.923 | 0.07199032
865.84 | 0.067856 | 738.4615 | 0.06598683 | 4938.462 | 0.07210166
865.84 | 0.067856 | 738.4615 | 0.06598683 | 4961.538 | 0.07232386
870.08 | 0.068159 | 750 | 0.06694229 | 4973.077 | 0.07243471
870.08 | 0.068159 | 750 | 0.06694229 | 4984.615 | 0.0725454
873.72 | 0.068439 | 750 | 0.06694229 | 4996.154 | 0.07265593
877.37 | 0.068698 | 750 | 0.06694229 | 5007.692 | 0.07276631
877.37 | 0.068698 | 750 | 0.06694229 | 5030.769 | 0.07298657
881.6 | 0.06899 | 761.5385 | 0.06789826 | 5042.308 | 0.07309646
881.6 | 0.06899 | 761.5385 | 0.06789826 | 5053.846 | 0.07320619
885.45 | 0.069259 | 761.5385 | 0.06789826 | 5065.385 | 0.07331576
889.9 | 0.069577 | 761.5385 | 0.06789826 | 5076.923 | 0.07342517
889.9 | 0.069577 | 761.5385 | 0.06789826 | 5100 | 0.07364353
894.19 | 0.069897 | 761.5385 | 0.06789826 | 5111.538 | 0.07375247
898.16 | 0.07019 | 773.0769 | 0.06885487 | 5123.077 | 0.07386125
898.16 | 0.07019 | 773.0769 | 0.06885487 | 5134.615 | 0.07396988
900.93 | 0.070407 | 773.0769 | 0.06885487 | 5146.154 | 0.07407835
900.93 | 0.070407 | 773.0769 | 0.06885487 | 5169.231 | 0.07429483
905.66 | 0.070718 | 773.0769 | 0.06885487 | 5180.769 | 0.07440284
910.01 | 0.071033 | 784.6154 | 0.06981224 | 5192.308 | 0.07451069
910.01 | 0.071033 | 784.6154 | 0.06981224 | 5203.846 | 0.07461838
913.78 | 0.071318 | 784.6154 | 0.06981224 | 5215.385 | 0.07472593
913.78 | 0.071318 | 784.6154 | 0.06981224 | 5238.462 | 0.07494056
917.8 | 0.071622 | 784.6154 | 0.06981224 | 5250 | 0.07504764
921.62 | 0.071911 | 784.6154 | 0.06981224 | 5261.538 | 0.07515458
921.62 | 0.071911 | 796.1538 | 0.07077049 | 5273.077 | 0.07526136
925.39 | 0.072189 | 796.1538 | 0.07077049 | 5284.615 | 0.07536799
929.43 | 0.072459 | 796.1538 | 0.07077049 | 5307.692 | 0.0755808
929.43 | 0.072459 | 796.1538 | 0.07077049 | 5319.231 | 0.07568698
932.7 | 0.072699 | 796.1538 | 0.07077049 | 5330.769 | 0.07579301
932.7 | 0.072699 | 807.6923 | 0.07172973 | 5342.308 | 0.07589888
937.07 | 0.07302 | 807.6923 | 0.07172973 | 5353.846 | 0.07600462
940.51 | 0.07328 | 807.6923 | 0.07172973 | 5376.923 | 0.07621563
940.51 | 0.07328 | 807.6923 | 0.07172973 | 5388.462 | 0.07632092
944.53 | 0.073588 | 807.6923 | 0.07172973 | 5400 | 0.07642606
944.53 | 0.073588 | 807.6923 | 0.07172973 | 5411.538 | 0.07653105
948.1 | 0.073856 | 819.2308 | 0.0726901 | 5423.077 | 0.07663589
952.06 | 0.074136 | 819.2308 | 0.0726901 | 5446.154 | 0.07684514
952.06 | 0.074136 | 819.2308 | 0.0726901 | 5457.692 | 0.07694955
956.13 | 0.074429 | 819.2308 | 0.0726901 | 5469.231 | 0.07705381
956.13 | 0.074429 | 819.2308 | 0.0726901 | 5480.769 | 0.07715792
960.43 | 0.074745 | 830.7692 | 0.07365171 | 5492.308 | 0.07726189
963.8 | 0.075006 | 830.7692 | 0.07365171 | 5515.385 | 0.0774694
963.8 | 0.075006 | 830.7692 | 0.07365171 | 5526.923 | 0.07757294
967.86 | 0.075329 | 830.7692 | 0.07365171 | 5538.462 | 0.07767634
971.26 | 0.07558 | 830.7692 | 0.07365171 | 5550 | 0.07777959
971.26 | 0.07558 | 830.7692 | 0.07365171 | 5561.538 | 0.0778827
975.9 | 0.075916 | 842.3077 | 0.07461468 | 5573.077 | 0.07798567
975.9 | 0.075916 | 842.3077 | 0.07461468 | 5596.154 | 0.07819119
980.04 | 0.076217 | 842.3077 | 0.07461468 | 5607.692 | 0.07829375
982.99 | 0.076512 | 842.3077 | 0.07461468 | 5619.231 | 0.07839618
982.99 | 0.076512 | 842.3077 | 0.07461468 | 5630.769 | 0.07849848
986.07 | 0.076775 | 853.8462 | 0.07557915 | 5642.308 | 0.07860064
986.07 | 0.076775 | 853.8462 | 0.07557915 | 5665.385 | 0.0788046
989.13 | 0.077025 | 853.8462 | 0.07557915 | 5676.923 | 0.07890639
992.68 | 0.077309 | 853.8462 | 0.07557915 | 5688.462 | 0.07900806
992.68 | 0.077309 | 853.8462 | 0.07557915 | 5700 | 0.0791096
996.35 | 0.077607 | 853.8462 | 0.07557915 | 5711.538 | 0.07921103
996.35 | 0.077607 | 865.3846 | 0.07654524 | 5734.615 | 0.07941353
999.95 | 0.077855 | 865.3846 | 0.07654524 | 5746.154 | 0.07951461
1004.21 | 0.07817 | 865.3846 | 0.07654524 | 5757.692 | 0.07961557
1004.21 | 0.07817 | 865.3846 | 0.07654524 | 5769.231 | 0.07971642
1008.55 | 0.078504 | 865.3846 | 0.07654524 | 5780.769 | 0.07981715
1011.5 | 0.078739 | 876.9231 | 0.07751307 | 5803.846 | 0.0800183
1011.5 | 0.078739 | 876.9231 | 0.07751307 | 5815.385 | 0.0801187
1015.05 | 0.079003 | 876.9231 | 0.07751307 | 5826.923 | 0.08021901
1015.05 | 0.079003 | 876.9231 | 0.07751307 | 5838.462 | 0.0803192
1019.16 | 0.079324 | 876.9231 | 0.07751307 | 5850 | 0.0804193
1023.09 | 0.079625 | 876.9231 | 0.07751307 | 5873.077 | 0.08061918
1023.09 | 0.079625 | 888.4615 | 0.07848278 | 5884.615 | 0.08071897
1026.96 | 0.079924 | 888.4615 | 0.07848278 | 5896.154 | 0.08081865
1026.96 | 0.079924 | 888.4615 | 0.07848278 | 5907.692 | 0.08091824
1030.95 | 0.080229 | 888.4615 | 0.07848278 | 5919.231 | 0.08101774
1034.97 | 0.080537 | 888.4615 | 0.07848278 | 5942.308 | 0.08121644
1034.97 | 0.080537 | 900 | 0.07945449 | 5953.846 | 0.08131565
1039.58 | 0.080908 | 900 | 0.07945449 | 5965.385 | 0.08141476
1039.58 | 0.080908 | 900 | 0.07945449 | 5976.923 | 0.08151379
1042.85 | 0.081167 | 900 | 0.07945449 | 5988.462 | 0.08161272
1046.64 | 0.081464 | 900 | 0.07945449 | 6011.538 | 0.08181033
1046.64 | 0.081464 | 900 | 0.07945449 | 6023.077 | 0.081909
1049.86 | 0.081713 | 911.5385 | 0.08042835 | 6034.615 | 0.08200758
1054.84 | 0.082096 | 911.5385 | 0.08042835 | 6046.154 | 0.08210608
1054.84 | 0.082096 | 911.5385 | 0.08042835 | 6057.692 | 0.0822045
1058.2 | 0.082361 | 911.5385 | 0.08042835 | 6080.769 | 0.08240108
1058.2 | 0.082361 | 911.5385 | 0.08042835 | 6092.308 | 0.08249925
1061.72 | 0.08263 | 923.0769 | 0.08140448 | 6103.846 | 0.08259734
1065.54 | 0.082942 | 923.0769 | 0.08140448 | 6115.385 | 0.08269535
1065.54 | 0.082942 | 923.0769 | 0.08140448 | 6126.923 | 0.08279328
1069.36 | 0.083238 | 923.0769 | 0.08140448 | 6150 | 0.08298892
1069.36 | 0.083238 | 923.0769 | 0.08140448 | 6161.538 | 0.08308663
1072.95 | 0.083527 | 923.0769 | 0.08140448 | 6173.077 | 0.08318426
1077.13 | 0.083849 | 934.6154 | 0.08238302 | 6184.615 | 0.08328182
1077.13 | 0.083849 | 934.6154 | 0.08238302 | 6196.154 | 0.0833793
1081.69 | 0.084204 | 934.6154 | 0.08238302 | 6219.231 | 0.08357407
1086.33 | 0.084568 | 934.6154 | 0.08238302 | 6230.769 | 0.08367134
1086.33 | 0.084568 | 934.6154 | 0.08238302 | 6242.308 | 0.08376855
1089.3 | 0.084811 | 934.6154 | 0.08238302 | 6253.846 | 0.08386569
1089.3 | 0.084811 | 946.1538 | 0.08336411 | 6265.385 | 0.08396277
1093.38 | 0.085157 | 946.1538 | 0.08336411 | 6288.462 | 0.08415672
1097 | 0.085441 | 946.1538 | 0.08336411 | 6300 | 0.08425361
1097 | 0.085441 | 946.1538 | 0.08336411 | 6311.538 | 0.08435043
1098.36 | 0.085851 | 946.1538 | 0.08336411 | 6323.077 | 0.08444718
1098.36 | 0.085851 | 957.6923 | 0.08434789 | 6334.615 | 0.08454388
1101.35 | 0.086215 | 957.6923 | 0.08434789 | 6357.692 | 0.0847371
1104.99 | 0.08658 | 957.6923 | 0.08434789 | 6369.231 | 0.08483362
1104.99 | 0.08658 | 957.6923 | 0.08434789 | 6380.769 | 0.08493008
1109.38 | 0.087001 | 957.6923 | 0.08434789 | 6392.308 | 0.08502649
1109.38 | 0.087001 | 957.6923 | 0.08434789 | 6403.846 | 0.08512284
1113.13 | 0.087347 | 969.2308 | 0.0853345 | 6426.923 | 0.08531538
1116.92 | 0.087678 | 969.2308 | 0.0853345 | 6438.462 | 0.08541157
1116.92 | 0.087678 | 969.2308 | 0.0853345 | 6450 | 0.08550771
1121.02 | 0.088054 | 969.2308 | 0.0853345 | 6461.538 | 0.08560379
1124.11 | 0.088314 | 969.2308 | 0.0853345 | 6473.077 | 0.08569983
1124.11 | 0.088314 | 980.7692 | 0.08632409 | 6496.154 | 0.08589176
1127.73 | 0.088607 | 980.7692 | 0.08632409 | 6507.692 | 0.08598765
1127.73 | 0.088607 | 980.7692 | 0.08632409 | 6519.231 | 0.0860835
1130.72 | 0.088856 | 980.7692 | 0.08632409 | 6530.769 | 0.08617929
1134.67 | 0.089186 | 980.7692 | 0.08632409 | 6542.308 | 0.08627505
1134.67 | 0.089186 | 980.7692 | 0.08632409 | 6565.385 | 0.08646642
1138.69 | 0.089529 | 992.3077 | 0.08731681 | 6576.923 | 0.08656205
1138.69 | 0.089529 | 992.3077 | 0.08731681 | 6588.462 | 0.08665763
1142.95 | 0.089884 | 992.3077 | 0.08731681 | 6600 | 0.08675317
1146.37 | 0.090155 | 992.3077 | 0.08731681 | 6611.538 | 0.08684867
1146.37 | 0.090155 | 992.3077 | 0.08731681 | 6634.615 | 0.08703955
1150.04 | 0.090466 | 1003.846 | 0.08831281 | 6646.154 | 0.08713493
1150.04 | 0.090466 | 1003.846 | 0.08831281 | 6657.692 | 0.08723028
1154.03 | 0.090801 | 1003.846 | 0.08831281 | 6669.231 | 0.08732559
1158.01 | 0.091153 | 1003.846 | 0.08831281 | 6680.769 | 0.08742087
1158.01 | 0.091153 | 1003.846 | 0.08831281 | 6703.846 | 0.08761131
1161.15 | 0.09142 | 1003.846 | 0.08831281 | 6715.385 | 0.08770649
1165.36 | 0.09178 | 1015.385 | 0.08931223 | 6726.923 | 0.08780163
1165.36 | 0.09178 | 1015.385 | 0.08931223 | 6738.462 | 0.08789674
1169.24 | 0.092114 | 1015.385 | 0.08931223 | 6750 | 0.08799182
1169.24 | 0.092114 | 1015.385 | 0.08931223 | 6773.077 | 0.08818189
1174.06 | 0.092507 | 1015.385 | 0.08931223 | 6784.615 | 0.08827689
1177.82 | 0.092823 | 1026.923 | 0.09031525 | 6796.154 | 0.08837185
1177.82 | 0.092823 | 1026.923 | 0.09031525 | 6807.692 | 0.08846679
1181.74 | 0.093163 | 1026.923 | 0.09031525 | 6819.231 | 0.0885617
1181.74 | 0.093163 | 1026.923 | 0.09031525 | 6842.308 | 0.08875145
1186.33 | 0.093565 | 1026.923 | 0.09031525 | 6853.846 | 0.08884629
1190.85 | 0.093971 | 1026.923 | 0.09031525 | 6865.385 | 0.08894111
1190.85 | 0.093971 | 1038.462 | 0.09132201 | 6876.923 | 0.0890359
1194.05 | 0.094236 | 1038.462 | 0.09132201 | 6888.462 | 0.08913068
1198.44 | 0.094606 | 1038.462 | 0.09132201 | 6911.538 | 0.08932016
1198.44 | 0.094606 | 1038.462 | 0.09132201 | 6923.077 | 0.08941488
1202.46 | 0.094956 | 1038.462 | 0.09132201 | 6934.615 | 0.08950957
1202.46 | 0.094956 | 1050 | 0.09233269 | 6946.154 | 0.08960425
1206.83 | 0.095354 | 1050 | 0.09233269 | 6957.692 | 0.08969891
1209.8 | 0.095618 | 1050 | 0.09233269 | 6969.231 | 0.08979356
1209.8 | 0.095618 | 1050 | 0.09233269 | 6992.308 | 0.08998281
1213.69 | 0.095979 | 1050 | 0.09233269 | 7003.846 | 0.09007741
1213.69 | 0.095979 | 1050 | 0.09233269 | 7015.385 | 0.090172
1217.2 | 0.096286 | 1061.538 | 0.09334745 | 7026.923 | 0.09026657
1220.83 | 0.096613 | 1061.538 | 0.09334745 | 7038.462 | 0.09036114
1220.83 | 0.096613 | 1061.538 | 0.09334745 | 7061.538 | 0.09055024
1224.62 | 0.096939 | 1061.538 | 0.09334745 | 7073.077 | 0.09064477
1224.62 | 0.096939 | 1061.538 | 0.09334745 | 7084.615 | 0.0907393
1229.33 | 0.097372 | 1073.077 | 0.09436645 | 7096.154 | 0.09083382
1233.61 | 0.097765 | 1073.077 | 0.09436645 | 7107.692 | 0.09092833
1233.61 | 0.097765 | 1073.077 | 0.09436645 | 7130.769 | 0.09111734
1237.8 | 0.098148 | 1073.077 | 0.09436645 | 7142.308 | 0.09121183
1241.47 | 0.098471 | 1073.077 | 0.09436645 | 7153.846 | 0.09130633
1241.47 | 0.098471 | 1073.077 | 0.09436645 | 7165.385 | 0.09140081
1245.93 | 0.098875 | 1084.615 | 0.09538988 | 7176.923 | 0.0914953
1245.93 | 0.098875 | 1084.615 | 0.09538988 | 7200 | 0.09168427
1249.02 | 0.099177 | 1084.615 | 0.09538988 | 7211.538 | 0.09177875
1252.77 | 0.099512 | 1084.615 | 0.09538988 | 7223.077 | 0.09187323
1252.77 | 0.099512 | 1084.615 | 0.09538988 | 7234.615 | 0.09196772
1256.02 | 0.099818 | 1096.154 | 0.09641791 | 7246.154 | 0.0920622
1256.02 | 0.099818 | 1096.154 | 0.09641791 | 7269.231 | 0.09225118
1260.16 | 0.100204 | 1096.154 | 0.09641791 | 7280.769 | 0.09234568
1263.98 | 0.10056 | 1096.154 | 0.09641791 | 7292.308 | 0.09244018
1263.98 | 0.10056 | 1096.154 | 0.09641791 | 7303.846 | 0.09253468
1267.67 | 0.100906 | 1096.154 | 0.09641791 | 7315.385 | 0.0926292
1267.67 | 0.100906 | 1107.692 | 0.09745072 | 7338.462 | 0.09281824
1270.79 | 0.10119 | 1107.692 | 0.09745072 | 7350 | 0.09291278
1273.98 | 0.101486 | 1107.692 | 0.09745072 | 7361.538 | 0.09300732
1273.98 | 0.101486 | 1107.692 | 0.09745072 | 7373.077 | 0.09310188
1278.25 | 0.101902 | 1107.692 | 0.09745072 | 7384.615 | 0.09319644
1282.02 | 0.102257 | 1119.231 | 0.09848851 | 7407.692 | 0.09338561
1282.02 | 0.102257 | 1119.231 | 0.09848851 | 7419.231 | 0.09348021
1285.27 | 0.102564 | 1119.231 | 0.09848851 | 7430.769 | 0.09357482
1285.27 | 0.102564 | 1119.231 | 0.09848851 | 7442.308 | 0.09366945
1289.19 | 0.102943 | 1119.231 | 0.09848851 | 7453.846 | 0.0937641
1292.35 | 0.103231 | 1119.231 | 0.09848851 | 7476.923 | 0.09395343
1292.35 | 0.103231 | 1130.769 | 0.09953147 | 7488.462 | 0.09404813
1296.52 | 0.103632 | 1130.769 | 0.09953147 | 7500 | 0.09414284
1296.52 | 0.103632 | 1130.769 | 0.09953147 | 7511.538 | 0.09423757
1300.12 | 0.103987 | 1130.769 | 0.09953147 | 7523.077 | 0.09433232
1303.44 | 0.104304 | 1130.769 | 0.09953147 | 7546.154 | 0.09452188
1303.44 | 0.104304 | 1142.308 | 0.1005798 | 7557.692 | 0.0946167
1307.28 | 0.104689 | 1142.308 | 0.1005798 | 7569.231 | 0.09471153
1307.28 | 0.104689 | 1142.308 | 0.1005798 | 7580.769 | 0.09480639
1310.72 | 0.10503 | 1142.308 | 0.1005798 | 7592.308 | 0.09490127
1314.24 | 0.105371 | 1142.308 | 0.1005798 | 7615.385 | 0.09509111
1314.24 | 0.105371 | 1142.308 | 0.1005798 | 7626.923 | 0.09518607
1317.41 | 0.105664 | 1153.846 | 0.1016337 | 7638.462 | 0.09528106
1321.71 | 0.106093 | 1153.846 | 0.1016337 | 7650 | 0.09537607
1321.71 | 0.106093 | 1153.846 | 0.1016337 | 7661.538 | 0.09547111
1324.83 | 0.106404 | 1153.846 | 0.1016337 | 7684.615 | 0.09566129
1324.83 | 0.106404 | 1153.846 | 0.1016337 | 7696.154 | 0.09575642
1329.55 | 0.106882 | 1153.846 | 0.1016337 | 7707.692 | 0.09585158
1333.58 | 0.107284 | 1165.385 | 0.1026933 | 7719.231 | 0.09594678
1333.58 | 0.107284 | 1165.385 | 0.1026933 | 7730.769 | 0.096042
1338.01 | 0.107731 | 1165.385 | 0.1026933 | 7753.846 | 0.09623256
1338.01 | 0.107731 | 1165.385 | 0.1026933 | 7765.385 | 0.09632789
1341.89 | 0.108137 | 1165.385 | 0.1026933 | 7776.923 | 0.09642326
1345.17 | 0.108479 | 1176.923 | 0.103759 | 7788.462 | 0.09651866
1345.17 | 0.108479 | 1176.923 | 0.103759 | 7800 | 0.0966141
1349.28 | 0.108902 | 1176.923 | 0.103759 | 7823.077 | 0.0968051
1353.13 | 0.10931 | 1176.923 | 0.103759 | 7834.615 | 0.09690066
1353.13 | 0.10931 | 1176.923 | 0.103759 | 7846.154 | 0.09699625
1356.82 | 0.109691 | 1176.923 | 0.103759 | 7857.692 | 0.09709189
1356.82 | 0.109691 | 1188.462 | 0.1048308 | 7869.231 | 0.09718758
1360.74 | 0.110101 | 1188.462 | 0.1048308 | 7892.308 | 0.09737907
1364.98 | 0.110533 | 1188.462 | 0.1048308 | 7903.846 | 0.09747488
1364.98 | 0.110533 | 1188.462 | 0.1048308 | 7915.385 | 0.09757074
1368.85 | 0.110938 | 1188.462 | 0.1048308 | 7926.923 | 0.09766664
1368.85 | 0.110938 | 1200 | 0.1059091 | 7938.462 | 0.09776259
1373.25 | 0.111395 | 1200 | 0.1059091 | 7961.538 | 0.09795463
1377.94 | 0.111877 | 1200 | 0.1059091 | 7973.077 | 0.09805072
1377.94 | 0.111877 | 1200 | 0.1059091 | 7984.615 | 0.09814687
1381.7 | 0.112292 | 1200 | 0.1059091 | 7996.154 | 0.09824306
1381.7 | 0.112292 | 1200 | 0.1059091 | 8007.692 | 0.09833931
1385.78 | 0.112729 | 1211.538 | 0.106994 | 8030.769 | 0.09853195
1388.79 | 0.113054 | 1211.538 | 0.106994 | 8042.308 | 0.09862836
1388.79 | 0.113054 | 1211.538 | 0.106994 | 8053.846 | 0.09872482
1392.74 | 0.113483 | 1211.538 | 0.106994 | 8065.385 | 0.09882133
1396.33 | 0.113871 | 1211.538 | 0.106994 | 8076.923 | 0.0989179
1396.33 | 0.113871 | 1223.077 | 0.1080858 | 8100 | 0.09911121
1400.35 | 0.114295 | 1223.077 | 0.1080858 | 8111.538 | 0.09920796
1400.35 | 0.114295 | 1223.077 | 0.1080858 | 8123.077 | 0.09930476
1404.69 | 0.114764 | 1223.077 | 0.1080858 | 8134.615 | 0.09940162
1409.74 | 0.115323 | 1223.077 | 0.1080858 | 8146.154 | 0.09949854
1409.74 | 0.115323 | 1223.077 | 0.1080858 | 8169.231 | 0.09969258
1413.56 | 0.115728 | 1234.615 | 0.1091848 | 8180.769 | 0.09978969
1413.56 | 0.115728 | 1234.615 | 0.1091848 | 8192.308 | 0.09988686
1417.19 | 0.116125 | 1234.615 | 0.1091848 | 8203.846 | 0.0999841
1420.87 | 0.116523 | 1234.615 | 0.1091848 | 8215.385 | 0.1000814
1420.87 | 0.116523 | 1234.615 | 0.1091848 | 8238.462 | 0.1002762
1425.59 | 0.117044 | 1246.154 | 0.1102912 | 8250 | 0.1003737
1425.59 | 0.117044 | 1246.154 | 0.1102912 | 8261.538 | 0.1004713
1428.78 | 0.117417 | 1246.154 | 0.1102912 | 8273.077 | 0.100569
1433.19 | 0.11793 | 1246.154 | 0.1102912 | 8284.615 | 0.1006667
1433.19 | 0.11793 | 1246.154 | 0.1102912 | 8296.154 | 0.1007645
1436.51 | 0.118297 | 1246.154 | 0.1102912 | 8319.231 | 0.1009603
1439.96 | 0.118683 | 1257.692 | 0.1114053 | 8330.769 | 0.1010583
1439.96 | 0.118683 | 1257.692 | 0.1114053 | 8342.308 | 0.1011564
1443.55 | 0.11909 | 1257.692 | 0.1114053 | 8353.846 | 0.1012545
1443.55 | 0.11909 | 1257.692 | 0.1114053 | 8365.385 | 0.1013528
1447.92 | 0.119578 | 1257.692 | 0.1114053 | 8388.462 | 0.1015495
1451.21 | 0.11996 | 1269.231 | 0.1125273 | 8400 | 0.101648
1451.21 | 0.11996 | 1269.231 | 0.1125273 | 8411.538 | 0.1017465
1454.84 | 0.120384 | 1269.231 | 0.1125273 | 8423.077 | 0.1018452
1454.84 | 0.120384 | 1269.231 | 0.1125273 | 8434.615 | 0.1019439
1458.87 | 0.12084 | 1269.231 | 0.1125273 | 8457.692 | 0.1021416
1463.2 | 0.121335 | 1269.231 | 0.1125273 | 8469.231 | 0.1022405
1463.2 | 0.121335 | 1280.769 | 0.1136575 | 8480.769 | 0.1023396
1466.06 | 0.121655 | 1280.769 | 0.1136575 | 8492.308 | 0.1024387
1466.06 | 0.121655 | 1280.769 | 0.1136575 | 8503.846 | 0.102538
1470.36 | 0.122158 | 1280.769 | 0.1136575 | 8526.923 | 0.1027367
1473.53 | 0.122531 | 1280.769 | 0.1136575 | 8538.462 | 0.1028362
1473.53 | 0.122531 | 1292.308 | 0.114797 | 8550 | 0.1029358
1477.67 | 0.123021 | 1292.308 | 0.114797 | 8561.538 | 0.1030355
1480.91 | 0.123398 | 1292.308 | 0.114797 | 8573.077 | 0.1031353
1480.91 | 0.123398 | 1292.308 | 0.114797 | 8596.154 | 0.1033351
1485.46 | 0.123927 | 1292.308 | 0.114797 | 8607.692 | 0.1034352
1485.46 | 0.123927 | 1292.308 | 0.114797 | 8619.231 | 0.1035353
1488.93 | 0.124347 | 1303.846 | 0.1159455 | 8630.769 | 0.1036356
1492.74 | 0.124806 | 1303.846 | 0.1159455 | 8642.308 | 0.103736
1492.74 | 0.124806 | 1303.846 | 0.1159455 | 8665.385 | 0.103937
1496.01 | 0.125204 | 1303.846 | 0.1159455 | 8676.923 | 0.1040376
1496.01 | 0.125204 | 1303.846 | 0.1159455 | 8688.462 | 0.1041384
1500.43 | 0.125742 | 1315.385 | 0.1171031 | 8700 | 0.1042393
1504.73 | 0.126261 | 1315.385 | 0.1171031 | 8711.538 | 0.1043402
1504.73 | 0.126261 | 1315.385 | 0.1171031 | 8734.615 | 0.1045425
1508.99 | 0.126766 | 1315.385 | 0.1171031 | 8746.154 | 0.1046438
1513.39 | 0.127298 | 1315.385 | 0.1171031 | 8757.692 | 0.1047452
1513.39 | 0.127298 | 1315.385 | 0.1171031 | 8769.231 | 0.1048467
1517.7 | 0.12783 | 1326.923 | 0.1182703 | 8780.769 | 0.1049483
1517.7 | 0.12783 | 1326.923 | 0.1182703 | 8803.846 | 0.1051519
1521.59 | 0.128316 | 1326.923 | 0.1182703 | 8815.385 | 0.1052539
1526.04 | 0.128867 | 1326.923 | 0.1182703 | 8826.923 | 0.1053559
1526.04 | 0.128867 | 1326.923 | 0.1182703 | 8838.462 | 0.1054581
1529.76 | 0.129329 | 1338.462 | 0.1194475 | 8850 | 0.1055605
1529.76 | 0.129329 | 1338.462 | 0.1194475 | 8873.077 | 0.1057654
1534.4 | 0.129915 | 1338.462 | 0.1194475 | 8884.615 | 0.1058681
1537.95 | 0.130351 | 1338.462 | 0.1194475 | 8896.154 | 0.1059709
1537.95 | 0.130351 | 1338.462 | 0.1194475 | 8907.692 | 0.1060738
1542.07 | 0.13088 | 1338.462 | 0.1194475 | 8919.231 | 0.1061768
1542.07 | 0.13088 | 1350 | 0.1206349 | 8942.308 | 0.1063833
1545.14 | 0.131271 | 1350 | 0.1206349 | 8953.846 | 0.1064867
1549.97 | 0.131885 | 1350 | 0.1206349 | 8965.385 | 0.1065902
1549.97 | 0.131885 | 1350 | 0.1206349 | 8976.923 | 0.1066939
1553.92 | 0.132368 | 1350 | 0.1206349 | 8988.462 | 0.1067977
1557.66 | 0.132846 | 1361.538 | 0.1218329 | 9011.538 | 0.1070057
1557.66 | 0.132846 | 1361.538 | 0.1218329 | 9023.077 | 0.1071099
1561.46 | 0.133344 | 1361.538 | 0.1218329 | 9034.615 | 0.1072143
1561.46 | 0.133344 | 1361.538 | 0.1218329 | 9046.154 | 0.1073187
1566.02 | 0.133945 | 1361.538 | 0.1218329 | 9057.692 | 0.1074233
1569.56 | 0.134402 | 1361.538 | 0.1218329 | 9080.769 | 0.107633
1569.56 | 0.134402 | 1373.077 | 0.123042 | 9092.308 | 0.107738
1573.79 | 0.134965 | 1373.077 | 0.123042 | 9103.846 | 0.1078432
1573.79 | 0.134965 | 1373.077 | 0.123042 | 9115.385 | 0.1079485
1577.83 | 0.135496 | 1373.077 | 0.123042 | 9126.923 | 0.1080539
1581.74 | 0.136004 | 1373.077 | 0.123042 | 9150 | 0.1082653
1581.74 | 0.136004 | 1384.615 | 0.1242625 | 9161.538 | 0.1083712
1585.32 | 0.136483 | 1384.615 | 0.1242625 | 9173.077 | 0.1084773
1585.32 | 0.136483 | 1384.615 | 0.1242625 | 9184.615 | 0.1085835
1589.66 | 0.137079 | 1384.615 | 0.1242625 | 9196.154 | 0.1086898
1593.88 | 0.137659 | 1384.615 | 0.1242625 | 9219.231 | 0.108903
1593.88 | 0.137659 | 1384.615 | 0.1242625 | 9230.769 | 0.1090098
1598.32 | 0.138253 | 1396.154 | 0.1254949 | 9242.308 | 0.1091168
1601.96 | 0.138753 | 1396.154 | 0.1254949 | 9253.846 | 0.1092239
1601.96 | 0.138753 | 1396.154 | 0.1254949 | 9265.385 | 0.1093312
1605.6 | 0.139252 | 1396.154 | 0.1254949 | 9288.462 | 0.1095463
1605.6 | 0.139252 | 1396.154 | 0.1254949 | 9300 | 0.1096541
1608.5 | 0.139648 | 1396.154 | 0.1254949 | 9311.538 | 0.109762
1612.32 | 0.140169 | 1407.692 | 0.1267396 | 9323.077 | 0.1098701
1612.32 | 0.140169 | 1407.692 | 0.1267396 | 9334.615 | 0.1099784
1615.59 | 0.140631 | 1407.692 | 0.1267396 | 9357.692 | 0.1101955
1615.59 | 0.140631 | 1407.692 | 0.1267396 | 9369.231 | 0.1103043
1619.46 | 0.141188 | 1407.692 | 0.1267396 | 9380.769 | 0.1104133
1623.3 | 0.141729 | 1419.231 | 0.1279969 | 9392.308 | 0.1105224
1623.3 | 0.141729 | 1419.231 | 0.1279969 | 9403.846 | 0.1106317
1627.15 | 0.142282 | 1419.231 | 0.1279969 | 9426.923 | 0.1108509
1627.15 | 0.142282 | 1419.231 | 0.1279969 | 9438.462 | 0.1109608
1631.24 | 0.142862 | 1419.231 | 0.1279969 | 9450 | 0.1110708
1634.91 | 0.14339 | 1419.231 | 0.1279969 | 9461.538 | 0.111181
1634.91 | 0.14339 | 1430.769 | 0.1292675 | 9473.077 | 0.1112915
1638.08 | 0.143853 | 1430.769 | 0.1292675 | 9496.154 | 0.1115128
1641.45 | 0.144339 | 1430.769 | 0.1292675 | 9507.692 | 0.1116238
1641.45 | 0.144339 | 1430.769 | 0.1292675 | 9519.231 | 0.111735
1644.66 | 0.144804 | 1430.769 | 0.1292675 | 9530.769 | 0.1118464
1644.66 | 0.144804 | 1442.308 | 0.1305517 | 9542.308 | 0.1119579
1647.61 | 0.145228 | 1442.308 | 0.1305517 | 9565.385 | 0.1121816
1652.08 | 0.145878 | 1442.308 | 0.1305517 | 9576.923 | 0.1122938
1652.08 | 0.145878 | 1442.308 | 0.1305517 | 9588.462 | 0.1124061
1655.5 | 0.146394 | 1442.308 | 0.1305517 | 9600 | 0.1125187
1655.5 | 0.146394 | 1442.308 | 0.1305517 | 9611.538 | 0.1126314
1658.89 | 0.146906 | 1453.846 | 0.13185 | 9634.615 | 0.1128576
1662.61 | 0.147452 | 1453.846 | 0.13185 | 9646.154 | 0.112971
1662.61 | 0.147452 | 1453.846 | 0.13185 | 9657.692 | 0.1130846
1666.01 | 0.147962 | 1453.846 | 0.13185 | 9669.231 | 0.1131984
1668.93 | 0.148397 | 1453.846 | 0.13185 | 9680.769 | 0.1133124
1668.93 | 0.148397 | 1465.385 | 0.1331631 | 9692.308 | 0.1134266
1672.99 | 0.148954 | 1465.385 | 0.1331631 | 9715.385 | 0.1136558
1672.99 | 0.148954 | 1465.385 | 0.1331631 | 9726.923 | 0.1137706
1676.57 | 0.149477 | 1465.385 | 0.1331631 | 9738.462 | 0.1138858
1679.79 | 0.149965 | 1465.385 | 0.1331631 | 9750 | 0.1140011
1679.79 | 0.149965 | 1465.385 | 0.1331631 | 9761.538 | 0.1141167
1683.28 | 0.150498 | 1476.923 | 0.1344914 | 9784.615 | 0.1143485
1683.28 | 0.150498 | 1476.923 | 0.1344914 | 9796.154 | 0.1144647
1686.4 | 0.150986 | 1476.923 | 0.1344914 | 9807.692 | 0.1145812
1689.89 | 0.151527 | 1476.923 | 0.1344914 | 9819.231 | 0.114698
1689.89 | 0.151527 | 1476.923 | 0.1344914 | 9830.769 | 0.1148149
1693.79 | 0.152138 | 1488.462 | 0.1358356 | 9853.846 | 0.1150496
1693.79 | 0.152138 | 1488.462 | 0.1358356 | 9865.385 | 0.1151672
1697.4 | 0.152683 | 1488.462 | 0.1358356 | 9876.923 | 0.1152852
1702.07 | 0.153409 | 1488.462 | 0.1358356 | 9888.462 | 0.1154034
1702.07 | 0.153409 | 1488.462 | 0.1358356 | 9900 | 0.1155218
1705.54 | 0.153972 | 1488.462 | 0.1358356 | 9923.077 | 0.1157594
1709.64 | 0.15461 | 1500 | 0.1371961 | 9934.615 | 0.1158786
1709.64 | 0.15461 | 1500 | 0.1371961 | 9946.154 | 0.115998
1712.98 | 0.155128 | 1500 | 0.1371961 | 9957.692 | 0.1161177
1712.98 | 0.155128 | 1500 | 0.1371961 | 9969.231 | 0.1162376
1716.57 | 0.155726 | 1500 | 0.1371961 | 9992.308 | 0.1164784
1719.77 | 0.156219 | 1511.538 | 0.1385738 | 10003.85 | 0.1165991
1719.77 | 0.156219 | 1511.538 | 0.1385738 | 10015.38 | 0.1167201
1724.16 | 0.156921 | 1511.538 | 0.1385738 | 10026.92 | 0.1168414
1724.16 | 0.156921 | 1511.538 | 0.1385738 | 10038.46 | 0.116963
1727.83 | 0.157519 | 1511.538 | 0.1385738 | 10061.54 | 0.1172069
1731.44 | 0.158101 | 1511.538 | 0.1385738 | 10073.08 | 0.1173293
1731.44 | 0.158101 | 1523.077 | 0.1399692 | 10084.62 | 0.117452
1734.37 | 0.158576 | 1523.077 | 0.1399692 | 10096.15 | 0.117575
1734.37 | 0.158576 | 1523.077 | 0.1399692 | 10107.69 | 0.1176982
1737.96 | 0.159155 | 1523.077 | 0.1399692 | 10130.77 | 0.1179456
1741 | 0.159655 | 1523.077 | 0.1399692 | 10142.31 | 0.1180697
1741 | 0.159655 | 1534.615 | 0.141383 | 10153.85 | 0.1181941
1743.95 | 0.160148 | 1534.615 | 0.141383 | 10165.38 | 0.1183189
1746.95 | 0.160642 | 1534.615 | 0.141383 | 10176.92 | 0.1184439
1746.95 | 0.160642 | 1534.615 | 0.141383 | 10200 | 0.1186948
1750.81 | 0.161281 | 1534.615 | 0.141383 | 10211.54 | 0.1188208
1750.81 | 0.161281 | 1534.615 | 0.141383 | 10223.08 | 0.118947
1753.43 | 0.161708 | 1546.154 | 0.1428161 | 10234.62 | 0.1190736
1757.35 | 0.162359 | 1546.154 | 0.1428161 | 10246.15 | 0.1192005
1757.35 | 0.162359 | 1546.154 | 0.1428161 | 10269.23 | 0.1194552
1760.33 | 0.162873 | 1546.154 | 0.1428161 | 10280.77 | 0.119583
1760.33 | 0.162873 | 1546.154 | 0.1428161 | 10292.31 | 0.1197112
1763.59 | 0.16343 | 1557.692 | 0.1442691 | 10303.85 | 0.1198397
1767.14 | 0.164037 | 1557.692 | 0.1442691 | 10315.38 | 0.1199685
1767.14 | 0.164037 | 1557.692 | 0.1442691 | 10338.46 | 0.1202272
1770.38 | 0.164583 | 1557.692 | 0.1442691 | 10350 | 0.120357
1773.31 | 0.165092 | 1557.692 | 0.1442691 | 10361.54 | 0.1204872
1773.31 | 0.165092 | 1557.692 | 0.1442691 | 10373.08 | 0.1206177
1777.34 | 0.165779 | 1569.231 | 0.145743 | 10384.62 | 0.1207486
1777.34 | 0.165779 | 1569.231 | 0.145743 | 10407.69 | 0.1210114
1781.07 | 0.16644 | 1569.231 | 0.145743 | 10419.23 | 0.1211433
1784.68 | 0.167063 | 1569.231 | 0.145743 | 10430.77 | 0.1212756
1784.68 | 0.167063 | 1569.231 | 0.145743 | 10442.31 | 0.1214083
1787.93 | 0.167642 | 1580.769 | 0.1472385 | 10453.85 | 0.1215413
1787.93 | 0.167642 | 1580.769 | 0.1472385 | 10476.92 | 0.1218085
1790.87 | 0.168162 | 1580.769 | 0.1472385 | 10488.46 | 0.1219426
1793.32 | 0.168587 | 1580.769 | 0.1472385 | 10500 | 0.1220772
1793.32 | 0.168587 | 1580.769 | 0.1472385 | 10511.54 | 0.1222121
1796.99 | 0.169257 | 1580.769 | 0.1472385 | 10523.08 | 0.1223474
1796.99 | 0.169257 | 1592.308 | 0.1487565 | 10546.15 | 0.1226191
1800.53 | 0.169874 | 1592.308 | 0.1487565 | 10557.69 | 0.1227556
1803.97 | 0.17049 | 1592.308 | 0.1487565 | 10569.23 | 0.1228925
1803.97 | 0.17049 | 1592.308 | 0.1487565 | 10580.77 | 0.1230297
1806.75 | 0.171007 | 1592.308 | 0.1487565 | 10592.31 | 0.1231674
1809.59 | 0.171535 | 1603.846 | 0.1502982 | 10615.38 | 0.123444
1809.59 | 0.171535 | 1603.846 | 0.1502982 | 10626.92 | 0.1235829
1813.09 | 0.17217 | 1603.846 | 0.1502982 | 10638.46 | 0.1237223
1813.09 | 0.17217 | 1603.846 | 0.1502982 | 10650 | 0.123862
1815.63 | 0.172639 | 1603.846 | 0.1502982 | 10661.54 | 0.1240022
1818.63 | 0.173194 | 1603.846 | 0.1502982 | 10684.62 | 0.1242839
1818.63 | 0.173194 | 1615.385 | 0.1518644 | 10696.15 | 0.1244254
1822.07 | 0.17383 | 1615.385 | 0.1518644 | 10707.69 | 0.1245674
1822.07 | 0.17383 | 1615.385 | 0.1518644 | 10719.23 | 0.1247098
1825.37 | 0.174456 | 1615.385 | 0.1518644 | 10730.77 | 0.1248526
1828.99 | 0.175123 | 1615.385 | 0.1518644 | 10753.85 | 0.1251397
1828.99 | 0.175123 | 1615.385 | 0.1518644 | 10765.38 | 0.1252839
1832.1 | 0.175709 | 1626.923 | 0.1534564 | 10776.92 | 0.1254286
1832.1 | 0.175709 | 1626.923 | 0.1534564 | 10788.46 | 0.1255737
1835.97 | 0.176458 | 1626.923 | 0.1534564 | 10800 | 0.1257194
1838.57 | 0.176952 | 1626.923 | 0.1534564 | 10823.08 | 0.1260121
1838.57 | 0.176952 | 1626.923 | 0.1534564 | 10834.62 | 0.1261592
1841.52 | 0.177514 | 1638.462 | 0.1550751 | 10846.15 | 0.1263068
1844.04 | 0.177995 | 1638.462 | 0.1550751 | 10857.69 | 0.1264548
1844.04 | 0.177995 | 1638.462 | 0.1550751 | 10869.23 | 0.1266034
1847.18 | 0.178592 | 1638.462 | 0.1550751 | 10892.31 | 0.1269021
1847.18 | 0.178592 | 1638.462 | 0.1550751 | 10903.85 | 0.1270523
1850.3 | 0.179212 | 1638.462 | 0.1550751 | 10915.38 | 0.1272029
1853.02 | 0.179732 | 1650 | 0.1567219 | 10926.92 | 0.1273541
1853.02 | 0.179732 | 1650 | 0.1567219 | 10938.46 | 0.1275058
1856.01 | 0.180315 | 1650 | 0.1567219 | 10961.54 | 0.1278108
1856.01 | 0.180315 | 1650 | 0.1567219 | 10973.08 | 0.1279642
1858.96 | 0.180917 | 1650 | 0.1567219 | 10984.62 | 0.1281181
1861.18 | 0.181349 | 1661.538 | 0.1583979 | 10996.15 | 0.1282725
1861.18 | 0.181349 | 1661.538 | 0.1583979 | 11007.69 | 0.1284275
1863.96 | 0.1819 | 1661.538 | 0.1583979 | 11030.77 | 0.1287393
1863.96 | 0.1819 | 1661.538 | 0.1583979 | 11042.31 | 0.128896
1866.9 | 0.182487 | 1661.538 | 0.1583979 | 11053.85 | 0.1290534
1869.69 | 0.183056 | 1661.538 | 0.1583979 | 11065.38 | 0.1292113
1869.69 | 0.183056 | 1673.077 | 0.1601047 | 11076.92 | 0.1293698
1873.63 | 0.183844 | 1673.077 | 0.1601047 | 11088.46 | 0.1295289
1876.73 | 0.184489 | 1673.077 | 0.1601047 | 11111.54 | 0.129849
1876.73 | 0.184489 | 1673.077 | 0.1601047 | 11123.08 | 0.1300099
1879.48 | 0.18505 | 1673.077 | 0.1601047 | 11134.62 | 0.1301715
1879.48 | 0.18505 | 1684.615 | 0.1618435 | 11146.15 | 0.1303338
1882.22 | 0.185619 | 1684.615 | 0.1618435 | 11157.69 | 0.1304966
1884.9 | 0.186165 | 1684.615 | 0.1618435 | 11180.77 | 0.1308243
1884.9 | 0.186165 | 1684.615 | 0.1618435 | 11192.31 | 0.1309892
1887.99 | 0.186798 | 1684.615 | 0.1618435 | 11203.85 | 0.1311547
1887.99 | 0.186798 | 1684.615 | 0.1618435 | 11215.38 | 0.1313209
1889.84 | 0.187181 | 1696.154 | 0.1636159 | 11226.92 | 0.1314877
1892.61 | 0.187779 | 1696.154 | 0.1636159 | 11250 | 0.1318235
1892.61 | 0.187779 | 1696.154 | 0.1636159 | 11261.54 | 0.1319925
1894.97 | 0.18826 | 1696.154 | 0.1636159 | 11273.08 | 0.1321621
1897.64 | 0.188829 | 1696.154 | 0.1636159 | 11284.62 | 0.1323325
1897.64 | 0.188829 | 1707.692 | 0.1654236 | 11296.15 | 0.1325036
1900.64 | 0.189467 | 1707.692 | 0.1654236 | 11319.23 | 0.132848
1900.64 | 0.189467 | 1707.692 | 0.1654236 | 11330.77 | 0.1330214
1903.51 | 0.190088 | 1707.692 | 0.1654236 | 11342.31 | 0.1331955
1906.21 | 0.190675 | 1707.692 | 0.1654236 | 11353.85 | 0.1333703
1906.21 | 0.190675 | 1707.692 | 0.1654236 | 11365.38 | 0.133546
1908.48 | 0.191158 | 1719.231 | 0.167268 | 11388.46 | 0.1338996
1908.48 | 0.191158 | 1719.231 | 0.167268 | 11400 | 0.1340776
1911.37 | 0.191795 | 1719.231 | 0.167268 | 11411.54 | 0.1342564
1914.25 | 0.192407 | 1719.231 | 0.167268 | 11423.08 | 0.134436
1914.25 | 0.192407 | 1719.231 | 0.167268 | 11434.62 | 0.1346165
1916.81 | 0.192978 | 1730.769 | 0.169151 | 11457.69 | 0.1349799
1916.81 | 0.192978 | 1730.769 | 0.169151 | 11469.23 | 0.1351629
1919.09 | 0.193473 | 1730.769 | 0.169151 | 11480.77 | 0.1353467
1921.56 | 0.194031 | 1730.769 | 0.169151 | 11492.31 | 0.1355315
1921.56 | 0.194031 | 1730.769 | 0.169151 | 11503.85 | 0.1357171
1924.35 | 0.194661 | 1730.769 | 0.169151 | 11526.92 | 0.1360909
1927.07 | 0.195265 | 1742.308 | 0.1710817 | 11538.46 | 0.1362792
1927.07 | 0.195265 | 1742.308 | 0.1710817 | 11550 | 0.1364684
1929.5 | 0.195814 | 1742.308 | 0.1710817 | 11561.54 | 0.1366586
1929.5 | 0.195814 | 1742.308 | 0.1710817 | 11573.08 | 0.1368497
1931.69 | 0.196311 | 1742.308 | 0.1710817 | 11596.15 | 0.1372347
1933.91 | 0.196813 | 1753.846 | 0.173057 | 11607.69 | 0.1374287
1933.91 | 0.196813 | 1753.846 | 0.173057 | 11619.23 | 0.1376237
1936.46 | 0.197402 | 1753.846 | 0.173057 | 11630.77 | 0.1378196
1936.46 | 0.197402 | 1753.846 | 0.173057 | 11642.31 | 0.1380166
1938.7 | 0.197925 | 1753.846 | 0.173057 | 11665.38 | 0.1384136
1941.2 | 0.198507 | 1753.846 | 0.173057 | 11676.92 | 0.1386137
1941.2 | 0.198507 | 1765.385 | 0.1750792 | 11688.46 | 0.1388148
1943.82 | 0.199103 | 1765.385 | 0.1750792 | 11700 | 0.139017
1943.82 | 0.199103 | 1765.385 | 0.1750792 | 11711.54 | 0.1392203
1946.25 | 0.199683 | 1765.385 | 0.1750792 | 11734.62 | 0.1396301
1948.67 | 0.20026 | 1765.385 | 0.1750792 | 11746.15 | 0.1398367
1948.67 | 0.20026 | 1776.923 | 0.1771512 | 11757.69 | 0.1400445
1951.46 | 0.20093 | 1776.923 | 0.1771512 | 11769.23 | 0.1402534
1953.91 | 0.201503 | 1776.923 | 0.1771512 | 11780.77 | 0.1404634
1953.91 | 0.201503 | 1776.923 | 0.1771512 | 11803.85 | 0.1408871
1956.62 | 0.202164 | 1776.923 | 0.1771512 | 11815.38 | 0.1411007
1956.62 | 0.202164 | 1776.923 | 0.1771512 | 11826.92 | 0.1413156
1958.65 | 0.202649 | 1788.462 | 0.1792761 | 11838.46 | 0.1415317
1961.61 | 0.203368 | 1788.462 | 0.1792761 | 11850 | 0.1417491
1961.61 | 0.203368 | 1788.462 | 0.1792761 | 11873.08 | 0.1421876
1963.97 | 0.203955 | 1788.462 | 0.1792761 | 11884.62 | 0.1424089
1963.97 | 0.203955 | 1788.462 | 0.1792761 | 11896.15 | 0.1426314
1966.26 | 0.204517 | 1800 | 0.181457 | 11907.69 | 0.1428553
1968.9 | 0.205163 | 1800 | 0.181457 | 11919.23 | 0.1430806
1968.9 | 0.205163 | 1800 | 0.181457 | 11942.31 | 0.1435353
1971.07 | 0.205685 | 1800 | 0.181457 | 11953.85 | 0.1437647
1971.07 | 0.205685 | 1800 | 0.181457 | 11965.38 | 0.1439956
1973.48 | 0.206288 | 1800 | 0.181457 | 11976.92 | 0.144228
1976.35 | 0.206991 | 1811.538 | 0.1836975 | 11988.46 | 0.1444618
1976.35 | 0.206991 | 1811.538 | 0.1836975 | 12011.54 | 0.144934
1978.51 | 0.207529 | 1811.538 | 0.1836975 | 12023.08 | 0.1451723
1980.88 | 0.208121 | 1811.538 | 0.1836975 | 12034.62 | 0.1454123
1980.88 | 0.208121 | 1811.538 | 0.1836975 | 12046.15 | 0.1456538
1983.38 | 0.208732 | 1823.077 | 0.1860015 | 12057.69 | 0.1458969
1983.38 | 0.208732 | 1823.077 | 0.1860015 | 12080.77 | 0.1463881
1986.22 | 0.209426 | 1823.077 | 0.1860015 | 12092.31 | 0.1466362
1988.52 | 0.209998 | 1823.077 | 0.1860015 | 12103.85 | 0.146886
1988.52 | 0.209998 | 1823.077 | 0.1860015 | 12115.38 | 0.1471375
1991.47 | 0.210726 | 1823.077 | 0.1860015 | 12126.92 | 0.1473908
1991.47 | 0.210726 | 1834.615 | 0.1883734 | 12150 | 0.1479027
1993.91 | 0.211331 | 1834.615 | 0.1883734 | 12161.54 | 0.1481614
1996.21 | 0.2119 | 1834.615 | 0.1883734 | 12173.08 | 0.148422
1996.21 | 0.2119 | 1834.615 | 0.1883734 | 12184.62 | 0.1486845
1998.15 | 0.212386 | 1834.615 | 0.1883734 | 12196.15 | 0.1489489
2000.93 | 0.213086 | 1846.154 | 0.1908176 | 12219.23 | 0.1494836
2000.93 | 0.213086 | 1846.154 | 0.1908176 | 12230.77 | 0.149754
2003.28 | 0.213664 | 1846.154 | 0.1908176 | 12242.31 | 0.1500264
2003.28 | 0.213664 | 1846.154 | 0.1908176 | 12253.85 | 0.1503009
2005.75 | 0.214287 | 1846.154 | 0.1908176 | 12265.38 | 0.1505776
2008.22 | 0.214914 | 1846.154 | 0.1908176 | 12288.46 | 0.1511373
2008.22 | 0.214914 | 1857.692 | 0.1933392 | 12300 | 0.1514205
2010.44 | 0.215464 | 1857.692 | 0.1933392 | 12311.54 | 0.151706
2010.44 | 0.215464 | 1857.692 | 0.1933392 | 12323.08 | 0.1519937
2012.81 | 0.216064 | 1857.692 | 0.1933392 | 12334.62 | 0.1522838
2015.43 | 0.216714 | 1857.692 | 0.1933392 | 12357.69 | 0.1528711
2015.43 | 0.216714 | 1857.692 | 0.1933392 | 12369.23 | 0.1531684
2017.57 | 0.217263 | 1869.231 | 0.1959438 | 12380.77 | 0.1534682
2017.57 | 0.217263 | 1869.231 | 0.1959438 | 12392.31 | 0.1537705
2020.27 | 0.217955 | 1869.231 | 0.1959438 | 12403.85 | 0.1540754
2022.46 | 0.218509 | 1869.231 | 0.1959438 | 12426.92 | 0.1546932
2022.46 | 0.218509 | 1869.231 | 0.1959438 | 12438.46 | 0.1550061
2024.41 | 0.219014 | 1880.769 | 0.1986372 | 12450 | 0.1553218
2026.49 | 0.219567 | 1880.769 | 0.1986372 | 12461.54 | 0.1556403
2026.49 | 0.219567 | 1880.769 | 0.1986372 | 12473.08 | 0.1559617
2028.9 | 0.220187 | 1880.769 | 0.1986372 | 12484.62 | 0.156286
2028.9 | 0.220187 | 1880.769 | 0.1986372 | 12507.69 | 0.1569436
2030.76 | 0.220669 | 1880.769 | 0.1986372 | 12519.23 | 0.157277
2032.98 | 0.22124 | 1892.308 | 0.2014257 | 12530.77 | 0.1576136
2032.98 | 0.22124 | 1892.308 | 0.2014257 | 12542.31 | 0.1579533
2035.12 | 0.221798 | 1892.308 | 0.2014257 | 12553.85 | 0.1582963
2035.12 | 0.221798 | 1892.308 | 0.2014257 | 12576.92 | 0.1589925
2037.32 | 0.222364 | 1892.308 | 0.2014257 | 12588.46 | 0.1593457
2039.61 | 0.222971 | 1903.846 | 0.2043159 | 12600 | 0.1597025
2039.61 | 0.222971 | 1903.846 | 0.2043159 | 12611.54 | 0.1600629
2042.01 | 0.223593 | 1903.846 | 0.2043159 | 12623.08 | 0.1604269
2042.01 | 0.223593 | 1903.846 | 0.2043159 | 12646.15 | 0.1611665
2044.3 | 0.224195 | 1903.846 | 0.2043159 | 12657.69 | 0.1615421
2047.02 | 0.224921 | 1903.846 | 0.2043159 | 12669.23 | 0.1619217
2047.02 | 0.224921 | 1915.385 | 0.2073146 | 12680.77 | 0.1623054
2049.14 | 0.22548 | 1915.385 | 0.2073146 | 12692.31 | 0.1626933
2050.97 | 0.225965 | 1915.385 | 0.2073146 | 12715.38 | 0.1634821
2050.97 | 0.225965 | 1915.385 | 0.2073146 | 12726.92 | 0.1638831
2053.49 | 0.226624 | 1915.385 | 0.2073146 | 12738.46 | 0.1642888
2053.49 | 0.226624 | 1926.923 | 0.2104289 | 12750 | 0.1646991
2055.94 | 0.227281 | 1926.923 | 0.2104289 | 12761.54 | 0.1651142
2058.2 | 0.227873 | 1926.923 | 0.2104289 | 12784.62 | 0.1659593
2058.2 | 0.227873 | 1926.923 | 0.2104289 | 12796.15 | 0.1663896
2060.91 | 0.228599 | 1926.923 | 0.2104289 | 12807.69 | 0.1668251
2060.91 | 0.228599 | 1926.923 | 0.2104289 | 12819.23 | 0.167266
2063.08 | 0.229177 | 1938.462 | 0.2137153 | 12830.77 | 0.1677124
2064.97 | 0.229677 | 1938.462 | 0.2137153 | 12853.85 | 0.1686224
2064.97 | 0.229677 | 1938.462 | 0.2137153 | 12865.38 | 0.1690863
2066.95 | 0.230205 | 1938.462 | 0.2137153 | 12876.92 | 0.1695562
2066.95 | 0.230205 | 1938.462 | 0.2137153 | 12888.46 | 0.1700324
2069.07 | 0.230773 | 1950 | 0.2171561 | 12900 | 0.170515
2070.91 | 0.231265 | 1950 | 0.2171561 | 12923.08 | 0.1715001
2070.91 | 0.231265 | 1950 | 0.2171561 | 12934.62 | 0.172003
2073.25 | 0.231893 | 1950 | 0.2171561 | 12946.15 | 0.172513
2075.53 | 0.232506 | 1950 | 0.2171561 | 12957.69 | 0.1730304
2075.53 | 0.232506 | 1950 | 0.2171561 | 12969.23 | 0.1735553
2078.15 | 0.23321 | 1961.538 | 0.2207677 | 12992.31 | 0.1746285
2078.15 | 0.23321 | 1961.538 | 0.2207677 | 13003.85 | 0.1751773
2079.97 | 0.233698 | 1961.538 | 0.2207677 | 13015.38 | 0.1757346
2082.37 | 0.234339 | 1961.538 | 0.2207677 | 13026.92 | 0.1763005
2082.37 | 0.234339 | 1961.538 | 0.2207677 | 13038.46 | 0.1768755
2084.76 | 0.234986 | 1973.077 | 0.2245689 | 13061.54 | 0.1780535
2084.76 | 0.234986 | 1973.077 | 0.2245689 | 13073.08 | 0.1786571
2087.14 | 0.235623 | 1973.077 | 0.2245689 | 13084.62 | 0.1792709
2089 | 0.236122 | 1973.077 | 0.2245689 | 13096.15 | 0.1798952
2089 | 0.236122 | 1973.077 | 0.2245689 | 13107.69 | 0.1805304
2091.2 | 0.236713 | 1973.077 | 0.2245689 | 13130.77 | 0.181835
2093.78 | 0.237409 | 1984.615 | 0.228581 | 13142.31 | 0.1825052
2093.78 | 0.237409 | 1984.615 | 0.228581 | 13153.85 | 0.1831878
2096.25 | 0.238081 | 1984.615 | 0.228581 | 13165.38 | 0.1838834
2096.25 | 0.238081 | 1984.615 | 0.228581 | 13176.92 | 0.1845924
2098.06 | 0.238585 | 1984.615 | 0.228581 | 13200 | 0.1860525
2100.04 | 0.239127 | 1996.154 | 0.2328271 | 13211.54 | 0.1868047
2100.04 | 0.239127 | 1996.154 | 0.2328271 | 13223.08 | 0.1875724
2102.39 | 0.239774 | 1996.154 | 0.2328271 | 13234.62 | 0.1883562
2102.39 | 0.239774 | 1996.154 | 0.2328271 | 13246.15 | 0.1891568
2104.41 | 0.240338 | 1996.154 | 0.2328271 | 13269.23 | 0.190811
2106.73 | 0.240989 | 1996.154 | 0.2328271 | 13280.77 | 0.1916661
2106.73 | 0.240989 | 2007.692 | 0.2373317 | 13292.31 | 0.1925411
2108.82 | 0.241561 | 2007.692 | 0.2373317 | 13303.85 | 0.1934367
2108.82 | 0.241561 | 2007.692 | 0.2373317 | 13315.38 | 0.1943539
2110.72 | 0.242092 | 2007.692 | 0.2373317 | 13338.46 | 0.1962574
2112.92 | 0.242712 | 2007.692 | 0.2373317 | 13350 | 0.1972458
2112.92 | 0.242712 | 2019.231 | 0.2421192 | 13361.54 | 0.1982604
2114.94 | 0.243285 | 2019.231 | 0.2421192 | 13373.08 | 0.1993024
2116.61 | 0.243765 | 2019.231 | 0.2421192 | 13384.62 | 0.2003733
2116.61 | 0.243765 | 2019.231 | 0.2421192 | 13407.69 | 0.2026071
2118.8 | 0.244384 | 2019.231 | 0.2421192 | 13419.23 | 0.2037743
2118.8 | 0.244384 | 2019.231 | 0.2421192 | 13430.77 | 0.2049773
2120.81 | 0.244964 | 2030.769 | 0.2472127 | 13442.31 | 0.2062179
2123.55 | 0.245742 | 2030.769 | 0.2472127 | 13453.85 | 0.2074985
2123.55 | 0.245742 | 2030.769 | 0.2472127 | 13476.92 | 0.2101898
2125.4 | 0.24629 | 2030.769 | 0.2472127 | 13488.46 | 0.211606
2125.4 | 0.24629 | 2030.769 | 0.2472127 | 13500 | 0.2130737
2127.49 | 0.246888 | 2042.308 | 0.2526326 | 13511.54 | 0.2145962
2129.04 | 0.247343 | 2042.308 | 0.2526326 | 13523.08 | 0.2161776
2129.04 | 0.247343 | 2042.308 | 0.2526326 | 13546.15 | 0.2195341
2131.23 | 0.247971 | 2042.308 | 0.2526326 | 13557.69 | 0.2213183
2131.23 | 0.247971 | 2042.308 | 0.2526326 | 13569.23 | 0.2231798
2133.26 | 0.248555 | 2042.308 | 0.2526326 | 13580.77 | 0.2251321
2135.65 | 0.24924 | 2053.846 | 0.2583973 | 13592.31 | 0.2271781
2135.65 | 0.24924 | 2053.846 | 0.2583973 | 13615.38 | 0.2315872
2137.35 | 0.249745 | 2053.846 | 0.2583973 | 13626.92 | 0.2339712
2139.87 | 0.250479 | 2053.846 | 0.2583973 | 13638.46 | 0.2364914
2139.87 | 0.250479 | 2053.846 | 0.2583973 | 13650 | 0.2391614
2141.55 | 0.250972 | 2065.385 | 0.2651493 | 13661.54 | 0.2419961
2141.55 | 0.250972 | 2065.385 | 0.2651493 | 13684.62 | 0.2482192
2143.22 | 0.251463 | 2065.385 | 0.2651493 | 13696.15 | 0.2517212
2145.34 | 0.252094 | 2065.385 | 0.2651493 | 13707.69 | 0.2555091
2145.34 | 0.252094 | 2065.385 | 0.2651493 | 13719.23 | 0.2596261
2148.08 | 0.252891 | 2065.385 | 0.2651493 | 13730.77 | 0.2641182
2148.08 | 0.252891 | 2076.923 | 0.2725823 | 13753.85 | 0.274395
2150.38 | 0.253549 | 2076.923 | 0.2725823 | 13765.38 | 0.2807078
2152.58 | 0.254163 | 2076.923 | 0.2725823 | 13776.92 | 0.2878899
2152.58 | 0.254163 | 2076.923 | 0.2725823 | 13788.46 | 0.2960555
2154.59 | 0.254718 | 2076.923 | 0.2725823 | 13811.54 | 0.315642
0 | 0 | 0 | 0 | 0 | 0
0 | 0 | 0 | 0 | 11.53846 | 0.0001605459
5.94 | 0.000739 | 0 | 0 | 23.07692 | 0.000320772
5.94 | 0.000739 | 11.53846 | 0.0004108832 | 34.61538 | 0.0004806793
15.67 | 0.001154 | 11.53846 | 0.0004108832 | 46.15385 | 0.0006402689
15.67 | 0.001154 | 11.53846 | 0.0004108832 | 57.69231 | 0.0007995421
27.56 | 0.00153 | 23.07692 | 0.0008201103 | 69.23077 | 0.0009584999
27.56 | 0.00153 | 23.07692 | 0.0008201103 | 80.76923 | 0.001117143
36.39 | 0.00181 | 23.07692 | 0.0008201103 | 92.30769 | 0.001275474
36.39 | 0.00181 | 34.61538 | 0.001227693 | 103.8462 | 0.001433492
49.24 | 0.002212 | 34.61538 | 0.001227693 | 115.3846 | 0.001591199
49.24 | 0.002212 | 46.15385 | 0.001633644 | 126.9231 | 0.001748597
58.06 | 0.002476 | 46.15385 | 0.001633644 | 138.4615 | 0.001905686
58.06 | 0.002476 | 46.15385 | 0.001633644 | 150 | 0.002062467
67.67 | 0.002758 | 57.69231 | 0.002037974 | 161.5385 | 0.002218941
67.67 | 0.002758 | 57.69231 | 0.002037974 | 173.0769 | 0.00237511
77.72 | 0.003071 | 57.69231 | 0.002037974 | 196.1538 | 0.002686536
77.72 | 0.003071 | 69.23077 | 0.002440695 | 207.6923 | 0.002841794
87.16 | 0.003362 | 69.23077 | 0.002440695 | 219.2308 | 0.002996752
87.16 | 0.003362 | 80.76923 | 0.002841867 | 230.7692 | 0.003151409
96.76 | 0.003627 | 80.76923 | 0.002841867 | 242.3077 | 0.003305767
96.76 | 0.003627 | 80.76923 | 0.002841867 | 253.8462 | 0.003459826
107.67 | 0.003943 | 92.30769 | 0.003241527 | 265.3846 | 0.003613589
107.67 | 0.003943 | 92.30769 | 0.003241527 | 276.9231 | 0.003767055
118.82 | 0.004253 | 92.30769 | 0.003241527 | 288.4615 | 0.003920227
118.82 | 0.004253 | 103.8462 | 0.003639704 | 300 | 0.004073104
127.76 | 0.004488 | 103.8462 | 0.003639704 | 311.5385 | 0.004225688
127.76 | 0.004488 | 115.3846 | 0.00403643 | 323.0769 | 0.00437798
136.18 | 0.004745 | 115.3846 | 0.00403643 | 334.6154 | 0.004529981
136.18 | 0.004745 | 115.3846 | 0.00403643 | 346.1538 | 0.004681692
146.33 | 0.005005 | 126.9231 | 0.004431733 | 357.6923 | 0.004833113
146.33 | 0.005005 | 126.9231 | 0.004431733 | 369.2308 | 0.004984247
155.14 | 0.005233 | 126.9231 | 0.004431733 | 392.3077 | 0.005285653
155.14 | 0.005233 | 138.4615 | 0.004825641 | 403.8462 | 0.005435927
164.55 | 0.005487 | 138.4615 | 0.004825641 | 415.3846 | 0.005585918
164.55 | 0.005487 | 150 | 0.005218178 | 426.9231 | 0.005735625
174.19 | 0.005761 | 150 | 0.005218178 | 438.4615 | 0.005885049
174.19 | 0.005761 | 150 | 0.005218178 | 450 | 0.006034193
184.42 | 0.00604 | 161.5385 | 0.005609373 | 461.5385 | 0.006183056
184.42 | 0.00604 | 161.5385 | 0.005609373 | 473.0769 | 0.00633164
192.46 | 0.006265 | 161.5385 | 0.005609373 | 484.6154 | 0.006479945
192.46 | 0.006265 | 173.0769 | 0.005999248 | 496.1538 | 0.006627972
200.92 | 0.006489 | 173.0769 | 0.005999248 | 507.6923 | 0.006775723
210.92 | 0.006766 | 173.0769 | 0.005999248 | 519.2308 | 0.006923198
210.92 | 0.006766 | 184.6154 | 0.006387828 | 530.7692 | 0.007070398
220.78 | 0.007005 | 184.6154 | 0.006387828 | 542.3077 | 0.007217325
220.78 | 0.007005 | 196.1538 | 0.006775137 | 553.8462 | 0.007363978
231.24 | 0.007288 | 196.1538 | 0.006775137 | 565.3846 | 0.007510359
231.24 | 0.007288 | 196.1538 | 0.006775137 | 588.4615 | 0.007802309
240 | 0.00751 | 207.6923 | 0.007161197 | 600 | 0.007947879
240 | 0.00751 | 207.6923 | 0.007161197 | 611.5385 | 0.008093181
250.21 | 0.007776 | 207.6923 | 0.007161197 | 623.0769 | 0.008238215
250.21 | 0.007776 | 219.2308 | 0.007546032 | 634.6154 | 0.008382983
258.95 | 0.008017 | 219.2308 | 0.007546032 | 646.1538 | 0.008527485
258.95 | 0.008017 | 230.7692 | 0.007929663 | 657.6923 | 0.008671721
267.33 | 0.008232 | 230.7692 | 0.007929663 | 669.2308 | 0.008815694
267.33 | 0.008232 | 230.7692 | 0.007929663 | 680.7692 | 0.008959403
277.02 | 0.00849 | 242.3077 | 0.008312111 | 692.3077 | 0.009102849
277.02 | 0.00849 | 242.3077 | 0.008312111 | 703.8462 | 0.009246035
285.27 | 0.008722 | 242.3077 | 0.008312111 | 715.3846 | 0.009388959
285.27 | 0.008722 | 253.8462 | 0.008693398 | 726.9231 | 0.009531624
296.78 | 0.009048 | 253.8462 | 0.008693398 | 738.4615 | 0.009674029
296.78 | 0.009048 | 265.3846 | 0.009073544 | 750 | 0.009816177
306.71 | 0.009323 | 265.3846 | 0.009073544 | 761.5385 | 0.009958067
306.71 | 0.009323 | 265.3846 | 0.009073544 | 784.6154 | 0.01024108
318.34 | 0.009671 | 276.9231 | 0.009452569 | 796.1538 | 0.0103822
318.34 | 0.009671 | 276.9231 | 0.009452569 | 807.6923 | 0.01052307
327.45 | 0.00992 | 276.9231 | 0.009452569 | 819.2308 | 0.01066369
327.45 | 0.00992 | 288.4615 | 0.009830494 | 830.7692 | 0.01080405
336.71 | 0.010191 | 288.4615 | 0.009830494 | 842.3077 | 0.01094416
336.71 | 0.010191 | 300 | 0.01020734 | 853.8462 | 0.01108402
345.7 | 0.010451 | 300 | 0.01020734 | 865.3846 | 0.01122363
345.7 | 0.010451 | 300 | 0.01020734 | 876.9231 | 0.011363
354.08 | 0.010686 | 311.5385 | 0.01058312 | 888.4615 | 0.01150211
354.08 | 0.010686 | 311.5385 | 0.01058312 | 900 | 0.01164098
363.1 | 0.010929 | 311.5385 | 0.01058312 | 911.5385 | 0.01177959
363.1 | 0.010929 | 323.0769 | 0.01095786 | 923.0769 | 0.01191797
374.32 | 0.011248 | 323.0769 | 0.01095786 | 934.6154 | 0.01205609
374.32 | 0.011248 | 334.6154 | 0.01133157 | 946.1538 | 0.01219398
384.54 | 0.011533 | 334.6154 | 0.01133157 | 957.6923 | 0.01233162
384.54 | 0.011533 | 334.6154 | 0.01133157 | 980.7692 | 0.01260617
393.62 | 0.011798 | 346.1538 | 0.01170428 | 992.3077 | 0.01274308
393.62 | 0.011798 | 346.1538 | 0.01170428 | 1003.846 | 0.01287975
404.12 | 0.012114 | 346.1538 | 0.01170428 | 1015.385 | 0.01301619
416.21 | 0.01247 | 357.6923 | 0.012076 | 1026.923 | 0.01315238
416.21 | 0.01247 | 357.6923 | 0.012076 | 1038.462 | 0.01328834
425.86 | 0.012755 | 357.6923 | 0.012076 | 1050 | 0.01342405
425.86 | 0.012755 | 369.2308 | 0.01244675 | 1061.538 | 0.01355953
438.9 | 0.013132 | 369.2308 | 0.01244675 | 1073.077 | 0.01369478
438.9 | 0.013132 | 380.7692 | 0.01281654 | 1084.615 | 0.01382979
448.28 | 0.013409 | 380.7692 | 0.01281654 | 1096.154 | 0.01396456
448.28 | 0.013409 | 380.7692 | 0.01281654 | 1107.692 | 0.0140991
456.71 | 0.013649 | 392.3077 | 0.0131854 | 1119.231 | 0.01423341
456.71 | 0.013649 | 392.3077 | 0.0131854 | 1130.769 | 0.01436748
464.72 | 0.013889 | 392.3077 | 0.0131854 | 1142.308 | 0.01450132
464.72 | 0.013889 | 403.8462 | 0.01355334 | 1153.846 | 0.01463494
472.16 | 0.014103 | 403.8462 | 0.01355334 | 1176.923 | 0.01490147
472.16 | 0.014103 | 415.3846 | 0.01392038 | 1188.462 | 0.01503439
481.34 | 0.014368 | 415.3846 | 0.01392038 | 1200 | 0.01516708
481.34 | 0.014368 | 415.3846 | 0.01392038 | 1211.538 | 0.01529955
490.75 | 0.014629 | 426.9231 | 0.01428652 | 1223.077 | 0.01543179
490.75 | 0.014629 | 426.9231 | 0.01428652 | 1234.615 | 0.0155638
501.51 | 0.014935 | 426.9231 | 0.01428652 | 1246.154 | 0.01569559
501.51 | 0.014935 | 438.4615 | 0.0146518 | 1257.692 | 0.01582716
511.4 | 0.01523 | 438.4615 | 0.0146518 | 1269.231 | 0.0159585
511.4 | 0.01523 | 450 | 0.01501623 | 1280.769 | 0.01608961
521.96 | 0.015526 | 450 | 0.01501623 | 1292.308 | 0.0162205
521.96 | 0.015526 | 450 | 0.01501623 | 1303.846 | 0.01635118
530.97 | 0.015772 | 461.5385 | 0.01537981 | 1315.385 | 0.01648162
530.97 | 0.015772 | 461.5385 | 0.01537981 | 1326.923 | 0.01661185
541.64 | 0.016074 | 461.5385 | 0.01537981 | 1338.462 | 0.01674186
541.64 | 0.016074 | 473.0769 | 0.01574258 | 1350 | 0.01687165
550.18 | 0.016309 | 473.0769 | 0.01574258 | 1373.077 | 0.01713057
550.18 | 0.016309 | 484.6154 | 0.01610453 | 1384.615 | 0.01725971
558.5 | 0.016552 | 484.6154 | 0.01610453 | 1396.154 | 0.01738863
558.5 | 0.016552 | 484.6154 | 0.01610453 | 1407.692 | 0.01751733
567.83 | 0.016829 | 496.1538 | 0.01646569 | 1419.231 | 0.01764582
567.83 | 0.016829 | 496.1538 | 0.01646569 | 1430.769 | 0.01777409
576.31 | 0.017076 | 496.1538 | 0.01646569 | 1442.308 | 0.01790215
576.31 | 0.017076 | 507.6923 | 0.01682608 | 1453.846 | 0.01802999
587.8 | 0.017404 | 507.6923 | 0.01682608 | 1465.385 | 0.01815762
587.8 | 0.017404 | 519.2308 | 0.0171857 | 1476.923 | 0.01828504
595.98 | 0.017646 | 519.2308 | 0.0171857 | 1488.462 | 0.01841225
595.98 | 0.017646 | 519.2308 | 0.0171857 | 1500 | 0.01853925
606.51 | 0.017944 | 530.7692 | 0.01754457 | 1511.538 | 0.01866603
614.4 | 0.018172 | 530.7692 | 0.01754457 | 1523.077 | 0.01879261
614.4 | 0.018172 | 530.7692 | 0.01754457 | 1534.615 | 0.01891897
622.28 | 0.018401 | 542.3077 | 0.01790271 | 1557.692 | 0.01917108
622.28 | 0.018401 | 542.3077 | 0.01790271 | 1569.231 | 0.01929683
633.57 | 0.018731 | 542.3077 | 0.01790271 | 1580.769 | 0.01942236
633.57 | 0.018731 | 553.8462 | 0.01826013 | 1592.308 | 0.01954769
641.41 | 0.018959 | 553.8462 | 0.01826013 | 1603.846 | 0.01967282
641.41 | 0.018959 | 565.3846 | 0.01861685 | 1615.385 | 0.01979774
651.88 | 0.019299 | 565.3846 | 0.01861685 | 1626.923 | 0.01992245
651.88 | 0.019299 | 565.3846 | 0.01861685 | 1638.462 | 0.02004697
662.22 | 0.019593 | 576.9231 | 0.01897287 | 1650 | 0.02017128
662.22 | 0.019593 | 576.9231 | 0.01897287 | 1661.538 | 0.02029538
672.2 | 0.019893 | 576.9231 | 0.01897287 | 1673.077 | 0.02041929
672.2 | 0.019893 | 588.4615 | 0.01932821 | 1684.615 | 0.02054299
682.16 | 0.020194 | 588.4615 | 0.01932821 | 1696.154 | 0.02066649
682.16 | 0.020194 | 600 | 0.01968289 | 1707.692 | 0.0207898
691.75 | 0.020465 | 600 | 0.01968289 | 1719.231 | 0.0209129
691.75 | 0.020465 | 600 | 0.01968289 | 1730.769 | 0.0210358
701.56 | 0.020753 | 611.5385 | 0.02003692 | 1753.846 | 0.02128101
701.56 | 0.020753 | 611.5385 | 0.02003692 | 1765.385 | 0.02140332
710.46 | 0.021005 | 611.5385 | 0.02003692 | 1776.923 | 0.02152544
710.46 | 0.021005 | 623.0769 | 0.02039031 | 1788.462 | 0.02164735
720.87 | 0.021292 | 623.0769 | 0.02039031 | 1800 | 0.02176908
720.87 | 0.021292 | 634.6154 | 0.02074307 | 1811.538 | 0.0218906
730.83 | 0.021608 | 634.6154 | 0.02074307 | 1823.077 | 0.02201194
730.83 | 0.021608 | 634.6154 | 0.02074307 | 1834.615 | 0.02213307
740.97 | 0.021877 | 646.1538 | 0.02109523 | 1846.154 | 0.02225402
740.97 | 0.021877 | 646.1538 | 0.02109523 | 1857.692 | 0.02237477
750.57 | 0.022179 | 646.1538 | 0.02109523 | 1869.231 | 0.02249533
750.57 | 0.022179 | 657.6923 | 0.02144678 | 1880.769 | 0.0226157
758.79 | 0.022414 | 657.6923 | 0.02144678 | 1892.308 | 0.02273587
758.79 | 0.022414 | 669.2308 | 0.02179776 | 1903.846 | 0.02285586
768.29 | 0.02269 | 669.2308 | 0.02179776 | 1915.385 | 0.02297566
768.29 | 0.02269 | 669.2308 | 0.02179776 | 1926.923 | 0.02309526
778.53 | 0.022988 | 680.7692 | 0.02214815 | 1950 | 0.02333391
778.53 | 0.022988 | 680.7692 | 0.02214815 | 1961.538 | 0.02345295
789.38 | 0.023301 | 680.7692 | 0.02214815 | 1973.077 | 0.0235718
789.38 | 0.023301 | 692.3077 | 0.02249799 | 1984.615 | 0.02369047
797 | 0.023529 | 692.3077 | 0.02249799 | 1996.154 | 0.02380895
797 | 0.023529 | 703.8462 | 0.02284728 | 2007.692 | 0.02392725
806.86 | 0.023824 | 703.8462 | 0.02284728 | 2019.231 | 0.02404535
806.86 | 0.023824 | 703.8462 | 0.02284728 | 2030.769 | 0.02416328
817.98 | 0.024161 | 715.3846 | 0.02319604 | 2042.308 | 0.02428102
828.96 | 0.024501 | 715.3846 | 0.02319604 | 2053.846 | 0.02439858
828.96 | 0.024501 | 715.3846 | 0.02319604 | 2065.385 | 0.02451595
838.82 | 0.024795 | 726.9231 | 0.02354427 | 2076.923 | 0.02463314
838.82 | 0.024795 | 726.9231 | 0.02354427 | 2088.462 | 0.02475015
848.66 | 0.025094 | 726.9231 | 0.02354427 | 2100 | 0.02486697
848.66 | 0.025094 | 738.4615 | 0.02389199 | 2111.538 | 0.02498362
857.97 | 0.025363 | 738.4615 | 0.02389199 | 2123.077 | 0.02510008
857.97 | 0.025363 | 750 | 0.02423921 | 2146.154 | 0.02533247
865.58 | 0.025591 | 750 | 0.02423921 | 2157.692 | 0.02544839
865.58 | 0.025591 | 750 | 0.02423921 | 2169.231 | 0.02556414
874.67 | 0.025866 | 761.5385 | 0.02458594 | 2180.769 | 0.02567971
874.67 | 0.025866 | 761.5385 | 0.02458594 | 2192.308 | 0.0257951
884.58 | 0.026157 | 761.5385 | 0.02458594 | 2203.846 | 0.02591031
884.58 | 0.026157 | 773.0769 | 0.0249322 | 2215.385 | 0.02602535
893.73 | 0.026446 | 773.0769 | 0.0249322 | 2226.923 | 0.02614021
893.73 | 0.026446 | 784.6154 | 0.025278 | 2238.462 | 0.02625489
904.42 | 0.026757 | 784.6154 | 0.025278 | 2250 | 0.0263694
904.42 | 0.026757 | 784.6154 | 0.025278 | 2261.538 | 0.02648373
912.8 | 0.027017 | 796.1538 | 0.02562335 | 2273.077 | 0.02659789
912.8 | 0.027017 | 796.1538 | 0.02562335 | 2284.615 | 0.02671188
923.23 | 0.027331 | 796.1538 | 0.02562335 | 2296.154 | 0.02682569
923.23 | 0.027331 | 807.6923 | 0.02596825 | 2307.692 | 0.02693933
932.75 | 0.027609 | 807.6923 | 0.02596825 | 2319.231 | 0.02705279
932.75 | 0.027609 | 819.2308 | 0.02631273 | 2342.308 | 0.02727921
941.8 | 0.02789 | 819.2308 | 0.02631273 | 2353.846 | 0.02739216
941.8 | 0.02789 | 819.2308 | 0.02631273 | 2365.385 | 0.02750494
950.91 | 0.028143 | 830.7692 | 0.02665679 | 2376.923 | 0.02761755
950.91 | 0.028143 | 830.7692 | 0.02665679 | 2388.462 | 0.02772999
959.48 | 0.028411 | 830.7692 | 0.02665679 | 2400 | 0.02784227
959.48 | 0.028411 | 842.3077 | 0.02700044 | 2411.538 | 0.02795437
970.41 | 0.028739 | 842.3077 | 0.02700044 | 2423.077 | 0.0280663
970.41 | 0.028739 | 853.8462 | 0.0273437 | 2434.615 | 0.02817807
979.17 | 0.029005 | 853.8462 | 0.0273437 | 2446.154 | 0.02828967
979.17 | 0.029005 | 853.8462 | 0.0273437 | 2457.692 | 0.0284011
987.35 | 0.029238 | 865.3846 | 0.02768658 | 2469.231 | 0.02851237
987.35 | 0.029238 | 865.3846 | 0.02768658 | 2480.769 | 0.02862347
997.21 | 0.029541 | 865.3846 | 0.02768658 | 2492.308 | 0.0287344
997.21 | 0.029541 | 876.9231 | 0.02802908 | 2503.846 | 0.02884517
1006.52 | 0.02981 | 876.9231 | 0.02802908 | 2515.385 | 0.02895577
1006.52 | 0.02981 | 888.4615 | 0.02837123 | 2538.462 | 0.02917649
1016.03 | 0.030099 | 888.4615 | 0.02837123 | 2550 | 0.0292866
1024.14 | 0.030362 | 888.4615 | 0.02837123 | 2561.538 | 0.02939655
1024.14 | 0.030362 | 900 | 0.02871302 | 2573.077 | 0.02950633
1033.32 | 0.030636 | 900 | 0.02871302 | 2584.615 | 0.02961596
1033.32 | 0.030636 | 900 | 0.02871302 | 2596.154 | 0.02972542
1043.93 | 0.030981 | 911.5385 | 0.02905448 | 2607.692 | 0.02983472
1043.93 | 0.030981 | 911.5385 | 0.02905448 | 2619.231 | 0.02994386
1052.22 | 0.03126 | 911.5385 | 0.02905448 | 2630.769 | 0.03005284
1052.22 | 0.03126 | 923.0769 | 0.0293956 | 2642.308 | 0.03016166
1063.45 | 0.031601 | 923.0769 | 0.0293956 | 2653.846 | 0.03027032
1063.45 | 0.031601 | 934.6154 | 0.02973641 | 2665.385 | 0.03037882
1072.13 | 0.031858 | 934.6154 | 0.02973641 | 2676.923 | 0.03048716
1072.13 | 0.031858 | 934.6154 | 0.02973641 | 2688.462 | 0.03059534
1082.65 | 0.032168 | 946.1538 | 0.03007692 | 2700 | 0.03070337
1082.65 | 0.032168 | 946.1538 | 0.03007692 | 2711.538 | 0.03081123
1091.68 | 0.032472 | 946.1538 | 0.03007692 | 2734.615 | 0.0310265
1091.68 | 0.032472 | 957.6923 | 0.03041713 | 2746.154 | 0.0311339
1100.66 | 0.032784 | 957.6923 | 0.03041713 | 2757.692 | 0.03124114
1100.66 | 0.032784 | 969.2308 | 0.03075705 | 2769.231 | 0.03134822
1110.25 | 0.033087 | 969.2308 | 0.03075705 | 2780.769 | 0.03145515
1110.25 | 0.033087 | 969.2308 | 0.03075705 | 2792.308 | 0.03156193
1119.95 | 0.033391 | 980.7692 | 0.0310967 | 2803.846 | 0.03166855
1119.95 | 0.033391 | 980.7692 | 0.0310967 | 2815.385 | 0.03177502
1129.56 | 0.033664 | 980.7692 | 0.0310967 | 2826.923 | 0.03188133
1129.56 | 0.033664 | 992.3077 | 0.03143609 | 2838.462 | 0.03198749
1138.12 | 0.033937 | 992.3077 | 0.03143609 | 2850 | 0.0320935
1138.12 | 0.033937 | 1003.846 | 0.03177522 | 2861.538 | 0.03219936
1148.08 | 0.034206 | 1003.846 | 0.03177522 | 2873.077 | 0.03230506
1148.08 | 0.034206 | 1003.846 | 0.03177522 | 2884.615 | 0.03241061
1156.17 | 0.034439 | 1015.385 | 0.03211411 | 2896.154 | 0.03251601
1156.17 | 0.034439 | 1015.385 | 0.03211411 | 2907.692 | 0.03262126
1165.91 | 0.034747 | 1015.385 | 0.03211411 | 2930.769 | 0.03283131
1165.91 | 0.034747 | 1026.923 | 0.03245277 | 2942.308 | 0.03293611
1175.84 | 0.035049 | 1026.923 | 0.03245277 | 2953.846 | 0.03304076
1175.84 | 0.035049 | 1038.462 | 0.03279121 | 2965.385 | 0.03314526
1183.55 | 0.035292 | 1038.462 | 0.03279121 | 2976.923 | 0.03324962
1183.55 | 0.035292 | 1038.462 | 0.03279121 | 2988.462 | 0.03335382
1194.43 | 0.035614 | 1050 | 0.03312944 | 3000 | 0.03345788
1194.43 | 0.035614 | 1050 | 0.03312944 | 3011.538 | 0.03356179
1202.74 | 0.035888 | 1050 | 0.03312944 | 3023.077 | 0.03366555
1202.74 | 0.035888 | 1061.538 | 0.03346746 | 3034.615 | 0.03376917
1211.13 | 0.03616 | 1061.538 | 0.03346746 | 3046.154 | 0.03387264
1219.82 | 0.036427 | 1073.077 | 0.0338053 | 3057.692 | 0.03397596
1219.82 | 0.036427 | 1073.077 | 0.0338053 | 3069.231 | 0.03407914
1229.05 | 0.036714 | 1073.077 | 0.0338053 | 3080.769 | 0.03418217
1229.05 | 0.036714 | 1084.615 | 0.03414295 | 3092.308 | 0.03428506
1240.63 | 0.037068 | 1084.615 | 0.03414295 | 3115.385 | 0.0344904
1240.63 | 0.037068 | 1084.615 | 0.03414295 | 3126.923 | 0.03459286
1249.26 | 0.037189 | 1096.154 | 0.03448044 | 3138.462 | 0.03469518
1249.26 | 0.037189 | 1096.154 | 0.03448044 | 3150 | 0.03479736
1256.7 | 0.037491 | 1096.154 | 0.03448044 | 3161.538 | 0.0348994
1256.7 | 0.037491 | 1107.692 | 0.03481776 | 3173.077 | 0.03500132
1265.62 | 0.037766 | 1107.692 | 0.03481776 | 3184.615 | 0.0351031
1265.62 | 0.037766 | 1119.231 | 0.03515494 | 3196.154 | 0.03520474
1276.99 | 0.038113 | 1119.231 | 0.03515494 | 3207.692 | 0.03530626
1276.99 | 0.038113 | 1119.231 | 0.03515494 | 3219.231 | 0.03540765
1286.35 | 0.038413 | 1130.769 | 0.03549198 | 3230.769 | 0.03550891
1286.35 | 0.038413 | 1130.769 | 0.03549198 | 3242.308 | 0.03561005
1294.94 | 0.038671 | 1130.769 | 0.03549198 | 3253.846 | 0.03571106
1294.94 | 0.038671 | 1142.308 | 0.03582889 | 3265.385 | 0.03581195
1304.13 | 0.03896 | 1142.308 | 0.03582889 | 3276.923 | 0.03591271
1304.13 | 0.03896 | 1153.846 | 0.03616568 | 3288.462 | 0.03601336
1312.93 | 0.039252 | 1153.846 | 0.03616568 | 3311.538 | 0.03621429
1312.93 | 0.039252 | 1153.846 | 0.03616568 | 3323.077 | 0.03631457
1321.47 | 0.039518 | 1165.385 | 0.03650236 | 3334.615 | 0.03641474
1321.47 | 0.039518 | 1165.385 | 0.03650236 | 3346.154 | 0.0365148
1329.39 | 0.039795 | 1165.385 | 0.03650236 | 3357.692 | 0.03661474
1329.39 | 0.039795 | 1176.923 | 0.03683894 | 3369.231 | 0.03671457
1340.72 | 0.040141 | 1176.923 | 0.03683894 | 3380.769 | 0.03681429
1340.72 | 0.040141 | 1188.462 | 0.03717543 | 3392.308 | 0.03691389
1350.25 | 0.040445 | 1188.462 | 0.03717543 | 3403.846 | 0.03701339
1350.25 | 0.040445 | 1188.462 | 0.03717543 | 3415.385 | 0.03711277
1360.13 | 0.040759 | 1200 | 0.03751185 | 3426.923 | 0.03721205
1360.13 | 0.040759 | 1200 | 0.03751185 | 3438.462 | 0.03731122
1367.89 | 0.04101 | 1200 | 0.03751185 | 3450 | 0.03741029
1367.89 | 0.04101 | 1211.538 | 0.0378482 | 3461.538 | 0.03750925
1375.31 | 0.041237 | 1211.538 | 0.0378482 | 3473.077 | 0.03760811
1375.31 | 0.041237 | 1223.077 | 0.03818449 | 3484.615 | 0.03770686
1387.31 | 0.041599 | 1223.077 | 0.03818449 | 3507.692 | 0.03790407
1387.31 | 0.041599 | 1223.077 | 0.03818449 | 3519.231 | 0.03800252
1395.1 | 0.041855 | 1234.615 | 0.03852073 | 3530.769 | 0.03810087
1395.1 | 0.041855 | 1234.615 | 0.03852073 | 3542.308 | 0.03819913
1406.23 | 0.042215 | 1234.615 | 0.03852073 | 3553.846 | 0.03829729
1406.23 | 0.042215 | 1246.154 | 0.03885693 | 3565.385 | 0.03839535
1417.46 | 0.042572 | 1246.154 | 0.03885693 | 3576.923 | 0.03849332
1427.44 | 0.04289 | 1246.154 | 0.03885693 | 3588.462 | 0.03859119
1427.44 | 0.04289 | 1257.692 | 0.03919311 | 3600 | 0.03868897
1435.53 | 0.043155 | 1257.692 | 0.03919311 | 3611.538 | 0.03878666
1435.53 | 0.043155 | 1269.231 | 0.03952927 | 3623.077 | 0.03888425
1443.17 | 0.043391 | 1269.231 | 0.03952927 | 3634.615 | 0.03898176
1443.17 | 0.043391 | 1269.231 | 0.03952927 | 3646.154 | 0.03907917
1453.08 | 0.043704 | 1280.769 | 0.03986542 | 3657.692 | 0.0391765
1453.08 | 0.043704 | 1280.769 | 0.03986542 | 3669.231 | 0.03927374
1462.11 | 0.044008 | 1280.769 | 0.03986542 | 3680.769 | 0.03937089
1462.11 | 0.044008 | 1292.308 | 0.04020157 | 3703.846 | 0.03956494
1470.65 | 0.044292 | 1292.308 | 0.04020157 | 3715.385 | 0.03966183
1470.65 | 0.044292 | 1303.846 | 0.04053774 | 3726.923 | 0.03975865
1480.75 | 0.044632 | 1303.846 | 0.04053774 | 3738.462 | 0.03985538
1480.75 | 0.044632 | 1303.846 | 0.04053774 | 3750 | 0.03995202
1491.42 | 0.044958 | 1315.385 | 0.04087393 | 3761.538 | 0.04004859
1491.42 | 0.044958 | 1315.385 | 0.04087393 | 3773.077 | 0.04014508
1500.65 | 0.045244 | 1315.385 | 0.04087393 | 3784.615 | 0.04024149
1500.65 | 0.045244 | 1326.923 | 0.04121015 | 3796.154 | 0.04033781
1511 | 0.045565 | 1326.923 | 0.04121015 | 3807.692 | 0.04043407
1511 | 0.045565 | 1338.462 | 0.04154642 | 3819.231 | 0.04053024
1520.59 | 0.045893 | 1338.462 | 0.04154642 | 3830.769 | 0.04062634
1520.59 | 0.045893 | 1338.462 | 0.04154642 | 3842.308 | 0.04072236
1529.17 | 0.046174 | 1350 | 0.04188273 | 3853.846 | 0.04081831
1529.17 | 0.046174 | 1350 | 0.04188273 | 3865.385 | 0.04091418
1539.71 | 0.046531 | 1350 | 0.04188273 | 3876.923 | 0.04100998
1539.71 | 0.046531 | 1361.538 | 0.04221911 | 3900 | 0.04120137
1548.52 | 0.046839 | 1361.538 | 0.04221911 | 3911.538 | 0.04129696
1548.52 | 0.046839 | 1373.077 | 0.04255557 | 3923.077 | 0.04139248
1561.35 | 0.047246 | 1373.077 | 0.04255557 | 3934.615 | 0.04148793
1561.35 | 0.047246 | 1373.077 | 0.04255557 | 3946.154 | 0.04158331
1570.35 | 0.047561 | 1384.615 | 0.04289211 | 3957.692 | 0.04167862
1570.35 | 0.047561 | 1384.615 | 0.04289211 | 3969.231 | 0.04177387
1580.19 | 0.047896 | 1384.615 | 0.04289211 | 3980.769 | 0.04186905
1580.19 | 0.047896 | 1396.154 | 0.04322874 | 3992.308 | 0.04196416
1588.25 | 0.048129 | 1396.154 | 0.04322874 | 4003.846 | 0.04205921
1588.25 | 0.048129 | 1407.692 | 0.04356547 | 4015.385 | 0.0421542
1598.31 | 0.048454 | 1407.692 | 0.04356547 | 4026.923 | 0.04224912
1598.31 | 0.048454 | 1407.692 | 0.04356547 | 4038.462 | 0.04234398
1606.82 | 0.04872 | 1419.231 | 0.04390232 | 4050 | 0.04243878
1606.82 | 0.04872 | 1419.231 | 0.04390232 | 4061.538 | 0.04253352
1614.21 | 0.048949 | 1419.231 | 0.04390232 | 4073.077 | 0.0426282
1623.6 | 0.049238 | 1430.769 | 0.0442393 | 4096.154 | 0.04281738
1623.6 | 0.049238 | 1430.769 | 0.0442393 | 4107.692 | 0.04291188
1634.33 | 0.049605 | 1430.769 | 0.0442393 | 4119.231 | 0.04300633
1634.33 | 0.049605 | 1442.308 | 0.04457641 | 4130.769 | 0.04310071
1642.39 | 0.049904 | 1442.308 | 0.04457641 | 4142.308 | 0.04319505
1642.39 | 0.049904 | 1453.846 | 0.04491366 | 4153.846 | 0.04328933
1654.74 | 0.050311 | 1453.846 | 0.04491366 | 4165.385 | 0.04338355
1654.74 | 0.050311 | 1453.846 | 0.04491366 | 4176.923 | 0.04347772
1663.95 | 0.050643 | 1465.385 | 0.04525107 | 4188.462 | 0.04357184
1663.95 | 0.050643 | 1465.385 | 0.04525107 | 4200 | 0.0436659
1673.23 | 0.050963 | 1465.385 | 0.04525107 | 4211.538 | 0.04375991
1673.23 | 0.050963 | 1476.923 | 0.04558864 | 4223.077 | 0.04385387
1681.17 | 0.051251 | 1476.923 | 0.04558864 | 4234.615 | 0.04394779
1681.17 | 0.051251 | 1488.462 | 0.0459264 | 4246.154 | 0.04404165
1692.86 | 0.051655 | 1488.462 | 0.0459264 | 4257.692 | 0.04413546
1692.86 | 0.051655 | 1488.462 | 0.0459264 | 4269.231 | 0.04422923
1702.99 | 0.051987 | 1500 | 0.04626433 | 4292.308 | 0.04441661
1702.99 | 0.051987 | 1500 | 0.04626433 | 4303.846 | 0.04451024
1712.17 | 0.052305 | 1500 | 0.04626433 | 4315.385 | 0.04460382
1712.17 | 0.052305 | 1511.538 | 0.04660247 | 4326.923 | 0.04469735
1720.7 | 0.052587 | 1511.538 | 0.04660247 | 4338.462 | 0.04479084
1720.7 | 0.052587 | 1523.077 | 0.04694081 | 4350 | 0.04488429
1730.12 | 0.052907 | 1523.077 | 0.04694081 | 4361.538 | 0.04497769
1730.12 | 0.052907 | 1523.077 | 0.04694081 | 4373.077 | 0.04507105
1741.65 | 0.053276 | 1534.615 | 0.04727938 | 4384.615 | 0.04516437
1741.65 | 0.053276 | 1534.615 | 0.04727938 | 4396.154 | 0.04525765
1750.93 | 0.053503 | 1534.615 | 0.04727938 | 4407.692 | 0.04535089
1750.93 | 0.053503 | 1546.154 | 0.04761817 | 4419.231 | 0.04544409
1762.07 | 0.053877 | 1546.154 | 0.04761817 | 4430.769 | 0.04553725
1762.07 | 0.053877 | 1557.692 | 0.0479572 | 4442.308 | 0.04563037
1773.2 | 0.054259 | 1557.692 | 0.0479572 | 4453.846 | 0.04572345
1773.2 | 0.054259 | 1557.692 | 0.0479572 | 4465.385 | 0.0458165
1781.73 | 0.054516 | 1569.231 | 0.04829648 | 4488.462 | 0.04600249
1781.73 | 0.054516 | 1569.231 | 0.04829648 | 4500 | 0.04609543
1790.59 | 0.054845 | 1569.231 | 0.04829648 | 4511.538 | 0.04618833
1790.59 | 0.054845 | 1580.769 | 0.04863602 | 4523.077 | 0.0462812
1799.05 | 0.055129 | 1580.769 | 0.04863602 | 4534.615 | 0.04637404
1799.05 | 0.055129 | 1592.308 | 0.04897583 | 4546.154 | 0.04646685
1812.01 | 0.055535 | 1592.308 | 0.04897583 | 4557.692 | 0.04655962
1812.01 | 0.055535 | 1592.308 | 0.04897583 | 4569.231 | 0.04665236
1819.32 | 0.055805 | 1603.846 | 0.04931593 | 4580.769 | 0.04674507
1827.88 | 0.056064 | 1603.846 | 0.04931593 | 4592.308 | 0.04683776
1827.88 | 0.056064 | 1603.846 | 0.04931593 | 4603.846 | 0.04693041
1837.71 | 0.056394 | 1615.385 | 0.04965632 | 4615.385 | 0.04702303
1837.71 | 0.056394 | 1615.385 | 0.04965632 | 4626.923 | 0.04711563
1844.67 | 0.056626 | 1615.385 | 0.04965632 | 4638.462 | 0.04720819
1844.67 | 0.056626 | 1626.923 | 0.04999702 | 4650 | 0.04730073
1854.79 | 0.056974 | 1626.923 | 0.04999702 | 4673.077 | 0.04748574
1854.79 | 0.056974 | 1638.462 | 0.05033803 | 4684.615 | 0.0475782
1864.17 | 0.057292 | 1638.462 | 0.05033803 | 4696.154 | 0.04767064
1864.17 | 0.057292 | 1638.462 | 0.05033803 | 4707.692 | 0.04776305
1875.08 | 0.05766 | 1650 | 0.05067936 | 4719.231 | 0.04785545
1875.08 | 0.05766 | 1650 | 0.05067936 | 4730.769 | 0.04794782
1883.13 | 0.057931 | 1650 | 0.05067936 | 4742.308 | 0.04804016
1883.13 | 0.057931 | 1661.538 | 0.05102104 | 4753.846 | 0.04813249
1892.59 | 0.058266 | 1661.538 | 0.05102104 | 4765.385 | 0.04822479
1892.59 | 0.058266 | 1673.077 | 0.05136307 | 4776.923 | 0.04831708
1903.9 | 0.058643 | 1673.077 | 0.05136307 | 4788.462 | 0.04840934
1903.9 | 0.058643 | 1673.077 | 0.05136307 | 4800 | 0.04850159
1912.99 | 0.058928 | 1684.615 | 0.05170545 | 4811.538 | 0.04859381
1912.99 | 0.058928 | 1684.615 | 0.05170545 | 4823.077 | 0.04868602
1922.15 | 0.059261 | 1684.615 | 0.05170545 | 4834.615 | 0.04877822
1922.15 | 0.059261 | 1696.154 | 0.05204821 | 4846.154 | 0.04887039
1930.51 | 0.059555 | 1696.154 | 0.05204821 | 4869.231 | 0.04905469
1930.51 | 0.059555 | 1707.692 | 0.05239135 | 4880.769 | 0.04914682
1940.72 | 0.059913 | 1707.692 | 0.05239135 | 4892.308 | 0.04923894
1940.72 | 0.059913 | 1707.692 | 0.05239135 | 4903.846 | 0.04933104
1949.33 | 0.060201 | 1719.231 | 0.05273489 | 4915.385 | 0.04942313
1949.33 | 0.060201 | 1719.231 | 0.05273489 | 4926.923 | 0.0495152
1958.01 | 0.060515 | 1719.231 | 0.05273489 | 4938.462 | 0.04960727
1958.01 | 0.060515 | 1730.769 | 0.05307883 | 4950 | 0.04969932
1969.16 | 0.060895 | 1730.769 | 0.05307883 | 4961.538 | 0.04979136
1969.16 | 0.060895 | 1742.308 | 0.0534232 | 4973.077 | 0.04988339
1976.93 | 0.061162 | 1742.308 | 0.0534232 | 4984.615 | 0.04997541
1976.93 | 0.061162 | 1742.308 | 0.0534232 | 4996.154 | 0.05006743
1986.04 | 0.061485 | 1753.846 | 0.05376799 | 5007.692 | 0.05015943
1986.04 | 0.061485 | 1753.846 | 0.05376799 | 5019.231 | 0.05025143
1996.32 | 0.061854 | 1753.846 | 0.05376799 | 5030.769 | 0.05034342
1996.32 | 0.061854 | 1765.385 | 0.05411323 | 5042.308 | 0.0504354
2006.13 | 0.06222 | 1765.385 | 0.05411323 | 5065.385 | 0.05061935
2006.13 | 0.06222 | 1776.923 | 0.05445891 | 5076.923 | 0.05071132
2015.32 | 0.062545 | 1776.923 | 0.05445891 | 5088.462 | 0.05080328
2015.32 | 0.062545 | 1776.923 | 0.05445891 | 5100 | 0.05089524
2023.45 | 0.062834 | 1788.462 | 0.05480507 | 5111.538 | 0.05098719
2035.35 | 0.06325 | 1788.462 | 0.05480507 | 5123.077 | 0.05107915
2035.35 | 0.06325 | 1788.462 | 0.05480507 | 5134.615 | 0.0511711
2043.62 | 0.063537 | 1800 | 0.0551517 | 5146.154 | 0.05126305
2043.62 | 0.063537 | 1800 | 0.0551517 | 5157.692 | 0.051355
2053.78 | 0.063882 | 1800 | 0.0551517 | 5169.231 | 0.05144695
2053.78 | 0.063882 | 1811.538 | 0.05549883 | 5180.769 | 0.0515389
2063.83 | 0.064239 | 1811.538 | 0.05549883 | 5192.308 | 0.05163085
2063.83 | 0.064239 | 1823.077 | 0.05584646 | 5203.846 | 0.0517228
2072.95 | 0.064552 | 1823.077 | 0.05584646 | 5215.385 | 0.05181475
2072.95 | 0.064552 | 1823.077 | 0.05584646 | 5226.923 | 0.05190671
2080.8 | 0.064832 | 1834.615 | 0.0561946 | 5238.462 | 0.05199867
2080.8 | 0.064832 | 1834.615 | 0.0561946 | 5261.538 | 0.05218261
2089.61 | 0.065156 | 1834.615 | 0.0561946 | 5273.077 | 0.05227458
2089.61 | 0.065156 | 1846.154 | 0.05654327 | 5284.615 | 0.05236656
2098.57 | 0.065475 | 1846.154 | 0.05654327 | 5296.154 | 0.05245855
2098.57 | 0.065475 | 1857.692 | 0.05689248 | 5307.692 | 0.05255054
2106.69 | 0.06576 | 1857.692 | 0.05689248 | 5319.231 | 0.05264254
2106.69 | 0.06576 | 1857.692 | 0.05689248 | 5330.769 | 0.05273455
2116.75 | 0.066119 | 1869.231 | 0.05724225 | 5342.308 | 0.05282656
2116.75 | 0.066119 | 1869.231 | 0.05724225 | 5353.846 | 0.05291859
2124.46 | 0.066403 | 1869.231 | 0.05724225 | 5365.385 | 0.05301062
2124.46 | 0.066403 | 1880.769 | 0.05759258 | 5376.923 | 0.05310267
2135.37 | 0.066792 | 1880.769 | 0.05759258 | 5388.462 | 0.05319473
2135.37 | 0.066792 | 1892.308 | 0.05794349 | 5400 | 0.0532868
2143.85 | 0.067107 | 1892.308 | 0.05794349 | 5411.538 | 0.05337888
2143.85 | 0.067107 | 1892.308 | 0.05794349 | 5423.077 | 0.05347097
2153.49 | 0.067436 | 1903.846 | 0.058295 | 5434.615 | 0.05356308
2153.49 | 0.067436 | 1903.846 | 0.058295 | 5457.692 | 0.05374733
2163.6 | 0.067829 | 1903.846 | 0.058295 | 5469.231 | 0.05383948
2163.6 | 0.067829 | 1915.385 | 0.05864711 | 5480.769 | 0.05393165
2174.48 | 0.06822 | 1915.385 | 0.05864711 | 5492.308 | 0.05402383
2174.48 | 0.06822 | 1926.923 | 0.05899984 | 5503.846 | 0.05411603
2183.81 | 0.068571 | 1926.923 | 0.05899984 | 5515.385 | 0.05420824
2183.81 | 0.068571 | 1926.923 | 0.05899984 | 5526.923 | 0.05430048
2194.14 | 0.068956 | 1938.462 | 0.0593532 | 5538.462 | 0.05439273
2194.14 | 0.068956 | 1938.462 | 0.0593532 | 5550 | 0.054485
2205.33 | 0.069373 | 1938.462 | 0.0593532 | 5561.538 | 0.05457729
2205.33 | 0.069373 | 1950 | 0.05970721 | 5573.077 | 0.0546696
2214.06 | 0.069688 | 1950 | 0.05970721 | 5584.615 | 0.05476193
2214.06 | 0.069688 | 1961.538 | 0.06006188 | 5596.154 | 0.05485429
2222.34 | 0.070006 | 1961.538 | 0.06006188 | 5607.692 | 0.05494666
2233.93 | 0.070448 | 1961.538 | 0.06006188 | 5619.231 | 0.05503906
2233.93 | 0.070448 | 1973.077 | 0.06041722 | 5630.769 | 0.05513148
2242.66 | 0.070768 | 1973.077 | 0.06041722 | 5653.846 | 0.0553164
2242.66 | 0.070768 | 1973.077 | 0.06041722 | 5665.385 | 0.05540889
2253.25 | 0.071135 | 1984.615 | 0.06077326 | 5676.923 | 0.05550142
2253.25 | 0.071135 | 1984.615 | 0.06077326 | 5688.462 | 0.05559396
2264.9 | 0.07158 | 1984.615 | 0.06077326 | 5700 | 0.05568654
2264.9 | 0.07158 | 1996.154 | 0.06112999 | 5711.538 | 0.05577914
2276.65 | 0.072015 | 1996.154 | 0.06112999 | 5723.077 | 0.05587177
2276.65 | 0.072015 | 2007.692 | 0.06148745 | 5734.615 | 0.05596442
2287.64 | 0.072427 | 2007.692 | 0.06148745 | 5746.154 | 0.05605711
2287.64 | 0.072427 | 2007.692 | 0.06148745 | 5757.692 | 0.05614983
2296.74 | 0.072766 | 2019.231 | 0.06184563 | 5769.231 | 0.05624258
2296.74 | 0.072766 | 2019.231 | 0.06184563 | 5780.769 | 0.05633535
2307.21 | 0.073172 | 2019.231 | 0.06184563 | 5792.308 | 0.05642816
2307.21 | 0.073172 | 2030.769 | 0.06220457 | 5803.846 | 0.05652101
2316.74 | 0.07355 | 2030.769 | 0.06220457 | 5815.385 | 0.05661388
2316.74 | 0.07355 | 2042.308 | 0.06256426 | 5826.923 | 0.05670679
2327.45 | 0.073952 | 2042.308 | 0.06256426 | 5850 | 0.05689271
2327.45 | 0.073952 | 2042.308 | 0.06256426 | 5861.538 | 0.05698572
2337.2 | 0.074332 | 2053.846 | 0.06292473 | 5873.077 | 0.05707877
2337.2 | 0.074332 | 2053.846 | 0.06292473 | 5884.615 | 0.05717186
2349.11 | 0.074799 | 2053.846 | 0.06292473 | 5896.154 | 0.05726498
2349.11 | 0.074799 | 2065.385 | 0.06328599 | 5907.692 | 0.05735814
2358.1 | 0.075143 | 2065.385 | 0.06328599 | 5919.231 | 0.05745134
2358.1 | 0.075143 | 2076.923 | 0.06364806 | 5930.769 | 0.05754458
2367.63 | 0.075521 | 2076.923 | 0.06364806 | 5942.308 | 0.05763785
2367.63 | 0.075521 | 2076.923 | 0.06364806 | 5953.846 | 0.05773117
2377.34 | 0.075905 | 2088.462 | 0.06401096 | 5965.385 | 0.05782453
2377.34 | 0.075905 | 2088.462 | 0.06401096 | 5976.923 | 0.05791793
2386 | 0.076246 | 2088.462 | 0.06401096 | 5988.462 | 0.05801137
2386 | 0.076246 | 2100 | 0.06437469 | 6000 | 0.05810485
2396.41 | 0.076668 | 2100 | 0.06437469 | 6011.538 | 0.05819838
2396.41 | 0.076668 | 2111.538 | 0.06473928 | 6023.077 | 0.05829195
2404.97 | 0.077028 | 2111.538 | 0.06473928 | 6046.154 | 0.05847923
2404.97 | 0.077028 | 2111.538 | 0.06473928 | 6057.692 | 0.05857294
2417.29 | 0.077531 | 2123.077 | 0.06510473 | 6069.231 | 0.05866669
2417.29 | 0.077531 | 2123.077 | 0.06510473 | 6080.769 | 0.05876049
2425.71 | 0.077882 | 2123.077 | 0.06510473 | 6092.308 | 0.05885434
2425.71 | 0.077882 | 2134.615 | 0.06547108 | 6103.846 | 0.05894824
2434.97 | 0.078238 | 2134.615 | 0.06547108 | 6115.385 | 0.05904219
2444.63 | 0.0786 | 2146.154 | 0.06583833 | 6126.923 | 0.05913618
2444.63 | 0.0786 | 2146.154 | 0.06583833 | 6138.462 | 0.05923023
2453.98 | 0.078966 | 2146.154 | 0.06583833 | 6150 | 0.05932433
2453.98 | 0.078966 | 2157.692 | 0.0662065 | 6161.538 | 0.05941848
2463.17 | 0.079337 | 2157.692 | 0.0662065 | 6173.077 | 0.05951268
2463.17 | 0.079337 | 2157.692 | 0.0662065 | 6184.615 | 0.05960693
2474.3 | 0.079797 | 2169.231 | 0.06657561 | 6196.154 | 0.05970124
2474.3 | 0.079797 | 2169.231 | 0.06657561 | 6207.692 | 0.0597956
2485.18 | 0.080254 | 2169.231 | 0.06657561 | 6230.769 | 0.0599845
2485.18 | 0.080254 | 2180.769 | 0.06694568 | 6242.308 | 0.06007902
2496.99 | 0.080739 | 2180.769 | 0.06694568 | 6253.846 | 0.06017361
2496.99 | 0.080739 | 2192.308 | 0.06731672 | 6265.385 | 0.06026825
2505.88 | 0.081115 | 2192.308 | 0.06731672 | 6276.923 | 0.06036296
2505.88 | 0.081115 | 2192.308 | 0.06731672 | 6288.462 | 0.06045772
2517.55 | 0.081617 | 2203.846 | 0.06768875 | 6300 | 0.06055254
2517.55 | 0.081617 | 2203.846 | 0.06768875 | 6311.538 | 0.06064742
2526.57 | 0.081998 | 2203.846 | 0.06768875 | 6323.077 | 0.06074236
2526.57 | 0.081998 | 2215.385 | 0.06806179 | 6334.615 | 0.06083736
2537.27 | 0.082442 | 2215.385 | 0.06806179 | 6346.154 | 0.06093243
2537.27 | 0.082442 | 2226.923 | 0.06843585 | 6357.692 | 0.06102756
2546.36 | 0.082827 | 2226.923 | 0.06843585 | 6369.231 | 0.06112275
2546.36 | 0.082827 | 2226.923 | 0.06843585 | 6380.769 | 0.06121801
2555.87 | 0.083232 | 2238.462 | 0.06881097 | 6392.308 | 0.06131333
2555.87 | 0.083232 | 2238.462 | 0.06881097 | 6403.846 | 0.06140872
2563.75 | 0.08357 | 2238.462 | 0.06881097 | 6426.923 | 0.06159969
2563.75 | 0.08357 | 2250 | 0.06918714 | 6438.462 | 0.06169528
2576.15 | 0.084082 | 2250 | 0.06918714 | 6450 | 0.06179094
2576.15 | 0.084082 | 2261.538 | 0.0695644 | 6461.538 | 0.06188667
2588.79 | 0.084638 | 2261.538 | 0.0695644 | 6473.077 | 0.06198247
2588.79 | 0.084638 | 2261.538 | 0.0695644 | 6484.615 | 0.06207833
2599.72 | 0.085113 | 2273.077 | 0.06994277 | 6496.154 | 0.06217427
2599.72 | 0.085113 | 2273.077 | 0.06994277 | 6507.692 | 0.06227028
2610.55 | 0.085561 | 2273.077 | 0.06994277 | 6519.231 | 0.06236637
2610.55 | 0.085561 | 2284.615 | 0.07032226 | 6530.769 | 0.06246253
2620.36 | 0.085986 | 2284.615 | 0.07032226 | 6542.308 | 0.06255876
2620.36 | 0.085986 | 2296.154 | 0.07070289 | 6553.846 | 0.06265507
2629.31 | 0.086393 | 2296.154 | 0.07070289 | 6565.385 | 0.06275145
2629.31 | 0.086393 | 2296.154 | 0.07070289 | 6576.923 | 0.06284791
2642.6 | 0.086987 | 2307.692 | 0.07108468 | 6588.462 | 0.06294444
2642.6 | 0.086987 | 2307.692 | 0.07108468 | 6600 | 0.06304106
2649.83 | 0.087322 | 2307.692 | 0.07108468 | 6623.077 | 0.06323452
2649.83 | 0.087322 | 2319.231 | 0.07146766 | 6634.615 | 0.06333138
2662.43 | 0.087866 | 2319.231 | 0.07146766 | 6646.154 | 0.06342831
2672.59 | 0.088338 | 2319.231 | 0.07146766 | 6657.692 | 0.06352533
2672.59 | 0.088338 | 2330.769 | 0.07185184 | 6669.231 | 0.06362242
2684.5 | 0.08889 | 2330.769 | 0.07185184 | 6680.769 | 0.0637196
2684.5 | 0.08889 | 2342.308 | 0.07223724 | 6692.308 | 0.06381687
2695.3 | 0.0894 | 2342.308 | 0.07223724 | 6703.846 | 0.06391422
2695.3 | 0.0894 | 2342.308 | 0.07223724 | 6715.385 | 0.06401165
2703.97 | 0.089798 | 2353.846 | 0.0726239 | 6726.923 | 0.06410918
2703.97 | 0.089798 | 2353.846 | 0.0726239 | 6738.462 | 0.06420678
2716.57 | 0.090387 | 2353.846 | 0.0726239 | 6750 | 0.06430448
2716.57 | 0.090387 | 2365.385 | 0.07301182 | 6761.538 | 0.06440227
2723.73 | 0.09071 | 2365.385 | 0.07301182 | 6773.077 | 0.06450014
2723.73 | 0.09071 | 2376.923 | 0.07340104 | 6784.615 | 0.0645981
2732.54 | 0.091119 | 2376.923 | 0.07340104 | 6796.154 | 0.06469616
2732.54 | 0.091119 | 2376.923 | 0.07340104 | 6819.231 | 0.06489255
2742.25 | 0.091587 | 2388.462 | 0.07379157 | 6830.769 | 0.06499088
2742.25 | 0.091587 | 2388.462 | 0.07379157 | 6842.308 | 0.06508931
2752.58 | 0.092073 | 2388.462 | 0.07379157 | 6853.846 | 0.06518783
2752.58 | 0.092073 | 2400 | 0.07418343 | 6865.385 | 0.06528645
2761.97 | 0.092524 | 2400 | 0.07418343 | 6876.923 | 0.06538517
2761.97 | 0.092524 | 2411.538 | 0.07457666 | 6888.462 | 0.06548398
2770.8 | 0.092953 | 2411.538 | 0.07457666 | 6900 | 0.06558289
2770.8 | 0.092953 | 2411.538 | 0.07457666 | 6911.538 | 0.0656819
2780.81 | 0.093427 | 2423.077 | 0.07497127 | 6923.077 | 0.06578101
2780.81 | 0.093427 | 2423.077 | 0.07497127 | 6934.615 | 0.06588022
2789.6 | 0.09386 | 2423.077 | 0.07497127 | 6946.154 | 0.06597954
2789.6 | 0.09386 | 2434.615 | 0.07536729 | 6957.692 | 0.06607895
2800.08 | 0.09438 | 2434.615 | 0.07536729 | 6969.231 | 0.06617847
2800.08 | 0.09438 | 2446.154 | 0.07576473 | 6980.769 | 0.06627809
2810.41 | 0.094894 | 2446.154 | 0.07576473 | 6992.308 | 0.06637782
2810.41 | 0.094894 | 2446.154 | 0.07576473 | 7015.385 | 0.0665776
2821.85 | 0.095458 | 2457.692 | 0.07616363 | 7026.923 | 0.06667765
2821.85 | 0.095458 | 2457.692 | 0.07616363 | 7038.462 | 0.0667778
2830.68 | 0.0959 | 2457.692 | 0.07616363 | 7050 | 0.06687807
2830.68 | 0.0959 | 2469.231 | 0.07656401 | 7061.538 | 0.06697845
2838.67 | 0.096296 | 2469.231 | 0.07656401 | 7073.077 | 0.06707894
2838.67 | 0.096296 | 2480.769 | 0.0769659 | 7084.615 | 0.06717954
2848.28 | 0.096787 | 2480.769 | 0.0769659 | 7096.154 | 0.06728025
2848.28 | 0.096787 | 2480.769 | 0.0769659 | 7107.692 | 0.06738108
2857.64 | 0.097257 | 2492.308 | 0.07736931 | 7119.231 | 0.06748202
2857.64 | 0.097257 | 2492.308 | 0.07736931 | 7130.769 | 0.06758308
2867.47 | 0.09775 | 2492.308 | 0.07736931 | 7142.308 | 0.06768426
2876.8 | 0.098228 | 2503.846 | 0.07777427 | 7153.846 | 0.06778555
2876.8 | 0.098228 | 2503.846 | 0.07777427 | 7165.385 | 0.06788696
2886.39 | 0.09872 | 2503.846 | 0.07777427 | 7176.923 | 0.0679885
2886.39 | 0.09872 | 2515.385 | 0.07818082 | 7188.462 | 0.06809015
2897.99 | 0.099316 | 2515.385 | 0.07818082 | 7211.538 | 0.06829382
2897.99 | 0.099316 | 2526.923 | 0.07858897 | 7223.077 | 0.06839584
2906 | 0.099732 | 2526.923 | 0.07858897 | 7234.615 | 0.06849798
2906 | 0.099732 | 2526.923 | 0.07858897 | 7246.154 | 0.06860025
2914.61 | 0.100183 | 2538.462 | 0.07899876 | 7257.692 | 0.06870265
2914.61 | 0.100183 | 2538.462 | 0.07899876 | 7269.231 | 0.06880517
2923.82 | 0.100669 | 2538.462 | 0.07899876 | 7280.769 | 0.06890782
2923.82 | 0.100669 | 2550 | 0.07941021 | 7292.308 | 0.0690106
2934.68 | 0.10124 | 2550 | 0.07941021 | 7303.846 | 0.06911351
2934.68 | 0.10124 | 2561.538 | 0.07982335 | 7315.385 | 0.06921656
2944.24 | 0.101729 | 2561.538 | 0.07982335 | 7326.923 | 0.06931973
2944.24 | 0.101729 | 2561.538 | 0.07982335 | 7338.462 | 0.06942304
2954.85 | 0.102305 | 2573.077 | 0.0802382 | 7350 | 0.06952648
2954.85 | 0.102305 | 2573.077 | 0.0802382 | 7361.538 | 0.06963006
2965.45 | 0.102887 | 2573.077 | 0.0802382 | 7373.077 | 0.06973377
2965.45 | 0.102887 | 2584.615 | 0.08065481 | 7384.615 | 0.06983763
2973.85 | 0.10335 | 2584.615 | 0.08065481 | 7407.692 | 0.07004575
2973.85 | 0.10335 | 2596.154 | 0.08107319 | 7419.231 | 0.07015002
2984.78 | 0.10394 | 2596.154 | 0.08107319 | 7430.769 | 0.07025444
2984.78 | 0.10394 | 2596.154 | 0.08107319 | 7442.308 | 0.07035899
2993.34 | 0.104426 | 2607.692 | 0.08149338 | 7453.846 | 0.0704637
2993.34 | 0.104426 | 2607.692 | 0.08149338 | 7465.385 | 0.07056854
3004.51 | 0.105015 | 2607.692 | 0.08149338 | 7476.923 | 0.07067353
3004.51 | 0.105015 | 2619.231 | 0.0819154 | 7488.462 | 0.07077867
3012.96 | 0.105494 | 2619.231 | 0.0819154 | 7500 | 0.07088396
3012.96 | 0.105494 | 2630.769 | 0.08233932 | 7511.538 | 0.0709894
3024.46 | 0.106158 | 2630.769 | 0.08233932 | 7523.077 | 0.07109499
3024.46 | 0.106158 | 2630.769 | 0.08233932 | 7534.615 | 0.07120073
3031.89 | 0.106589 | 2642.308 | 0.08276513 | 7546.154 | 0.07130663
3031.89 | 0.106589 | 2642.308 | 0.08276513 | 7557.692 | 0.07141268
3039.66 | 0.10703 | 2642.308 | 0.08276513 | 7569.231 | 0.07151888
3039.66 | 0.10703 | 2653.846 | 0.08319289 | 7580.769 | 0.07162524
3049.26 | 0.107577 | 2653.846 | 0.08319289 | 7603.846 | 0.07183843
3049.26 | 0.107577 | 2665.385 | 0.08362261 | 7615.385 | 0.07194527
3058.6 | 0.1081 | 2665.385 | 0.08362261 | 7626.923 | 0.07205227
3058.6 | 0.1081 | 2665.385 | 0.08362261 | 7638.462 | 0.07215943
3070.96 | 0.108803 | 2676.923 | 0.08405433 | 7650 | 0.07226676
3078.57 | 0.109226 | 2676.923 | 0.08405433 | 7661.538 | 0.07237425
3078.57 | 0.109226 | 2676.923 | 0.08405433 | 7673.077 | 0.0724819
3089.7 | 0.109874 | 2688.462 | 0.08448809 | 7684.615 | 0.07258973
3089.7 | 0.109874 | 2688.462 | 0.08448809 | 7696.154 | 0.07269772
3099.43 | 0.110435 | 2688.462 | 0.08448809 | 7707.692 | 0.07280588
3099.43 | 0.110435 | 2700 | 0.08492392 | 7719.231 | 0.07291422
3106.87 | 0.110865 | 2700 | 0.08492392 | 7730.769 | 0.07302272
3106.87 | 0.110865 | 2711.538 | 0.08536186 | 7742.308 | 0.0731314
3116.16 | 0.111396 | 2711.538 | 0.08536186 | 7753.846 | 0.07324026
3116.16 | 0.111396 | 2711.538 | 0.08536186 | 7765.385 | 0.07334929
3127.81 | 0.112077 | 2723.077 | 0.08580195 | 7788.462 | 0.07356789
3127.81 | 0.112077 | 2723.077 | 0.08580195 | 7800 | 0.07367746
3136.9 | 0.112623 | 2723.077 | 0.08580195 | 7811.538 | 0.07378721
3136.9 | 0.112623 | 2734.615 | 0.08624422 | 7823.077 | 0.07389714
3143.91 | 0.113034 | 2734.615 | 0.08624422 | 7834.615 | 0.07400726
3143.91 | 0.113034 | 2746.154 | 0.08668871 | 7846.154 | 0.07411756
3155.49 | 0.113731 | 2746.154 | 0.08668871 | 7857.692 | 0.07422805
3155.49 | 0.113731 | 2746.154 | 0.08668871 | 7869.231 | 0.07433873
3164.12 | 0.114262 | 2757.692 | 0.08713545 | 7880.769 | 0.07444961
3164.12 | 0.114262 | 2757.692 | 0.08713545 | 7892.308 | 0.07456067
3173.66 | 0.114852 | 2757.692 | 0.08713545 | 7903.846 | 0.07467192
3173.66 | 0.114852 | 2769.231 | 0.0875845 | 7915.385 | 0.07478337
3183.25 | 0.115448 | 2769.231 | 0.0875845 | 7926.923 | 0.07489502
3183.25 | 0.115448 | 2780.769 | 0.08803589 | 7938.462 | 0.07500686
3193.38 | 0.116083 | 2780.769 | 0.08803589 | 7950 | 0.0751189
3193.38 | 0.116083 | 2780.769 | 0.08803589 | 7961.538 | 0.07523114
3204.56 | 0.116753 | 2792.308 | 0.08848966 | 7984.615 | 0.07545623
3204.56 | 0.116753 | 2792.308 | 0.08848966 | 7996.154 | 0.07556908
3215.26 | 0.117433 | 2792.308 | 0.08848966 | 8007.692 | 0.07568214
3215.26 | 0.117433 | 2803.846 | 0.08894586 | 8019.231 | 0.07579541
3225.23 | 0.118067 | 2803.846 | 0.08894586 | 8030.769 | 0.07590888
3225.23 | 0.118067 | 2815.385 | 0.08940453 | 8042.308 | 0.07602257
3234.49 | 0.11865 | 2815.385 | 0.08940453 | 8053.846 | 0.07613647
3234.49 | 0.11865 | 2815.385 | 0.08940453 | 8065.385 | 0.07625058
3244.04 | 0.119264 | 2826.923 | 0.08986571 | 8076.923 | 0.07636491
3244.04 | 0.119264 | 2826.923 | 0.08986571 | 8088.462 | 0.07647945
3254.35 | 0.11994 | 2826.923 | 0.08986571 | 8100 | 0.07659422
3254.35 | 0.11994 | 2838.462 | 0.09032945 | 8111.538 | 0.07670921
3262.46 | 0.120482 | 2838.462 | 0.09032945 | 8123.077 | 0.07682442
3262.46 | 0.120482 | 2850 | 0.09079579 | 8134.615 | 0.07693985
3273.49 | 0.121196 | 2850 | 0.09079579 | 8146.154 | 0.07705551
3273.49 | 0.121196 | 2850 | 0.09079579 | 8157.692 | 0.07717139
3281.71 | 0.121725 | 2861.538 | 0.09126479 | 8180.769 | 0.07740385
3290.89 | 0.122314 | 2861.538 | 0.09126479 | 8192.308 | 0.07752043
3290.89 | 0.122314 | 2861.538 | 0.09126479 | 8203.846 | 0.07763725
3297.5 | 0.122751 | 2873.077 | 0.09173649 | 8215.385 | 0.0777543
3297.5 | 0.122751 | 2873.077 | 0.09173649 | 8226.923 | 0.07787159
3307.36 | 0.123423 | 2873.077 | 0.09173649 | 8238.462 | 0.07798911
3307.36 | 0.123423 | 2884.615 | 0.09221094 | 8250 | 0.07810688
3316.72 | 0.124061 | 2884.615 | 0.09221094 | 8261.538 | 0.0782249
3316.72 | 0.124061 | 2896.154 | 0.09268819 | 8273.077 | 0.07834315
3324.31 | 0.124564 | 2896.154 | 0.09268819 | 8284.615 | 0.07846166
3324.31 | 0.124564 | 2896.154 | 0.09268819 | 8296.154 | 0.07858042
3333 | 0.125142 | 2907.692 | 0.0931683 | 8307.692 | 0.07869942
3333 | 0.125142 | 2907.692 | 0.0931683 | 8319.231 | 0.07881868
3343.4 | 0.125881 | 2907.692 | 0.0931683 | 8330.769 | 0.0789382
3343.4 | 0.125881 | 2919.231 | 0.09365132 | 8342.308 | 0.07905797
3352.74 | 0.126502 | 2919.231 | 0.09365132 | 8353.846 | 0.079178
3352.74 | 0.126502 | 2930.769 | 0.0941373 | 8376.923 | 0.07941884
3361.39 | 0.127076 | 2930.769 | 0.0941373 | 8388.462 | 0.07953966
3361.39 | 0.127076 | 2930.769 | 0.0941373 | 8400 | 0.07966075
3369.76 | 0.12767 | 2942.308 | 0.09462631 | 8411.538 | 0.0797821
3369.76 | 0.12767 | 2942.308 | 0.09462631 | 8423.077 | 0.07990373
3378.37 | 0.128275 | 2942.308 | 0.09462631 | 8434.615 | 0.08002563
3378.37 | 0.128275 | 2953.846 | 0.09511839 | 8446.154 | 0.08014781
3386.63 | 0.128848 | 2953.846 | 0.09511839 | 8457.692 | 0.08027026
3386.63 | 0.128848 | 2965.385 | 0.09561361 | 8469.231 | 0.08039299
3395.89 | 0.129486 | 2965.385 | 0.09561361 | 8480.769 | 0.08051601
3395.89 | 0.129486 | 2965.385 | 0.09561361 | 8492.308 | 0.0806393
3406.8 | 0.130243 | 2976.923 | 0.09611203 | 8503.846 | 0.08076289
3406.8 | 0.130243 | 2976.923 | 0.09611203 | 8515.385 | 0.08088676
3415.8 | 0.13089 | 2976.923 | 0.09611203 | 8526.923 | 0.08101092
3415.8 | 0.13089 | 2988.462 | 0.09661371 | 8538.462 | 0.08113538
3424.04 | 0.131479 | 2988.462 | 0.09661371 | 8550 | 0.08126013
3424.04 | 0.131479 | 3000 | 0.09711871 | 8573.077 | 0.08151052
3431.71 | 0.132044 | 3000 | 0.09711871 | 8584.615 | 0.08163617
3431.71 | 0.132044 | 3000 | 0.09711871 | 8596.154 | 0.08176212
3442.16 | 0.132775 | 3011.538 | 0.09762711 | 8607.692 | 0.08188837
3442.16 | 0.132775 | 3011.538 | 0.09762711 | 8619.231 | 0.08201494
3450.3 | 0.133359 | 3011.538 | 0.09762711 | 8630.769 | 0.08214181
3450.3 | 0.133359 | 3023.077 | 0.09813896 | 8642.308 | 0.082269
3459.73 | 0.134047 | 3023.077 | 0.09813896 | 8653.846 | 0.08239651
3459.73 | 0.134047 | 3034.615 | 0.09865433 | 8665.385 | 0.08252433
3468.42 | 0.134701 | 3034.615 | 0.09865433 | 8676.923 | 0.08265247
3478.38 | 0.135428 | 3034.615 | 0.09865433 | 8688.462 | 0.08278094
3478.38 | 0.135428 | 3046.154 | 0.09917331 | 8700 | 0.08290973
3486.63 | 0.13606 | 3046.154 | 0.09917331 | 8711.538 | 0.08303885
3486.63 | 0.13606 | 3046.154 | 0.09917331 | 8723.077 | 0.0831683
3496.54 | 0.136797 | 3057.692 | 0.09969596 | 8734.615 | 0.08329809
3496.54 | 0.136797 | 3057.692 | 0.09969596 | 8746.154 | 0.08342821
3506.11 | 0.137501 | 3057.692 | 0.09969596 | 8769.231 | 0.08368946
3506.11 | 0.137501 | 3069.231 | 0.1002223 | 8780.769 | 0.08382061
3515.06 | 0.138135 | 3069.231 | 0.1002223 | 8792.308 | 0.08395209
3515.06 | 0.138135 | 3080.769 | 0.1007526 | 8803.846 | 0.08408393
3526.09 | 0.13898 | 3080.769 | 0.1007526 | 8815.385 | 0.08421612
3526.09 | 0.13898 | 3080.769 | 0.1007526 | 8826.923 | 0.08434867
3534.06 | 0.139587 | 3092.308 | 0.1012867 | 8838.462 | 0.08448157
3534.06 | 0.139587 | 3092.308 | 0.1012867 | 8850 | 0.08461483
3540.4 | 0.140067 | 3092.308 | 0.1012867 | 8861.538 | 0.08474846
3540.4 | 0.140067 | 3103.846 | 0.1018248 | 8873.077 | 0.08488245
3549.4 | 0.14075 | 3103.846 | 0.1018248 | 8884.615 | 0.08501682
3549.4 | 0.14075 | 3115.385 | 0.1023669 | 8896.154 | 0.08515155
3556.52 | 0.141285 | 3115.385 | 0.1023669 | 8907.692 | 0.08528666
3556.52 | 0.141285 | 3115.385 | 0.1023669 | 8919.231 | 0.08542215
3566.76 | 0.14208 | 3126.923 | 0.1029133 | 8930.769 | 0.08555802
3566.76 | 0.14208 | 3126.923 | 0.1029133 | 8942.308 | 0.08569427
3573.69 | 0.142604 | 3126.923 | 0.1029133 | 8965.385 | 0.08596794
3573.69 | 0.142604 | 3138.462 | 0.1034638 | 8976.923 | 0.08610537
3582.48 | 0.14329 | 3138.462 | 0.1034638 | 8988.462 | 0.08624319
3582.48 | 0.14329 | 3150 | 0.1040187 | 9000 | 0.08638141
3588.87 | 0.143795 | 3150 | 0.1040187 | 9011.538 | 0.08652004
3588.87 | 0.143795 | 3150 | 0.1040187 | 9023.077 | 0.08665908
3595.23 | 0.144271 | 3161.538 | 0.1045781 | 9034.615 | 0.08679852
3595.23 | 0.144271 | 3161.538 | 0.1045781 | 9046.154 | 0.08693838
3604.54 | 0.144992 | 3161.538 | 0.1045781 | 9057.692 | 0.08707866
3604.54 | 0.144992 | 3173.077 | 0.1051419 | 9069.231 | 0.08721935
3614.73 | 0.145781 | 3173.077 | 0.1051419 | 9080.769 | 0.08736047
3614.73 | 0.145781 | 3184.615 | 0.1057104 | 9092.308 | 0.08750202
3624.55 | 0.146537 | 3184.615 | 0.1057104 | 9103.846 | 0.087644
3624.55 | 0.146537 | 3184.615 | 0.1057104 | 9115.385 | 0.08778642
3632.89 | 0.147197 | 3196.154 | 0.1062836 | 9126.923 | 0.08792927
3632.89 | 0.147197 | 3196.154 | 0.1062836 | 9138.462 | 0.08807257
3641.51 | 0.147888 | 3196.154 | 0.1062836 | 9161.538 | 0.08836051
3641.51 | 0.147888 | 3207.692 | 0.1068617 | 9173.077 | 0.08850516
3651.44 | 0.148671 | 3207.692 | 0.1068617 | 9184.615 | 0.08865027
3658.17 | 0.149204 | 3219.231 | 0.1074446 | 9196.154 | 0.08879584
3658.17 | 0.149204 | 3219.231 | 0.1074446 | 9207.692 | 0.08894187
3667.76 | 0.149977 | 3219.231 | 0.1074446 | 9219.231 | 0.08908838
3667.76 | 0.149977 | 3230.769 | 0.1080327 | 9230.769 | 0.08923536
3675.94 | 0.150642 | 3230.769 | 0.1080327 | 9242.308 | 0.08938281
3675.94 | 0.150642 | 3230.769 | 0.1080327 | 9253.846 | 0.08953075
3684.31 | 0.151312 | 3242.308 | 0.1086259 | 9265.385 | 0.08967918
3684.31 | 0.151312 | 3242.308 | 0.1086259 | 9276.923 | 0.0898281
3692.27 | 0.151932 | 3242.308 | 0.1086259 | 9288.462 | 0.08997751
3692.27 | 0.151932 | 3253.846 | 0.1092245 | 9300 | 0.09012743
3700.9 | 0.152633 | 3253.846 | 0.1092245 | 9311.538 | 0.09027785
3700.9 | 0.152633 | 3265.385 | 0.1098284 | 9323.077 | 0.09042877
3710.06 | 0.153368 | 3265.385 | 0.1098284 | 9346.154 | 0.09073217
3710.06 | 0.153368 | 3265.385 | 0.1098284 | 9357.692 | 0.09088466
3719.9 | 0.15417 | 3276.923 | 0.1104379 | 9369.231 | 0.09103767
3719.9 | 0.15417 | 3276.923 | 0.1104379 | 9380.769 | 0.09119121
3728.24 | 0.154863 | 3276.923 | 0.1104379 | 9392.308 | 0.09134529
3728.24 | 0.154863 | 3288.462 | 0.1110531 | 9403.846 | 0.09149991
3735.5 | 0.15545 | 3288.462 | 0.1110531 | 9415.385 | 0.09165508
3735.5 | 0.15545 | 3300 | 0.1116741 | 9426.923 | 0.0918108
3744.31 | 0.156156 | 3300 | 0.1116741 | 9438.462 | 0.09196708
3744.31 | 0.156156 | 3300 | 0.1116741 | 9450 | 0.09212392
3754.11 | 0.156963 | 3311.538 | 0.1123011 | 9461.538 | 0.09228133
3754.11 | 0.156963 | 3311.538 | 0.1123011 | 9473.077 | 0.09243931
3762.63 | 0.157694 | 3311.538 | 0.1123011 | 9484.615 | 0.09259787
3762.63 | 0.157694 | 3323.077 | 0.1129341 | 9496.154 | 0.09275702
3770.41 | 0.158339 | 3323.077 | 0.1129341 | 9507.692 | 0.09291675
3770.41 | 0.158339 | 3334.615 | 0.1135734 | 9519.231 | 0.09307708
3776.97 | 0.158885 | 3334.615 | 0.1135734 | 9542.308 | 0.09339955
3776.97 | 0.158885 | 3334.615 | 0.1135734 | 9553.846 | 0.0935617
3786.86 | 0.159717 | 3346.154 | 0.1142191 | 9565.385 | 0.09372447
3786.86 | 0.159717 | 3346.154 | 0.1142191 | 9576.923 | 0.09388786
3795.24 | 0.160429 | 3346.154 | 0.1142191 | 9588.462 | 0.09405189
3795.24 | 0.160429 | 3357.692 | 0.1148713 | 9600 | 0.09421655
3806.13 | 0.161348 | 3357.692 | 0.1148713 | 9611.538 | 0.09438185
3806.13 | 0.161348 | 3369.231 | 0.1155302 | 9623.077 | 0.0945478
3814.57 | 0.162057 | 3369.231 | 0.1155302 | 9634.615 | 0.09471441
3814.57 | 0.162057 | 3369.231 | 0.1155302 | 9646.154 | 0.09488168
3823.72 | 0.162843 | 3380.769 | 0.1161959 | 9657.692 | 0.09504962
3823.72 | 0.162843 | 3380.769 | 0.1161959 | 9669.231 | 0.09521824
3833.09 | 0.163646 | 3380.769 | 0.1161959 | 9680.769 | 0.09538754
3833.09 | 0.163646 | 3392.308 | 0.1168687 | 9692.308 | 0.09555752
3839.84 | 0.164219 | 3392.308 | 0.1168687 | 9703.846 | 0.09572821
3847.76 | 0.164883 | 3392.308 | 0.1168687 | 9715.385 | 0.09589959
3847.76 | 0.164883 | 3403.846 | 0.1175488 | 9738.462 | 0.09624451
3854 | 0.165434 | 3403.846 | 0.1175488 | 9750 | 0.09641805
3854 | 0.165434 | 3415.385 | 0.1182362 | 9761.538 | 0.09659232
3861.96 | 0.166111 | 3415.385 | 0.1182362 | 9773.077 | 0.09676734
3861.96 | 0.166111 | 3415.385 | 0.1182362 | 9784.615 | 0.0969431
3869.85 | 0.166806 | 3426.923 | 0.1189313 | 9796.154 | 0.09711962
3869.85 | 0.166806 | 3426.923 | 0.1189313 | 9807.692 | 0.0972969
3879.55 | 0.167631 | 3426.923 | 0.1189313 | 9819.231 | 0.09747496
3879.55 | 0.167631 | 3438.462 | 0.1196342 | 9830.769 | 0.0976538
3886.69 | 0.168226 | 3438.462 | 0.1196342 | 9842.308 | 0.09783342
3886.69 | 0.168226 | 3450 | 0.1203452 | 9853.846 | 0.09801385
3893.88 | 0.168854 | 3450 | 0.1203452 | 9865.385 | 0.09819508
3893.88 | 0.168854 | 3450 | 0.1203452 | 9876.923 | 0.09837712
3901.99 | 0.169562 | 3461.538 | 0.1210644 | 9888.462 | 0.09855999
3901.99 | 0.169562 | 3461.538 | 0.1210644 | 9900 | 0.09874369
3909.88 | 0.170249 | 3461.538 | 0.1210644 | 9911.538 | 0.09892823
3909.88 | 0.170249 | 3473.077 | 0.121792 | 9934.615 | 0.09929989
3916.44 | 0.170817 | 3473.077 | 0.121792 | 9946.154 | 0.09948701
3916.44 | 0.170817 | 3484.615 | 0.1225283 | 9957.692 | 0.09967502
3923.49 | 0.17144 | 3484.615 | 0.1225283 | 9969.231 | 0.09986392
3923.49 | 0.17144 | 3484.615 | 0.1225283 | 9980.769 | 0.1000537
3932.79 | 0.172242 | 3496.154 | 0.1232736 | 9992.308 | 0.1002444
3932.79 | 0.172242 | 3496.154 | 0.1232736 | 10003.85 | 0.1004361
3941.46 | 0.172981 | 3496.154 | 0.1232736 | 10015.38 | 0.1006286
3941.46 | 0.172981 | 3507.692 | 0.1240281 | 10026.92 | 0.1008221
3948.46 | 0.173581 | 3507.692 | 0.1240281 | 10038.46 | 0.1010166
3948.46 | 0.173581 | 3519.231 | 0.124792 | 10050 | 0.101212
3956.63 | 0.174307 | 3519.231 | 0.124792 | 10061.54 | 0.1014084
3956.63 | 0.174307 | 3519.231 | 0.124792 | 10073.08 | 0.1016057
3964.71 | 0.175023 | 3530.769 | 0.1255657 | 10084.62 | 0.1018041
3964.71 | 0.175023 | 3530.769 | 0.1255657 | 10096.15 | 0.1020035
3973.4 | 0.175748 | 3530.769 | 0.1255657 | 10107.69 | 0.1022038
3973.4 | 0.175748 | 3542.308 | 0.1263494 | 10130.77 | 0.1026077
3980.69 | 0.17637 | 3542.308 | 0.1263494 | 10142.31 | 0.1028112
3980.69 | 0.17637 | 3553.846 | 0.1271434 | 10153.85 | 0.1030158
3990.49 | 0.177156 | 3553.846 | 0.1271434 | 10165.38 | 0.1032215
3990.49 | 0.177156 | 3553.846 | 0.1271434 | 10176.92 | 0.1034282
3996.64 | 0.177699 | 3565.385 | 0.1279481 | 10188.46 | 0.103636
3996.64 | 0.177699 | 3565.385 | 0.1279481 | 10200 | 0.103845
4003.68 | 0.178351 | 3565.385 | 0.1279481 | 10211.54 | 0.1040551
4011.78 | 0.179041 | 3576.923 | 0.1287637 | 10223.08 | 0.1042663
4011.78 | 0.179041 | 3576.923 | 0.1287637 | 10234.62 | 0.1044787
4018.65 | 0.179634 | 3576.923 | 0.1287637 | 10246.15 | 0.1046923
4018.65 | 0.179634 | 3588.462 | 0.1295907 | 10257.69 | 0.104907
4027.23 | 0.180368 | 3588.462 | 0.1295907 | 10269.23 | 0.105123
4027.23 | 0.180368 | 3600 | 0.1304294 | 10280.77 | 0.1053401
4034.38 | 0.180971 | 3600 | 0.1304294 | 10292.31 | 0.1055585
4034.38 | 0.180971 | 3600 | 0.1304294 | 10303.85 | 0.1057782
4043.81 | 0.181818 | 3611.538 | 0.1312801 | 10326.92 | 0.1062213
4043.81 | 0.181818 | 3611.538 | 0.1312801 | 10338.46 | 0.1064447
4051.39 | 0.182467 | 3611.538 | 0.1312801 | 10350 | 0.1066695
4051.39 | 0.182467 | 3623.077 | 0.1321433 | 10361.54 | 0.1068956
4059.38 | 0.183151 | 3623.077 | 0.1321433 | 10373.08 | 0.1071231
4059.38 | 0.183151 | 3634.615 | 0.1330194 | 10384.62 | 0.1073519
4068.77 | 0.183954 | 3634.615 | 0.1330194 | 10396.15 | 0.1075821
4068.77 | 0.183954 | 3634.615 | 0.1330194 | 10407.69 | 0.1078137
4075.75 | 0.184566 | 3646.154 | 0.1339088 | 10419.23 | 0.1080467
4075.75 | 0.184566 | 3646.154 | 0.1339088 | 10430.77 | 0.1082812
4085.59 | 0.185426 | 3646.154 | 0.1339088 | 10442.31 | 0.1085171
4085.59 | 0.185426 | 3657.692 | 0.134812 | 10453.85 | 0.1087544
4093.1 | 0.186048 | 3657.692 | 0.134812 | 10465.38 | 0.1089933
4093.1 | 0.186048 | 3669.231 | 0.1357295 | 10476.92 | 0.1092337
4101.56 | 0.186879 | 3669.231 | 0.1357295 | 10488.46 | 0.1094756
4101.56 | 0.186879 | 3669.231 | 0.1357295 | 10500 | 0.1097191
4109.27 | 0.187536 | 3680.769 | 0.1366618 | 10523.08 | 0.1102108
4109.27 | 0.187536 | 3680.769 | 0.1366618 | 10534.62 | 0.1104591
4117.71 | 0.188258 | 3680.769 | 0.1366618 | 10546.15 | 0.1107091
4117.71 | 0.188258 | 3692.308 | 0.1376094 | 10557.69 | 0.1109607
4127.65 | 0.189077 | 3692.308 | 0.1376094 | 10569.23 | 0.111214
4127.65 | 0.189077 | 3703.846 | 0.1385728 | 10580.77 | 0.111469
4136.01 | 0.189785 | 3703.846 | 0.1385728 | 10592.31 | 0.1117258
4136.01 | 0.189785 | 3703.846 | 0.1385728 | 10603.85 | 0.1119844
4144.5 | 0.190508 | 3715.385 | 0.1395528 | 10615.38 | 0.1122447
4144.5 | 0.190508 | 3715.385 | 0.1395528 | 10626.92 | 0.1125069
4151.46 | 0.191089 | 3715.385 | 0.1395528 | 10638.46 | 0.112771
4151.46 | 0.191089 | 3726.923 | 0.1405497 | 10650 | 0.1130369
4163.02 | 0.192061 | 3726.923 | 0.1405497 | 10661.54 | 0.1133047
4163.02 | 0.192061 | 3738.462 | 0.1415644 | 10673.08 | 0.1135745
4171.7 | 0.1928 | 3738.462 | 0.1415644 | 10684.62 | 0.1138463
4171.7 | 0.1928 | 3738.462 | 0.1415644 | 10696.15 | 0.11412
4178.69 | 0.193385 | 3750 | 0.1425974 | 10719.23 | 0.1146737
4188.33 | 0.194177 | 3750 | 0.1425974 | 10730.77 | 0.1149536
4188.33 | 0.194177 | 3750 | 0.1425974 | 10742.31 | 0.1152357
4195.99 | 0.19484 | 3761.538 | 0.1436494 | 10753.85 | 0.11552
4195.99 | 0.19484 | 3761.538 | 0.1436494 | 10765.38 | 0.1158065
4206.95 | 0.195761 | 3761.538 | 0.1436494 | 10776.92 | 0.1160952
4206.95 | 0.195761 | 3773.077 | 0.1447211 | 10788.46 | 0.1163862
4213.88 | 0.196343 | 3773.077 | 0.1447211 | 10800 | 0.1166795
4213.88 | 0.196343 | 3784.615 | 0.1458134 | 10811.54 | 0.1169752
4221.85 | 0.197022 | 3784.615 | 0.1458134 | 10823.08 | 0.1172733
4221.85 | 0.197022 | 3784.615 | 0.1458134 | 10834.62 | 0.1175738
4228.32 | 0.19758 | 3796.154 | 0.1469271 | 10846.15 | 0.1178769
4228.32 | 0.19758 | 3796.154 | 0.1469271 | 10857.69 | 0.1181824
4236.13 | 0.198236 | 3796.154 | 0.1469271 | 10869.23 | 0.1184905
4236.13 | 0.198236 | 3807.692 | 0.1480629 | 10880.77 | 0.1188012
4243.32 | 0.198841 | 3807.692 | 0.1480629 | 10903.85 | 0.1194306
4243.32 | 0.198841 | 3819.231 | 0.1492228 | 10915.38 | 0.1197494
4251.53 | 0.199547 | 3819.231 | 0.1492228 | 10926.92 | 0.120071
4251.53 | 0.199547 | 3819.231 | 0.1492228 | 10938.46 | 0.1203954
4261.01 | 0.200349 | 3830.769 | 0.1504071 | 10950 | 0.1207228
4261.01 | 0.200349 | 3830.769 | 0.1504071 | 10961.54 | 0.1210531
4269.42 | 0.201086 | 3830.769 | 0.1504071 | 10973.08 | 0.1213864
4269.42 | 0.201086 | 3842.308 | 0.1516169 | 10984.62 | 0.1217227
4275.52 | 0.201589 | 3842.308 | 0.1516169 | 10996.15 | 0.1220622
4275.52 | 0.201589 | 3853.846 | 0.1528534 | 11007.69 | 0.1224048
4285.03 | 0.202401 | 3853.846 | 0.1528534 | 11019.23 | 0.1227507
4285.03 | 0.202401 | 3853.846 | 0.1528534 | 11030.77 | 0.1230998
4292.46 | 0.203025 | 3865.385 | 0.1541177 | 11042.31 | 0.1234524
4292.46 | 0.203025 | 3865.385 | 0.1541177 | 11053.85 | 0.1238083
4299.43 | 0.203623 | 3865.385 | 0.1541177 | 11065.38 | 0.1241678
4299.43 | 0.203623 | 3876.923 | 0.1554113 | 11076.92 | 0.1245308
4306.56 | 0.20423 | 3876.923 | 0.1554113 | 11100 | 0.1252677
4306.56 | 0.20423 | 3888.462 | 0.1567356 | 11111.54 | 0.1256419
4316 | 0.205009 | 3888.462 | 0.1567356 | 11123.08 | 0.1260199
4316 | 0.205009 | 3888.462 | 0.1567356 | 11134.62 | 0.1264018
4324.22 | 0.205936 | 3900 | 0.1580921 | 11146.15 | 0.1267878
4324.22 | 0.205936 | 3900 | 0.1580921 | 11157.69 | 0.1271778
4330.89 | 0.206577 | 3900 | 0.1580921 | 11169.23 | 0.1275721
4330.89 | 0.206577 | 3911.538 | 0.1594826 | 11180.77 | 0.1279707
4338.63 | 0.207337 | 3911.538 | 0.1594826 | 11192.31 | 0.1283737
4338.63 | 0.207337 | 3923.077 | 0.1609088 | 11203.85 | 0.1287811
4347.06 | 0.208144 | 3923.077 | 0.1609088 | 11215.38 | 0.1291932
4347.06 | 0.208144 | 3923.077 | 0.1609088 | 11226.92 | 0.1296099
4355.4 | 0.208873 | 3934.615 | 0.1623727 | 11238.46 | 0.1300315
4362.16 | 0.209575 | 3934.615 | 0.1623727 | 11250 | 0.1304579
4362.16 | 0.209575 | 3934.615 | 0.1623727 | 11261.54 | 0.1308895
4371.49 | 0.210418 | 3946.154 | 0.1638764 | 11273.08 | 0.1313261
4371.49 | 0.210418 | 3946.154 | 0.1638764 | 11296.15 | 0.1322155
4380.83 | 0.211243 | 3946.154 | 0.1638764 | 11307.69 | 0.1326684
4380.83 | 0.211243 | 3957.692 | 0.165422 | 11319.23 | 0.133127
4389.16 | 0.211961 | 3957.692 | 0.165422 | 11330.77 | 0.1335915
4389.16 | 0.211961 | 3969.231 | 0.1670119 | 11342.31 | 0.1340619
4396.98 | 0.212645 | 3969.231 | 0.1670119 | 11353.85 | 0.1345385
4396.98 | 0.212645 | 3969.231 | 0.1670119 | 11365.38 | 0.1350214
4405.61 | 0.213371 | 3980.769 | 0.1686485 | 11376.92 | 0.1355107
4405.61 | 0.213371 | 3980.769 | 0.1686485 | 11388.46 | 0.1360066
4414.17 | 0.214105 | 3980.769 | 0.1686485 | 11400 | 0.1365093
4414.17 | 0.214105 | 3992.308 | 0.1703344 | 11411.54 | 0.1370189
4420.41 | 0.214643 | 3992.308 | 0.1703344 | 11423.08 | 0.1375357
4420.41 | 0.214643 | 4003.846 | 0.1720727 | 11434.62 | 0.1380599
4427.21 | 0.215216 | 4003.846 | 0.1720727 | 11446.15 | 0.1385916
4427.21 | 0.215216 | 4003.846 | 0.1720727 | 11457.69 | 0.1391311
4433.32 | 0.215745 | 4015.385 | 0.1738661 | 11469.23 | 0.1396786
4433.32 | 0.215745 | 4015.385 | 0.1738661 | 11492.31 | 0.1407984
4440.78 | 0.216385 | 4015.385 | 0.1738661 | 11503.85 | 0.1413712
4440.78 | 0.216385 | 4026.923 | 0.175718 | 11515.38 | 0.141953
4450.29 | 0.217205 | 4026.923 | 0.175718 | 11526.92 | 0.1425441
4450.29 | 0.217205 | 4038.462 | 0.1776386 | 11538.46 | 0.1431447
4457.56 | 0.217822 | 4038.462 | 0.1776386 | 11550 | 0.1437552
4457.56 | 0.217822 | 4038.462 | 0.1776386 | 11561.54 | 0.1443758
4466.46 | 0.218592 | 4050 | 0.1796279 | 11573.08 | 0.1450069
4466.46 | 0.218592 | 4050 | 0.1796279 | 11584.62 | 0.1456488
4473.08 | 0.219167 | 4050 | 0.1796279 | 11596.15 | 0.146302
4473.08 | 0.219167 | 4061.538 | 0.1816911 | 11607.69 | 0.1469667
4482.64 | 0.219997 | 4061.538 | 0.1816911 | 11619.23 | 0.1476435
4482.64 | 0.219997 | 4073.077 | 0.1838339 | 11630.77 | 0.1483326
4490.03 | 0.22064 | 4073.077 | 0.1838339 | 11642.31 | 0.1490348
4490.03 | 0.22064 | 4073.077 | 0.1838339 | 11653.85 | 0.1497503
4499.36 | 0.221447 | 4084.615 | 0.1860626 | 11665.38 | 0.1504798
4499.36 | 0.221447 | 4084.615 | 0.1860626 | 11688.46 | 0.1519824
4507.68 | 0.222188 | 4084.615 | 0.1860626 | 11700 | 0.1527566
4507.68 | 0.222188 | 4096.154 | 0.1883843 | 11711.54 | 0.153547
4514.26 | 0.22277 | 4096.154 | 0.1883843 | 11723.08 | 0.1543541
4514.26 | 0.22277 | 4107.692 | 0.1908067 | 11734.62 | 0.1551786
4523.21 | 0.22355 | 4107.692 | 0.1908067 | 11746.15 | 0.1560212
4530.91 | 0.224242 | 4107.692 | 0.1908067 | 11757.69 | 0.1568828
4530.91 | 0.224242 | 4119.231 | 0.1933382 | 11769.23 | 0.157764
4539.58 | 0.225037 | 4119.231 | 0.1933382 | 11780.77 | 0.1586658
4539.58 | 0.225037 | 4119.231 | 0.1933382 | 11792.31 | 0.1595892
4547.61 | 0.225763 | 4130.769 | 0.1959883 | 11803.85 | 0.160535
4547.61 | 0.225763 | 4130.769 | 0.1959883 | 11815.38 | 0.1615043
4554.4 | 0.226366 | 4130.769 | 0.1959883 | 11826.92 | 0.1624984
4554.4 | 0.226366 | 4142.308 | 0.1987669 | 11838.46 | 0.1635184
4561.79 | 0.227039 | 4142.308 | 0.1987669 | 11850 | 0.1645655
4561.79 | 0.227039 | 4153.846 | 0.2016845 | 11861.54 | 0.1656413
4569.53 | 0.22776 | 4153.846 | 0.2016845 | 11884.62 | 0.1678846
4569.53 | 0.22776 | 4153.846 | 0.2016845 | 11896.15 | 0.1690565
4577.8 | 0.22848 | 4165.385 | 0.2047516 | 11907.69 | 0.1702639
4577.8 | 0.22848 | 4165.385 | 0.2047516 | 11919.23 | 0.1715089
4585.76 | 0.229236 | 4165.385 | 0.2047516 | 11930.77 | 0.1727936
4585.76 | 0.229236 | 4176.923 | 0.2080272 | 11942.31 | 0.1741204
4594.54 | 0.230052 | 4176.923 | 0.2080272 | 11953.85 | 0.1754921
4594.54 | 0.230052 | 4188.462 | 0.2115061 | 11965.38 | 0.1769114
4602.88 | 0.230804 | 4188.462 | 0.2115061 | 11976.92 | 0.1783816
4602.88 | 0.230804 | 4188.462 | 0.2115061 | 11988.46 | 0.1799061
4612.41 | 0.231709 | 4200 | 0.2152143 | 12000 | 0.1814888
4612.41 | 0.231709 | 4200 | 0.2152143 | 12011.54 | 0.1831339
4618.9 | 0.232313 | 4200 | 0.2152143 | 12023.08 | 0.184846
4618.9 | 0.232313 | 4211.538 | 0.2191817 | 12034.62 | 0.1866299
4625.29 | 0.232833 | 4211.538 | 0.2191817 | 12046.15 | 0.1884905
4625.29 | 0.232833 | 4223.077 | 0.2234415 | 12057.69 | 0.1904413
4634.26 | 0.233694 | 4223.077 | 0.2234415 | 12080.77 | 0.1946299
4634.26 | 0.233694 | 4223.077 | 0.2234415 | 12092.31 | 0.1968858
4640.95 | 0.234307 | 4234.615 | 0.2280279 | 12103.85 | 0.1992635
4640.95 | 0.234307 | 4234.615 | 0.2280279 | 12115.38 | 0.2017754
4649.18 | 0.23507 | 4234.615 | 0.2280279 | 12126.92 | 0.2044353
4649.18 | 0.23507 | 4246.154 | 0.2329736 | 12138.46 | 0.2072578
4655.79 | 0.235671 | 4246.154 | 0.2329736 | 12150 | 0.2102579
4655.79 | 0.235671 | 4257.692 | 0.2383063 | 12161.54 | 0.2134499
4663.99 | 0.236433 | 4257.692 | 0.2383063 | 12173.08 | 0.216928
4663.99 | 0.236433 | 4257.692 | 0.2383063 | 12184.62 | 0.2206861
4672.95 | 0.237281 | 4269.231 | 0.2440489 | 12196.15 | 0.2247659
4672.95 | 0.237281 | 4269.231 | 0.2440489 | 12207.69 | 0.2292126
4680.61 | 0.237984 | 4269.231 | 0.2440489 | 12219.23 | 0.2340697
4680.61 | 0.237984 | 4280.769 | 0.2508817 | 12230.77 | 0.2393734
4688.29 | 0.238668 | 4280.769 | 0.2508817 | 12253.85 | 0.2521594
0 | 0
0 | 0
0 | 0
0 | 0
17.12 | 0.000757
17.12 | 0.000757
17.12 | 0.000757
33.82 | 0.001002
33.82 | 0.001002
33.82 | 0.001002
33.82 | 0.001002
48.47 | 0.001146
48.47 | 0.001146
48.47 | 0.001146
64.93 | 0.00126
64.93 | 0.00126
64.93 | 0.00126
64.93 | 0.00126
82.85 | 0.001463
82.85 | 0.001463
82.85 | 0.001463
99.6 | 0.001602
99.6 | 0.001602
99.6 | 0.001602
99.6 | 0.001602
118.11 | 0.001799
118.11 | 0.001799
118.11 | 0.001799
133.96 | 0.001921
133.96 | 0.001921
133.96 | 0.001921
150.07 | 0.002084
150.07 | 0.002084
150.07 | 0.002084
150.07 | 0.002084
168.39 | 0.002303
168.39 | 0.002303
168.39 | 0.002303
185.18 | 0.002481
185.18 | 0.002481
185.18 | 0.002481
185.18 | 0.002481
204.28 | 0.002683
204.28 | 0.002683
204.28 | 0.002683
218.85 | 0.002889
218.85 | 0.002889
218.85 | 0.002889
218.85 | 0.002889
241.9 | 0.00318
241.9 | 0.00318
241.9 | 0.00318
259.3 | 0.003364
259.3 | 0.003364
259.3 | 0.003364
275 | 0.003606
275 | 0.003606
275 | 0.003606
275 | 0.003606
293.64 | 0.003815
293.64 | 0.003815
293.64 | 0.003815
314.98 | 0.004111
314.98 | 0.004111
314.98 | 0.004111
314.98 | 0.004111
332.31 | 0.004329
332.31 | 0.004329
332.31 | 0.004329
354.49 | 0.004723
354.49 | 0.004723
354.49 | 0.004723
354.49 | 0.004723
370.89 | 0.004985
370.89 | 0.004985
370.89 | 0.004985
386.29 | 0.005215
386.29 | 0.005215
386.29 | 0.005215
386.29 | 0.005215
405.66 | 0.005477
405.66 | 0.005477
405.66 | 0.005477
424.09 | 0.005787
424.09 | 0.005787
424.09 | 0.005787
440.21 | 0.006032
440.21 | 0.006032
440.21 | 0.006032
440.21 | 0.006032
455.13 | 0.006236
455.13 | 0.006236
455.13 | 0.006236
475.21 | 0.00654
475.21 | 0.00654
475.21 | 0.00654
475.21 | 0.00654
493.57 | 0.006827
493.57 | 0.006827
493.57 | 0.006827
507.25 | 0.007019
507.25 | 0.007019
507.25 | 0.007019
507.25 | 0.007019
524.1 | 0.007328
524.1 | 0.007328
524.1 | 0.007328
538.75 | 0.007574
538.75 | 0.007574
538.75 | 0.007574
559.49 | 0.007945
559.49 | 0.007945
559.49 | 0.007945
559.49 | 0.007945
581.03 | 0.008308
581.03 | 0.008308
581.03 | 0.008308
601.1 | 0.008631
601.1 | 0.008631
601.1 | 0.008631
601.1 | 0.008631
622.75 | 0.008998
622.75 | 0.008998
622.75 | 0.008998
639.29 | 0.00925
639.29 | 0.00925
639.29 | 0.00925
639.29 | 0.00925
657.82 | 0.009557
657.82 | 0.009557
657.82 | 0.009557
678.56 | 0.009969
678.56 | 0.009969
678.56 | 0.009969
678.56 | 0.009969
695.39 | 0.010288
695.39 | 0.010288
695.39 | 0.010288
714.6 | 0.010624
714.6 | 0.010624
714.6 | 0.010624
730.46 | 0.010913
730.46 | 0.010913
730.46 | 0.010913
730.46 | 0.010913
747.9 | 0.01124
747.9 | 0.01124
747.9 | 0.01124
767.64 | 0.011579
767.64 | 0.011579
767.64 | 0.011579
767.64 | 0.011579
783.44 | 0.011838
783.44 | 0.011838
783.44 | 0.011838
801.59 | 0.0122
801.59 | 0.0122
801.59 | 0.0122
801.59 | 0.0122
824.5 | 0.012632
824.5 | 0.012632
824.5 | 0.012632
836.89 | 0.012834
836.89 | 0.012834
836.89 | 0.012834
852.99 | 0.013133
852.99 | 0.013133
852.99 | 0.013133
852.99 | 0.013133
869.91 | 0.013391
869.91 | 0.013391
869.91 | 0.013391
888.38 | 0.013757
888.38 | 0.013757
888.38 | 0.013757
888.38 | 0.013757
905.21 | 0.014092
905.21 | 0.014092
905.21 | 0.014092
920.26 | 0.014401
920.26 | 0.014401
920.26 | 0.014401
920.26 | 0.014401
936.66 | 0.014751
936.66 | 0.014751
936.66 | 0.014751
954.93 | 0.015069
954.93 | 0.015069
954.93 | 0.015069
954.93 | 0.015069
972.43 | 0.015435
972.43 | 0.015435
972.43 | 0.015435
989.32 | 0.01575
989.32 | 0.01575
989.32 | 0.01575
1004.74 | 0.016083
1004.74 | 0.016083
1004.74 | 0.016083
1004.74 | 0.016083
1023.22 | 0.01648
1023.22 | 0.01648
1023.22 | 0.01648
1038.15 | 0.016746
1038.15 | 0.016746
1038.15 | 0.016746
1038.15 | 0.016746
1055.42 | 0.017103
1055.42 | 0.017103
1055.42 | 0.017103
1073.71 | 0.017485
1073.71 | 0.017485
1073.71 | 0.017485
1073.71 | 0.017485
1088.17 | 0.017754
1088.17 | 0.017754
1088.17 | 0.017754
1109.95 | 0.018194
1109.95 | 0.018194
1109.95 | 0.018194
1127.06 | 0.018553
1127.06 | 0.018553
1127.06 | 0.018553
1127.06 | 0.018553
1149.09 | 0.019008
1149.09 | 0.019008
1149.09 | 0.019008
1165.29 | 0.019356
1165.29 | 0.019356
1165.29 | 0.019356
1165.29 | 0.019356
1184.01 | 0.019779
1184.01 | 0.019779
1184.01 | 0.019779
1204.18 | 0.020193
1204.18 | 0.020193
1204.18 | 0.020193
1204.18 | 0.020193
1222.78 | 0.020551
1222.78 | 0.020551
1222.78 | 0.020551
1240.35 | 0.020926
1240.35 | 0.020926
1240.35 | 0.020926
1254.05 | 0.021243
1254.05 | 0.021243
1254.05 | 0.021243
1254.05 | 0.021243
1271.15 | 0.021617
1271.15 | 0.021617
1271.15 | 0.021617
1288.73 | 0.021987
1288.73 | 0.021987
1288.73 | 0.021987
1288.73 | 0.021987
1308.89 | 0.022398
1308.89 | 0.022398
1308.89 | 0.022398
1324.12 | 0.022716
1324.12 | 0.022716
1324.12 | 0.022716
1324.12 | 0.022716
1342 | 0.023061
1342 | 0.023061
1342 | 0.023061
1358.22 | 0.023464
1358.22 | 0.023464
1358.22 | 0.023464
1358.22 | 0.023464
1378.49 | 0.023887
1378.49 | 0.023887
1378.49 | 0.023887
1394.18 | 0.024235
1394.18 | 0.024235
1394.18 | 0.024235
1407.87 | 0.024515
1407.87 | 0.024515
1407.87 | 0.024515
1407.87 | 0.024515
1427.29 | 0.02494
1427.29 | 0.02494
1427.29 | 0.02494
1443.86 | 0.025288
1443.86 | 0.025288
1443.86 | 0.025288
1443.86 | 0.025288
1467.55 | 0.025773
1467.55 | 0.025773
1467.55 | 0.025773
1484.57 | 0.026167
1484.57 | 0.026167
1484.57 | 0.026167
1484.57 | 0.026167
1501.69 | 0.026558
1501.69 | 0.026558
1501.69 | 0.026558
1520.68 | 0.026954
1520.68 | 0.026954
1520.68 | 0.026954
1534.87 | 0.027248
1534.87 | 0.027248
1534.87 | 0.027248
1534.87 | 0.027248
1553.69 | 0.027666
1553.69 | 0.027666
1553.69 | 0.027666
1572.61 | 0.028058
1572.61 | 0.028058
1572.61 | 0.028058
1572.61 | 0.028058
1586.29 | 0.028365
1586.29 | 0.028365
1586.29 | 0.028365
1606.7 | 0.028835
1606.7 | 0.028835
1606.7 | 0.028835
1606.7 | 0.028835
1622.82 | 0.029192
1622.82 | 0.029192
1622.82 | 0.029192
1640.88 | 0.02959
1640.88 | 0.02959
1640.88 | 0.02959
1640.88 | 0.02959
1661.81 | 0.030101
1661.81 | 0.030101
1661.81 | 0.030101
1675.85 | 0.030449
1675.85 | 0.030449
1675.85 | 0.030449
1692.17 | 0.030845
1692.17 | 0.030845
1692.17 | 0.030845
1692.17 | 0.030845
1710.51 | 0.03126
1710.51 | 0.03126
1710.51 | 0.03126
1727.27 | 0.031612
1727.27 | 0.031612
1727.27 | 0.031612
1727.27 | 0.031612
1745.59 | 0.032032
1745.59 | 0.032032
1745.59 | 0.032032
1762.53 | 0.032433
1762.53 | 0.032433
1762.53 | 0.032433
1762.53 | 0.032433
1780.8 | 0.032854
1780.8 | 0.032854
1780.8 | 0.032854
1801.1 | 0.033307
1801.1 | 0.033307
1801.1 | 0.033307
1816.02 | 0.033654
1816.02 | 0.033654
1816.02 | 0.033654
1816.02 | 0.033654
1837.07 | 0.034153
1837.07 | 0.034153
1837.07 | 0.034153
1853.61 | 0.034558
1853.61 | 0.034558
1853.61 | 0.034558
1853.61 | 0.034558
1875.9 | 0.035049
1875.9 | 0.035049
1875.9 | 0.035049
1896.02 | 0.035553
1896.02 | 0.035553
1896.02 | 0.035553
1896.02 | 0.035553
1910.33 | 0.035905
1910.33 | 0.035905
1910.33 | 0.035905
1925.57 | 0.036265
1925.57 | 0.036265
1925.57 | 0.036265
1925.57 | 0.036265
1944.17 | 0.036706
1944.17 | 0.036706
1944.17 | 0.036706
1962.6 | 0.037126
1962.6 | 0.037126
1962.6 | 0.037126
1982.53 | 0.037618
1982.53 | 0.037618
1982.53 | 0.037618
1982.53 | 0.037618
1998.89 | 0.038023
1998.89 | 0.038023
1998.89 | 0.038023
2018.7 | 0.038459
2018.7 | 0.038459
2018.7 | 0.038459
2018.7 | 0.038459
2034.09 | 0.039011
2034.09 | 0.039011
2034.09 | 0.039011
2050.69 | 0.039618
2050.69 | 0.039618
2050.69 | 0.039618
2050.69 | 0.039618
2066.23 | 0.040061
2066.23 | 0.040061
2066.23 | 0.040061
2086.47 | 0.040585
2086.47 | 0.040585
2086.47 | 0.040585
2100.83 | 0.04095
2100.83 | 0.04095
2100.83 | 0.04095
2100.83 | 0.04095
2116.15 | 0.041344
2116.15 | 0.041344
2116.15 | 0.041344
2132.5 | 0.041775
2132.5 | 0.041775
2132.5 | 0.041775
2132.5 | 0.041775
2145.17 | 0.042118
2145.17 | 0.042118
2145.17 | 0.042118
2160.8 | 0.042534
2160.8 | 0.042534
2160.8 | 0.042534
2160.8 | 0.042534
2179.1 | 0.043002
2179.1 | 0.043002
2179.1 | 0.043002
2196.27 | 0.043458
2196.27 | 0.043458
2196.27 | 0.043458
2212.57 | 0.043882
2212.57 | 0.043882
2212.57 | 0.043882
2212.57 | 0.043882
2231.3 | 0.044369
2231.3 | 0.044369
2231.3 | 0.044369
2246.36 | 0.044775
2246.36 | 0.044775
2246.36 | 0.044775
2246.36 | 0.044775
2265.97 | 0.045272
2265.97 | 0.045272
2265.97 | 0.045272
2283.02 | 0.045744
2283.02 | 0.045744
2283.02 | 0.045744
2283.02 | 0.045744
2299.72 | 0.046174
2299.72 | 0.046174
2299.72 | 0.046174
2319.27 | 0.046711
2319.27 | 0.046711
2319.27 | 0.046711
2319.27 | 0.046711
2336.11 | 0.047167
2336.11 | 0.047167
2336.11 | 0.047167
2350.58 | 0.047529
2350.58 | 0.047529
2350.58 | 0.047529
2365.83 | 0.04796
2365.83 | 0.04796
2365.83 | 0.04796
2365.83 | 0.04796
2387.05 | 0.048552
2387.05 | 0.048552
2387.05 | 0.048552
2405.68 | 0.049073
2405.68 | 0.049073
2405.68 | 0.049073
2405.68 | 0.049073
2423.54 | 0.049507
2423.54 | 0.049507
2423.54 | 0.049507
2437.17 | 0.04992
2437.17 | 0.04992
2437.17 | 0.04992
2437.17 | 0.04992
2454.44 | 0.050365
2454.44 | 0.050365
2454.44 | 0.050365
2475.03 | 0.050959
2475.03 | 0.050959
2475.03 | 0.050959
2492.75 | 0.051438
2492.75 | 0.051438
2492.75 | 0.051438
2492.75 | 0.051438
2512.35 | 0.051975
2512.35 | 0.051975
2512.35 | 0.051975
2527.7 | 0.052438
2527.7 | 0.052438
2527.7 | 0.052438
2527.7 | 0.052438
2551.04 | 0.053058
2551.04 | 0.053058
2551.04 | 0.053058
2567.39 | 0.053532
2567.39 | 0.053532
2567.39 | 0.053532
2567.39 | 0.053532
2584.38 | 0.054012
2584.38 | 0.054012
2584.38 | 0.054012
2602.82 | 0.054527
2602.82 | 0.054527
2602.82 | 0.054527
2602.82 | 0.054527
2620.42 | 0.05506
2620.42 | 0.05506
2620.42 | 0.05506
2641.84 | 0.055665
2641.84 | 0.055665
2641.84 | 0.055665
2659.56 | 0.056179
2659.56 | 0.056179
2659.56 | 0.056179
2659.56 | 0.056179
2678.43 | 0.05671
2678.43 | 0.05671
2678.43 | 0.05671
2696.92 | 0.057236
2696.92 | 0.057236
2696.92 | 0.057236
2696.92 | 0.057236
2717.39 | 0.057848
2717.39 | 0.057848
2717.39 | 0.057848
2736.01 | 0.058377
2736.01 | 0.058377
2736.01 | 0.058377
2736.01 | 0.058377
2754.13 | 0.058935
2754.13 | 0.058935
2754.13 | 0.058935
2771.33 | 0.059439
2771.33 | 0.059439
2771.33 | 0.059439
2790.15 | 0.059994
2790.15 | 0.059994
2790.15 | 0.059994
2790.15 | 0.059994
2807.3 | 0.060521
2807.3 | 0.060521
2807.3 | 0.060521
2825.91 | 0.061071
2825.91 | 0.061071
2825.91 | 0.061071
2825.91 | 0.061071
2841.99 | 0.061559
2841.99 | 0.061559
2841.99 | 0.061559
2859 | 0.062047
2859 | 0.062047
2859 | 0.062047
2859 | 0.062047
2875.1 | 0.062555
2875.1 | 0.062555
2875.1 | 0.062555
2888.63 | 0.062977
2888.63 | 0.062977
2888.63 | 0.062977
2888.63 | 0.062977
2908.92 | 0.063594
2908.92 | 0.063594
2908.92 | 0.063594
2928.57 | 0.064216
2928.57 | 0.064216
2928.57 | 0.064216
2946.24 | 0.065081
2946.24 | 0.065081
2946.24 | 0.065081
2946.24 | 0.065081
2965.16 | 0.065709
2965.16 | 0.065709
2965.16 | 0.065709
2979.62 | 0.066203
2979.62 | 0.066203
2979.62 | 0.066203
2979.62 | 0.066203
3000.73 | 0.06686
3000.73 | 0.06686
3000.73 | 0.06686
3019.8 | 0.067503
3019.8 | 0.067503
3019.8 | 0.067503
3019.8 | 0.067503
3033.23 | 0.067917
3033.23 | 0.067917
3033.23 | 0.067917
3053.83 | 0.068619
3053.83 | 0.068619
3053.83 | 0.068619
3068.95 | 0.069115
3068.95 | 0.069115
3068.95 | 0.069115
3068.95 | 0.069115
3090.46 | 0.069838
3090.46 | 0.069838
3090.46 | 0.069838
3108.36 | 0.070435
3108.36 | 0.070435
3108.36 | 0.070435
3108.36 | 0.070435
3122.47 | 0.07091
3122.47 | 0.07091
3122.47 | 0.07091
3137.85 | 0.071404
3137.85 | 0.071404
3137.85 | 0.071404
3137.85 | 0.071404
3156.06 | 0.072049
3156.06 | 0.072049
3156.06 | 0.072049
3170.52 | 0.07253
3170.52 | 0.07253
3170.52 | 0.07253
3190.58 | 0.073214
3190.58 | 0.073214
3190.58 | 0.073214
3190.58 | 0.073214
3205.48 | 0.073717
3205.48 | 0.073717
3205.48 | 0.073717
3227.38 | 0.074472
3227.38 | 0.074472
3227.38 | 0.074472
3227.38 | 0.074472
3247.84 | 0.075232
3247.84 | 0.075232
3247.84 | 0.075232
3264.72 | 0.075835
3264.72 | 0.075835
3264.72 | 0.075835
3264.72 | 0.075835
3283.42 | 0.076498
3283.42 | 0.076498
3283.42 | 0.076498
3297.47 | 0.077008
3297.47 | 0.077008
3297.47 | 0.077008
3297.47 | 0.077008
3313.46 | 0.077594
3313.46 | 0.077594
3313.46 | 0.077594
3332.76 | 0.078318
3332.76 | 0.078318
3332.76 | 0.078318
3351.11 | 0.079018
3351.11 | 0.079018
3351.11 | 0.079018
3351.11 | 0.079018
3368.93 | 0.079669
3368.93 | 0.079669
3368.93 | 0.079669
3384.46 | 0.080246
3384.46 | 0.080246
3384.46 | 0.080246
3384.46 | 0.080246
3399.68 | 0.080826
3399.68 | 0.080826
3399.68 | 0.080826
3417.21 | 0.081508
3417.21 | 0.081508
3417.21 | 0.081508
3417.21 | 0.081508
3432.6 | 0.082082
3432.6 | 0.082082
3432.6 | 0.082082
3455.49 | 0.08296
3455.49 | 0.08296
3455.49 | 0.08296
3468.57 | 0.083492
3468.57 | 0.083492
3468.57 | 0.083492
3468.57 | 0.083492
3485.02 | 0.08413
3485.02 | 0.08413
3485.02 | 0.08413
3501.85 | 0.084814
3501.85 | 0.084814
3501.85 | 0.084814
3501.85 | 0.084814
3514.55 | 0.085291
3514.55 | 0.085291
3514.55 | 0.085291
3532.25 | 0.086013
3532.25 | 0.086013
3532.25 | 0.086013
3532.25 | 0.086013
3550.72 | 0.086768
3550.72 | 0.086768
3550.72 | 0.086768
3568.04 | 0.087461
3568.04 | 0.087461
3568.04 | 0.087461
3568.04 | 0.087461
3586.54 | 0.088211
3586.54 | 0.088211
3586.54 | 0.088211
3606.3 | 0.089029
3606.3 | 0.089029
3606.3 | 0.089029
3621.39 | 0.089649
3621.39 | 0.089649
3621.39 | 0.089649
3621.39 | 0.089649
3638.35 | 0.09036
3638.35 | 0.09036
3638.35 | 0.09036
3652.58 | 0.090946
3652.58 | 0.090946
3652.58 | 0.090946
3652.58 | 0.090946
3671.58 | 0.091767
3671.58 | 0.091767
3671.58 | 0.091767
3689.03 | 0.092523
3689.03 | 0.092523
3689.03 | 0.092523
3689.03 | 0.092523
3705 | 0.093208
3705 | 0.093208
3705 | 0.093208
3722.37 | 0.093949
3722.37 | 0.093949
3722.37 | 0.093949
3743.69 | 0.094899
3743.69 | 0.094899
3743.69 | 0.094899
3743.69 | 0.094899
3762.96 | 0.095759
3762.96 | 0.095759
3762.96 | 0.095759
3781.26 | 0.096595
3781.26 | 0.096595
3781.26 | 0.096595
3781.26 | 0.096595
3794.64 | 0.097192
3794.64 | 0.097192
3794.64 | 0.097192
3811.61 | 0.097958
3811.61 | 0.097958
3811.61 | 0.097958
3811.61 | 0.097958
3826.39 | 0.098649
3826.39 | 0.098649
3826.39 | 0.098649
3843.76 | 0.099452
3843.76 | 0.099452
3843.76 | 0.099452
3843.76 | 0.099452
3856.81 | 0.100059
3856.81 | 0.100059
3856.81 | 0.100059
3876.74 | 0.101003
3876.74 | 0.101003
3876.74 | 0.101003
3896.23 | 0.101929
3896.23 | 0.101929
3896.23 | 0.101929
3896.23 | 0.101929
3911.05 | 0.102655
3911.05 | 0.102655
3911.05 | 0.102655
3929.8 | 0.103587
3929.8 | 0.103587
3929.8 | 0.103587
3929.8 | 0.103587
3946.22 | 0.104383
3946.22 | 0.104383
3946.22 | 0.104383
3961.58 | 0.105137
3961.58 | 0.105137
3961.58 | 0.105137
3961.58 | 0.105137
3980.45 | 0.106087
3980.45 | 0.106087
3980.45 | 0.106087
3994.7 | 0.106809
3994.7 | 0.106809
3994.7 | 0.106809
4009.65 | 0.107577
4009.65 | 0.107577
4009.65 | 0.107577
4009.65 | 0.107577
4027.62 | 0.108497
4027.62 | 0.108497
4027.62 | 0.108497
4041 | 0.109185
4041 | 0.109185
4041 | 0.109185
4041 | 0.109185
4055.78 | 0.109969
4055.78 | 0.109969
4055.78 | 0.109969
4071.72 | 0.110782
4071.72 | 0.110782
4071.72 | 0.110782
4071.72 | 0.110782
4088.53 | 0.111675
4088.53 | 0.111675
4088.53 | 0.111675
4109.17 | 0.112769
4109.17 | 0.112769
4109.17 | 0.112769
4130.13 | 0.113921
4130.13 | 0.113921
4130.13 | 0.113921
4130.13 | 0.113921
4147.75 | 0.114884
4147.75 | 0.114884
4147.75 | 0.114884
4162.76 | 0.115695
4162.76 | 0.115695
4162.76 | 0.115695
4162.76 | 0.115695
4178.31 | 0.116578
4178.31 | 0.116578
4178.31 | 0.116578
4196.21 | 0.117585
4196.21 | 0.117585
4196.21 | 0.117585
4196.21 | 0.117585
4211.13 | 0.118452
4211.13 | 0.118452
4211.13 | 0.118452
4228.4 | 0.119447
4228.4 | 0.119447
4228.4 | 0.119447
4228.4 | 0.119447
4242.11 | 0.120259
4242.11 | 0.120259
4242.11 | 0.120259
4257.93 | 0.121196
4257.93 | 0.121196
4257.93 | 0.121196
4276.65 | 0.122308
4276.65 | 0.122308
4276.65 | 0.122308
4276.65 | 0.122308
4289.64 | 0.123076
4289.64 | 0.123076
4289.64 | 0.123076
4306.51 | 0.124111
4306.51 | 0.124111
4306.51 | 0.124111
4306.51 | 0.124111
4326.98 | 0.125375
4326.98 | 0.125375
4326.98 | 0.125375
4343.8 | 0.126407
4343.8 | 0.126407
4343.8 | 0.126407
4343.8 | 0.126407
4362.22 | 0.127568
4362.22 | 0.127568
4362.22 | 0.127568
4378.62 | 0.128609
4378.62 | 0.128609
4378.62 | 0.128609
4399.26 | 0.129952
4399.26 | 0.129952
4399.26 | 0.129952
4399.26 | 0.129952
4416.94 | 0.131092
4416.94 | 0.131092
4416.94 | 0.131092
4435.15 | 0.132296
4435.15 | 0.132296
4435.15 | 0.132296
4435.15 | 0.132296
4456.87 | 0.13372
4456.87 | 0.13372
4456.87 | 0.13372
4475.07 | 0.134957
4475.07 | 0.134957
4475.07 | 0.134957
4475.07 | 0.134957
4493.14 | 0.136191
4493.14 | 0.136191
4493.14 | 0.136191
4512.38 | 0.137506
4512.38 | 0.137506
4512.38 | 0.137506
4512.38 | 0.137506
4527.16 | 0.138539
4527.16 | 0.138539
4527.16 | 0.138539
4540.82 | 0.139481
4540.82 | 0.139481
4540.82 | 0.139481
4559.08 | 0.140731
4559.08 | 0.140731
4559.08 | 0.140731
4559.08 | 0.140731
4576.68 | 0.142003
4576.68 | 0.142003
4576.68 | 0.142003
4593.01 | 0.143136
4593.01 | 0.143136
4593.01 | 0.143136
4593.01 | 0.143136
4608.39 | 0.144262
4608.39 | 0.144262
4608.39 | 0.144262
4626.28 | 0.145538
4626.28 | 0.145538
4626.28 | 0.145538
4626.28 | 0.145538
4640.43 | 0.146564
4640.43 | 0.146564
4640.43 | 0.146564
4657.65 | 0.147811
4657.65 | 0.147811
4657.65 | 0.147811
4673.66 | 0.148982
4673.66 | 0.148982
4673.66 | 0.148982
4673.66 | 0.148982
4686.36 | 0.149922
4686.36 | 0.149922
4686.36 | 0.149922
4702.57 | 0.151217
4702.57 | 0.151217
4702.57 | 0.151217
4702.57 | 0.151217
4718.89 | 0.15244
4718.89 | 0.15244
4718.89 | 0.15244
4738.97 | 0.153958
4738.97 | 0.153958
4738.97 | 0.153958
4738.97 | 0.153958
4756.98 | 0.15534
4756.98 | 0.15534
4756.98 | 0.15534
4769.66 | 0.156308
4769.66 | 0.156308
4769.66 | 0.156308
4769.66 | 0.156308
4786.01 | 0.157576
4786.01 | 0.157576
4786.01 | 0.157576
4805.23 | 0.159062
4805.23 | 0.159062
4805.23 | 0.159062
4820.64 | 0.160277
4820.64 | 0.160277
4820.64 | 0.160277
4820.64 | 0.160277
4837.31 | 0.161608
4837.31 | 0.161608
4837.31 | 0.161608
4851.78 | 0.16273
4851.78 | 0.16273
4851.78 | 0.16273
4851.78 | 0.16273
4870.85 | 0.164291
4870.85 | 0.164291
4870.85 | 0.164291
4889.9 | 0.165811
4889.9 | 0.165811
4889.9 | 0.165811
4889.9 | 0.165811
4904.7 | 0.167014
4904.7 | 0.167014
4904.7 | 0.167014
4920.22 | 0.16829
4920.22 | 0.16829
4920.22 | 0.16829
4934.63 | 0.169465
4934.63 | 0.169465
4934.63 | 0.169465
4934.63 | 0.169465
4952.15 | 0.170916
4952.15 | 0.170916
4952.15 | 0.170916
4967.76 | 0.172209
4967.76 | 0.172209
4967.76 | 0.172209
4967.76 | 0.172209
4981.16 | 0.173324
4981.16 | 0.173324
4981.16 | 0.173324
5000.15 | 0.174921
5000.15 | 0.174921
5000.15 | 0.174921
5000.15 | 0.174921
5013.85 | 0.176076
5013.85 | 0.176076
5013.85 | 0.176076
5026.94 | 0.177161
5026.94 | 0.177161
5026.94 | 0.177161
0 | 0
0 | 0
0 | 0
0 | 0
19.87 | 0.000587
19.87 | 0.000587
19.87 | 0.000587
37.66 | 0.000814
37.66 | 0.000814
37.66 | 0.000814
56.96 | 0.00107
56.96 | 0.00107
56.96 | 0.00107
56.96 | 0.00107
73.4 | 0.001246
73.4 | 0.001246
73.4 | 0.001246
89.82 | 0.001464
89.82 | 0.001464
89.82 | 0.001464
105.6 | 0.001658
105.6 | 0.001658
105.6 | 0.001658
105.6 | 0.001658
125.62 | 0.001936
125.62 | 0.001936
125.62 | 0.001936
145.98 | 0.002204
145.98 | 0.002204
145.98 | 0.002204
164.93 | 0.002452
164.93 | 0.002452
164.93 | 0.002452
164.93 | 0.002452
181.12 | 0.002648
181.12 | 0.002648
181.12 | 0.002648
195.9 | 0.002865
195.9 | 0.002865
195.9 | 0.002865
214.56 | 0.003121
214.56 | 0.003121
214.56 | 0.003121
214.56 | 0.003121
231.04 | 0.003336
231.04 | 0.003336
231.04 | 0.003336
252.73 | 0.003628
252.73 | 0.003628
252.73 | 0.003628
269.52 | 0.003845
269.52 | 0.003845
269.52 | 0.003845
269.52 | 0.003845
288.29 | 0.004129
288.29 | 0.004129
288.29 | 0.004129
302.9 | 0.00434
302.9 | 0.00434
302.9 | 0.00434
324.98 | 0.004623
324.98 | 0.004623
324.98 | 0.004623
324.98 | 0.004623
340.41 | 0.004848
340.41 | 0.004848
340.41 | 0.004848
360.45 | 0.005123
360.45 | 0.005123
360.45 | 0.005123
376.22 | 0.005352
376.22 | 0.005352
376.22 | 0.005352
376.22 | 0.005352
393.5 | 0.005563
393.5 | 0.005563
393.5 | 0.005563
411.59 | 0.005836
411.59 | 0.005836
411.59 | 0.005836
434.85 | 0.006142
434.85 | 0.006142
434.85 | 0.006142
434.85 | 0.006142
456.63 | 0.006453
456.63 | 0.006453
456.63 | 0.006453
474.04 | 0.006697
474.04 | 0.006697
474.04 | 0.006697
492.98 | 0.006965
492.98 | 0.006965
492.98 | 0.006965
492.98 | 0.006965
506.71 | 0.007172
506.71 | 0.007172
506.71 | 0.007172
525.05 | 0.007423
525.05 | 0.007423
525.05 | 0.007423
541.57 | 0.00767
541.57 | 0.00767
541.57 | 0.00767
541.57 | 0.00767
560.87 | 0.00794
560.87 | 0.00794
560.87 | 0.00794
575.87 | 0.008156
575.87 | 0.008156
575.87 | 0.008156
594.19 | 0.008421
594.19 | 0.008421
594.19 | 0.008421
594.19 | 0.008421
611.75 | 0.008679
611.75 | 0.008679
611.75 | 0.008679
627.77 | 0.008906
627.77 | 0.008906
627.77 | 0.008906
648.59 | 0.009219
648.59 | 0.009219
648.59 | 0.009219
648.59 | 0.009219
666.02 | 0.009478
666.02 | 0.009478
666.02 | 0.009478
685.06 | 0.009761
685.06 | 0.009761
685.06 | 0.009761
703.65 | 0.010052
703.65 | 0.010052
703.65 | 0.010052
703.65 | 0.010052
720.2 | 0.010299
720.2 | 0.010299
720.2 | 0.010299
739.27 | 0.01059
739.27 | 0.01059
739.27 | 0.01059
760.63 | 0.010881
760.63 | 0.010881
760.63 | 0.010881
760.63 | 0.010881
777.58 | 0.011155
777.58 | 0.011155
777.58 | 0.011155
792.8 | 0.011369
792.8 | 0.011369
792.8 | 0.011369
810.45 | 0.011651
810.45 | 0.011651
810.45 | 0.011651
810.45 | 0.011651
827.39 | 0.011908
827.39 | 0.011908
827.39 | 0.011908
849.23 | 0.012254
849.23 | 0.012254
849.23 | 0.012254
866.76 | 0.012514
866.76 | 0.012514
866.76 | 0.012514
866.76 | 0.012514
888.3 | 0.012825
888.3 | 0.012825
888.3 | 0.012825
910.38 | 0.013179
910.38 | 0.013179
910.38 | 0.013179
927.13 | 0.013447
927.13 | 0.013447
927.13 | 0.013447
927.13 | 0.013447
943.03 | 0.013704
943.03 | 0.013704
943.03 | 0.013704
961.55 | 0.013994
961.55 | 0.013994
961.55 | 0.013994
980.86 | 0.014286
980.86 | 0.014286
980.86 | 0.014286
980.86 | 0.014286
997.84 | 0.014572
997.84 | 0.014572
997.84 | 0.014572
1017.2 | 0.01486
1017.2 | 0.01486
1017.2 | 0.01486
1032.28 | 0.015105
1032.28 | 0.015105
1032.28 | 0.015105
1032.28 | 0.015105
1049.28 | 0.015372
1049.28 | 0.015372
1049.28 | 0.015372
1065 | 0.015623
1065 | 0.015623
1065 | 0.015623
1087.14 | 0.015979
1087.14 | 0.015979
1087.14 | 0.015979
1087.14 | 0.015979
1103.24 | 0.016245
1103.24 | 0.016245
1103.24 | 0.016245
1121.2 | 0.016537
1121.2 | 0.016537
1121.2 | 0.016537
1137.75 | 0.016786
1137.75 | 0.016786
1137.75 | 0.016786
1137.75 | 0.016786
1156.44 | 0.017101
1156.44 | 0.017101
1156.44 | 0.017101
1175.14 | 0.017404
1175.14 | 0.017404
1175.14 | 0.017404
1193.06 | 0.017695
1193.06 | 0.017695
1193.06 | 0.017695
1193.06 | 0.017695
1210.01 | 0.01797
1210.01 | 0.01797
1210.01 | 0.01797
1227.63 | 0.018251
1227.63 | 0.018251
1227.63 | 0.018251
1247.52 | 0.018575
1247.52 | 0.018575
1247.52 | 0.018575
1247.52 | 0.018575
1264.86 | 0.018859
1264.86 | 0.018859
1264.86 | 0.018859
1280.47 | 0.019094
1280.47 | 0.019094
1280.47 | 0.019094
1298.83 | 0.019414
1298.83 | 0.019414
1298.83 | 0.019414
1298.83 | 0.019414
1318.45 | 0.01973
1318.45 | 0.01973
1318.45 | 0.01973
1337.7 | 0.02005
1337.7 | 0.02005
1337.7 | 0.02005
1354.11 | 0.020318
1354.11 | 0.020318
1354.11 | 0.020318
1354.11 | 0.020318
1369.44 | 0.020577
1369.44 | 0.020577
1369.44 | 0.020577
1386.91 | 0.020872
1386.91 | 0.020872
1386.91 | 0.020872
1402.86 | 0.021136
1402.86 | 0.021136
1402.86 | 0.021136
1402.86 | 0.021136
1424.87 | 0.021485
1424.87 | 0.021485
1424.87 | 0.021485
1440.87 | 0.021765
1440.87 | 0.021765
1440.87 | 0.021765
1453.03 | 0.02197
1453.03 | 0.02197
1453.03 | 0.02197
1453.03 | 0.02197
1472.22 | 0.022283
1472.22 | 0.022283
1472.22 | 0.022283
1487.35 | 0.022524
1487.35 | 0.022524
1487.35 | 0.022524
1505.76 | 0.022846
1505.76 | 0.022846
1505.76 | 0.022846
1505.76 | 0.022846
1520.27 | 0.023103
1520.27 | 0.023103
1520.27 | 0.023103
1538.99 | 0.023429
1538.99 | 0.023429
1538.99 | 0.023429
1556.46 | 0.023712
1556.46 | 0.023712
1556.46 | 0.023712
1556.46 | 0.023712
1575.5 | 0.024042
1575.5 | 0.024042
1575.5 | 0.024042
1594.27 | 0.024351
1594.27 | 0.024351
1594.27 | 0.024351
1610.82 | 0.02464
1610.82 | 0.02464
1610.82 | 0.02464
1610.82 | 0.02464
1634.13 | 0.025042
1634.13 | 0.025042
1634.13 | 0.025042
1648.57 | 0.025286
1648.57 | 0.025286
1648.57 | 0.025286
1666.6 | 0.025602
1666.6 | 0.025602
1666.6 | 0.025602
1666.6 | 0.025602
1683.2 | 0.025884
1683.2 | 0.025884
1683.2 | 0.025884
1701.37 | 0.026197
1701.37 | 0.026197
1701.37 | 0.026197
1718.21 | 0.026492
1718.21 | 0.026492
1718.21 | 0.026492
1718.21 | 0.026492
1739.5 | 0.026863
1739.5 | 0.026863
1739.5 | 0.026863
1758.19 | 0.027179
1758.19 | 0.027179
1758.19 | 0.027179
1777.03 | 0.027518
1777.03 | 0.027518
1777.03 | 0.027518
1777.03 | 0.027518
1795.23 | 0.027823
1795.23 | 0.027823
1795.23 | 0.027823
1811.28 | 0.028117
1811.28 | 0.028117
1811.28 | 0.028117
1831.69 | 0.028461
1831.69 | 0.028461
1831.69 | 0.028461
1831.69 | 0.028461
1846.64 | 0.028728
1846.64 | 0.028728
1846.64 | 0.028728
1864.74 | 0.029053
1864.74 | 0.029053
1864.74 | 0.029053
1878.6 | 0.029299
1878.6 | 0.029299
1878.6 | 0.029299
1878.6 | 0.029299
1899.04 | 0.029667
1899.04 | 0.029667
1899.04 | 0.029667
1917.05 | 0.029999
1917.05 | 0.029999
1917.05 | 0.029999
1937.27 | 0.03034
1937.27 | 0.03034
1937.27 | 0.03034
1937.27 | 0.03034
1955.17 | 0.030674
1955.17 | 0.030674
1955.17 | 0.030674
1975.58 | 0.031037
1975.58 | 0.031037
1975.58 | 0.031037
1994.77 | 0.031393
1994.77 | 0.031393
1994.77 | 0.031393
1994.77 | 0.031393
2015.39 | 0.031746
2015.39 | 0.031746
2015.39 | 0.031746
2037.21 | 0.032157
2037.21 | 0.032157
2037.21 | 0.032157
2058.69 | 0.03254
2058.69 | 0.03254
2058.69 | 0.03254
2058.69 | 0.03254
2078.68 | 0.032907
2078.68 | 0.032907
2078.68 | 0.032907
2099.23 | 0.033281
2099.23 | 0.033281
2099.23 | 0.033281
2119.34 | 0.033644
2119.34 | 0.033644
2119.34 | 0.033644
2119.34 | 0.033644
2136.56 | 0.033973
2136.56 | 0.033973
2136.56 | 0.033973
2156.46 | 0.03431
2156.46 | 0.03431
2156.46 | 0.03431
2171.7 | 0.034615
2171.7 | 0.034615
2171.7 | 0.034615
2171.7 | 0.034615
2189.03 | 0.034946
2189.03 | 0.034946
2189.03 | 0.034946
2209.57 | 0.035319
2209.57 | 0.035319
2209.57 | 0.035319
2225.22 | 0.035599
2225.22 | 0.035599
2225.22 | 0.035599
2225.22 | 0.035599
2242.56 | 0.035934
2242.56 | 0.035934
2242.56 | 0.035934
2261.46 | 0.036293
2261.46 | 0.036293
2261.46 | 0.036293
2283.12 | 0.0367
2283.12 | 0.0367
2283.12 | 0.0367
2283.12 | 0.0367
2300.69 | 0.037039
2300.69 | 0.037039
2300.69 | 0.037039
2319.91 | 0.037388
2319.91 | 0.037388
2319.91 | 0.037388
2336.41 | 0.037718
2336.41 | 0.037718
2336.41 | 0.037718
2336.41 | 0.037718
2355.45 | 0.038091
2355.45 | 0.038091
2355.45 | 0.038091
2370.25 | 0.03837
2370.25 | 0.03837
2370.25 | 0.03837
2385.27 | 0.038657
2385.27 | 0.038657
2385.27 | 0.038657
2385.27 | 0.038657
2401.65 | 0.038972
2401.65 | 0.038972
2401.65 | 0.038972
2416.6 | 0.039256
2416.6 | 0.039256
2416.6 | 0.039256
2438.58 | 0.039685
2438.58 | 0.039685
2438.58 | 0.039685
2438.58 | 0.039685
2453.19 | 0.03999
2453.19 | 0.03999
2453.19 | 0.03999
2472.57 | 0.040372
2472.57 | 0.040372
2472.57 | 0.040372
2491.35 | 0.040716
2491.35 | 0.040716
2491.35 | 0.040716
2491.35 | 0.040716
2510.11 | 0.041107
2510.11 | 0.041107
2510.11 | 0.041107
2525.81 | 0.041416
2525.81 | 0.041416
2525.81 | 0.041416
2546.15 | 0.041814
2546.15 | 0.041814
2546.15 | 0.041814
2546.15 | 0.041814
2560.33 | 0.04211
2560.33 | 0.04211
2560.33 | 0.04211
2575.96 | 0.042416
2575.96 | 0.042416
2575.96 | 0.042416
2592.7 | 0.042736
2592.7 | 0.042736
2592.7 | 0.042736
2592.7 | 0.042736
2612.39 | 0.04315
2612.39 | 0.04315
2612.39 | 0.04315
2635.23 | 0.043614
2635.23 | 0.043614
2635.23 | 0.043614
2651.83 | 0.043932
2651.83 | 0.043932
2651.83 | 0.043932
2651.83 | 0.043932
2667.07 | 0.044276
2667.07 | 0.044276
2667.07 | 0.044276
2687.91 | 0.044701
2687.91 | 0.044701
2687.91 | 0.044701
2709.41 | 0.045137
2709.41 | 0.045137
2709.41 | 0.045137
2709.41 | 0.045137
2722.53 | 0.045416
2722.53 | 0.045416
2722.53 | 0.045416
2741.32 | 0.045792
2741.32 | 0.045792
2741.32 | 0.045792
2757.68 | 0.046242
2757.68 | 0.046242
2757.68 | 0.046242
2757.68 | 0.046242
2774.31 | 0.046615
2774.31 | 0.046615
2774.31 | 0.046615
2791 | 0.046953
2791 | 0.046953
2791 | 0.046953
2809.82 | 0.047366
2809.82 | 0.047366
2809.82 | 0.047366
2809.82 | 0.047366
2829.32 | 0.047779
2829.32 | 0.047779
2829.32 | 0.047779
2848.82 | 0.048185
2848.82 | 0.048185
2848.82 | 0.048185
2865.37 | 0.048538
2865.37 | 0.048538
2865.37 | 0.048538
2865.37 | 0.048538
2880.56 | 0.048857
2880.56 | 0.048857
2880.56 | 0.048857
2900.04 | 0.049282
2900.04 | 0.049282
2900.04 | 0.049282
2920.41 | 0.049716
2920.41 | 0.049716
2920.41 | 0.049716
2920.41 | 0.049716
2937.72 | 0.050096
2937.72 | 0.050096
2937.72 | 0.050096
2956.45 | 0.050512
2956.45 | 0.050512
2956.45 | 0.050512
2972.04 | 0.050853
2972.04 | 0.050853
2972.04 | 0.050853
2972.04 | 0.050853
2990.65 | 0.051407
2990.65 | 0.051407
2990.65 | 0.051407
3002.7 | 0.051672
3002.7 | 0.051672
3002.7 | 0.051672
3023.8 | 0.052196
3023.8 | 0.052196
3023.8 | 0.052196
3023.8 | 0.052196
3043.66 | 0.052621
3043.66 | 0.052621
3043.66 | 0.052621
3063.96 | 0.05318
3063.96 | 0.05318
3063.96 | 0.05318
3081.98 | 0.053594
3081.98 | 0.053594
3081.98 | 0.053594
3081.98 | 0.053594
3104.35 | 0.054111
3104.35 | 0.054111
3104.35 | 0.054111
3121.62 | 0.054501
3121.62 | 0.054501
3121.62 | 0.054501
3136.22 | 0.054829
3136.22 | 0.054829
3136.22 | 0.054829
3136.22 | 0.054829
3154.77 | 0.055254
3154.77 | 0.055254
3154.77 | 0.055254
3172.95 | 0.055664
3172.95 | 0.055664
3172.95 | 0.055664
3192.59 | 0.056123
3192.59 | 0.056123
3192.59 | 0.056123
3192.59 | 0.056123
3206.97 | 0.056454
3206.97 | 0.056454
3206.97 | 0.056454
3228.21 | 0.056935
3228.21 | 0.056935
3228.21 | 0.056935
3245.61 | 0.057356
3245.61 | 0.057356
3245.61 | 0.057356
3245.61 | 0.057356
3263.16 | 0.057776
3263.16 | 0.057776
3263.16 | 0.057776
3282.44 | 0.058246
3282.44 | 0.058246
3282.44 | 0.058246
3301.57 | 0.058689
3301.57 | 0.058689
3301.57 | 0.058689
3301.57 | 0.058689
3322.16 | 0.059169
3322.16 | 0.059169
3322.16 | 0.059169
3342.78 | 0.059675
3342.78 | 0.059675
3342.78 | 0.059675
3361.8 | 0.060124
3361.8 | 0.060124
3361.8 | 0.060124
3361.8 | 0.060124
3378.37 | 0.06053
3378.37 | 0.06053
3378.37 | 0.06053
3403.7 | 0.061142
3403.7 | 0.061142
3403.7 | 0.061142
3423 | 0.061618
3423 | 0.061618
3423 | 0.061618
3423 | 0.061618
3442.65 | 0.062114
3442.65 | 0.062114
3442.65 | 0.062114
3461.06 | 0.062558
3461.06 | 0.062558
3461.06 | 0.062558
3480.76 | 0.063058
3480.76 | 0.063058
3480.76 | 0.063058
3480.76 | 0.063058
3500 | 0.063553
3500 | 0.063553
3500 | 0.063553
3519.58 | 0.064057
3519.58 | 0.064057
3519.58 | 0.064057
3541.71 | 0.06463
3541.71 | 0.06463
3541.71 | 0.06463
3541.71 | 0.06463
3560.51 | 0.065098
3560.51 | 0.065098
3560.51 | 0.065098
3579.53 | 0.0656
3579.53 | 0.0656
3579.53 | 0.0656
3597.56 | 0.066078
3597.56 | 0.066078
3597.56 | 0.066078
3597.56 | 0.066078
3617.1 | 0.066595
3617.1 | 0.066595
3617.1 | 0.066595
3630.45 | 0.066943
3630.45 | 0.066943
3630.45 | 0.066943
3652.69 | 0.067523
3652.69 | 0.067523
3652.69 | 0.067523
3652.69 | 0.067523
3667.62 | 0.067927
3667.62 | 0.067927
3667.62 | 0.067927
3686.51 | 0.068429
3686.51 | 0.068429
3686.51 | 0.068429
3702.02 | 0.06886
3702.02 | 0.06886
3702.02 | 0.06886
3702.02 | 0.06886
3717.12 | 0.069265
3717.12 | 0.069265
3717.12 | 0.069265
3737.01 | 0.069784
3737.01 | 0.069784
3737.01 | 0.069784
3754.76 | 0.070268
3754.76 | 0.070268
3754.76 | 0.070268
3754.76 | 0.070268
3776.05 | 0.07088
3776.05 | 0.07088
3776.05 | 0.07088
3795.2 | 0.071416
3795.2 | 0.071416
3795.2 | 0.071416
3811.59 | 0.071897
3811.59 | 0.071897
3811.59 | 0.071897
3811.59 | 0.071897
3829.04 | 0.07239
3829.04 | 0.07239
3829.04 | 0.07239
3847.59 | 0.072948
3847.59 | 0.072948
3847.59 | 0.072948
3869.92 | 0.073591
3869.92 | 0.073591
3869.92 | 0.073591
3869.92 | 0.073591
3886.9 | 0.074072
3886.9 | 0.074072
3886.9 | 0.074072
3905.34 | 0.07461
3905.34 | 0.07461
3905.34 | 0.07461
3927.98 | 0.075281
3927.98 | 0.075281
3927.98 | 0.075281
3927.98 | 0.075281
3944.06 | 0.075737
3944.06 | 0.075737
3944.06 | 0.075737
3959.19 | 0.076182
3959.19 | 0.076182
3959.19 | 0.076182
3980.73 | 0.076824
3980.73 | 0.076824
3980.73 | 0.076824
3980.73 | 0.076824
3997.33 | 0.077341
3997.33 | 0.077341
3997.33 | 0.077341
4019.44 | 0.078009
4019.44 | 0.078009
4019.44 | 0.078009
4038.18 | 0.078585
4038.18 | 0.078585
4038.18 | 0.078585
4038.18 | 0.078585
4057.85 | 0.079203
4057.85 | 0.079203
4057.85 | 0.079203
4074.08 | 0.079711
4074.08 | 0.079711
4074.08 | 0.079711
4093.95 | 0.08034
4093.95 | 0.08034
4093.95 | 0.08034
4093.95 | 0.08034
4110.42 | 0.080868
4110.42 | 0.080868
4110.42 | 0.080868
4128.59 | 0.081449
4128.59 | 0.081449
4128.59 | 0.081449
4143 | 0.081905
4143 | 0.081905
4143 | 0.081905
4143 | 0.081905
4158.62 | 0.082416
4158.62 | 0.082416
4158.62 | 0.082416
4180.06 | 0.08313
4180.06 | 0.08313
4180.06 | 0.08313
4196.83 | 0.083678
4196.83 | 0.083678
4196.83 | 0.083678
4196.83 | 0.083678
4215.98 | 0.084321
4215.98 | 0.084321
4215.98 | 0.084321
4231.48 | 0.084844
4231.48 | 0.084844
4231.48 | 0.084844
4249.46 | 0.085444
4249.46 | 0.085444
4249.46 | 0.085444
4249.46 | 0.085444
4266.42 | 0.086045
4266.42 | 0.086045
4266.42 | 0.086045
4285.1 | 0.086681
4285.1 | 0.086681
4285.1 | 0.086681
4302.34 | 0.087281
4302.34 | 0.087281
4302.34 | 0.087281
4302.34 | 0.087281
4319.49 | 0.08787
4319.49 | 0.08787
4319.49 | 0.08787
4339.41 | 0.088588
4339.41 | 0.088588
4339.41 | 0.088588
4358.24 | 0.089257
4358.24 | 0.089257
4358.24 | 0.089257
4358.24 | 0.089257
4376.21 | 0.089913
4376.21 | 0.089913
4376.21 | 0.089913
4390.83 | 0.090434
4390.83 | 0.090434
4390.83 | 0.090434
4407.85 | 0.091063
4407.85 | 0.091063
4407.85 | 0.091063
4407.85 | 0.091063
4426.78 | 0.091774
4426.78 | 0.091774
4426.78 | 0.091774
4445.47 | 0.09247
4445.47 | 0.09247
4445.47 | 0.09247
4461.15 | 0.093064
4461.15 | 0.093064
4461.15 | 0.093064
4461.15 | 0.093064
4480.31 | 0.0938
4480.31 | 0.0938
4480.31 | 0.0938
4497.09 | 0.094445
4497.09 | 0.094445
4497.09 | 0.094445
4517.76 | 0.095237
4517.76 | 0.095237
4517.76 | 0.095237
4517.76 | 0.095237
4536.05 | 0.095969
4536.05 | 0.095969
4536.05 | 0.095969
4554.05 | 0.096676
4554.05 | 0.096676
4554.05 | 0.096676
4572.05 | 0.097404
4572.05 | 0.097404
4572.05 | 0.097404
4572.05 | 0.097404
4588.84 | 0.098176
4588.84 | 0.098176
4588.84 | 0.098176
4609.49 | 0.099037
4609.49 | 0.099037
4609.49 | 0.099037
4626.83 | 0.09975
4626.83 | 0.09975
4626.83 | 0.09975
4626.83 | 0.09975
4644.45 | 0.10048
4644.45 | 0.10048
4644.45 | 0.10048
4660.46 | 0.101154
4660.46 | 0.101154
4660.46 | 0.101154
4682.64 | 0.102105
4682.64 | 0.102105
4682.64 | 0.102105
4682.64 | 0.102105
4696.67 | 0.102714
4696.67 | 0.102714
4696.67 | 0.102714
4716.44 | 0.103569
4716.44 | 0.103569
4716.44 | 0.103569
4731.94 | 0.104245
4731.94 | 0.104245
4731.94 | 0.104245
4731.94 | 0.104245
4749.61 | 0.105036
4749.61 | 0.105036
4749.61 | 0.105036
4769.58 | 0.105932
4769.58 | 0.105932
4769.58 | 0.105932
4786.56 | 0.106697
4786.56 | 0.106697
4786.56 | 0.106697
4786.56 | 0.106697
4807.55 | 0.107646
4807.55 | 0.107646
4807.55 | 0.107646
4823.92 | 0.108384
4823.92 | 0.108384
4823.92 | 0.108384
4842.57 | 0.109275
4842.57 | 0.109275
4842.57 | 0.109275
4842.57 | 0.109275
4857.27 | 0.109944
4857.27 | 0.109944
4857.27 | 0.109944
4877.89 | 0.110939
4877.89 | 0.110939
4877.89 | 0.110939
4895.04 | 0.111747
4895.04 | 0.111747
4895.04 | 0.111747
4895.04 | 0.111747
4917.18 | 0.112798
4917.18 | 0.112798
4917.18 | 0.112798
4934.95 | 0.113659
4934.95 | 0.113659
4934.95 | 0.113659
4950 | 0.114396
4950 | 0.114396
4950 | 0.114396
4950 | 0.114396
4968.47 | 0.11529
4968.47 | 0.11529
4968.47 | 0.11529
4984.62 | 0.116101
4984.62 | 0.116101
4984.62 | 0.116101
5001.09 | 0.116904
5001.09 | 0.116904
5001.09 | 0.116904
5001.09 | 0.116904
5015.85 | 0.117637
5015.85 | 0.117637
5015.85 | 0.117637
5035.25 | 0.118631
5035.25 | 0.118631
5035.25 | 0.118631
5053.59 | 0.11956
5053.59 | 0.11956
5053.59 | 0.11956
5053.59 | 0.11956
5070.99 | 0.120446
5070.99 | 0.120446
5070.99 | 0.120446
5085.56 | 0.121208
5085.56 | 0.121208
5085.56 | 0.121208
5104.61 | 0.122186
5104.61 | 0.122186
5104.61 | 0.122186
5104.61 | 0.122186
5125.52 | 0.123286
5125.52 | 0.123286
5125.52 | 0.123286
5139.86 | 0.124044
5139.86 | 0.124044
5139.86 | 0.124044
5158.78 | 0.125057
5158.78 | 0.125057
5158.78 | 0.125057
5158.78 | 0.125057
5176.08 | 0.12599
5176.08 | 0.12599
5176.08 | 0.12599
5195.56 | 0.127023
5195.56 | 0.127023
5195.56 | 0.127023
5215.11 | 0.128103
5215.11 | 0.128103
5215.11 | 0.128103
5215.11 | 0.128103
5233.38 | 0.129101
5233.38 | 0.129101
5233.38 | 0.129101
5250.56 | 0.130034
5250.56 | 0.130034
5250.56 | 0.130034
5268.05 | 0.131006
5268.05 | 0.131006
5268.05 | 0.131006
5268.05 | 0.131006
5282.25 | 0.131792
5282.25 | 0.131792
5282.25 | 0.131792
5298.73 | 0.132697
5298.73 | 0.132697
5298.73 | 0.132697
5315.81 | 0.133642
5315.81 | 0.133642
5315.81 | 0.133642
5315.81 | 0.133642
5332.17 | 0.134562
5332.17 | 0.134562
5332.17 | 0.134562
5352.59 | 0.135689
5352.59 | 0.135689
5352.59 | 0.135689
5371.27 | 0.136732
5371.27 | 0.136732
5371.27 | 0.136732
5371.27 | 0.136732
5386.77 | 0.137582
5386.77 | 0.137582
5386.77 | 0.137582
5404.84 | 0.138587
5404.84 | 0.138587
5404.84 | 0.138587