## summary
Progress | Start / End | Model | Params | Bounds | Experimental Data | Objectives | MOGA Summary | Reduction
570/10000 | Monday, 02/12/24, 17:58:21 | evpwdb | evp_s0 (fixed=4.266) | [0.0, 100.0] | creep/inl_1/AirBase_1000_16_G18.csv (Calibration) | end_creep_strain | num_gens (10000) | Grouping Errors (name, type, labels)
| Tuesday, 02/13/24, 11:29:23 |  | evp_R (fixed=246.8) | [0.0, 1e+03] | creep/inl_1/AirBase_1000_13_G30.csv (Calibration) | area_tensile_strain_stress | population (100) | Reducing Errors (square_average)
|  |  | evp_d (fixed=0.08495) | [0.0, 100.0] | creep/inl_1/AirBase_1000_12_G48.csv (Validation) | yield_point_tensile | offspring (50) | Reducing Objectives (square_average)
|  |  | evp_n (fixed=3.945) | [0.0, 100.0] | creep/inl_1/AirBase_1000_11_G39.csv (Validation) | end_creep_time | crossover (0.8)
|  |  | evp_eta (fixed=738.1) | [0.0, 1e+04] | tensile/inl/AirBase_1000_D12.csv (Calibration) | area_creep_time_strain | mutation (0.01)
|  |  | c_0 (init=7.244) | [0.0, 1e+03]
|  |  | c_1 (init=50.84) | [0.0, 1e+03]
|  |  | t_0 (init=271.9) | [0.0, 1e+03]
|  |  | t_1 (init=601.5) | [0.0, 1e+03]
|  |  | c_n (init=1.558) | [0.0, 20.0]
|  |  | t_n (init=9.512) | [0.0, 20.0]

## results
evp_s0 | evp_R | evp_d | evp_n | evp_eta | c_0 | c_1 | t_0 | t_1 | c_n | t_n | end_creep_strain | area_tensile_strain_stress | yield_point_tensile | end_creep_time | area_creep_time_strain | square_average
4.2665 | 246.76 | 0.084953 | 3.9445 | 738.14 | 7.2393 | 52.717 | 271.23 | 601.84 | 1.6521 | 9.1038 | 0.033658 | 0.004533 | 0.0059979 | 0.00038525 | 0.037364 | 0.0025856
4.2665 | 246.76 | 0.084953 | 3.9445 | 738.14 | 6.8804 | 50.517 | 271.76 | 601.14 | 1.5926 | 9.1963 | 0.032564 | 0.0053457 | 0.0059979 | 0.0036076 | 0.049397 | 0.003578
4.2665 | 246.76 | 0.084953 | 3.9445 | 738.14 | 6.8777 | 50.685 | 270.94 | 601.8 | 1.6373 | 9.4787 | 0.048192 | 0.0049182 | 0.0059979 | 0.0008742 | 0.035812 | 0.0036659
4.2665 | 246.76 | 0.084953 | 3.9445 | 738.14 | 7.2416 | 52.909 | 271.22 | 601.57 | 1.6011 | 9.1208 | 0.046533 | 0.0045166 | 0.0059979 | 0.00032688 | 0.040903 | 0.0038949
4.2665 | 246.76 | 0.084953 | 3.9445 | 738.14 | 7.1613 | 52.165 | 271.25 | 601.65 | 1.5941 | 9.0844 | 0.027562 | 0.0045104 | 0.0059979 | 0.0072404 | 0.057458 | 0.0041699
4.2665 | 246.76 | 0.084953 | 3.9445 | 738.14 | 6.89 | 50.769 | 271.89 | 601.53 | 1.5866 | 9.4529 | 0.048925 | 0.0049435 | 0.0059979 | 0.00024648 | 0.041554 | 0.0041809
4.2665 | 246.76 | 0.084953 | 3.9445 | 738.14 | 7.2538 | 53.018 | 271.36 | 601.58 | 1.5993 | 9.1412 | 0.050514 | 0.0047562 | 0.0059979 | 0.00011851 | 0.040269 | 0.0042319
4.2665 | 246.76 | 0.084953 | 3.9445 | 738.14 | 7.2406 | 52.873 | 270.32 | 600.99 | 1.5848 | 9.1998 | 0.044478 | 0.0051124 | 0.0059979 | 0.0015869 | 0.047103 | 0.0042616
4.2665 | 246.76 | 0.084953 | 3.9445 | 738.14 | 7.1658 | 52.164 | 271.22 | 601.54 | 1.5946 | 9.0975 | 0.025221 | 0.0045156 | 0.0059979 | 0.0085311 | 0.059341 | 0.0042866
4.2665 | 246.76 | 0.084953 | 3.9445 | 738.14 | 6.9274 | 50.483 | 271.08 | 600.67 | 1.6172 | 9.4773 | 0.014438 | 0.0047318 | 0.0059979 | 0.014752 | 0.063313 | 0.0044929
4.2665 | 246.76 | 0.084953 | 3.9445 | 738.14 | 6.8728 | 50.758 | 271.14 | 601.49 | 1.5914 | 9.5135 | 0.057535 | 0.0046699 | 0.0059979 | 0.00031658 | 0.035129 | 0.0046022
4.2665 | 246.76 | 0.084953 | 3.9445 | 738.14 | 7.1602 | 52.111 | 271.97 | 601.53 | 1.5911 | 9.0905 | 0.024466 | 0.0050124 | 0.0059979 | 0.0099277 | 0.062545 | 0.0046702
4.2665 | 246.76 | 0.084953 | 3.9445 | 738.14 | 7.2194 | 52.918 | 271.27 | 601.59 | 1.601 | 9.1235 | 0.059437 | 0.0045205 | 0.0059979 | 0.00041804 | 0.033935 | 0.0047409
4.2665 | 246.76 | 0.084953 | 3.9445 | 738.14 | 6.8712 | 50.764 | 271.32 | 601.54 | 1.5866 | 9.2004 | 0.059042 | 0.0045641 | 0.0059979 | 0.00031658 | 0.035309 | 0.0047896
4.2665 | 246.76 | 0.084953 | 3.9445 | 738.14 | 6.8844 | 50.696 | 271.08 | 602.91 | 1.5581 | 9.5077 | 0.043981 | 0.0056295 | 0.0059979 | 0.0026333 | 0.052906 | 0.004808
4.2665 | 246.76 | 0.084953 | 3.9445 | 738.14 | 6.8447 | 50.509 | 271.73 | 608.48 | 1.5581 | 9.2002 | 0.048581 | 0.014118 | 0.0059979 | 0.0012664 | 0.048512 | 0.0049504
4.2665 | 246.76 | 0.084953 | 3.9445 | 738.14 | 6.8518 | 50.58 | 271.22 | 601.79 | 1.558 | 9.5176 | 0.052072 | 0.0047089 | 0.0059979 | 0.00081328 | 0.047246 | 0.0050025
4.2665 | 246.76 | 0.084953 | 3.9445 | 738.14 | 6.8525 | 50.584 | 271.54 | 601.52 | 1.558 | 9.5089 | 0.052268 | 0.0046775 | 0.0059979 | 0.00081328 | 0.047291 | 0.0050269
4.2665 | 246.76 | 0.084953 | 3.9445 | 738.14 | 6.8516 | 50.578 | 271.55 | 601.42 | 1.558 | 9.5084 | 0.052404 | 0.0047172 | 0.0059979 | 0.00081328 | 0.047331 | 0.0050452
4.2665 | 246.76 | 0.084953 | 3.9445 | 738.14 | 6.8453 | 50.51 | 271.73 | 609.18 | 1.5587 | 9.1906 | 0.049318 | 0.016651 | 0.0059979 | 0.0012664 | 0.048645 | 0.0051134
4.2665 | 246.76 | 0.084953 | 3.9445 | 738.14 | 6.9079 | 50.962 | 271.91 | 600.13 | 1.5583 | 9.2238 | 0.054698 | 0.0063471 | 0.0059979 | 0.00046596 | 0.045573 | 0.0051452
4.2665 | 246.76 | 0.084953 | 3.9445 | 738.14 | 7.2625 | 53.071 | 271.07 | 601.2 | 1.5597 | 9.489 | 0.048826 | 0.0046663 | 0.0059979 | 0.0022185 | 0.053055 | 0.0052615
4.2665 | 246.76 | 0.084953 | 3.9445 | 738.14 | 7.261 | 53.004 | 271.95 | 601.57 | 1.5597 | 9.4887 | 0.043803 | 0.0048561 | 0.0059979 | 0.0037993 | 0.057184 | 0.0052627
4.2665 | 246.76 | 0.084953 | 3.9445 | 738.14 | 7.2811 | 53.165 | 271.28 | 601.53 | 1.5581 | 9.494 | 0.046413 | 0.004652 | 0.0059979 | 0.002956 | 0.055251 | 0.0052732
4.2665 | 246.76 | 0.084953 | 3.9445 | 738.14 | 7.2359 | 52.881 | 271.51 | 601.44 | 1.5582 | 9.1894 | 0.046739 | 0.00459 | 0.0059979 | 0.002956 | 0.055425 | 0.0053223
4.2665 | 246.76 | 0.084953 | 3.9445 | 738.14 | 7.2508 | 52.974 | 271.3 | 601.52 | 1.5581 | 9.1953 | 0.046943 | 0.0045483 | 0.0059979 | 0.002956 | 0.055477 | 0.0053467
4.2665 | 246.76 | 0.084953 | 3.9445 | 738.14 | 7.231 | 52.821 | 271.7 | 602.26 | 1.5581 | 9.2055 | 0.044789 | 0.0045528 | 0.0059979 | 0.0037993 | 0.057764 | 0.0054138
4.2665 | 246.76 | 0.084953 | 3.9445 | 738.14 | 6.8483 | 50.637 | 271.31 | 601.69 | 1.5529 | 9.516 | 0.058551 | 0.0046543 | 0.0059979 | 0.00021453 | 0.044645 | 0.0054791
4.2665 | 246.76 | 0.084953 | 3.9445 | 738.14 | 6.8576 | 50.704 | 271.36 | 608.88 | 1.5581 | 9.4938 | 0.059656 | 0.019382 | 0.0059979 | 0.00010307 | 0.041325 | 0.0056782
4.2665 | 246.76 | 0.084953 | 3.9445 | 738.14 | 6.8607 | 50.755 | 271.05 | 598.65 | 1.556 | 9.5117 | 0.063677 | 0.005973 | 0.0059979 | 9.7427e-05 | 0.039595 | 0.0056942
4.2665 | 246.76 | 0.084953 | 3.9445 | 738.14 | 6.8612 | 50.751 | 271.99 | 601.58 | 1.5505 | 9.5358 | 0.062614 | 0.0050231 | 0.0059979 | 0.00010307 | 0.042327 | 0.0057733
4.2665 | 246.76 | 0.084953 | 3.9445 | 738.14 | 6.8601 | 50.736 | 271.23 | 601.68 | 1.5527 | 9.1196 | 0.062928 | 0.0045399 | 0.0059979 | 0.00010307 | 0.04221 | 0.0057982
4.2665 | 246.76 | 0.084953 | 3.9445 | 738.14 | 6.8696 | 50.83 | 272.01 | 601.76 | 1.5581 | 9.2199 | 0.065744 | 0.0051525 | 0.0059979 | 0.0001976 | 0.037819 | 0.0058151
4.2665 | 246.76 | 0.084953 | 3.9445 | 738.14 | 7.229 | 53.018 | 271.27 | 601.49 | 1.5581 | 9.215 | 0.062261 | 0.0045545 | 0.0059979 | 9.6476e-05 | 0.043994 | 0.0058686
4.2665 | 246.76 | 0.084953 | 3.9445 | 738.14 | 6.8552 | 50.748 | 271.09 | 601.48 | 1.586 | 9.2186 | 0.067395 | 0.0045812 | 0.0059979 | 0.0016564 | 0.036459 | 0.0059311
4.2665 | 246.76 | 0.084953 | 3.9445 | 738.14 | 7.2381 | 53.105 | 271.51 | 601.56 | 1.5577 | 9.5126 | 0.065588 | 0.0046269 | 0.0059979 | 1.8144e-05 | 0.042118 | 0.0061331
4.2665 | 246.76 | 0.084953 | 3.9445 | 738.14 | 7.254 | 53.203 | 271.36 | 601.58 | 1.5581 | 9.2012 | 0.066035 | 0.0045514 | 0.0059979 | 1.8144e-05 | 0.042143 | 0.0061934
4.2665 | 246.76 | 0.084953 | 3.9445 | 738.14 | 7.183 | 52.069 | 271.3 | 601.67 | 1.599 | 9.1494 | 0.014942 | 0.0045303 | 0.0059979 | 0.018956 | 0.074623 | 0.0062076
4.2665 | 246.76 | 0.084953 | 3.9445 | 738.14 | 6.8534 | 50.681 | 270.7 | 604.65 | 1.5336 | 9.1206 | 0.059779 | 0.0091691 | 0.0059979 | 0.0007549 | 0.050685 | 0.006263
4.2665 | 246.76 | 0.084953 | 3.9445 | 738.14 | 7.254 | 53.202 | 271.37 | 601.52 | 1.5581 | 9.199 | 0.066514 | 0.0045583 | 0.0059979 | 1.8144e-05 | 0.042225 | 0.0062638
4.2665 | 246.76 | 0.084953 | 3.9445 | 738.14 | 7.2532 | 52.804 | 271.59 | 601.47 | 1.5581 | 9.1933 | 0.032692 | 0.0046248 | 0.0059979 | 0.0099277 | 0.071094 | 0.0062791
4.2665 | 246.76 | 0.084953 | 3.9445 | 738.14 | 7.274 | 52.857 | 271.22 | 601.48 | 1.6414 | 9.0895 | 0.062674 | 0.0046294 | 0.0059979 | 0.0012883 | 0.048367 | 0.0063265
4.2665 | 246.76 | 0.084953 | 3.9445 | 738.14 | 7.2552 | 53.204 | 271.36 | 601.58 | 1.5518 | 9.1993 | 0.066166 | 0.0045534 | 0.0059979 | 9.6476e-05 | 0.045148 | 0.006473
4.2665 | 246.76 | 0.084953 | 3.9445 | 738.14 | 7.1745 | 52.768 | 271.51 | 601.52 | 1.558 | 9.1965 | 0.071598 | 0.0049552 | 0.0059979 | 0.0002417 | 0.036185 | 0.0064962
4.2665 | 246.76 | 0.084953 | 3.9445 | 738.14 | 7.1704 | 52.751 | 271.19 | 601.47 | 1.5864 | 9.1471 | 0.072095 | 0.0045302 | 0.0059979 | 0.00193 | 0.035273 | 0.006502
4.2665 | 246.76 | 0.084953 | 3.9445 | 738.14 | 7.2412 | 52.7 | 271.69 | 601.52 | 1.5581 | 9.8052 | 0.030307 | 0.0047355 | 0.0059979 | 0.01143 | 0.07359 | 0.006523
4.2665 | 246.76 | 0.084953 | 3.9445 | 738.14 | 7.0184 | 51.806 | 271.92 | 601.54 | 1.5849 | 9.1349 | 0.07182 | 0.004935 | 0.0059979 | 0.0021018 | 0.036141 | 0.006529
4.2665 | 246.76 | 0.084953 | 3.9445 | 738.14 | 6.8651 | 50.86 | 271.3 | 601.52 | 1.5581 | 9.1955 | 0.072154 | 0.0045632 | 0.0059979 | 0.00083872 | 0.035921 | 0.006554
4.2665 | 246.76 | 0.084953 | 3.9445 | 738.14 | 6.8259 | 50.588 | 271.95 | 608.21 | 1.588 | 9.148 | 0.070064 | 0.012085 | 0.0059979 | 0.0024817 | 0.038392 | 0.0065711
4.2665 | 246.76 | 0.084953 | 3.9445 | 738.14 | 6.8429 | 50.704 | 271.35 | 601.35 | 1.5854 | 9.496 | 0.071532 | 0.0046882 | 0.0059979 | 0.0024817 | 0.038169 | 0.0066378
4.2665 | 246.76 | 0.084953 | 3.9445 | 738.14 | 7.2615 | 53.248 | 271.37 | 608.95 | 1.5581 | 9.199 | 0.066973 | 0.01857 | 0.0059979 | 1.8144e-05 | 0.042291 | 0.0066547
4.2665 | 246.76 | 0.084953 | 3.9445 | 738.14 | 6.8122 | 50.507 | 271.22 | 601.07 | 1.5933 | 9.0811 | 0.070544 | 0.0046873 | 0.0059979 | 0.003241 | 0.040301 | 0.0066691
4.2665 | 246.76 | 0.084953 | 3.9445 | 738.14 | 6.8511 | 50.784 | 271.95 | 601.55 | 1.5541 | 9.1623 | 0.072888 | 0.0050325 | 0.0059979 | 0.00083872 | 0.036175 | 0.0066832
4.2665 | 246.76 | 0.084953 | 3.9445 | 738.14 | 6.8452 | 50.733 | 271.87 | 608.96 | 1.5581 | 9.5132 | 0.071454 | 0.015541 | 0.0059979 | 0.00083872 | 0.036057 | 0.006684
4.2665 | 246.76 | 0.084953 | 3.9445 | 738.14 | 6.8453 | 50.733 | 271.94 | 608.84 | 1.5581 | 9.5131 | 0.072208 | 0.015937 | 0.0059979 | 0.00083872 | 0.036059 | 0.0068049
4.2665 | 246.76 | 0.084953 | 3.9445 | 738.14 | 6.8797 | 50.966 | 271.24 | 601.53 | 1.5618 | 9.119 | 0.074202 | 0.0045365 | 0.0059979 | 0.0012806 | 0.035877 | 0.0068513
4.2665 | 246.76 | 0.084953 | 3.9445 | 738.14 | 7.2529 | 52.744 | 271.58 | 601.58 | 1.5578 | 9.2169 | 0.028717 | 0.0046475 | 0.0059979 | 0.013038 | 0.076584 | 0.0069174
4.2665 | 246.76 | 0.084953 | 3.9445 | 738.14 | 7.2462 | 52.834 | 271.24 | 601.58 | 1.6586 | 9.1082 | 0.075876 | 0.0045028 | 0.0059979 | 0.00053975 | 0.03508 | 0.0070443
4.2665 | 246.76 | 0.084953 | 3.9445 | 738.14 | 6.8617 | 50.863 | 272.03 | 602.93 | 1.558 | 9.2216 | 0.075654 | 0.0045714 | 0.0059979 | 0.0012806 | 0.036063 | 0.0070826
4.2665 | 246.76 | 0.084953 | 3.9445 | 738.14 | 6.8783 | 50.851 | 271.39 | 609.9 | 1.5229 | 9.109 | 0.060301 | 0.021893 | 0.0059979 | 0.0011838 | 0.054396 | 0.0071117
4.2665 | 246.76 | 0.084953 | 3.9445 | 738.14 | 6.8629 | 50.869 | 271.27 | 602.27 | 1.5583 | 9.2346 | 0.076 | 0.0047165 | 0.0059979 | 0.0012806 | 0.036043 | 0.007135
4.2665 | 246.76 | 0.084953 | 3.9445 | 738.14 | 7.1664 | 51.98 | 271.22 | 601.54 | 1.5857 | 9.1443 | 0.015337 | 0.0045319 | 0.0059979 | 0.021012 | 0.080591 | 0.0072281
4.2665 | 246.76 | 0.084953 | 3.9445 | 738.14 | 7.2532 | 53.318 | 271.11 | 602.92 | 1.5581 | 9.2011 | 0.077765 | 0.0054719 | 0.0059979 | 0.0008742 | 0.034149 | 0.0072801
4.2665 | 246.76 | 0.084953 | 3.9445 | 738.14 | 7.2297 | 53.17 | 271.09 | 602.17 | 1.5581 | 9.5077 | 0.077862 | 0.0050542 | 0.0059979 | 0.0008742 | 0.034204 | 0.0072947
4.2665 | 246.76 | 0.084953 | 3.9445 | 738.14 | 6.9864 | 51.072 | 271.22 | 601.54 | 1.5925 | 9.1174 | 0.053378 | 0.0045296 | 0.0059979 | 0.0054799 | 0.066154 | 0.0073121
4.2665 | 246.76 | 0.084953 | 3.9445 | 738.14 | 6.9107 | 50.696 | 271.71 | 609.27 | 1.5916 | 9.2057 | 0.060537 | 0.017251 | 0.0059979 | 0.002555 | 0.057523 | 0.0073138
4.2665 | 246.76 | 0.084953 | 3.9445 | 738.14 | 7.2441 | 52.718 | 271.92 | 602.31 | 1.5497 | 9.1989 | 0.030097 | 0.0046905 | 0.0059979 | 0.013038 | 0.078669 | 0.0073227
4.2665 | 246.76 | 0.084953 | 3.9445 | 738.14 | 6.87 | 50.574 | 263.48 | 602 | 1.5915 | 9.5182 | 0.042129 | 0.060555 | 0.0059979 | 0.00088376 | 0.043063 | 0.0073329
4.2665 | 246.76 | 0.084953 | 3.9445 | 738.14 | 7.2532 | 53.318 | 271.12 | 602.86 | 1.5581 | 9.199 | 0.078296 | 0.0054009 | 0.0059979 | 0.0008742 | 0.034154 | 0.0073627
4.2665 | 246.76 | 0.084953 | 3.9445 | 738.14 | 7.2297 | 53.169 | 271.09 | 601.1 | 1.5581 | 9.5078 | 0.07857 | 0.0046528 | 0.0059979 | 0.0008742 | 0.034212 | 0.0074022
4.2665 | 246.76 | 0.084953 | 3.9445 | 738.14 | 7.1765 | 51.944 | 272.05 | 610.32 | 1.6785 | 9.085 | 0.057384 | 0.018171 | 0.0059979 | 0.0057329 | 0.060999 | 0.0074128
4.2665 | 246.76 | 0.084953 | 3.9445 | 738.14 | 6.8273 | 50.677 | 271.77 | 602.06 | 1.5581 | 9.8253 | 0.077844 | 0.0047443 | 0.0059979 | 0.0020121 | 0.03715 | 0.0075023
4.2665 | 246.76 | 0.084953 | 3.9445 | 738.14 | 6.8895 | 50.685 | 270.94 | 601.8 | 1.645 | 9.467 | 0.079265 | 0.0049013 | 0.0059979 | 0.00099168 | 0.03468 | 0.0075467
4.2665 | 246.76 | 0.084953 | 3.9445 | 738.14 | 7.1601 | 51.91 | 271.22 | 601.54 | 1.5859 | 9.0854 | 0.013931 | 0.0045179 | 0.0059979 | 0.023173 | 0.083158 | 0.0077027
4.2665 | 246.76 | 0.084953 | 3.9445 | 738.14 | 7.1655 | 52.148 | 271.55 | 601.56 | 1.5554 | 9.0851 | 0.024573 | 0.0046002 | 0.0059979 | 0.016572 | 0.082314 | 0.0077111
4.2665 | 246.76 | 0.084953 | 3.9445 | 738.14 | 7.1615 | 52.15 | 271.25 | 601.51 | 1.5944 | 9.146 | 0.055227 | 0.0045297 | 0.0059979 | 0.0057684 | 0.067835 | 0.0077413
4.2665 | 246.76 | 0.084953 | 3.9445 | 738.14 | 7.1655 | 52.148 | 271.56 | 601.51 | 1.5552 | 9.1461 | 0.024776 | 0.0046207 | 0.0059979 | 0.016572 | 0.08249 | 0.0077505
4.2665 | 246.76 | 0.084953 | 3.9445 | 738.14 | 7.2427 | 52.65 | 271.69 | 601.52 | 1.6009 | 9.1067 | 0.059789 | 0.0046746 | 0.0059979 | 0.0064474 | 0.063858 | 0.007752
4.2665 | 246.76 | 0.084953 | 3.9445 | 738.14 | 7.253 | 52.794 | 271.59 | 601.47 | 1.5906 | 9.1173 | 0.060988 | 0.0046224 | 0.0059979 | 0.0038 | 0.063013 | 0.0077619
4.2665 | 246.76 | 0.084953 | 3.9445 | 738.14 | 7.1661 | 52.157 | 271.24 | 601.55 | 1.5538 | 9.1058 | 0.024989 | 0.0045289 | 0.0059979 | 0.016572 | 0.082864 | 0.0078221
4.2665 | 246.76 | 0.084953 | 3.9445 | 738.14 | 6.858 | 50.706 | 264.63 | 601.57 | 1.5579 | 9.4951 | 0.0608 | 0.048968 | 0.0059979 | 0.00010307 | 0.041505 | 0.0078532
4.2665 | 246.76 | 0.084953 | 3.9445 | 738.14 | 6.8728 | 50.649 | 263.15 | 601.98 | 1.5902 | 9.5156 | 0.047419 | 0.062858 | 0.0059979 | 0.00024648 | 0.041137 | 0.0079279
4.2665 | 246.76 | 0.084953 | 3.9445 | 738.14 | 6.8813 | 50.654 | 271.13 | 598.7 | 1.5853 | 9.469 | 0.073559 | 0.0061913 | 0.0059979 | 0.00041037 | 0.049569 | 0.0079425
4.2665 | 246.76 | 0.084953 | 3.9445 | 738.14 | 7.1662 | 52.167 | 271.22 | 601.58 | 1.5935 | 9.0743 | 0.058635 | 0.0045234 | 0.0059979 | 0.0076655 | 0.067662 | 0.0081313
4.2665 | 246.76 | 0.084953 | 3.9445 | 738.14 | 7.1669 | 51.921 | 271.32 | 601.54 | 1.5865 | 9.212 | 0.012379 | 0.0045531 | 0.0059979 | 0.02544 | 0.085499 | 0.0081672
4.2665 | 246.76 | 0.084953 | 3.9445 | 738.14 | 7.1783 | 52.902 | 270.29 | 602.41 | 1.5525 | 9.4985 | 0.083917 | 0.0072696 | 0.0059979 | 0.0014967 | 0.034433 | 0.0083188
4.2665 | 246.76 | 0.084953 | 3.9445 | 738.14 | 7.242 | 53.273 | 271.53 | 602.23 | 1.5884 | 9.1417 | 0.081929 | 0.0045272 | 0.0059979 | 0.0043072 | 0.039358 | 0.0083364
4.2665 | 246.76 | 0.084953 | 3.9445 | 738.14 | 6.8668 | 50.515 | 271.23 | 601.53 | 1.5873 | 9.1159 | 0.074253 | 0.0045379 | 0.0059979 | 0.00085883 | 0.052975 | 0.0083772
4.2665 | 246.76 | 0.084953 | 3.9445 | 738.14 | 7.1782 | 52.112 | 271.19 | 601.54 | 1.5989 | 9.1453 | 0.043647 | 0.0045319 | 0.0059979 | 0.011373 | 0.079577 | 0.0084234
4.2665 | 246.76 | 0.084953 | 3.9445 | 738.14 | 7.166 | 52.149 | 271.36 | 601.57 | 1.5859 | 9.1453 | 0.051598 | 0.004545 | 0.0059979 | 0.00816 | 0.075347 | 0.0084627
4.2665 | 246.76 | 0.084953 | 3.9445 | 738.14 | 7.247 | 52.902 | 271.2 | 602.01 | 1.6639 | 9.1 | 0.084561 | 0.0045963 | 0.0059979 | 0.0018727 | 0.035388 | 0.0084635
4.2665 | 246.76 | 0.084953 | 3.9445 | 738.14 | 7.1865 | 52.913 | 271.18 | 601.54 | 1.5988 | 9.152 | 0.081355 | 0.0045376 | 0.0059979 | 0.0053113 | 0.042153 | 0.0084803
4.2665 | 246.76 | 0.084953 | 3.9445 | 738.14 | 7.2533 | 52.865 | 271.22 | 601.52 | 1.5865 | 9.1993 | 0.070482 | 0.0045509 | 0.0059979 | 0.0022549 | 0.059589 | 0.0085803
4.2665 | 246.76 | 0.084953 | 3.9445 | 738.14 | 7.2425 | 52.867 | 271.24 | 601.56 | 1.656 | 9.1468 | 0.085789 | 0.0045169 | 0.0059979 | 0.00060415 | 0.034348 | 0.0085963
4.2665 | 246.76 | 0.084953 | 3.9445 | 738.14 | 7.0021 | 50.971 | 271.24 | 601.55 | 1.6008 | 9.1426 | 0.045745 | 0.0045381 | 0.0059979 | 0.015343 | 0.079024 | 0.0086294
4.2665 | 246.76 | 0.084953 | 3.9445 | 738.14 | 6.8975 | 50.628 | 271.52 | 601.44 | 1.5823 | 9.0921 | 0.07015 | 0.0046305 | 0.0059979 | 0.0039576 | 0.06047 | 0.0086506
4.2665 | 246.76 | 0.084953 | 3.9445 | 738.14 | 7.2408 | 52.882 | 271.22 | 601.55 | 1.5869 | 9.531 | 0.077669 | 0.0046324 | 0.0059979 | 0.00061191 | 0.05147 | 0.0087395
4.2665 | 246.76 | 0.084953 | 3.9445 | 738.14 | 6.8594 | 50.565 | 271.96 | 601.44 | 1.5939 | 9.5228 | 0.083009 | 0.0051064 | 0.0059979 | 5.6704e-05 | 0.042833 | 0.0087871
4.2665 | 246.76 | 0.084953 | 3.9445 | 738.14 | 6.8358 | 50.591 | 263.19 | 601.45 | 1.5886 | 9.1008 | 0.06397 | 0.058243 | 0.0059979 | 0.001133 | 0.035733 | 0.0087986
4.2665 | 246.76 | 0.084953 | 3.9445 | 738.14 | 6.9942 | 50.979 | 271.28 | 601.52 | 1.5581 | 9.2151 | 0.018012 | 0.0045659 | 0.0059979 | 0.022667 | 0.089174 | 0.008847

## plot_creep_time_strain
0 | 1 | 2 | 3 | 4 | 5
0 | 0 | 0 | 0 | 0 | 0
0 | 0 | 0 | 0 | 0 | 0
0.5 | 0.000537 | 0 | 0 | 11.53846 | 0.0002352078
0.5 | 0.000537 | 0 | 0 | 11.53846 | 0.0002352078
3.05 | 0.000945 | 0 | 0 | 23.07692 | 0.0004698838
6.71 | 0.001415 | 0 | 0 | 23.07692 | 0.0004698838
6.71 | 0.001415 | 11.53846 | 0.001200064 | 34.61538 | 0.0007040399
10.26 | 0.001863 | 11.53846 | 0.001200064 | 34.61538 | 0.0007040399
10.26 | 0.001863 | 11.53846 | 0.001200064 | 46.15385 | 0.0009376872
15.53 | 0.002542 | 11.53846 | 0.001200064 | 46.15385 | 0.0009376872
19.55 | 0.003079 | 11.53846 | 0.001200064 | 57.69231 | 0.001170836
19.55 | 0.003079 | 23.07692 | 0.002391596 | 57.69231 | 0.001170836
23.94 | 0.003607 | 23.07692 | 0.002391596 | 69.23077 | 0.001403496
23.94 | 0.003607 | 23.07692 | 0.002391596 | 80.76923 | 0.001635677
28.06 | 0.004077 | 23.07692 | 0.002391596 | 80.76923 | 0.001635677
32.37 | 0.004561 | 23.07692 | 0.002391596 | 92.30769 | 0.001867387
32.37 | 0.004561 | 23.07692 | 0.002391596 | 92.30769 | 0.001867387
36.59 | 0.005004 | 34.61538 | 0.003574146 | 103.8462 | 0.002098635
40.01 | 0.005372 | 34.61538 | 0.003574146 | 103.8462 | 0.002098635
40.01 | 0.005372 | 34.61538 | 0.003574146 | 115.3846 | 0.002329429
44.05 | 0.005805 | 34.61538 | 0.003574146 | 115.3846 | 0.002329429
44.05 | 0.005805 | 34.61538 | 0.003574146 | 126.9231 | 0.002559777
48.6 | 0.00627 | 46.15385 | 0.004748959 | 126.9231 | 0.002559777
52.24 | 0.006627 | 46.15385 | 0.004748959 | 138.4615 | 0.002789688
52.24 | 0.006627 | 46.15385 | 0.004748959 | 150 | 0.003019168
56.31 | 0.007025 | 46.15385 | 0.004748959 | 150 | 0.003019168
56.31 | 0.007025 | 46.15385 | 0.004748959 | 161.5385 | 0.003248225
59.2 | 0.00731 | 46.15385 | 0.004748959 | 161.5385 | 0.003248225
63.55 | 0.007731 | 57.69231 | 0.005916339 | 173.0769 | 0.003476866
63.55 | 0.007731 | 57.69231 | 0.005916339 | 173.0769 | 0.003476866
66.87 | 0.008056 | 57.69231 | 0.005916339 | 184.6154 | 0.003705098
66.87 | 0.008056 | 57.69231 | 0.005916339 | 184.6154 | 0.003705098
72.36 | 0.008566 | 57.69231 | 0.005916339 | 196.1538 | 0.003932928
75.85 | 0.00889 | 69.23077 | 0.007076574 | 196.1538 | 0.003932928
75.85 | 0.00889 | 69.23077 | 0.007076574 | 207.6923 | 0.004160362
80.49 | 0.009316 | 69.23077 | 0.007076574 | 219.2308 | 0.004387407
84.09 | 0.009655 | 69.23077 | 0.007076574 | 219.2308 | 0.004387407
84.09 | 0.009655 | 69.23077 | 0.007076574 | 230.7692 | 0.004614069
88.25 | 0.010033 | 80.76923 | 0.008229932 | 230.7692 | 0.004614069
88.25 | 0.010033 | 80.76923 | 0.008229932 | 242.3077 | 0.004840355
92.12 | 0.010363 | 80.76923 | 0.008229932 | 242.3077 | 0.004840355
96.76 | 0.010781 | 80.76923 | 0.008229932 | 253.8462 | 0.005066271
96.76 | 0.010781 | 80.76923 | 0.008229932 | 253.8462 | 0.005066271
99.91 | 0.011064 | 80.76923 | 0.008229932 | 265.3846 | 0.005291823
99.91 | 0.011064 | 92.30769 | 0.009376669 | 265.3846 | 0.005291823
103.78 | 0.011391 | 92.30769 | 0.009376669 | 276.9231 | 0.005517016
107.59 | 0.011725 | 92.30769 | 0.009376669 | 288.4615 | 0.005741857
107.59 | 0.011725 | 92.30769 | 0.009376669 | 288.4615 | 0.005741857
111.69 | 0.012093 | 92.30769 | 0.009376669 | 300 | 0.00596635
111.69 | 0.012093 | 103.8462 | 0.01051703 | 300 | 0.00596635
116.15 | 0.012473 | 103.8462 | 0.01051703 | 311.5385 | 0.006190503
120.57 | 0.01285 | 103.8462 | 0.01051703 | 311.5385 | 0.006190503
120.57 | 0.01285 | 103.8462 | 0.01051703 | 323.0769 | 0.00641432
125.11 | 0.01323 | 103.8462 | 0.01051703 | 323.0769 | 0.00641432
129.26 | 0.013591 | 103.8462 | 0.01051703 | 334.6154 | 0.006637807
129.26 | 0.013591 | 115.3846 | 0.01165125 | 334.6154 | 0.006637807
132.71 | 0.013882 | 115.3846 | 0.01165125 | 346.1538 | 0.006860969
132.71 | 0.013882 | 115.3846 | 0.01165125 | 357.6923 | 0.007083811
136.7 | 0.014217 | 115.3846 | 0.01165125 | 357.6923 | 0.007083811
139.42 | 0.014441 | 115.3846 | 0.01165125 | 369.2308 | 0.007306339
139.42 | 0.014441 | 126.9231 | 0.01277955 | 369.2308 | 0.007306339
143.23 | 0.01476 | 126.9231 | 0.01277955 | 380.7692 | 0.007528558
143.23 | 0.01476 | 126.9231 | 0.01277955 | 380.7692 | 0.007528558
147.33 | 0.015112 | 126.9231 | 0.01277955 | 392.3077 | 0.007750472
151.6 | 0.015468 | 126.9231 | 0.01277955 | 392.3077 | 0.007750472
151.6 | 0.015468 | 138.4615 | 0.01390215 | 403.8462 | 0.007972087
155.42 | 0.015784 | 138.4615 | 0.01390215 | 403.8462 | 0.007972087
159.38 | 0.016116 | 138.4615 | 0.01390215 | 415.3846 | 0.008193408
159.38 | 0.016116 | 138.4615 | 0.01390215 | 426.9231 | 0.00841444
163.4 | 0.016444 | 138.4615 | 0.01390215 | 426.9231 | 0.00841444
163.4 | 0.016444 | 138.4615 | 0.01390215 | 438.4615 | 0.008635186
167.2 | 0.016744 | 150 | 0.01501925 | 438.4615 | 0.008635186
171.07 | 0.017061 | 150 | 0.01501925 | 450 | 0.008855653
171.07 | 0.017061 | 150 | 0.01501925 | 450 | 0.008855653
175.23 | 0.017396 | 150 | 0.01501925 | 461.5385 | 0.009075845
175.23 | 0.017396 | 150 | 0.01501925 | 461.5385 | 0.009075845
179.25 | 0.017731 | 161.5385 | 0.01613105 | 473.0769 | 0.009295766
183.89 | 0.018109 | 161.5385 | 0.01613105 | 473.0769 | 0.009295766
183.89 | 0.018109 | 161.5385 | 0.01613105 | 484.6154 | 0.009515422
187.78 | 0.018414 | 161.5385 | 0.01613105 | 496.1538 | 0.009734815
187.78 | 0.018414 | 161.5385 | 0.01613105 | 496.1538 | 0.009734815
191.86 | 0.018745 | 161.5385 | 0.01613105 | 507.6923 | 0.009953952
195.93 | 0.019072 | 173.0769 | 0.01723775 | 507.6923 | 0.009953952
195.93 | 0.019072 | 173.0769 | 0.01723775 | 519.2308 | 0.01017284
200.32 | 0.019428 | 173.0769 | 0.01723775 | 519.2308 | 0.01017284
204.54 | 0.019767 | 173.0769 | 0.01723775 | 530.7692 | 0.01039147
204.54 | 0.019767 | 173.0769 | 0.01723775 | 530.7692 | 0.01039147
208.05 | 0.020058 | 184.6154 | 0.01833953 | 542.3077 | 0.01060986
208.05 | 0.020058 | 184.6154 | 0.01833953 | 542.3077 | 0.01060986
211.37 | 0.020307 | 184.6154 | 0.01833953 | 553.8462 | 0.01082802
215.62 | 0.020642 | 184.6154 | 0.01833953 | 565.3846 | 0.01104593
215.62 | 0.020642 | 184.6154 | 0.01833953 | 565.3846 | 0.01104593
219.83 | 0.020983 | 196.1538 | 0.01943657 | 576.9231 | 0.01126362
219.83 | 0.020983 | 196.1538 | 0.01943657 | 576.9231 | 0.01126362
223.95 | 0.021317 | 196.1538 | 0.01943657 | 588.4615 | 0.01148108
228.02 | 0.021632 | 196.1538 | 0.01943657 | 588.4615 | 0.01148108
228.02 | 0.021632 | 196.1538 | 0.01943657 | 600 | 0.01169831
232.47 | 0.021988 | 196.1538 | 0.01943657 | 600 | 0.01169831
232.47 | 0.021988 | 207.6923 | 0.02052906 | 611.5385 | 0.01191533
236.18 | 0.022285 | 207.6923 | 0.02052906 | 611.5385 | 0.01191533
240.42 | 0.022616 | 207.6923 | 0.02052906 | 623.0769 | 0.01213213
240.42 | 0.022616 | 207.6923 | 0.02052906 | 634.6154 | 0.01234872
244.52 | 0.02294 | 207.6923 | 0.02052906 | 634.6154 | 0.01234872
248.63 | 0.023263 | 219.2308 | 0.02161715 | 646.1538 | 0.01256511
248.63 | 0.023263 | 219.2308 | 0.02161715 | 646.1538 | 0.01256511
252.48 | 0.023574 | 219.2308 | 0.02161715 | 657.6923 | 0.01278129
252.48 | 0.023574 | 219.2308 | 0.02161715 | 657.6923 | 0.01278129
257.82 | 0.023971 | 219.2308 | 0.02161715 | 669.2308 | 0.01299727
261.39 | 0.024233 | 219.2308 | 0.02161715 | 669.2308 | 0.01299727
261.39 | 0.024233 | 230.7692 | 0.02270103 | 680.7692 | 0.01321306
265.93 | 0.024599 | 230.7692 | 0.02270103 | 680.7692 | 0.01321306
265.93 | 0.024599 | 230.7692 | 0.02270103 | 692.3077 | 0.01342865
269.62 | 0.024878 | 230.7692 | 0.02270103 | 703.8462 | 0.01364406
274.34 | 0.025228 | 230.7692 | 0.02270103 | 703.8462 | 0.01364406
274.34 | 0.025228 | 242.3077 | 0.02378084 | 715.3846 | 0.01385929
278.31 | 0.025544 | 242.3077 | 0.02378084 | 715.3846 | 0.01385929
278.31 | 0.025544 | 242.3077 | 0.02378084 | 726.9231 | 0.01407433
282 | 0.025839 | 242.3077 | 0.02378084 | 726.9231 | 0.01407433
285.32 | 0.026091 | 242.3077 | 0.02378084 | 738.4615 | 0.0142892
285.32 | 0.026091 | 253.8462 | 0.02485676 | 738.4615 | 0.0142892
289.47 | 0.026415 | 253.8462 | 0.02485676 | 750 | 0.0145039
293.46 | 0.026721 | 253.8462 | 0.02485676 | 750 | 0.0145039
293.46 | 0.026721 | 253.8462 | 0.02485676 | 761.5385 | 0.01471842
297.8 | 0.027064 | 253.8462 | 0.02485676 | 773.0769 | 0.01493278
297.8 | 0.027064 | 253.8462 | 0.02485676 | 773.0769 | 0.01493278
301.52 | 0.027354 | 265.3846 | 0.02592892 | 784.6154 | 0.01514698
305.77 | 0.027666 | 265.3846 | 0.02592892 | 784.6154 | 0.01514698
305.77 | 0.027666 | 265.3846 | 0.02592892 | 796.1538 | 0.01536102
309.73 | 0.027954 | 265.3846 | 0.02592892 | 796.1538 | 0.01536102
309.73 | 0.027954 | 265.3846 | 0.02592892 | 807.6923 | 0.01557491
313.25 | 0.028229 | 276.9231 | 0.02699748 | 807.6923 | 0.01557491
317.03 | 0.028524 | 276.9231 | 0.02699748 | 819.2308 | 0.01578864
317.03 | 0.028524 | 276.9231 | 0.02699748 | 819.2308 | 0.01578864
320.66 | 0.028805 | 276.9231 | 0.02699748 | 830.7692 | 0.01600223
325.19 | 0.029149 | 276.9231 | 0.02699748 | 842.3077 | 0.01621568
325.19 | 0.029149 | 276.9231 | 0.02699748 | 842.3077 | 0.01621568
329.52 | 0.029477 | 288.4615 | 0.02806259 | 853.8462 | 0.01642898
329.52 | 0.029477 | 288.4615 | 0.02806259 | 853.8462 | 0.01642898
333.4 | 0.029778 | 288.4615 | 0.02806259 | 865.3846 | 0.01664214
336.99 | 0.030051 | 288.4615 | 0.02806259 | 865.3846 | 0.01664214
336.99 | 0.030051 | 288.4615 | 0.02806259 | 876.9231 | 0.01685518
341.65 | 0.030414 | 300 | 0.02912439 | 876.9231 | 0.01685518
341.65 | 0.030414 | 300 | 0.02912439 | 888.4615 | 0.01706808
345.13 | 0.030676 | 300 | 0.02912439 | 888.4615 | 0.01706808
348.74 | 0.030949 | 300 | 0.02912439 | 900 | 0.01728085
348.74 | 0.030949 | 300 | 0.02912439 | 911.5385 | 0.0174935
351.91 | 0.031183 | 311.5385 | 0.03018302 | 911.5385 | 0.0174935
351.91 | 0.031183 | 311.5385 | 0.03018302 | 923.0769 | 0.01770603
356.65 | 0.031544 | 311.5385 | 0.03018302 | 923.0769 | 0.01770603
359.72 | 0.031766 | 311.5385 | 0.03018302 | 934.6154 | 0.01791844
359.72 | 0.031766 | 311.5385 | 0.03018302 | 934.6154 | 0.01791844
363.54 | 0.032051 | 311.5385 | 0.03018302 | 946.1538 | 0.01813074
366.94 | 0.032302 | 323.0769 | 0.03123862 | 946.1538 | 0.01813074
366.94 | 0.032302 | 323.0769 | 0.03123862 | 957.6923 | 0.01834293
372.28 | 0.032719 | 323.0769 | 0.03123862 | 957.6923 | 0.01834293
372.28 | 0.032719 | 323.0769 | 0.03123862 | 969.2308 | 0.01855501
375.77 | 0.032979 | 323.0769 | 0.03123862 | 980.7692 | 0.01876699
379.42 | 0.03326 | 334.6154 | 0.03229132 | 980.7692 | 0.01876699
379.42 | 0.03326 | 334.6154 | 0.03229132 | 992.3077 | 0.01897887
383.91 | 0.033594 | 334.6154 | 0.03229132 | 992.3077 | 0.01897887
383.91 | 0.033594 | 334.6154 | 0.03229132 | 1003.846 | 0.01919065
388.46 | 0.033937 | 334.6154 | 0.03229132 | 1003.846 | 0.01919065
392.32 | 0.03422 | 334.6154 | 0.03229132 | 1015.385 | 0.01940233
392.32 | 0.03422 | 346.1538 | 0.03334125 | 1015.385 | 0.01940233
395.97 | 0.034492 | 346.1538 | 0.03334125 | 1026.923 | 0.01961392
395.97 | 0.034492 | 346.1538 | 0.03334125 | 1026.923 | 0.01961392
400.34 | 0.034818 | 346.1538 | 0.03334125 | 1038.462 | 0.01982543
404.93 | 0.035132 | 346.1538 | 0.03334125 | 1050 | 0.02003685
404.93 | 0.035132 | 357.6923 | 0.03438855 | 1050 | 0.02003685
408.5 | 0.035379 | 357.6923 | 0.03438855 | 1061.538 | 0.02024819
413.68 | 0.035776 | 357.6923 | 0.03438855 | 1061.538 | 0.02024819
413.68 | 0.035776 | 357.6923 | 0.03438855 | 1073.077 | 0.02045945
417.6 | 0.036058 | 357.6923 | 0.03438855 | 1073.077 | 0.02045945
417.6 | 0.036058 | 369.2308 | 0.03543335 | 1084.615 | 0.02067063
421.08 | 0.036318 | 369.2308 | 0.03543335 | 1084.615 | 0.02067063
424.35 | 0.036562 | 369.2308 | 0.03543335 | 1096.154 | 0.02088175
424.35 | 0.036562 | 369.2308 | 0.03543335 | 1096.154 | 0.02088175
427.84 | 0.036807 | 369.2308 | 0.03543335 | 1107.692 | 0.02109279
427.84 | 0.036807 | 369.2308 | 0.03543335 | 1119.231 | 0.02130377
431.66 | 0.037095 | 380.7692 | 0.03647576 | 1119.231 | 0.02130377
435.68 | 0.037404 | 380.7692 | 0.03647576 | 1130.769 | 0.02151468
435.68 | 0.037404 | 380.7692 | 0.03647576 | 1130.769 | 0.02151468
439.47 | 0.037682 | 380.7692 | 0.03647576 | 1142.308 | 0.02172553
439.47 | 0.037682 | 380.7692 | 0.03647576 | 1142.308 | 0.02172553
443.51 | 0.037982 | 392.3077 | 0.03751591 | 1153.846 | 0.02193633
446.66 | 0.038216 | 392.3077 | 0.03751591 | 1153.846 | 0.02193633
446.66 | 0.038216 | 392.3077 | 0.03751591 | 1165.385 | 0.02214707
451.27 | 0.03855 | 392.3077 | 0.03751591 | 1165.385 | 0.02214707
454.8 | 0.038818 | 392.3077 | 0.03751591 | 1176.923 | 0.02235776
454.8 | 0.038818 | 392.3077 | 0.03751591 | 1188.462 | 0.02256841
458.43 | 0.03909 | 403.8462 | 0.03855393 | 1188.462 | 0.02256841
458.43 | 0.03909 | 403.8462 | 0.03855393 | 1200 | 0.022779
461.98 | 0.039352 | 403.8462 | 0.03855393 | 1200 | 0.022779
466.38 | 0.039667 | 403.8462 | 0.03855393 | 1211.538 | 0.02298956
466.38 | 0.039667 | 403.8462 | 0.03855393 | 1211.538 | 0.02298956
469.74 | 0.039927 | 415.3846 | 0.03958993 | 1223.077 | 0.02320008
469.74 | 0.039927 | 415.3846 | 0.03958993 | 1223.077 | 0.02320008
473.66 | 0.040212 | 415.3846 | 0.03958993 | 1234.615 | 0.02341056
477.76 | 0.040519 | 415.3846 | 0.03958993 | 1234.615 | 0.02341056
477.76 | 0.040519 | 415.3846 | 0.03958993 | 1246.154 | 0.02362101
481.72 | 0.040798 | 426.9231 | 0.04062404 | 1257.692 | 0.02383143
485.52 | 0.041085 | 426.9231 | 0.04062404 | 1257.692 | 0.02383143
485.52 | 0.041085 | 426.9231 | 0.04062404 | 1269.231 | 0.02404182
489.74 | 0.041378 | 426.9231 | 0.04062404 | 1269.231 | 0.02404182
489.74 | 0.041378 | 426.9231 | 0.04062404 | 1280.769 | 0.02425219
493.23 | 0.041645 | 426.9231 | 0.04062404 | 1280.769 | 0.02425219
497.69 | 0.041963 | 438.4615 | 0.04165636 | 1292.308 | 0.02446253
497.69 | 0.041963 | 438.4615 | 0.04165636 | 1292.308 | 0.02446253
501.29 | 0.042229 | 438.4615 | 0.04165636 | 1303.846 | 0.02467286
501.29 | 0.042229 | 438.4615 | 0.04165636 | 1303.846 | 0.02467286
505.06 | 0.042505 | 438.4615 | 0.04165636 | 1315.385 | 0.02488317
508.98 | 0.042795 | 450 | 0.04268702 | 1315.385 | 0.02488317
508.98 | 0.042795 | 450 | 0.04268702 | 1326.923 | 0.02509347
514.14 | 0.043167 | 450 | 0.04268702 | 1338.462 | 0.02530376
514.14 | 0.043167 | 450 | 0.04268702 | 1338.462 | 0.02530376
518.19 | 0.043453 | 450 | 0.04268702 | 1350 | 0.02551405
522.43 | 0.043762 | 450 | 0.04268702 | 1350 | 0.02551405
522.43 | 0.043762 | 461.5385 | 0.04371613 | 1361.538 | 0.02572433
526.43 | 0.044061 | 461.5385 | 0.04371613 | 1361.538 | 0.02572433
529.8 | 0.044298 | 461.5385 | 0.04371613 | 1373.077 | 0.02593461
529.8 | 0.044298 | 461.5385 | 0.04371613 | 1373.077 | 0.02593461
534.06 | 0.044617 | 461.5385 | 0.04371613 | 1384.615 | 0.02614489
534.06 | 0.044617 | 473.0769 | 0.04474381 | 1384.615 | 0.02614489
538.55 | 0.04494 | 473.0769 | 0.04474381 | 1396.154 | 0.02635517
542.77 | 0.045247 | 473.0769 | 0.04474381 | 1407.692 | 0.02656547
542.77 | 0.045247 | 473.0769 | 0.04474381 | 1407.692 | 0.02656547
547.56 | 0.045579 | 473.0769 | 0.04474381 | 1419.231 | 0.02677577
547.56 | 0.045579 | 473.0769 | 0.04474381 | 1419.231 | 0.02677577
551.85 | 0.045895 | 484.6154 | 0.04577015 | 1430.769 | 0.02698609
555.62 | 0.046163 | 484.6154 | 0.04577015 | 1430.769 | 0.02698609
555.62 | 0.046163 | 484.6154 | 0.04577015 | 1442.308 | 0.02719643
559.12 | 0.046413 | 484.6154 | 0.04577015 | 1442.308 | 0.02719643
559.12 | 0.046413 | 484.6154 | 0.04577015 | 1453.846 | 0.02740678
563.39 | 0.046713 | 496.1538 | 0.04679529 | 1453.846 | 0.02740678
567.86 | 0.047026 | 496.1538 | 0.04679529 | 1465.385 | 0.02761716
567.86 | 0.047026 | 496.1538 | 0.04679529 | 1476.923 | 0.02782756
571.65 | 0.047299 | 496.1538 | 0.04679529 | 1476.923 | 0.02782756
575.56 | 0.047569 | 496.1538 | 0.04679529 | 1488.462 | 0.02803799
575.56 | 0.047569 | 507.6923 | 0.04781932 | 1488.462 | 0.02803799
579.56 | 0.047853 | 507.6923 | 0.04781932 | 1500 | 0.02824845
579.56 | 0.047853 | 507.6923 | 0.04781932 | 1500 | 0.02824845
583.33 | 0.048124 | 507.6923 | 0.04781932 | 1511.538 | 0.02845895
587.65 | 0.048431 | 507.6923 | 0.04781932 | 1511.538 | 0.02845895
587.65 | 0.048431 | 507.6923 | 0.04781932 | 1523.077 | 0.02866948
591.89 | 0.048727 | 519.2308 | 0.04884235 | 1523.077 | 0.02866948
591.89 | 0.048727 | 519.2308 | 0.04884235 | 1534.615 | 0.02888005
595.91 | 0.049004 | 519.2308 | 0.04884235 | 1546.154 | 0.02909066
600.58 | 0.049333 | 519.2308 | 0.04884235 | 1546.154 | 0.02909066
600.58 | 0.049333 | 519.2308 | 0.04884235 | 1557.692 | 0.02930132
604.54 | 0.049603 | 530.7692 | 0.0498645 | 1557.692 | 0.02930132
608.26 | 0.04987 | 530.7692 | 0.0498645 | 1569.231 | 0.02951203
608.26 | 0.04987 | 530.7692 | 0.0498645 | 1569.231 | 0.02951203
612.63 | 0.050172 | 530.7692 | 0.0498645 | 1580.769 | 0.02972278
612.63 | 0.050172 | 530.7692 | 0.0498645 | 1580.769 | 0.02972278
616.05 | 0.050411 | 530.7692 | 0.0498645 | 1592.308 | 0.02993359
620.16 | 0.050685 | 542.3077 | 0.05088586 | 1592.308 | 0.02993359
620.16 | 0.050685 | 542.3077 | 0.05088586 | 1603.846 | 0.03014446
623.51 | 0.050909 | 542.3077 | 0.05088586 | 1615.385 | 0.03035539
623.51 | 0.050909 | 542.3077 | 0.05088586 | 1615.385 | 0.03035539
627.46 | 0.0512 | 542.3077 | 0.05088586 | 1626.923 | 0.03056638
631 | 0.051439 | 553.8462 | 0.05190656 | 1626.923 | 0.03056638
631 | 0.051439 | 553.8462 | 0.05190656 | 1638.462 | 0.03077743
634.79 | 0.051715 | 553.8462 | 0.05190656 | 1638.462 | 0.03077743
634.79 | 0.051715 | 553.8462 | 0.05190656 | 1650 | 0.03098856
638.86 | 0.051995 | 553.8462 | 0.05190656 | 1650 | 0.03098856
642.56 | 0.052238 | 565.3846 | 0.05292669 | 1661.538 | 0.03119975
642.56 | 0.052238 | 565.3846 | 0.05292669 | 1661.538 | 0.03119975
645.87 | 0.052448 | 565.3846 | 0.05292669 | 1673.077 | 0.03141102
650.21 | 0.052781 | 565.3846 | 0.05292669 | 1684.615 | 0.03162236
650.21 | 0.052781 | 565.3846 | 0.05292669 | 1684.615 | 0.03162236
653.68 | 0.053013 | 565.3846 | 0.05292669 | 1696.154 | 0.03183379
653.68 | 0.053013 | 576.9231 | 0.05394635 | 1696.154 | 0.03183379
658.15 | 0.05334 | 576.9231 | 0.05394635 | 1707.692 | 0.03204529
661.67 | 0.05357 | 576.9231 | 0.05394635 | 1707.692 | 0.03204529
661.67 | 0.05357 | 576.9231 | 0.05394635 | 1719.231 | 0.03225689
665.82 | 0.053871 | 576.9231 | 0.05394635 | 1719.231 | 0.03225689
665.82 | 0.053871 | 588.4615 | 0.05496567 | 1730.769 | 0.03246857
670.38 | 0.054176 | 588.4615 | 0.05496567 | 1730.769 | 0.03246857
674.93 | 0.054482 | 588.4615 | 0.05496567 | 1742.308 | 0.03268034
674.93 | 0.054482 | 588.4615 | 0.05496567 | 1753.846 | 0.03289221
678.74 | 0.054756 | 588.4615 | 0.05496567 | 1753.846 | 0.03289221
678.74 | 0.054756 | 588.4615 | 0.05496567 | 1765.385 | 0.03310417
682.41 | 0.055017 | 600 | 0.05598473 | 1765.385 | 0.03310417
686.01 | 0.055272 | 600 | 0.05598473 | 1776.923 | 0.03331623
686.01 | 0.055272 | 600 | 0.05598473 | 1776.923 | 0.03331623
690.03 | 0.055547 | 600 | 0.05598473 | 1788.462 | 0.0335284
693.99 | 0.055815 | 600 | 0.05598473 | 1788.462 | 0.0335284
693.99 | 0.055815 | 611.5385 | 0.05700365 | 1800 | 0.03374067
696.84 | 0.056012 | 611.5385 | 0.05700365 | 1800 | 0.03374067
696.84 | 0.056012 | 611.5385 | 0.05700365 | 1811.538 | 0.03395305
701.85 | 0.056354 | 611.5385 | 0.05700365 | 1823.077 | 0.03416554
705.57 | 0.056611 | 611.5385 | 0.05700365 | 1823.077 | 0.03416554
705.57 | 0.056611 | 623.0769 | 0.05802253 | 1834.615 | 0.03437814
709.87 | 0.056887 | 623.0769 | 0.05802253 | 1834.615 | 0.03437814
709.87 | 0.056887 | 623.0769 | 0.05802253 | 1846.154 | 0.03459087
713.53 | 0.057134 | 623.0769 | 0.05802253 | 1846.154 | 0.03459087
718.56 | 0.057472 | 623.0769 | 0.05802253 | 1857.692 | 0.03480371
718.56 | 0.057472 | 623.0769 | 0.05802253 | 1857.692 | 0.03480371
722.13 | 0.057719 | 634.6154 | 0.05904147 | 1869.231 | 0.03501668
722.13 | 0.057719 | 634.6154 | 0.05904147 | 1869.231 | 0.03501668
726.86 | 0.058066 | 634.6154 | 0.05904147 | 1880.769 | 0.03522977
730.74 | 0.058334 | 634.6154 | 0.05904147 | 1892.308 | 0.03544299
730.74 | 0.058334 | 634.6154 | 0.05904147 | 1892.308 | 0.03544299
735.07 | 0.058624 | 646.1538 | 0.06006058 | 1903.846 | 0.03565634
739.14 | 0.058892 | 646.1538 | 0.06006058 | 1903.846 | 0.03565634
739.14 | 0.058892 | 646.1538 | 0.06006058 | 1915.385 | 0.03586983
743.48 | 0.059178 | 646.1538 | 0.06006058 | 1915.385 | 0.03586983
743.48 | 0.059178 | 646.1538 | 0.06006058 | 1926.923 | 0.03608346
747.03 | 0.059429 | 646.1538 | 0.06006058 | 1926.923 | 0.03608346
751 | 0.059714 | 657.6923 | 0.06107997 | 1938.462 | 0.03629723
751 | 0.059714 | 657.6923 | 0.06107997 | 1938.462 | 0.03629723
754.9 | 0.060008 | 657.6923 | 0.06107997 | 1950 | 0.03651114
754.9 | 0.060008 | 657.6923 | 0.06107997 | 1961.538 | 0.0367252
758.46 | 0.060255 | 657.6923 | 0.06107997 | 1961.538 | 0.0367252
762.01 | 0.060492 | 669.2308 | 0.06209973 | 1973.077 | 0.03693941
762.01 | 0.060492 | 669.2308 | 0.06209973 | 1973.077 | 0.03693941
766.05 | 0.060763 | 669.2308 | 0.06209973 | 1984.615 | 0.03715377
770.12 | 0.061064 | 669.2308 | 0.06209973 | 1984.615 | 0.03715377
770.12 | 0.061064 | 669.2308 | 0.06209973 | 1996.154 | 0.03736829
773.79 | 0.061321 | 680.7692 | 0.06311997 | 1996.154 | 0.03736829
773.79 | 0.061321 | 680.7692 | 0.06311997 | 2007.692 | 0.03758297
777.73 | 0.061601 | 680.7692 | 0.06311997 | 2007.692 | 0.03758297
781.87 | 0.061895 | 680.7692 | 0.06311997 | 2019.231 | 0.03779781
781.87 | 0.061895 | 680.7692 | 0.06311997 | 2030.769 | 0.03801281
785.76 | 0.062163 | 680.7692 | 0.06311997 | 2030.769 | 0.03801281
785.76 | 0.062163 | 692.3077 | 0.0641408 | 2042.308 | 0.03822798
789.53 | 0.062415 | 692.3077 | 0.0641408 | 2042.308 | 0.03822798
793.3 | 0.062665 | 692.3077 | 0.0641408 | 2053.846 | 0.03844333
793.3 | 0.062665 | 692.3077 | 0.0641408 | 2053.846 | 0.03844333
797.8 | 0.063 | 692.3077 | 0.0641408 | 2065.385 | 0.03865885
797.8 | 0.063 | 703.8462 | 0.06516232 | 2065.385 | 0.03865885
800.64 | 0.063204 | 703.8462 | 0.06516232 | 2076.923 | 0.03887454
803.98 | 0.063443 | 703.8462 | 0.06516232 | 2076.923 | 0.03887454
803.98 | 0.063443 | 703.8462 | 0.06516232 | 2088.462 | 0.03909042
808.33 | 0.06374 | 703.8462 | 0.06516232 | 2100 | 0.03930648
812.97 | 0.064064 | 703.8462 | 0.06516232 | 2100 | 0.03930648
812.97 | 0.064064 | 715.3846 | 0.06618464 | 2111.538 | 0.03952273
816.41 | 0.0643 | 715.3846 | 0.06618464 | 2111.538 | 0.03952273
816.41 | 0.0643 | 715.3846 | 0.06618464 | 2123.077 | 0.03973917
820.76 | 0.064621 | 715.3846 | 0.06618464 | 2123.077 | 0.03973917
824.57 | 0.064901 | 715.3846 | 0.06618464 | 2134.615 | 0.0399558
824.57 | 0.064901 | 726.9231 | 0.06720785 | 2134.615 | 0.0399558
828.97 | 0.065211 | 726.9231 | 0.06720785 | 2146.154 | 0.04017263
828.97 | 0.065211 | 726.9231 | 0.06720785 | 2146.154 | 0.04017263
832.16 | 0.06545 | 726.9231 | 0.06720785 | 2157.692 | 0.04038966
835.98 | 0.065711 | 726.9231 | 0.06720785 | 2169.231 | 0.04060689
835.98 | 0.065711 | 738.4615 | 0.06823208 | 2169.231 | 0.04060689
839.57 | 0.065967 | 738.4615 | 0.06823208 | 2180.769 | 0.04082432
839.57 | 0.065967 | 738.4615 | 0.06823208 | 2180.769 | 0.04082432
842.74 | 0.066197 | 738.4615 | 0.06823208 | 2192.308 | 0.04104197
846.49 | 0.06646 | 738.4615 | 0.06823208 | 2192.308 | 0.04104197
846.49 | 0.06646 | 738.4615 | 0.06823208 | 2203.846 | 0.04125983
850.36 | 0.066747 | 750 | 0.06925742 | 2203.846 | 0.04125983
853.98 | 0.067006 | 750 | 0.06925742 | 2215.385 | 0.0414779
853.98 | 0.067006 | 750 | 0.06925742 | 2215.385 | 0.0414779
858.3 | 0.067316 | 750 | 0.06925742 | 2226.923 | 0.04169619
858.3 | 0.067316 | 750 | 0.06925742 | 2238.462 | 0.04191471
862.02 | 0.067583 | 761.5385 | 0.07028399 | 2238.462 | 0.04191471
865.84 | 0.067856 | 761.5385 | 0.07028399 | 2250 | 0.04213345
865.84 | 0.067856 | 761.5385 | 0.07028399 | 2250 | 0.04213345
870.08 | 0.068159 | 761.5385 | 0.07028399 | 2261.538 | 0.04235242
870.08 | 0.068159 | 761.5385 | 0.07028399 | 2261.538 | 0.04235242
873.72 | 0.068439 | 761.5385 | 0.07028399 | 2273.077 | 0.04257162
877.37 | 0.068698 | 773.0769 | 0.07131188 | 2273.077 | 0.04257162
877.37 | 0.068698 | 773.0769 | 0.07131188 | 2284.615 | 0.04279106
881.6 | 0.06899 | 773.0769 | 0.07131188 | 2284.615 | 0.04279106
881.6 | 0.06899 | 773.0769 | 0.07131188 | 2296.154 | 0.04301073
885.45 | 0.069259 | 773.0769 | 0.07131188 | 2307.692 | 0.04323065
889.9 | 0.069577 | 784.6154 | 0.07234121 | 2307.692 | 0.04323065
889.9 | 0.069577 | 784.6154 | 0.07234121 | 2319.231 | 0.04345081
894.19 | 0.069897 | 784.6154 | 0.07234121 | 2319.231 | 0.04345081
898.16 | 0.07019 | 784.6154 | 0.07234121 | 2330.769 | 0.04367123
898.16 | 0.07019 | 784.6154 | 0.07234121 | 2330.769 | 0.04367123
900.93 | 0.070407 | 796.1538 | 0.07337209 | 2342.308 | 0.04389189
900.93 | 0.070407 | 796.1538 | 0.07337209 | 2342.308 | 0.04389189
905.66 | 0.070718 | 796.1538 | 0.07337209 | 2353.846 | 0.04411281
910.01 | 0.071033 | 796.1538 | 0.07337209 | 2353.846 | 0.04411281
910.01 | 0.071033 | 796.1538 | 0.07337209 | 2365.385 | 0.044334
913.78 | 0.071318 | 796.1538 | 0.07337209 | 2376.923 | 0.04455544
913.78 | 0.071318 | 807.6923 | 0.07440462 | 2376.923 | 0.04455544
917.8 | 0.071622 | 807.6923 | 0.07440462 | 2388.462 | 0.04477715
921.62 | 0.071911 | 807.6923 | 0.07440462 | 2388.462 | 0.04477715
921.62 | 0.071911 | 807.6923 | 0.07440462 | 2400 | 0.04499913
925.39 | 0.072189 | 807.6923 | 0.07440462 | 2400 | 0.04499913
929.43 | 0.072459 | 819.2308 | 0.07543892 | 2411.538 | 0.04522138
929.43 | 0.072459 | 819.2308 | 0.07543892 | 2411.538 | 0.04522138
932.7 | 0.072699 | 819.2308 | 0.07543892 | 2423.077 | 0.04544392
932.7 | 0.072699 | 819.2308 | 0.07543892 | 2423.077 | 0.04544392
937.07 | 0.07302 | 819.2308 | 0.07543892 | 2434.615 | 0.04566673
940.51 | 0.07328 | 819.2308 | 0.07543892 | 2446.154 | 0.04588982
940.51 | 0.07328 | 830.7692 | 0.07647511 | 2446.154 | 0.04588982
944.53 | 0.073588 | 830.7692 | 0.07647511 | 2457.692 | 0.04611321
944.53 | 0.073588 | 830.7692 | 0.07647511 | 2457.692 | 0.04611321
948.1 | 0.073856 | 830.7692 | 0.07647511 | 2469.231 | 0.04633688
952.06 | 0.074136 | 830.7692 | 0.07647511 | 2469.231 | 0.04633688
952.06 | 0.074136 | 842.3077 | 0.07751329 | 2480.769 | 0.04656085
956.13 | 0.074429 | 842.3077 | 0.07751329 | 2480.769 | 0.04656085
956.13 | 0.074429 | 842.3077 | 0.07751329 | 2492.308 | 0.04678512
960.43 | 0.074745 | 842.3077 | 0.07751329 | 2492.308 | 0.04678512
963.8 | 0.075006 | 842.3077 | 0.07751329 | 2503.846 | 0.04700969
963.8 | 0.075006 | 853.8462 | 0.07855357 | 2515.385 | 0.04723457
967.86 | 0.075329 | 853.8462 | 0.07855357 | 2515.385 | 0.04723457
971.26 | 0.07558 | 853.8462 | 0.07855357 | 2526.923 | 0.04745976
971.26 | 0.07558 | 853.8462 | 0.07855357 | 2526.923 | 0.04745976
975.9 | 0.075916 | 853.8462 | 0.07855357 | 2538.462 | 0.04768526
975.9 | 0.075916 | 853.8462 | 0.07855357 | 2538.462 | 0.04768526
980.04 | 0.076217 | 865.3846 | 0.07959608 | 2550 | 0.04791108
982.99 | 0.076512 | 865.3846 | 0.07959608 | 2550 | 0.04791108
982.99 | 0.076512 | 865.3846 | 0.07959608 | 2561.538 | 0.04813722
986.07 | 0.076775 | 865.3846 | 0.07959608 | 2561.538 | 0.04813722
986.07 | 0.076775 | 865.3846 | 0.07959608 | 2573.077 | 0.04836369
989.13 | 0.077025 | 876.9231 | 0.08064093 | 2573.077 | 0.04836369
992.68 | 0.077309 | 876.9231 | 0.08064093 | 2584.615 | 0.04859049
992.68 | 0.077309 | 876.9231 | 0.08064093 | 2596.154 | 0.04881762
996.35 | 0.077607 | 876.9231 | 0.08064093 | 2596.154 | 0.04881762
996.35 | 0.077607 | 876.9231 | 0.08064093 | 2607.692 | 0.04904508
999.95 | 0.077855 | 876.9231 | 0.08064093 | 2607.692 | 0.04904508
1004.21 | 0.07817 | 888.4615 | 0.08168824 | 2619.231 | 0.04927289
1004.21 | 0.07817 | 888.4615 | 0.08168824 | 2619.231 | 0.04927289
1008.55 | 0.078504 | 888.4615 | 0.08168824 | 2630.769 | 0.04950104
1011.5 | 0.078739 | 888.4615 | 0.08168824 | 2630.769 | 0.04950104
1011.5 | 0.078739 | 888.4615 | 0.08168824 | 2642.308 | 0.04972955
1015.05 | 0.079003 | 900 | 0.08273812 | 2642.308 | 0.04972955
1015.05 | 0.079003 | 900 | 0.08273812 | 2653.846 | 0.0499584
1019.16 | 0.079324 | 900 | 0.08273812 | 2665.385 | 0.05018761
1023.09 | 0.079625 | 900 | 0.08273812 | 2665.385 | 0.05018761
1023.09 | 0.079625 | 900 | 0.08273812 | 2676.923 | 0.05041719
1026.96 | 0.079924 | 900 | 0.08273812 | 2676.923 | 0.05041719
1026.96 | 0.079924 | 911.5385 | 0.0837907 | 2688.462 | 0.05064713
1030.95 | 0.080229 | 911.5385 | 0.0837907 | 2688.462 | 0.05064713
1034.97 | 0.080537 | 911.5385 | 0.0837907 | 2700 | 0.05087744
1034.97 | 0.080537 | 911.5385 | 0.0837907 | 2700 | 0.05087744
1039.58 | 0.080908 | 911.5385 | 0.0837907 | 2711.538 | 0.05110812
1039.58 | 0.080908 | 923.0769 | 0.08484611 | 2711.538 | 0.05110812
1042.85 | 0.081167 | 923.0769 | 0.08484611 | 2723.077 | 0.05133918
1046.64 | 0.081464 | 923.0769 | 0.08484611 | 2734.615 | 0.05157063
1046.64 | 0.081464 | 923.0769 | 0.08484611 | 2734.615 | 0.05157063
1049.86 | 0.081713 | 923.0769 | 0.08484611 | 2746.154 | 0.05180246
1054.84 | 0.082096 | 934.6154 | 0.08590446 | 2746.154 | 0.05180246
1054.84 | 0.082096 | 934.6154 | 0.08590446 | 2757.692 | 0.05203468
1058.2 | 0.082361 | 934.6154 | 0.08590446 | 2757.692 | 0.05203468
1058.2 | 0.082361 | 934.6154 | 0.08590446 | 2769.231 | 0.05226729
1061.72 | 0.08263 | 934.6154 | 0.08590446 | 2769.231 | 0.05226729
1065.54 | 0.082942 | 934.6154 | 0.08590446 | 2780.769 | 0.05250031
1065.54 | 0.082942 | 946.1538 | 0.08696589 | 2780.769 | 0.05250031
1069.36 | 0.083238 | 946.1538 | 0.08696589 | 2792.308 | 0.05273373
1069.36 | 0.083238 | 946.1538 | 0.08696589 | 2803.846 | 0.05296756
1072.95 | 0.083527 | 946.1538 | 0.08696589 | 2803.846 | 0.05296756
1077.13 | 0.083849 | 946.1538 | 0.08696589 | 2815.385 | 0.0532018
1077.13 | 0.083849 | 957.6923 | 0.08803052 | 2815.385 | 0.0532018
1081.69 | 0.084204 | 957.6923 | 0.08803052 | 2826.923 | 0.05343646
1086.33 | 0.084568 | 957.6923 | 0.08803052 | 2826.923 | 0.05343646
1086.33 | 0.084568 | 957.6923 | 0.08803052 | 2838.462 | 0.05367155
1089.3 | 0.084811 | 957.6923 | 0.08803052 | 2838.462 | 0.05367155
1089.3 | 0.084811 | 957.6923 | 0.08803052 | 2850 | 0.05390706
1093.38 | 0.085157 | 969.2308 | 0.08909847 | 2850 | 0.05390706
1097 | 0.085441 | 969.2308 | 0.08909847 | 2861.538 | 0.054143
1097 | 0.085441 | 969.2308 | 0.08909847 | 2873.077 | 0.05437938
1098.36 | 0.085851 | 969.2308 | 0.08909847 | 2873.077 | 0.05437938
1098.36 | 0.085851 | 969.2308 | 0.08909847 | 2884.615 | 0.05461619
1101.35 | 0.086215 | 980.7692 | 0.09016989 | 2884.615 | 0.05461619
1104.99 | 0.08658 | 980.7692 | 0.09016989 | 2896.154 | 0.05485346
1104.99 | 0.08658 | 980.7692 | 0.09016989 | 2896.154 | 0.05485346
1109.38 | 0.087001 | 980.7692 | 0.09016989 | 2907.692 | 0.05509117
1109.38 | 0.087001 | 980.7692 | 0.09016989 | 2907.692 | 0.05509117
1113.13 | 0.087347 | 992.3077 | 0.09124491 | 2919.231 | 0.05532934
1116.92 | 0.087678 | 992.3077 | 0.09124491 | 2919.231 | 0.05532934
1116.92 | 0.087678 | 992.3077 | 0.09124491 | 2930.769 | 0.05556797
1121.02 | 0.088054 | 992.3077 | 0.09124491 | 2942.308 | 0.05580707
1124.11 | 0.088314 | 992.3077 | 0.09124491 | 2942.308 | 0.05580707
1124.11 | 0.088314 | 992.3077 | 0.09124491 | 2953.846 | 0.05604664
1127.73 | 0.088607 | 1003.846 | 0.09232367 | 2953.846 | 0.05604664
1127.73 | 0.088607 | 1003.846 | 0.09232367 | 2965.385 | 0.05628668
1130.72 | 0.088856 | 1003.846 | 0.09232367 | 2965.385 | 0.05628668
1134.67 | 0.089186 | 1003.846 | 0.09232367 | 2976.923 | 0.0565272
1134.67 | 0.089186 | 1003.846 | 0.09232367 | 2976.923 | 0.0565272
1138.69 | 0.089529 | 1015.385 | 0.0934063 | 2988.462 | 0.05676821
1138.69 | 0.089529 | 1015.385 | 0.0934063 | 2988.462 | 0.05676821
1142.95 | 0.089884 | 1015.385 | 0.0934063 | 3000 | 0.05700971
1146.37 | 0.090155 | 1015.385 | 0.0934063 | 3011.538 | 0.0572517
1146.37 | 0.090155 | 1015.385 | 0.0934063 | 3011.538 | 0.0572517
1150.04 | 0.090466 | 1015.385 | 0.0934063 | 3023.077 | 0.05749419
1150.04 | 0.090466 | 1026.923 | 0.09449295 | 3023.077 | 0.05749419
1154.03 | 0.090801 | 1026.923 | 0.09449295 | 3034.615 | 0.0577372
1158.01 | 0.091153 | 1026.923 | 0.09449295 | 3034.615 | 0.0577372
1158.01 | 0.091153 | 1026.923 | 0.09449295 | 3046.154 | 0.05798071
1161.15 | 0.09142 | 1026.923 | 0.09449295 | 3046.154 | 0.05798071
1165.36 | 0.09178 | 1038.462 | 0.09558375 | 3057.692 | 0.05822474
1165.36 | 0.09178 | 1038.462 | 0.09558375 | 3057.692 | 0.05822474
1169.24 | 0.092114 | 1038.462 | 0.09558375 | 3069.231 | 0.05846929
1169.24 | 0.092114 | 1038.462 | 0.09558375 | 3080.769 | 0.05871437
1174.06 | 0.092507 | 1038.462 | 0.09558375 | 3080.769 | 0.05871437
1177.82 | 0.092823 | 1050 | 0.09667886 | 3092.308 | 0.05895999
1177.82 | 0.092823 | 1050 | 0.09667886 | 3092.308 | 0.05895999
1181.74 | 0.093163 | 1050 | 0.09667886 | 3103.846 | 0.05920614
1181.74 | 0.093163 | 1050 | 0.09667886 | 3103.846 | 0.05920614
1186.33 | 0.093565 | 1050 | 0.09667886 | 3115.385 | 0.05945284
1190.85 | 0.093971 | 1050 | 0.09667886 | 3115.385 | 0.05945284
1190.85 | 0.093971 | 1061.538 | 0.09777843 | 3126.923 | 0.05970009
1194.05 | 0.094236 | 1061.538 | 0.09777843 | 3126.923 | 0.05970009
1198.44 | 0.094606 | 1061.538 | 0.09777843 | 3138.462 | 0.0599479
1198.44 | 0.094606 | 1061.538 | 0.09777843 | 3150 | 0.06019627
1202.46 | 0.094956 | 1061.538 | 0.09777843 | 3150 | 0.06019627
1202.46 | 0.094956 | 1073.077 | 0.09888261 | 3161.538 | 0.06044521
1206.83 | 0.095354 | 1073.077 | 0.09888261 | 3161.538 | 0.06044521
1209.8 | 0.095618 | 1073.077 | 0.09888261 | 3173.077 | 0.06069472
1209.8 | 0.095618 | 1073.077 | 0.09888261 | 3173.077 | 0.06069472
1213.69 | 0.095979 | 1073.077 | 0.09888261 | 3184.615 | 0.06094481
1213.69 | 0.095979 | 1073.077 | 0.09888261 | 3184.615 | 0.06094481
1217.2 | 0.096286 | 1084.615 | 0.09999155 | 3196.154 | 0.06119549
1220.83 | 0.096613 | 1084.615 | 0.09999155 | 3196.154 | 0.06119549
1220.83 | 0.096613 | 1084.615 | 0.09999155 | 3207.692 | 0.06144676
1224.62 | 0.096939 | 1084.615 | 0.09999155 | 3219.231 | 0.06169863
1224.62 | 0.096939 | 1084.615 | 0.09999155 | 3219.231 | 0.06169863
1229.33 | 0.097372 | 1096.154 | 0.1011054 | 3230.769 | 0.0619511
1233.61 | 0.097765 | 1096.154 | 0.1011054 | 3230.769 | 0.0619511
1233.61 | 0.097765 | 1096.154 | 0.1011054 | 3242.308 | 0.06220419
1237.8 | 0.098148 | 1096.154 | 0.1011054 | 3242.308 | 0.06220419
1241.47 | 0.098471 | 1096.154 | 0.1011054 | 3253.846 | 0.06245789
1241.47 | 0.098471 | 1107.692 | 0.1022244 | 3253.846 | 0.06245789
1245.93 | 0.098875 | 1107.692 | 0.1022244 | 3265.385 | 0.06271222
1245.93 | 0.098875 | 1107.692 | 0.1022244 | 3265.385 | 0.06271222
1249.02 | 0.099177 | 1107.692 | 0.1022244 | 3276.923 | 0.06296718
1252.77 | 0.099512 | 1107.692 | 0.1022244 | 3288.462 | 0.06322278
1252.77 | 0.099512 | 1107.692 | 0.1022244 | 3288.462 | 0.06322278
1256.02 | 0.099818 | 1119.231 | 0.1033486 | 3300 | 0.06347903
1256.02 | 0.099818 | 1119.231 | 0.1033486 | 3300 | 0.06347903
1260.16 | 0.100204 | 1119.231 | 0.1033486 | 3311.538 | 0.06373592
1263.98 | 0.10056 | 1119.231 | 0.1033486 | 3311.538 | 0.06373592
1263.98 | 0.10056 | 1119.231 | 0.1033486 | 3323.077 | 0.06399347
1267.67 | 0.100906 | 1130.769 | 0.1044782 | 3323.077 | 0.06399347
1267.67 | 0.100906 | 1130.769 | 0.1044782 | 3334.615 | 0.06425169
1270.79 | 0.10119 | 1130.769 | 0.1044782 | 3334.615 | 0.06425169
1273.98 | 0.101486 | 1130.769 | 0.1044782 | 3346.154 | 0.06451058
1273.98 | 0.101486 | 1130.769 | 0.1044782 | 3357.692 | 0.06477014
1278.25 | 0.101902 | 1130.769 | 0.1044782 | 3357.692 | 0.06477014
1282.02 | 0.102257 | 1142.308 | 0.1056134 | 3369.231 | 0.06503039
1282.02 | 0.102257 | 1142.308 | 0.1056134 | 3369.231 | 0.06503039
1285.27 | 0.102564 | 1142.308 | 0.1056134 | 3380.769 | 0.06529134
1285.27 | 0.102564 | 1142.308 | 0.1056134 | 3380.769 | 0.06529134
1289.19 | 0.102943 | 1142.308 | 0.1056134 | 3392.308 | 0.06555299
1292.35 | 0.103231 | 1153.846 | 0.1067545 | 3392.308 | 0.06555299
1292.35 | 0.103231 | 1153.846 | 0.1067545 | 3403.846 | 0.06581534
1296.52 | 0.103632 | 1153.846 | 0.1067545 | 3403.846 | 0.06581534
1296.52 | 0.103632 | 1153.846 | 0.1067545 | 3415.385 | 0.06607841
1300.12 | 0.103987 | 1153.846 | 0.1067545 | 3426.923 | 0.0663422
1303.44 | 0.104304 | 1165.385 | 0.1079014 | 3426.923 | 0.0663422
1303.44 | 0.104304 | 1165.385 | 0.1079014 | 3438.462 | 0.06660672
1307.28 | 0.104689 | 1165.385 | 0.1079014 | 3438.462 | 0.06660672
1307.28 | 0.104689 | 1165.385 | 0.1079014 | 3450 | 0.06687198
1310.72 | 0.10503 | 1165.385 | 0.1079014 | 3450 | 0.06687198
1314.24 | 0.105371 | 1165.385 | 0.1079014 | 3461.538 | 0.06713799
1314.24 | 0.105371 | 1176.923 | 0.1090545 | 3461.538 | 0.06713799
1317.41 | 0.105664 | 1176.923 | 0.1090545 | 3473.077 | 0.06740475
1321.71 | 0.106093 | 1176.923 | 0.1090545 | 3473.077 | 0.06740475
1321.71 | 0.106093 | 1176.923 | 0.1090545 | 3484.615 | 0.06767227
1324.83 | 0.106404 | 1176.923 | 0.1090545 | 3496.154 | 0.06794056
1324.83 | 0.106404 | 1188.462 | 0.110214 | 3496.154 | 0.06794056
1329.55 | 0.106882 | 1188.462 | 0.110214 | 3507.692 | 0.06820964
1333.58 | 0.107284 | 1188.462 | 0.110214 | 3507.692 | 0.06820964
1333.58 | 0.107284 | 1188.462 | 0.110214 | 3519.231 | 0.06847949
1338.01 | 0.107731 | 1188.462 | 0.110214 | 3519.231 | 0.06847949
1338.01 | 0.107731 | 1188.462 | 0.110214 | 3530.769 | 0.06875015
1341.89 | 0.108137 | 1200 | 0.11138 | 3530.769 | 0.06875015
1345.17 | 0.108479 | 1200 | 0.11138 | 3542.308 | 0.0690216
1345.17 | 0.108479 | 1200 | 0.11138 | 3542.308 | 0.0690216
1349.28 | 0.108902 | 1200 | 0.11138 | 3553.846 | 0.06929387
1353.13 | 0.10931 | 1200 | 0.11138 | 3565.385 | 0.06956696
1353.13 | 0.10931 | 1211.538 | 0.1125527 | 3565.385 | 0.06956696
1356.82 | 0.109691 | 1211.538 | 0.1125527 | 3576.923 | 0.06984088
1356.82 | 0.109691 | 1211.538 | 0.1125527 | 3576.923 | 0.06984088
1360.74 | 0.110101 | 1211.538 | 0.1125527 | 3588.462 | 0.07011564
1364.98 | 0.110533 | 1211.538 | 0.1125527 | 3588.462 | 0.07011564
1364.98 | 0.110533 | 1223.077 | 0.1137324 | 3600 | 0.07039124
1368.85 | 0.110938 | 1223.077 | 0.1137324 | 3600 | 0.07039124
1368.85 | 0.110938 | 1223.077 | 0.1137324 | 3611.538 | 0.0706677
1373.25 | 0.111395 | 1223.077 | 0.1137324 | 3611.538 | 0.0706677
1377.94 | 0.111877 | 1223.077 | 0.1137324 | 3623.077 | 0.07094503
1377.94 | 0.111877 | 1223.077 | 0.1137324 | 3634.615 | 0.07122324
1381.7 | 0.112292 | 1234.615 | 0.1149192 | 3634.615 | 0.07122324
1381.7 | 0.112292 | 1234.615 | 0.1149192 | 3646.154 | 0.07150233
1385.78 | 0.112729 | 1234.615 | 0.1149192 | 3646.154 | 0.07150233
1388.79 | 0.113054 | 1234.615 | 0.1149192 | 3657.692 | 0.07178231
1388.79 | 0.113054 | 1234.615 | 0.1149192 | 3657.692 | 0.07178231
1392.74 | 0.113483 | 1246.154 | 0.1161143 | 3669.231 | 0.0720632
1396.33 | 0.113871 | 1246.154 | 0.1161143 | 3669.231 | 0.0720632
1396.33 | 0.113871 | 1246.154 | 0.1161143 | 3680.769 | 0.07234501
1400.35 | 0.114295 | 1246.154 | 0.1161143 | 3680.769 | 0.07234501
1400.35 | 0.114295 | 1246.154 | 0.1161143 | 3692.308 | 0.07262774
1404.69 | 0.114764 | 1246.154 | 0.1161143 | 3703.846 | 0.0729114
1409.74 | 0.115323 | 1257.692 | 0.1173171 | 3703.846 | 0.0729114
1409.74 | 0.115323 | 1257.692 | 0.1173171 | 3715.385 | 0.07319601
1413.56 | 0.115728 | 1257.692 | 0.1173171 | 3715.385 | 0.07319601
1413.56 | 0.115728 | 1257.692 | 0.1173171 | 3726.923 | 0.07348158
1417.19 | 0.116125 | 1257.692 | 0.1173171 | 3726.923 | 0.07348158
1420.87 | 0.116523 | 1269.231 | 0.1185279 | 3738.462 | 0.07376811
1420.87 | 0.116523 | 1269.231 | 0.1185279 | 3738.462 | 0.07376811
1425.59 | 0.117044 | 1269.231 | 0.1185279 | 3750 | 0.07405562
1425.59 | 0.117044 | 1269.231 | 0.1185279 | 3750 | 0.07405562
1428.78 | 0.117417 | 1269.231 | 0.1185279 | 3761.538 | 0.07434412
1433.19 | 0.11793 | 1280.769 | 0.1197468 | 3773.077 | 0.07463361
1433.19 | 0.11793 | 1280.769 | 0.1197468 | 3773.077 | 0.07463361
1436.51 | 0.118297 | 1280.769 | 0.1197468 | 3784.615 | 0.07492412
1439.96 | 0.118683 | 1280.769 | 0.1197468 | 3784.615 | 0.07492412
1439.96 | 0.118683 | 1280.769 | 0.1197468 | 3796.154 | 0.07521565
1443.55 | 0.11909 | 1280.769 | 0.1197468 | 3796.154 | 0.07521565
1443.55 | 0.11909 | 1292.308 | 0.1209742 | 3807.692 | 0.07550821
1447.92 | 0.119578 | 1292.308 | 0.1209742 | 3807.692 | 0.07550821
1451.21 | 0.11996 | 1292.308 | 0.1209742 | 3819.231 | 0.07580182
1451.21 | 0.11996 | 1292.308 | 0.1209742 | 3819.231 | 0.07580182
1454.84 | 0.120384 | 1292.308 | 0.1209742 | 3830.769 | 0.07609648
1454.84 | 0.120384 | 1303.846 | 0.1222102 | 3830.769 | 0.07609648
1458.87 | 0.12084 | 1303.846 | 0.1222102 | 3842.308 | 0.07639222
1463.2 | 0.121335 | 1303.846 | 0.1222102 | 3853.846 | 0.07668903
1463.2 | 0.121335 | 1303.846 | 0.1222102 | 3853.846 | 0.07668903
1466.06 | 0.121655 | 1303.846 | 0.1222102 | 3865.385 | 0.07698694
1466.06 | 0.121655 | 1303.846 | 0.1222102 | 3865.385 | 0.07698694
1470.36 | 0.122158 | 1315.385 | 0.1234552 | 3876.923 | 0.07728595
1473.53 | 0.122531 | 1315.385 | 0.1234552 | 3876.923 | 0.07728595
1473.53 | 0.122531 | 1315.385 | 0.1234552 | 3888.462 | 0.07758609
1477.67 | 0.123021 | 1315.385 | 0.1234552 | 3888.462 | 0.07758609
1480.91 | 0.123398 | 1315.385 | 0.1234552 | 3900 | 0.07788735
1480.91 | 0.123398 | 1326.923 | 0.1247094 | 3900 | 0.07788735
1485.46 | 0.123927 | 1326.923 | 0.1247094 | 3911.538 | 0.07818976
1485.46 | 0.123927 | 1326.923 | 0.1247094 | 3923.077 | 0.07849333
1488.93 | 0.124347 | 1326.923 | 0.1247094 | 3923.077 | 0.07849333
1492.74 | 0.124806 | 1326.923 | 0.1247094 | 3934.615 | 0.07879807
1492.74 | 0.124806 | 1326.923 | 0.1247094 | 3934.615 | 0.07879807
1496.01 | 0.125204 | 1338.462 | 0.1259731 | 3946.154 | 0.079104
1496.01 | 0.125204 | 1338.462 | 0.1259731 | 3946.154 | 0.079104
1500.43 | 0.125742 | 1338.462 | 0.1259731 | 3957.692 | 0.07941112
1504.73 | 0.126261 | 1338.462 | 0.1259731 | 3957.692 | 0.07941112
1504.73 | 0.126261 | 1338.462 | 0.1259731 | 3969.231 | 0.07971946
1508.99 | 0.126766 | 1350 | 0.1272467 | 3969.231 | 0.07971946
1513.39 | 0.127298 | 1350 | 0.1272467 | 3980.769 | 0.08002902
1513.39 | 0.127298 | 1350 | 0.1272467 | 3992.308 | 0.08033982
1517.7 | 0.12783 | 1350 | 0.1272467 | 3992.308 | 0.08033982
1517.7 | 0.12783 | 1350 | 0.1272467 | 4003.846 | 0.08065187
1521.59 | 0.128316 | 1361.538 | 0.1285304 | 4003.846 | 0.08065187
1526.04 | 0.128867 | 1361.538 | 0.1285304 | 4015.385 | 0.08096519
1526.04 | 0.128867 | 1361.538 | 0.1285304 | 4015.385 | 0.08096519
1529.76 | 0.129329 | 1361.538 | 0.1285304 | 4026.923 | 0.08127979
1529.76 | 0.129329 | 1361.538 | 0.1285304 | 4026.923 | 0.08127979
1534.4 | 0.129915 | 1361.538 | 0.1285304 | 4038.462 | 0.08159569
1537.95 | 0.130351 | 1373.077 | 0.1298246 | 4038.462 | 0.08159569
1537.95 | 0.130351 | 1373.077 | 0.1298246 | 4050 | 0.0819129
1542.07 | 0.13088 | 1373.077 | 0.1298246 | 4061.538 | 0.08223143
1542.07 | 0.13088 | 1373.077 | 0.1298246 | 4061.538 | 0.08223143
1545.14 | 0.131271 | 1373.077 | 0.1298246 | 4073.077 | 0.08255131
1549.97 | 0.131885 | 1384.615 | 0.1311296 | 4073.077 | 0.08255131
1549.97 | 0.131885 | 1384.615 | 0.1311296 | 4084.615 | 0.08287254
1553.92 | 0.132368 | 1384.615 | 0.1311296 | 4084.615 | 0.08287254
1557.66 | 0.132846 | 1384.615 | 0.1311296 | 4096.154 | 0.08319515
1557.66 | 0.132846 | 1384.615 | 0.1311296 | 4096.154 | 0.08319515
1561.46 | 0.133344 | 1384.615 | 0.1311296 | 4107.692 | 0.08351915
1561.46 | 0.133344 | 1396.154 | 0.1324457 | 4107.692 | 0.08351915
1566.02 | 0.133945 | 1396.154 | 0.1324457 | 4119.231 | 0.08384455
1569.56 | 0.134402 | 1396.154 | 0.1324457 | 4130.769 | 0.08417138
1569.56 | 0.134402 | 1396.154 | 0.1324457 | 4130.769 | 0.08417138
1573.79 | 0.134965 | 1396.154 | 0.1324457 | 4142.308 | 0.08449965
1573.79 | 0.134965 | 1407.692 | 0.1337733 | 4142.308 | 0.08449965
1577.83 | 0.135496 | 1407.692 | 0.1337733 | 4153.846 | 0.08482937
1581.74 | 0.136004 | 1407.692 | 0.1337733 | 4153.846 | 0.08482937
1581.74 | 0.136004 | 1407.692 | 0.1337733 | 4165.385 | 0.08516057
1585.32 | 0.136483 | 1407.692 | 0.1337733 | 4165.385 | 0.08516057
1585.32 | 0.136483 | 1419.231 | 0.1351128 | 4176.923 | 0.08549326
1589.66 | 0.137079 | 1419.231 | 0.1351128 | 4176.923 | 0.08549326
1593.88 | 0.137659 | 1419.231 | 0.1351128 | 4188.462 | 0.08582746
1593.88 | 0.137659 | 1419.231 | 0.1351128 | 4200 | 0.08616318
1598.32 | 0.138253 | 1419.231 | 0.1351128 | 4200 | 0.08616318
1601.96 | 0.138753 | 1419.231 | 0.1351128 | 4211.538 | 0.08650046
1601.96 | 0.138753 | 1430.769 | 0.1364645 | 4211.538 | 0.08650046
1605.6 | 0.139252 | 1430.769 | 0.1364645 | 4223.077 | 0.0868393
1605.6 | 0.139252 | 1430.769 | 0.1364645 | 4223.077 | 0.0868393
1608.5 | 0.139648 | 1430.769 | 0.1364645 | 4234.615 | 0.08717972
1612.32 | 0.140169 | 1430.769 | 0.1364645 | 4234.615 | 0.08717972
1612.32 | 0.140169 | 1442.308 | 0.1378289 | 4246.154 | 0.08752175
1615.59 | 0.140631 | 1442.308 | 0.1378289 | 4246.154 | 0.08752175
1615.59 | 0.140631 | 1442.308 | 0.1378289 | 4257.692 | 0.08786541
1619.46 | 0.141188 | 1442.308 | 0.1378289 | 4269.231 | 0.0882107
1623.3 | 0.141729 | 1442.308 | 0.1378289 | 4269.231 | 0.0882107
1623.3 | 0.141729 | 1442.308 | 0.1378289 | 4280.769 | 0.08855767
1627.15 | 0.142282 | 1453.846 | 0.1392063 | 4280.769 | 0.08855767
1627.15 | 0.142282 | 1453.846 | 0.1392063 | 4292.308 | 0.08890632
1631.24 | 0.142862 | 1453.846 | 0.1392063 | 4292.308 | 0.08890632
1634.91 | 0.14339 | 1453.846 | 0.1392063 | 4303.846 | 0.08925668
1634.91 | 0.14339 | 1453.846 | 0.1392063 | 4303.846 | 0.08925668
1638.08 | 0.143853 | 1465.385 | 0.1405973 | 4315.385 | 0.08960877
1641.45 | 0.144339 | 1465.385 | 0.1405973 | 4315.385 | 0.08960877
1641.45 | 0.144339 | 1465.385 | 0.1405973 | 4326.923 | 0.08996261
1644.66 | 0.144804 | 1465.385 | 0.1405973 | 4338.462 | 0.09031823
1644.66 | 0.144804 | 1465.385 | 0.1405973 | 4338.462 | 0.09031823
1647.61 | 0.145228 | 1476.923 | 0.1420021 | 4350 | 0.09067564
1652.08 | 0.145878 | 1476.923 | 0.1420021 | 4350 | 0.09067564
1652.08 | 0.145878 | 1476.923 | 0.1420021 | 4361.538 | 0.09103487
1655.5 | 0.146394 | 1476.923 | 0.1420021 | 4361.538 | 0.09103487
1655.5 | 0.146394 | 1476.923 | 0.1420021 | 4373.077 | 0.09139595
1658.89 | 0.146906 | 1476.923 | 0.1420021 | 4373.077 | 0.09139595
1662.61 | 0.147452 | 1488.462 | 0.1434214 | 4384.615 | 0.09175889
1662.61 | 0.147452 | 1488.462 | 0.1434214 | 4384.615 | 0.09175889
1666.01 | 0.147962 | 1488.462 | 0.1434214 | 4396.154 | 0.09212373
1668.93 | 0.148397 | 1488.462 | 0.1434214 | 4407.692 | 0.09249049
1668.93 | 0.148397 | 1488.462 | 0.1434214 | 4407.692 | 0.09249049
1672.99 | 0.148954 | 1500 | 0.1448555 | 4419.231 | 0.09285919
1672.99 | 0.148954 | 1500 | 0.1448555 | 4419.231 | 0.09285919
1676.57 | 0.149477 | 1500 | 0.1448555 | 4430.769 | 0.09322986
1679.79 | 0.149965 | 1500 | 0.1448555 | 4430.769 | 0.09322986
1679.79 | 0.149965 | 1500 | 0.1448555 | 4442.308 | 0.09360253
1683.28 | 0.150498 | 1500 | 0.1448555 | 4442.308 | 0.09360253
1683.28 | 0.150498 | 1511.538 | 0.146305 | 4453.846 | 0.09397722
1686.4 | 0.150986 | 1511.538 | 0.146305 | 4453.846 | 0.09397722
1689.89 | 0.151527 | 1511.538 | 0.146305 | 4465.385 | 0.09435396
1689.89 | 0.151527 | 1511.538 | 0.146305 | 4476.923 | 0.09473278
1693.79 | 0.152138 | 1511.538 | 0.146305 | 4476.923 | 0.09473278
1693.79 | 0.152138 | 1523.077 | 0.1477703 | 4488.462 | 0.09511371
1697.4 | 0.152683 | 1523.077 | 0.1477703 | 4488.462 | 0.09511371
1702.07 | 0.153409 | 1523.077 | 0.1477703 | 4500 | 0.09549677
1702.07 | 0.153409 | 1523.077 | 0.1477703 | 4500 | 0.09549677
1705.54 | 0.153972 | 1523.077 | 0.1477703 | 4511.538 | 0.09588201
1709.64 | 0.15461 | 1534.615 | 0.1492521 | 4511.538 | 0.09588201
1709.64 | 0.15461 | 1534.615 | 0.1492521 | 4523.077 | 0.09626943
1712.98 | 0.155128 | 1534.615 | 0.1492521 | 4523.077 | 0.09626943
1712.98 | 0.155128 | 1534.615 | 0.1492521 | 4534.615 | 0.09665909
1716.57 | 0.155726 | 1534.615 | 0.1492521 | 4546.154 | 0.09705101
1719.77 | 0.156219 | 1534.615 | 0.1492521 | 4546.154 | 0.09705101
1719.77 | 0.156219 | 1546.154 | 0.150751 | 4557.692 | 0.09744522
1724.16 | 0.156921 | 1546.154 | 0.150751 | 4557.692 | 0.09744522
1724.16 | 0.156921 | 1546.154 | 0.150751 | 4569.231 | 0.09784175
1727.83 | 0.157519 | 1546.154 | 0.150751 | 4569.231 | 0.09784175
1731.44 | 0.158101 | 1546.154 | 0.150751 | 4580.769 | 0.09824064
1731.44 | 0.158101 | 1557.692 | 0.1522674 | 4580.769 | 0.09824064
1734.37 | 0.158576 | 1557.692 | 0.1522674 | 4592.308 | 0.09864193
1734.37 | 0.158576 | 1557.692 | 0.1522674 | 4592.308 | 0.09864193
1737.96 | 0.159155 | 1557.692 | 0.1522674 | 4603.846 | 0.09904564
1741 | 0.159655 | 1557.692 | 0.1522674 | 4615.385 | 0.09945182
1741 | 0.159655 | 1557.692 | 0.1522674 | 4615.385 | 0.09945182
1743.95 | 0.160148 | 1569.231 | 0.153802 | 4626.923 | 0.09986049
1746.95 | 0.160642 | 1569.231 | 0.153802 | 4626.923 | 0.09986049
1746.95 | 0.160642 | 1569.231 | 0.153802 | 4638.462 | 0.1002717
1750.81 | 0.161281 | 1569.231 | 0.153802 | 4638.462 | 0.1002717
1750.81 | 0.161281 | 1569.231 | 0.153802 | 4650 | 0.1006855
1753.43 | 0.161708 | 1580.769 | 0.1553556 | 4650 | 0.1006855
1757.35 | 0.162359 | 1580.769 | 0.1553556 | 4661.538 | 0.1011019
1757.35 | 0.162359 | 1580.769 | 0.1553556 | 4661.538 | 0.1011019
1760.33 | 0.162873 | 1580.769 | 0.1553556 | 4673.077 | 0.101521
1760.33 | 0.162873 | 1580.769 | 0.1553556 | 4684.615 | 0.1019427
1763.59 | 0.16343 | 1592.308 | 0.1569287 | 4684.615 | 0.1019427
1767.14 | 0.164037 | 1592.308 | 0.1569287 | 4696.154 | 0.1023672
1767.14 | 0.164037 | 1592.308 | 0.1569287 | 4696.154 | 0.1023672
1770.38 | 0.164583 | 1592.308 | 0.1569287 | 4707.692 | 0.1027945
1773.31 | 0.165092 | 1592.308 | 0.1569287 | 4707.692 | 0.1027945
1773.31 | 0.165092 | 1592.308 | 0.1569287 | 4719.231 | 0.1032246
1777.34 | 0.165779 | 1603.846 | 0.158522 | 4719.231 | 0.1032246
1777.34 | 0.165779 | 1603.846 | 0.158522 | 4730.769 | 0.1036576
1781.07 | 0.16644 | 1603.846 | 0.158522 | 4730.769 | 0.1036576
1784.68 | 0.167063 | 1603.846 | 0.158522 | 4742.308 | 0.1040935
1784.68 | 0.167063 | 1603.846 | 0.158522 | 4753.846 | 0.1045323
1787.93 | 0.167642 | 1615.385 | 0.1601364 | 4753.846 | 0.1045323
1787.93 | 0.167642 | 1615.385 | 0.1601364 | 4765.385 | 0.1049742
1790.87 | 0.168162 | 1615.385 | 0.1601364 | 4765.385 | 0.1049742
1793.32 | 0.168587 | 1615.385 | 0.1601364 | 4776.923 | 0.1054191
1793.32 | 0.168587 | 1615.385 | 0.1601364 | 4776.923 | 0.1054191
1796.99 | 0.169257 | 1615.385 | 0.1601364 | 4788.462 | 0.1058671
1796.99 | 0.169257 | 1626.923 | 0.1617726 | 4788.462 | 0.1058671
1800.53 | 0.169874 | 1626.923 | 0.1617726 | 4800 | 0.1063183
1803.97 | 0.17049 | 1626.923 | 0.1617726 | 4800 | 0.1063183
1803.97 | 0.17049 | 1626.923 | 0.1617726 | 4811.538 | 0.1067727
1806.75 | 0.171007 | 1626.923 | 0.1617726 | 4823.077 | 0.1072304
1809.59 | 0.171535 | 1638.462 | 0.1634315 | 4823.077 | 0.1072304
1809.59 | 0.171535 | 1638.462 | 0.1634315 | 4834.615 | 0.1076914
1813.09 | 0.17217 | 1638.462 | 0.1634315 | 4834.615 | 0.1076914
1813.09 | 0.17217 | 1638.462 | 0.1634315 | 4846.154 | 0.1081558
1815.63 | 0.172639 | 1638.462 | 0.1634315 | 4846.154 | 0.1081558
1818.63 | 0.173194 | 1650 | 0.1651138 | 4857.692 | 0.1086236
1818.63 | 0.173194 | 1650 | 0.1651138 | 4857.692 | 0.1086236
1822.07 | 0.17383 | 1650 | 0.1651138 | 4869.231 | 0.1090949
1822.07 | 0.17383 | 1650 | 0.1651138 | 4869.231 | 0.1090949
1825.37 | 0.174456 | 1650 | 0.1651138 | 4880.769 | 0.1095697
1828.99 | 0.175123 | 1650 | 0.1651138 | 4892.308 | 0.1100482
1828.99 | 0.175123 | 1661.538 | 0.1668206 | 4892.308 | 0.1100482
1832.1 | 0.175709 | 1661.538 | 0.1668206 | 4903.846 | 0.1105303
1832.1 | 0.175709 | 1661.538 | 0.1668206 | 4903.846 | 0.1105303
1835.97 | 0.176458 | 1661.538 | 0.1668206 | 4915.385 | 0.1110162
1838.57 | 0.176952 | 1661.538 | 0.1668206 | 4915.385 | 0.1110162
1838.57 | 0.176952 | 1673.077 | 0.1685528 | 4926.923 | 0.1115059
1841.52 | 0.177514 | 1673.077 | 0.1685528 | 4926.923 | 0.1115059
1844.04 | 0.177995 | 1673.077 | 0.1685528 | 4938.462 | 0.1119994
1844.04 | 0.177995 | 1673.077 | 0.1685528 | 4938.462 | 0.1119994
1847.18 | 0.178592 | 1673.077 | 0.1685528 | 4950 | 0.1124969
1847.18 | 0.178592 | 1673.077 | 0.1685528 | 4961.538 | 0.1129984
1850.3 | 0.179212 | 1684.615 | 0.1703113 | 4961.538 | 0.1129984
1853.02 | 0.179732 | 1684.615 | 0.1703113 | 4973.077 | 0.1135039
1853.02 | 0.179732 | 1684.615 | 0.1703113 | 4973.077 | 0.1135039
1856.01 | 0.180315 | 1684.615 | 0.1703113 | 4984.615 | 0.1140136
1856.01 | 0.180315 | 1684.615 | 0.1703113 | 4984.615 | 0.1140136
1858.96 | 0.180917 | 1696.154 | 0.1720973 | 4996.154 | 0.1145275
1861.18 | 0.181349 | 1696.154 | 0.1720973 | 4996.154 | 0.1145275
1861.18 | 0.181349 | 1696.154 | 0.1720973 | 5007.692 | 0.1150457
1863.96 | 0.1819 | 1696.154 | 0.1720973 | 5007.692 | 0.1150457
1863.96 | 0.1819 | 1696.154 | 0.1720973 | 5019.231 | 0.1155683
1866.9 | 0.182487 | 1707.692 | 0.1739119 | 5030.769 | 0.1160954
1869.69 | 0.183056 | 1707.692 | 0.1739119 | 5030.769 | 0.1160954
1869.69 | 0.183056 | 1707.692 | 0.1739119 | 5042.308 | 0.1166269
1873.63 | 0.183844 | 1707.692 | 0.1739119 | 5042.308 | 0.1166269
1876.73 | 0.184489 | 1707.692 | 0.1739119 | 5053.846 | 0.1171631
1876.73 | 0.184489 | 1707.692 | 0.1739119 | 5053.846 | 0.1171631
1879.48 | 0.18505 | 1719.231 | 0.1757561 | 5065.385 | 0.117704
1879.48 | 0.18505 | 1719.231 | 0.1757561 | 5065.385 | 0.117704
1882.22 | 0.185619 | 1719.231 | 0.1757561 | 5076.923 | 0.1182497
1884.9 | 0.186165 | 1719.231 | 0.1757561 | 5076.923 | 0.1182497
1884.9 | 0.186165 | 1719.231 | 0.1757561 | 5088.462 | 0.1188002
1887.99 | 0.186798 | 1730.769 | 0.1776312 | 5088.462 | 0.1188002
1887.99 | 0.186798 | 1730.769 | 0.1776312 | 5100 | 0.1193558
1889.84 | 0.187181 | 1730.769 | 0.1776312 | 5111.538 | 0.1199164
1892.61 | 0.187779 | 1730.769 | 0.1776312 | 5111.538 | 0.1199164
1892.61 | 0.187779 | 1730.769 | 0.1776312 | 5123.077 | 0.1204822
1894.97 | 0.18826 | 1730.769 | 0.1776312 | 5123.077 | 0.1204822
1897.64 | 0.188829 | 1742.308 | 0.1795386 | 5134.615 | 0.1210533
1897.64 | 0.188829 | 1742.308 | 0.1795386 | 5134.615 | 0.1210533
1900.64 | 0.189467 | 1742.308 | 0.1795386 | 5146.154 | 0.1216298
1900.64 | 0.189467 | 1742.308 | 0.1795386 | 5146.154 | 0.1216298
1903.51 | 0.190088 | 1742.308 | 0.1795386 | 5157.692 | 0.1222117
1906.21 | 0.190675 | 1753.846 | 0.1814794 | 5157.692 | 0.1222117
1906.21 | 0.190675 | 1753.846 | 0.1814794 | 5169.231 | 0.1227993
1908.48 | 0.191158 | 1753.846 | 0.1814794 | 5180.769 | 0.1233926
1908.48 | 0.191158 | 1753.846 | 0.1814794 | 5180.769 | 0.1233926
1911.37 | 0.191795 | 1753.846 | 0.1814794 | 5192.308 | 0.1239918
1914.25 | 0.192407 | 1753.846 | 0.1814794 | 5192.308 | 0.1239918
1914.25 | 0.192407 | 1765.385 | 0.1834552 | 5203.846 | 0.1245969
1916.81 | 0.192978 | 1765.385 | 0.1834552 | 5203.846 | 0.1245969
1916.81 | 0.192978 | 1765.385 | 0.1834552 | 5215.385 | 0.1252082
1919.09 | 0.193473 | 1765.385 | 0.1834552 | 5215.385 | 0.1252082
1921.56 | 0.194031 | 1765.385 | 0.1834552 | 5226.923 | 0.1258256
1921.56 | 0.194031 | 1776.923 | 0.1854673 | 5226.923 | 0.1258256
1924.35 | 0.194661 | 1776.923 | 0.1854673 | 5238.462 | 0.1264495
1927.07 | 0.195265 | 1776.923 | 0.1854673 | 5250 | 0.1270798
1927.07 | 0.195265 | 1776.923 | 0.1854673 | 5250 | 0.1270798
1929.5 | 0.195814 | 1776.923 | 0.1854673 | 5261.538 | 0.1277168
1929.5 | 0.195814 | 1788.462 | 0.1875255 | 5261.538 | 0.1277168
1931.69 | 0.196311 | 1788.462 | 0.1875255 | 5273.077 | 0.1283606
1933.91 | 0.196813 | 1788.462 | 0.1875255 | 5273.077 | 0.1283606
1933.91 | 0.196813 | 1788.462 | 0.1875255 | 5284.615 | 0.1290114
1936.46 | 0.197402 | 1788.462 | 0.1875255 | 5284.615 | 0.1290114
1936.46 | 0.197402 | 1788.462 | 0.1875255 | 5296.154 | 0.1296693
1938.7 | 0.197925 | 1800 | 0.1896253 | 5296.154 | 0.1296693
1941.2 | 0.198507 | 1800 | 0.1896253 | 5307.692 | 0.1303344
1941.2 | 0.198507 | 1800 | 0.1896253 | 5319.231 | 0.1310071
1943.82 | 0.199103 | 1800 | 0.1896253 | 5319.231 | 0.1310071
1943.82 | 0.199103 | 1800 | 0.1896253 | 5330.769 | 0.1316873
1946.25 | 0.199683 | 1811.538 | 0.1917688 | 5330.769 | 0.1316873
1948.67 | 0.20026 | 1811.538 | 0.1917688 | 5342.308 | 0.1323754
1948.67 | 0.20026 | 1811.538 | 0.1917688 | 5342.308 | 0.1323754
1951.46 | 0.20093 | 1811.538 | 0.1917688 | 5353.846 | 0.1330715
1953.91 | 0.201503 | 1811.538 | 0.1917688 | 5353.846 | 0.1330715
1953.91 | 0.201503 | 1811.538 | 0.1917688 | 5365.385 | 0.1337758
1956.62 | 0.202164 | 1823.077 | 0.1939582 | 5365.385 | 0.1337758
1956.62 | 0.202164 | 1823.077 | 0.1939582 | 5376.923 | 0.1344886
1958.65 | 0.202649 | 1823.077 | 0.1939582 | 5388.462 | 0.1352101
1961.61 | 0.203368 | 1823.077 | 0.1939582 | 5388.462 | 0.1352101
1961.61 | 0.203368 | 1823.077 | 0.1939582 | 5400 | 0.1359404
1963.97 | 0.203955 | 1834.615 | 0.1961962 | 5400 | 0.1359404
1963.97 | 0.203955 | 1834.615 | 0.1961962 | 5411.538 | 0.1366798
1966.26 | 0.204517 | 1834.615 | 0.1961962 | 5411.538 | 0.1366798
1968.9 | 0.205163 | 1834.615 | 0.1961962 | 5423.077 | 0.1374286
1968.9 | 0.205163 | 1834.615 | 0.1961962 | 5423.077 | 0.1374286
1971.07 | 0.205685 | 1846.154 | 0.1984852 | 5434.615 | 0.138187
1971.07 | 0.205685 | 1846.154 | 0.1984852 | 5434.615 | 0.138187
1973.48 | 0.206288 | 1846.154 | 0.1984852 | 5446.154 | 0.1389551
1976.35 | 0.206991 | 1846.154 | 0.1984852 | 5457.692 | 0.1397334
1976.35 | 0.206991 | 1846.154 | 0.1984852 | 5457.692 | 0.1397334
1978.51 | 0.207529 | 1846.154 | 0.1984852 | 5469.231 | 0.140522
1980.88 | 0.208121 | 1857.692 | 0.2008283 | 5469.231 | 0.140522
1980.88 | 0.208121 | 1857.692 | 0.2008283 | 5480.769 | 0.1413212
1983.38 | 0.208732 | 1857.692 | 0.2008283 | 5480.769 | 0.1413212
1983.38 | 0.208732 | 1857.692 | 0.2008283 | 5492.308 | 0.1421312
1986.22 | 0.209426 | 1857.692 | 0.2008283 | 5492.308 | 0.1421312
1988.52 | 0.209998 | 1869.231 | 0.2032285 | 5503.846 | 0.1429525
1988.52 | 0.209998 | 1869.231 | 0.2032285 | 5503.846 | 0.1429525
1991.47 | 0.210726 | 1869.231 | 0.2032285 | 5515.385 | 0.1437853
1991.47 | 0.210726 | 1869.231 | 0.2032285 | 5526.923 | 0.14463
1993.91 | 0.211331 | 1869.231 | 0.2032285 | 5526.923 | 0.14463
1996.21 | 0.2119 | 1869.231 | 0.2032285 | 5538.462 | 0.1454868
1996.21 | 0.2119 | 1880.769 | 0.2056892 | 5538.462 | 0.1454868
1998.15 | 0.212386 | 1880.769 | 0.2056892 | 5550 | 0.1463562
2000.93 | 0.213086 | 1880.769 | 0.2056892 | 5550 | 0.1463562
2000.93 | 0.213086 | 1880.769 | 0.2056892 | 5561.538 | 0.1472384
2003.28 | 0.213664 | 1880.769 | 0.2056892 | 5561.538 | 0.1472384
2003.28 | 0.213664 | 1892.308 | 0.2082141 | 5573.077 | 0.1481339
2005.75 | 0.214287 | 1892.308 | 0.2082141 | 5573.077 | 0.1481339
2008.22 | 0.214914 | 1892.308 | 0.2082141 | 5584.615 | 0.1490432
2008.22 | 0.214914 | 1892.308 | 0.2082141 | 5596.154 | 0.1499665
2010.44 | 0.215464 | 1892.308 | 0.2082141 | 5596.154 | 0.1499665
2010.44 | 0.215464 | 1903.846 | 0.2108071 | 5607.692 | 0.1509045
2012.81 | 0.216064 | 1903.846 | 0.2108071 | 5607.692 | 0.1509045
2015.43 | 0.216714 | 1903.846 | 0.2108071 | 5619.231 | 0.1518574
2015.43 | 0.216714 | 1903.846 | 0.2108071 | 5619.231 | 0.1518574
2017.57 | 0.217263 | 1903.846 | 0.2108071 | 5630.769 | 0.1528259
2017.57 | 0.217263 | 1903.846 | 0.2108071 | 5630.769 | 0.1528259
2020.27 | 0.217955 | 1915.385 | 0.2134726 | 5642.308 | 0.1538104
2022.46 | 0.218509 | 1915.385 | 0.2134726 | 5642.308 | 0.1538104
2022.46 | 0.218509 | 1915.385 | 0.2134726 | 5653.846 | 0.1548114
2024.41 | 0.219014 | 1915.385 | 0.2134726 | 5665.385 | 0.1558296
2026.49 | 0.219567 | 1915.385 | 0.2134726 | 5665.385 | 0.1558296
2026.49 | 0.219567 | 1926.923 | 0.2162152 | 5676.923 | 0.1568656
2028.9 | 0.220187 | 1926.923 | 0.2162152 | 5676.923 | 0.1568656
2028.9 | 0.220187 | 1926.923 | 0.2162152 | 5688.462 | 0.1579198
2030.76 | 0.220669 | 1926.923 | 0.2162152 | 5688.462 | 0.1579198
2032.98 | 0.22124 | 1926.923 | 0.2162152 | 5700 | 0.1589931
2032.98 | 0.22124 | 1926.923 | 0.2162152 | 5700 | 0.1589931
2035.12 | 0.221798 | 1938.462 | 0.2190399 | 5711.538 | 0.160086
2035.12 | 0.221798 | 1938.462 | 0.2190399 | 5711.538 | 0.160086
2037.32 | 0.222364 | 1938.462 | 0.2190399 | 5723.077 | 0.1611993
2039.61 | 0.222971 | 1938.462 | 0.2190399 | 5734.615 | 0.1623339
2039.61 | 0.222971 | 1938.462 | 0.2190399 | 5734.615 | 0.1623339
2042.01 | 0.223593 | 1950 | 0.2219521 | 5746.154 | 0.1634903
2042.01 | 0.223593 | 1950 | 0.2219521 | 5746.154 | 0.1634903
2044.3 | 0.224195 | 1950 | 0.2219521 | 5757.692 | 0.1646695
2047.02 | 0.224921 | 1950 | 0.2219521 | 5757.692 | 0.1646695
2047.02 | 0.224921 | 1950 | 0.2219521 | 5769.231 | 0.1658733
2049.14 | 0.22548 | 1961.538 | 0.2249574 | 5769.231 | 0.1658733
2050.97 | 0.225965 | 1961.538 | 0.2249574 | 5780.769 | 0.1671019
2050.97 | 0.225965 | 1961.538 | 0.2249574 | 5780.769 | 0.1671019
2053.49 | 0.226624 | 1961.538 | 0.2249574 | 5792.308 | 0.1683562
2053.49 | 0.226624 | 1961.538 | 0.2249574 | 5803.846 | 0.1696372
2055.94 | 0.227281 | 1961.538 | 0.2249574 | 5803.846 | 0.1696372
2058.2 | 0.227873 | 1973.077 | 0.2280621 | 5815.385 | 0.1709462
2058.2 | 0.227873 | 1973.077 | 0.2280621 | 5815.385 | 0.1709462
2060.91 | 0.228599 | 1973.077 | 0.2280621 | 5826.923 | 0.1722843
2060.91 | 0.228599 | 1973.077 | 0.2280621 | 5826.923 | 0.1722843
2063.08 | 0.229177 | 1973.077 | 0.2280621 | 5838.462 | 0.1736527
2064.97 | 0.229677 | 1984.615 | 0.2312723 | 5838.462 | 0.1736527
2064.97 | 0.229677 | 1984.615 | 0.2312723 | 5850 | 0.1750529
2066.95 | 0.230205 | 1984.615 | 0.2312723 | 5850 | 0.1750529
2066.95 | 0.230205 | 1984.615 | 0.2312723 | 5861.538 | 0.1764861
2069.07 | 0.230773 | 1984.615 | 0.2312723 | 5873.077 | 0.1779541
2070.91 | 0.231265 | 1984.615 | 0.2312723 | 5873.077 | 0.1779541
2070.91 | 0.231265 | 1996.154 | 0.2345945 | 5884.615 | 0.1794584
2073.25 | 0.231893 | 1996.154 | 0.2345945 | 5884.615 | 0.1794584
2075.53 | 0.232506 | 1996.154 | 0.2345945 | 5896.154 | 0.1810009
2075.53 | 0.232506 | 1996.154 | 0.2345945 | 5896.154 | 0.1810009
2078.15 | 0.23321 | 1996.154 | 0.2345945 | 5907.692 | 0.1825834
2078.15 | 0.23321 | 2007.692 | 0.2380352 | 5907.692 | 0.1825834
2079.97 | 0.233698 | 2007.692 | 0.2380352 | 5919.231 | 0.1842079
2082.37 | 0.234339 | 2007.692 | 0.2380352 | 5919.231 | 0.1842079
2082.37 | 0.234339 | 2007.692 | 0.2380352 | 5930.769 | 0.1858767
2084.76 | 0.234986 | 2007.692 | 0.2380352 | 5942.308 | 0.1875921
2084.76 | 0.234986 | 2019.231 | 0.2416654 | 5942.308 | 0.1875921
2087.14 | 0.235623 | 2019.231 | 0.2416654 | 5953.846 | 0.1893566
2089 | 0.236122 | 2019.231 | 0.2416654 | 5953.846 | 0.1893566
2089 | 0.236122 | 2019.231 | 0.2416654 | 5965.385 | 0.1911728
2091.2 | 0.236713 | 2019.231 | 0.2416654 | 5965.385 | 0.1911728
2093.78 | 0.237409 | 2019.231 | 0.2416654 | 5976.923 | 0.1930436
2093.78 | 0.237409 | 2030.769 | 0.2454551 | 5976.923 | 0.1930436
2096.25 | 0.238081 | 2030.769 | 0.2454551 | 5988.462 | 0.1949718
2096.25 | 0.238081 | 2030.769 | 0.2454551 | 5988.462 | 0.1949718
2098.06 | 0.238585 | 2030.769 | 0.2454551 | 6000 | 0.1969604
2100.04 | 0.239127 | 2030.769 | 0.2454551 | 6011.538 | 0.1990209
2100.04 | 0.239127 | 2042.308 | 0.2494204 | 6011.538 | 0.1990209
2102.39 | 0.239774 | 2042.308 | 0.2494204 | 6023.077 | 0.2011522
2102.39 | 0.239774 | 2042.308 | 0.2494204 | 6023.077 | 0.2011522
2104.41 | 0.240338 | 2042.308 | 0.2494204 | 6034.615 | 0.2033591
2106.73 | 0.240989 | 2042.308 | 0.2494204 | 6034.615 | 0.2033591
2106.73 | 0.240989 | 2042.308 | 0.2494204 | 6046.154 | 0.205647
2108.82 | 0.241561 | 2053.846 | 0.2535794 | 6046.154 | 0.205647
2108.82 | 0.241561 | 2053.846 | 0.2535794 | 6057.692 | 0.2080217
2110.72 | 0.242092 | 2053.846 | 0.2535794 | 6057.692 | 0.2080217
2112.92 | 0.242712 | 2053.846 | 0.2535794 | 6069.231 | 0.2104899
2112.92 | 0.242712 | 2053.846 | 0.2535794 | 6080.769 | 0.2130588
2114.94 | 0.243285 | 2065.385 | 0.2579524 | 6080.769 | 0.2130588
2116.61 | 0.243765 | 2065.385 | 0.2579524 | 6092.308 | 0.2157365
2116.61 | 0.243765 | 2065.385 | 0.2579524 | 6092.308 | 0.2157365
2118.8 | 0.244384 | 2065.385 | 0.2579524 | 6103.846 | 0.2185318
2118.8 | 0.244384 | 2065.385 | 0.2579524 | 6103.846 | 0.2185318
2120.81 | 0.244964 | 2076.923 | 0.262562 | 6115.385 | 0.2214543
2123.55 | 0.245742 | 2076.923 | 0.262562 | 6115.385 | 0.2214543
2123.55 | 0.245742 | 2076.923 | 0.262562 | 6126.923 | 0.2245141
2125.4 | 0.24629 | 2076.923 | 0.262562 | 6126.923 | 0.2245141
2125.4 | 0.24629 | 2076.923 | 0.262562 | 6138.462 | 0.2277218
2127.49 | 0.246888 | 2076.923 | 0.262562 | 6150 | 0.2310882
2129.04 | 0.247343 | 2088.462 | 0.2674321 | 6150 | 0.2310882
2129.04 | 0.247343 | 2088.462 | 0.2674321 | 6161.538 | 0.2346832
2131.23 | 0.247971 | 2088.462 | 0.2674321 | 6161.538 | 0.2346832
2131.23 | 0.247971 | 2088.462 | 0.2674321 | 6173.077 | 0.2384947
2133.26 | 0.248555 | 2088.462 | 0.2674321 | 6173.077 | 0.2384947
2135.65 | 0.24924 | 2100 | 0.2725873 | 6184.615 | 0.2425494
2135.65 | 0.24924 | 2100 | 0.2725873 | 6184.615 | 0.2425494
2137.35 | 0.249745 | 2100 | 0.2725873 | 6196.154 | 0.2468781
2139.87 | 0.250479 | 2100 | 0.2725873 | 6196.154 | 0.2468781
2139.87 | 0.250479 | 2100 | 0.2725873 | 6207.692 | 0.2515149
2141.55 | 0.250972 | 2100 | 0.2725873 | 6219.231 | 0.2564961
2141.55 | 0.250972 | 2111.538 | 0.2780519 | 6219.231 | 0.2564961
2143.22 | 0.251463 | 2111.538 | 0.2780519 | 6230.769 | 0.2618573
2145.34 | 0.252094 | 2111.538 | 0.2780519 | 6230.769 | 0.2618573
2145.34 | 0.252094 | 2111.538 | 0.2780519 | 6242.308 | 0.2676306
2148.08 | 0.252891 | 2111.538 | 0.2780519 | 6242.308 | 0.2676306
2148.08 | 0.252891 | 2123.077 | 0.283849 | 6253.846 | 0.2738439
2150.38 | 0.253549 | 2123.077 | 0.283849 | 6253.846 | 0.2738439
2152.58 | 0.254163 | 2123.077 | 0.283849 | 6265.385 | 0.2811504
2152.58 | 0.254163 | 2123.077 | 0.283849 | 6265.385 | 0.2811504
2154.59 | 0.254718 | 2123.077 | 0.283849 | 6276.923 | 0.289319
0 | 0 | 0 | 0 | 0 | 0
0 | 0 | 0 | 0 | 11.53846 | 0.0001364628
5.94 | 0.000739 | 0 | 0 | 23.07692 | 0.0002726972
5.94 | 0.000739 | 11.53846 | 0.0003790105 | 34.61538 | 0.0004087039
15.67 | 0.001154 | 11.53846 | 0.0003790105 | 46.15385 | 0.0005444836
15.67 | 0.001154 | 23.07692 | 0.0007568166 | 57.69231 | 0.0006800369
27.56 | 0.00153 | 23.07692 | 0.0007568166 | 69.23077 | 0.0008153645
27.56 | 0.00153 | 23.07692 | 0.0007568166 | 80.76923 | 0.000950467
36.39 | 0.00181 | 34.61538 | 0.001133451 | 92.30769 | 0.001085345
36.39 | 0.00181 | 34.61538 | 0.001133451 | 103.8462 | 0.001219999
49.24 | 0.002212 | 46.15385 | 0.001508942 | 115.3846 | 0.001354431
49.24 | 0.002212 | 46.15385 | 0.001508942 | 138.4615 | 0.001622627
58.06 | 0.002476 | 46.15385 | 0.001508942 | 150 | 0.001756392
58.06 | 0.002476 | 57.69231 | 0.001883319 | 161.5385 | 0.001889938
67.67 | 0.002758 | 57.69231 | 0.001883319 | 173.0769 | 0.002023263
67.67 | 0.002758 | 69.23077 | 0.002256608 | 184.6154 | 0.002156369
77.72 | 0.003071 | 69.23077 | 0.002256608 | 196.1538 | 0.002289257
77.72 | 0.003071 | 69.23077 | 0.002256608 | 207.6923 | 0.002421926
87.16 | 0.003362 | 80.76923 | 0.002628834 | 219.2308 | 0.002554378
87.16 | 0.003362 | 80.76923 | 0.002628834 | 230.7692 | 0.002686614
96.76 | 0.003627 | 92.30769 | 0.003000021 | 242.3077 | 0.002818633
96.76 | 0.003627 | 92.30769 | 0.003000021 | 253.8462 | 0.002950437
107.67 | 0.003943 | 92.30769 | 0.003000021 | 276.9231 | 0.0032134
107.67 | 0.003943 | 103.8462 | 0.003370191 | 288.4615 | 0.003344561
118.82 | 0.004253 | 103.8462 | 0.003370191 | 300 | 0.003475509
118.82 | 0.004253 | 115.3846 | 0.003739367 | 311.5385 | 0.003606245
127.76 | 0.004488 | 115.3846 | 0.003739367 | 323.0769 | 0.003736768
127.76 | 0.004488 | 115.3846 | 0.003739367 | 334.6154 | 0.00386708
136.18 | 0.004745 | 126.9231 | 0.00410757 | 346.1538 | 0.003997182
136.18 | 0.004745 | 126.9231 | 0.00410757 | 357.6923 | 0.004127074
146.33 | 0.005005 | 138.4615 | 0.00447482 | 369.2308 | 0.004256756
146.33 | 0.005005 | 138.4615 | 0.00447482 | 380.7692 | 0.004386229
155.14 | 0.005233 | 138.4615 | 0.00447482 | 392.3077 | 0.004515494
155.14 | 0.005233 | 150 | 0.004841139 | 415.3846 | 0.004773401
164.55 | 0.005487 | 150 | 0.004841139 | 426.9231 | 0.004902045
164.55 | 0.005487 | 161.5385 | 0.005206544 | 438.4615 | 0.005030483
174.19 | 0.005761 | 161.5385 | 0.005206544 | 450 | 0.005158715
174.19 | 0.005761 | 161.5385 | 0.005206544 | 461.5385 | 0.005286742
184.42 | 0.00604 | 173.0769 | 0.005571056 | 473.0769 | 0.005414566
184.42 | 0.00604 | 173.0769 | 0.005571056 | 484.6154 | 0.005542185
192.46 | 0.006265 | 184.6154 | 0.005934692 | 496.1538 | 0.005669602
192.46 | 0.006265 | 184.6154 | 0.005934692 | 507.6923 | 0.005796816
200.92 | 0.006489 | 184.6154 | 0.005934692 | 519.2308 | 0.005923828
210.92 | 0.006766 | 196.1538 | 0.00629747 | 530.7692 | 0.006050639
210.92 | 0.006766 | 196.1538 | 0.00629747 | 553.8462 | 0.006303658
220.78 | 0.007005 | 207.6923 | 0.006659408 | 565.3846 | 0.006429868
220.78 | 0.007005 | 207.6923 | 0.006659408 | 576.9231 | 0.006555878
231.24 | 0.007288 | 207.6923 | 0.006659408 | 588.4615 | 0.00668169
231.24 | 0.007288 | 219.2308 | 0.007020523 | 600 | 0.006807304
240 | 0.00751 | 219.2308 | 0.007020523 | 611.5385 | 0.006932721
240 | 0.00751 | 230.7692 | 0.007380832 | 623.0769 | 0.00705794
250.21 | 0.007776 | 230.7692 | 0.007380832 | 634.6154 | 0.007182963
250.21 | 0.007776 | 230.7692 | 0.007380832 | 646.1538 | 0.00730779
258.95 | 0.008017 | 242.3077 | 0.007740351 | 657.6923 | 0.007432422
258.95 | 0.008017 | 242.3077 | 0.007740351 | 669.2308 | 0.007556858
267.33 | 0.008232 | 253.8462 | 0.008099095 | 692.3077 | 0.00780515
267.33 | 0.008232 | 253.8462 | 0.008099095 | 703.8462 | 0.007929005
277.02 | 0.00849 | 253.8462 | 0.008099095 | 715.3846 | 0.008052668
277.02 | 0.00849 | 265.3846 | 0.008457082 | 726.9231 | 0.008176139
285.27 | 0.008722 | 265.3846 | 0.008457082 | 738.4615 | 0.008299418
285.27 | 0.008722 | 276.9231 | 0.008814325 | 750 | 0.008422506
296.78 | 0.009048 | 276.9231 | 0.008814325 | 761.5385 | 0.008545403
296.78 | 0.009048 | 276.9231 | 0.008814325 | 773.0769 | 0.00866811
306.71 | 0.009323 | 288.4615 | 0.009170841 | 784.6154 | 0.008790627
306.71 | 0.009323 | 288.4615 | 0.009170841 | 796.1538 | 0.008912956
318.34 | 0.009671 | 300 | 0.009526643 | 807.6923 | 0.009035095
318.34 | 0.009671 | 300 | 0.009526643 | 830.7692 | 0.009278811
327.45 | 0.00992 | 300 | 0.009526643 | 842.3077 | 0.009400389
327.45 | 0.00992 | 311.5385 | 0.009881747 | 853.8462 | 0.009521779
336.71 | 0.010191 | 311.5385 | 0.009881747 | 865.3846 | 0.009642984
336.71 | 0.010191 | 323.0769 | 0.01023617 | 876.9231 | 0.009764003
345.7 | 0.010451 | 323.0769 | 0.01023617 | 888.4615 | 0.009884837
345.7 | 0.010451 | 323.0769 | 0.01023617 | 900 | 0.01000549
354.08 | 0.010686 | 334.6154 | 0.01058992 | 911.5385 | 0.01012595
354.08 | 0.010686 | 334.6154 | 0.01058992 | 923.0769 | 0.01024623
363.1 | 0.010929 | 346.1538 | 0.01094301 | 934.6154 | 0.01036633
363.1 | 0.010929 | 346.1538 | 0.01094301 | 946.1538 | 0.01048625
374.32 | 0.011248 | 346.1538 | 0.01094301 | 969.2308 | 0.01072553
374.32 | 0.011248 | 357.6923 | 0.01129546 | 980.7692 | 0.01084491
384.54 | 0.011533 | 357.6923 | 0.01129546 | 992.3077 | 0.0109641
384.54 | 0.011533 | 369.2308 | 0.01164728 | 1003.846 | 0.01108311
393.62 | 0.011798 | 369.2308 | 0.01164728 | 1015.385 | 0.01120194
393.62 | 0.011798 | 369.2308 | 0.01164728 | 1026.923 | 0.01132059
404.12 | 0.012114 | 380.7692 | 0.01199849 | 1038.462 | 0.01143906
416.21 | 0.01247 | 380.7692 | 0.01199849 | 1050 | 0.01155736
416.21 | 0.01247 | 392.3077 | 0.01234909 | 1061.538 | 0.01167547
425.86 | 0.012755 | 392.3077 | 0.01234909 | 1073.077 | 0.01179341
425.86 | 0.012755 | 392.3077 | 0.01234909 | 1084.615 | 0.01191117
438.9 | 0.013132 | 403.8462 | 0.0126991 | 1107.692 | 0.01214617
438.9 | 0.013132 | 403.8462 | 0.0126991 | 1119.231 | 0.01226341
448.28 | 0.013409 | 415.3846 | 0.01304853 | 1130.769 | 0.01238046
448.28 | 0.013409 | 415.3846 | 0.01304853 | 1142.308 | 0.01249735
456.71 | 0.013649 | 415.3846 | 0.01304853 | 1153.846 | 0.01261406
456.71 | 0.013649 | 426.9231 | 0.0133974 | 1165.385 | 0.0127306
464.72 | 0.013889 | 426.9231 | 0.0133974 | 1176.923 | 0.01284696
464.72 | 0.013889 | 438.4615 | 0.01374571 | 1188.462 | 0.01296315
472.16 | 0.014103 | 438.4615 | 0.01374571 | 1200 | 0.01307917
472.16 | 0.014103 | 438.4615 | 0.01374571 | 1211.538 | 0.01319502
481.34 | 0.014368 | 450 | 0.01409348 | 1223.077 | 0.01331069
481.34 | 0.014368 | 450 | 0.01409348 | 1246.154 | 0.01354153
490.75 | 0.014629 | 461.5385 | 0.01444073 | 1257.692 | 0.0136567
490.75 | 0.014629 | 461.5385 | 0.01444073 | 1269.231 | 0.01377169
501.51 | 0.014935 | 473.0769 | 0.01478745 | 1280.769 | 0.01388652
501.51 | 0.014935 | 473.0769 | 0.01478745 | 1292.308 | 0.01400117
511.4 | 0.01523 | 473.0769 | 0.01478745 | 1303.846 | 0.01411566
511.4 | 0.01523 | 484.6154 | 0.01513367 | 1315.385 | 0.01422998
521.96 | 0.015526 | 484.6154 | 0.01513367 | 1326.923 | 0.01434413
521.96 | 0.015526 | 496.1538 | 0.0154794 | 1338.462 | 0.01445812
530.97 | 0.015772 | 496.1538 | 0.0154794 | 1350 | 0.01457194
530.97 | 0.015772 | 496.1538 | 0.0154794 | 1361.538 | 0.01468559
541.64 | 0.016074 | 507.6923 | 0.01582464 | 1384.615 | 0.0149124
541.64 | 0.016074 | 507.6923 | 0.01582464 | 1396.154 | 0.01502556
550.18 | 0.016309 | 519.2308 | 0.01616941 | 1407.692 | 0.01513855
550.18 | 0.016309 | 519.2308 | 0.01616941 | 1419.231 | 0.01525138
558.5 | 0.016552 | 519.2308 | 0.01616941 | 1430.769 | 0.01536404
558.5 | 0.016552 | 530.7692 | 0.01651372 | 1442.308 | 0.01547654
567.83 | 0.016829 | 530.7692 | 0.01651372 | 1453.846 | 0.01558888
567.83 | 0.016829 | 542.3077 | 0.01685758 | 1465.385 | 0.01570105
576.31 | 0.017076 | 542.3077 | 0.01685758 | 1476.923 | 0.01581307
576.31 | 0.017076 | 542.3077 | 0.01685758 | 1488.462 | 0.01592492
587.8 | 0.017404 | 553.8462 | 0.017201 | 1500 | 0.01603661
587.8 | 0.017404 | 553.8462 | 0.017201 | 1523.077 | 0.01625951
595.98 | 0.017646 | 565.3846 | 0.01754399 | 1534.615 | 0.01637072
595.98 | 0.017646 | 565.3846 | 0.01754399 | 1546.154 | 0.01648177
606.51 | 0.017944 | 565.3846 | 0.01754399 | 1557.692 | 0.01659266
614.4 | 0.018172 | 576.9231 | 0.01788657 | 1569.231 | 0.0167034
614.4 | 0.018172 | 576.9231 | 0.01788657 | 1580.769 | 0.01681397
622.28 | 0.018401 | 588.4615 | 0.01822873 | 1592.308 | 0.01692439
622.28 | 0.018401 | 588.4615 | 0.01822873 | 1603.846 | 0.01703464
633.57 | 0.018731 | 588.4615 | 0.01822873 | 1615.385 | 0.01714474
633.57 | 0.018731 | 600 | 0.0185705 | 1626.923 | 0.01725469
641.41 | 0.018959 | 600 | 0.0185705 | 1638.462 | 0.01736448
641.41 | 0.018959 | 611.5385 | 0.01891189 | 1661.538 | 0.01758358
651.88 | 0.019299 | 611.5385 | 0.01891189 | 1673.077 | 0.01769291
651.88 | 0.019299 | 611.5385 | 0.01891189 | 1684.615 | 0.01780207
662.22 | 0.019593 | 623.0769 | 0.01925289 | 1696.154 | 0.01791108
662.22 | 0.019593 | 623.0769 | 0.01925289 | 1707.692 | 0.01801994
672.2 | 0.019893 | 634.6154 | 0.01959353 | 1719.231 | 0.01812865
672.2 | 0.019893 | 634.6154 | 0.01959353 | 1730.769 | 0.0182372
682.16 | 0.020194 | 634.6154 | 0.01959353 | 1742.308 | 0.01834559
682.16 | 0.020194 | 646.1538 | 0.01993382 | 1753.846 | 0.01845384
691.75 | 0.020465 | 646.1538 | 0.01993382 | 1765.385 | 0.01856193
691.75 | 0.020465 | 657.6923 | 0.02027376 | 1776.923 | 0.01866987
701.56 | 0.020753 | 657.6923 | 0.02027376 | 1800 | 0.0188853
701.56 | 0.020753 | 657.6923 | 0.02027376 | 1811.538 | 0.01899279
710.46 | 0.021005 | 669.2308 | 0.02061336 | 1823.077 | 0.01910012
710.46 | 0.021005 | 669.2308 | 0.02061336 | 1834.615 | 0.01920731
720.87 | 0.021292 | 680.7692 | 0.02095263 | 1846.154 | 0.01931435
720.87 | 0.021292 | 680.7692 | 0.02095263 | 1857.692 | 0.01942124
730.83 | 0.021608 | 680.7692 | 0.02095263 | 1869.231 | 0.01952798
730.83 | 0.021608 | 692.3077 | 0.02129159 | 1880.769 | 0.01963457
740.97 | 0.021877 | 692.3077 | 0.02129159 | 1892.308 | 0.01974101
740.97 | 0.021877 | 703.8462 | 0.02163024 | 1903.846 | 0.01984731
750.57 | 0.022179 | 703.8462 | 0.02163024 | 1915.385 | 0.01995345
750.57 | 0.022179 | 703.8462 | 0.02163024 | 1938.462 | 0.02016531
758.79 | 0.022414 | 715.3846 | 0.0219686 | 1950 | 0.02027102
758.79 | 0.022414 | 715.3846 | 0.0219686 | 1961.538 | 0.02037658
768.29 | 0.02269 | 726.9231 | 0.02230666 | 1973.077 | 0.02048199
768.29 | 0.02269 | 726.9231 | 0.02230666 | 1984.615 | 0.02058726
778.53 | 0.022988 | 726.9231 | 0.02230666 | 1996.154 | 0.02069239
778.53 | 0.022988 | 738.4615 | 0.02264445 | 2007.692 | 0.02079737
789.38 | 0.023301 | 738.4615 | 0.02264445 | 2019.231 | 0.02090221
789.38 | 0.023301 | 750 | 0.02298196 | 2030.769 | 0.0210069
797 | 0.023529 | 750 | 0.02298196 | 2042.308 | 0.02111145
797 | 0.023529 | 750 | 0.02298196 | 2053.846 | 0.02121586
806.86 | 0.023824 | 761.5385 | 0.02331921 | 2076.923 | 0.02142424
806.86 | 0.023824 | 761.5385 | 0.02331921 | 2088.462 | 0.02152822
817.98 | 0.024161 | 773.0769 | 0.02365622 | 2100 | 0.02163205
828.96 | 0.024501 | 773.0769 | 0.02365622 | 2111.538 | 0.02173575
828.96 | 0.024501 | 773.0769 | 0.02365622 | 2123.077 | 0.0218393
838.82 | 0.024795 | 784.6154 | 0.02399298 | 2134.615 | 0.02194272
838.82 | 0.024795 | 784.6154 | 0.02399298 | 2146.154 | 0.02204599
848.66 | 0.025094 | 796.1538 | 0.02432951 | 2157.692 | 0.02214912
848.66 | 0.025094 | 796.1538 | 0.02432951 | 2169.231 | 0.02225211
857.97 | 0.025363 | 796.1538 | 0.02432951 | 2180.769 | 0.02235497
857.97 | 0.025363 | 807.6923 | 0.02466581 | 2192.308 | 0.02245768
865.58 | 0.025591 | 807.6923 | 0.02466581 | 2215.385 | 0.02266269
865.58 | 0.025591 | 819.2308 | 0.0250019 | 2226.923 | 0.02276499
874.67 | 0.025866 | 819.2308 | 0.0250019 | 2238.462 | 0.02286715
874.67 | 0.025866 | 819.2308 | 0.0250019 | 2250 | 0.02296917
884.58 | 0.026157 | 830.7692 | 0.02533778 | 2261.538 | 0.02307106
884.58 | 0.026157 | 830.7692 | 0.02533778 | 2273.077 | 0.02317281
893.73 | 0.026446 | 842.3077 | 0.02567346 | 2284.615 | 0.02327442
893.73 | 0.026446 | 842.3077 | 0.02567346 | 2296.154 | 0.0233759
904.42 | 0.026757 | 842.3077 | 0.02567346 | 2307.692 | 0.02347724
904.42 | 0.026757 | 853.8462 | 0.02600896 | 2319.231 | 0.02357844
912.8 | 0.027017 | 853.8462 | 0.02600896 | 2330.769 | 0.02367951
912.8 | 0.027017 | 865.3846 | 0.02634427 | 2353.846 | 0.02388124
923.23 | 0.027331 | 865.3846 | 0.02634427 | 2365.385 | 0.02398191
923.23 | 0.027331 | 865.3846 | 0.02634427 | 2376.923 | 0.02408244
932.75 | 0.027609 | 876.9231 | 0.02667942 | 2388.462 | 0.02418284
932.75 | 0.027609 | 876.9231 | 0.02667942 | 2400 | 0.0242831
941.8 | 0.02789 | 888.4615 | 0.0270144 | 2411.538 | 0.02438323
941.8 | 0.02789 | 888.4615 | 0.0270144 | 2423.077 | 0.02448323
950.91 | 0.028143 | 888.4615 | 0.0270144 | 2434.615 | 0.02458309
950.91 | 0.028143 | 900 | 0.02734923 | 2446.154 | 0.02468283
959.48 | 0.028411 | 900 | 0.02734923 | 2457.692 | 0.02478243
959.48 | 0.028411 | 911.5385 | 0.02768391 | 2469.231 | 0.0248819
970.41 | 0.028739 | 911.5385 | 0.02768391 | 2492.308 | 0.02508045
970.41 | 0.028739 | 911.5385 | 0.02768391 | 2503.846 | 0.02517952
979.17 | 0.029005 | 923.0769 | 0.02801845 | 2515.385 | 0.02527847
979.17 | 0.029005 | 923.0769 | 0.02801845 | 2526.923 | 0.02537729
987.35 | 0.029238 | 934.6154 | 0.02835287 | 2538.462 | 0.02547597
987.35 | 0.029238 | 934.6154 | 0.02835287 | 2550 | 0.02557453
997.21 | 0.029541 | 946.1538 | 0.02868717 | 2561.538 | 0.02567296
997.21 | 0.029541 | 946.1538 | 0.02868717 | 2573.077 | 0.02577126
1006.52 | 0.02981 | 946.1538 | 0.02868717 | 2584.615 | 0.02586943
1006.52 | 0.02981 | 957.6923 | 0.02902135 | 2596.154 | 0.02596747
1016.03 | 0.030099 | 957.6923 | 0.02902135 | 2607.692 | 0.02606539
1024.14 | 0.030362 | 969.2308 | 0.02935543 | 2630.769 | 0.02626088
1024.14 | 0.030362 | 969.2308 | 0.02935543 | 2642.308 | 0.02635846
1033.32 | 0.030636 | 969.2308 | 0.02935543 | 2653.846 | 0.02645592
1033.32 | 0.030636 | 980.7692 | 0.02968942 | 2665.385 | 0.02655327
1043.93 | 0.030981 | 980.7692 | 0.02968942 | 2676.923 | 0.02665051
1043.93 | 0.030981 | 992.3077 | 0.03002332 | 2688.462 | 0.02674765
1052.22 | 0.03126 | 992.3077 | 0.03002332 | 2700 | 0.02684468
1052.22 | 0.03126 | 992.3077 | 0.03002332 | 2711.538 | 0.02694161
1063.45 | 0.031601 | 1003.846 | 0.03035714 | 2723.077 | 0.02703843
1063.45 | 0.031601 | 1003.846 | 0.03035714 | 2734.615 | 0.02713516
1072.13 | 0.031858 | 1015.385 | 0.0306909 | 2746.154 | 0.02723178
1072.13 | 0.031858 | 1015.385 | 0.0306909 | 2769.231 | 0.02742474
1082.65 | 0.032168 | 1015.385 | 0.0306909 | 2780.769 | 0.02752107
1082.65 | 0.032168 | 1026.923 | 0.03102459 | 2792.308 | 0.02761732
1091.68 | 0.032472 | 1026.923 | 0.03102459 | 2803.846 | 0.02771346
1091.68 | 0.032472 | 1038.462 | 0.03135823 | 2815.385 | 0.02780952
1100.66 | 0.032784 | 1038.462 | 0.03135823 | 2826.923 | 0.02790549
1100.66 | 0.032784 | 1038.462 | 0.03135823 | 2838.462 | 0.02800137
1110.25 | 0.033087 | 1050 | 0.03169182 | 2850 | 0.02809716
1110.25 | 0.033087 | 1050 | 0.03169182 | 2861.538 | 0.02819286
1119.95 | 0.033391 | 1061.538 | 0.03202538 | 2873.077 | 0.02828848
1119.95 | 0.033391 | 1061.538 | 0.03202538 | 2884.615 | 0.02838401
1129.56 | 0.033664 | 1061.538 | 0.03202538 | 2907.692 | 0.02857482
1129.56 | 0.033664 | 1073.077 | 0.03235891 | 2919.231 | 0.02867011
1138.12 | 0.033937 | 1073.077 | 0.03235891 | 2930.769 | 0.02876531
1138.12 | 0.033937 | 1084.615 | 0.03269241 | 2942.308 | 0.02886044
1148.08 | 0.034206 | 1084.615 | 0.03269241 | 2953.846 | 0.02895548
1148.08 | 0.034206 | 1084.615 | 0.03269241 | 2965.385 | 0.02905045
1156.17 | 0.034439 | 1096.154 | 0.03302591 | 2976.923 | 0.02914534
1156.17 | 0.034439 | 1096.154 | 0.03302591 | 2988.462 | 0.02924016
1165.91 | 0.034747 | 1107.692 | 0.0333594 | 3000 | 0.0293349
1165.91 | 0.034747 | 1107.692 | 0.0333594 | 3011.538 | 0.02942957
1175.84 | 0.035049 | 1107.692 | 0.0333594 | 3023.077 | 0.02952417
1175.84 | 0.035049 | 1119.231 | 0.03369289 | 3046.154 | 0.02971315
1183.55 | 0.035292 | 1119.231 | 0.03369289 | 3057.692 | 0.02980753
1183.55 | 0.035292 | 1130.769 | 0.0340264 | 3069.231 | 0.02990185
1194.43 | 0.035614 | 1130.769 | 0.0340264 | 3080.769 | 0.02999609
1194.43 | 0.035614 | 1130.769 | 0.0340264 | 3092.308 | 0.03009027
1202.74 | 0.035888 | 1142.308 | 0.03435993 | 3103.846 | 0.03018438
1202.74 | 0.035888 | 1142.308 | 0.03435993 | 3115.385 | 0.03027843
1211.13 | 0.03616 | 1153.846 | 0.03469348 | 3126.923 | 0.03037241
1219.82 | 0.036427 | 1153.846 | 0.03469348 | 3138.462 | 0.03046633
1219.82 | 0.036427 | 1153.846 | 0.03469348 | 3150 | 0.03056019
1229.05 | 0.036714 | 1165.385 | 0.03502708 | 3161.538 | 0.03065398
1229.05 | 0.036714 | 1165.385 | 0.03502708 | 3184.615 | 0.03084138
1240.63 | 0.037068 | 1176.923 | 0.03536071 | 3196.154 | 0.03093499
1240.63 | 0.037068 | 1176.923 | 0.03536071 | 3207.692 | 0.03102855
1249.26 | 0.037189 | 1176.923 | 0.03536071 | 3219.231 | 0.03112204
1249.26 | 0.037189 | 1188.462 | 0.0356944 | 3230.769 | 0.03121548
1256.7 | 0.037491 | 1188.462 | 0.0356944 | 3242.308 | 0.03130886
1256.7 | 0.037491 | 1200 | 0.03602815 | 3253.846 | 0.03140218
1265.62 | 0.037766 | 1200 | 0.03602815 | 3265.385 | 0.03149545
1265.62 | 0.037766 | 1200 | 0.03602815 | 3276.923 | 0.03158867
1276.99 | 0.038113 | 1211.538 | 0.03636197 | 3288.462 | 0.03168183
1276.99 | 0.038113 | 1211.538 | 0.03636197 | 3300 | 0.03177494
1286.35 | 0.038413 | 1223.077 | 0.03669586 | 3323.077 | 0.031961
1286.35 | 0.038413 | 1223.077 | 0.03669586 | 3334.615 | 0.03205395
1294.94 | 0.038671 | 1223.077 | 0.03669586 | 3346.154 | 0.03214686
1294.94 | 0.038671 | 1234.615 | 0.03702984 | 3357.692 | 0.03223971
1304.13 | 0.03896 | 1234.615 | 0.03702984 | 3369.231 | 0.03233252
1304.13 | 0.03896 | 1246.154 | 0.03736392 | 3380.769 | 0.03242528
1312.93 | 0.039252 | 1246.154 | 0.03736392 | 3392.308 | 0.03251799
1312.93 | 0.039252 | 1246.154 | 0.03736392 | 3403.846 | 0.03261066
1321.47 | 0.039518 | 1257.692 | 0.03769809 | 3415.385 | 0.03270328
1321.47 | 0.039518 | 1257.692 | 0.03769809 | 3426.923 | 0.03279585
1329.39 | 0.039795 | 1269.231 | 0.03803237 | 3438.462 | 0.03288838
1329.39 | 0.039795 | 1269.231 | 0.03803237 | 3461.538 | 0.03307331
1340.72 | 0.040141 | 1269.231 | 0.03803237 | 3473.077 | 0.03316572
1340.72 | 0.040141 | 1280.769 | 0.03836677 | 3484.615 | 0.03325808
1350.25 | 0.040445 | 1280.769 | 0.03836677 | 3496.154 | 0.0333504
1350.25 | 0.040445 | 1292.308 | 0.0387013 | 3507.692 | 0.03344267
1360.13 | 0.040759 | 1292.308 | 0.0387013 | 3519.231 | 0.03353491
1360.13 | 0.040759 | 1292.308 | 0.0387013 | 3530.769 | 0.03362712
1367.89 | 0.04101 | 1303.846 | 0.03903596 | 3542.308 | 0.03371928
1367.89 | 0.04101 | 1303.846 | 0.03903596 | 3553.846 | 0.0338114
1375.31 | 0.041237 | 1315.385 | 0.03937076 | 3565.385 | 0.03390349
1375.31 | 0.041237 | 1315.385 | 0.03937076 | 3576.923 | 0.03399554
1387.31 | 0.041599 | 1315.385 | 0.03937076 | 3600 | 0.03417954
1387.31 | 0.041599 | 1326.923 | 0.03970571 | 3611.538 | 0.03427149
1395.1 | 0.041855 | 1326.923 | 0.03970571 | 3623.077 | 0.0343634
1395.1 | 0.041855 | 1338.462 | 0.04004082 | 3634.615 | 0.03445528
1406.23 | 0.042215 | 1338.462 | 0.04004082 | 3646.154 | 0.03454713
1406.23 | 0.042215 | 1338.462 | 0.04004082 | 3657.692 | 0.03463894
1417.46 | 0.042572 | 1350 | 0.04037609 | 3669.231 | 0.03473073
1427.44 | 0.04289 | 1350 | 0.04037609 | 3680.769 | 0.03482248
1427.44 | 0.04289 | 1361.538 | 0.04071154 | 3692.308 | 0.0349142
1435.53 | 0.043155 | 1361.538 | 0.04071154 | 3703.846 | 0.0350059
1435.53 | 0.043155 | 1361.538 | 0.04071154 | 3715.385 | 0.03509756
1443.17 | 0.043391 | 1373.077 | 0.04104717 | 3738.462 | 0.03528081
1443.17 | 0.043391 | 1373.077 | 0.04104717 | 3750 | 0.03537239
1453.08 | 0.043704 | 1384.615 | 0.04138299 | 3761.538 | 0.03546395
1453.08 | 0.043704 | 1384.615 | 0.04138299 | 3773.077 | 0.03555548
1462.11 | 0.044008 | 1396.154 | 0.041719 | 3784.615 | 0.03564698
1462.11 | 0.044008 | 1396.154 | 0.041719 | 3796.154 | 0.03573846
1470.65 | 0.044292 | 1396.154 | 0.041719 | 3807.692 | 0.03582992
1470.65 | 0.044292 | 1407.692 | 0.04205523 | 3819.231 | 0.03592135
1480.75 | 0.044632 | 1407.692 | 0.04205523 | 3830.769 | 0.03601276
1480.75 | 0.044632 | 1419.231 | 0.04239167 | 3842.308 | 0.03610415
1491.42 | 0.044958 | 1419.231 | 0.04239167 | 3853.846 | 0.03619551
1491.42 | 0.044958 | 1419.231 | 0.04239167 | 3876.923 | 0.03637818
1500.65 | 0.045244 | 1430.769 | 0.04272833 | 3888.462 | 0.03646948
1500.65 | 0.045244 | 1430.769 | 0.04272833 | 3900 | 0.03656077
1511 | 0.045565 | 1442.308 | 0.04306523 | 3911.538 | 0.03665203
1511 | 0.045565 | 1442.308 | 0.04306523 | 3923.077 | 0.03674328
1520.59 | 0.045893 | 1442.308 | 0.04306523 | 3934.615 | 0.03683451
1520.59 | 0.045893 | 1453.846 | 0.04340237 | 3946.154 | 0.03692572
1529.17 | 0.046174 | 1453.846 | 0.04340237 | 3957.692 | 0.03701692
1529.17 | 0.046174 | 1465.385 | 0.04373975 | 3969.231 | 0.03710809
1539.71 | 0.046531 | 1465.385 | 0.04373975 | 3980.769 | 0.03719926
1539.71 | 0.046531 | 1465.385 | 0.04373975 | 3992.308 | 0.03729041
1548.52 | 0.046839 | 1476.923 | 0.04407739 | 4015.385 | 0.03747266
1548.52 | 0.046839 | 1476.923 | 0.04407739 | 4026.923 | 0.03756377
1561.35 | 0.047246 | 1488.462 | 0.04441529 | 4038.462 | 0.03765486
1561.35 | 0.047246 | 1488.462 | 0.04441529 | 4050 | 0.03774595
1570.35 | 0.047561 | 1488.462 | 0.04441529 | 4061.538 | 0.03783702
1570.35 | 0.047561 | 1500 | 0.04475347 | 4073.077 | 0.03792808
1580.19 | 0.047896 | 1500 | 0.04475347 | 4084.615 | 0.03801912
1580.19 | 0.047896 | 1511.538 | 0.04509193 | 4096.154 | 0.03811016
1588.25 | 0.048129 | 1511.538 | 0.04509193 | 4107.692 | 0.03820119
1588.25 | 0.048129 | 1511.538 | 0.04509193 | 4119.231 | 0.03829221
1598.31 | 0.048454 | 1523.077 | 0.04543068 | 4130.769 | 0.03838322
1598.31 | 0.048454 | 1523.077 | 0.04543068 | 4153.846 | 0.03856522
1606.82 | 0.04872 | 1534.615 | 0.04576973 | 4165.385 | 0.03865621
1606.82 | 0.04872 | 1534.615 | 0.04576973 | 4176.923 | 0.0387472
1614.21 | 0.048949 | 1534.615 | 0.04576973 | 4188.462 | 0.03883817
1623.6 | 0.049238 | 1546.154 | 0.04610909 | 4200 | 0.03892915
1623.6 | 0.049238 | 1546.154 | 0.04610909 | 4211.538 | 0.03902011
1634.33 | 0.049605 | 1557.692 | 0.04644876 | 4223.077 | 0.03911108
1634.33 | 0.049605 | 1557.692 | 0.04644876 | 4234.615 | 0.03920204
1642.39 | 0.049904 | 1557.692 | 0.04644876 | 4246.154 | 0.03929299
1642.39 | 0.049904 | 1569.231 | 0.04678876 | 4257.692 | 0.03938395
1654.74 | 0.050311 | 1569.231 | 0.04678876 | 4269.231 | 0.0394749
1654.74 | 0.050311 | 1580.769 | 0.04712909 | 4292.308 | 0.0396568
1663.95 | 0.050643 | 1580.769 | 0.04712909 | 4303.846 | 0.03974775
1663.95 | 0.050643 | 1580.769 | 0.04712909 | 4315.385 | 0.0398387
1673.23 | 0.050963 | 1592.308 | 0.04746977 | 4326.923 | 0.03992965
1673.23 | 0.050963 | 1592.308 | 0.04746977 | 4338.462 | 0.0400206
1681.17 | 0.051251 | 1603.846 | 0.04781079 | 4350 | 0.04011155
1681.17 | 0.051251 | 1603.846 | 0.04781079 | 4361.538 | 0.0402025
1692.86 | 0.051655 | 1603.846 | 0.04781079 | 4373.077 | 0.04029346
1692.86 | 0.051655 | 1615.385 | 0.04815218 | 4384.615 | 0.04038442
1702.99 | 0.051987 | 1615.385 | 0.04815218 | 4396.154 | 0.04047538
1702.99 | 0.051987 | 1626.923 | 0.04849393 | 4407.692 | 0.04056635
1712.17 | 0.052305 | 1626.923 | 0.04849393 | 4430.769 | 0.0407483
1712.17 | 0.052305 | 1626.923 | 0.04849393 | 4442.308 | 0.04083928
1720.7 | 0.052587 | 1638.462 | 0.04883606 | 4453.846 | 0.04093027
1720.7 | 0.052587 | 1638.462 | 0.04883606 | 4465.385 | 0.04102127
1730.12 | 0.052907 | 1650 | 0.04917857 | 4476.923 | 0.04111227
1730.12 | 0.052907 | 1650 | 0.04917857 | 4488.462 | 0.04120328
1741.65 | 0.053276 | 1650 | 0.04917857 | 4500 | 0.0412943
1741.65 | 0.053276 | 1661.538 | 0.04952148 | 4511.538 | 0.04138532
1750.93 | 0.053503 | 1661.538 | 0.04952148 | 4523.077 | 0.04147636
1750.93 | 0.053503 | 1673.077 | 0.0498648 | 4534.615 | 0.04156741
1762.07 | 0.053877 | 1673.077 | 0.0498648 | 4546.154 | 0.04165846
1762.07 | 0.053877 | 1673.077 | 0.0498648 | 4569.231 | 0.04184061
1773.2 | 0.054259 | 1684.615 | 0.05020853 | 4580.769 | 0.0419317
1773.2 | 0.054259 | 1684.615 | 0.05020853 | 4592.308 | 0.0420228
1781.73 | 0.054516 | 1696.154 | 0.05055268 | 4603.846 | 0.04211392
1781.73 | 0.054516 | 1696.154 | 0.05055268 | 4615.385 | 0.04220504
1790.59 | 0.054845 | 1696.154 | 0.05055268 | 4626.923 | 0.04229619
1790.59 | 0.054845 | 1707.692 | 0.05089726 | 4638.462 | 0.04238734
1799.05 | 0.055129 | 1707.692 | 0.05089726 | 4650 | 0.04247851
1799.05 | 0.055129 | 1719.231 | 0.05124228 | 4661.538 | 0.0425697
1812.01 | 0.055535 | 1719.231 | 0.05124228 | 4673.077 | 0.0426609
1812.01 | 0.055535 | 1719.231 | 0.05124228 | 4684.615 | 0.04275212
1819.32 | 0.055805 | 1730.769 | 0.05158775 | 4707.692 | 0.04293461
1827.88 | 0.056064 | 1730.769 | 0.05158775 | 4719.231 | 0.04302588
1827.88 | 0.056064 | 1742.308 | 0.05193369 | 4730.769 | 0.04311717
1837.71 | 0.056394 | 1742.308 | 0.05193369 | 4742.308 | 0.04320847
1837.71 | 0.056394 | 1742.308 | 0.05193369 | 4753.846 | 0.0432998
1844.67 | 0.056626 | 1753.846 | 0.05228009 | 4765.385 | 0.04339114
1844.67 | 0.056626 | 1753.846 | 0.05228009 | 4776.923 | 0.04348251
1854.79 | 0.056974 | 1765.385 | 0.05262697 | 4788.462 | 0.0435739
1854.79 | 0.056974 | 1765.385 | 0.05262697 | 4800 | 0.04366531
1864.17 | 0.057292 | 1765.385 | 0.05262697 | 4811.538 | 0.04375674
1864.17 | 0.057292 | 1776.923 | 0.05297433 | 4823.077 | 0.04384819
1875.08 | 0.05766 | 1776.923 | 0.05297433 | 4846.154 | 0.04403116
1875.08 | 0.05766 | 1788.462 | 0.0533222 | 4857.692 | 0.04412268
1883.13 | 0.057931 | 1788.462 | 0.0533222 | 4869.231 | 0.04421423
1883.13 | 0.057931 | 1788.462 | 0.0533222 | 4880.769 | 0.0443058
1892.59 | 0.058266 | 1800 | 0.05367057 | 4892.308 | 0.0443974
1892.59 | 0.058266 | 1800 | 0.05367057 | 4903.846 | 0.04448902
1903.9 | 0.058643 | 1811.538 | 0.05401946 | 4915.385 | 0.04458067
1903.9 | 0.058643 | 1811.538 | 0.05401946 | 4926.923 | 0.04467234
1912.99 | 0.058928 | 1811.538 | 0.05401946 | 4938.462 | 0.04476405
1912.99 | 0.058928 | 1823.077 | 0.05436887 | 4950 | 0.04485578
1922.15 | 0.059261 | 1823.077 | 0.05436887 | 4961.538 | 0.04494754
1922.15 | 0.059261 | 1834.615 | 0.05471882 | 4984.615 | 0.04513114
1930.51 | 0.059555 | 1834.615 | 0.05471882 | 4996.154 | 0.04522299
1930.51 | 0.059555 | 1834.615 | 0.05471882 | 5007.692 | 0.04531486
1940.72 | 0.059913 | 1846.154 | 0.05506932 | 5019.231 | 0.04540677
1940.72 | 0.059913 | 1846.154 | 0.05506932 | 5030.769 | 0.04549871
1949.33 | 0.060201 | 1857.692 | 0.05542038 | 5042.308 | 0.04559068
1949.33 | 0.060201 | 1857.692 | 0.05542038 | 5053.846 | 0.04568268
1958.01 | 0.060515 | 1869.231 | 0.055772 | 5065.385 | 0.04577472
1958.01 | 0.060515 | 1869.231 | 0.055772 | 5076.923 | 0.04586679
1969.16 | 0.060895 | 1869.231 | 0.055772 | 5088.462 | 0.04595889
1969.16 | 0.060895 | 1880.769 | 0.0561242 | 5100 | 0.04605103
1976.93 | 0.061162 | 1880.769 | 0.0561242 | 5123.077 | 0.04623541
1976.93 | 0.061162 | 1892.308 | 0.05647698 | 5134.615 | 0.04632765
1986.04 | 0.061485 | 1892.308 | 0.05647698 | 5146.154 | 0.04641993
1986.04 | 0.061485 | 1892.308 | 0.05647698 | 5157.692 | 0.04651224
1996.32 | 0.061854 | 1903.846 | 0.05683037 | 5169.231 | 0.0466046
1996.32 | 0.061854 | 1903.846 | 0.05683037 | 5180.769 | 0.04669699
2006.13 | 0.06222 | 1915.385 | 0.05718436 | 5192.308 | 0.04678942
2006.13 | 0.06222 | 1915.385 | 0.05718436 | 5203.846 | 0.04688189
2015.32 | 0.062545 | 1915.385 | 0.05718436 | 5215.385 | 0.0469744
2015.32 | 0.062545 | 1926.923 | 0.05753897 | 5226.923 | 0.04706694
2023.45 | 0.062834 | 1926.923 | 0.05753897 | 5238.462 | 0.04715953
2035.35 | 0.06325 | 1938.462 | 0.0578942 | 5261.538 | 0.04734483
2035.35 | 0.06325 | 1938.462 | 0.0578942 | 5273.077 | 0.04743755
2043.62 | 0.063537 | 1938.462 | 0.0578942 | 5284.615 | 0.0475303
2043.62 | 0.063537 | 1950 | 0.05825008 | 5296.154 | 0.0476231
2053.78 | 0.063882 | 1950 | 0.05825008 | 5307.692 | 0.04771594
2053.78 | 0.063882 | 1961.538 | 0.05860661 | 5319.231 | 0.04780883
2063.83 | 0.064239 | 1961.538 | 0.05860661 | 5330.769 | 0.04790176
2063.83 | 0.064239 | 1961.538 | 0.05860661 | 5342.308 | 0.04799473
2072.95 | 0.064552 | 1973.077 | 0.0589638 | 5353.846 | 0.04808775
2072.95 | 0.064552 | 1973.077 | 0.0589638 | 5365.385 | 0.04818082
2080.8 | 0.064832 | 1984.615 | 0.05932166 | 5376.923 | 0.04827394
2080.8 | 0.064832 | 1984.615 | 0.05932166 | 5400 | 0.04846031
2089.61 | 0.065156 | 1984.615 | 0.05932166 | 5411.538 | 0.04855356
2089.61 | 0.065156 | 1996.154 | 0.05968021 | 5423.077 | 0.04864687
2098.57 | 0.065475 | 1996.154 | 0.05968021 | 5434.615 | 0.04874022
2098.57 | 0.065475 | 2007.692 | 0.06003945 | 5446.154 | 0.04883363
2106.69 | 0.06576 | 2007.692 | 0.06003945 | 5457.692 | 0.04892708
2106.69 | 0.06576 | 2007.692 | 0.06003945 | 5469.231 | 0.04902059
2116.75 | 0.066119 | 2019.231 | 0.06039939 | 5480.769 | 0.04911415
2116.75 | 0.066119 | 2019.231 | 0.06039939 | 5492.308 | 0.04920776
2124.46 | 0.066403 | 2030.769 | 0.06076006 | 5503.846 | 0.04930142
2124.46 | 0.066403 | 2030.769 | 0.06076006 | 5515.385 | 0.04939513
2135.37 | 0.066792 | 2030.769 | 0.06076006 | 5538.462 | 0.04958272
2135.37 | 0.066792 | 2042.308 | 0.06112145 | 5550 | 0.0496766
2143.85 | 0.067107 | 2042.308 | 0.06112145 | 5561.538 | 0.04977053
2143.85 | 0.067107 | 2053.846 | 0.06148359 | 5573.077 | 0.04986452
2153.49 | 0.067436 | 2053.846 | 0.06148359 | 5584.615 | 0.04995856
2153.49 | 0.067436 | 2053.846 | 0.06148359 | 5596.154 | 0.05005266
2163.6 | 0.067829 | 2065.385 | 0.06184647 | 5607.692 | 0.05014682
2163.6 | 0.067829 | 2065.385 | 0.06184647 | 5619.231 | 0.05024104
2174.48 | 0.06822 | 2076.923 | 0.06221012 | 5630.769 | 0.05033531
2174.48 | 0.06822 | 2076.923 | 0.06221012 | 5642.308 | 0.05042964
2183.81 | 0.068571 | 2076.923 | 0.06221012 | 5653.846 | 0.05052403
2183.81 | 0.068571 | 2088.462 | 0.06257455 | 5676.923 | 0.050713
2194.14 | 0.068956 | 2088.462 | 0.06257455 | 5688.462 | 0.05080757
2194.14 | 0.068956 | 2100 | 0.06293976 | 5700 | 0.05090221
2205.33 | 0.069373 | 2100 | 0.06293976 | 5711.538 | 0.05099691
2205.33 | 0.069373 | 2100 | 0.06293976 | 5723.077 | 0.05109167
2214.06 | 0.069688 | 2111.538 | 0.06330578 | 5734.615 | 0.05118649
2214.06 | 0.069688 | 2111.538 | 0.06330578 | 5746.154 | 0.05128138
2222.34 | 0.070006 | 2123.077 | 0.06367261 | 5757.692 | 0.05137633
2233.93 | 0.070448 | 2123.077 | 0.06367261 | 5769.231 | 0.05147135
2233.93 | 0.070448 | 2123.077 | 0.06367261 | 5780.769 | 0.05156643
2242.66 | 0.070768 | 2134.615 | 0.06404026 | 5792.308 | 0.05166158
2242.66 | 0.070768 | 2134.615 | 0.06404026 | 5815.385 | 0.05185208
2253.25 | 0.071135 | 2146.154 | 0.06440876 | 5826.923 | 0.05194743
2253.25 | 0.071135 | 2146.154 | 0.06440876 | 5838.462 | 0.05204285
2264.9 | 0.07158 | 2146.154 | 0.06440876 | 5850 | 0.05213834
2264.9 | 0.07158 | 2157.692 | 0.0647781 | 5861.538 | 0.0522339
2276.65 | 0.072015 | 2157.692 | 0.0647781 | 5873.077 | 0.05232952
2276.65 | 0.072015 | 2169.231 | 0.06514831 | 5884.615 | 0.05242522
2287.64 | 0.072427 | 2169.231 | 0.06514831 | 5896.154 | 0.05252099
2287.64 | 0.072427 | 2169.231 | 0.06514831 | 5907.692 | 0.05261683
2296.74 | 0.072766 | 2180.769 | 0.06551939 | 5919.231 | 0.05271275
2296.74 | 0.072766 | 2180.769 | 0.06551939 | 5930.769 | 0.05280874
2307.21 | 0.073172 | 2192.308 | 0.06589136 | 5953.846 | 0.05300093
2307.21 | 0.073172 | 2192.308 | 0.06589136 | 5965.385 | 0.05309714
2316.74 | 0.07355 | 2192.308 | 0.06589136 | 5976.923 | 0.05319343
2316.74 | 0.07355 | 2203.846 | 0.06626424 | 5988.462 | 0.05328979
2327.45 | 0.073952 | 2203.846 | 0.06626424 | 6000 | 0.05338623
2327.45 | 0.073952 | 2215.385 | 0.06663804 | 6011.538 | 0.05348274
2337.2 | 0.074332 | 2215.385 | 0.06663804 | 6023.077 | 0.05357934
2337.2 | 0.074332 | 2215.385 | 0.06663804 | 6034.615 | 0.05367601
2349.11 | 0.074799 | 2226.923 | 0.06701276 | 6046.154 | 0.05377276
2349.11 | 0.074799 | 2226.923 | 0.06701276 | 6057.692 | 0.05386959
2358.1 | 0.075143 | 2238.462 | 0.06738843 | 6069.231 | 0.0539665
2358.1 | 0.075143 | 2238.462 | 0.06738843 | 6092.308 | 0.05416056
2367.63 | 0.075521 | 2238.462 | 0.06738843 | 6103.846 | 0.05425772
2367.63 | 0.075521 | 2250 | 0.06776506 | 6115.385 | 0.05435495
2377.34 | 0.075905 | 2250 | 0.06776506 | 6126.923 | 0.05445227
2377.34 | 0.075905 | 2261.538 | 0.06814266 | 6138.462 | 0.05454968
2386 | 0.076246 | 2261.538 | 0.06814266 | 6150 | 0.05464717
2386 | 0.076246 | 2261.538 | 0.06814266 | 6161.538 | 0.05474474
2396.41 | 0.076668 | 2273.077 | 0.06852125 | 6173.077 | 0.0548424
2396.41 | 0.076668 | 2273.077 | 0.06852125 | 6184.615 | 0.05494015
2404.97 | 0.077028 | 2284.615 | 0.06890084 | 6196.154 | 0.05503798
2404.97 | 0.077028 | 2284.615 | 0.06890084 | 6207.692 | 0.0551359
2417.29 | 0.077531 | 2284.615 | 0.06890084 | 6230.769 | 0.05533201
2417.29 | 0.077531 | 2296.154 | 0.06928144 | 6242.308 | 0.0554302
2425.71 | 0.077882 | 2296.154 | 0.06928144 | 6253.846 | 0.05552848
2425.71 | 0.077882 | 2307.692 | 0.06966308 | 6265.385 | 0.05562685
2434.97 | 0.078238 | 2307.692 | 0.06966308 | 6276.923 | 0.05572531
2444.63 | 0.0786 | 2319.231 | 0.07004576 | 6288.462 | 0.05582387
2444.63 | 0.0786 | 2319.231 | 0.07004576 | 6300 | 0.05592251
2453.98 | 0.078966 | 2319.231 | 0.07004576 | 6311.538 | 0.05602125
2453.98 | 0.078966 | 2330.769 | 0.0704295 | 6323.077 | 0.05612009
2463.17 | 0.079337 | 2330.769 | 0.0704295 | 6334.615 | 0.05621902
2463.17 | 0.079337 | 2342.308 | 0.07081432 | 6346.154 | 0.05631805
2474.3 | 0.079797 | 2342.308 | 0.07081432 | 6369.231 | 0.05651639
2474.3 | 0.079797 | 2342.308 | 0.07081432 | 6380.769 | 0.0566157
2485.18 | 0.080254 | 2353.846 | 0.07120023 | 6392.308 | 0.05671512
2485.18 | 0.080254 | 2353.846 | 0.07120023 | 6403.846 | 0.05681463
2496.99 | 0.080739 | 2365.385 | 0.07158725 | 6415.385 | 0.05691425
2496.99 | 0.080739 | 2365.385 | 0.07158725 | 6426.923 | 0.05701396
2505.88 | 0.081115 | 2365.385 | 0.07158725 | 6438.462 | 0.05711378
2505.88 | 0.081115 | 2376.923 | 0.0719754 | 6450 | 0.0572137
2517.55 | 0.081617 | 2376.923 | 0.0719754 | 6461.538 | 0.05731371
2517.55 | 0.081617 | 2388.462 | 0.07236468 | 6473.077 | 0.05741384
2526.57 | 0.081998 | 2388.462 | 0.07236468 | 6484.615 | 0.05751406
2526.57 | 0.081998 | 2388.462 | 0.07236468 | 6507.692 | 0.05771483
2537.27 | 0.082442 | 2400 | 0.07275513 | 6519.231 | 0.05781538
2537.27 | 0.082442 | 2400 | 0.07275513 | 6530.769 | 0.05791602
2546.36 | 0.082827 | 2411.538 | 0.07314674 | 6542.308 | 0.05801678
2546.36 | 0.082827 | 2411.538 | 0.07314674 | 6553.846 | 0.05811765
2555.87 | 0.083232 | 2411.538 | 0.07314674 | 6565.385 | 0.05821862
2555.87 | 0.083232 | 2423.077 | 0.07353955 | 6576.923 | 0.0583197
2563.75 | 0.08357 | 2423.077 | 0.07353955 | 6588.462 | 0.0584209
2563.75 | 0.08357 | 2434.615 | 0.07393356 | 6600 | 0.0585222
2576.15 | 0.084082 | 2434.615 | 0.07393356 | 6611.538 | 0.05862362
2576.15 | 0.084082 | 2434.615 | 0.07393356 | 6623.077 | 0.05872515
2588.79 | 0.084638 | 2446.154 | 0.0743288 | 6646.154 | 0.05892855
2588.79 | 0.084638 | 2446.154 | 0.0743288 | 6657.692 | 0.05903042
2599.72 | 0.085113 | 2457.692 | 0.07472529 | 6669.231 | 0.0591324
2599.72 | 0.085113 | 2457.692 | 0.07472529 | 6680.769 | 0.05923451
2610.55 | 0.085561 | 2457.692 | 0.07472529 | 6692.308 | 0.05933673
2610.55 | 0.085561 | 2469.231 | 0.07512303 | 6703.846 | 0.05943906
2620.36 | 0.085986 | 2469.231 | 0.07512303 | 6715.385 | 0.05954152
2620.36 | 0.085986 | 2480.769 | 0.07552205 | 6726.923 | 0.0596441
2629.31 | 0.086393 | 2480.769 | 0.07552205 | 6738.462 | 0.05974679
2629.31 | 0.086393 | 2480.769 | 0.07552205 | 6750 | 0.05984961
2642.6 | 0.086987 | 2492.308 | 0.07592237 | 6761.538 | 0.05995255
2642.6 | 0.086987 | 2492.308 | 0.07592237 | 6784.615 | 0.06015879
2649.83 | 0.087322 | 2503.846 | 0.07632401 | 6796.154 | 0.0602621
2649.83 | 0.087322 | 2503.846 | 0.07632401 | 6807.692 | 0.06036553
2662.43 | 0.087866 | 2503.846 | 0.07632401 | 6819.231 | 0.06046909
2672.59 | 0.088338 | 2515.385 | 0.07672698 | 6830.769 | 0.06057278
2672.59 | 0.088338 | 2515.385 | 0.07672698 | 6842.308 | 0.06067659
2684.5 | 0.08889 | 2526.923 | 0.0771313 | 6853.846 | 0.06078053
2684.5 | 0.08889 | 2526.923 | 0.0771313 | 6865.385 | 0.0608846
2695.3 | 0.0894 | 2526.923 | 0.0771313 | 6876.923 | 0.0609888
2695.3 | 0.0894 | 2538.462 | 0.077537 | 6888.462 | 0.06109313
2703.97 | 0.089798 | 2538.462 | 0.077537 | 6900 | 0.06119759
2703.97 | 0.089798 | 2550 | 0.07794409 | 6923.077 | 0.06140691
2716.57 | 0.090387 | 2550 | 0.07794409 | 6934.615 | 0.06151177
2716.57 | 0.090387 | 2550 | 0.07794409 | 6946.154 | 0.06161676
2723.73 | 0.09071 | 2561.538 | 0.0783526 | 6957.692 | 0.06172189
2723.73 | 0.09071 | 2561.538 | 0.0783526 | 6969.231 | 0.06182716
2732.54 | 0.091119 | 2573.077 | 0.07876254 | 6980.769 | 0.06193257
2732.54 | 0.091119 | 2573.077 | 0.07876254 | 6992.308 | 0.06203811
2742.25 | 0.091587 | 2573.077 | 0.07876254 | 7003.846 | 0.06214379
2742.25 | 0.091587 | 2584.615 | 0.07917393 | 7015.385 | 0.06224961
2752.58 | 0.092073 | 2584.615 | 0.07917393 | 7026.923 | 0.06235557
2752.58 | 0.092073 | 2596.154 | 0.0795868 | 7038.462 | 0.06246168
2761.97 | 0.092524 | 2596.154 | 0.0795868 | 7061.538 | 0.06267432
2761.97 | 0.092524 | 2596.154 | 0.0795868 | 7073.077 | 0.06278085
2770.8 | 0.092953 | 2607.692 | 0.08000117 | 7084.615 | 0.06288753
2770.8 | 0.092953 | 2607.692 | 0.08000117 | 7096.154 | 0.06299436
2780.81 | 0.093427 | 2619.231 | 0.08041706 | 7107.692 | 0.06310133
2780.81 | 0.093427 | 2619.231 | 0.08041706 | 7119.231 | 0.06320846
2789.6 | 0.09386 | 2619.231 | 0.08041706 | 7130.769 | 0.06331573
2789.6 | 0.09386 | 2630.769 | 0.08083449 | 7142.308 | 0.06342315
2800.08 | 0.09438 | 2630.769 | 0.08083449 | 7153.846 | 0.06353072
2800.08 | 0.09438 | 2642.308 | 0.08125348 | 7165.385 | 0.06363845
2810.41 | 0.094894 | 2642.308 | 0.08125348 | 7176.923 | 0.06374632
2810.41 | 0.094894 | 2642.308 | 0.08125348 | 7200 | 0.06396254
2821.85 | 0.095458 | 2653.846 | 0.08167406 | 7211.538 | 0.06407088
2821.85 | 0.095458 | 2653.846 | 0.08167406 | 7223.077 | 0.06417938
2830.68 | 0.0959 | 2665.385 | 0.08209625 | 7234.615 | 0.06428803
2830.68 | 0.0959 | 2665.385 | 0.08209625 | 7246.154 | 0.06439685
2838.67 | 0.096296 | 2665.385 | 0.08209625 | 7257.692 | 0.06450582
2838.67 | 0.096296 | 2676.923 | 0.08252007 | 7269.231 | 0.06461496
2848.28 | 0.096787 | 2676.923 | 0.08252007 | 7280.769 | 0.06472425
2848.28 | 0.096787 | 2688.462 | 0.08294554 | 7292.308 | 0.06483371
2857.64 | 0.097257 | 2688.462 | 0.08294554 | 7303.846 | 0.06494333
2857.64 | 0.097257 | 2688.462 | 0.08294554 | 7315.385 | 0.06505312
2867.47 | 0.09775 | 2700 | 0.08337272 | 7338.462 | 0.06527319
2876.8 | 0.098228 | 2700 | 0.08337272 | 7350 | 0.06538348
2876.8 | 0.098228 | 2711.538 | 0.08380161 | 7361.538 | 0.06549394
2886.39 | 0.09872 | 2711.538 | 0.08380161 | 7373.077 | 0.06560456
2886.39 | 0.09872 | 2711.538 | 0.08380161 | 7384.615 | 0.06571536
2897.99 | 0.099316 | 2723.077 | 0.08423223 | 7396.154 | 0.06582633
2897.99 | 0.099316 | 2723.077 | 0.08423223 | 7407.692 | 0.06593747
2906 | 0.099732 | 2734.615 | 0.08466461 | 7419.231 | 0.06604879
2906 | 0.099732 | 2734.615 | 0.08466461 | 7430.769 | 0.06616028
2914.61 | 0.100183 | 2734.615 | 0.08466461 | 7442.308 | 0.06627195
2914.61 | 0.100183 | 2746.154 | 0.08509877 | 7453.846 | 0.0663838
2923.82 | 0.100669 | 2746.154 | 0.08509877 | 7476.923 | 0.06660803
2923.82 | 0.100669 | 2757.692 | 0.08553475 | 7488.462 | 0.06672041
2934.68 | 0.10124 | 2757.692 | 0.08553475 | 7500 | 0.06683298
2934.68 | 0.10124 | 2757.692 | 0.08553475 | 7511.538 | 0.06694573
2944.24 | 0.101729 | 2769.231 | 0.08597256 | 7523.077 | 0.06705867
2944.24 | 0.101729 | 2769.231 | 0.08597256 | 7534.615 | 0.06717179
2954.85 | 0.102305 | 2780.769 | 0.08641224 | 7546.154 | 0.06728509
2954.85 | 0.102305 | 2780.769 | 0.08641224 | 7557.692 | 0.06739859
2965.45 | 0.102887 | 2792.308 | 0.08685381 | 7569.231 | 0.06751227
2965.45 | 0.102887 | 2792.308 | 0.08685381 | 7580.769 | 0.06762614
2973.85 | 0.10335 | 2792.308 | 0.08685381 | 7592.308 | 0.06774021
2973.85 | 0.10335 | 2803.846 | 0.0872973 | 7615.385 | 0.06796892
2984.78 | 0.10394 | 2803.846 | 0.0872973 | 7626.923 | 0.06808356
2984.78 | 0.10394 | 2815.385 | 0.08774274 | 7638.462 | 0.06819841
2993.34 | 0.104426 | 2815.385 | 0.08774274 | 7650 | 0.06831345
2993.34 | 0.104426 | 2815.385 | 0.08774274 | 7661.538 | 0.06842868
3004.51 | 0.105015 | 2826.923 | 0.08819015 | 7673.077 | 0.06854412
3004.51 | 0.105015 | 2826.923 | 0.08819015 | 7684.615 | 0.06865976
3012.96 | 0.105494 | 2838.462 | 0.08863956 | 7696.154 | 0.0687756
3012.96 | 0.105494 | 2838.462 | 0.08863956 | 7707.692 | 0.06889165
3024.46 | 0.106158 | 2838.462 | 0.08863956 | 7719.231 | 0.0690079
3024.46 | 0.106158 | 2850 | 0.08909101 | 7730.769 | 0.06912436
3031.89 | 0.106589 | 2850 | 0.08909101 | 7753.846 | 0.0693579
3031.89 | 0.106589 | 2861.538 | 0.08954451 | 7765.385 | 0.06947498
3039.66 | 0.10703 | 2861.538 | 0.08954451 | 7776.923 | 0.06959228
3039.66 | 0.10703 | 2861.538 | 0.08954451 | 7788.462 | 0.06970978
3049.26 | 0.107577 | 2873.077 | 0.09000011 | 7800 | 0.06982751
3049.26 | 0.107577 | 2873.077 | 0.09000011 | 7811.538 | 0.06994545
3058.6 | 0.1081 | 2884.615 | 0.09045784 | 7823.077 | 0.0700636
3058.6 | 0.1081 | 2884.615 | 0.09045784 | 7834.615 | 0.07018198
3070.96 | 0.108803 | 2884.615 | 0.09045784 | 7846.154 | 0.07030057
3078.57 | 0.109226 | 2896.154 | 0.09091772 | 7857.692 | 0.07041938
3078.57 | 0.109226 | 2896.154 | 0.09091772 | 7869.231 | 0.07053842
3089.7 | 0.109874 | 2907.692 | 0.09137978 | 7892.308 | 0.07077717
3089.7 | 0.109874 | 2907.692 | 0.09137978 | 7903.846 | 0.07089689
3099.43 | 0.110435 | 2907.692 | 0.09137978 | 7915.385 | 0.07101683
3099.43 | 0.110435 | 2919.231 | 0.09184406 | 7926.923 | 0.071137
3106.87 | 0.110865 | 2919.231 | 0.09184406 | 7938.462 | 0.0712574
3106.87 | 0.110865 | 2930.769 | 0.0923106 | 7950 | 0.07137804
3116.16 | 0.111396 | 2930.769 | 0.0923106 | 7961.538 | 0.07149891
3116.16 | 0.111396 | 2930.769 | 0.0923106 | 7973.077 | 0.07162002
3127.81 | 0.112077 | 2942.308 | 0.09277942 | 7984.615 | 0.07174136
3127.81 | 0.112077 | 2942.308 | 0.09277942 | 7996.154 | 0.07186295
3136.9 | 0.112623 | 2953.846 | 0.09325056 | 8007.692 | 0.07198477
3136.9 | 0.112623 | 2953.846 | 0.09325056 | 8030.769 | 0.07222915
3143.91 | 0.113034 | 2953.846 | 0.09325056 | 8042.308 | 0.0723517
3143.91 | 0.113034 | 2965.385 | 0.09372406 | 8053.846 | 0.0724745
3155.49 | 0.113731 | 2965.385 | 0.09372406 | 8065.385 | 0.07259755
3155.49 | 0.113731 | 2976.923 | 0.09419994 | 8076.923 | 0.07272085
3164.12 | 0.114262 | 2976.923 | 0.09419994 | 8088.462 | 0.0728444
3164.12 | 0.114262 | 2976.923 | 0.09419994 | 8100 | 0.07296821
3173.66 | 0.114852 | 2988.462 | 0.09467825 | 8111.538 | 0.07309227
3173.66 | 0.114852 | 2988.462 | 0.09467825 | 8123.077 | 0.07321659
3183.25 | 0.115448 | 3000 | 0.09515903 | 8134.615 | 0.07334116
3183.25 | 0.115448 | 3000 | 0.09515903 | 8146.154 | 0.073466
3193.38 | 0.116083 | 3000 | 0.09515903 | 8169.231 | 0.07371645
3193.38 | 0.116083 | 3011.538 | 0.09564231 | 8180.769 | 0.07384208
3204.56 | 0.116753 | 3011.538 | 0.09564231 | 8192.308 | 0.07396797
3204.56 | 0.116753 | 3023.077 | 0.09612813 | 8203.846 | 0.07409413
3215.26 | 0.117433 | 3023.077 | 0.09612813 | 8215.385 | 0.07422056
3215.26 | 0.117433 | 3023.077 | 0.09612813 | 8226.923 | 0.07434727
3225.23 | 0.118067 | 3034.615 | 0.09661653 | 8238.462 | 0.07447425
3225.23 | 0.118067 | 3034.615 | 0.09661653 | 8250 | 0.0746015
3234.49 | 0.11865 | 3046.154 | 0.09710755 | 8261.538 | 0.07472903
3234.49 | 0.11865 | 3046.154 | 0.09710755 | 8273.077 | 0.07485685
3244.04 | 0.119264 | 3046.154 | 0.09710755 | 8284.615 | 0.07498494
3244.04 | 0.119264 | 3057.692 | 0.09760123 | 8307.692 | 0.07524198
3254.35 | 0.11994 | 3057.692 | 0.09760123 | 8319.231 | 0.07537093
3254.35 | 0.11994 | 3069.231 | 0.09809762 | 8330.769 | 0.07550017
3262.46 | 0.120482 | 3069.231 | 0.09809762 | 8342.308 | 0.0756297
3262.46 | 0.120482 | 3069.231 | 0.09809762 | 8353.846 | 0.07575952
3273.49 | 0.121196 | 3080.769 | 0.09859675 | 8365.385 | 0.07588964
3273.49 | 0.121196 | 3080.769 | 0.09859675 | 8376.923 | 0.07602006
3281.71 | 0.121725 | 3092.308 | 0.09909867 | 8388.462 | 0.07615077
3290.89 | 0.122314 | 3092.308 | 0.09909867 | 8400 | 0.07628179
3290.89 | 0.122314 | 3092.308 | 0.09909867 | 8411.538 | 0.07641311
3297.5 | 0.122751 | 3103.846 | 0.09960342 | 8423.077 | 0.07654474
3297.5 | 0.122751 | 3103.846 | 0.09960342 | 8446.154 | 0.07680891
3307.36 | 0.123423 | 3115.385 | 0.1001111 | 8457.692 | 0.07694147
3307.36 | 0.123423 | 3115.385 | 0.1001111 | 8469.231 | 0.07707434
3316.72 | 0.124061 | 3115.385 | 0.1001111 | 8480.769 | 0.07720752
3316.72 | 0.124061 | 3126.923 | 0.1006216 | 8492.308 | 0.07734103
3324.31 | 0.124564 | 3126.923 | 0.1006216 | 8503.846 | 0.07747485
3324.31 | 0.124564 | 3138.462 | 0.1011351 | 8515.385 | 0.077609
3333 | 0.125142 | 3138.462 | 0.1011351 | 8526.923 | 0.07774347
3333 | 0.125142 | 3138.462 | 0.1011351 | 8538.462 | 0.07787827
3343.4 | 0.125881 | 3150 | 0.1016517 | 8550 | 0.0780134
3343.4 | 0.125881 | 3150 | 0.1016517 | 8561.538 | 0.07814886
3352.74 | 0.126502 | 3161.538 | 0.1021713 | 8584.615 | 0.07842079
3352.74 | 0.126502 | 3161.538 | 0.1021713 | 8596.154 | 0.07855726
3361.39 | 0.127076 | 3161.538 | 0.1021713 | 8607.692 | 0.07869407
3361.39 | 0.127076 | 3173.077 | 0.1026941 | 8619.231 | 0.07883123
3369.76 | 0.12767 | 3173.077 | 0.1026941 | 8630.769 | 0.07896873
3369.76 | 0.12767 | 3184.615 | 0.10322 | 8642.308 | 0.07910658
3378.37 | 0.128275 | 3184.615 | 0.10322 | 8653.846 | 0.07924478
3378.37 | 0.128275 | 3184.615 | 0.10322 | 8665.385 | 0.07938333
3386.63 | 0.128848 | 3196.154 | 0.1037492 | 8676.923 | 0.07952224
3386.63 | 0.128848 | 3196.154 | 0.1037492 | 8688.462 | 0.07966151
3395.89 | 0.129486 | 3207.692 | 0.1042816 | 8700 | 0.07980113
3395.89 | 0.129486 | 3207.692 | 0.1042816 | 8723.077 | 0.08008148
3406.8 | 0.130243 | 3207.692 | 0.1042816 | 8734.615 | 0.0802222
3406.8 | 0.130243 | 3219.231 | 0.1048174 | 8746.154 | 0.08036329
3415.8 | 0.13089 | 3219.231 | 0.1048174 | 8757.692 | 0.08050476
3415.8 | 0.13089 | 3230.769 | 0.1053565 | 8769.231 | 0.0806466
3424.04 | 0.131479 | 3230.769 | 0.1053565 | 8780.769 | 0.08078882
3424.04 | 0.131479 | 3230.769 | 0.1053565 | 8792.308 | 0.08093142
3431.71 | 0.132044 | 3242.308 | 0.1058992 | 8803.846 | 0.0810744
3431.71 | 0.132044 | 3242.308 | 0.1058992 | 8815.385 | 0.08121777
3442.16 | 0.132775 | 3253.846 | 0.1064453 | 8826.923 | 0.08136153
3442.16 | 0.132775 | 3253.846 | 0.1064453 | 8838.462 | 0.08150568
3450.3 | 0.133359 | 3265.385 | 0.106995 | 8861.538 | 0.08179517
3450.3 | 0.133359 | 3265.385 | 0.106995 | 8873.077 | 0.08194051
3459.73 | 0.134047 | 3265.385 | 0.106995 | 8884.615 | 0.08208626
3459.73 | 0.134047 | 3276.923 | 0.1075483 | 8896.154 | 0.08223241
3468.42 | 0.134701 | 3276.923 | 0.1075483 | 8907.692 | 0.08237897
3478.38 | 0.135428 | 3288.462 | 0.1081054 | 8919.231 | 0.08252594
3478.38 | 0.135428 | 3288.462 | 0.1081054 | 8930.769 | 0.08267332
3486.63 | 0.13606 | 3288.462 | 0.1081054 | 8942.308 | 0.08282113
3486.63 | 0.13606 | 3300 | 0.1086662 | 8953.846 | 0.08296935
3496.54 | 0.136797 | 3300 | 0.1086662 | 8965.385 | 0.083118
3496.54 | 0.136797 | 3311.538 | 0.1092308 | 8976.923 | 0.08326707
3506.11 | 0.137501 | 3311.538 | 0.1092308 | 9000 | 0.08356651
3506.11 | 0.137501 | 3311.538 | 0.1092308 | 9011.538 | 0.08371688
3515.06 | 0.138135 | 3323.077 | 0.1097993 | 9023.077 | 0.0838677
3515.06 | 0.138135 | 3323.077 | 0.1097993 | 9034.615 | 0.08401895
3526.09 | 0.13898 | 3334.615 | 0.1103719 | 9046.154 | 0.08417065
3526.09 | 0.13898 | 3334.615 | 0.1103719 | 9057.692 | 0.0843228
3534.06 | 0.139587 | 3334.615 | 0.1103719 | 9069.231 | 0.08447541
3534.06 | 0.139587 | 3346.154 | 0.1109484 | 9080.769 | 0.08462846
3540.4 | 0.140067 | 3346.154 | 0.1109484 | 9092.308 | 0.08478198
3540.4 | 0.140067 | 3357.692 | 0.1115291 | 9103.846 | 0.08493596
3549.4 | 0.14075 | 3357.692 | 0.1115291 | 9115.385 | 0.08509041
3549.4 | 0.14075 | 3357.692 | 0.1115291 | 9138.462 | 0.08540072
3556.52 | 0.141285 | 3369.231 | 0.1121139 | 9150 | 0.08555658
3556.52 | 0.141285 | 3369.231 | 0.1121139 | 9161.538 | 0.08571293
3566.76 | 0.14208 | 3380.769 | 0.1127031 | 9173.077 | 0.08586976
3566.76 | 0.14208 | 3380.769 | 0.1127031 | 9184.615 | 0.08602708
3573.69 | 0.142604 | 3380.769 | 0.1127031 | 9196.154 | 0.0861849
3573.69 | 0.142604 | 3392.308 | 0.1132966 | 9207.692 | 0.0863432
3582.48 | 0.14329 | 3392.308 | 0.1132966 | 9219.231 | 0.08650201
3582.48 | 0.14329 | 3403.846 | 0.1138945 | 9230.769 | 0.08666132
3588.87 | 0.143795 | 3403.846 | 0.1138945 | 9242.308 | 0.08682114
3588.87 | 0.143795 | 3403.846 | 0.1138945 | 9253.846 | 0.08698146
3595.23 | 0.144271 | 3415.385 | 0.114497 | 9276.923 | 0.08730367
3595.23 | 0.144271 | 3415.385 | 0.114497 | 9288.462 | 0.08746555
3604.54 | 0.144992 | 3426.923 | 0.115104 | 9300 | 0.08762797
3604.54 | 0.144992 | 3426.923 | 0.115104 | 9311.538 | 0.08779091
3614.73 | 0.145781 | 3426.923 | 0.115104 | 9323.077 | 0.08795439
3614.73 | 0.145781 | 3438.462 | 0.1157158 | 9334.615 | 0.08811841
3624.55 | 0.146537 | 3438.462 | 0.1157158 | 9346.154 | 0.08828298
3624.55 | 0.146537 | 3450 | 0.1163323 | 9357.692 | 0.08844809
3632.89 | 0.147197 | 3450 | 0.1163323 | 9369.231 | 0.08861376
3632.89 | 0.147197 | 3450 | 0.1163323 | 9380.769 | 0.08877998
3641.51 | 0.147888 | 3461.538 | 0.1169538 | 9392.308 | 0.08894677
3641.51 | 0.147888 | 3461.538 | 0.1169538 | 9415.385 | 0.08928204
3651.44 | 0.148671 | 3473.077 | 0.1175802 | 9426.923 | 0.08945054
3658.17 | 0.149204 | 3473.077 | 0.1175802 | 9438.462 | 0.08961963
3658.17 | 0.149204 | 3473.077 | 0.1175802 | 9450 | 0.08978929
3667.76 | 0.149977 | 3484.615 | 0.1182117 | 9461.538 | 0.08995955
3667.76 | 0.149977 | 3484.615 | 0.1182117 | 9473.077 | 0.0901304
3675.94 | 0.150642 | 3496.154 | 0.1188483 | 9484.615 | 0.09030186
3675.94 | 0.150642 | 3496.154 | 0.1188483 | 9496.154 | 0.09047391
3684.31 | 0.151312 | 3496.154 | 0.1188483 | 9507.692 | 0.09064658
3684.31 | 0.151312 | 3507.692 | 0.1194903 | 9519.231 | 0.09081987
3692.27 | 0.151932 | 3507.692 | 0.1194903 | 9530.769 | 0.09099377
3692.27 | 0.151932 | 3519.231 | 0.1201377 | 9553.846 | 0.09134347
3700.9 | 0.152633 | 3519.231 | 0.1201377 | 9565.385 | 0.09151927
3700.9 | 0.152633 | 3519.231 | 0.1201377 | 9576.923 | 0.09169571
3710.06 | 0.153368 | 3530.769 | 0.1207905 | 9588.462 | 0.0918728
3710.06 | 0.153368 | 3530.769 | 0.1207905 | 9600 | 0.09205054
3719.9 | 0.15417 | 3542.308 | 0.121449 | 9611.538 | 0.09222894
3719.9 | 0.15417 | 3542.308 | 0.121449 | 9623.077 | 0.09240801
3728.24 | 0.154863 | 3542.308 | 0.121449 | 9634.615 | 0.09258775
3728.24 | 0.154863 | 3553.846 | 0.1221133 | 9646.154 | 0.09276816
3735.5 | 0.15545 | 3553.846 | 0.1221133 | 9657.692 | 0.09294926
3735.5 | 0.15545 | 3565.385 | 0.1227834 | 9669.231 | 0.09313104
3744.31 | 0.156156 | 3565.385 | 0.1227834 | 9692.308 | 0.0934967
3744.31 | 0.156156 | 3565.385 | 0.1227834 | 9703.846 | 0.09368059
3754.11 | 0.156963 | 3576.923 | 0.1234594 | 9715.385 | 0.09386519
3754.11 | 0.156963 | 3576.923 | 0.1234594 | 9726.923 | 0.09405052
3762.63 | 0.157694 | 3588.462 | 0.1241417 | 9738.462 | 0.09423656
3762.63 | 0.157694 | 3588.462 | 0.1241417 | 9750 | 0.09442335
3770.41 | 0.158339 | 3588.462 | 0.1241417 | 9761.538 | 0.09461087
3770.41 | 0.158339 | 3600 | 0.1248301 | 9773.077 | 0.09479913
3776.97 | 0.158885 | 3600 | 0.1248301 | 9784.615 | 0.09498815
3776.97 | 0.158885 | 3611.538 | 0.125525 | 9796.154 | 0.09517794
3786.86 | 0.159717 | 3611.538 | 0.125525 | 9807.692 | 0.09536848
3786.86 | 0.159717 | 3611.538 | 0.125525 | 9830.769 | 0.09575191
3795.24 | 0.160429 | 3623.077 | 0.1262263 | 9842.308 | 0.09594481
3795.24 | 0.160429 | 3623.077 | 0.1262263 | 9853.846 | 0.0961385
3806.13 | 0.161348 | 3634.615 | 0.1269343 | 9865.385 | 0.096333
3806.13 | 0.161348 | 3634.615 | 0.1269343 | 9876.923 | 0.0965283
3814.57 | 0.162057 | 3634.615 | 0.1269343 | 9888.462 | 0.09672443
3814.57 | 0.162057 | 3646.154 | 0.1276493 | 9900 | 0.09692139
3823.72 | 0.162843 | 3646.154 | 0.1276493 | 9911.538 | 0.09711918
3823.72 | 0.162843 | 3657.692 | 0.1283712 | 9923.077 | 0.09731781
3833.09 | 0.163646 | 3657.692 | 0.1283712 | 9934.615 | 0.0975173
3833.09 | 0.163646 | 3657.692 | 0.1283712 | 9946.154 | 0.09771764
3839.84 | 0.164219 | 3669.231 | 0.1291002 | 9969.231 | 0.09812095
3847.76 | 0.164883 | 3669.231 | 0.1291002 | 9980.769 | 0.09832393
3847.76 | 0.164883 | 3680.769 | 0.1298365 | 9992.308 | 0.0985278
3854 | 0.165434 | 3680.769 | 0.1298365 | 10003.85 | 0.09873258
3854 | 0.165434 | 3680.769 | 0.1298365 | 10015.38 | 0.09893827
3861.96 | 0.166111 | 3692.308 | 0.1305802 | 10026.92 | 0.09914488
3861.96 | 0.166111 | 3692.308 | 0.1305802 | 10038.46 | 0.09935242
3869.85 | 0.166806 | 3703.846 | 0.1313316 | 10050 | 0.09956091
3869.85 | 0.166806 | 3703.846 | 0.1313316 | 10061.54 | 0.09977034
3879.55 | 0.167631 | 3715.385 | 0.1320907 | 10073.08 | 0.09998074
3879.55 | 0.167631 | 3715.385 | 0.1320907 | 10084.62 | 0.1001921
3886.69 | 0.168226 | 3715.385 | 0.1320907 | 10107.69 | 0.1006178
3886.69 | 0.168226 | 3726.923 | 0.1328578 | 10119.23 | 0.1008321
3893.88 | 0.168854 | 3726.923 | 0.1328578 | 10130.77 | 0.1010475
3893.88 | 0.168854 | 3738.462 | 0.1336331 | 10142.31 | 0.1012638
3901.99 | 0.169562 | 3738.462 | 0.1336331 | 10153.85 | 0.1014812
3901.99 | 0.169562 | 3738.462 | 0.1336331 | 10165.38 | 0.1016997
3909.88 | 0.170249 | 3750 | 0.1344167 | 10176.92 | 0.1019192
3909.88 | 0.170249 | 3750 | 0.1344167 | 10188.46 | 0.1021397
3916.44 | 0.170817 | 3761.538 | 0.1352088 | 10200 | 0.1023613
3916.44 | 0.170817 | 3761.538 | 0.1352088 | 10211.54 | 0.102584
3923.49 | 0.17144 | 3761.538 | 0.1352088 | 10223.08 | 0.1028078
3923.49 | 0.17144 | 3773.077 | 0.1360097 | 10246.15 | 0.1032588
3932.79 | 0.172242 | 3773.077 | 0.1360097 | 10257.69 | 0.1034859
3932.79 | 0.172242 | 3784.615 | 0.1368196 | 10269.23 | 0.1037142
3941.46 | 0.172981 | 3784.615 | 0.1368196 | 10280.77 | 0.1039437
3941.46 | 0.172981 | 3784.615 | 0.1368196 | 10292.31 | 0.1041743
3948.46 | 0.173581 | 3796.154 | 0.1376387 | 10303.85 | 0.1044061
3948.46 | 0.173581 | 3796.154 | 0.1376387 | 10315.38 | 0.104639
3956.63 | 0.174307 | 3807.692 | 0.1384672 | 10326.92 | 0.1048732
3956.63 | 0.174307 | 3807.692 | 0.1384672 | 10338.46 | 0.1051086
3964.71 | 0.175023 | 3807.692 | 0.1384672 | 10350 | 0.1053453
3964.71 | 0.175023 | 3819.231 | 0.1393054 | 10361.54 | 0.1055832
3973.4 | 0.175748 | 3819.231 | 0.1393054 | 10384.62 | 0.1060627
3973.4 | 0.175748 | 3830.769 | 0.1401535 | 10396.15 | 0.1063044
3980.69 | 0.17637 | 3830.769 | 0.1401535 | 10407.69 | 0.1065474
3980.69 | 0.17637 | 3830.769 | 0.1401535 | 10419.23 | 0.1067917
3990.49 | 0.177156 | 3842.308 | 0.1410118 | 10430.77 | 0.1070373
3990.49 | 0.177156 | 3842.308 | 0.1410118 | 10442.31 | 0.1072843
3996.64 | 0.177699 | 3853.846 | 0.1418806 | 10453.85 | 0.1075327
3996.64 | 0.177699 | 3853.846 | 0.1418806 | 10465.38 | 0.1077824
4003.68 | 0.178351 | 3853.846 | 0.1418806 | 10476.92 | 0.1080335
4011.78 | 0.179041 | 3865.385 | 0.1427601 | 10488.46 | 0.108286
4011.78 | 0.179041 | 3865.385 | 0.1427601 | 10500 | 0.1085399
4018.65 | 0.179634 | 3876.923 | 0.1436506 | 10523.08 | 0.1090522
4018.65 | 0.179634 | 3876.923 | 0.1436506 | 10534.62 | 0.1093105
4027.23 | 0.180368 | 3876.923 | 0.1436506 | 10546.15 | 0.1095703
4027.23 | 0.180368 | 3888.462 | 0.1445525 | 10557.69 | 0.1098317
4034.38 | 0.180971 | 3888.462 | 0.1445525 | 10569.23 | 0.1100945
4034.38 | 0.180971 | 3900 | 0.145466 | 10580.77 | 0.1103589
4043.81 | 0.181818 | 3900 | 0.145466 | 10592.31 | 0.1106249
4043.81 | 0.181818 | 3900 | 0.145466 | 10603.85 | 0.1108925
4051.39 | 0.182467 | 3911.538 | 0.1463916 | 10615.38 | 0.1111616
4051.39 | 0.182467 | 3911.538 | 0.1463916 | 10626.92 | 0.1114324
4059.38 | 0.183151 | 3923.077 | 0.1473294 | 10638.46 | 0.1117049
4059.38 | 0.183151 | 3923.077 | 0.1473294 | 10661.54 | 0.1122548
4068.77 | 0.183954 | 3923.077 | 0.1473294 | 10673.08 | 0.1125323
4068.77 | 0.183954 | 3934.615 | 0.14828 | 10684.62 | 0.1128116
4075.75 | 0.184566 | 3934.615 | 0.14828 | 10696.15 | 0.1130926
4075.75 | 0.184566 | 3946.154 | 0.1492437 | 10707.69 | 0.1133754
4085.59 | 0.185426 | 3946.154 | 0.1492437 | 10719.23 | 0.11366
4085.59 | 0.185426 | 3946.154 | 0.1492437 | 10730.77 | 0.1139464
4093.1 | 0.186048 | 3957.692 | 0.1502208 | 10742.31 | 0.1142347
4093.1 | 0.186048 | 3957.692 | 0.1502208 | 10753.85 | 0.1145248
4101.56 | 0.186879 | 3969.231 | 0.1512118 | 10765.38 | 0.1148169
4101.56 | 0.186879 | 3969.231 | 0.1512118 | 10776.92 | 0.1151109
4109.27 | 0.187536 | 3969.231 | 0.1512118 | 10800 | 0.1157047
4109.27 | 0.187536 | 3980.769 | 0.1522171 | 10811.54 | 0.1160047
4117.71 | 0.188258 | 3980.769 | 0.1522171 | 10823.08 | 0.1163066
4117.71 | 0.188258 | 3992.308 | 0.1532372 | 10834.62 | 0.1166107
4127.65 | 0.189077 | 3992.308 | 0.1532372 | 10846.15 | 0.1169168
4127.65 | 0.189077 | 3992.308 | 0.1532372 | 10857.69 | 0.1172251
4136.01 | 0.189785 | 4003.846 | 0.1542726 | 10869.23 | 0.1175355
4136.01 | 0.189785 | 4003.846 | 0.1542726 | 10880.77 | 0.1178481
4144.5 | 0.190508 | 4015.385 | 0.1553236 | 10892.31 | 0.1181629
4144.5 | 0.190508 | 4015.385 | 0.1553236 | 10903.85 | 0.11848
4151.46 | 0.191089 | 4015.385 | 0.1553236 | 10915.38 | 0.1187993
4151.46 | 0.191089 | 4026.923 | 0.1563909 | 10938.46 | 0.119445
4163.02 | 0.192061 | 4026.923 | 0.1563909 | 10950 | 0.1197714
4163.02 | 0.192061 | 4038.462 | 0.157475 | 10961.54 | 0.1201003
4171.7 | 0.1928 | 4038.462 | 0.157475 | 10973.08 | 0.1204316
4171.7 | 0.1928 | 4038.462 | 0.157475 | 10984.62 | 0.1207654
4178.69 | 0.193385 | 4050 | 0.1585763 | 10996.15 | 0.1211018
4188.33 | 0.194177 | 4050 | 0.1585763 | 11007.69 | 0.1214407
4188.33 | 0.194177 | 4061.538 | 0.1596955 | 11019.23 | 0.1217823
4195.99 | 0.19484 | 4061.538 | 0.1596955 | 11030.77 | 0.1221265
4195.99 | 0.19484 | 4061.538 | 0.1596955 | 11042.31 | 0.1224733
4206.95 | 0.195761 | 4073.077 | 0.1608331 | 11053.85 | 0.122823
4206.95 | 0.195761 | 4073.077 | 0.1608331 | 11076.92 | 0.1235306
4213.88 | 0.196343 | 4084.615 | 0.1619897 | 11088.46 | 0.1238887
4213.88 | 0.196343 | 4084.615 | 0.1619897 | 11100 | 0.1242497
4221.85 | 0.197022 | 4084.615 | 0.1619897 | 11111.54 | 0.1246137
4221.85 | 0.197022 | 4096.154 | 0.1631659 | 11123.08 | 0.1249806
4228.32 | 0.19758 | 4096.154 | 0.1631659 | 11134.62 | 0.1253506
4228.32 | 0.19758 | 4107.692 | 0.1643634 | 11146.15 | 0.1257237
4236.13 | 0.198236 | 4107.692 | 0.1643634 | 11157.69 | 0.1261
4236.13 | 0.198236 | 4107.692 | 0.1643634 | 11169.23 | 0.1264795
4243.32 | 0.198841 | 4119.231 | 0.1655821 | 11180.77 | 0.1268622
4243.32 | 0.198841 | 4119.231 | 0.1655821 | 11192.31 | 0.1272483
4251.53 | 0.199547 | 4130.769 | 0.1668229 | 11215.38 | 0.1280305
4251.53 | 0.199547 | 4130.769 | 0.1668229 | 11226.92 | 0.1284269
4261.01 | 0.200349 | 4130.769 | 0.1668229 | 11238.46 | 0.1288268
4261.01 | 0.200349 | 4142.308 | 0.1680865 | 11250 | 0.1292303
4269.42 | 0.201086 | 4142.308 | 0.1680865 | 11261.54 | 0.1296374
4269.42 | 0.201086 | 4153.846 | 0.1693738 | 11273.08 | 0.1300483
4275.52 | 0.201589 | 4153.846 | 0.1693738 | 11284.62 | 0.1304631
4275.52 | 0.201589 | 4153.846 | 0.1693738 | 11296.15 | 0.1308817
4285.03 | 0.202401 | 4165.385 | 0.1706857 | 11307.69 | 0.1313042
4285.03 | 0.202401 | 4165.385 | 0.1706857 | 11319.23 | 0.1317308
4292.46 | 0.203025 | 4176.923 | 0.1720233 | 11330.77 | 0.1321615
4292.46 | 0.203025 | 4176.923 | 0.1720233 | 11353.85 | 0.1330355
4299.43 | 0.203623 | 4188.462 | 0.1733875 | 11365.38 | 0.133479
4299.43 | 0.203623 | 4188.462 | 0.1733875 | 11376.92 | 0.1339269
4306.56 | 0.20423 | 4188.462 | 0.1733875 | 11388.46 | 0.1343793
4306.56 | 0.20423 | 4200 | 0.1747794 | 11400 | 0.1348363
4316 | 0.205009 | 4200 | 0.1747794 | 11411.54 | 0.1352981
4316 | 0.205009 | 4211.538 | 0.1762002 | 11423.08 | 0.1357646
4324.22 | 0.205936 | 4211.538 | 0.1762002 | 11434.62 | 0.136236
4324.22 | 0.205936 | 4211.538 | 0.1762002 | 11446.15 | 0.1367124
4330.89 | 0.206577 | 4223.077 | 0.1776512 | 11457.69 | 0.1371939
4330.89 | 0.206577 | 4223.077 | 0.1776512 | 11469.23 | 0.1376806
4338.63 | 0.207337 | 4234.615 | 0.1791337 | 11492.31 | 0.1386702
4338.63 | 0.207337 | 4234.615 | 0.1791337 | 11503.85 | 0.1391732
4347.06 | 0.208144 | 4234.615 | 0.1791337 | 11515.38 | 0.1396819
4347.06 | 0.208144 | 4246.154 | 0.1806491 | 11526.92 | 0.1401965
4355.4 | 0.208873 | 4246.154 | 0.1806491 | 11538.46 | 0.140717
4362.16 | 0.209575 | 4257.692 | 0.1821988 | 11550 | 0.1412435
4362.16 | 0.209575 | 4257.692 | 0.1821988 | 11561.54 | 0.1417762
4371.49 | 0.210418 | 4257.692 | 0.1821988 | 11573.08 | 0.1423153
4371.49 | 0.210418 | 4269.231 | 0.1837846 | 11584.62 | 0.1428609
4380.83 | 0.211243 | 4269.231 | 0.1837846 | 11596.15 | 0.1434131
4380.83 | 0.211243 | 4280.769 | 0.1854081 | 11607.69 | 0.1439721
4389.16 | 0.211961 | 4280.769 | 0.1854081 | 11630.77 | 0.145111
4389.16 | 0.211961 | 4280.769 | 0.1854081 | 11642.31 | 0.1456912
4396.98 | 0.212645 | 4292.308 | 0.1870711 | 11653.85 | 0.146279
4396.98 | 0.212645 | 4292.308 | 0.1870711 | 11665.38 | 0.1468743
4405.61 | 0.213371 | 4303.846 | 0.1887757 | 11676.92 | 0.1474775
4405.61 | 0.213371 | 4303.846 | 0.1887757 | 11688.46 | 0.1480887
4414.17 | 0.214105 | 4303.846 | 0.1887757 | 11700 | 0.148708
4414.17 | 0.214105 | 4315.385 | 0.1905237 | 11711.54 | 0.1493358
4420.41 | 0.214643 | 4315.385 | 0.1905237 | 11723.08 | 0.1499723
4420.41 | 0.214643 | 4326.923 | 0.1923174 | 11734.62 | 0.1506176
4427.21 | 0.215216 | 4326.923 | 0.1923174 | 11746.15 | 0.151272
4427.21 | 0.215216 | 4326.923 | 0.1923174 | 11769.23 | 0.1526092
4433.32 | 0.215745 | 4338.462 | 0.194159 | 11780.77 | 0.1532925
4433.32 | 0.215745 | 4338.462 | 0.194159 | 11792.31 | 0.1539859
4440.78 | 0.216385 | 4350 | 0.196051 | 11803.85 | 0.1546897
4440.78 | 0.216385 | 4350 | 0.196051 | 11815.38 | 0.1554044
4450.29 | 0.217205 | 4350 | 0.196051 | 11826.92 | 0.1561302
4450.29 | 0.217205 | 4361.538 | 0.1979958 | 11838.46 | 0.1568674
4457.56 | 0.217822 | 4361.538 | 0.1979958 | 11850 | 0.1576164
4457.56 | 0.217822 | 4373.077 | 0.199996 | 11861.54 | 0.1583776
4466.46 | 0.218592 | 4373.077 | 0.199996 | 11873.08 | 0.1591512
4466.46 | 0.218592 | 4373.077 | 0.199996 | 11884.62 | 0.1599378
4473.08 | 0.219167 | 4384.615 | 0.2020632 | 11907.69 | 0.1615514
4473.08 | 0.219167 | 4384.615 | 0.2020632 | 11919.23 | 0.1623793
4482.64 | 0.219997 | 4396.154 | 0.204195 | 11930.77 | 0.1632219
4482.64 | 0.219997 | 4396.154 | 0.204195 | 11942.31 | 0.1640797
4490.03 | 0.22064 | 4396.154 | 0.204195 | 11953.85 | 0.1649531
4490.03 | 0.22064 | 4407.692 | 0.2063957 | 11965.38 | 0.1658427
4499.36 | 0.221447 | 4407.692 | 0.2063957 | 11976.92 | 0.1667491
4499.36 | 0.221447 | 4419.231 | 0.2086699 | 11988.46 | 0.1676728
4507.68 | 0.222188 | 4419.231 | 0.2086699 | 12000 | 0.1686145
4507.68 | 0.222188 | 4419.231 | 0.2086699 | 12011.54 | 0.1695748
4514.26 | 0.22277 | 4430.769 | 0.2110225 | 12023.08 | 0.1705544
4514.26 | 0.22277 | 4430.769 | 0.2110225 | 12046.15 | 0.1725746
4523.21 | 0.22355 | 4442.308 | 0.2134592 | 12057.69 | 0.1736167
4530.91 | 0.224242 | 4442.308 | 0.2134592 | 12069.23 | 0.1746814
4530.91 | 0.224242 | 4442.308 | 0.2134592 | 12080.77 | 0.1757694
4539.58 | 0.225037 | 4453.846 | 0.2159861 | 12092.31 | 0.1768818
4539.58 | 0.225037 | 4453.846 | 0.2159861 | 12103.85 | 0.1780197
4547.61 | 0.225763 | 4465.385 | 0.21861 | 12115.38 | 0.1791839
4547.61 | 0.225763 | 4465.385 | 0.21861 | 12126.92 | 0.1803767
4554.4 | 0.226366 | 4465.385 | 0.21861 | 12138.46 | 0.1815987
4554.4 | 0.226366 | 4476.923 | 0.2213383 | 12150 | 0.1828512
4561.79 | 0.227039 | 4476.923 | 0.2213383 | 12161.54 | 0.1841357
4561.79 | 0.227039 | 4488.462 | 0.2241791 | 12184.62 | 0.1868067
4569.53 | 0.22776 | 4488.462 | 0.2241791 | 12196.15 | 0.1881965
4569.53 | 0.22776 | 4488.462 | 0.2241791 | 12207.69 | 0.189625
4577.8 | 0.22848 | 4500 | 0.2271411 | 12219.23 | 0.1910942
4577.8 | 0.22848 | 4500 | 0.2271411 | 12230.77 | 0.1926061
4585.76 | 0.229236 | 4511.538 | 0.2302336 | 12242.31 | 0.1941633
4585.76 | 0.229236 | 4511.538 | 0.2302336 | 12253.85 | 0.195768
4594.54 | 0.230052 | 4511.538 | 0.2302336 | 12265.38 | 0.1974232
4594.54 | 0.230052 | 4523.077 | 0.233466 | 12276.92 | 0.1991317
4602.88 | 0.230804 | 4523.077 | 0.233466 | 12288.46 | 0.2008967
4602.88 | 0.230804 | 4534.615 | 0.236848 | 12300 | 0.2027216
4612.41 | 0.231709 | 4534.615 | 0.236848 | 12323.08 | 0.2065655
4612.41 | 0.231709 | 4534.615 | 0.236848 | 12334.62 | 0.2085994
4618.9 | 0.232313 | 4546.154 | 0.2404494 | 12346.15 | 0.2107125
4618.9 | 0.232313 | 4546.154 | 0.2404494 | 12357.69 | 0.2129106
4625.29 | 0.232833 | 4557.692 | 0.2442542 | 12369.23 | 0.2152003
4625.29 | 0.232833 | 4557.692 | 0.2442542 | 12380.77 | 0.217589
4634.26 | 0.233694 | 4557.692 | 0.2442542 | 12392.31 | 0.2200848
4634.26 | 0.233694 | 4569.231 | 0.2482862 | 12403.85 | 0.2226969
4640.95 | 0.234307 | 4569.231 | 0.2482862 | 12415.38 | 0.2254355
4640.95 | 0.234307 | 4580.769 | 0.2525732 | 12426.92 | 0.2283117
4649.18 | 0.23507 | 4580.769 | 0.2525732 | 12438.46 | 0.2313374
4649.18 | 0.23507 | 4580.769 | 0.2525732 | 12461.54 | 0.2378876
4655.79 | 0.235671 | 4592.308 | 0.2571457 | 12473.08 | 0.2414988
4655.79 | 0.235671 | 4592.308 | 0.2571457 | 12484.62 | 0.2453516
4663.99 | 0.236433 | 4603.846 | 0.2620369 | 12496.15 | 0.2494783
4663.99 | 0.236433 | 4603.846 | 0.2620369 | 12507.69 | 0.2539157
4672.95 | 0.237281 | 4603.846 | 0.2620369 | 12519.23 | 0.2587046
4672.95 | 0.237281 | 4615.385 | 0.2672798 | 12530.77 | 0.2638863
4680.61 | 0.237984 | 4615.385 | 0.2672798 | 12542.31 | 0.2694993
4680.61 | 0.237984 | 4626.923 | 0.2729056 | 12553.85 | 0.2755761
4688.29 | 0.238668 | 4626.923 | 0.2729056 | 12576.92 | 0.2907426
0 | 0
0 | 0
0 | 0
0 | 0
17.12 | 0.000757
17.12 | 0.000757
17.12 | 0.000757
33.82 | 0.001002
33.82 | 0.001002
33.82 | 0.001002
33.82 | 0.001002
48.47 | 0.001146
48.47 | 0.001146
48.47 | 0.001146
64.93 | 0.00126
64.93 | 0.00126
64.93 | 0.00126
64.93 | 0.00126
82.85 | 0.001463
82.85 | 0.001463
82.85 | 0.001463
99.6 | 0.001602
99.6 | 0.001602
99.6 | 0.001602
99.6 | 0.001602
118.11 | 0.001799
118.11 | 0.001799
118.11 | 0.001799
133.96 | 0.001921
133.96 | 0.001921
133.96 | 0.001921
150.07 | 0.002084
150.07 | 0.002084
150.07 | 0.002084
150.07 | 0.002084
168.39 | 0.002303
168.39 | 0.002303
168.39 | 0.002303
185.18 | 0.002481
185.18 | 0.002481
185.18 | 0.002481
185.18 | 0.002481
204.28 | 0.002683
204.28 | 0.002683
204.28 | 0.002683
218.85 | 0.002889
218.85 | 0.002889
218.85 | 0.002889
218.85 | 0.002889
241.9 | 0.00318
241.9 | 0.00318
241.9 | 0.00318
259.3 | 0.003364
259.3 | 0.003364
259.3 | 0.003364
275 | 0.003606
275 | 0.003606
275 | 0.003606
275 | 0.003606
293.64 | 0.003815
293.64 | 0.003815
293.64 | 0.003815
314.98 | 0.004111
314.98 | 0.004111
314.98 | 0.004111
314.98 | 0.004111
332.31 | 0.004329
332.31 | 0.004329
332.31 | 0.004329
354.49 | 0.004723
354.49 | 0.004723
354.49 | 0.004723
354.49 | 0.004723
370.89 | 0.004985
370.89 | 0.004985
370.89 | 0.004985
386.29 | 0.005215
386.29 | 0.005215
386.29 | 0.005215
386.29 | 0.005215
405.66 | 0.005477
405.66 | 0.005477
405.66 | 0.005477
424.09 | 0.005787
424.09 | 0.005787
424.09 | 0.005787
440.21 | 0.006032
440.21 | 0.006032
440.21 | 0.006032
440.21 | 0.006032
455.13 | 0.006236
455.13 | 0.006236
455.13 | 0.006236
475.21 | 0.00654
475.21 | 0.00654
475.21 | 0.00654
475.21 | 0.00654
493.57 | 0.006827
493.57 | 0.006827
493.57 | 0.006827
507.25 | 0.007019
507.25 | 0.007019
507.25 | 0.007019
507.25 | 0.007019
524.1 | 0.007328
524.1 | 0.007328
524.1 | 0.007328
538.75 | 0.007574
538.75 | 0.007574
538.75 | 0.007574
559.49 | 0.007945
559.49 | 0.007945
559.49 | 0.007945
559.49 | 0.007945
581.03 | 0.008308
581.03 | 0.008308
581.03 | 0.008308
601.1 | 0.008631
601.1 | 0.008631
601.1 | 0.008631
601.1 | 0.008631
622.75 | 0.008998
622.75 | 0.008998
622.75 | 0.008998
639.29 | 0.00925
639.29 | 0.00925
639.29 | 0.00925
639.29 | 0.00925
657.82 | 0.009557
657.82 | 0.009557
657.82 | 0.009557
678.56 | 0.009969
678.56 | 0.009969
678.56 | 0.009969
678.56 | 0.009969
695.39 | 0.010288
695.39 | 0.010288
695.39 | 0.010288
714.6 | 0.010624
714.6 | 0.010624
714.6 | 0.010624
730.46 | 0.010913
730.46 | 0.010913
730.46 | 0.010913
730.46 | 0.010913
747.9 | 0.01124
747.9 | 0.01124
747.9 | 0.01124
767.64 | 0.011579
767.64 | 0.011579
767.64 | 0.011579
767.64 | 0.011579
783.44 | 0.011838
783.44 | 0.011838
783.44 | 0.011838
801.59 | 0.0122
801.59 | 0.0122
801.59 | 0.0122
801.59 | 0.0122
824.5 | 0.012632
824.5 | 0.012632
824.5 | 0.012632
836.89 | 0.012834
836.89 | 0.012834
836.89 | 0.012834
852.99 | 0.013133
852.99 | 0.013133
852.99 | 0.013133
852.99 | 0.013133
869.91 | 0.013391
869.91 | 0.013391
869.91 | 0.013391
888.38 | 0.013757
888.38 | 0.013757
888.38 | 0.013757
888.38 | 0.013757
905.21 | 0.014092
905.21 | 0.014092
905.21 | 0.014092
920.26 | 0.014401
920.26 | 0.014401
920.26 | 0.014401
920.26 | 0.014401
936.66 | 0.014751
936.66 | 0.014751
936.66 | 0.014751
954.93 | 0.015069
954.93 | 0.015069
954.93 | 0.015069
954.93 | 0.015069
972.43 | 0.015435
972.43 | 0.015435
972.43 | 0.015435
989.32 | 0.01575
989.32 | 0.01575
989.32 | 0.01575
1004.74 | 0.016083
1004.74 | 0.016083
1004.74 | 0.016083
1004.74 | 0.016083
1023.22 | 0.01648
1023.22 | 0.01648
1023.22 | 0.01648
1038.15 | 0.016746
1038.15 | 0.016746
1038.15 | 0.016746
1038.15 | 0.016746
1055.42 | 0.017103
1055.42 | 0.017103
1055.42 | 0.017103
1073.71 | 0.017485
1073.71 | 0.017485
1073.71 | 0.017485
1073.71 | 0.017485
1088.17 | 0.017754
1088.17 | 0.017754
1088.17 | 0.017754
1109.95 | 0.018194
1109.95 | 0.018194
1109.95 | 0.018194
1127.06 | 0.018553
1127.06 | 0.018553
1127.06 | 0.018553
1127.06 | 0.018553
1149.09 | 0.019008
1149.09 | 0.019008
1149.09 | 0.019008
1165.29 | 0.019356
1165.29 | 0.019356
1165.29 | 0.019356
1165.29 | 0.019356
1184.01 | 0.019779
1184.01 | 0.019779
1184.01 | 0.019779
1204.18 | 0.020193
1204.18 | 0.020193
1204.18 | 0.020193
1204.18 | 0.020193
1222.78 | 0.020551
1222.78 | 0.020551
1222.78 | 0.020551
1240.35 | 0.020926
1240.35 | 0.020926
1240.35 | 0.020926
1254.05 | 0.021243
1254.05 | 0.021243
1254.05 | 0.021243
1254.05 | 0.021243
1271.15 | 0.021617
1271.15 | 0.021617
1271.15 | 0.021617
1288.73 | 0.021987
1288.73 | 0.021987
1288.73 | 0.021987
1288.73 | 0.021987
1308.89 | 0.022398
1308.89 | 0.022398
1308.89 | 0.022398
1324.12 | 0.022716
1324.12 | 0.022716
1324.12 | 0.022716
1324.12 | 0.022716
1342 | 0.023061
1342 | 0.023061
1342 | 0.023061
1358.22 | 0.023464
1358.22 | 0.023464
1358.22 | 0.023464
1358.22 | 0.023464
1378.49 | 0.023887
1378.49 | 0.023887
1378.49 | 0.023887
1394.18 | 0.024235
1394.18 | 0.024235
1394.18 | 0.024235
1407.87 | 0.024515
1407.87 | 0.024515
1407.87 | 0.024515
1407.87 | 0.024515
1427.29 | 0.02494
1427.29 | 0.02494
1427.29 | 0.02494
1443.86 | 0.025288
1443.86 | 0.025288
1443.86 | 0.025288
1443.86 | 0.025288
1467.55 | 0.025773
1467.55 | 0.025773
1467.55 | 0.025773
1484.57 | 0.026167
1484.57 | 0.026167
1484.57 | 0.026167
1484.57 | 0.026167
1501.69 | 0.026558
1501.69 | 0.026558
1501.69 | 0.026558
1520.68 | 0.026954
1520.68 | 0.026954
1520.68 | 0.026954
1534.87 | 0.027248
1534.87 | 0.027248
1534.87 | 0.027248
1534.87 | 0.027248
1553.69 | 0.027666
1553.69 | 0.027666
1553.69 | 0.027666
1572.61 | 0.028058
1572.61 | 0.028058
1572.61 | 0.028058
1572.61 | 0.028058
1586.29 | 0.028365
1586.29 | 0.028365
1586.29 | 0.028365
1606.7 | 0.028835
1606.7 | 0.028835
1606.7 | 0.028835
1606.7 | 0.028835
1622.82 | 0.029192
1622.82 | 0.029192
1622.82 | 0.029192
1640.88 | 0.02959
1640.88 | 0.02959
1640.88 | 0.02959
1640.88 | 0.02959
1661.81 | 0.030101
1661.81 | 0.030101
1661.81 | 0.030101
1675.85 | 0.030449
1675.85 | 0.030449
1675.85 | 0.030449
1692.17 | 0.030845
1692.17 | 0.030845
1692.17 | 0.030845
1692.17 | 0.030845
1710.51 | 0.03126
1710.51 | 0.03126
1710.51 | 0.03126
1727.27 | 0.031612
1727.27 | 0.031612
1727.27 | 0.031612
1727.27 | 0.031612
1745.59 | 0.032032
1745.59 | 0.032032
1745.59 | 0.032032
1762.53 | 0.032433
1762.53 | 0.032433
1762.53 | 0.032433
1762.53 | 0.032433
1780.8 | 0.032854
1780.8 | 0.032854
1780.8 | 0.032854
1801.1 | 0.033307
1801.1 | 0.033307
1801.1 | 0.033307
1816.02 | 0.033654
1816.02 | 0.033654
1816.02 | 0.033654
1816.02 | 0.033654
1837.07 | 0.034153
1837.07 | 0.034153
1837.07 | 0.034153
1853.61 | 0.034558
1853.61 | 0.034558
1853.61 | 0.034558
1853.61 | 0.034558
1875.9 | 0.035049
1875.9 | 0.035049
1875.9 | 0.035049
1896.02 | 0.035553
1896.02 | 0.035553
1896.02 | 0.035553
1896.02 | 0.035553
1910.33 | 0.035905
1910.33 | 0.035905
1910.33 | 0.035905
1925.57 | 0.036265
1925.57 | 0.036265
1925.57 | 0.036265
1925.57 | 0.036265
1944.17 | 0.036706
1944.17 | 0.036706
1944.17 | 0.036706
1962.6 | 0.037126
1962.6 | 0.037126
1962.6 | 0.037126
1982.53 | 0.037618
1982.53 | 0.037618
1982.53 | 0.037618
1982.53 | 0.037618
1998.89 | 0.038023
1998.89 | 0.038023
1998.89 | 0.038023
2018.7 | 0.038459
2018.7 | 0.038459
2018.7 | 0.038459
2018.7 | 0.038459
2034.09 | 0.039011
2034.09 | 0.039011
2034.09 | 0.039011
2050.69 | 0.039618
2050.69 | 0.039618
2050.69 | 0.039618
2050.69 | 0.039618
2066.23 | 0.040061
2066.23 | 0.040061
2066.23 | 0.040061
2086.47 | 0.040585
2086.47 | 0.040585
2086.47 | 0.040585
2100.83 | 0.04095
2100.83 | 0.04095
2100.83 | 0.04095
2100.83 | 0.04095
2116.15 | 0.041344
2116.15 | 0.041344
2116.15 | 0.041344
2132.5 | 0.041775
2132.5 | 0.041775
2132.5 | 0.041775
2132.5 | 0.041775
2145.17 | 0.042118
2145.17 | 0.042118
2145.17 | 0.042118
2160.8 | 0.042534
2160.8 | 0.042534
2160.8 | 0.042534
2160.8 | 0.042534
2179.1 | 0.043002
2179.1 | 0.043002
2179.1 | 0.043002
2196.27 | 0.043458
2196.27 | 0.043458
2196.27 | 0.043458
2212.57 | 0.043882
2212.57 | 0.043882
2212.57 | 0.043882
2212.57 | 0.043882
2231.3 | 0.044369
2231.3 | 0.044369
2231.3 | 0.044369
2246.36 | 0.044775
2246.36 | 0.044775
2246.36 | 0.044775
2246.36 | 0.044775
2265.97 | 0.045272
2265.97 | 0.045272
2265.97 | 0.045272
2283.02 | 0.045744
2283.02 | 0.045744
2283.02 | 0.045744
2283.02 | 0.045744
2299.72 | 0.046174
2299.72 | 0.046174
2299.72 | 0.046174
2319.27 | 0.046711
2319.27 | 0.046711
2319.27 | 0.046711
2319.27 | 0.046711
2336.11 | 0.047167
2336.11 | 0.047167
2336.11 | 0.047167
2350.58 | 0.047529
2350.58 | 0.047529
2350.58 | 0.047529
2365.83 | 0.04796
2365.83 | 0.04796
2365.83 | 0.04796
2365.83 | 0.04796
2387.05 | 0.048552
2387.05 | 0.048552
2387.05 | 0.048552
2405.68 | 0.049073
2405.68 | 0.049073
2405.68 | 0.049073
2405.68 | 0.049073
2423.54 | 0.049507
2423.54 | 0.049507
2423.54 | 0.049507
2437.17 | 0.04992
2437.17 | 0.04992
2437.17 | 0.04992
2437.17 | 0.04992
2454.44 | 0.050365
2454.44 | 0.050365
2454.44 | 0.050365
2475.03 | 0.050959
2475.03 | 0.050959
2475.03 | 0.050959
2492.75 | 0.051438
2492.75 | 0.051438
2492.75 | 0.051438
2492.75 | 0.051438
2512.35 | 0.051975
2512.35 | 0.051975
2512.35 | 0.051975
2527.7 | 0.052438
2527.7 | 0.052438
2527.7 | 0.052438
2527.7 | 0.052438
2551.04 | 0.053058
2551.04 | 0.053058
2551.04 | 0.053058
2567.39 | 0.053532
2567.39 | 0.053532
2567.39 | 0.053532
2567.39 | 0.053532
2584.38 | 0.054012
2584.38 | 0.054012
2584.38 | 0.054012
2602.82 | 0.054527
2602.82 | 0.054527
2602.82 | 0.054527
2602.82 | 0.054527
2620.42 | 0.05506
2620.42 | 0.05506
2620.42 | 0.05506
2641.84 | 0.055665
2641.84 | 0.055665
2641.84 | 0.055665
2659.56 | 0.056179
2659.56 | 0.056179
2659.56 | 0.056179
2659.56 | 0.056179
2678.43 | 0.05671
2678.43 | 0.05671
2678.43 | 0.05671
2696.92 | 0.057236
2696.92 | 0.057236
2696.92 | 0.057236
2696.92 | 0.057236
2717.39 | 0.057848
2717.39 | 0.057848
2717.39 | 0.057848
2736.01 | 0.058377
2736.01 | 0.058377
2736.01 | 0.058377
2736.01 | 0.058377
2754.13 | 0.058935
2754.13 | 0.058935
2754.13 | 0.058935
2771.33 | 0.059439
2771.33 | 0.059439
2771.33 | 0.059439
2790.15 | 0.059994
2790.15 | 0.059994
2790.15 | 0.059994
2790.15 | 0.059994
2807.3 | 0.060521
2807.3 | 0.060521
2807.3 | 0.060521
2825.91 | 0.061071
2825.91 | 0.061071
2825.91 | 0.061071
2825.91 | 0.061071
2841.99 | 0.061559
2841.99 | 0.061559
2841.99 | 0.061559
2859 | 0.062047
2859 | 0.062047
2859 | 0.062047
2859 | 0.062047
2875.1 | 0.062555
2875.1 | 0.062555
2875.1 | 0.062555
2888.63 | 0.062977
2888.63 | 0.062977
2888.63 | 0.062977
2888.63 | 0.062977
2908.92 | 0.063594
2908.92 | 0.063594
2908.92 | 0.063594
2928.57 | 0.064216
2928.57 | 0.064216
2928.57 | 0.064216
2946.24 | 0.065081
2946.24 | 0.065081
2946.24 | 0.065081
2946.24 | 0.065081
2965.16 | 0.065709
2965.16 | 0.065709
2965.16 | 0.065709
2979.62 | 0.066203
2979.62 | 0.066203
2979.62 | 0.066203
2979.62 | 0.066203
3000.73 | 0.06686
3000.73 | 0.06686
3000.73 | 0.06686
3019.8 | 0.067503
3019.8 | 0.067503
3019.8 | 0.067503
3019.8 | 0.067503
3033.23 | 0.067917
3033.23 | 0.067917
3033.23 | 0.067917
3053.83 | 0.068619
3053.83 | 0.068619
3053.83 | 0.068619
3068.95 | 0.069115
3068.95 | 0.069115
3068.95 | 0.069115
3068.95 | 0.069115
3090.46 | 0.069838
3090.46 | 0.069838
3090.46 | 0.069838
3108.36 | 0.070435
3108.36 | 0.070435
3108.36 | 0.070435
3108.36 | 0.070435
3122.47 | 0.07091
3122.47 | 0.07091
3122.47 | 0.07091
3137.85 | 0.071404
3137.85 | 0.071404
3137.85 | 0.071404
3137.85 | 0.071404
3156.06 | 0.072049
3156.06 | 0.072049
3156.06 | 0.072049
3170.52 | 0.07253
3170.52 | 0.07253
3170.52 | 0.07253
3190.58 | 0.073214
3190.58 | 0.073214
3190.58 | 0.073214
3190.58 | 0.073214
3205.48 | 0.073717
3205.48 | 0.073717
3205.48 | 0.073717
3227.38 | 0.074472
3227.38 | 0.074472
3227.38 | 0.074472
3227.38 | 0.074472
3247.84 | 0.075232
3247.84 | 0.075232
3247.84 | 0.075232
3264.72 | 0.075835
3264.72 | 0.075835
3264.72 | 0.075835
3264.72 | 0.075835
3283.42 | 0.076498
3283.42 | 0.076498
3283.42 | 0.076498
3297.47 | 0.077008
3297.47 | 0.077008
3297.47 | 0.077008
3297.47 | 0.077008
3313.46 | 0.077594
3313.46 | 0.077594
3313.46 | 0.077594
3332.76 | 0.078318
3332.76 | 0.078318
3332.76 | 0.078318
3351.11 | 0.079018
3351.11 | 0.079018
3351.11 | 0.079018
3351.11 | 0.079018
3368.93 | 0.079669
3368.93 | 0.079669
3368.93 | 0.079669
3384.46 | 0.080246
3384.46 | 0.080246
3384.46 | 0.080246
3384.46 | 0.080246
3399.68 | 0.080826
3399.68 | 0.080826
3399.68 | 0.080826
3417.21 | 0.081508
3417.21 | 0.081508
3417.21 | 0.081508
3417.21 | 0.081508
3432.6 | 0.082082
3432.6 | 0.082082
3432.6 | 0.082082
3455.49 | 0.08296
3455.49 | 0.08296
3455.49 | 0.08296
3468.57 | 0.083492
3468.57 | 0.083492
3468.57 | 0.083492
3468.57 | 0.083492
3485.02 | 0.08413
3485.02 | 0.08413
3485.02 | 0.08413
3501.85 | 0.084814
3501.85 | 0.084814
3501.85 | 0.084814
3501.85 | 0.084814
3514.55 | 0.085291
3514.55 | 0.085291
3514.55 | 0.085291
3532.25 | 0.086013
3532.25 | 0.086013
3532.25 | 0.086013
3532.25 | 0.086013
3550.72 | 0.086768
3550.72 | 0.086768
3550.72 | 0.086768
3568.04 | 0.087461
3568.04 | 0.087461
3568.04 | 0.087461
3568.04 | 0.087461
3586.54 | 0.088211
3586.54 | 0.088211
3586.54 | 0.088211
3606.3 | 0.089029
3606.3 | 0.089029
3606.3 | 0.089029
3621.39 | 0.089649
3621.39 | 0.089649
3621.39 | 0.089649
3621.39 | 0.089649
3638.35 | 0.09036
3638.35 | 0.09036
3638.35 | 0.09036
3652.58 | 0.090946
3652.58 | 0.090946
3652.58 | 0.090946
3652.58 | 0.090946
3671.58 | 0.091767
3671.58 | 0.091767
3671.58 | 0.091767
3689.03 | 0.092523
3689.03 | 0.092523
3689.03 | 0.092523
3689.03 | 0.092523
3705 | 0.093208
3705 | 0.093208
3705 | 0.093208
3722.37 | 0.093949
3722.37 | 0.093949
3722.37 | 0.093949
3743.69 | 0.094899
3743.69 | 0.094899
3743.69 | 0.094899
3743.69 | 0.094899
3762.96 | 0.095759
3762.96 | 0.095759
3762.96 | 0.095759
3781.26 | 0.096595
3781.26 | 0.096595
3781.26 | 0.096595
3781.26 | 0.096595
3794.64 | 0.097192
3794.64 | 0.097192
3794.64 | 0.097192
3811.61 | 0.097958
3811.61 | 0.097958
3811.61 | 0.097958
3811.61 | 0.097958
3826.39 | 0.098649
3826.39 | 0.098649
3826.39 | 0.098649
3843.76 | 0.099452
3843.76 | 0.099452
3843.76 | 0.099452
3843.76 | 0.099452
3856.81 | 0.100059
3856.81 | 0.100059
3856.81 | 0.100059
3876.74 | 0.101003
3876.74 | 0.101003
3876.74 | 0.101003
3896.23 | 0.101929
3896.23 | 0.101929
3896.23 | 0.101929
3896.23 | 0.101929
3911.05 | 0.102655
3911.05 | 0.102655
3911.05 | 0.102655
3929.8 | 0.103587
3929.8 | 0.103587
3929.8 | 0.103587
3929.8 | 0.103587
3946.22 | 0.104383
3946.22 | 0.104383
3946.22 | 0.104383
3961.58 | 0.105137
3961.58 | 0.105137
3961.58 | 0.105137
3961.58 | 0.105137
3980.45 | 0.106087
3980.45 | 0.106087
3980.45 | 0.106087
3994.7 | 0.106809
3994.7 | 0.106809
3994.7 | 0.106809
4009.65 | 0.107577
4009.65 | 0.107577
4009.65 | 0.107577
4009.65 | 0.107577
4027.62 | 0.108497
4027.62 | 0.108497
4027.62 | 0.108497
4041 | 0.109185
4041 | 0.109185
4041 | 0.109185
4041 | 0.109185
4055.78 | 0.109969
4055.78 | 0.109969
4055.78 | 0.109969
4071.72 | 0.110782
4071.72 | 0.110782
4071.72 | 0.110782
4071.72 | 0.110782
4088.53 | 0.111675
4088.53 | 0.111675
4088.53 | 0.111675
4109.17 | 0.112769
4109.17 | 0.112769
4109.17 | 0.112769
4130.13 | 0.113921
4130.13 | 0.113921
4130.13 | 0.113921
4130.13 | 0.113921
4147.75 | 0.114884
4147.75 | 0.114884
4147.75 | 0.114884
4162.76 | 0.115695
4162.76 | 0.115695
4162.76 | 0.115695
4162.76 | 0.115695
4178.31 | 0.116578
4178.31 | 0.116578
4178.31 | 0.116578
4196.21 | 0.117585
4196.21 | 0.117585
4196.21 | 0.117585
4196.21 | 0.117585
4211.13 | 0.118452
4211.13 | 0.118452
4211.13 | 0.118452
4228.4 | 0.119447
4228.4 | 0.119447
4228.4 | 0.119447
4228.4 | 0.119447
4242.11 | 0.120259
4242.11 | 0.120259
4242.11 | 0.120259
4257.93 | 0.121196
4257.93 | 0.121196
4257.93 | 0.121196
4276.65 | 0.122308
4276.65 | 0.122308
4276.65 | 0.122308
4276.65 | 0.122308
4289.64 | 0.123076
4289.64 | 0.123076
4289.64 | 0.123076
4306.51 | 0.124111
4306.51 | 0.124111
4306.51 | 0.124111
4306.51 | 0.124111
4326.98 | 0.125375
4326.98 | 0.125375
4326.98 | 0.125375
4343.8 | 0.126407
4343.8 | 0.126407
4343.8 | 0.126407
4343.8 | 0.126407
4362.22 | 0.127568
4362.22 | 0.127568
4362.22 | 0.127568
4378.62 | 0.128609
4378.62 | 0.128609
4378.62 | 0.128609
4399.26 | 0.129952
4399.26 | 0.129952
4399.26 | 0.129952
4399.26 | 0.129952
4416.94 | 0.131092
4416.94 | 0.131092
4416.94 | 0.131092
4435.15 | 0.132296
4435.15 | 0.132296
4435.15 | 0.132296
4435.15 | 0.132296
4456.87 | 0.13372
4456.87 | 0.13372
4456.87 | 0.13372
4475.07 | 0.134957
4475.07 | 0.134957
4475.07 | 0.134957
4475.07 | 0.134957
4493.14 | 0.136191
4493.14 | 0.136191
4493.14 | 0.136191
4512.38 | 0.137506
4512.38 | 0.137506
4512.38 | 0.137506
4512.38 | 0.137506
4527.16 | 0.138539
4527.16 | 0.138539
4527.16 | 0.138539
4540.82 | 0.139481
4540.82 | 0.139481
4540.82 | 0.139481
4559.08 | 0.140731
4559.08 | 0.140731
4559.08 | 0.140731
4559.08 | 0.140731
4576.68 | 0.142003
4576.68 | 0.142003
4576.68 | 0.142003
4593.01 | 0.143136
4593.01 | 0.143136
4593.01 | 0.143136
4593.01 | 0.143136
4608.39 | 0.144262
4608.39 | 0.144262
4608.39 | 0.144262
4626.28 | 0.145538
4626.28 | 0.145538
4626.28 | 0.145538
4626.28 | 0.145538
4640.43 | 0.146564
4640.43 | 0.146564
4640.43 | 0.146564
4657.65 | 0.147811
4657.65 | 0.147811
4657.65 | 0.147811
4673.66 | 0.148982
4673.66 | 0.148982
4673.66 | 0.148982
4673.66 | 0.148982
4686.36 | 0.149922
4686.36 | 0.149922
4686.36 | 0.149922
4702.57 | 0.151217
4702.57 | 0.151217
4702.57 | 0.151217
4702.57 | 0.151217
4718.89 | 0.15244
4718.89 | 0.15244
4718.89 | 0.15244
4738.97 | 0.153958
4738.97 | 0.153958
4738.97 | 0.153958
4738.97 | 0.153958
4756.98 | 0.15534
4756.98 | 0.15534
4756.98 | 0.15534
4769.66 | 0.156308
4769.66 | 0.156308
4769.66 | 0.156308
4769.66 | 0.156308
4786.01 | 0.157576
4786.01 | 0.157576
4786.01 | 0.157576
4805.23 | 0.159062
4805.23 | 0.159062
4805.23 | 0.159062
4820.64 | 0.160277
4820.64 | 0.160277
4820.64 | 0.160277
4820.64 | 0.160277
4837.31 | 0.161608
4837.31 | 0.161608
4837.31 | 0.161608
4851.78 | 0.16273
4851.78 | 0.16273
4851.78 | 0.16273
4851.78 | 0.16273
4870.85 | 0.164291
4870.85 | 0.164291
4870.85 | 0.164291
4889.9 | 0.165811
4889.9 | 0.165811
4889.9 | 0.165811
4889.9 | 0.165811
4904.7 | 0.167014
4904.7 | 0.167014
4904.7 | 0.167014
4920.22 | 0.16829
4920.22 | 0.16829
4920.22 | 0.16829
4934.63 | 0.169465
4934.63 | 0.169465
4934.63 | 0.169465
4934.63 | 0.169465
4952.15 | 0.170916
4952.15 | 0.170916
4952.15 | 0.170916
4967.76 | 0.172209
4967.76 | 0.172209
4967.76 | 0.172209
4967.76 | 0.172209
4981.16 | 0.173324
4981.16 | 0.173324
4981.16 | 0.173324
5000.15 | 0.174921
5000.15 | 0.174921
5000.15 | 0.174921
5000.15 | 0.174921
5013.85 | 0.176076
5013.85 | 0.176076
5013.85 | 0.176076
5026.94 | 0.177161
5026.94 | 0.177161
5026.94 | 0.177161
0 | 0
0 | 0
0 | 0
0 | 0
19.87 | 0.000587
19.87 | 0.000587
19.87 | 0.000587
37.66 | 0.000814
37.66 | 0.000814
37.66 | 0.000814
56.96 | 0.00107
56.96 | 0.00107
56.96 | 0.00107
56.96 | 0.00107
73.4 | 0.001246
73.4 | 0.001246
73.4 | 0.001246
89.82 | 0.001464
89.82 | 0.001464
89.82 | 0.001464
105.6 | 0.001658
105.6 | 0.001658
105.6 | 0.001658
105.6 | 0.001658
125.62 | 0.001936
125.62 | 0.001936
125.62 | 0.001936
145.98 | 0.002204
145.98 | 0.002204
145.98 | 0.002204
164.93 | 0.002452
164.93 | 0.002452
164.93 | 0.002452
164.93 | 0.002452
181.12 | 0.002648
181.12 | 0.002648
181.12 | 0.002648
195.9 | 0.002865
195.9 | 0.002865
195.9 | 0.002865
214.56 | 0.003121
214.56 | 0.003121
214.56 | 0.003121
214.56 | 0.003121
231.04 | 0.003336
231.04 | 0.003336
231.04 | 0.003336
252.73 | 0.003628
252.73 | 0.003628
252.73 | 0.003628
269.52 | 0.003845
269.52 | 0.003845
269.52 | 0.003845
269.52 | 0.003845
288.29 | 0.004129
288.29 | 0.004129
288.29 | 0.004129
302.9 | 0.00434
302.9 | 0.00434
302.9 | 0.00434
324.98 | 0.004623
324.98 | 0.004623
324.98 | 0.004623
324.98 | 0.004623
340.41 | 0.004848
340.41 | 0.004848
340.41 | 0.004848
360.45 | 0.005123
360.45 | 0.005123
360.45 | 0.005123
376.22 | 0.005352
376.22 | 0.005352
376.22 | 0.005352
376.22 | 0.005352
393.5 | 0.005563
393.5 | 0.005563
393.5 | 0.005563
411.59 | 0.005836
411.59 | 0.005836
411.59 | 0.005836
434.85 | 0.006142
434.85 | 0.006142
434.85 | 0.006142
434.85 | 0.006142
456.63 | 0.006453
456.63 | 0.006453
456.63 | 0.006453
474.04 | 0.006697
474.04 | 0.006697
474.04 | 0.006697
492.98 | 0.006965
492.98 | 0.006965
492.98 | 0.006965
492.98 | 0.006965
506.71 | 0.007172
506.71 | 0.007172
506.71 | 0.007172
525.05 | 0.007423
525.05 | 0.007423
525.05 | 0.007423
541.57 | 0.00767
541.57 | 0.00767
541.57 | 0.00767
541.57 | 0.00767
560.87 | 0.00794
560.87 | 0.00794
560.87 | 0.00794
575.87 | 0.008156
575.87 | 0.008156
575.87 | 0.008156
594.19 | 0.008421
594.19 | 0.008421
594.19 | 0.008421
594.19 | 0.008421
611.75 | 0.008679
611.75 | 0.008679
611.75 | 0.008679
627.77 | 0.008906
627.77 | 0.008906
627.77 | 0.008906
648.59 | 0.009219
648.59 | 0.009219
648.59 | 0.009219
648.59 | 0.009219
666.02 | 0.009478
666.02 | 0.009478
666.02 | 0.009478
685.06 | 0.009761
685.06 | 0.009761
685.06 | 0.009761
703.65 | 0.010052
703.65 | 0.010052
703.65 | 0.010052
703.65 | 0.010052
720.2 | 0.010299
720.2 | 0.010299
720.2 | 0.010299
739.27 | 0.01059
739.27 | 0.01059
739.27 | 0.01059
760.63 | 0.010881
760.63 | 0.010881
760.63 | 0.010881
760.63 | 0.010881
777.58 | 0.011155
777.58 | 0.011155
777.58 | 0.011155
792.8 | 0.011369
792.8 | 0.011369
792.8 | 0.011369
810.45 | 0.011651
810.45 | 0.011651
810.45 | 0.011651
810.45 | 0.011651
827.39 | 0.011908
827.39 | 0.011908
827.39 | 0.011908
849.23 | 0.012254
849.23 | 0.012254
849.23 | 0.012254
866.76 | 0.012514
866.76 | 0.012514
866.76 | 0.012514
866.76 | 0.012514
888.3 | 0.012825
888.3 | 0.012825
888.3 | 0.012825
910.38 | 0.013179
910.38 | 0.013179
910.38 | 0.013179
927.13 | 0.013447
927.13 | 0.013447
927.13 | 0.013447
927.13 | 0.013447
943.03 | 0.013704
943.03 | 0.013704
943.03 | 0.013704
961.55 | 0.013994
961.55 | 0.013994
961.55 | 0.013994
980.86 | 0.014286
980.86 | 0.014286
980.86 | 0.014286
980.86 | 0.014286
997.84 | 0.014572
997.84 | 0.014572
997.84 | 0.014572
1017.2 | 0.01486
1017.2 | 0.01486
1017.2 | 0.01486
1032.28 | 0.015105
1032.28 | 0.015105
1032.28 | 0.015105
1032.28 | 0.015105
1049.28 | 0.015372
1049.28 | 0.015372
1049.28 | 0.015372
1065 | 0.015623
1065 | 0.015623
1065 | 0.015623
1087.14 | 0.015979
1087.14 | 0.015979
1087.14 | 0.015979
1087.14 | 0.015979
1103.24 | 0.016245
1103.24 | 0.016245
1103.24 | 0.016245
1121.2 | 0.016537
1121.2 | 0.016537
1121.2 | 0.016537
1137.75 | 0.016786
1137.75 | 0.016786
1137.75 | 0.016786
1137.75 | 0.016786
1156.44 | 0.017101
1156.44 | 0.017101
1156.44 | 0.017101
1175.14 | 0.017404
1175.14 | 0.017404
1175.14 | 0.017404
1193.06 | 0.017695
1193.06 | 0.017695
1193.06 | 0.017695
1193.06 | 0.017695
1210.01 | 0.01797
1210.01 | 0.01797
1210.01 | 0.01797
1227.63 | 0.018251
1227.63 | 0.018251
1227.63 | 0.018251
1247.52 | 0.018575
1247.52 | 0.018575
1247.52 | 0.018575
1247.52 | 0.018575
1264.86 | 0.018859
1264.86 | 0.018859
1264.86 | 0.018859
1280.47 | 0.019094
1280.47 | 0.019094
1280.47 | 0.019094
1298.83 | 0.019414
1298.83 | 0.019414
1298.83 | 0.019414
1298.83 | 0.019414
1318.45 | 0.01973
1318.45 | 0.01973
1318.45 | 0.01973
1337.7 | 0.02005
1337.7 | 0.02005
1337.7 | 0.02005
1354.11 | 0.020318
1354.11 | 0.020318
1354.11 | 0.020318
1354.11 | 0.020318
1369.44 | 0.020577
1369.44 | 0.020577
1369.44 | 0.020577
1386.91 | 0.020872
1386.91 | 0.020872
1386.91 | 0.020872
1402.86 | 0.021136
1402.86 | 0.021136
1402.86 | 0.021136
1402.86 | 0.021136
1424.87 | 0.021485
1424.87 | 0.021485
1424.87 | 0.021485
1440.87 | 0.021765
1440.87 | 0.021765
1440.87 | 0.021765
1453.03 | 0.02197
1453.03 | 0.02197
1453.03 | 0.02197
1453.03 | 0.02197
1472.22 | 0.022283
1472.22 | 0.022283
1472.22 | 0.022283
1487.35 | 0.022524
1487.35 | 0.022524
1487.35 | 0.022524
1505.76 | 0.022846
1505.76 | 0.022846
1505.76 | 0.022846
1505.76 | 0.022846
1520.27 | 0.023103
1520.27 | 0.023103
1520.27 | 0.023103
1538.99 | 0.023429
1538.99 | 0.023429
1538.99 | 0.023429
1556.46 | 0.023712
1556.46 | 0.023712
1556.46 | 0.023712
1556.46 | 0.023712
1575.5 | 0.024042
1575.5 | 0.024042
1575.5 | 0.024042
1594.27 | 0.024351
1594.27 | 0.024351
1594.27 | 0.024351
1610.82 | 0.02464
1610.82 | 0.02464
1610.82 | 0.02464
1610.82 | 0.02464
1634.13 | 0.025042
1634.13 | 0.025042
1634.13 | 0.025042
1648.57 | 0.025286
1648.57 | 0.025286
1648.57 | 0.025286
1666.6 | 0.025602
1666.6 | 0.025602
1666.6 | 0.025602
1666.6 | 0.025602
1683.2 | 0.025884
1683.2 | 0.025884
1683.2 | 0.025884
1701.37 | 0.026197
1701.37 | 0.026197
1701.37 | 0.026197
1718.21 | 0.026492
1718.21 | 0.026492
1718.21 | 0.026492
1718.21 | 0.026492
1739.5 | 0.026863
1739.5 | 0.026863
1739.5 | 0.026863
1758.19 | 0.027179
1758.19 | 0.027179
1758.19 | 0.027179
1777.03 | 0.027518
1777.03 | 0.027518
1777.03 | 0.027518
1777.03 | 0.027518
1795.23 | 0.027823
1795.23 | 0.027823
1795.23 | 0.027823
1811.28 | 0.028117
1811.28 | 0.028117
1811.28 | 0.028117
1831.69 | 0.028461
1831.69 | 0.028461
1831.69 | 0.028461
1831.69 | 0.028461
1846.64 | 0.028728
1846.64 | 0.028728
1846.64 | 0.028728
1864.74 | 0.029053
1864.74 | 0.029053
1864.74 | 0.029053
1878.6 | 0.029299
1878.6 | 0.029299
1878.6 | 0.029299
1878.6 | 0.029299
1899.04 | 0.029667
1899.04 | 0.029667
1899.04 | 0.029667
1917.05 | 0.029999
1917.05 | 0.029999
1917.05 | 0.029999
1937.27 | 0.03034
1937.27 | 0.03034
1937.27 | 0.03034
1937.27 | 0.03034
1955.17 | 0.030674
1955.17 | 0.030674
1955.17 | 0.030674
1975.58 | 0.031037
1975.58 | 0.031037
1975.58 | 0.031037
1994.77 | 0.031393
1994.77 | 0.031393
1994.77 | 0.031393
1994.77 | 0.031393
2015.39 | 0.031746
2015.39 | 0.031746
2015.39 | 0.031746
2037.21 | 0.032157
2037.21 | 0.032157
2037.21 | 0.032157
2058.69 | 0.03254
2058.69 | 0.03254
2058.69 | 0.03254
2058.69 | 0.03254
2078.68 | 0.032907
2078.68 | 0.032907
2078.68 | 0.032907
2099.23 | 0.033281
2099.23 | 0.033281
2099.23 | 0.033281
2119.34 | 0.033644
2119.34 | 0.033644
2119.34 | 0.033644
2119.34 | 0.033644
2136.56 | 0.033973
2136.56 | 0.033973
2136.56 | 0.033973
2156.46 | 0.03431
2156.46 | 0.03431
2156.46 | 0.03431
2171.7 | 0.034615
2171.7 | 0.034615
2171.7 | 0.034615
2171.7 | 0.034615
2189.03 | 0.034946
2189.03 | 0.034946
2189.03 | 0.034946
2209.57 | 0.035319
2209.57 | 0.035319
2209.57 | 0.035319
2225.22 | 0.035599
2225.22 | 0.035599
2225.22 | 0.035599
2225.22 | 0.035599
2242.56 | 0.035934
2242.56 | 0.035934
2242.56 | 0.035934
2261.46 | 0.036293
2261.46 | 0.036293
2261.46 | 0.036293
2283.12 | 0.0367
2283.12 | 0.0367
2283.12 | 0.0367
2283.12 | 0.0367
2300.69 | 0.037039
2300.69 | 0.037039
2300.69 | 0.037039
2319.91 | 0.037388
2319.91 | 0.037388
2319.91 | 0.037388
2336.41 | 0.037718
2336.41 | 0.037718
2336.41 | 0.037718
2336.41 | 0.037718
2355.45 | 0.038091
2355.45 | 0.038091
2355.45 | 0.038091
2370.25 | 0.03837
2370.25 | 0.03837
2370.25 | 0.03837
2385.27 | 0.038657
2385.27 | 0.038657
2385.27 | 0.038657
2385.27 | 0.038657
2401.65 | 0.038972
2401.65 | 0.038972
2401.65 | 0.038972
2416.6 | 0.039256
2416.6 | 0.039256
2416.6 | 0.039256
2438.58 | 0.039685
2438.58 | 0.039685
2438.58 | 0.039685
2438.58 | 0.039685
2453.19 | 0.03999
2453.19 | 0.03999
2453.19 | 0.03999
2472.57 | 0.040372
2472.57 | 0.040372
2472.57 | 0.040372
2491.35 | 0.040716
2491.35 | 0.040716
2491.35 | 0.040716
2491.35 | 0.040716
2510.11 | 0.041107
2510.11 | 0.041107
2510.11 | 0.041107
2525.81 | 0.041416
2525.81 | 0.041416
2525.81 | 0.041416
2546.15 | 0.041814
2546.15 | 0.041814
2546.15 | 0.041814
2546.15 | 0.041814
2560.33 | 0.04211
2560.33 | 0.04211
2560.33 | 0.04211
2575.96 | 0.042416
2575.96 | 0.042416
2575.96 | 0.042416
2592.7 | 0.042736
2592.7 | 0.042736
2592.7 | 0.042736
2592.7 | 0.042736
2612.39 | 0.04315
2612.39 | 0.04315
2612.39 | 0.04315
2635.23 | 0.043614
2635.23 | 0.043614
2635.23 | 0.043614
2651.83 | 0.043932
2651.83 | 0.043932
2651.83 | 0.043932
2651.83 | 0.043932
2667.07 | 0.044276
2667.07 | 0.044276
2667.07 | 0.044276
2687.91 | 0.044701
2687.91 | 0.044701
2687.91 | 0.044701
2709.41 | 0.045137
2709.41 | 0.045137
2709.41 | 0.045137
2709.41 | 0.045137
2722.53 | 0.045416
2722.53 | 0.045416
2722.53 | 0.045416
2741.32 | 0.045792
2741.32 | 0.045792
2741.32 | 0.045792
2757.68 | 0.046242
2757.68 | 0.046242
2757.68 | 0.046242
2757.68 | 0.046242
2774.31 | 0.046615
2774.31 | 0.046615
2774.31 | 0.046615
2791 | 0.046953
2791 | 0.046953
2791 | 0.046953
2809.82 | 0.047366
2809.82 | 0.047366
2809.82 | 0.047366
2809.82 | 0.047366
2829.32 | 0.047779
2829.32 | 0.047779
2829.32 | 0.047779
2848.82 | 0.048185
2848.82 | 0.048185
2848.82 | 0.048185
2865.37 | 0.048538
2865.37 | 0.048538
2865.37 | 0.048538
2865.37 | 0.048538
2880.56 | 0.048857
2880.56 | 0.048857
2880.56 | 0.048857
2900.04 | 0.049282
2900.04 | 0.049282
2900.04 | 0.049282
2920.41 | 0.049716
2920.41 | 0.049716
2920.41 | 0.049716
2920.41 | 0.049716
2937.72 | 0.050096
2937.72 | 0.050096
2937.72 | 0.050096
2956.45 | 0.050512
2956.45 | 0.050512
2956.45 | 0.050512
2972.04 | 0.050853
2972.04 | 0.050853
2972.04 | 0.050853
2972.04 | 0.050853
2990.65 | 0.051407
2990.65 | 0.051407
2990.65 | 0.051407
3002.7 | 0.051672
3002.7 | 0.051672
3002.7 | 0.051672
3023.8 | 0.052196
3023.8 | 0.052196
3023.8 | 0.052196
3023.8 | 0.052196
3043.66 | 0.052621
3043.66 | 0.052621
3043.66 | 0.052621
3063.96 | 0.05318
3063.96 | 0.05318
3063.96 | 0.05318
3081.98 | 0.053594
3081.98 | 0.053594
3081.98 | 0.053594
3081.98 | 0.053594
3104.35 | 0.054111
3104.35 | 0.054111
3104.35 | 0.054111
3121.62 | 0.054501
3121.62 | 0.054501
3121.62 | 0.054501
3136.22 | 0.054829
3136.22 | 0.054829
3136.22 | 0.054829
3136.22 | 0.054829
3154.77 | 0.055254
3154.77 | 0.055254
3154.77 | 0.055254
3172.95 | 0.055664
3172.95 | 0.055664
3172.95 | 0.055664
3192.59 | 0.056123
3192.59 | 0.056123
3192.59 | 0.056123
3192.59 | 0.056123
3206.97 | 0.056454
3206.97 | 0.056454
3206.97 | 0.056454
3228.21 | 0.056935
3228.21 | 0.056935
3228.21 | 0.056935
3245.61 | 0.057356
3245.61 | 0.057356
3245.61 | 0.057356
3245.61 | 0.057356
3263.16 | 0.057776
3263.16 | 0.057776
3263.16 | 0.057776
3282.44 | 0.058246
3282.44 | 0.058246
3282.44 | 0.058246
3301.57 | 0.058689
3301.57 | 0.058689
3301.57 | 0.058689
3301.57 | 0.058689
3322.16 | 0.059169
3322.16 | 0.059169
3322.16 | 0.059169
3342.78 | 0.059675
3342.78 | 0.059675
3342.78 | 0.059675
3361.8 | 0.060124
3361.8 | 0.060124
3361.8 | 0.060124
3361.8 | 0.060124
3378.37 | 0.06053
3378.37 | 0.06053
3378.37 | 0.06053
3403.7 | 0.061142
3403.7 | 0.061142
3403.7 | 0.061142
3423 | 0.061618
3423 | 0.061618
3423 | 0.061618
3423 | 0.061618
3442.65 | 0.062114
3442.65 | 0.062114
3442.65 | 0.062114
3461.06 | 0.062558
3461.06 | 0.062558
3461.06 | 0.062558
3480.76 | 0.063058
3480.76 | 0.063058
3480.76 | 0.063058
3480.76 | 0.063058
3500 | 0.063553
3500 | 0.063553
3500 | 0.063553
3519.58 | 0.064057
3519.58 | 0.064057
3519.58 | 0.064057
3541.71 | 0.06463
3541.71 | 0.06463
3541.71 | 0.06463
3541.71 | 0.06463
3560.51 | 0.065098
3560.51 | 0.065098
3560.51 | 0.065098
3579.53 | 0.0656
3579.53 | 0.0656
3579.53 | 0.0656
3597.56 | 0.066078
3597.56 | 0.066078
3597.56 | 0.066078
3597.56 | 0.066078
3617.1 | 0.066595
3617.1 | 0.066595
3617.1 | 0.066595
3630.45 | 0.066943
3630.45 | 0.066943
3630.45 | 0.066943
3652.69 | 0.067523
3652.69 | 0.067523
3652.69 | 0.067523
3652.69 | 0.067523
3667.62 | 0.067927
3667.62 | 0.067927
3667.62 | 0.067927
3686.51 | 0.068429
3686.51 | 0.068429
3686.51 | 0.068429
3702.02 | 0.06886
3702.02 | 0.06886
3702.02 | 0.06886
3702.02 | 0.06886
3717.12 | 0.069265
3717.12 | 0.069265
3717.12 | 0.069265
3737.01 | 0.069784
3737.01 | 0.069784
3737.01 | 0.069784
3754.76 | 0.070268
3754.76 | 0.070268
3754.76 | 0.070268
3754.76 | 0.070268
3776.05 | 0.07088
3776.05 | 0.07088
3776.05 | 0.07088
3795.2 | 0.071416
3795.2 | 0.071416
3795.2 | 0.071416
3811.59 | 0.071897
3811.59 | 0.071897
3811.59 | 0.071897
3811.59 | 0.071897
3829.04 | 0.07239
3829.04 | 0.07239
3829.04 | 0.07239
3847.59 | 0.072948
3847.59 | 0.072948
3847.59 | 0.072948
3869.92 | 0.073591
3869.92 | 0.073591
3869.92 | 0.073591
3869.92 | 0.073591
3886.9 | 0.074072
3886.9 | 0.074072
3886.9 | 0.074072
3905.34 | 0.07461
3905.34 | 0.07461
3905.34 | 0.07461
3927.98 | 0.075281
3927.98 | 0.075281
3927.98 | 0.075281
3927.98 | 0.075281
3944.06 | 0.075737
3944.06 | 0.075737
3944.06 | 0.075737
3959.19 | 0.076182
3959.19 | 0.076182
3959.19 | 0.076182
3980.73 | 0.076824
3980.73 | 0.076824
3980.73 | 0.076824
3980.73 | 0.076824
3997.33 | 0.077341
3997.33 | 0.077341
3997.33 | 0.077341
4019.44 | 0.078009
4019.44 | 0.078009
4019.44 | 0.078009
4038.18 | 0.078585
4038.18 | 0.078585
4038.18 | 0.078585
4038.18 | 0.078585
4057.85 | 0.079203
4057.85 | 0.079203
4057.85 | 0.079203
4074.08 | 0.079711
4074.08 | 0.079711
4074.08 | 0.079711
4093.95 | 0.08034
4093.95 | 0.08034
4093.95 | 0.08034
4093.95 | 0.08034
4110.42 | 0.080868
4110.42 | 0.080868
4110.42 | 0.080868
4128.59 | 0.081449
4128.59 | 0.081449
4128.59 | 0.081449
4143 | 0.081905
4143 | 0.081905
4143 | 0.081905
4143 | 0.081905
4158.62 | 0.082416
4158.62 | 0.082416
4158.62 | 0.082416
4180.06 | 0.08313
4180.06 | 0.08313
4180.06 | 0.08313
4196.83 | 0.083678
4196.83 | 0.083678
4196.83 | 0.083678
4196.83 | 0.083678
4215.98 | 0.084321
4215.98 | 0.084321
4215.98 | 0.084321
4231.48 | 0.084844
4231.48 | 0.084844
4231.48 | 0.084844
4249.46 | 0.085444
4249.46 | 0.085444
4249.46 | 0.085444
4249.46 | 0.085444
4266.42 | 0.086045
4266.42 | 0.086045
4266.42 | 0.086045
4285.1 | 0.086681
4285.1 | 0.086681
4285.1 | 0.086681
4302.34 | 0.087281
4302.34 | 0.087281
4302.34 | 0.087281
4302.34 | 0.087281
4319.49 | 0.08787
4319.49 | 0.08787
4319.49 | 0.08787
4339.41 | 0.088588
4339.41 | 0.088588
4339.41 | 0.088588
4358.24 | 0.089257
4358.24 | 0.089257
4358.24 | 0.089257
4358.24 | 0.089257
4376.21 | 0.089913
4376.21 | 0.089913
4376.21 | 0.089913
4390.83 | 0.090434
4390.83 | 0.090434
4390.83 | 0.090434
4407.85 | 0.091063
4407.85 | 0.091063
4407.85 | 0.091063
4407.85 | 0.091063
4426.78 | 0.091774
4426.78 | 0.091774
4426.78 | 0.091774
4445.47 | 0.09247
4445.47 | 0.09247
4445.47 | 0.09247
4461.15 | 0.093064
4461.15 | 0.093064
4461.15 | 0.093064
4461.15 | 0.093064
4480.31 | 0.0938
4480.31 | 0.0938
4480.31 | 0.0938
4497.09 | 0.094445
4497.09 | 0.094445
4497.09 | 0.094445
4517.76 | 0.095237
4517.76 | 0.095237
4517.76 | 0.095237
4517.76 | 0.095237
4536.05 | 0.095969
4536.05 | 0.095969
4536.05 | 0.095969
4554.05 | 0.096676
4554.05 | 0.096676
4554.05 | 0.096676
4572.05 | 0.097404
4572.05 | 0.097404
4572.05 | 0.097404
4572.05 | 0.097404
4588.84 | 0.098176
4588.84 | 0.098176
4588.84 | 0.098176
4609.49 | 0.099037
4609.49 | 0.099037
4609.49 | 0.099037
4626.83 | 0.09975
4626.83 | 0.09975
4626.83 | 0.09975
4626.83 | 0.09975
4644.45 | 0.10048
4644.45 | 0.10048
4644.45 | 0.10048
4660.46 | 0.101154
4660.46 | 0.101154
4660.46 | 0.101154
4682.64 | 0.102105
4682.64 | 0.102105
4682.64 | 0.102105
4682.64 | 0.102105
4696.67 | 0.102714
4696.67 | 0.102714
4696.67 | 0.102714
4716.44 | 0.103569
4716.44 | 0.103569
4716.44 | 0.103569
4731.94 | 0.104245
4731.94 | 0.104245
4731.94 | 0.104245
4731.94 | 0.104245
4749.61 | 0.105036
4749.61 | 0.105036
4749.61 | 0.105036
4769.58 | 0.105932
4769.58 | 0.105932
4769.58 | 0.105932
4786.56 | 0.106697
4786.56 | 0.106697
4786.56 | 0.106697
4786.56 | 0.106697
4807.55 | 0.107646
4807.55 | 0.107646
4807.55 | 0.107646
4823.92 | 0.108384
4823.92 | 0.108384
4823.92 | 0.108384
4842.57 | 0.109275
4842.57 | 0.109275
4842.57 | 0.109275
4842.57 | 0.109275
4857.27 | 0.109944
4857.27 | 0.109944
4857.27 | 0.109944
4877.89 | 0.110939
4877.89 | 0.110939
4877.89 | 0.110939
4895.04 | 0.111747
4895.04 | 0.111747
4895.04 | 0.111747
4895.04 | 0.111747
4917.18 | 0.112798
4917.18 | 0.112798
4917.18 | 0.112798
4934.95 | 0.113659
4934.95 | 0.113659
4934.95 | 0.113659
4950 | 0.114396
4950 | 0.114396
4950 | 0.114396
4950 | 0.114396
4968.47 | 0.11529
4968.47 | 0.11529
4968.47 | 0.11529
4984.62 | 0.116101
4984.62 | 0.116101
4984.62 | 0.116101
5001.09 | 0.116904
5001.09 | 0.116904
5001.09 | 0.116904
5001.09 | 0.116904
5015.85 | 0.117637
5015.85 | 0.117637
5015.85 | 0.117637
5035.25 | 0.118631
5035.25 | 0.118631
5035.25 | 0.118631
5053.59 | 0.11956
5053.59 | 0.11956
5053.59 | 0.11956
5053.59 | 0.11956
5070.99 | 0.120446
5070.99 | 0.120446
5070.99 | 0.120446
5085.56 | 0.121208
5085.56 | 0.121208
5085.56 | 0.121208
5104.61 | 0.122186
5104.61 | 0.122186
5104.61 | 0.122186
5104.61 | 0.122186
5125.52 | 0.123286
5125.52 | 0.123286
5125.52 | 0.123286
5139.86 | 0.124044
5139.86 | 0.124044
5139.86 | 0.124044
5158.78 | 0.125057
5158.78 | 0.125057
5158.78 | 0.125057
5158.78 | 0.125057
5176.08 | 0.12599
5176.08 | 0.12599
5176.08 | 0.12599
5195.56 | 0.127023
5195.56 | 0.127023
5195.56 | 0.127023
5215.11 | 0.128103
5215.11 | 0.128103
5215.11 | 0.128103
5215.11 | 0.128103
5233.38 | 0.129101
5233.38 | 0.129101
5233.38 | 0.129101
5250.56 | 0.130034
5250.56 | 0.130034
5250.56 | 0.130034
5268.05 | 0.131006
5268.05 | 0.131006
5268.05 | 0.131006
5268.05 | 0.131006
5282.25 | 0.131792
5282.25 | 0.131792
5282.25 | 0.131792
5298.73 | 0.132697
5298.73 | 0.132697
5298.73 | 0.132697
5315.81 | 0.133642
5315.81 | 0.133642
5315.81 | 0.133642
5315.81 | 0.133642
5332.17 | 0.134562
5332.17 | 0.134562
5332.17 | 0.134562
5352.59 | 0.135689
5352.59 | 0.135689
5352.59 | 0.135689
5371.27 | 0.136732
5371.27 | 0.136732
5371.27 | 0.136732
5371.27 | 0.136732
5386.77 | 0.137582
5386.77 | 0.137582
5386.77 | 0.137582
5404.84 | 0.138587
5404.84 | 0.138587
5404.84 | 0.138587

## plot_tensile_strain_stress
0 | 1 | 2 | 3
0 | 16.59 | 0 | 0
7.22e-05 | 23.921728 | 0.0007692308 | 73.44992
0.000171435 | 32.46556527 | 0.001538462 | 92.61192
0.000298395 | 41.75245689 | 0.002307692 | 96.33236
0.000457465 | 51.91374331 | 0.003846154 | 97.16398
0.00067766 | 62.29219865 | 0.004615385 | 97.2022
0.000946012 | 72.58863728 | 0.005384615 | 97.22231
0.001324123 | 81.507855 | 0.006923077 | 97.25539
0.001871348 | 87.50359655 | 0.007692308 | 97.27153
0.002599917 | 90.02375031 | 0.008461538 | 97.28764
0.003458114 | 90.33183828 | 0.01 | 97.31987
0.004362271 | 90.2829811 | 0.01076923 | 97.33598
0.005234178 | 90.50246844 | 0.01153846 | 97.35209
0.006128184 | 90.98587321 | 0.01230769 | 97.36819
0.007021293 | 91.57069278 | 0.01384615 | 97.40041
0.007947832 | 92.08900712 | 0.01461538 | 97.41651
0.008876487 | 92.4671514 | 0.01538462 | 97.43261
0.009784277 | 92.80358837 | 0.01692308 | 97.46482
0.010682736 | 92.9678652 | 0.01769231 | 97.48092
0.011585627 | 93.18335783 | 0.01846154 | 97.49702
0.012491653 | 93.3285769 | 0.02 | 97.52921
0.013427447 | 93.4463596 | 0.02076923 | 97.54531
0.014330821 | 93.50038178 | 0.02153846 | 97.56141
0.015204819 | 93.55167694 | 0.02230769 | 97.5775
0.016112494 | 93.65695488 | 0.02384615 | 97.60969
0.01701738 | 93.69088393 | 0.02461538 | 97.62578
0.017923412 | 93.8063519 | 0.02538462 | 97.64187
0.018831568 | 93.7591101 | 0.02692308 | 97.67404
0.01978596 | 93.86903549 | 0.02769231 | 97.69013
0.020692427 | 93.89290876 | 0.02846154 | 97.70622
0.021601009 | 93.9578202 | 0.03 | 97.73838
0.0225117 | 94.01274264 | 0.03076923 | 97.75447
0.023528032 | 93.97524453 | 0.03153846 | 97.77055
0.024467221 | 93.98156499 | 0.03230769 | 97.78663
0.025405529 | 94.09030463 | 0.03384615 | 97.81879
0.026284516 | 94.17304509 | 0.03461538 | 97.83486
0.027195818 | 94.1253204 | 0.03538462 | 97.85094
0.028095596 | 94.06606124 | 0.03692308 | 97.88309
0.028988737 | 94.15011298 | 0.03769231 | 97.89916
0.029909226 | 94.20590623 | 0.03846154 | 97.91523
0.030801719 | 94.30033464 | 0.04 | 97.94738
0.031692447 | 94.270826 | 0.04076923 | 97.96344
0.032610452 | 94.3780698 | 0.04153846 | 97.97951
0.033499571 | 94.54474581 | 0.04230769 | 97.99558
0.034415919 | 94.807374 | 0.04384615 | 98.02771
0.035386449 | 95.0444748 | 0.04461538 | 98.04377
0.036301071 | 95.23514112 | 0.04538462 | 98.05984
0.037214857 | 95.3844804 | 0.04692308 | 98.09196
0.038154761 | 95.54689724 | 0.04769231 | 98.10802
0.039094744 | 95.63675193 | 0.04846154 | 98.12408
0.040060745 | 95.67713808 | 0.05 | 98.15619
0.040971103 | 95.59758672 | 0.05076923 | 98.17225
0.041908444 | 95.88536805 | 0.05153846 | 98.1883
0.042843949 | 95.66197875 | 0.05230769 | 98.20435
0.043751779 | 95.64439065 | 0.05384615 | 98.23646
0.044658785 | 95.60569953 | 0.05461538 | 98.25251
0.045564969 | 95.61911184 | 0.05538462 | 98.26855
0.046498015 | 95.6455148 | 0.05692308 | 98.30065
0.047347219 | 95.74774152 | 0.05769231 | 98.3167
0.048250971 | 95.8133242 | 0.05846154 | 98.33274
0.049153908 | 95.98390716 | 0.06 | 98.36483
0.050056029 | 95.8497561 | 0.06076923 | 98.38087
0.050957338 | 95.87304858 | 0.06153846 | 98.39691
0.051857835 | 95.93835634 | 0.06230769 | 98.41295
0.052757522 | 95.99308444 | 0.06384615 | 98.44502
0.0536564 | 96.02665322 | 0.06461538 | 98.46106
0.054553524 | 96.02835417 | 0.06538462 | 98.4771
0.05545079 | 96.0828453 | 0.06692308 | 98.50916
0.056347252 | 96.3382929 | 0.06769231 | 98.5252
0.057215523 | 96.16784488 | 0.06846154 | 98.54123
0.058110405 | 96.10556576 | 0.07 | 98.57329
0.058977148 | 96.07221807 | 0.07076923 | 98.58931
0.059870455 | 96.12622746 | 0.07153846 | 98.60534
0.060735674 | 96.20943372 | 0.07230769 | 98.62137
0.061627413 | 96.29526564 | 0.07384615 | 98.65342
0.062492054 | 96.24017926 | 0.07461538 | 98.66944
0.063355009 | 96.2273796 | 0.07538462 | 98.68546
0.064162826 | 96.42243438 | 0.07692308 | 98.7175
0.064943752 | 96.42306564 | 0.07769231 | 98.73352
0.065831747 | 96.41260269 | 0.07846154 | 98.74954
0.066692762 | 96.32461637 | 0.08 | 98.78157
0.067524995 | 96.42621141 | 0.08076923 | 98.79758
0.068410702 | 96.49023855 | 0.08153846 | 98.8136
0.069295626 | 96.48992259 | 0.08230769 | 98.82961
0.070179767 | 96.51090897 | 0.08384615 | 98.86163
0.071063127 | 96.89682225 | 0.08461538 | 98.87764
0.071944777 | 96.7673698 | 0.08538462 | 98.89365
0.07282658 | 96.79896 | 0.08692308 | 98.92566
0.073707606 | 96.90580984 | 0.08769231 | 98.94167
0.074587857 | 97.0342464 | 0.08846154 | 98.95767
0.075467334 | 97.11962328 | 0.09 | 98.98967
0.076372905 | 97.2291992 | 0.09076923 | 99.00567
0.077250814 | 97.37941382 | 0.09153846 | 99.02167
0.078127028 | 97.5512772 | 0.09230769 | 99.03767
0.079030195 | 97.63942214 | 0.09384615 | 99.06966
0.079932548 | 97.79255992 | 0.09461538 | 99.08566
0.080859912 | 97.76402723 | 0.09538462 | 99.10165
0.081760616 | 97.90638312 | 0.09692308 | 99.13364
0.082659588 | 98.05960816 | 0.09769231 | 99.14963
0.083611103 | 98.08772532 | 0.09846154 | 99.16562
0.084509333 | 98.17587026 | 0.1 | 99.19759
0.085432464 | 98.58240588 | 0.1007692 | 99.21358
0.086329061 | 98.550916 | 0.1015385 | 99.22956
0.087250515 | 98.6526797 | 0.1030769 | 99.26153
0.08811893 | 98.6728613 | 0.1038462 | 99.27751
0.089013122 | 98.815788 | 0.1046154 | 99.29349
0.089905601 | 98.96966266 | 0.1053846 | 99.30947
0.09082468 | 99.02781311 | 0.1069231 | 99.34143
0.091715545 | 99.09415173 | 0.1076923 | 99.3574
0.092606528 | 99.1276308 | 0.1084615 | 99.37337
0.093522219 | 99.55883345 | 0.11 | 99.40532
0.094411594 | 99.50454648 | 0.1107692 | 99.42129
0.09530018 | 99.45000549 | 0.1115385 | 99.43726
0.096191609 | 99.4726395 | 0.1130769 | 99.46919
0.097072263 | 99.2737746 | 0.1138462 | 99.48516
0.097934007 | 99.2601 | 0.1146154 | 99.50112
0.098822187 | 99.2931065 | 0.1153846 | 99.51709
0.099673374 | 99.2229861 | 0.1169231 | 99.54901
0.100560012 | 99.2778262 | 0.1176923 | 99.56496
0.101418757 | 99.7062066 | 0.1184615 | 99.58092
0.102303849 | 99.5397192 | 0.12 | 99.61283
0.103179138 | 99.5714489 | 0.1207692 | 99.62878
0.104062674 | 99.8037198 | 0.1215385 | 99.64474
0.10494543 | 99.891861 | 0.1230769 | 99.67663
0.105818411 | 99.934638 | 0.1238462 | 99.69258
0.106672654 | 100.020043 | 0.1246154 | 99.70853
0.10755311 | 100.486752 | 0.1253846 | 99.72447
0.108396901 | 100.3598245 | 0.1269231 | 99.75635
0.109248946 | 100.3896 | 0.1276923 | 99.77229
0.107580051 | 100.0662988 | 0.1284615 | 99.78823
0.108423819 | 99.9835892 | 0.13 | 99.8201
0.109275841 | 99.8122556 | 0.1307692 | 99.83603
0.110154008 | 99.698985 | 0.1315385 | 99.85196
0.11097771 | 99.5129722 | 0.1330769 | 99.88381
0.111818617 | 99.6190548 | 0.1338462 | 99.89974
0.112774961 | 99.4793006 | 0.1346154 | 99.91566
0.113623285 | 99.5637271 | 0.1353846 | 99.93158
0.114461971 | 99.6921157 | 0.1369231 | 99.96342
0.115308866 | 99.7765802 | 0.1376923 | 99.97933
0.116155045 | 99.9284349 | 0.1384615 | 99.99524
0.117027195 | 100.0830745 | 0.14 | 100.0271
0.117889697 | 100.2256896 | 0.1407692 | 100.043
0.118733695 | 100.2765335 | 0.1415385 | 100.0589
0.119630217 | 100.4566404 | 0.1430769 | 100.0907
0.120463883 | 100.39378 | 0.1438462 | 100.1066
0.121358857 | 100.48367 | 0.1446154 | 100.1225
0.122226482 | 100.5482898 | 0.1453846 | 100.1384
0.123084514 | 100.6232906 | 0.1469231 | 100.1701
0.12392414 | 100.5832998 | 0.1476923 | 100.186
0.124789544 | 100.6477244 | 0.1484615 | 100.2019
0.125618921 | 100.731234 | 0.15 | 100.2336
0.12648286 | 101.0566115 | 0.1507692 | 100.2495
0.127346053 | 100.9394347 | 0.1515385 | 100.2654
0.128182111 | 100.9897584 | 0.1530769 | 100.2971
0.129035049 | 101.0190467 | 0.1538462 | 100.313
0.129889553 | 101.1965009 | 0.1546154 | 100.3288
0.127389717 | 100.9097664 | 0.1553846 | 100.3447
0.128264576 | 100.9071386 | 0.1569231 | 100.3764
0.129164368 | 100.9865961 | 0.1576923 | 100.3922
0.130037676 | 100.9837174 | 0.1584615 | 100.4081
0.130935875 | 101.0516636 | 0.16 | 100.4397
0.131807638 | 101.1968397 | 0.1607692 | 100.4556
0.132678643 | 101.1708327 | 0.1615385 | 100.4714
0.133548889 | 101.2817721 | 0.1630769 | 100.503
0.134443941 | 101.303831 | 0.1638462 | 100.5188
0.135389268 | 101.3996415 | 0.1646154 | 100.5346
0.136257159 | 101.4418446 | 0.1653846 | 100.5504
0.137149791 | 101.6471352 | 0.1669231 | 100.582
0.138041627 | 101.5771049 | 0.1676923 | 100.5978
0.138907221 | 101.4812247 | 0.1684615 | 100.6136
0.139772066 | 101.350526 | 0.17 | 100.6452
0.140661567 | 101.0378553 | 0.1707692 | 100.6609
0.141601037 | 100.5798058 | 0.1715385 | 100.6767
0.142438199 | 100.260464 | 0.1730769 | 100.7082
0.143325333 | 100.0609216 | 0.1738462 | 100.724
0.144211681 | 100.1149959 | 0.1746154 | 100.7397
0.145097243 | 99.94933979 | 0.1753846 | 100.7554
0.145956754 | 99.94271254 | 0.1769231 | 100.7869
0.146840773 | 100.1005931 | 0.1776923 | 100.8026
0.147698787 | 100.2212925 | 0.1784615 | 100.8183
0.148581268 | 100.3445806 | 0.18 | 100.8497
0.149437791 | 100.418953 | 0.1807692 | 100.8654
0.15031874 | 100.4144796 | 0.1815385 | 100.8811
0.151198913 | 100.561062 | 0.1830769 | 100.9124
0.152028082 | 100.5629852 | 0.1838462 | 100.9281
0.152906753 | 100.523212 | 0.1846154 | 100.9438
0.15375958 | 100.445708 | 0.1853846 | 100.9594
0.15461168 | 100.3329095 | 0.1869231 | 100.9907
0.155488085 | 100.4325626 | 0.1876923 | 101.0063
0.156338714 | 100.5063376 | 0.1884615 | 101.0219
0.157213607 | 100.5006887 | 0.19 | 101.0531
0.158062771 | 100.5275045 | 0.1907692 | 101.0687
0.158936157 | 100.5215612 | 0.1915385 | 101.0843
0.15978386 | 100.489484 | 0.1930769 | 101.1154
0.160655746 | 100.5771375 | 0.1938462 | 101.131
0.161501993 | 100.5917701 | 0.1946154 | 101.1465
0.162322666 | 100.5096834 | 0.1953846 | 101.1621
0.163192341 | 100.4676333 | 0.1969231 | 101.1931
0.164036445 | 100.4699962 | 0.1976923 | 101.2086
0.164879837 | 100.4840125 | 0.1984615 | 101.2241
0.165747293 | 100.41778 | 0.2 | 101.255
0.166613996 | 100.5284761 | 0.2007692 | 101.2705
0.167455218 | 100.3884429 | 0.2015385 | 101.2859
0.168295733 | 100.4018592 | 0.2030769 | 101.3168
0.169160232 | 100.370263 | 0.2038462 | 101.3322
0.169999315 | 100.359693 | 0.2046154 | 101.3476
0.170837695 | 100.3133751 | 0.2061538 | 101.3784
0.171675373 | 100.3262031 | 0.2069231 | 101.3937
0.17251235 | 100.3270288 | 0.2076923 | 101.4091
0.173373213 | 100.6394027 | 0.2084615 | 101.4244
0.174233335 | 100.3569988 | 0.21 | 101.455
0.175068174 | 100.2263768 | 0.2107692 | 101.4703
0.175902317 | 100.2503987 | 0.2115385 | 101.4856
0.176735765 | 100.2981876 | 0.2130769 | 101.516
0.177593001 | 100.3125433 | 0.2138462 | 101.5313
0.178449503 | 100.2311472 | 0.2146154 | 101.5465
0.179280831 | 100.2905798 | 0.2161538 | 101.5768
0.180135889 | 100.3165017 | 0.2169231 | 101.592
0.180990217 | 100.4981137 | 0.2176923 | 101.6071
0.181843815 | 100.6798895 | 0.2184615 | 101.6222
0.182672328 | 100.8353639 | 0.22 | 101.6524
0.183524492 | 101.0414732 | 0.2207692 | 101.6675
0.184351614 | 101.2212765 | 0.2215385 | 101.6825
0.185178052 | 101.3410672 | 0.2230769 | 101.7126
0.186028085 | 101.3670242 | 0.2238462 | 101.7275
0.186877395 | 101.3084954 | 0.2246154 | 101.7425
0.187701749 | 101.1628139 | 0.2261538 | 101.7724
0.188525425 | 101.1254268 | 0.2269231 | 101.7873
0.189372618 | 101.054032 | 0.2276923 | 101.8021
0.190219094 | 101.0912274 | 0.2284615 | 101.817
0.191016544 | 100.9418837 | 0.23 | 101.8466
0.191837495 | 100.9399829 | 0.2307692 | 101.8614
0.192681888 | 101.0616268 | 0.2315385 | 101.8762
0.193525568 | 101.1105209 | 0.2330769 | 101.9056
0.194344463 | 100.9868862 | 0.2338462 | 101.9203
0.195186742 | 100.9868935 | 0.2346154 | 101.935
0.196100415 | 101.0305387 | 0.2361538 | 101.9642
0.196941218 | 101.078991 | 0.2369231 | 101.9788
0.197781314 | 101.1639427 | 0.2376923 | 101.9933
0.198596732 | 101.3562394 | 0.2384615 | 102.0078
0.199435439 | 101.1727263 | 0.24 | 102.0368
0.20024951 | 101.1329509 | 0.2407692 | 102.0512
0.201039005 | 101.2005996 | 0.2415385 | 102.0656
0.201875667 | 101.1874101 | 0.2430769 | 102.0943
0.202711629 | 101.1373152 | 0.2438462 | 102.1086
0.203523039 | 100.9987839 | 0.2446154 | 102.1229
0.204333791 | 101.0439008 | 0.2461538 | 102.1514
0.205167702 | 101.0545337 | 0.2469231 | 102.1655
0.205977122 | 101.1363623 | 0.2476923 | 102.1797
0.206809664 | 101.0853254 | 0.2484615 | 102.1938
0.207617756 | 101.2162744 | 0.25 | 102.2219
0.208425196 | 101.384255 | 0.2507692 | 102.2359
0.209255704 | 101.5671112 | 0.2515385 | 102.2498
0.210038123 | 101.6219359 | 0.2530769 | 102.2776
0.210867293 | 101.7679701 | 0.2538462 | 102.2915
0.211672114 | 101.7510487 | 0.2546154 | 102.3053
0.212499931 | 101.7363735 | 0.2561538 | 102.3327
0.21330344 | 101.706754 | 0.2569231 | 102.3464
0.214106304 | 101.664568 | 0.2576923 | 102.3601
0.214932109 | 101.5377956 | 0.2584615 | 102.3736
0.215733667 | 101.5199549 | 0.26 | 102.4007
0.216534583 | 101.5764611 | 0.2607692 | 102.4141
0.217358385 | 101.6974582 | 0.2615385 | 102.4276
0.21818151 | 101.644383 | 0.2630769 | 102.4542
0.218980469 | 101.6509367 | 0.2638462 | 102.4675
0.219755319 | 101.8418509 | 0.2646154 | 102.4807
0.220553021 | 102.1101377 | 0.2661538 | 102.507
0.221373522 | 102.480945 | 0.2669231 | 102.5201
0.222169935 | 102.6250339 | 0.2676923 | 102.5331
0.22298911 | 102.7341324 | 0.2684615 | 102.546
0.223784239 | 103.0284879 | 0.27 | 102.5718
0.224602093 | 103.0126387 | 0.2707692 | 102.5846
0.22539594 | 102.9816938 | 0.2715385 | 102.5973
0.226212478 | 102.8401251 | 0.2730769 | 102.6226
0.227005049 | 102.6706982 | 0.2738462 | 102.6352
0.227796992 | 102.7269231 | 0.2746154 | 102.6477
0.228588308 | 102.7076988 | 0.2761538 | 102.6725
0.229378998 | 102.6757372 | 0.2769231 | 102.6849
0.230169064 | 102.6310085 | 0.2776923 | 102.6971
0.231074548 | 102.9255738 | 0.2784615 | 102.7093
0.231770516 | 102.6820242 | 0.28 | 102.7335
0.232697721 | 102.6763156 | 0.2807692 | 102.7455
0.233392562 | 102.6213963 | 0.2815385 | 102.7574
0.234086919 | 102.5915767 | 0.2830769 | 102.7811
0.23501198 | 102.6106286 | 0.2838462 | 102.7928
0.235705215 | 102.5931804 | 0.2846154 | 102.8045
0.236628781 | 102.6119575 | 0.2861538 | 102.8275
0.237320896 | 102.6703229 | 0.2869231 | 102.839
0.238242971 | 103.0188398 | 0.2876923 | 102.8503
0.23893397 | 102.709082 | 0.2884615 | 102.8616
0.239624492 | 102.6021213 | 0.29 | 102.8839
0.240544447 | 102.6329569 | 0.2907692 | 102.8949
0.241233858 | 102.6400967 | 0.2915385 | 102.9059
0.242152334 | 102.4923547 | 0.2930769 | 102.9275
0.242840638 | 102.4609357 | 0.2938462 | 102.9382
0.243757641 | 102.5421753 | 0.2946154 | 102.9488
0.244444841 | 102.8297416 | 0.2961538 | 102.9698
0.245360374 | 102.5788467 | 0.2969231 | 102.9802
0.246046474 | 102.4957751 | 0.2976923 | 102.9904
0.246732104 | 102.4380897 | 0.2984615 | 103.0006
0.247645546 | 102.5573239 | 0.3 | 103.0206
0.248558155 | 102.5483873 | 0.3007692 | 103.0305
0.249242065 | 102.4774094 | 0.3015385 | 103.0403
0.249925508 | 102.3805599 | 0.3030769 | 103.0596
0.250836039 | 102.7950979 | 0.3038462 | 103.0691
0.251518394 | 102.5051911 | 0.3046154 | 103.0785
0.252427477 | 102.4697046 | 0.3061538 | 103.0969
0.253108747 | 102.3720949 | 0.3069231 | 103.106
0.254016386 | 102.3748105 | 0.3076923 | 103.1149
0.254696575 | 102.3541634 | 0.3092308 | 103.1325
0.255602774 | 102.4469588 | 0.31 | 103.1412
0.256281885 | 102.4131859 | 0.3107692 | 103.1497
0.256960535 | 102.6766613 | 0.3115385 | 103.1581
0.257864686 | 102.6401222 | 0.3130769 | 103.1745
0.258542264 | 102.7873948 | 0.3138462 | 103.1826
0.259444986 | 103.0876189 | 0.3146154 | 103.1905
0.260121494 | 103.3000617 | 0.3161538 | 103.206
0.261022793 | 103.5230336 | 0.3169231 | 103.2135
0.261698234 | 103.670929 | 0.3176923 | 103.2209
0.26237322 | 103.84493 | 0.3192308 | 103.2354
0.263272492 | 104.0814868 | 0.32 | 103.2424
0.263946417 | 103.9954065 | 0.3207692 | 103.2493
0.264844276 | 103.9584989 | 0.3215385 | 103.2561
0.265517142 | 103.9241441 | 0.3230769 | 103.2692
0.266413593 | 103.8998741 | 0.3238462 | 103.2755
0.267085405 | 103.8129604 | 0.3246154 | 103.2817
0.267756765 | 103.5951333 | 0.3261538 | 103.2937
0.268651211 | 103.5439332 | 0.3269231 | 103.2995
0.269321522 | 103.3515478 | 0.3276923 | 103.3051
0.27021457 | 103.3521698 | 0.3292308 | 103.3159
0.270883834 | 103.4082515 | 0.33 | 103.321
0.271775489 | 103.4742513 | 0.3307692 | 103.326
0.272443709 | 103.5171546 | 0.3315385 | 103.3308
0.273333975 | 103.6093534 | 0.3330769 | 103.34
0.274001154 | 103.8363285 | 0.3338462 | 103.3444
0.274667889 | 103.8002954 | 0.3346154 | 103.3485
0.275556178 | 103.8398505 | 0.3361538 | 103.3564
0.276221877 | 103.8958182 | 0.3369231 | 103.3601
0.277108788 | 103.9880053 | 0.3376923 | 103.3635
0.277773454 | 104.0175401 | 0.3392308 | 103.37
0.27865899 | 104.0039836 | 0.34 | 103.3729
0.279322628 | 104.0333604 | 0.3407692 | 103.3757
0.280206793 | 104.3106603 | 0.3415385 | 103.3783
0.280869405 | 104.1944014 | 0.3430769 | 103.3829
0.281531578 | 104.1706579 | 0.3438462 | 103.3849
0.282413793 | 104.1830197 | 0.3446154 | 103.3867
0.283074944 | 104.185563 | 0.3461538 | 103.3897
0.2839558 | 104.2109572 | 0.3469231 | 103.391
0.284615933 | 104.306358 | 0.3476923 | 103.392
0.285495433 | 104.3715274 | 0.3492308 | 103.3934
0.28615455 | 104.3604652 | 0.35 | 103.3938
0.286813234 | 104.3226544 | 0.3507692 | 103.3939
0.287690804 | 104.560913 | 0.3515385 | 103.3939
0.288348477 | 104.5229647 | 0.3530769 | 103.3932
0.289224701 | 104.4676973 | 0.3538462 | 103.3925
0.289881366 | 104.3492425 | 0.3546154 | 103.3915
0.290756249 | 104.1597137 | 0.3561538 | 103.389
0.29141191 | 104.0674316 | 0.3569231 | 103.3874
0.29206714 | 103.9883309 | 0.3576923 | 103.3855
0.292940114 | 103.9049025 | 0.3592308 | 103.381
0.293594345 | 103.9863149 | 0.36 | 103.3785
0.294465987 | 103.8085114 | 0.3607692 | 103.3756
0.29511922 | 103.849479 | 0.3615385 | 103.3725
0.295989535 | 103.9399 | 0.3630769 | 103.3656
0.296641774 | 104.0077158 | 0.3638462 | 103.3618
0.297510765 | 104.0981369 | 0.3646154 | 103.3576
0.298162013 | 104.0851099 | 0.3661538 | 103.3486
0.299029684 | 104.2968302 | 0.3669231 | 103.3437
0.299679944 | 104.2027411 | 0.3676923 | 103.3385
0.300329782 | 104.2704779 | 0.3692308 | 103.3273
0.301195575 | 104.2661906 | 0.37 | 103.3213
0.301844429 | 104.279772 | 0.3707692 | 103.315
0.302708912 | 104.2752127 | 0.3715385 | 103.3084
0.303356785 | 104.3292477 | 0.3730769 | 103.2943
0.304219963 | 104.5006753 | 0.3738462 | 103.2868
0.304866858 | 104.2834447 | 0.3746154 | 103.279
0.305728733 | 104.2104492 | 0.3761538 | 103.2625
0.306374653 | 104.3321222 | 0.3769231 | 103.2538
0.307235231 | 104.3811569 | 0.3776923 | 103.2448
0.307880179 | 104.4076829 | 0.3792308 | 103.2258
0.308524711 | 104.3933138 | 0.38 | 103.2158
0.309383441 | 104.5647531 | 0.3807692 | 103.2055
0.310027005 | 104.5229919 | 0.3815385 | 103.1949
0.310884447 | 104.4625432 | 0.3830769 | 103.1726
0.311527046 | 104.2975559 | 0.3838462 | 103.1609
0.312383204 | 104.0588864 | 0.3846154 | 103.1489
0.313024841 | 103.8795159 | 0.3861538 | 103.1238
0.313879717 | 103.7767365 | 0.3869231 | 103.1108
0.314520395 | 103.7336771 | 0.3876923 | 103.0973
0.315160663 | 103.6356581 | 0.3892308 | 103.0694
0.316013716 | 103.5869377 | 0.39 | 103.0549
0.316653029 | 103.8041612 | 0.3907692 | 103.0399
0.31750481 | 103.8926173 | 0.3915385 | 103.0247
0.318143171 | 103.9177222 | 0.3930769 | 102.9929
0.318993684 | 103.9235987 | 0.3938462 | 102.9765
0.319631095 | 103.8934985 | 0.3946154 | 102.9596
0.320480345 | 103.9404338 | 0.3961538 | 102.9247
0.321116809 | 103.9652493 | 0.3969231 | 102.9067
0.321964799 | 104.0534481 | 0.3976923 | 102.8882
0.32260032 | 104.2714757 | 0.3992308 | 102.85
0.323447053 | 104.0281513 | 0.4 | 102.8303
0.324081632 | 103.9697379 | 0.4007692 | 102.8101
0.324715809 | 103.9665122 | 0.4023077 | 102.7684
0.325560754 | 104.012851 | 0.4030769 | 102.747
0.326193994 | 103.8847412 | 0.4038462 | 102.725
0.32703769 | 103.9169513 | 0.4046154 | 102.7027
0.327669996 | 103.968802 | 0.4061538 | 102.6565
0.328512449 | 104.3203189 | 0.4069231 | 102.6328
0.329143823 | 104.0109649 | 0.4076923 | 102.6085
0.329985036 | 103.9176739 | 0.4092308 | 102.5586
0.330825542 | 103.7266306 | 0.41 | 102.533
0.331455458 | 103.3044423 | 0.4107692 | 102.5068
0.332084978 | 102.9234561 | 0.4123077 | 102.453
0.332923721 | 102.6610585 | 0.4130769 | 102.4253
0.333552317 | 102.5022642 | 0.4138462 | 102.3971
0.334389831 | 102.3227006 | 0.4146154 | 102.3685
0.335226644 | 102.4642917 | 0.4161538 | 102.3095
0.336062758 | 102.5499993 | 0.4169231 | 102.2793
0.336689384 | 102.5302618 | 0.4176923 | 102.2485
0.337524276 | 102.6439287 | 0.4192308 | 102.1852
0.338149988 | 102.6380568 | 0.42 | 102.1528
0.338983662 | 102.7657647 | 0.4207692 | 102.1198
0.339608461 | 102.717641 | 0.4223077 | 102.0521
0.340440921 | 102.7188508 | 0.4230769 | 102.0174
0.341064811 | 102.6282472 | 0.4238462 | 101.9822
0.341896059 | 102.6854399 | 0.4246154 | 101.9463
0.342519042 | 102.6790066 | 0.4261538 | 101.8728
0.343141637 | 102.6865792 | 0.4269231 | 101.8352
0.343971162 | 102.4473719 | 0.4276923 | 101.7969
0.344592854 | 102.4687399 | 0.4292308 | 101.7186
0.345421176 | 102.483023 | 0.43 | 101.6784
0.346041968 | 102.4194518 | 0.4307692 | 101.6377
0.346869091 | 102.3061519 | 0.4323077 | 101.5543
0.347488985 | 102.2563498 | 0.4330769 | 101.5116
0.348108494 | 102.2488989 | 0.4338462 | 101.4683
0.34893391 | 102.3049806 | 0.4346154 | 101.4243
0.349552526 | 102.2406286 | 0.4361538 | 101.3342
0.350376752 | 102.2823447 | 0.4369231 | 101.2882
0.350994475 | 102.1892937 | 0.4376923 | 101.2415
0.351817514 | 102.1739186 | 0.4392308 | 101.146
0.352434349 | 102.2369624 | 0.44 | 101.0971
0.353256204 | 102.1928883 | 0.4407692 | 101.0476
0.353872152 | 102.1846246 | 0.4423077 | 100.9463
0.354487721 | 102.0194736 | 0.4430769 | 100.8946
0.35530789 | 102.017584 | 0.4438462 | 100.8421
0.355922577 | 102.0517621 | 0.4446154 | 100.7889
0.356741571 | 102.0496562 | 0.4461538 | 100.6802
0.357355376 | 102.1552004 | 0.4469231 | 100.6246
0.358173198 | 101.9383295 | 0.4476923 | 100.5683
0.358786126 | 101.9578818 | 0.4492308 | 100.4533
0.35960278 | 102.0268524 | 0.45 | 100.3946
0.360214832 | 101.9316172 | 0.4507692 | 100.3351
0.36082651 | 101.8505342 | 0.4523077 | 100.2137
0.3616415 | 101.7038657 | 0.4530769 | 100.1517
0.362252306 | 101.7229092 | 0.4538462 | 100.0888
0.363066135 | 101.762596 | 0.4546154 | 100.0252
0.363676072 | 101.7527533 | 0.4561538 | 99.89522
0.364488743 | 101.6483073 | 0.4569231 | 99.82894
0.365097814 | 101.7102371 | 0.4576923 | 99.76178
0.365909331 | 101.6774643 | 0.4592308 | 99.62477
0.366517537 | 101.6527618 | 0.46 | 99.5549
0.367327903 | 101.5763453 | 0.4607692 | 99.48412
0.367935247 | 101.4502386 | 0.4623077 | 99.33976
0.368744466 | 101.5612856 | 0.4630769 | 99.26617
0.36935095 | 101.507156 | 0.4638462 | 99.19162
0.369957067 | 101.4239326 | 0.4646154 | 99.11611
0.370764652 | 101.4479204 | 0.4661538 | 98.96217
0.371571585 | 101.4138142 | 0.4669231 | 98.88372
0.372176358 | 101.359094 | 0.4676923 | 98.80426
0.372780766 | 101.3768217 | 0.4692308 | 98.64231
0.373586074 | 101.3132007 | 0.47 | 98.5598
0.374189631 | 101.2144479 | 0.4707692 | 98.47625
0.374993806 | 101.4995724 | 0.4723077 | 98.30598
0.375596513 | 101.2695934 | 0.4730769 | 98.21924
0.376399559 | 101.1615364 | 0.4738462 | 98.13143
0.37700142 | 101.1349655 | 0.4746154 | 98.04252
0.377602919 | 101.0353502 | 0.4761538 | 97.86139
0.378404355 | 100.9703607 | 0.4769231 | 97.76914
0.379005011 | 100.9579859 | 0.4776923 | 97.67576
0.379805324 | 101.0826763 | 0.4792308 | 97.48555
0.38040514 | 100.8653787 | 0.48 | 97.3887
0.381204334 | 100.8581792 | 0.4807692 | 97.29067
0.381803311 | 100.7867659 | 0.4823077 | 97.09101
0.38240193 | 100.7445107 | 0.4830769 | 96.98937
0.383199531 | 100.8248967 | 0.4838462 | 96.8865
0.383797314 | 100.7237229 | 0.4846154 | 96.78239
0.384593803 | 100.7158391 | 0.4861538 | 96.57041
0.385190754 | 100.4673016 | 0.4869231 | 96.46251
0.385986134 | 100.5472431 | 0.4876923 | 96.35332
0.386582255 | 100.5188828 | 0.4892308 | 96.13102
0.38737653 | 100.4367119 | 0.49 | 96.01789
0.387971822 | 100.3491201 | 0.4907692 | 95.90341
0.388764995 | 100.3844911 | 0.4923077 | 95.67038
0.389359462 | 100.3703823 | 0.4930769 | 95.5518
0.389953575 | 100.3857241 | 0.4938462 | 95.43181
0.390745178 | 100.228728 | 0.4946154 | 95.31042
0.391338469 | 100.199473 | 0.4961538 | 95.06333
0.392128977 | 100.1603024 | 0.4969231 | 94.9376
0.392721448 | 100.190042 | 0.4976923 | 94.81041
0.393510863 | 100.1061255 | 0.4992308 | 94.55153
0.394102516 | 100.2395237 | 0.5 | 94.41982
0.394693819 | 99.97234865 | 0.5007692 | 94.28657
0.39548168 | 99.90263403 | 0.5023077 | 94.0154
0.396072168 | 99.91706351 | 0.5030769 | 93.87743
0.396858944 | 99.66853464 | 0.5038462 | 93.73787
0.39744862 | 99.65292294 | 0.5053846 | 93.45384
0.398037949 | 99.57766751 | 0.5061538 | 93.30934
0.39882318 | 99.58138623 | 0.5069231 | 93.16317
0.3994117 | 99.7145564 | 0.5076923 | 93.0153
0.400195853 | 99.56896108 | 0.5092308 | 92.71438
0.400783566 | 99.44833688 | 0.51 | 92.56129
0.401566645 | 99.37682694 | 0.5107692 | 92.40642
0.402153552 | 99.360417 | 0.5123077 | 92.09126
0.40293556 | 99.37829958 | 0.5130769 | 91.93093
0.403521664 | 99.28685397 | 0.5138462 | 91.76873
0.404302603 | 99.19961293 | 0.5153846 | 91.43863
0.404887908 | 99.42259666 | 0.5161538 | 91.27069
0.405667781 | 99.17009702 | 0.5169231 | 91.10078
0.406252287 | 99.18304404 | 0.5176923 | 90.92889
0.406836451 | 99.12083551 | 0.5192308 | 90.57904
0.407614807 | 98.98756487 | 0.52 | 90.40103
0.408198176 | 98.97012277 | 0.5207692 | 90.22093
0.408975473 | 98.97181809 | 0.5223077 | 89.85432
0.409558049 | 99.01443201 | 0.5230769 | 89.66776
0.41033429 | 98.82000302 | 0.5238462 | 89.479
0.410916076 | 98.71160992 | 0.5253846 | 89.09472
0.411691263 | 98.6372228 | 0.5261538 | 88.89913
0.41227226 | 98.60393263 | 0.5269231 | 88.70121
0.41285292 | 98.52520351 | 0.5276923 | 88.50091
0.413626608 | 98.7829359 | 0.5292308 | 88.09304
0.414206482 | 98.46194176 | 0.53 | 87.88539
0.414979124 | 98.34118293 | 0.5307692 | 87.67522
0.415558215 | 98.32238703 | 0.5323077 | 87.24712
0.41613697 | 98.33382528 | 0.5330769 | 87.02911
0.416908122 | 98.22761335 | 0.5338462 | 86.8084
0.417486097 | 98.1325888 | 0.5353846 | 86.35869
0.418256211 | 98.29934973 | 0.5361538 | 86.12959
0.418833407 | 98.17368167 | 0.5369231 | 85.89758
0.419602484 | 98.00579677 | 0.5376923 | 85.66262
0.420178904 | 97.94052683 | 0.5392308 | 85.18361
0.420946947 | 97.81773584 | 0.54 | 84.93943
0.421522592 | 97.8588176 | 0.5407692 | 84.69205
0.422289605 | 97.8271238 | 0.5423077 | 84.18743
0.422864478 | 97.86811491 | 0.5430769 | 83.93004
0.423439022 | 97.64946369 | 0.5438462 | 83.66917
0.424204566 | 97.60197738 | 0.5453846 | 83.13663
0.42477834 | 97.53565481 | 0.5461538 | 82.86479
0.42554286 | 97.54903446 | 0.5469231 | 82.58912
0.426115867 | 97.45181692 | 0.5476923 | 82.30952
0.426879366 | 97.38832757 | 0.5492308 | 81.73809
0.427451607 | 97.50540699 | 0.55 | 81.44604
0.428214087 | 97.31891378 | 0.5507692 | 81.14959
0.428785566 | 97.15959051 | 0.5523077 | 80.543
0.429356718 | 97.13828583 | 0.5530769 | 80.23464
0.430117748 | 97.01237204 | 0.5538462 | 79.92524
0.43068814 | 97.05233976 | 0.5553846 | 79.30354
0.431448157 | 96.92599614 | 0.5561538 | 78.99132
0.432017791 | 96.98122421 | 0.5569231 | 78.67825
0.432776798 | 96.85446247 | 0.5576923 | 78.36437
0.433345676 | 96.86330422 | 0.5592308 | 77.73436
0.433914231 | 96.70233183 | 0.56 | 77.41832
0.434671801 | 96.65206189 | 0.5607692 | 77.10165
0.435239602 | 96.5524233 | 0.5623077 | 76.46659
0.435996169 | 96.48631407 | 0.5630769 | 76.14828
0.436563219 | 96.37083033 | 0.5638462 | 75.82953
0.437318786 | 96.52109992 | 0.5653846 | 75.19083
0.437885086 | 96.32786706 | 0.5661538 | 74.87099
0.438639655 | 96.24552087 | 0.5669231 | 74.55087
0.439205209 | 96.09827666 | 0.5676923 | 74.23052
0.439958782 | 96.07756252 | 0.5692308 | 73.58931
0.44052359 | 96.00756159 | 0.57 | 73.26855
0.44108808 | 95.9374203 | 0.5707692 | 72.94773
0.441840236 | 95.88516206 | 0.5723077 | 72.30611
0.442403983 | 95.76802335 | 0.5730769 | 71.9854
0.443155151 | 95.88671668 | 0.5738462 | 71.6648
0.443718157 | 95.72252792 | 0.5753846 | 71.02408
0.444468339 | 95.66959131 | 0.5761538 | 70.70404
0.445030607 | 95.67658219 | 0.5769231 | 70.38427
0.445779805 | 95.62335319 | 0.5776923 | 70.06482
0.446341336 | 95.5364311 | 0.5792308 | 69.427
0.446902551 | 95.59006267 | 0.58 | 69.10872
0.447650349 | 95.42687672 | 0.5807692 | 68.79092
0.448210831 | 95.35513602 | 0.5823077 | 68.15687
0.448957651 | 95.28537474 | 0.5830769 | 67.84071
0.449517401 | 95.16629451 | 0.5838462 | 67.52517
0.450263246 | 95.1274896 | 0.5853846 | 66.89611
0.450822266 | 95.30625076 | 0.5861538 | 66.58263
0.451380973 | 95.06112282 | 0.5869231 | 66.26989
0.45212543 | 94.91188727 | 0.5876923 | 65.95791
0.45268341 | 94.76043254 | 0.5892308 | 65.33639
0.453612685 | 94.70687301 | 0.59 | 65.02691
0.454169836 | 94.60216717 | 0.5907692 | 64.71832
0.454912221 | 94.45177958 | 0.5923077 | 64.10396
0.455468648 | 94.33088941 | 0.5930769 | 63.79825
0.456024766 | 94.11513889 | 0.5938462 | 63.49355
0.456765776 | 94.02700908 | 0.5953846 | 62.88732
0.457506237 | 93.89124148 | 0.5961538 | 62.58585
0.458061223 | 93.69040336 | 0.5969231 | 62.2855
0.458615901 | 93.5209222 | 0.5976923 | 61.9863
0.459354994 | 93.46342419 | 0.5992308 | 61.39132
0.459908956 | 93.49937436 | 0.6 | 61.09558
0.460647094 | 93.36235238 | 0.6007692 | 60.80104
0.46120034 | 93.1126835 | 0.6023077 | 60.21566
0.461937526 | 93.05437848 | 0.6030769 | 59.92486
0.462490059 | 92.97876643 | 0.6038462 | 59.63534
0.463226295 | 92.92011054 | 0.6053846 | 59.06026
0.463778117 | 92.76469089 | 0.6061538 | 58.77474
0.464329634 | 92.76813791 | 0.6069231 | 58.49057
0.465064518 | 92.86817908 | 0.6084615 | 57.92642
0.465615326 | 92.91934575 | 0.6092308 | 57.64647
0.466349266 | 92.8281516 | 0.61 | 57.36789
0.466899367 | 92.81542891 | 0.6107692 | 57.09071
0.467632365 | 92.67598003 | 0.6123077 | 56.54053
0.468181762 | 92.55123021 | 0.6130769 | 56.26758
0.468913821 | 92.49114741 | 0.6138462 | 55.99607
0.469462514 | 92.28604906 | 0.6153846 | 55.45741
0.470193636 | 92.14550661 | 0.6161538 | 55.1903
0.470741627 | 92.01988544 | 0.6169231 | 54.92467
0.471471815 | 91.81470218 | 0.6184615 | 54.39792
0.472019107 | 91.65654569 | 0.6192308 | 54.13682
0.472748363 | 91.54692746 | 0.62 | 53.87725
0.473294957 | 91.38829436 | 0.6207692 | 53.61921
0.474023284 | 91.32636361 | 0.6223077 | 53.10765
0.474569181 | 91.23157309 | 0.6230769 | 52.85408
0.475296581 | 91.31404396 | 0.6238462 | 52.602
0.475841784 | 91.36384221 | 0.6253846 | 52.10233
0.476568258 | 91.51076676 | 0.6261538 | 51.85476
0.477112769 | 91.54449472 | 0.6269231 | 51.60869
0.477838321 | 91.61093916 | 0.6284615 | 51.12113
0.47838214 | 91.67690711 | 0.6292308 | 50.87963
0.478925664 | 91.53302852 | 0.63 | 50.63967
0.479649903 | 91.35701801 | 0.6307692 | 50.40125
0.480192738 | 91.39045941 | 0.6323077 | 49.92901
0.48091606 | 91.0845503 | 0.6330769 | 49.69521
0.481458209 | 90.95591744 | 0.6338462 | 49.46288
0.482180616 | 90.77870809 | 0.6353846 | 49.0026
0.48272208 | 90.56859804 | 0.6361538 | 48.77465
0.48326325 | 90.45548869 | 0.6369231 | 48.54816
0.483984356 | 90.37471279 | 0.6384615 | 48.09957
0.484524844 | 90.18006192 | 0.6392308 | 47.87748
0.48524504 | 90.19629549 | 0.64 | 47.65685
0.485784847 | 89.91990719 | 0.6407692 | 47.43769
0.486504137 | 89.82194697 | 0.6423077 | 47.00377
0.487043265 | 89.77273574 | 0.6430769 | 46.78901
0.487761651 | 89.5766637 | 0.6438462 | 46.57572
0.488300102 | 89.4456595 | 0.6453846 | 46.15352
0.488838263 | 89.41228757 | 0.6461538 | 45.94453
0.489555361 | 89.24800524 | 0.6469231 | 45.73691
0.490092847 | 89.34496173 | 0.6484615 | 45.32574
0.490809046 | 89.45798255 | 0.6492308 | 45.12219
0.491524732 | 89.55472547 | 0.65 | 44.91999
0.492061161 | 89.88084441 | 0.6507692 | 44.71915
0.492775952 | 89.8960078 | 0.6523077 | 44.32151
0.493311711 | 90.07520172 | 0.6530769 | 44.12472
0.494025609 | 90.09036218 | 0.6538462 | 43.92927
0.494560698 | 90.10578593 | 0.6553846 | 43.54239
0.495273706 | 90.03877915 | 0.6561538 | 43.35095
0.495808128 | 89.98840126 | 0.6569231 | 43.16085
0.496342265 | 89.87221003 | 0.6584615 | 42.78461
0.497054004 | 89.67317893 | 0.6592308 | 42.59836
0.497587475 | 89.17826281 | 0.66 | 42.41333
0.498298329 | 88.78082095 | 0.6607692 | 42.2295
0.498831137 | 88.43290588 | 0.6623077 | 41.86549
0.499541107 | 88.14964028 | 0.6630769 | 41.68529
0.500073255 | 87.91625818 | 0.6638462 | 41.50629
0.500782344 | 87.66511854 | 0.6653846 | 41.15187
0.501313831 | 87.62917936 | 0.6661538 | 40.97645
0.501845036 | 87.5766348 | 0.6669231 | 40.80222
0.50255287 | 87.55599972 | 0.6684615 | 40.45729
0.503083417 | 87.50323586 | 0.6692308 | 40.28659
0.503790376 | 87.61476838 | 0.67 | 40.11706
0.504320267 | 87.39626944 | 0.6707692 | 39.9487
0.505026352 | 87.35857868 | 0.6723077 | 39.61537
0.505555589 | 87.15613834 | 0.6730769 | 39.45028
0.506084546 | 87.05296185 | 0.6738462 | 39.28624
0.506789387 | 86.86534899 | 0.6753846 | 38.96129
0.507317691 | 86.86142759 | 0.6761538 | 38.80037
0.508021664 | 86.68991719 | 0.6769231 | 38.64048
0.508549318 | 86.55275509 | 0.6784615 | 38.32378
0.509252425 | 86.38066574 | 0.6792308 | 38.16696
0.50977943 | 86.29300691 | 0.68 | 38.01116
0.510306158 | 86.1552337 | 0.6807692 | 37.85637
0.511008031 | 86.1323764 | 0.6823077 | 37.54982
0.511534112 | 86.04427313 | 0.6830769 | 37.39805
0.512235124 | 85.92102039 | 0.6838462 | 37.24728
0.51276056 | 85.69899513 | 0.6853846 | 36.94871
0.513460713 | 85.65875466 | 0.6861538 | 36.80082
0.513985506 | 85.58668368 | 0.6869231 | 36.65381
0.514684802 | 85.4625128 | 0.6884615 | 36.36241
0.515208953 | 85.45710017 | 0.6892308 | 36.21801
0.51573283 | 85.50188088 | 0.69 | 36.07447
0.516430905 | 85.59510918 | 0.6907692 | 35.9318
0.516954142 | 85.57283093 | 0.6923077 | 35.64902
0.517651366 | 85.69963842 | 0.6930769 | 35.50891
0.518173965 | 85.52617199 | 0.6938462 | 35.36965
0.518870339 | 85.45134065 | 0.6953846 | 35.09365
0.519392301 | 85.26061388 | 0.6961538 | 34.95691
0.520087828 | 85.10125271 | 0.6969231 | 34.82101
0.520609155 | 84.82584992 | 0.6984615 | 34.55169
0.521303836 | 84.64900618 | 0.6992308 | 34.41827
0.52182453 | 84.50773297 | 0.7 | 34.28567
0.522518368 | 84.3134476 | 0.7015385 | 34.02262
0.52303843 | 84.25607848 | 0.7023077 | 33.89215
0.523731426 | 84.07812363 | 0.7030769 | 33.7624
0.524250858 | 84.0373482 | 0.7038462 | 33.63334
0.52477002 | 83.91198154 | 0.7053846 | 33.37734
0.525461818 | 83.81784014 | 0.7061538 | 33.25038
0.525980352 | 83.81055031 | 0.7069231 | 33.12412
0.526671313 | 83.61448716 | 0.7084615 | 32.87366
0.52718922 | 83.69168623 | 0.7092308 | 32.74946
0.527879347 | 83.56297735 | 0.71 | 32.62595
0.528396629 | 83.55532788 | 0.7115385 | 32.38096
0.529085923 | 83.4432039 | 0.7123077 | 32.25947
0.529602582 | 83.41839642 | 0.7130769 | 32.13866
0.530118974 | 83.29157069 | 0.7138462 | 32.01852
0.530807082 | 83.2978949 | 0.7153846 | 31.7802
0.531494717 | 83.37220788 | 0.7161538 | 31.66191
0.532010133 | 83.1257907 | 0.7169231 | 31.54418
0.532525284 | 83.06643035 | 0.7184615 | 31.3104
0.533211739 | 82.93598756 | 0.7192308 | 31.19434
0.533726271 | 82.26245635 | 0.72 | 31.07883
0.534411902 | 82.30181296 | 0.7215385 | 30.84946
0.534925817 | 82.39533962 | 0.7223077 | 30.7356
0.535610627 | 82.07591601 | 0.7230769 | 30.62228
0.536123926 | 82.03258794 | 0.7238462 | 30.50951
0.536807916 | 81.95187356 | 0.7253846 | 30.28558
0.537320602 | 81.90832912 | 0.7261538 | 30.17443
0.537833025 | 81.60785311 | 0.7269231 | 30.06381
0.538515847 | 81.71499965 | 0.7284615 | 29.84417
0.539027658 | 81.7225462 | 0.7292308 | 29.73515
0.539709665 | 81.77830059 | 0.73 | 29.62666
0.540220866 | 81.57982235 | 0.7315385 | 29.41109
0.54090206 | 81.53235967 | 0.7323077 | 29.30394
0.541412651 | 81.40215675 | 0.7330769 | 29.19722
0.542093035 | 81.45756025 | 0.7338462 | 29.09093
0.542603018 | 81.27545055 | 0.7353846 | 28.87961
0.543112742 | 81.21360775 | 0.7361538 | 28.77457
0.54379197 | 81.04486062 | 0.7369231 | 28.66996
0.544301089 | 80.94826028 | 0.7384615 | 28.462
0.54497951 | 80.81349291 | 0.7392308 | 28.35864
0.545488024 | 80.9926342 | 0.74 | 28.2557
0.546165641 | 80.66767842 | 0.7415385 | 28.05105
0.546673553 | 80.5186362 | 0.7423077 | 27.94935
0.547350367 | 80.43485749 | 0.7430769 | 27.84806
0.547857678 | 80.33730978 | 0.7438462 | 27.74717
0.548533691 | 80.33971586 | 0.7453846 | 27.54663
0.549040402 | 80.2072761 | 0.7461538 | 27.44697
0.549546856 | 80.17860897 | 0.7469231 | 27.34762
0.550221729 | 80.00736476 | 0.7484615 | 27.14986
0.550727585 | 79.85705062 | 0.7492308 | 27.05144
0.551401662 | 79.82411437 | 0.75 | 26.95334
0.551906922 | 79.67343472 | 0.7515385 | 26.75804
0.552580205 | 79.69234092 | 0.7523077 | 26.66085
0.55308487 | 79.52393602 | 0.7530769 | 26.56397
0.55375736 | 79.38605754 | 0.7538462 | 26.46739
0.554261431 | 79.25201837 | 0.7553846 | 26.27515
0.554933131 | 79.07883264 | 0.7561538 | 26.17949
0.55543661 | 78.92696002 | 0.7569231 | 26.08413
0.555939836 | 78.82720178 | 0.7584615 | 25.89432
0.55661041 | 79.05455381 | 0.7592308 | 25.79987
0.557113046 | 78.71026178 | 0.76 | 25.70572
0.557782834 | 78.5883191 | 0.7615385 | 25.51832
0.55828488 | 78.40058659 | 0.7623077 | 25.42505
0.558953884 | 78.43556601 | 0.7630769 | 25.33202
0.559455343 | 78.33493057 | 0.7638462 | 25.23926
0.560123565 | 78.28223981 | 0.7653846 | 25.05448
0.560624438 | 78.32145911 | 0.7661538 | 24.96247
0.56112506 | 78.0276762 | 0.7669231 | 24.87071
0.561792167 | 77.86928884 | 0.7684615 | 24.68794
0.562292206 | 77.8029548 | 0.7692308 | 24.59694
0.562958535 | 77.50364254 | 0.77 | 24.50618
0.56345799 | 77.27885131 | 0.7715385 | 24.32543
0.564123544 | 76.5568228 | 0.7723077 | 24.23542
0.564622418 | 76.13774083 | 0.7730769 | 24.14567
0.565121043 | 75.78858914 | 0.7738462 | 24.05617
0.565785491 | 75.55723055 | 0.7753846 | 23.87791
0.566283537 | 75.43631723 | 0.7761538 | 23.78915
0.566947212 | 75.43351278 | 0.7769231 | 23.70065
0.56744468 | 75.43577278 | 0.7784615 | 23.52438
0.568107586 | 75.37990074 | 0.7792308 | 23.43661
0.568604477 | 75.43502366 | 0.78 | 23.3491
0.569266615 | 75.2906218 | 0.7815385 | 23.17481
0.569762931 | 75.27496356 | 0.7823077 | 23.08803
0.570259 | 75.11775467 | 0.7830769 | 23.0015
0.570920044 | 75.07893245 | 0.7838462 | 22.91522
0.57141554 | 74.92135807 | 0.7853846 | 22.74339
0.57191079 | 74.72815773 | 0.7861538 | 22.65784
0.572570743 | 74.58248101 | 0.7869231 | 22.57254
0.573065422 | 74.61938452 | 0.7884615 | 22.40267
0.573724613 | 74.36686207 | 0.7892308 | 22.3181
0.574218722 | 74.20828477 | 0.79 | 22.23377
0.574877154 | 74.06170161 | 0.7915385 | 22.06585
0.575370694 | 73.92048408 | 0.7923077 | 21.98225
0.576028368 | 74.05806361 | 0.7930769 | 21.8989
0.57652134 | 73.72081554 | 0.7938462 | 21.81579
0.577014069 | 73.61469181 | 0.7953846 | 21.65028
0.577670663 | 73.50267322 | 0.7961538 | 21.56789
0.578162826 | 73.36058141 | 0.7969231 | 21.48574
0.578818667 | 73.30167428 | 0.7984615 | 21.32217
0.579310266 | 73.23062972 | 0.7992308 | 21.24074
0.579801623 | 73.03448201 | 0.8 | 21.15955
0.58045639 | 72.88576435 | 0.8015385 | 20.99788
0.580947185 | 72.67126272 | 0.8023077 | 20.91741
0.581601203 | 72.59358354 | 0.8030769 | 20.83717
0.582091436 | 72.32491782 | 0.8046154 | 20.67741
0.582744706 | 72.13935783 | 0.8053846 | 20.59789
0.583234379 | 71.97759047 | 0.8061538 | 20.5186
0.583723812 | 71.85148416 | 0.8069231 | 20.43955
0.584376017 | 71.80866779 | 0.8084615 | 20.28215
0.584864892 | 71.55662206 | 0.8092308 | 20.2038
0.585516353 | 71.51345774 | 0.81 | 20.12569
0.586004671 | 71.20699646 | 0.8115385 | 19.97017
0.586655391 | 70.96567296 | 0.8123077 | 19.89276
0.587143153 | 70.55058526 | 0.8130769 | 19.81559
0.587793133 | 70.14645369 | 0.8146154 | 19.66193
0.58828034 | 69.76643347 | 0.8153846 | 19.58545
0.588929581 | 69.79372283 | 0.8161538 | 19.50921
0.589416236 | 69.48513874 | 0.8169231 | 19.43319
0.589902653 | 69.32052635 | 0.8184615 | 19.28185
0.590550842 | 69.22107513 | 0.8192308 | 19.20653
0.591036709 | 69.05607092 | 0.82 | 19.13144
0.591684163 | 68.86588227 | 0.8215385 | 18.98194
0.592169479 | 68.84507491 | 0.8223077 | 18.90753
0.592816201 | 68.69061456 | 0.8230769 | 18.83336
0.593300968 | 68.54292626 | 0.8246154 | 18.68568
0.5937855 | 68.2320878 | 0.8253846 | 18.61219
0.594431178 | 68.07683797 | 0.8261538 | 18.53892
0.594915163 | 67.9285064 | 0.8269231 | 18.46588
0.595560112 | 67.77278583 | 0.8284615 | 18.32047
0.596043551 | 67.44257297 | 0.8292308 | 18.24811
0.596687773 | 67.34074748 | 0.83 | 18.17597
0.597170667 | 67.17340702 | 0.8315385 | 18.03236
0.597814164 | 67.01665135 | 0.8323077 | 17.9609
0.598296515 | 66.77613206 | 0.8330769 | 17.88965
0.598939287 | 66.47323218 | 0.8346154 | 17.74783
0.599581647 | 66.3702371 | 0.8353846 | 17.67726
0.600063146 | 66.23820097 | 0.8361538 | 17.6069
0.600704785 | 66.18954541 | 0.8369231 | 17.53677
0.601185744 | 65.78356016 | 0.8384615 | 17.39716
0.601826663 | 65.60668157 | 0.8392308 | 17.32769
0.602307082 | 65.49210169 | 0.84 | 17.25844
0.602787271 | 65.32256533 | 0.8415385 | 17.12059
0.603427165 | 65.14497328 | 0.8423077 | 17.05199
0.603906817 | 65.10305761 | 0.8430769 | 16.98361
0.604545994 | 64.76029494 | 0.8446154 | 16.84751
0.60502511 | 64.62651319 | 0.8453846 | 16.77978
0.605503996 | 64.36432126 | 0.8461538 | 16.71227
0.606142154 | 64.11207379 | 0.8469231 | 16.64498
0.606620505 | 63.95932701 | 0.8484615 | 16.51104
0.607257951 | 63.74315579 | 0.8492308 | 16.44439
0.607735769 | 63.6083565 | 0.85 | 16.37795
0.608372505 | 63.37325533 | 0.8515385 | 16.24573
0.608849791 | 63.44027604 | 0.8523077 | 16.17993
0.60932685 | 63.06592552 | 0.8530769 | 16.11435
0.609962574 | 62.90359091 | 0.8546154 | 15.98382
0.610439101 | 62.65738741 | 0.8553846 | 15.91888
0.611074119 | 62.53137174 | 0.8561538 | 15.85414
0.611550117 | 62.32151642 | 0.8569231 | 15.78962
0.61218443 | 62.3057266 | 0.8584615 | 15.6612
0.6126599 | 61.89247819 | 0.8592308 | 15.5973
0.61329351 | 61.78398603 | 0.86 | 15.53361
0.613768453 | 61.5916513 | 0.8615385 | 15.40686
0.614243171 | 61.43607119 | 0.8623077 | 15.3438
0.614875778 | 61.17904009 | 0.8630769 | 15.28094
0.615349971 | 61.06003331 | 0.8646154 | 15.15585
0.615981879 | 60.80239402 | 0.8653846 | 15.09361
0.616455548 | 60.757107 | 0.8661538 | 15.03158
0.617086757 | 60.4618359 | 0.8669231 | 14.96975
0.617559903 | 60.24937825 | 0.8684615 | 14.84671
0.618032825 | 60.11090352 | 0.8692308 | 14.78549
0.61866304 | 59.94458937 | 0.87 | 14.72448
0.619135441 | 59.67574248 | 0.8715385 | 14.60306
0.619764962 | 59.52747231 | 0.8723077 | 14.54266
0.620236843 | 59.4440067 | 0.8730769 | 14.48245
0.620865671 | 59.46279313 | 0.8746154 | 14.36265
0.621337032 | 59.36052916 | 0.8753846 | 14.30304
0.621808172 | 59.2767653 | 0.8761538 | 14.24364
0.622436013 | 59.10901256 | 0.8769231 | 14.18444
0.622906635 | 58.98768999 | 0.8784615 | 14.06663
0.623533787 | 58.81948988 | 0.8792308 | 14.00802
0.624003893 | 58.49253445 | 0.88 | 13.94961
0.624630357 | 58.28640721 | 0.8815385 | 13.83338
0.625099948 | 58.01483517 | 0.8823077 | 13.77556
0.625725727 | 57.75201459 | 0.8830769 | 13.71793
0.626194804 | 57.47983437 | 0.8846154 | 13.60327
0.626819897 | 57.30989449 | 0.8853846 | 13.54623
0.627288461 | 57.31802888 | 0.8861538 | 13.48938
0.627912872 | 56.94161696 | 0.8869231 | 13.43273
0.628380924 | 56.6870889 | 0.8884615 | 13.32
0.629004654 | 56.4973682 | 0.8892308 | 13.26392
0.629472195 | 56.31736107 | 0.89 | 13.20804
0.630095244 | 56.16468155 | 0.8915385 | 13.09685
0.630562277 | 55.89033173 | 0.8923077 | 13.04154
0.631184647 | 55.75594179 | 0.8930769 | 12.98642
0.631651171 | 55.57508086 | 0.8946154 | 12.87674
0.632117477 | 55.31876333 | 0.8953846 | 12.82219
0.632738881 | 55.14604568 | 0.8961538 | 12.76783
0.63320468 | 54.9268658 | 0.8969231 | 12.71365
0.633825409 | 54.67825002 | 0.8984615 | 12.60586
0.634290703 | 54.51512897 | 0.8992308 | 12.55224
0.634910758 | 54.30365085 | 0.9 | 12.49881
0.635375547 | 54.04573682 | 0.9015385 | 12.3925
0.63584012 | 53.97642045 | 0.9023077 | 12.33963
0.636459216 | 53.66968736 | 0.9030769 | 12.28694
0.636923286 | 53.4866276 | 0.9046154 | 12.18211
0.637541711 | 53.25485989 | 0.9053846 | 12.12997
0.63800528 | 53.07135568 | 0.9061538 | 12.07801
0.638623036 | 52.83900902 | 0.9076923 | 11.97464
0.639086104 | 52.57927043 | 0.9084615 | 11.92322
0.639548957 | 52.39509372 | 0.9092308 | 11.87199
0.640165761 | 52.25670963 | 0.91 | 11.82094
0.640628115 | 51.93929525 | 0.9115385 | 11.71937
0.641244254 | 51.76243432 | 0.9123077 | 11.66886
0.641706109 | 51.52038591 | 0.9130769 | 11.61852
0.642321585 | 51.4000341 | 0.9146154 | 11.51838
0.642782943 | 51.11947083 | 0.9153846 | 11.46858
0.643244088 | 50.87667973 | 0.9161538 | 11.41895
0.643858618 | 50.66045892 | 0.9176923 | 11.32023
0.644319268 | 50.43619132 | 0.9184615 | 11.27113
0.644933138 | 50.18128314 | 0.9192308 | 11.22221
0.645393293 | 50.01370595 | 0.92 | 11.17346
0.646006504 | 49.92990994 | 0.9215385 | 11.07648
0.646466166 | 49.76198772 | 0.9223077 | 11.02825
0.64707872 | 49.69698129 | 0.9230769 | 10.9802
0.647537889 | 49.71980585 | 0.9246154 | 10.8846
0.647996847 | 49.62792796 | 0.9253846 | 10.83706
0.648608464 | 49.5435179 | 0.9261538 | 10.78969
0.649066932 | 49.26003651 | 0.9276923 | 10.69546
0.649677895 | 48.6199184 | 0.9284615 | 10.6486
0.650135872 | 48.27818812 | 0.9292308 | 10.60191
0.650746183 | 47.94343737 | 0.93 | 10.55539
0.651203672 | 47.63934182 | 0.9315385 | 10.46285
0.651660951 | 47.35413528 | 0.9323077 | 10.41684
0.652270332 | 47.09501657 | 0.9330769 | 10.37099
0.652727124 | 46.90524921 | 0.9346154 | 10.27979
0.653335856 | 46.47254466 | 0.9353846 | 10.23443
0.653792161 | 46.22456058 | 0.9361538 | 10.18925
0.654400245 | 45.98331918 | 0.9376923 | 10.09937
0.654856066 | 45.69630562 | 0.9384615 | 10.05467
0.655463503 | 45.4544268 | 0.9392308 | 10.01014
0.655918839 | 45.20536084 | 0.94 | 9.965777
0.656373968 | 45.03316085 | 0.9415385 | 9.87753
0.656980485 | 44.6361115 | 0.9423077 | 9.83365
0.657435131 | 44.38623268 | 0.9430769 | 9.789931
0.658041004 | 44.2586528 | 0.9446154 | 9.702975
0.658495168 | 43.9117003 | 0.9453846 | 9.659737
0.6591004 | 43.59033563 | 0.9461538 | 9.616659
0.659554083 | 43.35870546 | 0.9476923 | 9.53098
0.660158675 | 43.09466278 | 0.9484615 | 9.488379
0.660611878 | 42.95931974 | 0.9492308 | 9.445935
0.661064877 | 42.57204537 | 0.95 | 9.403648
0.661668556 | 42.34580993 | 0.9515385 | 9.319546
0.662121076 | 42.05475252 | 0.9523077 | 9.277729
0.662724118 | 41.84731252 | 0.9530769 | 9.236068
0.66317616 | 41.55568201 | 0.9546154 | 9.153212
0.663778566 | 41.25056307 | 0.9553846 | 9.112015
0.664230133 | 40.95831559 | 0.9561538 | 9.070973
0.664681496 | 40.68522612 | 0.9576923 | 8.989348
0.665282996 | 40.37904871 | 0.9584615 | 8.948765
0.665733884 | 40.0275348 | 0.9592308 | 8.908335
0.666334751 | 39.7011175 | 0.96 | 8.868056
0.666785165 | 39.50472733 | 0.9615385 | 8.787952
0.667385402 | 39.15811108 | 0.9623077 | 8.748126
0.667835343 | 38.84423191 | 0.9630769 | 8.708451
0.66843495 | 38.49680572 | 0.9646154 | 8.629548
0.668884419 | 38.16274222 | 0.9653846 | 8.590321
0.669333686 | 37.78930422 | 0.9661538 | 8.551242
0.669932395 | 37.46019686 | 0.9676923 | 8.473527
0.670381192 | 37.105566 | 0.9684615 | 8.434891
0.670979275 | 36.81478051 | 0.9692308 | 8.396401
0.671427602 | 36.3028914 | 0.97 | 8.358058
0.671875728 | 35.82968673 | 0.9715385 | 8.281809
0.672472918 | 35.42009353 | 0.9723077 | 8.243903
0.672920576 | 34.86756676 | 0.9730769 | 8.206141
0.673517143 | 34.35887064 | 0.9746154 | 8.13105
0.673964334 | 33.84449907 | 0.9753846 | 8.09372
0.674560278 | 33.53093569 | 0.9761538 | 8.056533
0.675007003 | 32.79958039 | 0.9776923 | 7.982586
0.675453528 | 32.32299853 | 0.9784615 | 7.945825
0.676048586 | 31.83105398 | 0.9792308 | 7.909206
0.676494647 | 31.37318277 | 0.98 | 7.872728
0.677089085 | 30.84075845 | 0.9815385 | 7.800192
0.677534682 | 30.283489 | 0.9823077 | 7.764134
0.678128503 | 29.6907193 | 0.9830769 | 7.728216
0.678573637 | 28.97464482 | 0.9846154 | 7.656795
0.679166842 | 28.20294426 | 0.9853846 | 7.621292
0.679611514 | 27.22893259 | 0.9861538 | 7.585927
0.680055989 | 26.19482408 | 0.9876923 | 7.515607
0.680648315 | 25.18326247 | 0.9884615 | 7.480652
0.681092329 | 24.12738776 | 0.9892308 | 7.445833
0.681684041 | 22.89602955 | 0.99 | 7.41115
0.682127596 | 21.52153017 | 0.9915385 | 7.342189
0.682570954 | 20.26454027 | 0.9923077 | 7.307911
0.683161793 | 18.8726057 | 0.9930769 | 7.273766
0.683604693 | 16.99702971 | 0.9946154 | 7.205877
0.684194921 | 15.15174864 | 0.9953846 | 7.172132
0.684637363 | 13.68107973 | 0.9961538 | 7.138519
0.685226983 | 12.208919 | 0.9976923 | 7.07169
0.685668969 | 10.98752496 | 0.9984615 | 7.038472
0.686699511 | 9.611825903 | 1 | 6.972429