## summary
Progress | Start / End | Model | Params | Bounds | Experimental Data | Objectives | MOGA Summary | Reduction
640/10000 | Tuesday, 02/06/24, 22:21:06 | evpwdb | evp_s0 (fixed=19.2) | [0.0, 100.0] | creep/inl_1/AirBase_800_80_G25.csv (Calibration) | yield_point_tensile | num_gens (10000) | Grouping Errors (name, type, labels)
| Wednesday, 02/07/24, 18:21:04 |  | evp_R (fixed=52.2) | [0.0, 1e+03] | creep/inl_1/AirBase_800_70_G44.csv (Calibration) | area_creep_time_strain | population (100) | Reducing Errors (square_average)
|  |  | evp_d (fixed=1.758) | [0.0, 100.0] | creep/inl_1/AirBase_800_65_G33.csv (Validation) | area_tensile_strain_stress | offspring (50) | Reducing Objectives (square_average)
|  |  | evp_n (fixed=4.511) | [0.0, 100.0] | creep/inl_1/AirBase_800_60_G32.csv (Validation) | end_creep_strain | crossover (0.8)
|  |  | evp_eta (fixed=1.615e+03) | [0.0, 1e+04] | tensile/inl/AirBase_800_D7.csv (Calibration) | end_creep_time | mutation (0.01)
|  |  | c_0 | [0.0, 1e+03] |  | end_tensile_strain
|  |  | c_1 | [0.0, 1e+03]
|  |  | t_0 | [0.0, 1e+03]
|  |  | t_1 | [0.0, 1e+03]
|  |  | c_n | [0.0, 20.0]
|  |  | t_n | [0.0, 20.0]

## results
evp_s0 | evp_R | evp_d | evp_n | evp_eta | c_0 | c_1 | t_0 | t_1 | c_n | t_n | yield_point_tensile | area_creep_time_strain | area_tensile_strain_stress | end_creep_strain | end_creep_time | end_tensile_strain | square_average
19.2 | 52.204 | 1.7579 | 4.5105 | 1614.6 | 38.857 | 272.61 | 525.86 | 998.01 | 1.5243 | 15.215 | 0.00019157 | 0.027542 | 0.01514 | 0.016136 | 0.0089032 | 0.2593 | 0.068565
19.2 | 52.204 | 1.7579 | 4.5105 | 1614.6 | 39.877 | 276.58 | 532.27 | 953.34 | 1.5741 | 16.191 | 0.00019157 | 0.026894 | 0.016907 | 0.014657 | 0.012411 | 0.2593 | 0.068615
19.2 | 52.204 | 1.7579 | 4.5105 | 1614.6 | 39.752 | 272.2 | 528.51 | 994.14 | 1.6783 | 12.282 | 0.00019157 | 0.030415 | 0.015964 | 0.013472 | 0.011647 | 0.2593 | 0.068734
19.2 | 52.204 | 1.7579 | 4.5105 | 1614.6 | 38.963 | 272.61 | 525.78 | 998.23 | 1.5194 | 15.21 | 0.00019157 | 0.033934 | 0.015131 | 0.016843 | 0.0049776 | 0.2593 | 0.068926
19.2 | 52.204 | 1.7579 | 4.5105 | 1614.6 | 39.557 | 278.06 | 530.64 | 998.08 | 1.5007 | 15.796 | 0.00019157 | 0.026369 | 0.015755 | 0.023919 | 0.014899 | 0.2593 | 0.068975
19.2 | 52.204 | 1.7579 | 4.5105 | 1614.6 | 41.023 | 284.41 | 504.77 | 993.86 | 1.5256 | 15.215 | 0.00019157 | 0.030309 | 0.020776 | 0.016341 | 0.012411 | 0.2593 | 0.069008
19.2 | 52.204 | 1.7579 | 4.5105 | 1614.6 | 38.112 | 272.8 | 525.04 | 995.78 | 1.4463 | 15.581 | 0.00019157 | 0.026105 | 0.015212 | 0.028362 | 0.01237 | 0.2593 | 0.069107
19.2 | 52.204 | 1.7579 | 4.5105 | 1614.6 | 39.166 | 270.82 | 525.5 | 997.87 | 1.6532 | 15.168 | 0.00019157 | 0.024437 | 0.014884 | 0.023779 | 0.023717 | 0.2593 | 0.069184
19.2 | 52.204 | 1.7579 | 4.5105 | 1614.6 | 41.769 | 288.24 | 514.33 | 999 | 1.5212 | 12.324 | 0.00019157 | 0.035056 | 0.017422 | 0.018415 | 0.0099021 | 0.2593 | 0.069207
19.2 | 52.204 | 1.7579 | 4.5105 | 1614.6 | 41.506 | 288.97 | 548.64 | 994.25 | 1.4706 | 13.401 | 0.00019157 | 0.034851 | 0.017639 | 0.019359 | 0.010441 | 0.2593 | 0.069247
19.2 | 52.204 | 1.7579 | 4.5105 | 1614.6 | 39.179 | 272.39 | 525.97 | 995.92 | 1.6204 | 14.354 | 0.00019157 | 0.024357 | 0.015224 | 0.019913 | 0.028514 | 0.2593 | 0.069272
19.2 | 52.204 | 1.7579 | 4.5105 | 1614.6 | 40.897 | 283.55 | 521.45 | 950.69 | 1.5757 | 15.778 | 0.00019157 | 0.02556 | 0.016871 | 0.016947 | 0.02908 | 0.2593 | 0.069308
19.2 | 52.204 | 1.7579 | 4.5105 | 1614.6 | 38.804 | 271.83 | 524.98 | 981.06 | 1.57 | 16.265 | 0.00019157 | 0.023879 | 0.015164 | 0.019134 | 0.031047 | 0.2593 | 0.069367
19.2 | 52.204 | 1.7579 | 4.5105 | 1614.6 | 40.732 | 287.06 | 524.9 | 995.9 | 1.4455 | 16 | 0.00019157 | 0.028239 | 0.016986 | 0.029504 | 0.014524 | 0.2593 | 0.069405
19.2 | 52.204 | 1.7579 | 4.5105 | 1614.6 | 37.747 | 271.58 | 527.79 | 997.59 | 1.4381 | 16.97 | 0.00019157 | 0.025914 | 0.014857 | 0.032422 | 0.016097 | 0.2593 | 0.06944
19.2 | 52.204 | 1.7579 | 4.5105 | 1614.6 | 39.978 | 282.19 | 517.74 | 999.63 | 1.4422 | 15.099 | 0.00019157 | 0.033027 | 0.016929 | 0.029281 | 0.0068364 | 0.2593 | 0.069519
19.2 | 52.204 | 1.7579 | 4.5105 | 1614.6 | 39.233 | 271.19 | 519.44 | 997.87 | 1.6637 | 5.6226 | 0.00019157 | 0.024733 | 0.023498 | 0.006429 | 0.032911 | 0.2593 | 0.069525
19.2 | 52.204 | 1.7579 | 4.5105 | 1614.6 | 40.013 | 282.03 | 525.74 | 953.02 | 1.4361 | 15.281 | 0.00019157 | 0.038912 | 0.0172 | 0.023817 | 0.0070482 | 0.2593 | 0.069664
19.2 | 52.204 | 1.7579 | 4.5105 | 1614.6 | 38.371 | 272.93 | 528.39 | 991.79 | 1.45 | 16.474 | 0.00019157 | 0.030746 | 0.015242 | 0.032886 | 0.013622 | 0.2593 | 0.069682
19.2 | 52.204 | 1.7579 | 4.5105 | 1614.6 | 39.017 | 271.43 | 512.16 | 998.81 | 1.6334 | 4.2179 | 0.00019157 | 0.024809 | 0.027316 | 0.0095941 | 0.032145 | 0.2593 | 0.069724
19.2 | 52.204 | 1.7579 | 4.5105 | 1614.6 | 39.468 | 278.43 | 376.28 | 990.79 | 1.4649 | 14.912 | 0.00019157 | 0.029986 | 0.03252 | 0.024274 | 0.0082591 | 0.2593 | 0.069851
19.2 | 52.204 | 1.7579 | 4.5105 | 1614.6 | 40.879 | 288.62 | 538.95 | 994.2 | 1.443 | 11.98 | 0.00019157 | 0.027275 | 0.017658 | 0.033825 | 0.021265 | 0.2593 | 0.069889
19.2 | 52.204 | 1.7579 | 4.5105 | 1614.6 | 40.154 | 284.08 | 502.38 | 991.68 | 1.4658 | 11.107 | 0.00019157 | 0.02535 | 0.019271 | 0.029036 | 0.02845 | 0.2593 | 0.069904
19.2 | 52.204 | 1.7579 | 4.5105 | 1614.6 | 39.512 | 281.64 | 524.85 | 954.48 | 1.427 | 14.105 | 0.00019157 | 0.027742 | 0.017462 | 0.037587 | 0.015355 | 0.2593 | 0.06996
19.2 | 52.204 | 1.7579 | 4.5105 | 1614.6 | 40.957 | 284.2 | 562.59 | 994.2 | 1.4912 | 15.488 | 0.00019157 | 0.046857 | 0.017553 | 0.016427 | 0.0048612 | 0.2593 | 0.070034
19.2 | 52.204 | 1.7579 | 4.5105 | 1614.6 | 40.906 | 288.82 | 524.35 | 992.25 | 1.4078 | 16.156 | 0.00019157 | 0.038573 | 0.0173 | 0.031667 | 0.0055962 | 0.2593 | 0.070058
19.2 | 52.204 | 1.7579 | 4.5105 | 1614.6 | 41.878 | 288.17 | 536.04 | 994.92 | 1.6159 | 12.609 | 0.00019157 | 0.02724 | 0.017112 | 0.014066 | 0.04006 | 0.2593 | 0.070075
19.2 | 52.204 | 1.7579 | 4.5105 | 1614.6 | 37.677 | 266.68 | 374.68 | 997.59 | 1.5196 | 2.247 | 0.00019157 | 0.025011 | 0.024506 | 0.035616 | 0.018926 | 0.2593 | 0.07009
19.2 | 52.204 | 1.7579 | 4.5105 | 1614.6 | 39.977 | 282.23 | 518.47 | 999.61 | 1.422 | 15.289 | 0.00019157 | 0.045102 | 0.016918 | 0.024945 | 0.0020578 | 0.2593 | 0.070184
19.2 | 52.204 | 1.7579 | 4.5105 | 1614.6 | 40.883 | 289.85 | 519.95 | 993.86 | 1.3973 | 13.053 | 0.00019157 | 0.035874 | 0.017415 | 0.03608 | 0.0086104 | 0.2593 | 0.070203
19.2 | 52.204 | 1.7579 | 4.5105 | 1614.6 | 39.973 | 284.4 | 526.86 | 954.73 | 1.4369 | 17.791 | 0.00019157 | 0.026193 | 0.016998 | 0.037667 | 0.024446 | 0.2593 | 0.070229
19.2 | 52.204 | 1.7579 | 4.5105 | 1614.6 | 41.371 | 290.32 | 524.63 | 989.26 | 1.4157 | 12.025 | 0.00019157 | 0.044916 | 0.017378 | 0.025783 | 0.0068334 | 0.2593 | 0.070268
19.2 | 52.204 | 1.7579 | 4.5105 | 1614.6 | 40.222 | 280.51 | 493.93 | 998.1 | 1.482 | 12.435 | 0.00019157 | 0.044642 | 0.025253 | 0.021868 | 0.0036246 | 0.2593 | 0.070359
19.2 | 52.204 | 1.7579 | 4.5105 | 1614.6 | 40.84 | 289.69 | 530.13 | 997.97 | 1.4013 | 15.508 | 0.00019157 | 0.033823 | 0.01741 | 0.039739 | 0.011131 | 0.2593 | 0.070387
19.2 | 52.204 | 1.7579 | 4.5105 | 1614.6 | 38.908 | 272.47 | 527.02 | 997.95 | 1.5612 | 12.207 | 0.00019157 | 0.024162 | 0.015923 | 0.044715 | 0.01808 | 0.2593 | 0.070401
19.2 | 52.204 | 1.7579 | 4.5105 | 1614.6 | 42.469 | 290.48 | 525.43 | 950.76 | 1.6266 | 5.0697 | 0.00019157 | 0.027257 | 0.03374 | 0.013039 | 0.033798 | 0.2593 | 0.070431
19.2 | 52.204 | 1.7579 | 4.5105 | 1614.6 | 40.88 | 289.9 | 519.84 | 995.91 | 1.3883 | 12.369 | 0.00019157 | 0.039936 | 0.017393 | 0.035451 | 0.0064128 | 0.2593 | 0.070432
19.2 | 52.204 | 1.7579 | 4.5105 | 1614.6 | 39.208 | 273.22 | 550 | 998.01 | 1.5323 | 15.214 | 0.00019157 | 0.037849 | 0.016194 | 0.039773 | 0.011763 | 0.2593 | 0.070652
19.2 | 52.204 | 1.7579 | 4.5105 | 1614.6 | 41.437 | 289.81 | 524.7 | 995 | 1.426 | 15.339 | 0.00019157 | 0.048037 | 0.017282 | 0.028385 | 0.0027888 | 0.2593 | 0.070657
19.2 | 52.204 | 1.7579 | 4.5105 | 1614.6 | 40.88 | 287.33 | 525.36 | 990.2 | 1.4151 | 15.46 | 0.00019157 | 0.049302 | 0.017 | 0.02707 | 0.0019134 | 0.2593 | 0.070693
19.2 | 52.204 | 1.7579 | 4.5105 | 1614.6 | 39.074 | 280.16 | 544.02 | 993.56 | 1.4062 | 11.65 | 0.00019157 | 0.030046 | 0.017954 | 0.04445 | 0.017142 | 0.2593 | 0.070732
19.2 | 52.204 | 1.7579 | 4.5105 | 1614.6 | 40.88 | 290.48 | 519.84 | 993.8 | 1.3878 | 15.766 | 0.00019157 | 0.036009 | 0.017633 | 0.042724 | 0.0097085 | 0.2593 | 0.070764
19.2 | 52.204 | 1.7579 | 4.5105 | 1614.6 | 40.904 | 289.6 | 520.22 | 993.83 | 1.3972 | 12.719 | 0.00019157 | 0.03852 | 0.017334 | 0.040366 | 0.010681 | 0.2593 | 0.070765
19.2 | 52.204 | 1.7579 | 4.5105 | 1614.6 | 40.439 | 273.89 | 524.86 | 994.56 | 1.6717 | 15.511 | 0.00019157 | 0.054236 | 0.014936 | 0.019471 | 0.0072914 | 0.2593 | 0.070834
19.2 | 52.204 | 1.7579 | 4.5105 | 1614.6 | 39.698 | 283.25 | 561.61 | 948.47 | 1.4372 | 15.469 | 0.00019157 | 0.025661 | 0.021833 | 0.041678 | 0.029537 | 0.2593 | 0.070982
19.2 | 52.204 | 1.7579 | 4.5105 | 1614.6 | 39.105 | 281.91 | 517.83 | 998.65 | 1.3727 | 15.681 | 0.00019157 | 0.036065 | 0.016975 | 0.045524 | 0.013042 | 0.2593 | 0.071069
19.2 | 52.204 | 1.7579 | 4.5105 | 1614.6 | 41.295 | 290.24 | 524.62 | 997.9 | 1.4047 | 14.977 | 0.00019157 | 0.050828 | 0.017366 | 0.031889 | 0.0020578 | 0.2593 | 0.071143
19.2 | 52.204 | 1.7579 | 4.5105 | 1614.6 | 40.771 | 281.39 | 525.33 | 951.07 | 1.5175 | 15.878 | 0.00019157 | 0.058766 | 0.016916 | 0.016953 | 0.0032806 | 0.2593 | 0.071275
19.2 | 52.204 | 1.7579 | 4.5105 | 1614.6 | 38.824 | 279.09 | 509.45 | 991.77 | 1.3707 | 14.947 | 0.00019157 | 0.047999 | 0.01778 | 0.037774 | 0.0024597 | 0.2593 | 0.07129
19.2 | 52.204 | 1.7579 | 4.5105 | 1614.6 | 41.926 | 291.69 | 524.39 | 979.04 | 1.5424 | 11.331 | 0.00019157 | 0.027171 | 0.017712 | 0.022788 | 0.050036 | 0.2593 | 0.071312
19.2 | 52.204 | 1.7579 | 4.5105 | 1614.6 | 40.848 | 290.44 | 525.87 | 992.03 | 1.3702 | 15.738 | 0.00019157 | 0.04587 | 0.01757 | 0.0409 | 0.0040537 | 0.2593 | 0.071339
19.2 | 52.204 | 1.7579 | 4.5105 | 1614.6 | 40.092 | 281.91 | 529.85 | 955.3 | 1.4406 | 15.692 | 0.00019157 | 0.042946 | 0.017216 | 0.044594 | 0.0031127 | 0.2593 | 0.071376
19.2 | 52.204 | 1.7579 | 4.5105 | 1614.6 | 41.26 | 289.98 | 524.03 | 994.07 | 1.4461 | 15.209 | 0.00019157 | 0.028406 | 0.017329 | 0.055937 | 0.017733 | 0.2593 | 0.071788
19.2 | 52.204 | 1.7579 | 4.5105 | 1614.6 | 41.3 | 272.12 | 524.33 | 998.31 | 1.8383 | 14.705 | 0.00019157 | 0.055542 | 0.014776 | 0.013408 | 0.032698 | 0.2593 | 0.071789
19.2 | 52.204 | 1.7579 | 4.5105 | 1614.6 | 40.976 | 290.43 | 503.13 | 991.39 | 1.4417 | 12.45 | 0.00019157 | 0.02597 | 0.019305 | 0.046436 | 0.036767 | 0.2593 | 0.071792
19.2 | 52.204 | 1.7579 | 4.5105 | 1614.6 | 39.629 | 281.5 | 525.53 | 987.08 | 1.4147 | 15.258 | 0.00019157 | 0.03659 | 0.016388 | 0.054176 | 0.0090757 | 0.2593 | 0.071862
19.2 | 52.204 | 1.7579 | 4.5105 | 1614.6 | 40.879 | 277.59 | 344.07 | 992.11 | 1.621 | 14.559 | 0.00019157 | 0.059195 | 0.032521 | 0.0016289 | 0.0095894 | 0.2593 | 0.071893
19.2 | 52.204 | 1.7579 | 4.5105 | 1614.6 | 41.083 | 286.43 | 530.78 | 998.02 | 1.4509 | 15.318 | 0.00019157 | 0.049277 | 0.016793 | 0.042896 | 0.01165 | 0.2593 | 0.071923
19.2 | 52.204 | 1.7579 | 4.5105 | 1614.6 | 40.612 | 289.95 | 528.59 | 993.94 | 1.3516 | 12.363 | 0.00019157 | 0.052793 | 0.017423 | 0.040714 | 0.0029701 | 0.2593 | 0.071994
19.2 | 52.204 | 1.7579 | 4.5105 | 1614.6 | 40.045 | 276.9 | 527.07 | 996 | 1.5173 | 11.355 | 0.00019157 | 0.064392 | 0.016539 | 0.018619 | 0.0025461 | 0.2593 | 0.07201
19.2 | 52.204 | 1.7579 | 4.5105 | 1614.6 | 38.97 | 271.48 | 525.82 | 997.96 | 1.5013 | 15.111 | 0.00019157 | 0.065796 | 0.01503 | 0.016183 | 0.0020356 | 0.2593 | 0.072058
19.2 | 52.204 | 1.7579 | 4.5105 | 1614.6 | 40.101 | 272.23 | 526 | 998.07 | 1.6223 | 15.384 | 0.00019157 | 0.064469 | 0.014883 | 0.019493 | 0.0097861 | 0.2593 | 0.072091
19.2 | 52.204 | 1.7579 | 4.5105 | 1614.6 | 37.972 | 272.5 | 525.65 | 995.62 | 1.4592 | 13.498 | 0.00019157 | 0.024272 | 0.015727 | 0.057304 | 0.027202 | 0.2593 | 0.072097
19.2 | 52.204 | 1.7579 | 4.5105 | 1614.6 | 40.803 | 290 | 365.79 | 993.71 | 1.3701 | 1.6832 | 0.00019157 | 0.048071 | 0.027191 | 0.042987 | 0.003663 | 0.2593 | 0.072149
19.2 | 52.204 | 1.7579 | 4.5105 | 1614.6 | 42.525 | 291.33 | 501.13 | 988.81 | 1.5592 | 2.9379 | 0.00019157 | 0.032692 | 0.040859 | 0.03769 | 0.027847 | 0.2593 | 0.072171
19.2 | 52.204 | 1.7579 | 4.5105 | 1614.6 | 40.883 | 289.93 | 519.79 | 993.82 | 1.4502 | 15.193 | 0.00019157 | 0.025957 | 0.017409 | 0.043156 | 0.045997 | 0.2593 | 0.072192
19.2 | 52.204 | 1.7579 | 4.5105 | 1614.6 | 41.895 | 289.29 | 497.71 | 994.63 | 1.5627 | 3.4259 | 0.00019157 | 0.026371 | 0.029515 | 0.050262 | 0.029682 | 0.2593 | 0.072211
19.2 | 52.204 | 1.7579 | 4.5105 | 1614.6 | 39.617 | 286.04 | 528.24 | 979.56 | 1.3582 | 15.277 | 0.00019157 | 0.035605 | 0.017115 | 0.05674 | 0.01466 | 0.2593 | 0.072232
19.2 | 52.204 | 1.7579 | 4.5105 | 1614.6 | 40.722 | 292.23 | 532.24 | 996.11 | 1.3601 | 12.29 | 0.00019157 | 0.034538 | 0.017677 | 0.056449 | 0.018536 | 0.2593 | 0.072273
19.2 | 52.204 | 1.7579 | 4.5105 | 1614.6 | 37.679 | 266.66 | 380.62 | 997.59 | 1.4722 | 1.2123 | 0.00019157 | 0.047711 | 0.048364 | 0.020542 | 0.00099496 | 0.2593 | 0.072276
19.2 | 52.204 | 1.7579 | 4.5105 | 1614.6 | 40.49 | 290.7 | 489.5 | 990.53 | 1.3531 | 12.906 | 0.00019157 | 0.039082 | 0.024886 | 0.052672 | 0.011087 | 0.2593 | 0.072281
19.2 | 52.204 | 1.7579 | 4.5105 | 1614.6 | 40.088 | 270.9 | 515.1 | 991.7 | 1.6788 | 18.139 | 0.00019157 | 0.068171 | 0.015567 | 0.0088046 | 0.0098811 | 0.2593 | 0.072302
19.2 | 52.204 | 1.7579 | 4.5105 | 1614.6 | 40.886 | 289.63 | 519.49 | 994.02 | 1.4433 | 12.233 | 0.00019157 | 0.025666 | 0.017308 | 0.04871 | 0.04169 | 0.2593 | 0.072306
19.2 | 52.204 | 1.7579 | 4.5105 | 1614.6 | 42.612 | 301.88 | 483.77 | 992.25 | 1.3735 | 18.845 | 0.00019157 | 0.033147 | 0.02951 | 0.05166 | 0.021446 | 0.2593 | 0.072335
19.2 | 52.204 | 1.7579 | 4.5105 | 1614.6 | 40.129 | 270.42 | 521.22 | 991.5 | 1.6714 | 15.293 | 0.00019157 | 0.063974 | 0.014652 | 0.025616 | 0.014197 | 0.2593 | 0.072402
19.2 | 52.204 | 1.7579 | 4.5105 | 1614.6 | 40.77 | 281.87 | 525.76 | 990.4 | 1.4919 | 15.378 | 0.00019157 | 0.068463 | 0.016123 | 0.015728 | 0.0029259 | 0.2593 | 0.07244
19.2 | 52.204 | 1.7579 | 4.5105 | 1614.6 | 40.541 | 291.38 | 527.69 | 993.96 | 1.3402 | 16.21 | 0.00019157 | 0.043867 | 0.017878 | 0.054008 | 0.0086494 | 0.2593 | 0.072473
19.2 | 52.204 | 1.7579 | 4.5105 | 1614.6 | 39.147 | 281.13 | 546.95 | 996.16 | 1.4358 | 14.883 | 0.00019157 | 0.025268 | 0.016852 | 0.046075 | 0.047162 | 0.2593 | 0.072507
19.2 | 52.204 | 1.7579 | 4.5105 | 1614.6 | 40.435 | 289.95 | 515.95 | 999.95 | 1.4008 | 15.425 | 0.00019157 | 0.026989 | 0.018164 | 0.052435 | 0.038516 | 0.2593 | 0.072528
19.2 | 52.204 | 1.7579 | 4.5105 | 1614.6 | 42.318 | 296.61 | 515.92 | 992.36 | 1.3828 | 16.394 | 0.00019157 | 0.062687 | 0.01854 | 0.032143 | 0.0037374 | 0.2593 | 0.072558
19.2 | 52.204 | 1.7579 | 4.5105 | 1614.6 | 39.963 | 270.67 | 531.56 | 994.17 | 1.6449 | 12.223 | 0.00019157 | 0.070281 | 0.016154 | 0.0021293 | 0.012193 | 0.2593 | 0.072591
19.2 | 52.204 | 1.7579 | 4.5105 | 1614.6 | 41.668 | 280.49 | 525.72 | 998.03 | 1.6246 | 15.257 | 0.00019157 | 0.07009 | 0.015681 | 0.00097349 | 0.014968 | 0.2593 | 0.072621
19.2 | 52.204 | 1.7579 | 4.5105 | 1614.6 | 40.966 | 291.41 | 525.86 | 949.12 | 1.4351 | 11.376 | 0.00019157 | 0.026113 | 0.019676 | 0.044706 | 0.048362 | 0.2593 | 0.072644
19.2 | 52.204 | 1.7579 | 4.5105 | 1614.6 | 38.976 | 281.31 | 529.87 | 991.45 | 1.4176 | 5.573 | 0.00019157 | 0.025659 | 0.027515 | 0.04826 | 0.040951 | 0.2593 | 0.072659
19.2 | 52.204 | 1.7579 | 4.5105 | 1614.6 | 40.726 | 290 | 557.59 | 989.91 | 1.3562 | 14.689 | 0.00019157 | 0.056396 | 0.018176 | 0.043903 | 0.0017838 | 0.2593 | 0.072679
19.2 | 52.204 | 1.7579 | 4.5105 | 1614.6 | 39.525 | 273.66 | 524.36 | 991.8 | 1.5116 | 15.482 | 0.00019157 | 0.070056 | 0.015112 | 0.017605 | 0.0033119 | 0.2593 | 0.072694
19.2 | 52.204 | 1.7579 | 4.5105 | 1614.6 | 40.278 | 281.94 | 520.53 | 991.44 | 1.4447 | 4.3269 | 0.00019157 | 0.061602 | 0.03324 | 0.024345 | 0.0010265 | 0.2593 | 0.072731
19.2 | 52.204 | 1.7579 | 4.5105 | 1614.6 | 39.232 | 283.69 | 529.11 | 997.58 | 1.3869 | 11.316 | 0.00019157 | 0.027777 | 0.017204 | 0.059277 | 0.030346 | 0.2593 | 0.072739
19.2 | 52.204 | 1.7579 | 4.5105 | 1614.6 | 40.882 | 290.97 | 521.04 | 993.89 | 1.4295 | 12.033 | 0.00019157 | 0.026131 | 0.017386 | 0.051479 | 0.044098 | 0.2593 | 0.072817
19.2 | 52.204 | 1.7579 | 4.5105 | 1614.6 | 39.972 | 281.84 | 518.08 | 991.78 | 1.508 | 15.276 | 0.00019157 | 0.025317 | 0.016234 | 0.043586 | 0.052911 | 0.2593 | 0.072841
19.2 | 52.204 | 1.7579 | 4.5105 | 1614.6 | 40.692 | 281.46 | 525.76 | 950.97 | 1.4872 | 15.403 | 0.00019157 | 0.070724 | 0.017108 | 0.017513 | 0.0025461 | 0.2593 | 0.072845
19.2 | 52.204 | 1.7579 | 4.5105 | 1614.6 | 40.909 | 290.31 | 519.75 | 996.29 | 1.3587 | 17.332 | 0.00019157 | 0.064354 | 0.017662 | 0.034985 | 0.00085444 | 0.2593 | 0.072915
19.2 | 52.204 | 1.7579 | 4.5105 | 1614.6 | 40.999 | 282.51 | 530.95 | 955.3 | 1.4982 | 15.162 | 0.00019157 | 0.071739 | 0.017382 | 0.015579 | 0.0032779 | 0.2593 | 0.072939
19.2 | 52.204 | 1.7579 | 4.5105 | 1614.6 | 34.528 | 255.67 | 537.68 | 995.19 | 1.4052 | 15.558 | 0.00019157 | 0.027767 | 0.01536 | 0.067075 | 0.014137 | 0.2593 | 0.072943
19.2 | 52.204 | 1.7579 | 4.5105 | 1614.6 | 39.519 | 280.69 | 525.31 | 991.06 | 1.418 | 12.357 | 0.00019157 | 0.036697 | 0.016642 | 0.062477 | 0.013622 | 0.2593 | 0.07295
19.2 | 52.204 | 1.7579 | 4.5105 | 1614.6 | 40.011 | 271.54 | 526.75 | 954.93 | 1.6044 | 15.747 | 0.00019157 | 0.072577 | 0.016347 | 0.0066374 | 0.014892 | 0.2593 | 0.073038
19.2 | 52.204 | 1.7579 | 4.5105 | 1614.6 | 40.117 | 290.16 | 519.27 | 998.33 | 1.3385 | 12.044 | 0.00019157 | 0.038096 | 0.017557 | 0.061699 | 0.016392 | 0.2593 | 0.073072
19.2 | 52.204 | 1.7579 | 4.5105 | 1614.6 | 39.114 | 272.67 | 533.52 | 945.3 | 1.6258 | 4.0599 | 0.00019157 | 0.02568 | 0.048369 | 0.039105 | 0.036284 | 0.2593 | 0.073082
19.2 | 52.204 | 1.7579 | 4.5105 | 1614.6 | 40.55 | 289.22 | 527.05 | 993.97 | 1.4245 | 16.175 | 0.00019157 | 0.025865 | 0.01748 | 0.052828 | 0.045997 | 0.2593 | 0.073118
19.2 | 52.204 | 1.7579 | 4.5105 | 1614.6 | 41.043 | 295.01 | 504.84 | 994.15 | 1.3335 | 12.865 | 0.00019157 | 0.042502 | 0.01929 | 0.059828 | 0.011829 | 0.2593 | 0.073135

## plot_tensile_strain_stress
0 | 1 | 2 | 3
-0.000118587 | 20.57755962 | 0 | 0
-8.3e-05 | 28.37764389 | 0.0007692308 | 119.41
-3.26e-05 | 36.65880408 | 0.001538462 | 213.3476
1.18e-05 | 46.1305465 | 0.002307692 | 261.407
7.41e-05 | 56.71420306 | 0.003846154 | 286.9649
0.000157118 | 68.81081054 | 0.004615385 | 289.2755
0.00024604 | 81.50004978 | 0.005384615 | 290.0947
0.00034746 | 94.82294142 | 0.006923077 | 290.567
0.000455096 | 108.7494802 | 0.007692308 | 290.6645
0.000572916 | 123.6708327 | 0.008461538 | 290.7435
0.000688973 | 138.5954556 | 0.01 | 290.8869
0.000811141 | 153.9248041 | 0.01076923 | 290.9568
0.00094817 | 169.0602219 | 0.01153846 | 291.0263
0.001265299 | 179.727265 | 0.01230769 | 291.0957
0.00207774 | 181.5768779 | 0.01384615 | 291.2342
0.002573187 | 191.2915962 | 0.01461538 | 291.3033
0.003466285 | 191.8639038 | 0.01538462 | 291.3723
0.004390547 | 191.4386781 | 0.01692308 | 291.51
0.004930823 | 200.1846456 | 0.01769231 | 291.5787
0.006019049 | 196.7808763 | 0.01846154 | 291.6473
0.006772813 | 200.7550825 | 0.02 | 291.7842
0.007418912 | 207.836213 | 0.02076923 | 291.8526
0.008452378 | 205.4290463 | 0.02153846 | 291.9208
0.009028024 | 213.5189792 | 0.02230769 | 291.989
0.009995874 | 215.644821 | 0.02384615 | 292.125
0.01064316 | 221.74758 | 0.02461538 | 292.1929
0.011866316 | 215.1378062 | 0.02538462 | 292.2607
0.012523256 | 222.0636186 | 0.02692308 | 292.396
0.013229108 | 226.5776812 | 0.02769231 | 292.4635
0.014250971 | 224.3748836 | 0.02846154 | 292.5309
0.014921124 | 229.9049745 | 0.03 | 292.6655
0.015685339 | 234.0423936 | 0.03076923 | 292.7326
0.016501105 | 237.9949558 | 0.03153846 | 292.7997
0.017548127 | 235.1911633 | 0.03230769 | 292.8666
0.018434044 | 237.0293835 | 0.03384615 | 293.0003
0.018963059 | 247.5500776 | 0.03461538 | 293.067
0.020068278 | 242.7224709 | 0.03538462 | 293.1336
0.020648348 | 251.4385569 | 0.03692308 | 293.2665
0.021454204 | 254.2976454 | 0.03769231 | 293.3329
0.022247675 | 257.1579955 | 0.03846154 | 293.3991
0.023020972 | 261.5524128 | 0.04 | 293.5313
0.02388741 | 264.1347325 | 0.04076923 | 293.5973
0.024917953 | 261.0238126 | 0.04153846 | 293.6632
0.025578074 | 267.5568064 | 0.04230769 | 293.729
0.026368281 | 271.7725193 | 0.04384615 | 293.8604
0.027124774 | 275.368928 | 0.04461538 | 293.9259
0.027939045 | 277.3414101 | 0.04538462 | 293.9913
0.028739049 | 280.0333476 | 0.04692308 | 294.122
0.029554919 | 282.3219036 | 0.04769231 | 294.1871
0.030405046 | 283.4898 | 0.04846154 | 294.2522
0.031253482 | 285.1748708 | 0.05 | 294.3822
0.032045029 | 287.1560484 | 0.05076923 | 294.447
0.032921105 | 288.337851 | 0.05153846 | 294.5117
0.033795446 | 289.7278773 | 0.05230769 | 294.5764
0.03466999 | 290.6025346 | 0.05384615 | 294.7054
0.035514816 | 291.2626083 | 0.05461538 | 294.7698
0.036387858 | 291.931827 | 0.05538462 | 294.8341
0.037315052 | 292.306432 | 0.05692308 | 294.9625
0.038186525 | 292.8729575 | 0.05769231 | 295.0265
0.039057238 | 293.336043 | 0.05846154 | 295.0905
0.039954098 | 293.9114712 | 0.06 | 295.2182
0.040823275 | 294.4795436 | 0.06076923 | 295.2819
0.041747326 | 294.9603099 | 0.06153846 | 295.3455
0.042613988 | 295.4247585 | 0.06230769 | 295.409
0.043480857 | 295.994296 | 0.06384615 | 295.5358
0.044346018 | 296.4595584 | 0.06461538 | 295.5991
0.045266822 | 297.151188 | 0.06538462 | 295.6623
0.046131395 | 297.7223716 | 0.06692308 | 295.7884
0.046994267 | 298.3986252 | 0.06769231 | 295.8513
0.047857348 | 298.970985 | 0.06846154 | 295.9142
0.048747306 | 299.447166 | 0.07 | 296.0396
0.049607925 | 300.0202445 | 0.07076923 | 296.1022
0.050496327 | 300.4972601 | 0.07153846 | 296.1647
0.051356392 | 300.9663582 | 0.07230769 | 296.2271
0.05221477 | 301.4355322 | 0.07384615 | 296.3517
0.05312836 | 302.027416 | 0.07461538 | 296.4139
0.053986165 | 302.392155 | 0.07538462 | 296.476
0.054842289 | 302.8624258 | 0.07692308 | 296.5999
0.055726055 | 303.3416652 | 0.07769231 | 296.6618
0.056609041 | 303.8212782 | 0.07846154 | 296.7235
0.057462923 | 304.1867312 | 0.08 | 296.8468
0.058344377 | 304.454976 | 0.08076923 | 296.9083
0.059197722 | 304.8209905 | 0.08153846 | 296.9697
0.060076707 | 305.301425 | 0.08230769 | 297.031
0.060955861 | 305.6762352 | 0.08384615 | 297.1535
0.061834243 | 305.838475 | 0.08461538 | 297.2145
0.062683677 | 306.098375 | 0.08538462 | 297.2756
0.063533329 | 306.465122 | 0.08692308 | 297.3973
0.064436641 | 306.7420808 | 0.08769231 | 297.4581
0.065283868 | 307.2155636 | 0.08846154 | 297.5188
0.066158458 | 307.4843688 | 0.09 | 297.6399
0.067005164 | 307.958688 | 0.09076923 | 297.7003
0.067904413 | 308.4497966 | 0.09153846 | 297.7607
0.068749642 | 309.031968 | 0.09230769 | 297.8209
0.069621207 | 309.4086372 | 0.09384615 | 297.9412
0.070492014 | 310.107404 | 0.09461538 | 298.0012
0.071334129 | 310.476054 | 0.09538462 | 298.0612
0.072230425 | 310.7544573 | 0.09692308 | 298.1808
0.073152873 | 311.148834 | 0.09769231 | 298.2405
0.074020611 | 311.4189468 | 0.09846154 | 298.3002
0.074887597 | 311.6890596 | 0.1 | 298.4192
0.075779788 | 311.8593975 | 0.1007692 | 298.4785
0.076645251 | 312.1294169 | 0.1015385 | 298.5378
0.077509965 | 312.3994363 | 0.1030769 | 298.6562
0.078373931 | 312.6694557 | 0.1038462 | 298.7153
0.079263943 | 313.164357 | 0.1046154 | 298.7742
0.080125473 | 313.2175893 | 0.1053846 | 298.8332
0.080987185 | 313.4876087 | 0.1069231 | 298.9507
0.081848154 | 313.7576281 | 0.1076923 | 299.0094
0.082708382 | 314.0276475 | 0.1084615 | 299.068
0.083593626 | 314.3057617 | 0.11 | 299.1849
0.084452355 | 314.466969 | 0.1107692 | 299.2432
0.085310348 | 314.736895 | 0.1115385 | 299.3015
0.086167604 | 315.006821 | 0.1130769 | 299.4178
0.087077291 | 315.6208033 | 0.1138462 | 299.4758
0.08793212 | 315.7815288 | 0.1146154 | 299.5338
0.088787133 | 315.9423568 | 0.1153846 | 299.5917
0.089641415 | 316.102998 | 0.1169231 | 299.7072
0.090521459 | 316.381305 | 0.1176923 | 299.7648
0.09140073 | 316.659612 | 0.1184615 | 299.8224
0.092279227 | 316.8282519 | 0.12 | 299.9373
0.093183374 | 317.0050744 | 0.1207692 | 299.9946
0.094033001 | 317.1646652 | 0.1215385 | 300.0519
0.094936474 | 317.781221 | 0.1230769 | 300.1661
0.095782795 | 317.940228 | 0.1238462 | 300.2232
0.096636572 | 318.101648 | 0.1246154 | 300.2801
0.09748055 | 318.149754 | 0.1253846 | 300.337
0.098378196 | 318.32513 | 0.1269231 | 300.4505
0.099275037 | 318.500308 | 0.1276923 | 300.5071
0.100125839 | 318.771404 | 0.1284615 | 300.5637
0.100966878 | 319.15024 | 0.13 | 300.6766
0.101834306 | 319.53792 | 0.1307692 | 300.7329
0.102710006 | 319.596228 | 0.1315385 | 300.7892
0.103548876 | 319.75353 | 0.1330769 | 300.9014
0.104387042 | 319.910646 | 0.1338462 | 300.9575
0.105260511 | 320.0791 | 0.1346154 | 301.0134
0.106124224 | 320.24448 | 0.1353846 | 301.0693
0.106960235 | 320.401031 | 0.1369231 | 301.1808
0.107804527 | 320.671657 | 0.1376923 | 301.2365
0.108639135 | 320.827928 | 0.1384615 | 301.292
0.109526825 | 321.11285 | 0.14 | 301.403
0.110342087 | 321.263082 | 0.1407692 | 301.4583
0.111201424 | 321.762798 | 0.1415385 | 301.5136
0.112042144 | 321.921568 | 0.1430769 | 301.6239
0.112873224 | 322.189222 | 0.1438462 | 301.679
0.113783939 | 322.258676 | 0.1446154 | 301.7339
0.114640325 | 322.422625 | 0.1453846 | 301.7888
0.115478159 | 322.468393 | 0.1469231 | 301.8984
0.11630639 | 322.623248 | 0.1476923 | 301.9531
0.11716062 | 322.78653 | 0.1484615 | 302.0077
0.118023007 | 323.065017 | 0.15 | 302.1167
0.118849134 | 323.55726 | 0.1507692 | 302.1711
0.119674579 | 323.599023 | 0.1515385 | 302.2254
0.120561395 | 323.77331 | 0.1530769 | 302.3338
0.121385428 | 323.927314 | 0.1538462 | 302.3879
0.122208783 | 324.194131 | 0.1546154 | 302.4419
0.12306683 | 324.359328 | 0.1553846 | 302.4958
0.123888802 | 324.399674 | 0.1569231 | 302.6035
0.124736581 | 324.561525 | 0.1576923 | 302.6572
0.125566003 | 324.944214 | 0.1584615 | 302.7108
0.126385924 | 325.09728 | 0.16 | 302.8179
0.127205174 | 325.136595 | 0.1607692 | 302.8714
0.12808534 | 325.0819 | 0.1615385 | 302.9247
0.128903199 | 325.120364 | 0.1630769 | 303.0312
0.12972039 | 324.930754 | 0.1638462 | 303.0843
0.13054569 | 324.74325 | 0.1646154 | 303.1374
0.131387847 | 324.446645 | 0.1653846 | 303.1904
0.132203011 | 324.14056 | 0.1669231 | 303.2962
0.133000001 | 323.9421 | 0.1676923 | 303.349
0.133813853 | 324.320166 | 0.1684615 | 303.4017
0.134635783 | 324.129196 | 0.17 | 303.5069
0.135448304 | 324.163655 | 0.1707692 | 303.5594
0.136498775 | 324.1604822 | 0.1715385 | 303.6118
0.137263752 | 324.1791263 | 0.1730769 | 303.7164
0.138028144 | 324.3122203 | 0.1738462 | 303.7686
0.138791952 | 324.5600273 | 0.1746154 | 303.8207
0.139809457 | 324.8904366 | 0.1753846 | 303.8728
0.140571906 | 324.9080573 | 0.1769231 | 303.9767
0.141333775 | 325.040508 | 0.1776923 | 304.0285
0.142095064 | 325.4033204 | 0.1784615 | 304.0803
0.143109214 | 325.5027247 | 0.18 | 304.1836
0.143869153 | 325.6347076 | 0.1807692 | 304.2352
0.144628515 | 325.6509539 | 0.1815385 | 304.2867
0.1453873 | 325.5512007 | 0.1830769 | 304.3895
0.146398119 | 325.6489091 | 0.1838462 | 304.4407
0.147155564 | 325.8956635 | 0.1846154 | 304.4919
0.147912435 | 325.9105356 | 0.1853846 | 304.5431
0.148668734 | 326.2731434 | 0.1869231 | 304.6451
0.149676243 | 326.2535948 | 0.1876923 | 304.6961
0.150431209 | 326.2675313 | 0.1884615 | 304.7469
0.151185606 | 326.3974381 | 0.19 | 304.8484
0.151939434 | 326.5271694 | 0.1907692 | 304.8991
0.152943656 | 326.7387137 | 0.1915385 | 304.9496
0.15369616 | 326.7514513 | 0.1930769 | 305.0505
0.154448099 | 326.763838 | 0.1938462 | 305.1009
0.155199473 | 327.0094521 | 0.1946154 | 305.1512
0.156200427 | 327.2200314 | 0.1953846 | 305.2014
0.156950486 | 327.2315702 | 0.1969231 | 305.3016
0.157699982 | 327.3598396 | 0.1976923 | 305.3516
0.158448918 | 327.1364259 | 0.1984615 | 305.4016
0.159446626 | 326.9938309 | 0.2 | 305.5012
0.160194255 | 326.8862707 | 0.2007692 | 305.551
0.160941325 | 326.6607225 | 0.2015385 | 305.6006
0.161687838 | 326.3169233 | 0.2030769 | 305.6997
0.162682322 | 326.2886028 | 0.2038462 | 305.7492
0.163427536 | 326.2963404 | 0.2046154 | 305.7985
0.164172196 | 326.4215688 | 0.2061538 | 305.8971
0.164916301 | 326.6645513 | 0.2069231 | 305.9462
0.165907581 | 326.7524351 | 0.2076923 | 305.9953
0.166650397 | 327.1133762 | 0.2084615 | 306.0443
0.167392661 | 327.2380491 | 0.21 | 306.1422
0.168381491 | 327.5617918 | 0.2107692 | 306.191
0.169122472 | 327.6861723 | 0.2115385 | 306.2397
0.169862904 | 327.5733489 | 0.2130769 | 306.337
0.170602789 | 327.6972031 | 0.2138462 | 306.3855
0.171588451 | 327.9016421 | 0.2146154 | 306.4339
0.17232706 | 328.0251161 | 0.2161538 | 306.5306
0.173065124 | 328.1484148 | 0.2169231 | 306.5789
0.173802644 | 328.5095021 | 0.2176923 | 306.6271
0.174785159 | 328.35603 | 0.2184615 | 306.6752
0.175521412 | 328.3594986 | 0.22 | 306.7711
0.176257123 | 328.3626163 | 0.2207692 | 306.819
0.176992293 | 328.3653831 | 0.2215385 | 306.8668
0.177971681 | 328.4481792 | 0.2230769 | 306.9622
0.178705592 | 328.4501858 | 0.2238462 | 307.0098
0.179438965 | 328.5714962 | 0.2246154 | 307.0574
0.180171801 | 328.6926311 | 0.2261538 | 307.1522
0.181148081 | 328.8938244 | 0.2269231 | 307.1995
0.181879666 | 329.0145792 | 0.2276923 | 307.2468
0.182610715 | 329.3752279 | 0.2284615 | 307.2939
0.183584618 | 329.4558603 | 0.23 | 307.3881
0.184314423 | 329.4559078 | 0.2307692 | 307.435
0.185043696 | 329.5759316 | 0.2315385 | 307.4819
0.185772437 | 329.4549503 | 0.2330769 | 307.5754
0.186743267 | 329.5338867 | 0.2338462 | 307.6221
0.187470772 | 329.6530918 | 0.2346154 | 307.6687
0.188197747 | 329.7721214 | 0.2361538 | 307.7616
0.188924194 | 330.2533604 | 0.2369231 | 307.808
0.189891971 | 330.2103908 | 0.2376923 | 307.8543
0.190617189 | 330.207953 | 0.2384615 | 307.9005
0.191341881 | 330.3262516 | 0.24 | 307.9927
0.192066049 | 330.4443748 | 0.2407692 | 308.0387
0.193030791 | 330.6420302 | 0.2415385 | 308.0846
0.193753737 | 330.6383935 | 0.2430769 | 308.1762
0.194476161 | 330.7558734 | 0.2438462 | 308.2219
0.195438582 | 331.1959374 | 0.2446154 | 308.2675
0.19615979 | 331.0698683 | 0.2461538 | 308.3585
0.196880478 | 331.0650329 | 0.2469231 | 308.4039
0.197600648 | 331.181694 | 0.2476923 | 308.4492
0.198320299 | 331.1762445 | 0.2484615 | 308.4944
0.199279029 | 331.2498009 | 0.25 | 308.5846
0.199997473 | 331.3657311 | 0.2507692 | 308.6296
0.200715402 | 331.6037135 | 0.2515385 | 308.6745
0.201432816 | 331.5970652 | 0.2530769 | 308.7641
0.202388568 | 331.4244117 | 0.2538462 | 308.8088
0.203104783 | 331.2943076 | 0.2546154 | 308.8534
0.203820485 | 330.673246 | 0.2561538 | 308.9424
0.204535676 | 330.0509563 | 0.2569231 | 308.9868
0.205488468 | 329.6287013 | 0.2576923 | 309.031
0.206202467 | 329.1267386 | 0.2584615 | 309.0752
0.206915957 | 328.8696992 | 0.26 | 309.1634
0.207628938 | 328.7350337 | 0.2607692 | 309.2073
0.208578789 | 328.8010462 | 0.2615385 | 309.2512
0.209290585 | 328.9118887 | 0.2630769 | 309.3387
0.210001876 | 328.8991877 | 0.2638462 | 309.3823
0.210949476 | 329.0875155 | 0.2646154 | 309.4259
0.211659588 | 329.3212875 | 0.2661538 | 309.5127
0.212369196 | 329.6787198 | 0.2669231 | 309.5559
0.213078301 | 329.7888313 | 0.2676923 | 309.5991
0.213786903 | 330.270275 | 0.2684615 | 309.6422
0.214730926 | 330.2103463 | 0.27 | 309.7282
0.215438358 | 330.1959495 | 0.2707692 | 309.771
0.216215957 | 330.204535 | 0.2715385 | 309.8138
0.216969414 | 330.2049627 | 0.2730769 | 309.899
0.217722305 | 330.0806919 | 0.2738462 | 309.9415
0.21849813 | 330.2124554 | 0.2746154 | 309.9839
0.219273353 | 330.2195089 | 0.2761538 | 310.0684
0.220024512 | 330.2184277 | 0.2769231 | 310.1105
0.220798553 | 330.2247151 | 0.2776923 | 310.1525
0.221548567 | 330.3476804 | 0.2784615 | 310.1945
0.222321431 | 330.3532981 | 0.28 | 310.278
0.223140482 | 330.373986 | 0.2807692 | 310.3197
0.223888742 | 330.496191 | 0.2815385 | 310.3612
0.224636443 | 330.618209 | 0.2830769 | 310.444
0.225430263 | 330.6301922 | 0.2838462 | 310.4853
0.226176813 | 330.7517364 | 0.2846154 | 310.5264
0.226922805 | 330.8730936 | 0.2861538 | 310.6084
0.227668242 | 330.9942635 | 0.2869231 | 310.6493
0.228413123 | 331.1152464 | 0.2876923 | 310.69
0.229203952 | 331.1256857 | 0.2884615 | 310.7306
0.229994156 | 331.1357274 | 0.29 | 310.8116
0.230737307 | 331.1299972 | 0.2907692 | 310.8519
0.231479907 | 331.3759855 | 0.2915385 | 310.8921
0.232268315 | 331.6373481 | 0.2930769 | 310.9723
0.233009779 | 331.6308576 | 0.2938462 | 311.0122
0.233750694 | 331.4976599 | 0.2946154 | 311.0519
0.234676065 | 331.5516607 | 0.2961538 | 311.1312
0.235438853 | 331.6781143 | 0.2969231 | 311.1706
0.236177971 | 331.7967141 | 0.2976923 | 311.2099
0.236916542 | 331.7883932 | 0.2984615 | 311.2492
0.237654569 | 332.0333523 | 0.3 | 311.3272
0.238415089 | 332.0321192 | 0.3007692 | 311.3661
0.239175031 | 332.0305 | 0.3015385 | 311.4049
0.239911393 | 332.2750848 | 0.3030769 | 311.482
0.2406702 | 332.2728926 | 0.3038462 | 311.5204
0.241405462 | 332.2626829 | 0.3046154 | 311.5586
0.242186087 | 332.2673503 | 0.3061538 | 311.6348
0.24294317 | 332.3914998 | 0.3069231 | 311.6727
0.243676763 | 332.5078364 | 0.3076923 | 311.7104
0.244409819 | 332.6239859 | 0.3092308 | 311.7855
0.245142339 | 332.7399483 | 0.31 | 311.8229
0.245897187 | 332.7354579 | 0.3107692 | 311.8601
0.246651467 | 332.7305814 | 0.3115385 | 311.8972
0.247382346 | 332.7177225 | 0.3130769 | 311.971
0.248112692 | 332.4481685 | 0.3138462 | 312.0076
0.248865303 | 332.313696 | 0.3146154 | 312.0442
0.249617347 | 331.9219377 | 0.3161538 | 312.1168
0.250346063 | 331.6501147 | 0.3169231 | 312.1529
0.251074248 | 331.5060836 | 0.3176923 | 312.1889
0.251824634 | 331.3690234 | 0.3192308 | 312.2604
0.252574458 | 331.2313842 | 0.32 | 312.2959
0.253278325 | 331.0781368 | 0.3207692 | 312.3312
0.25402706 | 331.1971986 | 0.3215385 | 312.3664
0.254752571 | 331.3085586 | 0.3230769 | 312.4364
0.255500203 | 331.4272374 | 0.3238462 | 312.4711
0.256247276 | 331.6749304 | 0.3246154 | 312.5057
0.256971178 | 331.6565159 | 0.3261538 | 312.5743
0.257694557 | 331.5083328 | 0.3269231 | 312.6084
0.258439993 | 331.6260525 | 0.3276923 | 312.6423
0.259184874 | 331.6139919 | 0.3292308 | 312.7096
0.259906654 | 331.5940687 | 0.33 | 312.743
0.260650444 | 331.4514646 | 0.3307692 | 312.7762
0.261393681 | 331.4381554 | 0.3315385 | 312.8093
0.262136366 | 331.4244603 | 0.3330769 | 312.8748
0.262856019 | 331.4029289 | 0.3338462 | 312.9073
0.263575155 | 331.3810232 | 0.3346154 | 312.9396
0.264293774 | 331.6192454 | 0.3361538 | 313.0037
0.265056741 | 331.3509546 | 0.3369231 | 313.0354
0.265774296 | 331.3279144 | 0.3376923 | 313.0669
0.266491337 | 331.3044999 | 0.3392308 | 313.1294
0.267207864 | 331.2807113 | 0.34 | 313.1604
0.267968611 | 331.1406364 | 0.3407692 | 313.1911
0.268684081 | 331.1159939 | 0.3415385 | 313.2216
0.269399039 | 331.0909771 | 0.3430769 | 313.2821
0.270113486 | 331.065586 | 0.3438462 | 313.312
0.270872028 | 331.0545868 | 0.3446154 | 313.3417
0.271585424 | 331.2908441 | 0.3461538 | 313.4004
0.272298311 | 331.1332078 | 0.3469231 | 313.4294
0.273010691 | 330.9750102 | 0.3476923 | 313.4582
0.273744802 | 331.0865836 | 0.3492308 | 313.5151
0.274478373 | 331.0663797 | 0.35 | 313.5432
0.275189202 | 330.906761 | 0.3507692 | 313.571
0.275899526 | 330.7465809 | 0.3515385 | 313.5987
0.27663152 | 331.1206419 | 0.3530769 | 313.6532
0.277362978 | 330.9670378 | 0.3538462 | 313.68
0.27807176 | 330.8055302 | 0.3546154 | 313.7067
0.27878004 | 330.6434611 | 0.3561538 | 313.7591
0.279509929 | 330.6203859 | 0.3569231 | 313.785
0.280217191 | 330.5896206 | 0.3576923 | 313.8106
0.280946032 | 330.6982174 | 0.3592308 | 313.8609
0.28165228 | 330.5342595 | 0.36 | 313.8857
0.28235803 | 330.5023655 | 0.3607692 | 313.9102
0.283085313 | 330.7428217 | 0.3615385 | 313.9344
0.283812067 | 330.5848228 | 0.3630769 | 313.982
0.284516294 | 330.5518879 | 0.3638462 | 314.0053
0.28524201 | 330.5258449 | 0.3646154 | 314.0284
0.285945231 | 330.4921556 | 0.3661538 | 314.0736
0.286669911 | 330.3321479 | 0.3669231 | 314.0957
0.287372129 | 330.2976107 | 0.3676923 | 314.1175
0.288095776 | 330.2699389 | 0.3692308 | 314.1603
0.288796994 | 330.6350935 | 0.37 | 314.1811
0.289497721 | 330.4661327 | 0.3707692 | 314.2017
0.290219832 | 330.1701635 | 0.3715385 | 314.2219
0.290941421 | 330.1409596 | 0.3730769 | 314.2613
0.291640648 | 330.2380213 | 0.3738462 | 314.2805
0.292339385 | 330.334896 | 0.3746154 | 314.2994
0.29308126 | 330.3119435 | 0.3761538 | 314.3361
0.293778992 | 330.140047 | 0.3769231 | 314.3539
0.294476238 | 330.2360737 | 0.3776923 | 314.3713
0.295172998 | 330.0632416 | 0.3792308 | 314.405
0.295912773 | 330.5763753 | 0.38 | 314.4214
0.296630268 | 330.6791154 | 0.3807692 | 314.4373
0.29730381 | 330.7672942 | 0.3815385 | 314.4528
0.297998603 | 331.2666209 | 0.3830769 | 314.4827
0.298714603 | 331.6387053 | 0.3838462 | 314.4971
0.299430091 | 332.2808006 | 0.3846154 | 314.511
0.300123409 | 332.6462593 | 0.3861538 | 314.5377
0.300816247 | 332.8768091 | 0.3869231 | 314.5504
0.301508605 | 333.3777381 | 0.3876923 | 314.5626
0.302222097 | 333.6156855 | 0.3892308 | 314.5859
0.302935081 | 333.8536328 | 0.39 | 314.5968
0.303625974 | 333.8134172 | 0.3907692 | 314.6073
0.30431639 | 333.7728274 | 0.3915385 | 314.6174
0.30500633 | 333.5961999 | 0.3930769 | 314.6361
0.305717332 | 333.5619521 | 0.3938462 | 314.6447
0.306406306 | 333.52014 | 0.3946154 | 314.6529
0.307116314 | 333.8929759 | 0.3961538 | 314.6678
0.307825818 | 333.5857727 | 0.3969231 | 314.6745
0.308534819 | 333.4139405 | 0.3976923 | 314.6808
0.309221855 | 333.5068503 | 0.3992308 | 314.6917
0.30990842 | 333.5995729 | 0.4 | 314.6963
0.310615946 | 333.6992604 | 0.4007692 | 314.7005
0.311322972 | 333.7987549 | 0.4023077 | 314.7072
0.312008096 | 333.7542937 | 0.4030769 | 314.7097
0.312692751 | 333.8461684 | 0.4038462 | 314.7117
0.313398311 | 333.8081867 | 0.4046154 | 314.7131
0.314082015 | 333.8995906 | 0.4061538 | 314.7142
0.314786596 | 333.8609393 | 0.4069231 | 314.7139
0.315469352 | 333.9518724 | 0.4076923 | 314.7131
0.316151642 | 333.9054346 | 0.4092308 | 314.7095
0.316854767 | 334.0030139 | 0.41 | 314.7068
0.317557397 | 334.1004003 | 0.4107692 | 314.7035
0.318238265 | 334.3279558 | 0.4123077 | 314.6951
0.318939924 | 334.1499219 | 0.4130769 | 314.6899
0.319619851 | 333.9642154 | 0.4138462 | 314.6841
0.320320542 | 334.0605462 | 0.4146154 | 314.6776
0.321020743 | 334.156684 | 0.4161538 | 314.6626
0.321699257 | 334.1075971 | 0.4169231 | 314.6541
0.322377311 | 333.9200953 | 0.4176923 | 314.6449
0.323054906 | 333.8701663 | 0.4192308 | 314.6245
0.323753195 | 333.8269243 | 0.42 | 314.6132
0.324450997 | 333.9216236 | 0.4207692 | 314.6012
0.325127188 | 334.1474949 | 0.4223077 | 314.5751
0.325802923 | 333.9578235 | 0.4230769 | 314.5609
0.326520391 | 333.9202863 | 0.4238462 | 314.5459
0.327195185 | 334.0069826 | 0.4246154 | 314.5302
0.327869524 | 333.9546909 | 0.4261538 | 314.4964
0.328543409 | 334.1798138 | 0.4269231 | 314.4784
0.329237877 | 333.9949991 | 0.4276923 | 314.4595
0.329931864 | 333.9486929 | 0.4292308 | 314.4194
0.330604361 | 334.1733478 | 0.43 | 314.3981
0.331276405 | 333.9801794 | 0.4307692 | 314.3759
0.331968979 | 334.0721944 | 0.4323077 | 314.3291
0.332661073 | 333.8850815 | 0.4330769 | 314.3044
0.333331738 | 333.8299595 | 0.4338462 | 314.2788
0.334001953 | 333.9141178 | 0.4346154 | 314.2523
0.334671719 | 333.9980889 | 0.4361538 | 314.1966
0.335382855 | 333.9559961 | 0.4369231 | 314.1674
0.336051697 | 334.1794347 | 0.4376923 | 314.1373
0.336720092 | 333.9827692 | 0.4392308 | 314.0742
0.337408907 | 333.7925072 | 0.44 | 314.0413
0.338076396 | 333.8751596 | 0.4407692 | 314.0073
0.338785115 | 333.8312188 | 0.4423077 | 313.9365
0.339451686 | 333.7729798 | 0.4430769 | 313.8995
0.340117814 | 333.8548779 | 0.4438462 | 313.8616
0.340783498 | 333.7959839 | 0.4446154 | 313.8226
0.341490301 | 333.750587 | 0.4461538 | 313.7416
0.342155073 | 333.8317307 | 0.4469231 | 313.6995
0.342819402 | 333.9126872 | 0.4476923 | 313.6563
0.343524769 | 333.8663196 | 0.4492308 | 313.5666
0.344208914 | 333.8126361 | 0.45 | 313.5201
0.344871881 | 333.8928353 | 0.4507692 | 313.4725
0.345534409 | 333.8315729 | 0.4523077 | 313.3739
0.346217181 | 333.7768398 | 0.4530769 | 313.3229
0.346878819 | 333.5733585 | 0.4538462 | 313.2706
0.347560674 | 333.5177628 | 0.4546154 | 313.2172
0.348303986 | 333.4824302 | 0.4561538 | 313.1068
0.348984871 | 333.5678078 | 0.4569231 | 313.0497
0.349624067 | 333.2136777 | 0.4576923 | 312.9915
0.350324652 | 333.0213455 | 0.4592308 | 312.8711
0.350983579 | 333.0988079 | 0.46 | 312.809
0.351662642 | 332.8986512 | 0.4607692 | 312.7456
0.352341244 | 332.9823942 | 0.4623077 | 312.615
0.353019386 | 332.7812726 | 0.4630769 | 312.5476
0.353697069 | 332.8644367 | 0.4638462 | 312.4789
0.354353777 | 332.6555256 | 0.4646154 | 312.4089
0.355010054 | 332.5886726 | 0.4661538 | 312.2646
0.35568639 | 332.3855421 | 0.4669231 | 312.1904
0.356382742 | 332.1886339 | 0.4676923 | 312.1147
0.35703769 | 331.9775444 | 0.4692308 | 311.9591
0.357692209 | 331.9088961 | 0.47 | 311.879
0.358346299 | 331.8398735 | 0.4707692 | 311.7975
0.359040802 | 332.0704173 | 0.4723077 | 311.63
0.359694012 | 331.8575325 | 0.4730769 | 311.544
0.360346795 | 331.6440863 | 0.4738462 | 311.4564
0.360999153 | 331.4300787 | 0.4746154 | 311.3672
0.361712182 | 331.379325 | 0.4761538 | 311.1842
0.362343297 | 331.3011913 | 0.4769231 | 311.0902
0.363014693 | 331.2361687 | 0.4776923 | 310.9947
0.363665313 | 331.0201698 | 0.4792308 | 310.7986
0.364335821 | 330.9542846 | 0.48 | 310.6981
0.365005881 | 330.8880135 | 0.4807692 | 310.5958
0.365655207 | 330.8146458 | 0.4823077 | 310.3862
0.366304111 | 330.5966645 | 0.4830769 | 310.2788
0.366972854 | 330.5291507 | 0.4838462 | 310.1696
0.367620904 | 330.4545608 | 0.4846154 | 310.0587
0.368349459 | 330.4063335 | 0.4861538 | 309.8315
0.368996619 | 330.1863434 | 0.4869231 | 309.7153
0.369643359 | 330.6894011 | 0.4876923 | 309.5972
0.370289682 | 330.3239407 | 0.4892308 | 309.3557
0.370975943 | 330.4057919 | 0.49 | 309.2323
0.37160124 | 330.6124586 | 0.4907692 | 309.1069
0.372266451 | 330.8324586 | 0.4923077 | 308.8506
0.372890943 | 331.1843178 | 0.4930769 | 308.7196
0.37361567 | 331.569721 | 0.4938462 | 308.5867
0.374279542 | 332.0807027 | 0.4946154 | 308.4518
0.374922876 | 332.2944103 | 0.4961538 | 308.1763
0.375565797 | 332.6536993 | 0.4969231 | 308.0356
0.376228376 | 332.8741818 | 0.4976923 | 307.8929
0.376870458 | 332.9422114 | 0.4992308 | 307.6015
0.377552219 | 332.8775338 | 0.5 | 307.4527
0.378193452 | 332.7991253 | 0.5007692 | 307.3019
0.378834273 | 332.7203424 | 0.5023077 | 306.9941
0.379514697 | 332.5083377 | 0.5030769 | 306.837
0.380154673 | 332.428701 | 0.5038462 | 306.6779
0.38079424 | 332.0560008 | 0.5053846 | 306.3532
0.381433398 | 331.8289903 | 0.5061538 | 306.1876
0.382092102 | 331.75457 | 0.5069231 | 306.0199
0.382750373 | 331.5331326 | 0.5076923 | 305.85
0.383388282 | 331.5979633 | 0.5092308 | 305.5035
0.384025785 | 331.222152 | 0.51 | 305.327
0.384682784 | 331.2929214 | 0.5107692 | 305.1482
0.385319462 | 331.5039155 | 0.5123077 | 304.7838
0.385955735 | 331.4207058 | 0.5130769 | 304.5982
0.386651196 | 331.3568674 | 0.5138462 | 304.4103
0.387266772 | 331.1190206 | 0.5153846 | 304.0275
0.387941484 | 331.0477172 | 0.5161538 | 303.8327
0.388576091 | 331.1103814 | 0.5169231 | 303.6354
0.389230109 | 331.1794198 | 0.5176923 | 303.4358
0.389883699 | 331.2482652 | 0.5192308 | 303.0295
0.390536862 | 331.0213628 | 0.52 | 302.8227
0.391169825 | 330.9352115 | 0.5207692 | 302.6135
0.391802388 | 330.7007215 | 0.5223077 | 302.1878
0.39243455 | 330.7617862 | 0.5230769 | 301.9713
0.393066314 | 330.6745121 | 0.5238462 | 301.7523
0.393756848 | 330.4581711 | 0.5253846 | 301.3069
0.394387777 | 330.2216898 | 0.5261538 | 301.0804
0.395018309 | 330.2815294 | 0.5269231 | 300.8514
0.395687812 | 330.3541877 | 0.5276923 | 300.6199
0.396337197 | 330.5687842 | 0.5292308 | 300.1492
0.3969665 | 331.074339 | 0.53 | 299.91
0.397595408 | 331.1337955 | 0.5307692 | 299.6683
0.39822392 | 331.4909003 | 0.5323077 | 299.177
0.398891282 | 331.8612158 | 0.5330769 | 298.9275
0.399499372 | 332.3612939 | 0.5338462 | 298.6753
0.400146286 | 332.4271686 | 0.5353846 | 298.1631
0.400792783 | 332.6421511 | 0.5361538 | 297.9031
0.401419289 | 332.7012245 | 0.5369231 | 297.6404
0.402084523 | 332.7731284 | 0.5376923 | 297.375
0.402729768 | 332.6887374 | 0.5392308 | 296.8362
0.403355063 | 332.4477795 | 0.54 | 296.5628
0.403979967 | 332.2062602 | 0.5407692 | 296.2867
0.40462399 | 331.8207821 | 0.5423077 | 295.7264
0.405287096 | 331.8909141 | 0.5430769 | 295.4422
0.405949762 | 331.6607018 | 0.5438462 | 295.1552
0.406573047 | 331.5671529 | 0.5453846 | 294.5731
0.407234863 | 331.4861303 | 0.5461538 | 294.278
0.407857347 | 331.3918211 | 0.5469231 | 293.9801
0.408498879 | 331.454032 | 0.5476923 | 293.6794
0.409120578 | 331.359062 | 0.5492308 | 293.0698
0.409761301 | 331.4207934 | 0.55 | 292.7609
0.410537384 | 331.225815 | 0.5507692 | 292.4492
0.411177199 | 331.4378062 | 0.5523077 | 291.8174
0.411797236 | 331.190515 | 0.5530769 | 291.4974
0.412416888 | 331.0937087 | 0.5538462 | 291.1746
0.413074848 | 331.0093352 | 0.5553846 | 290.5206
0.41369371 | 330.7605294 | 0.5561538 | 290.1894
0.414312188 | 330.813828 | 0.5569231 | 289.8555
0.414930284 | 330.715513 | 0.5576923 | 289.5187
0.415586593 | 330.6295839 | 0.5592308 | 288.8369
0.416203903 | 330.8337476 | 0.56 | 288.4918
0.416840104 | 330.5891435 | 0.5607692 | 288.1439
0.417495161 | 330.5021384 | 0.5623077 | 287.4398
0.418130542 | 330.2564642 | 0.5630769 | 287.0836
0.418784755 | 330.1685702 | 0.5638462 | 286.7245
0.419400094 | 330.0675885 | 0.5653846 | 285.9982
0.420015054 | 329.8140341 | 0.5661538 | 285.6309
0.420648836 | 329.8708357 | 0.5669231 | 285.2608
0.421282217 | 329.7750528 | 0.5676923 | 284.888
0.421915197 | 329.9838598 | 0.5692308 | 284.1341
0.422528613 | 329.8811764 | 0.57 | 283.753
0.423160804 | 329.6317565 | 0.5707692 | 283.3692
0.423773457 | 329.5282251 | 0.5723077 | 282.5934
0.42442399 | 329.2840508 | 0.5730769 | 282.2015
0.425054985 | 329.3389254 | 0.5738462 | 281.8068
0.425666478 | 329.2342537 | 0.5753846 | 281.0094
0.426277599 | 329.1292077 | 0.5761538 | 280.6067
0.426926505 | 329.1895969 | 0.5769231 | 280.2014
0.427517788 | 329.0776094 | 0.5776923 | 279.7933
0.428146834 | 328.9777973 | 0.5792308 | 278.9694
0.428775485 | 328.8775992 | 0.58 | 278.5534
0.429422773 | 328.6296355 | 0.5807692 | 278.1349
0.430031602 | 328.6760452 | 0.5823077 | 277.2901
0.430640061 | 328.5684437 | 0.5830769 | 276.8639
0.431286144 | 328.6268709 | 0.5838462 | 276.435
0.431912825 | 328.9868998 | 0.5853846 | 275.5698
0.432558086 | 328.5827727 | 0.5861538 | 275.1334
0.43318397 | 328.48006 | 0.5869231 | 274.6944
0.433771566 | 328.5188235 | 0.5876923 | 274.2531
0.434396692 | 328.5698502 | 0.5892308 | 273.3629
0.435021427 | 328.9296832 | 0.59 | 272.9141
0.435645772 | 329.135113 | 0.5907692 | 272.463
0.436250826 | 329.643697 | 0.5923077 | 271.5535
0.436855514 | 330.1526553 | 0.5930769 | 271.0952
0.437478716 | 330.6682306 | 0.5938462 | 270.6346
0.438120396 | 331.6553778 | 0.5953846 | 269.7064
0.438705099 | 331.8493544 | 0.5961538 | 269.2389
0.439327149 | 332.2110119 | 0.5969231 | 268.7691
0.439929981 | 332.4113394 | 0.5976923 | 268.2971
0.44055127 | 332.6179271 | 0.5992308 | 267.3465
0.441172173 | 332.669062 | 0.6 | 266.868
0.441792691 | 332.5644546 | 0.6007692 | 266.3873
0.442394038 | 332.7645014 | 0.6023077 | 265.4196
0.443032573 | 332.5098242 | 0.6030769 | 264.9326
0.443614412 | 332.2358487 | 0.6038462 | 264.4436
0.444233417 | 331.9737797 | 0.6053846 | 263.4597
0.444833299 | 331.8609383 | 0.6061538 | 262.9647
0.44545155 | 331.5978167 | 0.6069231 | 262.4678
0.446069419 | 331.8027641 | 0.6084615 | 261.4684
0.4466682 | 331.6888818 | 0.6092308 | 260.9659
0.447266623 | 331.7310284 | 0.61 | 260.4616
0.447883372 | 331.622687 | 0.6107692 | 259.9554
0.448499741 | 331.3573636 | 0.6123077 | 258.9379
0.44909707 | 331.3986622 | 0.6130769 | 258.4266
0.449694042 | 331.2829905 | 0.6138462 | 257.9136
0.450290657 | 331.3238213 | 0.6153846 | 256.8827
0.450942798 | 331.5399616 | 0.6161538 | 256.3649
0.45153867 | 331.4234302 | 0.6169231 | 255.8455
0.452134186 | 331.3065246 | 0.6184615 | 254.802
0.452729348 | 331.1892446 | 0.6192308 | 254.278
0.453324156 | 331.2289439 | 0.62 | 253.7526
0.453955753 | 330.9658544 | 0.6207692 | 253.2257
0.454549832 | 330.8474399 | 0.6223077 | 252.1678
0.455143558 | 330.7286512 | 0.6230769 | 251.6369
0.455736933 | 331.0826889 | 0.6238462 | 251.1046
0.456367007 | 330.6600296 | 0.6253846 | 250.0364
0.457015199 | 330.5585596 | 0.6261538 | 249.5005
0.457607464 | 330.4383381 | 0.6269231 | 248.9634
0.458199378 | 330.3177424 | 0.6284615 | 247.8859
0.458809423 | 330.0446558 | 0.6292308 | 247.3456
0.459400627 | 330.0815246 | 0.63 | 246.8042
0.46000994 | 329.9658909 | 0.6307692 | 246.2618
0.460618882 | 329.8498712 | 0.6323077 | 245.1743
0.461209017 | 329.8859856 | 0.6330769 | 244.6292
0.461817229 | 329.7692963 | 0.6338462 | 244.0832
0.462443486 | 329.8170862 | 0.6353846 | 242.9888
0.463032545 | 329.6936484 | 0.6361538 | 242.4405
0.463621258 | 329.4108542 | 0.6369231 | 241.8914
0.464319905 | 329.6410764 | 0.6384615 | 240.7914
0.464907861 | 329.3573875 | 0.6392308 | 240.2404
0.465495471 | 329.2324175 | 0.64 | 239.6889
0.466101082 | 329.1131112 | 0.6407692 | 239.1368
0.466706328 | 328.993419 | 0.6423077 | 238.0312
0.467292882 | 328.8673145 | 0.6430769 | 237.4777
0.467879093 | 328.7408358 | 0.6438462 | 236.9237
0.468501566 | 328.9455317 | 0.6453846 | 235.8145
0.469087069 | 328.8184798 | 0.6461538 | 235.2594
0.46969051 | 328.5371126 | 0.6469231 | 234.704
0.470275317 | 328.4092127 | 0.6484615 | 233.5923
0.470878042 | 328.1267928 | 0.6492308 | 233.0361
0.471462156 | 327.9980451 | 0.65 | 232.4797
0.472064165 | 327.8749025 | 0.6507692 | 231.9232
0.472665813 | 327.7513741 | 0.6523077 | 230.8099
0.473248884 | 327.6214918 | 0.6530769 | 230.2532
0.473831615 | 327.6518489 | 0.6538462 | 229.6965
0.474414006 | 327.8427261 | 0.6553846 | 228.5831
0.475014242 | 327.7179608 | 0.6561538 | 228.0266
0.475614118 | 327.5928095 | 0.6569231 | 227.4702
0.476195473 | 327.3003311 | 0.6584615 | 226.3578
0.476776489 | 327.329466 | 0.6592308 | 225.802
0.47739345 | 327.0479175 | 0.66 | 225.2464
0.477973771 | 327.0764851 | 0.6607692 | 224.6911
0.478553756 | 326.7821178 | 0.6623077 | 223.5815
0.479169621 | 326.660487 | 0.6630769 | 223.0272
0.479767011 | 326.8556888 | 0.6638462 | 222.4734
0.480364043 | 326.7275579 | 0.6653846 | 221.3672
0.480942644 | 326.5931377 | 0.6661538 | 220.8147
0.481575105 | 326.3141739 | 0.6669231 | 220.2627
0.482171059 | 326.1847829 | 0.6684615 | 219.1603
0.482820786 | 326.072655 | 0.6692308 | 218.6098
0.483397967 | 326.0987548 | 0.67 | 218.0599
0.483992837 | 326.4550526 | 0.6707692 | 217.5107
0.484587352 | 326.1621415 | 0.6723077 | 216.414
0.485181515 | 325.8686514 | 0.6730769 | 215.8667
0.485775325 | 325.7371259 | 0.6738462 | 215.3201
0.486350803 | 325.7619976 | 0.6753846 | 214.2292
0.486925951 | 325.6239516 | 0.6761538 | 213.6849
0.487536684 | 325.6600514 | 0.6769231 | 213.1415
0.488164989 | 325.3759327 | 0.6784615 | 212.0571
0.488739095 | 325.0737087 | 0.6792308 | 211.5163
0.489312871 | 324.9340428 | 0.68 | 210.9764
0.489886318 | 324.7940026 | 0.6807692 | 210.4374
0.490477342 | 324.659401 | 0.6823077 | 209.3625
0.491068016 | 324.5244135 | 0.6830769 | 208.8266
0.491640458 | 324.5467384 | 0.6838462 | 208.2917
0.492212572 | 324.4052831 | 0.6853846 | 207.2251
0.492820085 | 324.4387308 | 0.6861538 | 206.6936
0.493391526 | 324.1328226 | 0.6869231 | 206.1631
0.493962639 | 323.9902327 | 0.6884615 | 205.1057
0.494533427 | 324.0112419 | 0.6892308 | 204.5787
0.495157353 | 323.8853128 | 0.69 | 204.0527
0.49574527 | 323.7474423 | 0.6907692 | 203.5279
0.496315042 | 323.6034255 | 0.6923077 | 202.4819
0.496902279 | 323.629151 | 0.6930769 | 201.9606
0.497489171 | 323.3257662 | 0.6938462 | 201.4406
0.498075719 | 323.3509128 | 0.6953846 | 200.4043
0.498679682 | 323.2169545 | 0.6961538 | 199.8881
0.499265533 | 323.2416157 | 0.6969231 | 199.3731
0.499833302 | 322.9306607 | 0.6984615 | 198.3472
0.500436205 | 322.7955269 | 0.6992308 | 197.8363
0.50105646 | 322.6657119 | 0.7 | 197.3267
0.501623215 | 322.6834959 | 0.7015385 | 196.3118
0.502189648 | 322.7010928 | 0.7023077 | 195.8064
0.502773446 | 322.5588801 | 0.7030769 | 195.3025
0.503356904 | 322.4162815 | 0.7038462 | 194.8001
0.503922356 | 322.1020838 | 0.7053846 | 193.7996
0.504505144 | 322.1242392 | 0.7061538 | 193.3017
0.505105237 | 321.9861698 | 0.7069231 | 192.8052
0.50570497 | 321.8477027 | 0.7084615 | 191.8169
0.506269097 | 321.5315898 | 0.7092308 | 191.3251
0.506832905 | 321.5469206 | 0.71 | 190.8348
0.507414 | 321.401626 | 0.7115385 | 189.8587
0.508029944 | 321.5996523 | 0.7123077 | 189.3729
0.508592761 | 321.6144101 | 0.7130769 | 188.8885
0.509155261 | 321.6289806 | 0.7138462 | 188.4057
0.509735008 | 321.8154981 | 0.7153846 | 187.4445
0.510314419 | 322.0020157 | 0.7161538 | 186.9662
0.510911037 | 322.694228 | 0.7169231 | 186.4895
0.511472236 | 322.7085997 | 0.7184615 | 185.5407
0.512050641 | 322.7284393 | 0.7192308 | 185.0686
0.512646225 | 322.9207083 | 0.72 | 184.5982
0.513223952 | 322.9402555 | 0.7215385 | 183.6621
0.513783854 | 322.9539605 | 0.7223077 | 183.1964
0.514343443 | 322.8002244 | 0.7230769 | 182.7324
0.514972606 | 322.8360231 | 0.7238462 | 182.2701
0.515548991 | 322.5197874 | 0.7253846 | 181.3503
0.516125045 | 322.2029728 | 0.7261538 | 180.8929
0.516665883 | 321.8743511 | 0.7269231 | 180.4372
0.517241294 | 321.7241355 | 0.7284615 | 179.5308
0.517798952 | 321.4000986 | 0.7292308 | 179.0801
0.518408534 | 321.4281429 | 0.73 | 178.6311
0.518982943 | 321.1087317 | 0.7315385 | 177.7383
0.519557022 | 320.9568699 | 0.7323077 | 177.2945
0.52011339 | 320.7990461 | 0.7330769 | 176.8523
0.520704192 | 320.6519884 | 0.7338462 | 176.4117
0.521259923 | 320.6618192 | 0.7353846 | 175.5352
0.521815345 | 320.5029545 | 0.7361538 | 175.0993
0.5223878 | 320.6864808 | 0.7369231 | 174.6651
0.522959929 | 320.5326044 | 0.7384615 | 173.8014
0.523514407 | 320.3727923 | 0.7392308 | 173.3719
0.524068579 | 320.2126059 | 0.74 | 172.9441
0.524674352 | 320.0686593 | 0.7415385 | 172.0934
0.525262467 | 320.0878614 | 0.7423077 | 171.6704
0.525832953 | 319.9321458 | 0.7430769 | 171.2491
0.526385842 | 319.7705209 | 0.7438462 | 170.8295
0.526972951 | 319.450177 | 0.7453846 | 169.9951
0.52752521 | 319.2876982 | 0.7461538 | 169.5804
0.528094407 | 319.1303481 | 0.7469231 | 169.1674
0.528663281 | 318.972612 | 0.7484615 | 168.3463
0.529231831 | 318.81449 | 0.7492308 | 167.9383
0.529800058 | 318.655982 | 0.75 | 167.5319
0.530385167 | 318.6725263 | 0.7515385 | 166.7241
0.530952739 | 318.5133369 | 0.7523077 | 166.3228
0.531519989 | 318.3537617 | 0.7530769 | 165.9231
0.532069743 | 318.1883356 | 0.7538462 | 165.5251
0.532619195 | 318.192874 | 0.7553846 | 164.7341
0.533185501 | 317.3505078 | 0.7561538 | 164.3411
0.53373434 | 317.5247301 | 0.7569231 | 163.9495
0.534300016 | 317.363146 | 0.7584615 | 163.171
0.534865371 | 317.0304542 | 0.7592308 | 162.7841
0.535464641 | 317.2204981 | 0.76 | 162.3986
0.536012231 | 317.052417 | 0.7615385 | 161.6323
0.536559522 | 316.7129503 | 0.7623077 | 161.2514
0.537106513 | 316.5440271 | 0.7630769 | 160.872
0.537653205 | 316.3747296 | 0.7638462 | 160.4942
0.538284945 | 316.2320461 | 0.7653846 | 159.7432
0.538830994 | 316.0619709 | 0.7661538 | 159.3699
0.539393794 | 316.068404 | 0.7669231 | 158.9982
0.539956278 | 316.0746442 | 0.7684615 | 158.2594
0.540518445 | 315.737312 | 0.7692308 | 157.8923
0.541114338 | 315.4101377 | 0.77 | 157.5267
0.541658844 | 315.238156 | 0.7715385 | 156.8002
0.542271059 | 315.087227 | 0.7723077 | 156.4392
0.542848918 | 314.9251751 | 0.7730769 | 156.0797
0.543409463 | 314.5851938 | 0.7738462 | 155.7218
0.543952721 | 314.5838608 | 0.7753846 | 155.0105
0.544495684 | 314.4099669 | 0.7761538 | 154.6572
0.545055306 | 314.5859669 | 0.7769231 | 154.3054
0.545631559 | 314.2495908 | 0.7784615 | 153.6063
0.546173611 | 313.9019867 | 0.7792308 | 153.2591
0.54671537 | 313.8993351 | 0.78 | 152.9134
0.547290667 | 313.7342598 | 0.7815385 | 152.2261
0.54788254 | 313.4011294 | 0.7823077 | 151.8845
0.54844027 | 313.2298611 | 0.7830769 | 151.5442
0.548980803 | 313.0529204 | 0.7838462 | 151.2053
0.549554799 | 312.8861668 | 0.7853846 | 150.5314
0.550111598 | 312.7137406 | 0.7861538 | 150.1965
0.550684945 | 312.3727535 | 0.7869231 | 149.8629
0.551308509 | 312.220494 | 0.7884615 | 149.1998
0.551881171 | 311.878387 | 0.7892308 | 148.8703
0.552436676 | 311.7041889 | 0.79 | 148.5421
0.552991873 | 311.5296049 | 0.7915385 | 147.8897
0.553529951 | 311.5233392 | 0.7923077 | 147.5654
0.554084542 | 311.696155 | 0.7930769 | 147.2426
0.554622033 | 311.3413491 | 0.7938462 | 146.921
0.555192801 | 310.9964204 | 0.7953846 | 146.2819
0.555729697 | 310.8147955 | 0.7961538 | 145.9644
0.556266305 | 310.6327962 | 0.7969231 | 145.6481
0.55681938 | 310.4556245 | 0.7984615 | 145.0196
0.557422386 | 310.2936545 | 0.7992308 | 144.7073
0.557991559 | 310.1208833 | 0.8 | 144.3964
0.558543681 | 309.7677178 | 0.8015385 | 143.7784
0.559078781 | 309.7586129 | 0.8023077 | 143.4714
0.559613596 | 309.5743213 | 0.8030769 | 143.1657
0.560181522 | 309.3999887 | 0.8046154 | 142.5581
0.560715747 | 309.0397443 | 0.8053846 | 142.2563
0.561266368 | 308.8593766 | 0.8061538 | 141.9558
0.561800014 | 308.4980941 | 0.8069231 | 141.6565
0.562350038 | 308.3168639 | 0.8084615 | 141.0611
0.562933066 | 307.9699294 | 0.8092308 | 140.7651
0.563465824 | 307.7826962 | 0.81 | 140.4702
0.563998297 | 307.4193202 | 0.8115385 | 139.8838
0.564547114 | 307.5880834 | 0.8123077 | 139.5922
0.56509563 | 307.2289617 | 0.8130769 | 139.3018
0.565627237 | 306.8641646 | 0.8146154 | 138.7243
0.566208358 | 306.5140693 | 0.8153846 | 138.4372
0.566772553 | 306.3345379 | 0.8161538 | 138.1512
0.567353009 | 306.1596848 | 0.8169231 | 137.8663
0.567883418 | 305.9692119 | 0.8184615 | 137.2998
0.568446669 | 305.6119411 | 0.8192308 | 137.0183
0.568976498 | 305.2439686 | 0.82 | 136.7378
0.569539133 | 305.0622676 | 0.8215385 | 136.1801
0.570068384 | 305.0469259 | 0.8223077 | 135.9029
0.57061388 | 304.6825674 | 0.8230769 | 135.6267
0.571192112 | 304.3276826 | 0.8246154 | 135.0777
0.571720488 | 303.7799999 | 0.8253846 | 134.8049
0.572298081 | 303.6010445 | 0.8261538 | 134.5331
0.572842362 | 303.589004 | 0.8269231 | 134.2624
0.573369868 | 303.3943439 | 0.8284615 | 133.7242
0.573897095 | 303.0217925 | 0.8292308 | 133.4567
0.574489894 | 302.8462318 | 0.83 | 133.1902
0.575032985 | 302.4775926 | 0.8315385 | 132.6606
0.575559336 | 302.1034066 | 0.8323077 | 132.3974
0.576101846 | 301.7336183 | 0.8330769 | 132.1352
0.576627636 | 301.5363033 | 0.8346154 | 131.6139
0.577185984 | 301.1704068 | 0.8353846 | 131.3546
0.577711204 | 300.972238 | 0.8361538 | 131.0962
0.578236148 | 301.130273 | 0.8369231 | 130.8387
0.578777208 | 300.5797044 | 0.8384615 | 130.3262
0.579317976 | 300.385328 | 0.8392308 | 130.0713
0.579842077 | 299.4713478 | 0.84 | 129.8173
0.58038227 | 299.4544915 | 0.8415385 | 129.3119
0.580905814 | 299.2537788 | 0.8423077 | 129.0606
0.581445432 | 299.0575807 | 0.8430769 | 128.81
0.581984759 | 298.682038 | 0.8446154 | 128.3116
0.582507465 | 298.6591495 | 0.8453846 | 128.0637
0.583176783 | 298.1424259 | 0.8461538 | 127.8167
0.583715178 | 297.7651815 | 0.8469231 | 127.5705
0.584318487 | 297.4067499 | 0.8484615 | 127.0807
0.584856267 | 297.0283124 | 0.8492308 | 126.8371
0.585377475 | 296.6444656 | 0.85 | 126.5944
0.585914686 | 296.6242058 | 0.8515385 | 126.1115
0.586500406 | 296.2586894 | 0.8523077 | 125.8713
0.587020757 | 295.8733016 | 0.8530769 | 125.632
0.587557087 | 295.4921537 | 0.8546154 | 125.1559
0.588076889 | 295.1056343 | 0.8553846 | 124.9191
0.588628883 | 294.7281209 | 0.8561538 | 124.6831
0.589164351 | 294.5254842 | 0.8569231 | 124.448
0.589683318 | 294.1373479 | 0.8584615 | 123.9804
0.590234427 | 293.9386119 | 0.8592308 | 123.7478
0.590769036 | 293.3736455 | 0.86 | 123.516
0.591335733 | 292.9980268 | 0.8615385 | 123.055
0.591853575 | 292.6075923 | 0.8623077 | 122.8258
0.592387319 | 292.4021515 | 0.8630769 | 122.5973
0.592920779 | 292.0153983 | 0.8646154 | 122.1427
0.593453954 | 291.4470431 | 0.8653846 | 121.9164
0.593970701 | 291.0543367 | 0.8661538 | 121.6908
0.594503317 | 291.028185 | 0.8669231 | 121.4658
0.595019522 | 290.4532275 | 0.8684615 | 121.0178
0.595567698 | 289.8868664 | 0.8692308 | 120.7948
0.596067244 | 289.3057276 | 0.87 | 120.5724
0.596598744 | 289.0963483 | 0.8715385 | 120.1296
0.597113869 | 288.7002471 | 0.8723077 | 119.9092
0.597628729 | 288.4853648 | 0.8730769 | 119.6895
0.598175477 | 287.9156178 | 0.8746154 | 119.252
0.59868979 | 287.5178149 | 0.8753846 | 119.0342
0.599203839 | 287.3015174 | 0.8761538 | 118.817
0.599749727 | 286.9118957 | 0.8769231 | 118.6005
0.600311359 | 286.5262741 | 0.8784615 | 118.1695
0.600824575 | 285.943913 | 0.8792308 | 117.9549
0.601353554 | 285.3653766 | 0.88 | 117.741
0.601850219 | 284.9594947 | 0.8815385 | 117.3151
0.602490712 | 284.5940689 | 0.8823077 | 117.1031
0.602970813 | 284.1824736 | 0.8830769 | 116.8917
0.603450683 | 283.7703519 | 0.8846154 | 116.4709
0.603930324 | 283.1747745 | 0.8853846 | 116.2614
0.604569486 | 282.8066879 | 0.8861538 | 116.0526
0.605048591 | 282.575946 | 0.8869231 | 115.8444
0.605527465 | 281.9784095 | 0.8884615 | 115.4299
0.606006111 | 281.3801713 | 0.8892308 | 115.2236
0.606643949 | 281.0094239 | 0.89 | 115.0179
0.60712206 | 280.4097529 | 0.8915385 | 114.6085
0.607599943 | 279.9929822 | 0.8923077 | 114.4046
0.608236765 | 279.620188 | 0.8930769 | 114.2015
0.608714116 | 279.0184702 | 0.8946154 | 113.797
0.609191239 | 278.5999451 | 0.8953846 | 113.5956
0.609668135 | 277.9969115 | 0.8961538 | 113.3946
0.610303642 | 277.6213396 | 0.8969231 | 113.1942
0.610780007 | 277.20106 | 0.8984615 | 112.7947
0.611256146 | 276.5959797 | 0.8992308 | 112.5956
0.611890645 | 276.2183609 | 0.9 | 112.397
0.612366255 | 275.4273687 | 0.9015385 | 112.0012
0.612841639 | 275.004633 | 0.9023077 | 111.8039
0.613475133 | 274.4401667 | 0.9030769 | 111.6072
0.61394999 | 273.8314314 | 0.9046154 | 111.215
0.614424622 | 273.4068536 | 0.9053846 | 111.0196
0.615057115 | 273.0249074 | 0.9061538 | 110.8247
0.615531222 | 272.7842532 | 0.9076923 | 110.4362
0.616005104 | 273.0987031 | 0.9084615 | 110.2427
0.616478762 | 272.6723709 | 0.9092308 | 110.0495
0.617109957 | 272.473822 | 0.91 | 109.8569
0.617583091 | 272.4173253 | 0.9115385 | 109.473
0.618056003 | 272.1751214 | 0.9123077 | 109.2817
0.618686203 | 271.9754029 | 0.9130769 | 109.0908
0.619158593 | 271.3609658 | 0.9146154 | 108.7105
0.61963076 | 270.745827 | 0.9153846 | 108.521
0.620259969 | 270.3584129 | 0.9161538 | 108.332
0.620731616 | 269.5558125 | 0.9176923 | 107.9552
0.621203041 | 268.5662183 | 0.9184615 | 107.7675
0.621674244 | 267.9479801 | 0.9192308 | 107.5803
0.622302169 | 266.9983566 | 0.92 | 107.3935
0.622772854 | 266.1920135 | 0.9215385 | 107.0212
0.623243318 | 265.3847932 | 0.9223077 | 106.8358
0.62371356 | 264.5766957 | 0.9230769 | 106.6508
0.624340206 | 263.8090368 | 0.9246154 | 106.282
0.624809933 | 263.1858278 | 0.9253846 | 106.0983
0.62527944 | 262.3750403 | 0.9261538 | 105.9151
0.625905106 | 261.4172882 | 0.9276923 | 105.5499
0.626530381 | 260.6452433 | 0.9284615 | 105.3678
0.626999081 | 260.0186425 | 0.9292308 | 105.186
0.627467561 | 259.2040538 | 0.93 | 105.0045
0.627935822 | 258.3885879 | 0.9315385 | 104.6424
0.628559828 | 257.6124202 | 0.9323077 | 104.4618
0.629027578 | 256.9826323 | 0.9330769 | 104.2815
0.629495109 | 256.3521426 | 0.9346154 | 103.9217
0.629962422 | 255.3454431 | 0.9353846 | 103.7422
0.630585165 | 254.3772817 | 0.9361538 | 103.5631
0.631051969 | 253.5562602 | 0.9376923 | 103.2056
0.631518555 | 252.7343615 | 0.9384615 | 103.0273
0.632140331 | 251.7625744 | 0.9392308 | 102.8493
0.632606409 | 250.9386874 | 0.94 | 102.6716
0.63307227 | 249.9255844 | 0.9415385 | 102.317
0.633537914 | 249.0998554 | 0.9423077 | 102.1402
0.634003342 | 248.0847349 | 0.9430769 | 101.9636
0.634623575 | 247.295497 | 0.9446154 | 101.6114
0.635088498 | 246.2781835 | 0.9453846 | 101.4357
0.635553204 | 245.2598174 | 0.9461538 | 101.2603
0.636017695 | 244.429293 | 0.9476923 | 100.9103
0.63663668 | 243.6355815 | 0.9484615 | 100.7358
0.637100668 | 242.6140575 | 0.9492308 | 100.5615
0.637564441 | 241.4022941 | 0.95 | 100.3876
0.638027999 | 240.3785771 | 0.9515385 | 100.0405
0.638645741 | 239.2013751 | 0.9523077 | 99.86742
0.639108798 | 238.1752897 | 0.9530769 | 99.69461
0.639571641 | 236.9585848 | 0.9546154 | 99.34984
0.640188431 | 235.9666806 | 0.9553846 | 99.17788
0.640650774 | 234.5576311 | 0.9561538 | 99.00621
0.641112904 | 233.147178 | 0.9576923 | 98.66373
0.64157482 | 231.9252684 | 0.9584615 | 98.49292
0.642190376 | 230.9276917 | 0.9592308 | 98.32239
0.642651795 | 229.3229057 | 0.96 | 98.15215
0.643113001 | 227.9067801 | 0.9615385 | 97.81242
0.643573994 | 226.489251 | 0.9623077 | 97.64288
0.644188321 | 225.2953239 | 0.9630769 | 97.47355
0.644648819 | 223.6843098 | 0.9646154 | 97.13552
0.645109105 | 222.2623363 | 0.9653846 | 96.96683
0.645569179 | 220.8389592 | 0.9661538 | 96.79834
0.646182283 | 219.066156 | 0.9676923 | 96.46201
0.646641864 | 217.4486507 | 0.9684615 | 96.29417
0.647101233 | 215.4475672 | 0.9692308 | 96.12653
0.647713398 | 213.4772147 | 0.97 | 95.95911
0.648172276 | 211.2807456 | 0.9715385 | 95.62491
0.648630944 | 209.6560473 | 0.9723077 | 95.45812
0.649242173 | 207.2959178 | 0.9730769 | 95.29155
0.64970035 | 204.9014608 | 0.9746154 | 94.95903
0.650158317 | 202.3131387 | 0.9753846 | 94.79309
0.650616075 | 199.5306883 | 0.9761538 | 94.62737
0.651226093 | 196.5838173 | 0.9776923 | 94.29655
0.651683362 | 193.0280702 | 0.9784615 | 94.13146
0.652140422 | 189.0850607 | 0.9792308 | 93.96658
0.652597274 | 184.2933371 | 0.98 | 93.80191
0.653206084 | 178.832664 | 0.9815385 | 93.47321
0.653662449 | 172.8966538 | 0.9823077 | 93.30917
0.654118606 | 165.9934291 | 0.9830769 | 93.14535
0.654574555 | 157.3134583 | 0.9846154 | 92.81834
0.655182163 | 142.8908533 | 0.9853846 | 92.65515
0.655637627 | 110.0150154 | 0.9861538 | 92.49217
0.656092884 | 88.32575867 | 0.9876923 | 92.16685
0.656699571 | 77.21382533 | 0.9884615 | 92.00451
0.657154345 | 68.79863862 | 0.9892308 | 91.84237
0.657608912 | 60.56878487 | 0.99 | 91.68045
0.658063272 | 52.81418454 | 0.9915385 | 91.35724
0.658668765 | 42.08371644 | 0.9923077 | 91.19594
0.659122645 | 24.62763767 | 0.9930769 | 91.03486
0.659576318 | 16.19895593 | 0.9946154 | 90.71334
0.660180896 | 9.455105582 | 0.9953846 | 90.55289
0.66063409 | 4.944593944 | 0.9961538 | 90.39265
0.661087078 | 3.47285587 | 0.9976923 | 90.0728
0.661539861 | 2.982234096 | 0.9984615 | 89.9132
0.662595559 | 1.598412277 | 1 | 89.59461

## plot_creep_time_strain
0 | 1 | 2 | 3 | 4 | 5
0 | 0 | 0 | 0 | 0 | 0
0.09 | 0.000849 | 0 | 0 | 0 | 0
0.45 | 0.001084 | 0 | 0 | 0 | 0
0.97 | 0.001276 | 0 | 0 | 11.53846 | 0.001357545
1.55 | 0.001475 | 0 | 0 | 11.53846 | 0.001357545
2.75 | 0.001934 | 0 | 0 | 11.53846 | 0.001357545
3.97 | 0.00248 | 0 | 0 | 23.07692 | 0.00270028
5.24 | 0.003075 | 0 | 0 | 23.07692 | 0.00270028
6.31 | 0.003575 | 0 | 0 | 23.07692 | 0.00270028
7.31 | 0.004046 | 11.53846 | 0.004421418 | 34.61538 | 0.00402874
8.31 | 0.004484 | 11.53846 | 0.004421418 | 34.61538 | 0.00402874
9.24 | 0.004875 | 11.53846 | 0.004421418 | 34.61538 | 0.00402874
10.16 | 0.005259 | 11.53846 | 0.004421418 | 46.15385 | 0.00534342
11.71 | 0.005874 | 11.53846 | 0.004421418 | 46.15385 | 0.00534342
12.91 | 0.006332 | 11.53846 | 0.004421418 | 57.69231 | 0.006644775
14.15 | 0.006786 | 11.53846 | 0.004421418 | 57.69231 | 0.006644775
15.33 | 0.00721 | 11.53846 | 0.004421418 | 57.69231 | 0.006644775
16.52 | 0.007631 | 11.53846 | 0.004421418 | 69.23077 | 0.00793319
17.84 | 0.008093 | 23.07692 | 0.008739231 | 69.23077 | 0.00793319
19.34 | 0.008605 | 23.07692 | 0.008739231 | 69.23077 | 0.00793319
20.8 | 0.009098 | 23.07692 | 0.008739231 | 80.76923 | 0.009209121
22.51 | 0.009666 | 23.07692 | 0.008739231 | 80.76923 | 0.009209121
24.01 | 0.010157 | 23.07692 | 0.008739231 | 80.76923 | 0.009209121
25.49 | 0.010629 | 23.07692 | 0.008739231 | 92.30769 | 0.01047295
27.04 | 0.011148 | 23.07692 | 0.008739231 | 92.30769 | 0.01047295
28.2 | 0.011515 | 23.07692 | 0.008739231 | 103.8462 | 0.01172502
29.85 | 0.01205 | 23.07692 | 0.008739231 | 103.8462 | 0.01172502
31.38 | 0.012556 | 34.61538 | 0.01296124 | 103.8462 | 0.01172502
32.98 | 0.013069 | 34.61538 | 0.01296124 | 115.3846 | 0.0129657
34.29 | 0.013494 | 34.61538 | 0.01296124 | 115.3846 | 0.0129657
36.05 | 0.014064 | 34.61538 | 0.01296124 | 115.3846 | 0.0129657
37.69 | 0.01458 | 34.61538 | 0.01296124 | 126.9231 | 0.01419529
38.99 | 0.014971 | 34.61538 | 0.01296124 | 126.9231 | 0.01419529
40.78 | 0.015535 | 34.61538 | 0.01296124 | 126.9231 | 0.01419529
42.13 | 0.015963 | 34.61538 | 0.01296124 | 138.4615 | 0.01541411
43.98 | 0.016542 | 46.15385 | 0.01709437 | 138.4615 | 0.01541411
45.48 | 0.017002 | 46.15385 | 0.01709437 | 150 | 0.01662246
47.18 | 0.017512 | 46.15385 | 0.01709437 | 150 | 0.01662246
48.87 | 0.018044 | 46.15385 | 0.01709437 | 150 | 0.01662246
50.6 | 0.018561 | 46.15385 | 0.01709437 | 161.5385 | 0.01782063
52.34 | 0.019124 | 46.15385 | 0.01709437 | 161.5385 | 0.01782063
53.92 | 0.01961 | 46.15385 | 0.01709437 | 161.5385 | 0.01782063
55.37 | 0.020037 | 46.15385 | 0.01709437 | 173.0769 | 0.01900888
57.44 | 0.020677 | 46.15385 | 0.01709437 | 173.0769 | 0.01900888
58.93 | 0.021114 | 57.69231 | 0.02114484 | 173.0769 | 0.01900888
60.7 | 0.021645 | 57.69231 | 0.02114484 | 184.6154 | 0.02018748
62.18 | 0.022097 | 57.69231 | 0.02114484 | 184.6154 | 0.02018748
63.73 | 0.022554 | 57.69231 | 0.02114484 | 196.1538 | 0.02135668
65.85 | 0.023191 | 57.69231 | 0.02114484 | 196.1538 | 0.02135668
67.37 | 0.023643 | 57.69231 | 0.02114484 | 196.1538 | 0.02135668
68.82 | 0.024085 | 57.69231 | 0.02114484 | 207.6923 | 0.02251673
70.49 | 0.024575 | 57.69231 | 0.02114484 | 207.6923 | 0.02251673
71.74 | 0.024943 | 57.69231 | 0.02114484 | 207.6923 | 0.02251673
73.59 | 0.025492 | 69.23077 | 0.02511826 | 219.2308 | 0.02366785
75.15 | 0.025956 | 69.23077 | 0.02511826 | 219.2308 | 0.02366785
76.81 | 0.026438 | 69.23077 | 0.02511826 | 219.2308 | 0.02366785
78.28 | 0.026885 | 69.23077 | 0.02511826 | 230.7692 | 0.02481027
79.98 | 0.02738 | 69.23077 | 0.02511826 | 230.7692 | 0.02481027
81.92 | 0.027944 | 69.23077 | 0.02511826 | 230.7692 | 0.02481027
83.45 | 0.028391 | 69.23077 | 0.02511826 | 242.3077 | 0.02594421
85.82 | 0.029056 | 69.23077 | 0.02511826 | 242.3077 | 0.02594421
87.39 | 0.029521 | 80.76923 | 0.02901972 | 253.8462 | 0.02706987
88.88 | 0.029942 | 80.76923 | 0.02901972 | 253.8462 | 0.02706987
90.74 | 0.030471 | 80.76923 | 0.02901972 | 253.8462 | 0.02706987
92.45 | 0.030972 | 80.76923 | 0.02901972 | 265.3846 | 0.02818747
94.05 | 0.031433 | 80.76923 | 0.02901972 | 265.3846 | 0.02818747
95.48 | 0.03186 | 80.76923 | 0.02901972 | 265.3846 | 0.02818747
96.9 | 0.032261 | 80.76923 | 0.02901972 | 276.9231 | 0.02929718
98.9 | 0.032822 | 80.76923 | 0.02901972 | 276.9231 | 0.02929718
100.57 | 0.033293 | 80.76923 | 0.02901972 | 276.9231 | 0.02929718
102.17 | 0.03375 | 92.30769 | 0.03285386 | 288.4615 | 0.03039922
103.52 | 0.034134 | 92.30769 | 0.03285386 | 288.4615 | 0.03039922
105.11 | 0.034588 | 92.30769 | 0.03285386 | 300 | 0.03149374
106.96 | 0.035099 | 92.30769 | 0.03285386 | 300 | 0.03149374
108.55 | 0.035558 | 92.30769 | 0.03285386 | 300 | 0.03149374
110.23 | 0.036042 | 92.30769 | 0.03285386 | 311.5385 | 0.03258095
112.02 | 0.036537 | 92.30769 | 0.03285386 | 311.5385 | 0.03258095
113.45 | 0.036945 | 92.30769 | 0.03285386 | 311.5385 | 0.03258095
115.17 | 0.037431 | 92.30769 | 0.03285386 | 323.0769 | 0.03366099
116.71 | 0.037855 | 103.8462 | 0.03662494 | 323.0769 | 0.03366099
118.76 | 0.038422 | 103.8462 | 0.03662494 | 323.0769 | 0.03366099
120.64 | 0.03893 | 103.8462 | 0.03662494 | 334.6154 | 0.03473405
122.36 | 0.039418 | 103.8462 | 0.03662494 | 334.6154 | 0.03473405
124.1 | 0.039906 | 103.8462 | 0.03662494 | 346.1538 | 0.03580028
125.78 | 0.040377 | 103.8462 | 0.03662494 | 346.1538 | 0.03580028
127.57 | 0.04086 | 103.8462 | 0.03662494 | 346.1538 | 0.03580028
129.49 | 0.041347 | 103.8462 | 0.03662494 | 357.6923 | 0.03685983
130.89 | 0.041743 | 115.3846 | 0.04033689 | 357.6923 | 0.03685983
133.02 | 0.042314 | 115.3846 | 0.04033689 | 357.6923 | 0.03685983
134.77 | 0.042783 | 115.3846 | 0.04033689 | 369.2308 | 0.03791287
136.36 | 0.043213 | 115.3846 | 0.04033689 | 369.2308 | 0.03791287
137.98 | 0.043664 | 115.3846 | 0.04033689 | 369.2308 | 0.03791287
139.58 | 0.044099 | 115.3846 | 0.04033689 | 380.7692 | 0.03895953
141.45 | 0.044598 | 115.3846 | 0.04033689 | 380.7692 | 0.03895953
143.18 | 0.045056 | 115.3846 | 0.04033689 | 392.3077 | 0.03999996
145.34 | 0.045644 | 115.3846 | 0.04033689 | 392.3077 | 0.03999996
146.94 | 0.046084 | 126.9231 | 0.04399332 | 392.3077 | 0.03999996
148.67 | 0.046544 | 126.9231 | 0.04399332 | 403.8462 | 0.0410343
150.41 | 0.047002 | 126.9231 | 0.04399332 | 403.8462 | 0.0410343
151.98 | 0.047422 | 126.9231 | 0.04399332 | 403.8462 | 0.0410343
153.69 | 0.047898 | 126.9231 | 0.04399332 | 415.3846 | 0.04206269
155.85 | 0.048453 | 126.9231 | 0.04399332 | 415.3846 | 0.04206269
157.55 | 0.048898 | 126.9231 | 0.04399332 | 415.3846 | 0.04206269
159.33 | 0.049365 | 126.9231 | 0.04399332 | 426.9231 | 0.04308525
161.07 | 0.049836 | 126.9231 | 0.04399332 | 426.9231 | 0.04308525
163.1 | 0.050387 | 138.4615 | 0.04759757 | 438.4615 | 0.04410211
164.97 | 0.050877 | 138.4615 | 0.04759757 | 438.4615 | 0.04410211
166.96 | 0.051409 | 138.4615 | 0.04759757 | 438.4615 | 0.04410211
168.89 | 0.051907 | 138.4615 | 0.04759757 | 450 | 0.0451134
170.69 | 0.052381 | 138.4615 | 0.04759757 | 450 | 0.0451134
172.36 | 0.052805 | 138.4615 | 0.04759757 | 450 | 0.0451134
174 | 0.053235 | 138.4615 | 0.04759757 | 461.5385 | 0.04611924
176.47 | 0.053879 | 138.4615 | 0.04759757 | 461.5385 | 0.04611924
178.15 | 0.054316 | 138.4615 | 0.04759757 | 461.5385 | 0.04611924
179.55 | 0.054697 | 150 | 0.05115277 | 473.0769 | 0.04711975
181.72 | 0.055252 | 150 | 0.05115277 | 473.0769 | 0.04711975
183.83 | 0.055791 | 150 | 0.05115277 | 473.0769 | 0.04711975
185.53 | 0.056215 | 150 | 0.05115277 | 484.6154 | 0.04811504
187.71 | 0.05677 | 150 | 0.05115277 | 484.6154 | 0.04811504
189.33 | 0.057198 | 150 | 0.05115277 | 496.1538 | 0.04910523
190.88 | 0.057616 | 150 | 0.05115277 | 496.1538 | 0.04910523
192.48 | 0.058024 | 150 | 0.05115277 | 496.1538 | 0.04910523
194.5 | 0.058547 | 161.5385 | 0.0546618 | 507.6923 | 0.05009042
196.27 | 0.058992 | 161.5385 | 0.0546618 | 507.6923 | 0.05009042
198.09 | 0.059445 | 161.5385 | 0.0546618 | 507.6923 | 0.05009042
200.23 | 0.06 | 161.5385 | 0.0546618 | 519.2308 | 0.05107072
201.83 | 0.060414 | 161.5385 | 0.0546618 | 519.2308 | 0.05107072
204.01 | 0.060969 | 161.5385 | 0.0546618 | 519.2308 | 0.05107072
206.13 | 0.061491 | 161.5385 | 0.0546618 | 530.7692 | 0.05204624
207.77 | 0.061913 | 161.5385 | 0.0546618 | 530.7692 | 0.05204624
210.29 | 0.062541 | 161.5385 | 0.0546618 | 542.3077 | 0.05301707
212.19 | 0.063017 | 173.0769 | 0.05812737 | 542.3077 | 0.05301707
214.11 | 0.063495 | 173.0769 | 0.05812737 | 542.3077 | 0.05301707
215.99 | 0.063973 | 173.0769 | 0.05812737 | 553.8462 | 0.05398332
217.94 | 0.064471 | 173.0769 | 0.05812737 | 553.8462 | 0.05398332
220.11 | 0.065026 | 173.0769 | 0.05812737 | 553.8462 | 0.05398332
221.87 | 0.065475 | 173.0769 | 0.05812737 | 565.3846 | 0.05494509
224.18 | 0.066053 | 173.0769 | 0.05812737 | 565.3846 | 0.05494509
225.94 | 0.066484 | 173.0769 | 0.05812737 | 565.3846 | 0.05494509
227.77 | 0.066926 | 173.0769 | 0.05812737 | 576.9231 | 0.05590246
230.07 | 0.067506 | 184.6154 | 0.06155203 | 576.9231 | 0.05590246
231.78 | 0.067912 | 184.6154 | 0.06155203 | 588.4615 | 0.05685553
233.73 | 0.068401 | 184.6154 | 0.06155203 | 588.4615 | 0.05685553
235.96 | 0.068967 | 184.6154 | 0.06155203 | 588.4615 | 0.05685553
237.78 | 0.069411 | 184.6154 | 0.06155203 | 600 | 0.0578044
239.58 | 0.069859 | 184.6154 | 0.06155203 | 600 | 0.0578044
241.19 | 0.070257 | 184.6154 | 0.06155203 | 600 | 0.0578044
243.2 | 0.07075 | 184.6154 | 0.06155203 | 611.5385 | 0.05874914
245.61 | 0.071348 | 196.1538 | 0.06493814 | 611.5385 | 0.05874914
247.53 | 0.071814 | 196.1538 | 0.06493814 | 611.5385 | 0.05874914
249.33 | 0.07227 | 196.1538 | 0.06493814 | 623.0769 | 0.05968985
251.48 | 0.072801 | 196.1538 | 0.06493814 | 623.0769 | 0.05968985
253.45 | 0.073285 | 196.1538 | 0.06493814 | 634.6154 | 0.06062662
255.48 | 0.073776 | 196.1538 | 0.06493814 | 634.6154 | 0.06062662
257.57 | 0.074282 | 196.1538 | 0.06493814 | 634.6154 | 0.06062662
259.34 | 0.07471 | 196.1538 | 0.06493814 | 646.1538 | 0.06155952
261.54 | 0.075252 | 196.1538 | 0.06493814 | 646.1538 | 0.06155952
264.01 | 0.075866 | 207.6923 | 0.06828794 | 646.1538 | 0.06155952
265.83 | 0.076314 | 207.6923 | 0.06828794 | 657.6923 | 0.06248863
267.86 | 0.076797 | 207.6923 | 0.06828794 | 657.6923 | 0.06248863
269.92 | 0.077314 | 207.6923 | 0.06828794 | 657.6923 | 0.06248863
271.9 | 0.077796 | 207.6923 | 0.06828794 | 669.2308 | 0.06341404
274.09 | 0.07833 | 207.6923 | 0.06828794 | 669.2308 | 0.06341404
276.17 | 0.078839 | 207.6923 | 0.06828794 | 680.7692 | 0.06433583
278.16 | 0.079309 | 207.6923 | 0.06828794 | 680.7692 | 0.06433583
280.38 | 0.079835 | 207.6923 | 0.06828794 | 680.7692 | 0.06433583
282.43 | 0.080351 | 219.2308 | 0.07160357 | 692.3077 | 0.06525406
284.61 | 0.080866 | 219.2308 | 0.07160357 | 692.3077 | 0.06525406
286.35 | 0.081294 | 219.2308 | 0.07160357 | 692.3077 | 0.06525406
288.65 | 0.081844 | 219.2308 | 0.07160357 | 703.8462 | 0.06616882
290.62 | 0.082315 | 219.2308 | 0.07160357 | 703.8462 | 0.06616882
292.36 | 0.082735 | 219.2308 | 0.07160357 | 703.8462 | 0.06616882
294.54 | 0.083267 | 219.2308 | 0.07160357 | 715.3846 | 0.06708018
296.84 | 0.083827 | 219.2308 | 0.07160357 | 715.3846 | 0.06708018
298.9 | 0.084313 | 230.7692 | 0.074887 | 715.3846 | 0.06708018
300.98 | 0.084812 | 230.7692 | 0.074887 | 726.9231 | 0.06798821
303 | 0.085295 | 230.7692 | 0.074887 | 726.9231 | 0.06798821
305.27 | 0.085827 | 230.7692 | 0.074887 | 738.4615 | 0.06889298
307.1 | 0.086265 | 230.7692 | 0.074887 | 738.4615 | 0.06889298
309.11 | 0.086741 | 230.7692 | 0.074887 | 738.4615 | 0.06889298
311.29 | 0.087271 | 230.7692 | 0.074887 | 750 | 0.06979456
313.33 | 0.087752 | 230.7692 | 0.074887 | 750 | 0.06979456
315.45 | 0.088265 | 230.7692 | 0.074887 | 750 | 0.06979456
317.52 | 0.088759 | 242.3077 | 0.07814014 | 761.5385 | 0.07069302
319.4 | 0.089206 | 242.3077 | 0.07814014 | 761.5385 | 0.07069302
321.5 | 0.089708 | 242.3077 | 0.07814014 | 761.5385 | 0.07069302
323.5 | 0.09018 | 242.3077 | 0.07814014 | 773.0769 | 0.07158843
325.47 | 0.090623 | 242.3077 | 0.07814014 | 773.0769 | 0.07158843
327.46 | 0.091113 | 242.3077 | 0.07814014 | 784.6154 | 0.07248084
329.21 | 0.091534 | 242.3077 | 0.07814014 | 784.6154 | 0.07248084
331.05 | 0.091951 | 242.3077 | 0.07814014 | 784.6154 | 0.07248084
332.58 | 0.092341 | 242.3077 | 0.07814014 | 796.1538 | 0.07337034
334.9 | 0.092904 | 253.8462 | 0.08136478 | 796.1538 | 0.07337034
336.9 | 0.093383 | 253.8462 | 0.08136478 | 796.1538 | 0.07337034
338.9 | 0.093823 | 253.8462 | 0.08136478 | 807.6923 | 0.07425697
341.36 | 0.094396 | 253.8462 | 0.08136478 | 807.6923 | 0.07425697
342.27 | 0.094629 | 253.8462 | 0.08136478 | 807.6923 | 0.07425697
344.64 | 0.095192 | 253.8462 | 0.08136478 | 819.2308 | 0.0751408
346.93 | 0.095738 | 253.8462 | 0.08136478 | 819.2308 | 0.0751408
349.35 | 0.096298 | 253.8462 | 0.08136478 | 830.7692 | 0.0760219
351.78 | 0.096837 | 265.3846 | 0.08456264 | 830.7692 | 0.0760219
353.07 | 0.097147 | 265.3846 | 0.08456264 | 830.7692 | 0.0760219
355.07 | 0.097627 | 265.3846 | 0.08456264 | 842.3077 | 0.07690031
356.89 | 0.098057 | 265.3846 | 0.08456264 | 842.3077 | 0.07690031
359.61 | 0.098711 | 265.3846 | 0.08456264 | 842.3077 | 0.07690031
361.39 | 0.099136 | 265.3846 | 0.08456264 | 853.8462 | 0.07777611
363.7 | 0.09967 | 265.3846 | 0.08456264 | 853.8462 | 0.07777611
365.97 | 0.100201 | 265.3846 | 0.08456264 | 853.8462 | 0.07777611
367.38 | 0.100539 | 265.3846 | 0.08456264 | 865.3846 | 0.07864935
369.54 | 0.101041 | 276.9231 | 0.08773534 | 865.3846 | 0.07864935
371.25 | 0.101475 | 276.9231 | 0.08773534 | 876.9231 | 0.07952009
373.06 | 0.101909 | 276.9231 | 0.08773534 | 876.9231 | 0.07952009
375.68 | 0.102523 | 276.9231 | 0.08773534 | 876.9231 | 0.07952009
377.51 | 0.102929 | 276.9231 | 0.08773534 | 888.4615 | 0.08038837
379.43 | 0.103363 | 276.9231 | 0.08773534 | 888.4615 | 0.08038837
381.32 | 0.103814 | 276.9231 | 0.08773534 | 888.4615 | 0.08038837
384.17 | 0.104495 | 276.9231 | 0.08773534 | 900 | 0.08125427
386.5 | 0.105049 | 276.9231 | 0.08773534 | 900 | 0.08125427
388.71 | 0.105583 | 288.4615 | 0.09088446 | 900 | 0.08125427
391.08 | 0.106128 | 288.4615 | 0.09088446 | 911.5385 | 0.08211783
393.08 | 0.106584 | 288.4615 | 0.09088446 | 911.5385 | 0.08211783
394.88 | 0.106997 | 288.4615 | 0.09088446 | 923.0769 | 0.08297911
396.66 | 0.107419 | 288.4615 | 0.09088446 | 923.0769 | 0.08297911
399.07 | 0.107978 | 288.4615 | 0.09088446 | 923.0769 | 0.08297911
401.37 | 0.10848 | 288.4615 | 0.09088446 | 934.6154 | 0.08383816
403.24 | 0.10896 | 288.4615 | 0.09088446 | 934.6154 | 0.08383816
405.37 | 0.109464 | 288.4615 | 0.09088446 | 934.6154 | 0.08383816
407.24 | 0.1099 | 300 | 0.09401148 | 946.1538 | 0.08469503
408.99 | 0.110307 | 300 | 0.09401148 | 946.1538 | 0.08469503
411.53 | 0.110902 | 300 | 0.09401148 | 946.1538 | 0.08469503
413.47 | 0.111345 | 300 | 0.09401148 | 957.6923 | 0.08554977
415.23 | 0.11177 | 300 | 0.09401148 | 957.6923 | 0.08554977
417.62 | 0.112316 | 300 | 0.09401148 | 957.6923 | 0.08554977
419.2 | 0.112682 | 300 | 0.09401148 | 969.2308 | 0.08640244
421.96 | 0.113333 | 300 | 0.09401148 | 969.2308 | 0.08640244
424.26 | 0.113874 | 311.5385 | 0.09711784 | 980.7692 | 0.08725309
426.3 | 0.114348 | 311.5385 | 0.09711784 | 980.7692 | 0.08725309
428.68 | 0.114917 | 311.5385 | 0.09711784 | 980.7692 | 0.08725309
430.68 | 0.115379 | 311.5385 | 0.09711784 | 992.3077 | 0.08810176
432.75 | 0.11586 | 311.5385 | 0.09711784 | 992.3077 | 0.08810176
434.42 | 0.116251 | 311.5385 | 0.09711784 | 992.3077 | 0.08810176
436.57 | 0.116763 | 311.5385 | 0.09711784 | 1003.846 | 0.0889485
438.91 | 0.117312 | 311.5385 | 0.09711784 | 1003.846 | 0.0889485
440.73 | 0.117737 | 311.5385 | 0.09711784 | 1003.846 | 0.0889485
442.95 | 0.118266 | 323.0769 | 0.1002033 | 1015.385 | 0.08979336
445.13 | 0.118762 | 323.0769 | 0.1002033 | 1015.385 | 0.08979336
447 | 0.119195 | 323.0769 | 0.1002033 | 1026.923 | 0.09063639
449.39 | 0.11976 | 323.0769 | 0.1002033 | 1026.923 | 0.09063639
451.49 | 0.120264 | 323.0769 | 0.1002033 | 1026.923 | 0.09063639
454.07 | 0.120871 | 323.0769 | 0.1002033 | 1038.462 | 0.09147763
455.69 | 0.121246 | 323.0769 | 0.1002033 | 1038.462 | 0.09147763
458.16 | 0.121824 | 323.0769 | 0.1002033 | 1038.462 | 0.09147763
459.9 | 0.12224 | 323.0769 | 0.1002033 | 1050 | 0.09231714
461.98 | 0.122723 | 334.6154 | 0.1032709 | 1050 | 0.09231714
464.22 | 0.123247 | 334.6154 | 0.1032709 | 1050 | 0.09231714
466.22 | 0.123715 | 334.6154 | 0.1032709 | 1061.538 | 0.09315495
468.06 | 0.124164 | 334.6154 | 0.1032709 | 1061.538 | 0.09315495
470.64 | 0.124752 | 334.6154 | 0.1032709 | 1073.077 | 0.09399112
472.66 | 0.125212 | 334.6154 | 0.1032709 | 1073.077 | 0.09399112
474.56 | 0.125666 | 334.6154 | 0.1032709 | 1073.077 | 0.09399112
476.53 | 0.126132 | 334.6154 | 0.1032709 | 1084.615 | 0.09482568
478.47 | 0.126586 | 346.1538 | 0.106322 | 1084.615 | 0.09482568
480.89 | 0.127155 | 346.1538 | 0.106322 | 1084.615 | 0.09482568
482.97 | 0.127651 | 346.1538 | 0.106322 | 1096.154 | 0.09565868
484.96 | 0.128131 | 346.1538 | 0.106322 | 1096.154 | 0.09565868
486.93 | 0.128596 | 346.1538 | 0.106322 | 1096.154 | 0.09565868
488.94 | 0.129062 | 346.1538 | 0.106322 | 1107.692 | 0.09649017
491.75 | 0.129718 | 346.1538 | 0.106322 | 1107.692 | 0.09649017
493.7 | 0.130191 | 346.1538 | 0.106322 | 1119.231 | 0.09732018
495.87 | 0.130697 | 346.1538 | 0.106322 | 1119.231 | 0.09732018
497.6 | 0.131105 | 357.6923 | 0.1093578 | 1119.231 | 0.09732018
500.04 | 0.131676 | 357.6923 | 0.1093578 | 1130.769 | 0.09814876
502.36 | 0.132229 | 357.6923 | 0.1093578 | 1130.769 | 0.09814876
504.56 | 0.132749 | 357.6923 | 0.1093578 | 1130.769 | 0.09814876
506.58 | 0.133239 | 357.6923 | 0.1093578 | 1142.308 | 0.09897596
508.78 | 0.13376 | 357.6923 | 0.1093578 | 1142.308 | 0.09897596
510.58 | 0.134178 | 357.6923 | 0.1093578 | 1142.308 | 0.09897596
513.17 | 0.134796 | 357.6923 | 0.1093578 | 1153.846 | 0.0998018
515.11 | 0.135262 | 357.6923 | 0.1093578 | 1153.846 | 0.0998018
517.42 | 0.135814 | 369.2308 | 0.1123796 | 1153.846 | 0.0998018
519.14 | 0.13623 | 369.2308 | 0.1123796 | 1165.385 | 0.1006263
521.34 | 0.136741 | 369.2308 | 0.1123796 | 1165.385 | 0.1006263
523.5 | 0.137253 | 369.2308 | 0.1123796 | 1176.923 | 0.1014496
525.77 | 0.137798 | 369.2308 | 0.1123796 | 1176.923 | 0.1014496
528.27 | 0.138389 | 369.2308 | 0.1123796 | 1176.923 | 0.1014496
530.32 | 0.13888 | 369.2308 | 0.1123796 | 1188.462 | 0.1022717
532.02 | 0.13928 | 369.2308 | 0.1123796 | 1188.462 | 0.1022717
534.17 | 0.139792 | 380.7692 | 0.1153883 | 1188.462 | 0.1022717
536.39 | 0.140326 | 380.7692 | 0.1153883 | 1200 | 0.1030925
538.33 | 0.140793 | 380.7692 | 0.1153883 | 1200 | 0.1030925
540.28 | 0.14126 | 380.7692 | 0.1153883 | 1200 | 0.1030925
542.33 | 0.14175 | 380.7692 | 0.1153883 | 1211.538 | 0.1039123
544.5 | 0.142261 | 380.7692 | 0.1153883 | 1211.538 | 0.1039123
546.72 | 0.14279 | 380.7692 | 0.1153883 | 1223.077 | 0.1047309
549.01 | 0.143346 | 380.7692 | 0.1153883 | 1223.077 | 0.1047309
550.59 | 0.143725 | 380.7692 | 0.1153883 | 1223.077 | 0.1047309
552.96 | 0.144285 | 392.3077 | 0.1183852 | 1234.615 | 0.1055484
555.03 | 0.144778 | 392.3077 | 0.1183852 | 1234.615 | 0.1055484
556.87 | 0.145223 | 392.3077 | 0.1183852 | 1234.615 | 0.1055484
558.67 | 0.145656 | 392.3077 | 0.1183852 | 1246.154 | 0.106365
560.87 | 0.146194 | 392.3077 | 0.1183852 | 1246.154 | 0.106365
563.39 | 0.146807 | 392.3077 | 0.1183852 | 1246.154 | 0.106365
565.02 | 0.147203 | 392.3077 | 0.1183852 | 1257.692 | 0.1071805
566.53 | 0.147564 | 392.3077 | 0.1183852 | 1257.692 | 0.1071805
568.41 | 0.148011 | 392.3077 | 0.1183852 | 1269.231 | 0.1079951
570.75 | 0.148589 | 403.8462 | 0.1213714 | 1269.231 | 0.1079951
572.47 | 0.14899 | 403.8462 | 0.1213714 | 1269.231 | 0.1079951
574.42 | 0.149469 | 403.8462 | 0.1213714 | 1280.769 | 0.1088088
576.37 | 0.149949 | 403.8462 | 0.1213714 | 1280.769 | 0.1088088
578.94 | 0.150576 | 403.8462 | 0.1213714 | 1280.769 | 0.1088088
580.92 | 0.15106 | 403.8462 | 0.1213714 | 1292.308 | 0.1096216
583.01 | 0.151561 | 403.8462 | 0.1213714 | 1292.308 | 0.1096216
584.98 | 0.152027 | 403.8462 | 0.1213714 | 1292.308 | 0.1096216
587.08 | 0.15255 | 403.8462 | 0.1213714 | 1303.846 | 0.1104335
589.68 | 0.153188 | 415.3846 | 0.1243479 | 1303.846 | 0.1104335
591.47 | 0.153634 | 415.3846 | 0.1243479 | 1315.385 | 0.1112447
594.09 | 0.154264 | 415.3846 | 0.1243479 | 1315.385 | 0.1112447
595.81 | 0.15469 | 415.3846 | 0.1243479 | 1315.385 | 0.1112447
597.52 | 0.155109 | 415.3846 | 0.1243479 | 1326.923 | 0.1120551
600.06 | 0.155734 | 415.3846 | 0.1243479 | 1326.923 | 0.1120551
602.1 | 0.156232 | 415.3846 | 0.1243479 | 1326.923 | 0.1120551
603.98 | 0.156702 | 415.3846 | 0.1243479 | 1338.462 | 0.1128648
605.82 | 0.157162 | 426.9231 | 0.1273158 | 1338.462 | 0.1128648
607.92 | 0.157682 | 426.9231 | 0.1273158 | 1338.462 | 0.1128648
610.17 | 0.158234 | 426.9231 | 0.1273158 | 1350 | 0.1136738
611.91 | 0.158671 | 426.9231 | 0.1273158 | 1350 | 0.1136738
614.24 | 0.159243 | 426.9231 | 0.1273158 | 1361.538 | 0.1144821
616.44 | 0.159786 | 426.9231 | 0.1273158 | 1361.538 | 0.1144821
618.18 | 0.160221 | 426.9231 | 0.1273158 | 1361.538 | 0.1144821
620.42 | 0.160778 | 426.9231 | 0.1273158 | 1373.077 | 0.1152898
622.3 | 0.161255 | 426.9231 | 0.1273158 | 1373.077 | 0.1152898
624.05 | 0.16169 | 438.4615 | 0.1302762 | 1373.077 | 0.1152898
625.84 | 0.162139 | 438.4615 | 0.1302762 | 1384.615 | 0.116097
627.67 | 0.162605 | 438.4615 | 0.1302762 | 1384.615 | 0.116097
630.16 | 0.16322 | 438.4615 | 0.1302762 | 1384.615 | 0.116097
631.98 | 0.163668 | 438.4615 | 0.1302762 | 1396.154 | 0.1169036
634.05 | 0.164201 | 438.4615 | 0.1302762 | 1396.154 | 0.1169036
636.11 | 0.164716 | 438.4615 | 0.1302762 | 1396.154 | 0.1169036
638.35 | 0.165277 | 438.4615 | 0.1302762 | 1407.692 | 0.1177096
640.54 | 0.165823 | 438.4615 | 0.1302762 | 1407.692 | 0.1177096
642.17 | 0.166233 | 450 | 0.13323 | 1419.231 | 0.1185152
644.22 | 0.166758 | 450 | 0.13323 | 1419.231 | 0.1185152
646.31 | 0.16728 | 450 | 0.13323 | 1419.231 | 0.1185152
647.63 | 0.167613 | 450 | 0.13323 | 1430.769 | 0.1193204
649.41 | 0.168072 | 450 | 0.13323 | 1430.769 | 0.1193204
651.35 | 0.16856 | 450 | 0.13323 | 1430.769 | 0.1193204
653.22 | 0.16904 | 450 | 0.13323 | 1442.308 | 0.1201251
654.83 | 0.169457 | 450 | 0.13323 | 1442.308 | 0.1201251
656.79 | 0.169944 | 461.5385 | 0.1361782 | 1442.308 | 0.1201251
658.84 | 0.170474 | 461.5385 | 0.1361782 | 1453.846 | 0.1209295
660.87 | 0.170998 | 461.5385 | 0.1361782 | 1453.846 | 0.1209295
662.74 | 0.171466 | 461.5385 | 0.1361782 | 1465.385 | 0.1217335
664.69 | 0.171969 | 461.5385 | 0.1361782 | 1465.385 | 0.1217335
666.61 | 0.172463 | 461.5385 | 0.1361782 | 1465.385 | 0.1217335
668.5 | 0.172949 | 461.5385 | 0.1361782 | 1476.923 | 0.1225373
670.12 | 0.173366 | 461.5385 | 0.1361782 | 1476.923 | 0.1225373
671.95 | 0.173836 | 461.5385 | 0.1361782 | 1476.923 | 0.1225373
674.02 | 0.174369 | 473.0769 | 0.1391219 | 1488.462 | 0.1233407
676.01 | 0.174893 | 473.0769 | 0.1391219 | 1488.462 | 0.1233407
677.93 | 0.175386 | 473.0769 | 0.1391219 | 1488.462 | 0.1233407
679.51 | 0.175794 | 473.0769 | 0.1391219 | 1500 | 0.124144
681.65 | 0.176346 | 473.0769 | 0.1391219 | 1500 | 0.124144
683.81 | 0.176911 | 473.0769 | 0.1391219 | 1511.538 | 0.124947
685.18 | 0.177261 | 473.0769 | 0.1391219 | 1511.538 | 0.124947
687.2 | 0.177792 | 473.0769 | 0.1391219 | 1511.538 | 0.124947
689.34 | 0.178348 | 473.0769 | 0.1391219 | 1523.077 | 0.1257499
691.11 | 0.178808 | 484.6154 | 0.142062 | 1523.077 | 0.1257499
692.89 | 0.179275 | 484.6154 | 0.142062 | 1523.077 | 0.1257499
694.81 | 0.179774 | 484.6154 | 0.142062 | 1534.615 | 0.1265526
696.98 | 0.180344 | 484.6154 | 0.142062 | 1534.615 | 0.1265526
698.61 | 0.180774 | 484.6154 | 0.142062 | 1534.615 | 0.1265526
700.75 | 0.181346 | 484.6154 | 0.142062 | 1546.154 | 0.1273552
702.55 | 0.181833 | 484.6154 | 0.142062 | 1546.154 | 0.1273552
704.5 | 0.182345 | 484.6154 | 0.142062 | 1557.692 | 0.1281578
706.52 | 0.182877 | 496.1538 | 0.1449995 | 1557.692 | 0.1281578
707.87 | 0.183239 | 496.1538 | 0.1449995 | 1557.692 | 0.1281578
709.52 | 0.183678 | 496.1538 | 0.1449995 | 1569.231 | 0.1289603
711.03 | 0.18407 | 496.1538 | 0.1449995 | 1569.231 | 0.1289603
712.63 | 0.184494 | 496.1538 | 0.1449995 | 1569.231 | 0.1289603
714.8 | 0.185075 | 496.1538 | 0.1449995 | 1580.769 | 0.1297628
716.6 | 0.185569 | 496.1538 | 0.1449995 | 1580.769 | 0.1297628
718.45 | 0.186063 | 496.1538 | 0.1449995 | 1580.769 | 0.1297628
720.09 | 0.186502 | 496.1538 | 0.1449995 | 1592.308 | 0.1305654
721.87 | 0.18699 | 507.6923 | 0.1479353 | 1592.308 | 0.1305654
723.91 | 0.187526 | 507.6923 | 0.1479353 | 1603.846 | 0.131368
725.58 | 0.18797 | 507.6923 | 0.1479353 | 1603.846 | 0.131368
727.23 | 0.188424 | 507.6923 | 0.1479353 | 1603.846 | 0.131368
728.73 | 0.188838 | 507.6923 | 0.1479353 | 1615.385 | 0.1321708
730.08 | 0.189192 | 507.6923 | 0.1479353 | 1615.385 | 0.1321708
731.58 | 0.189598 | 507.6923 | 0.1479353 | 1615.385 | 0.1321708
733.35 | 0.190084 | 507.6923 | 0.1479353 | 1626.923 | 0.1329736
734.85 | 0.190495 | 507.6923 | 0.1479353 | 1626.923 | 0.1329736
736.79 | 0.191021 | 519.2308 | 0.1508705 | 1626.923 | 0.1329736
738.12 | 0.191393 | 519.2308 | 0.1508705 | 1638.462 | 0.1337767
740.22 | 0.191961 | 519.2308 | 0.1508705 | 1638.462 | 0.1337767
742.29 | 0.192518 | 519.2308 | 0.1508705 | 1638.462 | 0.1337767
744.14 | 0.193035 | 519.2308 | 0.1508705 | 1650 | 0.1345799
745.71 | 0.19346 | 519.2308 | 0.1508705 | 1650 | 0.1345799
747.33 | 0.193915 | 519.2308 | 0.1508705 | 1661.538 | 0.1353834
748.55 | 0.194245 | 519.2308 | 0.1508705 | 1661.538 | 0.1353834
749.75 | 0.194584 | 530.7692 | 0.1538059 | 1661.538 | 0.1353834
751.79 | 0.195138 | 530.7692 | 0.1538059 | 1673.077 | 0.1361872
753.39 | 0.19559 | 530.7692 | 0.1538059 | 1673.077 | 0.1361872
755.71 | 0.196236 | 530.7692 | 0.1538059 | 1673.077 | 0.1361872
757.32 | 0.196678 | 530.7692 | 0.1538059 | 1684.615 | 0.1369912
759.04 | 0.197153 | 530.7692 | 0.1538059 | 1684.615 | 0.1369912
761.18 | 0.197748 | 530.7692 | 0.1538059 | 1684.615 | 0.1369912
762.43 | 0.198104 | 530.7692 | 0.1538059 | 1696.154 | 0.1377956
764.43 | 0.198651 | 530.7692 | 0.1538059 | 1696.154 | 0.1377956
766.15 | 0.199139 | 542.3077 | 0.1567426 | 1707.692 | 0.1386004
767.5 | 0.199516 | 542.3077 | 0.1567426 | 1707.692 | 0.1386004
769.42 | 0.200064 | 542.3077 | 0.1567426 | 1707.692 | 0.1386004
770.96 | 0.200502 | 542.3077 | 0.1567426 | 1719.231 | 0.1394056
773.04 | 0.201101 | 542.3077 | 0.1567426 | 1719.231 | 0.1394056
774.19 | 0.20143 | 542.3077 | 0.1567426 | 1719.231 | 0.1394056
775.93 | 0.201917 | 542.3077 | 0.1567426 | 1730.769 | 0.1402112
777.85 | 0.202464 | 542.3077 | 0.1567426 | 1730.769 | 0.1402112
779.48 | 0.202927 | 542.3077 | 0.1567426 | 1730.769 | 0.1402112
781.13 | 0.203405 | 553.8462 | 0.1596815 | 1742.308 | 0.1410172
782.62 | 0.203828 | 553.8462 | 0.1596815 | 1742.308 | 0.1410172
784.2 | 0.20429 | 553.8462 | 0.1596815 | 1753.846 | 0.1418238
785.84 | 0.204752 | 553.8462 | 0.1596815 | 1753.846 | 0.1418238
787.54 | 0.205232 | 553.8462 | 0.1596815 | 1753.846 | 0.1418238
789.39 | 0.205767 | 553.8462 | 0.1596815 | 1765.385 | 0.142631
791.01 | 0.206236 | 553.8462 | 0.1596815 | 1765.385 | 0.142631
792.7 | 0.206725 | 553.8462 | 0.1596815 | 1765.385 | 0.142631
794.43 | 0.207226 | 553.8462 | 0.1596815 | 1776.923 | 0.1434387
795.16 | 0.20745 | 565.3846 | 0.1626236 | 1776.923 | 0.1434387
796.62 | 0.207871 | 565.3846 | 0.1626236 | 1776.923 | 0.1434387
798.3 | 0.208371 | 565.3846 | 0.1626236 | 1788.462 | 0.144247
799.65 | 0.208764 | 565.3846 | 0.1626236 | 1788.462 | 0.144247
801.07 | 0.20918 | 565.3846 | 0.1626236 | 1800 | 0.1450559
802.24 | 0.209524 | 565.3846 | 0.1626236 | 1800 | 0.1450559
803.76 | 0.209964 | 565.3846 | 0.1626236 | 1800 | 0.1450559
805.29 | 0.210409 | 565.3846 | 0.1626236 | 1811.538 | 0.1458656
806.94 | 0.210889 | 576.9231 | 0.1655697 | 1811.538 | 0.1458656
808.65 | 0.211393 | 576.9231 | 0.1655697 | 1811.538 | 0.1458656
810.01 | 0.211799 | 576.9231 | 0.1655697 | 1823.077 | 0.1466759
811.61 | 0.212289 | 576.9231 | 0.1655697 | 1823.077 | 0.1466759
813.15 | 0.212735 | 576.9231 | 0.1655697 | 1823.077 | 0.1466759
814.72 | 0.213198 | 576.9231 | 0.1655697 | 1834.615 | 0.147487
816.22 | 0.213656 | 576.9231 | 0.1655697 | 1834.615 | 0.147487
817.75 | 0.214113 | 576.9231 | 0.1655697 | 1846.154 | 0.1482989
819.22 | 0.214559 | 576.9231 | 0.1655697 | 1846.154 | 0.1482989
820.62 | 0.214986 | 588.4615 | 0.1685211 | 1846.154 | 0.1482989
822.26 | 0.215466 | 588.4615 | 0.1685211 | 1857.692 | 0.1491116
823.71 | 0.2159 | 588.4615 | 0.1685211 | 1857.692 | 0.1491116
825.3 | 0.216387 | 588.4615 | 0.1685211 | 1857.692 | 0.1491116
826.66 | 0.216815 | 588.4615 | 0.1685211 | 1869.231 | 0.1499251
828.02 | 0.217219 | 588.4615 | 0.1685211 | 1869.231 | 0.1499251
829.45 | 0.217663 | 588.4615 | 0.1685211 | 1869.231 | 0.1499251
831.32 | 0.218228 | 588.4615 | 0.1685211 | 1880.769 | 0.1507395
832.85 | 0.218701 | 588.4615 | 0.1685211 | 1880.769 | 0.1507395
834.54 | 0.219224 | 600 | 0.1714785 | 1880.769 | 0.1507395
836.16 | 0.219719 | 600 | 0.1714785 | 1892.308 | 0.1515549
837.61 | 0.220159 | 600 | 0.1714785 | 1892.308 | 0.1515549
839.08 | 0.220612 | 600 | 0.1714785 | 1903.846 | 0.1523712
840.29 | 0.220989 | 600 | 0.1714785 | 1903.846 | 0.1523712
841.9 | 0.221492 | 600 | 0.1714785 | 1903.846 | 0.1523712
843.5 | 0.222005 | 600 | 0.1714785 | 1915.385 | 0.1531885
844.85 | 0.222436 | 600 | 0.1714785 | 1915.385 | 0.1531885
846.47 | 0.222931 | 611.5385 | 0.174443 | 1915.385 | 0.1531885
847.9 | 0.223391 | 611.5385 | 0.174443 | 1926.923 | 0.1540068
849.4 | 0.223871 | 611.5385 | 0.174443 | 1926.923 | 0.1540068
850.91 | 0.22434 | 611.5385 | 0.174443 | 1926.923 | 0.1540068
852.42 | 0.224812 | 611.5385 | 0.174443 | 1938.462 | 0.1548262
854.01 | 0.225315 | 611.5385 | 0.174443 | 1938.462 | 0.1548262
855.39 | 0.225756 | 611.5385 | 0.174443 | 1950 | 0.1556467
857.16 | 0.22631 | 611.5385 | 0.174443 | 1950 | 0.1556467
858.58 | 0.22676 | 611.5385 | 0.174443 | 1950 | 0.1556467
860.18 | 0.227275 | 623.0769 | 0.1774156 | 1961.538 | 0.1564684
861.83 | 0.227802 | 623.0769 | 0.1774156 | 1961.538 | 0.1564684
863.24 | 0.228262 | 623.0769 | 0.1774156 | 1961.538 | 0.1564684
864.9 | 0.2288 | 623.0769 | 0.1774156 | 1973.077 | 0.1572912
866.44 | 0.229295 | 623.0769 | 0.1774156 | 1973.077 | 0.1572912
868.19 | 0.22986 | 623.0769 | 0.1774156 | 1973.077 | 0.1572912
869.96 | 0.230439 | 623.0769 | 0.1774156 | 1984.615 | 0.1581153
871.68 | 0.23099 | 623.0769 | 0.1774156 | 1984.615 | 0.1581153
873.68 | 0.23165 | 623.0769 | 0.1774156 | 1996.154 | 0.1589405
875.06 | 0.232112 | 634.6154 | 0.1803974 | 1996.154 | 0.1589405
876.62 | 0.232615 | 634.6154 | 0.1803974 | 1996.154 | 0.1589405
878.1 | 0.233106 | 634.6154 | 0.1803974 | 2007.692 | 0.1597671
879.29 | 0.233507 | 634.6154 | 0.1803974 | 2007.692 | 0.1597671
880.87 | 0.234007 | 634.6154 | 0.1803974 | 2007.692 | 0.1597671
882.11 | 0.234428 | 634.6154 | 0.1803974 | 2019.231 | 0.160595
883.62 | 0.234931 | 634.6154 | 0.1803974 | 2019.231 | 0.160595
885.38 | 0.235509 | 634.6154 | 0.1803974 | 2019.231 | 0.160595
886.76 | 0.235979 | 646.1538 | 0.1833893 | 2030.769 | 0.1614243
888.21 | 0.236471 | 646.1538 | 0.1833893 | 2030.769 | 0.1614243
889.5 | 0.236901 | 646.1538 | 0.1833893 | 2042.308 | 0.162255
890.83 | 0.237353 | 646.1538 | 0.1833893 | 2042.308 | 0.162255
892.5 | 0.23792 | 646.1538 | 0.1833893 | 2042.308 | 0.162255
893.73 | 0.238336 | 646.1538 | 0.1833893 | 2053.846 | 0.1630871
895.39 | 0.238897 | 646.1538 | 0.1833893 | 2053.846 | 0.1630871
896.79 | 0.239366 | 646.1538 | 0.1833893 | 2053.846 | 0.1630871
898.07 | 0.239807 | 646.1538 | 0.1833893 | 2065.385 | 0.1639208
899.56 | 0.240312 | 657.6923 | 0.1863925 | 2065.385 | 0.1639208
901.03 | 0.240817 | 657.6923 | 0.1863925 | 2065.385 | 0.1639208
902.64 | 0.241374 | 657.6923 | 0.1863925 | 2076.923 | 0.1647559
903.89 | 0.241808 | 657.6923 | 0.1863925 | 2076.923 | 0.1647559
905.3 | 0.242291 | 657.6923 | 0.1863925 | 2088.462 | 0.1655926
906.56 | 0.242734 | 657.6923 | 0.1863925 | 2088.462 | 0.1655926
907.83 | 0.24317 | 657.6923 | 0.1863925 | 2088.462 | 0.1655926
909.25 | 0.24366 | 657.6923 | 0.1863925 | 2100 | 0.1664309
910.64 | 0.244154 | 657.6923 | 0.1863925 | 2100 | 0.1664309
911.92 | 0.244601 | 669.2308 | 0.189408 | 2100 | 0.1664309
913.1 | 0.245025 | 669.2308 | 0.189408 | 2111.538 | 0.1672709
914.44 | 0.245497 | 669.2308 | 0.189408 | 2111.538 | 0.1672709
915.79 | 0.245964 | 669.2308 | 0.189408 | 2111.538 | 0.1672709
917.04 | 0.246413 | 669.2308 | 0.189408 | 2123.077 | 0.1681125
918.31 | 0.246852 | 669.2308 | 0.189408 | 2123.077 | 0.1681125
919.64 | 0.247326 | 669.2308 | 0.189408 | 2123.077 | 0.1681125
920.75 | 0.247715 | 669.2308 | 0.189408 | 2134.615 | 0.1689559
922.3 | 0.248279 | 669.2308 | 0.189408 | 2134.615 | 0.1689559
923.43 | 0.248689 | 680.7692 | 0.1924369 | 2146.154 | 0.169801
924.67 | 0.249137 | 680.7692 | 0.1924369 | 2146.154 | 0.169801
926.02 | 0.249626 | 680.7692 | 0.1924369 | 2146.154 | 0.169801
927.4 | 0.250123 | 680.7692 | 0.1924369 | 2157.692 | 0.170648
928.87 | 0.250649 | 680.7692 | 0.1924369 | 2157.692 | 0.170648
930.36 | 0.251186 | 680.7692 | 0.1924369 | 2157.692 | 0.170648
931.89 | 0.251756 | 680.7692 | 0.1924369 | 2169.231 | 0.1714968
933.26 | 0.252247 | 680.7692 | 0.1924369 | 2169.231 | 0.1714968
934.91 | 0.252855 | 692.3077 | 0.1954805 | 2169.231 | 0.1714968
936.31 | 0.253372 | 692.3077 | 0.1954805 | 2180.769 | 0.1723475
937.53 | 0.25381 | 692.3077 | 0.1954805 | 2180.769 | 0.1723475
938.9 | 0.254328 | 692.3077 | 0.1954805 | 2192.308 | 0.1732001
939.98 | 0.254732 | 692.3077 | 0.1954805 | 2192.308 | 0.1732001
941.42 | 0.255262 | 692.3077 | 0.1954805 | 2192.308 | 0.1732001
942.72 | 0.255771 | 692.3077 | 0.1954805 | 2203.846 | 0.1740547
944.1 | 0.256287 | 692.3077 | 0.1954805 | 2203.846 | 0.1740547
945.57 | 0.25684 | 692.3077 | 0.1954805 | 2203.846 | 0.1740547
946.86 | 0.257321 | 703.8462 | 0.1985398 | 2215.385 | 0.1749114
948.02 | 0.257764 | 703.8462 | 0.1985398 | 2215.385 | 0.1749114
949.43 | 0.258281 | 703.8462 | 0.1985398 | 2215.385 | 0.1749114
950.79 | 0.258809 | 703.8462 | 0.1985398 | 2226.923 | 0.1757702
952.11 | 0.259305 | 703.8462 | 0.1985398 | 2226.923 | 0.1757702
953.08 | 0.259689 | 703.8462 | 0.1985398 | 2238.462 | 0.176631
954.23 | 0.260124 | 703.8462 | 0.1985398 | 2238.462 | 0.176631
955.67 | 0.260692 | 703.8462 | 0.1985398 | 2238.462 | 0.176631
956.97 | 0.261195 | 703.8462 | 0.1985398 | 2250 | 0.1774941
958.15 | 0.261655 | 715.3846 | 0.201616 | 2250 | 0.1774941
959.44 | 0.262134 | 715.3846 | 0.201616 | 2250 | 0.1774941
960.5 | 0.262558 | 715.3846 | 0.201616 | 2261.538 | 0.1783593
961.94 | 0.263123 | 715.3846 | 0.201616 | 2261.538 | 0.1783593
963.14 | 0.263581 | 715.3846 | 0.201616 | 2261.538 | 0.1783593
964.77 | 0.264232 | 715.3846 | 0.201616 | 2273.077 | 0.1792268
965.93 | 0.264691 | 715.3846 | 0.201616 | 2273.077 | 0.1792268
966.93 | 0.265096 | 715.3846 | 0.201616 | 2284.615 | 0.1800967
968.2 | 0.265596 | 726.9231 | 0.2047122 | 2284.615 | 0.1800967
969.25 | 0.266008 | 726.9231 | 0.2047122 | 2284.615 | 0.1800967
970.65 | 0.266567 | 726.9231 | 0.2047122 | 2296.154 | 0.1809689
971.95 | 0.267094 | 726.9231 | 0.2047122 | 2296.154 | 0.1809689
973.12 | 0.267565 | 726.9231 | 0.2047122 | 2296.154 | 0.1809689
974.15 | 0.26799 | 726.9231 | 0.2047122 | 2307.692 | 0.1818435
975.44 | 0.268508 | 726.9231 | 0.2047122 | 2307.692 | 0.1818435
976.92 | 0.269117 | 726.9231 | 0.2047122 | 2307.692 | 0.1818435
977.92 | 0.269529 | 726.9231 | 0.2047122 | 2319.231 | 0.1827205
979.11 | 0.270014 | 738.4615 | 0.207828 | 2319.231 | 0.1827205
980.54 | 0.270594 | 738.4615 | 0.207828 | 2319.231 | 0.1827205
981.71 | 0.271072 | 738.4615 | 0.207828 | 2330.769 | 0.1836001
982.99 | 0.2716 | 738.4615 | 0.207828 | 2330.769 | 0.1836001
984.15 | 0.272084 | 738.4615 | 0.207828 | 2342.308 | 0.1844822
985.4 | 0.272604 | 738.4615 | 0.207828 | 2342.308 | 0.1844822
986.71 | 0.273158 | 738.4615 | 0.207828 | 2342.308 | 0.1844822
987.78 | 0.273605 | 738.4615 | 0.207828 | 2353.846 | 0.185367
988.95 | 0.274097 | 738.4615 | 0.207828 | 2353.846 | 0.185367
990.17 | 0.274609 | 750 | 0.2109649 | 2353.846 | 0.185367
991.5 | 0.275176 | 750 | 0.2109649 | 2365.385 | 0.1862544
992.54 | 0.275614 | 750 | 0.2109649 | 2365.385 | 0.1862544
993.76 | 0.27613 | 750 | 0.2109649 | 2365.385 | 0.1862544
994.91 | 0.276629 | 750 | 0.2109649 | 2376.923 | 0.1871446
996.14 | 0.277156 | 750 | 0.2109649 | 2376.923 | 0.1871446
997.59 | 0.277788 | 750 | 0.2109649 | 2388.462 | 0.1880375
998.48 | 0.278162 | 750 | 0.2109649 | 2388.462 | 0.1880375
999.56 | 0.278618 | 761.5385 | 0.2141242 | 2388.462 | 0.1880375
1000.63 | 0.279089 | 761.5385 | 0.2141242 | 2400 | 0.1889333
1001.75 | 0.279579 | 761.5385 | 0.2141242 | 2400 | 0.1889333
1002.43 | 0.279873 | 761.5385 | 0.2141242 | 2400 | 0.1889333
1003.8 | 0.280469 | 761.5385 | 0.2141242 | 2411.538 | 0.1898319
1004.72 | 0.28087 | 761.5385 | 0.2141242 | 2411.538 | 0.1898319
1005.98 | 0.281416 | 761.5385 | 0.2141242 | 2411.538 | 0.1898319
1007.15 | 0.281928 | 761.5385 | 0.2141242 | 2423.077 | 0.1907335
1008.04 | 0.282322 | 761.5385 | 0.2141242 | 2423.077 | 0.1907335
1009.17 | 0.282833 | 773.0769 | 0.2173073 | 2434.615 | 0.1916381
1010.31 | 0.283343 | 773.0769 | 0.2173073 | 2434.615 | 0.1916381
1011.44 | 0.283869 | 773.0769 | 0.2173073 | 2434.615 | 0.1916381
1012.46 | 0.284337 | 773.0769 | 0.2173073 | 2446.154 | 0.1925458
1013.59 | 0.284853 | 773.0769 | 0.2173073 | 2446.154 | 0.1925458
1014.81 | 0.285404 | 773.0769 | 0.2173073 | 2446.154 | 0.1925458
1015.78 | 0.285857 | 773.0769 | 0.2173073 | 2457.692 | 0.1934565
1016.7 | 0.286275 | 773.0769 | 0.2173073 | 2457.692 | 0.1934565
1017.8 | 0.286785 | 773.0769 | 0.2173073 | 2457.692 | 0.1934565
1019 | 0.287352 | 784.6154 | 0.2205159 | 2469.231 | 0.1943705
1020.2 | 0.287903 | 784.6154 | 0.2205159 | 2469.231 | 0.1943705
1021.25 | 0.288394 | 784.6154 | 0.2205159 | 2480.769 | 0.1952877
1022.42 | 0.288944 | 784.6154 | 0.2205159 | 2480.769 | 0.1952877
1023.17 | 0.289294 | 784.6154 | 0.2205159 | 2480.769 | 0.1952877
1024.17 | 0.289764 | 784.6154 | 0.2205159 | 2492.308 | 0.1962082
1025.17 | 0.290249 | 784.6154 | 0.2205159 | 2492.308 | 0.1962082
1026.16 | 0.290707 | 784.6154 | 0.2205159 | 2492.308 | 0.1962082
1027.44 | 0.291324 | 796.1538 | 0.2237514 | 2503.846 | 0.1971321
1028.34 | 0.291755 | 796.1538 | 0.2237514 | 2503.846 | 0.1971321
1029.29 | 0.292222 | 796.1538 | 0.2237514 | 2503.846 | 0.1971321
1030.51 | 0.292805 | 796.1538 | 0.2237514 | 2515.385 | 0.1980594
1031.48 | 0.293263 | 796.1538 | 0.2237514 | 2515.385 | 0.1980594
1032.51 | 0.293769 | 796.1538 | 0.2237514 | 2526.923 | 0.1989903
1033.56 | 0.294282 | 796.1538 | 0.2237514 | 2526.923 | 0.1989903
1034.36 | 0.294683 | 796.1538 | 0.2237514 | 2526.923 | 0.1989903
1035.3 | 0.295143 | 796.1538 | 0.2237514 | 2538.462 | 0.1999246
1036.13 | 0.295544 | 807.6923 | 0.2270156 | 2538.462 | 0.1999246
1037.1 | 0.296033 | 807.6923 | 0.2270156 | 2538.462 | 0.1999246
1038 | 0.296483 | 807.6923 | 0.2270156 | 2550 | 0.2008627
1038.94 | 0.296947 | 807.6923 | 0.2270156 | 2550 | 0.2008627
1039.97 | 0.297463 | 807.6923 | 0.2270156 | 2550 | 0.2008627
1040.97 | 0.297963 | 807.6923 | 0.2270156 | 2561.538 | 0.2018044
1041.92 | 0.298451 | 807.6923 | 0.2270156 | 2561.538 | 0.2018044
1042.66 | 0.298825 | 807.6923 | 0.2270156 | 2561.538 | 0.2018044
1043.57 | 0.299292 | 807.6923 | 0.2270156 | 2573.077 | 0.2027499
1044.47 | 0.299756 | 819.2308 | 0.2303101 | 2573.077 | 0.2027499
1045.33 | 0.300188 | 819.2308 | 0.2303101 | 2584.615 | 0.2036993
1046.39 | 0.300742 | 819.2308 | 0.2303101 | 2584.615 | 0.2036993
1047.49 | 0.30131 | 819.2308 | 0.2303101 | 2584.615 | 0.2036993
1048.63 | 0.301885 | 819.2308 | 0.2303101 | 2596.154 | 0.2046526
1049.48 | 0.302334 | 819.2308 | 0.2303101 | 2596.154 | 0.2046526
1050.5 | 0.302865 | 819.2308 | 0.2303101 | 2596.154 | 0.2046526
1051.68 | 0.303478 | 819.2308 | 0.2303101 | 2607.692 | 0.2056099
1052.53 | 0.303931 | 819.2308 | 0.2303101 | 2607.692 | 0.2056099
1053.53 | 0.30446 | 830.7692 | 0.2336369 | 2607.692 | 0.2056099
1054.59 | 0.305021 | 830.7692 | 0.2336369 | 2619.231 | 0.2065712
1055.37 | 0.305428 | 830.7692 | 0.2336369 | 2619.231 | 0.2065712
1056.24 | 0.305894 | 830.7692 | 0.2336369 | 2630.769 | 0.2075367
1057.02 | 0.30632 | 830.7692 | 0.2336369 | 2630.769 | 0.2075367
1057.91 | 0.306791 | 830.7692 | 0.2336369 | 2630.769 | 0.2075367
1058.71 | 0.30722 | 830.7692 | 0.2336369 | 2642.308 | 0.2085064
1059.44 | 0.307622 | 830.7692 | 0.2336369 | 2642.308 | 0.2085064
1060.44 | 0.308167 | 842.3077 | 0.2369977 | 2642.308 | 0.2085064
1061.14 | 0.308557 | 842.3077 | 0.2369977 | 2653.846 | 0.2094805
1062.01 | 0.309029 | 842.3077 | 0.2369977 | 2653.846 | 0.2094805
1063.04 | 0.309603 | 842.3077 | 0.2369977 | 2653.846 | 0.2094805
1063.83 | 0.310043 | 842.3077 | 0.2369977 | 2665.385 | 0.2104589
1064.85 | 0.310604 | 842.3077 | 0.2369977 | 2665.385 | 0.2104589
1065.8 | 0.311144 | 842.3077 | 0.2369977 | 2676.923 | 0.2114418
1066.73 | 0.311663 | 842.3077 | 0.2369977 | 2676.923 | 0.2114418
1067.52 | 0.312099 | 842.3077 | 0.2369977 | 2676.923 | 0.2114418
1068.23 | 0.312506 | 853.8462 | 0.2403947 | 2688.462 | 0.2124293
1069.25 | 0.313074 | 853.8462 | 0.2403947 | 2688.462 | 0.2124293
1070.13 | 0.313575 | 853.8462 | 0.2403947 | 2688.462 | 0.2124293
1070.84 | 0.313982 | 853.8462 | 0.2403947 | 2700 | 0.2134214
1071.57 | 0.314404 | 853.8462 | 0.2403947 | 2700 | 0.2134214
1072.34 | 0.314843 | 853.8462 | 0.2403947 | 2700 | 0.2134214
1073.19 | 0.315335 | 853.8462 | 0.2403947 | 2711.538 | 0.2144183
1073.96 | 0.315778 | 853.8462 | 0.2403947 | 2711.538 | 0.2144183
1074.69 | 0.316203 | 853.8462 | 0.2403947 | 2723.077 | 0.21542
1075.54 | 0.316702 | 865.3846 | 0.2438299 | 2723.077 | 0.21542
1076.34 | 0.317164 | 865.3846 | 0.2438299 | 2723.077 | 0.21542
1077.08 | 0.317608 | 865.3846 | 0.2438299 | 2734.615 | 0.2164266
1077.99 | 0.318145 | 865.3846 | 0.2438299 | 2734.615 | 0.2164266
1078.91 | 0.318693 | 865.3846 | 0.2438299 | 2734.615 | 0.2164266
1079.66 | 0.319132 | 865.3846 | 0.2438299 | 2746.154 | 0.2174382
1080.26 | 0.319494 | 865.3846 | 0.2438299 | 2746.154 | 0.2174382
1081.05 | 0.319958 | 865.3846 | 0.2438299 | 2746.154 | 0.2174382
1081.73 | 0.320373 | 876.9231 | 0.2473056 | 2757.692 | 0.218455
1082.55 | 0.320873 | 876.9231 | 0.2473056 | 2757.692 | 0.218455
1083.17 | 0.321253 | 876.9231 | 0.2473056 | 2769.231 | 0.2194769
1084.08 | 0.321809 | 876.9231 | 0.2473056 | 2769.231 | 0.2194769
1084.77 | 0.322226 | 876.9231 | 0.2473056 | 2769.231 | 0.2194769
1085.58 | 0.322735 | 876.9231 | 0.2473056 | 2780.769 | 0.2205042
1086.39 | 0.32323 | 876.9231 | 0.2473056 | 2780.769 | 0.2205042
1087.2 | 0.323734 | 876.9231 | 0.2473056 | 2780.769 | 0.2205042
1087.9 | 0.324167 | 876.9231 | 0.2473056 | 2792.308 | 0.2215368
1088.74 | 0.324688 | 888.4615 | 0.2508241 | 2792.308 | 0.2215368
1089.39 | 0.325096 | 888.4615 | 0.2508241 | 2792.308 | 0.2215368
1090.09 | 0.325547 | 888.4615 | 0.2508241 | 2803.846 | 0.222575
1090.77 | 0.325979 | 888.4615 | 0.2508241 | 2803.846 | 0.222575
1091.57 | 0.326487 | 888.4615 | 0.2508241 | 2803.846 | 0.222575
1092.36 | 0.326985 | 888.4615 | 0.2508241 | 2815.385 | 0.2236189
1092.99 | 0.32738 | 888.4615 | 0.2508241 | 2815.385 | 0.2236189
1093.86 | 0.327947 | 888.4615 | 0.2508241 | 2826.923 | 0.2246684
1094.69 | 0.328483 | 888.4615 | 0.2508241 | 2826.923 | 0.2246684
1095.24 | 0.328846 | 900 | 0.2543881 | 2826.923 | 0.2246684
1096.03 | 0.329357 | 900 | 0.2543881 | 2838.462 | 0.2257238
1096.63 | 0.329744 | 900 | 0.2543881 | 2838.462 | 0.2257238
1097.46 | 0.330297 | 900 | 0.2543881 | 2838.462 | 0.2257238
1098.23 | 0.330805 | 900 | 0.2543881 | 2850 | 0.2267852
1098.96 | 0.331291 | 900 | 0.2543881 | 2850 | 0.2267852
1099.72 | 0.331796 | 900 | 0.2543881 | 2850 | 0.2267852
1100.37 | 0.332219 | 900 | 0.2543881 | 2861.538 | 0.2278527
1101.15 | 0.332746 | 911.5385 | 0.2580001 | 2861.538 | 0.2278527
1101.95 | 0.333296 | 911.5385 | 0.2580001 | 2873.077 | 0.2289264
1102.52 | 0.33368 | 911.5385 | 0.2580001 | 2873.077 | 0.2289264
1103.22 | 0.334162 | 911.5385 | 0.2580001 | 2873.077 | 0.2289264
1103.92 | 0.334646 | 911.5385 | 0.2580001 | 2884.615 | 0.2300064
1104.6 | 0.335118 | 911.5385 | 0.2580001 | 2884.615 | 0.2300064
1105.25 | 0.335563 | 911.5385 | 0.2580001 | 2884.615 | 0.2300064
1106.01 | 0.336082 | 911.5385 | 0.2580001 | 2896.154 | 0.2310929
1106.89 | 0.336698 | 911.5385 | 0.2580001 | 2896.154 | 0.2310929
1107.54 | 0.337154 | 923.0769 | 0.261663 | 2896.154 | 0.2310929
1108.29 | 0.337684 | 923.0769 | 0.261663 | 2907.692 | 0.2321859
1108.94 | 0.338148 | 923.0769 | 0.261663 | 2907.692 | 0.2321859
1109.51 | 0.338553 | 923.0769 | 0.261663 | 2919.231 | 0.2332857
1110.33 | 0.339138 | 923.0769 | 0.261663 | 2919.231 | 0.2332857
1111.04 | 0.339644 | 923.0769 | 0.261663 | 2919.231 | 0.2332857
1111.69 | 0.340119 | 923.0769 | 0.261663 | 2930.769 | 0.2343923
1112.31 | 0.340566 | 923.0769 | 0.261663 | 2930.769 | 0.2343923
1112.95 | 0.341028 | 923.0769 | 0.261663 | 2930.769 | 0.2343923
1113.48 | 0.341421 | 934.6154 | 0.2653799 | 2942.308 | 0.235506
1114.08 | 0.341859 | 934.6154 | 0.2653799 | 2942.308 | 0.235506
1114.88 | 0.342446 | 934.6154 | 0.2653799 | 2942.308 | 0.235506
1115.67 | 0.343026 | 934.6154 | 0.2653799 | 2953.846 | 0.2366268
1116.37 | 0.343535 | 934.6154 | 0.2653799 | 2953.846 | 0.2366268
1116.9 | 0.343941 | 934.6154 | 0.2653799 | 2965.385 | 0.2377549
1117.6 | 0.344469 | 934.6154 | 0.2653799 | 2965.385 | 0.2377549
1118.25 | 0.344962 | 934.6154 | 0.2653799 | 2965.385 | 0.2377549
1118.97 | 0.345505 | 934.6154 | 0.2653799 | 2976.923 | 0.2388904
1119.7 | 0.346062 | 946.1538 | 0.2691541 | 2976.923 | 0.2388904
1120.2 | 0.346449 | 946.1538 | 0.2691541 | 2976.923 | 0.2388904
1120.74 | 0.34686 | 946.1538 | 0.2691541 | 2988.462 | 0.2400335
1121.29 | 0.347285 | 946.1538 | 0.2691541 | 2988.462 | 0.2400335
1121.87 | 0.347742 | 946.1538 | 0.2691541 | 2988.462 | 0.2400335
1122.62 | 0.348325 | 946.1538 | 0.2691541 | 3000 | 0.2411844
1123.22 | 0.34879 | 946.1538 | 0.2691541 | 3000 | 0.2411844
1123.74 | 0.349203 | 946.1538 | 0.2691541 | 3011.538 | 0.2423432
1124.32 | 0.349664 | 957.6923 | 0.272989 | 3011.538 | 0.2423432
1124.79 | 0.350034 | 957.6923 | 0.272989 | 3011.538 | 0.2423432
1125.44 | 0.350548 | 957.6923 | 0.272989 | 3023.077 | 0.2435101
1126.01 | 0.351001 | 957.6923 | 0.272989 | 3023.077 | 0.2435101
1126.53 | 0.351431 | 957.6923 | 0.272989 | 3023.077 | 0.2435101
1127.19 | 0.351978 | 957.6923 | 0.272989 | 3034.615 | 0.2446853
1127.75 | 0.352428 | 957.6923 | 0.272989 | 3034.615 | 0.2446853
1128.38 | 0.352944 | 957.6923 | 0.272989 | 3034.615 | 0.2446853
1128.95 | 0.353413 | 957.6923 | 0.272989 | 3046.154 | 0.2458689
1129.43 | 0.353806 | 969.2308 | 0.2768883 | 3046.154 | 0.2458689
1130.05 | 0.354312 | 969.2308 | 0.2768883 | 3046.154 | 0.2458689
1130.63 | 0.354801 | 969.2308 | 0.2768883 | 3057.692 | 0.2470612
1131.23 | 0.355307 | 969.2308 | 0.2768883 | 3057.692 | 0.2470612
1131.7 | 0.355702 | 969.2308 | 0.2768883 | 3069.231 | 0.2482622
1132.22 | 0.35614 | 969.2308 | 0.2768883 | 3069.231 | 0.2482622
1132.82 | 0.356648 | 969.2308 | 0.2768883 | 3069.231 | 0.2482622
1133.35 | 0.357105 | 969.2308 | 0.2768883 | 3080.769 | 0.2494723
1133.85 | 0.357528 | 969.2308 | 0.2768883 | 3080.769 | 0.2494723
1134.4 | 0.358005 | 980.7692 | 0.2808562 | 3080.769 | 0.2494723
1134.92 | 0.358447 | 980.7692 | 0.2808562 | 3092.308 | 0.2506916
1135.39 | 0.358843 | 980.7692 | 0.2808562 | 3092.308 | 0.2506916
1135.9 | 0.359311 | 980.7692 | 0.2808562 | 3092.308 | 0.2506916
1136.42 | 0.359768 | 980.7692 | 0.2808562 | 3103.846 | 0.2519203
1136.94 | 0.360224 | 980.7692 | 0.2808562 | 3103.846 | 0.2519203
1137.47 | 0.360693 | 980.7692 | 0.2808562 | 3115.385 | 0.2531587
1138.09 | 0.361227 | 980.7692 | 0.2808562 | 3115.385 | 0.2531587
1138.52 | 0.361616 | 992.3077 | 0.2848969 | 3115.385 | 0.2531587
1139.12 | 0.362155 | 992.3077 | 0.2848969 | 3126.923 | 0.2544068
1139.56 | 0.362555 | 992.3077 | 0.2848969 | 3126.923 | 0.2544068
1140.06 | 0.363014 | 992.3077 | 0.2848969 | 3126.923 | 0.2544068
1140.66 | 0.363551 | 992.3077 | 0.2848969 | 3138.462 | 0.2556651
1141.18 | 0.364034 | 992.3077 | 0.2848969 | 3138.462 | 0.2556651
1141.64 | 0.364467 | 992.3077 | 0.2848969 | 3138.462 | 0.2556651
1142.13 | 0.364921 | 992.3077 | 0.2848969 | 3150 | 0.2569337
1142.61 | 0.365376 | 992.3077 | 0.2848969 | 3150 | 0.2569337
1143.19 | 0.365923 | 1003.846 | 0.289015 | 3161.538 | 0.2582128
1143.65 | 0.366347 | 1003.846 | 0.289015 | 3161.538 | 0.2582128
1144.11 | 0.366786 | 1003.846 | 0.289015 | 3161.538 | 0.2582128
1144.61 | 0.367274 | 1003.846 | 0.289015 | 3173.077 | 0.2595027
1145.11 | 0.36775 | 1003.846 | 0.289015 | 3173.077 | 0.2595027
1145.58 | 0.368185 | 1003.846 | 0.289015 | 3173.077 | 0.2595027
1146.01 | 0.368616 | 1003.846 | 0.289015 | 3184.615 | 0.2608037
1146.45 | 0.369028 | 1003.846 | 0.289015 | 3184.615 | 0.2608037
1146.93 | 0.36949 | 1003.846 | 0.289015 | 3184.615 | 0.2608037
1147.3 | 0.369852 | 1015.385 | 0.2932157 | 3196.154 | 0.2621161
1147.83 | 0.370386 | 1015.385 | 0.2932157 | 3196.154 | 0.2621161
1148.28 | 0.370828 | 1015.385 | 0.2932157 | 3207.692 | 0.26344
1148.77 | 0.371308 | 1015.385 | 0.2932157 | 3207.692 | 0.26344
1149.23 | 0.371772 | 1015.385 | 0.2932157 | 3207.692 | 0.26344
1149.62 | 0.372163 | 1015.385 | 0.2932157 | 3219.231 | 0.2647758
1150.12 | 0.372663 | 1015.385 | 0.2932157 | 3219.231 | 0.2647758
1150.54 | 0.373088 | 1015.385 | 0.2932157 | 3219.231 | 0.2647758
1150.95 | 0.373501 | 1026.923 | 0.2975044 | 3230.769 | 0.2661238
1151.3 | 0.373867 | 1026.923 | 0.2975044 | 3230.769 | 0.2661238
1151.74 | 0.374302 | 1026.923 | 0.2975044 | 3230.769 | 0.2661238
1152.32 | 0.374903 | 1026.923 | 0.2975044 | 3242.308 | 0.2674842
1152.79 | 0.375398 | 1026.923 | 0.2975044 | 3242.308 | 0.2674842
1153.22 | 0.375851 | 1026.923 | 0.2975044 | 3242.308 | 0.2674842
1153.64 | 0.376291 | 1026.923 | 0.2975044 | 3253.846 | 0.2688574
1154.07 | 0.376738 | 1026.923 | 0.2975044 | 3253.846 | 0.2688574
1154.52 | 0.377217 | 1026.923 | 0.2975044 | 3265.385 | 0.2702438
1154.96 | 0.377673 | 1038.462 | 0.3018869 | 3265.385 | 0.2702438
1155.46 | 0.378214 | 1038.462 | 0.3018869 | 3265.385 | 0.2702438
1155.84 | 0.378629 | 1038.462 | 0.3018869 | 3276.923 | 0.2716436
1156.28 | 0.379096 | 1038.462 | 0.3018869 | 3276.923 | 0.2716436
1156.79 | 0.379664 | 1038.462 | 0.3018869 | 3276.923 | 0.2716436
1157.18 | 0.380084 | 1038.462 | 0.3018869 | 3288.462 | 0.2730571
1157.61 | 0.380565 | 1038.462 | 0.3018869 | 3288.462 | 0.2730571
1157.94 | 0.380934 | 1038.462 | 0.3018869 | 3288.462 | 0.2730571
1158.31 | 0.381339 | 1038.462 | 0.3018869 | 3300 | 0.2744849
1158.81 | 0.381905 | 1050 | 0.3063694 | 3300 | 0.2744849
1159.18 | 0.382314 | 1050 | 0.3063694 | 3311.538 | 0.2759271
1159.58 | 0.382781 | 1050 | 0.3063694 | 3311.538 | 0.2759271
1159.98 | 0.383237 | 1050 | 0.3063694 | 3311.538 | 0.2759271
1160.41 | 0.383722 | 1050 | 0.3063694 | 3323.077 | 0.2773843
1160.83 | 0.384217 | 1050 | 0.3063694 | 3323.077 | 0.2773843
1161.25 | 0.38468 | 1050 | 0.3063694 | 3323.077 | 0.2773843
1161.66 | 0.385178 | 1050 | 0.3063694 | 3334.615 | 0.2788568
1162.01 | 0.385593 | 1061.538 | 0.3109589 | 3334.615 | 0.2788568
1162.36 | 0.386003 | 1061.538 | 0.3109589 | 3334.615 | 0.2788568
1162.75 | 0.386463 | 1061.538 | 0.3109589 | 3346.154 | 0.280345
1163.12 | 0.386898 | 1061.538 | 0.3109589 | 3346.154 | 0.280345
1163.53 | 0.3874 | 1061.538 | 0.3109589 | 3357.692 | 0.2818494
1163.88 | 0.387812 | 1061.538 | 0.3109589 | 3357.692 | 0.2818494
1164.37 | 0.388391 | 1061.538 | 0.3109589 | 3357.692 | 0.2818494
1164.75 | 0.388852 | 1061.538 | 0.3109589 | 3369.231 | 0.2833704
1165.13 | 0.389327 | 1061.538 | 0.3109589 | 3369.231 | 0.2833704
1165.57 | 0.38988 | 1073.077 | 0.3156624 | 3369.231 | 0.2833704
1165.95 | 0.390351 | 1073.077 | 0.3156624 | 3380.769 | 0.2849086
1166.29 | 0.390763 | 1073.077 | 0.3156624 | 3380.769 | 0.2849086
1166.59 | 0.391137 | 1073.077 | 0.3156624 | 3380.769 | 0.2849086
1166.95 | 0.391604 | 1073.077 | 0.3156624 | 3392.308 | 0.2864643
1167.34 | 0.392083 | 1073.077 | 0.3156624 | 3392.308 | 0.2864643
1167.69 | 0.392538 | 1073.077 | 0.3156624 | 3403.846 | 0.2880381
1168.05 | 0.393015 | 1073.077 | 0.3156624 | 3403.846 | 0.2880381
1168.45 | 0.393544 | 1073.077 | 0.3156624 | 3403.846 | 0.2880381
1168.8 | 0.394005 | 1084.615 | 0.3205001 | 3415.385 | 0.2896305
1169.19 | 0.394507 | 1084.615 | 0.3205001 | 3415.385 | 0.2896305
1169.49 | 0.394893 | 1084.615 | 0.3205001 | 3415.385 | 0.2896305
1169.86 | 0.395381 | 1084.615 | 0.3205001 | 3426.923 | 0.2912422
1170.22 | 0.395858 | 1084.615 | 0.3205001 | 3426.923 | 0.2912422
1170.51 | 0.396247 | 1084.615 | 0.3205001 | 3426.923 | 0.2912422
1170.86 | 0.396722 | 1084.615 | 0.3205001 | 3438.462 | 0.2928735
1171.22 | 0.397217 | 1084.615 | 0.3205001 | 3438.462 | 0.2928735
1171.59 | 0.397722 | 1084.615 | 0.3205001 | 3450 | 0.2945253
1171.94 | 0.398204 | 1096.154 | 0.3254738 | 3450 | 0.2945253
1172.26 | 0.398638 | 1096.154 | 0.3254738 | 3450 | 0.2945253
1172.66 | 0.399189 | 1096.154 | 0.3254738 | 3461.538 | 0.2961981
1173.03 | 0.399705 | 1096.154 | 0.3254738 | 3461.538 | 0.2961981
1173.41 | 0.400247 | 1096.154 | 0.3254738 | 3461.538 | 0.2961981
1173.71 | 0.400674 | 1096.154 | 0.3254738 | 3473.077 | 0.2978925
1173.98 | 0.401061 | 1096.154 | 0.3254738 | 3473.077 | 0.2978925
1174.34 | 0.401584 | 1096.154 | 0.3254738 | 3473.077 | 0.2978925
1174.71 | 0.402111 | 1107.692 | 0.3305946 | 3484.615 | 0.2996093
1175.01 | 0.402555 | 1107.692 | 0.3305946 | 3484.615 | 0.2996093
1175.31 | 0.402988 | 1107.692 | 0.3305946 | 3484.615 | 0.2996093
1175.66 | 0.403503 | 1107.692 | 0.3305946 | 3496.154 | 0.3013492
1176.05 | 0.404067 | 1107.692 | 0.3305946 | 3496.154 | 0.3013492
1176.36 | 0.404547 | 1107.692 | 0.3305946 | 3507.692 | 0.3031129
1176.68 | 0.405012 | 1107.692 | 0.3305946 | 3507.692 | 0.3031129
1176.96 | 0.405467 | 1107.692 | 0.3305946 | 3507.692 | 0.3031129
1177.28 | 0.405943 | 1107.692 | 0.3305946 | 3519.231 | 0.3049013
1177.65 | 0.406493 | 1119.231 | 0.3358752 | 3519.231 | 0.3049013
1177.88 | 0.406863 | 1119.231 | 0.3358752 | 3519.231 | 0.3049013
1178.16 | 0.4073 | 1119.231 | 0.3358752 | 3530.769 | 0.3067151
1178.45 | 0.407744 | 1119.231 | 0.3358752 | 3530.769 | 0.3067151
1178.83 | 0.408348 | 1119.231 | 0.3358752 | 3530.769 | 0.3067151
1179.18 | 0.408918 | 1119.231 | 0.3358752 | 3542.308 | 0.3085553
1179.48 | 0.409378 | 1119.231 | 0.3358752 | 3542.308 | 0.3085553
1179.8 | 0.409899 | 1119.231 | 0.3358752 | 3553.846 | 0.3104227
1180.05 | 0.410306 | 1119.231 | 0.3358752 | 3553.846 | 0.3104227
1180.32 | 0.410737 | 1130.769 | 0.3413296 | 3553.846 | 0.3104227
1180.62 | 0.411219 | 1130.769 | 0.3413296 | 3565.385 | 0.3123184
1180.92 | 0.411714 | 1130.769 | 0.3413296 | 3565.385 | 0.3123184
1181.18 | 0.412166 | 1130.769 | 0.3413296 | 3565.385 | 0.3123184
1181.45 | 0.412608 | 1130.769 | 0.3413296 | 3576.923 | 0.3142433
1181.69 | 0.413008 | 1130.769 | 0.3413296 | 3576.923 | 0.3142433
1182.04 | 0.413607 | 1130.769 | 0.3413296 | 3576.923 | 0.3142433
1182.29 | 0.414029 | 1130.769 | 0.3413296 | 3588.462 | 0.3161986
1182.54 | 0.414464 | 1142.308 | 0.3469737 | 3588.462 | 0.3161986
1182.77 | 0.414865 | 1142.308 | 0.3469737 | 3600 | 0.3181853
1183.05 | 0.415361 | 1142.308 | 0.3469737 | 3600 | 0.3181853
1183.32 | 0.415813 | 1142.308 | 0.3469737 | 3600 | 0.3181853
1183.55 | 0.416234 | 1142.308 | 0.3469737 | 3611.538 | 0.3202049
1183.8 | 0.416673 | 1142.308 | 0.3469737 | 3611.538 | 0.3202049
1184.02 | 0.417063 | 1142.308 | 0.3469737 | 3611.538 | 0.3202049
1184.24 | 0.417456 | 1142.308 | 0.3469737 | 3623.077 | 0.3222585
1184.52 | 0.417961 | 1142.308 | 0.3469737 | 3623.077 | 0.3222585
1184.79 | 0.418455 | 1153.846 | 0.3528254 | 3623.077 | 0.3222585
1185.04 | 0.418889 | 1153.846 | 0.3528254 | 3634.615 | 0.3243475
1185.27 | 0.419337 | 1153.846 | 0.3528254 | 3634.615 | 0.3243475
1185.54 | 0.419839 | 1153.846 | 0.3528254 | 3646.154 | 0.3264732
1185.79 | 0.420314 | 1153.846 | 0.3528254 | 3646.154 | 0.3264732
1186.02 | 0.420754 | 1153.846 | 0.3528254 | 3646.154 | 0.3264732
1186.29 | 0.421252 | 1153.846 | 0.3528254 | 3657.692 | 0.3286373
1186.51 | 0.421667 | 1153.846 | 0.3528254 | 3657.692 | 0.3286373
1186.72 | 0.422067 | 1153.846 | 0.3528254 | 3657.692 | 0.3286373
1186.99 | 0.422594 | 1165.385 | 0.3589051 | 3669.231 | 0.3308412
1187.21 | 0.423017 | 1165.385 | 0.3589051 | 3669.231 | 0.3308412
1187.41 | 0.423411 | 1165.385 | 0.3589051 | 3669.231 | 0.3308412
1187.66 | 0.423901 | 1165.385 | 0.3589051 | 3680.769 | 0.3330867
1187.89 | 0.424369 | 1165.385 | 0.3589051 | 3680.769 | 0.3330867
1188.14 | 0.424876 | 1165.385 | 0.3589051 | 3692.308 | 0.3353757
1188.38 | 0.425342 | 1165.385 | 0.3589051 | 3692.308 | 0.3353757
1188.61 | 0.425814 | 1165.385 | 0.3589051 | 3692.308 | 0.3353757
1188.86 | 0.426331 | 1176.923 | 0.3652354 | 3703.846 | 0.3377101
1189.08 | 0.426773 | 1176.923 | 0.3652354 | 3703.846 | 0.3377101
1189.31 | 0.427281 | 1176.923 | 0.3652354 | 3703.846 | 0.3377101
1189.53 | 0.427726 | 1176.923 | 0.3652354 | 3715.385 | 0.3400919
1189.71 | 0.428116 | 1176.923 | 0.3652354 | 3715.385 | 0.3400919
1189.94 | 0.428611 | 1176.923 | 0.3652354 | 3715.385 | 0.3400919
1190.16 | 0.42907 | 1176.923 | 0.3652354 | 3726.923 | 0.3425235
1190.43 | 0.429654 | 1176.923 | 0.3652354 | 3726.923 | 0.3425235
1190.63 | 0.430096 | 1176.923 | 0.3652354 | 3726.923 | 0.3425235
1190.86 | 0.430614 | 1188.462 | 0.3718415 | 3738.462 | 0.3450071
1191.1 | 0.431126 | 1188.462 | 0.3718415 | 3738.462 | 0.3450071
1191.31 | 0.431609 | 1188.462 | 0.3718415 | 3750 | 0.3475454
1191.51 | 0.432066 | 1188.462 | 0.3718415 | 3750 | 0.3475454
1191.73 | 0.432548 | 1188.462 | 0.3718415 | 3750 | 0.3475454
1191.98 | 0.433136 | 1188.462 | 0.3718415 | 3761.538 | 0.3501411
1192.18 | 0.433605 | 1188.462 | 0.3718415 | 3761.538 | 0.3501411
1192.4 | 0.434099 | 1188.462 | 0.3718415 | 3761.538 | 0.3501411
1192.56 | 0.434498 | 1188.462 | 0.3718415 | 3773.077 | 0.3527972
1192.75 | 0.434932 | 1200 | 0.3787508 | 3773.077 | 0.3527972
1192.96 | 0.435452 | 1200 | 0.3787508 | 3773.077 | 0.3527972
1193.13 | 0.435849 | 1200 | 0.3787508 | 3784.615 | 0.3555169
1193.36 | 0.436418 | 1200 | 0.3787508 | 3784.615 | 0.3555169
1193.53 | 0.436818 | 1200 | 0.3787508 | 3796.154 | 0.3583035
1193.7 | 0.437227 | 1200 | 0.3787508 | 3796.154 | 0.3583035
1193.88 | 0.437693 | 1200 | 0.3787508 | 3796.154 | 0.3583035
1194.06 | 0.438152 | 1200 | 0.3787508 | 3807.692 | 0.3611608
1194.25 | 0.438619 | 1200 | 0.3787508 | 3807.692 | 0.3611608
1194.45 | 0.439124 | 1211.538 | 0.3859916 | 3807.692 | 0.3611608
1194.62 | 0.439551 | 1211.538 | 0.3859916 | 3819.231 | 0.3640928
1194.78 | 0.43998 | 1211.538 | 0.3859916 | 3819.231 | 0.3640928
1194.93 | 0.440371 | 1211.538 | 0.3859916 | 3819.231 | 0.3640928
1195.1 | 0.440805 | 1211.538 | 0.3859916 | 3830.769 | 0.3671038
1195.25 | 0.4412 | 1211.538 | 0.3859916 | 3830.769 | 0.3671038
1195.4 | 0.441603 | 1211.538 | 0.3859916 | 3842.308 | 0.3702
1195.57 | 0.442049 | 1211.538 | 0.3859916 | 3842.308 | 0.3702
1195.75 | 0.442552 | 1223.077 | 0.3936777 | 3842.308 | 0.3702
1195.92 | 0.443003 | 1223.077 | 0.3936777 | 3853.846 | 0.3733859
1196.07 | 0.443403 | 1223.077 | 0.3936777 | 3853.846 | 0.3733859
1196.22 | 0.443822 | 1223.077 | 0.3936777 | 3853.846 | 0.3733859
1196.4 | 0.444323 | 1223.077 | 0.3936777 | 3865.385 | 0.3766672
1196.55 | 0.44476 | 1223.077 | 0.3936777 | 3865.385 | 0.3766672
1196.72 | 0.445235 | 1223.077 | 0.3936777 | 3865.385 | 0.3766672
1196.87 | 0.445661 | 1223.077 | 0.3936777 | 3876.923 | 0.3800503
1197.05 | 0.446192 | 1223.077 | 0.3936777 | 3876.923 | 0.3800503
1197.22 | 0.446684 | 1234.615 | 0.4018218 | 3888.462 | 0.3835425
1197.39 | 0.44718 | 1234.615 | 0.4018218 | 3888.462 | 0.3835425
1197.55 | 0.447671 | 1234.615 | 0.4018218 | 3888.462 | 0.3835425
1197.7 | 0.448118 | 1234.615 | 0.4018218 | 3900 | 0.3871515
1197.85 | 0.448573 | 1234.615 | 0.4018218 | 3900 | 0.3871515
1198.02 | 0.449088 | 1234.615 | 0.4018218 | 3900 | 0.3871515
1198.19 | 0.449597 | 1234.615 | 0.4018218 | 3911.538 | 0.3908861
1198.35 | 0.450123 | 1234.615 | 0.4018218 | 3911.538 | 0.3908861
1198.54 | 0.450702 | 1234.615 | 0.4018218 | 3911.538 | 0.3908861
1198.69 | 0.451172 | 1246.154 | 0.4104918 | 3923.077 | 0.3947562
1198.85 | 0.45171 | 1246.154 | 0.4104918 | 3923.077 | 0.3947562
1199 | 0.452192 | 1246.154 | 0.4104918 | 3934.615 | 0.3987726
1199.17 | 0.452742 | 1246.154 | 0.4104918 | 3934.615 | 0.3987726
1199.32 | 0.453241 | 1246.154 | 0.4104918 | 3934.615 | 0.3987726
1199.47 | 0.453738 | 1246.154 | 0.4104918 | 3946.154 | 0.4029475
1199.64 | 0.454312 | 1246.154 | 0.4104918 | 3946.154 | 0.4029475
1199.79 | 0.454826 | 1246.154 | 0.4104918 | 3946.154 | 0.4029475
1199.95 | 0.455401 | 1257.692 | 0.4197677 | 3957.692 | 0.4072943
1200.12 | 0.456001 | 1257.692 | 0.4197677 | 3957.692 | 0.4072943
1200.27 | 0.456526 | 1257.692 | 0.4197677 | 3957.692 | 0.4072943
1200.44 | 0.457132 | 1257.692 | 0.4197677 | 3969.231 | 0.4118279
1200.59 | 0.457677 | 1257.692 | 0.4197677 | 3969.231 | 0.4118279
1200.76 | 0.458278 | 1257.692 | 0.4197677 | 3969.231 | 0.4118279
1200.91 | 0.458834 | 1257.692 | 0.4197677 | 3980.769 | 0.4165642
1201.06 | 0.459397 | 1257.692 | 0.4197677 | 3980.769 | 0.4165642
1201.22 | 0.460021 | 1257.692 | 0.4197677 | 3992.308 | 0.4215389
1201.37 | 0.460616 | 1269.231 | 0.4297391 | 3992.308 | 0.4215389
1201.54 | 0.461274 | 1269.231 | 0.4297391 | 3992.308 | 0.4215389
1201.69 | 0.461861 | 1269.231 | 0.4297391 | 4003.846 | 0.4267674
1201.84 | 0.462465 | 1269.231 | 0.4297391 | 4003.846 | 0.4267674
1202.01 | 0.463147 | 1269.231 | 0.4297391 | 4003.846 | 0.4267674
1202.16 | 0.463766 | 1269.231 | 0.4297391 | 4015.385 | 0.4322789
1202.32 | 0.464466 | 1269.231 | 0.4297391 | 4015.385 | 0.4322789
1202.47 | 0.465122 | 1269.231 | 0.4297391 | 4015.385 | 0.4322789
1202.62 | 0.465775 | 1269.231 | 0.4297391 | 4026.923 | 0.4381074
1202.79 | 0.466516 | 1280.769 | 0.4404954 | 4026.923 | 0.4381074
1202.94 | 0.467189 | 1280.769 | 0.4404954 | 4038.462 | 0.4442926
1203.11 | 0.46794 | 1280.769 | 0.4404954 | 4038.462 | 0.4442926
1203.26 | 0.468641 | 1280.769 | 0.4404954 | 4038.462 | 0.4442926
1203.41 | 0.469363 | 1280.769 | 0.4404954 | 4050 | 0.4508798
1203.57 | 0.470164 | 1280.769 | 0.4404954 | 4050 | 0.4508798
1203.73 | 0.470891 | 1280.769 | 0.4404954 | 4050 | 0.4508798
1203.89 | 0.471724 | 1280.769 | 0.4404954 | 4061.538 | 0.4579182
1204.04 | 0.472496 | 1292.308 | 0.4521121 | 4061.538 | 0.4579182
1204.19 | 0.473278 | 1292.308 | 0.4521121 | 4061.538 | 0.4579182
1204.36 | 0.47415 | 1292.308 | 0.4521121 | 4073.077 | 0.4654561
1204.51 | 0.474987 | 1292.308 | 0.4521121 | 4073.077 | 0.4654561
1204.68 | 0.475907 | 1292.308 | 0.4521121 | 4084.615 | 0.4737122
1204.83 | 0.476759 | 1292.308 | 0.4521121 | 4084.615 | 0.4737122
1204.98 | 0.477637 | 1292.308 | 0.4521121 | 4084.615 | 0.4737122
1205.14 | 0.47864 | 1292.308 | 0.4521121 | 4096.154 | 0.482733
1205.29 | 0.479566 | 1292.308 | 0.4521121 | 4096.154 | 0.482733
1205.46 | 0.480637 | 1303.846 | 0.4653589 | 4096.154 | 0.482733
1205.61 | 0.481626 | 1303.846 | 0.4653589 | 4107.692 | 0.4926588
1205.76 | 0.482628 | 1303.846 | 0.4653589 | 4107.692 | 0.4926588
1205.93 | 0.483795 | 1303.846 | 0.4653589 | 4107.692 | 0.4926588
1206.08 | 0.484889 | 1303.846 | 0.4653589 | 4119.231 | 0.5036258
1206.24 | 0.486156 | 1303.846 | 0.4653589 | 4119.231 | 0.5036258
1206.38 | 0.487191 | 1303.846 | 0.4653589 | 4130.769 | 0.5157298
1206.53 | 0.48842 | 1303.846 | 0.4653589 | 4130.769 | 0.5157298
1206.69 | 0.489851 | 1303.846 | 0.4653589 | 4130.769 | 0.5157298
1206.84 | 0.491222 | 1315.385 | 0.4801979 | 4142.308 | 0.5302027
1207.01 | 0.492829 | 1315.385 | 0.4801979 | 4142.308 | 0.5302027
1207.16 | 0.494372 | 1315.385 | 0.4801979 | 4142.308 | 0.5302027
1207.31 | 0.496078 | 1315.385 | 0.4801979 | 4153.846 | 0.5469058
1207.48 | 0.498154 | 1315.385 | 0.4801979 | 4153.846 | 0.5469058
1207.63 | 0.500291 | 1315.385 | 0.4801979 | 4153.846 | 0.5469058
1207.8 | 0.503168 | 1315.385 | 0.4801979 | 4165.385 | 0.565976
1208.1 | 0.518036 | 1315.385 | 0.4801979 | 4165.385 | 0.565976
0 | 0 | 0 | 0 | 0 | 0
2.84 | 0.000168 | 0 | 0 | 0 | 0
4.77 | 0.000699 | 0 | 0 | 11.53846 | 0.0008207661
6.41 | 0.001167 | 0 | 0 | 11.53846 | 0.0008207661
8.51 | 0.001732 | 0 | 0 | 23.07692 | 0.001635332
10.51 | 0.002236 | 11.53846 | 0.002113582 | 23.07692 | 0.001635332
12.86 | 0.002793 | 11.53846 | 0.002113582 | 34.61538 | 0.002443865
15.65 | 0.003373 | 11.53846 | 0.002113582 | 34.61538 | 0.002443865
18.52 | 0.003951 | 11.53846 | 0.002113582 | 46.15385 | 0.003246522
21.61 | 0.004546 | 23.07692 | 0.004195759 | 46.15385 | 0.003246522
24.86 | 0.005145 | 23.07692 | 0.004195759 | 57.69231 | 0.004043449
28.3 | 0.005748 | 23.07692 | 0.004195759 | 57.69231 | 0.004043449
31.75 | 0.006363 | 23.07692 | 0.004195759 | 69.23077 | 0.004834784
34.29 | 0.006815 | 34.61538 | 0.006248032 | 69.23077 | 0.004834784
37.12 | 0.007291 | 34.61538 | 0.006248032 | 80.76923 | 0.005620656
40.18 | 0.007826 | 34.61538 | 0.006248032 | 80.76923 | 0.005620656
43.78 | 0.008456 | 34.61538 | 0.006248032 | 92.30769 | 0.006401192
46.47 | 0.008904 | 46.15385 | 0.008271762 | 92.30769 | 0.006401192
49.92 | 0.009475 | 46.15385 | 0.008271762 | 103.8462 | 0.007176509
52.99 | 0.00998 | 46.15385 | 0.008271762 | 103.8462 | 0.007176509
55.67 | 0.01039 | 46.15385 | 0.008271762 | 115.3846 | 0.007946721
58.64 | 0.010885 | 57.69231 | 0.01026794 | 115.3846 | 0.007946721
61.6 | 0.011364 | 57.69231 | 0.01026794 | 126.9231 | 0.008711939
64.38 | 0.011825 | 57.69231 | 0.01026794 | 126.9231 | 0.008711939
67.89 | 0.012398 | 57.69231 | 0.01026794 | 138.4615 | 0.009472268
70.94 | 0.01289 | 69.23077 | 0.01223803 | 138.4615 | 0.009472268
73.91 | 0.013377 | 69.23077 | 0.01223803 | 150 | 0.01022781
77.21 | 0.013901 | 69.23077 | 0.01223803 | 150 | 0.01022781
80.53 | 0.014426 | 69.23077 | 0.01223803 | 161.5385 | 0.01097866
83.54 | 0.014906 | 80.76923 | 0.01418312 | 161.5385 | 0.01097866
86.06 | 0.015306 | 80.76923 | 0.01418312 | 173.0769 | 0.01172492
89.53 | 0.015838 | 80.76923 | 0.01418312 | 173.0769 | 0.01172492
92.91 | 0.01637 | 80.76923 | 0.01418312 | 184.6154 | 0.01246667
96.83 | 0.016968 | 92.30769 | 0.01610417 | 184.6154 | 0.01246667
100.51 | 0.017534 | 92.30769 | 0.01610417 | 196.1538 | 0.01320402
103.91 | 0.018057 | 92.30769 | 0.01610417 | 207.6923 | 0.01393703
106.66 | 0.018474 | 92.30769 | 0.01610417 | 207.6923 | 0.01393703
110.02 | 0.018983 | 103.8462 | 0.01800213 | 219.2308 | 0.0146658
113.22 | 0.01947 | 103.8462 | 0.01800213 | 219.2308 | 0.0146658
117.37 | 0.020091 | 103.8462 | 0.01800213 | 230.7692 | 0.0153904
120.04 | 0.020499 | 103.8462 | 0.01800213 | 230.7692 | 0.0153904
123.63 | 0.021026 | 115.3846 | 0.01987787 | 242.3077 | 0.01611093
127.25 | 0.021558 | 115.3846 | 0.01987787 | 242.3077 | 0.01611093
131.14 | 0.022124 | 115.3846 | 0.01987787 | 253.8462 | 0.01682744
134.56 | 0.022611 | 115.3846 | 0.01987787 | 253.8462 | 0.01682744
138.33 | 0.023158 | 126.9231 | 0.02173222 | 265.3846 | 0.01754002
141.82 | 0.023653 | 126.9231 | 0.02173222 | 265.3846 | 0.01754002
145.62 | 0.024197 | 126.9231 | 0.02173222 | 276.9231 | 0.01824874
148.46 | 0.024604 | 126.9231 | 0.02173222 | 276.9231 | 0.01824874
152.41 | 0.025152 | 138.4615 | 0.02356596 | 288.4615 | 0.01895367
155.8 | 0.025641 | 138.4615 | 0.02356596 | 288.4615 | 0.01895367
159.15 | 0.026112 | 138.4615 | 0.02356596 | 300 | 0.01965487
161.95 | 0.026502 | 138.4615 | 0.02356596 | 300 | 0.01965487
165.51 | 0.026994 | 150 | 0.02537983 | 311.5385 | 0.02035242
169.71 | 0.027578 | 150 | 0.02537983 | 311.5385 | 0.02035242
173.18 | 0.028052 | 150 | 0.02537983 | 323.0769 | 0.02104639
176.82 | 0.028556 | 150 | 0.02537983 | 323.0769 | 0.02104639
179.79 | 0.028958 | 161.5385 | 0.02717455 | 334.6154 | 0.02173682
183.44 | 0.029445 | 161.5385 | 0.02717455 | 334.6154 | 0.02173682
186.65 | 0.029883 | 161.5385 | 0.02717455 | 346.1538 | 0.02242379
190.55 | 0.030421 | 161.5385 | 0.02717455 | 346.1538 | 0.02242379
193.92 | 0.030856 | 173.0769 | 0.02895076 | 357.6923 | 0.02310736
196.94 | 0.031262 | 173.0769 | 0.02895076 | 357.6923 | 0.02310736
200.21 | 0.031688 | 173.0769 | 0.02895076 | 369.2308 | 0.02378758
203.95 | 0.032179 | 173.0769 | 0.02895076 | 369.2308 | 0.02378758
207.65 | 0.032667 | 184.6154 | 0.03070912 | 380.7692 | 0.02446451
211.55 | 0.033181 | 184.6154 | 0.03070912 | 380.7692 | 0.02446451
214.71 | 0.033595 | 184.6154 | 0.03070912 | 392.3077 | 0.02513821
217.96 | 0.034011 | 184.6154 | 0.03070912 | 403.8462 | 0.02580874
221.18 | 0.034416 | 196.1538 | 0.03245024 | 403.8462 | 0.02580874
225.12 | 0.034927 | 196.1538 | 0.03245024 | 415.3846 | 0.02647614
229.31 | 0.035451 | 196.1538 | 0.03245024 | 415.3846 | 0.02647614
232.71 | 0.035887 | 196.1538 | 0.03245024 | 426.9231 | 0.02714048
236.61 | 0.036392 | 207.6923 | 0.03417468 | 426.9231 | 0.02714048
239.73 | 0.036787 | 207.6923 | 0.03417468 | 438.4615 | 0.02780179
243.19 | 0.037228 | 207.6923 | 0.03417468 | 438.4615 | 0.02780179
247.33 | 0.037746 | 207.6923 | 0.03417468 | 450 | 0.02846014
250.46 | 0.038134 | 219.2308 | 0.035883 | 450 | 0.02846014
255.08 | 0.0387 | 219.2308 | 0.035883 | 461.5385 | 0.02911556
258.49 | 0.039118 | 219.2308 | 0.035883 | 461.5385 | 0.02911556
261.81 | 0.039531 | 219.2308 | 0.035883 | 473.0769 | 0.02976812
265.21 | 0.039945 | 230.7692 | 0.03757573 | 473.0769 | 0.02976812
268.76 | 0.040379 | 230.7692 | 0.03757573 | 484.6154 | 0.03041785
272.55 | 0.04084 | 230.7692 | 0.03757573 | 484.6154 | 0.03041785
276.46 | 0.041302 | 230.7692 | 0.03757573 | 496.1538 | 0.0310648
279.99 | 0.041736 | 230.7692 | 0.03757573 | 496.1538 | 0.0310648
283.51 | 0.042154 | 242.3077 | 0.03925338 | 507.6923 | 0.03170902
287.3 | 0.042608 | 242.3077 | 0.03925338 | 507.6923 | 0.03170902
291.32 | 0.043073 | 242.3077 | 0.03925338 | 519.2308 | 0.03235054
294.47 | 0.043453 | 242.3077 | 0.03925338 | 519.2308 | 0.03235054
298.18 | 0.043897 | 253.8462 | 0.04091643 | 530.7692 | 0.03298942
301.92 | 0.044343 | 253.8462 | 0.04091643 | 530.7692 | 0.03298942
305.59 | 0.044774 | 253.8462 | 0.04091643 | 542.3077 | 0.0336257
308.74 | 0.045132 | 253.8462 | 0.04091643 | 542.3077 | 0.0336257
311.99 | 0.045522 | 265.3846 | 0.04256534 | 553.8462 | 0.03425941
315.95 | 0.045972 | 265.3846 | 0.04256534 | 553.8462 | 0.03425941
318.9 | 0.046331 | 265.3846 | 0.04256534 | 565.3846 | 0.0348906
322.6 | 0.046752 | 265.3846 | 0.04256534 | 565.3846 | 0.0348906
325.56 | 0.047083 | 276.9231 | 0.04420056 | 576.9231 | 0.03551931
329.49 | 0.047543 | 276.9231 | 0.04420056 | 576.9231 | 0.03551931
333.32 | 0.047982 | 276.9231 | 0.04420056 | 588.4615 | 0.03614558
336.6 | 0.048366 | 276.9231 | 0.04420056 | 600 | 0.03676944
340.21 | 0.048766 | 288.4615 | 0.04582253 | 600 | 0.03676944
343.51 | 0.049145 | 288.4615 | 0.04582253 | 611.5385 | 0.03739093
347.28 | 0.049575 | 288.4615 | 0.04582253 | 611.5385 | 0.03739093
351.05 | 0.050001 | 288.4615 | 0.04582253 | 623.0769 | 0.03801009
355.17 | 0.050461 | 300 | 0.04743165 | 623.0769 | 0.03801009
359.08 | 0.050898 | 300 | 0.04743165 | 634.6154 | 0.03862696
362.73 | 0.051313 | 300 | 0.04743165 | 634.6154 | 0.03862696
366.93 | 0.051792 | 300 | 0.04743165 | 646.1538 | 0.03924157
369.99 | 0.05212 | 311.5385 | 0.04902831 | 646.1538 | 0.03924157
373.74 | 0.052552 | 311.5385 | 0.04902831 | 657.6923 | 0.03985396
377.51 | 0.052966 | 311.5385 | 0.04902831 | 657.6923 | 0.03985396
380.92 | 0.053343 | 311.5385 | 0.04902831 | 669.2308 | 0.04046416
384.67 | 0.053759 | 323.0769 | 0.0506129 | 669.2308 | 0.04046416
388.01 | 0.054135 | 323.0769 | 0.0506129 | 680.7692 | 0.04107221
392.04 | 0.054581 | 323.0769 | 0.0506129 | 680.7692 | 0.04107221
395.35 | 0.054942 | 323.0769 | 0.0506129 | 692.3077 | 0.04167813
399.37 | 0.055389 | 334.6154 | 0.05218579 | 692.3077 | 0.04167813
402.82 | 0.055774 | 334.6154 | 0.05218579 | 703.8462 | 0.04228196
406.11 | 0.056127 | 334.6154 | 0.05218579 | 703.8462 | 0.04228196
409.41 | 0.056495 | 334.6154 | 0.05218579 | 715.3846 | 0.04288374
413.23 | 0.056922 | 346.1538 | 0.05374733 | 715.3846 | 0.04288374
417.69 | 0.057395 | 346.1538 | 0.05374733 | 726.9231 | 0.04348349
421.64 | 0.057822 | 346.1538 | 0.05374733 | 726.9231 | 0.04348349
425.16 | 0.058191 | 346.1538 | 0.05374733 | 738.4615 | 0.04408125
428.77 | 0.058585 | 357.6923 | 0.05529787 | 738.4615 | 0.04408125
432.6 | 0.059002 | 357.6923 | 0.05529787 | 750 | 0.04467704
436.91 | 0.05945 | 357.6923 | 0.05529787 | 750 | 0.04467704
439.89 | 0.059775 | 357.6923 | 0.05529787 | 761.5385 | 0.0452709
443.73 | 0.060182 | 369.2308 | 0.05683772 | 761.5385 | 0.0452709
447.75 | 0.060604 | 369.2308 | 0.05683772 | 773.0769 | 0.04586286
451.29 | 0.060979 | 369.2308 | 0.05683772 | 773.0769 | 0.04586286
454.64 | 0.06133 | 369.2308 | 0.05683772 | 784.6154 | 0.04645294
458.7 | 0.061767 | 380.7692 | 0.05836722 | 796.1538 | 0.04704117
462.48 | 0.062171 | 380.7692 | 0.05836722 | 796.1538 | 0.04704117
466.29 | 0.062569 | 380.7692 | 0.05836722 | 807.6923 | 0.04762759
469.46 | 0.062895 | 380.7692 | 0.05836722 | 807.6923 | 0.04762759
473.18 | 0.063286 | 392.3077 | 0.05988667 | 819.2308 | 0.04821221
476.75 | 0.063678 | 392.3077 | 0.05988667 | 819.2308 | 0.04821221
480.27 | 0.064033 | 392.3077 | 0.05988667 | 830.7692 | 0.04879507
484.27 | 0.064452 | 392.3077 | 0.05988667 | 830.7692 | 0.04879507
488.18 | 0.064879 | 403.8462 | 0.06139637 | 842.3077 | 0.04937619
492.4 | 0.065323 | 403.8462 | 0.06139637 | 842.3077 | 0.04937619
495.72 | 0.065653 | 403.8462 | 0.06139637 | 853.8462 | 0.04995561
499.01 | 0.065998 | 403.8462 | 0.06139637 | 853.8462 | 0.04995561
502.16 | 0.066322 | 415.3846 | 0.0628966 | 865.3846 | 0.05053333
506.38 | 0.066772 | 415.3846 | 0.0628966 | 865.3846 | 0.05053333
510.15 | 0.067164 | 415.3846 | 0.0628966 | 876.9231 | 0.0511094
514.02 | 0.067559 | 415.3846 | 0.0628966 | 876.9231 | 0.0511094
517.68 | 0.067938 | 426.9231 | 0.06438765 | 888.4615 | 0.05168384
522.15 | 0.068399 | 426.9231 | 0.06438765 | 888.4615 | 0.05168384
525.97 | 0.068789 | 426.9231 | 0.06438765 | 900 | 0.05225667
530.64 | 0.069261 | 426.9231 | 0.06438765 | 900 | 0.05225667
533.86 | 0.069595 | 438.4615 | 0.06586979 | 911.5385 | 0.05282791
537.21 | 0.069934 | 438.4615 | 0.06586979 | 911.5385 | 0.05282791
540.35 | 0.070254 | 438.4615 | 0.06586979 | 923.0769 | 0.05339759
544.19 | 0.07065 | 438.4615 | 0.06586979 | 923.0769 | 0.05339759
548.32 | 0.07106 | 450 | 0.06734328 | 934.6154 | 0.05396574
552.24 | 0.071462 | 450 | 0.06734328 | 934.6154 | 0.05396574
555.7 | 0.071811 | 450 | 0.06734328 | 946.1538 | 0.05453237
560.37 | 0.072285 | 450 | 0.06734328 | 946.1538 | 0.05453237
563.52 | 0.07259 | 461.5385 | 0.06880838 | 957.6923 | 0.05509752
567.66 | 0.073015 | 461.5385 | 0.06880838 | 957.6923 | 0.05509752
570.68 | 0.073315 | 461.5385 | 0.06880838 | 969.2308 | 0.0556612
574.58 | 0.073701 | 461.5385 | 0.06880838 | 969.2308 | 0.0556612
578.22 | 0.074078 | 473.0769 | 0.07026533 | 980.7692 | 0.05622343
582.39 | 0.074504 | 473.0769 | 0.07026533 | 992.3077 | 0.05678424
586.11 | 0.074868 | 473.0769 | 0.07026533 | 992.3077 | 0.05678424
590.32 | 0.075285 | 473.0769 | 0.07026533 | 1003.846 | 0.05734366
594.99 | 0.075757 | 473.0769 | 0.07026533 | 1003.846 | 0.05734366
598.29 | 0.076078 | 484.6154 | 0.07171437 | 1015.385 | 0.05790169
602.8 | 0.076528 | 484.6154 | 0.07171437 | 1015.385 | 0.05790169
606.02 | 0.076845 | 484.6154 | 0.07171437 | 1026.923 | 0.05845837
610.32 | 0.077273 | 484.6154 | 0.07171437 | 1026.923 | 0.05845837
613.58 | 0.077589 | 496.1538 | 0.07315574 | 1038.462 | 0.05901371
617.63 | 0.077996 | 496.1538 | 0.07315574 | 1038.462 | 0.05901371
621.77 | 0.078391 | 496.1538 | 0.07315574 | 1050 | 0.05956774
625.72 | 0.078778 | 496.1538 | 0.07315574 | 1050 | 0.05956774
629.31 | 0.079138 | 507.6923 | 0.07458967 | 1061.538 | 0.06012047
633.18 | 0.079513 | 507.6923 | 0.07458967 | 1061.538 | 0.06012047
636.77 | 0.079871 | 507.6923 | 0.07458967 | 1073.077 | 0.06067193
640.82 | 0.080276 | 507.6923 | 0.07458967 | 1073.077 | 0.06067193
644.11 | 0.080593 | 519.2308 | 0.07601637 | 1084.615 | 0.06122213
647.66 | 0.080945 | 519.2308 | 0.07601637 | 1084.615 | 0.06122213
651.38 | 0.081303 | 519.2308 | 0.07601637 | 1096.154 | 0.06177111
654.94 | 0.081668 | 519.2308 | 0.07601637 | 1096.154 | 0.06177111
658.71 | 0.082038 | 530.7692 | 0.07743607 | 1107.692 | 0.06231886
663.21 | 0.08248 | 530.7692 | 0.07743607 | 1107.692 | 0.06231886
666.7 | 0.082817 | 530.7692 | 0.07743607 | 1119.231 | 0.06286542
671.55 | 0.083293 | 530.7692 | 0.07743607 | 1119.231 | 0.06286542
676.22 | 0.083739 | 542.3077 | 0.07884897 | 1130.769 | 0.06341081
680.9 | 0.084189 | 542.3077 | 0.07884897 | 1130.769 | 0.06341081
685.73 | 0.084662 | 542.3077 | 0.07884897 | 1142.308 | 0.06395504
689.71 | 0.085036 | 542.3077 | 0.07884897 | 1142.308 | 0.06395504
693.43 | 0.085399 | 553.8462 | 0.08025527 | 1153.846 | 0.06449812
696.45 | 0.085697 | 553.8462 | 0.08025527 | 1153.846 | 0.06449812
701.27 | 0.086157 | 553.8462 | 0.08025527 | 1165.385 | 0.06504009
705.24 | 0.086557 | 553.8462 | 0.08025527 | 1165.385 | 0.06504009
709.44 | 0.086961 | 565.3846 | 0.08165518 | 1176.923 | 0.06558096
713.33 | 0.087332 | 565.3846 | 0.08165518 | 1188.462 | 0.06612074
717.45 | 0.087737 | 565.3846 | 0.08165518 | 1188.462 | 0.06612074
721.17 | 0.088089 | 565.3846 | 0.08165518 | 1200 | 0.06665946
725.06 | 0.088456 | 576.9231 | 0.08304889 | 1200 | 0.06665946
729.01 | 0.088837 | 576.9231 | 0.08304889 | 1211.538 | 0.06719713
733.32 | 0.089243 | 576.9231 | 0.08304889 | 1211.538 | 0.06719713
736.82 | 0.089574 | 576.9231 | 0.08304889 | 1223.077 | 0.06773376
740.53 | 0.089924 | 588.4615 | 0.08443659 | 1223.077 | 0.06773376
744.93 | 0.090337 | 588.4615 | 0.08443659 | 1234.615 | 0.06826939
748.85 | 0.090713 | 588.4615 | 0.08443659 | 1234.615 | 0.06826939
752.49 | 0.091057 | 588.4615 | 0.08443659 | 1246.154 | 0.06880401
756.39 | 0.09143 | 600 | 0.08581846 | 1246.154 | 0.06880401
760.05 | 0.091778 | 600 | 0.08581846 | 1257.692 | 0.06933766
765.02 | 0.092257 | 600 | 0.08581846 | 1257.692 | 0.06933766
768.75 | 0.092597 | 600 | 0.08581846 | 1269.231 | 0.06987034
773.31 | 0.093026 | 611.5385 | 0.08719469 | 1269.231 | 0.06987034
776.91 | 0.093365 | 611.5385 | 0.08719469 | 1280.769 | 0.07040208
780.98 | 0.093736 | 611.5385 | 0.08719469 | 1280.769 | 0.07040208
783.67 | 0.094003 | 611.5385 | 0.08719469 | 1292.308 | 0.07093289
787.77 | 0.094388 | 623.0769 | 0.08856546 | 1292.308 | 0.07093289
790.99 | 0.094698 | 623.0769 | 0.08856546 | 1303.846 | 0.07146278
795 | 0.095056 | 623.0769 | 0.08856546 | 1303.846 | 0.07146278
799.4 | 0.095469 | 623.0769 | 0.08856546 | 1315.385 | 0.07199177
804.71 | 0.095967 | 634.6154 | 0.08993093 | 1315.385 | 0.07199177
809.1 | 0.096378 | 634.6154 | 0.08993093 | 1326.923 | 0.07251988
812.63 | 0.096695 | 634.6154 | 0.08993093 | 1326.923 | 0.07251988
816.69 | 0.09708 | 634.6154 | 0.08993093 | 1338.462 | 0.07304713
820.73 | 0.097458 | 646.1538 | 0.09129127 | 1338.462 | 0.07304713
825.11 | 0.097879 | 646.1538 | 0.09129127 | 1350 | 0.07357352
828.62 | 0.098203 | 646.1538 | 0.09129127 | 1350 | 0.07357352
832.69 | 0.098569 | 646.1538 | 0.09129127 | 1361.538 | 0.07409908
836.07 | 0.098908 | 657.6923 | 0.09264666 | 1361.538 | 0.07409908
840.16 | 0.099276 | 657.6923 | 0.09264666 | 1373.077 | 0.07462382
842.93 | 0.099528 | 657.6923 | 0.09264666 | 1373.077 | 0.07462382
846.99 | 0.099915 | 657.6923 | 0.09264666 | 1384.615 | 0.07514775
850.02 | 0.100189 | 669.2308 | 0.09399725 | 1396.154 | 0.07567089
854.08 | 0.100565 | 669.2308 | 0.09399725 | 1396.154 | 0.07567089
857.46 | 0.10087 | 669.2308 | 0.09399725 | 1407.692 | 0.07619326
861.7 | 0.101258 | 669.2308 | 0.09399725 | 1407.692 | 0.07619326
865.51 | 0.10162 | 680.7692 | 0.09534321 | 1419.231 | 0.07671487
869.89 | 0.102039 | 680.7692 | 0.09534321 | 1419.231 | 0.07671487
874.11 | 0.10241 | 680.7692 | 0.09534321 | 1430.769 | 0.07723573
878.4 | 0.102806 | 680.7692 | 0.09534321 | 1430.769 | 0.07723573
881.89 | 0.103127 | 692.3077 | 0.09668468 | 1442.308 | 0.07775586
886.09 | 0.103522 | 692.3077 | 0.09668468 | 1442.308 | 0.07775586
889.3 | 0.103819 | 692.3077 | 0.09668468 | 1453.846 | 0.07827527
893.69 | 0.104232 | 692.3077 | 0.09668468 | 1453.846 | 0.07827527
898.09 | 0.10463 | 703.8462 | 0.09802183 | 1465.385 | 0.07879398
901.84 | 0.104983 | 703.8462 | 0.09802183 | 1465.385 | 0.07879398
905.45 | 0.105325 | 703.8462 | 0.09802183 | 1476.923 | 0.079312
909.35 | 0.105677 | 703.8462 | 0.09802183 | 1476.923 | 0.079312
913.37 | 0.106053 | 703.8462 | 0.09802183 | 1488.462 | 0.07982934
917.36 | 0.106411 | 715.3846 | 0.0993548 | 1488.462 | 0.07982934
922.32 | 0.10687 | 715.3846 | 0.0993548 | 1500 | 0.08034603
926.17 | 0.107232 | 715.3846 | 0.0993548 | 1500 | 0.08034603
930.21 | 0.107598 | 715.3846 | 0.0993548 | 1511.538 | 0.08086206
934.09 | 0.107941 | 726.9231 | 0.1006837 | 1511.538 | 0.08086206
938.2 | 0.108327 | 726.9231 | 0.1006837 | 1523.077 | 0.08137747
941.62 | 0.10864 | 726.9231 | 0.1006837 | 1523.077 | 0.08137747
945.84 | 0.10903 | 726.9231 | 0.1006837 | 1534.615 | 0.08189225
949.14 | 0.109324 | 738.4615 | 0.1020088 | 1534.615 | 0.08189225
953.88 | 0.109766 | 738.4615 | 0.1020088 | 1546.154 | 0.08240643
957.15 | 0.110069 | 738.4615 | 0.1020088 | 1546.154 | 0.08240643
961.66 | 0.110477 | 738.4615 | 0.1020088 | 1557.692 | 0.08292001
965.19 | 0.110804 | 750 | 0.1033301 | 1557.692 | 0.08292001
969.06 | 0.111152 | 750 | 0.1033301 | 1569.231 | 0.08343301
972.65 | 0.111472 | 750 | 0.1033301 | 1569.231 | 0.08343301
977.19 | 0.111882 | 750 | 0.1033301 | 1580.769 | 0.08394545
981.58 | 0.112278 | 761.5385 | 0.1046478 | 1592.308 | 0.08445733
986.1 | 0.112693 | 761.5385 | 0.1046478 | 1592.308 | 0.08445733
989.67 | 0.113022 | 761.5385 | 0.1046478 | 1603.846 | 0.08496867
993.76 | 0.113401 | 761.5385 | 0.1046478 | 1603.846 | 0.08496867
996.99 | 0.113681 | 773.0769 | 0.105962 | 1615.385 | 0.08547948
1000.86 | 0.114032 | 773.0769 | 0.105962 | 1615.385 | 0.08547948
1004.05 | 0.11433 | 773.0769 | 0.105962 | 1626.923 | 0.08598978
1008.87 | 0.114756 | 773.0769 | 0.105962 | 1626.923 | 0.08598978
1012.69 | 0.115113 | 784.6154 | 0.1072729 | 1638.462 | 0.08649958
1016.51 | 0.115459 | 784.6154 | 0.1072729 | 1638.462 | 0.08649958
1020.72 | 0.115844 | 784.6154 | 0.1072729 | 1650 | 0.08700888
1024.46 | 0.116164 | 784.6154 | 0.1072729 | 1650 | 0.08700888
1028.51 | 0.116541 | 796.1538 | 0.1085807 | 1661.538 | 0.08751771
1032.23 | 0.116875 | 796.1538 | 0.1085807 | 1661.538 | 0.08751771
1036.65 | 0.117278 | 796.1538 | 0.1085807 | 1673.077 | 0.08802608
1040.16 | 0.1176 | 796.1538 | 0.1085807 | 1673.077 | 0.08802608
1043.76 | 0.117936 | 807.6923 | 0.1098853 | 1684.615 | 0.08853399
1047.31 | 0.118255 | 807.6923 | 0.1098853 | 1684.615 | 0.08853399
1051.6 | 0.11864 | 807.6923 | 0.1098853 | 1696.154 | 0.08904146
1054.62 | 0.118923 | 807.6923 | 0.1098853 | 1696.154 | 0.08904146
1057.94 | 0.119221 | 819.2308 | 0.111187 | 1707.692 | 0.08954851
1060.91 | 0.119488 | 819.2308 | 0.111187 | 1707.692 | 0.08954851
1064.3 | 0.119794 | 819.2308 | 0.111187 | 1719.231 | 0.09005514
1067.84 | 0.120127 | 819.2308 | 0.111187 | 1719.231 | 0.09005514
1071.86 | 0.120481 | 830.7692 | 0.1124859 | 1730.769 | 0.09056137
1075.69 | 0.120825 | 830.7692 | 0.1124859 | 1730.769 | 0.09056137
1080.55 | 0.121273 | 830.7692 | 0.1124859 | 1742.308 | 0.0910672
1084.6 | 0.121646 | 830.7692 | 0.1124859 | 1742.308 | 0.0910672
1088.57 | 0.121999 | 842.3077 | 0.1137821 | 1753.846 | 0.09157266
1091.93 | 0.122298 | 842.3077 | 0.1137821 | 1753.846 | 0.09157266
1096 | 0.122675 | 842.3077 | 0.1137821 | 1765.385 | 0.09207775
1098.65 | 0.122904 | 842.3077 | 0.1137821 | 1765.385 | 0.09207775
1103.09 | 0.123296 | 853.8462 | 0.1150757 | 1776.923 | 0.09258248
1106.86 | 0.123643 | 853.8462 | 0.1150757 | 1788.462 | 0.09308687
1110.86 | 0.124017 | 853.8462 | 0.1150757 | 1788.462 | 0.09308687
1113.92 | 0.124304 | 853.8462 | 0.1150757 | 1800 | 0.09359093
1116.94 | 0.124572 | 865.3846 | 0.1163669 | 1800 | 0.09359093
1121.04 | 0.124937 | 865.3846 | 0.1163669 | 1811.538 | 0.09409467
1125.4 | 0.125323 | 865.3846 | 0.1163669 | 1811.538 | 0.09409467
1129.38 | 0.125701 | 865.3846 | 0.1163669 | 1823.077 | 0.0945981
1132.97 | 0.126026 | 876.9231 | 0.1176558 | 1823.077 | 0.0945981
1136.87 | 0.126368 | 876.9231 | 0.1176558 | 1834.615 | 0.09510123
1139.98 | 0.126664 | 876.9231 | 0.1176558 | 1834.615 | 0.09510123
1143.45 | 0.126987 | 876.9231 | 0.1176558 | 1846.154 | 0.09560407
1147.39 | 0.127334 | 888.4615 | 0.1189424 | 1846.154 | 0.09560407
1151.56 | 0.127714 | 888.4615 | 0.1189424 | 1857.692 | 0.09610665
1155.66 | 0.12809 | 888.4615 | 0.1189424 | 1857.692 | 0.09610665
1159.7 | 0.128451 | 888.4615 | 0.1189424 | 1869.231 | 0.09660896
1163.04 | 0.128758 | 900 | 0.120227 | 1869.231 | 0.09660896
1166.92 | 0.129109 | 900 | 0.120227 | 1880.769 | 0.09711101
1170.59 | 0.129441 | 900 | 0.120227 | 1880.769 | 0.09711101
1173.98 | 0.12973 | 900 | 0.120227 | 1892.308 | 0.09761283
1177.98 | 0.130104 | 911.5385 | 0.1215097 | 1892.308 | 0.09761283
1181.2 | 0.130404 | 911.5385 | 0.1215097 | 1903.846 | 0.09811442
1184.51 | 0.130688 | 911.5385 | 0.1215097 | 1903.846 | 0.09811442
1187.93 | 0.131005 | 911.5385 | 0.1215097 | 1915.385 | 0.0986158
1191.37 | 0.131324 | 923.0769 | 0.1227905 | 1915.385 | 0.0986158
1195 | 0.131648 | 923.0769 | 0.1227905 | 1926.923 | 0.09911696
1198.52 | 0.131962 | 923.0769 | 0.1227905 | 1926.923 | 0.09911696
1201.73 | 0.13226 | 923.0769 | 0.1227905 | 1938.462 | 0.09961793
1204.86 | 0.132562 | 934.6154 | 0.1240696 | 1938.462 | 0.09961793
1209.38 | 0.132965 | 934.6154 | 0.1240696 | 1950 | 0.1001187
1212.24 | 0.13323 | 934.6154 | 0.1240696 | 1950 | 0.1001187
1216.76 | 0.133649 | 934.6154 | 0.1240696 | 1961.538 | 0.1006193
1220.15 | 0.133958 | 946.1538 | 0.125347 | 1961.538 | 0.1006193
1223.72 | 0.134277 | 946.1538 | 0.125347 | 1973.077 | 0.1011198
1228.39 | 0.134712 | 946.1538 | 0.125347 | 1984.615 | 0.1016201
1232.31 | 0.13507 | 946.1538 | 0.125347 | 1984.615 | 0.1016201
1236.1 | 0.135419 | 946.1538 | 0.125347 | 1996.154 | 0.1021203
1239.87 | 0.135759 | 957.6923 | 0.126623 | 1996.154 | 0.1021203
1243.9 | 0.136126 | 957.6923 | 0.126623 | 2007.692 | 0.1026203
1247.54 | 0.136453 | 957.6923 | 0.126623 | 2007.692 | 0.1026203
1251.51 | 0.136819 | 957.6923 | 0.126623 | 2019.231 | 0.1031202
1255.27 | 0.137151 | 969.2308 | 0.1278976 | 2019.231 | 0.1031202
1259.12 | 0.137505 | 969.2308 | 0.1278976 | 2030.769 | 0.10362
1262.69 | 0.137834 | 969.2308 | 0.1278976 | 2030.769 | 0.10362
1266.53 | 0.138185 | 969.2308 | 0.1278976 | 2042.308 | 0.1041197
1269.5 | 0.138469 | 980.7692 | 0.1291709 | 2042.308 | 0.1041197
1273.8 | 0.138855 | 980.7692 | 0.1291709 | 2053.846 | 0.1046194
1277.27 | 0.139183 | 980.7692 | 0.1291709 | 2053.846 | 0.1046194
1282.33 | 0.139649 | 980.7692 | 0.1291709 | 2065.385 | 0.1051189
1286.06 | 0.13999 | 992.3077 | 0.130443 | 2065.385 | 0.1051189
1290.02 | 0.140359 | 992.3077 | 0.130443 | 2076.923 | 0.1056184
1294.32 | 0.140768 | 992.3077 | 0.130443 | 2076.923 | 0.1056184
1297.93 | 0.141108 | 992.3077 | 0.130443 | 2088.462 | 0.1061179
1301.05 | 0.141398 | 1003.846 | 0.1317141 | 2088.462 | 0.1061179
1304.87 | 0.141745 | 1003.846 | 0.1317141 | 2100 | 0.1066172
1308.44 | 0.142072 | 1003.846 | 0.1317141 | 2100 | 0.1066172
1312.04 | 0.142412 | 1003.846 | 0.1317141 | 2111.538 | 0.1071166
1316.3 | 0.142786 | 1015.385 | 0.1329842 | 2111.538 | 0.1071166
1320.4 | 0.143171 | 1015.385 | 0.1329842 | 2123.077 | 0.107616
1323.77 | 0.143482 | 1015.385 | 0.1329842 | 2123.077 | 0.107616
1327.46 | 0.143833 | 1015.385 | 0.1329842 | 2134.615 | 0.1081153
1331.46 | 0.144192 | 1026.923 | 0.1342535 | 2134.615 | 0.1081153
1335.58 | 0.144583 | 1026.923 | 0.1342535 | 2146.154 | 0.1086146
1339.37 | 0.14492 | 1026.923 | 0.1342535 | 2146.154 | 0.1086146
1342.56 | 0.145214 | 1026.923 | 0.1342535 | 2157.692 | 0.109114
1346.53 | 0.145589 | 1038.462 | 0.1355221 | 2157.692 | 0.109114
1350.15 | 0.145934 | 1038.462 | 0.1355221 | 2169.231 | 0.1096134
1353.94 | 0.14628 | 1038.462 | 0.1355221 | 2180.769 | 0.1101128
1358.44 | 0.146707 | 1038.462 | 0.1355221 | 2180.769 | 0.1101128
1361.81 | 0.147023 | 1050 | 0.13679 | 2192.308 | 0.1106122
1366 | 0.147426 | 1050 | 0.13679 | 2192.308 | 0.1106122
1369.94 | 0.147788 | 1050 | 0.13679 | 2203.846 | 0.1111117
1373.42 | 0.148119 | 1050 | 0.13679 | 2203.846 | 0.1111117
1377.36 | 0.148494 | 1061.538 | 0.1380574 | 2215.385 | 0.1116113
1380.56 | 0.148793 | 1061.538 | 0.1380574 | 2215.385 | 0.1116113
1384.9 | 0.149198 | 1061.538 | 0.1380574 | 2226.923 | 0.1121109
1387.99 | 0.149469 | 1061.538 | 0.1380574 | 2226.923 | 0.1121109
1392.11 | 0.149862 | 1073.077 | 0.1393245 | 2238.462 | 0.1126107
1395.2 | 0.150142 | 1073.077 | 0.1393245 | 2238.462 | 0.1126107
1399.85 | 0.150579 | 1073.077 | 0.1393245 | 2250 | 0.1131105
1402.92 | 0.150865 | 1073.077 | 0.1393245 | 2250 | 0.1131105
1406.57 | 0.15121 | 1084.615 | 0.1405912 | 2261.538 | 0.1136104
1410.68 | 0.151597 | 1084.615 | 0.1405912 | 2261.538 | 0.1136104
1414.58 | 0.151967 | 1084.615 | 0.1405912 | 2273.077 | 0.1141105
1417.99 | 0.152286 | 1084.615 | 0.1405912 | 2273.077 | 0.1141105
1421.86 | 0.152649 | 1096.154 | 0.1418577 | 2284.615 | 0.1146107
1425.26 | 0.15297 | 1096.154 | 0.1418577 | 2284.615 | 0.1146107
1428.83 | 0.15331 | 1096.154 | 0.1418577 | 2296.154 | 0.115111
1431.78 | 0.153601 | 1096.154 | 0.1418577 | 2296.154 | 0.115111
1435.44 | 0.153944 | 1107.692 | 0.1431242 | 2307.692 | 0.1156115
1438.66 | 0.154258 | 1107.692 | 0.1431242 | 2307.692 | 0.1156115
1441.96 | 0.154574 | 1107.692 | 0.1431242 | 2319.231 | 0.1161121
1445.76 | 0.154936 | 1107.692 | 0.1431242 | 2319.231 | 0.1161121
1449.57 | 0.155289 | 1119.231 | 0.1443906 | 2330.769 | 0.116613
1453.87 | 0.155705 | 1119.231 | 0.1443906 | 2330.769 | 0.116613
1457.81 | 0.156075 | 1119.231 | 0.1443906 | 2342.308 | 0.1171139
1461.61 | 0.156449 | 1119.231 | 0.1443906 | 2342.308 | 0.1171139
1465.45 | 0.156801 | 1130.769 | 0.1456572 | 2353.846 | 0.1176151
1468.61 | 0.157097 | 1130.769 | 0.1456572 | 2353.846 | 0.1176151
1472.08 | 0.157443 | 1130.769 | 0.1456572 | 2365.385 | 0.1181165
1476.51 | 0.157872 | 1130.769 | 0.1456572 | 2376.923 | 0.1186181
1480.12 | 0.158213 | 1142.308 | 0.146924 | 2376.923 | 0.1186181
1483.94 | 0.158574 | 1142.308 | 0.146924 | 2388.462 | 0.11912
1487.51 | 0.158905 | 1142.308 | 0.146924 | 2388.462 | 0.11912
1490.85 | 0.159241 | 1142.308 | 0.146924 | 2400 | 0.119622
1493.58 | 0.1595 | 1153.846 | 0.1481911 | 2400 | 0.119622
1497.64 | 0.159895 | 1153.846 | 0.1481911 | 2411.538 | 0.1201244
1501.29 | 0.160234 | 1153.846 | 0.1481911 | 2411.538 | 0.1201244
1504.76 | 0.160588 | 1153.846 | 0.1481911 | 2423.077 | 0.1206269
1508.11 | 0.160898 | 1165.385 | 0.1494587 | 2423.077 | 0.1206269
1511.75 | 0.161236 | 1165.385 | 0.1494587 | 2434.615 | 0.1211298
1515.89 | 0.161645 | 1165.385 | 0.1494587 | 2434.615 | 0.1211298
1519.56 | 0.161995 | 1165.385 | 0.1494587 | 2446.154 | 0.1216329
1522.86 | 0.162313 | 1176.923 | 0.1507268 | 2446.154 | 0.1216329
1526.38 | 0.16265 | 1176.923 | 0.1507268 | 2457.692 | 0.1221363
1529.87 | 0.162989 | 1176.923 | 0.1507268 | 2457.692 | 0.1221363
1534.09 | 0.163393 | 1176.923 | 0.1507268 | 2469.231 | 0.12264
1538.28 | 0.163806 | 1176.923 | 0.1507268 | 2469.231 | 0.12264
1542.22 | 0.16418 | 1188.462 | 0.1519956 | 2480.769 | 0.1231441
1546.15 | 0.16456 | 1188.462 | 0.1519956 | 2480.769 | 0.1231441
1549.01 | 0.164849 | 1188.462 | 0.1519956 | 2492.308 | 0.1236484
1552.31 | 0.16517 | 1188.462 | 0.1519956 | 2492.308 | 0.1236484
1555.98 | 0.16552 | 1200 | 0.1532651 | 2503.846 | 0.1241531
1559.22 | 0.165836 | 1200 | 0.1532651 | 2503.846 | 0.1241531
1562.34 | 0.16614 | 1200 | 0.1532651 | 2515.385 | 0.1246581
1566.39 | 0.166542 | 1200 | 0.1532651 | 2515.385 | 0.1246581
1569.54 | 0.166836 | 1211.538 | 0.1545355 | 2526.923 | 0.1251635
1573.21 | 0.167187 | 1211.538 | 0.1545355 | 2526.923 | 0.1251635
1576.87 | 0.167554 | 1211.538 | 0.1545355 | 2538.462 | 0.1256693
1580.59 | 0.167918 | 1211.538 | 0.1545355 | 2538.462 | 0.1256693
1583.54 | 0.168211 | 1223.077 | 0.1558068 | 2550 | 0.1261754
1587.35 | 0.16857 | 1223.077 | 0.1558068 | 2550 | 0.1261754
1590.82 | 0.168926 | 1223.077 | 0.1558068 | 2561.538 | 0.1266819
1594.75 | 0.169307 | 1223.077 | 0.1558068 | 2561.538 | 0.1266819
1598.56 | 0.169686 | 1234.615 | 0.1570793 | 2573.077 | 0.1271889
1602.06 | 0.170028 | 1234.615 | 0.1570793 | 2584.615 | 0.1276962
1605.28 | 0.170348 | 1234.615 | 0.1570793 | 2584.615 | 0.1276962
1609.4 | 0.170749 | 1234.615 | 0.1570793 | 2596.154 | 0.1282039
1612.29 | 0.171037 | 1246.154 | 0.1583529 | 2596.154 | 0.1282039
1616.29 | 0.171441 | 1246.154 | 0.1583529 | 2607.692 | 0.1287121
1620.05 | 0.171812 | 1246.154 | 0.1583529 | 2607.692 | 0.1287121
1624.42 | 0.172254 | 1246.154 | 0.1583529 | 2619.231 | 0.1292208
1628.41 | 0.172659 | 1257.692 | 0.1596278 | 2619.231 | 0.1292208
1632.69 | 0.173089 | 1257.692 | 0.1596278 | 2630.769 | 0.1297299
1636.88 | 0.173524 | 1257.692 | 0.1596278 | 2630.769 | 0.1297299
1640.65 | 0.173901 | 1257.692 | 0.1596278 | 2642.308 | 0.1302394
1644.94 | 0.174334 | 1269.231 | 0.1609041 | 2642.308 | 0.1302394
1648.84 | 0.174725 | 1269.231 | 0.1609041 | 2653.846 | 0.1307495
1653.28 | 0.175174 | 1269.231 | 0.1609041 | 2653.846 | 0.1307495
1656.5 | 0.175509 | 1269.231 | 0.1609041 | 2665.385 | 0.13126
1660.34 | 0.175895 | 1280.769 | 0.1621819 | 2665.385 | 0.13126
1663.84 | 0.17625 | 1280.769 | 0.1621819 | 2676.923 | 0.1317711
1667.11 | 0.176592 | 1280.769 | 0.1621819 | 2676.923 | 0.1317711
1670.32 | 0.176913 | 1280.769 | 0.1621819 | 2688.462 | 0.1322826
1673.52 | 0.177245 | 1292.308 | 0.1634613 | 2688.462 | 0.1322826
1676.71 | 0.177563 | 1292.308 | 0.1634613 | 2700 | 0.1327947
1681.44 | 0.178056 | 1292.308 | 0.1634613 | 2700 | 0.1327947
1685.5 | 0.178457 | 1292.308 | 0.1634613 | 2711.538 | 0.1333073
1689.7 | 0.178904 | 1303.846 | 0.1647425 | 2711.538 | 0.1333073
1693.14 | 0.179251 | 1303.846 | 0.1647425 | 2723.077 | 0.1338205
1697.06 | 0.179657 | 1303.846 | 0.1647425 | 2723.077 | 0.1338205
1700.93 | 0.180051 | 1303.846 | 0.1647425 | 2734.615 | 0.1343342
1705.1 | 0.180426 | 1315.385 | 0.1660255 | 2734.615 | 0.1343342
1709.04 | 0.180822 | 1315.385 | 0.1660255 | 2746.154 | 0.1348485
1713.86 | 0.181322 | 1315.385 | 0.1660255 | 2746.154 | 0.1348485
1717.35 | 0.181681 | 1315.385 | 0.1660255 | 2757.692 | 0.1353634
1720.72 | 0.182081 | 1326.923 | 0.1673105 | 2757.692 | 0.1353634
1725.11 | 0.182555 | 1326.923 | 0.1673105 | 2769.231 | 0.1358789
1729.7 | 0.183028 | 1326.923 | 0.1673105 | 2780.769 | 0.136395
1733.17 | 0.183398 | 1326.923 | 0.1673105 | 2780.769 | 0.136395
1737.04 | 0.183802 | 1338.462 | 0.1685975 | 2792.308 | 0.1369117
1740.86 | 0.184226 | 1338.462 | 0.1685975 | 2792.308 | 0.1369117
1744.16 | 0.184571 | 1338.462 | 0.1685975 | 2803.846 | 0.137429
1747.95 | 0.184971 | 1338.462 | 0.1685975 | 2803.846 | 0.137429
1751.62 | 0.185368 | 1350 | 0.1698867 | 2815.385 | 0.137947
1755.26 | 0.18576 | 1350 | 0.1698867 | 2815.385 | 0.137947
1758.96 | 0.186152 | 1350 | 0.1698867 | 2826.923 | 0.1384657
1763.26 | 0.186611 | 1350 | 0.1698867 | 2826.923 | 0.1384657
1766.43 | 0.186943 | 1361.538 | 0.1711782 | 2838.462 | 0.138985
1769.89 | 0.187323 | 1361.538 | 0.1711782 | 2838.462 | 0.138985
1772.92 | 0.187646 | 1361.538 | 0.1711782 | 2850 | 0.139505
1776.88 | 0.188053 | 1361.538 | 0.1711782 | 2850 | 0.139505
1780.36 | 0.188448 | 1373.077 | 0.1724721 | 2861.538 | 0.1400257
1784.14 | 0.188849 | 1373.077 | 0.1724721 | 2861.538 | 0.1400257
1787.76 | 0.189234 | 1373.077 | 0.1724721 | 2873.077 | 0.1405471
1791.98 | 0.189695 | 1373.077 | 0.1724721 | 2873.077 | 0.1405471
1795.18 | 0.190051 | 1384.615 | 0.1737686 | 2884.615 | 0.1410692
1799.5 | 0.190514 | 1384.615 | 0.1737686 | 2884.615 | 0.1410692
1802.84 | 0.190869 | 1384.615 | 0.1737686 | 2896.154 | 0.1415921
1806.83 | 0.191292 | 1384.615 | 0.1737686 | 2896.154 | 0.1415921
1810.46 | 0.191698 | 1396.154 | 0.1750678 | 2907.692 | 0.1421157
1813.72 | 0.192051 | 1396.154 | 0.1750678 | 2907.692 | 0.1421157
1817.94 | 0.192515 | 1396.154 | 0.1750678 | 2919.231 | 0.1426401
1821.22 | 0.192875 | 1396.154 | 0.1750678 | 2919.231 | 0.1426401
1824.06 | 0.193186 | 1407.692 | 0.1763697 | 2930.769 | 0.1431652
1827.85 | 0.193606 | 1407.692 | 0.1763697 | 2930.769 | 0.1431652
1830.35 | 0.193879 | 1407.692 | 0.1763697 | 2942.308 | 0.1436911
1834.45 | 0.194332 | 1407.692 | 0.1763697 | 2942.308 | 0.1436911
1838.41 | 0.194756 | 1419.231 | 0.1776745 | 2953.846 | 0.1442179
1842.11 | 0.195179 | 1419.231 | 0.1776745 | 2953.846 | 0.1442179
1846.22 | 0.195634 | 1419.231 | 0.1776745 | 2965.385 | 0.1447454
1848.97 | 0.195953 | 1419.231 | 0.1776745 | 2976.923 | 0.1452738
1852.76 | 0.196368 | 1419.231 | 0.1776745 | 2976.923 | 0.1452738
1855.78 | 0.196716 | 1430.769 | 0.1789823 | 2988.462 | 0.145803
1859.33 | 0.197109 | 1430.769 | 0.1789823 | 2988.462 | 0.145803
1862.72 | 0.197484 | 1430.769 | 0.1789823 | 3000 | 0.146333
1866.25 | 0.197876 | 1430.769 | 0.1789823 | 3000 | 0.146333
1870.01 | 0.1983 | 1442.308 | 0.1802933 | 3011.538 | 0.1468639
1873.31 | 0.198676 | 1442.308 | 0.1802933 | 3011.538 | 0.1468639
1876.82 | 0.199076 | 1442.308 | 0.1802933 | 3023.077 | 0.1473957
1880.27 | 0.199465 | 1442.308 | 0.1802933 | 3023.077 | 0.1473957
1883.94 | 0.199872 | 1453.846 | 0.1816075 | 3034.615 | 0.1479284
1887.56 | 0.200289 | 1453.846 | 0.1816075 | 3034.615 | 0.1479284
1891.05 | 0.200683 | 1453.846 | 0.1816075 | 3046.154 | 0.148462
1894.82 | 0.201126 | 1453.846 | 0.1816075 | 3046.154 | 0.148462
1898.32 | 0.201527 | 1465.385 | 0.1829251 | 3057.692 | 0.1489965
1903.51 | 0.202128 | 1465.385 | 0.1829251 | 3057.692 | 0.1489965
1906.91 | 0.202525 | 1465.385 | 0.1829251 | 3069.231 | 0.149532
1910.99 | 0.202978 | 1465.385 | 0.1829251 | 3069.231 | 0.149532
1914.07 | 0.203333 | 1476.923 | 0.1842462 | 3080.769 | 0.1500684
1918.49 | 0.203846 | 1476.923 | 0.1842462 | 3080.769 | 0.1500684
1921.48 | 0.204195 | 1476.923 | 0.1842462 | 3092.308 | 0.1506058
1925.38 | 0.204644 | 1476.923 | 0.1842462 | 3092.308 | 0.1506058
1929.09 | 0.205072 | 1488.462 | 0.185571 | 3103.846 | 0.1511441
1933.88 | 0.205637 | 1488.462 | 0.185571 | 3103.846 | 0.1511441
1938.01 | 0.206115 | 1488.462 | 0.185571 | 3115.385 | 0.1516835
1942.15 | 0.206609 | 1488.462 | 0.185571 | 3115.385 | 0.1516835
1945.62 | 0.20702 | 1500 | 0.1868996 | 3126.923 | 0.1522238
1949.28 | 0.207454 | 1500 | 0.1868996 | 3126.923 | 0.1522238
1953 | 0.207905 | 1500 | 0.1868996 | 3138.462 | 0.1527652
1956.7 | 0.208346 | 1500 | 0.1868996 | 3138.462 | 0.1527652
1960.57 | 0.208804 | 1511.538 | 0.188232 | 3150 | 0.1533076
1963.81 | 0.209197 | 1511.538 | 0.188232 | 3150 | 0.1533076
1967.26 | 0.209603 | 1511.538 | 0.188232 | 3161.538 | 0.1538511
1970.78 | 0.210037 | 1511.538 | 0.188232 | 3173.077 | 0.1543956
1974.2 | 0.210462 | 1523.077 | 0.1895686 | 3173.077 | 0.1543956
1977.2 | 0.210819 | 1523.077 | 0.1895686 | 3184.615 | 0.1549413
1980.16 | 0.211188 | 1523.077 | 0.1895686 | 3184.615 | 0.1549413
1982.86 | 0.211516 | 1523.077 | 0.1895686 | 3196.154 | 0.155488
1986.6 | 0.21198 | 1534.615 | 0.1909093 | 3196.154 | 0.155488
1989.87 | 0.212374 | 1534.615 | 0.1909093 | 3207.692 | 0.1560358
1993.52 | 0.21282 | 1534.615 | 0.1909093 | 3207.692 | 0.1560358
1996.84 | 0.213223 | 1534.615 | 0.1909093 | 3219.231 | 0.1565848
2001.01 | 0.213735 | 1546.154 | 0.1922543 | 3219.231 | 0.1565848
2004.9 | 0.214214 | 1546.154 | 0.1922543 | 3230.769 | 0.1571349
2008.37 | 0.214649 | 1546.154 | 0.1922543 | 3230.769 | 0.1571349
2011.86 | 0.215077 | 1546.154 | 0.1922543 | 3242.308 | 0.1576862
2015.31 | 0.215509 | 1557.692 | 0.1936039 | 3242.308 | 0.1576862
2018.3 | 0.215884 | 1557.692 | 0.1936039 | 3253.846 | 0.1582387
2021.77 | 0.21631 | 1557.692 | 0.1936039 | 3253.846 | 0.1582387
2025.04 | 0.21673 | 1557.692 | 0.1936039 | 3265.385 | 0.1587923
2028.62 | 0.21718 | 1569.231 | 0.194958 | 3265.385 | 0.1587923
2032.08 | 0.217622 | 1569.231 | 0.194958 | 3276.923 | 0.1593472
2035.83 | 0.218096 | 1569.231 | 0.194958 | 3276.923 | 0.1593472
2038.95 | 0.218494 | 1569.231 | 0.194958 | 3288.462 | 0.1599033
2042.16 | 0.218966 | 1580.769 | 0.196317 | 3288.462 | 0.1599033
2047.42 | 0.219647 | 1580.769 | 0.196317 | 3300 | 0.1604607
2051.66 | 0.220198 | 1580.769 | 0.196317 | 3300 | 0.1604607
2055.56 | 0.220706 | 1580.769 | 0.196317 | 3311.538 | 0.1610193
2059.61 | 0.221225 | 1592.308 | 0.1976808 | 3311.538 | 0.1610193
2063.2 | 0.221694 | 1592.308 | 0.1976808 | 3323.077 | 0.1615792
2066.49 | 0.222112 | 1592.308 | 0.1976808 | 3323.077 | 0.1615792
2070.03 | 0.222583 | 1592.308 | 0.1976808 | 3334.615 | 0.1621404
2073.4 | 0.223012 | 1603.846 | 0.1990498 | 3334.615 | 0.1621404
2076.98 | 0.223484 | 1603.846 | 0.1990498 | 3346.154 | 0.1627029
2080.29 | 0.223923 | 1603.846 | 0.1990498 | 3346.154 | 0.1627029
2083.77 | 0.224389 | 1603.846 | 0.1990498 | 3357.692 | 0.1632668
2087.06 | 0.224829 | 1615.385 | 0.200424 | 3369.231 | 0.163832
2090.61 | 0.225311 | 1615.385 | 0.200424 | 3369.231 | 0.163832
2094.1 | 0.225789 | 1615.385 | 0.200424 | 3380.769 | 0.1643986
2097.95 | 0.226298 | 1615.385 | 0.200424 | 3380.769 | 0.1643986
2100.71 | 0.226673 | 1626.923 | 0.2018035 | 3392.308 | 0.1649665
2103.89 | 0.227095 | 1626.923 | 0.2018035 | 3392.308 | 0.1649665
2107.6 | 0.227582 | 1626.923 | 0.2018035 | 3403.846 | 0.1655359
2110.58 | 0.227992 | 1626.923 | 0.2018035 | 3403.846 | 0.1655359
2114.3 | 0.228505 | 1638.462 | 0.2031887 | 3415.385 | 0.1661067
2118.49 | 0.229076 | 1638.462 | 0.2031887 | 3415.385 | 0.1661067
2121.68 | 0.229511 | 1638.462 | 0.2031887 | 3426.923 | 0.166679
2125.15 | 0.229979 | 1638.462 | 0.2031887 | 3426.923 | 0.166679
2128.15 | 0.230386 | 1650 | 0.2045795 | 3438.462 | 0.1672527
2131.82 | 0.230895 | 1650 | 0.2045795 | 3438.462 | 0.1672527
2135.51 | 0.231418 | 1650 | 0.2045795 | 3450 | 0.1678279
2138.41 | 0.231815 | 1650 | 0.2045795 | 3450 | 0.1678279
2141.7 | 0.232269 | 1661.538 | 0.2059763 | 3461.538 | 0.1684046
2145.17 | 0.232748 | 1661.538 | 0.2059763 | 3461.538 | 0.1684046
2148.66 | 0.233244 | 1661.538 | 0.2059763 | 3473.077 | 0.1689829
2151.99 | 0.233709 | 1661.538 | 0.2059763 | 3473.077 | 0.1689829
2156.03 | 0.23427 | 1661.538 | 0.2059763 | 3484.615 | 0.1695627
2158.88 | 0.234677 | 1673.077 | 0.2073791 | 3484.615 | 0.1695627
2163.22 | 0.235295 | 1673.077 | 0.2073791 | 3496.154 | 0.170144
2166.73 | 0.235783 | 1673.077 | 0.2073791 | 3496.154 | 0.170144
2170.01 | 0.236256 | 1673.077 | 0.2073791 | 3507.692 | 0.170727
2172.68 | 0.236634 | 1684.615 | 0.2087882 | 3507.692 | 0.170727
2175.87 | 0.237108 | 1684.615 | 0.2087882 | 3519.231 | 0.1713115
2178.82 | 0.237532 | 1684.615 | 0.2087882 | 3519.231 | 0.1713115
2182.23 | 0.23803 | 1684.615 | 0.2087882 | 3530.769 | 0.1718977
2185.76 | 0.23855 | 1696.154 | 0.2102037 | 3530.769 | 0.1718977
2189.52 | 0.239102 | 1696.154 | 0.2102037 | 3542.308 | 0.1724855
2192.3 | 0.239519 | 1696.154 | 0.2102037 | 3542.308 | 0.1724855
2195.56 | 0.239991 | 1696.154 | 0.2102037 | 3553.846 | 0.173075
2198.93 | 0.240492 | 1707.692 | 0.2116259 | 3565.385 | 0.1736662
2202.78 | 0.241068 | 1707.692 | 0.2116259 | 3565.385 | 0.1736662
2205.93 | 0.241536 | 1707.692 | 0.2116259 | 3576.923 | 0.1742592
2210.04 | 0.242158 | 1707.692 | 0.2116259 | 3576.923 | 0.1742592
2213.04 | 0.242603 | 1719.231 | 0.2130548 | 3588.462 | 0.1748538
2216.51 | 0.243128 | 1719.231 | 0.2130548 | 3588.462 | 0.1748538
2219.6 | 0.243592 | 1719.231 | 0.2130548 | 3600 | 0.1754502
2223.19 | 0.244143 | 1719.231 | 0.2130548 | 3600 | 0.1754502
2226.16 | 0.24459 | 1730.769 | 0.2144908 | 3611.538 | 0.1760484
2229.73 | 0.245145 | 1730.769 | 0.2144908 | 3611.538 | 0.1760484
2232.95 | 0.245637 | 1730.769 | 0.2144908 | 3623.077 | 0.1766484
2235.95 | 0.246102 | 1730.769 | 0.2144908 | 3623.077 | 0.1766484
2238.92 | 0.246568 | 1742.308 | 0.2159339 | 3634.615 | 0.1772503
2242.52 | 0.24713 | 1742.308 | 0.2159339 | 3634.615 | 0.1772503
2246.23 | 0.247711 | 1742.308 | 0.2159339 | 3646.154 | 0.177854
2249.53 | 0.248239 | 1742.308 | 0.2159339 | 3646.154 | 0.177854
2252.95 | 0.248765 | 1753.846 | 0.2173845 | 3657.692 | 0.1784596
2255.84 | 0.249233 | 1753.846 | 0.2173845 | 3657.692 | 0.1784596
2259.39 | 0.249796 | 1753.846 | 0.2173845 | 3669.231 | 0.1790671
2262.81 | 0.250338 | 1753.846 | 0.2173845 | 3669.231 | 0.1790671
2265.68 | 0.250796 | 1765.385 | 0.2188426 | 3680.769 | 0.1796765
2268.88 | 0.251309 | 1765.385 | 0.2188426 | 3680.769 | 0.1796765
2272.07 | 0.251829 | 1765.385 | 0.2188426 | 3692.308 | 0.1802879
2274.66 | 0.252249 | 1765.385 | 0.2188426 | 3692.308 | 0.1802879
2278.24 | 0.252834 | 1776.923 | 0.2203086 | 3703.846 | 0.1809012
2281.56 | 0.253372 | 1776.923 | 0.2203086 | 3703.846 | 0.1809012
2285.27 | 0.253983 | 1776.923 | 0.2203086 | 3715.385 | 0.1815166
2288.14 | 0.254457 | 1776.923 | 0.2203086 | 3715.385 | 0.1815166
2291.72 | 0.255052 | 1788.462 | 0.2217827 | 3726.923 | 0.182134
2294.43 | 0.255503 | 1788.462 | 0.2217827 | 3726.923 | 0.182134
2297.1 | 0.255961 | 1788.462 | 0.2217827 | 3738.462 | 0.1827534
2300.72 | 0.256575 | 1788.462 | 0.2217827 | 3738.462 | 0.1827534
2304.2 | 0.257167 | 1800 | 0.223265 | 3750 | 0.183375
2307.42 | 0.257711 | 1800 | 0.223265 | 3750 | 0.183375
2310.54 | 0.258243 | 1800 | 0.223265 | 3761.538 | 0.1839987
2313.31 | 0.258717 | 1800 | 0.223265 | 3773.077 | 0.1846245
2316.2 | 0.259214 | 1811.538 | 0.2247559 | 3773.077 | 0.1846245
2318.34 | 0.259589 | 1811.538 | 0.2247559 | 3784.615 | 0.1852525
2321.81 | 0.260189 | 1811.538 | 0.2247559 | 3784.615 | 0.1852525
2325.88 | 0.260894 | 1811.538 | 0.2247559 | 3796.154 | 0.1858826
2329.21 | 0.261482 | 1823.077 | 0.2262554 | 3796.154 | 0.1858826
2332.18 | 0.261994 | 1823.077 | 0.2262554 | 3807.692 | 0.1865151
2334.95 | 0.262492 | 1823.077 | 0.2262554 | 3807.692 | 0.1865151
2338.46 | 0.263119 | 1823.077 | 0.2262554 | 3819.231 | 0.1871497
2341.14 | 0.263587 | 1834.615 | 0.227764 | 3819.231 | 0.1871497
2344.08 | 0.264124 | 1834.615 | 0.227764 | 3830.769 | 0.1877867
2346.41 | 0.264536 | 1834.615 | 0.227764 | 3830.769 | 0.1877867
2349.78 | 0.265155 | 1834.615 | 0.227764 | 3842.308 | 0.188426
2353.04 | 0.265755 | 1846.154 | 0.2292818 | 3842.308 | 0.188426
2355.94 | 0.266286 | 1846.154 | 0.2292818 | 3853.846 | 0.1890676
2358.43 | 0.266749 | 1846.154 | 0.2292818 | 3853.846 | 0.1890676
2361.78 | 0.267371 | 1846.154 | 0.2292818 | 3865.385 | 0.1897117
2364.4 | 0.267869 | 1857.692 | 0.2308092 | 3865.385 | 0.1897117
2367.55 | 0.268461 | 1857.692 | 0.2308092 | 3876.923 | 0.1903581
2370.17 | 0.268951 | 1857.692 | 0.2308092 | 3876.923 | 0.1903581
2373.26 | 0.269538 | 1857.692 | 0.2308092 | 3888.462 | 0.191007
2375.63 | 0.269966 | 1869.231 | 0.2323462 | 3888.462 | 0.191007
2378.6 | 0.270536 | 1869.231 | 0.2323462 | 3900 | 0.1916584
2381.32 | 0.271059 | 1869.231 | 0.2323462 | 3900 | 0.1916584
2383.9 | 0.271574 | 1869.231 | 0.2323462 | 3911.538 | 0.1923122
2386.67 | 0.2721 | 1880.769 | 0.2338934 | 3911.538 | 0.1923122
2389.71 | 0.272698 | 1880.769 | 0.2338934 | 3923.077 | 0.1929687
2392.3 | 0.273189 | 1880.769 | 0.2338934 | 3923.077 | 0.1929687
2394.92 | 0.273718 | 1880.769 | 0.2338934 | 3934.615 | 0.1936277
2397.3 | 0.2742 | 1892.308 | 0.2354508 | 3934.615 | 0.1936277
2399.87 | 0.274721 | 1892.308 | 0.2354508 | 3946.154 | 0.1942893
2402.32 | 0.27519 | 1892.308 | 0.2354508 | 3946.154 | 0.1942893
2404.98 | 0.275742 | 1892.308 | 0.2354508 | 3957.692 | 0.1949536
2408.75 | 0.276503 | 1892.308 | 0.2354508 | 3969.231 | 0.1956206
2411.12 | 0.276991 | 1903.846 | 0.2370189 | 3969.231 | 0.1956206
2413.48 | 0.277471 | 1903.846 | 0.2370189 | 3980.769 | 0.1962903
2416.02 | 0.277991 | 1903.846 | 0.2370189 | 3980.769 | 0.1962903
2418.77 | 0.27855 | 1903.846 | 0.2370189 | 3992.308 | 0.1969627
2420.98 | 0.278999 | 1915.385 | 0.2385979 | 3992.308 | 0.1969627
2423.73 | 0.279599 | 1915.385 | 0.2385979 | 4003.846 | 0.197638
2426.31 | 0.280143 | 1915.385 | 0.2385979 | 4003.846 | 0.197638
2429.12 | 0.280731 | 1915.385 | 0.2385979 | 4015.385 | 0.1983161
2431.29 | 0.281187 | 1926.923 | 0.2401881 | 4015.385 | 0.1983161
2433.72 | 0.281702 | 1926.923 | 0.2401881 | 4026.923 | 0.198997
2435.36 | 0.282056 | 1926.923 | 0.2401881 | 4026.923 | 0.198997
2438.46 | 0.282733 | 1926.923 | 0.2401881 | 4038.462 | 0.1996809
2441.23 | 0.28334 | 1938.462 | 0.2417899 | 4038.462 | 0.1996809
2444.17 | 0.283972 | 1938.462 | 0.2417899 | 4050 | 0.2003678
2446.39 | 0.284474 | 1938.462 | 0.2417899 | 4050 | 0.2003678
2448.82 | 0.285018 | 1938.462 | 0.2417899 | 4061.538 | 0.2010576
2450.89 | 0.285494 | 1950 | 0.2434035 | 4061.538 | 0.2010576
2453.31 | 0.286023 | 1950 | 0.2434035 | 4073.077 | 0.2017505
2455.93 | 0.286626 | 1950 | 0.2434035 | 4073.077 | 0.2017505
2458.33 | 0.287156 | 1950 | 0.2434035 | 4084.615 | 0.2024464
2460.67 | 0.287695 | 1961.538 | 0.2450294 | 4084.615 | 0.2024464
2463.49 | 0.28834 | 1961.538 | 0.2450294 | 4096.154 | 0.2031455
2465.51 | 0.288793 | 1961.538 | 0.2450294 | 4096.154 | 0.2031455
2467.79 | 0.28933 | 1961.538 | 0.2450294 | 4107.692 | 0.2038477
2469.93 | 0.289825 | 1973.077 | 0.2466678 | 4107.692 | 0.2038477
2472.81 | 0.290493 | 1973.077 | 0.2466678 | 4119.231 | 0.2045531
2475.13 | 0.291042 | 1973.077 | 0.2466678 | 4119.231 | 0.2045531
2477.55 | 0.291616 | 1973.077 | 0.2466678 | 4130.769 | 0.2052618
2480.24 | 0.292254 | 1984.615 | 0.2483191 | 4130.769 | 0.2052618
2482.49 | 0.292775 | 1984.615 | 0.2483191 | 4142.308 | 0.2059738
2484.99 | 0.293379 | 1984.615 | 0.2483191 | 4142.308 | 0.2059738
2487.11 | 0.293885 | 1984.615 | 0.2483191 | 4153.846 | 0.2066891
2489.36 | 0.294424 | 1996.154 | 0.2499838 | 4165.385 | 0.2074078
2491.48 | 0.294952 | 1996.154 | 0.2499838 | 4165.385 | 0.2074078
2493.72 | 0.295509 | 1996.154 | 0.2499838 | 4176.923 | 0.2081299
2495.54 | 0.295956 | 1996.154 | 0.2499838 | 4176.923 | 0.2081299
2497.81 | 0.296505 | 2007.692 | 0.2516621 | 4188.462 | 0.2088555
2499.76 | 0.296999 | 2007.692 | 0.2516621 | 4188.462 | 0.2088555
2502.29 | 0.297627 | 2007.692 | 0.2516621 | 4200 | 0.2095847
2504.46 | 0.298193 | 2007.692 | 0.2516621 | 4200 | 0.2095847
2506.42 | 0.29869 | 2019.231 | 0.2533546 | 4211.538 | 0.2103174
2508.45 | 0.29921 | 2019.231 | 0.2533546 | 4211.538 | 0.2103174
2510.24 | 0.299668 | 2019.231 | 0.2533546 | 4223.077 | 0.2110538
2512.17 | 0.300175 | 2019.231 | 0.2533546 | 4223.077 | 0.2110538
2514.46 | 0.300768 | 2030.769 | 0.2550616 | 4234.615 | 0.2117939
2516.43 | 0.301286 | 2030.769 | 0.2550616 | 4234.615 | 0.2117939
2518.29 | 0.301782 | 2030.769 | 0.2550616 | 4246.154 | 0.2125377
2520.05 | 0.302254 | 2030.769 | 0.2550616 | 4246.154 | 0.2125377
2521.78 | 0.302731 | 2042.308 | 0.2567835 | 4257.692 | 0.2132853
2523.67 | 0.303237 | 2042.308 | 0.2567835 | 4257.692 | 0.2132853
2525.85 | 0.303822 | 2042.308 | 0.2567835 | 4269.231 | 0.2140367
2527.77 | 0.304337 | 2042.308 | 0.2567835 | 4269.231 | 0.2140367
2529.72 | 0.304861 | 2053.846 | 0.2585209 | 4280.769 | 0.2147921
2531.46 | 0.305334 | 2053.846 | 0.2585209 | 4280.769 | 0.2147921
2533.63 | 0.305924 | 2053.846 | 0.2585209 | 4292.308 | 0.2155514
2536.05 | 0.306597 | 2053.846 | 0.2585209 | 4292.308 | 0.2155514
2537.73 | 0.307062 | 2065.385 | 0.2602741 | 4303.846 | 0.2163148
2539.57 | 0.30758 | 2065.385 | 0.2602741 | 4303.846 | 0.2163148
2541.22 | 0.308051 | 2065.385 | 0.2602741 | 4315.385 | 0.2170822
2543.07 | 0.308573 | 2065.385 | 0.2602741 | 4315.385 | 0.2170822
2544.89 | 0.309095 | 2076.923 | 0.2620437 | 4326.923 | 0.2178538
2547.39 | 0.309819 | 2076.923 | 0.2620437 | 4326.923 | 0.2178538
2549.19 | 0.310332 | 2076.923 | 0.2620437 | 4338.462 | 0.2186296
2551.46 | 0.310987 | 2076.923 | 0.2620437 | 4338.462 | 0.2186296
2553.41 | 0.31157 | 2088.462 | 0.2638301 | 4350 | 0.2194096
2555.08 | 0.312055 | 2088.462 | 0.2638301 | 4361.538 | 0.220194
2556.65 | 0.312526 | 2088.462 | 0.2638301 | 4361.538 | 0.220194
2558.67 | 0.313142 | 2088.462 | 0.2638301 | 4373.077 | 0.2209828
2560.22 | 0.313601 | 2100 | 0.2656339 | 4373.077 | 0.2209828
2562.32 | 0.314239 | 2100 | 0.2656339 | 4384.615 | 0.2217761
2564.06 | 0.314782 | 2100 | 0.2656339 | 4384.615 | 0.2217761
2565.86 | 0.315333 | 2100 | 0.2656339 | 4396.154 | 0.2225739
2567.4 | 0.315823 | 2111.538 | 0.2674557 | 4396.154 | 0.2225739
2568.95 | 0.316317 | 2111.538 | 0.2674557 | 4407.692 | 0.2233764
2570.52 | 0.316823 | 2111.538 | 0.2674557 | 4407.692 | 0.2233764
2572.43 | 0.317404 | 2111.538 | 0.2674557 | 4419.231 | 0.2241835
2573.99 | 0.317911 | 2123.077 | 0.2692959 | 4419.231 | 0.2241835
2575.67 | 0.318459 | 2123.077 | 0.2692959 | 4430.769 | 0.2249953
2577.04 | 0.318895 | 2123.077 | 0.2692959 | 4430.769 | 0.2249953
2578.76 | 0.319477 | 2123.077 | 0.2692959 | 4442.308 | 0.225812
2580.53 | 0.320045 | 2134.615 | 0.2711552 | 4442.308 | 0.225812
2582.03 | 0.320532 | 2134.615 | 0.2711552 | 4453.846 | 0.2266336
2583.8 | 0.321116 | 2134.615 | 0.2711552 | 4453.846 | 0.2266336
2585.3 | 0.321626 | 2134.615 | 0.2711552 | 4465.385 | 0.2274602
2586.72 | 0.322101 | 2134.615 | 0.2711552 | 4465.385 | 0.2274602
2588.05 | 0.322557 | 2146.154 | 0.2730343 | 4476.923 | 0.2282918
2589.64 | 0.323086 | 2146.154 | 0.2730343 | 4476.923 | 0.2282918
2591.25 | 0.323631 | 2146.154 | 0.2730343 | 4488.462 | 0.2291286
2592.72 | 0.324142 | 2146.154 | 0.2730343 | 4488.462 | 0.2291286
2594.07 | 0.324615 | 2157.692 | 0.2749337 | 4500 | 0.2299707
2595.76 | 0.325205 | 2157.692 | 0.2749337 | 4500 | 0.2299707
2597.24 | 0.325713 | 2157.692 | 0.2749337 | 4511.538 | 0.230818
2598.93 | 0.326311 | 2157.692 | 0.2749337 | 4511.538 | 0.230818
2600.36 | 0.326824 | 2169.231 | 0.2768541 | 4523.077 | 0.2316708
2602 | 0.327414 | 2169.231 | 0.2768541 | 4523.077 | 0.2316708
2603.12 | 0.327809 | 2169.231 | 0.2768541 | 4534.615 | 0.2325291
2604.63 | 0.328368 | 2169.231 | 0.2768541 | 4534.615 | 0.2325291
2606.22 | 0.328946 | 2180.769 | 0.2787962 | 4546.154 | 0.2333929
2607.62 | 0.32946 | 2180.769 | 0.2787962 | 4557.692 | 0.2342625
2609.11 | 0.330001 | 2180.769 | 0.2787962 | 4557.692 | 0.2342625
2610.57 | 0.330558 | 2180.769 | 0.2787962 | 4569.231 | 0.2351378
2612.19 | 0.331168 | 2192.308 | 0.2807607 | 4569.231 | 0.2351378
2613.56 | 0.331692 | 2192.308 | 0.2807607 | 4580.769 | 0.236019
2614.71 | 0.332125 | 2192.308 | 0.2807607 | 4580.769 | 0.236019
2616.3 | 0.332723 | 2192.308 | 0.2807607 | 4592.308 | 0.2369061
2617.51 | 0.333205 | 2203.846 | 0.2827485 | 4592.308 | 0.2369061
2618.98 | 0.33377 | 2203.846 | 0.2827485 | 4603.846 | 0.2377994
2620.08 | 0.334208 | 2203.846 | 0.2827485 | 4603.846 | 0.2377994
2621.4 | 0.334731 | 2203.846 | 0.2827485 | 4615.385 | 0.2386988
2622.57 | 0.335192 | 2215.385 | 0.2847605 | 4615.385 | 0.2386988
2623.64 | 0.335615 | 2215.385 | 0.2847605 | 4626.923 | 0.2396046
2625.06 | 0.336198 | 2215.385 | 0.2847605 | 4626.923 | 0.2396046
2626.24 | 0.336675 | 2215.385 | 0.2847605 | 4638.462 | 0.2405167
2627.27 | 0.337097 | 2226.923 | 0.2867974 | 4638.462 | 0.2405167
2628.58 | 0.337622 | 2226.923 | 0.2867974 | 4650 | 0.2414354
2630.21 | 0.33831 | 2226.923 | 0.2867974 | 4650 | 0.2414354
2631.51 | 0.338856 | 2226.923 | 0.2867974 | 4661.538 | 0.2423607
2632.65 | 0.339344 | 2238.462 | 0.2888602 | 4661.538 | 0.2423607
2633.92 | 0.339888 | 2238.462 | 0.2888602 | 4673.077 | 0.2432928
2635.18 | 0.34043 | 2238.462 | 0.2888602 | 4673.077 | 0.2432928
2636.32 | 0.340905 | 2238.462 | 0.2888602 | 4684.615 | 0.2442317
2637.49 | 0.341417 | 2250 | 0.2909496 | 4684.615 | 0.2442317
2638.62 | 0.341905 | 2250 | 0.2909496 | 4696.154 | 0.2451777
2639.97 | 0.342499 | 2250 | 0.2909496 | 4696.154 | 0.2451777
2641.21 | 0.343046 | 2250 | 0.2909496 | 4707.692 | 0.2461308
2642.59 | 0.343667 | 2261.538 | 0.2930668 | 4707.692 | 0.2461308
2643.63 | 0.344141 | 2261.538 | 0.2930668 | 4719.231 | 0.2470911
2644.84 | 0.344687 | 2261.538 | 0.2930668 | 4719.231 | 0.2470911
2645.93 | 0.34518 | 2261.538 | 0.2930668 | 4730.769 | 0.2480589
2647.18 | 0.345753 | 2273.077 | 0.2952127 | 4730.769 | 0.2480589
2648.25 | 0.346235 | 2273.077 | 0.2952127 | 4742.308 | 0.2490342
2649.53 | 0.346836 | 2273.077 | 0.2952127 | 4753.846 | 0.2500173
2650.57 | 0.347311 | 2273.077 | 0.2952127 | 4753.846 | 0.2500173
2651.77 | 0.347879 | 2284.615 | 0.2973884 | 4765.385 | 0.2510081
2652.68 | 0.348332 | 2284.615 | 0.2973884 | 4765.385 | 0.2510081
2654 | 0.34895 | 2284.615 | 0.2973884 | 4776.923 | 0.252007
2654.92 | 0.349393 | 2284.615 | 0.2973884 | 4776.923 | 0.252007
2656.14 | 0.349984 | 2296.154 | 0.2995951 | 4788.462 | 0.253014
2657.21 | 0.350501 | 2296.154 | 0.2995951 | 4788.462 | 0.253014
2658.19 | 0.350997 | 2296.154 | 0.2995951 | 4800 | 0.2540293
2659.24 | 0.351517 | 2296.154 | 0.2995951 | 4800 | 0.2540293
2660.34 | 0.352074 | 2307.692 | 0.3018339 | 4811.538 | 0.2550531
2661.66 | 0.35273 | 2307.692 | 0.3018339 | 4811.538 | 0.2550531
2662.91 | 0.35338 | 2307.692 | 0.3018339 | 4823.077 | 0.2560856
2663.98 | 0.353928 | 2307.692 | 0.3018339 | 4823.077 | 0.2560856
2664.81 | 0.354362 | 2319.231 | 0.3041062 | 4834.615 | 0.2571269
2665.87 | 0.354906 | 2319.231 | 0.3041062 | 4834.615 | 0.2571269
2666.98 | 0.3555 | 2319.231 | 0.3041062 | 4846.154 | 0.2581772
2667.97 | 0.356024 | 2319.231 | 0.3041062 | 4846.154 | 0.2581772
2668.92 | 0.356533 | 2330.769 | 0.3064133 | 4857.692 | 0.2592366
2669.92 | 0.357072 | 2330.769 | 0.3064133 | 4857.692 | 0.2592366
2670.79 | 0.357554 | 2330.769 | 0.3064133 | 4869.231 | 0.2603055
2671.89 | 0.358153 | 2330.769 | 0.3064133 | 4869.231 | 0.2603055
2672.62 | 0.358574 | 2342.308 | 0.3087565 | 4880.769 | 0.261384
2673.61 | 0.359111 | 2342.308 | 0.3087565 | 4880.769 | 0.261384
2674.44 | 0.359573 | 2342.308 | 0.3087565 | 4892.308 | 0.2624722
2675.31 | 0.360062 | 2342.308 | 0.3087565 | 4892.308 | 0.2624722
2676.18 | 0.360553 | 2353.846 | 0.3111376 | 4903.846 | 0.2635705
2677.14 | 0.361094 | 2353.846 | 0.3111376 | 4903.846 | 0.2635705
2678.08 | 0.361642 | 2353.846 | 0.3111376 | 4915.385 | 0.2646789
2678.81 | 0.362066 | 2353.846 | 0.3111376 | 4915.385 | 0.2646789
2679.58 | 0.362518 | 2365.385 | 0.3135579 | 4926.923 | 0.2657978
2680.71 | 0.363179 | 2365.385 | 0.3135579 | 4926.923 | 0.2657978
2681.72 | 0.363767 | 2365.385 | 0.3135579 | 4938.462 | 0.2669274
2682.57 | 0.3643 | 2365.385 | 0.3135579 | 4938.462 | 0.2669274
2683.48 | 0.364861 | 2365.385 | 0.3135579 | 4950 | 0.2680679
2684.4 | 0.365424 | 2376.923 | 0.3160193 | 4961.538 | 0.2692195
2685.22 | 0.36593 | 2376.923 | 0.3160193 | 4961.538 | 0.2692195
2685.9 | 0.366361 | 2376.923 | 0.3160193 | 4973.077 | 0.2703826
2686.84 | 0.366947 | 2376.923 | 0.3160193 | 4973.077 | 0.2703826
2687.62 | 0.367438 | 2388.462 | 0.3185235 | 4984.615 | 0.2715573
2688.51 | 0.367996 | 2388.462 | 0.3185235 | 4984.615 | 0.2715573
2689.34 | 0.368544 | 2388.462 | 0.3185235 | 4996.154 | 0.272744
2690.19 | 0.369091 | 2388.462 | 0.3185235 | 4996.154 | 0.272744
2690.91 | 0.369562 | 2400 | 0.3210725 | 5007.692 | 0.2739429
2691.81 | 0.370151 | 2400 | 0.3210725 | 5007.692 | 0.2739429
2692.63 | 0.3707 | 2400 | 0.3210725 | 5019.231 | 0.2751543
2693.48 | 0.371272 | 2400 | 0.3210725 | 5019.231 | 0.2751543
2694.25 | 0.371792 | 2411.538 | 0.3236683 | 5030.769 | 0.2763786
2694.9 | 0.372255 | 2411.538 | 0.3236683 | 5030.769 | 0.2763786
2695.6 | 0.372738 | 2411.538 | 0.3236683 | 5042.308 | 0.277616
2696.28 | 0.373197 | 2411.538 | 0.3236683 | 5042.308 | 0.277616
2696.88 | 0.373628 | 2423.077 | 0.3263131 | 5053.846 | 0.2788669
2697.65 | 0.37417 | 2423.077 | 0.3263131 | 5053.846 | 0.2788669
2698.27 | 0.374612 | 2423.077 | 0.3263131 | 5065.385 | 0.2801315
2699 | 0.375145 | 2423.077 | 0.3263131 | 5065.385 | 0.2801315
2699.57 | 0.375567 | 2434.615 | 0.3290093 | 5076.923 | 0.2814104
2700.33 | 0.376116 | 2434.615 | 0.3290093 | 5076.923 | 0.2814104
2700.9 | 0.376543 | 2434.615 | 0.3290093 | 5088.462 | 0.2827037
2701.54 | 0.377025 | 2434.615 | 0.3290093 | 5088.462 | 0.2827037
2702.14 | 0.377471 | 2446.154 | 0.3317593 | 5100 | 0.284012
2702.82 | 0.377978 | 2446.154 | 0.3317593 | 5100 | 0.284012
2703.49 | 0.378489 | 2446.154 | 0.3317593 | 5111.538 | 0.2853355
2704.12 | 0.378982 | 2446.154 | 0.3317593 | 5111.538 | 0.2853355
2704.77 | 0.37948 | 2457.692 | 0.3345659 | 5123.077 | 0.2866748
2705.44 | 0.380002 | 2457.692 | 0.3345659 | 5123.077 | 0.2866748
2706.11 | 0.380525 | 2457.692 | 0.3345659 | 5134.615 | 0.2880302
2706.79 | 0.381074 | 2457.692 | 0.3345659 | 5134.615 | 0.2880302
2707.49 | 0.381643 | 2469.231 | 0.3374319 | 5146.154 | 0.2894021
2708.16 | 0.382178 | 2469.231 | 0.3374319 | 5157.692 | 0.290791
2708.86 | 0.382748 | 2469.231 | 0.3374319 | 5157.692 | 0.290791
2709.53 | 0.383293 | 2469.231 | 0.3374319 | 5169.231 | 0.2921975
2710.3 | 0.38396 | 2480.769 | 0.3403603 | 5169.231 | 0.2921975
2711.05 | 0.384597 | 2480.769 | 0.3403603 | 5180.769 | 0.2936219
2711.58 | 0.385049 | 2480.769 | 0.3403603 | 5180.769 | 0.2936219
2712.13 | 0.385525 | 2480.769 | 0.3403603 | 5192.308 | 0.2950649
2712.7 | 0.386002 | 2492.308 | 0.3433545 | 5192.308 | 0.2950649
2713.31 | 0.386549 | 2492.308 | 0.3433545 | 5203.846 | 0.2965269
2713.92 | 0.387088 | 2492.308 | 0.3433545 | 5203.846 | 0.2965269
2714.5 | 0.387611 | 2492.308 | 0.3433545 | 5215.385 | 0.2980085
2715.13 | 0.38819 | 2503.846 | 0.3464179 | 5215.385 | 0.2980085
2715.78 | 0.388785 | 2503.846 | 0.3464179 | 5226.923 | 0.2995104
2716.38 | 0.38935 | 2503.846 | 0.3464179 | 5226.923 | 0.2995104
2716.82 | 0.389775 | 2503.846 | 0.3464179 | 5238.462 | 0.3010331
2717.4 | 0.390317 | 2515.385 | 0.3495565 | 5238.462 | 0.3010331
2717.9 | 0.390802 | 2515.385 | 0.3495565 | 5250 | 0.3025772
2718.42 | 0.391302 | 2515.385 | 0.3495565 | 5250 | 0.3025772
2718.92 | 0.39179 | 2515.385 | 0.3495565 | 5261.538 | 0.3041436
2719.52 | 0.392374 | 2526.923 | 0.3527731 | 5261.538 | 0.3041436
2719.94 | 0.392791 | 2526.923 | 0.3527731 | 5273.077 | 0.3057327
2720.51 | 0.393356 | 2526.923 | 0.3527731 | 5273.077 | 0.3057327
2721.01 | 0.393871 | 2526.923 | 0.3527731 | 5284.615 | 0.3073455
2721.41 | 0.394276 | 2538.462 | 0.3560725 | 5284.615 | 0.3073455
2721.92 | 0.394811 | 2538.462 | 0.3560725 | 5296.154 | 0.3089827
2722.41 | 0.395312 | 2538.462 | 0.3560725 | 5296.154 | 0.3089827
2722.89 | 0.395811 | 2538.462 | 0.3560725 | 5307.692 | 0.3106451
2723.28 | 0.396223 | 2550 | 0.3594598 | 5307.692 | 0.3106451
2723.74 | 0.396727 | 2550 | 0.3594598 | 5319.231 | 0.3123336
2724.16 | 0.397177 | 2550 | 0.3594598 | 5319.231 | 0.3123336
2724.61 | 0.397663 | 2550 | 0.3594598 | 5330.769 | 0.314049
2725.01 | 0.398094 | 2561.538 | 0.3629406 | 5330.769 | 0.314049
2725.41 | 0.398546 | 2561.538 | 0.3629406 | 5342.308 | 0.3157924
2725.81 | 0.399007 | 2561.538 | 0.3629406 | 5353.846 | 0.3175647
2726.33 | 0.399582 | 2561.538 | 0.3629406 | 5353.846 | 0.3175647
2726.8 | 0.400117 | 2573.077 | 0.3665211 | 5365.385 | 0.319367
2727.25 | 0.400634 | 2573.077 | 0.3665211 | 5365.385 | 0.319367
2727.66 | 0.401129 | 2573.077 | 0.3665211 | 5376.923 | 0.3212003
2728.08 | 0.401618 | 2573.077 | 0.3665211 | 5376.923 | 0.3212003
2728.41 | 0.402012 | 2584.615 | 0.3702082 | 5388.462 | 0.323066
2728.85 | 0.402558 | 2584.615 | 0.3702082 | 5388.462 | 0.323066
2729.2 | 0.402984 | 2584.615 | 0.3702082 | 5400 | 0.3249652
2729.52 | 0.403371 | 2584.615 | 0.3702082 | 5400 | 0.3249652
2729.82 | 0.403751 | 2596.154 | 0.3740094 | 5411.538 | 0.3268993
2730.18 | 0.404215 | 2596.154 | 0.3740094 | 5411.538 | 0.3268993
2730.52 | 0.404624 | 2596.154 | 0.3740094 | 5423.077 | 0.3288695
2730.93 | 0.405171 | 2596.154 | 0.3740094 | 5423.077 | 0.3288695
2731.23 | 0.405559 | 2607.692 | 0.3779329 | 5434.615 | 0.3308778
2731.58 | 0.406012 | 2607.692 | 0.3779329 | 5434.615 | 0.3308778
2731.97 | 0.40652 | 2607.692 | 0.3779329 | 5446.154 | 0.3329254
2732.28 | 0.40695 | 2607.692 | 0.3779329 | 5446.154 | 0.3329254
2732.65 | 0.40743 | 2607.692 | 0.3779329 | 5457.692 | 0.3350141
2732.99 | 0.407889 | 2619.231 | 0.381988 | 5457.692 | 0.3350141
2733.34 | 0.408356 | 2619.231 | 0.381988 | 5469.231 | 0.3371456
2733.65 | 0.408791 | 2619.231 | 0.381988 | 5469.231 | 0.3371456
2733.95 | 0.409213 | 2619.231 | 0.381988 | 5480.769 | 0.339322
2734.27 | 0.40967 | 2630.769 | 0.3861848 | 5480.769 | 0.339322
2734.59 | 0.410133 | 2630.769 | 0.3861848 | 5492.308 | 0.3415451
2734.89 | 0.410564 | 2630.769 | 0.3861848 | 5492.308 | 0.3415451
2735.24 | 0.41108 | 2630.769 | 0.3861848 | 5503.846 | 0.3438174
2735.55 | 0.41156 | 2642.308 | 0.3905346 | 5503.846 | 0.3438174
2735.87 | 0.41203 | 2642.308 | 0.3905346 | 5515.385 | 0.346141
2736.16 | 0.412469 | 2642.308 | 0.3905346 | 5515.385 | 0.346141
2736.52 | 0.413045 | 2642.308 | 0.3905346 | 5526.923 | 0.3485186
2736.81 | 0.413491 | 2653.846 | 0.3950495 | 5526.923 | 0.3485186
2737.14 | 0.414013 | 2653.846 | 0.3950495 | 5538.462 | 0.3509528
2737.46 | 0.414524 | 2653.846 | 0.3950495 | 5550 | 0.3534467
2737.86 | 0.415172 | 2653.846 | 0.3950495 | 5550 | 0.3534467
2738.19 | 0.415711 | 2665.385 | 0.3997429 | 5561.538 | 0.3560033
2738.56 | 0.416332 | 2665.385 | 0.3997429 | 5561.538 | 0.3560033
2738.84 | 0.416814 | 2665.385 | 0.3997429 | 5573.077 | 0.3586261
2739.14 | 0.417333 | 2665.385 | 0.3997429 | 5573.077 | 0.3586261
2739.39 | 0.417768 | 2676.923 | 0.4046438 | 5584.615 | 0.3613188
2739.71 | 0.418323 | 2676.923 | 0.4046438 | 5584.615 | 0.3613188
2739.96 | 0.418765 | 2676.923 | 0.4046438 | 5596.154 | 0.3640854
2740.21 | 0.419235 | 2676.923 | 0.4046438 | 5596.154 | 0.3640854
2740.46 | 0.419676 | 2688.462 | 0.4097641 | 5607.692 | 0.3669303
2740.73 | 0.42018 | 2688.462 | 0.4097641 | 5607.692 | 0.3669303
2740.99 | 0.420677 | 2688.462 | 0.4097641 | 5619.231 | 0.3698582
2741.24 | 0.421155 | 2688.462 | 0.4097641 | 5619.231 | 0.3698582
2741.49 | 0.421655 | 2700 | 0.4151265 | 5630.769 | 0.3728742
2741.73 | 0.422104 | 2700 | 0.4151265 | 5630.769 | 0.3728742
2742.05 | 0.42273 | 2700 | 0.4151265 | 5642.308 | 0.3759856
2742.28 | 0.423203 | 2700 | 0.4151265 | 5642.308 | 0.3759856
2742.55 | 0.423756 | 2711.538 | 0.4207575 | 5653.846 | 0.3791978
2742.76 | 0.424215 | 2711.538 | 0.4207575 | 5653.846 | 0.3791978
2743.01 | 0.424765 | 2711.538 | 0.4207575 | 5665.385 | 0.3825179
2743.21 | 0.425188 | 2711.538 | 0.4207575 | 5665.385 | 0.3825179
2743.43 | 0.425659 | 2723.077 | 0.4266879 | 5676.923 | 0.3859538
2743.61 | 0.426062 | 2723.077 | 0.4266879 | 5676.923 | 0.3859538
2743.83 | 0.42655 | 2723.077 | 0.4266879 | 5688.462 | 0.3895141
2744.03 | 0.426999 | 2723.077 | 0.4266879 | 5688.462 | 0.3895141
2744.23 | 0.427465 | 2734.615 | 0.4329529 | 5700 | 0.3932089
2744.4 | 0.427883 | 2734.615 | 0.4329529 | 5700 | 0.3932089
2744.61 | 0.428385 | 2734.615 | 0.4329529 | 5711.538 | 0.3970489
2744.8 | 0.428826 | 2734.615 | 0.4329529 | 5711.538 | 0.3970489
2744.96 | 0.429234 | 2746.154 | 0.4395925 | 5723.077 | 0.4010466
2745.11 | 0.429601 | 2746.154 | 0.4395925 | 5723.077 | 0.4010466
2745.33 | 0.430153 | 2746.154 | 0.4395925 | 5734.615 | 0.4052157
2745.48 | 0.430542 | 2746.154 | 0.4395925 | 5746.154 | 0.4095718
2745.65 | 0.430966 | 2757.692 | 0.4466495 | 5746.154 | 0.4095718
2745.82 | 0.431408 | 2757.692 | 0.4466495 | 5757.692 | 0.4141319
2745.98 | 0.431863 | 2757.692 | 0.4466495 | 5757.692 | 0.4141319
2746.13 | 0.432269 | 2757.692 | 0.4466495 | 5769.231 | 0.4189144
2746.3 | 0.432741 | 2769.231 | 0.4541662 | 5769.231 | 0.4189144
2746.47 | 0.433202 | 2769.231 | 0.4541662 | 5780.769 | 0.4239609
2746.62 | 0.433648 | 2769.231 | 0.4541662 | 5780.769 | 0.4239609
2746.78 | 0.434134 | 2769.231 | 0.4541662 | 5792.308 | 0.4292903
2746.93 | 0.434577 | 2780.769 | 0.4623414 | 5792.308 | 0.4292903
2747.1 | 0.435103 | 2780.769 | 0.4623414 | 5803.846 | 0.4349376
2747.25 | 0.435558 | 2780.769 | 0.4623414 | 5803.846 | 0.4349376
2747.42 | 0.436104 | 2780.769 | 0.4623414 | 5815.385 | 0.4409436
2747.57 | 0.436581 | 2792.308 | 0.4712067 | 5815.385 | 0.4409436
2747.73 | 0.437143 | 2792.308 | 0.4712067 | 5826.923 | 0.4473562
2747.88 | 0.437667 | 2792.308 | 0.4712067 | 5826.923 | 0.4473562
2748.05 | 0.438265 | 2792.308 | 0.4712067 | 5838.462 | 0.4542286
2748.2 | 0.438812 | 2803.846 | 0.4808835 | 5838.462 | 0.4542286
2748.37 | 0.439443 | 2803.846 | 0.4808835 | 5850 | 0.4616155
2748.52 | 0.440053 | 2803.846 | 0.4808835 | 5850 | 0.4616155
2748.69 | 0.440736 | 2803.846 | 0.4808835 | 5861.538 | 0.4697134
2748.84 | 0.44138 | 2815.385 | 0.491498 | 5861.538 | 0.4697134
2749 | 0.442147 | 2815.385 | 0.491498 | 5873.077 | 0.4785919
2749.15 | 0.442867 | 2815.385 | 0.491498 | 5873.077 | 0.4785919
2749.32 | 0.443712 | 2815.385 | 0.491498 | 5884.615 | 0.4884021
2749.47 | 0.444549 | 2826.923 | 0.5031524 | 5884.615 | 0.4884021
2749.64 | 0.445534 | 2826.923 | 0.5031524 | 5896.154 | 0.4992948
2749.79 | 0.446534 | 2826.923 | 0.5031524 | 5896.154 | 0.4992948
2749.95 | 0.447783 | 2826.923 | 0.5031524 | 5907.692 | 0.5113761
2750.1 | 0.449053 | 2838.462 | 0.5167558 | 5907.692 | 0.5113761
2750.27 | 0.45075 | 2838.462 | 0.5167558 | 5919.231 | 0.5259062
2750.42 | 0.452708 | 2838.462 | 0.5167558 | 5919.231 | 0.5259062
2750.74 | 0.468106 | 2838.462 | 0.5167558 | 5930.769 | 0.5427727
0 | 0
3.82 | 0.000816
8.11 | 0.001662
11.66 | 0.002328
15.85 | 0.003053
19.04 | 0.003531
23.06 | 0.004106
26.96 | 0.004621
31.55 | 0.005215
35.17 | 0.005661
40.16 | 0.006256
43.98 | 0.006729
48.42 | 0.007251
52.04 | 0.007659
56.21 | 0.008136
59.42 | 0.008511
62.99 | 0.008912
66.21 | 0.009296
70.74 | 0.009786
74.4 | 0.010198
79.15 | 0.010718
83.66 | 0.011214
88.68 | 0.011777
93.17 | 0.012434
97.49 | 0.012906
101.66 | 0.013361
106.33 | 0.013882
110.55 | 0.014335
115.27 | 0.014827
118.66 | 0.015192
122.56 | 0.015599
126.82 | 0.016065
131.34 | 0.016549
136.13 | 0.017033
141.43 | 0.017585
145.22 | 0.017976
148.96 | 0.018355
152.23 | 0.018683
156.63 | 0.019137
161.34 | 0.019603
165.89 | 0.020036
169.78 | 0.020426
174.03 | 0.020857
178.12 | 0.021245
182.98 | 0.021689
187.03 | 0.022059
191.35 | 0.022478
195.86 | 0.022906
200.01 | 0.023307
204.67 | 0.023755
209.24 | 0.024194
212.76 | 0.02453
218.21 | 0.025041
222.42 | 0.025434
227.61 | 0.025921
232.08 | 0.026327
237.53 | 0.026823
240.82 | 0.027117
246.11 | 0.027592
249.53 | 0.027905
254.67 | 0.028382
258.92 | 0.028747
263.66 | 0.029162
268.03 | 0.029556
272.27 | 0.029917
277.19 | 0.030362
282.35 | 0.030802
285.9 | 0.031103
291.04 | 0.031531
294.41 | 0.031826
298.76 | 0.032206
303.59 | 0.032615
308.86 | 0.033061
312.76 | 0.033379
317.68 | 0.033796
321.65 | 0.034134
326.09 | 0.034519
330.23 | 0.034863
333.98 | 0.03517
338.14 | 0.035505
343.34 | 0.035925
347.48 | 0.036267
352.77 | 0.036697
357.38 | 0.037067
362.2 | 0.037455
366.92 | 0.037846
371.39 | 0.038194
376.36 | 0.038584
380.8 | 0.038942
385.67 | 0.039322
390.26 | 0.039696
395.18 | 0.040086
399.37 | 0.040425
404.64 | 0.040831
410 | 0.041252
414.82 | 0.041624
419.34 | 0.041981
422.94 | 0.042256
426.73 | 0.042546
431.64 | 0.042929
436.63 | 0.043306
441.01 | 0.043652
446.24 | 0.044042
450.82 | 0.044375
455.44 | 0.044718
460.42 | 0.045093
465.21 | 0.045454
469.63 | 0.045811
474.68 | 0.046179
479.9 | 0.046488
484.53 | 0.046907
488.93 | 0.047232
493.92 | 0.047618
498.17 | 0.047926
502.91 | 0.048267
507.87 | 0.04863
512.2 | 0.048941
516.39 | 0.049243
520.35 | 0.049538
525.38 | 0.049883
529.54 | 0.050181
533.93 | 0.050479
537.85 | 0.050774
542.49 | 0.05109
546.26 | 0.05135
550.24 | 0.051659
555.28 | 0.052014
560.67 | 0.052383
565.34 | 0.052716
570.35 | 0.05307
574.97 | 0.053399
579.36 | 0.053703
584.71 | 0.054074
589.45 | 0.054389
593.69 | 0.054696
599.08 | 0.05507
603.2 | 0.055366
608.74 | 0.055748
613.71 | 0.056078
619.97 | 0.056496
624.25 | 0.056791
629.08 | 0.057111
632.93 | 0.057386
638.35 | 0.057748
642.42 | 0.058022
647.48 | 0.058351
653.04 | 0.058717
657.54 | 0.059036
661.99 | 0.059348
667.15 | 0.059677
671.82 | 0.06
676.71 | 0.060324
680.45 | 0.060583
685.7 | 0.060937
690.24 | 0.061244
694.56 | 0.061525
699.38 | 0.061835
704.51 | 0.062189
708.48 | 0.062424
713.48 | 0.062745
718.05 | 0.063037
724.13 | 0.063431
729.25 | 0.063769
735.22 | 0.064141
739.78 | 0.06443
744.6 | 0.064743
750.27 | 0.065121
755.39 | 0.065449
760.65 | 0.06578
764.65 | 0.066038
769.22 | 0.066321
773.61 | 0.066605
779.05 | 0.066957
784.04 | 0.067258
791.01 | 0.067695
796.15 | 0.068027
800.89 | 0.06832
806.2 | 0.06865
811.22 | 0.068949
815.47 | 0.069214
819.59 | 0.069482
824.05 | 0.069749
828.2 | 0.070009
832.67 | 0.070286
838.38 | 0.070636
843.13 | 0.070939
848.56 | 0.071271
854.45 | 0.071631
859.35 | 0.071924
863.84 | 0.072193
869.18 | 0.072532
873.4 | 0.0728
877.92 | 0.073081
882.54 | 0.073356
887.98 | 0.073688
892.67 | 0.073974
898.11 | 0.074308
903.45 | 0.074624
909.6 | 0.074994
914.96 | 0.075313
920.15 | 0.075635
924.49 | 0.075905
929.51 | 0.076191
934.18 | 0.076458
939.12 | 0.076765
942.96 | 0.076975
948.03 | 0.077283
952.05 | 0.077517
957.97 | 0.077873
962.13 | 0.078126
966.95 | 0.078418
971.2 | 0.078663
975.44 | 0.078909
981.06 | 0.079237
985.85 | 0.07951
990.39 | 0.079808
994.71 | 0.080052
998.31 | 0.080255
1003.6 | 0.080561
1008.72 | 0.080866
1013.95 | 0.081168
1019.42 | 0.08149
1025.11 | 0.081813
1029.5 | 0.082066
1033.3 | 0.082289
1038.61 | 0.082601
1042.91 | 0.082842
1047.03 | 0.083082
1053.57 | 0.083457
1058.09 | 0.083721
1063.48 | 0.084042
1067.47 | 0.084265
1071.81 | 0.084514
1076.73 | 0.084782
1082.23 | 0.08511
1087.14 | 0.085388
1092.38 | 0.085681
1097.35 | 0.085965
1102.49 | 0.086244
1106.53 | 0.086485
1112.88 | 0.086848
1117.12 | 0.087085
1123.38 | 0.087444
1128.57 | 0.087727
1134.32 | 0.088073
1139.48 | 0.088384
1143.98 | 0.088614
1148.94 | 0.088872
1153.58 | 0.089145
1158.7 | 0.089431
1163.75 | 0.089721
1168.46 | 0.089966
1173.75 | 0.090254
1180.22 | 0.090626
1184.51 | 0.090859
1189.96 | 0.091169
1194.8 | 0.091424
1200.36 | 0.091795
1204.39 | 0.092026
1210.07 | 0.092351
1214.4 | 0.092594
1219.7 | 0.092886
1223.42 | 0.093082
1228.61 | 0.093373
1232.65 | 0.093604
1238.84 | 0.093942
1242.88 | 0.094175
1247.93 | 0.094453
1252.14 | 0.094671
1258.39 | 0.095018
1262.91 | 0.095265
1267.85 | 0.09552
1272.67 | 0.0958
1278.28 | 0.096115
1282.37 | 0.096335
1287.41 | 0.096604
1292.49 | 0.096874
1299.02 | 0.097238
1303.44 | 0.097466
1309.38 | 0.097792
1314.27 | 0.098069
1318.96 | 0.098316
1323.84 | 0.098579
1330.13 | 0.09892
1335.46 | 0.099197
1340.81 | 0.099502
1346.05 | 0.099765
1351.46 | 0.10007
1356.56 | 0.100342
1362.28 | 0.100655
1366.44 | 0.100869
1371.18 | 0.101135
1374.95 | 0.101334
1380.57 | 0.101629
1384.84 | 0.101852
1389.73 | 0.102117
1393.93 | 0.102335
1400.27 | 0.102673
1405.46 | 0.102946
1412.27 | 0.103305
1416.83 | 0.103542
1421.41 | 0.103795
1426.32 | 0.104052
1430.61 | 0.104288
1436.16 | 0.104581
1441.68 | 0.104888
1446.57 | 0.105144
1452.08 | 0.105449
1455.77 | 0.105627
1460.64 | 0.105888
1465.58 | 0.106141
1471.62 | 0.106454
1475.9 | 0.106639
1480.58 | 0.106935
1485.73 | 0.107182
1490.92 | 0.107455
1495.62 | 0.107706
1500.95 | 0.108002
1505.94 | 0.108254
1511.22 | 0.10852
1515.45 | 0.108749
1521.07 | 0.109035
1525.89 | 0.109295
1531.68 | 0.109607
1535.98 | 0.10983
1541.61 | 0.110127
1547.25 | 0.110422
1551.12 | 0.110636
1556.29 | 0.110904
1561.96 | 0.111207
1566.88 | 0.111444
1572.44 | 0.111749
1576.88 | 0.111982
1582.32 | 0.112247
1588.04 | 0.112555
1592.24 | 0.112775
1598.83 | 0.113105
1603.52 | 0.113338
1608.36 | 0.113598
1612.85 | 0.113826
1617.62 | 0.114064
1621.24 | 0.114257
1628.38 | 0.114629
1634.12 | 0.114929
1638.76 | 0.115172
1645 | 0.115432
1651.32 | 0.115742
1656.39 | 0.116013
1661.72 | 0.116285
1666.95 | 0.116571
1672.34 | 0.116852
1677.95 | 0.11713
1682.92 | 0.117392
1687.68 | 0.117631
1693.28 | 0.117916
1697.74 | 0.118151
1703.18 | 0.118436
1707.7 | 0.118668
1712.92 | 0.118928
1717.36 | 0.119166
1722.23 | 0.119424
1727.08 | 0.119676
1733.99 | 0.120028
1738.2 | 0.120258
1743.8 | 0.120537
1748.31 | 0.120759
1752.53 | 0.120985
1757.23 | 0.121228
1763.11 | 0.12153
1767.59 | 0.121768
1773.9 | 0.122092
1778.54 | 0.122334
1783.31 | 0.122577
1788.43 | 0.122841
1793.35 | 0.123084
1798.28 | 0.12336
1804.53 | 0.123667
1809.8 | 0.123841
1815.16 | 0.124217
1819.65 | 0.124455
1826.27 | 0.124794
1831.08 | 0.125048
1836.27 | 0.125296
1841.14 | 0.125569
1846.13 | 0.125818
1849.96 | 0.126028
1854.75 | 0.126261
1859.09 | 0.126484
1864.11 | 0.126733
1868.83 | 0.126978
1874.16 | 0.127248
1877.96 | 0.127458
1883.53 | 0.127754
1887.34 | 0.127934
1892.17 | 0.128191
1897.13 | 0.128467
1902.89 | 0.128757
1907.74 | 0.129003
1912.46 | 0.129251
1917.42 | 0.129489
1923.74 | 0.129807
1928.58 | 0.130058
1933.43 | 0.130295
1938.36 | 0.130552
1943.33 | 0.130811
1946.95 | 0.130999
1952.25 | 0.131282
1957.38 | 0.131537
1963.07 | 0.131816
1967.02 | 0.132041
1972.88 | 0.13232
1978.1 | 0.132578
1984.75 | 0.132894
1988.94 | 0.133115
1994.98 | 0.133422
2000.22 | 0.133692
2005.39 | 0.133987
2009.9 | 0.134209
2015 | 0.134473
2020.76 | 0.134777
2025.18 | 0.135
2030.2 | 0.13526
2035.17 | 0.135514
2040.46 | 0.135777
2045.48 | 0.136028
2050.34 | 0.136285
2054.93 | 0.136517
2060.08 | 0.136776
2065.84 | 0.137069
2071.08 | 0.137343
2076.2 | 0.137615
2082.27 | 0.137915
2087.93 | 0.138197
2093.1 | 0.138467
2097.81 | 0.138711
2102.43 | 0.13895
2107.4 | 0.139219
2112.99 | 0.139502
2117.59 | 0.139747
2123.37 | 0.140039
2128.56 | 0.140297
2134.21 | 0.140591
2138.15 | 0.140797
2144.47 | 0.141122
2149.71 | 0.141396
2155.8 | 0.141684
2160.46 | 0.141942
2165.38 | 0.142182
2169.72 | 0.142417
2174.24 | 0.142654
2178.74 | 0.142898
2184.03 | 0.143148
2188.42 | 0.143385
2193.91 | 0.143668
2199.1 | 0.143935
2204.15 | 0.14419
2208.72 | 0.144431
2213.86 | 0.144684
2218.63 | 0.144938
2224.39 | 0.145223
2229.66 | 0.145506
2235.08 | 0.145779
2239.09 | 0.145991
2244.69 | 0.14629
2250.38 | 0.146583
2255.32 | 0.146855
2260.81 | 0.147146
2266.35 | 0.147418
2271.47 | 0.14769
2276.48 | 0.147963
2281.9 | 0.148217
2287.29 | 0.148495
2291.18 | 0.1487
2296.05 | 0.148971
2300.64 | 0.14921
2305.54 | 0.149466
2309.73 | 0.14969
2314.77 | 0.149946
2319.41 | 0.150164
2324.33 | 0.150435
2328.38 | 0.150657
2334.4 | 0.150955
2340.26 | 0.151261
2344.82 | 0.151518
2349.92 | 0.151763
2355.69 | 0.152091
2360.55 | 0.152344
2366.42 | 0.15266
2372.21 | 0.152953
2378.63 | 0.153282
2383.54 | 0.153547
2389.04 | 0.153837
2394.23 | 0.154106
2400.24 | 0.154416
2405.18 | 0.15468
2410.78 | 0.154979
2415.42 | 0.155227
2421.35 | 0.155528
2425.87 | 0.155766
2430.91 | 0.15604
2435.26 | 0.156262
2440.13 | 0.156523
2445.09 | 0.156791
2450.56 | 0.157083
2455.98 | 0.157364
2461.02 | 0.157626
2466.91 | 0.157935
2471.65 | 0.158177
2476.12 | 0.158406
2481.36 | 0.158701
2487.33 | 0.159016
2492.34 | 0.15928
2497.61 | 0.15957
2502.81 | 0.159846
2508.4 | 0.160143
2513.09 | 0.160394
2519.11 | 0.16072
2523.74 | 0.160968
2530.36 | 0.16131
2534.93 | 0.161552
2540.45 | 0.161848
2546.06 | 0.162148
2551.75 | 0.162442
2557.04 | 0.162725
2562.14 | 0.163003
2566.91 | 0.163271
2571.95 | 0.163539
2578.34 | 0.163881
2584.27 | 0.164192
2589.47 | 0.164479
2595.11 | 0.164785
2600.87 | 0.165099
2605.5 | 0.165364
2609.81 | 0.165598
2614.68 | 0.165849
2619.02 | 0.166102
2624.22 | 0.166379
2630.3 | 0.166701
2634.35 | 0.166925
2638.74 | 0.167169
2643.41 | 0.167426
2647.75 | 0.167666
2652.15 | 0.167885
2657.91 | 0.168201
2661.95 | 0.168429
2666.44 | 0.168681
2671.17 | 0.16894
2676.35 | 0.16921
2682.49 | 0.169554
2688.31 | 0.169884
2694.63 | 0.170223
2699.77 | 0.170497
2704.53 | 0.17077
2708.93 | 0.171022
2715.32 | 0.171376
2720.23 | 0.171645
2725.7 | 0.171955
2730.39 | 0.172213
2735.96 | 0.172526
2740.65 | 0.172781
2746.62 | 0.173115
2751.67 | 0.173401
2757.35 | 0.17372
2762.15 | 0.173982
2767.44 | 0.174278
2772.28 | 0.174546
2776.98 | 0.174811
2781.22 | 0.175046
2786.44 | 0.175344
2791.67 | 0.17563
2796.74 | 0.175912
2802.09 | 0.176223
2807.38 | 0.176517
2811.95 | 0.176784
2817.21 | 0.177083
2821.7 | 0.177319
2827.12 | 0.17762
2831.59 | 0.177885
2837.36 | 0.178213
2841.49 | 0.178444
2846.39 | 0.178715
2852.11 | 0.17906
2857.62 | 0.179381
2862.34 | 0.179647
2867.25 | 0.179931
2872.87 | 0.180256
2877.34 | 0.180519
2882.48 | 0.180809
2886.58 | 0.181044
2892.94 | 0.181417
2897.04 | 0.18165
2902.73 | 0.181967
2907.47 | 0.182242
2912.64 | 0.18254
2917.97 | 0.182858
2923.1 | 0.183168
2927.88 | 0.183439
2933.75 | 0.183784
2938.47 | 0.18405
2943.43 | 0.184353
2948.11 | 0.184635
2953.17 | 0.184937
2957.87 | 0.185196
2963.08 | 0.185503
2967.15 | 0.185736
2972.92 | 0.186089
2978.13 | 0.186392
2983.12 | 0.186694
2987.42 | 0.18694
2993.49 | 0.1873
2997.3 | 0.18752
3001.84 | 0.187796
3006.61 | 0.188079
3011.81 | 0.188384
3015.42 | 0.188602
3021.34 | 0.18896
3025.83 | 0.189232
3031.67 | 0.189588
3036.66 | 0.189881
3041.88 | 0.190191
3046.73 | 0.190488
3051.42 | 0.190773
3056.26 | 0.191074
3062.35 | 0.191437
3067.32 | 0.191738
3073.93 | 0.192136
3079.2 | 0.192467
3084.81 | 0.192821
3090.63 | 0.193157
3096.3 | 0.193507
3101.42 | 0.193819
3106.25 | 0.194121
3110.62 | 0.194403
3117.04 | 0.194817
3121.51 | 0.195083
3126.37 | 0.195374
3130.57 | 0.19565
3135.81 | 0.19596
3139.88 | 0.196223
3145.82 | 0.196591
3150.48 | 0.196885
3155.46 | 0.197209
3160.17 | 0.197505
3165.66 | 0.197841
3169.8 | 0.198107
3174.7 | 0.198407
3179.22 | 0.198697
3184.33 | 0.199026
3188.18 | 0.19928
3193.34 | 0.199608
3197.89 | 0.199891
3202.68 | 0.200201
3206.67 | 0.200449
3211.59 | 0.200772
3216.03 | 0.201053
3221.4 | 0.201399
3225.47 | 0.201653
3230.49 | 0.201988
3236.11 | 0.202343
3241.42 | 0.202685
3245.84 | 0.202977
3251.13 | 0.203314
3255.72 | 0.20361
3260.72 | 0.203946
3265.68 | 0.20427
3270.62 | 0.204588
3274.72 | 0.204862
3279.64 | 0.205187
3285.37 | 0.205553
3290.05 | 0.205856
3295.51 | 0.206231
3299.45 | 0.206489
3304.49 | 0.206823
3308.41 | 0.207092
3312.54 | 0.207362
3316.93 | 0.207656
3321.5 | 0.207959
3325.33 | 0.208215
3330.2 | 0.208535
3334.92 | 0.208867
3339.76 | 0.209184
3344.76 | 0.209529
3350.15 | 0.209908
3354.64 | 0.210222
3359.49 | 0.210552
3364.68 | 0.210906
3370.39 | 0.211302
3375.03 | 0.211618
3379.72 | 0.211945
3384.05 | 0.21225
3388.26 | 0.212545
3392.95 | 0.212874
3398.33 | 0.21324
3404.01 | 0.213644
3409.2 | 0.214014
3413.92 | 0.214334
3419.61 | 0.21475
3423.44 | 0.215024
3428.88 | 0.215408
3432.94 | 0.215695
3437.73 | 0.216023
3441.26 | 0.216283
3446.18 | 0.216644
3451.76 | 0.217032
3457.3 | 0.217425
3462.84 | 0.217824
3467.26 | 0.21814
3471.33 | 0.218458
3475.95 | 0.218753
3481.24 | 0.219129
3486.59 | 0.219519
3491.65 | 0.219905
3498.07 | 0.220394
3503.21 | 0.22077
3508.48 | 0.22116
3512.35 | 0.221439
3518.51 | 0.221907
3522.73 | 0.222221
3526.89 | 0.22254
3530.29 | 0.22279
3535.6 | 0.223197
3539.73 | 0.223501
3545.22 | 0.223921
3549.09 | 0.224205
3553.35 | 0.224534
3558.85 | 0.224962
3563.76 | 0.225339
3568.31 | 0.225682
3572.82 | 0.226043
3577.52 | 0.226427
3582.28 | 0.226787
3586.31 | 0.227104
3591.34 | 0.227489
3596.11 | 0.227877
3600.35 | 0.228208
3604.13 | 0.228499
3607.85 | 0.228799
3612.46 | 0.229169
3617.23 | 0.229552
3621.03 | 0.22985
3625.01 | 0.230176
3629.63 | 0.230556
3635.45 | 0.231015
3639.69 | 0.231356
3644.24 | 0.231724
3648.48 | 0.232067
3652.47 | 0.232402
3657.32 | 0.2328
3662.21 | 0.233202
3665.8 | 0.2335
3671.39 | 0.233967
3676.01 | 0.234339
3680.1 | 0.234696
3684.37 | 0.235041
3688.36 | 0.23538
3692.99 | 0.235792
3697.61 | 0.236179
3701.3 | 0.236498
3705.07 | 0.236815
3710.13 | 0.237245
3714.07 | 0.23758
3718.7 | 0.237984
3723.78 | 0.238422
3728.28 | 0.238819
3732.63 | 0.239205
3737.01 | 0.239596
3741.78 | 0.240021
3745.4 | 0.240331
3749.44 | 0.240679
3753.97 | 0.241091
3757.54 | 0.241406
3761.97 | 0.241804
3766.15 | 0.24218
3771.03 | 0.242616
3774.96 | 0.242967
3779.65 | 0.24339
3783.64 | 0.243751
3787.86 | 0.24413
3791.71 | 0.244491
3795.27 | 0.244823
3798.79 | 0.245151
3802.99 | 0.245544
3807.3 | 0.245944
3811.8 | 0.246369
3816.07 | 0.246763
3820.54 | 0.247183
3823.66 | 0.247475
3827.7 | 0.247858
3831.99 | 0.248269
3836.68 | 0.248717
3840.53 | 0.24908
3844.67 | 0.249486
3848.89 | 0.2499
3852.56 | 0.250255
3855.68 | 0.250559
3858.65 | 0.250853
3861.57 | 0.251146
3866.02 | 0.251586
3869.48 | 0.251937
3873.83 | 0.252355
3878.6 | 0.252831
3883.03 | 0.253259
3886.76 | 0.253645
3891 | 0.254077
3895.47 | 0.254531
3899.13 | 0.254905
3902.31 | 0.255237
3906.75 | 0.255696
3909.94 | 0.256034
3913.16 | 0.256366
3916.34 | 0.2567
3920.33 | 0.257132
3923.94 | 0.257518
3928.77 | 0.258032
3932.54 | 0.258434
3936.87 | 0.258903
3940.22 | 0.259254
3944.71 | 0.259736
3948.26 | 0.260128
3952.78 | 0.260624
3956.12 | 0.26099
3959.77 | 0.261398
3962.88 | 0.261754
3966.3 | 0.262128
3969.43 | 0.262484
3972.64 | 0.262839
3975.57 | 0.263169
3979.79 | 0.263655
3983.93 | 0.264124
3987.6 | 0.264552
3990.89 | 0.264939
3994.69 | 0.265379
3999.2 | 0.265915
4003.69 | 0.266447
4008.07 | 0.266959
4011.48 | 0.267371
4015 | 0.267795
4018.75 | 0.268246
4021.95 | 0.268641
4025.59 | 0.269081
4028.24 | 0.269401
4030.95 | 0.26974
4033.88 | 0.270099
4037.2 | 0.270518
4041.11 | 0.271004
4044.29 | 0.271417
4047.65 | 0.271835
4050.38 | 0.272176
4054.14 | 0.272655
4058.01 | 0.273159
4061.75 | 0.273644
4065.03 | 0.274065
4069.02 | 0.274597
4073.19 | 0.275145
4077.55 | 0.27573
4080.62 | 0.276139
4084.02 | 0.276605
4086.87 | 0.27699
4089.66 | 0.277369
4092.14 | 0.277718
4095.11 | 0.278132
4098.17 | 0.278546
4102.05 | 0.279085
4105.39 | 0.279559
4108.59 | 0.280012
4111.01 | 0.280361
4114 | 0.280789
4117.15 | 0.281245
4120.21 | 0.281689
4123.74 | 0.282212
4128.27 | 0.28287
4132.1 | 0.283444
4135.44 | 0.283941
4139.36 | 0.284528
4142.48 | 0.285005
4145.23 | 0.285449
4148.7 | 0.285988
4151.71 | 0.286467
4154.36 | 0.28689
4156.85 | 0.287283
4159.52 | 0.287714
4162.07 | 0.288128
4165.19 | 0.288617
4168.47 | 0.289162
4171.3 | 0.289959
4173.74 | 0.290374
4176.39 | 0.290817
4179.31 | 0.291308
4183.11 | 0.292009
4186.43 | 0.292592
4190.62 | 0.293317
4194.01 | 0.293915
4197.85 | 0.294602
4201.77 | 0.295288
4204.95 | 0.295856
4208.01 | 0.296421
4211.88 | 0.297139
4214.56 | 0.297664
4217.32 | 0.298164
4219.7 | 0.298618
4222.44 | 0.299134
4224.84 | 0.299607
4227.51 | 0.300122
4230.66 | 0.300745
4235.03 | 0.301604
4238.42 | 0.302298
4241.68 | 0.302965
4244.08 | 0.303454
4247.03 | 0.304079
4250.07 | 0.304701
4253.8 | 0.305512
4257.61 | 0.30633
4261.28 | 0.307135
4264.82 | 0.307926
4268.69 | 0.30881
4271.26 | 0.309392
4274.84 | 0.310232
4277.86 | 0.310934
4280.75 | 0.311635
4283.64 | 0.312338
4286.35 | 0.313022
4289.01 | 0.313668
4291.98 | 0.314426
4295.61 | 0.315375
4298.97 | 0.316247
4302.57 | 0.317206
4305.51 | 0.318006
4308.28 | 0.318783
4310.68 | 0.319458
4313.33 | 0.320222
4315.85 | 0.320956
4318.77 | 0.321813
4322.24 | 0.322865
4326.21 | 0.324116
4330.43 | 0.32546
4333.97 | 0.326641
4337.08 | 0.327685
4341.35 | 0.329184
4344.38 | 0.330308
4347.74 | 0.331561
4350.86 | 0.332768
4354.69 | 0.334321
4357.55 | 0.335512
4361.17 | 0.337085
4363.75 | 0.338267
4366.52 | 0.339551
4369.31 | 0.340923
4372.4 | 0.342503
4374.8 | 0.343793
4376.73 | 0.344862
4377.93 | 0.345569
4379.24 | 0.346344
4380.44 | 0.347082
4381.64 | 0.347814
4382.51 | 0.348379
4383.64 | 0.349118
4384.74 | 0.34988
4385.64 | 0.350492
4386.51 | 0.351111
4387.28 | 0.351668
4388.08 | 0.352274
4388.96 | 0.352961
4389.7 | 0.35355
4390.73 | 0.354399
4391.48 | 0.355032
4392.25 | 0.355716
4392.8 | 0.356221
4393.43 | 0.356797
4393.98 | 0.357344
4394.58 | 0.357945
4395.1 | 0.358482
4395.74 | 0.359162
4396.24 | 0.359724
4396.82 | 0.360396
4397.34 | 0.361019
4397.84 | 0.36166
4398.22 | 0.362172
4398.62 | 0.362726
4398.92 | 0.363148
4399.26 | 0.363636
4399.56 | 0.364077
4399.89 | 0.364602
4400.19 | 0.365101
4400.52 | 0.365667
4400.83 | 0.366237
4401.16 | 0.366882
4401.41 | 0.367398
4401.74 | 0.368119
4402.01 | 0.368759
4402.28 | 0.369458
4402.48 | 0.370026
4402.66 | 0.370601
4402.81 | 0.371102
4402.98 | 0.371731
4403.13 | 0.372352
4403.29 | 0.373152
4403.44 | 0.374012
4403.61 | 0.375179
4403.76 | 0.376649
4404.08 | 0.389524
0 | 0
3.82 | 0.001082
9.73 | 0.001933
17.22 | 0.002833
24.54 | 0.003522
33.13 | 0.004244
38.02 | 0.004652
46.36 | 0.005295
53.62 | 0.005856
58.78 | 0.006262
65.52 | 0.006777
71.92 | 0.007247
79.32 | 0.007811
85.81 | 0.008319
93.78 | 0.008885
101.96 | 0.009478
108.68 | 0.009972
116.79 | 0.010545
122.23 | 0.010913
129.55 | 0.01144
137.58 | 0.012004
143.83 | 0.012444
151.78 | 0.013012
159 | 0.0135
165.67 | 0.013938
172.78 | 0.014412
180.44 | 0.014924
186.53 | 0.015317
194.14 | 0.01581
200.99 | 0.01627
207.57 | 0.016691
214.39 | 0.017109
221.1 | 0.017526
228.02 | 0.017973
235.08 | 0.018415
241.42 | 0.018806
249.24 | 0.019284
258.1 | 0.019819
263.71 | 0.020155
271.3 | 0.020625
278.91 | 0.021078
286.75 | 0.021564
294.46 | 0.021998
300.48 | 0.022346
309.69 | 0.022896
316.26 | 0.023269
324.06 | 0.023721
331.1 | 0.02411
340.36 | 0.024652
346.3 | 0.024967
353.27 | 0.025328
360.21 | 0.025733
367.92 | 0.026154
373.64 | 0.026476
380.41 | 0.026839
387.42 | 0.02723
393.38 | 0.027574
399.97 | 0.027911
407.78 | 0.02834
415.58 | 0.028766
424.61 | 0.029247
434.35 | 0.029724
441.86 | 0.030088
449.97 | 0.030507
458.03 | 0.030922
465.25 | 0.031299
474.05 | 0.031757
481.35 | 0.03211
489.04 | 0.0325
497.87 | 0.032945
506.56 | 0.033382
514.15 | 0.033753
522.83 | 0.03419
530.12 | 0.034568
538.98 | 0.03501
547.19 | 0.035392
554.2 | 0.03573
563.14 | 0.036156
570.21 | 0.03647
577.75 | 0.036848
586.35 | 0.037238
593.45 | 0.037573
600.38 | 0.037816
607.13 | 0.038137
614.73 | 0.038494
622.23 | 0.038814
628.54 | 0.0391
636.78 | 0.03952
643.09 | 0.03983
650.33 | 0.040165
659.21 | 0.04057
666.95 | 0.040928
675.87 | 0.04131
684.62 | 0.041712
691.87 | 0.042038
700.2 | 0.042371
707.51 | 0.042716
715.56 | 0.043034
722.76 | 0.043326
732.18 | 0.043761
740.11 | 0.04408
748.48 | 0.044471
755.66 | 0.04479
762.46 | 0.045074
770.67 | 0.045397
777.83 | 0.045723
787.26 | 0.046112
793.68 | 0.046382
802.32 | 0.046792
810.45 | 0.047125
819.21 | 0.04746
824.45 | 0.047694
832.79 | 0.048064
842.73 | 0.048447
849.67 | 0.048743
857.21 | 0.049058
865.82 | 0.049391
872.78 | 0.049704
880.57 | 0.049988
887.96 | 0.050299
894.62 | 0.050559
902.29 | 0.050905
909.3 | 0.051198
914.67 | 0.051424
921.31 | 0.051692
928.7 | 0.051994
936.08 | 0.05227
944.65 | 0.052618
953.56 | 0.052967
959.49 | 0.053167
966.83 | 0.05347
974.05 | 0.053758
981.69 | 0.054047
988.48 | 0.05433
995.12 | 0.054605
1002.42 | 0.054877
1012.14 | 0.055241
1019.87 | 0.055547
1027.94 | 0.05585
1036.05 | 0.056146
1042.69 | 0.056403
1050.73 | 0.056737
1058.94 | 0.057023
1067.25 | 0.057352
1075.66 | 0.057637
1083.75 | 0.057957
1090.34 | 0.058218
1098.33 | 0.058504
1105.89 | 0.058777
1114.14 | 0.059166
1123.57 | 0.059526
1131.65 | 0.059813
1139.45 | 0.060129
1147.78 | 0.060447
1156.57 | 0.060754
1164.26 | 0.061054
1173.21 | 0.061375
1181.13 | 0.06169
1188.14 | 0.061944
1196.45 | 0.062246
1205.24 | 0.062574
1213.37 | 0.062855
1222.04 | 0.063156
1228.76 | 0.063409
1235.87 | 0.063685
1245.35 | 0.064011
1254.19 | 0.064344
1261.63 | 0.064608
1271.31 | 0.064955
1279.69 | 0.06526
1286.43 | 0.065505
1294.07 | 0.065764
1302.04 | 0.066037
1308.85 | 0.066291
1316.64 | 0.066544
1325.03 | 0.066856
1332.62 | 0.067134
1342 | 0.067465
1350.09 | 0.067746
1359.29 | 0.068071
1367.64 | 0.068346
1374.43 | 0.068575
1382.61 | 0.068859
1389.42 | 0.06909
1397.49 | 0.069367
1405.33 | 0.069653
1412.19 | 0.069882
1420.32 | 0.070154
1428.11 | 0.070424
1436 | 0.070682
1441.5 | 0.070903
1451 | 0.071224
1458.82 | 0.071478
1469.32 | 0.071859
1477.96 | 0.07215
1485.07 | 0.072376
1493.74 | 0.072691
1500.77 | 0.072932
1507.56 | 0.073166
1514.18 | 0.073371
1522.41 | 0.073647
1530.21 | 0.073912
1536.65 | 0.074121
1545.4 | 0.074397
1555.29 | 0.074745
1563.88 | 0.075037
1572.42 | 0.075333
1579.9 | 0.075561
1587.94 | 0.075826
1596.47 | 0.076122
1603.69 | 0.07635
1611.48 | 0.076612
1619.42 | 0.076869
1628.33 | 0.07717
1637.31 | 0.077459
1644.4 | 0.077687
1651.17 | 0.077929
1658.2 | 0.07815
1667.22 | 0.078454
1676.47 | 0.078766
1685.26 | 0.079018
1694.52 | 0.079333
1700.93 | 0.079555
1709.53 | 0.079832
1717.93 | 0.080013
1724.47 | 0.080335
1732.44 | 0.080562
1741.6 | 0.080851
1749.96 | 0.081131
1757.47 | 0.081373
1766.89 | 0.081674
1772.92 | 0.081864
1781.59 | 0.082144
1789.9 | 0.082409
1797.88 | 0.082655
1805.1 | 0.082905
1815.03 | 0.083211
1821.84 | 0.083425
1829.14 | 0.083661
1838.09 | 0.083946
1844.69 | 0.08419
1853.6 | 0.084444
1860.33 | 0.084666
1867.35 | 0.084878
1876.53 | 0.085174
1884.3 | 0.085404
1890.01 | 0.085592
1898.3 | 0.085853
1906.29 | 0.086103
1914.5 | 0.086386
1922.26 | 0.086625
1930.52 | 0.0869
1937.49 | 0.087117
1946.23 | 0.087403
1954.96 | 0.087684
1963.32 | 0.087935
1971.51 | 0.088189
1979.4 | 0.088437
1988.26 | 0.08871
1998.44 | 0.089032
2005.58 | 0.089251
2013.15 | 0.089484
2020.71 | 0.089721
2027.63 | 0.089919
2035.09 | 0.090163
2043.98 | 0.090448
2051.68 | 0.090658
2060.64 | 0.090927
2067.84 | 0.091152
2074.52 | 0.091371
2082.43 | 0.091609
2090.43 | 0.091864
2096.97 | 0.092072
2105.47 | 0.092339
2112.59 | 0.092549
2120.53 | 0.092793
2130.11 | 0.093081
2135.61 | 0.093243
2144.52 | 0.093521
2152.77 | 0.093773
2159.54 | 0.093981
2168.6 | 0.09426
2176.99 | 0.09452
2184 | 0.094759
2193.02 | 0.09502
2202.05 | 0.095283
2210.41 | 0.095557
2218.75 | 0.095812
2226.66 | 0.096055
2233.93 | 0.096269
2242.41 | 0.096523
2251.17 | 0.096792
2258.38 | 0.097008
2269.27 | 0.097345
2277.58 | 0.097596
2284.94 | 0.097819
2292.96 | 0.098059
2300.34 | 0.098286
2308.6 | 0.098536
2316.17 | 0.098767
2324.01 | 0.098998
2331.17 | 0.099216
2339.76 | 0.099477
2349.37 | 0.099759
2357.03 | 0.099988
2364.65 | 0.100231
2372.68 | 0.100457
2379.79 | 0.100665
2388.09 | 0.100918
2396.35 | 0.10117
2403.71 | 0.10139
2411.47 | 0.101603
2419.58 | 0.101843
2425.67 | 0.102039
2431.81 | 0.102214
2440.38 | 0.102466
2448.31 | 0.102711
2454.96 | 0.102913
2463.06 | 0.103143
2472 | 0.10341
2480.91 | 0.10368
2487.58 | 0.103878
2494.67 | 0.104091
2503.4 | 0.104346
2509.96 | 0.104532
2517.08 | 0.104769
2526.92 | 0.105046
2534.85 | 0.105282
2543.57 | 0.105537
2551.85 | 0.105802
2561.09 | 0.106061
2570.15 | 0.106326
2578.66 | 0.10658
2586.52 | 0.106807
2594.68 | 0.10705
2603.52 | 0.107323
2611.03 | 0.107541
2619.84 | 0.107801
2626.63 | 0.108018
2634.34 | 0.108233
2642.28 | 0.108476
2648.9 | 0.108671
2655.56 | 0.108867
2663.08 | 0.109084
2671.88 | 0.109349
2677.95 | 0.109532
2685.81 | 0.109768
2692.28 | 0.109957
2702.54 | 0.110255
2712.25 | 0.110539
2720.01 | 0.11077
2728.62 | 0.111035
2737.79 | 0.111293
2746.25 | 0.111548
2752.51 | 0.111731
2761.17 | 0.111986
2769.74 | 0.112231
2778.7 | 0.112495
2787.23 | 0.112766
2794.74 | 0.11297
2801.04 | 0.113155
2809.84 | 0.11342
2815.96 | 0.113604
2823.52 | 0.113821
2832.16 | 0.114077
2839.37 | 0.114294
2845.96 | 0.114491
2854.47 | 0.114733
2862.74 | 0.114969
2870.38 | 0.115196
2878.29 | 0.115426
2885 | 0.115637
2892.61 | 0.115854
2900.75 | 0.116092
2908.39 | 0.116323
2916.71 | 0.116561
2924.31 | 0.116791
2930.93 | 0.116978
2939.41 | 0.117235
2947.35 | 0.117468
2953.37 | 0.117638
2961.04 | 0.117874
2968.27 | 0.118075
2977.61 | 0.11836
2984.22 | 0.118531
2991.48 | 0.118742
3002.54 | 0.119069
3011.05 | 0.119317
3019.17 | 0.119571
3025.83 | 0.119759
3032.47 | 0.119951
3040.38 | 0.120195
3047.55 | 0.120402
3056.91 | 0.120686
3065.69 | 0.12094
3072.83 | 0.121159
3080.92 | 0.121389
3088.43 | 0.121616
3097.65 | 0.121875
3105.95 | 0.122106
3112.09 | 0.122296
3120.88 | 0.122543
3126.77 | 0.12272
3134.06 | 0.122927
3141.52 | 0.123143
3150.08 | 0.123389
3157.92 | 0.123618
3165.31 | 0.123846
3174.42 | 0.124096
3180.24 | 0.124253
3189.1 | 0.124536
3197.68 | 0.124789
3204.87 | 0.124987
3212.41 | 0.12521
3219.68 | 0.125417
3227.92 | 0.12566
3235.88 | 0.125894
3245.21 | 0.126169
3251.77 | 0.126352
3260.12 | 0.126611
3267.67 | 0.126824
3275.11 | 0.127037
3283.58 | 0.127275
3291.02 | 0.127505
3301.03 | 0.127787
3308.47 | 0.128011
3316.33 | 0.128241
3323.42 | 0.128442
3331.2 | 0.128683
3338.64 | 0.128901
3347.55 | 0.129155
3355.77 | 0.129397
3362.95 | 0.129604
3370.21 | 0.129803
3376.83 | 0.130005
3383.74 | 0.130229
3392.23 | 0.130451
3399.84 | 0.130679
3407.38 | 0.1309
3414.75 | 0.131107
3422.19 | 0.131334
3428.8 | 0.131529
3436.56 | 0.131739
3444.1 | 0.13198
3451.41 | 0.132199
3459.68 | 0.132436
3467.71 | 0.132671
3475.75 | 0.132902
3482.11 | 0.13309
3489.38 | 0.13331
3495.85 | 0.13349
3502.78 | 0.133704
3509.79 | 0.133909
3517.46 | 0.134136
3525.42 | 0.134381
3531.26 | 0.134548
3537.2 | 0.134727
3545.24 | 0.134958
3550.91 | 0.13512
3560.19 | 0.135387
3567.58 | 0.135594
3575.37 | 0.13584
3583.56 | 0.136075
3591.55 | 0.136317
3598.76 | 0.136536
3606.77 | 0.136772
3613.06 | 0.136953
3618.65 | 0.137131
3625.44 | 0.13732
3632.85 | 0.137544
3640.59 | 0.137774
3648.7 | 0.138009
3655.62 | 0.138215
3664.23 | 0.138491
3672.17 | 0.138712
3680.53 | 0.138957
3687.3 | 0.139168
3695.48 | 0.139422
3706.11 | 0.139739
3712.75 | 0.139937
3721.27 | 0.140203
3728.03 | 0.1404
3735.94 | 0.140633
3743.56 | 0.140861
3751.5 | 0.141096
3760.21 | 0.141357
3768.14 | 0.1416
3775.16 | 0.141807
3781.92 | 0.142015
3788.81 | 0.142226
3796.74 | 0.142459
3804.84 | 0.142711
3812.85 | 0.142933
3820.59 | 0.143158
3827.43 | 0.143364
3837.04 | 0.143656
3844.39 | 0.143873
3854.35 | 0.144177
3863.14 | 0.144439
3869.85 | 0.144641
3878.69 | 0.1449
3884.59 | 0.14507
3889.87 | 0.145226
3898.29 | 0.14548
3905.87 | 0.145707
3913.52 | 0.145939
3922.4 | 0.146209
3929.37 | 0.146421
3936.93 | 0.146639
3944.66 | 0.14688
3952.72 | 0.147125
3959.19 | 0.147315
3967.48 | 0.147569
3975.69 | 0.147822
3983.88 | 0.148067
3992.66 | 0.148331
3999.53 | 0.148546
4007.01 | 0.148769
4013.58 | 0.148967
4020.87 | 0.149186
4028.68 | 0.149428
4041.34 | 0.149804
4048.08 | 0.150007
4055.19 | 0.150225
4061.4 | 0.150418
4067.82 | 0.150623
4077 | 0.150894
4084.82 | 0.151083
4091.93 | 0.1513
4099.39 | 0.151576
4108.18 | 0.151863
4116.1 | 0.152091
4123.51 | 0.152323
4130.52 | 0.152553
4136.39 | 0.152726
4142.88 | 0.152922
4149.42 | 0.15314
4156.73 | 0.153361
4165.35 | 0.153635
4173.33 | 0.153885
4179.99 | 0.154087
4187.48 | 0.154311
4194.5 | 0.154524
4201.34 | 0.154745
4209.57 | 0.154999
4218.13 | 0.155263
4224.45 | 0.155463
4232.14 | 0.155701
4239.97 | 0.155937
4245.69 | 0.156122
4252.55 | 0.156311
4260.54 | 0.156561
4266.16 | 0.156746
4273.3 | 0.156971
4281.46 | 0.157243
4291.19 | 0.157549
4298.81 | 0.157777
4305.69 | 0.157999
4313.08 | 0.158236
4322 | 0.15852
4328.91 | 0.158737
4337.59 | 0.158995
4344.73 | 0.159239
4352.68 | 0.15949
4362.33 | 0.159784
4369.85 | 0.160018
4376.31 | 0.160225
4383.67 | 0.160469
4391.34 | 0.160712
4396.83 | 0.160883
4404.56 | 0.161141
4413.3 | 0.161417
4420.27 | 0.161691
4428.7 | 0.162011
4437.06 | 0.162281
4443.05 | 0.162469
4450.34 | 0.162704
4458.71 | 0.162979
4466.29 | 0.163225
4474.65 | 0.163494
4482.92 | 0.163754
4491.37 | 0.164029
4497.2 | 0.164218
4503.94 | 0.16443
4509.92 | 0.164629
4517.11 | 0.164867
4525.08 | 0.165125
4532.31 | 0.165347
4539.1 | 0.165577
4546.64 | 0.165834
4553.56 | 0.166056
4560.02 | 0.166266
4570.35 | 0.166605
4579.61 | 0.166928
4587.93 | 0.16719
4593.91 | 0.167387
4600.53 | 0.167606
4606.6 | 0.167799
4612.51 | 0.167997
4619.55 | 0.168233
4627.76 | 0.1685
4634.25 | 0.168716
4640.74 | 0.168929
4647.65 | 0.169161
4654.29 | 0.169378
4661.36 | 0.169613
4669.07 | 0.169876
4675.86 | 0.170096
4684.05 | 0.170369
4692.24 | 0.170644
4698.57 | 0.170847
4705.64 | 0.171078
4713.7 | 0.171356
4721.52 | 0.171616
4730.5 | 0.171914
4738.79 | 0.172195
4744.98 | 0.172412
4751.82 | 0.172636
4759.83 | 0.172921
4767.04 | 0.173154
4775.41 | 0.173444
4781.4 | 0.17365
4788.39 | 0.173877
4795.05 | 0.174103
4802.19 | 0.174351
4809.55 | 0.174612
4817.32 | 0.174864
4824.05 | 0.175102
4832.74 | 0.175392
4839.83 | 0.175633
4846.94 | 0.175873
4854.73 | 0.176147
4862.45 | 0.176419
4869.08 | 0.176647
4876.2 | 0.17689
4883.78 | 0.177172
4890.65 | 0.1774
4897.76 | 0.17766
4904.72 | 0.177888
4911.07 | 0.178122
4917.2 | 0.178336
4924.67 | 0.178603
4932.59 | 0.178882
4940.77 | 0.179162
4948.54 | 0.179428
4955.2 | 0.179677
4961.84 | 0.179909
4969.32 | 0.180173
4976.01 | 0.180409
4982.01 | 0.180627
4988.27 | 0.180847
4995.78 | 0.181111
5005.97 | 0.181469
5012.9 | 0.181724
5018.78 | 0.181944
5025.91 | 0.182196
5032.48 | 0.182425
5040.14 | 0.182708
5046.66 | 0.182934
5053.64 | 0.183188
5059.93 | 0.183416
5067.22 | 0.183692
5073.16 | 0.183897
5079.3 | 0.184117
5085.84 | 0.184366
5094.65 | 0.184696
5101.5 | 0.184945
5108.9 | 0.185217
5114.87 | 0.185423
5121.19 | 0.185657
5127.5 | 0.185886
5132.97 | 0.186098
5138.89 | 0.186306
5147.5 | 0.186615
5155.01 | 0.186888
5161.43 | 0.187126
5168.52 | 0.187393
5174.78 | 0.187624
5180.8 | 0.18785
5186.86 | 0.188078
5193.63 | 0.188332
5201.34 | 0.188625
5209.95 | 0.188958
5216.36 | 0.189202
5222.56 | 0.189443
5228.1 | 0.189645
5233.88 | 0.189864
5240.33 | 0.19011
5246.96 | 0.190355
5252.73 | 0.190553
5259.59 | 0.19082
5264.94 | 0.191022
5271.15 | 0.191256
5277.47 | 0.191501
5283.36 | 0.191721
5289.23 | 0.191942
5296.46 | 0.192214
5303.4 | 0.192485
5310.76 | 0.192767
5315.91 | 0.192975
5320.63 | 0.193157
5325.91 | 0.193359
5331.95 | 0.193589
5339.02 | 0.193864
5346.61 | 0.194152
5356.69 | 0.194566
5364.03 | 0.194848
5370.89 | 0.19511
5379.88 | 0.195475
5385.79 | 0.195704
5392.98 | 0.195993
5401.2 | 0.196328
5408.81 | 0.196642
5415.3 | 0.196885
5422.92 | 0.197192
5428.75 | 0.197438
5436.74 | 0.197761
5443.83 | 0.198038
5450.84 | 0.198332
5458.78 | 0.19865
5464.7 | 0.198889
5469.44 | 0.199077
5475.7 | 0.199335
5482.85 | 0.199628
5491.08 | 0.199964
5499.71 | 0.200313
5508.83 | 0.200684
5515.82 | 0.200979
5523.46 | 0.201295
5529.39 | 0.201536
5536.83 | 0.201851
5546.25 | 0.202262
5553.86 | 0.202577
5560.57 | 0.202842
5567.56 | 0.203141
5573.92 | 0.203404
5582.86 | 0.203789
5590.2 | 0.204105
5597.22 | 0.204402
5604.1 | 0.2047
5611 | 0.204993
5616.34 | 0.205221
5624.29 | 0.205578
5632.51 | 0.205924
5639.17 | 0.206205
5645.79 | 0.206488
5652.85 | 0.206805
5658.29 | 0.207037
5665.24 | 0.20735
5672.25 | 0.207657
5678.71 | 0.207934
5686.38 | 0.20828
5693.93 | 0.208617
5700.35 | 0.2089
5707.02 | 0.209187
5714.81 | 0.209562
5722.25 | 0.209875
5728.54 | 0.210161
5734.25 | 0.210411
5740.36 | 0.210706
5747.36 | 0.211017
5753.8 | 0.21131
5763.2 | 0.211735
5770.59 | 0.212064
5775.71 | 0.212294
5781.28 | 0.212557
5787.69 | 0.212871
5793.55 | 0.213122
5800.34 | 0.213445
5807.84 | 0.213812
5814.13 | 0.214103
5821.04 | 0.214425
5827.75 | 0.214738
5833.27 | 0.215009
5840.63 | 0.215334
5848.52 | 0.215725
5854.68 | 0.216008
5861.93 | 0.216358
5868.74 | 0.216697
5875.41 | 0.217003
5883.56 | 0.217401
5889.81 | 0.217707
5894.9 | 0.21795
5901.18 | 0.218247
5908 | 0.21859
5913.8 | 0.218865
5921.03 | 0.219213
5927.44 | 0.219547
5933.74 | 0.219867
5941.28 | 0.220234
5947.64 | 0.220557
5955.01 | 0.220925
5962.17 | 0.221281
5969.03 | 0.221634
5975.24 | 0.221958
5983.11 | 0.222369
5988.53 | 0.222639
5994.81 | 0.222967
6000.11 | 0.223242
6005.4 | 0.223519
6011.72 | 0.223839
6017.28 | 0.22414
6022.37 | 0.22441
6028.51 | 0.224725
6034.5 | 0.225044
6040.29 | 0.225334
6045.99 | 0.225644
6053.42 | 0.226021
6059.36 | 0.226339
6065.88 | 0.226675
6072.95 | 0.227052
6078.49 | 0.227349
6085.82 | 0.22774
6093.14 | 0.228159
6099.28 | 0.228514
6106.51 | 0.228905
6112.43 | 0.229226
6117.45 | 0.22951
6122.66 | 0.229797
6130.01 | 0.2302
6135.85 | 0.230522
6141.63 | 0.230859
6149.43 | 0.231306
6156.59 | 0.231708
6163.62 | 0.23211
6171.01 | 0.232532
6177.21 | 0.232887
6183.95 | 0.233279
6189.84 | 0.233625
6196.37 | 0.233987
6203.49 | 0.234404
6209.87 | 0.234765
6215.12 | 0.235099
6221.46 | 0.235477
6226.75 | 0.235795
6232.71 | 0.236149
6238.48 | 0.236495
6244.25 | 0.236848
6251.11 | 0.237265
6257.93 | 0.237671
6262.47 | 0.237955
6267.91 | 0.238289
6274.5 | 0.238694
6280.21 | 0.239052
6287.03 | 0.239465
6293.05 | 0.239849
6298.92 | 0.240218
6305.43 | 0.240641
6310.59 | 0.240966
6315.28 | 0.241275
6321.67 | 0.241665
6328.22 | 0.24209
6332.79 | 0.242391
6339.07 | 0.242795
6345.64 | 0.243238
6350.83 | 0.243567
6356.48 | 0.243968
6362.21 | 0.244325
6367.2 | 0.244665
6372.43 | 0.245012
6378.21 | 0.245408
6382.93 | 0.245709
6388.58 | 0.246101
6395.11 | 0.246535
6402.73 | 0.247058
6409.76 | 0.247557
6415.88 | 0.247898
6422.12 | 0.248294
6428.83 | 0.248734
6434.22 | 0.249089
6441.36 | 0.249573
6449.77 | 0.250182
6456.37 | 0.250646
6463.1 | 0.251136
6469.4 | 0.251592
6474.19 | 0.251947
6479.53 | 0.252337
6485.17 | 0.252764
6489.92 | 0.253123
6496.23 | 0.2536
6503.51 | 0.254161
6510.05 | 0.25467
6517.29 | 0.255227
6523.33 | 0.255712
6528.5 | 0.256111
6534.8 | 0.25662
6540.98 | 0.257116
6546.52 | 0.25757
6551.96 | 0.257996
6557.24 | 0.25844
6563.62 | 0.258957
6570.49 | 0.259549
6576.48 | 0.260042
6581.85 | 0.260495
6587.21 | 0.26097
6593.07 | 0.261462
6599.84 | 0.262052
6606.86 | 0.262683
6612.85 | 0.263217
6619.28 | 0.263785
6625.35 | 0.264335
6631.11 | 0.264857
6637.83 | 0.26548
6645.7 | 0.266206
6651.34 | 0.266743
6657.6 | 0.267333
6663.36 | 0.267893
6668.14 | 0.268361
6674.02 | 0.268929
6682.13 | 0.269738
6688.43 | 0.270371
6694.79 | 0.271017
6702.6 | 0.271835
6707.59 | 0.272358
6712.82 | 0.272915
6718.43 | 0.27352
6724.02 | 0.274122
6730.53 | 0.274826
6736.67 | 0.275524
6742.72 | 0.2762
6748.08 | 0.276812
6753.3 | 0.277419
6759.49 | 0.27815
6766.7 | 0.279009
6772.27 | 0.279694
6778.01 | 0.280397
6783.2 | 0.281052
6788.72 | 0.281759
6794.88 | 0.282559
6800.83 | 0.283335
6807.79 | 0.284265
6813.58 | 0.285072
6819.8 | 0.285964
6824.88 | 0.286719
6831.9 | 0.287756
6837.84 | 0.288656
6843.34 | 0.289504
6851.64 | 0.29083
6859.88 | 0.292189
6866.6 | 0.293357
6872.41 | 0.294389
6877.93 | 0.295417
6882.64 | 0.296325
6888.18 | 0.297432
6893.78 | 0.298582
6899.59 | 0.299853
6904.26 | 0.300913
6910.03 | 0.302313
6914.79 | 0.303528
6918.42 | 0.304511
6921.14 | 0.305279
6923.55 | 0.305981
6926.13 | 0.306769
6928.8 | 0.307632
6931.12 | 0.308402
6933.59 | 0.309257
6934.91 | 0.309742
6936.08 | 0.310196
6937.41 | 0.310719
6938.23 | 0.311076
6938.81 | 0.31132
6939.48 | 0.311601
6940.15 | 0.311903
6940.75 | 0.312184
6941.4 | 0.31249
6942.01 | 0.3128
6942.32 | 0.312949
6942.65 | 0.313129
6942.93 | 0.313282
6943.27 | 0.313471
6943.6 | 0.313664
6943.9 | 0.313841
6944.23 | 0.31404
6944.57 | 0.314247
6944.87 | 0.314453
6945.2 | 0.31469
6945.53 | 0.314934
6945.84 | 0.31517
6946.15 | 0.315428
6946.32 | 0.315577
6946.47 | 0.31572
6946.64 | 0.315877
6946.8 | 0.316043
6946.95 | 0.3162
6947.12 | 0.316382
6947.29 | 0.316584
6947.44 | 0.316765
6947.6 | 0.316986
6947.77 | 0.317225
6947.92 | 0.317465
6948.09 | 0.317742
6948.25 | 0.318064
6948.4 | 0.318375
6948.57 | 0.31878
6948.74 | 0.31925
6948.89 | 0.319753
6949.06 | 0.320419
6949.22 | 0.321277
6949.37 | 0.322305
6949.69 | 0.327997