## summary
Progress | Start / End | Model | Params | Bounds | Experimental Data | Objectives | MOGA Summary | Reduction
780/10000 | Tuesday, 02/06/24, 22:22:27 | evpwdb | evp_s0 (fixed=4.824) | [0.0, 100.0] | creep/inl_1/AirBase_900_36_G22.csv (Calibration) | end_tensile_strain | num_gens (10000) | Grouping Errors (name, type, labels)
| Wednesday, 02/07/24, 18:22:18 |  | evp_R (fixed=378.9) | [0.0, 1e+03] | creep/inl_1/AirBase_900_31_G50.csv (Calibration) | area_tensile_strain_stress | population (100) | Reducing Errors (square_average)
|  |  | evp_d (fixed=0.1423) | [0.0, 100.0] | creep/inl_1/AirBase_900_28_G45.csv (Validation) | end_creep_strain | offspring (50) | Reducing Objectives (square_average)
|  |  | evp_n (fixed=4.402) | [0.0, 100.0] | creep/inl_1/AirBase_900_26_G59.csv (Validation) | area_creep_time_strain | crossover (0.8)
|  |  | evp_eta (fixed=1.007e+03) | [0.0, 1e+04] | tensile/inl/AirBase_900_D10.csv (Calibration) | end_creep_time | mutation (0.01)
|  |  | c_0 | [0.0, 1e+03] |  | yield_point_tensile
|  |  | c_1 | [0.0, 1e+03]
|  |  | t_0 | [0.0, 1e+03]
|  |  | t_1 | [0.0, 1e+03]
|  |  | c_n | [0.0, 20.0]
|  |  | t_n | [0.0, 20.0]

## results
evp_s0 | evp_R | evp_d | evp_n | evp_eta | c_0 | c_1 | t_0 | t_1 | c_n | t_n | end_tensile_strain | area_tensile_strain_stress | end_creep_strain | area_creep_time_strain | end_creep_time | yield_point_tensile | square_average
4.8238 | 378.86 | 0.1423 | 4.4021 | 1006.9 | 112.2 | 510.46 | 187.26 | 736.58 | 2.4784 | 1.2817 | 0.16732 | 0.052673 | 0.01387 | 0.052798 | 0.053371 | 1.28e-05 | 0.036598
4.8238 | 378.86 | 0.1423 | 4.4021 | 1006.9 | 114.11 | 514.82 | 173.47 | 736.14 | 2.5598 | 1.3001 | 0.16732 | 0.055603 | 0.0085968 | 0.05748 | 0.059509 | 1.28e-05 | 0.038006
4.8238 | 378.86 | 0.1423 | 4.4021 | 1006.9 | 82.574 | 409.23 | 959.12 | 686.23 | 2.3114 | 1.3237 | 0.16732 | 0.064394 | 0.0016588 | 0.057268 | 0.058448 | 1.28e-05 | 0.03884
4.8238 | 378.86 | 0.1423 | 4.4021 | 1006.9 | 108.87 | 508.9 | 716.61 | 742.68 | 2.2111 | 16.295 | 0.16732 | 0.072904 | 0.0020195 | 0.066134 | 0.048621 | 1.28e-05 | 0.040052
4.8238 | 378.86 | 0.1423 | 4.4021 | 1006.9 | 112.88 | 502.8 | 263.58 | 735.9 | 2.5941 | 1.0675 | 0.16732 | 0.073061 | 0.033551 | 0.04734 | 0.059805 | 1.28e-05 | 0.040277
4.8238 | 378.86 | 0.1423 | 4.4021 | 1006.9 | 111.3 | 506.61 | 716.89 | 738.57 | 2.5108 | 16.507 | 0.16732 | 0.079146 | 0.014296 | 0.052347 | 0.056454 | 1.28e-05 | 0.040391
4.8238 | 378.86 | 0.1423 | 4.4021 | 1006.9 | 112.05 | 510.35 | 289.5 | 735.63 | 2.488 | 1.5569 | 0.16732 | 0.079019 | 0.0046548 | 0.058379 | 0.052285 | 1.28e-05 | 0.040403
4.8238 | 378.86 | 0.1423 | 4.4021 | 1006.9 | 122.64 | 545.36 | 569.01 | 982.79 | 2.4553 | 16.402 | 0.16732 | 0.080792 | 0.0066381 | 0.059234 | 0.05004 | 1.28e-05 | 0.040579
4.8238 | 378.86 | 0.1423 | 4.4021 | 1006.9 | 114.46 | 513.03 | 289 | 736.4 | 2.5832 | 3.6143 | 0.16732 | 0.080857 | 0.016447 | 0.054224 | 0.053474 | 1.28e-05 | 0.040603
4.8238 | 378.86 | 0.1423 | 4.4021 | 1006.9 | 113.83 | 509.43 | 296.43 | 736.09 | 2.5213 | 15.33 | 0.16732 | 0.079122 | 0.023109 | 0.049689 | 0.05828 | 1.28e-05 | 0.040655
4.8238 | 378.86 | 0.1423 | 4.4021 | 1006.9 | 111.79 | 503.56 | 716.25 | 740.83 | 2.5775 | 16.292 | 0.16732 | 0.079922 | 0.026702 | 0.049767 | 0.056344 | 1.28e-05 | 0.040747
4.8238 | 378.86 | 0.1423 | 4.4021 | 1006.9 | 110.27 | 498.13 | 262.72 | 738.78 | 2.6871 | 0.87155 | 0.16732 | 0.072151 | 0.015462 | 0.053696 | 0.067037 | 1.28e-05 | 0.040817
4.8238 | 378.86 | 0.1423 | 4.4021 | 1006.9 | 71.09 | 421.96 | 119.94 | 742.13 | 0.92016 | 15.764 | 0.16732 | 0.10227 | 0.010831 | 0.04399 | 0.017925 | 1.28e-05 | 0.040829
4.8238 | 378.86 | 0.1423 | 4.4021 | 1006.9 | 112.44 | 502.82 | 714.9 | 743.57 | 2.4898 | 15.688 | 0.16732 | 0.077716 | 0.026634 | 0.052005 | 0.058435 | 1.28e-05 | 0.040863
4.8238 | 378.86 | 0.1423 | 4.4021 | 1006.9 | 111.43 | 500.75 | 758.9 | 738.7 | 2.5867 | 16.226 | 0.16732 | 0.079736 | 0.031402 | 0.048947 | 0.056044 | 1.28e-05 | 0.040876
4.8238 | 378.86 | 0.1423 | 4.4021 | 1006.9 | 112.44 | 508.21 | 716.24 | 742.79 | 2.5981 | 16.23 | 0.16732 | 0.080892 | 0.01005 | 0.055015 | 0.057033 | 1.28e-05 | 0.040919
4.8238 | 378.86 | 0.1423 | 4.4021 | 1006.9 | 114.8 | 513.23 | 302.47 | 736.41 | 2.5928 | 15.57 | 0.16732 | 0.080935 | 0.029856 | 0.049287 | 0.055333 | 1.28e-05 | 0.040928
4.8238 | 378.86 | 0.1423 | 4.4021 | 1006.9 | 112.79 | 507.83 | 712.95 | 686.31 | 2.5487 | 16.24 | 0.16732 | 0.079715 | 0.013646 | 0.057183 | 0.056344 | 1.28e-05 | 0.040981
4.8238 | 378.86 | 0.1423 | 4.4021 | 1006.9 | 112.3 | 507.76 | 289 | 736.07 | 2.5906 | 4.6794 | 0.16732 | 0.080871 | 0.021951 | 0.049731 | 0.059509 | 1.28e-05 | 0.041032
4.8238 | 378.86 | 0.1423 | 4.4021 | 1006.9 | 115.14 | 510.93 | 264.21 | 736.62 | 2.5796 | 2.0776 | 0.16732 | 0.07858 | 0.030015 | 0.047312 | 0.061743 | 1.28e-05 | 0.041121
4.8238 | 378.86 | 0.1423 | 4.4021 | 1006.9 | 113.13 | 505.33 | 306.4 | 703.78 | 2.6078 | 16.087 | 0.16732 | 0.080476 | 0.029927 | 0.047843 | 0.059243 | 1.28e-05 | 0.041166
4.8238 | 378.86 | 0.1423 | 4.4021 | 1006.9 | 112.44 | 502.8 | 715 | 743.58 | 2.5097 | 15.695 | 0.16732 | 0.078149 | 0.01654 | 0.054601 | 0.06179 | 1.28e-05 | 0.041175
4.8238 | 378.86 | 0.1423 | 4.4021 | 1006.9 | 110.75 | 503.36 | 719.13 | 738.66 | 2.5956 | 16.28 | 0.16732 | 0.080537 | 0.01687 | 0.050373 | 0.062374 | 1.28e-05 | 0.041194
4.8238 | 378.86 | 0.1423 | 4.4021 | 1006.9 | 114.39 | 510.5 | 301.69 | 743.56 | 2.5782 | 16.584 | 0.16732 | 0.080361 | 0.012173 | 0.054228 | 0.060897 | 1.28e-05 | 0.04125
4.8238 | 378.86 | 0.1423 | 4.4021 | 1006.9 | 115.3 | 539.43 | 289.46 | 741.55 | 2.0738 | 0.79094 | 0.16732 | 0.072138 | 0.0033446 | 0.080814 | 0.039652 | 1.28e-05 | 0.041313
4.8238 | 378.86 | 0.1423 | 4.4021 | 1006.9 | 114.89 | 510.04 | 292.5 | 736.14 | 2.715 | 14.949 | 0.16732 | 0.083127 | 0.016534 | 0.056623 | 0.054724 | 1.28e-05 | 0.04138
4.8238 | 378.86 | 0.1423 | 4.4021 | 1006.9 | 107.67 | 497.14 | 297.86 | 745.4 | 2.266 | 16.42 | 0.16732 | 0.07467 | 0.029572 | 0.059951 | 0.058058 | 1.28e-05 | 0.04141
4.8238 | 378.86 | 0.1423 | 4.4021 | 1006.9 | 111.75 | 500.28 | 710.89 | 735.49 | 2.7217 | 5.8872 | 0.16732 | 0.08227 | 0.012105 | 0.057795 | 0.056454 | 1.28e-05 | 0.041438
4.8238 | 378.86 | 0.1423 | 4.4021 | 1006.9 | 112.55 | 505.35 | 288.92 | 736.26 | 2.5081 | 13.072 | 0.16732 | 0.080066 | 0.026634 | 0.050199 | 0.061743 | 1.28e-05 | 0.041447
4.8238 | 378.86 | 0.1423 | 4.4021 | 1006.9 | 114.25 | 508.13 | 724.19 | 652.48 | 2.5389 | 15.891 | 0.16732 | 0.079138 | 0.039659 | 0.047218 | 0.058894 | 1.28e-05 | 0.041529
4.8238 | 378.86 | 0.1423 | 4.4021 | 1006.9 | 114.21 | 511.14 | 289.84 | 741.45 | 2.6375 | 15.313 | 0.16732 | 0.083477 | 0.028197 | 0.049779 | 0.0575 | 1.28e-05 | 0.041543
4.8238 | 378.86 | 0.1423 | 4.4021 | 1006.9 | 112.45 | 502.76 | 718.15 | 743.16 | 2.5634 | 16.188 | 0.16732 | 0.079317 | 0.034647 | 0.050123 | 0.059805 | 1.28e-05 | 0.041576
4.8238 | 378.86 | 0.1423 | 4.4021 | 1006.9 | 114.2 | 515.31 | 307.08 | 736.13 | 2.558 | 18.491 | 0.16732 | 0.080645 | 0.0054334 | 0.060829 | 0.058255 | 1.28e-05 | 0.041622
4.8238 | 378.86 | 0.1423 | 4.4021 | 1006.9 | 89.718 | 418.74 | 593.52 | 699.81 | 2.742 | 5.4901 | 0.16732 | 0.073981 | 0.036715 | 0.049212 | 0.066308 | 1.28e-05 | 0.041635
4.8238 | 378.86 | 0.1423 | 4.4021 | 1006.9 | 115.81 | 512.82 | 271.96 | 743.6 | 2.6411 | 4.4329 | 0.16732 | 0.085264 | 0.019942 | 0.052007 | 0.057627 | 1.28e-05 | 0.041688
4.8238 | 378.86 | 0.1423 | 4.4021 | 1006.9 | 111 | 504.63 | 654.4 | 742.94 | 2.5673 | 0.86827 | 0.16732 | 0.080126 | 0.0043488 | 0.055649 | 0.064693 | 1.28e-05 | 0.041716
4.8238 | 378.86 | 0.1423 | 4.4021 | 1006.9 | 113.92 | 524.34 | 299.46 | 736.08 | 2.1346 | 0.5365 | 0.16732 | 0.071842 | 0.0033656 | 0.073728 | 0.055977 | 1.28e-05 | 0.041737
4.8238 | 378.86 | 0.1423 | 4.4021 | 1006.9 | 117.05 | 514.63 | 550.72 | 979.13 | 2.6679 | 10.407 | 0.16732 | 0.082021 | 0.036723 | 0.050177 | 0.05626 | 1.28e-05 | 0.041754
4.8238 | 378.86 | 0.1423 | 4.4021 | 1006.9 | 114.04 | 509.79 | 289.12 | 736.14 | 2.6192 | 15.606 | 0.16732 | 0.082107 | 0.011831 | 0.055629 | 0.061756 | 1.28e-05 | 0.041785
4.8238 | 378.86 | 0.1423 | 4.4021 | 1006.9 | 113.9 | 510.08 | 290.03 | 736.13 | 2.6435 | 15.598 | 0.16732 | 0.082284 | 0.024788 | 0.048773 | 0.06347 | 1.28e-05 | 0.041788
4.8238 | 378.86 | 0.1423 | 4.4021 | 1006.9 | 114.31 | 510.54 | 718.99 | 742.81 | 2.7189 | 1.3485 | 0.16732 | 0.083127 | 0.0092757 | 0.057574 | 0.05904 | 1.28e-05 | 0.041792
4.8238 | 378.86 | 0.1423 | 4.4021 | 1006.9 | 110.18 | 485.05 | 262.2 | 738.66 | 2.5784 | 0.29657 | 0.16732 | 0.054796 | 0.040482 | 0.049395 | 0.082075 | 1.28e-05 | 0.041813
4.8238 | 378.86 | 0.1423 | 4.4021 | 1006.9 | 107.92 | 501.54 | 698.61 | 742.45 | 2.4553 | 16.222 | 0.16732 | 0.078089 | 0.0042238 | 0.051549 | 0.071064 | 1.28e-05 | 0.041818
4.8238 | 378.86 | 0.1423 | 4.4021 | 1006.9 | 112.58 | 503.5 | 713.41 | 738.78 | 2.6964 | 17.026 | 0.16732 | 0.082098 | 0.032342 | 0.048874 | 0.060415 | 1.28e-05 | 0.04182
4.8238 | 378.86 | 0.1423 | 4.4021 | 1006.9 | 112.65 | 503.22 | 546.4 | 737.5 | 2.6244 | 10.511 | 0.16732 | 0.080577 | 0.03628 | 0.050156 | 0.059243 | 1.28e-05 | 0.041829
4.8238 | 378.86 | 0.1423 | 4.4021 | 1006.9 | 121.05 | 537.56 | 657.44 | 736.67 | 2.6059 | 11.233 | 0.16732 | 0.083172 | 0.012238 | 0.055526 | 0.06145 | 1.28e-05 | 0.041922
4.8238 | 378.86 | 0.1423 | 4.4021 | 1006.9 | 123.18 | 537.57 | 466.73 | 685.98 | 2.5541 | 15.891 | 0.16732 | 0.08156 | 0.028364 | 0.053611 | 0.060272 | 1.28e-05 | 0.041959
4.8238 | 378.86 | 0.1423 | 4.4021 | 1006.9 | 113.98 | 515.21 | 301.12 | 736.4 | 2.5346 | 15.575 | 0.16732 | 0.080272 | 0.021391 | 0.050884 | 0.067326 | 1.28e-05 | 0.042018
4.8238 | 378.86 | 0.1423 | 4.4021 | 1006.9 | 113.96 | 519.71 | 288.73 | 736.14 | 2.4875 | 2.6785 | 0.16732 | 0.079991 | 0.0022387 | 0.058743 | 0.065036 | 1.28e-05 | 0.042079
4.8238 | 378.86 | 0.1423 | 4.4021 | 1006.9 | 113.97 | 509.98 | 289.36 | 736.14 | 2.5962 | 15.564 | 0.16732 | 0.081543 | 2.4064e-06 | 0.065538 | 0.05611 | 1.28e-05 | 0.042088
4.8238 | 378.86 | 0.1423 | 4.4021 | 1006.9 | 118.24 | 535.21 | 289.31 | 740.93 | 2.5323 | 15.497 | 0.16732 | 0.082078 | 0.0070565 | 0.051286 | 0.068784 | 1.28e-05 | 0.042143
4.8238 | 378.86 | 0.1423 | 4.4021 | 1006.9 | 113.43 | 512.83 | 894.37 | 736.05 | 2.6333 | 16.24 | 0.16732 | 0.082062 | 0.015433 | 0.050084 | 0.06879 | 1.28e-05 | 0.042208
4.8238 | 378.86 | 0.1423 | 4.4021 | 1006.9 | 86.087 | 395.44 | 511.44 | 919.09 | 2.795 | 17.783 | 0.16732 | 0.070527 | 0.03649 | 0.045629 | 0.077255 | 1.28e-05 | 0.042351
4.8238 | 378.86 | 0.1423 | 4.4021 | 1006.9 | 113.92 | 512.63 | 289.17 | 734.95 | 2.6512 | 15.574 | 0.16732 | 0.08249 | 0.01986 | 0.0489 | 0.069463 | 1.28e-05 | 0.042411
4.8238 | 378.86 | 0.1423 | 4.4021 | 1006.9 | 114.47 | 510.07 | 303.33 | 736.51 | 2.445 | 14.22 | 0.16732 | 0.077289 | 0.011139 | 0.069767 | 0.059388 | 1.28e-05 | 0.042487
4.8238 | 378.86 | 0.1423 | 4.4021 | 1006.9 | 180.77 | 722.7 | 992.44 | 741.43 | 2.5754 | 11.629 | 0.16732 | 0.090635 | 0.014304 | 0.053613 | 0.057027 | 1.28e-05 | 0.042541
4.8238 | 378.86 | 0.1423 | 4.4021 | 1006.9 | 113.85 | 540.68 | 926.8 | 635.88 | 1.9884 | 5.7588 | 0.16732 | 0.070143 | 0.011602 | 0.090947 | 0.036238 | 1.28e-05 | 0.042634
4.8238 | 378.86 | 0.1423 | 4.4021 | 1006.9 | 113.86 | 508.9 | 289.54 | 736.13 | 2.6722 | 15.312 | 0.16732 | 0.08291 | 0.027135 | 0.049926 | 0.068051 | 1.28e-05 | 0.042729
4.8238 | 378.86 | 0.1423 | 4.4021 | 1006.9 | 90.192 | 410.86 | 685.7 | 697.35 | 2.714 | 14.193 | 0.16732 | 0.071094 | 0.029708 | 0.043015 | 0.083396 | 1.28e-05 | 0.042737
4.8238 | 378.86 | 0.1423 | 4.4021 | 1006.9 | 114.54 | 504.15 | 704.58 | 743.51 | 2.5888 | 16.317 | 0.16732 | 0.079425 | 0.046054 | 0.043288 | 0.068323 | 1.28e-05 | 0.042966
4.8238 | 378.86 | 0.1423 | 4.4021 | 1006.9 | 113.8 | 516.82 | 289.28 | 736.44 | 2.5776 | 15.869 | 0.16732 | 0.081545 | 0.0030156 | 0.054476 | 0.073743 | 1.28e-05 | 0.043059
4.8238 | 378.86 | 0.1423 | 4.4021 | 1006.9 | 117.88 | 510.5 | 289.22 | 736.15 | 2.8263 | 0.52003 | 0.16732 | 0.083612 | 0.020149 | 0.053434 | 0.06963 | 1.28e-05 | 0.043096
4.8238 | 378.86 | 0.1423 | 4.4021 | 1006.9 | 115.19 | 511.23 | 289.71 | 735.54 | 2.7943 | 0.33426 | 0.16732 | 0.08417 | 0.03141 | 0.047912 | 0.069513 | 1.28e-05 | 0.043194
4.8238 | 378.86 | 0.1423 | 4.4021 | 1006.9 | 104.26 | 491.2 | 495.99 | 702.87 | 2.3888 | 7.267 | 0.16732 | 0.075832 | 0.0028615 | 0.064622 | 0.072854 | 1.28e-05 | 0.043238
4.8238 | 378.86 | 0.1423 | 4.4021 | 1006.9 | 112.19 | 508.89 | 713.6 | 741.51 | 2.621 | 9.3309 | 0.16732 | 0.081562 | 0.0044805 | 0.066089 | 0.066774 | 1.28e-05 | 0.043494
4.8238 | 378.86 | 0.1423 | 4.4021 | 1006.9 | 112.44 | 508.19 | 716.34 | 742.81 | 2.618 | 16.236 | 0.16732 | 0.081328 | 0.00060658 | 0.066312 | 0.067184 | 1.28e-05 | 0.043521
4.8238 | 378.86 | 0.1423 | 4.4021 | 1006.9 | 113.03 | 512.17 | 512.23 | 742.41 | 2.6145 | 16.855 | 0.16732 | 0.081655 | 0.012435 | 0.051716 | 0.077774 | 1.28e-05 | 0.043541
4.8238 | 378.86 | 0.1423 | 4.4021 | 1006.9 | 108.86 | 502.71 | 243.33 | 691.96 | 2.5459 | 0.61806 | 0.16732 | 0.077667 | 0.0079227 | 0.050404 | 0.083175 | 1.28e-05 | 0.043549
4.8238 | 378.86 | 0.1423 | 4.4021 | 1006.9 | 110.3 | 502.39 | 707.5 | 744.4 | 2.6165 | 16.319 | 0.16732 | 0.080971 | 0.0045237 | 0.05562 | 0.076717 | 1.28e-05 | 0.043551
4.8238 | 378.86 | 0.1423 | 4.4021 | 1006.9 | 73.039 | 427.43 | 119.94 | 737.61 | 0.92064 | 15.747 | 0.16732 | 0.10227 | 0.066429 | 0.021891 | 0.015405 | 1.28e-05 | 0.043584
4.8238 | 378.86 | 0.1423 | 4.4021 | 1006.9 | 110.24 | 498.02 | 693.28 | 741.87 | 2.7359 | 14.183 | 0.16732 | 0.082587 | 0.026291 | 0.049885 | 0.074831 | 1.28e-05 | 0.043595
4.8238 | 378.86 | 0.1423 | 4.4021 | 1006.9 | 109.96 | 494.92 | 711.64 | 745.09 | 2.6085 | 16.322 | 0.16732 | 0.079667 | 0.016706 | 0.066626 | 0.067726 | 1.28e-05 | 0.043647
4.8238 | 378.86 | 0.1423 | 4.4021 | 1006.9 | 91.012 | 433.21 | 657.84 | 751.02 | 2.5587 | 1.2328 | 0.16732 | 0.072887 | 0.017116 | 0.077941 | 0.063021 | 1.28e-05 | 0.043647
4.8238 | 378.86 | 0.1423 | 4.4021 | 1006.9 | 114.31 | 508.23 | 275.28 | 736.31 | 2.5432 | 15.553 | 0.16732 | 0.091446 | 0.040069 | 0.047093 | 0.058894 | 1.28e-05 | 0.043649
4.8238 | 378.86 | 0.1423 | 4.4021 | 1006.9 | 110.55 | 493.28 | 693.88 | 738.55 | 2.5013 | 17.752 | 0.16732 | 0.07686 | 0.052156 | 0.045358 | 0.07073 | 1.28e-05 | 0.043683
4.8238 | 378.86 | 0.1423 | 4.4021 | 1006.9 | 124.37 | 536.24 | 491.53 | 689.57 | 2.7229 | 7.0627 | 0.16732 | 0.08438 | 0.050065 | 0.045311 | 0.063399 | 1.28e-05 | 0.043694
4.8238 | 378.86 | 0.1423 | 4.4021 | 1006.9 | 111.4 | 524.14 | 573.83 | 739.13 | 2.0045 | 11.142 | 0.16732 | 0.068671 | 0.001271 | 0.094689 | 0.045196 | 1.28e-05 | 0.043721
4.8238 | 378.86 | 0.1423 | 4.4021 | 1006.9 | 112.48 | 495.4 | 502.98 | 640.35 | 2.6816 | 16.266 | 0.16732 | 0.080364 | 0.043745 | 0.045371 | 0.072958 | 1.28e-05 | 0.043749
4.8238 | 378.86 | 0.1423 | 4.4021 | 1006.9 | 111.15 | 502.27 | 720.22 | 737.74 | 2.6481 | 3.5523 | 0.16732 | 0.081304 | 0.0075223 | 0.072121 | 0.06248 | 1.28e-05 | 0.043767
4.8238 | 378.86 | 0.1423 | 4.4021 | 1006.9 | 106.78 | 505.73 | 725.13 | 733.23 | 2.2133 | 5.1372 | 0.16732 | 0.073046 | 0.026627 | 0.084529 | 0.051468 | 1.28e-05 | 0.043834
4.8238 | 378.86 | 0.1423 | 4.4021 | 1006.9 | 121.44 | 515.88 | 710.64 | 738.73 | 2.9108 | 16.194 | 0.16732 | 0.085164 | 0.023383 | 0.054219 | 0.071514 | 1.28e-05 | 0.043849
4.8238 | 378.86 | 0.1423 | 4.4021 | 1006.9 | 109.34 | 502.64 | 746.06 | 738.72 | 2.5632 | 16.318 | 0.16732 | 0.080195 | 0.0047043 | 0.063983 | 0.072854 | 1.28e-05 | 0.04385
4.8238 | 378.86 | 0.1423 | 4.4021 | 1006.9 | 108.79 | 503.43 | 709.61 | 736.4 | 2.5024 | 16.345 | 0.16732 | 0.079164 | 0.0026215 | 0.055065 | 0.081619 | 1.28e-05 | 0.043963
4.8238 | 378.86 | 0.1423 | 4.4021 | 1006.9 | 121.73 | 547.82 | 742.25 | 734.11 | 2.575 | 11.376 | 0.16732 | 0.083819 | 0.0072383 | 0.04891 | 0.081619 | 1.28e-05 | 0.044127
4.8238 | 378.86 | 0.1423 | 4.4021 | 1006.9 | 115.66 | 504.76 | 269.51 | 738.63 | 2.5183 | 0.98421 | 0.16732 | 0.071802 | 0.03 | 0.055859 | 0.084592 | 1.28e-05 | 0.044327
4.8238 | 378.86 | 0.1423 | 4.4021 | 1006.9 | 109.8 | 502.15 | 664.5 | 737.48 | 2.627 | 16.05 | 0.16732 | 0.081269 | 0.0106 | 0.049512 | 0.084862 | 1.28e-05 | 0.044365
4.8238 | 378.86 | 0.1423 | 4.4021 | 1006.9 | 111.61 | 503.32 | 246.17 | 700.96 | 2.5059 | 16.614 | 0.16732 | 0.096546 | 0.0039796 | 0.06142 | 0.057627 | 1.28e-05 | 0.044425
4.8238 | 378.86 | 0.1423 | 4.4021 | 1006.9 | 174.68 | 707.65 | 661.02 | 738.77 | 2.6899 | 11.667 | 0.16732 | 0.091917 | 0.0035662 | 0.059047 | 0.067037 | 1.28e-05 | 0.044437
4.8238 | 378.86 | 0.1423 | 4.4021 | 1006.9 | 112.61 | 536.46 | 510.72 | 690.44 | 1.967 | 15.984 | 0.16732 | 0.069127 | 0.017989 | 0.10157 | 0.034568 | 1.28e-05 | 0.044608
4.8238 | 378.86 | 0.1423 | 4.4021 | 1006.9 | 113.7 | 499.56 | 703.55 | 747.93 | 2.5421 | 1.34 | 0.16732 | 0.077889 | 0.051136 | 0.039021 | 0.080149 | 1.28e-05 | 0.044623
4.8238 | 378.86 | 0.1423 | 4.4021 | 1006.9 | 114.87 | 505.01 | 289.19 | 735.7 | 2.5788 | 14.78 | 0.16732 | 0.081958 | 0.05828 | 0.042666 | 0.068621 | 1.28e-05 | 0.044638
4.8238 | 378.86 | 0.1423 | 4.4021 | 1006.9 | 112.57 | 502.12 | 268.49 | 736.14 | 2.5645 | 15.753 | 0.16732 | 0.098202 | 0.017765 | 0.054013 | 0.061586 | 1.28e-05 | 0.044665
4.8238 | 378.86 | 0.1423 | 4.4021 | 1006.9 | 101.43 | 444.38 | 514.69 | 736.39 | 3.0524 | 9.2283 | 0.16732 | 0.081034 | 0.048387 | 0.047279 | 0.074846 | 1.28e-05 | 0.04474
4.8238 | 378.86 | 0.1423 | 4.4021 | 1006.9 | 114.79 | 509.77 | 267.46 | 736.31 | 2.6199 | 13.472 | 0.16732 | 0.096248 | 0.029482 | 0.049341 | 0.06493 | 1.28e-05 | 0.044779
4.8238 | 378.86 | 0.1423 | 4.4021 | 1006.9 | 113.86 | 507.91 | 266.87 | 736.64 | 2.7051 | 14.838 | 0.16732 | 0.098094 | 0.036123 | 0.048041 | 0.060415 | 1.28e-05 | 0.04488
4.8238 | 378.86 | 0.1423 | 4.4021 | 1006.9 | 112.84 | 511.13 | 266.1 | 736.15 | 2.5389 | 15.819 | 0.16732 | 0.096621 | 0.021687 | 0.050507 | 0.067326 | 1.28e-05 | 0.044885
4.8238 | 378.86 | 0.1423 | 4.4021 | 1006.9 | 113.57 | 505.26 | 235.42 | 738.68 | 2.5858 | 15.091 | 0.16732 | 0.10227 | 0.020437 | 0.051578 | 0.058058 | 1.28e-05 | 0.044903
4.8238 | 378.86 | 0.1423 | 4.4021 | 1006.9 | 112.61 | 540.56 | 955.09 | 634.09 | 1.9669 | 15.719 | 0.16732 | 0.069747 | 0.033322 | 0.096882 | 0.039795 | 1.28e-05 | 0.04494
4.8238 | 378.86 | 0.1423 | 4.4021 | 1006.9 | 109.51 | 496.09 | 230.98 | 743.56 | 2.5581 | 16.386 | 0.16732 | 0.10227 | 0.013398 | 0.057384 | 0.056344 | 1.28e-05 | 0.045102
4.8238 | 378.86 | 0.1423 | 4.4021 | 1006.9 | 112.9 | 512.68 | 272.16 | 740.45 | 2.5604 | 16.252 | 0.16732 | 0.094023 | 0.0033397 | 0.05747 | 0.070937 | 1.28e-05 | 0.045182

## plot_creep_time_strain
0 | 1 | 2 | 3 | 4 | 5
0 | 0 | 0 | 0 | 0 | 0
0.02 | 0.00098 | 0 | 0 | 0 | 0
0.04 | 0.001033 | 0 | 0 | 0 | 0
0.07 | 0.00113 | 0 | 0 | 0 | 0
0.1 | 0.001194 | 0 | 0 | 11.53846 | 0.0008332577
0.14 | 0.001287 | 0 | 0 | 11.53846 | 0.0008332577
0.19 | 0.001379 | 0 | 0 | 11.53846 | 0.0008332577
0.28 | 0.001523 | 0 | 0 | 11.53846 | 0.0008332577
0.45 | 0.001696 | 11.53846 | 0.002913672 | 23.07692 | 0.001659449
0.62 | 0.001822 | 11.53846 | 0.002913672 | 23.07692 | 0.001659449
0.78 | 0.001926 | 11.53846 | 0.002913672 | 23.07692 | 0.001659449
1.03 | 0.002047 | 11.53846 | 0.002913672 | 34.61538 | 0.00247868
1.42 | 0.002213 | 11.53846 | 0.002913672 | 34.61538 | 0.00247868
1.8 | 0.002361 | 11.53846 | 0.002913672 | 34.61538 | 0.00247868
2.35 | 0.002546 | 11.53846 | 0.002913672 | 34.61538 | 0.00247868
2.87 | 0.002718 | 23.07692 | 0.005763624 | 46.15385 | 0.003291055
3.45 | 0.002924 | 23.07692 | 0.005763624 | 46.15385 | 0.003291055
4.32 | 0.003203 | 23.07692 | 0.005763624 | 46.15385 | 0.003291055
5.14 | 0.003463 | 23.07692 | 0.005763624 | 57.69231 | 0.004096676
6.02 | 0.003743 | 23.07692 | 0.005763624 | 57.69231 | 0.004096676
6.74 | 0.003977 | 23.07692 | 0.005763624 | 57.69231 | 0.004096676
7.57 | 0.004253 | 23.07692 | 0.005763624 | 57.69231 | 0.004096676
8.44 | 0.004534 | 34.61538 | 0.008545609 | 69.23077 | 0.004895641
9.33 | 0.004831 | 34.61538 | 0.008545609 | 69.23077 | 0.004895641
10.19 | 0.005126 | 34.61538 | 0.008545609 | 69.23077 | 0.004895641
11.01 | 0.005399 | 34.61538 | 0.008545609 | 69.23077 | 0.004895641
12.06 | 0.005771 | 34.61538 | 0.008545609 | 80.76923 | 0.005688049
12.76 | 0.006018 | 34.61538 | 0.008545609 | 80.76923 | 0.005688049
13.68 | 0.006317 | 34.61538 | 0.008545609 | 80.76923 | 0.005688049
14.48 | 0.006592 | 46.15385 | 0.01127055 | 92.30769 | 0.006473994
15.4 | 0.006905 | 46.15385 | 0.01127055 | 92.30769 | 0.006473994
16.23 | 0.007193 | 46.15385 | 0.01127055 | 92.30769 | 0.006473994
17.04 | 0.007467 | 46.15385 | 0.01127055 | 92.30769 | 0.006473994
17.82 | 0.007728 | 46.15385 | 0.01127055 | 103.8462 | 0.007253571
18.62 | 0.008008 | 46.15385 | 0.01127055 | 103.8462 | 0.007253571
19.5 | 0.008301 | 46.15385 | 0.01127055 | 103.8462 | 0.007253571
20.49 | 0.008639 | 57.69231 | 0.01394015 | 115.3846 | 0.008026869
21.34 | 0.008913 | 57.69231 | 0.01394015 | 115.3846 | 0.008026869
22.01 | 0.009139 | 57.69231 | 0.01394015 | 115.3846 | 0.008026869
23.09 | 0.009519 | 57.69231 | 0.01394015 | 115.3846 | 0.008026869
23.93 | 0.009802 | 57.69231 | 0.01394015 | 126.9231 | 0.00879398
25.06 | 0.010169 | 57.69231 | 0.01394015 | 126.9231 | 0.00879398
25.76 | 0.010397 | 57.69231 | 0.01394015 | 126.9231 | 0.00879398
26.61 | 0.010677 | 69.23077 | 0.0165561 | 126.9231 | 0.00879398
27.65 | 0.011011 | 69.23077 | 0.0165561 | 138.4615 | 0.009554991
28.45 | 0.011279 | 69.23077 | 0.0165561 | 138.4615 | 0.009554991
29.65 | 0.011663 | 69.23077 | 0.0165561 | 138.4615 | 0.009554991
30.38 | 0.011896 | 69.23077 | 0.0165561 | 150 | 0.01030999
31.4 | 0.012217 | 69.23077 | 0.0165561 | 150 | 0.01030999
32.29 | 0.012494 | 69.23077 | 0.0165561 | 150 | 0.01030999
33.02 | 0.012726 | 80.76923 | 0.01912008 | 150 | 0.01030999
33.84 | 0.012987 | 80.76923 | 0.01912008 | 161.5385 | 0.01105905
34.97 | 0.013338 | 80.76923 | 0.01912008 | 161.5385 | 0.01105905
36.01 | 0.013664 | 80.76923 | 0.01912008 | 161.5385 | 0.01105905
36.86 | 0.013933 | 80.76923 | 0.01912008 | 173.0769 | 0.01180227
37.84 | 0.014257 | 80.76923 | 0.01912008 | 173.0769 | 0.01180227
38.58 | 0.014492 | 80.76923 | 0.01912008 | 173.0769 | 0.01180227
39.49 | 0.014781 | 80.76923 | 0.01912008 | 173.0769 | 0.01180227
40.29 | 0.015049 | 92.30769 | 0.02163374 | 184.6154 | 0.01253973
41.15 | 0.015309 | 92.30769 | 0.02163374 | 184.6154 | 0.01253973
42.11 | 0.015608 | 92.30769 | 0.02163374 | 184.6154 | 0.01253973
43.45 | 0.016023 | 92.30769 | 0.02163374 | 184.6154 | 0.01253973
44.37 | 0.016298 | 92.30769 | 0.02163374 | 196.1538 | 0.01327149
45.2 | 0.016538 | 92.30769 | 0.02163374 | 196.1538 | 0.01327149
46.2 | 0.016855 | 92.30769 | 0.02163374 | 196.1538 | 0.01327149
47.12 | 0.017118 | 103.8462 | 0.02409868 | 207.6923 | 0.01399765
48.14 | 0.017424 | 103.8462 | 0.02409868 | 207.6923 | 0.01399765
48.9 | 0.017649 | 103.8462 | 0.02409868 | 207.6923 | 0.01399765
49.86 | 0.017931 | 103.8462 | 0.02409868 | 207.6923 | 0.01399765
50.59 | 0.018152 | 103.8462 | 0.02409868 | 219.2308 | 0.01471825
51.57 | 0.018435 | 103.8462 | 0.02409868 | 219.2308 | 0.01471825
52.56 | 0.018713 | 103.8462 | 0.02409868 | 219.2308 | 0.01471825
53.58 | 0.019007 | 115.3846 | 0.02651648 | 230.7692 | 0.01543339
54.71 | 0.019331 | 115.3846 | 0.02651648 | 230.7692 | 0.01543339
55.58 | 0.019586 | 115.3846 | 0.02651648 | 230.7692 | 0.01543339
56.85 | 0.019947 | 115.3846 | 0.02651648 | 230.7692 | 0.01543339
57.63 | 0.020171 | 115.3846 | 0.02651648 | 242.3077 | 0.01614315
58.6 | 0.020441 | 115.3846 | 0.02651648 | 242.3077 | 0.01614315
59.37 | 0.020648 | 115.3846 | 0.02651648 | 242.3077 | 0.01614315
60.53 | 0.020982 | 126.9231 | 0.02888866 | 242.3077 | 0.01614315
61.53 | 0.021247 | 126.9231 | 0.02888866 | 253.8462 | 0.01684762
62.72 | 0.021587 | 126.9231 | 0.02888866 | 253.8462 | 0.01684762
63.87 | 0.021897 | 126.9231 | 0.02888866 | 253.8462 | 0.01684762
64.97 | 0.022193 | 126.9231 | 0.02888866 | 265.3846 | 0.01754688
66.02 | 0.022476 | 126.9231 | 0.02888866 | 265.3846 | 0.01754688
66.81 | 0.02269 | 126.9231 | 0.02888866 | 265.3846 | 0.01754688
68.09 | 0.023032 | 138.4615 | 0.03121667 | 265.3846 | 0.01754688
69.11 | 0.023302 | 138.4615 | 0.03121667 | 276.9231 | 0.01824102
70.11 | 0.02357 | 138.4615 | 0.03121667 | 276.9231 | 0.01824102
71.05 | 0.023819 | 138.4615 | 0.03121667 | 276.9231 | 0.01824102
72.38 | 0.024171 | 138.4615 | 0.03121667 | 288.4615 | 0.01893011
73.48 | 0.024455 | 138.4615 | 0.03121667 | 288.4615 | 0.01893011
74.77 | 0.024794 | 138.4615 | 0.03121667 | 288.4615 | 0.01893011
75.57 | 0.025006 | 150 | 0.03350194 | 288.4615 | 0.01893011
76.79 | 0.025303 | 150 | 0.03350194 | 300 | 0.01961426
77.92 | 0.025593 | 150 | 0.03350194 | 300 | 0.01961426
79.24 | 0.025928 | 150 | 0.03350194 | 300 | 0.01961426
80.41 | 0.02623 | 150 | 0.03350194 | 300 | 0.01961426
81.71 | 0.026554 | 150 | 0.03350194 | 311.5385 | 0.02029352
83.03 | 0.026878 | 150 | 0.03350194 | 311.5385 | 0.02029352
84.13 | 0.027144 | 161.5385 | 0.03574581 | 311.5385 | 0.02029352
85.36 | 0.027462 | 161.5385 | 0.03574581 | 323.0769 | 0.02096799
86.53 | 0.027745 | 161.5385 | 0.03574581 | 323.0769 | 0.02096799
87.65 | 0.028019 | 161.5385 | 0.03574581 | 323.0769 | 0.02096799
88.75 | 0.028291 | 161.5385 | 0.03574581 | 323.0769 | 0.02096799
89.9 | 0.028561 | 161.5385 | 0.03574581 | 334.6154 | 0.02163775
91.25 | 0.028883 | 161.5385 | 0.03574581 | 334.6154 | 0.02163775
92.34 | 0.029136 | 161.5385 | 0.03574581 | 334.6154 | 0.02163775
93.72 | 0.029473 | 173.0769 | 0.03794958 | 346.1538 | 0.02230287
94.94 | 0.029759 | 173.0769 | 0.03794958 | 346.1538 | 0.02230287
95.99 | 0.030009 | 173.0769 | 0.03794958 | 346.1538 | 0.02230287
97.12 | 0.030279 | 173.0769 | 0.03794958 | 346.1538 | 0.02230287
98.36 | 0.030567 | 173.0769 | 0.03794958 | 357.6923 | 0.02296344
99.73 | 0.030887 | 173.0769 | 0.03794958 | 357.6923 | 0.02296344
101.03 | 0.031187 | 173.0769 | 0.03794958 | 357.6923 | 0.02296344
102.11 | 0.031435 | 184.6154 | 0.0401145 | 357.6923 | 0.02296344
103.4 | 0.031726 | 184.6154 | 0.0401145 | 369.2308 | 0.02361952
104.52 | 0.031985 | 184.6154 | 0.0401145 | 369.2308 | 0.02361952
105.83 | 0.032285 | 184.6154 | 0.0401145 | 369.2308 | 0.02361952
107.37 | 0.032632 | 184.6154 | 0.0401145 | 380.7692 | 0.0242712
108.77 | 0.032932 | 184.6154 | 0.0401145 | 380.7692 | 0.0242712
110.04 | 0.033215 | 184.6154 | 0.0401145 | 380.7692 | 0.0242712
111.39 | 0.033525 | 196.1538 | 0.04224177 | 380.7692 | 0.0242712
112.86 | 0.03384 | 196.1538 | 0.04224177 | 392.3077 | 0.02491856
114.24 | 0.034154 | 196.1538 | 0.04224177 | 392.3077 | 0.02491856
115.66 | 0.034465 | 196.1538 | 0.04224177 | 392.3077 | 0.02491856
117.08 | 0.034777 | 196.1538 | 0.04224177 | 403.8462 | 0.02556165
118.28 | 0.035046 | 196.1538 | 0.04224177 | 403.8462 | 0.02556165
119.93 | 0.035405 | 196.1538 | 0.04224177 | 403.8462 | 0.02556165
121.02 | 0.035645 | 207.6923 | 0.04433252 | 403.8462 | 0.02556165
122.3 | 0.035927 | 207.6923 | 0.04433252 | 415.3846 | 0.02620057
123.79 | 0.036246 | 207.6923 | 0.04433252 | 415.3846 | 0.02620057
125.16 | 0.036535 | 207.6923 | 0.04433252 | 415.3846 | 0.02620057
126.62 | 0.036843 | 207.6923 | 0.04433252 | 415.3846 | 0.02620057
128.11 | 0.037164 | 207.6923 | 0.04433252 | 426.9231 | 0.02683538
129.56 | 0.037461 | 207.6923 | 0.04433252 | 426.9231 | 0.02683538
130.85 | 0.03773 | 219.2308 | 0.04638787 | 426.9231 | 0.02683538
132.23 | 0.038041 | 219.2308 | 0.04638787 | 438.4615 | 0.02746614
133.67 | 0.03832 | 219.2308 | 0.04638787 | 438.4615 | 0.02746614
135.22 | 0.038635 | 219.2308 | 0.04638787 | 438.4615 | 0.02746614
136.57 | 0.038908 | 219.2308 | 0.04638787 | 438.4615 | 0.02746614
137.95 | 0.039197 | 219.2308 | 0.04638787 | 450 | 0.02809294
139.4 | 0.039496 | 219.2308 | 0.04638787 | 450 | 0.02809294
141.21 | 0.039849 | 230.7692 | 0.04840886 | 450 | 0.02809294
142.46 | 0.040101 | 230.7692 | 0.04840886 | 461.5385 | 0.02871584
143.74 | 0.040343 | 230.7692 | 0.04840886 | 461.5385 | 0.02871584
145.19 | 0.04063 | 230.7692 | 0.04840886 | 461.5385 | 0.02871584
146.41 | 0.040871 | 230.7692 | 0.04840886 | 461.5385 | 0.02871584
148.13 | 0.041208 | 230.7692 | 0.04840886 | 473.0769 | 0.02933491
149.28 | 0.041442 | 230.7692 | 0.04840886 | 473.0769 | 0.02933491
150.93 | 0.041758 | 242.3077 | 0.0503965 | 473.0769 | 0.02933491
152.12 | 0.041987 | 242.3077 | 0.0503965 | 473.0769 | 0.02933491
153.85 | 0.042322 | 242.3077 | 0.0503965 | 484.6154 | 0.02995022
155.39 | 0.04263 | 242.3077 | 0.0503965 | 484.6154 | 0.02995022
156.84 | 0.042923 | 242.3077 | 0.0503965 | 484.6154 | 0.02995022
157.93 | 0.043134 | 242.3077 | 0.0503965 | 496.1538 | 0.03056182
159.56 | 0.043438 | 242.3077 | 0.0503965 | 496.1538 | 0.03056182
160.98 | 0.043707 | 242.3077 | 0.0503965 | 496.1538 | 0.03056182
162.2 | 0.043944 | 253.8462 | 0.05235206 | 496.1538 | 0.03056182
163.82 | 0.044254 | 253.8462 | 0.05235206 | 507.6923 | 0.0311698
165.23 | 0.044524 | 253.8462 | 0.05235206 | 507.6923 | 0.0311698
166.79 | 0.044815 | 253.8462 | 0.05235206 | 507.6923 | 0.0311698
168.1 | 0.045055 | 253.8462 | 0.05235206 | 519.2308 | 0.0317742
169.82 | 0.045352 | 253.8462 | 0.05235206 | 519.2308 | 0.0317742
171.34 | 0.045638 | 253.8462 | 0.05235206 | 519.2308 | 0.0317742
172.86 | 0.045915 | 265.3846 | 0.05427669 | 519.2308 | 0.0317742
174.29 | 0.046169 | 265.3846 | 0.05427669 | 530.7692 | 0.0323751
175.96 | 0.046465 | 265.3846 | 0.05427669 | 530.7692 | 0.0323751
177.75 | 0.046789 | 265.3846 | 0.05427669 | 530.7692 | 0.0323751
179.4 | 0.047094 | 265.3846 | 0.05427669 | 530.7692 | 0.0323751
180.95 | 0.047377 | 265.3846 | 0.05427669 | 542.3077 | 0.03297255
182.24 | 0.047615 | 265.3846 | 0.05427669 | 542.3077 | 0.03297255
183.92 | 0.047915 | 276.9231 | 0.05617152 | 542.3077 | 0.03297255
185.49 | 0.048201 | 276.9231 | 0.05617152 | 553.8462 | 0.03356662
187.32 | 0.048522 | 276.9231 | 0.05617152 | 553.8462 | 0.03356662
188.89 | 0.048795 | 276.9231 | 0.05617152 | 553.8462 | 0.03356662
190.54 | 0.049086 | 276.9231 | 0.05617152 | 553.8462 | 0.03356662
192.23 | 0.049376 | 276.9231 | 0.05617152 | 565.3846 | 0.03415738
194.05 | 0.049699 | 276.9231 | 0.05617152 | 565.3846 | 0.03415738
195.92 | 0.050019 | 288.4615 | 0.05803764 | 565.3846 | 0.03415738
197.79 | 0.050342 | 288.4615 | 0.05803764 | 576.9231 | 0.03474487
199.87 | 0.050708 | 288.4615 | 0.05803764 | 576.9231 | 0.03474487
201.59 | 0.051004 | 288.4615 | 0.05803764 | 576.9231 | 0.03474487
203.43 | 0.051334 | 288.4615 | 0.05803764 | 576.9231 | 0.03474487
205.06 | 0.051597 | 288.4615 | 0.05803764 | 588.4615 | 0.03532915
206.56 | 0.05185 | 288.4615 | 0.05803764 | 588.4615 | 0.03532915
208.33 | 0.052146 | 300 | 0.05987609 | 588.4615 | 0.03532915
209.88 | 0.052403 | 300 | 0.05987609 | 588.4615 | 0.03532915
211.47 | 0.052666 | 300 | 0.05987609 | 600 | 0.0359103
213.15 | 0.052955 | 300 | 0.05987609 | 600 | 0.0359103
214.82 | 0.053228 | 300 | 0.05987609 | 600 | 0.0359103
216.49 | 0.053497 | 300 | 0.05987609 | 611.5385 | 0.03648835
217.98 | 0.053751 | 300 | 0.05987609 | 611.5385 | 0.03648835
219.54 | 0.054006 | 311.5385 | 0.06168791 | 611.5385 | 0.03648835
221.56 | 0.054323 | 311.5385 | 0.06168791 | 611.5385 | 0.03648835
223.21 | 0.054593 | 311.5385 | 0.06168791 | 623.0769 | 0.03706338
224.85 | 0.054862 | 311.5385 | 0.06168791 | 623.0769 | 0.03706338
226.5 | 0.055131 | 311.5385 | 0.06168791 | 623.0769 | 0.03706338
228.52 | 0.055455 | 311.5385 | 0.06168791 | 634.6154 | 0.03763542
230.61 | 0.055793 | 311.5385 | 0.06168791 | 634.6154 | 0.03763542
232.31 | 0.056065 | 323.0769 | 0.06347406 | 634.6154 | 0.03763542
233.96 | 0.056321 | 323.0769 | 0.06347406 | 634.6154 | 0.03763542
235.96 | 0.056633 | 323.0769 | 0.06347406 | 646.1538 | 0.03820455
238.05 | 0.056958 | 323.0769 | 0.06347406 | 646.1538 | 0.03820455
240.03 | 0.057276 | 323.0769 | 0.06347406 | 646.1538 | 0.03820455
241.87 | 0.057576 | 323.0769 | 0.06347406 | 646.1538 | 0.03820455
243.59 | 0.057848 | 323.0769 | 0.06347406 | 657.6923 | 0.03877082
245.39 | 0.058122 | 323.0769 | 0.06347406 | 657.6923 | 0.03877082
247.19 | 0.058409 | 334.6154 | 0.06523456 | 657.6923 | 0.03877082
248.89 | 0.058675 | 334.6154 | 0.06523456 | 669.2308 | 0.03933427
251.06 | 0.059001 | 334.6154 | 0.06523456 | 669.2308 | 0.03933427
253.03 | 0.059307 | 334.6154 | 0.06523456 | 669.2308 | 0.03933427
255.18 | 0.059639 | 334.6154 | 0.06523456 | 669.2308 | 0.03933427
257.25 | 0.059968 | 334.6154 | 0.06523456 | 680.7692 | 0.03989496
259.22 | 0.060274 | 334.6154 | 0.06523456 | 680.7692 | 0.03989496
260.76 | 0.060499 | 346.1538 | 0.06697148 | 680.7692 | 0.03989496
263.13 | 0.060846 | 346.1538 | 0.06697148 | 692.3077 | 0.04045294
264.81 | 0.061091 | 346.1538 | 0.06697148 | 692.3077 | 0.04045294
266.6 | 0.061383 | 346.1538 | 0.06697148 | 692.3077 | 0.04045294
268.58 | 0.06168 | 346.1538 | 0.06697148 | 692.3077 | 0.04045294
270.33 | 0.061952 | 346.1538 | 0.06697148 | 703.8462 | 0.04100827
272.4 | 0.062257 | 346.1538 | 0.06697148 | 703.8462 | 0.04100827
274.29 | 0.062542 | 357.6923 | 0.06868567 | 703.8462 | 0.04100827
276.16 | 0.062821 | 357.6923 | 0.06868567 | 703.8462 | 0.04100827
277.77 | 0.063062 | 357.6923 | 0.06868567 | 715.3846 | 0.04156099
279.36 | 0.063319 | 357.6923 | 0.06868567 | 715.3846 | 0.04156099
281.15 | 0.063583 | 357.6923 | 0.06868567 | 715.3846 | 0.04156099
283.13 | 0.06387 | 357.6923 | 0.06868567 | 726.9231 | 0.04211116
284.8 | 0.064126 | 357.6923 | 0.06868567 | 726.9231 | 0.04211116
286.85 | 0.064427 | 369.2308 | 0.07037795 | 726.9231 | 0.04211116
289.27 | 0.064771 | 369.2308 | 0.07037795 | 726.9231 | 0.04211116
291.02 | 0.065039 | 369.2308 | 0.07037795 | 738.4615 | 0.04265882
292.67 | 0.065284 | 369.2308 | 0.07037795 | 738.4615 | 0.04265882
294.61 | 0.065557 | 369.2308 | 0.07037795 | 738.4615 | 0.04265882
296.71 | 0.065873 | 369.2308 | 0.07037795 | 750 | 0.04320402
298.31 | 0.06612 | 369.2308 | 0.07037795 | 750 | 0.04320402
300.38 | 0.066418 | 380.7692 | 0.07204913 | 750 | 0.04320402
301.8 | 0.066615 | 380.7692 | 0.07204913 | 750 | 0.04320402
304.05 | 0.066932 | 380.7692 | 0.07204913 | 761.5385 | 0.04374681
305.96 | 0.067204 | 380.7692 | 0.07204913 | 761.5385 | 0.04374681
308.19 | 0.067525 | 380.7692 | 0.07204913 | 761.5385 | 0.04374681
310.41 | 0.067828 | 380.7692 | 0.07204913 | 761.5385 | 0.04374681
312.8 | 0.068166 | 380.7692 | 0.07204913 | 773.0769 | 0.04428725
315.02 | 0.068476 | 392.3077 | 0.07369998 | 773.0769 | 0.04428725
316.73 | 0.06871 | 392.3077 | 0.07369998 | 773.0769 | 0.04428725
318.6 | 0.06898 | 392.3077 | 0.07369998 | 784.6154 | 0.04482536
320.77 | 0.069288 | 392.3077 | 0.07369998 | 784.6154 | 0.04482536
323.01 | 0.069597 | 392.3077 | 0.07369998 | 784.6154 | 0.04482536
325.43 | 0.069927 | 392.3077 | 0.07369998 | 784.6154 | 0.04482536
327.48 | 0.070203 | 392.3077 | 0.07369998 | 796.1538 | 0.04536121
330.12 | 0.070559 | 403.8462 | 0.07533127 | 796.1538 | 0.04536121
332.25 | 0.070845 | 403.8462 | 0.07533127 | 796.1538 | 0.04536121
334.4 | 0.07114 | 403.8462 | 0.07533127 | 807.6923 | 0.04589484
336.19 | 0.071394 | 403.8462 | 0.07533127 | 807.6923 | 0.04589484
338.86 | 0.071744 | 403.8462 | 0.07533127 | 807.6923 | 0.04589484
340.64 | 0.071996 | 403.8462 | 0.07533127 | 807.6923 | 0.04589484
342.6 | 0.072274 | 403.8462 | 0.07533127 | 819.2308 | 0.04642629
344.6 | 0.072555 | 403.8462 | 0.07533127 | 819.2308 | 0.04642629
346.8 | 0.07286 | 415.3846 | 0.07694372 | 819.2308 | 0.04642629
348.62 | 0.073106 | 415.3846 | 0.07694372 | 830.7692 | 0.04695561
350.76 | 0.073393 | 415.3846 | 0.07694372 | 830.7692 | 0.04695561
352.89 | 0.073677 | 415.3846 | 0.07694372 | 830.7692 | 0.04695561
354.34 | 0.073886 | 415.3846 | 0.07694372 | 830.7692 | 0.04695561
356.5 | 0.07417 | 415.3846 | 0.07694372 | 842.3077 | 0.04748285
358.65 | 0.074454 | 415.3846 | 0.07694372 | 842.3077 | 0.04748285
361.13 | 0.074785 | 426.9231 | 0.07853807 | 842.3077 | 0.04748285
362.97 | 0.07504 | 426.9231 | 0.07853807 | 842.3077 | 0.04748285
365.31 | 0.075345 | 426.9231 | 0.07853807 | 853.8462 | 0.04800804
367.16 | 0.07559 | 426.9231 | 0.07853807 | 853.8462 | 0.04800804
369.53 | 0.075914 | 426.9231 | 0.07853807 | 853.8462 | 0.04800804
371.71 | 0.076206 | 426.9231 | 0.07853807 | 865.3846 | 0.04853123
373.65 | 0.076452 | 426.9231 | 0.07853807 | 865.3846 | 0.04853123
375.93 | 0.076753 | 438.4615 | 0.08011501 | 865.3846 | 0.04853123
378.19 | 0.077046 | 438.4615 | 0.08011501 | 865.3846 | 0.04853123
380.81 | 0.077393 | 438.4615 | 0.08011501 | 876.9231 | 0.04905246
382.72 | 0.077648 | 438.4615 | 0.08011501 | 876.9231 | 0.04905246
384.93 | 0.077944 | 438.4615 | 0.08011501 | 876.9231 | 0.04905246
387.2 | 0.078247 | 438.4615 | 0.08011501 | 888.4615 | 0.04957178
389.5 | 0.078553 | 438.4615 | 0.08011501 | 888.4615 | 0.04957178
392.07 | 0.078904 | 450 | 0.08167522 | 888.4615 | 0.04957178
394.35 | 0.079197 | 450 | 0.08167522 | 888.4615 | 0.04957178
396.26 | 0.079433 | 450 | 0.08167522 | 900 | 0.05008923
398.91 | 0.079769 | 450 | 0.08167522 | 900 | 0.05008923
401.2 | 0.08002 | 450 | 0.08167522 | 900 | 0.05008923
403.3 | 0.080306 | 450 | 0.08167522 | 900 | 0.05008923
405.12 | 0.080541 | 450 | 0.08167522 | 911.5385 | 0.05060485
407.19 | 0.080806 | 461.5385 | 0.08321936 | 911.5385 | 0.05060485
409.79 | 0.081151 | 461.5385 | 0.08321936 | 911.5385 | 0.05060485
411.99 | 0.081434 | 461.5385 | 0.08321936 | 923.0769 | 0.05111867
414.18 | 0.081724 | 461.5385 | 0.08321936 | 923.0769 | 0.05111867
416.03 | 0.081969 | 461.5385 | 0.08321936 | 923.0769 | 0.05111867
418.38 | 0.082271 | 461.5385 | 0.08321936 | 923.0769 | 0.05111867
420.92 | 0.082586 | 461.5385 | 0.08321936 | 934.6154 | 0.05163074
423.32 | 0.082897 | 473.0769 | 0.08474806 | 934.6154 | 0.05163074
425.37 | 0.083159 | 473.0769 | 0.08474806 | 934.6154 | 0.05163074
427.19 | 0.08339 | 473.0769 | 0.08474806 | 946.1538 | 0.05214111
429.39 | 0.083661 | 473.0769 | 0.08474806 | 946.1538 | 0.05214111
431.6 | 0.083944 | 473.0769 | 0.08474806 | 946.1538 | 0.05214111
434.05 | 0.084261 | 473.0769 | 0.08474806 | 946.1538 | 0.05214111
436.43 | 0.084565 | 473.0769 | 0.08474806 | 957.6923 | 0.0526498
438.87 | 0.084899 | 484.6154 | 0.08626195 | 957.6923 | 0.0526498
441.54 | 0.085247 | 484.6154 | 0.08626195 | 957.6923 | 0.0526498
444.09 | 0.085574 | 484.6154 | 0.08626195 | 957.6923 | 0.0526498
446.28 | 0.085862 | 484.6154 | 0.08626195 | 969.2308 | 0.05315686
448.55 | 0.086125 | 484.6154 | 0.08626195 | 969.2308 | 0.05315686
450.55 | 0.086386 | 484.6154 | 0.08626195 | 969.2308 | 0.05315686
452.32 | 0.086608 | 484.6154 | 0.08626195 | 980.7692 | 0.05366233
454.75 | 0.086918 | 484.6154 | 0.08626195 | 980.7692 | 0.05366233
457.11 | 0.08723 | 496.1538 | 0.08776162 | 980.7692 | 0.05366233
459.59 | 0.08755 | 496.1538 | 0.08776162 | 980.7692 | 0.05366233
461.86 | 0.087835 | 496.1538 | 0.08776162 | 992.3077 | 0.05416625
464.17 | 0.088134 | 496.1538 | 0.08776162 | 992.3077 | 0.05416625
466.27 | 0.088404 | 496.1538 | 0.08776162 | 992.3077 | 0.05416625
468.6 | 0.088691 | 496.1538 | 0.08776162 | 1003.846 | 0.05466865
471.09 | 0.088997 | 496.1538 | 0.08776162 | 1003.846 | 0.05466865
473.18 | 0.089261 | 507.6923 | 0.08924767 | 1003.846 | 0.05466865
476 | 0.089619 | 507.6923 | 0.08924767 | 1003.846 | 0.05466865
478.48 | 0.089926 | 507.6923 | 0.08924767 | 1015.385 | 0.05516958
480.77 | 0.090212 | 507.6923 | 0.08924767 | 1015.385 | 0.05516958
482.92 | 0.090485 | 507.6923 | 0.08924767 | 1015.385 | 0.05516958
485.12 | 0.090767 | 507.6923 | 0.08924767 | 1015.385 | 0.05516958
487.37 | 0.091051 | 507.6923 | 0.08924767 | 1026.923 | 0.05566907
489.91 | 0.09137 | 519.2308 | 0.09072066 | 1026.923 | 0.05566907
492.65 | 0.091713 | 519.2308 | 0.09072066 | 1026.923 | 0.05566907
494.35 | 0.09191 | 519.2308 | 0.09072066 | 1038.462 | 0.05616715
497.32 | 0.092283 | 519.2308 | 0.09072066 | 1038.462 | 0.05616715
499.59 | 0.092571 | 519.2308 | 0.09072066 | 1038.462 | 0.05616715
502.42 | 0.092921 | 519.2308 | 0.09072066 | 1038.462 | 0.05616715
504.36 | 0.093164 | 519.2308 | 0.09072066 | 1050 | 0.05666387
506.48 | 0.093431 | 530.7692 | 0.09218115 | 1050 | 0.05666387
509.5 | 0.093816 | 530.7692 | 0.09218115 | 1050 | 0.05666387
512.29 | 0.094166 | 530.7692 | 0.09218115 | 1061.538 | 0.05715926
514.72 | 0.094467 | 530.7692 | 0.09218115 | 1061.538 | 0.05715926
517.44 | 0.094798 | 530.7692 | 0.09218115 | 1061.538 | 0.05715926
519.69 | 0.095087 | 530.7692 | 0.09218115 | 1061.538 | 0.05715926
522.1 | 0.095372 | 530.7692 | 0.09218115 | 1073.077 | 0.05765336
525.07 | 0.095736 | 542.3077 | 0.09362969 | 1073.077 | 0.05765336
527.39 | 0.096021 | 542.3077 | 0.09362969 | 1073.077 | 0.05765336
529.75 | 0.096313 | 542.3077 | 0.09362969 | 1073.077 | 0.05765336
531.77 | 0.096552 | 542.3077 | 0.09362969 | 1084.615 | 0.05814621
533.81 | 0.096821 | 542.3077 | 0.09362969 | 1084.615 | 0.05814621
535.69 | 0.097063 | 542.3077 | 0.09362969 | 1084.615 | 0.05814621
537.68 | 0.097314 | 542.3077 | 0.09362969 | 1096.154 | 0.05863784
539.8 | 0.097578 | 553.8462 | 0.0950668 | 1096.154 | 0.05863784
542.42 | 0.097903 | 553.8462 | 0.0950668 | 1096.154 | 0.05863784
544.7 | 0.098187 | 553.8462 | 0.0950668 | 1096.154 | 0.05863784
546.49 | 0.09841 | 553.8462 | 0.0950668 | 1107.692 | 0.05912828
548.89 | 0.098699 | 553.8462 | 0.0950668 | 1107.692 | 0.05912828
551.48 | 0.09902 | 553.8462 | 0.0950668 | 1107.692 | 0.05912828
554.35 | 0.099378 | 553.8462 | 0.0950668 | 1119.231 | 0.05961758
556.12 | 0.099599 | 565.3846 | 0.09649299 | 1119.231 | 0.05961758
558.5 | 0.099897 | 565.3846 | 0.09649299 | 1119.231 | 0.05961758
560.84 | 0.100179 | 565.3846 | 0.09649299 | 1119.231 | 0.05961758
563.84 | 0.100545 | 565.3846 | 0.09649299 | 1130.769 | 0.06010577
566.13 | 0.100822 | 565.3846 | 0.09649299 | 1130.769 | 0.06010577
568.65 | 0.101117 | 565.3846 | 0.09649299 | 1130.769 | 0.06010577
571.17 | 0.101431 | 565.3846 | 0.09649299 | 1130.769 | 0.06010577
573.09 | 0.101676 | 565.3846 | 0.09649299 | 1142.308 | 0.06059288
575.34 | 0.101955 | 576.9231 | 0.09790879 | 1142.308 | 0.06059288
577.46 | 0.102207 | 576.9231 | 0.09790879 | 1142.308 | 0.06059288
580.19 | 0.102553 | 576.9231 | 0.09790879 | 1153.846 | 0.06107895
582.58 | 0.102848 | 576.9231 | 0.09790879 | 1153.846 | 0.06107895
584.83 | 0.10313 | 576.9231 | 0.09790879 | 1153.846 | 0.06107895
586.82 | 0.103372 | 576.9231 | 0.09790879 | 1153.846 | 0.06107895
589.09 | 0.103653 | 576.9231 | 0.09790879 | 1165.385 | 0.06156401
591.44 | 0.103932 | 588.4615 | 0.09931467 | 1165.385 | 0.06156401
593.28 | 0.104162 | 588.4615 | 0.09931467 | 1165.385 | 0.06156401
595.48 | 0.104427 | 588.4615 | 0.09931467 | 1176.923 | 0.06204811
597.76 | 0.104707 | 588.4615 | 0.09931467 | 1176.923 | 0.06204811
600.27 | 0.105023 | 588.4615 | 0.09931467 | 1176.923 | 0.06204811
602.44 | 0.105286 | 588.4615 | 0.09931467 | 1176.923 | 0.06204811
605.31 | 0.105648 | 588.4615 | 0.09931467 | 1188.462 | 0.06253126
607.24 | 0.105881 | 600 | 0.1007111 | 1188.462 | 0.06253126
609.43 | 0.106154 | 600 | 0.1007111 | 1188.462 | 0.06253126
611.58 | 0.106422 | 600 | 0.1007111 | 1188.462 | 0.06253126
613.93 | 0.106704 | 600 | 0.1007111 | 1200 | 0.06301352
616.52 | 0.107021 | 600 | 0.1007111 | 1200 | 0.06301352
618.6 | 0.107264 | 600 | 0.1007111 | 1200 | 0.06301352
620.99 | 0.10756 | 600 | 0.1007111 | 1211.538 | 0.0634949
623.51 | 0.107878 | 611.5385 | 0.1020986 | 1211.538 | 0.0634949
625.98 | 0.108198 | 611.5385 | 0.1020986 | 1211.538 | 0.0634949
628.1 | 0.108449 | 611.5385 | 0.1020986 | 1211.538 | 0.0634949
630.73 | 0.108775 | 611.5385 | 0.1020986 | 1223.077 | 0.06397546
632.72 | 0.109041 | 611.5385 | 0.1020986 | 1223.077 | 0.06397546
635.07 | 0.10932 | 611.5385 | 0.1020986 | 1223.077 | 0.06397546
637.34 | 0.10959 | 611.5385 | 0.1020986 | 1234.615 | 0.06445521
639.94 | 0.109913 | 623.0769 | 0.1034777 | 1234.615 | 0.06445521
642.48 | 0.110229 | 623.0769 | 0.1034777 | 1234.615 | 0.06445521
644.67 | 0.110496 | 623.0769 | 0.1034777 | 1234.615 | 0.06445521
647.49 | 0.110834 | 623.0769 | 0.1034777 | 1246.154 | 0.06493421
649.87 | 0.111115 | 623.0769 | 0.1034777 | 1246.154 | 0.06493421
652.09 | 0.11141 | 623.0769 | 0.1034777 | 1246.154 | 0.06493421
654.33 | 0.111684 | 623.0769 | 0.1034777 | 1246.154 | 0.06493421
656.38 | 0.111935 | 634.6154 | 0.1048487 | 1257.692 | 0.06541247
658.6 | 0.112207 | 634.6154 | 0.1048487 | 1257.692 | 0.06541247
660.85 | 0.112499 | 634.6154 | 0.1048487 | 1257.692 | 0.06541247
663.57 | 0.112841 | 634.6154 | 0.1048487 | 1269.231 | 0.06589003
665.96 | 0.113133 | 634.6154 | 0.1048487 | 1269.231 | 0.06589003
668.29 | 0.11342 | 634.6154 | 0.1048487 | 1269.231 | 0.06589003
669.11 | 0.113561 | 634.6154 | 0.1048487 | 1269.231 | 0.06589003
671.51 | 0.11386 | 646.1538 | 0.1062121 | 1280.769 | 0.06636693
673.42 | 0.114105 | 646.1538 | 0.1062121 | 1280.769 | 0.06636693
675.75 | 0.114401 | 646.1538 | 0.1062121 | 1280.769 | 0.06636693
678.25 | 0.114713 | 646.1538 | 0.1062121 | 1292.308 | 0.06684321
680.37 | 0.114985 | 646.1538 | 0.1062121 | 1292.308 | 0.06684321
682.44 | 0.115253 | 646.1538 | 0.1062121 | 1292.308 | 0.06684321
684.53 | 0.115496 | 646.1538 | 0.1062121 | 1292.308 | 0.06684321
687 | 0.115808 | 646.1538 | 0.1062121 | 1303.846 | 0.06731889
689.55 | 0.116124 | 657.6923 | 0.1075684 | 1303.846 | 0.06731889
692.32 | 0.116465 | 657.6923 | 0.1075684 | 1303.846 | 0.06731889
694.54 | 0.116735 | 657.6923 | 0.1075684 | 1303.846 | 0.06731889
697.02 | 0.117054 | 657.6923 | 0.1075684 | 1315.385 | 0.067794
699.08 | 0.117311 | 657.6923 | 0.1075684 | 1315.385 | 0.067794
701.18 | 0.117575 | 657.6923 | 0.1075684 | 1315.385 | 0.067794
703.16 | 0.117825 | 657.6923 | 0.1075684 | 1326.923 | 0.0682686
705.53 | 0.118132 | 669.2308 | 0.108918 | 1326.923 | 0.0682686
708.62 | 0.118508 | 669.2308 | 0.108918 | 1326.923 | 0.0682686
710.55 | 0.118754 | 669.2308 | 0.108918 | 1326.923 | 0.0682686
713.22 | 0.119094 | 669.2308 | 0.108918 | 1338.462 | 0.06874269
715.16 | 0.119335 | 669.2308 | 0.108918 | 1338.462 | 0.06874269
717.81 | 0.119668 | 669.2308 | 0.108918 | 1338.462 | 0.06874269
719.95 | 0.119955 | 669.2308 | 0.108918 | 1350 | 0.06921633
722.32 | 0.12025 | 680.7692 | 0.1102614 | 1350 | 0.06921633
724.14 | 0.120488 | 680.7692 | 0.1102614 | 1350 | 0.06921633
726.72 | 0.120818 | 680.7692 | 0.1102614 | 1350 | 0.06921633
728.87 | 0.121091 | 680.7692 | 0.1102614 | 1361.538 | 0.06968955
731.54 | 0.121406 | 680.7692 | 0.1102614 | 1361.538 | 0.06968955
733.58 | 0.121669 | 680.7692 | 0.1102614 | 1361.538 | 0.06968955
736.11 | 0.121978 | 680.7692 | 0.1102614 | 1361.538 | 0.06968955
738.18 | 0.122237 | 692.3077 | 0.111599 | 1373.077 | 0.07016237
740.09 | 0.122488 | 692.3077 | 0.111599 | 1373.077 | 0.07016237
742.17 | 0.122744 | 692.3077 | 0.111599 | 1373.077 | 0.07016237
743.91 | 0.122958 | 692.3077 | 0.111599 | 1384.615 | 0.07063484
746.51 | 0.123279 | 692.3077 | 0.111599 | 1384.615 | 0.07063484
748.46 | 0.123524 | 692.3077 | 0.111599 | 1384.615 | 0.07063484
750.66 | 0.123816 | 692.3077 | 0.111599 | 1384.615 | 0.07063484
753.07 | 0.124123 | 703.8462 | 0.1129311 | 1396.154 | 0.07110698
755.27 | 0.124405 | 703.8462 | 0.1129311 | 1396.154 | 0.07110698
757.47 | 0.124692 | 703.8462 | 0.1129311 | 1396.154 | 0.07110698
759.67 | 0.12497 | 703.8462 | 0.1129311 | 1407.692 | 0.07157884
761.67 | 0.125231 | 703.8462 | 0.1129311 | 1407.692 | 0.07157884
763.84 | 0.125512 | 703.8462 | 0.1129311 | 1407.692 | 0.07157884
766.66 | 0.125858 | 703.8462 | 0.1129311 | 1407.692 | 0.07157884
769.27 | 0.126186 | 715.3846 | 0.1142583 | 1419.231 | 0.07205044
771.65 | 0.126496 | 715.3846 | 0.1142583 | 1419.231 | 0.07205044
773.55 | 0.126744 | 715.3846 | 0.1142583 | 1419.231 | 0.07205044
775.97 | 0.127053 | 715.3846 | 0.1142583 | 1419.231 | 0.07205044
778.01 | 0.127327 | 715.3846 | 0.1142583 | 1430.769 | 0.07252182
780.38 | 0.127615 | 715.3846 | 0.1142583 | 1430.769 | 0.07252182
782.78 | 0.127936 | 715.3846 | 0.1142583 | 1430.769 | 0.07252182
783.41 | 0.128145 | 726.9231 | 0.1155809 | 1442.308 | 0.07299302
785.46 | 0.128395 | 726.9231 | 0.1155809 | 1442.308 | 0.07299302
787.14 | 0.128644 | 726.9231 | 0.1155809 | 1442.308 | 0.07299302
789.01 | 0.128914 | 726.9231 | 0.1155809 | 1442.308 | 0.07299302
791.23 | 0.129202 | 726.9231 | 0.1155809 | 1453.846 | 0.07346407
793.48 | 0.129522 | 726.9231 | 0.1155809 | 1453.846 | 0.07346407
795.67 | 0.129817 | 726.9231 | 0.1155809 | 1453.846 | 0.07346407
798.37 | 0.130179 | 726.9231 | 0.1155809 | 1465.385 | 0.073935
800.51 | 0.130457 | 738.4615 | 0.1168994 | 1465.385 | 0.073935
802.81 | 0.130748 | 738.4615 | 0.1168994 | 1465.385 | 0.073935
805.36 | 0.131085 | 738.4615 | 0.1168994 | 1465.385 | 0.073935
807.47 | 0.131357 | 738.4615 | 0.1168994 | 1476.923 | 0.07440585
810.2 | 0.131719 | 738.4615 | 0.1168994 | 1476.923 | 0.07440585
811.92 | 0.13194 | 738.4615 | 0.1168994 | 1476.923 | 0.07440585
813.87 | 0.13221 | 738.4615 | 0.1168994 | 1476.923 | 0.07440585
815.54 | 0.132434 | 750 | 0.1182141 | 1488.462 | 0.07487665
817.83 | 0.132729 | 750 | 0.1182141 | 1488.462 | 0.07487665
819.91 | 0.133014 | 750 | 0.1182141 | 1488.462 | 0.07487665
822.01 | 0.1333 | 750 | 0.1182141 | 1500 | 0.07534745
824.42 | 0.133623 | 750 | 0.1182141 | 1500 | 0.07534745
826.62 | 0.13391 | 750 | 0.1182141 | 1500 | 0.07534745
829.14 | 0.134231 | 750 | 0.1182141 | 1500 | 0.07534745
831.23 | 0.134521 | 761.5385 | 0.1195255 | 1511.538 | 0.07581827
833.58 | 0.13483 | 761.5385 | 0.1195255 | 1511.538 | 0.07581827
835.53 | 0.135086 | 761.5385 | 0.1195255 | 1511.538 | 0.07581827
837.65 | 0.135368 | 761.5385 | 0.1195255 | 1523.077 | 0.07628915
839.48 | 0.135619 | 761.5385 | 0.1195255 | 1523.077 | 0.07628915
841.6 | 0.135914 | 761.5385 | 0.1195255 | 1523.077 | 0.07628915
843.54 | 0.136174 | 761.5385 | 0.1195255 | 1523.077 | 0.07628915
846.31 | 0.136546 | 773.0769 | 0.1208341 | 1534.615 | 0.07676013
848.84 | 0.136888 | 773.0769 | 0.1208341 | 1534.615 | 0.07676013
850.66 | 0.137131 | 773.0769 | 0.1208341 | 1534.615 | 0.07676013
853.1 | 0.137468 | 773.0769 | 0.1208341 | 1534.615 | 0.07676013
855.15 | 0.137745 | 773.0769 | 0.1208341 | 1546.154 | 0.07723124
857.24 | 0.138027 | 773.0769 | 0.1208341 | 1546.154 | 0.07723124
858.99 | 0.138259 | 773.0769 | 0.1208341 | 1546.154 | 0.07723124
861.17 | 0.13856 | 784.6154 | 0.1221401 | 1557.692 | 0.07770253
863.06 | 0.138821 | 784.6154 | 0.1221401 | 1557.692 | 0.07770253
865.18 | 0.139112 | 784.6154 | 0.1221401 | 1557.692 | 0.07770253
867.55 | 0.139443 | 784.6154 | 0.1221401 | 1557.692 | 0.07770253
869.98 | 0.139777 | 784.6154 | 0.1221401 | 1569.231 | 0.07817402
872.1 | 0.140074 | 784.6154 | 0.1221401 | 1569.231 | 0.07817402
874.11 | 0.140346 | 784.6154 | 0.1221401 | 1569.231 | 0.07817402
875.81 | 0.140572 | 796.1538 | 0.1234441 | 1580.769 | 0.07864575
878.36 | 0.140923 | 796.1538 | 0.1234441 | 1580.769 | 0.07864575
880.4 | 0.141201 | 796.1538 | 0.1234441 | 1580.769 | 0.07864575
882.6 | 0.141516 | 796.1538 | 0.1234441 | 1580.769 | 0.07864575
884.87 | 0.141822 | 796.1538 | 0.1234441 | 1592.308 | 0.07911777
886.95 | 0.142108 | 796.1538 | 0.1234441 | 1592.308 | 0.07911777
889.37 | 0.142449 | 796.1538 | 0.1234441 | 1592.308 | 0.07911777
891.76 | 0.142779 | 807.6923 | 0.1247464 | 1603.846 | 0.07959011
893.89 | 0.143086 | 807.6923 | 0.1247464 | 1603.846 | 0.07959011
896.03 | 0.143385 | 807.6923 | 0.1247464 | 1603.846 | 0.07959011
897.97 | 0.143651 | 807.6923 | 0.1247464 | 1603.846 | 0.07959011
900.23 | 0.143982 | 807.6923 | 0.1247464 | 1615.385 | 0.0800628
902.24 | 0.14426 | 807.6923 | 0.1247464 | 1615.385 | 0.0800628
904.22 | 0.144555 | 807.6923 | 0.1247464 | 1615.385 | 0.0800628
905.89 | 0.14479 | 807.6923 | 0.1247464 | 1615.385 | 0.0800628
908.01 | 0.145093 | 819.2308 | 0.1260475 | 1626.923 | 0.08053589
910.36 | 0.145434 | 819.2308 | 0.1260475 | 1626.923 | 0.08053589
912.47 | 0.145747 | 819.2308 | 0.1260475 | 1626.923 | 0.08053589
914.28 | 0.146004 | 819.2308 | 0.1260475 | 1638.462 | 0.08100942
916.17 | 0.146276 | 819.2308 | 0.1260475 | 1638.462 | 0.08100942
918.51 | 0.146609 | 819.2308 | 0.1260475 | 1638.462 | 0.08100942
920.29 | 0.146868 | 819.2308 | 0.1260475 | 1638.462 | 0.08100942
922.23 | 0.147147 | 830.7692 | 0.1273477 | 1650 | 0.08148342
924.66 | 0.147502 | 830.7692 | 0.1273477 | 1650 | 0.08148342
926.9 | 0.147827 | 830.7692 | 0.1273477 | 1650 | 0.08148342
928.67 | 0.148078 | 830.7692 | 0.1273477 | 1661.538 | 0.08195794
931 | 0.148415 | 830.7692 | 0.1273477 | 1661.538 | 0.08195794
933 | 0.148699 | 830.7692 | 0.1273477 | 1661.538 | 0.08195794
935.06 | 0.149016 | 830.7692 | 0.1273477 | 1661.538 | 0.08195794
937.14 | 0.149318 | 842.3077 | 0.1286476 | 1673.077 | 0.08243301
938.63 | 0.149543 | 842.3077 | 0.1286476 | 1673.077 | 0.08243301
940.78 | 0.149855 | 842.3077 | 0.1286476 | 1673.077 | 0.08243301
943 | 0.15019 | 842.3077 | 0.1286476 | 1673.077 | 0.08243301
944.93 | 0.150476 | 842.3077 | 0.1286476 | 1684.615 | 0.08290868
946.64 | 0.150743 | 842.3077 | 0.1286476 | 1684.615 | 0.08290868
948.52 | 0.151018 | 842.3077 | 0.1286476 | 1684.615 | 0.08290868
950.31 | 0.151279 | 853.8462 | 0.1299475 | 1696.154 | 0.08338498
952.26 | 0.151565 | 853.8462 | 0.1299475 | 1696.154 | 0.08338498
953.98 | 0.151835 | 853.8462 | 0.1299475 | 1696.154 | 0.08338498
955.85 | 0.152112 | 853.8462 | 0.1299475 | 1696.154 | 0.08338498
957.45 | 0.15235 | 853.8462 | 0.1299475 | 1707.692 | 0.08386197
959.33 | 0.152628 | 853.8462 | 0.1299475 | 1707.692 | 0.08386197
961.1 | 0.152907 | 853.8462 | 0.1299475 | 1707.692 | 0.08386197
962.64 | 0.153129 | 865.3846 | 0.1312479 | 1719.231 | 0.08433967
964.31 | 0.153383 | 865.3846 | 0.1312479 | 1719.231 | 0.08433967
966.26 | 0.153692 | 865.3846 | 0.1312479 | 1719.231 | 0.08433967
968.21 | 0.153989 | 865.3846 | 0.1312479 | 1719.231 | 0.08433967
969.78 | 0.154235 | 865.3846 | 0.1312479 | 1730.769 | 0.08481814
971.61 | 0.154513 | 865.3846 | 0.1312479 | 1730.769 | 0.08481814
973.52 | 0.154797 | 865.3846 | 0.1312479 | 1730.769 | 0.08481814
975.32 | 0.15507 | 876.9231 | 0.1325492 | 1730.769 | 0.08481814
977.34 | 0.155381 | 876.9231 | 0.1325492 | 1742.308 | 0.08529742
979.17 | 0.155655 | 876.9231 | 0.1325492 | 1742.308 | 0.08529742
981.42 | 0.156009 | 876.9231 | 0.1325492 | 1742.308 | 0.08529742
982.98 | 0.156252 | 876.9231 | 0.1325492 | 1753.846 | 0.08577755
984.95 | 0.156566 | 876.9231 | 0.1325492 | 1753.846 | 0.08577755
986.51 | 0.156813 | 876.9231 | 0.1325492 | 1753.846 | 0.08577755
988.7 | 0.157148 | 888.4615 | 0.1338518 | 1753.846 | 0.08577755
990.58 | 0.157438 | 888.4615 | 0.1338518 | 1765.385 | 0.08625858
992.39 | 0.157725 | 888.4615 | 0.1338518 | 1765.385 | 0.08625858
994.14 | 0.157995 | 888.4615 | 0.1338518 | 1765.385 | 0.08625858
996.12 | 0.158303 | 888.4615 | 0.1338518 | 1776.923 | 0.08674055
998.08 | 0.15862 | 888.4615 | 0.1338518 | 1776.923 | 0.08674055
999.78 | 0.15888 | 888.4615 | 0.1338518 | 1776.923 | 0.08674055
1001.7 | 0.159184 | 888.4615 | 0.1338518 | 1776.923 | 0.08674055
1003.27 | 0.159432 | 900 | 0.1351563 | 1788.462 | 0.08722351
1005.08 | 0.159726 | 900 | 0.1351563 | 1788.462 | 0.08722351
1007.04 | 0.160042 | 900 | 0.1351563 | 1788.462 | 0.08722351
1009.27 | 0.160397 | 900 | 0.1351563 | 1788.462 | 0.08722351
1011.17 | 0.1607 | 900 | 0.1351563 | 1800 | 0.0877075
1013.26 | 0.161042 | 900 | 0.1351563 | 1800 | 0.0877075
1014.88 | 0.161303 | 900 | 0.1351563 | 1800 | 0.0877075
1016.23 | 0.161532 | 911.5385 | 0.136463 | 1811.538 | 0.08819258
1018.33 | 0.161856 | 911.5385 | 0.136463 | 1811.538 | 0.08819258
1019.8 | 0.162098 | 911.5385 | 0.136463 | 1811.538 | 0.08819258
1021.84 | 0.162422 | 911.5385 | 0.136463 | 1811.538 | 0.08819258
1023.57 | 0.162696 | 911.5385 | 0.136463 | 1823.077 | 0.08867879
1025.39 | 0.162989 | 911.5385 | 0.136463 | 1823.077 | 0.08867879
1026.96 | 0.163238 | 911.5385 | 0.136463 | 1823.077 | 0.08867879
1028.73 | 0.163535 | 923.0769 | 0.1377725 | 1834.615 | 0.08916619
1030.5 | 0.163834 | 923.0769 | 0.1377725 | 1834.615 | 0.08916619
1032.05 | 0.164091 | 923.0769 | 0.1377725 | 1834.615 | 0.08916619
1034.18 | 0.164457 | 923.0769 | 0.1377725 | 1834.615 | 0.08916619
1035.87 | 0.164733 | 923.0769 | 0.1377725 | 1846.154 | 0.08965481
1037.34 | 0.164972 | 923.0769 | 0.1377725 | 1846.154 | 0.08965481
1039.49 | 0.165326 | 923.0769 | 0.1377725 | 1846.154 | 0.08965481
1041.17 | 0.165612 | 934.6154 | 0.1390853 | 1846.154 | 0.08965481
1042.66 | 0.165852 | 934.6154 | 0.1390853 | 1857.692 | 0.09014472
1044.46 | 0.166152 | 934.6154 | 0.1390853 | 1857.692 | 0.09014472
1046.31 | 0.166472 | 934.6154 | 0.1390853 | 1857.692 | 0.09014472
1048.23 | 0.166789 | 934.6154 | 0.1390853 | 1869.231 | 0.09063597
1049.77 | 0.16706 | 934.6154 | 0.1390853 | 1869.231 | 0.09063597
1051.42 | 0.167334 | 934.6154 | 0.1390853 | 1869.231 | 0.09063597
1053.05 | 0.167617 | 946.1538 | 0.1404018 | 1869.231 | 0.09063597
1054.51 | 0.167867 | 946.1538 | 0.1404018 | 1880.769 | 0.0911286
1056.54 | 0.168215 | 946.1538 | 0.1404018 | 1880.769 | 0.0911286
1058.29 | 0.168519 | 946.1538 | 0.1404018 | 1880.769 | 0.0911286
1059.78 | 0.168778 | 946.1538 | 0.1404018 | 1892.308 | 0.09162268
1061.35 | 0.169048 | 946.1538 | 0.1404018 | 1892.308 | 0.09162268
1063.27 | 0.169388 | 946.1538 | 0.1404018 | 1892.308 | 0.09162268
1064.75 | 0.169635 | 957.6923 | 0.1417226 | 1892.308 | 0.09162268
1066.19 | 0.169894 | 957.6923 | 0.1417226 | 1903.846 | 0.09211826
1067.82 | 0.170177 | 957.6923 | 0.1417226 | 1903.846 | 0.09211826
1069.49 | 0.170467 | 957.6923 | 0.1417226 | 1903.846 | 0.09211826
1070.87 | 0.170713 | 957.6923 | 0.1417226 | 1903.846 | 0.09211826
1072.46 | 0.170984 | 957.6923 | 0.1417226 | 1915.385 | 0.0926154
1074.11 | 0.171282 | 957.6923 | 0.1417226 | 1915.385 | 0.0926154
1075.51 | 0.171529 | 969.2308 | 0.1430481 | 1915.385 | 0.0926154
1077.28 | 0.171851 | 969.2308 | 0.1430481 | 1926.923 | 0.09311415
1079.15 | 0.172183 | 969.2308 | 0.1430481 | 1926.923 | 0.09311415
1081.14 | 0.172537 | 969.2308 | 0.1430481 | 1926.923 | 0.09311415
1082.59 | 0.172794 | 969.2308 | 0.1430481 | 1926.923 | 0.09311415
1084.12 | 0.173059 | 969.2308 | 0.1430481 | 1938.462 | 0.09361457
1085.51 | 0.173304 | 969.2308 | 0.1430481 | 1938.462 | 0.09361457
1086.89 | 0.173556 | 969.2308 | 0.1430481 | 1938.462 | 0.09361457
1088.56 | 0.173858 | 980.7692 | 0.1443789 | 1950 | 0.09411672
1089.96 | 0.174123 | 980.7692 | 0.1443789 | 1950 | 0.09411672
1091.63 | 0.174434 | 980.7692 | 0.1443789 | 1950 | 0.09411672
1092.93 | 0.174675 | 980.7692 | 0.1443789 | 1950 | 0.09411672
1094.42 | 0.174948 | 980.7692 | 0.1443789 | 1961.538 | 0.09462068
1096.05 | 0.175246 | 980.7692 | 0.1443789 | 1961.538 | 0.09462068
1097.44 | 0.175504 | 980.7692 | 0.1443789 | 1961.538 | 0.09462068
1099.16 | 0.175832 | 992.3077 | 0.1457157 | 1961.538 | 0.09462068
1100.87 | 0.176143 | 992.3077 | 0.1457157 | 1973.077 | 0.09512648
1102.51 | 0.176447 | 992.3077 | 0.1457157 | 1973.077 | 0.09512648
1104.21 | 0.176767 | 992.3077 | 0.1457157 | 1973.077 | 0.09512648
1105.65 | 0.177035 | 992.3077 | 0.1457157 | 1984.615 | 0.09563422
1107.23 | 0.177346 | 992.3077 | 0.1457157 | 1984.615 | 0.09563422
1108.75 | 0.177627 | 992.3077 | 0.1457157 | 1984.615 | 0.09563422
1110.13 | 0.177896 | 1003.846 | 0.1470589 | 1984.615 | 0.09563422
1111.57 | 0.178171 | 1003.846 | 0.1470589 | 1996.154 | 0.09614394
1112.77 | 0.178401 | 1003.846 | 0.1470589 | 1996.154 | 0.09614394
1114.14 | 0.178656 | 1003.846 | 0.1470589 | 1996.154 | 0.09614394
1115.56 | 0.178931 | 1003.846 | 0.1470589 | 2007.692 | 0.09665572
1117.04 | 0.179218 | 1003.846 | 0.1470589 | 2007.692 | 0.09665572
1118.86 | 0.179567 | 1003.846 | 0.1470589 | 2007.692 | 0.09665572
1120.23 | 0.179831 | 1015.385 | 0.1484091 | 2007.692 | 0.09665572
1121.6 | 0.180101 | 1015.385 | 0.1484091 | 2019.231 | 0.09716962
1123.05 | 0.180382 | 1015.385 | 0.1484091 | 2019.231 | 0.09716962
1124.43 | 0.180661 | 1015.385 | 0.1484091 | 2019.231 | 0.09716962
1125.82 | 0.180926 | 1015.385 | 0.1484091 | 2019.231 | 0.09716962
1127.25 | 0.181205 | 1015.385 | 0.1484091 | 2030.769 | 0.09768573
1128.55 | 0.181471 | 1015.385 | 0.1484091 | 2030.769 | 0.09768573
1130.12 | 0.181782 | 1026.923 | 0.149767 | 2030.769 | 0.09768573
1131.37 | 0.18203 | 1026.923 | 0.149767 | 2042.308 | 0.0982041
1133.23 | 0.182405 | 1026.923 | 0.149767 | 2042.308 | 0.0982041
1134.59 | 0.182677 | 1026.923 | 0.149767 | 2042.308 | 0.0982041
1135.6 | 0.182871 | 1026.923 | 0.149767 | 2042.308 | 0.0982041
1137.38 | 0.183233 | 1026.923 | 0.149767 | 2053.846 | 0.09872482
1138.73 | 0.183504 | 1026.923 | 0.149767 | 2053.846 | 0.09872482
1140.13 | 0.183791 | 1038.462 | 0.1511333 | 2053.846 | 0.09872482
1141.44 | 0.184056 | 1038.462 | 0.1511333 | 2065.385 | 0.09924796
1143.05 | 0.184386 | 1038.462 | 0.1511333 | 2065.385 | 0.09924796
1144.67 | 0.184719 | 1038.462 | 0.1511333 | 2065.385 | 0.09924796
1145.84 | 0.184949 | 1038.462 | 0.1511333 | 2065.385 | 0.09924796
1147.38 | 0.185269 | 1038.462 | 0.1511333 | 2076.923 | 0.0997736
1148.88 | 0.185574 | 1038.462 | 0.1511333 | 2076.923 | 0.0997736
1150.21 | 0.185854 | 1050 | 0.1525086 | 2076.923 | 0.0997736
1151.45 | 0.186111 | 1050 | 0.1525086 | 2076.923 | 0.0997736
1153.05 | 0.186447 | 1050 | 0.1525086 | 2088.462 | 0.1003018
1154.32 | 0.186709 | 1050 | 0.1525086 | 2088.462 | 0.1003018
1155.85 | 0.187035 | 1050 | 0.1525086 | 2088.462 | 0.1003018
1157 | 0.187278 | 1050 | 0.1525086 | 2100 | 0.1008327
1158.54 | 0.187613 | 1050 | 0.1525086 | 2100 | 0.1008327
1159.91 | 0.187901 | 1050 | 0.1525086 | 2100 | 0.1008327
1161.16 | 0.188175 | 1061.538 | 0.1538936 | 2100 | 0.1008327
1163.01 | 0.188546 | 1061.538 | 0.1538936 | 2111.538 | 0.1013663
1164.24 | 0.188829 | 1061.538 | 0.1538936 | 2111.538 | 0.1013663
1165.48 | 0.189098 | 1061.538 | 0.1538936 | 2111.538 | 0.1013663
1166.78 | 0.189373 | 1061.538 | 0.1538936 | 2123.077 | 0.1019028
1168.23 | 0.18969 | 1061.538 | 0.1538936 | 2123.077 | 0.1019028
1169.57 | 0.189987 | 1061.538 | 0.1538936 | 2123.077 | 0.1019028
1170.9 | 0.190271 | 1073.077 | 0.155289 | 2123.077 | 0.1019028
1172.17 | 0.190517 | 1073.077 | 0.155289 | 2134.615 | 0.1024421
1173.17 | 0.190732 | 1073.077 | 0.155289 | 2134.615 | 0.1024421
1174.62 | 0.191065 | 1073.077 | 0.155289 | 2134.615 | 0.1024421
1175.71 | 0.191297 | 1073.077 | 0.155289 | 2134.615 | 0.1024421
1177.08 | 0.19161 | 1073.077 | 0.155289 | 2146.154 | 0.1029845
1178.13 | 0.191849 | 1073.077 | 0.155289 | 2146.154 | 0.1029845
1179.54 | 0.19217 | 1084.615 | 0.1566957 | 2146.154 | 0.1029845
1180.58 | 0.192415 | 1084.615 | 0.1566957 | 2157.692 | 0.10353
1182.03 | 0.192748 | 1084.615 | 0.1566957 | 2157.692 | 0.10353
1183.1 | 0.192985 | 1084.615 | 0.1566957 | 2157.692 | 0.10353
1184.37 | 0.193274 | 1084.615 | 0.1566957 | 2157.692 | 0.10353
1185.53 | 0.193539 | 1084.615 | 0.1566957 | 2169.231 | 0.1040787
1186.87 | 0.193856 | 1084.615 | 0.1566957 | 2169.231 | 0.1040787
1188.07 | 0.194131 | 1096.154 | 0.1581144 | 2169.231 | 0.1040787
1189.29 | 0.194411 | 1096.154 | 0.1581144 | 2180.769 | 0.1046306
1190.71 | 0.194743 | 1096.154 | 0.1581144 | 2180.769 | 0.1046306
1191.89 | 0.195018 | 1096.154 | 0.1581144 | 2180.769 | 0.1046306
1193.26 | 0.195336 | 1096.154 | 0.1581144 | 2180.769 | 0.1046306
1194.53 | 0.195633 | 1096.154 | 0.1581144 | 2192.308 | 0.105186
1195.68 | 0.195914 | 1096.154 | 0.1581144 | 2192.308 | 0.105186
1196.93 | 0.196207 | 1107.692 | 0.159546 | 2192.308 | 0.105186
1198.32 | 0.196536 | 1107.692 | 0.159546 | 2192.308 | 0.105186
1199.37 | 0.196783 | 1107.692 | 0.159546 | 2203.846 | 0.1057448
1200.63 | 0.197095 | 1107.692 | 0.159546 | 2203.846 | 0.1057448
1202.1 | 0.197448 | 1107.692 | 0.159546 | 2203.846 | 0.1057448
1203.32 | 0.19774 | 1107.692 | 0.159546 | 2215.385 | 0.1063073
1204.49 | 0.198032 | 1107.692 | 0.159546 | 2215.385 | 0.1063073
1205.59 | 0.198293 | 1119.231 | 0.1609914 | 2215.385 | 0.1063073
1206.71 | 0.198566 | 1119.231 | 0.1609914 | 2215.385 | 0.1063073
1207.78 | 0.198827 | 1119.231 | 0.1609914 | 2226.923 | 0.1068735
1208.84 | 0.199089 | 1119.231 | 0.1609914 | 2226.923 | 0.1068735
1209.95 | 0.19937 | 1119.231 | 0.1609914 | 2226.923 | 0.1068735
1211.03 | 0.199639 | 1119.231 | 0.1609914 | 2238.462 | 0.1074435
1212.08 | 0.199913 | 1119.231 | 0.1609914 | 2238.462 | 0.1074435
1213.12 | 0.200174 | 1130.769 | 0.1624516 | 2238.462 | 0.1074435
1214.37 | 0.200482 | 1130.769 | 0.1624516 | 2238.462 | 0.1074435
1215.38 | 0.200745 | 1130.769 | 0.1624516 | 2250 | 0.1080175
1216.8 | 0.201097 | 1130.769 | 0.1624516 | 2250 | 0.1080175
1218.1 | 0.201427 | 1130.769 | 0.1624516 | 2250 | 0.1080175
1219.24 | 0.201711 | 1130.769 | 0.1624516 | 2250 | 0.1080175
1220.24 | 0.201973 | 1130.769 | 0.1624516 | 2261.538 | 0.1085955
1221.29 | 0.202245 | 1130.769 | 0.1624516 | 2261.538 | 0.1085955
1222.44 | 0.202544 | 1142.308 | 0.1639275 | 2261.538 | 0.1085955
1223.56 | 0.202836 | 1142.308 | 0.1639275 | 2273.077 | 0.1091778
1224.75 | 0.203139 | 1142.308 | 0.1639275 | 2273.077 | 0.1091778
1225.86 | 0.203431 | 1142.308 | 0.1639275 | 2273.077 | 0.1091778
1227.15 | 0.203767 | 1142.308 | 0.1639275 | 2273.077 | 0.1091778
1228.03 | 0.204003 | 1142.308 | 0.1639275 | 2284.615 | 0.1097644
1229.05 | 0.20427 | 1142.308 | 0.1639275 | 2284.615 | 0.1097644
1230.07 | 0.204532 | 1153.846 | 0.1654202 | 2284.615 | 0.1097644
1231.22 | 0.204841 | 1153.846 | 0.1654202 | 2296.154 | 0.1103554
1232.25 | 0.205119 | 1153.846 | 0.1654202 | 2296.154 | 0.1103554
1233.3 | 0.205409 | 1153.846 | 0.1654202 | 2296.154 | 0.1103554
1234.51 | 0.20573 | 1153.846 | 0.1654202 | 2296.154 | 0.1103554
1235.49 | 0.205995 | 1153.846 | 0.1654202 | 2307.692 | 0.1109511
1236.61 | 0.2063 | 1153.846 | 0.1654202 | 2307.692 | 0.1109511
1237.58 | 0.206559 | 1165.385 | 0.1669309 | 2307.692 | 0.1109511
1238.69 | 0.206861 | 1165.385 | 0.1669309 | 2307.692 | 0.1109511
1239.76 | 0.207161 | 1165.385 | 0.1669309 | 2319.231 | 0.1115516
1240.86 | 0.207464 | 1165.385 | 0.1669309 | 2319.231 | 0.1115516
1241.63 | 0.20768 | 1165.385 | 0.1669309 | 2319.231 | 0.1115516
1242.92 | 0.208033 | 1165.385 | 0.1669309 | 2330.769 | 0.1121569
1243.93 | 0.208319 | 1165.385 | 0.1669309 | 2330.769 | 0.1121569
1245.03 | 0.208635 | 1176.923 | 0.1684609 | 2330.769 | 0.1121569
1246.34 | 0.209001 | 1176.923 | 0.1684609 | 2330.769 | 0.1121569
1247.4 | 0.20931 | 1176.923 | 0.1684609 | 2342.308 | 0.1127674
1248.44 | 0.209607 | 1176.923 | 0.1684609 | 2342.308 | 0.1127674
1249.36 | 0.209877 | 1176.923 | 0.1684609 | 2342.308 | 0.1127674
1250.36 | 0.210166 | 1176.923 | 0.1684609 | 2353.846 | 0.113383
1251.16 | 0.2104 | 1176.923 | 0.1684609 | 2353.846 | 0.113383
1252.31 | 0.210725 | 1188.462 | 0.1700113 | 2353.846 | 0.113383
1253.09 | 0.210954 | 1188.462 | 0.1700113 | 2353.846 | 0.113383
1254.04 | 0.211233 | 1188.462 | 0.1700113 | 2365.385 | 0.1140041
1254.96 | 0.211502 | 1188.462 | 0.1700113 | 2365.385 | 0.1140041
1256.3 | 0.211892 | 1188.462 | 0.1700113 | 2365.385 | 0.1140041
1257.26 | 0.21219 | 1188.462 | 0.1700113 | 2365.385 | 0.1140041
1258.18 | 0.212462 | 1188.462 | 0.1700113 | 2376.923 | 0.1146308
1259.2 | 0.212774 | 1200 | 0.1715835 | 2376.923 | 0.1146308
1260.1 | 0.213038 | 1200 | 0.1715835 | 2376.923 | 0.1146308
1261 | 0.213307 | 1200 | 0.1715835 | 2388.462 | 0.1152632
1261.69 | 0.21352 | 1200 | 0.1715835 | 2388.462 | 0.1152632
1262.7 | 0.213827 | 1200 | 0.1715835 | 2388.462 | 0.1152632
1263.57 | 0.214092 | 1200 | 0.1715835 | 2388.462 | 0.1152632
1264.57 | 0.214399 | 1200 | 0.1715835 | 2400 | 0.1159016
1265.39 | 0.214653 | 1211.538 | 0.1731789 | 2400 | 0.1159016
1266.29 | 0.214928 | 1211.538 | 0.1731789 | 2400 | 0.1159016
1267.13 | 0.215196 | 1211.538 | 0.1731789 | 2411.538 | 0.1165461
1268.03 | 0.215479 | 1211.538 | 0.1731789 | 2411.538 | 0.1165461
1268.89 | 0.215742 | 1211.538 | 0.1731789 | 2411.538 | 0.1165461
1269.71 | 0.216015 | 1211.538 | 0.1731789 | 2411.538 | 0.1165461
1270.66 | 0.216304 | 1211.538 | 0.1731789 | 2423.077 | 0.1171971
1271.31 | 0.216517 | 1211.538 | 0.1731789 | 2423.077 | 0.1171971
1272.13 | 0.216779 | 1223.077 | 0.1747991 | 2423.077 | 0.1171971
1272.88 | 0.217017 | 1223.077 | 0.1747991 | 2434.615 | 0.1178546
1273.77 | 0.217309 | 1223.077 | 0.1747991 | 2434.615 | 0.1178546
1274.5 | 0.217545 | 1223.077 | 0.1747991 | 2434.615 | 0.1178546
1275.2 | 0.217776 | 1223.077 | 0.1747991 | 2434.615 | 0.1178546
1276.04 | 0.218049 | 1223.077 | 0.1747991 | 2446.154 | 0.1185189
1276.79 | 0.218289 | 1223.077 | 0.1747991 | 2446.154 | 0.1185189
1277.84 | 0.218639 | 1234.615 | 0.1764457 | 2446.154 | 0.1185189
1278.72 | 0.218931 | 1234.615 | 0.1764457 | 2446.154 | 0.1185189
1279.64 | 0.21924 | 1234.615 | 0.1764457 | 2457.692 | 0.1191903
1280.49 | 0.219527 | 1234.615 | 0.1764457 | 2457.692 | 0.1191903
1281.31 | 0.219806 | 1234.615 | 0.1764457 | 2457.692 | 0.1191903
1282.06 | 0.220059 | 1234.615 | 0.1764457 | 2469.231 | 0.119869
1282.89 | 0.220332 | 1234.615 | 0.1764457 | 2469.231 | 0.119869
1283.88 | 0.220673 | 1246.154 | 0.1781205 | 2469.231 | 0.119869
1284.71 | 0.220954 | 1246.154 | 0.1781205 | 2469.231 | 0.119869
1285.35 | 0.221175 | 1246.154 | 0.1781205 | 2480.769 | 0.1205552
1286.2 | 0.221471 | 1246.154 | 0.1781205 | 2480.769 | 0.1205552
1286.93 | 0.221731 | 1246.154 | 0.1781205 | 2480.769 | 0.1205552
1287.61 | 0.221975 | 1246.154 | 0.1781205 | 2492.308 | 0.1212493
1288.4 | 0.222241 | 1246.154 | 0.1781205 | 2492.308 | 0.1212493
1289.1 | 0.222491 | 1257.692 | 0.1798252 | 2492.308 | 0.1212493
1289.98 | 0.222808 | 1257.692 | 0.1798252 | 2492.308 | 0.1212493
1290.6 | 0.223023 | 1257.692 | 0.1798252 | 2503.846 | 0.1219515
1291.52 | 0.223347 | 1257.692 | 0.1798252 | 2503.846 | 0.1219515
1292.15 | 0.223569 | 1257.692 | 0.1798252 | 2503.846 | 0.1219515
1292.89 | 0.223842 | 1257.692 | 0.1798252 | 2503.846 | 0.1219515
1293.62 | 0.224106 | 1257.692 | 0.1798252 | 2515.385 | 0.1226621
1294.19 | 0.224314 | 1269.231 | 0.1815621 | 2515.385 | 0.1226621
1294.82 | 0.224547 | 1269.231 | 0.1815621 | 2515.385 | 0.1226621
1295.52 | 0.224803 | 1269.231 | 0.1815621 | 2526.923 | 0.1233815
1296.31 | 0.225098 | 1269.231 | 0.1815621 | 2526.923 | 0.1233815
1297.04 | 0.225367 | 1269.231 | 0.1815621 | 2526.923 | 0.1233815
1297.84 | 0.225654 | 1269.231 | 0.1815621 | 2526.923 | 0.1233815
1298.56 | 0.225928 | 1269.231 | 0.1815621 | 2538.462 | 0.12411
1299.21 | 0.226172 | 1280.769 | 0.1833331 | 2538.462 | 0.12411
1299.85 | 0.226415 | 1280.769 | 0.1833331 | 2538.462 | 0.12411
1300.48 | 0.226654 | 1280.769 | 0.1833331 | 2550 | 0.1248479
1301.28 | 0.226957 | 1280.769 | 0.1833331 | 2550 | 0.1248479
1302.03 | 0.227247 | 1280.769 | 0.1833331 | 2550 | 0.1248479
1302.85 | 0.227561 | 1280.769 | 0.1833331 | 2550 | 0.1248479
1303.52 | 0.227833 | 1280.769 | 0.1833331 | 2561.538 | 0.1255956
1304.43 | 0.228177 | 1292.308 | 0.1851422 | 2561.538 | 0.1255956
1305.13 | 0.228451 | 1292.308 | 0.1851422 | 2561.538 | 0.1255956
1305.94 | 0.228772 | 1292.308 | 0.1851422 | 2561.538 | 0.1255956
1306.65 | 0.229049 | 1292.308 | 0.1851422 | 2573.077 | 0.1263535
1307.27 | 0.229295 | 1292.308 | 0.1851422 | 2573.077 | 0.1263535
1307.97 | 0.229574 | 1292.308 | 0.1851422 | 2573.077 | 0.1263535
1308.59 | 0.229822 | 1292.308 | 0.1851422 | 2584.615 | 0.1271219
1309.41 | 0.23016 | 1292.308 | 0.1851422 | 2584.615 | 0.1271219
1310.11 | 0.230445 | 1303.846 | 0.186991 | 2584.615 | 0.1271219
1310.84 | 0.230736 | 1303.846 | 0.186991 | 2584.615 | 0.1271219
1311.39 | 0.230965 | 1303.846 | 0.186991 | 2596.154 | 0.1279014
1312.11 | 0.231253 | 1303.846 | 0.186991 | 2596.154 | 0.1279014
1312.73 | 0.231508 | 1303.846 | 0.186991 | 2596.154 | 0.1279014
1313.39 | 0.231786 | 1303.846 | 0.186991 | 2607.692 | 0.1286924
1314.26 | 0.232155 | 1303.846 | 0.186991 | 2607.692 | 0.1286924
1314.83 | 0.232397 | 1315.385 | 0.1888826 | 2607.692 | 0.1286924
1315.41 | 0.232639 | 1315.385 | 0.1888826 | 2607.692 | 0.1286924
1315.91 | 0.232853 | 1315.385 | 0.1888826 | 2619.231 | 0.1294954
1316.6 | 0.233145 | 1315.385 | 0.1888826 | 2619.231 | 0.1294954
1317.18 | 0.233389 | 1315.385 | 0.1888826 | 2619.231 | 0.1294954
1317.9 | 0.233698 | 1315.385 | 0.1888826 | 2619.231 | 0.1294954
1318.52 | 0.233966 | 1315.385 | 0.1888826 | 2630.769 | 0.1303109
1319.18 | 0.234259 | 1326.923 | 0.19082 | 2630.769 | 0.1303109
1319.83 | 0.234545 | 1326.923 | 0.19082 | 2630.769 | 0.1303109
1320.52 | 0.234848 | 1326.923 | 0.19082 | 2642.308 | 0.1311393
1321.2 | 0.235144 | 1326.923 | 0.19082 | 2642.308 | 0.1311393
1321.85 | 0.235437 | 1326.923 | 0.19082 | 2642.308 | 0.1311393
1322.52 | 0.235741 | 1326.923 | 0.19082 | 2642.308 | 0.1311393
1323.14 | 0.236017 | 1326.923 | 0.19082 | 2653.846 | 0.1319814
1323.74 | 0.236292 | 1338.462 | 0.192807 | 2653.846 | 0.1319814
1324.24 | 0.236521 | 1338.462 | 0.192807 | 2653.846 | 0.1319814
1324.76 | 0.236764 | 1338.462 | 0.192807 | 2665.385 | 0.1328376
1325.27 | 0.237001 | 1338.462 | 0.192807 | 2665.385 | 0.1328376
1325.92 | 0.237311 | 1338.462 | 0.192807 | 2665.385 | 0.1328376
1326.58 | 0.23762 | 1338.462 | 0.192807 | 2665.385 | 0.1328376
1327.13 | 0.237877 | 1338.462 | 0.192807 | 2676.923 | 0.1337086
1327.84 | 0.238217 | 1350 | 0.1948476 | 2676.923 | 0.1337086
1328.48 | 0.23851 | 1350 | 0.1948476 | 2676.923 | 0.1337086
1329.03 | 0.238775 | 1350 | 0.1948476 | 2676.923 | 0.1337086
1329.49 | 0.239002 | 1350 | 0.1948476 | 2688.462 | 0.134595
1330.03 | 0.239252 | 1350 | 0.1948476 | 2688.462 | 0.134595
1330.6 | 0.239518 | 1350 | 0.1948476 | 2688.462 | 0.134595
1331.16 | 0.239789 | 1350 | 0.1948476 | 2700 | 0.1354976
1331.73 | 0.240064 | 1361.538 | 0.1969461 | 2700 | 0.1354976
1332.3 | 0.240349 | 1361.538 | 0.1969461 | 2700 | 0.1354976
1332.83 | 0.240612 | 1361.538 | 0.1969461 | 2700 | 0.1354976
1333.32 | 0.240853 | 1361.538 | 0.1969461 | 2711.538 | 0.1364171
1333.9 | 0.241144 | 1361.538 | 0.1969461 | 2711.538 | 0.1364171
1334.4 | 0.241403 | 1361.538 | 0.1969461 | 2711.538 | 0.1364171
1334.93 | 0.24167 | 1361.538 | 0.1969461 | 2723.077 | 0.1373544
1335.43 | 0.241924 | 1373.077 | 0.1991077 | 2723.077 | 0.1373544
1335.87 | 0.242146 | 1373.077 | 0.1991077 | 2723.077 | 0.1373544
1336.32 | 0.242373 | 1373.077 | 0.1991077 | 2723.077 | 0.1373544
1336.87 | 0.242659 | 1373.077 | 0.1991077 | 2734.615 | 0.1383102
1337.35 | 0.242912 | 1373.077 | 0.1991077 | 2734.615 | 0.1383102
1337.89 | 0.243188 | 1373.077 | 0.1991077 | 2734.615 | 0.1383102
1338.42 | 0.243464 | 1373.077 | 0.1991077 | 2734.615 | 0.1383102
1338.89 | 0.24372 | 1373.077 | 0.1991077 | 2746.154 | 0.1392856
1339.42 | 0.244013 | 1384.615 | 0.2013379 | 2746.154 | 0.1392856
1339.96 | 0.2443 | 1384.615 | 0.2013379 | 2746.154 | 0.1392856
1340.44 | 0.244564 | 1384.615 | 0.2013379 | 2757.692 | 0.1402814
1340.94 | 0.244828 | 1384.615 | 0.2013379 | 2757.692 | 0.1402814
1341.49 | 0.245126 | 1384.615 | 0.2013379 | 2757.692 | 0.1402814
1341.98 | 0.245386 | 1384.615 | 0.2013379 | 2757.692 | 0.1402814
1342.44 | 0.245652 | 1384.615 | 0.2013379 | 2769.231 | 0.1412989
1343.01 | 0.245969 | 1396.154 | 0.2036429 | 2769.231 | 0.1412989
1343.46 | 0.246219 | 1396.154 | 0.2036429 | 2769.231 | 0.1412989
1343.94 | 0.246496 | 1396.154 | 0.2036429 | 2780.769 | 0.1423392
1344.41 | 0.246754 | 1396.154 | 0.2036429 | 2780.769 | 0.1423392
1344.86 | 0.247016 | 1396.154 | 0.2036429 | 2780.769 | 0.1423392
1345.36 | 0.247309 | 1396.154 | 0.2036429 | 2780.769 | 0.1423392
1345.88 | 0.247604 | 1396.154 | 0.2036429 | 2792.308 | 0.1434034
1346.31 | 0.247859 | 1407.692 | 0.2060299 | 2792.308 | 0.1434034
1346.75 | 0.248117 | 1407.692 | 0.2060299 | 2792.308 | 0.1434034
1347.16 | 0.248363 | 1407.692 | 0.2060299 | 2792.308 | 0.1434034
1347.63 | 0.248646 | 1407.692 | 0.2060299 | 2803.846 | 0.144493
1348.08 | 0.248918 | 1407.692 | 0.2060299 | 2803.846 | 0.144493
1348.53 | 0.249182 | 1407.692 | 0.2060299 | 2803.846 | 0.144493
1348.98 | 0.249453 | 1407.692 | 0.2060299 | 2815.385 | 0.1456095
1349.38 | 0.249698 | 1419.231 | 0.2085067 | 2815.385 | 0.1456095
1349.78 | 0.249948 | 1419.231 | 0.2085067 | 2815.385 | 0.1456095
1350.23 | 0.25023 | 1419.231 | 0.2085067 | 2815.385 | 0.1456095
1350.69 | 0.250513 | 1419.231 | 0.2085067 | 2826.923 | 0.1467546
1351.19 | 0.250825 | 1419.231 | 0.2085067 | 2826.923 | 0.1467546
1351.52 | 0.251038 | 1419.231 | 0.2085067 | 2826.923 | 0.1467546
1351.85 | 0.25125 | 1419.231 | 0.2085067 | 2838.462 | 0.1479299
1352.32 | 0.251544 | 1430.769 | 0.2110816 | 2838.462 | 0.1479299
1352.75 | 0.251831 | 1430.769 | 0.2110816 | 2838.462 | 0.1479299
1353.15 | 0.252086 | 1430.769 | 0.2110816 | 2838.462 | 0.1479299
1353.56 | 0.252352 | 1430.769 | 0.2110816 | 2850 | 0.1491374
1353.91 | 0.252586 | 1430.769 | 0.2110816 | 2850 | 0.1491374
1354.24 | 0.252811 | 1430.769 | 0.2110816 | 2850 | 0.1491374
1354.61 | 0.253046 | 1430.769 | 0.2110816 | 2850 | 0.1491374
1354.99 | 0.25332 | 1442.308 | 0.2137642 | 2861.538 | 0.1503793
1355.29 | 0.253511 | 1442.308 | 0.2137642 | 2861.538 | 0.1503793
1355.62 | 0.253742 | 1442.308 | 0.2137642 | 2861.538 | 0.1503793
1356.01 | 0.254 | 1442.308 | 0.2137642 | 2873.077 | 0.1516578
1356.39 | 0.254264 | 1442.308 | 0.2137642 | 2873.077 | 0.1516578
1356.76 | 0.254526 | 1442.308 | 0.2137642 | 2873.077 | 0.1516578
1357.11 | 0.254769 | 1442.308 | 0.2137642 | 2873.077 | 0.1516578
1357.44 | 0.255023 | 1453.846 | 0.2165721 | 2884.615 | 0.1529754
1357.79 | 0.255273 | 1453.846 | 0.2165721 | 2884.615 | 0.1529754
1358.16 | 0.255537 | 1453.846 | 0.2165721 | 2884.615 | 0.1529754
1358.51 | 0.25579 | 1453.846 | 0.2165721 | 2896.154 | 0.1543348
1358.83 | 0.25603 | 1453.846 | 0.2165721 | 2896.154 | 0.1543348
1359.16 | 0.256271 | 1453.846 | 0.2165721 | 2896.154 | 0.1543348
1359.55 | 0.256562 | 1453.846 | 0.2165721 | 2896.154 | 0.1543348
1359.9 | 0.25682 | 1453.846 | 0.2165721 | 2907.692 | 0.155739
1360.2 | 0.257053 | 1465.385 | 0.2195158 | 2907.692 | 0.155739
1360.55 | 0.257324 | 1465.385 | 0.2195158 | 2907.692 | 0.155739
1360.88 | 0.257583 | 1465.385 | 0.2195158 | 2907.692 | 0.155739
1361.23 | 0.257859 | 1465.385 | 0.2195158 | 2919.231 | 0.1571912
1361.55 | 0.258107 | 1465.385 | 0.2195158 | 2919.231 | 0.1571912
1361.88 | 0.258363 | 1465.385 | 0.2195158 | 2919.231 | 0.1571912
1362.16 | 0.258578 | 1465.385 | 0.2195158 | 2930.769 | 0.1586953
1362.53 | 0.258865 | 1476.923 | 0.2226116 | 2930.769 | 0.1586953
1362.9 | 0.259159 | 1476.923 | 0.2226116 | 2930.769 | 0.1586953
1363.23 | 0.259423 | 1476.923 | 0.2226116 | 2930.769 | 0.1586953
1363.57 | 0.259694 | 1476.923 | 0.2226116 | 2942.308 | 0.1602552
1363.88 | 0.259948 | 1476.923 | 0.2226116 | 2942.308 | 0.1602552
1364.23 | 0.260232 | 1476.923 | 0.2226116 | 2942.308 | 0.1602552
1364.52 | 0.260468 | 1476.923 | 0.2226116 | 2953.846 | 0.1618758
1364.83 | 0.260733 | 1488.462 | 0.2258794 | 2953.846 | 0.1618758
1365.12 | 0.260985 | 1488.462 | 0.2258794 | 2953.846 | 0.1618758
1365.47 | 0.261275 | 1488.462 | 0.2258794 | 2953.846 | 0.1618758
1365.75 | 0.261517 | 1488.462 | 0.2258794 | 2965.385 | 0.163562
1366.07 | 0.261785 | 1488.462 | 0.2258794 | 2965.385 | 0.163562
1366.37 | 0.262047 | 1488.462 | 0.2258794 | 2965.385 | 0.163562
1366.72 | 0.262354 | 1488.462 | 0.2258794 | 2965.385 | 0.163562
1367.04 | 0.262643 | 1500 | 0.2293427 | 2976.923 | 0.1653198
1367.34 | 0.262903 | 1500 | 0.2293427 | 2976.923 | 0.1653198
1367.67 | 0.263204 | 1500 | 0.2293427 | 2976.923 | 0.1653198
1367.97 | 0.26348 | 1500 | 0.2293427 | 2988.462 | 0.1671574
1368.29 | 0.26376 | 1500 | 0.2293427 | 2988.462 | 0.1671574
1368.51 | 0.263969 | 1500 | 0.2293427 | 2988.462 | 0.1671574
1368.77 | 0.264213 | 1500 | 0.2293427 | 2988.462 | 0.1671574
1369.04 | 0.264466 | 1511.538 | 0.2330294 | 3000 | 0.1690819
1369.31 | 0.264726 | 1511.538 | 0.2330294 | 3000 | 0.1690819
1369.57 | 0.264981 | 1511.538 | 0.2330294 | 3000 | 0.1690819
1369.82 | 0.265216 | 1511.538 | 0.2330294 | 3011.538 | 0.1711025
1370.07 | 0.265466 | 1511.538 | 0.2330294 | 3011.538 | 0.1711025
1370.32 | 0.265718 | 1511.538 | 0.2330294 | 3011.538 | 0.1711025
1370.61 | 0.266007 | 1511.538 | 0.2330294 | 3011.538 | 0.1711025
1370.84 | 0.266243 | 1523.077 | 0.2369706 | 3023.077 | 0.1732293
1371.09 | 0.266501 | 1523.077 | 0.2369706 | 3023.077 | 0.1732293
1371.31 | 0.266728 | 1523.077 | 0.2369706 | 3023.077 | 0.1732293
1371.56 | 0.266991 | 1523.077 | 0.2369706 | 3023.077 | 0.1732293
1371.76 | 0.267208 | 1523.077 | 0.2369706 | 3034.615 | 0.1754743
1371.99 | 0.267468 | 1523.077 | 0.2369706 | 3034.615 | 0.1754743
1372.21 | 0.267705 | 1523.077 | 0.2369706 | 3034.615 | 0.1754743
1372.43 | 0.26795 | 1534.615 | 0.2411995 | 3046.154 | 0.1778514
1372.69 | 0.268244 | 1534.615 | 0.2411995 | 3046.154 | 0.1778514
1372.86 | 0.268437 | 1534.615 | 0.2411995 | 3046.154 | 0.1778514
1373.03 | 0.268629 | 1534.615 | 0.2411995 | 3046.154 | 0.1778514
1373.18 | 0.268801 | 1534.615 | 0.2411995 | 3057.692 | 0.1803769
1373.34 | 0.268996 | 1534.615 | 0.2411995 | 3057.692 | 0.1803769
1373.49 | 0.269177 | 1534.615 | 0.2411995 | 3057.692 | 0.1803769
1373.66 | 0.26938 | 1534.615 | 0.2411995 | 3069.231 | 0.1830694
1373.81 | 0.269561 | 1546.154 | 0.2458119 | 3069.231 | 0.1830694
1373.98 | 0.269772 | 1546.154 | 0.2458119 | 3069.231 | 0.1830694
1374.14 | 0.269987 | 1546.154 | 0.2458119 | 3069.231 | 0.1830694
1374.29 | 0.270188 | 1546.154 | 0.2458119 | 3080.769 | 0.1859611
1374.46 | 0.27041 | 1546.154 | 0.2458119 | 3080.769 | 0.1859611
1374.61 | 0.270612 | 1546.154 | 0.2458119 | 3080.769 | 0.1859611
1374.78 | 0.27084 | 1546.154 | 0.2458119 | 3080.769 | 0.1859611
1374.91 | 0.271015 | 1557.692 | 0.2508535 | 3092.308 | 0.1890789
1375.08 | 0.271251 | 1557.692 | 0.2508535 | 3092.308 | 0.1890789
1375.23 | 0.271478 | 1557.692 | 0.2508535 | 3092.308 | 0.1890789
1375.4 | 0.271709 | 1557.692 | 0.2508535 | 3103.846 | 0.1924596
1375.56 | 0.271961 | 1557.692 | 0.2508535 | 3103.846 | 0.1924596
1375.71 | 0.272182 | 1557.692 | 0.2508535 | 3103.846 | 0.1924596
1375.88 | 0.272436 | 1557.692 | 0.2508535 | 3103.846 | 0.1924596
1376.03 | 0.27266 | 1569.231 | 0.2564124 | 3115.385 | 0.1961486
1376.2 | 0.272914 | 1569.231 | 0.2564124 | 3115.385 | 0.1961486
1376.33 | 0.273129 | 1569.231 | 0.2564124 | 3115.385 | 0.1961486
1376.5 | 0.273403 | 1569.231 | 0.2564124 | 3126.923 | 0.2001997
1376.65 | 0.273664 | 1569.231 | 0.2564124 | 3126.923 | 0.2001997
1376.8 | 0.273913 | 1569.231 | 0.2564124 | 3126.923 | 0.2001997
1376.95 | 0.274169 | 1569.231 | 0.2564124 | 3126.923 | 0.2001997
1377.11 | 0.27447 | 1580.769 | 0.2625862 | 3138.462 | 0.2047208
1377.28 | 0.274777 | 1580.769 | 0.2625862 | 3138.462 | 0.2047208
1377.43 | 0.275053 | 1580.769 | 0.2625862 | 3138.462 | 0.2047208
1377.6 | 0.275388 | 1580.769 | 0.2625862 | 3138.462 | 0.2047208
1377.75 | 0.275687 | 1580.769 | 0.2625862 | 3150 | 0.2098089
1377.9 | 0.275997 | 1580.769 | 0.2625862 | 3150 | 0.2098089
1378.05 | 0.276317 | 1580.769 | 0.2625862 | 3150 | 0.2098089
1378.22 | 0.276689 | 1592.308 | 0.2694578 | 3161.538 | 0.2156013
1378.37 | 0.277035 | 1592.308 | 0.2694578 | 3161.538 | 0.2156013
1378.53 | 0.277446 | 1592.308 | 0.2694578 | 3161.538 | 0.2156013
1378.68 | 0.277836 | 1592.308 | 0.2694578 | 3161.538 | 0.2156013
1378.85 | 0.278298 | 1592.308 | 0.2694578 | 3173.077 | 0.2222399
1379.02 | 0.278799 | 1592.308 | 0.2694578 | 3173.077 | 0.2222399
1379.17 | 0.279278 | 1592.308 | 0.2694578 | 3173.077 | 0.2222399
1379.32 | 0.279809 | 1603.846 | 0.2775833 | 3184.615 | 0.2302956
1379.47 | 0.280377 | 1603.846 | 0.2775833 | 3184.615 | 0.2302956
1379.63 | 0.281079 | 1603.846 | 0.2775833 | 3184.615 | 0.2302956
1379.78 | 0.281806 | 1603.846 | 0.2775833 | 3184.615 | 0.2302956
1379.95 | 0.282761 | 1603.846 | 0.2775833 | 3196.154 | 0.2400034
1380.1 | 0.283831 | 1603.846 | 0.2775833 | 3196.154 | 0.2400034
1380.42 | 0.29267 | 1603.846 | 0.2775833 | 3196.154 | 0.2400034
0 | 0 | 0 | 0 | 0 | 0
0.2 | 0.000413 | 0 | 0 | 0 | 0
0.68 | 0.00054 | 0 | 0 | 11.53846 | 0.0005643515
2.04 | 0.000768 | 0 | 0 | 23.07692 | 0.00112515
4.25 | 0.001055 | 0 | 0 | 23.07692 | 0.00112515
7.66 | 0.001443 | 11.53846 | 0.00140234 | 34.61538 | 0.001682436
11.95 | 0.001915 | 11.53846 | 0.00140234 | 46.15385 | 0.002236248
14.72 | 0.002262 | 11.53846 | 0.00140234 | 57.69231 | 0.002786624
18.44 | 0.002718 | 11.53846 | 0.00140234 | 57.69231 | 0.002786624
22.09 | 0.003172 | 11.53846 | 0.00140234 | 69.23077 | 0.003333602
25.48 | 0.003628 | 23.07692 | 0.002787009 | 80.76923 | 0.00387722
28.86 | 0.00408 | 23.07692 | 0.002787009 | 92.30769 | 0.004417514
32.63 | 0.004591 | 23.07692 | 0.002787009 | 92.30769 | 0.004417514
35.77 | 0.00499 | 23.07692 | 0.002787009 | 103.8462 | 0.00495452
39.06 | 0.005394 | 23.07692 | 0.002787009 | 115.3846 | 0.005488273
42.38 | 0.005846 | 34.61538 | 0.004154398 | 126.9231 | 0.006018809
47.1 | 0.00649 | 34.61538 | 0.004154398 | 126.9231 | 0.006018809
50.05 | 0.006857 | 34.61538 | 0.004154398 | 138.4615 | 0.006546163
53.27 | 0.007326 | 34.61538 | 0.004154398 | 150 | 0.007070367
56.58 | 0.00775 | 34.61538 | 0.004154398 | 161.5385 | 0.007591455
59.56 | 0.008138 | 46.15385 | 0.005504888 | 161.5385 | 0.007591455
63.13 | 0.008535 | 46.15385 | 0.005504888 | 173.0769 | 0.008109461
66.55 | 0.008989 | 46.15385 | 0.005504888 | 184.6154 | 0.008624416
69.89 | 0.009422 | 46.15385 | 0.005504888 | 196.1538 | 0.009136353
74.16 | 0.009953 | 46.15385 | 0.005504888 | 196.1538 | 0.009136353
77.93 | 0.010439 | 57.69231 | 0.006838848 | 207.6923 | 0.009645302
82.07 | 0.010961 | 57.69231 | 0.006838848 | 219.2308 | 0.01015129
85.32 | 0.011337 | 57.69231 | 0.006838848 | 230.7692 | 0.01065436
88.86 | 0.011751 | 57.69231 | 0.006838848 | 230.7692 | 0.01065436
92.31 | 0.012138 | 69.23077 | 0.008156635 | 242.3077 | 0.01115453
96.1 | 0.012589 | 69.23077 | 0.008156635 | 253.8462 | 0.01165184
99.95 | 0.013026 | 69.23077 | 0.008156635 | 253.8462 | 0.01165184
103.56 | 0.01342 | 69.23077 | 0.008156635 | 265.3846 | 0.01214631
106.79 | 0.013808 | 69.23077 | 0.008156635 | 276.9231 | 0.01263797
110.95 | 0.014269 | 80.76923 | 0.009458595 | 288.4615 | 0.01312685
114.05 | 0.014606 | 80.76923 | 0.009458595 | 288.4615 | 0.01312685
117.96 | 0.015034 | 80.76923 | 0.009458595 | 300 | 0.01361298
121.06 | 0.015351 | 80.76923 | 0.009458595 | 311.5385 | 0.01409638
123.96 | 0.015701 | 80.76923 | 0.009458595 | 323.0769 | 0.01457708
126.97 | 0.016017 | 92.30769 | 0.01074506 | 323.0769 | 0.01457708
130.54 | 0.016406 | 92.30769 | 0.01074506 | 334.6154 | 0.01505512
133.86 | 0.016751 | 92.30769 | 0.01074506 | 346.1538 | 0.01553051
137.36 | 0.017117 | 92.30769 | 0.01074506 | 357.6923 | 0.01600328
141.43 | 0.017529 | 92.30769 | 0.01074506 | 357.6923 | 0.01600328
145.58 | 0.017947 | 103.8462 | 0.01201637 | 369.2308 | 0.01647346
147.97 | 0.018208 | 103.8462 | 0.01201637 | 380.7692 | 0.01694107
150.89 | 0.018481 | 103.8462 | 0.01201637 | 392.3077 | 0.01740614
154.78 | 0.018875 | 103.8462 | 0.01201637 | 392.3077 | 0.01740614
157.78 | 0.019152 | 103.8462 | 0.01201637 | 403.8462 | 0.01786869
160.9 | 0.019503 | 115.3846 | 0.01327282 | 415.3846 | 0.01832875
164.89 | 0.019898 | 115.3846 | 0.01327282 | 426.9231 | 0.01878634
168.21 | 0.020215 | 115.3846 | 0.01327282 | 426.9231 | 0.01878634
171.06 | 0.02052 | 115.3846 | 0.01327282 | 438.4615 | 0.01924147
173.26 | 0.020713 | 115.3846 | 0.01327282 | 450 | 0.01969419
176.67 | 0.021062 | 126.9231 | 0.01451473 | 461.5385 | 0.0201445
180.24 | 0.021375 | 126.9231 | 0.01451473 | 461.5385 | 0.0201445
182.82 | 0.021662 | 126.9231 | 0.01451473 | 473.0769 | 0.02059243
185.69 | 0.021922 | 126.9231 | 0.01451473 | 484.6154 | 0.02103801
188.96 | 0.022222 | 138.4615 | 0.0157424 | 484.6154 | 0.02103801
192.28 | 0.022541 | 138.4615 | 0.0157424 | 496.1538 | 0.02148126
195.99 | 0.022861 | 138.4615 | 0.0157424 | 507.6923 | 0.0219222
199.21 | 0.023183 | 138.4615 | 0.0157424 | 519.2308 | 0.02236084
202.41 | 0.023467 | 138.4615 | 0.0157424 | 519.2308 | 0.02236084
206.38 | 0.02386 | 150 | 0.01695611 | 530.7692 | 0.02279722
210.19 | 0.024184 | 150 | 0.01695611 | 542.3077 | 0.02323135
214.39 | 0.024565 | 150 | 0.01695611 | 553.8462 | 0.02366325
218.08 | 0.024887 | 150 | 0.01695611 | 553.8462 | 0.02366325
221.76 | 0.025226 | 150 | 0.01695611 | 565.3846 | 0.02409294
225.45 | 0.02556 | 161.5385 | 0.01815614 | 576.9231 | 0.02452045
228.64 | 0.025838 | 161.5385 | 0.01815614 | 588.4615 | 0.02494578
231.27 | 0.026055 | 161.5385 | 0.01815614 | 588.4615 | 0.02494578
235.1 | 0.026416 | 161.5385 | 0.01815614 | 600 | 0.02536897
237.68 | 0.026638 | 161.5385 | 0.01815614 | 611.5385 | 0.02579004
241.75 | 0.026989 | 173.0769 | 0.01934277 | 623.0769 | 0.02620899
245.36 | 0.027289 | 173.0769 | 0.01934277 | 623.0769 | 0.02620899
250.29 | 0.027716 | 173.0769 | 0.01934277 | 634.6154 | 0.02662585
253.3 | 0.027968 | 173.0769 | 0.01934277 | 646.1538 | 0.02704063
256.75 | 0.028246 | 173.0769 | 0.01934277 | 657.6923 | 0.02745337
260.94 | 0.028594 | 184.6154 | 0.02051626 | 657.6923 | 0.02745337
264.84 | 0.028889 | 184.6154 | 0.02051626 | 669.2308 | 0.02786406
267.95 | 0.029166 | 184.6154 | 0.02051626 | 680.7692 | 0.02827274
271.52 | 0.029443 | 184.6154 | 0.02051626 | 692.3077 | 0.02867942
274.57 | 0.029731 | 184.6154 | 0.02051626 | 692.3077 | 0.02867942
278.57 | 0.030042 | 196.1538 | 0.02167687 | 703.8462 | 0.02908412
282.76 | 0.030405 | 196.1538 | 0.02167687 | 715.3846 | 0.02948684
286.5 | 0.030709 | 196.1538 | 0.02167687 | 715.3846 | 0.02948684
289.74 | 0.030951 | 196.1538 | 0.02167687 | 726.9231 | 0.02988762
293.49 | 0.031278 | 207.6923 | 0.02282485 | 738.4615 | 0.03028647
297.63 | 0.031606 | 207.6923 | 0.02282485 | 750 | 0.0306834
301.4 | 0.031891 | 207.6923 | 0.02282485 | 750 | 0.0306834
304.67 | 0.032145 | 207.6923 | 0.02282485 | 761.5385 | 0.03107843
307.92 | 0.032396 | 207.6923 | 0.02282485 | 773.0769 | 0.03147158
311.29 | 0.032643 | 219.2308 | 0.02396043 | 784.6154 | 0.03186286
314.93 | 0.032945 | 219.2308 | 0.02396043 | 784.6154 | 0.03186286
318.88 | 0.033257 | 219.2308 | 0.02396043 | 796.1538 | 0.03225229
322.17 | 0.033494 | 219.2308 | 0.02396043 | 807.6923 | 0.03263988
326.02 | 0.033815 | 219.2308 | 0.02396043 | 819.2308 | 0.03302565
329.58 | 0.034088 | 230.7692 | 0.02508373 | 819.2308 | 0.03302565
332.71 | 0.034323 | 230.7692 | 0.02508373 | 830.7692 | 0.03340961
335.93 | 0.03456 | 230.7692 | 0.02508373 | 842.3077 | 0.03379179
339.77 | 0.034868 | 230.7692 | 0.02508373 | 853.8462 | 0.03417219
343.81 | 0.035215 | 230.7692 | 0.02508373 | 853.8462 | 0.03417219
347.46 | 0.035482 | 242.3077 | 0.02619512 | 865.3846 | 0.03455083
350.22 | 0.035699 | 242.3077 | 0.02619512 | 876.9231 | 0.03492772
353.89 | 0.035964 | 242.3077 | 0.02619512 | 888.4615 | 0.03530288
356.87 | 0.036181 | 242.3077 | 0.02619512 | 888.4615 | 0.03530288
360.18 | 0.036439 | 242.3077 | 0.02619512 | 900 | 0.03567632
364.16 | 0.036734 | 253.8462 | 0.02729491 | 911.5385 | 0.03604805
367.35 | 0.036953 | 253.8462 | 0.02729491 | 923.0769 | 0.0364181
370.57 | 0.037223 | 253.8462 | 0.02729491 | 923.0769 | 0.0364181
375.23 | 0.03743 | 253.8462 | 0.02729491 | 934.6154 | 0.03678647
378.63 | 0.037651 | 253.8462 | 0.02729491 | 946.1538 | 0.03715317
381.85 | 0.037907 | 265.3846 | 0.02838334 | 946.1538 | 0.03715317
385.85 | 0.038212 | 265.3846 | 0.02838334 | 957.6923 | 0.03751823
388.77 | 0.038427 | 265.3846 | 0.02838334 | 969.2308 | 0.03788165
393.38 | 0.03877 | 265.3846 | 0.02838334 | 980.7692 | 0.03824345
396.66 | 0.039 | 276.9231 | 0.02946068 | 980.7692 | 0.03824345
400.15 | 0.039249 | 276.9231 | 0.02946068 | 992.3077 | 0.03860363
403.02 | 0.039445 | 276.9231 | 0.02946068 | 1003.846 | 0.03896222
406.47 | 0.03968 | 276.9231 | 0.02946068 | 1015.385 | 0.03931922
409.86 | 0.039928 | 276.9231 | 0.02946068 | 1015.385 | 0.03931922
413.98 | 0.040246 | 288.4615 | 0.03052718 | 1026.923 | 0.03967465
417.57 | 0.040488 | 288.4615 | 0.03052718 | 1038.462 | 0.04002851
422.26 | 0.040812 | 288.4615 | 0.03052718 | 1050 | 0.04038083
426.75 | 0.041099 | 288.4615 | 0.03052718 | 1050 | 0.04038083
430.72 | 0.0414 | 288.4615 | 0.03052718 | 1061.538 | 0.04073161
434.49 | 0.041685 | 300 | 0.03158309 | 1073.077 | 0.04108087
437.42 | 0.041853 | 300 | 0.03158309 | 1084.615 | 0.04142862
440.88 | 0.042104 | 300 | 0.03158309 | 1084.615 | 0.04142862
443.8 | 0.042288 | 300 | 0.03158309 | 1096.154 | 0.04177486
446.62 | 0.042523 | 300 | 0.03158309 | 1107.692 | 0.04211962
450.19 | 0.042771 | 311.5385 | 0.03262866 | 1119.231 | 0.04246289
452.69 | 0.042913 | 311.5385 | 0.03262866 | 1119.231 | 0.04246289
455.71 | 0.043124 | 311.5385 | 0.03262866 | 1130.769 | 0.0428047
459.4 | 0.043405 | 311.5385 | 0.03262866 | 1142.308 | 0.04314505
462.22 | 0.0436 | 311.5385 | 0.03262866 | 1153.846 | 0.04348396
466.15 | 0.043873 | 323.0769 | 0.03366413 | 1153.846 | 0.04348396
469.69 | 0.044089 | 323.0769 | 0.03366413 | 1165.385 | 0.04382144
472.79 | 0.044308 | 323.0769 | 0.03366413 | 1176.923 | 0.04415749
476.48 | 0.044571 | 323.0769 | 0.03366413 | 1176.923 | 0.04415749
479.57 | 0.044771 | 323.0769 | 0.03366413 | 1188.462 | 0.04449212
483.3 | 0.045038 | 334.6154 | 0.03468973 | 1200 | 0.04482536
487.18 | 0.045258 | 334.6154 | 0.03468973 | 1211.538 | 0.04515721
491.21 | 0.045556 | 334.6154 | 0.03468973 | 1211.538 | 0.04515721
495.23 | 0.045822 | 334.6154 | 0.03468973 | 1223.077 | 0.04548767
498.44 | 0.046017 | 346.1538 | 0.03570571 | 1234.615 | 0.04581676
501.31 | 0.046212 | 346.1538 | 0.03570571 | 1246.154 | 0.04614449
505.83 | 0.046517 | 346.1538 | 0.03570571 | 1246.154 | 0.04614449
508.66 | 0.046716 | 346.1538 | 0.03570571 | 1257.692 | 0.04647087
512.82 | 0.046971 | 346.1538 | 0.03570571 | 1269.231 | 0.04679591
516.59 | 0.047238 | 357.6923 | 0.03671228 | 1280.769 | 0.04711962
519.54 | 0.047431 | 357.6923 | 0.03671228 | 1280.769 | 0.04711962
524 | 0.04771 | 357.6923 | 0.03671228 | 1292.308 | 0.04744201
527.85 | 0.047954 | 357.6923 | 0.03671228 | 1303.846 | 0.04776308
532.04 | 0.048262 | 357.6923 | 0.03671228 | 1315.385 | 0.04808286
535.43 | 0.04845 | 369.2308 | 0.03770967 | 1315.385 | 0.04808286
538.43 | 0.048651 | 369.2308 | 0.03770967 | 1326.923 | 0.04840134
541.4 | 0.04885 | 369.2308 | 0.03770967 | 1338.462 | 0.04871853
544.9 | 0.049065 | 369.2308 | 0.03770967 | 1350 | 0.04903445
548.14 | 0.049289 | 369.2308 | 0.03770967 | 1350 | 0.04903445
552.11 | 0.049538 | 380.7692 | 0.03869811 | 1361.538 | 0.04934911
555.66 | 0.049784 | 380.7692 | 0.03869811 | 1373.077 | 0.04966251
559.37 | 0.050007 | 380.7692 | 0.03869811 | 1384.615 | 0.04997466
564.22 | 0.050323 | 380.7692 | 0.03869811 | 1384.615 | 0.04997466
566.93 | 0.050486 | 380.7692 | 0.03869811 | 1396.154 | 0.05028557
569.7 | 0.050621 | 392.3077 | 0.03967779 | 1407.692 | 0.05059526
573.07 | 0.050866 | 392.3077 | 0.03967779 | 1419.231 | 0.05090372
576.12 | 0.051057 | 392.3077 | 0.03967779 | 1419.231 | 0.05090372
579.46 | 0.051267 | 392.3077 | 0.03967779 | 1430.769 | 0.05121097
583.73 | 0.051557 | 392.3077 | 0.03967779 | 1442.308 | 0.05151701
587.38 | 0.051798 | 403.8462 | 0.04064895 | 1442.308 | 0.05151701
590.75 | 0.051995 | 403.8462 | 0.04064895 | 1453.846 | 0.05182186
593.29 | 0.052112 | 403.8462 | 0.04064895 | 1465.385 | 0.05212552
598.26 | 0.052447 | 403.8462 | 0.04064895 | 1476.923 | 0.052428
601.6 | 0.052669 | 415.3846 | 0.04161177 | 1476.923 | 0.052428
605.83 | 0.052923 | 415.3846 | 0.04161177 | 1488.462 | 0.05272931
608.7 | 0.05312 | 415.3846 | 0.04161177 | 1500 | 0.05302946
612.12 | 0.053334 | 415.3846 | 0.04161177 | 1511.538 | 0.05332845
615.24 | 0.053514 | 415.3846 | 0.04161177 | 1511.538 | 0.05332845
618.98 | 0.053728 | 426.9231 | 0.04256647 | 1523.077 | 0.05362629
621.85 | 0.053938 | 426.9231 | 0.04256647 | 1534.615 | 0.053923
625.22 | 0.054161 | 426.9231 | 0.04256647 | 1546.154 | 0.05421857
629.01 | 0.054397 | 426.9231 | 0.04256647 | 1546.154 | 0.05421857
632.78 | 0.054622 | 426.9231 | 0.04256647 | 1557.692 | 0.05451302
636.38 | 0.054813 | 438.4615 | 0.04351324 | 1569.231 | 0.05480635
639.47 | 0.055031 | 438.4615 | 0.04351324 | 1580.769 | 0.05509858
643.02 | 0.055252 | 438.4615 | 0.04351324 | 1580.769 | 0.05509858
646.83 | 0.055477 | 438.4615 | 0.04351324 | 1592.308 | 0.0553897
650.88 | 0.055705 | 438.4615 | 0.04351324 | 1603.846 | 0.05567973
654.37 | 0.05594 | 450 | 0.04445227 | 1615.385 | 0.05596867
657.84 | 0.056158 | 450 | 0.04445227 | 1615.385 | 0.05596867
661.74 | 0.056389 | 450 | 0.04445227 | 1626.923 | 0.05625653
665.21 | 0.056565 | 450 | 0.04445227 | 1638.462 | 0.05654332
668.67 | 0.056797 | 450 | 0.04445227 | 1650 | 0.05682904
672.59 | 0.057028 | 461.5385 | 0.04538376 | 1650 | 0.05682904
676.22 | 0.057258 | 461.5385 | 0.04538376 | 1661.538 | 0.05711371
680.59 | 0.057522 | 461.5385 | 0.04538376 | 1673.077 | 0.05739732
683.3 | 0.057685 | 461.5385 | 0.04538376 | 1673.077 | 0.05739732
686.97 | 0.05791 | 461.5385 | 0.04538376 | 1684.615 | 0.05767989
690.77 | 0.058111 | 473.0769 | 0.04630788 | 1696.154 | 0.05796142
693.41 | 0.058259 | 473.0769 | 0.04630788 | 1707.692 | 0.05824192
696.18 | 0.058432 | 473.0769 | 0.04630788 | 1707.692 | 0.05824192
699.83 | 0.05865 | 473.0769 | 0.04630788 | 1719.231 | 0.0585214
702.92 | 0.058814 | 484.6154 | 0.04722482 | 1730.769 | 0.05879986
705.74 | 0.058986 | 484.6154 | 0.04722482 | 1742.308 | 0.0590773
708.44 | 0.059146 | 484.6154 | 0.04722482 | 1742.308 | 0.0590773
711.44 | 0.059296 | 484.6154 | 0.04722482 | 1753.846 | 0.05935375
714.56 | 0.059496 | 484.6154 | 0.04722482 | 1765.385 | 0.05962919
718.25 | 0.059714 | 496.1538 | 0.04813476 | 1776.923 | 0.05990365
723.14 | 0.059983 | 496.1538 | 0.04813476 | 1776.923 | 0.05990365
726.76 | 0.060238 | 496.1538 | 0.04813476 | 1788.462 | 0.06017712
731.55 | 0.060526 | 496.1538 | 0.04813476 | 1800 | 0.06044961
735.74 | 0.060762 | 496.1538 | 0.04813476 | 1811.538 | 0.06072113
739.82 | 0.060967 | 507.6923 | 0.04903788 | 1811.538 | 0.06072113
742.69 | 0.061119 | 507.6923 | 0.04903788 | 1823.077 | 0.06099168
745 | 0.061294 | 507.6923 | 0.04903788 | 1834.615 | 0.06126127
749.05 | 0.061546 | 507.6923 | 0.04903788 | 1846.154 | 0.06152991
751.25 | 0.061676 | 507.6923 | 0.04903788 | 1846.154 | 0.06152991
754.37 | 0.061874 | 519.2308 | 0.04993433 | 1857.692 | 0.06179759
757.81 | 0.06205 | 519.2308 | 0.04993433 | 1869.231 | 0.06206434
762.1 | 0.062305 | 519.2308 | 0.04993433 | 1880.769 | 0.06233015
766 | 0.062536 | 519.2308 | 0.04993433 | 1880.769 | 0.06233015
769.04 | 0.062706 | 519.2308 | 0.04993433 | 1892.308 | 0.06259503
772.31 | 0.062878 | 530.7692 | 0.05082429 | 1903.846 | 0.06285898
774.48 | 0.063056 | 530.7692 | 0.05082429 | 1903.846 | 0.06285898
778.1 | 0.063236 | 530.7692 | 0.05082429 | 1915.385 | 0.06312202
781.08 | 0.063435 | 530.7692 | 0.05082429 | 1926.923 | 0.06338414
784.17 | 0.063598 | 530.7692 | 0.05082429 | 1938.462 | 0.06364535
786.71 | 0.063745 | 542.3077 | 0.05170793 | 1938.462 | 0.06364535
790.33 | 0.063952 | 542.3077 | 0.05170793 | 1950 | 0.06390567
794.16 | 0.06417 | 542.3077 | 0.05170793 | 1961.538 | 0.06416508
796.95 | 0.06434 | 542.3077 | 0.05170793 | 1973.077 | 0.06442361
799.45 | 0.06447 | 553.8462 | 0.0525854 | 1973.077 | 0.06442361
803.76 | 0.06473 | 553.8462 | 0.0525854 | 1984.615 | 0.06468125
806.09 | 0.064848 | 553.8462 | 0.0525854 | 1996.154 | 0.064938
809.38 | 0.065009 | 553.8462 | 0.0525854 | 2007.692 | 0.06519389
811.76 | 0.06518 | 553.8462 | 0.0525854 | 2007.692 | 0.06519389
814.98 | 0.065327 | 565.3846 | 0.05345687 | 2019.231 | 0.0654489
818.66 | 0.065556 | 565.3846 | 0.05345687 | 2030.769 | 0.06570305
821.07 | 0.065719 | 565.3846 | 0.05345687 | 2042.308 | 0.06595634
824.81 | 0.065944 | 565.3846 | 0.05345687 | 2042.308 | 0.06595634
827.6 | 0.066085 | 565.3846 | 0.05345687 | 2053.846 | 0.06620878
830.02 | 0.066235 | 576.9231 | 0.05432248 | 2065.385 | 0.06646036
833.95 | 0.066438 | 576.9231 | 0.05432248 | 2076.923 | 0.06671111
837.59 | 0.066662 | 576.9231 | 0.05432248 | 2076.923 | 0.06671111
839.89 | 0.066802 | 576.9231 | 0.05432248 | 2088.462 | 0.06696101
843.56 | 0.067018 | 576.9231 | 0.05432248 | 2100 | 0.06721008
846.77 | 0.067195 | 588.4615 | 0.05518239 | 2111.538 | 0.06745832
850.32 | 0.067413 | 588.4615 | 0.05518239 | 2111.538 | 0.06745832
854.13 | 0.067599 | 588.4615 | 0.05518239 | 2123.077 | 0.06770574
857.61 | 0.06781 | 588.4615 | 0.05518239 | 2134.615 | 0.06795234
859.75 | 0.067939 | 588.4615 | 0.05518239 | 2134.615 | 0.06795234
862.08 | 0.068065 | 600 | 0.05603674 | 2146.154 | 0.06819812
865.65 | 0.068263 | 600 | 0.05603674 | 2157.692 | 0.0684431
869.41 | 0.068492 | 600 | 0.05603674 | 2169.231 | 0.06868727
871.71 | 0.068627 | 600 | 0.05603674 | 2169.231 | 0.06868727
874.36 | 0.068744 | 600 | 0.05603674 | 2180.769 | 0.06893064
876.77 | 0.068887 | 611.5385 | 0.05688569 | 2192.308 | 0.06917321
879.39 | 0.069047 | 611.5385 | 0.05688569 | 2203.846 | 0.069415
883.11 | 0.06925 | 611.5385 | 0.05688569 | 2203.846 | 0.069415
886.53 | 0.069433 | 611.5385 | 0.05688569 | 2215.385 | 0.069656
889.1 | 0.069558 | 623.0769 | 0.05772938 | 2226.923 | 0.06989621
892.23 | 0.069745 | 623.0769 | 0.05772938 | 2238.462 | 0.07013565
895.69 | 0.069944 | 623.0769 | 0.05772938 | 2238.462 | 0.07013565
900.27 | 0.0702 | 623.0769 | 0.05772938 | 2250 | 0.07037432
902.91 | 0.070377 | 623.0769 | 0.05772938 | 2261.538 | 0.07061222
905.25 | 0.07047 | 634.6154 | 0.05856795 | 2273.077 | 0.07084935
907.05 | 0.070606 | 634.6154 | 0.05856795 | 2273.077 | 0.07084935
909.67 | 0.070749 | 634.6154 | 0.05856795 | 2284.615 | 0.07108572
914.11 | 0.071002 | 634.6154 | 0.05856795 | 2296.154 | 0.07132134
917.64 | 0.071188 | 634.6154 | 0.05856795 | 2307.692 | 0.07155621
920.48 | 0.07137 | 646.1538 | 0.05940154 | 2307.692 | 0.07155621
924.3 | 0.071585 | 646.1538 | 0.05940154 | 2319.231 | 0.07179033
927.4 | 0.071745 | 646.1538 | 0.05940154 | 2330.769 | 0.07202371
930.52 | 0.071924 | 646.1538 | 0.05940154 | 2342.308 | 0.07225635
935.19 | 0.072181 | 646.1538 | 0.05940154 | 2342.308 | 0.07225635
938.15 | 0.072359 | 657.6923 | 0.06023028 | 2353.846 | 0.07248826
942.4 | 0.072598 | 657.6923 | 0.06023028 | 2365.385 | 0.07271944
945.41 | 0.072759 | 657.6923 | 0.06023028 | 2365.385 | 0.07271944
948.31 | 0.072924 | 657.6923 | 0.06023028 | 2376.923 | 0.07294989
951.34 | 0.073074 | 657.6923 | 0.06023028 | 2388.462 | 0.07317962
954.43 | 0.073242 | 669.2308 | 0.06105431 | 2400 | 0.07340863
958.05 | 0.073455 | 669.2308 | 0.06105431 | 2400 | 0.07340863
961.56 | 0.073647 | 669.2308 | 0.06105431 | 2411.538 | 0.07363693
963.76 | 0.07379 | 669.2308 | 0.06105431 | 2423.077 | 0.07386452
967.38 | 0.073993 | 669.2308 | 0.06105431 | 2434.615 | 0.0740914
970.9 | 0.074159 | 680.7692 | 0.06187375 | 2434.615 | 0.0740914
974.07 | 0.074344 | 680.7692 | 0.06187375 | 2446.154 | 0.07431758
976.62 | 0.074512 | 680.7692 | 0.06187375 | 2457.692 | 0.07454306
978.99 | 0.074635 | 680.7692 | 0.06187375 | 2469.231 | 0.07476785
981.99 | 0.074798 | 692.3077 | 0.06268875 | 2469.231 | 0.07476785
985.48 | 0.074992 | 692.3077 | 0.06268875 | 2480.769 | 0.07499194
987.72 | 0.07511 | 692.3077 | 0.06268875 | 2492.308 | 0.07521535
991.29 | 0.075317 | 692.3077 | 0.06268875 | 2503.846 | 0.07543808
994.97 | 0.075516 | 692.3077 | 0.06268875 | 2503.846 | 0.07543808
997.64 | 0.075654 | 703.8462 | 0.06349943 | 2515.385 | 0.07566013
1000.23 | 0.075783 | 703.8462 | 0.06349943 | 2526.923 | 0.0758815
1003.18 | 0.07597 | 703.8462 | 0.06349943 | 2538.462 | 0.0761022
1007.7 | 0.076212 | 703.8462 | 0.06349943 | 2538.462 | 0.0761022
1010.82 | 0.076396 | 703.8462 | 0.06349943 | 2550 | 0.07632223
1013.29 | 0.076522 | 715.3846 | 0.06430591 | 2561.538 | 0.0765416
1017.41 | 0.076762 | 715.3846 | 0.06430591 | 2573.077 | 0.07676031
1019.95 | 0.076904 | 715.3846 | 0.06430591 | 2573.077 | 0.07676031
1023.74 | 0.077107 | 715.3846 | 0.06430591 | 2584.615 | 0.07697835
1027.17 | 0.077276 | 715.3846 | 0.06430591 | 2596.154 | 0.07719575
1030.63 | 0.077491 | 726.9231 | 0.06510832 | 2607.692 | 0.07741249
1034.82 | 0.077696 | 726.9231 | 0.06510832 | 2607.692 | 0.07741249
1037.9 | 0.077872 | 726.9231 | 0.06510832 | 2619.231 | 0.07762859
1041.47 | 0.078059 | 726.9231 | 0.06510832 | 2630.769 | 0.07784404
1045.41 | 0.078302 | 726.9231 | 0.06510832 | 2630.769 | 0.07784404
1048.98 | 0.078472 | 738.4615 | 0.06590678 | 2642.308 | 0.07805885
1053.39 | 0.078751 | 738.4615 | 0.06590678 | 2653.846 | 0.07827303
1056.3 | 0.078916 | 738.4615 | 0.06590678 | 2665.385 | 0.07848657
1059.73 | 0.079113 | 738.4615 | 0.06590678 | 2665.385 | 0.07848657
1063.41 | 0.079311 | 738.4615 | 0.06590678 | 2676.923 | 0.07869948
1066.3 | 0.079466 | 750 | 0.06670141 | 2688.462 | 0.07891176
1070.57 | 0.079692 | 750 | 0.06670141 | 2700 | 0.07912342
1073.54 | 0.079843 | 750 | 0.06670141 | 2700 | 0.07912342
1077.21 | 0.080039 | 750 | 0.06670141 | 2711.538 | 0.07933446
1080.51 | 0.080234 | 761.5385 | 0.06749233 | 2723.077 | 0.07954489
1084.33 | 0.080462 | 761.5385 | 0.06749233 | 2734.615 | 0.0797547
1087.99 | 0.080626 | 761.5385 | 0.06749233 | 2734.615 | 0.0797547
1091.83 | 0.080845 | 761.5385 | 0.06749233 | 2746.154 | 0.07996389
1095.28 | 0.08104 | 761.5385 | 0.06749233 | 2757.692 | 0.08017248
1098.8 | 0.081205 | 773.0769 | 0.06827966 | 2769.231 | 0.08038047
1101.7 | 0.081386 | 773.0769 | 0.06827966 | 2769.231 | 0.08038047
1105.12 | 0.081573 | 773.0769 | 0.06827966 | 2780.769 | 0.08058785
1108.08 | 0.081736 | 773.0769 | 0.06827966 | 2792.308 | 0.08079464
1111.48 | 0.08193 | 773.0769 | 0.06827966 | 2803.846 | 0.08100083
1113.75 | 0.082052 | 784.6154 | 0.06906351 | 2803.846 | 0.08100083
1117.52 | 0.08225 | 784.6154 | 0.06906351 | 2815.385 | 0.08120642
1121.32 | 0.082461 | 784.6154 | 0.06906351 | 2826.923 | 0.08141143
1124.29 | 0.082621 | 784.6154 | 0.06906351 | 2838.462 | 0.08161585
1127.45 | 0.082799 | 784.6154 | 0.06906351 | 2838.462 | 0.08161585
1130.33 | 0.082954 | 796.1538 | 0.069844 | 2850 | 0.08181969
1134.05 | 0.083177 | 796.1538 | 0.069844 | 2861.538 | 0.08202295
1136.97 | 0.083335 | 796.1538 | 0.069844 | 2861.538 | 0.08202295
1140.96 | 0.083531 | 796.1538 | 0.069844 | 2873.077 | 0.08222563
1144.31 | 0.083695 | 796.1538 | 0.069844 | 2884.615 | 0.08242773
1146.98 | 0.083826 | 807.6923 | 0.07062124 | 2896.154 | 0.08262926
1150.3 | 0.08404 | 807.6923 | 0.07062124 | 2896.154 | 0.08262926
1153.17 | 0.084205 | 807.6923 | 0.07062124 | 2907.692 | 0.08283023
1156.69 | 0.084408 | 807.6923 | 0.07062124 | 2919.231 | 0.08303063
1160.25 | 0.0846 | 819.2308 | 0.07139534 | 2930.769 | 0.08323046
1163.28 | 0.084751 | 819.2308 | 0.07139534 | 2930.769 | 0.08323046
1168.72 | 0.085085 | 819.2308 | 0.07139534 | 2942.308 | 0.08342974
1171.76 | 0.085237 | 819.2308 | 0.07139534 | 2953.846 | 0.08362846
1173.68 | 0.085325 | 819.2308 | 0.07139534 | 2965.385 | 0.08382662
1177.26 | 0.085536 | 830.7692 | 0.07216641 | 2965.385 | 0.08382662
1180.22 | 0.085692 | 830.7692 | 0.07216641 | 2976.923 | 0.08402423
1184.09 | 0.085899 | 830.7692 | 0.07216641 | 2988.462 | 0.0842213
1186.96 | 0.086061 | 830.7692 | 0.07216641 | 3000 | 0.08441782
1191.28 | 0.086263 | 830.7692 | 0.07216641 | 3000 | 0.08441782
1194.2 | 0.086453 | 842.3077 | 0.07293457 | 3011.538 | 0.08461381
1196.53 | 0.086547 | 842.3077 | 0.07293457 | 3023.077 | 0.08480926
1199.8 | 0.086765 | 842.3077 | 0.07293457 | 3034.615 | 0.08500418
1202.99 | 0.086931 | 842.3077 | 0.07293457 | 3034.615 | 0.08500418
1207.13 | 0.087161 | 842.3077 | 0.07293457 | 3046.154 | 0.08519857
1210.92 | 0.087345 | 853.8462 | 0.07369992 | 3057.692 | 0.08539243
1214.35 | 0.087531 | 853.8462 | 0.07369992 | 3069.231 | 0.08558577
1216.72 | 0.087684 | 853.8462 | 0.07369992 | 3069.231 | 0.08558577
1219.39 | 0.087815 | 853.8462 | 0.07369992 | 3080.769 | 0.0857786
1221.59 | 0.087907 | 853.8462 | 0.07369992 | 3092.308 | 0.08597092
1225 | 0.088105 | 865.3846 | 0.07446256 | 3092.308 | 0.08597092
1227.5 | 0.088281 | 865.3846 | 0.07446256 | 3103.846 | 0.08616272
1230.65 | 0.088445 | 865.3846 | 0.07446256 | 3115.385 | 0.08635402
1234.71 | 0.088668 | 865.3846 | 0.07446256 | 3126.923 | 0.08654482
1238.25 | 0.088866 | 865.3846 | 0.07446256 | 3126.923 | 0.08654482
1241.23 | 0.089003 | 876.9231 | 0.07522261 | 3138.462 | 0.08673511
1243.92 | 0.089125 | 876.9231 | 0.07522261 | 3150 | 0.08692492
1246.19 | 0.089284 | 876.9231 | 0.07522261 | 3161.538 | 0.08711423
1248.96 | 0.089415 | 876.9231 | 0.07522261 | 3161.538 | 0.08711423
1252.06 | 0.089605 | 888.4615 | 0.07598017 | 3173.077 | 0.08730306
1254.88 | 0.08974 | 888.4615 | 0.07598017 | 3184.615 | 0.0874914
1257.43 | 0.089919 | 888.4615 | 0.07598017 | 3196.154 | 0.08767927
1260.33 | 0.090058 | 888.4615 | 0.07598017 | 3196.154 | 0.08767927
1263.69 | 0.090224 | 888.4615 | 0.07598017 | 3207.692 | 0.08786665
1266.27 | 0.090398 | 900 | 0.07673535 | 3219.231 | 0.08805357
1269.78 | 0.090588 | 900 | 0.07673535 | 3230.769 | 0.08824002
1274.93 | 0.090857 | 900 | 0.07673535 | 3230.769 | 0.08824002
1278.25 | 0.091028 | 900 | 0.07673535 | 3242.308 | 0.088426
1281.99 | 0.091256 | 900 | 0.07673535 | 3253.846 | 0.08861152
1285.43 | 0.091438 | 911.5385 | 0.07748824 | 3265.385 | 0.08879659
1287.75 | 0.091539 | 911.5385 | 0.07748824 | 3265.385 | 0.08879659
1292.42 | 0.091776 | 911.5385 | 0.07748824 | 3276.923 | 0.0889812
1296.06 | 0.09199 | 911.5385 | 0.07748824 | 3288.462 | 0.08916536
1298.99 | 0.092183 | 911.5385 | 0.07748824 | 3300 | 0.08934908
1302.18 | 0.092346 | 923.0769 | 0.07823896 | 3300 | 0.08934908
1306.12 | 0.092576 | 923.0769 | 0.07823896 | 3311.538 | 0.08953235
1309.19 | 0.09274 | 923.0769 | 0.07823896 | 3323.077 | 0.08971519
1313.31 | 0.092958 | 923.0769 | 0.07823896 | 3323.077 | 0.08971519
1315.29 | 0.093061 | 923.0769 | 0.07823896 | 3334.615 | 0.08989759
1319.16 | 0.093272 | 934.6154 | 0.0789876 | 3346.154 | 0.09007956
1321.45 | 0.093395 | 934.6154 | 0.0789876 | 3357.692 | 0.0902611
1324.39 | 0.093561 | 934.6154 | 0.0789876 | 3357.692 | 0.0902611
1327.61 | 0.093737 | 934.6154 | 0.0789876 | 3369.231 | 0.09044221
1330.74 | 0.093876 | 934.6154 | 0.0789876 | 3380.769 | 0.09062291
1334.35 | 0.094089 | 946.1538 | 0.07973427 | 3392.308 | 0.09080319
1337.08 | 0.094217 | 946.1538 | 0.07973427 | 3392.308 | 0.09080319
1339.95 | 0.094372 | 946.1538 | 0.07973427 | 3403.846 | 0.09098305
1343.27 | 0.094588 | 946.1538 | 0.07973427 | 3415.385 | 0.09116251
1346.32 | 0.094753 | 957.6923 | 0.08047906 | 3426.923 | 0.09134155
1349.9 | 0.094931 | 957.6923 | 0.08047906 | 3426.923 | 0.09134155
1353.02 | 0.095119 | 957.6923 | 0.08047906 | 3438.462 | 0.0915202
1356.22 | 0.095287 | 957.6923 | 0.08047906 | 3450 | 0.09169845
1360.54 | 0.095519 | 957.6923 | 0.08047906 | 3461.538 | 0.0918763
1364.48 | 0.09571 | 969.2308 | 0.08122209 | 3461.538 | 0.0918763
1367.05 | 0.095891 | 969.2308 | 0.08122209 | 3473.077 | 0.09205375
1370.22 | 0.096052 | 969.2308 | 0.08122209 | 3484.615 | 0.09223082
1374.44 | 0.096272 | 969.2308 | 0.08122209 | 3496.154 | 0.09240751
1377.46 | 0.09646 | 969.2308 | 0.08122209 | 3496.154 | 0.09240751
1380.66 | 0.096635 | 980.7692 | 0.08196344 | 3507.692 | 0.09258381
1383.41 | 0.096796 | 980.7692 | 0.08196344 | 3519.231 | 0.09275973
1387 | 0.096983 | 980.7692 | 0.08196344 | 3530.769 | 0.09293528
1389.07 | 0.097086 | 980.7692 | 0.08196344 | 3530.769 | 0.09293528
1391.96 | 0.097254 | 980.7692 | 0.08196344 | 3542.308 | 0.09311045
1395.84 | 0.097447 | 992.3077 | 0.08270322 | 3553.846 | 0.09328526
1398.4 | 0.097604 | 992.3077 | 0.08270322 | 3553.846 | 0.09328526
1402.37 | 0.097842 | 992.3077 | 0.08270322 | 3565.385 | 0.09345971
1405.79 | 0.098001 | 992.3077 | 0.08270322 | 3576.923 | 0.09363379
1409.51 | 0.098218 | 992.3077 | 0.08270322 | 3588.462 | 0.09380751
1412.41 | 0.098378 | 1003.846 | 0.08344153 | 3588.462 | 0.09380751
1415.51 | 0.098546 | 1003.846 | 0.08344153 | 3600 | 0.09398088
1419.32 | 0.098738 | 1003.846 | 0.08344153 | 3611.538 | 0.0941539
1423.07 | 0.098949 | 1003.846 | 0.08344153 | 3623.077 | 0.09432657
1426.24 | 0.099122 | 1003.846 | 0.08344153 | 3623.077 | 0.09432657
1429.29 | 0.099274 | 1015.385 | 0.08417847 | 3634.615 | 0.09449889
1432.61 | 0.099473 | 1015.385 | 0.08417847 | 3646.154 | 0.09467087
1435.4 | 0.099611 | 1015.385 | 0.08417847 | 3657.692 | 0.09484252
1438.85 | 0.099812 | 1015.385 | 0.08417847 | 3657.692 | 0.09484252
1442.12 | 0.099999 | 1026.923 | 0.08491414 | 3669.231 | 0.09501383
1445.86 | 0.100194 | 1026.923 | 0.08491414 | 3680.769 | 0.09518481
1449.78 | 0.100396 | 1026.923 | 0.08491414 | 3692.308 | 0.09535546
1452.94 | 0.100585 | 1026.923 | 0.08491414 | 3692.308 | 0.09535546
1456.52 | 0.100793 | 1026.923 | 0.08491414 | 3703.846 | 0.09552578
1458.88 | 0.100903 | 1038.462 | 0.08564864 | 3715.385 | 0.09569579
1461.4 | 0.101052 | 1038.462 | 0.08564864 | 3726.923 | 0.09586547
1464.38 | 0.101199 | 1038.462 | 0.08564864 | 3726.923 | 0.09586547
1466.98 | 0.101337 | 1038.462 | 0.08564864 | 3738.462 | 0.09603484
1470.1 | 0.101518 | 1038.462 | 0.08564864 | 3750 | 0.0962039
1473.39 | 0.101715 | 1050 | 0.08638206 | 3761.538 | 0.09637265
1476.84 | 0.101896 | 1050 | 0.08638206 | 3761.538 | 0.09637265
1480.15 | 0.10206 | 1050 | 0.08638206 | 3773.077 | 0.09654109
1483.1 | 0.102237 | 1050 | 0.08638206 | 3784.615 | 0.09670923
1486.64 | 0.102434 | 1050 | 0.08638206 | 3796.154 | 0.09687707
1489.17 | 0.102575 | 1061.538 | 0.0871145 | 3796.154 | 0.09687707
1492.61 | 0.102767 | 1061.538 | 0.0871145 | 3807.692 | 0.09704462
1495.65 | 0.102934 | 1061.538 | 0.0871145 | 3819.231 | 0.09721187
1498.4 | 0.10309 | 1061.538 | 0.0871145 | 3819.231 | 0.09721187
1501.77 | 0.103259 | 1061.538 | 0.0871145 | 3830.769 | 0.09737883
1505.02 | 0.103459 | 1073.077 | 0.08784607 | 3842.308 | 0.0975455
1507.64 | 0.103606 | 1073.077 | 0.08784607 | 3853.846 | 0.09771189
1510.36 | 0.103762 | 1073.077 | 0.08784607 | 3853.846 | 0.09771189
1512.75 | 0.103891 | 1073.077 | 0.08784607 | 3865.385 | 0.097878
1516.12 | 0.104085 | 1073.077 | 0.08784607 | 3876.923 | 0.09804383
1519.52 | 0.104274 | 1084.615 | 0.08857686 | 3888.462 | 0.09820939
1523.41 | 0.10449 | 1084.615 | 0.08857686 | 3888.462 | 0.09820939
1527.58 | 0.104722 | 1084.615 | 0.08857686 | 3900 | 0.09837467
1531.49 | 0.104937 | 1084.615 | 0.08857686 | 3911.538 | 0.09853969
1535.62 | 0.105168 | 1096.154 | 0.08930698 | 3923.077 | 0.09870444
1540.28 | 0.105432 | 1096.154 | 0.08930698 | 3923.077 | 0.09870444
1544.06 | 0.105636 | 1096.154 | 0.08930698 | 3934.615 | 0.09886893
1547.52 | 0.105836 | 1096.154 | 0.08930698 | 3946.154 | 0.09903316
1550.57 | 0.106013 | 1096.154 | 0.08930698 | 3957.692 | 0.09919713
1554.23 | 0.106193 | 1107.692 | 0.09003651 | 3957.692 | 0.09919713
1557.78 | 0.106388 | 1107.692 | 0.09003651 | 3969.231 | 0.09936085
1561.08 | 0.106571 | 1107.692 | 0.09003651 | 3980.769 | 0.09952432
1564.14 | 0.106751 | 1107.692 | 0.09003651 | 3992.308 | 0.09968754
1568.11 | 0.106979 | 1107.692 | 0.09003651 | 3992.308 | 0.09968754
1571.99 | 0.107193 | 1119.231 | 0.09076557 | 4003.846 | 0.09985052
1576.28 | 0.107433 | 1119.231 | 0.09076557 | 4015.385 | 0.1000133
1579.82 | 0.107618 | 1119.231 | 0.09076557 | 4026.923 | 0.1001758
1582.47 | 0.107775 | 1119.231 | 0.09076557 | 4026.923 | 0.1001758
1586.33 | 0.108001 | 1119.231 | 0.09076557 | 4038.462 | 0.100338
1589.88 | 0.108194 | 1130.769 | 0.09149425 | 4050 | 0.1005
1592.9 | 0.108374 | 1130.769 | 0.09149425 | 4050 | 0.1005
1596.67 | 0.108556 | 1130.769 | 0.09149425 | 4061.538 | 0.1006618
1600.64 | 0.108789 | 1130.769 | 0.09149425 | 4073.077 | 0.1008234
1603.96 | 0.108971 | 1130.769 | 0.09149425 | 4084.615 | 0.1009848
1607.35 | 0.109173 | 1142.308 | 0.09222266 | 4084.615 | 0.1009848
1610.32 | 0.109332 | 1142.308 | 0.09222266 | 4096.154 | 0.1011459
1615.49 | 0.109641 | 1142.308 | 0.09222266 | 4107.692 | 0.1013068
1618.58 | 0.109821 | 1142.308 | 0.09222266 | 4119.231 | 0.1014675
1621.38 | 0.109979 | 1142.308 | 0.09222266 | 4119.231 | 0.1014675
1624.48 | 0.110142 | 1153.846 | 0.09295089 | 4130.769 | 0.101628
1629.07 | 0.110418 | 1153.846 | 0.09295089 | 4142.308 | 0.1017882
1632.97 | 0.110639 | 1153.846 | 0.09295089 | 4153.846 | 0.1019483
1636.53 | 0.110851 | 1153.846 | 0.09295089 | 4153.846 | 0.1019483
1640.9 | 0.111104 | 1165.385 | 0.09367905 | 4165.385 | 0.1021082
1644.7 | 0.111328 | 1165.385 | 0.09367905 | 4176.923 | 0.1022678
1648.62 | 0.111538 | 1165.385 | 0.09367905 | 4188.462 | 0.1024273
1652.16 | 0.111736 | 1165.385 | 0.09367905 | 4188.462 | 0.1024273
1655.65 | 0.111931 | 1165.385 | 0.09367905 | 4200 | 0.1025866
1658.6 | 0.112112 | 1176.923 | 0.09440724 | 4211.538 | 0.1027456
1662.36 | 0.112327 | 1176.923 | 0.09440724 | 4223.077 | 0.1029045
1665.51 | 0.112504 | 1176.923 | 0.09440724 | 4223.077 | 0.1029045
1669.61 | 0.112737 | 1176.923 | 0.09440724 | 4234.615 | 0.1030632
1672.92 | 0.112933 | 1176.923 | 0.09440724 | 4246.154 | 0.1032218
1675.84 | 0.113074 | 1188.462 | 0.09513557 | 4257.692 | 0.1033801
1679.96 | 0.113329 | 1188.462 | 0.09513557 | 4257.692 | 0.1033801
1682.58 | 0.113484 | 1188.462 | 0.09513557 | 4269.231 | 0.1035382
1686.36 | 0.113705 | 1188.462 | 0.09513557 | 4280.769 | 0.1036962
1690.23 | 0.113917 | 1188.462 | 0.09513557 | 4280.769 | 0.1036962
1692.99 | 0.114084 | 1200 | 0.09586414 | 4292.308 | 0.103854
1696.54 | 0.114292 | 1200 | 0.09586414 | 4303.846 | 0.1040117
1699.24 | 0.114449 | 1200 | 0.09586414 | 4315.385 | 0.1041691
1702.51 | 0.114642 | 1200 | 0.09586414 | 4315.385 | 0.1041691
1706.03 | 0.114851 | 1200 | 0.09586414 | 4326.923 | 0.1043265
1709.57 | 0.115025 | 1211.538 | 0.09659305 | 4338.462 | 0.1044836
1712.46 | 0.115218 | 1211.538 | 0.09659305 | 4350 | 0.1046406
1715.61 | 0.115406 | 1211.538 | 0.09659305 | 4350 | 0.1046406
1718.46 | 0.115561 | 1211.538 | 0.09659305 | 4361.538 | 0.1047974
1721.42 | 0.11573 | 1211.538 | 0.09659305 | 4373.077 | 0.1049541
1723.67 | 0.115862 | 1223.077 | 0.09732243 | 4384.615 | 0.1051106
1727.44 | 0.116089 | 1223.077 | 0.09732243 | 4384.615 | 0.1051106
1730.61 | 0.116277 | 1223.077 | 0.09732243 | 4396.154 | 0.105267
1734.8 | 0.116526 | 1223.077 | 0.09732243 | 4407.692 | 0.1054233
1738 | 0.116715 | 1234.615 | 0.09805237 | 4419.231 | 0.1055794
1741.05 | 0.11689 | 1234.615 | 0.09805237 | 4419.231 | 0.1055794
1744.09 | 0.117036 | 1234.615 | 0.09805237 | 4430.769 | 0.1057353
1747.79 | 0.117251 | 1234.615 | 0.09805237 | 4442.308 | 0.1058911
1750.76 | 0.117436 | 1234.615 | 0.09805237 | 4453.846 | 0.1060468
1753.47 | 0.117605 | 1246.154 | 0.09878298 | 4453.846 | 0.1060468
1757.6 | 0.117878 | 1246.154 | 0.09878298 | 4465.385 | 0.1062024
1761.11 | 0.118091 | 1246.154 | 0.09878298 | 4476.923 | 0.1063578
1764.5 | 0.118286 | 1246.154 | 0.09878298 | 4488.462 | 0.1065131
1767.82 | 0.118482 | 1246.154 | 0.09878298 | 4488.462 | 0.1065131
1771.12 | 0.118658 | 1257.692 | 0.09951438 | 4500 | 0.1066683
1774.06 | 0.118825 | 1257.692 | 0.09951438 | 4511.538 | 0.1068233
1776.39 | 0.118993 | 1257.692 | 0.09951438 | 4511.538 | 0.1068233
1779.39 | 0.119157 | 1257.692 | 0.09951438 | 4523.077 | 0.1069783
1782.7 | 0.119363 | 1257.692 | 0.09951438 | 4534.615 | 0.1071331
1784.93 | 0.119494 | 1269.231 | 0.1002467 | 4546.154 | 0.1072878
1788.37 | 0.119696 | 1269.231 | 0.1002467 | 4546.154 | 0.1072878
1791.84 | 0.119905 | 1269.231 | 0.1002467 | 4557.692 | 0.1074424
1794.89 | 0.12008 | 1269.231 | 0.1002467 | 4569.231 | 0.1075969
1796.63 | 0.120197 | 1269.231 | 0.1002467 | 4580.769 | 0.1077513
1799.83 | 0.120389 | 1280.769 | 0.10098 | 4580.769 | 0.1077513
1803.35 | 0.120588 | 1280.769 | 0.10098 | 4592.308 | 0.1079056
1806.17 | 0.120756 | 1280.769 | 0.10098 | 4603.846 | 0.1080598
1808.84 | 0.120917 | 1280.769 | 0.10098 | 4615.385 | 0.1082139
1812.45 | 0.121133 | 1280.769 | 0.10098 | 4615.385 | 0.1082139
1815.27 | 0.121305 | 1292.308 | 0.1017144 | 4626.923 | 0.1083679
1819.19 | 0.121516 | 1292.308 | 0.1017144 | 4638.462 | 0.1085219
1823.01 | 0.121778 | 1292.308 | 0.1017144 | 4650 | 0.1086757
1826.46 | 0.121992 | 1292.308 | 0.1017144 | 4650 | 0.1086757
1830.26 | 0.122221 | 1303.846 | 0.1024501 | 4661.538 | 0.1088294
1832.72 | 0.12237 | 1303.846 | 0.1024501 | 4673.077 | 0.1089831
1836.1 | 0.122574 | 1303.846 | 0.1024501 | 4684.615 | 0.1091367
1838.91 | 0.122804 | 1303.846 | 0.1024501 | 4684.615 | 0.1091367
1842.26 | 0.123122 | 1303.846 | 0.1024501 | 4696.154 | 0.1092902
1846.55 | 0.123448 | 1315.385 | 0.1031872 | 4707.692 | 0.1094436
1848.99 | 0.123608 | 1315.385 | 0.1031872 | 4719.231 | 0.109597
1851.96 | 0.123783 | 1315.385 | 0.1031872 | 4719.231 | 0.109597
1854.31 | 0.123952 | 1315.385 | 0.1031872 | 4730.769 | 0.1097503
1855.88 | 0.124074 | 1315.385 | 0.1031872 | 4742.308 | 0.1099035
1857.91 | 0.124172 | 1326.923 | 0.1039257 | 4742.308 | 0.1099035
1860.02 | 0.124391 | 1326.923 | 0.1039257 | 4753.846 | 0.1100567
1863.33 | 0.124612 | 1326.923 | 0.1039257 | 4765.385 | 0.1102098
1866.58 | 0.124824 | 1326.923 | 0.1039257 | 4776.923 | 0.1103629
1870.5 | 0.125059 | 1326.923 | 0.1039257 | 4776.923 | 0.1103629
1873.45 | 0.125242 | 1338.462 | 0.1046659 | 4788.462 | 0.1105159
1876.71 | 0.125446 | 1338.462 | 0.1046659 | 4800 | 0.1106688
1879.85 | 0.125639 | 1338.462 | 0.1046659 | 4811.538 | 0.1108218
1883.25 | 0.125841 | 1338.462 | 0.1046659 | 4811.538 | 0.1108218
1886.72 | 0.126073 | 1338.462 | 0.1046659 | 4823.077 | 0.1109746
1889.52 | 0.126243 | 1350 | 0.1054078 | 4834.615 | 0.1111274
1892.46 | 0.126448 | 1350 | 0.1054078 | 4846.154 | 0.1112802
1895.6 | 0.126641 | 1350 | 0.1054078 | 4846.154 | 0.1112802
1900 | 0.126928 | 1350 | 0.1054078 | 4857.692 | 0.1114329
1904.34 | 0.127195 | 1350 | 0.1054078 | 4869.231 | 0.1115856
1907.03 | 0.127358 | 1361.538 | 0.1061516 | 4880.769 | 0.1117383
1908.79 | 0.127487 | 1361.538 | 0.1061516 | 4880.769 | 0.1117383
1911.78 | 0.127688 | 1361.538 | 0.1061516 | 4892.308 | 0.111891
1914.28 | 0.127839 | 1361.538 | 0.1061516 | 4903.846 | 0.1120436
1918.54 | 0.128133 | 1373.077 | 0.1068974 | 4915.385 | 0.1121962
1921.78 | 0.128333 | 1373.077 | 0.1068974 | 4915.385 | 0.1121962
1923.98 | 0.128462 | 1373.077 | 0.1068974 | 4926.923 | 0.1123487
1926.96 | 0.128668 | 1373.077 | 0.1068974 | 4938.462 | 0.1125013
1929.63 | 0.128822 | 1373.077 | 0.1068974 | 4950 | 0.1126538
1932.77 | 0.129049 | 1384.615 | 0.1076453 | 4950 | 0.1126538
1935.64 | 0.129237 | 1384.615 | 0.1076453 | 4961.538 | 0.1128064
1938.59 | 0.129437 | 1384.615 | 0.1076453 | 4973.077 | 0.1129589
1942.62 | 0.129699 | 1384.615 | 0.1076453 | 4984.615 | 0.1131114
1946.14 | 0.12993 | 1384.615 | 0.1076453 | 4984.615 | 0.1131114
1949.64 | 0.130154 | 1396.154 | 0.1083955 | 4996.154 | 0.1132639
1952.66 | 0.13034 | 1396.154 | 0.1083955 | 5007.692 | 0.1134164
1955.46 | 0.130523 | 1396.154 | 0.1083955 | 5007.692 | 0.1134164
1958.32 | 0.130689 | 1396.154 | 0.1083955 | 5019.231 | 0.1135689
1961.59 | 0.130926 | 1396.154 | 0.1083955 | 5030.769 | 0.1137214
1966.02 | 0.131223 | 1407.692 | 0.109148 | 5042.308 | 0.113874
1968.76 | 0.131395 | 1407.692 | 0.109148 | 5042.308 | 0.113874
1971.63 | 0.13158 | 1407.692 | 0.109148 | 5053.846 | 0.1140265
1973.92 | 0.13172 | 1407.692 | 0.109148 | 5065.385 | 0.1141791
1977.04 | 0.131923 | 1407.692 | 0.109148 | 5076.923 | 0.1143316
1980.16 | 0.132144 | 1419.231 | 0.1099032 | 5076.923 | 0.1143316
1983.69 | 0.132376 | 1419.231 | 0.1099032 | 5088.462 | 0.1144842
1987.75 | 0.132645 | 1419.231 | 0.1099032 | 5100 | 0.1146368
1991.82 | 0.132909 | 1419.231 | 0.1099032 | 5111.538 | 0.1147895
1995.19 | 0.133135 | 1419.231 | 0.1099032 | 5111.538 | 0.1147895
1998.66 | 0.133377 | 1430.769 | 0.110661 | 5123.077 | 0.1149421
2002.27 | 0.133606 | 1430.769 | 0.110661 | 5134.615 | 0.1150948
2003.78 | 0.13371 | 1430.769 | 0.110661 | 5146.154 | 0.1152476
2007.17 | 0.133929 | 1430.769 | 0.110661 | 5146.154 | 0.1152476
2010.54 | 0.134168 | 1442.308 | 0.1114217 | 5157.692 | 0.1154003
2014.33 | 0.134416 | 1442.308 | 0.1114217 | 5169.231 | 0.1155531
2018.88 | 0.134727 | 1442.308 | 0.1114217 | 5180.769 | 0.115706
2021.94 | 0.134902 | 1442.308 | 0.1114217 | 5180.769 | 0.115706
2025.52 | 0.135167 | 1442.308 | 0.1114217 | 5192.308 | 0.1158589
2028.76 | 0.1354 | 1453.846 | 0.1121854 | 5203.846 | 0.1160119
2031.8 | 0.135596 | 1453.846 | 0.1121854 | 5215.385 | 0.1161649
2034.75 | 0.135803 | 1453.846 | 0.1121854 | 5215.385 | 0.1161649
2037.9 | 0.135999 | 1453.846 | 0.1121854 | 5226.923 | 0.1163179
2041.17 | 0.136235 | 1453.846 | 0.1121854 | 5238.462 | 0.116471
2044.66 | 0.136462 | 1465.385 | 0.1129523 | 5238.462 | 0.116471
2047.43 | 0.136682 | 1465.385 | 0.1129523 | 5250 | 0.1166242
2049.63 | 0.136815 | 1465.385 | 0.1129523 | 5261.538 | 0.1167775
2052.99 | 0.137041 | 1465.385 | 0.1129523 | 5273.077 | 0.1169308
2055.29 | 0.137212 | 1465.385 | 0.1129523 | 5273.077 | 0.1169308
2057.58 | 0.137389 | 1476.923 | 0.1137224 | 5284.615 | 0.1170842
2059.45 | 0.137482 | 1476.923 | 0.1137224 | 5296.154 | 0.1172377
2061.33 | 0.137644 | 1476.923 | 0.1137224 | 5307.692 | 0.1173912
2063.25 | 0.137755 | 1476.923 | 0.1137224 | 5307.692 | 0.1173912
2065.87 | 0.137951 | 1476.923 | 0.1137224 | 5319.231 | 0.1175448
2068.84 | 0.138157 | 1488.462 | 0.1144961 | 5330.769 | 0.1176986
2072.01 | 0.138394 | 1488.462 | 0.1144961 | 5342.308 | 0.1178524
2075.45 | 0.138601 | 1488.462 | 0.1144961 | 5342.308 | 0.1178524
2078.23 | 0.138817 | 1488.462 | 0.1144961 | 5353.846 | 0.1180062
2080.77 | 0.138977 | 1488.462 | 0.1144961 | 5365.385 | 0.1181602
2082.77 | 0.139107 | 1500 | 0.1152734 | 5376.923 | 0.1183143
2085.61 | 0.139344 | 1500 | 0.1152734 | 5376.923 | 0.1183143
2089.28 | 0.139563 | 1500 | 0.1152734 | 5388.462 | 0.1184685
2091.75 | 0.13978 | 1500 | 0.1152734 | 5400 | 0.1186228
2093.78 | 0.139927 | 1511.538 | 0.1160545 | 5411.538 | 0.1187772
2097.17 | 0.140173 | 1511.538 | 0.1160545 | 5411.538 | 0.1187772
2100.89 | 0.140419 | 1511.538 | 0.1160545 | 5423.077 | 0.1189317
2104.14 | 0.140664 | 1511.538 | 0.1160545 | 5434.615 | 0.1190863
2106.81 | 0.140832 | 1511.538 | 0.1160545 | 5446.154 | 0.1192411
2110.67 | 0.141134 | 1523.077 | 0.1168397 | 5446.154 | 0.1192411
2112.97 | 0.141276 | 1523.077 | 0.1168397 | 5457.692 | 0.1193959
2116.29 | 0.141514 | 1523.077 | 0.1168397 | 5469.231 | 0.1195509
2118.86 | 0.141726 | 1523.077 | 0.1168397 | 5469.231 | 0.1195509
2121.81 | 0.141949 | 1523.077 | 0.1168397 | 5480.769 | 0.1197061
2125.37 | 0.142197 | 1534.615 | 0.117629 | 5492.308 | 0.1198613
2128.04 | 0.142382 | 1534.615 | 0.117629 | 5503.846 | 0.1200167
2131.79 | 0.142624 | 1534.615 | 0.117629 | 5503.846 | 0.1200167
2135.23 | 0.142886 | 1534.615 | 0.117629 | 5515.385 | 0.1201722
2138.18 | 0.143117 | 1534.615 | 0.117629 | 5526.923 | 0.1203279
2140.62 | 0.143274 | 1546.154 | 0.1184228 | 5538.462 | 0.1204837
2142.22 | 0.143388 | 1546.154 | 0.1184228 | 5538.462 | 0.1204837
2145.17 | 0.143631 | 1546.154 | 0.1184228 | 5550 | 0.1206397
2146.31 | 0.143714 | 1546.154 | 0.1184228 | 5561.538 | 0.1207958
2151.26 | 0.144065 | 1546.154 | 0.1184228 | 5573.077 | 0.1209521
2154.57 | 0.144295 | 1557.692 | 0.1192211 | 5573.077 | 0.1209521
2156.85 | 0.144473 | 1557.692 | 0.1192211 | 5584.615 | 0.1211085
2159.67 | 0.144711 | 1557.692 | 0.1192211 | 5596.154 | 0.1212652
2162.46 | 0.144906 | 1557.692 | 0.1192211 | 5607.692 | 0.1214219
2165.31 | 0.145145 | 1557.692 | 0.1192211 | 5607.692 | 0.1214219
2168.18 | 0.145347 | 1569.231 | 0.1200243 | 5619.231 | 0.1215789
2170.17 | 0.145512 | 1569.231 | 0.1200243 | 5630.769 | 0.121736
2173.47 | 0.145731 | 1569.231 | 0.1200243 | 5642.308 | 0.1218933
2175.19 | 0.145886 | 1569.231 | 0.1200243 | 5642.308 | 0.1218933
2177.81 | 0.146073 | 1580.769 | 0.1208325 | 5653.846 | 0.1220508
2180.88 | 0.146294 | 1580.769 | 0.1208325 | 5665.385 | 0.1222085
2184.38 | 0.146578 | 1580.769 | 0.1208325 | 5676.923 | 0.1223664
2187.87 | 0.14685 | 1580.769 | 0.1208325 | 5676.923 | 0.1223664
2192.24 | 0.147172 | 1580.769 | 0.1208325 | 5688.462 | 0.1225244
2194.43 | 0.147344 | 1592.308 | 0.1216459 | 5700 | 0.1226827
2197.73 | 0.147558 | 1592.308 | 0.1216459 | 5700 | 0.1226827
2200.37 | 0.14779 | 1592.308 | 0.1216459 | 5711.538 | 0.1228412
2203.82 | 0.148044 | 1592.308 | 0.1216459 | 5723.077 | 0.1229999
2207.49 | 0.148337 | 1592.308 | 0.1216459 | 5734.615 | 0.1231588
2211.93 | 0.148694 | 1603.846 | 0.1224647 | 5734.615 | 0.1231588
2215.6 | 0.148978 | 1603.846 | 0.1224647 | 5746.154 | 0.1233179
2219.27 | 0.14922 | 1603.846 | 0.1224647 | 5757.692 | 0.1234772
2221.64 | 0.149442 | 1603.846 | 0.1224647 | 5769.231 | 0.1236368
2226.31 | 0.149817 | 1603.846 | 0.1224647 | 5769.231 | 0.1236368
2231.45 | 0.150222 | 1615.385 | 0.1232893 | 5780.769 | 0.1237966
2234.77 | 0.150486 | 1615.385 | 0.1232893 | 5792.308 | 0.1239566
2239.13 | 0.150819 | 1615.385 | 0.1232893 | 5803.846 | 0.1241169
2242.58 | 0.151121 | 1615.385 | 0.1232893 | 5803.846 | 0.1241169
2246.22 | 0.151402 | 1615.385 | 0.1232893 | 5815.385 | 0.1242774
2250.96 | 0.151778 | 1626.923 | 0.1241198 | 5826.923 | 0.1244381
2254.78 | 0.152093 | 1626.923 | 0.1241198 | 5838.462 | 0.1245992
2257.08 | 0.152273 | 1626.923 | 0.1241198 | 5838.462 | 0.1245992
2260.9 | 0.152554 | 1626.923 | 0.1241198 | 5850 | 0.1247604
2264.79 | 0.15289 | 1638.462 | 0.1249565 | 5861.538 | 0.124922
2268.56 | 0.153196 | 1638.462 | 0.1249565 | 5873.077 | 0.1250838
2271.7 | 0.153456 | 1638.462 | 0.1249565 | 5873.077 | 0.1250838
2274.83 | 0.153712 | 1638.462 | 0.1249565 | 5884.615 | 0.1252458
2278.36 | 0.153999 | 1638.462 | 0.1249565 | 5896.154 | 0.1254082
2281.56 | 0.154246 | 1650 | 0.1257997 | 5907.692 | 0.1255708
2285.53 | 0.154611 | 1650 | 0.1257997 | 5907.692 | 0.1255708
2289.32 | 0.154917 | 1650 | 0.1257997 | 5919.231 | 0.1257337
2292.77 | 0.155233 | 1650 | 0.1257997 | 5930.769 | 0.1258969
2295.62 | 0.155462 | 1650 | 0.1257997 | 5930.769 | 0.1258969
2299.2 | 0.155777 | 1661.538 | 0.1266496 | 5942.308 | 0.1260604
2303.32 | 0.156114 | 1661.538 | 0.1266496 | 5953.846 | 0.1262242
2306.7 | 0.156393 | 1661.538 | 0.1266496 | 5965.385 | 0.1263883
2310.22 | 0.156703 | 1661.538 | 0.1266496 | 5965.385 | 0.1263883
2313.13 | 0.156947 | 1661.538 | 0.1266496 | 5976.923 | 0.1265527
2316.78 | 0.157263 | 1673.077 | 0.1275065 | 5988.462 | 0.1267174
2319.85 | 0.157516 | 1673.077 | 0.1275065 | 6000 | 0.1268825
2322.84 | 0.157794 | 1673.077 | 0.1275065 | 6000 | 0.1268825
2326.01 | 0.158062 | 1673.077 | 0.1275065 | 6011.538 | 0.1270478
2329.86 | 0.158412 | 1673.077 | 0.1275065 | 6023.077 | 0.1272135
2333 | 0.158675 | 1684.615 | 0.1283708 | 6034.615 | 0.1273796
2336.89 | 0.159024 | 1684.615 | 0.1283708 | 6034.615 | 0.1273796
2340.51 | 0.159356 | 1684.615 | 0.1283708 | 6046.154 | 0.127546
2343.31 | 0.159597 | 1684.615 | 0.1283708 | 6057.692 | 0.1277127
2346.03 | 0.159845 | 1684.615 | 0.1283708 | 6069.231 | 0.1278798
2349.78 | 0.160187 | 1696.154 | 0.1292428 | 6069.231 | 0.1278798
2353.29 | 0.160503 | 1696.154 | 0.1292428 | 6080.769 | 0.1280472
2356.18 | 0.16077 | 1696.154 | 0.1292428 | 6092.308 | 0.128215
2359.45 | 0.161051 | 1696.154 | 0.1292428 | 6103.846 | 0.1283832
2361.73 | 0.16127 | 1707.692 | 0.1301227 | 6103.846 | 0.1283832
2365.3 | 0.161591 | 1707.692 | 0.1301227 | 6115.385 | 0.1285518
2367.65 | 0.161789 | 1707.692 | 0.1301227 | 6126.923 | 0.1287207
2371.81 | 0.162174 | 1707.692 | 0.1301227 | 6138.462 | 0.12889
2375.2 | 0.162489 | 1707.692 | 0.1301227 | 6138.462 | 0.12889
2378.73 | 0.162814 | 1719.231 | 0.1310109 | 6150 | 0.1290598
2381.87 | 0.163108 | 1719.231 | 0.1310109 | 6161.538 | 0.1292299
2384.37 | 0.163354 | 1719.231 | 0.1310109 | 6173.077 | 0.1294004
2387.98 | 0.163697 | 1719.231 | 0.1310109 | 6173.077 | 0.1294004
2391.83 | 0.164059 | 1719.231 | 0.1310109 | 6184.615 | 0.1295714
2395.5 | 0.164396 | 1730.769 | 0.1319079 | 6196.154 | 0.1297427
2399.01 | 0.164732 | 1730.769 | 0.1319079 | 6196.154 | 0.1297427
2401.74 | 0.165006 | 1730.769 | 0.1319079 | 6207.692 | 0.1299145
2404.51 | 0.165275 | 1730.769 | 0.1319079 | 6219.231 | 0.1300868
2406.98 | 0.165505 | 1730.769 | 0.1319079 | 6230.769 | 0.1302594
2410.5 | 0.165854 | 1742.308 | 0.1328138 | 6230.769 | 0.1302594
2414.34 | 0.166239 | 1742.308 | 0.1328138 | 6242.308 | 0.1304325
2418.06 | 0.166603 | 1742.308 | 0.1328138 | 6253.846 | 0.1306061
2421.88 | 0.166958 | 1742.308 | 0.1328138 | 6265.385 | 0.1307801
2425.89 | 0.167363 | 1742.308 | 0.1328138 | 6265.385 | 0.1307801
2427.76 | 0.167577 | 1753.846 | 0.1337293 | 6276.923 | 0.1309546
2430.68 | 0.167885 | 1753.846 | 0.1337293 | 6288.462 | 0.1311296
2434.16 | 0.16823 | 1753.846 | 0.1337293 | 6300 | 0.1313051
2437.05 | 0.168504 | 1753.846 | 0.1337293 | 6300 | 0.1313051
2440.2 | 0.168838 | 1753.846 | 0.1337293 | 6311.538 | 0.131481
2443.62 | 0.16917 | 1765.385 | 0.1346546 | 6323.077 | 0.1316574
2447.13 | 0.169542 | 1765.385 | 0.1346546 | 6334.615 | 0.1318344
2450.98 | 0.169942 | 1765.385 | 0.1346546 | 6334.615 | 0.1318344
2454.55 | 0.170322 | 1765.385 | 0.1346546 | 6346.154 | 0.1320118
2457.19 | 0.170602 | 1776.923 | 0.1355902 | 6357.692 | 0.1321898
2460.51 | 0.170936 | 1776.923 | 0.1355902 | 6369.231 | 0.1323683
2463.19 | 0.171217 | 1776.923 | 0.1355902 | 6369.231 | 0.1323683
2466.88 | 0.171616 | 1776.923 | 0.1355902 | 6380.769 | 0.1325474
2470.22 | 0.171963 | 1776.923 | 0.1355902 | 6392.308 | 0.132727
2473.62 | 0.172334 | 1788.462 | 0.1365366 | 6403.846 | 0.1329071
2477.24 | 0.172731 | 1788.462 | 0.1365366 | 6403.846 | 0.1329071
2480.36 | 0.173071 | 1788.462 | 0.1365366 | 6415.385 | 0.1330878
2484.7 | 0.17354 | 1788.462 | 0.1365366 | 6426.923 | 0.1332691
2487.49 | 0.173842 | 1788.462 | 0.1365366 | 6426.923 | 0.1332691
2490.78 | 0.174203 | 1800 | 0.1374942 | 6438.462 | 0.1334509
2494.25 | 0.17458 | 1800 | 0.1374942 | 6450 | 0.1336334
2498.37 | 0.175061 | 1800 | 0.1374942 | 6461.538 | 0.1338164
2502.66 | 0.175553 | 1800 | 0.1374942 | 6461.538 | 0.1338164
2506.11 | 0.175952 | 1800 | 0.1374942 | 6473.077 | 0.134
2509.36 | 0.176299 | 1811.538 | 0.1384636 | 6484.615 | 0.1341843
2511.7 | 0.176583 | 1811.538 | 0.1384636 | 6496.154 | 0.1343692
2515.7 | 0.177046 | 1811.538 | 0.1384636 | 6496.154 | 0.1343692
2517.76 | 0.177274 | 1811.538 | 0.1384636 | 6507.692 | 0.1345547
2521.96 | 0.177779 | 1811.538 | 0.1384636 | 6519.231 | 0.1347408
2525.3 | 0.178152 | 1823.077 | 0.1394453 | 6530.769 | 0.1349276
2527.67 | 0.17846 | 1823.077 | 0.1394453 | 6530.769 | 0.1349276
2530.87 | 0.178856 | 1823.077 | 0.1394453 | 6542.308 | 0.1351151
2534.61 | 0.179268 | 1823.077 | 0.1394453 | 6553.846 | 0.1353032
2538.16 | 0.179693 | 1823.077 | 0.1394453 | 6565.385 | 0.1354921
2540.1 | 0.179972 | 1834.615 | 0.1404398 | 6565.385 | 0.1354921
2543.27 | 0.180372 | 1834.615 | 0.1404398 | 6576.923 | 0.1356816
2547.2 | 0.18086 | 1834.615 | 0.1404398 | 6588.462 | 0.1358718
2549.82 | 0.181192 | 1834.615 | 0.1404398 | 6600 | 0.1360627
2553.06 | 0.181591 | 1846.154 | 0.1414479 | 6600 | 0.1360627
2555.5 | 0.18187 | 1846.154 | 0.1414479 | 6611.538 | 0.1362544
2556.65 | 0.182042 | 1846.154 | 0.1414479 | 6623.077 | 0.1364468
2559.35 | 0.18238 | 1846.154 | 0.1414479 | 6634.615 | 0.13664
2562.22 | 0.182772 | 1846.154 | 0.1414479 | 6634.615 | 0.13664
2564.27 | 0.183038 | 1857.692 | 0.1424701 | 6646.154 | 0.1368339
2567.86 | 0.183509 | 1857.692 | 0.1424701 | 6657.692 | 0.1370286
2570.83 | 0.183889 | 1857.692 | 0.1424701 | 6657.692 | 0.1370286
2572.8 | 0.184165 | 1857.692 | 0.1424701 | 6669.231 | 0.1372241
2574.8 | 0.184417 | 1857.692 | 0.1424701 | 6680.769 | 0.1374204
2577.29 | 0.184764 | 1869.231 | 0.143507 | 6692.308 | 0.1376174
2579.74 | 0.185091 | 1869.231 | 0.143507 | 6692.308 | 0.1376174
2582.71 | 0.18549 | 1869.231 | 0.143507 | 6703.846 | 0.1378154
2585.75 | 0.185909 | 1869.231 | 0.143507 | 6715.385 | 0.1380141
2588.22 | 0.186246 | 1869.231 | 0.143507 | 6726.923 | 0.1382137
2590.32 | 0.186513 | 1880.769 | 0.1445595 | 6726.923 | 0.1382137
2592.2 | 0.186798 | 1880.769 | 0.1445595 | 6738.462 | 0.1384142
2595.21 | 0.187223 | 1880.769 | 0.1445595 | 6750 | 0.1386155
2598.26 | 0.187607 | 1880.769 | 0.1445595 | 6761.538 | 0.1388177
2601.55 | 0.188079 | 1880.769 | 0.1445595 | 6761.538 | 0.1388177
2603.7 | 0.188398 | 1892.308 | 0.1456284 | 6773.077 | 0.1390209
2606.77 | 0.188848 | 1892.308 | 0.1456284 | 6784.615 | 0.1392249
2609.47 | 0.189234 | 1892.308 | 0.1456284 | 6796.154 | 0.1394299
2612.84 | 0.189724 | 1892.308 | 0.1456284 | 6796.154 | 0.1394299
2615.05 | 0.190063 | 1892.308 | 0.1456284 | 6807.692 | 0.1396359
2618.55 | 0.190597 | 1903.846 | 0.1467143 | 6819.231 | 0.1398428
2622 | 0.19112 | 1903.846 | 0.1467143 | 6830.769 | 0.1400507
2624.66 | 0.191541 | 1903.846 | 0.1467143 | 6830.769 | 0.1400507
2627.21 | 0.191902 | 1903.846 | 0.1467143 | 6842.308 | 0.1402596
2630.71 | 0.19246 | 1915.385 | 0.1478182 | 6853.846 | 0.1404695
2633.05 | 0.192833 | 1915.385 | 0.1478182 | 6865.385 | 0.1406804
2634.77 | 0.193098 | 1915.385 | 0.1478182 | 6865.385 | 0.1406804
2637.91 | 0.193587 | 1915.385 | 0.1478182 | 6876.923 | 0.1408924
2641.04 | 0.194105 | 1915.385 | 0.1478182 | 6888.462 | 0.1411055
2643.88 | 0.194584 | 1926.923 | 0.1489411 | 6888.462 | 0.1411055
2646.4 | 0.195 | 1926.923 | 0.1489411 | 6900 | 0.1413196
2649.05 | 0.19545 | 1926.923 | 0.1489411 | 6911.538 | 0.1415349
2651.14 | 0.195803 | 1926.923 | 0.1489411 | 6923.077 | 0.1417513
2653.69 | 0.196235 | 1926.923 | 0.1489411 | 6923.077 | 0.1417513
2656.23 | 0.196683 | 1938.462 | 0.1500841 | 6934.615 | 0.1419688
2659.16 | 0.197158 | 1938.462 | 0.1500841 | 6946.154 | 0.1421875
2661.22 | 0.197531 | 1938.462 | 0.1500841 | 6957.692 | 0.1424073
2663.6 | 0.197905 | 1938.462 | 0.1500841 | 6957.692 | 0.1424073
2666.02 | 0.198363 | 1938.462 | 0.1500841 | 6969.231 | 0.1426284
2666.99 | 0.198526 | 1950 | 0.1512481 | 6980.769 | 0.1428507
2668.94 | 0.198866 | 1950 | 0.1512481 | 6992.308 | 0.1430742
2670.74 | 0.199231 | 1950 | 0.1512481 | 6992.308 | 0.1430742
2673.61 | 0.199761 | 1950 | 0.1512481 | 7003.846 | 0.143299
2675.3 | 0.20005 | 1950 | 0.1512481 | 7015.385 | 0.1435251
2677.35 | 0.200466 | 1961.538 | 0.1524343 | 7026.923 | 0.1437525
2679.02 | 0.200781 | 1961.538 | 0.1524343 | 7026.923 | 0.1437525
2680.85 | 0.201128 | 1961.538 | 0.1524343 | 7038.462 | 0.1439813
2683.39 | 0.201615 | 1961.538 | 0.1524343 | 7050 | 0.1442114
2685.84 | 0.20209 | 1961.538 | 0.1524343 | 7061.538 | 0.1444429
2687.88 | 0.20248 | 1973.077 | 0.1536439 | 7061.538 | 0.1444429
2690.43 | 0.202985 | 1973.077 | 0.1536439 | 7073.077 | 0.1446758
2693.25 | 0.203561 | 1973.077 | 0.1536439 | 7084.615 | 0.1449101
2696.14 | 0.204144 | 1973.077 | 0.1536439 | 7096.154 | 0.1451459
2698.66 | 0.204661 | 1984.615 | 0.1548782 | 7096.154 | 0.1451459
2700.26 | 0.204997 | 1984.615 | 0.1548782 | 7107.692 | 0.1453832
2702.18 | 0.205397 | 1984.615 | 0.1548782 | 7119.231 | 0.145622
2703.95 | 0.205767 | 1984.615 | 0.1548782 | 7119.231 | 0.145622
2705.61 | 0.206138 | 1984.615 | 0.1548782 | 7130.769 | 0.1458624
2707.5 | 0.20655 | 1996.154 | 0.1561386 | 7142.308 | 0.1461043
2709.27 | 0.206942 | 1996.154 | 0.1561386 | 7153.846 | 0.1463478
2710.65 | 0.207213 | 1996.154 | 0.1561386 | 7153.846 | 0.1463478
2711.6 | 0.207472 | 1996.154 | 0.1561386 | 7165.385 | 0.1465929
2713.19 | 0.207814 | 1996.154 | 0.1561386 | 7176.923 | 0.1468397
2715.71 | 0.208398 | 2007.692 | 0.1574265 | 7188.462 | 0.1470882
2717.63 | 0.208842 | 2007.692 | 0.1574265 | 7188.462 | 0.1470882
2718.9 | 0.209141 | 2007.692 | 0.1574265 | 7200 | 0.1473384
2720.93 | 0.2096 | 2007.692 | 0.1574265 | 7211.538 | 0.1475904
2722.62 | 0.209999 | 2007.692 | 0.1574265 | 7223.077 | 0.1478441
2724 | 0.21034 | 2019.231 | 0.1587437 | 7223.077 | 0.1478441
2725.57 | 0.210718 | 2019.231 | 0.1587437 | 7234.615 | 0.1480997
2727.69 | 0.211242 | 2019.231 | 0.1587437 | 7246.154 | 0.1483572
2729.36 | 0.211682 | 2019.231 | 0.1587437 | 7257.692 | 0.1486165
2731.31 | 0.212141 | 2019.231 | 0.1587437 | 7257.692 | 0.1486165
2732.34 | 0.212429 | 2030.769 | 0.1600919 | 7269.231 | 0.1488777
2734.35 | 0.212949 | 2030.769 | 0.1600919 | 7280.769 | 0.149141
2735.86 | 0.213342 | 2030.769 | 0.1600919 | 7292.308 | 0.1494062
2737.62 | 0.213813 | 2030.769 | 0.1600919 | 7292.308 | 0.1494062
2739.57 | 0.214336 | 2030.769 | 0.1600919 | 7303.846 | 0.1496735
2741.29 | 0.214813 | 2042.308 | 0.1614731 | 7315.385 | 0.1499429
2743.21 | 0.215337 | 2042.308 | 0.1614731 | 7326.923 | 0.1502144
2744.31 | 0.21563 | 2042.308 | 0.1614731 | 7326.923 | 0.1502144
2745.41 | 0.215923 | 2042.308 | 0.1614731 | 7338.462 | 0.1504881
2746 | 0.216199 | 2053.846 | 0.1628894 | 7350 | 0.150764
2746.18 | 0.216434 | 2053.846 | 0.1628894 | 7361.538 | 0.1510422
2746.6 | 0.216725 | 2053.846 | 0.1628894 | 7361.538 | 0.1510422
2747.26 | 0.217049 | 2053.846 | 0.1628894 | 7373.077 | 0.1513228
2748.32 | 0.217422 | 2053.846 | 0.1628894 | 7384.615 | 0.1516056
2749.78 | 0.217922 | 2065.385 | 0.1643432 | 7384.615 | 0.1516056
2750.94 | 0.218306 | 2065.385 | 0.1643432 | 7396.154 | 0.151891
2752.57 | 0.218835 | 2065.385 | 0.1643432 | 7407.692 | 0.1521788
2754.09 | 0.219338 | 2065.385 | 0.1643432 | 7419.231 | 0.1524691
2755.46 | 0.219756 | 2065.385 | 0.1643432 | 7419.231 | 0.1524691
2757.01 | 0.220255 | 2076.923 | 0.1658369 | 7430.769 | 0.152762
2758.38 | 0.220688 | 2076.923 | 0.1658369 | 7442.308 | 0.1530576
2759.96 | 0.221201 | 2076.923 | 0.1658369 | 7453.846 | 0.1533558
2761.96 | 0.221842 | 2076.923 | 0.1658369 | 7453.846 | 0.1533558
2763.18 | 0.222236 | 2076.923 | 0.1658369 | 7465.385 | 0.1536568
2764.67 | 0.222727 | 2088.462 | 0.1673736 | 7476.923 | 0.1539607
2765.79 | 0.223067 | 2088.462 | 0.1673736 | 7488.462 | 0.1542675
2767.3 | 0.223585 | 2088.462 | 0.1673736 | 7488.462 | 0.1542675
2768.86 | 0.224125 | 2088.462 | 0.1673736 | 7500 | 0.1545772
2770.06 | 0.224535 | 2088.462 | 0.1673736 | 7511.538 | 0.15489
2771.21 | 0.224934 | 2100 | 0.1689561 | 7523.077 | 0.1552059
2772.18 | 0.225274 | 2100 | 0.1689561 | 7523.077 | 0.1552059
2773.38 | 0.225695 | 2100 | 0.1689561 | 7534.615 | 0.1555249
2775.03 | 0.226268 | 2100 | 0.1689561 | 7546.154 | 0.1558473
2776.43 | 0.226767 | 2100 | 0.1689561 | 7557.692 | 0.156173
2777.85 | 0.227278 | 2111.538 | 0.1705881 | 7557.692 | 0.156173
2779.08 | 0.227728 | 2111.538 | 0.1705881 | 7569.231 | 0.1565021
2780.08 | 0.228119 | 2111.538 | 0.1705881 | 7580.769 | 0.1568348
2781.45 | 0.228637 | 2111.538 | 0.1705881 | 7592.308 | 0.1571711
2782.62 | 0.229095 | 2123.077 | 0.1722734 | 7592.308 | 0.1571711
2783.86 | 0.229588 | 2123.077 | 0.1722734 | 7603.846 | 0.1575111
2785.06 | 0.230071 | 2123.077 | 0.1722734 | 7615.385 | 0.1578549
2786.21 | 0.230548 | 2123.077 | 0.1722734 | 7615.385 | 0.1578549
2787.38 | 0.231048 | 2123.077 | 0.1722734 | 7626.923 | 0.1582026
2788.31 | 0.231435 | 2134.615 | 0.1740161 | 7638.462 | 0.1585543
2788.93 | 0.23169 | 2134.615 | 0.1740161 | 7650 | 0.1589102
2790.2 | 0.232261 | 2134.615 | 0.1740161 | 7650 | 0.1589102
2791.06 | 0.232627 | 2134.615 | 0.1740161 | 7661.538 | 0.1592703
2792.16 | 0.233127 | 2134.615 | 0.1740161 | 7673.077 | 0.1596348
2793.3 | 0.233653 | 2146.154 | 0.1758223 | 7684.615 | 0.1600037
2794.23 | 0.234082 | 2146.154 | 0.1758223 | 7684.615 | 0.1600037
2795.5 | 0.234691 | 2146.154 | 0.1758223 | 7696.154 | 0.1603773
2796.5 | 0.235184 | 2146.154 | 0.1758223 | 7707.692 | 0.1607556
2797.57 | 0.23567 | 2146.154 | 0.1758223 | 7719.231 | 0.1611388
2798.84 | 0.236252 | 2157.692 | 0.1776965 | 7719.231 | 0.1611388
2799.81 | 0.236696 | 2157.692 | 0.1776965 | 7730.769 | 0.1615269
2800.96 | 0.237218 | 2157.692 | 0.1776965 | 7742.308 | 0.1619203
2802.36 | 0.237839 | 2157.692 | 0.1776965 | 7753.846 | 0.1623189
2803.19 | 0.238223 | 2157.692 | 0.1776965 | 7753.846 | 0.1623189
2804.13 | 0.238652 | 2169.231 | 0.1796448 | 7765.385 | 0.1627231
2805.08 | 0.239092 | 2169.231 | 0.1796448 | 7776.923 | 0.1631328
2806.13 | 0.239579 | 2169.231 | 0.1796448 | 7788.462 | 0.1635484
2807.13 | 0.240053 | 2169.231 | 0.1796448 | 7788.462 | 0.1635484
2808.1 | 0.240513 | 2169.231 | 0.1796448 | 7800 | 0.16397
2809.07 | 0.240985 | 2180.769 | 0.1816738 | 7811.538 | 0.1643977
2810.05 | 0.241441 | 2180.769 | 0.1816738 | 7823.077 | 0.1648319
2811.07 | 0.241928 | 2180.769 | 0.1816738 | 7823.077 | 0.1648319
2812.19 | 0.242467 | 2180.769 | 0.1816738 | 7834.615 | 0.1652726
2812.97 | 0.242862 | 2192.308 | 0.1837915 | 7846.154 | 0.1657202
2813.92 | 0.243349 | 2192.308 | 0.1837915 | 7846.154 | 0.1657202
2814.94 | 0.243879 | 2192.308 | 0.1837915 | 7857.692 | 0.1661748
2815.99 | 0.244391 | 2192.308 | 0.1837915 | 7869.231 | 0.1666368
2817.13 | 0.244982 | 2192.308 | 0.1837915 | 7880.769 | 0.1671063
2817.94 | 0.245402 | 2203.846 | 0.1860067 | 7880.769 | 0.1671063
2818.89 | 0.245897 | 2203.846 | 0.1860067 | 7892.308 | 0.1675836
2819.85 | 0.246381 | 2203.846 | 0.1860067 | 7903.846 | 0.168069
2820.73 | 0.246855 | 2203.846 | 0.1860067 | 7915.385 | 0.1685629
2821.65 | 0.247347 | 2203.846 | 0.1860067 | 7915.385 | 0.1685629
2822.41 | 0.247757 | 2215.385 | 0.1883299 | 7926.923 | 0.1690655
2823.08 | 0.248124 | 2215.385 | 0.1883299 | 7938.462 | 0.1695772
2823.78 | 0.248522 | 2215.385 | 0.1883299 | 7950 | 0.1700983
2824.38 | 0.24885 | 2215.385 | 0.1883299 | 7950 | 0.1700983
2825 | 0.249185 | 2215.385 | 0.1883299 | 7961.538 | 0.1706293
2825.67 | 0.249586 | 2226.923 | 0.1907729 | 7973.077 | 0.1711704
2826.29 | 0.24994 | 2226.923 | 0.1907729 | 7984.615 | 0.1717223
2826.94 | 0.250314 | 2226.923 | 0.1907729 | 7984.615 | 0.1717223
2827.49 | 0.250646 | 2226.923 | 0.1907729 | 7996.154 | 0.1722852
2828.05 | 0.25098 | 2226.923 | 0.1907729 | 8007.692 | 0.1728597
2828.5 | 0.251232 | 2238.462 | 0.1933494 | 8019.231 | 0.1734463
2829.07 | 0.251583 | 2238.462 | 0.1933494 | 8019.231 | 0.1734463
2829.64 | 0.251958 | 2238.462 | 0.1933494 | 8030.769 | 0.1740454
2830.21 | 0.252312 | 2238.462 | 0.1933494 | 8042.308 | 0.1746577
2830.72 | 0.252642 | 2238.462 | 0.1933494 | 8053.846 | 0.1752838
2831.07 | 0.252856 | 2250 | 0.196075 | 8053.846 | 0.1752838
2831.46 | 0.253103 | 2250 | 0.196075 | 8065.385 | 0.1759242
2831.86 | 0.253384 | 2250 | 0.196075 | 8076.923 | 0.1765797
2832.21 | 0.253618 | 2250 | 0.196075 | 8076.923 | 0.1765797
2832.48 | 0.253799 | 2261.538 | 0.1989779 | 8088.462 | 0.177251
2832.99 | 0.254124 | 2261.538 | 0.1989779 | 8100 | 0.1779388
2833.38 | 0.25439 | 2261.538 | 0.1989779 | 8111.538 | 0.1786441
2833.81 | 0.254714 | 2261.538 | 0.1989779 | 8111.538 | 0.1786441
2834.16 | 0.25496 | 2261.538 | 0.1989779 | 8123.077 | 0.1793678
2834.51 | 0.255207 | 2273.077 | 0.2020769 | 8134.615 | 0.1801108
2834.9 | 0.255491 | 2273.077 | 0.2020769 | 8146.154 | 0.1808742
2835.28 | 0.255762 | 2273.077 | 0.2020769 | 8146.154 | 0.1808742
2835.6 | 0.256003 | 2273.077 | 0.2020769 | 8157.692 | 0.1816592
2836.05 | 0.256329 | 2273.077 | 0.2020769 | 8169.231 | 0.1824672
2836.38 | 0.256583 | 2284.615 | 0.2054013 | 8180.769 | 0.1832993
2836.75 | 0.256868 | 2284.615 | 0.2054013 | 8180.769 | 0.1832993
2837.18 | 0.257205 | 2284.615 | 0.2054013 | 8192.308 | 0.1841573
2837.48 | 0.257455 | 2284.615 | 0.2054013 | 8203.846 | 0.1850428
2837.87 | 0.257761 | 2284.615 | 0.2054013 | 8215.385 | 0.1859574
2838.23 | 0.258082 | 2296.154 | 0.2089865 | 8215.385 | 0.1859574
2838.62 | 0.258395 | 2296.154 | 0.2089865 | 8226.923 | 0.1869031
2838.88 | 0.258621 | 2296.154 | 0.2089865 | 8238.462 | 0.187882
2839.12 | 0.258812 | 2296.154 | 0.2089865 | 8250 | 0.1888965
2839.37 | 0.259052 | 2296.154 | 0.2089865 | 8250 | 0.1888965
2839.65 | 0.259306 | 2307.692 | 0.2128752 | 8261.538 | 0.1899491
2839.9 | 0.259513 | 2307.692 | 0.2128752 | 8273.077 | 0.1910427
2840.18 | 0.259769 | 2307.692 | 0.2128752 | 8284.615 | 0.1921807
2840.43 | 0.260014 | 2307.692 | 0.2128752 | 8284.615 | 0.1921807
2840.69 | 0.260252 | 2307.692 | 0.2128752 | 8296.154 | 0.1933666
2840.97 | 0.260532 | 2319.231 | 0.2171146 | 8307.692 | 0.1946046
2841.22 | 0.260785 | 2319.231 | 0.2171146 | 8307.692 | 0.1946046
2841.5 | 0.261071 | 2319.231 | 0.2171146 | 8319.231 | 0.1958994
2841.74 | 0.261305 | 2319.231 | 0.2171146 | 8330.769 | 0.1972563
2841.97 | 0.261592 | 2330.769 | 0.2218263 | 8342.308 | 0.1986812
2842.25 | 0.261909 | 2330.769 | 0.2218263 | 8342.308 | 0.1986812
2842.5 | 0.262199 | 2330.769 | 0.2218263 | 8353.846 | 0.2001809
2842.74 | 0.262475 | 2330.769 | 0.2218263 | 8365.385 | 0.201763
2843 | 0.262819 | 2330.769 | 0.2218263 | 8376.923 | 0.2034364
2843.17 | 0.263006 | 2342.308 | 0.2270845 | 8376.923 | 0.2034364
2843.34 | 0.263235 | 2342.308 | 0.2270845 | 8388.462 | 0.2052125
2843.49 | 0.263446 | 2342.308 | 0.2270845 | 8400 | 0.2071035
2843.64 | 0.263646 | 2342.308 | 0.2270845 | 8411.538 | 0.2091248
2843.79 | 0.263874 | 2342.308 | 0.2270845 | 8411.538 | 0.2091248
2843.94 | 0.264089 | 2353.846 | 0.2330117 | 8423.077 | 0.2112947
2844.09 | 0.26434 | 2353.846 | 0.2330117 | 8434.615 | 0.2136346
2844.24 | 0.264601 | 2353.846 | 0.2330117 | 8446.154 | 0.2161701
2844.39 | 0.264862 | 2353.846 | 0.2330117 | 8446.154 | 0.2161701
2844.56 | 0.265152 | 2353.846 | 0.2330117 | 8457.692 | 0.2189315
2844.71 | 0.265462 | 2365.385 | 0.2397287 | 8469.231 | 0.2219727
2844.86 | 0.265788 | 2365.385 | 0.2397287 | 8480.769 | 0.2253442
2845.01 | 0.266122 | 2365.385 | 0.2397287 | 8480.769 | 0.2253442
2845.16 | 0.266492 | 2365.385 | 0.2397287 | 8492.308 | 0.2291151
2845.32 | 0.266983 | 2365.385 | 0.2397287 | 8503.846 | 0.2333662
2845.47 | 0.267499 | 2376.923 | 0.2477834 | 8515.385 | 0.2382902
2845.62 | 0.268118 | 2376.923 | 0.2477834 | 8515.385 | 0.2382902
2845.79 | 0.269086 | 2376.923 | 0.2477834 | 8526.923 | 0.2440511
2846.09 | 0.277129 | 2376.923 | 0.2477834 | 8538.462 | 0.2508416
0 | 0
0 | 0
0 | 0
0 | 0
0 | 1e-06
0 | 1e-06
0.01 | 3e-06
0.01 | 2e-06
0.01 | 1e-06
0.01 | 2e-06
0.01 | 1e-06
0.01 | 3e-06
0.01 | 8e-06
0.01 | 4.7e-05
0.01 | 5.3e-05
0.02 | 6.1e-05
0.02 | 6.4e-05
0.02 | 6.4e-05
0.02 | 6.4e-05
0.02 | 6.6e-05
0.02 | 6.4e-05
0.02 | 6.4e-05
0.02 | 6.4e-05
0.02 | 7.1e-05
0.02 | 7.4e-05
0.03 | 7.3e-05
0.03 | 7.3e-05
0.03 | 7.2e-05
0.03 | 7.1e-05
0.03 | 7.1e-05
0.03 | 7e-05
0.03 | 6.9e-05
0.03 | 6.8e-05
0.03 | 6.8e-05
0.03 | 6.7e-05
0.04 | 7.1e-05
0.04 | 7.1e-05
0.04 | 7.1e-05
0.04 | 8.1e-05
0.04 | 8.2e-05
0.04 | 8.2e-05
0.04 | 8.4e-05
0.04 | 8.4e-05
0.04 | 8.4e-05
0.05 | 8.4e-05
0.05 | 8.3e-05
0.05 | 8.3e-05
0.05 | 8.4e-05
0.05 | 8.3e-05
0.05 | 8.2e-05
0.06 | 8.2e-05
0.06 | 8.2e-05
0.06 | 8.2e-05
0.06 | 8.3e-05
0.06 | 8.3e-05
0.07 | 8.3e-05
0.07 | 8.3e-05
0.07 | 8.3e-05
0.08 | 8.6e-05
0.08 | 8.7e-05
0.08 | 8.8e-05
0.09 | 8.8e-05
0.09 | 8.8e-05
0.1 | 8.8e-05
0.1 | 8.9e-05
0.1 | 9e-05
0.11 | 9e-05
0.11 | 9e-05
0.12 | 9.2e-05
0.12 | 9.2e-05
0.13 | 9.3e-05
0.13 | 9.2e-05
0.13 | 8.9e-05
0.14 | 9.1e-05
0.14 | 9.4e-05
0.15 | 9.3e-05
0.15 | 9.2e-05
0.15 | 9.2e-05
0.16 | 9.2e-05
0.16 | 9.3e-05
0.17 | 9.1e-05
0.17 | 9.1e-05
0.18 | 9.2e-05
0.18 | 9.1e-05
0.19 | 9.5e-05
0.2 | 9.6e-05
0.21 | 9.8e-05
0.23 | 9.9e-05
0.24 | 0.000115
0.25 | 0.000131
0.26 | 0.000129
0.27 | 0.000129
0.28 | 0.000129
0.29 | 0.000131
0.3 | 0.000129
0.31 | 0.00013
0.32 | 0.000129
0.34 | 0.00013
0.35 | 0.000129
0.36 | 0.000128
0.38 | 0.000128
0.41 | 0.000128
0.43 | 0.000128
0.45 | 0.000127
0.48 | 0.000124
0.5 | 0.000124
0.52 | 0.000123
0.54 | 0.000122
0.57 | 0.00012
0.59 | 0.000119
0.61 | 0.000117
0.64 | 0.000116
0.66 | 0.00012
0.69 | 0.000121
0.7 | 0.000121
0.73 | 0.000123
0.75 | 0.000121
0.78 | 0.000123
0.79 | 0.000124
0.82 | 0.000122
0.85 | 0.000127
0.87 | 0.000132
0.89 | 0.000136
0.91 | 0.000138
0.94 | 0.000142
0.96 | 0.000143
0.98 | 0.000143
1 | 0.00015
1.03 | 0.000152
1.05 | 0.000151
1.07 | 0.000153
1.1 | 0.000152
1.12 | 0.000151
1.14 | 0.00015
1.16 | 0.000152
1.19 | 0.000158
1.21 | 0.000162
1.23 | 0.000162
1.26 | 0.000159
1.28 | 0.000162
1.31 | 0.000169
1.32 | 0.00017
1.35 | 0.000168
1.37 | 0.000177
1.4 | 0.000179
1.42 | 0.00018
1.44 | 0.000178
1.47 | 0.000177
1.49 | 0.000176
1.51 | 0.000178
1.53 | 0.000177
1.56 | 0.000185
1.58 | 0.000188
1.6 | 0.000191
1.63 | 0.000191
1.65 | 0.000193
1.68 | 0.00019
1.69 | 0.000192
1.72 | 0.000192
1.74 | 0.000198
1.77 | 0.000205
1.78 | 0.000204
1.8 | 0.000213
1.83 | 0.000218
1.85 | 0.000222
1.87 | 0.000225
1.9 | 0.000226
1.92 | 0.000224
1.94 | 0.000226
1.96 | 0.000226
1.99 | 0.00023
2.01 | 0.000233
2.03 | 0.000234
2.06 | 0.000235
2.08 | 0.000233
2.11 | 0.000237
2.12 | 0.000239
2.15 | 0.000246
2.17 | 0.000252
2.2 | 0.000255
2.22 | 0.000255
2.24 | 0.000259
2.27 | 0.000263
2.29 | 0.000263
2.55 | 0.000281
3.3 | 0.000363
4.05 | 0.000447
4.8 | 0.000511
5.3 | 0.000547
6.05 | 0.000608
6.8 | 0.00067
7.55 | 0.000728
8.05 | 0.00077
8.8 | 0.000837
9.55 | 0.000897
10.3 | 0.000962
10.8 | 0.001002
11.55 | 0.001059
12.3 | 0.001131
13.05 | 0.001199
13.55 | 0.001233
14.3 | 0.001308
15.05 | 0.001376
15.8 | 0.001434
16.3 | 0.001473
17.05 | 0.001547
17.8 | 0.001624
18.8 | 0.001731
19.8 | 0.001803
21.3 | 0.001925
22.8 | 0.002058
23.8 | 0.002142
25.3 | 0.002272
26.8 | 0.002409
28.3 | 0.002574
29.3 | 0.002648
30.8 | 0.002785
32.3 | 0.002927
33.8 | 0.003057
34.8 | 0.003153
36.3 | 0.003293
37.8 | 0.003445
39.3 | 0.003581
40.3 | 0.003667
41.8 | 0.003823
43.3 | 0.003964
44.8 | 0.004106
45.8 | 0.004186
47.3 | 0.004333
48.8 | 0.00447
50.3 | 0.004616
51.3 | 0.004709
52.8 | 0.004861
54.3 | 0.004998
55.8 | 0.005132
56.8 | 0.005223
58.3 | 0.005356
59.81 | 0.005496
61.31 | 0.00564
62.31 | 0.005733
63.81 | 0.005878
65.31 | 0.006015
66.81 | 0.006165
67.81 | 0.00626
69.31 | 0.006389
70.81 | 0.006539
72.31 | 0.006679
73.31 | 0.006771
74.81 | 0.006915
76.31 | 0.007068
77.81 | 0.007194
78.81 | 0.007286
80.31 | 0.007416
81.81 | 0.007548
82.81 | 0.00764
84.31 | 0.007765
85.81 | 0.007915
87.31 | 0.008058
88.31 | 0.008155
89.81 | 0.008276
91.31 | 0.008422
92.81 | 0.008557
93.81 | 0.008635
95.31 | 0.008776
96.81 | 0.008916
98.31 | 0.00905
99.31 | 0.009134
100.81 | 0.009267
102.31 | 0.009407
103.81 | 0.009541
104.81 | 0.009623
106.31 | 0.009761
107.81 | 0.009888
109.31 | 0.010034
110.31 | 0.010114
111.81 | 0.010229
113.31 | 0.010374
114.81 | 0.010499
115.81 | 0.010564
117.31 | 0.010689
118.81 | 0.010814
120.31 | 0.010939
121.31 | 0.011019
122.81 | 0.011139
124.31 | 0.011279
125.81 | 0.011394
126.81 | 0.011484
128.31 | 0.011609
129.81 | 0.011724
131.31 | 0.011844
132.31 | 0.011929
133.81 | 0.012049
135.31 | 0.012164
136.31 | 0.012244
138.26 | 0.012389
141.26 | 0.012624
144.26 | 0.012859
146.26 | 0.012999
149.26 | 0.013224
152.26 | 0.013459
155.26 | 0.013674
157.26 | 0.013829
160.26 | 0.014069
163.26 | 0.014294
166.26 | 0.014514
168.26 | 0.014664
171.26 | 0.014879
174.26 | 0.015104
177.26 | 0.015319
179.26 | 0.015459
182.26 | 0.015674
185.26 | 0.015909
185.75 | 0.015944
186.75 | 0.016004
189.75 | 0.016229
192.75 | 0.016419
195.75 | 0.016619
197.75 | 0.016754
200.75 | 0.016964
203.75 | 0.017169
206.75 | 0.017369
208.75 | 0.017504
211.75 | 0.017689
214.75 | 0.017884
217.75 | 0.018064
219.75 | 0.018194
222.75 | 0.018374
225.75 | 0.018559
228.75 | 0.018774
230.75 | 0.018894
233.75 | 0.019094
236.75 | 0.019269
239.75 | 0.019459
241.75 | 0.019584
244.75 | 0.019774
247.75 | 0.019944
249.75 | 0.020074
252.75 | 0.020259
255.75 | 0.020434
258.75 | 0.020604
260.75 | 0.020724
263.75 | 0.020914
266.75 | 0.021114
269.75 | 0.021309
271.75 | 0.021414
274.75 | 0.021584
277.75 | 0.021774
280.76 | 0.021939
284.76 | 0.022184
290.76 | 0.022509
296.76 | 0.022854
302.76 | 0.023204
306.76 | 0.023469
312.76 | 0.023784
318.76 | 0.024119
324.76 | 0.024439
328.58 | 0.024664
334.58 | 0.024979
340.58 | 0.025304
346.58 | 0.025629
350.58 | 0.025859
356.58 | 0.026169
362.58 | 0.026489
368.58 | 0.026799
372.58 | 0.027009
378.58 | 0.027319
384.58 | 0.027614
390.58 | 0.027929
394.58 | 0.028114
400.58 | 0.028439
406.58 | 0.028739
412.58 | 0.029049
416.58 | 0.029249
422.58 | 0.029549
426.89 | 0.029799
432.89 | 0.030069
435.74 | 0.030224
441.74 | 0.030509
447.74 | 0.030799
450.41 | 0.030939
456.41 | 0.031204
462.41 | 0.031514
468.41 | 0.031809
472.41 | 0.031994
478.41 | 0.032284
484.41 | 0.032564
490.41 | 0.032824
494.41 | 0.033029
500.41 | 0.033279
506.41 | 0.033564
512.41 | 0.033849
516.41 | 0.034059
522.41 | 0.034354
528.41 | 0.034604
534.41 | 0.034899
538.41 | 0.035069
544.41 | 0.035354
550.41 | 0.035629
556.41 | 0.035894
560.41 | 0.036079
566.41 | 0.036354
572.41 | 0.036639
578.41 | 0.036904
582.41 | 0.037094
588.41 | 0.037369
594.41 | 0.037649
600.41 | 0.037899
604.41 | 0.038069
610.41 | 0.038349
616.42 | 0.038624
622.42 | 0.038899
626.42 | 0.039054
630.73 | 0.039319
636.73 | 0.039534
641.29 | 0.039729
645.29 | 0.039904
651.29 | 0.040164
657.29 | 0.040424
661.29 | 0.040584
667.29 | 0.040834
673.29 | 0.041094
679.29 | 0.041329
683.29 | 0.041504
689.29 | 0.041774
695.29 | 0.042019
701.29 | 0.042304
705.29 | 0.042454
711.29 | 0.042719
717.29 | 0.042959
723.29 | 0.043199
727.29 | 0.043354
733.29 | 0.043639
739.29 | 0.043909
745.29 | 0.044144
749.29 | 0.044334
755.29 | 0.044559
761.29 | 0.044834
767.29 | 0.045054
771.29 | 0.045244
777.29 | 0.045474
783.29 | 0.045744
789.29 | 0.045984
793.29 | 0.046144
799.29 | 0.046349
805.29 | 0.046584
811.29 | 0.046804
815.29 | 0.046979
821.29 | 0.047234
827.29 | 0.047489
833.29 | 0.047724
837.29 | 0.047899
843.29 | 0.048159
849.29 | 0.048399
855.29 | 0.048664
859.29 | 0.048834
865.29 | 0.049054
871.29 | 0.049304
877.29 | 0.049539
881.29 | 0.049699
887.29 | 0.049934
893.29 | 0.050184
897.29 | 0.050344
903.29 | 0.050594
909.29 | 0.050819
913.87 | 0.051004
917.87 | 0.051154
923.87 | 0.051384
929.87 | 0.051639
935.87 | 0.051864
939.87 | 0.052034
945.87 | 0.052269
951.87 | 0.052509
957.87 | 0.052739
961.19 | 0.052879
967.19 | 0.053134
973.19 | 0.053364
979.19 | 0.053609
982.81 | 0.053734
988.81 | 0.054004
994.81 | 0.054224
1000.81 | 0.054449
1004.81 | 0.054609
1010.81 | 0.054844
1016.81 | 0.055064
1022.81 | 0.055309
1026.81 | 0.055474
1032.82 | 0.055699
1038.82 | 0.055934
1044.82 | 0.056174
1048.82 | 0.056334
1054.82 | 0.056559
1060.82 | 0.056814
1066.82 | 0.057034
1070.82 | 0.057189
1076.82 | 0.057419
1082.82 | 0.057654
1088.82 | 0.057869
1092.82 | 0.058034
1098.82 | 0.058269
1104.82 | 0.058454
1108.92 | 0.058654
1112.92 | 0.058794
1118.92 | 0.059049
1123.68 | 0.059214
1127.68 | 0.059374
1133.68 | 0.059614
1139.68 | 0.059844
1145.68 | 0.060094
1149.68 | 0.060224
1155.68 | 0.060444
1161.68 | 0.060689
1167.68 | 0.060909
1169.83 | 0.061019
1175.1 | 0.061199
1181.1 | 0.061434
1187.1 | 0.061659
1191.1 | 0.061834
1197.1 | 0.062034
1203.1 | 0.062274
1209.1 | 0.062504
1213.1 | 0.062654
1219.1 | 0.062904
1225.1 | 0.063099
1231.1 | 0.063344
1235.1 | 0.063499
1241.1 | 0.063729
1247.1 | 0.063949
1253.1 | 0.064189
1257.1 | 0.064329
1263.1 | 0.064574
1267.1 | 0.064664
1273.1 | 0.064864
1277.1 | 0.065029
1283.1 | 0.065279
1289.1 | 0.065514
1295.02 | 0.065709
1299.02 | 0.065834
1305.02 | 0.066079
1311.02 | 0.066349
1317.02 | 0.066559
1321.02 | 0.066689
1327.02 | 0.066934
1333.02 | 0.067159
1336.26 | 0.067264
1336.26 | 0.067264
1340.26 | 0.067374
1345.9 | 0.067525
1347.9 | 0.067612
1353.9 | 0.067818
1359.9 | 0.068044
1365.9 | 0.068266
1369.9 | 0.068424
1375.9 | 0.068662
1381.9 | 0.068879
1387.9 | 0.069106
1391.9 | 0.069252
1397.91 | 0.069472
1403.91 | 0.069693
1409.91 | 0.069931
1413.91 | 0.070077
1419.91 | 0.070297
1425.91 | 0.070528
1431.91 | 0.070761
1435.91 | 0.070901
1441.91 | 0.071115
1447.91 | 0.071358
1453.91 | 0.071593
1457.91 | 0.071765
1463.91 | 0.071963
1469.91 | 0.072195
1475.91 | 0.072434
1479.91 | 0.072595
1485.91 | 0.072796
1491.91 | 0.073057
1497.91 | 0.073263
1501.91 | 0.073422
1506.59 | 0.073591
1512.59 | 0.073812
1518.59 | 0.074091
1522.59 | 0.074218
1528.59 | 0.074472
1534.59 | 0.074701
1540.59 | 0.074944
1544.59 | 0.075089
1550.59 | 0.075337
1556.59 | 0.075561
1560.59 | 0.07571
1566.59 | 0.075935
1572.59 | 0.076148
1578.59 | 0.076405
1582.59 | 0.076569
1588.59 | 0.076792
1594.59 | 0.077019
1600.59 | 0.077268
1604.59 | 0.077413
1610.59 | 0.077638
1616.59 | 0.077893
1622.59 | 0.078143
1626.59 | 0.078308
1632.59 | 0.078533
1638.59 | 0.078793
1644.59 | 0.079008
1648.59 | 0.079178
1654.59 | 0.079398
1660.59 | 0.079633
1666.59 | 0.079868
1670.59 | 0.080023
1676.59 | 0.080253
1682.59 | 0.080478
1688.59 | 0.080723
1692.6 | 0.080873
1698.6 | 0.081128
1704.6 | 0.081348
1710.6 | 0.081588
1714.6 | 0.081723
1720.6 | 0.081973
1726.6 | 0.082193
1732.6 | 0.082453
1736.6 | 0.082608
1742.6 | 0.082838
1748.6 | 0.083073
1754.6 | 0.083303
1758.6 | 0.083468
1764.6 | 0.083698
1770.6 | 0.083928
1776.6 | 0.084168
1780.6 | 0.084313
1786.6 | 0.084543
1792.6 | 0.084793
1796.6 | 0.084928
1802.6 | 0.085178
1808.6 | 0.085428
1814.6 | 0.085673
1818.6 | 0.085833
1824.6 | 0.086058
1830.6 | 0.086293
1836.6 | 0.086543
1840.6 | 0.086703
1846.6 | 0.086948
1852.6 | 0.087158
1858.6 | 0.087413
1862.6 | 0.087573
1868.6 | 0.087818
1872.76 | 0.087973
1878.76 | 0.088228
1882.76 | 0.088353
1888.76 | 0.088633
1894.76 | 0.088858
1900.76 | 0.089108
1904.76 | 0.089268
1910.76 | 0.089533
1916.76 | 0.089763
1922.76 | 0.090003
1926.76 | 0.090178
1932.76 | 0.090408
1938.06 | 0.090658
1944.06 | 0.090883
1947.84 | 0.091028
1953.84 | 0.091278
1959.84 | 0.091508
1965.84 | 0.091768
1969.84 | 0.091918
1975.84 | 0.092158
1981.84 | 0.092418
1986.65 | 0.092608
1990.65 | 0.092778
1995.92 | 0.092983
2001.92 | 0.093238
2005.92 | 0.093413
2011.92 | 0.093618
2017.92 | 0.093863
2023.92 | 0.094128
2027.92 | 0.094273
2033.92 | 0.094523
2039.92 | 0.094778
2045.92 | 0.095023
2049.92 | 0.095188
2055.92 | 0.095428
2061.92 | 0.095663
2067.92 | 0.095913
2071.92 | 0.096068
2077.92 | 0.096308
2083.92 | 0.096563
2089.92 | 0.096798
2093.92 | 0.096983
2099.92 | 0.097218
2105.92 | 0.097483
2111.22 | 0.097728
2114.23 | 0.097848
2120.23 | 0.098078
2126.23 | 0.098333
2130.42 | 0.098503
2134.42 | 0.098683
2139.19 | 0.098873
2145.19 | 0.099118
2151.19 | 0.099378
2155.09 | 0.099553
2160.61 | 0.099793
2165.98 | 0.100018
2171.98 | 0.100253
2175.98 | 0.100433
2178.71 | 0.100538
2183.87 | 0.100783
2189.87 | 0.101013
2193.87 | 0.101173
2199.87 | 0.101443
2205.88 | 0.101693
2211.88 | 0.101943
2215.88 | 0.102113
2221.88 | 0.102363
2227.88 | 0.102623
2231.88 | 0.102793
2237.88 | 0.103033
2243.88 | 0.103283
2249.88 | 0.103533
2253.88 | 0.103698
2259.88 | 0.103948
2265.88 | 0.104208
2271.88 | 0.104493
2275.88 | 0.104693
2281.88 | 0.104898
2287.88 | 0.105173
2293.88 | 0.105438
2297.88 | 0.105603
2303.88 | 0.105873
2309.88 | 0.106138
2315.88 | 0.106378
2319.88 | 0.106573
2323.39 | 0.106743
2329.39 | 0.106978
2335.39 | 0.107248
2339.39 | 0.107428
2344.76 | 0.107683
2350.76 | 0.107928
2356.76 | 0.108208
2360.76 | 0.108383
2366.76 | 0.108658
2372.76 | 0.108933
2378.76 | 0.109178
2382.76 | 0.109378
2388.76 | 0.109633
2394.76 | 0.109908
2400.76 | 0.110188
2404.76 | 0.110368
2410.76 | 0.110623
2416.76 | 0.110903
2422.76 | 0.111173
2426.76 | 0.111348
2432.76 | 0.111623
2438.76 | 0.111893
2444.76 | 0.112138
2448.76 | 0.112333
2454.76 | 0.112588
2460.76 | 0.112883
2464.76 | 0.113073
2470.76 | 0.113343
2476.76 | 0.113613
2482.76 | 0.113898
2486.76 | 0.114093
2489.15 | 0.114193
2495.15 | 0.114533
2501.15 | 0.114793
2505.15 | 0.114978
2511.15 | 0.115268
2517.15 | 0.115528
2523.15 | 0.115813
2527.15 | 0.115998
2533.15 | 0.116268
2539.15 | 0.116573
2545.15 | 0.116823
2549.15 | 0.117018
2555.15 | 0.117288
2561.15 | 0.117578
2567.15 | 0.117853
2571.15 | 0.118053
2577.16 | 0.118303
2583.16 | 0.118603
2589.16 | 0.118888
2593.16 | 0.119068
2599.16 | 0.119358
2605.16 | 0.119653
2611.16 | 0.119923
2615.16 | 0.120128
2621.16 | 0.120418
2627.16 | 0.120683
2632.65 | 0.120973
2636.65 | 0.121153
2642.65 | 0.121473
2648.65 | 0.121748
2654.65 | 0.122043
2658.65 | 0.122233
2664.65 | 0.122518
2670.04 | 0.122778
2674.04 | 0.122953
2680.04 | 0.123268
2684.08 | 0.123468
2688.54 | 0.123688
2691.65 | 0.123838
2697.65 | 0.124163
2703.65 | 0.124478
2709.02 | 0.124733
2713.02 | 0.124933
2719.02 | 0.125203
2725.02 | 0.125503
2731.02 | 0.125813
2735.02 | 0.126008
2741.02 | 0.126308
2747.02 | 0.126578
2753.02 | 0.126898
2757.02 | 0.127098
2763.02 | 0.127403
2769.02 | 0.127688
2775.02 | 0.128008
2777.05 | 0.128118
2783.05 | 0.128418
2789.05 | 0.128693
2795.05 | 0.129008
2799.05 | 0.129218
2805.05 | 0.129523
2811.05 | 0.129843
2817.05 | 0.130168
2821.05 | 0.130388
2827.05 | 0.130713
2833.05 | 0.131008
2839.05 | 0.131328
2843.05 | 0.131538
2849.05 | 0.131878
2855.05 | 0.132188
2861.05 | 0.132498
2865.05 | 0.132723
2871.05 | 0.133038
2877.05 | 0.133383
2881.28 | 0.133618
2881.28 | 0.133618
2881.39 | 0.133618
2887.28 | 0.133903
2891.28 | 0.134092
2897.28 | 0.134406
2903.28 | 0.134734
2909.28 | 0.135051
2913.28 | 0.135234
2919.28 | 0.13557
2925.28 | 0.135885
2931.28 | 0.136232
2935.28 | 0.136458
2941.28 | 0.13675
2947.28 | 0.1371
2953.28 | 0.137414
2957.28 | 0.137629
2963.28 | 0.137959
2969.28 | 0.138297
2974.05 | 0.13857
2978.05 | 0.138787
2984.05 | 0.13914
2990.05 | 0.139467
2994.49 | 0.139741
2998.5 | 0.139977
3004.5 | 0.140297
3010.5 | 0.140678
3016.5 | 0.14104
3020.5 | 0.141286
3026.5 | 0.141657
3032.5 | 0.142039
3038.5 | 0.14241
3042.5 | 0.142667
3048.5 | 0.143031
3054.5 | 0.143405
3060.5 | 0.14376
3064.5 | 0.144023
3070.5 | 0.144403
3076.5 | 0.144768
3082.5 | 0.145128
3086.5 | 0.145388
3092.5 | 0.145773
3098.5 | 0.146158
3104.5 | 0.146533
3108.5 | 0.146778
3114.5 | 0.147168
3120.5 | 0.147548
3124.5 | 0.147803
3130.5 | 0.148183
3136.5 | 0.148563
3142.5 | 0.148998
3146.5 | 0.149273
3152.5 | 0.149653
3158.5 | 0.150043
3164.5 | 0.150428
3168.5 | 0.150683
3174.5 | 0.151058
3180.5 | 0.151463
3186.5 | 0.151883
3190.5 | 0.152158
3196.5 | 0.152583
3202.5 | 0.152993
3208.5 | 0.153403
3212.5 | 0.153688
3218.5 | 0.154123
3224.5 | 0.154558
3230.5 | 0.154983
3234.5 | 0.155278
3240.5 | 0.155703
3246.5 | 0.156138
3252.5 | 0.156588
3256.5 | 0.156868
3262.5 | 0.157323
3268.5 | 0.157768
3274.5 | 0.158218
3278.5 | 0.158533
3283.8 | 0.158943
3289.8 | 0.159383
3295.8 | 0.159853
3299.8 | 0.160158
3305.8 | 0.160638
3311.8 | 0.161133
3317.8 | 0.161603
3321.8 | 0.161923
3327.8 | 0.162388
3333.8 | 0.162878
3337.8 | 0.163203
3343.8 | 0.163703
3349.8 | 0.164223
3355.8 | 0.164738
3359.8 | 0.165103
3365.8 | 0.165618
3371.8 | 0.166153
3377.8 | 0.166693
3381.8 | 0.167058
3387.8 | 0.167588
3393.8 | 0.168153
3399.8 | 0.168733
3403.8 | 0.169108
3409.8 | 0.169693
3415.8 | 0.170278
3421.8 | 0.170868
3425.8 | 0.171273
3431.8 | 0.171903
3437.8 | 0.172538
3443.8 | 0.173173
3447.8 | 0.173618
3453.8 | 0.174308
3459.8 | 0.175008
3465.8 | 0.175658
3469.8 | 0.176108
3475.8 | 0.176833
3481.8 | 0.177538
3487.8 | 0.178268
3491.8 | 0.178773
3497.8 | 0.179538
3503.8 | 0.180353
3509.8 | 0.181173
3513.8 | 0.181738
3517.8 | 0.182343
3521.8 | 0.182937
3527.8 | 0.183731
3531.8 | 0.184235
3537.8 | 0.185017
3543.8 | 0.185752
3549.8 | 0.186494
3553.8 | 0.187008
3559.8 | 0.18783
3565.8 | 0.188604
3569.81 | 0.189147
3575.81 | 0.189967
3581.81 | 0.190803
3587.81 | 0.191681
3591.81 | 0.192273
3597.81 | 0.193147
3603.81 | 0.194052
3609.81 | 0.194952
3611.97 | 0.195282
3617.97 | 0.196207
3623.97 | 0.197152
3629.97 | 0.198092
3633.97 | 0.198742
3639.97 | 0.199717
3645.97 | 0.200702
3651.97 | 0.201702
3655.97 | 0.202382
3661.97 | 0.203407
3667.97 | 0.204447
3673.97 | 0.205532
3677.97 | 0.206272
3683.76 | 0.207347
3689.76 | 0.208487
3695.76 | 0.209662
3699.76 | 0.210462
3705.76 | 0.211702
3711.76 | 0.212997
3717.76 | 0.214332
3721.76 | 0.215267
3727.76 | 0.216687
3733.76 | 0.218142
3739.76 | 0.219547
3743.76 | 0.220462
3749.76 | 0.221857
3755.76 | 0.223322
3761.76 | 0.224842
3765.76 | 0.225912
3771.76 | 0.227592
3781.76 | 0.231287
0 | 0
0 | 0
7.77 | 0.001231
7.77 | 0.001231
15.18 | 0.001682
22.83 | 0.00208
22.83 | 0.00208
30.08 | 0.002486
38.96 | 0.002961
38.96 | 0.002961
47.64 | 0.003422
55.61 | 0.003863
55.61 | 0.003863
65.14 | 0.004406
72.4 | 0.00481
72.4 | 0.00481
80.89 | 0.005299
89.53 | 0.00575
89.53 | 0.00575
99.31 | 0.006275
106.02 | 0.006631
106.02 | 0.006631
114.89 | 0.007306
114.89 | 0.007306
125.89 | 0.007881
134.28 | 0.008303
134.28 | 0.008303
144.79 | 0.008828
152.78 | 0.009203
152.78 | 0.009203
161.27 | 0.009606
168.9 | 0.009957
168.9 | 0.009957
177.06 | 0.01034
184.33 | 0.010668
184.33 | 0.010668
192.66 | 0.011029
201.87 | 0.011433
201.87 | 0.011433
209.79 | 0.01177
220.14 | 0.0122
220.14 | 0.0122
228.73 | 0.012552
228.73 | 0.012552
238.21 | 0.012965
247.28 | 0.013325
247.28 | 0.013325
255.47 | 0.013667
263.93 | 0.014004
263.93 | 0.014004
273.68 | 0.014368
281.73 | 0.014691
281.73 | 0.014691
289.73 | 0.015003
297.47 | 0.015288
297.47 | 0.015288
307.51 | 0.015669
315.59 | 0.015964
315.59 | 0.015964
327.3 | 0.016398
338.26 | 0.016797
338.26 | 0.016797
345.13 | 0.017035
353.98 | 0.01737
353.98 | 0.01737
365.86 | 0.017778
365.86 | 0.017778
374 | 0.018057
383.01 | 0.018357
383.01 | 0.018357
392.37 | 0.018679
402.68 | 0.019027
402.68 | 0.019027
411.62 | 0.019324
419.93 | 0.019595
419.93 | 0.019595
427.72 | 0.01986
435.46 | 0.020119
435.46 | 0.020119
445.26 | 0.020435
453.88 | 0.020715
453.88 | 0.020715
463.86 | 0.021045
473.82 | 0.021363
473.82 | 0.021363
483.63 | 0.021683
483.63 | 0.021683
493.06 | 0.021972
501.71 | 0.022244
501.71 | 0.022244
509.57 | 0.022487
518.72 | 0.022772
518.72 | 0.022772
527.39 | 0.023044
535.58 | 0.023281
535.58 | 0.023281
545.54 | 0.023595
554.72 | 0.023871
554.72 | 0.023871
563.51 | 0.024121
573.12 | 0.024415
573.12 | 0.024415
582.88 | 0.024705
593.53 | 0.025017
593.53 | 0.025017
600.97 | 0.025232
609.91 | 0.025505
609.91 | 0.025505
621.17 | 0.025826
621.17 | 0.025826
630.98 | 0.026109
641.34 | 0.026406
641.34 | 0.026406
649.84 | 0.026653
658.43 | 0.026904
658.43 | 0.026904
666.8 | 0.027142
675.68 | 0.0274
675.68 | 0.0274
684.01 | 0.027636
693.12 | 0.027877
693.12 | 0.027877
701.24 | 0.028092
708.46 | 0.028302
708.46 | 0.028302
716.31 | 0.028531
724.55 | 0.028747
724.55 | 0.028747
732.47 | 0.028977
732.47 | 0.028977
740.36 | 0.029204
749.79 | 0.029451
749.79 | 0.029451
758.4 | 0.029693
767.38 | 0.029937
767.38 | 0.029937
776.24 | 0.030173
783.93 | 0.030388
783.93 | 0.030388
793.74 | 0.030652
803.2 | 0.030905
803.2 | 0.030905
812.32 | 0.031152
822.92 | 0.031439
822.92 | 0.031439
832.74 | 0.031696
841.65 | 0.031922
841.65 | 0.031922
851.28 | 0.032176
851.28 | 0.032176
859.69 | 0.032392
868.26 | 0.032626
868.26 | 0.032626
877.79 | 0.032883
888.49 | 0.03316
888.49 | 0.03316
897.33 | 0.033395
905.27 | 0.033595
905.27 | 0.033595
913.15 | 0.033797
920.85 | 0.033992
920.85 | 0.033992
932.42 | 0.034287
941.66 | 0.034528
941.66 | 0.034528
951.02 | 0.034763
960.16 | 0.03499
960.16 | 0.03499
971.46 | 0.035277
979.16 | 0.035476
979.16 | 0.035476
988.56 | 0.035708
988.56 | 0.035708
997.75 | 0.035954
1005.11 | 0.036128
1005.11 | 0.036128
1013.8 | 0.036356
1021.83 | 0.036557
1021.83 | 0.036557
1029.65 | 0.036753
1038.61 | 0.036965
1038.61 | 0.036965
1046.92 | 0.037188
1057.3 | 0.037441
1057.3 | 0.037441
1065.91 | 0.037659
1075.65 | 0.037903
1075.65 | 0.037903
1085.19 | 0.038136
1098.34 | 0.038459
1098.34 | 0.038459
1109.67 | 0.038739
1109.67 | 0.038739
1119.48 | 0.038983
1128.87 | 0.039203
1128.87 | 0.039203
1139.27 | 0.03946
1150.24 | 0.039724
1150.24 | 0.039724
1158.8 | 0.03993
1168.91 | 0.040167
1168.91 | 0.040167
1179.11 | 0.040417
1186.88 | 0.040595
1186.88 | 0.040595
1196.26 | 0.040846
1205.12 | 0.041051
1205.12 | 0.041051
1212.89 | 0.041242
1222.15 | 0.041481
1222.15 | 0.041481
1231.53 | 0.0417
1239.94 | 0.041897
1239.94 | 0.041897
1249.43 | 0.042125
1249.43 | 0.042125
1258.22 | 0.042333
1267.15 | 0.042556
1267.15 | 0.042556
1276.53 | 0.042756
1287.09 | 0.043012
1287.09 | 0.043012
1295.7 | 0.043214
1305.19 | 0.043451
1305.19 | 0.043451
1313.96 | 0.043658
1322.06 | 0.043856
1322.06 | 0.043856
1331.68 | 0.044071
1341.21 | 0.044304
1341.21 | 0.044304
1352.1 | 0.04456
1359.38 | 0.044718
1359.38 | 0.044718
1368.66 | 0.044934
1368.66 | 0.044934
1377.56 | 0.045145
1388.34 | 0.045394
1388.34 | 0.045394
1396.92 | 0.045592
1404.83 | 0.045775
1404.83 | 0.045775
1414.4 | 0.045988
1424.3 | 0.046204
1424.3 | 0.046204
1432.12 | 0.046395
1441.8 | 0.046605
1441.8 | 0.046605
1451.44 | 0.046827
1459.15 | 0.047002
1459.15 | 0.047002
1470.16 | 0.047267
1479.1 | 0.047472
1479.1 | 0.047472
1488.41 | 0.047678
1497.52 | 0.047877
1497.52 | 0.047877
1507.45 | 0.048103
1507.45 | 0.048103
1514.56 | 0.048279
1523.2 | 0.048458
1523.2 | 0.048458
1532.41 | 0.04869
1540.3 | 0.048861
1540.3 | 0.048861
1550.31 | 0.049097
1561.51 | 0.049341
1561.51 | 0.049341
1570.18 | 0.049553
1579.49 | 0.049754
1579.49 | 0.049754
1589.69 | 0.049993
1597.29 | 0.050163
1597.29 | 0.050163
1606.85 | 0.050376
1615.9 | 0.050588
1615.9 | 0.050588
1625.81 | 0.050806
1625.81 | 0.050806
1635.03 | 0.051003
1644.48 | 0.051213
1644.48 | 0.051213
1653.05 | 0.05142
1662.7 | 0.05165
1662.7 | 0.05165
1671.46 | 0.051841
1680.03 | 0.052038
1680.03 | 0.052038
1688.94 | 0.052246
1698 | 0.052458
1698 | 0.052458
1706.86 | 0.052651
1717.25 | 0.052888
1717.25 | 0.052888
1725.19 | 0.053068
1733.24 | 0.053244
1733.24 | 0.053244
1741.81 | 0.053446
1741.81 | 0.053446
1750.9 | 0.053655
1760.38 | 0.053878
1760.38 | 0.053878
1767.92 | 0.054035
1777.62 | 0.054257
1777.62 | 0.054257
1786.49 | 0.054455
1795.07 | 0.054648
1795.07 | 0.054648
1805.45 | 0.054881
1815.64 | 0.055099
1815.64 | 0.055099
1824.63 | 0.055306
1834.86 | 0.055555
1834.86 | 0.055555
1842.63 | 0.055737
1851.98 | 0.056012
1851.98 | 0.056012
1859.74 | 0.056145
1868.93 | 0.056445
1868.93 | 0.056445
1879.09 | 0.056644
1879.09 | 0.056644
1887.95 | 0.056853
1896.09 | 0.057039
1896.09 | 0.057039
1905.85 | 0.057256
1915.93 | 0.057474
1915.93 | 0.057474
1923.47 | 0.057638
1932.93 | 0.057837
1932.93 | 0.057837
1942.76 | 0.058049
1951.98 | 0.058263
1951.98 | 0.058263
1958.82 | 0.058407
1968.02 | 0.058605
1968.02 | 0.058605
1977.66 | 0.058834
1986.74 | 0.059025
1986.74 | 0.059025
1998.47 | 0.05929
1998.47 | 0.05929
2008.36 | 0.059521
2018.07 | 0.059745
2018.07 | 0.059745
2026.71 | 0.059935
2036.06 | 0.060141
2036.06 | 0.060141
2044.05 | 0.060313
2054.66 | 0.060553
2054.66 | 0.060553
2063.13 | 0.060765
2071.16 | 0.060942
2071.16 | 0.060942
2080.82 | 0.061132
2089.04 | 0.061321
2089.04 | 0.061321
2096.67 | 0.061485
2104.64 | 0.06168
2104.64 | 0.06168
2115.2 | 0.061901
2125.05 | 0.062132
2125.05 | 0.062132
2133.91 | 0.062307
2133.91 | 0.062307
2143.37 | 0.062528
2151.31 | 0.062721
2151.31 | 0.062721
2159.33 | 0.0629
2169.38 | 0.063123
2169.38 | 0.063123
2176.75 | 0.063254
2185.4 | 0.063474
2185.4 | 0.063474
2193.82 | 0.063655
2201.19 | 0.063823
2201.19 | 0.063823
2210.14 | 0.064028
2219 | 0.064211
2219 | 0.064211
2228.26 | 0.064404
2237.02 | 0.064619
2237.02 | 0.064619
2246.19 | 0.064833
2246.19 | 0.064833
2254.22 | 0.065013
2261.98 | 0.065181
2261.98 | 0.065181
2271.45 | 0.065399
2280.78 | 0.065614
2280.78 | 0.065614
2290.22 | 0.065808
2299.48 | 0.066028
2299.48 | 0.066028
2307.84 | 0.066204
2316.06 | 0.066391
2316.06 | 0.066391
2326.24 | 0.066607
2335.03 | 0.066805
2335.03 | 0.066805
2342.34 | 0.066973
2352.99 | 0.06722
2352.99 | 0.06722
2362.86 | 0.067414
2371.59 | 0.067624
2371.59 | 0.067624
2380.45 | 0.067826
2380.45 | 0.067826
2389.53 | 0.068025
2397.18 | 0.068218
2397.18 | 0.068218
2408.46 | 0.068471
2417.7 | 0.06867
2417.7 | 0.06867
2425.4 | 0.068849
2434.91 | 0.069076
2434.91 | 0.069076
2444.95 | 0.069293
2453.06 | 0.069454
2453.06 | 0.069454
2461.85 | 0.069674
2471.61 | 0.069883
2471.61 | 0.069883
2478.85 | 0.07004
2486.33 | 0.070223
2486.33 | 0.070223
2494.63 | 0.070386
2494.63 | 0.070386
2504.91 | 0.070619
2512.72 | 0.070803
2512.72 | 0.070803
2522.43 | 0.071041
2530.89 | 0.071238
2530.89 | 0.071238
2540.57 | 0.071453
2548.54 | 0.071626
2548.54 | 0.071626
2556.25 | 0.071803
2565.63 | 0.072095
2565.63 | 0.072095
2573.69 | 0.072288
2581.23 | 0.072454
2581.23 | 0.072454
2590.56 | 0.072656
2600.23 | 0.072883
2600.23 | 0.072883
2609.28 | 0.073095
2609.28 | 0.073095
2617.9 | 0.0733
2625.76 | 0.073476
2625.76 | 0.073476
2634.1 | 0.073665
2644.53 | 0.073896
2644.53 | 0.073896
2652.85 | 0.0741
2661.01 | 0.074278
2661.01 | 0.074278
2672.04 | 0.074546
2681.45 | 0.074753
2681.45 | 0.074753
2690.69 | 0.07496
2699.3 | 0.075162
2699.3 | 0.075162
2709.63 | 0.075399
2718.14 | 0.075599
2718.14 | 0.075599
2726.62 | 0.075789
2735.99 | 0.076006
2735.99 | 0.076006
2743.27 | 0.076185
2743.27 | 0.076185
2753.58 | 0.076431
2762.14 | 0.076613
2762.14 | 0.076613
2771 | 0.07683
2780.14 | 0.077036
2780.14 | 0.077036
2789.13 | 0.077265
2796.82 | 0.077439
2796.82 | 0.077439
2806.85 | 0.077666
2815.81 | 0.077883
2815.81 | 0.077883
2824.1 | 0.078067
2831.86 | 0.078259
2831.86 | 0.078259
2842.07 | 0.078484
2852.31 | 0.078725
2852.31 | 0.078725
2859.27 | 0.078908
2859.27 | 0.078908
2867.83 | 0.079105
2875.37 | 0.079289
2875.37 | 0.079289
2883.01 | 0.079455
2892.72 | 0.079686
2892.72 | 0.079686
2901.87 | 0.079904
2910.86 | 0.080125
2910.86 | 0.080125
2919.8 | 0.080339
2928.98 | 0.080578
2928.98 | 0.080578
2937.39 | 0.080768
2948.3 | 0.081018
2948.3 | 0.081018
2956.57 | 0.081207
2965.05 | 0.081409
2965.05 | 0.081409
2975.53 | 0.081657
2984.77 | 0.081865
2984.77 | 0.081865
2993.53 | 0.082071
2993.53 | 0.082071
3002.89 | 0.082307
3010.88 | 0.082485
3010.88 | 0.082485
3020.79 | 0.082736
3030.28 | 0.082969
3030.28 | 0.082969
3041.53 | 0.083334
3050.57 | 0.083563
3050.57 | 0.083563
3059.73 | 0.083801
3068.85 | 0.08401
3068.85 | 0.08401
3075.93 | 0.084196
3082.95 | 0.084367
3082.95 | 0.084367
3092.03 | 0.084572
3099.49 | 0.084758
3099.49 | 0.084758
3109.2 | 0.084992
3109.2 | 0.084992
3117.91 | 0.085213
3125.41 | 0.085383
3125.41 | 0.085383
3134.64 | 0.085608
3144.58 | 0.085845
3144.58 | 0.085845
3154.68 | 0.086071
3162.09 | 0.086274
3162.09 | 0.086274
3170.66 | 0.086497
3178.95 | 0.086671
3178.95 | 0.086671
3186.56 | 0.086828
3197.44 | 0.087119
3197.44 | 0.087119
3205.01 | 0.087296
3213.42 | 0.087547
3213.42 | 0.087547
3222.82 | 0.087771
3229.76 | 0.087941
3229.76 | 0.087941
3238.58 | 0.088167
3238.58 | 0.088167
3246.79 | 0.088352
3255.7 | 0.088594
3255.7 | 0.088594
3265.56 | 0.088845
3275.29 | 0.089078
3275.29 | 0.089078
3285.25 | 0.089326
3293.44 | 0.089502
3293.44 | 0.089502
3301.53 | 0.08974
3310.27 | 0.089952
3310.27 | 0.089952
3318.73 | 0.090172
3327.11 | 0.090381
3327.11 | 0.090381
3335 | 0.090573
3345.23 | 0.090838
3345.23 | 0.090838
3355.32 | 0.091068
3355.32 | 0.091068
3362.68 | 0.091282
3373.16 | 0.091526
3373.16 | 0.091526
3382.15 | 0.091745
3393.69 | 0.092047
3393.69 | 0.092047
3402.82 | 0.092289
3411.88 | 0.092495
3411.88 | 0.092495
3421.96 | 0.09277
3429.77 | 0.092961
3429.77 | 0.092961
3438.51 | 0.093201
3447.05 | 0.093411
3447.05 | 0.093411
3454.02 | 0.093607
3463.85 | 0.093861
3463.85 | 0.093861
3471.59 | 0.094061
3471.59 | 0.094061
3479.95 | 0.094281
3490.38 | 0.094547
3490.38 | 0.094547
3498.34 | 0.094752
3506.65 | 0.094966
3506.65 | 0.094966
3516.57 | 0.095228
3528.77 | 0.095553
3528.77 | 0.095553
3537.61 | 0.095791
3546.91 | 0.096015
3546.91 | 0.096015
3554.63 | 0.096211
3563.91 | 0.096457
3563.91 | 0.096457
3573.42 | 0.096711
3583.56 | 0.096961
3583.56 | 0.096961
3591.95 | 0.097163
3600.11 | 0.097422
3600.11 | 0.097422
3609.07 | 0.097619
3609.07 | 0.097619
3619.45 | 0.097907
3627.69 | 0.098104
3627.69 | 0.098104
3635.9 | 0.09832
3646.06 | 0.098597
3646.06 | 0.098597
3654.38 | 0.098801
3664.33 | 0.099078
3664.33 | 0.099078
3673.32 | 0.099326
3683.01 | 0.099572
3683.01 | 0.099572
3693.14 | 0.099848
3702.93 | 0.100126
3702.93 | 0.100126
3712.73 | 0.100391
3721.24 | 0.100619
3721.24 | 0.100619
3728.56 | 0.100823
3728.56 | 0.100823
3738.79 | 0.101118
3749.15 | 0.101393
3749.15 | 0.101393
3758.01 | 0.101623
3767.19 | 0.101862
3767.19 | 0.101862
3778.5 | 0.102174
3787.06 | 0.102416
3787.06 | 0.102416
3796.98 | 0.102651
3807.78 | 0.102965
3807.78 | 0.102965
3817.45 | 0.103228
3828.12 | 0.103528
3828.12 | 0.103528
3837.73 | 0.103773
3844.48 | 0.103962
3844.48 | 0.103962
3854.58 | 0.104268
3864.82 | 0.104558
3864.82 | 0.104558
3873.7 | 0.104805
3873.7 | 0.104805
3882.31 | 0.105046
3892.18 | 0.105308
3892.18 | 0.105308
3899.64 | 0.105518
3911.35 | 0.10586
3911.35 | 0.10586
3920 | 0.106099
3927.77 | 0.106318
3927.77 | 0.106318
3936.76 | 0.106569
3944.67 | 0.106802
3944.67 | 0.106802
3954.9 | 0.107063
3962.49 | 0.107298
3962.49 | 0.107298
3971.4 | 0.107533
3980.17 | 0.1078
3980.17 | 0.1078
3989.02 | 0.108061
3989.02 | 0.108061
3997.63 | 0.10832
4006.89 | 0.108579
4006.89 | 0.108579
4016 | 0.108844
4025.62 | 0.109116
4025.62 | 0.109116
4033.18 | 0.109332
4044.26 | 0.109655
4044.26 | 0.109655
4055.29 | 0.109973
4066.16 | 0.110287
4066.16 | 0.110287
4074.04 | 0.110527
4083.27 | 0.110799
4083.27 | 0.110799
4093.01 | 0.111082
4102.7 | 0.111363
4102.7 | 0.111363
4112.63 | 0.111647
4121.82 | 0.111928
4121.82 | 0.111928
4130.36 | 0.112165
4130.36 | 0.112165
4140.08 | 0.112475
4147.8 | 0.112715
4147.8 | 0.112715
4156.81 | 0.112972
4166.25 | 0.113264
4166.25 | 0.113264
4176.63 | 0.113571
4185.41 | 0.11383
4185.41 | 0.11383
4194.67 | 0.114114
4204.28 | 0.114418
4204.28 | 0.114418
4211.83 | 0.114637
4221.54 | 0.114912
4221.54 | 0.114912
4229.15 | 0.115161
4238.66 | 0.115449
4238.66 | 0.115449
4249.27 | 0.115768
4249.27 | 0.115768
4259.82 | 0.116102
4268.19 | 0.116346
4268.19 | 0.116346
4277.57 | 0.11665
4288.4 | 0.116976
4288.4 | 0.116976
4296.22 | 0.117243
4304.76 | 0.117498
4304.76 | 0.117498
4312.32 | 0.117719
4318.96 | 0.117956
4318.96 | 0.117956
4329.34 | 0.118273
4341.42 | 0.118676
4341.42 | 0.118676
4350.55 | 0.11895
4359.1 | 0.11922
4359.1 | 0.11922
4368.35 | 0.119532
4368.35 | 0.119532
4376.02 | 0.119757
4385.32 | 0.120063
4385.32 | 0.120063
4394.11 | 0.12037
4401.53 | 0.120596
4401.53 | 0.120596
4408.26 | 0.120838
4417.92 | 0.12115
4417.92 | 0.12115
4424.51 | 0.121366
4433.77 | 0.12167
4433.77 | 0.12167
4443.06 | 0.121979
4451.83 | 0.122283
4451.83 | 0.122283
4459.13 | 0.122514
4468.85 | 0.122843
4468.85 | 0.122843
4478.61 | 0.123176
4486.92 | 0.123453
4486.92 | 0.123453
4495.41 | 0.123741
4495.41 | 0.123741
4504.17 | 0.124042
4513.02 | 0.124346
4513.02 | 0.124346
4523.51 | 0.124723
4531.8 | 0.125006
4531.8 | 0.125006
4541.5 | 0.125334
4550.24 | 0.125638
4550.24 | 0.125638
4561.4 | 0.126017
4567.39 | 0.126239
4567.39 | 0.126239
4577.7 | 0.126581
4586.23 | 0.126883
4586.23 | 0.126883
4594.03 | 0.127153
4602.44 | 0.127444
4602.44 | 0.127444
4611.67 | 0.127759
4611.67 | 0.127759
4620.28 | 0.128073
4631.14 | 0.128458
4631.14 | 0.128458
4639.8 | 0.128769
4648.52 | 0.129075
4648.52 | 0.129075
4659.17 | 0.129454
4668.98 | 0.129821
4668.98 | 0.129821
4677.05 | 0.130107
4686.65 | 0.130472
4686.65 | 0.130472
4694.57 | 0.13076
4702.9 | 0.131069
4702.9 | 0.131069
4712.46 | 0.13144
4723.74 | 0.131856
4723.74 | 0.131856
4731.73 | 0.132166
4742.07 | 0.132553
4742.07 | 0.132553
4752.02 | 0.132928
4752.02 | 0.132928
4760.86 | 0.133265
4769.33 | 0.133577
4769.33 | 0.133577
4779.23 | 0.133958
4787.2 | 0.134284
4787.2 | 0.134284
4796.14 | 0.134633
4806.02 | 0.135
4806.02 | 0.135
4813.86 | 0.135317
4821.6 | 0.135615
4821.6 | 0.135615
4830.35 | 0.135952
4837.3 | 0.13624
4837.3 | 0.13624
4845.91 | 0.13658
4854.22 | 0.136903
4854.22 | 0.136903
4860.76 | 0.137157
4860.76 | 0.137157
4869.62 | 0.137531
4876.68 | 0.137818
4876.68 | 0.137818
4886.44 | 0.138197
4896.1 | 0.138608
4896.1 | 0.138608
4905.51 | 0.13901
4912.57 | 0.1393
4912.57 | 0.1393
4920.48 | 0.139633
4931.07 | 0.140094
4931.07 | 0.140094
4939.18 | 0.140432
4947.25 | 0.140768
4947.25 | 0.140768
4954.99 | 0.141091
4963.19 | 0.141463
4963.19 | 0.141463
4971.7 | 0.141816
4980.17 | 0.142201
4980.17 | 0.142201
4987.59 | 0.142524
4987.59 | 0.142524
4994.92 | 0.142847
5002.84 | 0.143202
5002.84 | 0.143202
5010.4 | 0.143545
5017.84 | 0.143852
5017.84 | 0.143852
5026.35 | 0.144266
5033.69 | 0.14459
5033.69 | 0.14459
5042.04 | 0.144962
5050.28 | 0.145356
5050.28 | 0.145356
5060.48 | 0.145913
5067.57 | 0.14625
5067.57 | 0.14625
5076.53 | 0.14667
5086.17 | 0.147124
5086.17 | 0.147124
5095.92 | 0.147572
5095.92 | 0.147572
5105.76 | 0.148064
5113.32 | 0.148415
5113.32 | 0.148415
5119.56 | 0.14874
5128.12 | 0.149149
5128.12 | 0.149149
5137.96 | 0.149641
5145.44 | 0.150025
5145.44 | 0.150025
5153.14 | 0.150404
5161.07 | 0.150892
5161.07 | 0.150892
5167.33 | 0.151218
5176.15 | 0.151689
5176.15 | 0.151689
5184.46 | 0.152131
5191.33 | 0.152497
5191.33 | 0.152497
5197.66 | 0.152816
5197.66 | 0.152816
5204.43 | 0.153191
5210.55 | 0.153514
5210.55 | 0.153514
5218.6 | 0.153952
5225.42 | 0.154327
5225.42 | 0.154327
5233.31 | 0.15476
5241.5 | 0.155211
5241.5 | 0.155211
5250.46 | 0.155719
5257.67 | 0.156124
5257.67 | 0.156124
5265.61 | 0.156581
5272.65 | 0.15698
5272.65 | 0.15698
5278.29 | 0.157315
5284.18 | 0.157651
5284.18 | 0.157651
5290.19 | 0.158019
5296.56 | 0.158411
5296.56 | 0.158411
5304.03 | 0.158851
5304.03 | 0.158851
5312.18 | 0.159354
5318.48 | 0.159747
5318.48 | 0.159747
5324.32 | 0.16009
5331.5 | 0.160535
5331.5 | 0.160535
5337.25 | 0.160923
5344.93 | 0.161401
5344.93 | 0.161401
5352.7 | 0.161908
5360.03 | 0.162396
5360.03 | 0.162396
5369.47 | 0.16301
5378.16 | 0.163598
5378.16 | 0.163598
5385.09 | 0.164073
5395.25 | 0.164769
5395.25 | 0.164769
5403.37 | 0.165359
5403.37 | 0.165359
5410.58 | 0.165874
5418.22 | 0.166423
5418.22 | 0.166423
5425.06 | 0.16694
5433.82 | 0.167598
5433.82 | 0.167598
5443.85 | 0.168357
5451.64 | 0.168946
5451.64 | 0.168946
5459.53 | 0.169515
5466.35 | 0.170052
5466.35 | 0.170052
5471.84 | 0.170493
5478.17 | 0.171001
5478.17 | 0.171001
5483.94 | 0.17148
5491.03 | 0.17208
5491.03 | 0.17208
5498.97 | 0.172739
5507.08 | 0.173443
5507.08 | 0.173443
5517.27 | 0.174339
5517.27 | 0.174339
5526.98 | 0.175196
5534.43 | 0.175887
5534.43 | 0.175887
5542.52 | 0.176621
5550.26 | 0.17735
5550.26 | 0.17735
5555.87 | 0.177866
5563.37 | 0.178586
5563.37 | 0.178586
5570.31 | 0.179235
5576.87 | 0.179852
5576.87 | 0.179852
5584.04 | 0.180508
5592.12 | 0.181269
5592.12 | 0.181269
5598.14 | 0.181856
5603.46 | 0.182384
5603.46 | 0.182384
5611.49 | 0.183161
5611.49 | 0.183161
5620.67 | 0.184055
5627.61 | 0.184747
5627.61 | 0.184747
5634.7 | 0.185483
5642.29 | 0.186282
5642.29 | 0.186282
5649.61 | 0.187052
5656.39 | 0.187776
5656.39 | 0.187776
5662.53 | 0.188438
5669.43 | 0.189197
5669.43 | 0.189197
5676.51 | 0.18998
5684.5 | 0.190852
5684.5 | 0.190852
5692.52 | 0.191699
5699.98 | 0.192488
5699.98 | 0.192488
5706.09 | 0.193113

## plot_tensile_strain_stress
0 | 1 | 2 | 3
-0.000120887 | 11.4786123 | 0 | 0
-0.000109896 | 12.43863297 | 0.0007692308 | 101.7656
-6.23e-05 | 14.71908337 | 0.001538462 | 147.0262
1.9e-05 | 17.68033656 | 0.002307692 | 159.9695
6.52e-05 | 21.3713936 | 0.003846154 | 164.069
0.000120873 | 26.49320211 | 0.004615385 | 164.299
0.000176554 | 32.16567849 | 0.005384615 | 164.3858
0.000254188 | 38.49978493 | 0.006923077 | 164.4821
0.000323848 | 45.68479251 | 0.007692308 | 164.5241
0.000407177 | 54.48217938 | 0.008461538 | 164.5657
0.000504043 | 65.08279626 | 0.01 | 164.6486
0.000608685 | 76.55658464 | 0.01076923 | 164.69
0.000730313 | 89.00497779 | 0.01153846 | 164.7314
0.000862598 | 101.5875915 | 0.01230769 | 164.7728
0.001025074 | 114.6174312 | 0.01384615 | 164.8555
0.00122415 | 127.4559298 | 0.01461538 | 164.8969
0.001498676 | 139.9095221 | 0.01538462 | 164.9383
0.001868653 | 150.5811211 | 0.01692308 | 165.021
0.002399419 | 158.7805243 | 0.01769231 | 165.0624
0.003159005 | 163.01415 | 0.01846154 | 165.1038
0.004075783 | 163.7661167 | 0.02 | 165.1865
0.005123751 | 162.6311504 | 0.02076923 | 165.2278
0.006164759 | 161.2912631 | 0.02153846 | 165.2691
0.00721908 | 160.2527113 | 0.02230769 | 165.3105
0.008223693 | 159.9096554 | 0.02384615 | 165.3857
0.009235818 | 159.8697302 | 0.02461538 | 165.4182
0.010195845 | 160.2253328 | 0.02538462 | 165.4498
0.011145656 | 160.4787096 | 0.02692308 | 165.5107
0.012118276 | 161.3434048 | 0.02769231 | 165.5402
0.013049484 | 161.898973 | 0.02846154 | 165.5693
0.014017297 | 162.765618 | 0.03 | 165.6261
0.014946739 | 163.424499 | 0.03076923 | 165.6539
0.015908782 | 164.089814 | 0.03153846 | 165.6813
0.016851217 | 164.8547274 | 0.03230769 | 165.7084
0.017820272 | 165.625346 | 0.03384615 | 165.7616
0.018769741 | 166.2921504 | 0.03461538 | 165.7877
0.019726154 | 166.8592392 | 0.03538462 | 165.8136
0.020706141 | 167.3291158 | 0.03692308 | 165.8645
0.021678318 | 168.1050175 | 0.03769231 | 165.8896
0.022668126 | 168.3737842 | 0.03846154 | 165.9144
0.023637422 | 168.7418512 | 0.04 | 165.9634
0.024631147 | 169.0121113 | 0.04076923 | 165.9876
0.025596594 | 169.3805477 | 0.04153846 | 166.0115
0.026588375 | 169.7540085 | 0.04230769 | 166.0352
0.027550963 | 170.0202836 | 0.04384615 | 166.0821
0.028518455 | 170.1848566 | 0.04461538 | 166.1052
0.029499577 | 170.4549045 | 0.04538462 | 166.1281
0.030478767 | 170.9311784 | 0.04692308 | 166.1735
0.031457969 | 171.0986364 | 0.04769231 | 166.1958
0.032407169 | 171.2611204 | 0.04846154 | 166.2181
0.033412532 | 171.5367843 | 0.05 | 166.262
0.0343879 | 171.6006788 | 0.05076923 | 166.2837
0.03539031 | 171.8763816 | 0.05153846 | 166.3052
0.036364716 | 172.0439406 | 0.05230769 | 166.3266
0.03733721 | 172.4189423 | 0.05384615 | 166.3689
0.038337631 | 172.3837038 | 0.05461538 | 166.3898
0.039280327 | 172.4422796 | 0.05538462 | 166.4106
0.040278807 | 172.5104357 | 0.05692308 | 166.4516
0.041247504 | 172.573416 | 0.05769231 | 166.472
0.042243064 | 172.640994 | 0.05846154 | 166.4921
0.043210819 | 172.808149 | 0.06 | 166.5321
0.044204428 | 172.8754184 | 0.06076923 | 166.5518
0.045142567 | 173.0376758 | 0.06153846 | 166.5714
0.046106567 | 173.0998458 | 0.06230769 | 166.5909
0.047098258 | 173.2715925 | 0.06384615 | 166.6295
0.048060374 | 173.2285334 | 0.06461538 | 166.6486
0.04905013 | 173.295045 | 0.06538462 | 166.6675
0.050010372 | 173.3564018 | 0.06692308 | 166.7051
0.050970642 | 173.3124924 | 0.06769231 | 166.7237
0.051929042 | 173.2680145 | 0.06846154 | 166.7421
0.052887473 | 173.4341595 | 0.07 | 166.7787
0.053844038 | 173.494608 | 0.07076923 | 166.7968
0.05479969 | 173.5548547 | 0.07153846 | 166.8147
0.055782801 | 173.6198256 | 0.07230769 | 166.8326
0.056709202 | 173.7807416 | 0.07384615 | 166.868
0.057690439 | 173.739468 | 0.07461538 | 166.8855
0.058642423 | 173.7989044 | 0.07538462 | 166.9029
0.059594444 | 173.7521622 | 0.07692308 | 166.9373
0.060544619 | 173.811094 | 0.07769231 | 166.9544
0.061522101 | 173.874729 | 0.07846154 | 166.9713
0.062443202 | 173.9285156 | 0.08 | 167.0049
0.063391614 | 174.200094 | 0.08076923 | 167.0215
0.064365381 | 174.0498624 | 0.08153846 | 167.038
0.065311972 | 174.001196 | 0.08230769 | 167.0544
0.066256732 | 174.0588129 | 0.08384615 | 167.0869
0.067201535 | 174.2233419 | 0.08461538 | 167.103
0.068144512 | 174.280656 | 0.08538462 | 167.119
0.069113664 | 174.3424866 | 0.08692308 | 167.1506
0.070082811 | 174.2970125 | 0.08769231 | 167.1663
0.071023076 | 174.3536144 | 0.08846154 | 167.1819
0.071936402 | 174.5129288 | 0.09 | 167.2128
0.072901888 | 174.466375 | 0.09076923 | 167.228
0.0738135 | 174.410172 | 0.09153846 | 167.2432
0.074777177 | 174.4705636 | 0.09230769 | 167.2583
0.075713968 | 174.6340826 | 0.09384615 | 167.2882
0.076675815 | 174.8021348 | 0.09461538 | 167.303
0.077583995 | 174.6367568 | 0.09538462 | 167.3176
0.078544047 | 174.6963265 | 0.09692308 | 167.3467
0.079476394 | 174.751008 | 0.09769231 | 167.3612
0.080382035 | 174.8009713 | 0.09846154 | 167.3755
0.081446338 | 174.878626 | 0.1 | 167.4038
0.082349276 | 174.819435 | 0.1007692 | 167.4179
0.083332368 | 174.7740024 | 0.1015385 | 167.4318
0.084286919 | 174.9409128 | 0.1030769 | 167.4594
0.08524056 | 174.9989253 | 0.1038462 | 167.4731
0.086167604 | 175.0522334 | 0.1046154 | 167.4867
0.087092874 | 174.9960792 | 0.1053846 | 167.5002
0.088018203 | 175.0488824 | 0.1069231 | 167.5269
0.088941763 | 175.2106251 | 0.1076923 | 167.5401
0.089865384 | 175.2631254 | 0.1084615 | 167.5533
0.090787239 | 175.3152636 | 0.11 | 167.5793
0.091735617 | 175.2623925 | 0.1107692 | 167.5922
0.092655751 | 175.2043148 | 0.1115385 | 167.6049
0.09357595 | 175.2558024 | 0.1130769 | 167.6303
0.094494393 | 175.1970182 | 0.1138462 | 167.6428
0.095437444 | 175.142288 | 0.1146154 | 167.6552
0.096327844 | 175.188192 | 0.1153846 | 167.6676
0.097244671 | 175.23867 | 0.1169231 | 167.6921
0.098160659 | 175.509574 | 0.1176923 | 167.7042
0.099075808 | 175.228605 | 0.1184615 | 167.7162
0.100017266 | 175.172615 | 0.12 | 167.74
0.100903598 | 175.217328 | 0.1207692 | 167.7518
0.101843338 | 175.160622 | 0.1215385 | 167.7635
0.102728054 | 175.09402 | 0.1230769 | 167.7867
0.103639035 | 175.03176 | 0.1238462 | 167.7981
0.104549187 | 174.969096 | 0.1246154 | 167.8095
0.105431513 | 175.123544 | 0.1253846 | 167.8208
0.106367009 | 175.287448 | 0.1269231 | 167.8431
0.107247734 | 175.219254 | 0.1276923 | 167.8542
0.108154609 | 175.155384 | 0.1284615 | 167.8651
0.109078595 | 175.09425 | 0.13 | 167.8869
0.109983812 | 175.141194 | 0.1307692 | 167.8976
0.11088821 | 175.187936 | 0.1315385 | 167.9082
0.111791791 | 175.01082 | 0.1330769 | 167.9293
0.112694556 | 175.056956 | 0.1338462 | 167.9397
0.113569728 | 175.322255 | 0.1346154 | 167.9501
0.114497645 | 175.148622 | 0.1353846 | 167.9604
0.115371241 | 175.07724 | 0.1369231 | 167.9807
0.116270782 | 175.01014 | 0.1376923 | 167.9907
0.117169514 | 175.055067 | 0.1384615 | 168.0007
0.11806744 | 175.099792 | 0.14 | 168.0204
0.11896456 | 175.031682 | 0.1407692 | 168.0301
0.119860875 | 175.188636 | 0.1415385 | 168.0398
0.120756389 | 175.007085 | 0.1430769 | 168.0589
0.121624537 | 175.04615 | 0.1438462 | 168.0683
0.122545013 | 174.981276 | 0.1446154 | 168.0777
0.12341161 | 175.019845 | 0.1453846 | 168.087
0.12430395 | 174.94962 | 0.1469231 | 168.1053
0.125195495 | 174.992328 | 0.1476923 | 168.1144
0.126086246 | 175.034834 | 0.1484615 | 168.1234
0.126976204 | 175.190677 | 0.15 | 168.1411
0.127865371 | 175.0056 | 0.1507692 | 168.1499
0.128727372 | 174.929044 | 0.1515385 | 168.1586
0.129614983 | 174.970543 | 0.1530769 | 168.1758
0.130501808 | 175.01184 | 0.1538462 | 168.1843
0.131387847 | 174.938894 | 0.1546154 | 168.1927
0.132273101 | 174.865544 | 0.1553846 | 168.201
0.133131313 | 174.7872 | 0.1569231 | 168.2175
0.134032517 | 174.94479 | 0.1576923 | 168.2256
0.133708877 | 174.773874 | 0.1584615 | 168.2337
0.134783353 | 174.6184786 | 0.16 | 168.2496
0.135677301 | 174.660117 | 0.1607692 | 168.2575
0.13657045 | 174.7015507 | 0.1615385 | 168.2652
0.13751377 | 174.7516861 | 0.1630769 | 168.2806
0.138405281 | 174.9075487 | 0.1638462 | 168.2881
0.139346873 | 174.8424131 | 0.1646154 | 168.2956
0.140262165 | 174.6573458 | 0.1653846 | 168.3031
0.141176621 | 174.7019724 | 0.1669231 | 168.3177
0.142090241 | 174.7463886 | 0.1676923 | 168.3249
0.143003028 | 174.6752209 | 0.1684615 | 168.3321
0.143914982 | 174.7191107 | 0.17 | 168.3462
0.144800807 | 174.7583689 | 0.1707692 | 168.3532
0.145736399 | 174.6905697 | 0.1715385 | 168.36
0.146620613 | 174.8451018 | 0.1730769 | 168.3736
0.147554504 | 174.7766651 | 0.1738462 | 168.3803
0.148462318 | 174.7033921 | 0.1746154 | 168.3869
0.149394492 | 174.8663219 | 0.1753846 | 168.3934
0.150275479 | 175.0204448 | 0.1769231 | 168.4063
0.151205965 | 175.067051 | 0.1776923 | 168.4126
0.152085358 | 175.1046455 | 0.1784615 | 168.4189
0.15298907 | 175.3794925 | 0.18 | 168.4313
0.153891967 | 175.887823 | 0.1807692 | 168.4373
0.154794049 | 176.2800433 | 0.1815385 | 168.4434
0.155720342 | 176.6771058 | 0.1830769 | 168.4552
0.156595776 | 177.2996517 | 0.1838462 | 168.461
0.157520402 | 177.4636634 | 0.1846154 | 168.4667
0.158419218 | 177.7404081 | 0.1853846 | 168.4724
0.159317227 | 177.9000923 | 0.1869231 | 168.4836
0.160214431 | 177.9424003 | 0.1876923 | 168.4891
0.161085941 | 177.8625893 | 0.1884615 | 168.4945
0.162006426 | 177.791211 | 0.19 | 168.5051
0.162901221 | 177.8326769 | 0.1907692 | 168.5104
0.1638945 | 177.8915931 | 0.1915385 | 168.5155
0.164787608 | 177.6967976 | 0.1930769 | 168.5256
0.165679919 | 177.7374097 | 0.1938462 | 168.5306
0.166546681 | 177.7734106 | 0.1946154 | 168.5355
0.167462156 | 177.8180022 | 0.1953846 | 168.5404
0.168352085 | 177.8579827 | 0.1969231 | 168.5498
0.169216535 | 177.6564855 | 0.1976923 | 168.5545
0.17012957 | 177.5816745 | 0.1984615 | 168.5591
0.170992485 | 177.379034 | 0.2 | 168.5681
0.171928523 | 177.4263858 | 0.2007692 | 168.5725
0.172789888 | 177.1038341 | 0.2015385 | 168.5768
0.173699668 | 176.9081234 | 0.2030769 | 168.5853
0.174559509 | 176.8221575 | 0.2038462 | 168.5894
0.175443147 | 176.8592958 | 0.2046154 | 168.5935
0.176326005 | 176.8962237 | 0.2061538 | 168.6015
0.177208083 | 176.813553 | 0.2069231 | 168.6054
0.178089385 | 176.8499546 | 0.2076923 | 168.6092
0.17896991 | 177.005744 | 0.2084615 | 168.613
0.179874088 | 177.2855677 | 0.21 | 168.6204
0.180777448 | 177.2061631 | 0.2107692 | 168.6239
0.181655611 | 177.1220071 | 0.2115385 | 168.6275
0.182508642 | 177.0331172 | 0.2130769 | 168.6343
0.183409627 | 177.0725625 | 0.2138462 | 168.6377
0.184261163 | 177.1031775 | 0.2146154 | 168.641
0.185136273 | 177.0175537 | 0.2161538 | 168.6473
0.186010618 | 177.0519523 | 0.2169231 | 168.6504
0.1868842 | 177.0861403 | 0.2176923 | 168.6535
0.187781252 | 177.4863811 | 0.2184615 | 168.6564
0.188653289 | 177.2789366 | 0.22 | 168.6622
0.189524566 | 177.3125954 | 0.2207692 | 168.665
0.190395084 | 177.225071 | 0.2215385 | 168.6677
0.191288994 | 177.2624842 | 0.2230769 | 168.673
0.19213385 | 177.2911255 | 0.2238462 | 168.6756
0.193002101 | 177.2025484 | 0.2246154 | 168.6781
0.193869599 | 177.2349441 | 0.2261538 | 168.6829
0.194736344 | 177.2671293 | 0.2269231 | 168.6852
0.195650428 | 177.5508506 | 0.2276923 | 168.6875
0.196491609 | 177.4568407 | 0.2284615 | 168.6897
0.197380089 | 177.3709362 | 0.23 | 168.6939
0.198267779 | 177.2845989 | 0.2307692 | 168.6959
0.199202601 | 177.328363 | 0.2315385 | 168.6979
0.200064739 | 177.237014 | 0.2330769 | 168.7016
0.200950051 | 177.2717371 | 0.2338462 | 168.7034
0.201858475 | 177.5552157 | 0.2346154 | 168.7051
0.202694452 | 177.3363004 | 0.2361538 | 168.7084
0.20357744 | 177.3703774 | 0.2369231 | 168.7099
0.204411982 | 177.3957818 | 0.2376923 | 168.7114
0.205293455 | 177.4294319 | 0.2384615 | 168.7128
0.206174153 | 177.3399689 | 0.24 | 168.7155
0.207054075 | 177.373078 | 0.2407692 | 168.7168
0.207909473 | 177.6479776 | 0.2415385 | 168.718
0.208740409 | 177.549228 | 0.2430769 | 168.7202
0.209618076 | 177.3351636 | 0.2438462 | 168.7212
0.210447594 | 177.3589043 | 0.2446154 | 168.7222
0.211323766 | 177.390838 | 0.2461538 | 168.724
0.21219917 | 177.4225553 | 0.2469231 | 168.7248
0.213073809 | 177.4540563 | 0.2476923 | 168.7255
0.213900467 | 177.6008106 | 0.2484615 | 168.7262
0.21477362 | 177.5080347 | 0.25 | 168.7274
0.215622442 | 177.5347082 | 0.2507692 | 168.7279
0.216446997 | 177.5569898 | 0.2515385 | 168.7283
0.21731793 | 177.4631496 | 0.2530769 | 168.7291
0.218141088 | 177.4849137 | 0.2538462 | 168.7294
0.219010547 | 177.5148123 | 0.2546154 | 168.7296
0.219832314 | 177.5361612 | 0.2561538 | 168.7299
0.220606504 | 177.5489779 | 0.2569231 | 168.7299
0.221544114 | 177.5907274 | 0.2576923 | 168.7299
0.222480845 | 177.5073258 | 0.2584615 | 168.7299
0.223182818 | 177.6319749 | 0.26 | 168.7296
0.224118016 | 177.54793 | 0.2607692 | 168.7293
0.224818842 | 177.5471941 | 0.2615385 | 168.7291
0.225752512 | 177.462389 | 0.2630769 | 168.7283
0.226685311 | 177.628003 | 0.2638462 | 168.7279
0.22738434 | 177.6266823 | 0.2646154 | 168.7274
0.228315619 | 177.6665312 | 0.2661538 | 168.7262
0.22901351 | 177.7905663 | 0.2669231 | 168.7255
0.229943274 | 177.7042407 | 0.2676923 | 168.7248
0.230872174 | 177.8693869 | 0.2684615 | 168.724
0.231568284 | 177.9932465 | 0.27 | 168.7223
0.232495676 | 178.1583927 | 0.2707692 | 168.7213
0.233190657 | 178.4085146 | 0.2715385 | 168.7203
0.234116547 | 178.7001569 | 0.2730769 | 168.7182
0.23504158 | 179.3715216 | 0.2738462 | 168.717
0.235734794 | 179.3693237 | 0.2746154 | 168.7158
0.236658333 | 179.2816531 | 0.2761538 | 168.7132
0.237350427 | 179.4057759 | 0.2769231 | 168.7118
0.238272476 | 179.4443675 | 0.2776923 | 168.7103
0.239193675 | 179.4827251 | 0.2784615 | 168.7088
0.239884017 | 179.3524521 | 0.28 | 168.7057
0.240803734 | 179.2630271 | 0.2807692 | 168.704
0.241722605 | 179.1731343 | 0.2815385 | 168.7023
0.242411204 | 179.5514189 | 0.2830769 | 168.6987
0.2433286 | 179.4611167 | 0.2838462 | 168.6968
0.244016095 | 179.3292648 | 0.2846154 | 168.6949
0.244932021 | 179.3658388 | 0.2861538 | 168.6909
0.245847108 | 179.402179 | 0.2869231 | 168.6888
0.246532875 | 179.397291 | 0.2876923 | 168.6866
0.247446499 | 179.4331925 | 0.2884615 | 168.6844
0.24813117 | 179.2997617 | 0.29 | 168.6799
0.249043335 | 179.7199469 | 0.2907692 | 168.6775
0.24995467 | 179.4986164 | 0.2915385 | 168.6751
0.250637626 | 179.621248 | 0.2930769 | 168.6701
0.25154751 | 179.527554 | 0.2938462 | 168.6675
0.252229379 | 179.521321 | 0.2946154 | 168.6649
0.253137816 | 179.4268667 | 0.2961538 | 168.6595
0.254045429 | 179.5897907 | 0.2969231 | 168.6567
0.254725598 | 179.8409944 | 0.2976923 | 168.6539
0.255631771 | 179.6166522 | 0.2984615 | 168.651
0.256537124 | 179.5208529 | 0.3 | 168.645
0.257215601 | 179.5133626 | 0.3007692 | 168.642
0.258119521 | 179.6757018 | 0.3015385 | 168.6389
0.258796926 | 179.6679191 | 0.3030769 | 168.6325
0.259699419 | 179.7004873 | 0.3038462 | 168.6292
0.260601098 | 179.6030506 | 0.3046154 | 168.6259
0.261276824 | 179.5945954 | 0.3061538 | 168.6191
0.262177083 | 179.6263741 | 0.3069231 | 168.6157
0.263076532 | 179.6579189 | 0.3076923 | 168.6122
0.263750588 | 179.6488789 | 0.3092308 | 168.6049
0.264648623 | 179.5496878 | 0.31 | 168.6013
0.265321621 | 179.670565 | 0.3107692 | 168.5975
0.266218247 | 179.7012326 | 0.3115385 | 168.5937
0.26711407 | 179.6010474 | 0.3130769 | 168.586
0.267785411 | 179.5909547 | 0.3138462 | 168.5821
0.268679832 | 179.6208329 | 0.3146154 | 168.5781
0.269350123 | 179.6103601 | 0.3161538 | 168.57
0.270243146 | 179.6397997 | 0.3169231 | 168.5658
0.271135373 | 179.6690053 | 0.3176923 | 168.5616
0.27180402 | 179.7891807 | 0.3192308 | 168.5531
0.272694856 | 179.6867148 | 0.32 | 168.5487
0.273362462 | 179.6752771 | 0.3207692 | 168.5443
0.274251911 | 179.7036055 | 0.3215385 | 168.5398
0.275140569 | 179.6000285 | 0.3230769 | 168.5308
0.275806545 | 179.5879183 | 0.3238462 | 168.5262
0.276693823 | 179.7473335 | 0.3246154 | 168.5215
0.277358766 | 179.7349309 | 0.3261538 | 168.512
0.278244669 | 179.6300673 | 0.3269231 | 168.5072
0.279129788 | 179.6569337 | 0.3276923 | 168.5024
0.279793113 | 179.6438587 | 0.3292308 | 168.4925
0.280676863 | 179.8026891 | 0.33 | 168.4875
0.281559832 | 179.6964804 | 0.3307692 | 168.4824
0.282221548 | 179.6828205 | 0.3315385 | 168.4773
0.283103155 | 179.5758517 | 0.3330769 | 168.4669
0.283983986 | 179.7340973 | 0.3338462 | 168.4616
0.2846441 | 179.7198526 | 0.3346154 | 168.4563
0.285523575 | 179.6118896 | 0.3361538 | 168.4455
0.286182675 | 179.9965777 | 0.3369231 | 168.44
0.287060798 | 179.8882053 | 0.3376923 | 168.4345
0.287938151 | 179.9127326 | 0.3392308 | 168.4233
0.288595661 | 179.7641555 | 0.34 | 168.4176
0.289471669 | 179.6545551 | 0.3407692 | 168.4119
0.290128172 | 179.6388777 | 0.3415385 | 168.4061
0.29100284 | 179.7960706 | 0.3430769 | 168.3944
0.291876743 | 179.9532636 | 0.3438462 | 168.3885
0.292531669 | 179.8031953 | 0.3446154 | 168.3826
0.293404237 | 179.6919574 | 0.3461538 | 168.3705
0.294058164 | 179.6753151 | 0.3469231 | 168.3643
0.294929402 | 179.8319233 | 0.3476923 | 168.3582
0.295799882 | 179.8541114 | 0.3492308 | 168.3457
0.296452245 | 179.836972 | 0.35 | 168.3394
0.297321401 | 179.9933462 | 0.3507692 | 168.333
0.297972772 | 179.8412019 | 0.3515385 | 168.3266
0.298840608 | 179.8625128 | 0.3530769 | 168.3136
0.299707691 | 179.7486433 | 0.3538462 | 168.307
0.30035751 | 179.7304513 | 0.3546154 | 168.3004
0.30122328 | 179.7509727 | 0.3561538 | 168.287
0.301872115 | 179.7324005 | 0.3569231 | 168.2803
0.302736575 | 179.8878391 | 0.3576923 | 168.2735
0.303600288 | 179.7723322 | 0.3592308 | 168.2597
0.304247584 | 179.6176148 | 0.36 | 168.2527
0.305109993 | 179.7725856 | 0.3607692 | 168.2457
0.305756313 | 179.7530485 | 0.3615385 | 168.2387
0.306617423 | 179.7720202 | 0.3630769 | 168.2244
0.307477792 | 179.6547589 | 0.3638462 | 168.2172
0.308122583 | 179.6345493 | 0.3646154 | 168.2099
0.308981659 | 179.6527316 | 0.3661538 | 168.1953
0.309625481 | 179.6321419 | 0.3669231 | 168.1879
0.310483267 | 179.5134771 | 0.3676923 | 168.1805
0.311340318 | 179.3943444 | 0.3692308 | 168.1654
0.311982625 | 179.5096076 | 0.37 | 168.1578
0.312838392 | 179.5265618 | 0.3707692 | 168.1502
0.313693428 | 179.543282 | 0.3715385 | 168.1425
0.314334225 | 179.521435 | 0.3730769 | 168.127
0.315187983 | 179.5377166 | 0.3738462 | 168.1192
0.315827824 | 179.5154895 | 0.3746154 | 168.1113
0.316680308 | 179.6685889 | 0.3761538 | 168.0954
0.317532067 | 179.684315 | 0.3769231 | 168.0873
0.31817041 | 179.5241297 | 0.3776923 | 168.0793
0.3190209 | 179.5393003 | 0.3792308 | 168.063
0.319658294 | 179.5161082 | 0.38 | 168.0548
0.320507521 | 179.5308402 | 0.3807692 | 168.0465
0.321356027 | 179.5453382 | 0.3815385 | 168.0382
0.321991934 | 179.7975361 | 0.3830769 | 168.0214
0.322839182 | 179.9499337 | 0.3838462 | 168.013
0.323685713 | 180.2405527 | 0.3846154 | 168.0045
0.324531528 | 180.5314055 | 0.3861538 | 167.9873
0.32516542 | 180.5074532 | 0.3869231 | 167.9787
0.326009984 | 180.6599679 | 0.3876923 | 167.97
0.32664294 | 180.6357232 | 0.3892308 | 167.9525
0.327486258 | 180.6493733 | 0.39 | 167.9437
0.328328866 | 180.6627894 | 0.3907692 | 167.9348
0.328960356 | 180.6379599 | 0.3915385 | 167.9258
0.329801723 | 180.6509375 | 0.3930769 | 167.9079
0.330432284 | 180.4865709 | 0.3938462 | 167.8988
0.331272415 | 180.4989929 | 0.3946154 | 167.8897
0.332111839 | 180.511181 | 0.3961538 | 167.8713
0.332740946 | 180.3458203 | 0.3969231 | 167.862
0.333579139 | 180.4970484 | 0.3976923 | 167.8527
0.334416631 | 180.5085639 | 0.3992308 | 167.834
0.33504429 | 180.3422968 | 0.4 | 167.8246
0.335880556 | 180.6330912 | 0.4007692 | 167.8151
0.336716123 | 180.5040171 | 0.4023077 | 167.7959
0.33734234 | 180.4769654 | 0.4030769 | 167.7863
0.338176687 | 180.347131 | 0.4038462 | 167.7766
0.338801991 | 180.3196115 | 0.4046154 | 167.7669
0.339635122 | 180.3294603 | 0.4061538 | 167.7473
0.340467559 | 180.3390753 | 0.4069231 | 167.7375
0.341091432 | 180.310971 | 0.4076923 | 167.7276
0.341922659 | 180.6016777 | 0.4092308 | 167.7076
0.342753195 | 180.4699719 | 0.41 | 167.6976
0.343375644 | 180.3004007 | 0.4107692 | 167.6875
0.344204975 | 180.3089046 | 0.4123077 | 167.6672
0.344826521 | 180.2798353 | 0.4130769 | 167.6569
0.34565465 | 180.4291921 | 0.4138462 | 167.6466
0.346482093 | 180.1543235 | 0.4146154 | 167.6363
0.347102227 | 180.1245818 | 0.4161538 | 167.6155
0.347928474 | 180.2734707 | 0.4169231 | 167.6051
0.348547711 | 180.1017357 | 0.4176923 | 167.5946
0.349372765 | 180.1085729 | 0.4192308 | 167.5734
0.350197139 | 180.1151762 | 0.42 | 167.5628
0.350814974 | 180.0844695 | 0.4207692 | 167.5521
0.35163816 | 180.2327736 | 0.4223077 | 167.5306
0.352255106 | 180.0595474 | 0.4230769 | 167.5197
0.353077108 | 179.9229294 | 0.4238462 | 167.5089
0.353898435 | 179.9283046 | 0.4246154 | 167.498
0.354513987 | 179.8965453 | 0.4261538 | 167.476
0.355334136 | 179.9014819 | 0.4269231 | 167.4649
0.356153612 | 179.9061846 | 0.4276923 | 167.4538
0.356767778 | 180.016711 | 0.4292308 | 167.4315
0.357586081 | 179.8781047 | 0.43 | 167.4203
0.358403714 | 179.8821348 | 0.4307692 | 167.409
0.359016501 | 179.7060139 | 0.4323077 | 167.3863
0.359832966 | 179.5661795 | 0.4330769 | 167.3749
0.360648765 | 179.5693033 | 0.4338462 | 167.3634
0.3614639 | 179.715736 | 0.4346154 | 167.3519
0.362074814 | 179.8255606 | 0.4361538 | 167.3288
0.362888788 | 179.9719933 | 0.4369231 | 167.3171
0.363498833 | 179.6503119 | 0.4376923 | 167.3054
0.364311648 | 179.6524415 | 0.4392308 | 167.2819
0.365123803 | 179.6543372 | 0.44 | 167.2701
0.365732487 | 179.6195662 | 0.4407692 | 167.2583
0.366543489 | 179.4767494 | 0.4423077 | 167.2344
0.36715131 | 179.5858722 | 0.4430769 | 167.2224
0.367961163 | 179.4424121 | 0.4438462 | 167.2104
0.368770361 | 179.4430797 | 0.4446154 | 167.1983
0.369376829 | 179.4072561 | 0.4461538 | 167.174
0.370184883 | 179.2626849 | 0.4469231 | 167.1617
0.370790495 | 179.2263934 | 0.4476923 | 167.1495
0.371597407 | 179.2260668 | 0.4492308 | 167.1248
0.372403669 | 179.660872 | 0.45 | 167.1124
0.373209281 | 179.3699508 | 0.4507692 | 167.1
0.373813065 | 179.1876311 | 0.4523077 | 167.075
0.374617543 | 179.1863981 | 0.4530769 | 167.0624
0.375421375 | 179.1849312 | 0.4538462 | 167.0498
0.376023824 | 179.0016173 | 0.4546154 | 167.0371
0.376826527 | 179.2911251 | 0.4561538 | 167.0117
0.377428131 | 178.9614613 | 0.4569231 | 166.9989
0.378229707 | 178.9590002 | 0.4576923 | 166.986
0.379030641 | 178.9563052 | 0.4592308 | 166.9602
0.379630921 | 178.9175869 | 0.46 | 166.9472
0.380430735 | 178.7681619 | 0.4607692 | 166.9342
0.381229909 | 179.0574943 | 0.4623077 | 166.9081
0.38182887 | 178.8717827 | 0.4630769 | 166.8949
0.382626928 | 178.8679766 | 0.4638462 | 166.8817
0.383225054 | 178.6815925 | 0.4646154 | 166.8685
0.384021999 | 178.5304131 | 0.4661538 | 166.8419
0.384818309 | 178.6726353 | 0.4669231 | 166.8285
0.385415126 | 178.4852571 | 0.4676923 | 166.8151
0.386210328 | 178.6272454 | 0.4692308 | 166.7882
0.386806315 | 178.4392824 | 0.47 | 166.7747
0.387600412 | 178.4336927 | 0.4707692 | 166.7611
0.388393879 | 178.427869 | 0.4723077 | 166.7338
0.388988566 | 178.3864606 | 0.4730769 | 166.7201
0.389780933 | 178.2325327 | 0.4738462 | 166.7063
0.390374796 | 178.1906564 | 0.4746154 | 166.6925
0.391166066 | 178.1838387 | 0.4761538 | 166.6648
0.39195671 | 178.3247743 | 0.4769231 | 166.6509
0.392549283 | 178.1343259 | 0.4776923 | 166.6369
0.393338834 | 177.9786436 | 0.4792308 | 166.6088
0.394127763 | 177.9708024 | 0.48 | 166.5947
0.394719051 | 177.9276689 | 0.4807692 | 166.5806
0.395506892 | 177.9193891 | 0.4823077 | 166.5522
0.396097365 | 177.8758754 | 0.4830769 | 166.5379
0.396884121 | 178.0158754 | 0.4838462 | 166.5236
0.397670259 | 177.8582048 | 0.4846154 | 166.5093
0.398259457 | 177.8141063 | 0.4861538 | 166.4804
0.399044515 | 177.8047154 | 0.4869231 | 166.4659
0.399828956 | 177.6459337 | 0.4876923 | 166.4514
0.400416884 | 177.6011627 | 0.4892308 | 166.4222
0.401200251 | 177.5909824 | 0.49 | 166.4076
0.401983004 | 177.7300467 | 0.4907692 | 166.3929
0.402569667 | 177.5352123 | 0.4923077 | 166.3634
0.403351349 | 177.3746762 | 0.4930769 | 166.3485
0.40393721 | 177.3288525 | 0.4938462 | 166.3337
0.404717825 | 177.3174441 | 0.4946154 | 166.3188
0.405497831 | 177.3058018 | 0.4961538 | 166.2888
0.406082436 | 177.2593934 | 0.4969231 | 166.2738
0.406861378 | 177.0971028 | 0.4976923 | 166.2587
0.407445187 | 177.0502266 | 0.4992308 | 166.2284
0.408223069 | 177.0375901 | 0.5 | 166.2132
0.409000347 | 177.0247197 | 0.5007692 | 166.198
0.409582909 | 176.8266397 | 0.5023077 | 166.1674
0.41035913 | 176.8132137 | 0.5030769 | 166.152
0.410940901 | 176.9161085 | 0.5038462 | 166.1366
0.41171607 | 177.204242 | 0.5053846 | 166.1056
0.412490638 | 176.8883794 | 0.5061538 | 166.0901
0.413071171 | 176.6888082 | 0.5069231 | 166.0745
0.41384469 | 176.6742711 | 0.5076923 | 166.0589
0.414424438 | 176.6253773 | 0.5092308 | 166.0275
0.415196912 | 176.6104016 | 0.51 | 166.0118
0.41596879 | 176.4436082 | 0.5107692 | 165.996
0.416547307 | 176.3940419 | 0.5123077 | 165.9643
0.417318144 | 176.6818538 | 0.5130769 | 165.9484
0.417895881 | 176.4802065 | 0.5138462 | 165.9324
0.41866568 | 176.3121265 | 0.5153846 | 165.9004
0.419434886 | 176.1435787 | 0.5161538 | 165.8843
0.420011402 | 176.0929598 | 0.5169231 | 165.8682
0.420779574 | 176.0759666 | 0.5176923 | 165.852
0.421355316 | 176.1773701 | 0.5192308 | 165.8196
0.422122456 | 176.0075357 | 0.52 | 165.8033
0.422889009 | 175.8372335 | 0.5207692 | 165.787
0.423463538 | 175.7855619 | 0.5223077 | 165.7542
0.424420354 | 175.8009664 | 0.5230769 | 165.7378
0.424994004 | 175.9018435 | 0.5238462 | 165.7213
0.425758359 | 175.5771212 | 0.5253846 | 165.6882
0.426522131 | 175.5580812 | 0.5261538 | 165.6715
0.427094577 | 175.6586075 | 0.5269231 | 165.6549
0.427857329 | 175.6392459 | 0.5276923 | 165.6382
0.428429012 | 175.4327156 | 0.5292308 | 165.6047
0.429190747 | 175.5663998 | 0.53 | 165.5879
0.429951903 | 175.700084 | 0.5307692 | 165.571
0.430522389 | 175.8003472 | 0.5323077 | 165.5372
0.431282532 | 176.0879544 | 0.5330769 | 165.5202
0.432042098 | 176.2217556 | 0.5338462 | 165.5032
0.432611394 | 176.3221065 | 0.5353846 | 165.469
0.433369951 | 176.4559077 | 0.5361538 | 165.4518
0.433938492 | 176.4019261 | 0.5369231 | 165.4347
0.434696044 | 176.5356104 | 0.5376923 | 165.4174
0.435263831 | 176.3267994 | 0.5392308 | 165.3829
0.43602038 | 176.1509416 | 0.54 | 165.3655
0.436776357 | 176.129387 | 0.5407692 | 165.3481
0.437342964 | 175.9194941 | 0.5423077 | 165.3132
0.438097942 | 175.897384 | 0.5430769 | 165.2957
0.438663802 | 175.6868186 | 0.5438462 | 165.2782
0.439417784 | 175.6641529 | 0.5453846 | 165.243
0.440171198 | 175.6412532 | 0.5461538 | 165.2253
0.440735886 | 175.4296937 | 0.5469231 | 165.2076
0.441488307 | 175.4062385 | 0.5476923 | 165.1898
0.442240163 | 175.3825494 | 0.5492308 | 165.1542
0.442803685 | 175.3257024 | 0.55 | 165.1363
0.443554553 | 175.3015746 | 0.5507692 | 165.1184
0.444117334 | 175.2443475 | 0.5523077 | 165.0825
0.444867217 | 175.0637529 | 0.5530769 | 165.0645
0.44542926 | 175.0060579 | 0.5538462 | 165.0464
0.44617816 | 174.9809361 | 0.5553846 | 165.0101
0.446926499 | 174.9555803 | 0.5561538 | 164.9919
0.447487387 | 174.8973005 | 0.5569231 | 164.9737
0.448234747 | 175.0280607 | 0.5576923 | 164.9554
0.44898155 | 174.8454778 | 0.5592308 | 164.9188
0.449541286 | 174.629854 | 0.56 | 164.9004
0.450287114 | 174.6032701 | 0.5607692 | 164.882
0.45084612 | 174.3869738 | 0.5623077 | 164.845
0.451590976 | 174.3598343 | 0.5630769 | 164.8264
0.452335277 | 174.332461 | 0.5638462 | 164.8079
0.45289314 | 174.4297417 | 0.5653846 | 164.7706
0.453636473 | 174.0872416 | 0.5661538 | 164.7519
0.454193611 | 174.0267689 | 0.5669231 | 164.7331
0.454935978 | 173.9984014 | 0.5676923 | 164.7143
0.455677795 | 173.9698 | 0.5692308 | 164.6767
0.456233796 | 173.9087424 | 0.57 | 164.6578
0.456974651 | 174.0376313 | 0.5707692 | 164.6388
0.457529932 | 173.8182648 | 0.5723077 | 164.6008
0.458269828 | 173.7887862 | 0.5730769 | 164.5818
0.459009177 | 173.6008232 | 0.5738462 | 164.5627
0.459747979 | 173.5707598 | 0.5753846 | 164.5244
0.460301723 | 173.3499897 | 0.5761538 | 164.5051
0.461039571 | 173.4779429 | 0.5769231 | 164.4859
0.461776876 | 173.447207 | 0.5776923 | 164.4666
0.462513637 | 173.2574311 | 0.5792308 | 164.4279
0.463065852 | 173.1942391 | 0.58 | 164.4085
0.463801664 | 173.003703 | 0.5807692 | 164.389
0.464536936 | 172.9718267 | 0.5823077 | 164.35
0.465088035 | 173.0671776 | 0.5830769 | 164.3305
0.465822361 | 173.0349797 | 0.5838462 | 164.3109
0.466372753 | 172.6519825 | 0.5853846 | 164.2716
0.467106137 | 172.300038 | 0.5861538 | 164.2518
0.467838983 | 171.6280836 | 0.5869231 | 164.2321
0.468388266 | 171.0834148 | 0.5876923 | 164.2123
0.469120174 | 170.4093845 | 0.5892308 | 164.1726
0.469851547 | 170.0541358 | 0.59 | 164.1527
0.470399726 | 169.8272546 | 0.5907692 | 164.1327
0.471130164 | 169.7911679 | 0.5923077 | 164.0927
0.471677642 | 169.8841503 | 0.5930769 | 164.0726
0.472407147 | 170.168512 | 0.5938462 | 164.0525
0.473136121 | 170.4531075 | 0.5953846 | 164.0122
0.473682502 | 170.5462654 | 0.5961538 | 163.992
0.474410547 | 170.9918893 | 0.5969231 | 163.9717
0.474956233 | 171.0852226 | 0.5976923 | 163.9515
0.475683352 | 171.0487557 | 0.5992308 | 163.9108
0.476409942 | 171.1730832 | 0.6 | 163.8903
0.476954538 | 171.4274448 | 0.6007692 | 163.8699
0.477680205 | 171.0681903 | 0.6023077 | 163.8289
0.47822411 | 170.8386191 | 0.6030769 | 163.8083
0.478948857 | 170.6396034 | 0.6038462 | 163.7877
0.479673079 | 170.6016745 | 0.6053846 | 163.7464
0.480215902 | 170.3710215 | 0.6061538 | 163.7257
0.480939207 | 170.1707777 | 0.6069231 | 163.705
0.481481343 | 170.2630584 | 0.6084615 | 163.6633
0.482203734 | 169.9002074 | 0.6092308 | 163.6425
0.482925604 | 169.8608166 | 0.61 | 163.6216
0.483466664 | 169.7905777 | 0.6107692 | 163.6006
0.484187623 | 169.5884627 | 0.6123077 | 163.5587
0.484728001 | 169.6801293 | 0.6130769 | 163.5376
0.485448051 | 169.6398613 | 0.6138462 | 163.5165
0.486167584 | 169.436752 | 0.6153846 | 163.4742
0.486706893 | 169.3654606 | 0.6161538 | 163.453
0.48742552 | 169.324403 | 0.6169231 | 163.4318
0.487964152 | 169.2527315 | 0.6184615 | 163.3892
0.488681877 | 169.0482187 | 0.6192308 | 163.3678
0.489399087 | 169.0063717 | 0.62 | 163.3465
0.489936657 | 168.7708063 | 0.6207692 | 163.325
0.490652968 | 168.7284038 | 0.6223077 | 163.2821
0.491189864 | 168.4921659 | 0.6230769 | 163.2605
0.491905278 | 168.6127507 | 0.6238462 | 163.239
0.492620181 | 168.5696756 | 0.6253846 | 163.1957
0.493156023 | 168.3325313 | 0.6261538 | 163.174
0.493870032 | 168.1250361 | 0.6269231 | 163.1523
0.494405205 | 168.0510838 | 0.6284615 | 163.1087
0.495118323 | 168.1709668 | 0.6292308 | 163.0869
0.495830933 | 167.9624775 | 0.63 | 163.065
0.496365058 | 167.8879404 | 0.6307692 | 163.0431
0.49707678 | 167.6786908 | 0.6323077 | 162.9992
0.49761024 | 167.4392073 | 0.6330769 | 162.9772
0.498321077 | 167.3936761 | 0.6338462 | 162.9551
0.499031409 | 167.1831985 | 0.6353846 | 162.9109
0.499563828 | 167.1074333 | 0.6361538 | 162.8887
0.500273278 | 167.2260298 | 0.6369231 | 162.8665
0.500805036 | 166.9849674 | 0.6384615 | 162.822
0.501513606 | 166.9382081 | 0.6392308 | 162.7997
0.502221675 | 166.725976 | 0.64 | 162.7773
0.502752398 | 166.6491582 | 0.6407692 | 162.755
0.503459591 | 166.6016095 | 0.6423077 | 162.7101
0.503989657 | 166.5244116 | 0.6430769 | 162.6876
0.504695976 | 166.310776 | 0.6438462 | 162.6651
0.505401796 | 166.0966727 | 0.6453846 | 162.6199
0.505930834 | 166.0187145 | 0.6461538 | 162.5972
0.506635783 | 165.8868358 | 0.6469231 | 162.5746
0.507340236 | 165.7878236 | 0.6484615 | 162.5291
0.50786825 | 165.6593581 | 0.6492308 | 162.5063
0.508571835 | 165.593034 | 0.65 | 162.4835
0.509274925 | 165.4266076 | 0.6507692 | 162.4606
0.509801919 | 165.314014 | 0.6523077 | 162.4148
0.510504146 | 165.180223 | 0.6530769 | 162.3918
0.511030492 | 164.9837965 | 0.6538462 | 162.3688
0.511731857 | 164.9160513 | 0.6553846 | 162.3227
0.51243273 | 165.065064 | 0.6561538 | 162.2996
0.512958062 | 164.8678627 | 0.6569231 | 162.2765
0.513658077 | 164.6323202 | 0.6584615 | 162.2301
0.514182766 | 164.4511603 | 0.6592308 | 162.2068
0.514881924 | 164.3820994 | 0.66 | 162.1835
0.515580594 | 164.3127811 | 0.6607692 | 162.1602
0.516104276 | 164.3988513 | 0.6623077 | 162.1134
0.516802092 | 164.1279803 | 0.6630769 | 162.09
0.517325135 | 163.8951172 | 0.6638462 | 162.0665
0.5180221 | 163.7407936 | 0.6653846 | 162.0195
0.51871858 | 163.6532906 | 0.6661538 | 161.9959
0.519240621 | 163.4698266 | 0.6669231 | 161.9723
0.519936253 | 163.6340386 | 0.6684615 | 161.925
0.520631402 | 163.2933938 | 0.6692308 | 161.9012
0.521152446 | 163.0922246 | 0.67 | 161.8775
0.52184675 | 163.0201344 | 0.6707692 | 161.8537
0.522367161 | 162.8183717 | 0.6723077 | 161.806
0.523060622 | 162.7119852 | 0.6730769 | 161.7821
0.523753603 | 162.6390616 | 0.6738462 | 161.7582
0.524273023 | 162.4363925 | 0.6753846 | 161.7102
0.524965165 | 162.5826683 | 0.6761538 | 161.6862
0.525483956 | 162.2442175 | 0.6769231 | 161.6621
0.52617526 | 162.0348514 | 0.6784615 | 161.6138
0.526866087 | 162.0113387 | 0.6792308 | 161.5897
0.527383893 | 161.8580219 | 0.68 | 161.5655
0.528073885 | 161.6984351 | 0.6807692 | 161.5412
0.528591067 | 161.8329804 | 0.6823077 | 161.4926
0.529280227 | 161.3843034 | 0.6830769 | 161.4682
0.529968913 | 161.2916192 | 0.6838462 | 161.4439
0.530485115 | 161.1199363 | 0.6853846 | 161.395
0.531172972 | 161.0437 | 0.6861538 | 161.3705
0.531860355 | 160.8650805 | 0.6869231 | 161.346
0.532375583 | 160.7436272 | 0.6884615 | 161.2968
0.533062141 | 160.7176935 | 0.6892308 | 161.2722
0.533748227 | 160.4187226 | 0.69 | 161.2475
0.534262484 | 160.1770642 | 0.6907692 | 161.2228
0.534947747 | 160.0819823 | 0.6923077 | 161.1733
0.535461387 | 160.027569 | 0.6930769 | 161.1485
0.53614583 | 159.7952551 | 0.6938462 | 161.1236
0.536829805 | 159.8361654 | 0.6953846 | 161.0738
0.53734248 | 159.5416107 | 0.6961538 | 161.0489
0.538025637 | 159.3937467 | 0.6969231 | 161.0239
0.538708328 | 159.2283938 | 0.6984615 | 160.9739
0.53922004 | 159.0184 | 0.6992308 | 160.9488
0.539901916 | 158.8008586 | 0.7 | 160.9237
0.540413019 | 158.7103712 | 0.7015385 | 160.8733
0.541094082 | 158.6295325 | 0.7023077 | 160.8481
0.541774682 | 158.5312459 | 0.7030769 | 160.8228
0.542284828 | 158.4401474 | 0.7038462 | 160.7976
0.542964618 | 158.2036697 | 0.7053846 | 160.7469
0.543474158 | 158.0432243 | 0.7061538 | 160.7215
0.544153141 | 157.961023 | 0.7069231 | 160.6961
0.544831662 | 157.7751053 | 0.7084615 | 160.6451
0.545340252 | 157.5448333 | 0.7092308 | 160.6196
0.546017969 | 157.5480584 | 0.71 | 160.594
0.546525956 | 157.3517523 | 0.7115385 | 160.5428
0.54720287 | 157.2508926 | 0.7123077 | 160.5171
0.547879326 | 157.080569 | 0.7130769 | 160.4914
0.548386368 | 156.8660577 | 0.7138462 | 160.4657
0.549062025 | 156.8854997 | 0.7153846 | 160.4141
0.549568468 | 156.7224226 | 0.7161538 | 160.3883
0.550243326 | 156.5855093 | 0.7169231 | 160.3624
0.55091773 | 156.2747841 | 0.7184615 | 160.3106
0.551423234 | 156.0934434 | 0.7192308 | 160.2846
0.552096843 | 155.9728288 | 0.72 | 160.2586
0.552601751 | 155.7735578 | 0.7215385 | 160.2065
0.553274567 | 155.4958336 | 0.7223077 | 160.1804
0.55394693 | 155.4438087 | 0.7230769 | 160.1543
0.554450905 | 155.1913812 | 0.7238462 | 160.1281
0.555122478 | 155.1040016 | 0.7253846 | 160.0757
0.555625862 | 154.9380736 | 0.7261538 | 160.0494
0.556296646 | 154.7455244 | 0.7269231 | 160.0231
0.556966981 | 154.51767 | 0.7284615 | 159.9704
0.557469438 | 154.3683157 | 0.7292308 | 159.944
0.558138987 | 154.2095949 | 0.73 | 159.9175
0.558640855 | 154.0247629 | 0.7315385 | 159.8646
0.559309621 | 153.9703521 | 0.7323077 | 159.838
0.559977939 | 153.6881483 | 0.7330769 | 159.8114
0.560478886 | 153.5199455 | 0.7338462 | 159.7848
0.561146424 | 153.3946117 | 0.7353846 | 159.7315
0.561646785 | 153.2083499 | 0.7361538 | 159.7048
0.562313544 | 153.1350643 | 0.7369231 | 159.6781
0.562979859 | 152.8508371 | 0.7384615 | 159.6245
0.563479304 | 152.7339516 | 0.7392308 | 159.5977
0.564144843 | 152.6246826 | 0.74 | 159.5708
0.564809939 | 152.3568126 | 0.7415385 | 159.517
0.565308471 | 152.0983881 | 0.7423077 | 159.49
0.565972794 | 151.9881249 | 0.7430769 | 159.463
0.566470747 | 151.8171414 | 0.7438462 | 159.436
0.567134298 | 151.6005361 | 0.7453846 | 159.3818
0.56779741 | 151.4011535 | 0.7461538 | 159.3547
0.568294455 | 151.1763323 | 0.7469231 | 159.3275
0.568956798 | 151.1881748 | 0.7484615 | 159.2731
0.569453267 | 150.8744477 | 0.7492308 | 159.2458
0.570114844 | 150.6736557 | 0.75 | 159.2185
0.570775982 | 150.5786444 | 0.7515385 | 159.1638
0.57127155 | 150.2106556 | 0.7523077 | 159.1364
0.571931924 | 150.0618475 | 0.7530769 | 159.109
0.572426919 | 149.7993587 | 0.7538462 | 159.0816
0.573086532 | 149.6144034 | 0.7553846 | 159.0266
0.573745709 | 149.4113249 | 0.7561538 | 158.999
0.574239807 | 149.041222 | 0.7569231 | 158.9714
0.574898225 | 148.9439213 | 0.7584615 | 158.9161
0.575391755 | 148.8396649 | 0.7592308 | 158.8885
0.576049415 | 148.6707336 | 0.76 | 158.8607
0.576706643 | 148.4302447 | 0.7615385 | 158.8052
0.577199281 | 148.254039 | 0.7623077 | 158.7774
0.577855754 | 148.1731745 | 0.7630769 | 158.7495
0.578511796 | 147.985073 | 0.7638462 | 158.7217
0.579003545 | 147.8615939 | 0.7653846 | 158.6658
0.579658835 | 147.5478692 | 0.7661538 | 158.6378
0.580150021 | 147.4238667 | 0.7669231 | 158.6098
0.580804561 | 147.2343969 | 0.7684615 | 158.5537
0.581458672 | 146.937234 | 0.7692308 | 158.5256
0.581948975 | 146.6692861 | 0.77 | 158.4975
0.582602338 | 146.4607281 | 0.7715385 | 158.4411
0.583092081 | 146.1741598 | 0.7723077 | 158.4129
0.583744698 | 145.8931115 | 0.7730769 | 158.3846
0.584396889 | 145.5936328 | 0.7738462 | 158.3563
0.584885754 | 145.3597122 | 0.7753846 | 158.2997
0.585537202 | 145.0952462 | 0.7761538 | 158.2713
0.58602551 | 144.6989382 | 0.7769231 | 158.2428
0.586676216 | 144.4335248 | 0.7784615 | 158.1859
0.587326499 | 144.1316602 | 0.7792308 | 158.1574
0.587813934 | 143.8959238 | 0.78 | 158.1288
0.588463478 | 143.7012259 | 0.7815385 | 158.0717
0.588950359 | 143.6270407 | 0.7823077 | 158.043
0.589599165 | 143.2153427 | 0.7830769 | 158.0143
0.590247551 | 142.9112559 | 0.7838462 | 157.9856
0.590733564 | 142.6918796 | 0.7853846 | 157.9281
0.591381215 | 142.3868981 | 0.7861538 | 157.8993
0.591866678 | 142.0584194 | 0.7869231 | 157.8705
0.592513596 | 141.8428994 | 0.7884615 | 157.8127
0.593160095 | 141.9708244 | 0.7892308 | 157.7838
0.593644695 | 141.4964675 | 0.79 | 157.7549
0.594290464 | 141.0986999 | 0.7915385 | 157.6969
0.594935816 | 140.7909464 | 0.7923077 | 157.6678
0.595419557 | 140.4963109 | 0.7930769 | 157.6387
0.596064181 | 140.2420647 | 0.7938462 | 157.6096
0.596547377 | 140.0011528 | 0.7953846 | 157.5513
0.597191274 | 139.8551172 | 0.7961538 | 157.5221
0.597834757 | 139.9815042 | 0.7969231 | 157.4929
0.598317098 | 139.8671338 | 0.7984615 | 157.4343
0.598959858 | 140.0662771 | 0.7992308 | 157.405
0.599602204 | 140.2473468 | 0.8 | 157.3756
0.600083694 | 140.2237771 | 0.8015385 | 157.3168
0.600725319 | 140.3137771 | 0.8023077 | 157.2874
0.601206268 | 140.3083043 | 0.8030769 | 157.2579
0.601847174 | 140.3617478 | 0.8046154 | 157.1988
0.602487669 | 140.0315464 | 0.8053846 | 157.1692
0.602967771 | 139.5505317 | 0.8061538 | 157.1396
0.603607549 | 139.1460916 | 0.8069231 | 157.11
0.604087115 | 138.7005544 | 0.8084615 | 157.0506
0.604726177 | 138.3498409 | 0.8092308 | 157.0209
0.605364832 | 137.8703315 | 0.81 | 156.9912
0.605843555 | 137.5881175 | 0.8115385 | 156.9315
0.606481496 | 137.1624079 | 0.8123077 | 156.9017
0.606959686 | 136.8243474 | 0.8130769 | 156.8718
0.607596916 | 136.5260008 | 0.8146154 | 156.812
0.60823374 | 136.2087912 | 0.8153846 | 156.782
0.608711092 | 135.8694529 | 0.8161538 | 156.752
0.609347207 | 135.6800245 | 0.8169231 | 156.722
0.609982918 | 135.8215172 | 0.8184615 | 156.6618
0.610459437 | 135.241807 | 0.8192308 | 156.6317
0.611094441 | 134.8671018 | 0.82 | 156.6015
0.61157043 | 134.5626475 | 0.8215385 | 156.5411
0.61220473 | 134.2975738 | 0.8223077 | 156.5109
0.612838627 | 134.3458185 | 0.8230769 | 156.4806
0.613313787 | 133.7818456 | 0.8246154 | 156.42
0.613946982 | 133.3122695 | 0.8253846 | 156.3896
0.614421616 | 133.0243274 | 0.8261538 | 156.3592
0.61505411 | 132.7940325 | 0.8269231 | 156.3288
0.615686204 | 132.5263215 | 0.8284615 | 156.2679
0.616160013 | 132.1261776 | 0.8292308 | 156.2374
0.616791409 | 131.7093252 | 0.83 | 156.2068
0.617264695 | 131.512137 | 0.8315385 | 156.1456
0.617895394 | 131.2797544 | 0.8323077 | 156.115
0.618525696 | 130.9541647 | 0.8330769 | 156.0844
0.618998161 | 130.6260666 | 0.8346154 | 156.0229
0.619627768 | 130.2995237 | 0.8353846 | 155.9922
0.620256979 | 130.0096542 | 0.8361538 | 155.9614
0.620728628 | 129.8663564 | 0.8369231 | 155.9306
0.621357147 | 129.7060167 | 0.8384615 | 155.8689
0.621828277 | 129.1525707 | 0.8392308 | 155.838
0.622456106 | 128.8796169 | 0.84 | 155.8071
0.62308354 | 128.829979 | 0.8415385 | 155.7451
0.623553858 | 128.7973069 | 0.8423077 | 155.7141
0.624180604 | 128.8780555 | 0.8430769 | 155.6831
0.624650406 | 128.9572928 | 0.8446154 | 155.6209
0.625276466 | 129.1688664 | 0.8453846 | 155.5897
0.625902134 | 129.1188133 | 0.8461538 | 155.5586
0.626371128 | 128.898762 | 0.8469231 | 155.5274
0.626996111 | 128.7172698 | 0.8484615 | 155.4649
0.627464593 | 128.4217429 | 0.8492308 | 155.4336
0.628088894 | 128.2583184 | 0.85 | 155.4023
0.628712805 | 127.6632949 | 0.8515385 | 155.3396
0.629336327 | 127.0674293 | 0.8523077 | 155.3082
0.629803714 | 126.5073429 | 0.8530769 | 155.2768
0.630426557 | 126.172911 | 0.8546154 | 155.2139
0.631049012 | 125.6312106 | 0.8553846 | 155.1823
0.631515599 | 125.2761414 | 0.8561538 | 155.1508
0.632137377 | 124.8836525 | 0.8569231 | 155.1192
0.632758768 | 124.4529228 | 0.8584615 | 155.056
0.633224558 | 124.0964968 | 0.8592308 | 155.0243
0.633845274 | 123.815429 | 0.86 | 154.9927
0.634310559 | 123.6090508 | 0.8615385 | 154.9292
0.634930602 | 123.2517325 | 0.8623077 | 154.8974
0.63555026 | 122.7617119 | 0.8630769 | 154.8656
0.636014752 | 122.4031807 | 0.8646154 | 154.8019
0.63663374 | 122.0820476 | 0.8653846 | 154.7701
0.637252344 | 121.7225977 | 0.8661538 | 154.7381
0.637716046 | 121.3627799 | 0.8669231 | 154.7062
0.638333982 | 120.9644664 | 0.8684615 | 154.6422
0.638797183 | 120.4143659 | 0.8692308 | 154.6102
0.639414451 | 120.1285964 | 0.87 | 154.5781
0.639877152 | 119.7670183 | 0.8715385 | 154.5139
0.640493754 | 119.3665353 | 0.8723077 | 154.4818
0.641109976 | 119.0983685 | 0.8730769 | 154.4496
0.641571893 | 118.6595341 | 0.8746154 | 154.3852
0.642187451 | 118.2384337 | 0.8753846 | 154.3529
0.642648872 | 117.7415656 | 0.8761538 | 154.3206
0.643263767 | 117.3192897 | 0.8769231 | 154.2883
0.643878285 | 116.9915981 | 0.8784615 | 154.2236
0.644338926 | 116.5502725 | 0.8792308 | 154.1912
0.644952784 | 116.1263065 | 0.88 | 154.1588
0.64541293 | 115.7030603 | 0.8815385 | 154.0939
0.646026129 | 115.4496806 | 0.8823077 | 154.0614
0.646638952 | 115.2531767 | 0.8830769 | 154.0288
0.647098323 | 114.6376361 | 0.8846154 | 153.9637
0.64771049 | 114.2109333 | 0.8853846 | 153.931
0.648169369 | 113.6897431 | 0.8861538 | 153.8984
0.648780881 | 113.3001173 | 0.8869231 | 153.8657
0.649392019 | 112.8716426 | 0.8884615 | 153.8003
0.649850127 | 112.4062433 | 0.8892308 | 153.7675
0.650460612 | 112.1682589 | 0.89 | 153.7347
0.651070725 | 111.6039093 | 0.8915385 | 153.6691
0.651528065 | 111.1753444 | 0.8923077 | 153.6362
0.652137527 | 110.6480339 | 0.8930769 | 153.6033
0.652746617 | 110.1584144 | 0.8946154 | 153.5374
0.653203192 | 109.7667335 | 0.8953846 | 153.5044
0.653811634 | 109.5258836 | 0.8961538 | 153.4714
0.654419706 | 108.9960555 | 0.8969231 | 153.4384
0.654875517 | 108.4875266 | 0.8984615 | 153.3722
0.655482943 | 108.1682303 | 0.8992308 | 153.3391
0.65593827 | 107.735756 | 0.9 | 153.3059
0.656545051 | 107.2805556 | 0.9015385 | 153.2396
0.657151464 | 106.8054308 | 0.9023077 | 153.2063
0.657757509 | 106.1366051 | 0.9030769 | 153.1731
0.658211802 | 105.4895523 | 0.9046154 | 153.1065
0.658817205 | 105.031659 | 0.9053846 | 153.0731
0.659422242 | 104.5344605 | 0.9061538 | 153.0398
0.65987578 | 104.2336622 | 0.9076923 | 152.973
0.660480176 | 103.5804628 | 0.9084615 | 152.9395
0.661084208 | 103.0813491 | 0.9092308 | 152.906
0.661536993 | 102.5273251 | 0.91 | 152.8725
0.662140387 | 102.1238631 | 0.9115385 | 152.8054
0.662592693 | 101.4135369 | 0.9123077 | 152.7719
0.663195451 | 101.0864861 | 0.9130769 | 152.7382
0.663797845 | 100.6230168 | 0.9146154 | 152.6709
0.664399877 | 100.1394825 | 0.9153846 | 152.6373
0.664851163 | 99.62086597 | 0.9161538 | 152.6035
0.665452561 | 99.07773087 | 0.9176923 | 152.536
0.665903373 | 98.51906945 | 0.9184615 | 152.5022
0.666504139 | 97.99404888 | 0.9192308 | 152.4684
0.667104544 | 97.50729829 | 0.92 | 152.4345
0.667554611 | 96.92736446 | 0.9215385 | 152.3668
0.668154386 | 96.34180732 | 0.9223077 | 152.3328
0.668603982 | 95.78016345 | 0.9230769 | 152.2989
0.669203128 | 95.27128957 | 0.9246154 | 152.2309
0.669801915 | 94.76173732 | 0.9253846 | 152.1968
0.67025077 | 94.1787684 | 0.9261538 | 152.1628
0.670848931 | 93.62879119 | 0.9276923 | 152.0946
0.671446734 | 93.03894751 | 0.9284615 | 152.0604
0.671894852 | 92.61074275 | 0.9292308 | 152.0262
0.67249203 | 91.86282789 | 0.93 | 151.992
0.67293968 | 91.19836285 | 0.9315385 | 151.9236
0.673536235 | 90.60560104 | 0.9323077 | 151.8893
0.674132434 | 90.05131389 | 0.9330769 | 151.855
0.67457935 | 89.60076653 | 0.9346154 | 151.7863
0.675174928 | 88.80946473 | 0.9353846 | 151.7519
0.675621378 | 88.23989395 | 0.9361538 | 151.7175
0.676216336 | 87.5451677 | 0.9376923 | 151.6486
0.67681094 | 86.77084883 | 0.9384615 | 151.6141
0.677256661 | 86.1993073 | 0.9392308 | 151.5796
0.677850647 | 85.56114978 | 0.94 | 151.5451
0.67844428 | 84.92217353 | 0.9415385 | 151.4759
0.678889274 | 84.19101404 | 0.9423077 | 151.4413
0.679482291 | 83.47154168 | 0.9430769 | 151.4067
0.680074956 | 82.75115704 | 0.9446154 | 151.3373
0.680667271 | 82.14837183 | 0.9453846 | 151.3026
0.681111277 | 81.43394675 | 0.9461538 | 151.2678
0.681702978 | 80.8296557 | 0.9476923 | 151.1982
0.68229433 | 80.06631978 | 0.9484615 | 151.1634
0.682737614 | 79.27051847 | 0.9492308 | 151.1286
0.683328354 | 78.60439553 | 0.95 | 151.0937
0.683918745 | 77.85816537 | 0.9515385 | 151.0239
0.68436131 | 77.23840356 | 0.9523077 | 150.9889
0.684951092 | 76.66903162 | 0.9530769 | 150.9539
0.6853932 | 76.00834193 | 0.9546154 | 150.8839
0.685982374 | 75.55670685 | 0.9553846 | 150.8488
0.686571201 | 75.04488024 | 0.9561538 | 150.8138
0.687012594 | 74.26302678 | 0.9576923 | 150.7435
0.687600815 | 73.53103688 | 0.9584615 | 150.7084
0.688041753 | 72.80733694 | 0.9592308 | 150.6732
0.688629369 | 72.0736482 | 0.96 | 150.638
0.68921664 | 71.27928256 | 0.9615385 | 150.5675
0.689656867 | 70.27429212 | 0.9623077 | 150.5322
0.690243535 | 69.2785473 | 0.9630769 | 150.4969
0.690829859 | 68.32149352 | 0.9646154 | 150.4262
0.691269376 | 67.41329209 | 0.9653846 | 150.3908
0.691855099 | 66.43410623 | 0.9661538 | 150.3554
0.692294166 | 65.24432191 | 0.9676923 | 150.2845
0.692879289 | 64.08283047 | 0.9684615 | 150.249
0.69346407 | 62.93994186 | 0.9692308 | 150.2135
0.693902432 | 61.72660149 | 0.97 | 150.178
0.694486615 | 60.42087561 | 0.9715385 | 150.1068
0.694924528 | 58.94467214 | 0.9723077 | 150.0712
0.695508115 | 57.49558318 | 0.9730769 | 150.0356
0.696091361 | 55.98458632 | 0.9746154 | 149.9642
0.696528573 | 54.42371714 | 0.9753846 | 149.9285
0.697111224 | 52.68844587 | 0.9761538 | 149.8928
0.69754799 | 51.00396555 | 0.9776923 | 149.8212
0.698130048 | 49.30506954 | 0.9784615 | 149.7854
0.698711767 | 47.62427343 | 0.9792308 | 149.7496
0.699147835 | 45.63300797 | 0.98 | 149.7137
0.699728963 | 43.66645938 | 0.9815385 | 149.6419
0.700309753 | 41.37529475 | 0.9823077 | 149.606
0.700745124 | 39.095923 | 0.9830769 | 149.57
0.701325325 | 36.29562036 | 0.9846154 | 149.498
0.701760255 | 32.37767377 | 0.9853846 | 149.462
0.702339867 | 28.0163655 | 0.9861538 | 149.426
0.702919143 | 23.89233798 | 0.9876923 | 149.3538
0.70335338 | 20.69009327 | 0.9884615 | 149.3176
0.70393207 | 18.28817618 | 0.9892308 | 149.2815
0.704365867 | 16.58097725 | 0.99 | 149.2453
0.704943971 | 15.25490158 | 0.9915385 | 149.1729
0.705521742 | 14.30998869 | 0.9923077 | 149.1366
0.70595485 | 13.61729369 | 0.9930769 | 149.1003
0.706532037 | 13.33732882 | 0.9946154 | 149.0277
0.706964708 | 12.9618693 | 0.9953846 | 148.9914
0.707541313 | 12.52296611 | 0.9961538 | 148.955
0.708117585 | 12.11603095 | 0.9976923 | 148.8822
0.708549571 | 11.73739886 | 0.9984615 | 148.8457
0.709700622 | 10.98433182 | 1 | 148.7728