## summary
Progress | Start / End | Model | Params | Bounds | Experimental Data | Objectives | MOGA Summary | Reduction
710/10000 | Tuesday, 02/06/24, 22:22:28 | evpwdb | evp_s0 (fixed=11.45) | [0.0, 100.0] | creep/inl_1/AirBase_800_80_G25.csv (Calibration) | area_tensile_strain_stress | num_gens (10000) | Grouping Errors (name, type, labels)
| Wednesday, 02/07/24, 18:14:53 |  | evp_R (fixed=53.15) | [0.0, 1e+03] | creep/inl_1/AirBase_800_70_G44.csv (Calibration) | area_creep_time_strain | population (100) | Reducing Errors (square_average)
|  |  | evp_d (fixed=7.167) | [0.0, 100.0] | creep/inl_1/AirBase_800_65_G33.csv (Validation) | yield_point_tensile | offspring (50) | Reducing Objectives (square_average)
|  |  | evp_n (fixed=3.95) | [0.0, 100.0] | creep/inl_1/AirBase_800_60_G32.csv (Validation) | end_creep_time | crossover (0.8)
|  |  | evp_eta (fixed=2.222e+03) | [0.0, 1e+04] | tensile/inl/AirBase_800_D7.csv (Calibration) | end_tensile_strain | mutation (0.01)
|  |  | c_0 | [0.0, 1e+03] |  | end_creep_strain
|  |  | c_1 | [0.0, 1e+03]
|  |  | t_0 | [0.0, 1e+03]
|  |  | t_1 | [0.0, 1e+03]
|  |  | c_n | [0.0, 20.0]
|  |  | t_n | [0.0, 20.0]

## results
evp_s0 | evp_R | evp_d | evp_n | evp_eta | c_0 | c_1 | t_0 | t_1 | c_n | t_n | area_tensile_strain_stress | area_creep_time_strain | yield_point_tensile | end_creep_time | end_tensile_strain | end_creep_strain | square_average
11.45 | 53.151 | 7.1666 | 3.9502 | 2221.6 | 77.122 | 482.63 | 199.97 | 709.27 | 1.1789 | 5.1367 | 0.034754 | 0.066093 | 8.1158e-05 | 0.032828 | 0.2593 | 0.022494 | 0.074397
11.45 | 53.151 | 7.1666 | 3.9502 | 2221.6 | 83.773 | 506.11 | 432.06 | 820.05 | 1.2961 | 4.3641 | 0.033121 | 0.072963 | 8.1158e-05 | 0.038598 | 0.2593 | 0.0023812 | 0.075153
11.45 | 53.151 | 7.1666 | 3.9502 | 2221.6 | 79.865 | 481.27 | 211.8 | 790.89 | 1.3005 | 1.4268 | 0.021725 | 0.077905 | 8.1158e-05 | 0.028996 | 0.2593 | 0.026528 | 0.075323
11.45 | 53.151 | 7.1666 | 3.9502 | 2221.6 | 74.877 | 472.85 | 251.18 | 632.72 | 1.1631 | 0.689 | 0.047188 | 0.061853 | 8.1158e-05 | 0.034934 | 0.2593 | 0.028657 | 0.075331
11.45 | 53.151 | 7.1666 | 3.9502 | 2221.6 | 83.921 | 532.41 | 151.58 | 806.19 | 1.0543 | 5.5432 | 0.037714 | 0.040426 | 8.1158e-05 | 0.042145 | 0.2593 | 0.058722 | 0.075518
11.45 | 53.151 | 7.1666 | 3.9502 | 2221.6 | 85.599 | 511.64 | 225.95 | 763.7 | 1.3383 | 4.3452 | 0.032985 | 0.081771 | 8.1158e-05 | 0.036122 | 0.2593 | 0.0048229 | 0.07634
11.45 | 53.151 | 7.1666 | 3.9502 | 2221.6 | 84.147 | 493.1 | 262.41 | 709.14 | 1.4532 | 4.8283 | 0.019215 | 0.077672 | 8.1158e-05 | 0.040739 | 0.2593 | 0.032852 | 0.076378
11.45 | 53.151 | 7.1666 | 3.9502 | 2221.6 | 75.829 | 487.79 | 252.88 | 704.31 | 1.068 | 5.4913 | 0.021823 | 0.03711 | 8.1158e-05 | 0.04193 | 0.2593 | 0.078278 | 0.076976
11.45 | 53.151 | 7.1666 | 3.9502 | 2221.6 | 83.817 | 520.79 | 143.3 | 701.1 | 1.1123 | 5.0204 | 0.036595 | 0.088843 | 8.1158e-05 | 0.020417 | 0.2593 | 0.022568 | 0.077396
11.45 | 53.151 | 7.1666 | 3.9502 | 2221.6 | 74.093 | 487.22 | 215.95 | 700.22 | 0.97591 | 4.1596 | 0.018522 | 0.036849 | 8.3534e-05 | 0.01995 | 0.2593 | 0.090025 | 0.077441
11.45 | 53.151 | 7.1666 | 3.9502 | 2221.6 | 80.288 | 490.26 | 201.2 | 694.33 | 1.3231 | 4.6136 | 0.030628 | 0.073199 | 8.1158e-05 | 0.063289 | 0.2593 | 0.0096241 | 0.077632
11.45 | 53.151 | 7.1666 | 3.9502 | 2221.6 | 83.864 | 510.2 | 250.62 | 699.33 | 1.2899 | 4.1777 | 0.026571 | 0.066864 | 8.1158e-05 | 0.064049 | 0.2593 | 0.033487 | 0.077638
11.45 | 53.151 | 7.1666 | 3.9502 | 2221.6 | 74.489 | 488.82 | 228.69 | 699.52 | 1.0179 | 4.8012 | 0.018972 | 0.033492 | 8.1158e-05 | 0.056888 | 0.2593 | 0.077856 | 0.078017
11.45 | 53.151 | 7.1666 | 3.9502 | 2221.6 | 82.472 | 527.26 | 252.87 | 803.32 | 1.0284 | 3.2474 | 0.024154 | 0.039531 | 8.1158e-05 | 0.042395 | 0.2593 | 0.083027 | 0.078074
11.45 | 53.151 | 7.1666 | 3.9502 | 2221.6 | 85.622 | 530.04 | 247.95 | 705.86 | 1.111 | 4.267 | 0.03969 | 0.09107 | 8.1158e-05 | 0.021117 | 0.2593 | 0.024083 | 0.078132
11.45 | 53.151 | 7.1666 | 3.9502 | 2221.6 | 88.77 | 500.18 | 244.62 | 798.94 | 1.5798 | 4.9425 | 0.0355 | 0.048474 | 8.1158e-05 | 0.07526 | 0.2593 | 0.046238 | 0.078649
11.45 | 53.151 | 7.1666 | 3.9502 | 2221.6 | 82.81 | 479.75 | 213.93 | 644.29 | 1.596 | 4.8054 | 0.018197 | 0.086461 | 8.1158e-05 | 0.051903 | 0.2593 | 0.031571 | 0.078734
11.45 | 53.151 | 7.1666 | 3.9502 | 2221.6 | 83.877 | 529.98 | 247.6 | 696.6 | 1.0913 | 5.0676 | 0.045119 | 0.038787 | 8.1158e-05 | 0.065455 | 0.2593 | 0.061739 | 0.078873
11.45 | 53.151 | 7.1666 | 3.9502 | 2221.6 | 73.685 | 486.52 | 228.9 | 700.16 | 0.95832 | 4.1976 | 0.020482 | 0.041347 | 9.2095e-05 | 0.014813 | 0.2593 | 0.097027 | 0.079
11.45 | 53.151 | 7.1666 | 3.9502 | 2221.6 | 83.675 | 521.99 | 154.45 | 795.32 | 1.1008 | 4.2465 | 0.036496 | 0.086043 | 8.1158e-05 | 0.02552 | 0.2593 | 0.048946 | 0.07902
11.45 | 53.151 | 7.1666 | 3.9502 | 2221.6 | 73.41 | 463.91 | 253.29 | 700.46 | 1.1399 | 1.4469 | 0.044627 | 0.089365 | 8.1158e-05 | 0.018264 | 0.2593 | 0.039145 | 0.079081
11.45 | 53.151 | 7.1666 | 3.9502 | 2221.6 | 96.854 | 545.72 | 246.75 | 799.46 | 1.4642 | 3.1491 | 0.026152 | 0.081732 | 8.1158e-05 | 0.055973 | 0.2593 | 0.040152 | 0.079346
11.45 | 53.151 | 7.1666 | 3.9502 | 2221.6 | 81.209 | 481.59 | 264.03 | 799.64 | 1.3374 | 4.0898 | 0.030256 | 0.08264 | 8.1158e-05 | 0.050835 | 0.2593 | 0.042385 | 0.079363
11.45 | 53.151 | 7.1666 | 3.9502 | 2221.6 | 85.481 | 489.44 | 244.45 | 699.54 | 1.5894 | 4.206 | 0.018431 | 0.07782 | 8.1158e-05 | 0.047495 | 0.2593 | 0.060229 | 0.079516
11.45 | 53.151 | 7.1666 | 3.9502 | 2221.6 | 75.197 | 491.63 | 249.76 | 778.6 | 0.97342 | 2.872 | 0.019008 | 0.073066 | 8.4718e-05 | 0.011647 | 0.2593 | 0.080825 | 0.079605
11.45 | 53.151 | 7.1666 | 3.9502 | 2221.6 | 85.815 | 500.27 | 243.28 | 805.17 | 1.4286 | 4.1637 | 0.033745 | 0.088482 | 8.1158e-05 | 0.035698 | 0.2593 | 0.04738 | 0.079724
11.45 | 53.151 | 7.1666 | 3.9502 | 2221.6 | 82.522 | 527.61 | 252.91 | 683.3 | 1.0323 | 3.0931 | 0.051088 | 0.037372 | 9.6787e-05 | 0.046977 | 0.2593 | 0.082739 | 0.080296
11.45 | 53.151 | 7.1666 | 3.9502 | 2221.6 | 83.424 | 510.47 | 148.51 | 761.36 | 1.2891 | 13.286 | 0.038085 | 0.060168 | 8.1158e-05 | 0.079068 | 0.2593 | 0.042886 | 0.080399
11.45 | 53.151 | 7.1666 | 3.9502 | 2221.6 | 84.651 | 486.59 | 214.55 | 690.98 | 1.6627 | 1.295 | 0.028075 | 0.096206 | 8.1158e-05 | 0.053597 | 0.2593 | 0.020102 | 0.080558
11.45 | 53.151 | 7.1666 | 3.9502 | 2221.6 | 81.882 | 529.51 | 252.51 | 819.33 | 0.9989 | 4.2841 | 0.024673 | 0.033567 | 8.3501e-05 | 0.052116 | 0.2593 | 0.094244 | 0.080571
11.45 | 53.151 | 7.1666 | 3.9502 | 2221.6 | 83.164 | 485.57 | 256.28 | 805.18 | 1.5693 | 2.9943 | 0.026354 | 0.094015 | 8.1158e-05 | 0.060863 | 0.2593 | 0.023471 | 0.081026
11.45 | 53.151 | 7.1666 | 3.9502 | 2221.6 | 84.977 | 522.64 | 255.4 | 688.98 | 1.1141 | 3.8854 | 0.044969 | 0.10554 | 8.1158e-05 | 0.022528 | 0.2593 | 0.01467 | 0.08112
11.45 | 53.151 | 7.1666 | 3.9502 | 2221.6 | 87.827 | 503.64 | 246.22 | 812.39 | 1.4234 | 4.21 | 0.03403 | 0.083218 | 8.1158e-05 | 0.078237 | 0.2593 | 0.00072963 | 0.081442
11.45 | 53.151 | 7.1666 | 3.9502 | 2221.6 | 75.532 | 455.04 | 265.46 | 692.26 | 1.4007 | 0.41208 | 0.043048 | 0.10189 | 8.1158e-05 | 0.039436 | 0.2593 | 0.022925 | 0.081552
11.45 | 53.151 | 7.1666 | 3.9502 | 2221.6 | 81.146 | 491.59 | 243.17 | 824.85 | 1.3436 | 4.2824 | 0.034796 | 0.078589 | 8.1158e-05 | 0.064989 | 0.2593 | 0.052615 | 0.081616
11.45 | 53.151 | 7.1666 | 3.9502 | 2221.6 | 75.598 | 486.62 | 216.91 | 704.88 | 1.0121 | 5.058 | 0.026868 | 0.10809 | 8.1158e-05 | 0.0095894 | 0.2593 | 0.044019 | 0.081672
11.45 | 53.151 | 7.1666 | 3.9502 | 2221.6 | 83.045 | 531.23 | 276.4 | 698.63 | 1.0283 | 4.3162 | 0.050888 | 0.036307 | 9.7058e-05 | 0.051883 | 0.2593 | 0.089096 | 0.081775
11.45 | 53.151 | 7.1666 | 3.9502 | 2221.6 | 83.03 | 531.14 | 254.2 | 697.82 | 1.0283 | 2.2598 | 0.050904 | 0.036315 | 9.7065e-05 | 0.051883 | 0.2593 | 0.090051 | 0.081948
11.45 | 53.151 | 7.1666 | 3.9502 | 2221.6 | 82.529 | 528 | 252.79 | 688.95 | 1.0188 | 3.1473 | 0.052392 | 0.043705 | 0.00010409 | 0.038136 | 0.2593 | 0.093201 | 0.082033
11.45 | 53.151 | 7.1666 | 3.9502 | 2221.6 | 80.202 | 480.89 | 256.53 | 808.92 | 1.4393 | 5.1912 | 0.035523 | 0.089554 | 8.1158e-05 | 0.074288 | 0.2593 | 0.00043304 | 0.082038
11.45 | 53.151 | 7.1666 | 3.9502 | 2221.6 | 82.065 | 531.47 | 253.13 | 701.3 | 0.95819 | 4.2531 | 0.05793 | 0.055923 | 0.00011777 | 0.016504 | 0.2593 | 0.09272 | 0.08259
11.45 | 53.151 | 7.1666 | 3.9502 | 2221.6 | 84.313 | 499.47 | 153.37 | 798.52 | 1.4691 | 3.1548 | 0.033465 | 0.094846 | 8.1158e-05 | 0.074601 | 0.2593 | 0.011981 | 0.083062
11.45 | 53.151 | 7.1666 | 3.9502 | 2221.6 | 82.553 | 504.96 | 268.16 | 702.93 | 1.3219 | 3.1506 | 0.030512 | 0.075586 | 8.1158e-05 | 0.09678 | 0.2593 | 0.0065339 | 0.08329
11.45 | 53.151 | 7.1666 | 3.9502 | 2221.6 | 83.364 | 526.71 | 254.11 | 697.26 | 1.0625 | 4.9335 | 0.04852 | 0.068197 | 8.1435e-05 | 0.037685 | 0.2593 | 0.088429 | 0.083482
11.45 | 53.151 | 7.1666 | 3.9502 | 2221.6 | 87.372 | 489.79 | 243.47 | 799.18 | 1.5948 | 4.2101 | 0.033675 | 0.052782 | 8.1158e-05 | 0.10036 | 0.2593 | 0.04934 | 0.083663
11.45 | 53.151 | 7.1666 | 3.9502 | 2221.6 | 81.932 | 483.22 | 252.67 | 796.84 | 1.3234 | 3.0738 | 0.02661 | 0.070913 | 8.1158e-05 | 0.084479 | 0.2593 | 0.060118 | 0.083725
11.45 | 53.151 | 7.1666 | 3.9502 | 2221.6 | 82.857 | 528.73 | 266.99 | 697.56 | 1.0585 | 4.2314 | 0.048322 | 0.037578 | 8.144e-05 | 0.073427 | 0.2593 | 0.086117 | 0.083792
11.45 | 53.151 | 7.1666 | 3.9502 | 2221.6 | 76.488 | 505.96 | 261.82 | 740.61 | 0.91298 | 4.2417 | 0.029075 | 0.07259 | 0.00010594 | 0.0038466 | 0.2593 | 0.10241 | 0.083855
11.45 | 53.151 | 7.1666 | 3.9502 | 2221.6 | 76.641 | 501.45 | 230.04 | 705.12 | 0.98534 | 1.6457 | 0.046173 | 0.03192 | 0.00010359 | 0.037723 | 0.2593 | 0.11037 | 0.083993
11.45 | 53.151 | 7.1666 | 3.9502 | 2221.6 | 75.653 | 499.07 | 246.33 | 705.04 | 0.94939 | 3.1715 | 0.045189 | 0.036936 | 0.00010989 | 0.021017 | 0.2593 | 0.11376 | 0.084026
11.45 | 53.151 | 7.1666 | 3.9502 | 2221.6 | 84.029 | 505.95 | 245.53 | 802.48 | 1.2036 | 4.205 | 0.033259 | 0.11565 | 8.1158e-05 | 0.047147 | 0.2593 | 0.010809 | 0.084059
11.45 | 53.151 | 7.1666 | 3.9502 | 2221.6 | 82.605 | 528.87 | 216.08 | 691.14 | 1.0445 | 3.134 | 0.03128 | 0.036716 | 8.1158e-05 | 0.074064 | 0.2593 | 0.095504 | 0.08417
11.45 | 53.151 | 7.1666 | 3.9502 | 2221.6 | 76.185 | 501.36 | 230.88 | 808.53 | 0.96717 | 2.7892 | 0.026926 | 0.030686 | 8.1158e-05 | 0.035994 | 0.2593 | 0.11847 | 0.084236
11.45 | 53.151 | 7.1666 | 3.9502 | 2221.6 | 82.484 | 527.71 | 254.48 | 687.39 | 1.003 | 4.8831 | 0.054029 | 0.077483 | 0.0001066 | 0.024265 | 0.2593 | 0.087224 | 0.084357
11.45 | 53.151 | 7.1666 | 3.9502 | 2221.6 | 83.009 | 532.51 | 217.71 | 693.86 | 1.0284 | 4.3763 | 0.027371 | 0.035575 | 8.1158e-05 | 0.069175 | 0.2593 | 0.10206 | 0.084453
11.45 | 53.151 | 7.1666 | 3.9502 | 2221.6 | 79.018 | 509.74 | 231.45 | 714.57 | 1.0494 | 1.3318 | 0.045268 | 0.03711 | 8.1158e-05 | 0.076187 | 0.2593 | 0.089832 | 0.084538
11.45 | 53.151 | 7.1666 | 3.9502 | 2221.6 | 81.492 | 484.85 | 201.78 | 800.5 | 1.2742 | 4.9747 | 0.036734 | 0.099665 | 8.1158e-05 | 0.077269 | 0.2593 | 0.0080638 | 0.084555
11.45 | 53.151 | 7.1666 | 3.9502 | 2221.6 | 77.568 | 486.11 | 228.34 | 820.48 | 1.1746 | 1.5638 | 0.020264 | 0.080211 | 8.1158e-05 | 0.037924 | 0.2593 | 0.095247 | 0.084592
11.45 | 53.151 | 7.1666 | 3.9502 | 2221.6 | 77.969 | 513.49 | 248.81 | 709.26 | 0.94495 | 1.2069 | 0.061048 | 0.032671 | 0.00012023 | 0.0268 | 0.2593 | 0.10924 | 0.084684
11.45 | 53.151 | 7.1666 | 3.9502 | 2221.6 | 83.424 | 512.77 | 148.88 | 698.97 | 1.2671 | 3.034 | 0.029647 | 0.058522 | 8.1158e-05 | 0.096459 | 0.2593 | 0.06294 | 0.084807
11.45 | 53.151 | 7.1666 | 3.9502 | 2221.6 | 74.662 | 489.99 | 249.77 | 697.38 | 0.95388 | 5.0475 | 0.039559 | 0.095165 | 0.00010937 | 0.0064842 | 0.2593 | 0.083427 | 0.084861
11.45 | 53.151 | 7.1666 | 3.9502 | 2221.6 | 81.968 | 529.14 | 269.44 | 711.45 | 1.0202 | 2.6987 | 0.051844 | 0.037097 | 0.00010398 | 0.07462 | 0.2593 | 0.090332 | 0.085029
11.45 | 53.151 | 7.1666 | 3.9502 | 2221.6 | 81.998 | 529.16 | 267.25 | 697.7 | 1.0216 | 3.134 | 0.051713 | 0.03724 | 0.00010353 | 0.07462 | 0.2593 | 0.090427 | 0.085043
11.45 | 53.151 | 7.1666 | 3.9502 | 2221.6 | 81.371 | 481.32 | 265.26 | 809.39 | 1.4727 | 4.0888 | 0.031404 | 0.10826 | 8.1158e-05 | 0.061176 | 0.2593 | 0.040358 | 0.085314
11.45 | 53.151 | 7.1666 | 3.9502 | 2221.6 | 84.884 | 491.3 | 204.62 | 821.51 | 1.6286 | 4.9607 | 0.036923 | 0.10094 | 8.1158e-05 | 0.048057 | 0.2593 | 0.065146 | 0.085342
11.45 | 53.151 | 7.1666 | 3.9502 | 2221.6 | 85.938 | 499.83 | 245.04 | 739.76 | 1.5842 | 4.2006 | 0.023523 | 0.11366 | 8.1158e-05 | 0.062551 | 0.2593 | 0.027097 | 0.085357
11.45 | 53.151 | 7.1666 | 3.9502 | 2221.6 | 82.778 | 532.33 | 253.75 | 692.21 | 0.99052 | 2.9499 | 0.054454 | 0.044647 | 0.00011059 | 0.034739 | 0.2593 | 0.11055 | 0.085624
11.45 | 53.151 | 7.1666 | 3.9502 | 2221.6 | 85.936 | 499.83 | 244.57 | 740.09 | 1.5784 | 4.2003 | 0.023764 | 0.11317 | 8.1158e-05 | 0.054245 | 0.2593 | 0.047204 | 0.085779
11.45 | 53.151 | 7.1666 | 3.9502 | 2221.6 | 81.922 | 525.89 | 251.93 | 696.04 | 1.0573 | 3.2028 | 0.0487 | 0.043222 | 8.1443e-05 | 0.091707 | 0.2593 | 0.076836 | 0.085791
11.45 | 53.151 | 7.1666 | 3.9502 | 2221.6 | 82.5 | 527.53 | 252.44 | 687.47 | 0.9965 | 3.0685 | 0.054776 | 0.093132 | 0.00011043 | 0.019161 | 0.2593 | 0.082422 | 0.086072
11.45 | 53.151 | 7.1666 | 3.9502 | 2221.6 | 80.816 | 492.03 | 244.18 | 826.93 | 1.3354 | 5.004 | 0.036215 | 0.07585 | 8.1158e-05 | 0.08394 | 0.2593 | 0.070159 | 0.08627
11.45 | 53.151 | 7.1666 | 3.9502 | 2221.6 | 82.096 | 476.51 | 229.59 | 698.09 | 1.3921 | 1.4345 | 0.030907 | 0.072114 | 8.1158e-05 | 0.10338 | 0.2593 | 0.048771 | 0.086458
11.45 | 53.151 | 7.1666 | 3.9502 | 2221.6 | 78.415 | 511.25 | 216.66 | 708.54 | 0.95239 | 1.2882 | 0.049663 | 0.084347 | 0.00010926 | 0.011647 | 0.2593 | 0.09791 | 0.08654
11.45 | 53.151 | 7.1666 | 3.9502 | 2221.6 | 75.703 | 486.02 | 247.61 | 681.59 | 1.0151 | 4.4813 | 0.048058 | 0.11505 | 0.00010303 | 0.012179 | 0.2593 | 0.06056 | 0.086598
11.45 | 53.151 | 7.1666 | 3.9502 | 2221.6 | 83.751 | 511.26 | 250.13 | 700.02 | 1.1753 | 4.3337 | 0.031275 | 0.12093 | 8.1158e-05 | 0.020618 | 0.2593 | 0.060309 | 0.086901
11.45 | 53.151 | 7.1666 | 3.9502 | 2221.6 | 76.542 | 506.52 | 261.35 | 820.22 | 0.9352 | 1.4758 | 0.02804 | 0.033732 | 9.1095e-05 | 0.026198 | 0.2593 | 0.13118 | 0.087056
11.45 | 53.151 | 7.1666 | 3.9502 | 2221.6 | 75.948 | 500.2 | 253.31 | 706.21 | 0.96982 | 2.8035 | 0.052149 | 0.029926 | 0.00011225 | 0.040733 | 0.2593 | 0.1216 | 0.087297
11.45 | 53.151 | 7.1666 | 3.9502 | 2221.6 | 81.722 | 504.66 | 261.47 | 703.37 | 1.1108 | 5.5965 | 0.037408 | 0.13168 | 8.1158e-05 | 0.027464 | 0.2593 | 0.026451 | 0.08743
11.45 | 53.151 | 7.1666 | 3.9502 | 2221.6 | 85.161 | 491.7 | 263.81 | 738.15 | 1.3818 | 4.2829 | 0.018894 | 0.077414 | 8.1158e-05 | 0.10784 | 0.2593 | 0.047241 | 0.087448
11.45 | 53.151 | 7.1666 | 3.9502 | 2221.6 | 75.949 | 500.03 | 253.31 | 706.24 | 0.96982 | 2.8327 | 0.051907 | 0.030127 | 0.00011208 | 0.04006 | 0.2593 | 0.12289 | 0.087545
11.45 | 53.151 | 7.1666 | 3.9502 | 2221.6 | 82.527 | 533.01 | 253.79 | 688.6 | 0.96492 | 4.9058 | 0.056978 | 0.058151 | 0.00011485 | 0.024459 | 0.2593 | 0.11578 | 0.087869
11.45 | 53.151 | 7.1666 | 3.9502 | 2221.6 | 80.835 | 529.44 | 215.28 | 687.86 | 0.95781 | 4.9192 | 0.035778 | 0.031905 | 0.00010736 | 0.052911 | 0.2593 | 0.12674 | 0.088397
11.45 | 53.151 | 7.1666 | 3.9502 | 2221.6 | 75.534 | 500.59 | 268.79 | 696.59 | 0.96478 | 1.4922 | 0.062081 | 0.030639 | 0.00011662 | 0.054062 | 0.2593 | 0.11602 | 0.088413
11.45 | 53.151 | 7.1666 | 3.9502 | 2221.6 | 82.044 | 493.88 | 263.76 | 855.59 | 1.4151 | 4.3367 | 0.034944 | 0.083948 | 8.1158e-05 | 0.095385 | 0.2593 | 0.06217 | 0.088469
11.45 | 53.151 | 7.1666 | 3.9502 | 2221.6 | 74.705 | 489.06 | 249.71 | 683.15 | 0.95472 | 5.0435 | 0.056763 | 0.11295 | 0.00011686 | 0.004859 | 0.2593 | 0.072526 | 0.0885
11.45 | 53.151 | 7.1666 | 3.9502 | 2221.6 | 79.995 | 518.45 | 232.48 | 819.43 | 0.99919 | 0.74894 | 0.075935 | 0.03317 | 0.00013413 | 0.049638 | 0.2593 | 0.1124 | 0.089201
11.45 | 53.151 | 7.1666 | 3.9502 | 2221.6 | 75.849 | 498.77 | 254.1 | 693.06 | 0.93826 | 4.1134 | 0.061355 | 0.087036 | 0.00012441 | 0.007889 | 0.2593 | 0.1031 | 0.089269
11.45 | 53.151 | 7.1666 | 3.9502 | 2221.6 | 83.84 | 514.11 | 255.76 | 682.9 | 1.1853 | 4.6825 | 0.039615 | 0.11219 | 8.1158e-05 | 0.023452 | 0.2593 | 0.086182 | 0.089371
11.45 | 53.151 | 7.1666 | 3.9502 | 2221.6 | 75.743 | 500.65 | 263.7 | 701.01 | 0.94097 | 1.0936 | 0.06496 | 0.037053 | 0.00012352 | 0.021443 | 0.2593 | 0.128 | 0.089674
11.45 | 53.151 | 7.1666 | 3.9502 | 2221.6 | 76.473 | 483.67 | 229.81 | 704.73 | 1.0646 | 0.29975 | 0.091677 | 0.1131 | 0.00012247 | 0.018819 | 0.2593 | 0.032958 | 0.089875
11.45 | 53.151 | 7.1666 | 3.9502 | 2221.6 | 83.11 | 531.63 | 231.58 | 823.4 | 0.97376 | 4.967 | 0.036458 | 0.12108 | 8.1158e-05 | 0.011959 | 0.2593 | 0.08162 | 0.090031
11.45 | 53.151 | 7.1666 | 3.9502 | 2221.6 | 85.152 | 530.31 | 252.43 | 756.19 | 1.082 | 1.5076 | 0.036551 | 0.11342 | 8.1158e-05 | 0.021457 | 0.2593 | 0.092163 | 0.090392
11.45 | 53.151 | 7.1666 | 3.9502 | 2221.6 | 76.624 | 500.42 | 245.74 | 704.62 | 0.95021 | 1.5793 | 0.058386 | 0.10984 | 0.000118 | 0.0070013 | 0.2593 | 0.08789 | 0.090485
11.45 | 53.151 | 7.1666 | 3.9502 | 2221.6 | 78.431 | 512.41 | 227.36 | 699.63 | 0.93606 | 6.067 | 0.02227 | 0.10751 | 9.9595e-05 | 0.0080893 | 0.2593 | 0.1056 | 0.090507
11.45 | 53.151 | 7.1666 | 3.9502 | 2221.6 | 84.043 | 525.14 | 142.74 | 701.24 | 1.0968 | 4.3637 | 0.035516 | 0.097606 | 8.1158e-05 | 0.028849 | 0.2593 | 0.10816 | 0.090556
11.45 | 53.151 | 7.1666 | 3.9502 | 2221.6 | 83.746 | 534.21 | 212 | 788.08 | 1.0385 | 2.8015 | 0.027959 | 0.036485 | 8.1158e-05 | 0.049107 | 0.2593 | 0.13747 | 0.090658
11.45 | 53.151 | 7.1666 | 3.9502 | 2221.6 | 80.275 | 490.74 | 254.07 | 798.03 | 1.1517 | 1.4834 | 0.023496 | 0.13907 | 8.1158e-05 | 0.052405 | 0.2593 | 0.028815 | 0.090707
11.45 | 53.151 | 7.1666 | 3.9502 | 2221.6 | 85.868 | 499.75 | 245.06 | 762.53 | 1.3224 | 4.2006 | 0.028507 | 0.1111 | 8.1158e-05 | 0.1017 | 0.2593 | 0.004766 | 0.090757
11.45 | 53.151 | 7.1666 | 3.9502 | 2221.6 | 76.125 | 504.18 | 253.13 | 706.17 | 0.97108 | 2.7729 | 0.053681 | 0.033707 | 0.00011369 | 0.071817 | 0.2593 | 0.12033 | 0.090891
11.45 | 53.151 | 7.1666 | 3.9502 | 2221.6 | 77.679 | 500.34 | 245.94 | 704.93 | 0.98481 | 3.5274 | 0.039121 | 0.12197 | 0.00010219 | 0.011012 | 0.2593 | 0.084657 | 0.090932

## plot_tensile_strain_stress
0 | 1 | 2 | 3
-0.000118587 | 20.57755962 | 0 | 0
-8.3e-05 | 28.37764389 | 0.0007692308 | 118.1451
-3.26e-05 | 36.65880408 | 0.001538462 | 209.0292
1.18e-05 | 46.1305465 | 0.002307692 | 258.1431
7.41e-05 | 56.71420306 | 0.003846154 | 288.2375
0.000157118 | 68.81081054 | 0.004615385 | 291.6901
0.00024604 | 81.50004978 | 0.005384615 | 293.1601
0.00034746 | 94.82294142 | 0.006923077 | 294.3324
0.000455096 | 108.7494802 | 0.007692308 | 294.675
0.000572916 | 123.6708327 | 0.008461538 | 294.978
0.000688973 | 138.5954556 | 0.01 | 295.5459
0.000811141 | 153.9248041 | 0.01076923 | 295.823
0.00094817 | 169.0602219 | 0.01153846 | 296.0979
0.001265299 | 179.727265 | 0.01230769 | 296.371
0.00207774 | 181.5768779 | 0.01384615 | 296.9125
0.002573187 | 191.2915962 | 0.01461538 | 297.181
0.003466285 | 191.8639038 | 0.01538462 | 297.448
0.004390547 | 191.4386781 | 0.01692308 | 297.9777
0.004930823 | 200.1846456 | 0.01769231 | 298.2404
0.006019049 | 196.7808763 | 0.01846154 | 298.5016
0.006772813 | 200.7550825 | 0.02 | 299.0197
0.007418912 | 207.836213 | 0.02076923 | 299.2767
0.008452378 | 205.4290463 | 0.02153846 | 299.5322
0.009028024 | 213.5189792 | 0.02230769 | 299.7864
0.009995874 | 215.644821 | 0.02384615 | 300.2905
0.01064316 | 221.74758 | 0.02461538 | 300.5405
0.011866316 | 215.1378062 | 0.02538462 | 300.7891
0.012523256 | 222.0636186 | 0.02692308 | 301.2823
0.013229108 | 226.5776812 | 0.02769231 | 301.5269
0.014250971 | 224.3748836 | 0.02846154 | 301.7701
0.014921124 | 229.9049745 | 0.03 | 302.2526
0.015685339 | 234.0423936 | 0.03076923 | 302.4918
0.016501105 | 237.9949558 | 0.03153846 | 302.7298
0.017548127 | 235.1911633 | 0.03230769 | 302.9664
0.018434044 | 237.0293835 | 0.03384615 | 303.4358
0.018963059 | 247.5500776 | 0.03461538 | 303.6686
0.020068278 | 242.7224709 | 0.03538462 | 303.9001
0.020648348 | 251.4385569 | 0.03692308 | 304.3593
0.021454204 | 254.2976454 | 0.03769231 | 304.587
0.022247675 | 257.1579955 | 0.03846154 | 304.8135
0.023020972 | 261.5524128 | 0.04 | 305.2627
0.02388741 | 264.1347325 | 0.04076923 | 305.4855
0.024917953 | 261.0238126 | 0.04153846 | 305.707
0.025578074 | 267.5568064 | 0.04230769 | 305.9274
0.026368281 | 271.7725193 | 0.04384615 | 306.3644
0.027124774 | 275.368928 | 0.04461538 | 306.5812
0.027939045 | 277.3414101 | 0.04538462 | 306.7967
0.028739049 | 280.0333476 | 0.04692308 | 307.2243
0.029554919 | 282.3219036 | 0.04769231 | 307.4363
0.030405046 | 283.4898 | 0.04846154 | 307.6471
0.031253482 | 285.1748708 | 0.05 | 308.0654
0.032045029 | 287.1560484 | 0.05076923 | 308.2728
0.032921105 | 288.337851 | 0.05153846 | 308.4791
0.033795446 | 289.7278773 | 0.05230769 | 308.6843
0.03466999 | 290.6025346 | 0.05384615 | 309.0912
0.035514816 | 291.2626083 | 0.05461538 | 309.293
0.036387858 | 291.931827 | 0.05538462 | 309.4937
0.037315052 | 292.306432 | 0.05692308 | 309.8918
0.038186525 | 292.8729575 | 0.05769231 | 310.0892
0.039057238 | 293.336043 | 0.05846154 | 310.2855
0.039954098 | 293.9114712 | 0.06 | 310.6749
0.040823275 | 294.4795436 | 0.06076923 | 310.868
0.041747326 | 294.9603099 | 0.06153846 | 311.0601
0.042613988 | 295.4247585 | 0.06230769 | 311.2511
0.043480857 | 295.994296 | 0.06384615 | 311.63
0.044346018 | 296.4595584 | 0.06461538 | 311.8179
0.045266822 | 297.151188 | 0.06538462 | 312.0047
0.046131395 | 297.7223716 | 0.06692308 | 312.3754
0.046994267 | 298.3986252 | 0.06769231 | 312.5592
0.047857348 | 298.970985 | 0.06846154 | 312.742
0.048747306 | 299.447166 | 0.07 | 313.1045
0.049607925 | 300.0202445 | 0.07076923 | 313.2843
0.050496327 | 300.4972601 | 0.07153846 | 313.4631
0.051356392 | 300.9663582 | 0.07230769 | 313.641
0.05221477 | 301.4355322 | 0.07384615 | 313.9937
0.05312836 | 302.027416 | 0.07461538 | 314.1687
0.053986165 | 302.392155 | 0.07538462 | 314.3426
0.054842289 | 302.8624258 | 0.07692308 | 314.6877
0.055726055 | 303.3416652 | 0.07769231 | 314.8588
0.056609041 | 303.8212782 | 0.07846154 | 315.029
0.057462923 | 304.1867312 | 0.08 | 315.3666
0.058344377 | 304.454976 | 0.08076923 | 315.534
0.059197722 | 304.8209905 | 0.08153846 | 315.7005
0.060076707 | 305.301425 | 0.08230769 | 315.866
0.060955861 | 305.6762352 | 0.08384615 | 316.1945
0.061834243 | 305.838475 | 0.08461538 | 316.3573
0.062683677 | 306.098375 | 0.08538462 | 316.5193
0.063533329 | 306.465122 | 0.08692308 | 316.8406
0.064436641 | 306.7420808 | 0.08769231 | 316.9999
0.065283868 | 307.2155636 | 0.08846154 | 317.1583
0.066158458 | 307.4843688 | 0.09 | 317.4726
0.067005164 | 307.958688 | 0.09076923 | 317.6285
0.067904413 | 308.4497966 | 0.09153846 | 317.7835
0.068749642 | 309.031968 | 0.09230769 | 317.9376
0.069621207 | 309.4086372 | 0.09384615 | 318.2434
0.070492014 | 310.107404 | 0.09461538 | 318.395
0.071334129 | 310.476054 | 0.09538462 | 318.5458
0.072230425 | 310.7544573 | 0.09692308 | 318.8449
0.073152873 | 311.148834 | 0.09769231 | 318.9933
0.074020611 | 311.4189468 | 0.09846154 | 319.1408
0.074887597 | 311.6890596 | 0.1 | 319.4334
0.075779788 | 311.8593975 | 0.1007692 | 319.5785
0.076645251 | 312.1294169 | 0.1015385 | 319.7228
0.077509965 | 312.3994363 | 0.1030769 | 320.009
0.078373931 | 312.6694557 | 0.1038462 | 320.1509
0.079263943 | 313.164357 | 0.1046154 | 320.2921
0.080125473 | 313.2175893 | 0.1053846 | 320.4325
0.080987185 | 313.4876087 | 0.1069231 | 320.711
0.081848154 | 313.7576281 | 0.1076923 | 320.8491
0.082708382 | 314.0276475 | 0.1084615 | 320.9864
0.083593626 | 314.3057617 | 0.11 | 321.2588
0.084452355 | 314.466969 | 0.1107692 | 321.3939
0.085310348 | 314.736895 | 0.1115385 | 321.5282
0.086167604 | 315.006821 | 0.1130769 | 321.7947
0.087077291 | 315.6208033 | 0.1138462 | 321.9268
0.08793212 | 315.7815288 | 0.1146154 | 322.0583
0.088787133 | 315.9423568 | 0.1153846 | 322.189
0.089641415 | 316.102998 | 0.1169231 | 322.4482
0.090521459 | 316.381305 | 0.1176923 | 322.5768
0.09140073 | 316.659612 | 0.1184615 | 322.7046
0.092279227 | 316.8282519 | 0.12 | 322.9582
0.093183374 | 317.0050744 | 0.1207692 | 323.084
0.094033001 | 317.1646652 | 0.1215385 | 323.209
0.094936474 | 317.781221 | 0.1230769 | 323.4571
0.095782795 | 317.940228 | 0.1238462 | 323.5801
0.096636572 | 318.101648 | 0.1246154 | 323.7025
0.09748055 | 318.149754 | 0.1253846 | 323.8241
0.098378196 | 318.32513 | 0.1269231 | 324.0655
0.099275037 | 318.500308 | 0.1276923 | 324.1851
0.100125839 | 318.771404 | 0.1284615 | 324.3042
0.100966878 | 319.15024 | 0.13 | 324.5402
0.101834306 | 319.53792 | 0.1307692 | 324.6573
0.102710006 | 319.596228 | 0.1315385 | 324.7737
0.103548876 | 319.75353 | 0.1330769 | 325.0047
0.104387042 | 319.910646 | 0.1338462 | 325.1192
0.105260511 | 320.0791 | 0.1346154 | 325.2331
0.106124224 | 320.24448 | 0.1353846 | 325.3463
0.106960235 | 320.401031 | 0.1369231 | 325.571
0.107804527 | 320.671657 | 0.1376923 | 325.6824
0.108639135 | 320.827928 | 0.1384615 | 325.7932
0.109526825 | 321.11285 | 0.14 | 326.013
0.110342087 | 321.263082 | 0.1407692 | 326.1219
0.111201424 | 321.762798 | 0.1415385 | 326.2303
0.112042144 | 321.921568 | 0.1430769 | 326.4453
0.112873224 | 322.189222 | 0.1438462 | 326.5519
0.113783939 | 322.258676 | 0.1446154 | 326.6579
0.114640325 | 322.422625 | 0.1453846 | 326.7633
0.115478159 | 322.468393 | 0.1469231 | 326.9725
0.11630639 | 322.623248 | 0.1476923 | 327.0762
0.11716062 | 322.78653 | 0.1484615 | 327.1793
0.118023007 | 323.065017 | 0.15 | 327.3839
0.118849134 | 323.55726 | 0.1507692 | 327.4853
0.119674579 | 323.599023 | 0.1515385 | 327.5862
0.120561395 | 323.77331 | 0.1530769 | 327.7863
0.121385428 | 323.927314 | 0.1538462 | 327.8855
0.122208783 | 324.194131 | 0.1546154 | 327.9842
0.12306683 | 324.359328 | 0.1553846 | 328.0823
0.123888802 | 324.399674 | 0.1569231 | 328.2769
0.124736581 | 324.561525 | 0.1576923 | 328.3735
0.125566003 | 324.944214 | 0.1584615 | 328.4695
0.126385924 | 325.09728 | 0.16 | 328.6598
0.127205174 | 325.136595 | 0.1607692 | 328.7543
0.12808534 | 325.0819 | 0.1615385 | 328.8481
0.128903199 | 325.120364 | 0.1630769 | 329.0344
0.12972039 | 324.930754 | 0.1638462 | 329.1267
0.13054569 | 324.74325 | 0.1646154 | 329.2186
0.131387847 | 324.446645 | 0.1653846 | 329.3099
0.132203011 | 324.14056 | 0.1669231 | 329.491
0.133000001 | 323.9421 | 0.1676923 | 329.5809
0.133813853 | 324.320166 | 0.1684615 | 329.6702
0.134635783 | 324.129196 | 0.17 | 329.8474
0.135448304 | 324.163655 | 0.1707692 | 329.9353
0.136498775 | 324.1604822 | 0.1715385 | 330.0226
0.137263752 | 324.1791263 | 0.1730769 | 330.1959
0.138028144 | 324.3122203 | 0.1738462 | 330.2819
0.138791952 | 324.5600273 | 0.1746154 | 330.3673
0.139809457 | 324.8904366 | 0.1753846 | 330.4523
0.140571906 | 324.9080573 | 0.1769231 | 330.6209
0.141333775 | 325.040508 | 0.1776923 | 330.7045
0.142095064 | 325.4033204 | 0.1784615 | 330.7876
0.143109214 | 325.5027247 | 0.18 | 330.9525
0.143869153 | 325.6347076 | 0.1807692 | 331.0343
0.144628515 | 325.6509539 | 0.1815385 | 331.1156
0.1453873 | 325.5512007 | 0.1830769 | 331.2768
0.146398119 | 325.6489091 | 0.1838462 | 331.3568
0.147155564 | 325.8956635 | 0.1846154 | 331.4363
0.147912435 | 325.9105356 | 0.1853846 | 331.5154
0.148668734 | 326.2731434 | 0.1869231 | 331.6722
0.149676243 | 326.2535948 | 0.1876923 | 331.75
0.150431209 | 326.2675313 | 0.1884615 | 331.8273
0.151185606 | 326.3974381 | 0.19 | 331.9807
0.151939434 | 326.5271694 | 0.1907692 | 332.0568
0.152943656 | 326.7387137 | 0.1915385 | 332.1324
0.15369616 | 326.7514513 | 0.1930769 | 332.2824
0.154448099 | 326.763838 | 0.1938462 | 332.3568
0.155199473 | 327.0094521 | 0.1946154 | 332.4308
0.156200427 | 327.2200314 | 0.1953846 | 332.5044
0.156950486 | 327.2315702 | 0.1969231 | 332.6503
0.157699982 | 327.3598396 | 0.1976923 | 332.7226
0.158448918 | 327.1364259 | 0.1984615 | 332.7945
0.159446626 | 326.9938309 | 0.2 | 332.9372
0.160194255 | 326.8862707 | 0.2007692 | 333.008
0.160941325 | 326.6607225 | 0.2015385 | 333.0783
0.161687838 | 326.3169233 | 0.2030769 | 333.2178
0.162682322 | 326.2886028 | 0.2038462 | 333.287
0.163427536 | 326.2963404 | 0.2046154 | 333.3558
0.164172196 | 326.4215688 | 0.2061538 | 333.4922
0.164916301 | 326.6645513 | 0.2069231 | 333.5599
0.165907581 | 326.7524351 | 0.2076923 | 333.6272
0.166650397 | 327.1133762 | 0.2084615 | 333.694
0.167392661 | 327.2380491 | 0.21 | 333.8267
0.168381491 | 327.5617918 | 0.2107692 | 333.8925
0.169122472 | 327.6861723 | 0.2115385 | 333.9579
0.169862904 | 327.5733489 | 0.2130769 | 334.0876
0.170602789 | 327.6972031 | 0.2138462 | 334.1519
0.171588451 | 327.9016421 | 0.2146154 | 334.2159
0.17232706 | 328.0251161 | 0.2161538 | 334.3427
0.173065124 | 328.1484148 | 0.2169231 | 334.4056
0.173802644 | 328.5095021 | 0.2176923 | 334.4682
0.174785159 | 328.35603 | 0.2184615 | 334.5303
0.175521412 | 328.3594986 | 0.22 | 334.6537
0.176257123 | 328.3626163 | 0.2207692 | 334.7148
0.176992293 | 328.3653831 | 0.2215385 | 334.7756
0.177971681 | 328.4481792 | 0.2230769 | 334.8961
0.178705592 | 328.4501858 | 0.2238462 | 334.9559
0.179438965 | 328.5714962 | 0.2246154 | 335.0154
0.180171801 | 328.6926311 | 0.2261538 | 335.1332
0.181148081 | 328.8938244 | 0.2269231 | 335.1917
0.181879666 | 329.0145792 | 0.2276923 | 335.2498
0.182610715 | 329.3752279 | 0.2284615 | 335.3075
0.183584618 | 329.4558603 | 0.23 | 335.4221
0.184314423 | 329.4559078 | 0.2307692 | 335.4789
0.185043696 | 329.5759316 | 0.2315385 | 335.5354
0.185772437 | 329.4549503 | 0.2330769 | 335.6474
0.186743267 | 329.5338867 | 0.2338462 | 335.7029
0.187470772 | 329.6530918 | 0.2346154 | 335.7581
0.188197747 | 329.7721214 | 0.2361538 | 335.8675
0.188924194 | 330.2533604 | 0.2369231 | 335.9218
0.189891971 | 330.2103908 | 0.2376923 | 335.9758
0.190617189 | 330.207953 | 0.2384615 | 336.0294
0.191341881 | 330.3262516 | 0.24 | 336.1358
0.192066049 | 330.4443748 | 0.2407692 | 336.1885
0.193030791 | 330.6420302 | 0.2415385 | 336.2409
0.193753737 | 330.6383935 | 0.2430769 | 336.3449
0.194476161 | 330.7558734 | 0.2438462 | 336.3964
0.195438582 | 331.1959374 | 0.2446154 | 336.4477
0.19615979 | 331.0698683 | 0.2461538 | 336.5493
0.196880478 | 331.0650329 | 0.2469231 | 336.5996
0.197600648 | 331.181694 | 0.2476923 | 336.6497
0.198320299 | 331.1762445 | 0.2484615 | 336.6995
0.199279029 | 331.2498009 | 0.25 | 336.7982
0.199997473 | 331.3657311 | 0.2507692 | 336.8471
0.200715402 | 331.6037135 | 0.2515385 | 336.8957
0.201432816 | 331.5970652 | 0.2530769 | 336.9922
0.202388568 | 331.4244117 | 0.2538462 | 337.04
0.203104783 | 331.2943076 | 0.2546154 | 337.0875
0.203820485 | 330.673246 | 0.2561538 | 337.1817
0.204535676 | 330.0509563 | 0.2569231 | 337.2284
0.205488468 | 329.6287013 | 0.2576923 | 337.2748
0.206202467 | 329.1267386 | 0.2584615 | 337.3209
0.206915957 | 328.8696992 | 0.26 | 337.4124
0.207628938 | 328.7350337 | 0.2607692 | 337.4578
0.208578789 | 328.8010462 | 0.2615385 | 337.5028
0.209290585 | 328.9118887 | 0.2630769 | 337.5922
0.210001876 | 328.8991877 | 0.2638462 | 337.6365
0.210949476 | 329.0875155 | 0.2646154 | 337.6805
0.211659588 | 329.3212875 | 0.2661538 | 337.7678
0.212369196 | 329.6787198 | 0.2669231 | 337.811
0.213078301 | 329.7888313 | 0.2676923 | 337.854
0.213786903 | 330.270275 | 0.2684615 | 337.8967
0.214730926 | 330.2103463 | 0.27 | 337.9814
0.215438358 | 330.1959495 | 0.2707692 | 338.0234
0.216215957 | 330.204535 | 0.2715385 | 338.0651
0.216969414 | 330.2049627 | 0.2730769 | 338.1478
0.217722305 | 330.0806919 | 0.2738462 | 338.1888
0.21849813 | 330.2124554 | 0.2746154 | 338.2296
0.219273353 | 330.2195089 | 0.2761538 | 338.3103
0.220024512 | 330.2184277 | 0.2769231 | 338.3503
0.220798553 | 330.2247151 | 0.2776923 | 338.39
0.221548567 | 330.3476804 | 0.2784615 | 338.4296
0.222321431 | 330.3532981 | 0.28 | 338.5079
0.223140482 | 330.373986 | 0.2807692 | 338.5467
0.223888742 | 330.496191 | 0.2815385 | 338.5852
0.224636443 | 330.618209 | 0.2830769 | 338.6617
0.225430263 | 330.6301922 | 0.2838462 | 338.6995
0.226176813 | 330.7517364 | 0.2846154 | 338.7372
0.226922805 | 330.8730936 | 0.2861538 | 338.8117
0.227668242 | 330.9942635 | 0.2869231 | 338.8487
0.228413123 | 331.1152464 | 0.2876923 | 338.8854
0.229203952 | 331.1256857 | 0.2884615 | 338.9219
0.229994156 | 331.1357274 | 0.29 | 338.9941
0.230737307 | 331.1299972 | 0.2907692 | 339.0299
0.231479907 | 331.3759855 | 0.2915385 | 339.0655
0.232268315 | 331.6373481 | 0.2930769 | 339.136
0.233009779 | 331.6308576 | 0.2938462 | 339.1709
0.233750694 | 331.4976599 | 0.2946154 | 339.2056
0.234676065 | 331.5516607 | 0.2961538 | 339.2744
0.235438853 | 331.6781143 | 0.2969231 | 339.3084
0.236177971 | 331.7967141 | 0.2976923 | 339.3422
0.236916542 | 331.7883932 | 0.2984615 | 339.3758
0.237654569 | 332.0333523 | 0.3 | 339.4424
0.238415089 | 332.0321192 | 0.3007692 | 339.4754
0.239175031 | 332.0305 | 0.3015385 | 339.5081
0.239911393 | 332.2750848 | 0.3030769 | 339.573
0.2406702 | 332.2728926 | 0.3038462 | 339.6051
0.241405462 | 332.2626829 | 0.3046154 | 339.6371
0.242186087 | 332.2673503 | 0.3061538 | 339.7003
0.24294317 | 332.3914998 | 0.3069231 | 339.7316
0.243676763 | 332.5078364 | 0.3076923 | 339.7626
0.244409819 | 332.6239859 | 0.3092308 | 339.8242
0.245142339 | 332.7399483 | 0.31 | 339.8547
0.245897187 | 332.7354579 | 0.3107692 | 339.8849
0.246651467 | 332.7305814 | 0.3115385 | 339.915
0.247382346 | 332.7177225 | 0.3130769 | 339.9746
0.248112692 | 332.4481685 | 0.3138462 | 340.004
0.248865303 | 332.313696 | 0.3146154 | 340.0333
0.249617347 | 331.9219377 | 0.3161538 | 340.0912
0.250346063 | 331.6501147 | 0.3169231 | 340.1199
0.251074248 | 331.5060836 | 0.3176923 | 340.1484
0.251824634 | 331.3690234 | 0.3192308 | 340.2048
0.252574458 | 331.2313842 | 0.32 | 340.2327
0.253278325 | 331.0781368 | 0.3207692 | 340.2604
0.25402706 | 331.1971986 | 0.3215385 | 340.2879
0.254752571 | 331.3085586 | 0.3230769 | 340.3424
0.255500203 | 331.4272374 | 0.3238462 | 340.3693
0.256247276 | 331.6749304 | 0.3246154 | 340.396
0.256971178 | 331.6565159 | 0.3261538 | 340.449
0.257694557 | 331.5083328 | 0.3269231 | 340.4752
0.258439993 | 331.6260525 | 0.3276923 | 340.5011
0.259184874 | 331.6139919 | 0.3292308 | 340.5526
0.259906654 | 331.5940687 | 0.33 | 340.578
0.260650444 | 331.4514646 | 0.3307692 | 340.6033
0.261393681 | 331.4381554 | 0.3315385 | 340.6283
0.262136366 | 331.4244603 | 0.3330769 | 340.6779
0.262856019 | 331.4029289 | 0.3338462 | 340.7024
0.263575155 | 331.3810232 | 0.3346154 | 340.7268
0.264293774 | 331.6192454 | 0.3361538 | 340.7749
0.265056741 | 331.3509546 | 0.3369231 | 340.7987
0.265774296 | 331.3279144 | 0.3376923 | 340.8223
0.266491337 | 331.3044999 | 0.3392308 | 340.869
0.267207864 | 331.2807113 | 0.34 | 340.892
0.267968611 | 331.1406364 | 0.3407692 | 340.9149
0.268684081 | 331.1159939 | 0.3415385 | 340.9377
0.269399039 | 331.0909771 | 0.3430769 | 340.9826
0.270113486 | 331.065586 | 0.3438462 | 341.0048
0.270872028 | 331.0545868 | 0.3446154 | 341.0268
0.271585424 | 331.2908441 | 0.3461538 | 341.0703
0.272298311 | 331.1332078 | 0.3469231 | 341.0918
0.273010691 | 330.9750102 | 0.3476923 | 341.1131
0.273744802 | 331.0865836 | 0.3492308 | 341.1552
0.274478373 | 331.0663797 | 0.35 | 341.176
0.275189202 | 330.906761 | 0.3507692 | 341.1966
0.275899526 | 330.7465809 | 0.3515385 | 341.2171
0.27663152 | 331.1206419 | 0.3530769 | 341.2575
0.277362978 | 330.9670378 | 0.3538462 | 341.2774
0.27807176 | 330.8055302 | 0.3546154 | 341.2972
0.27878004 | 330.6434611 | 0.3561538 | 341.3363
0.279509929 | 330.6203859 | 0.3569231 | 341.3555
0.280217191 | 330.5896206 | 0.3576923 | 341.3746
0.280946032 | 330.6982174 | 0.3592308 | 341.4123
0.28165228 | 330.5342595 | 0.36 | 341.4309
0.28235803 | 330.5023655 | 0.3607692 | 341.4494
0.283085313 | 330.7428217 | 0.3615385 | 341.4676
0.283812067 | 330.5848228 | 0.3630769 | 341.5037
0.284516294 | 330.5518879 | 0.3638462 | 341.5214
0.28524201 | 330.5258449 | 0.3646154 | 341.539
0.285945231 | 330.4921556 | 0.3661538 | 341.5738
0.286669911 | 330.3321479 | 0.3669231 | 341.5909
0.287372129 | 330.2976107 | 0.3676923 | 341.6078
0.288095776 | 330.2699389 | 0.3692308 | 341.6412
0.288796994 | 330.6350935 | 0.37 | 341.6577
0.289497721 | 330.4661327 | 0.3707692 | 341.674
0.290219832 | 330.1701635 | 0.3715385 | 341.6901
0.290941421 | 330.1409596 | 0.3730769 | 341.7219
0.291640648 | 330.2380213 | 0.3738462 | 341.7376
0.292339385 | 330.334896 | 0.3746154 | 341.7531
0.29308126 | 330.3119435 | 0.3761538 | 341.7836
0.293778992 | 330.140047 | 0.3769231 | 341.7986
0.294476238 | 330.2360737 | 0.3776923 | 341.8134
0.295172998 | 330.0632416 | 0.3792308 | 341.8427
0.295912773 | 330.5763753 | 0.38 | 341.857
0.296630268 | 330.6791154 | 0.3807692 | 341.8713
0.29730381 | 330.7672942 | 0.3815385 | 341.8853
0.297998603 | 331.2666209 | 0.3830769 | 341.913
0.298714603 | 331.6387053 | 0.3838462 | 341.9265
0.299430091 | 332.2808006 | 0.3846154 | 341.94
0.300123409 | 332.6462593 | 0.3861538 | 341.9663
0.300816247 | 332.8768091 | 0.3869231 | 341.9793
0.301508605 | 333.3777381 | 0.3876923 | 341.9921
0.302222097 | 333.6156855 | 0.3892308 | 342.0172
0.302935081 | 333.8536328 | 0.39 | 342.0295
0.303625974 | 333.8134172 | 0.3907692 | 342.0417
0.30431639 | 333.7728274 | 0.3915385 | 342.0537
0.30500633 | 333.5961999 | 0.3930769 | 342.0773
0.305717332 | 333.5619521 | 0.3938462 | 342.0888
0.306406306 | 333.52014 | 0.3946154 | 342.1002
0.307116314 | 333.8929759 | 0.3961538 | 342.1226
0.307825818 | 333.5857727 | 0.3969231 | 342.1335
0.308534819 | 333.4139405 | 0.3976923 | 342.1442
0.309221855 | 333.5068503 | 0.3992308 | 342.1653
0.30990842 | 333.5995729 | 0.4 | 342.1756
0.310615946 | 333.6992604 | 0.4007692 | 342.1858
0.311322972 | 333.7987549 | 0.4023077 | 342.2056
0.312008096 | 333.7542937 | 0.4030769 | 342.2153
0.312692751 | 333.8461684 | 0.4038462 | 342.2249
0.313398311 | 333.8081867 | 0.4046154 | 342.2342
0.314082015 | 333.8995906 | 0.4061538 | 342.2525
0.314786596 | 333.8609393 | 0.4069231 | 342.2615
0.315469352 | 333.9518724 | 0.4076923 | 342.2702
0.316151642 | 333.9054346 | 0.4092308 | 342.2873
0.316854767 | 334.0030139 | 0.41 | 342.2956
0.317557397 | 334.1004003 | 0.4107692 | 342.3038
0.318238265 | 334.3279558 | 0.4123077 | 342.3196
0.318939924 | 334.1499219 | 0.4130769 | 342.3273
0.319619851 | 333.9642154 | 0.4138462 | 342.3348
0.320320542 | 334.0605462 | 0.4146154 | 342.3422
0.321020743 | 334.156684 | 0.4161538 | 342.3565
0.321699257 | 334.1075971 | 0.4169231 | 342.3635
0.322377311 | 333.9200953 | 0.4176923 | 342.3702
0.323054906 | 333.8701663 | 0.4192308 | 342.3833
0.323753195 | 333.8269243 | 0.42 | 342.3896
0.324450997 | 333.9216236 | 0.4207692 | 342.3958
0.325127188 | 334.1474949 | 0.4223077 | 342.4077
0.325802923 | 333.9578235 | 0.4230769 | 342.4134
0.326520391 | 333.9202863 | 0.4238462 | 342.4189
0.327195185 | 334.0069826 | 0.4246154 | 342.4243
0.327869524 | 333.9546909 | 0.4261538 | 342.4346
0.328543409 | 334.1798138 | 0.4269231 | 342.4396
0.329237877 | 333.9949991 | 0.4276923 | 342.4443
0.329931864 | 333.9486929 | 0.4292308 | 342.4534
0.330604361 | 334.1733478 | 0.43 | 342.4578
0.331276405 | 333.9801794 | 0.4307692 | 342.4619
0.331968979 | 334.0721944 | 0.4323077 | 342.4698
0.332661073 | 333.8850815 | 0.4330769 | 342.4735
0.333331738 | 333.8299595 | 0.4338462 | 342.477
0.334001953 | 333.9141178 | 0.4346154 | 342.4804
0.334671719 | 333.9980889 | 0.4361538 | 342.4868
0.335382855 | 333.9559961 | 0.4369231 | 342.4897
0.336051697 | 334.1794347 | 0.4376923 | 342.4925
0.336720092 | 333.9827692 | 0.4392308 | 342.4976
0.337408907 | 333.7925072 | 0.44 | 342.4999
0.338076396 | 333.8751596 | 0.4407692 | 342.502
0.338785115 | 333.8312188 | 0.4423077 | 342.5059
0.339451686 | 333.7729798 | 0.4430769 | 342.5076
0.340117814 | 333.8548779 | 0.4438462 | 342.5091
0.340783498 | 333.7959839 | 0.4446154 | 342.5105
0.341490301 | 333.750587 | 0.4461538 | 342.5128
0.342155073 | 333.8317307 | 0.4469231 | 342.5137
0.342819402 | 333.9126872 | 0.4476923 | 342.5145
0.343524769 | 333.8663196 | 0.4492308 | 342.5155
0.344208914 | 333.8126361 | 0.45 | 342.5158
0.344871881 | 333.8928353 | 0.4507692 | 342.5159
0.345534409 | 333.8315729 | 0.4523077 | 342.5157
0.346217181 | 333.7768398 | 0.4530769 | 342.5154
0.346878819 | 333.5733585 | 0.4538462 | 342.5149
0.347560674 | 333.5177628 | 0.4546154 | 342.5142
0.348303986 | 333.4824302 | 0.4561538 | 342.5124
0.348984871 | 333.5678078 | 0.4569231 | 342.5113
0.349624067 | 333.2136777 | 0.4576923 | 342.51
0.350324652 | 333.0213455 | 0.4592308 | 342.5069
0.350983579 | 333.0988079 | 0.46 | 342.5052
0.351662642 | 332.8986512 | 0.4607692 | 342.5032
0.352341244 | 332.9823942 | 0.4623077 | 342.4989
0.353019386 | 332.7812726 | 0.4630769 | 342.4965
0.353697069 | 332.8644367 | 0.4638462 | 342.4939
0.354353777 | 332.6555256 | 0.4646154 | 342.4912
0.355010054 | 332.5886726 | 0.4661538 | 342.4853
0.35568639 | 332.3855421 | 0.4669231 | 342.482
0.356382742 | 332.1886339 | 0.4676923 | 342.4787
0.35703769 | 331.9775444 | 0.4692308 | 342.4714
0.357692209 | 331.9088961 | 0.47 | 342.4676
0.358346299 | 331.8398735 | 0.4707692 | 342.4635
0.359040802 | 332.0704173 | 0.4723077 | 342.455
0.359694012 | 331.8575325 | 0.4730769 | 342.4505
0.360346795 | 331.6440863 | 0.4738462 | 342.4458
0.360999153 | 331.4300787 | 0.4746154 | 342.441
0.361712182 | 331.379325 | 0.4761538 | 342.4308
0.362343297 | 331.3011913 | 0.4769231 | 342.4255
0.363014693 | 331.2361687 | 0.4776923 | 342.42
0.363665313 | 331.0201698 | 0.4792308 | 342.4085
0.364335821 | 330.9542846 | 0.48 | 342.4025
0.365005881 | 330.8880135 | 0.4807692 | 342.3963
0.365655207 | 330.8146458 | 0.4823077 | 342.3835
0.366304111 | 330.5966645 | 0.4830769 | 342.3768
0.366972854 | 330.5291507 | 0.4838462 | 342.37
0.367620904 | 330.4545608 | 0.4846154 | 342.363
0.368349459 | 330.4063335 | 0.4861538 | 342.3484
0.368996619 | 330.1863434 | 0.4869231 | 342.3409
0.369643359 | 330.6894011 | 0.4876923 | 342.3332
0.370289682 | 330.3239407 | 0.4892308 | 342.3174
0.370975943 | 330.4057919 | 0.49 | 342.3092
0.37160124 | 330.6124586 | 0.4907692 | 342.3008
0.372266451 | 330.8324586 | 0.4923077 | 342.2836
0.372890943 | 331.1843178 | 0.4930769 | 342.2747
0.37361567 | 331.569721 | 0.4938462 | 342.2656
0.374279542 | 332.0807027 | 0.4946154 | 342.2564
0.374922876 | 332.2944103 | 0.4961538 | 342.2374
0.375565797 | 332.6536993 | 0.4969231 | 342.2277
0.376228376 | 332.8741818 | 0.4976923 | 342.2178
0.376870458 | 332.9422114 | 0.4992308 | 342.1974
0.377552219 | 332.8775338 | 0.5 | 342.187
0.378193452 | 332.7991253 | 0.5007692 | 342.1763
0.378834273 | 332.7203424 | 0.5023077 | 342.1546
0.379514697 | 332.5083377 | 0.5030769 | 342.1434
0.380154673 | 332.428701 | 0.5038462 | 342.1321
0.38079424 | 332.0560008 | 0.5053846 | 342.1089
0.381433398 | 331.8289903 | 0.5061538 | 342.097
0.382092102 | 331.75457 | 0.5069231 | 342.085
0.382750373 | 331.5331326 | 0.5076923 | 342.0727
0.383388282 | 331.5979633 | 0.5092308 | 342.0477
0.384025785 | 331.222152 | 0.51 | 342.035
0.384682784 | 331.2929214 | 0.5107692 | 342.022
0.385319462 | 331.5039155 | 0.5123077 | 341.9956
0.385955735 | 331.4207058 | 0.5130769 | 341.9821
0.386651196 | 331.3568674 | 0.5138462 | 341.9684
0.387266772 | 331.1190206 | 0.5153846 | 341.9404
0.387941484 | 331.0477172 | 0.5161538 | 341.9262
0.388576091 | 331.1103814 | 0.5169231 | 341.9118
0.389230109 | 331.1794198 | 0.5176923 | 341.8972
0.389883699 | 331.2482652 | 0.5192308 | 341.8674
0.390536862 | 331.0213628 | 0.52 | 341.8522
0.391169825 | 330.9352115 | 0.5207692 | 341.8368
0.391802388 | 330.7007215 | 0.5223077 | 341.8056
0.39243455 | 330.7617862 | 0.5230769 | 341.7896
0.393066314 | 330.6745121 | 0.5238462 | 341.7735
0.393756848 | 330.4581711 | 0.5253846 | 341.7407
0.394387777 | 330.2216898 | 0.5261538 | 341.724
0.395018309 | 330.2815294 | 0.5269231 | 341.7071
0.395687812 | 330.3541877 | 0.5276923 | 341.69
0.396337197 | 330.5687842 | 0.5292308 | 341.6553
0.3969665 | 331.074339 | 0.53 | 341.6377
0.397595408 | 331.1337955 | 0.5307692 | 341.6198
0.39822392 | 331.4909003 | 0.5323077 | 341.5835
0.398891282 | 331.8612158 | 0.5330769 | 341.5651
0.399499372 | 332.3612939 | 0.5338462 | 341.5464
0.400146286 | 332.4271686 | 0.5353846 | 341.5086
0.400792783 | 332.6421511 | 0.5361538 | 341.4893
0.401419289 | 332.7012245 | 0.5369231 | 341.4699
0.402084523 | 332.7731284 | 0.5376923 | 341.4503
0.402729768 | 332.6887374 | 0.5392308 | 341.4104
0.403355063 | 332.4477795 | 0.54 | 341.3902
0.403979967 | 332.2062602 | 0.5407692 | 341.3697
0.40462399 | 331.8207821 | 0.5423077 | 341.3282
0.405287096 | 331.8909141 | 0.5430769 | 341.3072
0.405949762 | 331.6607018 | 0.5438462 | 341.2859
0.406573047 | 331.5671529 | 0.5453846 | 341.2428
0.407234863 | 331.4861303 | 0.5461538 | 341.2209
0.407857347 | 331.3918211 | 0.5469231 | 341.1989
0.408498879 | 331.454032 | 0.5476923 | 341.1766
0.409120578 | 331.359062 | 0.5492308 | 341.1314
0.409761301 | 331.4207934 | 0.55 | 341.1085
0.410537384 | 331.225815 | 0.5507692 | 341.0854
0.411177199 | 331.4378062 | 0.5523077 | 341.0385
0.411797236 | 331.190515 | 0.5530769 | 341.0147
0.412416888 | 331.0937087 | 0.5538462 | 340.9908
0.413074848 | 331.0093352 | 0.5553846 | 340.9422
0.41369371 | 330.7605294 | 0.5561538 | 340.9176
0.414312188 | 330.813828 | 0.5569231 | 340.8928
0.414930284 | 330.715513 | 0.5576923 | 340.8677
0.415586593 | 330.6295839 | 0.5592308 | 340.817
0.416203903 | 330.8337476 | 0.56 | 340.7913
0.416840104 | 330.5891435 | 0.5607692 | 340.7654
0.417495161 | 330.5021384 | 0.5623077 | 340.7129
0.418130542 | 330.2564642 | 0.5630769 | 340.6864
0.418784755 | 330.1685702 | 0.5638462 | 340.6596
0.419400094 | 330.0675885 | 0.5653846 | 340.6053
0.420015054 | 329.8140341 | 0.5661538 | 340.5779
0.420648836 | 329.8708357 | 0.5669231 | 340.5502
0.421282217 | 329.7750528 | 0.5676923 | 340.5223
0.421915197 | 329.9838598 | 0.5692308 | 340.4658
0.422528613 | 329.8811764 | 0.57 | 340.4373
0.423160804 | 329.6317565 | 0.5707692 | 340.4085
0.423773457 | 329.5282251 | 0.5723077 | 340.3502
0.42442399 | 329.2840508 | 0.5730769 | 340.3207
0.425054985 | 329.3389254 | 0.5738462 | 340.2909
0.425666478 | 329.2342537 | 0.5753846 | 340.2308
0.426277599 | 329.1292077 | 0.5761538 | 340.2004
0.426926505 | 329.1895969 | 0.5769231 | 340.1698
0.427517788 | 329.0776094 | 0.5776923 | 340.1389
0.428146834 | 328.9777973 | 0.5792308 | 340.0764
0.428775485 | 328.8775992 | 0.58 | 340.0448
0.429422773 | 328.6296355 | 0.5807692 | 340.013
0.430031602 | 328.6760452 | 0.5823077 | 339.9487
0.430640061 | 328.5684437 | 0.5830769 | 339.9161
0.431286144 | 328.6268709 | 0.5838462 | 339.8833
0.431912825 | 328.9868998 | 0.5853846 | 339.8171
0.432558086 | 328.5827727 | 0.5861538 | 339.7836
0.43318397 | 328.48006 | 0.5869231 | 339.7498
0.433771566 | 328.5188235 | 0.5876923 | 339.7159
0.434396692 | 328.5698502 | 0.5892308 | 339.6472
0.435021427 | 328.9296832 | 0.59 | 339.6125
0.435645772 | 329.135113 | 0.5907692 | 339.5775
0.436250826 | 329.643697 | 0.5923077 | 339.5068
0.436855514 | 330.1526553 | 0.5930769 | 339.4711
0.437478716 | 330.6682306 | 0.5938462 | 339.4352
0.438120396 | 331.6553778 | 0.5953846 | 339.3625
0.438705099 | 331.8493544 | 0.5961538 | 339.3258
0.439327149 | 332.2110119 | 0.5969231 | 339.2889
0.439929981 | 332.4113394 | 0.5976923 | 339.2517
0.44055127 | 332.6179271 | 0.5992308 | 339.1765
0.441172173 | 332.669062 | 0.6 | 339.1385
0.441792691 | 332.5644546 | 0.6007692 | 339.1003
0.442394038 | 332.7645014 | 0.6023077 | 339.0231
0.443032573 | 332.5098242 | 0.6030769 | 338.9841
0.443614412 | 332.2358487 | 0.6038462 | 338.9449
0.444233417 | 331.9737797 | 0.6053846 | 338.8656
0.444833299 | 331.8609383 | 0.6061538 | 338.8255
0.44545155 | 331.5978167 | 0.6069231 | 338.7852
0.446069419 | 331.8027641 | 0.6084615 | 338.7038
0.4466682 | 331.6888818 | 0.6092308 | 338.6627
0.447266623 | 331.7310284 | 0.61 | 338.6214
0.447883372 | 331.622687 | 0.6107692 | 338.5798
0.448499741 | 331.3573636 | 0.6123077 | 338.4957
0.44909707 | 331.3986622 | 0.6130769 | 338.4533
0.449694042 | 331.2829905 | 0.6138462 | 338.4106
0.450290657 | 331.3238213 | 0.6153846 | 338.3244
0.450942798 | 331.5399616 | 0.6161538 | 338.2809
0.45153867 | 331.4234302 | 0.6169231 | 338.2371
0.452134186 | 331.3065246 | 0.6184615 | 338.1487
0.452729348 | 331.1892446 | 0.6192308 | 338.1041
0.453324156 | 331.2289439 | 0.62 | 338.0592
0.453955753 | 330.9658544 | 0.6207692 | 338.0141
0.454549832 | 330.8474399 | 0.6223077 | 337.9229
0.455143558 | 330.7286512 | 0.6230769 | 337.8769
0.455736933 | 331.0826889 | 0.6238462 | 337.8306
0.456367007 | 330.6600296 | 0.6253846 | 337.7372
0.457015199 | 330.5585596 | 0.6261538 | 337.6901
0.457607464 | 330.4383381 | 0.6269231 | 337.6427
0.458199378 | 330.3177424 | 0.6284615 | 337.547
0.458809423 | 330.0446558 | 0.6292308 | 337.4988
0.459400627 | 330.0815246 | 0.63 | 337.4502
0.46000994 | 329.9658909 | 0.6307692 | 337.4014
0.460618882 | 329.8498712 | 0.6323077 | 337.3029
0.461209017 | 329.8859856 | 0.6330769 | 337.2531
0.461817229 | 329.7692963 | 0.6338462 | 337.2031
0.462443486 | 329.8170862 | 0.6353846 | 337.1023
0.463032545 | 329.6936484 | 0.6361538 | 337.0514
0.463621258 | 329.4108542 | 0.6369231 | 337.0002
0.464319905 | 329.6410764 | 0.6384615 | 336.897
0.464907861 | 329.3573875 | 0.6392308 | 336.8449
0.465495471 | 329.2324175 | 0.64 | 336.7926
0.466101082 | 329.1131112 | 0.6407692 | 336.7399
0.466706328 | 328.993419 | 0.6423077 | 336.6337
0.467292882 | 328.8673145 | 0.6430769 | 336.5801
0.467879093 | 328.7408358 | 0.6438462 | 336.5262
0.468501566 | 328.9455317 | 0.6453846 | 336.4176
0.469087069 | 328.8184798 | 0.6461538 | 336.3628
0.46969051 | 328.5371126 | 0.6469231 | 336.3077
0.470275317 | 328.4092127 | 0.6484615 | 336.1966
0.470878042 | 328.1267928 | 0.6492308 | 336.1406
0.471462156 | 327.9980451 | 0.65 | 336.0843
0.472064165 | 327.8749025 | 0.6507692 | 336.0277
0.472665813 | 327.7513741 | 0.6523077 | 335.9134
0.473248884 | 327.6214918 | 0.6530769 | 335.8559
0.473831615 | 327.6518489 | 0.6538462 | 335.798
0.474414006 | 327.8427261 | 0.6553846 | 335.6813
0.475014242 | 327.7179608 | 0.6561538 | 335.6224
0.475614118 | 327.5928095 | 0.6569231 | 335.5633
0.476195473 | 327.3003311 | 0.6584615 | 335.444
0.476776489 | 327.329466 | 0.6592308 | 335.3839
0.47739345 | 327.0479175 | 0.66 | 335.3234
0.477973771 | 327.0764851 | 0.6607692 | 335.2627
0.478553756 | 326.7821178 | 0.6623077 | 335.1402
0.479169621 | 326.660487 | 0.6630769 | 335.0785
0.479767011 | 326.8556888 | 0.6638462 | 335.0164
0.480364043 | 326.7275579 | 0.6653846 | 334.8913
0.480942644 | 326.5931377 | 0.6661538 | 334.8282
0.481575105 | 326.3141739 | 0.6669231 | 334.7649
0.482171059 | 326.1847829 | 0.6684615 | 334.6371
0.482820786 | 326.072655 | 0.6692308 | 334.5728
0.483397967 | 326.0987548 | 0.67 | 334.508
0.483992837 | 326.4550526 | 0.6707692 | 334.443
0.484587352 | 326.1621415 | 0.6723077 | 334.3119
0.485181515 | 325.8686514 | 0.6730769 | 334.2459
0.485775325 | 325.7371259 | 0.6738462 | 334.1795
0.486350803 | 325.7619976 | 0.6753846 | 334.0457
0.486925951 | 325.6239516 | 0.6761538 | 333.9783
0.487536684 | 325.6600514 | 0.6769231 | 333.9105
0.488164989 | 325.3759327 | 0.6784615 | 333.774
0.488739095 | 325.0737087 | 0.6792308 | 333.7052
0.489312871 | 324.9340428 | 0.68 | 333.6361
0.489886318 | 324.7940026 | 0.6807692 | 333.5666
0.490477342 | 324.659401 | 0.6823077 | 333.4266
0.491068016 | 324.5244135 | 0.6830769 | 333.3561
0.491640458 | 324.5467384 | 0.6838462 | 333.2852
0.492212572 | 324.4052831 | 0.6853846 | 333.1424
0.492820085 | 324.4387308 | 0.6861538 | 333.0704
0.493391526 | 324.1328226 | 0.6869231 | 332.9981
0.493962639 | 323.9902327 | 0.6884615 | 332.8525
0.494533427 | 324.0112419 | 0.6892308 | 332.7791
0.495157353 | 323.8853128 | 0.69 | 332.7054
0.49574527 | 323.7474423 | 0.6907692 | 332.6314
0.496315042 | 323.6034255 | 0.6923077 | 332.4821
0.496902279 | 323.629151 | 0.6930769 | 332.407
0.497489171 | 323.3257662 | 0.6938462 | 332.3315
0.498075719 | 323.3509128 | 0.6953846 | 332.1793
0.498679682 | 323.2169545 | 0.6961538 | 332.1027
0.499265533 | 323.2416157 | 0.6969231 | 332.0257
0.499833302 | 322.9306607 | 0.6984615 | 331.8707
0.500436205 | 322.7955269 | 0.6992308 | 331.7926
0.50105646 | 322.6657119 | 0.7 | 331.7141
0.501623215 | 322.6834959 | 0.7015385 | 331.5561
0.502189648 | 322.7010928 | 0.7023077 | 331.4765
0.502773446 | 322.5588801 | 0.7030769 | 331.3965
0.503356904 | 322.4162815 | 0.7038462 | 331.3162
0.503922356 | 322.1020838 | 0.7053846 | 331.1544
0.504505144 | 322.1242392 | 0.7061538 | 331.073
0.505105237 | 321.9861698 | 0.7069231 | 330.9911
0.50570497 | 321.8477027 | 0.7084615 | 330.8263
0.506269097 | 321.5315898 | 0.7092308 | 330.7433
0.506832905 | 321.5469206 | 0.71 | 330.66
0.507414 | 321.401626 | 0.7115385 | 330.4921
0.508029944 | 321.5996523 | 0.7123077 | 330.4075
0.508592761 | 321.6144101 | 0.7130769 | 330.3226
0.509155261 | 321.6289806 | 0.7138462 | 330.2373
0.509735008 | 321.8154981 | 0.7153846 | 330.0656
0.510314419 | 322.0020157 | 0.7161538 | 329.9791
0.510911037 | 322.694228 | 0.7169231 | 329.8923
0.511472236 | 322.7085997 | 0.7184615 | 329.7174
0.512050641 | 322.7284393 | 0.7192308 | 329.6294
0.512646225 | 322.9207083 | 0.72 | 329.5409
0.513223952 | 322.9402555 | 0.7215385 | 329.3629
0.513783854 | 322.9539605 | 0.7223077 | 329.2733
0.514343443 | 322.8002244 | 0.7230769 | 329.1832
0.514972606 | 322.8360231 | 0.7238462 | 329.0928
0.515548991 | 322.5197874 | 0.7253846 | 328.9108
0.516125045 | 322.2029728 | 0.7261538 | 328.8192
0.516665883 | 321.8743511 | 0.7269231 | 328.7271
0.517241294 | 321.7241355 | 0.7284615 | 328.5419
0.517798952 | 321.4000986 | 0.7292308 | 328.4486
0.518408534 | 321.4281429 | 0.73 | 328.355
0.518982943 | 321.1087317 | 0.7315385 | 328.1665
0.519557022 | 320.9568699 | 0.7323077 | 328.0716
0.52011339 | 320.7990461 | 0.7330769 | 327.9763
0.520704192 | 320.6519884 | 0.7338462 | 327.8806
0.521259923 | 320.6618192 | 0.7353846 | 327.688
0.521815345 | 320.5029545 | 0.7361538 | 327.591
0.5223878 | 320.6864808 | 0.7369231 | 327.4937
0.522959929 | 320.5326044 | 0.7384615 | 327.2977
0.523514407 | 320.3727923 | 0.7392308 | 327.1991
0.524068579 | 320.2126059 | 0.74 | 327.1001
0.524674352 | 320.0686593 | 0.7415385 | 326.9007
0.525262467 | 320.0878614 | 0.7423077 | 326.8004
0.525832953 | 319.9321458 | 0.7430769 | 326.6997
0.526385842 | 319.7705209 | 0.7438462 | 326.5986
0.526972951 | 319.450177 | 0.7453846 | 326.395
0.52752521 | 319.2876982 | 0.7461538 | 326.2926
0.528094407 | 319.1303481 | 0.7469231 | 326.1898
0.528663281 | 318.972612 | 0.7484615 | 325.9828
0.529231831 | 318.81449 | 0.7492308 | 325.8787
0.529800058 | 318.655982 | 0.75 | 325.7741
0.530385167 | 318.6725263 | 0.7515385 | 325.5637
0.530952739 | 318.5133369 | 0.7523077 | 325.4578
0.531519989 | 318.3537617 | 0.7530769 | 325.3516
0.532069743 | 318.1883356 | 0.7538462 | 325.2448
0.532619195 | 318.192874 | 0.7553846 | 325.0301
0.533185501 | 317.3505078 | 0.7561538 | 324.922
0.53373434 | 317.5247301 | 0.7569231 | 324.8135
0.534300016 | 317.363146 | 0.7584615 | 324.5953
0.534865371 | 317.0304542 | 0.7592308 | 324.4854
0.535464641 | 317.2204981 | 0.76 | 324.3752
0.536012231 | 317.052417 | 0.7615385 | 324.1534
0.536559522 | 316.7129503 | 0.7623077 | 324.0418
0.537106513 | 316.5440271 | 0.7630769 | 323.9298
0.537653205 | 316.3747296 | 0.7638462 | 323.8173
0.538284945 | 316.2320461 | 0.7653846 | 323.591
0.538830994 | 316.0619709 | 0.7661538 | 323.4772
0.539393794 | 316.068404 | 0.7669231 | 323.3629
0.539956278 | 316.0746442 | 0.7684615 | 323.1331
0.540518445 | 315.737312 | 0.7692308 | 323.0174
0.541114338 | 315.4101377 | 0.77 | 322.9014
0.541658844 | 315.238156 | 0.7715385 | 322.6678
0.542271059 | 315.087227 | 0.7723077 | 322.5504
0.542848918 | 314.9251751 | 0.7730769 | 322.4325
0.543409463 | 314.5851938 | 0.7738462 | 322.3141
0.543952721 | 314.5838608 | 0.7753846 | 322.0761
0.544495684 | 314.4099669 | 0.7761538 | 321.9563
0.545055306 | 314.5859669 | 0.7769231 | 321.8361
0.545631559 | 314.2495908 | 0.7784615 | 321.5943
0.546173611 | 313.9019867 | 0.7792308 | 321.4728
0.54671537 | 313.8993351 | 0.78 | 321.3507
0.547290667 | 313.7342598 | 0.7815385 | 321.1052
0.54788254 | 313.4011294 | 0.7823077 | 320.9818
0.54844027 | 313.2298611 | 0.7830769 | 320.8579
0.548980803 | 313.0529204 | 0.7838462 | 320.7335
0.549554799 | 312.8861668 | 0.7853846 | 320.4833
0.550111598 | 312.7137406 | 0.7861538 | 320.3575
0.550684945 | 312.3727535 | 0.7869231 | 320.2313
0.551308509 | 312.220494 | 0.7884615 | 319.9774
0.551881171 | 311.878387 | 0.7892308 | 319.8497
0.552436676 | 311.7041889 | 0.79 | 319.7215
0.552991873 | 311.5296049 | 0.7915385 | 319.4638
0.553529951 | 311.5233392 | 0.7923077 | 319.3343
0.554084542 | 311.696155 | 0.7930769 | 319.2042
0.554622033 | 311.3413491 | 0.7938462 | 319.0737
0.555192801 | 310.9964204 | 0.7953846 | 318.8112
0.555729697 | 310.8147955 | 0.7961538 | 318.6793
0.556266305 | 310.6327962 | 0.7969231 | 318.5468
0.55681938 | 310.4556245 | 0.7984615 | 318.2805
0.557422386 | 310.2936545 | 0.7992308 | 318.1466
0.557991559 | 310.1208833 | 0.8 | 318.0123
0.558543681 | 309.7677178 | 0.8015385 | 317.7421
0.559078781 | 309.7586129 | 0.8023077 | 317.6063
0.559613596 | 309.5743213 | 0.8030769 | 317.47
0.560181522 | 309.3999887 | 0.8046154 | 317.1959
0.560715747 | 309.0397443 | 0.8053846 | 317.0581
0.561266368 | 308.8593766 | 0.8061538 | 316.9199
0.561800014 | 308.4980941 | 0.8069231 | 316.7812
0.562350038 | 308.3168639 | 0.8084615 | 316.5022
0.562933066 | 307.9699294 | 0.8092308 | 316.362
0.563465824 | 307.7826962 | 0.81 | 316.2213
0.563998297 | 307.4193202 | 0.8115385 | 315.9384
0.564547114 | 307.5880834 | 0.8123077 | 315.7962
0.56509563 | 307.2289617 | 0.8130769 | 315.6536
0.565627237 | 306.8641646 | 0.8146154 | 315.3667
0.566208358 | 306.5140693 | 0.8153846 | 315.2226
0.566772553 | 306.3345379 | 0.8161538 | 315.0779
0.567353009 | 306.1596848 | 0.8169231 | 314.9328
0.567883418 | 305.9692119 | 0.8184615 | 314.641
0.568446669 | 305.6119411 | 0.8192308 | 314.4943
0.568976498 | 305.2439686 | 0.82 | 314.3472
0.569539133 | 305.0622676 | 0.8215385 | 314.0514
0.570068384 | 305.0469259 | 0.8223077 | 313.9027
0.57061388 | 304.6825674 | 0.8230769 | 313.7536
0.571192112 | 304.3276826 | 0.8246154 | 313.4538
0.571720488 | 303.7799999 | 0.8253846 | 313.3031
0.572298081 | 303.6010445 | 0.8261538 | 313.152
0.572842362 | 303.589004 | 0.8269231 | 313.0003
0.573369868 | 303.3943439 | 0.8284615 | 312.6954
0.573897095 | 303.0217925 | 0.8292308 | 312.5422
0.574489894 | 302.8462318 | 0.83 | 312.3886
0.575032985 | 302.4775926 | 0.8315385 | 312.0797
0.575559336 | 302.1034066 | 0.8323077 | 311.9244
0.576101846 | 301.7336183 | 0.8330769 | 311.7687
0.576627636 | 301.5363033 | 0.8346154 | 311.4557
0.577185984 | 301.1704068 | 0.8353846 | 311.2985
0.577711204 | 300.972238 | 0.8361538 | 311.1407
0.578236148 | 301.130273 | 0.8369231 | 310.9824
0.578777208 | 300.5797044 | 0.8384615 | 310.6644
0.579317976 | 300.385328 | 0.8392308 | 310.5045
0.579842077 | 299.4713478 | 0.84 | 310.3442
0.58038227 | 299.4544915 | 0.8415385 | 310.022
0.580905814 | 299.2537788 | 0.8423077 | 309.8602
0.581445432 | 299.0575807 | 0.8430769 | 309.6978
0.581984759 | 298.682038 | 0.8446154 | 309.3715
0.582507465 | 298.6591495 | 0.8453846 | 309.2075
0.583176783 | 298.1424259 | 0.8461538 | 309.0431
0.583715178 | 297.7651815 | 0.8469231 | 308.8781
0.584318487 | 297.4067499 | 0.8484615 | 308.5467
0.584856267 | 297.0283124 | 0.8492308 | 308.3801
0.585377475 | 296.6444656 | 0.85 | 308.2131
0.585914686 | 296.6242058 | 0.8515385 | 307.8775
0.586500406 | 296.2586894 | 0.8523077 | 307.7089
0.587020757 | 295.8733016 | 0.8530769 | 307.5398
0.587557087 | 295.4921537 | 0.8546154 | 307.2
0.588076889 | 295.1056343 | 0.8553846 | 307.0293
0.588628883 | 294.7281209 | 0.8561538 | 306.8581
0.589164351 | 294.5254842 | 0.8569231 | 306.6864
0.589683318 | 294.1373479 | 0.8584615 | 306.3414
0.590234427 | 293.9386119 | 0.8592308 | 306.1681
0.590769036 | 293.3736455 | 0.86 | 305.9943
0.591335733 | 292.9980268 | 0.8615385 | 305.6451
0.591853575 | 292.6075923 | 0.8623077 | 305.4698
0.592387319 | 292.4021515 | 0.8630769 | 305.2939
0.592920779 | 292.0153983 | 0.8646154 | 304.9405
0.593453954 | 291.4470431 | 0.8653846 | 304.763
0.593970701 | 291.0543367 | 0.8661538 | 304.585
0.594503317 | 291.028185 | 0.8669231 | 304.4065
0.595019522 | 290.4532275 | 0.8684615 | 304.0479
0.595567698 | 289.8868664 | 0.8692308 | 303.8678
0.596067244 | 289.3057276 | 0.87 | 303.6871
0.596598744 | 289.0963483 | 0.8715385 | 303.3243
0.597113869 | 288.7002471 | 0.8723077 | 303.1421
0.597628729 | 288.4853648 | 0.8730769 | 302.9593
0.598175477 | 287.9156178 | 0.8746154 | 302.5923
0.59868979 | 287.5178149 | 0.8753846 | 302.408
0.599203839 | 287.3015174 | 0.8761538 | 302.2231
0.599749727 | 286.9118957 | 0.8769231 | 302.0378
0.600311359 | 286.5262741 | 0.8784615 | 301.6654
0.600824575 | 285.943913 | 0.8792308 | 301.4785
0.601353554 | 285.3653766 | 0.88 | 301.291
0.601850219 | 284.9594947 | 0.8815385 | 300.9144
0.602490712 | 284.5940689 | 0.8823077 | 300.7254
0.602970813 | 284.1824736 | 0.8830769 | 300.5358
0.603450683 | 283.7703519 | 0.8846154 | 300.155
0.603930324 | 283.1747745 | 0.8853846 | 299.9638
0.604569486 | 282.8066879 | 0.8861538 | 299.7721
0.605048591 | 282.575946 | 0.8869231 | 299.5798
0.605527465 | 281.9784095 | 0.8884615 | 299.1937
0.606006111 | 281.3801713 | 0.8892308 | 298.9999
0.606643949 | 281.0094239 | 0.89 | 298.8055
0.60712206 | 280.4097529 | 0.8915385 | 298.4152
0.607599943 | 279.9929822 | 0.8923077 | 298.2193
0.608236765 | 279.620188 | 0.8930769 | 298.0228
0.608714116 | 279.0184702 | 0.8946154 | 297.6283
0.609191239 | 278.5999451 | 0.8953846 | 297.4302
0.609668135 | 277.9969115 | 0.8961538 | 297.2316
0.610303642 | 277.6213396 | 0.8969231 | 297.0325
0.610780007 | 277.20106 | 0.8984615 | 296.6327
0.611256146 | 276.5959797 | 0.8992308 | 296.4321
0.611890645 | 276.2183609 | 0.9 | 296.2309
0.612366255 | 275.4273687 | 0.9015385 | 295.8269
0.612841639 | 275.004633 | 0.9023077 | 295.6241
0.613475133 | 274.4401667 | 0.9030769 | 295.4208
0.61394999 | 273.8314314 | 0.9046154 | 295.0126
0.614424622 | 273.4068536 | 0.9053846 | 294.8077
0.615057115 | 273.0249074 | 0.9061538 | 294.6023
0.615531222 | 272.7842532 | 0.9076923 | 294.19
0.616005104 | 273.0987031 | 0.9084615 | 293.983
0.616478762 | 272.6723709 | 0.9092308 | 293.7755
0.617109957 | 272.473822 | 0.91 | 293.5675
0.617583091 | 272.4173253 | 0.9115385 | 293.1499
0.618056003 | 272.1751214 | 0.9123077 | 292.9403
0.618686203 | 271.9754029 | 0.9130769 | 292.7302
0.619158593 | 271.3609658 | 0.9146154 | 292.3085
0.61963076 | 270.745827 | 0.9153846 | 292.0968
0.620259969 | 270.3584129 | 0.9161538 | 291.8846
0.620731616 | 269.5558125 | 0.9176923 | 291.4587
0.621203041 | 268.5662183 | 0.9184615 | 291.245
0.621674244 | 267.9479801 | 0.9192308 | 291.0307
0.622302169 | 266.9983566 | 0.92 | 290.8159
0.622772854 | 266.1920135 | 0.9215385 | 290.3848
0.623243318 | 265.3847932 | 0.9223077 | 290.1685
0.62371356 | 264.5766957 | 0.9230769 | 289.9516
0.624340206 | 263.8090368 | 0.9246154 | 289.5164
0.624809933 | 263.1858278 | 0.9253846 | 289.298
0.62527944 | 262.3750403 | 0.9261538 | 289.0791
0.625905106 | 261.4172882 | 0.9276923 | 288.6397
0.626530381 | 260.6452433 | 0.9284615 | 288.4192
0.626999081 | 260.0186425 | 0.9292308 | 288.1983
0.627467561 | 259.2040538 | 0.93 | 287.9768
0.627935822 | 258.3885879 | 0.9315385 | 287.5323
0.628559828 | 257.6124202 | 0.9323077 | 287.3093
0.629027578 | 256.9826323 | 0.9330769 | 287.0857
0.629495109 | 256.3521426 | 0.9346154 | 286.6371
0.629962422 | 255.3454431 | 0.9353846 | 286.4121
0.630585165 | 254.3772817 | 0.9361538 | 286.1865
0.631051969 | 253.5562602 | 0.9376923 | 285.7338
0.631518555 | 252.7343615 | 0.9384615 | 285.5067
0.632140331 | 251.7625744 | 0.9392308 | 285.2791
0.632606409 | 250.9386874 | 0.94 | 285.051
0.63307227 | 249.9255844 | 0.9415385 | 284.5933
0.633537914 | 249.0998554 | 0.9423077 | 284.3636
0.634003342 | 248.0847349 | 0.9430769 | 284.1335
0.634623575 | 247.295497 | 0.9446154 | 283.6717
0.635088498 | 246.2781835 | 0.9453846 | 283.4401
0.635553204 | 245.2598174 | 0.9461538 | 283.2079
0.636017695 | 244.429293 | 0.9476923 | 282.7421
0.63663668 | 243.6355815 | 0.9484615 | 282.5085
0.637100668 | 242.6140575 | 0.9492308 | 282.2744
0.637564441 | 241.4022941 | 0.95 | 282.0397
0.638027999 | 240.3785771 | 0.9515385 | 281.5689
0.638645741 | 239.2013751 | 0.9523077 | 281.3328
0.639108798 | 238.1752897 | 0.9530769 | 281.0962
0.639571641 | 236.9585848 | 0.9546154 | 280.6214
0.640188431 | 235.9666806 | 0.9553846 | 280.3833
0.640650774 | 234.5576311 | 0.9561538 | 280.1447
0.641112904 | 233.147178 | 0.9576923 | 279.666
0.64157482 | 231.9252684 | 0.9584615 | 279.426
0.642190376 | 230.9276917 | 0.9592308 | 279.1854
0.642651795 | 229.3229057 | 0.96 | 278.9444
0.643113001 | 227.9067801 | 0.9615385 | 278.4608
0.643573994 | 226.489251 | 0.9623077 | 278.2183
0.644188321 | 225.2953239 | 0.9630769 | 277.9753
0.644648819 | 223.6843098 | 0.9646154 | 277.4878
0.645109105 | 222.2623363 | 0.9653846 | 277.2434
0.645569179 | 220.8389592 | 0.9661538 | 276.9984
0.646182283 | 219.066156 | 0.9676923 | 276.5071
0.646641864 | 217.4486507 | 0.9684615 | 276.2608
0.647101233 | 215.4475672 | 0.9692308 | 276.014
0.647713398 | 213.4772147 | 0.97 | 275.7667
0.648172276 | 211.2807456 | 0.9715385 | 275.2706
0.648630944 | 209.6560473 | 0.9723077 | 275.0219
0.649242173 | 207.2959178 | 0.9730769 | 274.7728
0.64970035 | 204.9014608 | 0.9746154 | 274.273
0.650158317 | 202.3131387 | 0.9753846 | 274.0225
0.650616075 | 199.5306883 | 0.9761538 | 273.7714
0.651226093 | 196.5838173 | 0.9776923 | 273.268
0.651683362 | 193.0280702 | 0.9784615 | 273.0156
0.652140422 | 189.0850607 | 0.9792308 | 272.7627
0.652597274 | 184.2933371 | 0.98 | 272.5094
0.653206084 | 178.832664 | 0.9815385 | 272.0014
0.653662449 | 172.8966538 | 0.9823077 | 271.7467
0.654118606 | 165.9934291 | 0.9830769 | 271.4916
0.654574555 | 157.3134583 | 0.9846154 | 270.98
0.655182163 | 142.8908533 | 0.9853846 | 270.7235
0.655637627 | 110.0150154 | 0.9861538 | 270.4666
0.656092884 | 88.32575867 | 0.9876923 | 269.9514
0.656699571 | 77.21382533 | 0.9884615 | 269.6931
0.657154345 | 68.79863862 | 0.9892308 | 269.4344
0.657608912 | 60.56878487 | 0.99 | 269.1753
0.658063272 | 52.81418454 | 0.9915385 | 268.6557
0.658668765 | 42.08371644 | 0.9923077 | 268.3952
0.659122645 | 24.62763767 | 0.9930769 | 268.1343
0.659576318 | 16.19895593 | 0.9946154 | 267.6112
0.660180896 | 9.455105582 | 0.9953846 | 267.349
0.66063409 | 4.944593944 | 0.9961538 | 267.0864
0.661087078 | 3.47285587 | 0.9976923 | 266.5599
0.661539861 | 2.982234096 | 0.9984615 | 266.296
0.662595559 | 1.598412277 | 1 | 265.7669

## plot_creep_time_strain
0 | 1 | 2 | 3 | 4 | 5
0 | 0 | 0 | 0 | 0 | 0
0.09 | 0.000849 | 0 | 0 | 0 | 0
0.45 | 0.001084 | 0 | 0 | 0 | 0
0.97 | 0.001276 | 0 | 0 | 0 | 0
1.55 | 0.001475 | 0 | 0 | 11.53846 | 0.003587094
2.75 | 0.001934 | 0 | 0 | 11.53846 | 0.003587094
3.97 | 0.00248 | 0 | 0 | 11.53846 | 0.003587094
5.24 | 0.003075 | 0 | 0 | 23.07692 | 0.006892659
6.31 | 0.003575 | 0 | 0 | 23.07692 | 0.006892659
7.31 | 0.004046 | 11.53846 | 0.006476961 | 23.07692 | 0.006892659
8.31 | 0.004484 | 11.53846 | 0.006476961 | 34.61538 | 0.009959688
9.24 | 0.004875 | 11.53846 | 0.006476961 | 34.61538 | 0.009959688
10.16 | 0.005259 | 11.53846 | 0.006476961 | 34.61538 | 0.009959688
11.71 | 0.005874 | 11.53846 | 0.006476961 | 46.15385 | 0.01282217
12.91 | 0.006332 | 11.53846 | 0.006476961 | 46.15385 | 0.01282217
14.15 | 0.006786 | 11.53846 | 0.006476961 | 46.15385 | 0.01282217
15.33 | 0.00721 | 11.53846 | 0.006476961 | 57.69231 | 0.0155074
16.52 | 0.007631 | 23.07692 | 0.01237801 | 57.69231 | 0.0155074
17.84 | 0.008093 | 23.07692 | 0.01237801 | 57.69231 | 0.0155074
19.34 | 0.008605 | 23.07692 | 0.01237801 | 69.23077 | 0.01803736
20.8 | 0.009098 | 23.07692 | 0.01237801 | 69.23077 | 0.01803736
22.51 | 0.009666 | 23.07692 | 0.01237801 | 69.23077 | 0.01803736
24.01 | 0.010157 | 23.07692 | 0.01237801 | 80.76923 | 0.02043086
25.49 | 0.010629 | 23.07692 | 0.01237801 | 80.76923 | 0.02043086
27.04 | 0.011148 | 23.07692 | 0.01237801 | 80.76923 | 0.02043086
28.2 | 0.011515 | 34.61538 | 0.01781024 | 92.30769 | 0.02270311
29.85 | 0.01205 | 34.61538 | 0.01781024 | 92.30769 | 0.02270311
31.38 | 0.012556 | 34.61538 | 0.01781024 | 92.30769 | 0.02270311
32.98 | 0.013069 | 34.61538 | 0.01781024 | 92.30769 | 0.02270311
34.29 | 0.013494 | 34.61538 | 0.01781024 | 103.8462 | 0.02486692
36.05 | 0.014064 | 34.61538 | 0.01781024 | 103.8462 | 0.02486692
37.69 | 0.01458 | 34.61538 | 0.01781024 | 103.8462 | 0.02486692
38.99 | 0.014971 | 34.61538 | 0.01781024 | 115.3846 | 0.02693321
40.78 | 0.015535 | 46.15385 | 0.0228547 | 115.3846 | 0.02693321
42.13 | 0.015963 | 46.15385 | 0.0228547 | 115.3846 | 0.02693321
43.98 | 0.016542 | 46.15385 | 0.0228547 | 126.9231 | 0.02891135
45.48 | 0.017002 | 46.15385 | 0.0228547 | 126.9231 | 0.02891135
47.18 | 0.017512 | 46.15385 | 0.0228547 | 126.9231 | 0.02891135
48.87 | 0.018044 | 46.15385 | 0.0228547 | 138.4615 | 0.03080946
50.6 | 0.018561 | 46.15385 | 0.0228547 | 138.4615 | 0.03080946
52.34 | 0.019124 | 46.15385 | 0.0228547 | 138.4615 | 0.03080946
53.92 | 0.01961 | 57.69231 | 0.02757368 | 150 | 0.03263459
55.37 | 0.020037 | 57.69231 | 0.02757368 | 150 | 0.03263459
57.44 | 0.020677 | 57.69231 | 0.02757368 | 150 | 0.03263459
58.93 | 0.021114 | 57.69231 | 0.02757368 | 161.5385 | 0.03439293
60.7 | 0.021645 | 57.69231 | 0.02757368 | 161.5385 | 0.03439293
62.18 | 0.022097 | 57.69231 | 0.02757368 | 161.5385 | 0.03439293
63.73 | 0.022554 | 57.69231 | 0.02757368 | 173.0769 | 0.03608992
65.85 | 0.023191 | 57.69231 | 0.02757368 | 173.0769 | 0.03608992
67.37 | 0.023643 | 69.23077 | 0.03201596 | 173.0769 | 0.03608992
68.82 | 0.024085 | 69.23077 | 0.03201596 | 184.6154 | 0.03773038
70.49 | 0.024575 | 69.23077 | 0.03201596 | 184.6154 | 0.03773038
71.74 | 0.024943 | 69.23077 | 0.03201596 | 184.6154 | 0.03773038
73.59 | 0.025492 | 69.23077 | 0.03201596 | 184.6154 | 0.03773038
75.15 | 0.025956 | 69.23077 | 0.03201596 | 196.1538 | 0.03931859
76.81 | 0.026438 | 69.23077 | 0.03201596 | 196.1538 | 0.03931859
78.28 | 0.026885 | 69.23077 | 0.03201596 | 196.1538 | 0.03931859
79.98 | 0.02738 | 80.76923 | 0.03621868 | 207.6923 | 0.04085834
81.92 | 0.027944 | 80.76923 | 0.03621868 | 207.6923 | 0.04085834
83.45 | 0.028391 | 80.76923 | 0.03621868 | 207.6923 | 0.04085834
85.82 | 0.029056 | 80.76923 | 0.03621868 | 219.2308 | 0.04235314
87.39 | 0.029521 | 80.76923 | 0.03621868 | 219.2308 | 0.04235314
88.88 | 0.029942 | 80.76923 | 0.03621868 | 219.2308 | 0.04235314
90.74 | 0.030471 | 80.76923 | 0.03621868 | 230.7692 | 0.04380606
92.45 | 0.030972 | 80.76923 | 0.03621868 | 230.7692 | 0.04380606
94.05 | 0.031433 | 92.30769 | 0.04021605 | 230.7692 | 0.04380606
95.48 | 0.03186 | 92.30769 | 0.04021605 | 242.3077 | 0.04521988
96.9 | 0.032261 | 92.30769 | 0.04021605 | 242.3077 | 0.04521988
98.9 | 0.032822 | 92.30769 | 0.04021605 | 242.3077 | 0.04521988
100.57 | 0.033293 | 92.30769 | 0.04021605 | 253.8462 | 0.04659708
102.17 | 0.03375 | 92.30769 | 0.04021605 | 253.8462 | 0.04659708
103.52 | 0.034134 | 92.30769 | 0.04021605 | 253.8462 | 0.04659708
105.11 | 0.034588 | 92.30769 | 0.04021605 | 265.3846 | 0.04793996
106.96 | 0.035099 | 103.8462 | 0.04403331 | 265.3846 | 0.04793996
108.55 | 0.035558 | 103.8462 | 0.04403331 | 265.3846 | 0.04793996
110.23 | 0.036042 | 103.8462 | 0.04403331 | 276.9231 | 0.04925059
112.02 | 0.036537 | 103.8462 | 0.04403331 | 276.9231 | 0.04925059
113.45 | 0.036945 | 103.8462 | 0.04403331 | 276.9231 | 0.04925059
115.17 | 0.037431 | 103.8462 | 0.04403331 | 276.9231 | 0.04925059
116.71 | 0.037855 | 103.8462 | 0.04403331 | 288.4615 | 0.05053087
118.76 | 0.038422 | 103.8462 | 0.04403331 | 288.4615 | 0.05053087
120.64 | 0.03893 | 115.3846 | 0.04769168 | 288.4615 | 0.05053087
122.36 | 0.039418 | 115.3846 | 0.04769168 | 300 | 0.05178256
124.1 | 0.039906 | 115.3846 | 0.04769168 | 300 | 0.05178256
125.78 | 0.040377 | 115.3846 | 0.04769168 | 300 | 0.05178256
127.57 | 0.04086 | 115.3846 | 0.04769168 | 311.5385 | 0.05300725
129.49 | 0.041347 | 115.3846 | 0.04769168 | 311.5385 | 0.05300725
130.89 | 0.041743 | 115.3846 | 0.04769168 | 311.5385 | 0.05300725
133.02 | 0.042314 | 115.3846 | 0.04769168 | 323.0769 | 0.05420642
134.77 | 0.042783 | 126.9231 | 0.05120911 | 323.0769 | 0.05420642
136.36 | 0.043213 | 126.9231 | 0.05120911 | 323.0769 | 0.05420642
137.98 | 0.043664 | 126.9231 | 0.05120911 | 334.6154 | 0.05538146
139.58 | 0.044099 | 126.9231 | 0.05120911 | 334.6154 | 0.05538146
141.45 | 0.044598 | 126.9231 | 0.05120911 | 334.6154 | 0.05538146
143.18 | 0.045056 | 126.9231 | 0.05120911 | 346.1538 | 0.05653361
145.34 | 0.045644 | 126.9231 | 0.05120911 | 346.1538 | 0.05653361
146.94 | 0.046084 | 126.9231 | 0.05120911 | 346.1538 | 0.05653361
148.67 | 0.046544 | 138.4615 | 0.05460091 | 357.6923 | 0.05766405
150.41 | 0.047002 | 138.4615 | 0.05460091 | 357.6923 | 0.05766405
151.98 | 0.047422 | 138.4615 | 0.05460091 | 357.6923 | 0.05766405
153.69 | 0.047898 | 138.4615 | 0.05460091 | 369.2308 | 0.05877388
155.85 | 0.048453 | 138.4615 | 0.05460091 | 369.2308 | 0.05877388
157.55 | 0.048898 | 138.4615 | 0.05460091 | 369.2308 | 0.05877388
159.33 | 0.049365 | 138.4615 | 0.05460091 | 369.2308 | 0.05877388
161.07 | 0.049836 | 138.4615 | 0.05460091 | 380.7692 | 0.05986411
163.1 | 0.050387 | 150 | 0.05788018 | 380.7692 | 0.05986411
164.97 | 0.050877 | 150 | 0.05788018 | 380.7692 | 0.05986411
166.96 | 0.051409 | 150 | 0.05788018 | 392.3077 | 0.06093568
168.89 | 0.051907 | 150 | 0.05788018 | 392.3077 | 0.06093568
170.69 | 0.052381 | 150 | 0.05788018 | 392.3077 | 0.06093568
172.36 | 0.052805 | 150 | 0.05788018 | 403.8462 | 0.06198949
174 | 0.053235 | 150 | 0.05788018 | 403.8462 | 0.06198949
176.47 | 0.053879 | 150 | 0.05788018 | 403.8462 | 0.06198949
178.15 | 0.054316 | 161.5385 | 0.06105828 | 415.3846 | 0.06302636
179.55 | 0.054697 | 161.5385 | 0.06105828 | 415.3846 | 0.06302636
181.72 | 0.055252 | 161.5385 | 0.06105828 | 415.3846 | 0.06302636
183.83 | 0.055791 | 161.5385 | 0.06105828 | 426.9231 | 0.06404707
185.53 | 0.056215 | 161.5385 | 0.06105828 | 426.9231 | 0.06404707
187.71 | 0.05677 | 161.5385 | 0.06105828 | 426.9231 | 0.06404707
189.33 | 0.057198 | 161.5385 | 0.06105828 | 438.4615 | 0.06505234
190.88 | 0.057616 | 161.5385 | 0.06105828 | 438.4615 | 0.06505234
192.48 | 0.058024 | 173.0769 | 0.06414508 | 438.4615 | 0.06505234
194.5 | 0.058547 | 173.0769 | 0.06414508 | 450 | 0.06604286
196.27 | 0.058992 | 173.0769 | 0.06414508 | 450 | 0.06604286
198.09 | 0.059445 | 173.0769 | 0.06414508 | 450 | 0.06604286
200.23 | 0.06 | 173.0769 | 0.06414508 | 461.5385 | 0.06701927
201.83 | 0.060414 | 173.0769 | 0.06414508 | 461.5385 | 0.06701927
204.01 | 0.060969 | 173.0769 | 0.06414508 | 461.5385 | 0.06701927
206.13 | 0.061491 | 173.0769 | 0.06414508 | 461.5385 | 0.06701927
207.77 | 0.061913 | 173.0769 | 0.06414508 | 473.0769 | 0.06798219
210.29 | 0.062541 | 184.6154 | 0.06714923 | 473.0769 | 0.06798219
212.19 | 0.063017 | 184.6154 | 0.06714923 | 473.0769 | 0.06798219
214.11 | 0.063495 | 184.6154 | 0.06714923 | 484.6154 | 0.06893218
215.99 | 0.063973 | 184.6154 | 0.06714923 | 484.6154 | 0.06893218
217.94 | 0.064471 | 184.6154 | 0.06714923 | 484.6154 | 0.06893218
220.11 | 0.065026 | 184.6154 | 0.06714923 | 496.1538 | 0.06986978
221.87 | 0.065475 | 184.6154 | 0.06714923 | 496.1538 | 0.06986978
224.18 | 0.066053 | 184.6154 | 0.06714923 | 496.1538 | 0.06986978
225.94 | 0.066484 | 196.1538 | 0.07007839 | 507.6923 | 0.0707955
227.77 | 0.066926 | 196.1538 | 0.07007839 | 507.6923 | 0.0707955
230.07 | 0.067506 | 196.1538 | 0.07007839 | 507.6923 | 0.0707955
231.78 | 0.067912 | 196.1538 | 0.07007839 | 519.2308 | 0.07170982
233.73 | 0.068401 | 196.1538 | 0.07007839 | 519.2308 | 0.07170982
235.96 | 0.068967 | 196.1538 | 0.07007839 | 519.2308 | 0.07170982
237.78 | 0.069411 | 196.1538 | 0.07007839 | 530.7692 | 0.07261319
239.58 | 0.069859 | 196.1538 | 0.07007839 | 530.7692 | 0.07261319
241.19 | 0.070257 | 207.6923 | 0.07293931 | 530.7692 | 0.07261319
243.2 | 0.07075 | 207.6923 | 0.07293931 | 542.3077 | 0.07350605
245.61 | 0.071348 | 207.6923 | 0.07293931 | 542.3077 | 0.07350605
247.53 | 0.071814 | 207.6923 | 0.07293931 | 542.3077 | 0.07350605
249.33 | 0.07227 | 207.6923 | 0.07293931 | 553.8462 | 0.07438879
251.48 | 0.072801 | 207.6923 | 0.07293931 | 553.8462 | 0.07438879
253.45 | 0.073285 | 207.6923 | 0.07293931 | 553.8462 | 0.07438879
255.48 | 0.073776 | 207.6923 | 0.07293931 | 553.8462 | 0.07438879
257.57 | 0.074282 | 219.2308 | 0.07573799 | 565.3846 | 0.0752618
259.34 | 0.07471 | 219.2308 | 0.07573799 | 565.3846 | 0.0752618
261.54 | 0.075252 | 219.2308 | 0.07573799 | 565.3846 | 0.0752618
264.01 | 0.075866 | 219.2308 | 0.07573799 | 576.9231 | 0.07612545
265.83 | 0.076314 | 219.2308 | 0.07573799 | 576.9231 | 0.07612545
267.86 | 0.076797 | 219.2308 | 0.07573799 | 576.9231 | 0.07612545
269.92 | 0.077314 | 219.2308 | 0.07573799 | 588.4615 | 0.07698009
271.9 | 0.077796 | 219.2308 | 0.07573799 | 588.4615 | 0.07698009
274.09 | 0.07833 | 230.7692 | 0.07847981 | 588.4615 | 0.07698009
276.17 | 0.078839 | 230.7692 | 0.07847981 | 600 | 0.07782605
278.16 | 0.079309 | 230.7692 | 0.07847981 | 600 | 0.07782605
280.38 | 0.079835 | 230.7692 | 0.07847981 | 600 | 0.07782605
282.43 | 0.080351 | 230.7692 | 0.07847981 | 611.5385 | 0.07866366
284.61 | 0.080866 | 230.7692 | 0.07847981 | 611.5385 | 0.07866366
286.35 | 0.081294 | 230.7692 | 0.07847981 | 611.5385 | 0.07866366
288.65 | 0.081844 | 230.7692 | 0.07847981 | 623.0769 | 0.07949321
290.62 | 0.082315 | 242.3077 | 0.0811696 | 623.0769 | 0.07949321
292.36 | 0.082735 | 242.3077 | 0.0811696 | 623.0769 | 0.07949321
294.54 | 0.083267 | 242.3077 | 0.0811696 | 634.6154 | 0.080315
296.84 | 0.083827 | 242.3077 | 0.0811696 | 634.6154 | 0.080315
298.9 | 0.084313 | 242.3077 | 0.0811696 | 634.6154 | 0.080315
300.98 | 0.084812 | 242.3077 | 0.0811696 | 646.1538 | 0.0811293
303 | 0.085295 | 242.3077 | 0.0811696 | 646.1538 | 0.0811293
305.27 | 0.085827 | 242.3077 | 0.0811696 | 646.1538 | 0.0811293
307.1 | 0.086265 | 253.8462 | 0.08381174 | 646.1538 | 0.0811293
309.11 | 0.086741 | 253.8462 | 0.08381174 | 657.6923 | 0.08193639
311.29 | 0.087271 | 253.8462 | 0.08381174 | 657.6923 | 0.08193639
313.33 | 0.087752 | 253.8462 | 0.08381174 | 657.6923 | 0.08193639
315.45 | 0.088265 | 253.8462 | 0.08381174 | 669.2308 | 0.08273651
317.52 | 0.088759 | 253.8462 | 0.08381174 | 669.2308 | 0.08273651
319.4 | 0.089206 | 253.8462 | 0.08381174 | 669.2308 | 0.08273651
321.5 | 0.089708 | 253.8462 | 0.08381174 | 680.7692 | 0.08352992
323.5 | 0.09018 | 265.3846 | 0.08640982 | 680.7692 | 0.08352992
325.47 | 0.090623 | 265.3846 | 0.08640982 | 680.7692 | 0.08352992
327.46 | 0.091113 | 265.3846 | 0.08640982 | 692.3077 | 0.08431684
329.21 | 0.091534 | 265.3846 | 0.08640982 | 692.3077 | 0.08431684
331.05 | 0.091951 | 265.3846 | 0.08640982 | 692.3077 | 0.08431684
332.58 | 0.092341 | 265.3846 | 0.08640982 | 703.8462 | 0.08509751
334.9 | 0.092904 | 265.3846 | 0.08640982 | 703.8462 | 0.08509751
336.9 | 0.093383 | 265.3846 | 0.08640982 | 703.8462 | 0.08509751
338.9 | 0.093823 | 276.9231 | 0.08896798 | 715.3846 | 0.08587213
341.36 | 0.094396 | 276.9231 | 0.08896798 | 715.3846 | 0.08587213
342.27 | 0.094629 | 276.9231 | 0.08896798 | 715.3846 | 0.08587213
344.64 | 0.095192 | 276.9231 | 0.08896798 | 726.9231 | 0.08664093
346.93 | 0.095738 | 276.9231 | 0.08896798 | 726.9231 | 0.08664093
349.35 | 0.096298 | 276.9231 | 0.08896798 | 726.9231 | 0.08664093
351.78 | 0.096837 | 276.9231 | 0.08896798 | 738.4615 | 0.0874041
353.07 | 0.097147 | 276.9231 | 0.08896798 | 738.4615 | 0.0874041
355.07 | 0.097627 | 288.4615 | 0.09148952 | 738.4615 | 0.0874041
356.89 | 0.098057 | 288.4615 | 0.09148952 | 738.4615 | 0.0874041
359.61 | 0.098711 | 288.4615 | 0.09148952 | 750 | 0.08816183
361.39 | 0.099136 | 288.4615 | 0.09148952 | 750 | 0.08816183
363.7 | 0.09967 | 288.4615 | 0.09148952 | 750 | 0.08816183
365.97 | 0.100201 | 288.4615 | 0.09148952 | 761.5385 | 0.08891431
367.38 | 0.100539 | 288.4615 | 0.09148952 | 761.5385 | 0.08891431
369.54 | 0.101041 | 288.4615 | 0.09148952 | 761.5385 | 0.08891431
371.25 | 0.101475 | 300 | 0.09397748 | 773.0769 | 0.08966173
373.06 | 0.101909 | 300 | 0.09397748 | 773.0769 | 0.08966173
375.68 | 0.102523 | 300 | 0.09397748 | 773.0769 | 0.08966173
377.51 | 0.102929 | 300 | 0.09397748 | 784.6154 | 0.09040424
379.43 | 0.103363 | 300 | 0.09397748 | 784.6154 | 0.09040424
381.32 | 0.103814 | 300 | 0.09397748 | 784.6154 | 0.09040424
384.17 | 0.104495 | 300 | 0.09397748 | 796.1538 | 0.09114203
386.5 | 0.105049 | 300 | 0.09397748 | 796.1538 | 0.09114203
388.71 | 0.105583 | 311.5385 | 0.09643468 | 796.1538 | 0.09114203
391.08 | 0.106128 | 311.5385 | 0.09643468 | 807.6923 | 0.09187525
393.08 | 0.106584 | 311.5385 | 0.09643468 | 807.6923 | 0.09187525
394.88 | 0.106997 | 311.5385 | 0.09643468 | 807.6923 | 0.09187525
396.66 | 0.107419 | 311.5385 | 0.09643468 | 819.2308 | 0.09260405
399.07 | 0.107978 | 311.5385 | 0.09643468 | 819.2308 | 0.09260405
401.37 | 0.10848 | 311.5385 | 0.09643468 | 819.2308 | 0.09260405
403.24 | 0.10896 | 311.5385 | 0.09643468 | 830.7692 | 0.0933286
405.37 | 0.109464 | 323.0769 | 0.09886373 | 830.7692 | 0.0933286
407.24 | 0.1099 | 323.0769 | 0.09886373 | 830.7692 | 0.0933286
408.99 | 0.110307 | 323.0769 | 0.09886373 | 830.7692 | 0.0933286
411.53 | 0.110902 | 323.0769 | 0.09886373 | 842.3077 | 0.09404904
413.47 | 0.111345 | 323.0769 | 0.09886373 | 842.3077 | 0.09404904
415.23 | 0.11177 | 323.0769 | 0.09886373 | 842.3077 | 0.09404904
417.62 | 0.112316 | 323.0769 | 0.09886373 | 853.8462 | 0.09476551
419.2 | 0.112682 | 323.0769 | 0.09886373 | 853.8462 | 0.09476551
421.96 | 0.113333 | 334.6154 | 0.1012671 | 853.8462 | 0.09476551
424.26 | 0.113874 | 334.6154 | 0.1012671 | 865.3846 | 0.09547814
426.3 | 0.114348 | 334.6154 | 0.1012671 | 865.3846 | 0.09547814
428.68 | 0.114917 | 334.6154 | 0.1012671 | 865.3846 | 0.09547814
430.68 | 0.115379 | 334.6154 | 0.1012671 | 876.9231 | 0.09618707
432.75 | 0.11586 | 334.6154 | 0.1012671 | 876.9231 | 0.09618707
434.42 | 0.116251 | 334.6154 | 0.1012671 | 876.9231 | 0.09618707
436.57 | 0.116763 | 334.6154 | 0.1012671 | 888.4615 | 0.09689243
438.91 | 0.117312 | 346.1538 | 0.1036469 | 888.4615 | 0.09689243
440.73 | 0.117737 | 346.1538 | 0.1036469 | 888.4615 | 0.09689243
442.95 | 0.118266 | 346.1538 | 0.1036469 | 900 | 0.09759435
445.13 | 0.118762 | 346.1538 | 0.1036469 | 900 | 0.09759435
447 | 0.119195 | 346.1538 | 0.1036469 | 900 | 0.09759435
449.39 | 0.11976 | 346.1538 | 0.1036469 | 911.5385 | 0.09829295
451.49 | 0.120264 | 346.1538 | 0.1036469 | 911.5385 | 0.09829295
454.07 | 0.120871 | 346.1538 | 0.1036469 | 911.5385 | 0.09829295
455.69 | 0.121246 | 357.6923 | 0.1060055 | 923.0769 | 0.09898834
458.16 | 0.121824 | 357.6923 | 0.1060055 | 923.0769 | 0.09898834
459.9 | 0.12224 | 357.6923 | 0.1060055 | 923.0769 | 0.09898834
461.98 | 0.122723 | 357.6923 | 0.1060055 | 923.0769 | 0.09898834
464.22 | 0.123247 | 357.6923 | 0.1060055 | 934.6154 | 0.09968064
466.22 | 0.123715 | 357.6923 | 0.1060055 | 934.6154 | 0.09968064
468.06 | 0.124164 | 357.6923 | 0.1060055 | 934.6154 | 0.09968064
470.64 | 0.124752 | 357.6923 | 0.1060055 | 946.1538 | 0.10037
472.66 | 0.125212 | 357.6923 | 0.1060055 | 946.1538 | 0.10037
474.56 | 0.125666 | 369.2308 | 0.1083446 | 946.1538 | 0.10037
476.53 | 0.126132 | 369.2308 | 0.1083446 | 957.6923 | 0.1010564
478.47 | 0.126586 | 369.2308 | 0.1083446 | 957.6923 | 0.1010564
480.89 | 0.127155 | 369.2308 | 0.1083446 | 957.6923 | 0.1010564
482.97 | 0.127651 | 369.2308 | 0.1083446 | 969.2308 | 0.1017401
484.96 | 0.128131 | 369.2308 | 0.1083446 | 969.2308 | 0.1017401
486.93 | 0.128596 | 369.2308 | 0.1083446 | 969.2308 | 0.1017401
488.94 | 0.129062 | 369.2308 | 0.1083446 | 980.7692 | 0.1024211
491.75 | 0.129718 | 380.7692 | 0.1106664 | 980.7692 | 0.1024211
493.7 | 0.130191 | 380.7692 | 0.1106664 | 980.7692 | 0.1024211
495.87 | 0.130697 | 380.7692 | 0.1106664 | 992.3077 | 0.1030996
497.6 | 0.131105 | 380.7692 | 0.1106664 | 992.3077 | 0.1030996
500.04 | 0.131676 | 380.7692 | 0.1106664 | 992.3077 | 0.1030996
502.36 | 0.132229 | 380.7692 | 0.1106664 | 1003.846 | 0.1037756
504.56 | 0.132749 | 380.7692 | 0.1106664 | 1003.846 | 0.1037756
506.58 | 0.133239 | 380.7692 | 0.1106664 | 1003.846 | 0.1037756
508.78 | 0.13376 | 392.3077 | 0.1129725 | 1015.385 | 0.1044493
510.58 | 0.134178 | 392.3077 | 0.1129725 | 1015.385 | 0.1044493
513.17 | 0.134796 | 392.3077 | 0.1129725 | 1015.385 | 0.1044493
515.11 | 0.135262 | 392.3077 | 0.1129725 | 1015.385 | 0.1044493
517.42 | 0.135814 | 392.3077 | 0.1129725 | 1026.923 | 0.1051207
519.14 | 0.13623 | 392.3077 | 0.1129725 | 1026.923 | 0.1051207
521.34 | 0.136741 | 392.3077 | 0.1129725 | 1026.923 | 0.1051207
523.5 | 0.137253 | 392.3077 | 0.1129725 | 1038.462 | 0.1057899
525.77 | 0.137798 | 403.8462 | 0.1152645 | 1038.462 | 0.1057899
528.27 | 0.138389 | 403.8462 | 0.1152645 | 1038.462 | 0.1057899
530.32 | 0.13888 | 403.8462 | 0.1152645 | 1050 | 0.106457
532.02 | 0.13928 | 403.8462 | 0.1152645 | 1050 | 0.106457
534.17 | 0.139792 | 403.8462 | 0.1152645 | 1050 | 0.106457
536.39 | 0.140326 | 403.8462 | 0.1152645 | 1061.538 | 0.1071222
538.33 | 0.140793 | 403.8462 | 0.1152645 | 1061.538 | 0.1071222
540.28 | 0.14126 | 403.8462 | 0.1152645 | 1061.538 | 0.1071222
542.33 | 0.14175 | 415.3846 | 0.1175442 | 1073.077 | 0.1077854
544.5 | 0.142261 | 415.3846 | 0.1175442 | 1073.077 | 0.1077854
546.72 | 0.14279 | 415.3846 | 0.1175442 | 1073.077 | 0.1077854
549.01 | 0.143346 | 415.3846 | 0.1175442 | 1084.615 | 0.1084468
550.59 | 0.143725 | 415.3846 | 0.1175442 | 1084.615 | 0.1084468
552.96 | 0.144285 | 415.3846 | 0.1175442 | 1084.615 | 0.1084468
555.03 | 0.144778 | 415.3846 | 0.1175442 | 1096.154 | 0.1091064
556.87 | 0.145223 | 415.3846 | 0.1175442 | 1096.154 | 0.1091064
558.67 | 0.145656 | 426.9231 | 0.1198131 | 1096.154 | 0.1091064
560.87 | 0.146194 | 426.9231 | 0.1198131 | 1107.692 | 0.1097644
563.39 | 0.146807 | 426.9231 | 0.1198131 | 1107.692 | 0.1097644
565.02 | 0.147203 | 426.9231 | 0.1198131 | 1107.692 | 0.1097644
566.53 | 0.147564 | 426.9231 | 0.1198131 | 1107.692 | 0.1097644
568.41 | 0.148011 | 426.9231 | 0.1198131 | 1119.231 | 0.1104208
570.75 | 0.148589 | 426.9231 | 0.1198131 | 1119.231 | 0.1104208
572.47 | 0.14899 | 426.9231 | 0.1198131 | 1119.231 | 0.1104208
574.42 | 0.149469 | 438.4615 | 0.1220726 | 1130.769 | 0.1110757
576.37 | 0.149949 | 438.4615 | 0.1220726 | 1130.769 | 0.1110757
578.94 | 0.150576 | 438.4615 | 0.1220726 | 1130.769 | 0.1110757
580.92 | 0.15106 | 438.4615 | 0.1220726 | 1142.308 | 0.1117291
583.01 | 0.151561 | 438.4615 | 0.1220726 | 1142.308 | 0.1117291
584.98 | 0.152027 | 438.4615 | 0.1220726 | 1142.308 | 0.1117291
587.08 | 0.15255 | 438.4615 | 0.1220726 | 1153.846 | 0.1123812
589.68 | 0.153188 | 438.4615 | 0.1220726 | 1153.846 | 0.1123812
591.47 | 0.153634 | 450 | 0.1243241 | 1153.846 | 0.1123812
594.09 | 0.154264 | 450 | 0.1243241 | 1165.385 | 0.113032
595.81 | 0.15469 | 450 | 0.1243241 | 1165.385 | 0.113032
597.52 | 0.155109 | 450 | 0.1243241 | 1165.385 | 0.113032
600.06 | 0.155734 | 450 | 0.1243241 | 1176.923 | 0.1136816
602.1 | 0.156232 | 450 | 0.1243241 | 1176.923 | 0.1136816
603.98 | 0.156702 | 450 | 0.1243241 | 1176.923 | 0.1136816
605.82 | 0.157162 | 450 | 0.1243241 | 1188.462 | 0.1143301
607.92 | 0.157682 | 461.5385 | 0.1265689 | 1188.462 | 0.1143301
610.17 | 0.158234 | 461.5385 | 0.1265689 | 1188.462 | 0.1143301
611.91 | 0.158671 | 461.5385 | 0.1265689 | 1200 | 0.1149775
614.24 | 0.159243 | 461.5385 | 0.1265689 | 1200 | 0.1149775
616.44 | 0.159786 | 461.5385 | 0.1265689 | 1200 | 0.1149775
618.18 | 0.160221 | 461.5385 | 0.1265689 | 1200 | 0.1149775
620.42 | 0.160778 | 461.5385 | 0.1265689 | 1211.538 | 0.1156239
622.3 | 0.161255 | 461.5385 | 0.1265689 | 1211.538 | 0.1156239
624.05 | 0.16169 | 473.0769 | 0.1288085 | 1211.538 | 0.1156239
625.84 | 0.162139 | 473.0769 | 0.1288085 | 1223.077 | 0.1162693
627.67 | 0.162605 | 473.0769 | 0.1288085 | 1223.077 | 0.1162693
630.16 | 0.16322 | 473.0769 | 0.1288085 | 1223.077 | 0.1162693
631.98 | 0.163668 | 473.0769 | 0.1288085 | 1234.615 | 0.1169139
634.05 | 0.164201 | 473.0769 | 0.1288085 | 1234.615 | 0.1169139
636.11 | 0.164716 | 473.0769 | 0.1288085 | 1234.615 | 0.1169139
638.35 | 0.165277 | 473.0769 | 0.1288085 | 1246.154 | 0.1175577
640.54 | 0.165823 | 484.6154 | 0.1310441 | 1246.154 | 0.1175577
642.17 | 0.166233 | 484.6154 | 0.1310441 | 1246.154 | 0.1175577
644.22 | 0.166758 | 484.6154 | 0.1310441 | 1257.692 | 0.1182008
646.31 | 0.16728 | 484.6154 | 0.1310441 | 1257.692 | 0.1182008
647.63 | 0.167613 | 484.6154 | 0.1310441 | 1257.692 | 0.1182008
649.41 | 0.168072 | 484.6154 | 0.1310441 | 1269.231 | 0.1188432
651.35 | 0.16856 | 484.6154 | 0.1310441 | 1269.231 | 0.1188432
653.22 | 0.16904 | 484.6154 | 0.1310441 | 1269.231 | 0.1188432
654.83 | 0.169457 | 496.1538 | 0.1332769 | 1280.769 | 0.119485
656.79 | 0.169944 | 496.1538 | 0.1332769 | 1280.769 | 0.119485
658.84 | 0.170474 | 496.1538 | 0.1332769 | 1280.769 | 0.119485
660.87 | 0.170998 | 496.1538 | 0.1332769 | 1292.308 | 0.1201262
662.74 | 0.171466 | 496.1538 | 0.1332769 | 1292.308 | 0.1201262
664.69 | 0.171969 | 496.1538 | 0.1332769 | 1292.308 | 0.1201262
666.61 | 0.172463 | 496.1538 | 0.1332769 | 1292.308 | 0.1201262
668.5 | 0.172949 | 496.1538 | 0.1332769 | 1303.846 | 0.120767
670.12 | 0.173366 | 507.6923 | 0.1355081 | 1303.846 | 0.120767
671.95 | 0.173836 | 507.6923 | 0.1355081 | 1303.846 | 0.120767
674.02 | 0.174369 | 507.6923 | 0.1355081 | 1315.385 | 0.1214073
676.01 | 0.174893 | 507.6923 | 0.1355081 | 1315.385 | 0.1214073
677.93 | 0.175386 | 507.6923 | 0.1355081 | 1315.385 | 0.1214073
679.51 | 0.175794 | 507.6923 | 0.1355081 | 1326.923 | 0.1220473
681.65 | 0.176346 | 507.6923 | 0.1355081 | 1326.923 | 0.1220473
683.81 | 0.176911 | 507.6923 | 0.1355081 | 1326.923 | 0.1220473
685.18 | 0.177261 | 519.2308 | 0.1377389 | 1338.462 | 0.122687
687.2 | 0.177792 | 519.2308 | 0.1377389 | 1338.462 | 0.122687
689.34 | 0.178348 | 519.2308 | 0.1377389 | 1338.462 | 0.122687
691.11 | 0.178808 | 519.2308 | 0.1377389 | 1350 | 0.1233264
692.89 | 0.179275 | 519.2308 | 0.1377389 | 1350 | 0.1233264
694.81 | 0.179774 | 519.2308 | 0.1377389 | 1350 | 0.1233264
696.98 | 0.180344 | 519.2308 | 0.1377389 | 1361.538 | 0.1239657
698.61 | 0.180774 | 519.2308 | 0.1377389 | 1361.538 | 0.1239657
700.75 | 0.181346 | 530.7692 | 0.1399705 | 1361.538 | 0.1239657
702.55 | 0.181833 | 530.7692 | 0.1399705 | 1373.077 | 0.1246049
704.5 | 0.182345 | 530.7692 | 0.1399705 | 1373.077 | 0.1246049
706.52 | 0.182877 | 530.7692 | 0.1399705 | 1373.077 | 0.1246049
707.87 | 0.183239 | 530.7692 | 0.1399705 | 1384.615 | 0.125244
709.52 | 0.183678 | 530.7692 | 0.1399705 | 1384.615 | 0.125244
711.03 | 0.18407 | 530.7692 | 0.1399705 | 1384.615 | 0.125244
712.63 | 0.184494 | 530.7692 | 0.1399705 | 1384.615 | 0.125244
714.8 | 0.185075 | 530.7692 | 0.1399705 | 1396.154 | 0.1258831
716.6 | 0.185569 | 542.3077 | 0.1422039 | 1396.154 | 0.1258831
718.45 | 0.186063 | 542.3077 | 0.1422039 | 1396.154 | 0.1258831
720.09 | 0.186502 | 542.3077 | 0.1422039 | 1407.692 | 0.1265222
721.87 | 0.18699 | 542.3077 | 0.1422039 | 1407.692 | 0.1265222
723.91 | 0.187526 | 542.3077 | 0.1422039 | 1407.692 | 0.1265222
725.58 | 0.18797 | 542.3077 | 0.1422039 | 1419.231 | 0.1271615
727.23 | 0.188424 | 542.3077 | 0.1422039 | 1419.231 | 0.1271615
728.73 | 0.188838 | 542.3077 | 0.1422039 | 1419.231 | 0.1271615
730.08 | 0.189192 | 553.8462 | 0.1444404 | 1430.769 | 0.1278009
731.58 | 0.189598 | 553.8462 | 0.1444404 | 1430.769 | 0.1278009
733.35 | 0.190084 | 553.8462 | 0.1444404 | 1430.769 | 0.1278009
734.85 | 0.190495 | 553.8462 | 0.1444404 | 1442.308 | 0.1284405
736.79 | 0.191021 | 553.8462 | 0.1444404 | 1442.308 | 0.1284405
738.12 | 0.191393 | 553.8462 | 0.1444404 | 1442.308 | 0.1284405
740.22 | 0.191961 | 553.8462 | 0.1444404 | 1453.846 | 0.1290805
742.29 | 0.192518 | 553.8462 | 0.1444404 | 1453.846 | 0.1290805
744.14 | 0.193035 | 565.3846 | 0.1466811 | 1453.846 | 0.1290805
745.71 | 0.19346 | 565.3846 | 0.1466811 | 1465.385 | 0.1297208
747.33 | 0.193915 | 565.3846 | 0.1466811 | 1465.385 | 0.1297208
748.55 | 0.194245 | 565.3846 | 0.1466811 | 1465.385 | 0.1297208
749.75 | 0.194584 | 565.3846 | 0.1466811 | 1476.923 | 0.1303614
751.79 | 0.195138 | 565.3846 | 0.1466811 | 1476.923 | 0.1303614
753.39 | 0.19559 | 565.3846 | 0.1466811 | 1476.923 | 0.1303614
755.71 | 0.196236 | 565.3846 | 0.1466811 | 1476.923 | 0.1303614
757.32 | 0.196678 | 576.9231 | 0.148927 | 1488.462 | 0.1310025
759.04 | 0.197153 | 576.9231 | 0.148927 | 1488.462 | 0.1310025
761.18 | 0.197748 | 576.9231 | 0.148927 | 1488.462 | 0.1310025
762.43 | 0.198104 | 576.9231 | 0.148927 | 1500 | 0.1316442
764.43 | 0.198651 | 576.9231 | 0.148927 | 1500 | 0.1316442
766.15 | 0.199139 | 576.9231 | 0.148927 | 1500 | 0.1316442
767.5 | 0.199516 | 576.9231 | 0.148927 | 1511.538 | 0.1322864
769.42 | 0.200064 | 576.9231 | 0.148927 | 1511.538 | 0.1322864
770.96 | 0.200502 | 588.4615 | 0.1511793 | 1511.538 | 0.1322864
773.04 | 0.201101 | 588.4615 | 0.1511793 | 1523.077 | 0.1329292
774.19 | 0.20143 | 588.4615 | 0.1511793 | 1523.077 | 0.1329292
775.93 | 0.201917 | 588.4615 | 0.1511793 | 1523.077 | 0.1329292
777.85 | 0.202464 | 588.4615 | 0.1511793 | 1534.615 | 0.1335727
779.48 | 0.202927 | 588.4615 | 0.1511793 | 1534.615 | 0.1335727
781.13 | 0.203405 | 588.4615 | 0.1511793 | 1534.615 | 0.1335727
782.62 | 0.203828 | 588.4615 | 0.1511793 | 1546.154 | 0.1342169
784.2 | 0.20429 | 600 | 0.153439 | 1546.154 | 0.1342169
785.84 | 0.204752 | 600 | 0.153439 | 1546.154 | 0.1342169
787.54 | 0.205232 | 600 | 0.153439 | 1557.692 | 0.1348619
789.39 | 0.205767 | 600 | 0.153439 | 1557.692 | 0.1348619
791.01 | 0.206236 | 600 | 0.153439 | 1557.692 | 0.1348619
792.7 | 0.206725 | 600 | 0.153439 | 1569.231 | 0.1355077
794.43 | 0.207226 | 600 | 0.153439 | 1569.231 | 0.1355077
795.16 | 0.20745 | 600 | 0.153439 | 1569.231 | 0.1355077
796.62 | 0.207871 | 611.5385 | 0.1557073 | 1569.231 | 0.1355077
798.3 | 0.208371 | 611.5385 | 0.1557073 | 1580.769 | 0.1361544
799.65 | 0.208764 | 611.5385 | 0.1557073 | 1580.769 | 0.1361544
801.07 | 0.20918 | 611.5385 | 0.1557073 | 1580.769 | 0.1361544
802.24 | 0.209524 | 611.5385 | 0.1557073 | 1592.308 | 0.1368021
803.76 | 0.209964 | 611.5385 | 0.1557073 | 1592.308 | 0.1368021
805.29 | 0.210409 | 611.5385 | 0.1557073 | 1592.308 | 0.1368021
806.94 | 0.210889 | 611.5385 | 0.1557073 | 1603.846 | 0.1374508
808.65 | 0.211393 | 623.0769 | 0.1579852 | 1603.846 | 0.1374508
810.01 | 0.211799 | 623.0769 | 0.1579852 | 1603.846 | 0.1374508
811.61 | 0.212289 | 623.0769 | 0.1579852 | 1615.385 | 0.1381005
813.15 | 0.212735 | 623.0769 | 0.1579852 | 1615.385 | 0.1381005
814.72 | 0.213198 | 623.0769 | 0.1579852 | 1615.385 | 0.1381005
816.22 | 0.213656 | 623.0769 | 0.1579852 | 1626.923 | 0.1387514
817.75 | 0.214113 | 623.0769 | 0.1579852 | 1626.923 | 0.1387514
819.22 | 0.214559 | 623.0769 | 0.1579852 | 1626.923 | 0.1387514
820.62 | 0.214986 | 634.6154 | 0.160274 | 1638.462 | 0.1394034
822.26 | 0.215466 | 634.6154 | 0.160274 | 1638.462 | 0.1394034
823.71 | 0.2159 | 634.6154 | 0.160274 | 1638.462 | 0.1394034
825.3 | 0.216387 | 634.6154 | 0.160274 | 1650 | 0.1400567
826.66 | 0.216815 | 634.6154 | 0.160274 | 1650 | 0.1400567
828.02 | 0.217219 | 634.6154 | 0.160274 | 1650 | 0.1400567
829.45 | 0.217663 | 634.6154 | 0.160274 | 1661.538 | 0.1407112
831.32 | 0.218228 | 634.6154 | 0.160274 | 1661.538 | 0.1407112
832.85 | 0.218701 | 646.1538 | 0.1625746 | 1661.538 | 0.1407112
834.54 | 0.219224 | 646.1538 | 0.1625746 | 1661.538 | 0.1407112
836.16 | 0.219719 | 646.1538 | 0.1625746 | 1673.077 | 0.1413671
837.61 | 0.220159 | 646.1538 | 0.1625746 | 1673.077 | 0.1413671
839.08 | 0.220612 | 646.1538 | 0.1625746 | 1673.077 | 0.1413671
840.29 | 0.220989 | 646.1538 | 0.1625746 | 1684.615 | 0.1420244
841.9 | 0.221492 | 646.1538 | 0.1625746 | 1684.615 | 0.1420244
843.5 | 0.222005 | 646.1538 | 0.1625746 | 1684.615 | 0.1420244
844.85 | 0.222436 | 657.6923 | 0.1648883 | 1696.154 | 0.1426831
846.47 | 0.222931 | 657.6923 | 0.1648883 | 1696.154 | 0.1426831
847.9 | 0.223391 | 657.6923 | 0.1648883 | 1696.154 | 0.1426831
849.4 | 0.223871 | 657.6923 | 0.1648883 | 1707.692 | 0.1433434
850.91 | 0.22434 | 657.6923 | 0.1648883 | 1707.692 | 0.1433434
852.42 | 0.224812 | 657.6923 | 0.1648883 | 1707.692 | 0.1433434
854.01 | 0.225315 | 657.6923 | 0.1648883 | 1719.231 | 0.1440053
855.39 | 0.225756 | 657.6923 | 0.1648883 | 1719.231 | 0.1440053
857.16 | 0.22631 | 669.2308 | 0.1672163 | 1719.231 | 0.1440053
858.58 | 0.22676 | 669.2308 | 0.1672163 | 1730.769 | 0.1446687
860.18 | 0.227275 | 669.2308 | 0.1672163 | 1730.769 | 0.1446687
861.83 | 0.227802 | 669.2308 | 0.1672163 | 1730.769 | 0.1446687
863.24 | 0.228262 | 669.2308 | 0.1672163 | 1742.308 | 0.1453339
864.9 | 0.2288 | 669.2308 | 0.1672163 | 1742.308 | 0.1453339
866.44 | 0.229295 | 669.2308 | 0.1672163 | 1742.308 | 0.1453339
868.19 | 0.22986 | 669.2308 | 0.1672163 | 1753.846 | 0.1460008
869.96 | 0.230439 | 680.7692 | 0.1695596 | 1753.846 | 0.1460008
871.68 | 0.23099 | 680.7692 | 0.1695596 | 1753.846 | 0.1460008
873.68 | 0.23165 | 680.7692 | 0.1695596 | 1753.846 | 0.1460008
875.06 | 0.232112 | 680.7692 | 0.1695596 | 1765.385 | 0.1466695
876.62 | 0.232615 | 680.7692 | 0.1695596 | 1765.385 | 0.1466695
878.1 | 0.233106 | 680.7692 | 0.1695596 | 1765.385 | 0.1466695
879.29 | 0.233507 | 680.7692 | 0.1695596 | 1776.923 | 0.1473401
880.87 | 0.234007 | 680.7692 | 0.1695596 | 1776.923 | 0.1473401
882.11 | 0.234428 | 692.3077 | 0.1719194 | 1776.923 | 0.1473401
883.62 | 0.234931 | 692.3077 | 0.1719194 | 1788.462 | 0.1480126
885.38 | 0.235509 | 692.3077 | 0.1719194 | 1788.462 | 0.1480126
886.76 | 0.235979 | 692.3077 | 0.1719194 | 1788.462 | 0.1480126
888.21 | 0.236471 | 692.3077 | 0.1719194 | 1800 | 0.1486872
889.5 | 0.236901 | 692.3077 | 0.1719194 | 1800 | 0.1486872
890.83 | 0.237353 | 692.3077 | 0.1719194 | 1800 | 0.1486872
892.5 | 0.23792 | 692.3077 | 0.1719194 | 1811.538 | 0.1493637
893.73 | 0.238336 | 703.8462 | 0.1742971 | 1811.538 | 0.1493637
895.39 | 0.238897 | 703.8462 | 0.1742971 | 1811.538 | 0.1493637
896.79 | 0.239366 | 703.8462 | 0.1742971 | 1823.077 | 0.1500424
898.07 | 0.239807 | 703.8462 | 0.1742971 | 1823.077 | 0.1500424
899.56 | 0.240312 | 703.8462 | 0.1742971 | 1823.077 | 0.1500424
901.03 | 0.240817 | 703.8462 | 0.1742971 | 1834.615 | 0.1507233
902.64 | 0.241374 | 703.8462 | 0.1742971 | 1834.615 | 0.1507233
903.89 | 0.241808 | 703.8462 | 0.1742971 | 1834.615 | 0.1507233
905.3 | 0.242291 | 715.3846 | 0.1766939 | 1846.154 | 0.1514064
906.56 | 0.242734 | 715.3846 | 0.1766939 | 1846.154 | 0.1514064
907.83 | 0.24317 | 715.3846 | 0.1766939 | 1846.154 | 0.1514064
909.25 | 0.24366 | 715.3846 | 0.1766939 | 1846.154 | 0.1514064
910.64 | 0.244154 | 715.3846 | 0.1766939 | 1857.692 | 0.1520919
911.92 | 0.244601 | 715.3846 | 0.1766939 | 1857.692 | 0.1520919
913.1 | 0.245025 | 715.3846 | 0.1766939 | 1857.692 | 0.1520919
914.44 | 0.245497 | 715.3846 | 0.1766939 | 1869.231 | 0.1527797
915.79 | 0.245964 | 715.3846 | 0.1766939 | 1869.231 | 0.1527797
917.04 | 0.246413 | 726.9231 | 0.179111 | 1869.231 | 0.1527797
918.31 | 0.246852 | 726.9231 | 0.179111 | 1880.769 | 0.1534699
919.64 | 0.247326 | 726.9231 | 0.179111 | 1880.769 | 0.1534699
920.75 | 0.247715 | 726.9231 | 0.179111 | 1880.769 | 0.1534699
922.3 | 0.248279 | 726.9231 | 0.179111 | 1892.308 | 0.1541627
923.43 | 0.248689 | 726.9231 | 0.179111 | 1892.308 | 0.1541627
924.67 | 0.249137 | 726.9231 | 0.179111 | 1892.308 | 0.1541627
926.02 | 0.249626 | 726.9231 | 0.179111 | 1903.846 | 0.154858
927.4 | 0.250123 | 738.4615 | 0.1815498 | 1903.846 | 0.154858
928.87 | 0.250649 | 738.4615 | 0.1815498 | 1903.846 | 0.154858
930.36 | 0.251186 | 738.4615 | 0.1815498 | 1915.385 | 0.155556
931.89 | 0.251756 | 738.4615 | 0.1815498 | 1915.385 | 0.155556
933.26 | 0.252247 | 738.4615 | 0.1815498 | 1915.385 | 0.155556
934.91 | 0.252855 | 738.4615 | 0.1815498 | 1926.923 | 0.1562567
936.31 | 0.253372 | 738.4615 | 0.1815498 | 1926.923 | 0.1562567
937.53 | 0.25381 | 738.4615 | 0.1815498 | 1926.923 | 0.1562567
938.9 | 0.254328 | 750 | 0.1840116 | 1938.462 | 0.1569602
939.98 | 0.254732 | 750 | 0.1840116 | 1938.462 | 0.1569602
941.42 | 0.255262 | 750 | 0.1840116 | 1938.462 | 0.1569602
942.72 | 0.255771 | 750 | 0.1840116 | 1938.462 | 0.1569602
944.1 | 0.256287 | 750 | 0.1840116 | 1950 | 0.1576665
945.57 | 0.25684 | 750 | 0.1840116 | 1950 | 0.1576665
946.86 | 0.257321 | 750 | 0.1840116 | 1950 | 0.1576665
948.02 | 0.257764 | 750 | 0.1840116 | 1961.538 | 0.1583758
949.43 | 0.258281 | 761.5385 | 0.1864979 | 1961.538 | 0.1583758
950.79 | 0.258809 | 761.5385 | 0.1864979 | 1961.538 | 0.1583758
952.11 | 0.259305 | 761.5385 | 0.1864979 | 1973.077 | 0.1590881
953.08 | 0.259689 | 761.5385 | 0.1864979 | 1973.077 | 0.1590881
954.23 | 0.260124 | 761.5385 | 0.1864979 | 1973.077 | 0.1590881
955.67 | 0.260692 | 761.5385 | 0.1864979 | 1984.615 | 0.1598035
956.97 | 0.261195 | 761.5385 | 0.1864979 | 1984.615 | 0.1598035
958.15 | 0.261655 | 761.5385 | 0.1864979 | 1984.615 | 0.1598035
959.44 | 0.262134 | 773.0769 | 0.1890101 | 1996.154 | 0.160522
960.5 | 0.262558 | 773.0769 | 0.1890101 | 1996.154 | 0.160522
961.94 | 0.263123 | 773.0769 | 0.1890101 | 1996.154 | 0.160522
963.14 | 0.263581 | 773.0769 | 0.1890101 | 2007.692 | 0.1612438
964.77 | 0.264232 | 773.0769 | 0.1890101 | 2007.692 | 0.1612438
965.93 | 0.264691 | 773.0769 | 0.1890101 | 2007.692 | 0.1612438
966.93 | 0.265096 | 773.0769 | 0.1890101 | 2019.231 | 0.1619688
968.2 | 0.265596 | 773.0769 | 0.1890101 | 2019.231 | 0.1619688
969.25 | 0.266008 | 784.6154 | 0.1915497 | 2019.231 | 0.1619688
970.65 | 0.266567 | 784.6154 | 0.1915497 | 2030.769 | 0.1626973
971.95 | 0.267094 | 784.6154 | 0.1915497 | 2030.769 | 0.1626973
973.12 | 0.267565 | 784.6154 | 0.1915497 | 2030.769 | 0.1626973
974.15 | 0.26799 | 784.6154 | 0.1915497 | 2030.769 | 0.1626973
975.44 | 0.268508 | 784.6154 | 0.1915497 | 2042.308 | 0.1634293
976.92 | 0.269117 | 784.6154 | 0.1915497 | 2042.308 | 0.1634293
977.92 | 0.269529 | 784.6154 | 0.1915497 | 2042.308 | 0.1634293
979.11 | 0.270014 | 796.1538 | 0.1941182 | 2053.846 | 0.1641648
980.54 | 0.270594 | 796.1538 | 0.1941182 | 2053.846 | 0.1641648
981.71 | 0.271072 | 796.1538 | 0.1941182 | 2053.846 | 0.1641648
982.99 | 0.2716 | 796.1538 | 0.1941182 | 2065.385 | 0.164904
984.15 | 0.272084 | 796.1538 | 0.1941182 | 2065.385 | 0.164904
985.4 | 0.272604 | 796.1538 | 0.1941182 | 2065.385 | 0.164904
986.71 | 0.273158 | 796.1538 | 0.1941182 | 2076.923 | 0.1656469
987.78 | 0.273605 | 796.1538 | 0.1941182 | 2076.923 | 0.1656469
988.95 | 0.274097 | 807.6923 | 0.1967174 | 2076.923 | 0.1656469
990.17 | 0.274609 | 807.6923 | 0.1967174 | 2088.462 | 0.1663936
991.5 | 0.275176 | 807.6923 | 0.1967174 | 2088.462 | 0.1663936
992.54 | 0.275614 | 807.6923 | 0.1967174 | 2088.462 | 0.1663936
993.76 | 0.27613 | 807.6923 | 0.1967174 | 2100 | 0.1671442
994.91 | 0.276629 | 807.6923 | 0.1967174 | 2100 | 0.1671442
996.14 | 0.277156 | 807.6923 | 0.1967174 | 2100 | 0.1671442
997.59 | 0.277788 | 807.6923 | 0.1967174 | 2111.538 | 0.1678989
998.48 | 0.278162 | 819.2308 | 0.1993494 | 2111.538 | 0.1678989
999.56 | 0.278618 | 819.2308 | 0.1993494 | 2111.538 | 0.1678989
1000.63 | 0.279089 | 819.2308 | 0.1993494 | 2123.077 | 0.1686576
1001.75 | 0.279579 | 819.2308 | 0.1993494 | 2123.077 | 0.1686576
1002.43 | 0.279873 | 819.2308 | 0.1993494 | 2123.077 | 0.1686576
1003.8 | 0.280469 | 819.2308 | 0.1993494 | 2123.077 | 0.1686576
1004.72 | 0.28087 | 819.2308 | 0.1993494 | 2134.615 | 0.1694205
1005.98 | 0.281416 | 819.2308 | 0.1993494 | 2134.615 | 0.1694205
1007.15 | 0.281928 | 830.7692 | 0.2020156 | 2134.615 | 0.1694205
1008.04 | 0.282322 | 830.7692 | 0.2020156 | 2146.154 | 0.1701877
1009.17 | 0.282833 | 830.7692 | 0.2020156 | 2146.154 | 0.1701877
1010.31 | 0.283343 | 830.7692 | 0.2020156 | 2146.154 | 0.1701877
1011.44 | 0.283869 | 830.7692 | 0.2020156 | 2157.692 | 0.1709593
1012.46 | 0.284337 | 830.7692 | 0.2020156 | 2157.692 | 0.1709593
1013.59 | 0.284853 | 830.7692 | 0.2020156 | 2157.692 | 0.1709593
1014.81 | 0.285404 | 830.7692 | 0.2020156 | 2169.231 | 0.1717354
1015.78 | 0.285857 | 842.3077 | 0.2047179 | 2169.231 | 0.1717354
1016.7 | 0.286275 | 842.3077 | 0.2047179 | 2169.231 | 0.1717354
1017.8 | 0.286785 | 842.3077 | 0.2047179 | 2180.769 | 0.1725161
1019 | 0.287352 | 842.3077 | 0.2047179 | 2180.769 | 0.1725161
1020.2 | 0.287903 | 842.3077 | 0.2047179 | 2180.769 | 0.1725161
1021.25 | 0.288394 | 842.3077 | 0.2047179 | 2192.308 | 0.1733015
1022.42 | 0.288944 | 842.3077 | 0.2047179 | 2192.308 | 0.1733015
1023.17 | 0.289294 | 842.3077 | 0.2047179 | 2192.308 | 0.1733015
1024.17 | 0.289764 | 853.8462 | 0.2074583 | 2203.846 | 0.1740916
1025.17 | 0.290249 | 853.8462 | 0.2074583 | 2203.846 | 0.1740916
1026.16 | 0.290707 | 853.8462 | 0.2074583 | 2203.846 | 0.1740916
1027.44 | 0.291324 | 853.8462 | 0.2074583 | 2215.385 | 0.1748867
1028.34 | 0.291755 | 853.8462 | 0.2074583 | 2215.385 | 0.1748867
1029.29 | 0.292222 | 853.8462 | 0.2074583 | 2215.385 | 0.1748867
1030.51 | 0.292805 | 853.8462 | 0.2074583 | 2215.385 | 0.1748867
1031.48 | 0.293263 | 853.8462 | 0.2074583 | 2226.923 | 0.1756869
1032.51 | 0.293769 | 865.3846 | 0.2102387 | 2226.923 | 0.1756869
1033.56 | 0.294282 | 865.3846 | 0.2102387 | 2226.923 | 0.1756869
1034.36 | 0.294683 | 865.3846 | 0.2102387 | 2238.462 | 0.1764921
1035.3 | 0.295143 | 865.3846 | 0.2102387 | 2238.462 | 0.1764921
1036.13 | 0.295544 | 865.3846 | 0.2102387 | 2238.462 | 0.1764921
1037.1 | 0.296033 | 865.3846 | 0.2102387 | 2250 | 0.1773027
1038 | 0.296483 | 865.3846 | 0.2102387 | 2250 | 0.1773027
1038.94 | 0.296947 | 865.3846 | 0.2102387 | 2250 | 0.1773027
1039.97 | 0.297463 | 876.9231 | 0.2130615 | 2261.538 | 0.1781186
1040.97 | 0.297963 | 876.9231 | 0.2130615 | 2261.538 | 0.1781186
1041.92 | 0.298451 | 876.9231 | 0.2130615 | 2261.538 | 0.1781186
1042.66 | 0.298825 | 876.9231 | 0.2130615 | 2273.077 | 0.17894
1043.57 | 0.299292 | 876.9231 | 0.2130615 | 2273.077 | 0.17894
1044.47 | 0.299756 | 876.9231 | 0.2130615 | 2273.077 | 0.17894
1045.33 | 0.300188 | 876.9231 | 0.2130615 | 2284.615 | 0.1797671
1046.39 | 0.300742 | 876.9231 | 0.2130615 | 2284.615 | 0.1797671
1047.49 | 0.30131 | 888.4615 | 0.2159289 | 2284.615 | 0.1797671
1048.63 | 0.301885 | 888.4615 | 0.2159289 | 2296.154 | 0.1805999
1049.48 | 0.302334 | 888.4615 | 0.2159289 | 2296.154 | 0.1805999
1050.5 | 0.302865 | 888.4615 | 0.2159289 | 2296.154 | 0.1805999
1051.68 | 0.303478 | 888.4615 | 0.2159289 | 2307.692 | 0.1814387
1052.53 | 0.303931 | 888.4615 | 0.2159289 | 2307.692 | 0.1814387
1053.53 | 0.30446 | 888.4615 | 0.2159289 | 2307.692 | 0.1814387
1054.59 | 0.305021 | 888.4615 | 0.2159289 | 2307.692 | 0.1814387
1055.37 | 0.305428 | 888.4615 | 0.2159289 | 2319.231 | 0.1822835
1056.24 | 0.305894 | 900 | 0.2188433 | 2319.231 | 0.1822835
1057.02 | 0.30632 | 900 | 0.2188433 | 2319.231 | 0.1822835
1057.91 | 0.306791 | 900 | 0.2188433 | 2330.769 | 0.1831344
1058.71 | 0.30722 | 900 | 0.2188433 | 2330.769 | 0.1831344
1059.44 | 0.307622 | 900 | 0.2188433 | 2330.769 | 0.1831344
1060.44 | 0.308167 | 900 | 0.2188433 | 2342.308 | 0.1839917
1061.14 | 0.308557 | 900 | 0.2188433 | 2342.308 | 0.1839917
1062.01 | 0.309029 | 900 | 0.2188433 | 2342.308 | 0.1839917
1063.04 | 0.309603 | 911.5385 | 0.2218072 | 2353.846 | 0.1848555
1063.83 | 0.310043 | 911.5385 | 0.2218072 | 2353.846 | 0.1848555
1064.85 | 0.310604 | 911.5385 | 0.2218072 | 2353.846 | 0.1848555
1065.8 | 0.311144 | 911.5385 | 0.2218072 | 2365.385 | 0.1857258
1066.73 | 0.311663 | 911.5385 | 0.2218072 | 2365.385 | 0.1857258
1067.52 | 0.312099 | 911.5385 | 0.2218072 | 2365.385 | 0.1857258
1068.23 | 0.312506 | 911.5385 | 0.2218072 | 2376.923 | 0.186603
1069.25 | 0.313074 | 911.5385 | 0.2218072 | 2376.923 | 0.186603
1070.13 | 0.313575 | 923.0769 | 0.2248233 | 2376.923 | 0.186603
1070.84 | 0.313982 | 923.0769 | 0.2248233 | 2388.462 | 0.1874871
1071.57 | 0.314404 | 923.0769 | 0.2248233 | 2388.462 | 0.1874871
1072.34 | 0.314843 | 923.0769 | 0.2248233 | 2388.462 | 0.1874871
1073.19 | 0.315335 | 923.0769 | 0.2248233 | 2400 | 0.1883783
1073.96 | 0.315778 | 923.0769 | 0.2248233 | 2400 | 0.1883783
1074.69 | 0.316203 | 923.0769 | 0.2248233 | 2400 | 0.1883783
1075.54 | 0.316702 | 923.0769 | 0.2248233 | 2400 | 0.1883783
1076.34 | 0.317164 | 934.6154 | 0.2278944 | 2411.538 | 0.1892768
1077.08 | 0.317608 | 934.6154 | 0.2278944 | 2411.538 | 0.1892768
1077.99 | 0.318145 | 934.6154 | 0.2278944 | 2411.538 | 0.1892768
1078.91 | 0.318693 | 934.6154 | 0.2278944 | 2423.077 | 0.1901828
1079.66 | 0.319132 | 934.6154 | 0.2278944 | 2423.077 | 0.1901828
1080.26 | 0.319494 | 934.6154 | 0.2278944 | 2423.077 | 0.1901828
1081.05 | 0.319958 | 934.6154 | 0.2278944 | 2434.615 | 0.1910964
1081.73 | 0.320373 | 934.6154 | 0.2278944 | 2434.615 | 0.1910964
1082.55 | 0.320873 | 946.1538 | 0.2310235 | 2434.615 | 0.1910964
1083.17 | 0.321253 | 946.1538 | 0.2310235 | 2446.154 | 0.1920178
1084.08 | 0.321809 | 946.1538 | 0.2310235 | 2446.154 | 0.1920178
1084.77 | 0.322226 | 946.1538 | 0.2310235 | 2446.154 | 0.1920178
1085.58 | 0.322735 | 946.1538 | 0.2310235 | 2457.692 | 0.1929472
1086.39 | 0.32323 | 946.1538 | 0.2310235 | 2457.692 | 0.1929472
1087.2 | 0.323734 | 946.1538 | 0.2310235 | 2457.692 | 0.1929472
1087.9 | 0.324167 | 946.1538 | 0.2310235 | 2469.231 | 0.1938848
1088.74 | 0.324688 | 957.6923 | 0.2342138 | 2469.231 | 0.1938848
1089.39 | 0.325096 | 957.6923 | 0.2342138 | 2469.231 | 0.1938848
1090.09 | 0.325547 | 957.6923 | 0.2342138 | 2480.769 | 0.1948308
1090.77 | 0.325979 | 957.6923 | 0.2342138 | 2480.769 | 0.1948308
1091.57 | 0.326487 | 957.6923 | 0.2342138 | 2480.769 | 0.1948308
1092.36 | 0.326985 | 957.6923 | 0.2342138 | 2492.308 | 0.1957854
1092.99 | 0.32738 | 957.6923 | 0.2342138 | 2492.308 | 0.1957854
1093.86 | 0.327947 | 957.6923 | 0.2342138 | 2492.308 | 0.1957854
1094.69 | 0.328483 | 969.2308 | 0.2374687 | 2492.308 | 0.1957854
1095.24 | 0.328846 | 969.2308 | 0.2374687 | 2503.846 | 0.1967488
1096.03 | 0.329357 | 969.2308 | 0.2374687 | 2503.846 | 0.1967488
1096.63 | 0.329744 | 969.2308 | 0.2374687 | 2503.846 | 0.1967488
1097.46 | 0.330297 | 969.2308 | 0.2374687 | 2515.385 | 0.1977212
1098.23 | 0.330805 | 969.2308 | 0.2374687 | 2515.385 | 0.1977212
1098.96 | 0.331291 | 969.2308 | 0.2374687 | 2515.385 | 0.1977212
1099.72 | 0.331796 | 969.2308 | 0.2374687 | 2526.923 | 0.1987027
1100.37 | 0.332219 | 980.7692 | 0.2407918 | 2526.923 | 0.1987027
1101.15 | 0.332746 | 980.7692 | 0.2407918 | 2526.923 | 0.1987027
1101.95 | 0.333296 | 980.7692 | 0.2407918 | 2538.462 | 0.1996937
1102.52 | 0.33368 | 980.7692 | 0.2407918 | 2538.462 | 0.1996937
1103.22 | 0.334162 | 980.7692 | 0.2407918 | 2538.462 | 0.1996937
1103.92 | 0.334646 | 980.7692 | 0.2407918 | 2550 | 0.2006944
1104.6 | 0.335118 | 980.7692 | 0.2407918 | 2550 | 0.2006944
1105.25 | 0.335563 | 980.7692 | 0.2407918 | 2550 | 0.2006944
1106.01 | 0.336082 | 992.3077 | 0.2441872 | 2561.538 | 0.2017049
1106.89 | 0.336698 | 992.3077 | 0.2441872 | 2561.538 | 0.2017049
1107.54 | 0.337154 | 992.3077 | 0.2441872 | 2561.538 | 0.2017049
1108.29 | 0.337684 | 992.3077 | 0.2441872 | 2573.077 | 0.2027256
1108.94 | 0.338148 | 992.3077 | 0.2441872 | 2573.077 | 0.2027256
1109.51 | 0.338553 | 992.3077 | 0.2441872 | 2573.077 | 0.2027256
1110.33 | 0.339138 | 992.3077 | 0.2441872 | 2584.615 | 0.2037567
1111.04 | 0.339644 | 992.3077 | 0.2441872 | 2584.615 | 0.2037567
1111.69 | 0.340119 | 1003.846 | 0.2476589 | 2584.615 | 0.2037567
1112.31 | 0.340566 | 1003.846 | 0.2476589 | 2584.615 | 0.2037567
1112.95 | 0.341028 | 1003.846 | 0.2476589 | 2596.154 | 0.2047984
1113.48 | 0.341421 | 1003.846 | 0.2476589 | 2596.154 | 0.2047984
1114.08 | 0.341859 | 1003.846 | 0.2476589 | 2596.154 | 0.2047984
1114.88 | 0.342446 | 1003.846 | 0.2476589 | 2607.692 | 0.205851
1115.67 | 0.343026 | 1003.846 | 0.2476589 | 2607.692 | 0.205851
1116.37 | 0.343535 | 1003.846 | 0.2476589 | 2607.692 | 0.205851
1116.9 | 0.343941 | 1015.385 | 0.2512115 | 2619.231 | 0.2069148
1117.6 | 0.344469 | 1015.385 | 0.2512115 | 2619.231 | 0.2069148
1118.25 | 0.344962 | 1015.385 | 0.2512115 | 2619.231 | 0.2069148
1118.97 | 0.345505 | 1015.385 | 0.2512115 | 2630.769 | 0.2079901
1119.7 | 0.346062 | 1015.385 | 0.2512115 | 2630.769 | 0.2079901
1120.2 | 0.346449 | 1015.385 | 0.2512115 | 2630.769 | 0.2079901
1120.74 | 0.34686 | 1015.385 | 0.2512115 | 2642.308 | 0.2090772
1121.29 | 0.347285 | 1015.385 | 0.2512115 | 2642.308 | 0.2090772
1121.87 | 0.347742 | 1026.923 | 0.2548498 | 2642.308 | 0.2090772
1122.62 | 0.348325 | 1026.923 | 0.2548498 | 2653.846 | 0.2101764
1123.22 | 0.34879 | 1026.923 | 0.2548498 | 2653.846 | 0.2101764
1123.74 | 0.349203 | 1026.923 | 0.2548498 | 2653.846 | 0.2101764
1124.32 | 0.349664 | 1026.923 | 0.2548498 | 2665.385 | 0.2112879
1124.79 | 0.350034 | 1026.923 | 0.2548498 | 2665.385 | 0.2112879
1125.44 | 0.350548 | 1026.923 | 0.2548498 | 2665.385 | 0.2112879
1126.01 | 0.351001 | 1026.923 | 0.2548498 | 2676.923 | 0.2124122
1126.53 | 0.351431 | 1038.462 | 0.2585791 | 2676.923 | 0.2124122
1127.19 | 0.351978 | 1038.462 | 0.2585791 | 2676.923 | 0.2124122
1127.75 | 0.352428 | 1038.462 | 0.2585791 | 2676.923 | 0.2124122
1128.38 | 0.352944 | 1038.462 | 0.2585791 | 2688.462 | 0.2135496
1128.95 | 0.353413 | 1038.462 | 0.2585791 | 2688.462 | 0.2135496
1129.43 | 0.353806 | 1038.462 | 0.2585791 | 2688.462 | 0.2135496
1130.05 | 0.354312 | 1038.462 | 0.2585791 | 2700 | 0.2147005
1130.63 | 0.354801 | 1038.462 | 0.2585791 | 2700 | 0.2147005
1131.23 | 0.355307 | 1050 | 0.2624049 | 2700 | 0.2147005
1131.7 | 0.355702 | 1050 | 0.2624049 | 2711.538 | 0.2158651
1132.22 | 0.35614 | 1050 | 0.2624049 | 2711.538 | 0.2158651
1132.82 | 0.356648 | 1050 | 0.2624049 | 2711.538 | 0.2158651
1133.35 | 0.357105 | 1050 | 0.2624049 | 2723.077 | 0.2170439
1133.85 | 0.357528 | 1050 | 0.2624049 | 2723.077 | 0.2170439
1134.4 | 0.358005 | 1050 | 0.2624049 | 2723.077 | 0.2170439
1134.92 | 0.358447 | 1050 | 0.2624049 | 2734.615 | 0.2182373
1135.39 | 0.358843 | 1061.538 | 0.2663335 | 2734.615 | 0.2182373
1135.9 | 0.359311 | 1061.538 | 0.2663335 | 2734.615 | 0.2182373
1136.42 | 0.359768 | 1061.538 | 0.2663335 | 2746.154 | 0.2194458
1136.94 | 0.360224 | 1061.538 | 0.2663335 | 2746.154 | 0.2194458
1137.47 | 0.360693 | 1061.538 | 0.2663335 | 2746.154 | 0.2194458
1138.09 | 0.361227 | 1061.538 | 0.2663335 | 2757.692 | 0.2206696
1138.52 | 0.361616 | 1061.538 | 0.2663335 | 2757.692 | 0.2206696
1139.12 | 0.362155 | 1061.538 | 0.2663335 | 2757.692 | 0.2206696
1139.56 | 0.362555 | 1073.077 | 0.2703714 | 2769.231 | 0.2219094
1140.06 | 0.363014 | 1073.077 | 0.2703714 | 2769.231 | 0.2219094
1140.66 | 0.363551 | 1073.077 | 0.2703714 | 2769.231 | 0.2219094
1141.18 | 0.364034 | 1073.077 | 0.2703714 | 2769.231 | 0.2219094
1141.64 | 0.364467 | 1073.077 | 0.2703714 | 2780.769 | 0.2231655
1142.13 | 0.364921 | 1073.077 | 0.2703714 | 2780.769 | 0.2231655
1142.61 | 0.365376 | 1073.077 | 0.2703714 | 2780.769 | 0.2231655
1143.19 | 0.365923 | 1073.077 | 0.2703714 | 2792.308 | 0.2244384
1143.65 | 0.366347 | 1073.077 | 0.2703714 | 2792.308 | 0.2244384
1144.11 | 0.366786 | 1084.615 | 0.2745257 | 2792.308 | 0.2244384
1144.61 | 0.367274 | 1084.615 | 0.2745257 | 2803.846 | 0.2257287
1145.11 | 0.36775 | 1084.615 | 0.2745257 | 2803.846 | 0.2257287
1145.58 | 0.368185 | 1084.615 | 0.2745257 | 2803.846 | 0.2257287
1146.01 | 0.368616 | 1084.615 | 0.2745257 | 2815.385 | 0.2270369
1146.45 | 0.369028 | 1084.615 | 0.2745257 | 2815.385 | 0.2270369
1146.93 | 0.36949 | 1084.615 | 0.2745257 | 2815.385 | 0.2270369
1147.3 | 0.369852 | 1084.615 | 0.2745257 | 2826.923 | 0.2283635
1147.83 | 0.370386 | 1096.154 | 0.2788042 | 2826.923 | 0.2283635
1148.28 | 0.370828 | 1096.154 | 0.2788042 | 2826.923 | 0.2283635
1148.77 | 0.371308 | 1096.154 | 0.2788042 | 2838.462 | 0.2297092
1149.23 | 0.371772 | 1096.154 | 0.2788042 | 2838.462 | 0.2297092
1149.62 | 0.372163 | 1096.154 | 0.2788042 | 2838.462 | 0.2297092
1150.12 | 0.372663 | 1096.154 | 0.2788042 | 2850 | 0.2310744
1150.54 | 0.373088 | 1096.154 | 0.2788042 | 2850 | 0.2310744
1150.95 | 0.373501 | 1096.154 | 0.2788042 | 2850 | 0.2310744
1151.3 | 0.373867 | 1107.692 | 0.2832188 | 2861.538 | 0.2324599
1151.74 | 0.374302 | 1107.692 | 0.2832188 | 2861.538 | 0.2324599
1152.32 | 0.374903 | 1107.692 | 0.2832188 | 2861.538 | 0.2324599
1152.79 | 0.375398 | 1107.692 | 0.2832188 | 2861.538 | 0.2324599
1153.22 | 0.375851 | 1107.692 | 0.2832188 | 2873.077 | 0.2338663
1153.64 | 0.376291 | 1107.692 | 0.2832188 | 2873.077 | 0.2338663
1154.07 | 0.376738 | 1107.692 | 0.2832188 | 2873.077 | 0.2338663
1154.52 | 0.377217 | 1107.692 | 0.2832188 | 2884.615 | 0.2352943
1154.96 | 0.377673 | 1119.231 | 0.287777 | 2884.615 | 0.2352943
1155.46 | 0.378214 | 1119.231 | 0.287777 | 2884.615 | 0.2352943
1155.84 | 0.378629 | 1119.231 | 0.287777 | 2896.154 | 0.2367446
1156.28 | 0.379096 | 1119.231 | 0.287777 | 2896.154 | 0.2367446
1156.79 | 0.379664 | 1119.231 | 0.287777 | 2896.154 | 0.2367446
1157.18 | 0.380084 | 1119.231 | 0.287777 | 2907.692 | 0.238218
1157.61 | 0.380565 | 1119.231 | 0.287777 | 2907.692 | 0.238218
1157.94 | 0.380934 | 1119.231 | 0.287777 | 2907.692 | 0.238218
1158.31 | 0.381339 | 1130.769 | 0.2924893 | 2919.231 | 0.2397151
1158.81 | 0.381905 | 1130.769 | 0.2924893 | 2919.231 | 0.2397151
1159.18 | 0.382314 | 1130.769 | 0.2924893 | 2919.231 | 0.2397151
1159.58 | 0.382781 | 1130.769 | 0.2924893 | 2930.769 | 0.2412368
1159.98 | 0.383237 | 1130.769 | 0.2924893 | 2930.769 | 0.2412368
1160.41 | 0.383722 | 1130.769 | 0.2924893 | 2930.769 | 0.2412368
1160.83 | 0.384217 | 1130.769 | 0.2924893 | 2942.308 | 0.2427838
1161.25 | 0.38468 | 1130.769 | 0.2924893 | 2942.308 | 0.2427838
1161.66 | 0.385178 | 1142.308 | 0.2973678 | 2942.308 | 0.2427838
1162.01 | 0.385593 | 1142.308 | 0.2973678 | 2953.846 | 0.2443571
1162.36 | 0.386003 | 1142.308 | 0.2973678 | 2953.846 | 0.2443571
1162.75 | 0.386463 | 1142.308 | 0.2973678 | 2953.846 | 0.2443571
1163.12 | 0.386898 | 1142.308 | 0.2973678 | 2953.846 | 0.2443571
1163.53 | 0.3874 | 1142.308 | 0.2973678 | 2965.385 | 0.2459576
1163.88 | 0.387812 | 1142.308 | 0.2973678 | 2965.385 | 0.2459576
1164.37 | 0.388391 | 1142.308 | 0.2973678 | 2965.385 | 0.2459576
1164.75 | 0.388852 | 1153.846 | 0.3024256 | 2976.923 | 0.2475862
1165.13 | 0.389327 | 1153.846 | 0.3024256 | 2976.923 | 0.2475862
1165.57 | 0.38988 | 1153.846 | 0.3024256 | 2976.923 | 0.2475862
1165.95 | 0.390351 | 1153.846 | 0.3024256 | 2988.462 | 0.2492438
1166.29 | 0.390763 | 1153.846 | 0.3024256 | 2988.462 | 0.2492438
1166.59 | 0.391137 | 1153.846 | 0.3024256 | 2988.462 | 0.2492438
1166.95 | 0.391604 | 1153.846 | 0.3024256 | 3000 | 0.2509316
1167.34 | 0.392083 | 1153.846 | 0.3024256 | 3000 | 0.2509316
1167.69 | 0.392538 | 1165.385 | 0.3076773 | 3000 | 0.2509316
1168.05 | 0.393015 | 1165.385 | 0.3076773 | 3011.538 | 0.2526506
1168.45 | 0.393544 | 1165.385 | 0.3076773 | 3011.538 | 0.2526506
1168.8 | 0.394005 | 1165.385 | 0.3076773 | 3011.538 | 0.2526506
1169.19 | 0.394507 | 1165.385 | 0.3076773 | 3023.077 | 0.254402
1169.49 | 0.394893 | 1165.385 | 0.3076773 | 3023.077 | 0.254402
1169.86 | 0.395381 | 1165.385 | 0.3076773 | 3023.077 | 0.254402
1170.22 | 0.395858 | 1165.385 | 0.3076773 | 3034.615 | 0.2561871
1170.51 | 0.396247 | 1176.923 | 0.3131394 | 3034.615 | 0.2561871
1170.86 | 0.396722 | 1176.923 | 0.3131394 | 3034.615 | 0.2561871
1171.22 | 0.397217 | 1176.923 | 0.3131394 | 3046.154 | 0.2580072
1171.59 | 0.397722 | 1176.923 | 0.3131394 | 3046.154 | 0.2580072
1171.94 | 0.398204 | 1176.923 | 0.3131394 | 3046.154 | 0.2580072
1172.26 | 0.398638 | 1176.923 | 0.3131394 | 3046.154 | 0.2580072
1172.66 | 0.399189 | 1176.923 | 0.3131394 | 3057.692 | 0.2598636
1173.03 | 0.399705 | 1176.923 | 0.3131394 | 3057.692 | 0.2598636
1173.41 | 0.400247 | 1188.462 | 0.3188304 | 3057.692 | 0.2598636
1173.71 | 0.400674 | 1188.462 | 0.3188304 | 3069.231 | 0.2617577
1173.98 | 0.401061 | 1188.462 | 0.3188304 | 3069.231 | 0.2617577
1174.34 | 0.401584 | 1188.462 | 0.3188304 | 3069.231 | 0.2617577
1174.71 | 0.402111 | 1188.462 | 0.3188304 | 3080.769 | 0.2636912
1175.01 | 0.402555 | 1188.462 | 0.3188304 | 3080.769 | 0.2636912
1175.31 | 0.402988 | 1188.462 | 0.3188304 | 3080.769 | 0.2636912
1175.66 | 0.403503 | 1188.462 | 0.3188304 | 3092.308 | 0.2656657
1176.05 | 0.404067 | 1200 | 0.3247711 | 3092.308 | 0.2656657
1176.36 | 0.404547 | 1200 | 0.3247711 | 3092.308 | 0.2656657
1176.68 | 0.405012 | 1200 | 0.3247711 | 3103.846 | 0.267683
1176.96 | 0.405467 | 1200 | 0.3247711 | 3103.846 | 0.267683
1177.28 | 0.405943 | 1200 | 0.3247711 | 3103.846 | 0.267683
1177.65 | 0.406493 | 1200 | 0.3247711 | 3115.385 | 0.2697448
1177.88 | 0.406863 | 1200 | 0.3247711 | 3115.385 | 0.2697448
1178.16 | 0.4073 | 1200 | 0.3247711 | 3115.385 | 0.2697448
1178.45 | 0.407744 | 1211.538 | 0.3309847 | 3126.923 | 0.2718532
1178.83 | 0.408348 | 1211.538 | 0.3309847 | 3126.923 | 0.2718532
1179.18 | 0.408918 | 1211.538 | 0.3309847 | 3126.923 | 0.2718532
1179.48 | 0.409378 | 1211.538 | 0.3309847 | 3138.462 | 0.2740102
1179.8 | 0.409899 | 1211.538 | 0.3309847 | 3138.462 | 0.2740102
1180.05 | 0.410306 | 1211.538 | 0.3309847 | 3138.462 | 0.2740102
1180.32 | 0.410737 | 1211.538 | 0.3309847 | 3138.462 | 0.2740102
1180.62 | 0.411219 | 1211.538 | 0.3309847 | 3150 | 0.2762182
1180.92 | 0.411714 | 1223.077 | 0.3374974 | 3150 | 0.2762182
1181.18 | 0.412166 | 1223.077 | 0.3374974 | 3150 | 0.2762182
1181.45 | 0.412608 | 1223.077 | 0.3374974 | 3161.538 | 0.2784795
1181.69 | 0.413008 | 1223.077 | 0.3374974 | 3161.538 | 0.2784795
1182.04 | 0.413607 | 1223.077 | 0.3374974 | 3161.538 | 0.2784795
1182.29 | 0.414029 | 1223.077 | 0.3374974 | 3173.077 | 0.2807966
1182.54 | 0.414464 | 1223.077 | 0.3374974 | 3173.077 | 0.2807966
1182.77 | 0.414865 | 1223.077 | 0.3374974 | 3173.077 | 0.2807966
1183.05 | 0.415361 | 1234.615 | 0.3443384 | 3184.615 | 0.2831719
1183.32 | 0.415813 | 1234.615 | 0.3443384 | 3184.615 | 0.2831719
1183.55 | 0.416234 | 1234.615 | 0.3443384 | 3184.615 | 0.2831719
1183.8 | 0.416673 | 1234.615 | 0.3443384 | 3196.154 | 0.2856083
1184.02 | 0.417063 | 1234.615 | 0.3443384 | 3196.154 | 0.2856083
1184.24 | 0.417456 | 1234.615 | 0.3443384 | 3196.154 | 0.2856083
1184.52 | 0.417961 | 1234.615 | 0.3443384 | 3207.692 | 0.2881087
1184.79 | 0.418455 | 1234.615 | 0.3443384 | 3207.692 | 0.2881087
1185.04 | 0.418889 | 1246.154 | 0.3515397 | 3207.692 | 0.2881087
1185.27 | 0.419337 | 1246.154 | 0.3515397 | 3219.231 | 0.2906762
1185.54 | 0.419839 | 1246.154 | 0.3515397 | 3219.231 | 0.2906762
1185.79 | 0.420314 | 1246.154 | 0.3515397 | 3219.231 | 0.2906762
1186.02 | 0.420754 | 1246.154 | 0.3515397 | 3230.769 | 0.2933148
1186.29 | 0.421252 | 1246.154 | 0.3515397 | 3230.769 | 0.2933148
1186.51 | 0.421667 | 1246.154 | 0.3515397 | 3230.769 | 0.2933148
1186.72 | 0.422067 | 1246.154 | 0.3515397 | 3230.769 | 0.2933148
1186.99 | 0.422594 | 1246.154 | 0.3515397 | 3242.308 | 0.2960277
1187.21 | 0.423017 | 1257.692 | 0.3591695 | 3242.308 | 0.2960277
1187.41 | 0.423411 | 1257.692 | 0.3591695 | 3242.308 | 0.2960277
1187.66 | 0.423901 | 1257.692 | 0.3591695 | 3253.846 | 0.2988189
1187.89 | 0.424369 | 1257.692 | 0.3591695 | 3253.846 | 0.2988189
1188.14 | 0.424876 | 1257.692 | 0.3591695 | 3253.846 | 0.2988189
1188.38 | 0.425342 | 1257.692 | 0.3591695 | 3265.385 | 0.3016929
1188.61 | 0.425814 | 1257.692 | 0.3591695 | 3265.385 | 0.3016929
1188.86 | 0.426331 | 1257.692 | 0.3591695 | 3265.385 | 0.3016929
1189.08 | 0.426773 | 1269.231 | 0.3672611 | 3276.923 | 0.3046542
1189.31 | 0.427281 | 1269.231 | 0.3672611 | 3276.923 | 0.3046542
1189.53 | 0.427726 | 1269.231 | 0.3672611 | 3276.923 | 0.3046542
1189.71 | 0.428116 | 1269.231 | 0.3672611 | 3288.462 | 0.3077079
1189.94 | 0.428611 | 1269.231 | 0.3672611 | 3288.462 | 0.3077079
1190.16 | 0.42907 | 1269.231 | 0.3672611 | 3288.462 | 0.3077079
1190.43 | 0.429654 | 1269.231 | 0.3672611 | 3300 | 0.3108596
1190.63 | 0.430096 | 1269.231 | 0.3672611 | 3300 | 0.3108596
1190.86 | 0.430614 | 1280.769 | 0.3758737 | 3300 | 0.3108596
1191.1 | 0.431126 | 1280.769 | 0.3758737 | 3311.538 | 0.3141153
1191.31 | 0.431609 | 1280.769 | 0.3758737 | 3311.538 | 0.3141153
1191.51 | 0.432066 | 1280.769 | 0.3758737 | 3311.538 | 0.3141153
1191.73 | 0.432548 | 1280.769 | 0.3758737 | 3323.077 | 0.3174816
1191.98 | 0.433136 | 1280.769 | 0.3758737 | 3323.077 | 0.3174816
1192.18 | 0.433605 | 1280.769 | 0.3758737 | 3323.077 | 0.3174816
1192.4 | 0.434099 | 1280.769 | 0.3758737 | 3323.077 | 0.3174816
1192.56 | 0.434498 | 1292.308 | 0.3850775 | 3334.615 | 0.3209656
1192.75 | 0.434932 | 1292.308 | 0.3850775 | 3334.615 | 0.3209656
1192.96 | 0.435452 | 1292.308 | 0.3850775 | 3334.615 | 0.3209656
1193.13 | 0.435849 | 1292.308 | 0.3850775 | 3346.154 | 0.3245752
1193.36 | 0.436418 | 1292.308 | 0.3850775 | 3346.154 | 0.3245752
1193.53 | 0.436818 | 1292.308 | 0.3850775 | 3346.154 | 0.3245752
1193.7 | 0.437227 | 1292.308 | 0.3850775 | 3357.692 | 0.3283188
1193.88 | 0.437693 | 1292.308 | 0.3850775 | 3357.692 | 0.3283188
1194.06 | 0.438152 | 1303.846 | 0.3949557 | 3357.692 | 0.3283188
1194.25 | 0.438619 | 1303.846 | 0.3949557 | 3369.231 | 0.3322057
1194.45 | 0.439124 | 1303.846 | 0.3949557 | 3369.231 | 0.3322057
1194.62 | 0.439551 | 1303.846 | 0.3949557 | 3369.231 | 0.3322057
1194.78 | 0.43998 | 1303.846 | 0.3949557 | 3380.769 | 0.336246
1194.93 | 0.440371 | 1303.846 | 0.3949557 | 3380.769 | 0.336246
1195.1 | 0.440805 | 1303.846 | 0.3949557 | 3380.769 | 0.336246
1195.25 | 0.4412 | 1303.846 | 0.3949557 | 3392.308 | 0.3404509
1195.4 | 0.441603 | 1315.385 | 0.4056053 | 3392.308 | 0.3404509
1195.57 | 0.442049 | 1315.385 | 0.4056053 | 3392.308 | 0.3404509
1195.75 | 0.442552 | 1315.385 | 0.4056053 | 3403.846 | 0.3448359
1195.92 | 0.443003 | 1315.385 | 0.4056053 | 3403.846 | 0.3448359
1196.07 | 0.443403 | 1315.385 | 0.4056053 | 3403.846 | 0.3448359
1196.22 | 0.443822 | 1315.385 | 0.4056053 | 3415.385 | 0.3494136
1196.4 | 0.444323 | 1315.385 | 0.4056053 | 3415.385 | 0.3494136
1196.55 | 0.44476 | 1315.385 | 0.4056053 | 3415.385 | 0.3494136
1196.72 | 0.445235 | 1326.923 | 0.4171343 | 3415.385 | 0.3494136
1196.87 | 0.445661 | 1326.923 | 0.4171343 | 3426.923 | 0.3542003
1197.05 | 0.446192 | 1326.923 | 0.4171343 | 3426.923 | 0.3542003
1197.22 | 0.446684 | 1326.923 | 0.4171343 | 3426.923 | 0.3542003
1197.39 | 0.44718 | 1326.923 | 0.4171343 | 3438.462 | 0.3592142
1197.55 | 0.447671 | 1326.923 | 0.4171343 | 3438.462 | 0.3592142
1197.7 | 0.448118 | 1326.923 | 0.4171343 | 3438.462 | 0.3592142
1197.85 | 0.448573 | 1326.923 | 0.4171343 | 3450 | 0.3644761
1198.02 | 0.449088 | 1338.462 | 0.4296546 | 3450 | 0.3644761
1198.19 | 0.449597 | 1338.462 | 0.4296546 | 3450 | 0.3644761
1198.35 | 0.450123 | 1338.462 | 0.4296546 | 3461.538 | 0.3700096
1198.54 | 0.450702 | 1338.462 | 0.4296546 | 3461.538 | 0.3700096
1198.69 | 0.451172 | 1338.462 | 0.4296546 | 3461.538 | 0.3700096
1198.85 | 0.45171 | 1338.462 | 0.4296546 | 3473.077 | 0.3758417
1199 | 0.452192 | 1338.462 | 0.4296546 | 3473.077 | 0.3758417
1199.17 | 0.452742 | 1338.462 | 0.4296546 | 3473.077 | 0.3758417
1199.32 | 0.453241 | 1350 | 0.4436235 | 3484.615 | 0.3820031
1199.47 | 0.453738 | 1350 | 0.4436235 | 3484.615 | 0.3820031
1199.64 | 0.454312 | 1350 | 0.4436235 | 3484.615 | 0.3820031
1199.79 | 0.454826 | 1350 | 0.4436235 | 3496.154 | 0.3885288
1199.95 | 0.455401 | 1350 | 0.4436235 | 3496.154 | 0.3885288
1200.12 | 0.456001 | 1350 | 0.4436235 | 3496.154 | 0.3885288
1200.27 | 0.456526 | 1350 | 0.4436235 | 3507.692 | 0.395458
1200.44 | 0.457132 | 1350 | 0.4436235 | 3507.692 | 0.395458
1200.59 | 0.457677 | 1361.538 | 0.4591723 | 3507.692 | 0.395458
1200.76 | 0.458278 | 1361.538 | 0.4591723 | 3507.692 | 0.395458
1200.91 | 0.458834 | 1361.538 | 0.4591723 | 3519.231 | 0.4028339
1201.06 | 0.459397 | 1361.538 | 0.4591723 | 3519.231 | 0.4028339
1201.22 | 0.460021 | 1361.538 | 0.4591723 | 3519.231 | 0.4028339
1201.37 | 0.460616 | 1361.538 | 0.4591723 | 3530.769 | 0.4107534
1201.54 | 0.461274 | 1361.538 | 0.4591723 | 3530.769 | 0.4107534
1201.69 | 0.461861 | 1361.538 | 0.4591723 | 3530.769 | 0.4107534
1201.84 | 0.462465 | 1373.077 | 0.4766343 | 3542.308 | 0.4192662
1202.01 | 0.463147 | 1373.077 | 0.4766343 | 3542.308 | 0.4192662
1202.16 | 0.463766 | 1373.077 | 0.4766343 | 3542.308 | 0.4192662
1202.32 | 0.464466 | 1373.077 | 0.4766343 | 3553.846 | 0.4284602
1202.47 | 0.465122 | 1373.077 | 0.4766343 | 3553.846 | 0.4284602
1202.62 | 0.465775 | 1373.077 | 0.4766343 | 3553.846 | 0.4284602
1202.79 | 0.466516 | 1373.077 | 0.4766343 | 3565.385 | 0.4384412
1202.94 | 0.467189 | 1373.077 | 0.4766343 | 3565.385 | 0.4384412
1203.11 | 0.46794 | 1384.615 | 0.4963538 | 3565.385 | 0.4384412
1203.26 | 0.468641 | 1384.615 | 0.4963538 | 3576.923 | 0.4493331
1203.41 | 0.469363 | 1384.615 | 0.4963538 | 3576.923 | 0.4493331
1203.57 | 0.470164 | 1384.615 | 0.4963538 | 3576.923 | 0.4493331
1203.73 | 0.470891 | 1384.615 | 0.4963538 | 3588.462 | 0.4612719
1203.89 | 0.471724 | 1384.615 | 0.4963538 | 3588.462 | 0.4612719
1204.04 | 0.472496 | 1384.615 | 0.4963538 | 3588.462 | 0.4612719
1204.19 | 0.473278 | 1384.615 | 0.4963538 | 3600 | 0.4746402
1204.36 | 0.47415 | 1396.154 | 0.5186067 | 3600 | 0.4746402
1204.51 | 0.474987 | 1396.154 | 0.5186067 | 3600 | 0.4746402
1204.68 | 0.475907 | 1396.154 | 0.5186067 | 3600 | 0.4746402
1204.83 | 0.476759 | 1396.154 | 0.5186067 | 3611.538 | 0.4896569
1204.98 | 0.477637 | 1396.154 | 0.5186067 | 3611.538 | 0.4896569
1205.14 | 0.47864 | 1396.154 | 0.5186067 | 3611.538 | 0.4896569
1205.29 | 0.479566 | 1396.154 | 0.5186067 | 3623.077 | 0.5067059
1205.46 | 0.480637 | 1396.154 | 0.5186067 | 3623.077 | 0.5067059
1205.61 | 0.481626 | 1407.692 | 0.5463385 | 3623.077 | 0.5067059
1205.76 | 0.482628 | 1407.692 | 0.5463385 | 3634.615 | 0.5261993
1205.93 | 0.483795 | 1407.692 | 0.5463385 | 3634.615 | 0.5261993
1206.08 | 0.484889 | 1407.692 | 0.5463385 | 3634.615 | 0.5261993
1206.24 | 0.486156 | 1407.692 | 0.5463385 | 3646.154 | 0.5484667
1206.38 | 0.487191 | 1407.692 | 0.5463385 | 3646.154 | 0.5484667
1206.53 | 0.48842 | 1407.692 | 0.5463385 | 3646.154 | 0.5484667
1206.69 | 0.489851 | 1407.692 | 0.5463385 | 3657.692 | 0.5766932
1206.84 | 0.491222 | 1419.231 | 0.5794479 | 3657.692 | 0.5766932
1207.01 | 0.492829 | 1419.231 | 0.5794479 | 3657.692 | 0.5766932
1207.16 | 0.494372 | 1419.231 | 0.5794479 | 3669.231 | 0.6108734
1207.31 | 0.496078 | 1419.231 | 0.5794479 | 3669.231 | 0.6108734
1207.48 | 0.498154 | 1419.231 | 0.5794479 | 3669.231 | 0.6108734
1207.63 | 0.500291 | 1419.231 | 0.5794479 | 3680.769 | 0.6515692
1207.8 | 0.503168 | 1419.231 | 0.5794479 | 3680.769 | 0.6515692
1208.1 | 0.518036 | 1419.231 | 0.5794479 | 3680.769 | 0.6515692
0 | 0 | 0 | 0 | 0 | 0
2.84 | 0.000168 | 0 | 0 | 0 | 0
4.77 | 0.000699 | 0 | 0 | 0 | 0
6.41 | 0.001167 | 0 | 0 | 11.53846 | 0.002752884
8.51 | 0.001732 | 0 | 0 | 11.53846 | 0.002752884
10.51 | 0.002236 | 11.53846 | 0.00448348 | 23.07692 | 0.005314132
12.86 | 0.002793 | 11.53846 | 0.00448348 | 23.07692 | 0.005314132
15.65 | 0.003373 | 11.53846 | 0.00448348 | 34.61538 | 0.00771003
18.52 | 0.003951 | 11.53846 | 0.00448348 | 34.61538 | 0.00771003
21.61 | 0.004546 | 23.07692 | 0.008585135 | 34.61538 | 0.00771003
24.86 | 0.005145 | 23.07692 | 0.008585135 | 46.15385 | 0.009961276
28.3 | 0.005748 | 23.07692 | 0.008585135 | 46.15385 | 0.009961276
31.75 | 0.006363 | 23.07692 | 0.008585135 | 57.69231 | 0.01208501
34.29 | 0.006815 | 23.07692 | 0.008585135 | 57.69231 | 0.01208501
37.12 | 0.007291 | 34.61538 | 0.01237103 | 69.23077 | 0.01409557
40.18 | 0.007826 | 34.61538 | 0.01237103 | 69.23077 | 0.01409557
43.78 | 0.008456 | 34.61538 | 0.01237103 | 80.76923 | 0.01600502
46.47 | 0.008904 | 34.61538 | 0.01237103 | 80.76923 | 0.01600502
49.92 | 0.009475 | 46.15385 | 0.01588977 | 80.76923 | 0.01600502
52.99 | 0.00998 | 46.15385 | 0.01588977 | 92.30769 | 0.01782363
55.67 | 0.01039 | 46.15385 | 0.01588977 | 92.30769 | 0.01782363
58.64 | 0.010885 | 46.15385 | 0.01588977 | 103.8462 | 0.01956019
61.6 | 0.011364 | 57.69231 | 0.01917992 | 103.8462 | 0.01956019
64.38 | 0.011825 | 57.69231 | 0.01917992 | 115.3846 | 0.02122231
67.89 | 0.012398 | 57.69231 | 0.01917992 | 115.3846 | 0.02122231
70.94 | 0.01289 | 57.69231 | 0.01917992 | 126.9231 | 0.02281659
73.91 | 0.013377 | 57.69231 | 0.01917992 | 126.9231 | 0.02281659
77.21 | 0.013901 | 69.23077 | 0.02227239 | 126.9231 | 0.02281659
80.53 | 0.014426 | 69.23077 | 0.02227239 | 138.4615 | 0.02434874
83.54 | 0.014906 | 69.23077 | 0.02227239 | 138.4615 | 0.02434874
86.06 | 0.015306 | 69.23077 | 0.02227239 | 150 | 0.02582389
89.53 | 0.015838 | 80.76923 | 0.02519229 | 150 | 0.02582389
92.91 | 0.01637 | 80.76923 | 0.02519229 | 161.5385 | 0.02724648
96.83 | 0.016968 | 80.76923 | 0.02519229 | 161.5385 | 0.02724648
100.51 | 0.017534 | 80.76923 | 0.02519229 | 173.0769 | 0.02862048
103.91 | 0.018057 | 80.76923 | 0.02519229 | 173.0769 | 0.02862048
106.66 | 0.018474 | 92.30769 | 0.02796032 | 173.0769 | 0.02862048
110.02 | 0.018983 | 92.30769 | 0.02796032 | 184.6154 | 0.02994942
113.22 | 0.01947 | 92.30769 | 0.02796032 | 184.6154 | 0.02994942
117.37 | 0.020091 | 92.30769 | 0.02796032 | 196.1538 | 0.03123649
120.04 | 0.020499 | 103.8462 | 0.03059373 | 196.1538 | 0.03123649
123.63 | 0.021026 | 103.8462 | 0.03059373 | 207.6923 | 0.03248453
127.25 | 0.021558 | 103.8462 | 0.03059373 | 207.6923 | 0.03248453
131.14 | 0.022124 | 103.8462 | 0.03059373 | 219.2308 | 0.03369612
134.56 | 0.022611 | 115.3846 | 0.0331068 | 219.2308 | 0.03369612
138.33 | 0.023158 | 115.3846 | 0.0331068 | 219.2308 | 0.03369612
141.82 | 0.023653 | 115.3846 | 0.0331068 | 230.7692 | 0.03487361
145.62 | 0.024197 | 115.3846 | 0.0331068 | 230.7692 | 0.03487361
148.46 | 0.024604 | 115.3846 | 0.0331068 | 242.3077 | 0.03601912
152.41 | 0.025152 | 126.9231 | 0.03551225 | 242.3077 | 0.03601912
155.8 | 0.025641 | 126.9231 | 0.03551225 | 253.8462 | 0.03713457
159.15 | 0.026112 | 126.9231 | 0.03551225 | 253.8462 | 0.03713457
161.95 | 0.026502 | 126.9231 | 0.03551225 | 253.8462 | 0.03713457
165.51 | 0.026994 | 138.4615 | 0.03782057 | 265.3846 | 0.03822175
169.71 | 0.027578 | 138.4615 | 0.03782057 | 265.3846 | 0.03822175
173.18 | 0.028052 | 138.4615 | 0.03782057 | 276.9231 | 0.03928227
176.82 | 0.028556 | 138.4615 | 0.03782057 | 276.9231 | 0.03928227
179.79 | 0.028958 | 138.4615 | 0.03782057 | 288.4615 | 0.04031762
183.44 | 0.029445 | 150 | 0.04004085 | 288.4615 | 0.04031762
186.65 | 0.029883 | 150 | 0.04004085 | 300 | 0.04132918
190.55 | 0.030421 | 150 | 0.04004085 | 300 | 0.04132918
193.92 | 0.030856 | 150 | 0.04004085 | 300 | 0.04132918
196.94 | 0.031262 | 161.5385 | 0.04218102 | 311.5385 | 0.04231821
200.21 | 0.031688 | 161.5385 | 0.04218102 | 311.5385 | 0.04231821
203.95 | 0.032179 | 161.5385 | 0.04218102 | 323.0769 | 0.04328585
207.65 | 0.032667 | 161.5385 | 0.04218102 | 323.0769 | 0.04328585
211.55 | 0.033181 | 173.0769 | 0.044248 | 334.6154 | 0.04423318
214.71 | 0.033595 | 173.0769 | 0.044248 | 334.6154 | 0.04423318
217.96 | 0.034011 | 173.0769 | 0.044248 | 346.1538 | 0.0451612
221.18 | 0.034416 | 173.0769 | 0.044248 | 346.1538 | 0.0451612
225.12 | 0.034927 | 173.0769 | 0.044248 | 346.1538 | 0.0451612
229.31 | 0.035451 | 184.6154 | 0.04624782 | 357.6923 | 0.04607083
232.71 | 0.035887 | 184.6154 | 0.04624782 | 357.6923 | 0.04607083
236.61 | 0.036392 | 184.6154 | 0.04624782 | 369.2308 | 0.04696295
239.73 | 0.036787 | 184.6154 | 0.04624782 | 369.2308 | 0.04696295
243.19 | 0.037228 | 196.1538 | 0.04818584 | 380.7692 | 0.04783835
247.33 | 0.037746 | 196.1538 | 0.04818584 | 380.7692 | 0.04783835
250.46 | 0.038134 | 196.1538 | 0.04818584 | 392.3077 | 0.0486978
255.08 | 0.0387 | 196.1538 | 0.04818584 | 392.3077 | 0.0486978
258.49 | 0.039118 | 207.6923 | 0.05006681 | 392.3077 | 0.0486978
261.81 | 0.039531 | 207.6923 | 0.05006681 | 403.8462 | 0.049542
265.21 | 0.039945 | 207.6923 | 0.05006681 | 403.8462 | 0.049542
268.76 | 0.040379 | 207.6923 | 0.05006681 | 415.3846 | 0.05037161
272.55 | 0.04084 | 207.6923 | 0.05006681 | 415.3846 | 0.05037161
276.46 | 0.041302 | 219.2308 | 0.051895 | 426.9231 | 0.05118725
279.99 | 0.041736 | 219.2308 | 0.051895 | 426.9231 | 0.05118725
283.51 | 0.042154 | 219.2308 | 0.051895 | 438.4615 | 0.0519895
287.3 | 0.042608 | 219.2308 | 0.051895 | 438.4615 | 0.0519895
291.32 | 0.043073 | 230.7692 | 0.05367421 | 438.4615 | 0.0519895
294.47 | 0.043453 | 230.7692 | 0.05367421 | 450 | 0.05277891
298.18 | 0.043897 | 230.7692 | 0.05367421 | 450 | 0.05277891
301.92 | 0.044343 | 230.7692 | 0.05367421 | 461.5385 | 0.05355601
305.59 | 0.044774 | 230.7692 | 0.05367421 | 461.5385 | 0.05355601
308.74 | 0.045132 | 242.3077 | 0.05540789 | 473.0769 | 0.05432128
311.99 | 0.045522 | 242.3077 | 0.05540789 | 473.0769 | 0.05432128
315.95 | 0.045972 | 242.3077 | 0.05540789 | 473.0769 | 0.05432128
318.9 | 0.046331 | 242.3077 | 0.05540789 | 484.6154 | 0.05507519
322.6 | 0.046752 | 253.8462 | 0.05709912 | 484.6154 | 0.05507519
325.56 | 0.047083 | 253.8462 | 0.05709912 | 496.1538 | 0.05581816
329.49 | 0.047543 | 253.8462 | 0.05709912 | 496.1538 | 0.05581816
333.32 | 0.047982 | 253.8462 | 0.05709912 | 507.6923 | 0.05655062
336.6 | 0.048366 | 265.3846 | 0.05875074 | 507.6923 | 0.05655062
340.21 | 0.048766 | 265.3846 | 0.05875074 | 519.2308 | 0.05727295
343.51 | 0.049145 | 265.3846 | 0.05875074 | 519.2308 | 0.05727295
347.28 | 0.049575 | 265.3846 | 0.05875074 | 519.2308 | 0.05727295
351.05 | 0.050001 | 265.3846 | 0.05875074 | 530.7692 | 0.05798553
355.17 | 0.050461 | 276.9231 | 0.0603653 | 530.7692 | 0.05798553
359.08 | 0.050898 | 276.9231 | 0.0603653 | 542.3077 | 0.05868871
362.73 | 0.051313 | 276.9231 | 0.0603653 | 542.3077 | 0.05868871
366.93 | 0.051792 | 276.9231 | 0.0603653 | 553.8462 | 0.05938282
369.99 | 0.05212 | 288.4615 | 0.06194515 | 553.8462 | 0.05938282
373.74 | 0.052552 | 288.4615 | 0.06194515 | 565.3846 | 0.06006819
377.51 | 0.052966 | 288.4615 | 0.06194515 | 565.3846 | 0.06006819
380.92 | 0.053343 | 288.4615 | 0.06194515 | 565.3846 | 0.06006819
384.67 | 0.053759 | 288.4615 | 0.06194515 | 576.9231 | 0.06074512
388.01 | 0.054135 | 300 | 0.06349236 | 576.9231 | 0.06074512
392.04 | 0.054581 | 300 | 0.06349236 | 588.4615 | 0.06141389
395.35 | 0.054942 | 300 | 0.06349236 | 588.4615 | 0.06141389
399.37 | 0.055389 | 300 | 0.06349236 | 600 | 0.06207479
402.82 | 0.055774 | 311.5385 | 0.06500897 | 600 | 0.06207479
406.11 | 0.056127 | 311.5385 | 0.06500897 | 611.5385 | 0.06272807
409.41 | 0.056495 | 311.5385 | 0.06500897 | 611.5385 | 0.06272807
413.23 | 0.056922 | 311.5385 | 0.06500897 | 611.5385 | 0.06272807
417.69 | 0.057395 | 323.0769 | 0.06649679 | 623.0769 | 0.063374
421.64 | 0.057822 | 323.0769 | 0.06649679 | 623.0769 | 0.063374
425.16 | 0.058191 | 323.0769 | 0.06649679 | 634.6154 | 0.06401279
428.77 | 0.058585 | 323.0769 | 0.06649679 | 634.6154 | 0.06401279
432.6 | 0.059002 | 323.0769 | 0.06649679 | 646.1538 | 0.06464469
436.91 | 0.05945 | 334.6154 | 0.06795748 | 646.1538 | 0.06464469
439.89 | 0.059775 | 334.6154 | 0.06795748 | 657.6923 | 0.06526991
443.73 | 0.060182 | 334.6154 | 0.06795748 | 657.6923 | 0.06526991
447.75 | 0.060604 | 334.6154 | 0.06795748 | 657.6923 | 0.06526991
451.29 | 0.060979 | 346.1538 | 0.06939258 | 669.2308 | 0.06588865
454.64 | 0.06133 | 346.1538 | 0.06939258 | 669.2308 | 0.06588865
458.7 | 0.061767 | 346.1538 | 0.06939258 | 680.7692 | 0.06650111
462.48 | 0.062171 | 346.1538 | 0.06939258 | 680.7692 | 0.06650111
466.29 | 0.062569 | 357.6923 | 0.0708035 | 692.3077 | 0.06710748
469.46 | 0.062895 | 357.6923 | 0.0708035 | 692.3077 | 0.06710748
473.18 | 0.063286 | 357.6923 | 0.0708035 | 692.3077 | 0.06710748
476.75 | 0.063678 | 357.6923 | 0.0708035 | 703.8462 | 0.06770795
480.27 | 0.064033 | 357.6923 | 0.0708035 | 703.8462 | 0.06770795
484.27 | 0.064452 | 369.2308 | 0.07219159 | 715.3846 | 0.06830269
488.18 | 0.064879 | 369.2308 | 0.07219159 | 715.3846 | 0.06830269
492.4 | 0.065323 | 369.2308 | 0.07219159 | 726.9231 | 0.06889187
495.72 | 0.065653 | 369.2308 | 0.07219159 | 726.9231 | 0.06889187
499.01 | 0.065998 | 380.7692 | 0.07355806 | 738.4615 | 0.06947565
502.16 | 0.066322 | 380.7692 | 0.07355806 | 738.4615 | 0.06947565
506.38 | 0.066772 | 380.7692 | 0.07355806 | 738.4615 | 0.06947565
510.15 | 0.067164 | 380.7692 | 0.07355806 | 750 | 0.07005418
514.02 | 0.067559 | 380.7692 | 0.07355806 | 750 | 0.07005418
517.68 | 0.067938 | 392.3077 | 0.07490407 | 761.5385 | 0.07062762
522.15 | 0.068399 | 392.3077 | 0.07490407 | 761.5385 | 0.07062762
525.97 | 0.068789 | 392.3077 | 0.07490407 | 773.0769 | 0.07119612
530.64 | 0.069261 | 392.3077 | 0.07490407 | 773.0769 | 0.07119612
533.86 | 0.069595 | 403.8462 | 0.07623067 | 784.6154 | 0.0717598
537.21 | 0.069934 | 403.8462 | 0.07623067 | 784.6154 | 0.0717598
540.35 | 0.070254 | 403.8462 | 0.07623067 | 784.6154 | 0.0717598
544.19 | 0.07065 | 403.8462 | 0.07623067 | 796.1538 | 0.0723188
548.32 | 0.07106 | 415.3846 | 0.07753886 | 796.1538 | 0.0723188
552.24 | 0.071462 | 415.3846 | 0.07753886 | 807.6923 | 0.07287326
555.7 | 0.071811 | 415.3846 | 0.07753886 | 807.6923 | 0.07287326
560.37 | 0.072285 | 415.3846 | 0.07753886 | 819.2308 | 0.0734233
563.52 | 0.07259 | 415.3846 | 0.07753886 | 819.2308 | 0.0734233
567.66 | 0.073015 | 426.9231 | 0.07882955 | 830.7692 | 0.07396903
570.68 | 0.073315 | 426.9231 | 0.07882955 | 830.7692 | 0.07396903
574.58 | 0.073701 | 426.9231 | 0.07882955 | 830.7692 | 0.07396903
578.22 | 0.074078 | 426.9231 | 0.07882955 | 842.3077 | 0.07451058
582.39 | 0.074504 | 438.4615 | 0.0801036 | 842.3077 | 0.07451058
586.11 | 0.074868 | 438.4615 | 0.0801036 | 853.8462 | 0.07504806
590.32 | 0.075285 | 438.4615 | 0.0801036 | 853.8462 | 0.07504806
594.99 | 0.075757 | 438.4615 | 0.0801036 | 865.3846 | 0.07558157
598.29 | 0.076078 | 438.4615 | 0.0801036 | 865.3846 | 0.07558157
602.8 | 0.076528 | 450 | 0.08136185 | 876.9231 | 0.07611122
606.02 | 0.076845 | 450 | 0.08136185 | 876.9231 | 0.07611122
610.32 | 0.077273 | 450 | 0.08136185 | 876.9231 | 0.07611122
613.58 | 0.077589 | 450 | 0.08136185 | 888.4615 | 0.07663711
617.63 | 0.077996 | 461.5385 | 0.08260505 | 888.4615 | 0.07663711
621.77 | 0.078391 | 461.5385 | 0.08260505 | 900 | 0.07715935
625.72 | 0.078778 | 461.5385 | 0.08260505 | 900 | 0.07715935
629.31 | 0.079138 | 461.5385 | 0.08260505 | 911.5385 | 0.07767802
633.18 | 0.079513 | 473.0769 | 0.08383393 | 911.5385 | 0.07767802
636.77 | 0.079871 | 473.0769 | 0.08383393 | 923.0769 | 0.07819323
640.82 | 0.080276 | 473.0769 | 0.08383393 | 923.0769 | 0.07819323
644.11 | 0.080593 | 473.0769 | 0.08383393 | 923.0769 | 0.07819323
647.66 | 0.080945 | 473.0769 | 0.08383393 | 934.6154 | 0.07870505
651.38 | 0.081303 | 484.6154 | 0.08504918 | 934.6154 | 0.07870505
654.94 | 0.081668 | 484.6154 | 0.08504918 | 946.1538 | 0.07921357
658.71 | 0.082038 | 484.6154 | 0.08504918 | 946.1538 | 0.07921357
663.21 | 0.08248 | 484.6154 | 0.08504918 | 957.6923 | 0.07971889
666.7 | 0.082817 | 496.1538 | 0.08625144 | 957.6923 | 0.07971889
671.55 | 0.083293 | 496.1538 | 0.08625144 | 957.6923 | 0.07971889
676.22 | 0.083739 | 496.1538 | 0.08625144 | 969.2308 | 0.08022108
680.9 | 0.084189 | 496.1538 | 0.08625144 | 969.2308 | 0.08022108
685.73 | 0.084662 | 507.6923 | 0.08744132 | 980.7692 | 0.08072022
689.71 | 0.085036 | 507.6923 | 0.08744132 | 980.7692 | 0.08072022
693.43 | 0.085399 | 507.6923 | 0.08744132 | 992.3077 | 0.08121638
696.45 | 0.085697 | 507.6923 | 0.08744132 | 992.3077 | 0.08121638
701.27 | 0.086157 | 507.6923 | 0.08744132 | 1003.846 | 0.08170965
705.24 | 0.086557 | 519.2308 | 0.08861941 | 1003.846 | 0.08170965
709.44 | 0.086961 | 519.2308 | 0.08861941 | 1003.846 | 0.08170965
713.33 | 0.087332 | 519.2308 | 0.08861941 | 1015.385 | 0.08220009
717.45 | 0.087737 | 519.2308 | 0.08861941 | 1015.385 | 0.08220009
721.17 | 0.088089 | 530.7692 | 0.08978626 | 1026.923 | 0.08268778
725.06 | 0.088456 | 530.7692 | 0.08978626 | 1026.923 | 0.08268778
729.01 | 0.088837 | 530.7692 | 0.08978626 | 1038.462 | 0.08317279
733.32 | 0.089243 | 530.7692 | 0.08978626 | 1038.462 | 0.08317279
736.82 | 0.089574 | 530.7692 | 0.08978626 | 1050 | 0.08365517
740.53 | 0.089924 | 542.3077 | 0.09094239 | 1050 | 0.08365517
744.93 | 0.090337 | 542.3077 | 0.09094239 | 1050 | 0.08365517
748.85 | 0.090713 | 542.3077 | 0.09094239 | 1061.538 | 0.084135
752.49 | 0.091057 | 542.3077 | 0.09094239 | 1061.538 | 0.084135
756.39 | 0.09143 | 553.8462 | 0.0920883 | 1073.077 | 0.08461235
760.05 | 0.091778 | 553.8462 | 0.0920883 | 1073.077 | 0.08461235
765.02 | 0.092257 | 553.8462 | 0.0920883 | 1084.615 | 0.08508726
768.75 | 0.092597 | 553.8462 | 0.0920883 | 1084.615 | 0.08508726
773.31 | 0.093026 | 565.3846 | 0.09322447 | 1096.154 | 0.08555981
776.91 | 0.093365 | 565.3846 | 0.09322447 | 1096.154 | 0.08555981
780.98 | 0.093736 | 565.3846 | 0.09322447 | 1096.154 | 0.08555981
783.67 | 0.094003 | 565.3846 | 0.09322447 | 1107.692 | 0.08603005
787.77 | 0.094388 | 565.3846 | 0.09322447 | 1107.692 | 0.08603005
790.99 | 0.094698 | 576.9231 | 0.09435136 | 1119.231 | 0.08649803
795 | 0.095056 | 576.9231 | 0.09435136 | 1119.231 | 0.08649803
799.4 | 0.095469 | 576.9231 | 0.09435136 | 1130.769 | 0.08696382
804.71 | 0.095967 | 576.9231 | 0.09435136 | 1130.769 | 0.08696382
809.1 | 0.096378 | 588.4615 | 0.09546939 | 1142.308 | 0.08742747
812.63 | 0.096695 | 588.4615 | 0.09546939 | 1142.308 | 0.08742747
816.69 | 0.09708 | 588.4615 | 0.09546939 | 1142.308 | 0.08742747
820.73 | 0.097458 | 588.4615 | 0.09546939 | 1153.846 | 0.08788903
825.11 | 0.097879 | 588.4615 | 0.09546939 | 1153.846 | 0.08788903
828.62 | 0.098203 | 600 | 0.09657899 | 1165.385 | 0.08834855
832.69 | 0.098569 | 600 | 0.09657899 | 1165.385 | 0.08834855
836.07 | 0.098908 | 600 | 0.09657899 | 1176.923 | 0.08880608
840.16 | 0.099276 | 600 | 0.09657899 | 1176.923 | 0.08880608
842.93 | 0.099528 | 611.5385 | 0.09768054 | 1176.923 | 0.08880608
846.99 | 0.099915 | 611.5385 | 0.09768054 | 1188.462 | 0.08926168
850.02 | 0.100189 | 611.5385 | 0.09768054 | 1188.462 | 0.08926168
854.08 | 0.100565 | 611.5385 | 0.09768054 | 1200 | 0.08971538
857.46 | 0.10087 | 623.0769 | 0.09877443 | 1200 | 0.08971538
861.7 | 0.101258 | 623.0769 | 0.09877443 | 1211.538 | 0.09016725
865.51 | 0.10162 | 623.0769 | 0.09877443 | 1211.538 | 0.09016725
869.89 | 0.102039 | 623.0769 | 0.09877443 | 1223.077 | 0.09061732
874.11 | 0.10241 | 623.0769 | 0.09877443 | 1223.077 | 0.09061732
878.4 | 0.102806 | 634.6154 | 0.09986103 | 1223.077 | 0.09061732
881.89 | 0.103127 | 634.6154 | 0.09986103 | 1234.615 | 0.09106564
886.09 | 0.103522 | 634.6154 | 0.09986103 | 1234.615 | 0.09106564
889.3 | 0.103819 | 634.6154 | 0.09986103 | 1246.154 | 0.09151225
893.69 | 0.104232 | 646.1538 | 0.1009407 | 1246.154 | 0.09151225
898.09 | 0.10463 | 646.1538 | 0.1009407 | 1257.692 | 0.0919572
901.84 | 0.104983 | 646.1538 | 0.1009407 | 1257.692 | 0.0919572
905.45 | 0.105325 | 646.1538 | 0.1009407 | 1269.231 | 0.09240052
909.35 | 0.105677 | 657.6923 | 0.1020137 | 1269.231 | 0.09240052
913.37 | 0.106053 | 657.6923 | 0.1020137 | 1269.231 | 0.09240052
917.36 | 0.106411 | 657.6923 | 0.1020137 | 1280.769 | 0.09284227
922.32 | 0.10687 | 657.6923 | 0.1020137 | 1280.769 | 0.09284227
926.17 | 0.107232 | 657.6923 | 0.1020137 | 1292.308 | 0.09328248
930.21 | 0.107598 | 669.2308 | 0.1030805 | 1292.308 | 0.09328248
934.09 | 0.107941 | 669.2308 | 0.1030805 | 1303.846 | 0.09372118
938.2 | 0.108327 | 669.2308 | 0.1030805 | 1303.846 | 0.09372118
941.62 | 0.10864 | 669.2308 | 0.1030805 | 1315.385 | 0.09415843
945.84 | 0.10903 | 680.7692 | 0.1041413 | 1315.385 | 0.09415843
949.14 | 0.109324 | 680.7692 | 0.1041413 | 1315.385 | 0.09415843
953.88 | 0.109766 | 680.7692 | 0.1041413 | 1326.923 | 0.09459425
957.15 | 0.110069 | 680.7692 | 0.1041413 | 1326.923 | 0.09459425
961.66 | 0.110477 | 680.7692 | 0.1041413 | 1338.462 | 0.09502869
965.19 | 0.110804 | 692.3077 | 0.1051964 | 1338.462 | 0.09502869
969.06 | 0.111152 | 692.3077 | 0.1051964 | 1350 | 0.09546178
972.65 | 0.111472 | 692.3077 | 0.1051964 | 1350 | 0.09546178
977.19 | 0.111882 | 692.3077 | 0.1051964 | 1361.538 | 0.09589355
981.58 | 0.112278 | 703.8462 | 0.1062462 | 1361.538 | 0.09589355
986.1 | 0.112693 | 703.8462 | 0.1062462 | 1361.538 | 0.09589355
989.67 | 0.113022 | 703.8462 | 0.1062462 | 1373.077 | 0.09632405
993.76 | 0.113401 | 703.8462 | 0.1062462 | 1373.077 | 0.09632405
996.99 | 0.113681 | 715.3846 | 0.1072908 | 1384.615 | 0.0967533
1000.86 | 0.114032 | 715.3846 | 0.1072908 | 1384.615 | 0.0967533
1004.05 | 0.11433 | 715.3846 | 0.1072908 | 1396.154 | 0.09718135
1008.87 | 0.114756 | 715.3846 | 0.1072908 | 1396.154 | 0.09718135
1012.69 | 0.115113 | 715.3846 | 0.1072908 | 1396.154 | 0.09718135
1016.51 | 0.115459 | 726.9231 | 0.1083307 | 1407.692 | 0.09760821
1020.72 | 0.115844 | 726.9231 | 0.1083307 | 1407.692 | 0.09760821
1024.46 | 0.116164 | 726.9231 | 0.1083307 | 1419.231 | 0.09803394
1028.51 | 0.116541 | 726.9231 | 0.1083307 | 1419.231 | 0.09803394
1032.23 | 0.116875 | 738.4615 | 0.109366 | 1430.769 | 0.09845855
1036.65 | 0.117278 | 738.4615 | 0.109366 | 1430.769 | 0.09845855
1040.16 | 0.1176 | 738.4615 | 0.109366 | 1442.308 | 0.09888208
1043.76 | 0.117936 | 738.4615 | 0.109366 | 1442.308 | 0.09888208
1047.31 | 0.118255 | 738.4615 | 0.109366 | 1442.308 | 0.09888208
1051.6 | 0.11864 | 750 | 0.1103969 | 1453.846 | 0.09930457
1054.62 | 0.118923 | 750 | 0.1103969 | 1453.846 | 0.09930457
1057.94 | 0.119221 | 750 | 0.1103969 | 1465.385 | 0.09972604
1060.91 | 0.119488 | 750 | 0.1103969 | 1465.385 | 0.09972604
1064.3 | 0.119794 | 761.5385 | 0.1114239 | 1476.923 | 0.1001465
1067.84 | 0.120127 | 761.5385 | 0.1114239 | 1476.923 | 0.1001465
1071.86 | 0.120481 | 761.5385 | 0.1114239 | 1488.462 | 0.100566
1075.69 | 0.120825 | 761.5385 | 0.1114239 | 1488.462 | 0.100566
1080.55 | 0.121273 | 773.0769 | 0.112447 | 1488.462 | 0.100566
1084.6 | 0.121646 | 773.0769 | 0.112447 | 1500 | 0.1009846
1088.57 | 0.121999 | 773.0769 | 0.112447 | 1500 | 0.1009846
1091.93 | 0.122298 | 773.0769 | 0.112447 | 1511.538 | 0.1014023
1096 | 0.122675 | 773.0769 | 0.112447 | 1511.538 | 0.1014023
1098.65 | 0.122904 | 784.6154 | 0.1134665 | 1523.077 | 0.1018191
1103.09 | 0.123296 | 784.6154 | 0.1134665 | 1523.077 | 0.1018191
1106.86 | 0.123643 | 784.6154 | 0.1134665 | 1534.615 | 0.1022351
1110.86 | 0.124017 | 784.6154 | 0.1134665 | 1534.615 | 0.1022351
1113.92 | 0.124304 | 796.1538 | 0.1144827 | 1534.615 | 0.1022351
1116.94 | 0.124572 | 796.1538 | 0.1144827 | 1546.154 | 0.1026503
1121.04 | 0.124937 | 796.1538 | 0.1144827 | 1546.154 | 0.1026503
1125.4 | 0.125323 | 796.1538 | 0.1144827 | 1557.692 | 0.1030647
1129.38 | 0.125701 | 796.1538 | 0.1144827 | 1557.692 | 0.1030647
1132.97 | 0.126026 | 807.6923 | 0.1154957 | 1569.231 | 0.1034783
1136.87 | 0.126368 | 807.6923 | 0.1154957 | 1569.231 | 0.1034783
1139.98 | 0.126664 | 807.6923 | 0.1154957 | 1580.769 | 0.1038911
1143.45 | 0.126987 | 807.6923 | 0.1154957 | 1580.769 | 0.1038911
1147.39 | 0.127334 | 819.2308 | 0.1165059 | 1580.769 | 0.1038911
1151.56 | 0.127714 | 819.2308 | 0.1165059 | 1592.308 | 0.1043033
1155.66 | 0.12809 | 819.2308 | 0.1165059 | 1592.308 | 0.1043033
1159.7 | 0.128451 | 819.2308 | 0.1165059 | 1603.846 | 0.1047148
1163.04 | 0.128758 | 830.7692 | 0.1175133 | 1603.846 | 0.1047148
1166.92 | 0.129109 | 830.7692 | 0.1175133 | 1615.385 | 0.1051256
1170.59 | 0.129441 | 830.7692 | 0.1175133 | 1615.385 | 0.1051256
1173.98 | 0.12973 | 830.7692 | 0.1175133 | 1615.385 | 0.1051256
1177.98 | 0.130104 | 830.7692 | 0.1175133 | 1626.923 | 0.1055358
1181.2 | 0.130404 | 842.3077 | 0.1185182 | 1626.923 | 0.1055358
1184.51 | 0.130688 | 842.3077 | 0.1185182 | 1638.462 | 0.1059453
1187.93 | 0.131005 | 842.3077 | 0.1185182 | 1638.462 | 0.1059453
1191.37 | 0.131324 | 842.3077 | 0.1185182 | 1650 | 0.1063543
1195 | 0.131648 | 853.8462 | 0.1195209 | 1650 | 0.1063543
1198.52 | 0.131962 | 853.8462 | 0.1195209 | 1661.538 | 0.1067627
1201.73 | 0.13226 | 853.8462 | 0.1195209 | 1661.538 | 0.1067627
1204.86 | 0.132562 | 853.8462 | 0.1195209 | 1661.538 | 0.1067627
1209.38 | 0.132965 | 865.3846 | 0.1205215 | 1673.077 | 0.1071706
1212.24 | 0.13323 | 865.3846 | 0.1205215 | 1673.077 | 0.1071706
1216.76 | 0.133649 | 865.3846 | 0.1205215 | 1684.615 | 0.1075779
1220.15 | 0.133958 | 865.3846 | 0.1205215 | 1684.615 | 0.1075779
1223.72 | 0.134277 | 865.3846 | 0.1205215 | 1696.154 | 0.1079848
1228.39 | 0.134712 | 876.9231 | 0.1215201 | 1696.154 | 0.1079848
1232.31 | 0.13507 | 876.9231 | 0.1215201 | 1707.692 | 0.1083912
1236.1 | 0.135419 | 876.9231 | 0.1215201 | 1707.692 | 0.1083912
1239.87 | 0.135759 | 876.9231 | 0.1215201 | 1707.692 | 0.1083912
1243.9 | 0.136126 | 888.4615 | 0.1225171 | 1719.231 | 0.1087971
1247.54 | 0.136453 | 888.4615 | 0.1225171 | 1719.231 | 0.1087971
1251.51 | 0.136819 | 888.4615 | 0.1225171 | 1730.769 | 0.1092026
1255.27 | 0.137151 | 888.4615 | 0.1225171 | 1730.769 | 0.1092026
1259.12 | 0.137505 | 888.4615 | 0.1225171 | 1742.308 | 0.1096077
1262.69 | 0.137834 | 900 | 0.1235125 | 1742.308 | 0.1096077
1266.53 | 0.138185 | 900 | 0.1235125 | 1753.846 | 0.1100124
1269.5 | 0.138469 | 900 | 0.1235125 | 1753.846 | 0.1100124
1273.8 | 0.138855 | 900 | 0.1235125 | 1753.846 | 0.1100124
1277.27 | 0.139183 | 911.5385 | 0.1245065 | 1765.385 | 0.1104168
1282.33 | 0.139649 | 911.5385 | 0.1245065 | 1765.385 | 0.1104168
1286.06 | 0.13999 | 911.5385 | 0.1245065 | 1776.923 | 0.1108208
1290.02 | 0.140359 | 911.5385 | 0.1245065 | 1776.923 | 0.1108208
1294.32 | 0.140768 | 923.0769 | 0.1254995 | 1788.462 | 0.1112245
1297.93 | 0.141108 | 923.0769 | 0.1254995 | 1788.462 | 0.1112245
1301.05 | 0.141398 | 923.0769 | 0.1254995 | 1800 | 0.1116279
1304.87 | 0.141745 | 923.0769 | 0.1254995 | 1800 | 0.1116279
1308.44 | 0.142072 | 923.0769 | 0.1254995 | 1800 | 0.1116279
1312.04 | 0.142412 | 934.6154 | 0.1264914 | 1811.538 | 0.112031
1316.3 | 0.142786 | 934.6154 | 0.1264914 | 1811.538 | 0.112031
1320.4 | 0.143171 | 934.6154 | 0.1264914 | 1823.077 | 0.1124339
1323.77 | 0.143482 | 934.6154 | 0.1264914 | 1823.077 | 0.1124339
1327.46 | 0.143833 | 946.1538 | 0.1274825 | 1834.615 | 0.1128365
1331.46 | 0.144192 | 946.1538 | 0.1274825 | 1834.615 | 0.1128365
1335.58 | 0.144583 | 946.1538 | 0.1274825 | 1846.154 | 0.1132389
1339.37 | 0.14492 | 946.1538 | 0.1274825 | 1846.154 | 0.1132389
1342.56 | 0.145214 | 946.1538 | 0.1274825 | 1846.154 | 0.1132389
1346.53 | 0.145589 | 957.6923 | 0.128473 | 1857.692 | 0.1136411
1350.15 | 0.145934 | 957.6923 | 0.128473 | 1857.692 | 0.1136411
1353.94 | 0.14628 | 957.6923 | 0.128473 | 1869.231 | 0.1140431
1358.44 | 0.146707 | 957.6923 | 0.128473 | 1869.231 | 0.1140431
1361.81 | 0.147023 | 969.2308 | 0.129463 | 1880.769 | 0.114445
1366 | 0.147426 | 969.2308 | 0.129463 | 1880.769 | 0.114445
1369.94 | 0.147788 | 969.2308 | 0.129463 | 1880.769 | 0.114445
1373.42 | 0.148119 | 969.2308 | 0.129463 | 1892.308 | 0.1148467
1377.36 | 0.148494 | 980.7692 | 0.1304527 | 1892.308 | 0.1148467
1380.56 | 0.148793 | 980.7692 | 0.1304527 | 1903.846 | 0.1152483
1384.9 | 0.149198 | 980.7692 | 0.1304527 | 1903.846 | 0.1152483
1387.99 | 0.149469 | 980.7692 | 0.1304527 | 1915.385 | 0.1156498
1392.11 | 0.149862 | 980.7692 | 0.1304527 | 1915.385 | 0.1156498
1395.2 | 0.150142 | 992.3077 | 0.1314423 | 1926.923 | 0.1160513
1399.85 | 0.150579 | 992.3077 | 0.1314423 | 1926.923 | 0.1160513
1402.92 | 0.150865 | 992.3077 | 0.1314423 | 1926.923 | 0.1160513
1406.57 | 0.15121 | 992.3077 | 0.1314423 | 1938.462 | 0.1164527
1410.68 | 0.151597 | 1003.846 | 0.132432 | 1938.462 | 0.1164527
1414.58 | 0.151967 | 1003.846 | 0.132432 | 1950 | 0.116854
1417.99 | 0.152286 | 1003.846 | 0.132432 | 1950 | 0.116854
1421.86 | 0.152649 | 1003.846 | 0.132432 | 1961.538 | 0.1172553
1425.26 | 0.15297 | 1015.385 | 0.1334218 | 1961.538 | 0.1172553
1428.83 | 0.15331 | 1015.385 | 0.1334218 | 1973.077 | 0.1176566
1431.78 | 0.153601 | 1015.385 | 0.1334218 | 1973.077 | 0.1176566
1435.44 | 0.153944 | 1015.385 | 0.1334218 | 1973.077 | 0.1176566
1438.66 | 0.154258 | 1015.385 | 0.1334218 | 1984.615 | 0.118058
1441.96 | 0.154574 | 1026.923 | 0.134412 | 1984.615 | 0.118058
1445.76 | 0.154936 | 1026.923 | 0.134412 | 1996.154 | 0.1184593
1449.57 | 0.155289 | 1026.923 | 0.134412 | 1996.154 | 0.1184593
1453.87 | 0.155705 | 1026.923 | 0.134412 | 2007.692 | 0.1188608
1457.81 | 0.156075 | 1038.462 | 0.1354027 | 2007.692 | 0.1188608
1461.61 | 0.156449 | 1038.462 | 0.1354027 | 2019.231 | 0.1192623
1465.45 | 0.156801 | 1038.462 | 0.1354027 | 2019.231 | 0.1192623
1468.61 | 0.157097 | 1038.462 | 0.1354027 | 2019.231 | 0.1192623
1472.08 | 0.157443 | 1038.462 | 0.1354027 | 2030.769 | 0.1196639
1476.51 | 0.157872 | 1050 | 0.136394 | 2030.769 | 0.1196639
1480.12 | 0.158213 | 1050 | 0.136394 | 2042.308 | 0.1200656
1483.94 | 0.158574 | 1050 | 0.136394 | 2042.308 | 0.1200656
1487.51 | 0.158905 | 1050 | 0.136394 | 2053.846 | 0.1204674
1490.85 | 0.159241 | 1061.538 | 0.1373863 | 2053.846 | 0.1204674
1493.58 | 0.1595 | 1061.538 | 0.1373863 | 2065.385 | 0.1208694
1497.64 | 0.159895 | 1061.538 | 0.1373863 | 2065.385 | 0.1208694
1501.29 | 0.160234 | 1061.538 | 0.1373863 | 2065.385 | 0.1208694
1504.76 | 0.160588 | 1073.077 | 0.1383795 | 2076.923 | 0.1212716
1508.11 | 0.160898 | 1073.077 | 0.1383795 | 2076.923 | 0.1212716
1511.75 | 0.161236 | 1073.077 | 0.1383795 | 2088.462 | 0.1216739
1515.89 | 0.161645 | 1073.077 | 0.1383795 | 2088.462 | 0.1216739
1519.56 | 0.161995 | 1073.077 | 0.1383795 | 2100 | 0.1220764
1522.86 | 0.162313 | 1084.615 | 0.1393739 | 2100 | 0.1220764
1526.38 | 0.16265 | 1084.615 | 0.1393739 | 2100 | 0.1220764
1529.87 | 0.162989 | 1084.615 | 0.1393739 | 2111.538 | 0.1224792
1534.09 | 0.163393 | 1084.615 | 0.1393739 | 2111.538 | 0.1224792
1538.28 | 0.163806 | 1096.154 | 0.1403696 | 2123.077 | 0.1228822
1542.22 | 0.16418 | 1096.154 | 0.1403696 | 2123.077 | 0.1228822
1546.15 | 0.16456 | 1096.154 | 0.1403696 | 2134.615 | 0.1232855
1549.01 | 0.164849 | 1096.154 | 0.1403696 | 2134.615 | 0.1232855
1552.31 | 0.16517 | 1096.154 | 0.1403696 | 2146.154 | 0.123689
1555.98 | 0.16552 | 1107.692 | 0.1413667 | 2146.154 | 0.123689
1559.22 | 0.165836 | 1107.692 | 0.1413667 | 2146.154 | 0.123689
1562.34 | 0.16614 | 1107.692 | 0.1413667 | 2157.692 | 0.1240929
1566.39 | 0.166542 | 1107.692 | 0.1413667 | 2157.692 | 0.1240929
1569.54 | 0.166836 | 1119.231 | 0.1423655 | 2169.231 | 0.124497
1573.21 | 0.167187 | 1119.231 | 0.1423655 | 2169.231 | 0.124497
1576.87 | 0.167554 | 1119.231 | 0.1423655 | 2180.769 | 0.1249015
1580.59 | 0.167918 | 1119.231 | 0.1423655 | 2180.769 | 0.1249015
1583.54 | 0.168211 | 1130.769 | 0.1433661 | 2192.308 | 0.1253064
1587.35 | 0.16857 | 1130.769 | 0.1433661 | 2192.308 | 0.1253064
1590.82 | 0.168926 | 1130.769 | 0.1433661 | 2192.308 | 0.1253064
1594.75 | 0.169307 | 1130.769 | 0.1433661 | 2203.846 | 0.1257116
1598.56 | 0.169686 | 1130.769 | 0.1433661 | 2203.846 | 0.1257116
1602.06 | 0.170028 | 1142.308 | 0.1443686 | 2215.385 | 0.1261172
1605.28 | 0.170348 | 1142.308 | 0.1443686 | 2215.385 | 0.1261172
1609.4 | 0.170749 | 1142.308 | 0.1443686 | 2226.923 | 0.1265233
1612.29 | 0.171037 | 1142.308 | 0.1443686 | 2226.923 | 0.1265233
1616.29 | 0.171441 | 1153.846 | 0.1453732 | 2238.462 | 0.1269297
1620.05 | 0.171812 | 1153.846 | 0.1453732 | 2238.462 | 0.1269297
1624.42 | 0.172254 | 1153.846 | 0.1453732 | 2238.462 | 0.1269297
1628.41 | 0.172659 | 1153.846 | 0.1453732 | 2250 | 0.1273366
1632.69 | 0.173089 | 1165.385 | 0.1463801 | 2250 | 0.1273366
1636.88 | 0.173524 | 1165.385 | 0.1463801 | 2261.538 | 0.127744
1640.65 | 0.173901 | 1165.385 | 0.1463801 | 2261.538 | 0.127744
1644.94 | 0.174334 | 1165.385 | 0.1463801 | 2273.077 | 0.1281518
1648.84 | 0.174725 | 1165.385 | 0.1463801 | 2273.077 | 0.1281518
1653.28 | 0.175174 | 1176.923 | 0.1473894 | 2284.615 | 0.1285602
1656.5 | 0.175509 | 1176.923 | 0.1473894 | 2284.615 | 0.1285602
1660.34 | 0.175895 | 1176.923 | 0.1473894 | 2284.615 | 0.1285602
1663.84 | 0.17625 | 1176.923 | 0.1473894 | 2296.154 | 0.128969
1667.11 | 0.176592 | 1188.462 | 0.1484013 | 2296.154 | 0.128969
1670.32 | 0.176913 | 1188.462 | 0.1484013 | 2307.692 | 0.1293784
1673.52 | 0.177245 | 1188.462 | 0.1484013 | 2307.692 | 0.1293784
1676.71 | 0.177563 | 1188.462 | 0.1484013 | 2319.231 | 0.1297884
1681.44 | 0.178056 | 1188.462 | 0.1484013 | 2319.231 | 0.1297884
1685.5 | 0.178457 | 1200 | 0.1494159 | 2319.231 | 0.1297884
1689.7 | 0.178904 | 1200 | 0.1494159 | 2330.769 | 0.130199
1693.14 | 0.179251 | 1200 | 0.1494159 | 2330.769 | 0.130199
1697.06 | 0.179657 | 1200 | 0.1494159 | 2342.308 | 0.1306101
1700.93 | 0.180051 | 1211.538 | 0.1504334 | 2342.308 | 0.1306101
1705.1 | 0.180426 | 1211.538 | 0.1504334 | 2353.846 | 0.1310219
1709.04 | 0.180822 | 1211.538 | 0.1504334 | 2353.846 | 0.1310219
1713.86 | 0.181322 | 1211.538 | 0.1504334 | 2365.385 | 0.1314343
1717.35 | 0.181681 | 1223.077 | 0.151454 | 2365.385 | 0.1314343
1720.72 | 0.182081 | 1223.077 | 0.151454 | 2365.385 | 0.1314343
1725.11 | 0.182555 | 1223.077 | 0.151454 | 2376.923 | 0.1318473
1729.7 | 0.183028 | 1223.077 | 0.151454 | 2376.923 | 0.1318473
1733.17 | 0.183398 | 1223.077 | 0.151454 | 2388.462 | 0.1322611
1737.04 | 0.183802 | 1234.615 | 0.1524778 | 2388.462 | 0.1322611
1740.86 | 0.184226 | 1234.615 | 0.1524778 | 2400 | 0.1326755
1744.16 | 0.184571 | 1234.615 | 0.1524778 | 2400 | 0.1326755
1747.95 | 0.184971 | 1234.615 | 0.1524778 | 2411.538 | 0.1330906
1751.62 | 0.185368 | 1246.154 | 0.153505 | 2411.538 | 0.1330906
1755.26 | 0.18576 | 1246.154 | 0.153505 | 2411.538 | 0.1330906
1758.96 | 0.186152 | 1246.154 | 0.153505 | 2423.077 | 0.1335065
1763.26 | 0.186611 | 1246.154 | 0.153505 | 2423.077 | 0.1335065
1766.43 | 0.186943 | 1246.154 | 0.153505 | 2434.615 | 0.1339231
1769.89 | 0.187323 | 1257.692 | 0.1545357 | 2434.615 | 0.1339231
1772.92 | 0.187646 | 1257.692 | 0.1545357 | 2446.154 | 0.1343405
1776.88 | 0.188053 | 1257.692 | 0.1545357 | 2446.154 | 0.1343405
1780.36 | 0.188448 | 1257.692 | 0.1545357 | 2457.692 | 0.1347586
1784.14 | 0.188849 | 1269.231 | 0.1555702 | 2457.692 | 0.1347586
1787.76 | 0.189234 | 1269.231 | 0.1555702 | 2457.692 | 0.1347586
1791.98 | 0.189695 | 1269.231 | 0.1555702 | 2469.231 | 0.1351776
1795.18 | 0.190051 | 1269.231 | 0.1555702 | 2469.231 | 0.1351776
1799.5 | 0.190514 | 1280.769 | 0.1566086 | 2480.769 | 0.1355974
1802.84 | 0.190869 | 1280.769 | 0.1566086 | 2480.769 | 0.1355974
1806.83 | 0.191292 | 1280.769 | 0.1566086 | 2492.308 | 0.1360181
1810.46 | 0.191698 | 1280.769 | 0.1566086 | 2492.308 | 0.1360181
1813.72 | 0.192051 | 1280.769 | 0.1566086 | 2503.846 | 0.1364396
1817.94 | 0.192515 | 1292.308 | 0.1576511 | 2503.846 | 0.1364396
1821.22 | 0.192875 | 1292.308 | 0.1576511 | 2503.846 | 0.1364396
1824.06 | 0.193186 | 1292.308 | 0.1576511 | 2515.385 | 0.136862
1827.85 | 0.193606 | 1292.308 | 0.1576511 | 2515.385 | 0.136862
1830.35 | 0.193879 | 1303.846 | 0.1586978 | 2526.923 | 0.1372854
1834.45 | 0.194332 | 1303.846 | 0.1586978 | 2526.923 | 0.1372854
1838.41 | 0.194756 | 1303.846 | 0.1586978 | 2538.462 | 0.1377096
1842.11 | 0.195179 | 1303.846 | 0.1586978 | 2538.462 | 0.1377096
1846.22 | 0.195634 | 1315.385 | 0.1597489 | 2550 | 0.1381348
1848.97 | 0.195953 | 1315.385 | 0.1597489 | 2550 | 0.1381348
1852.76 | 0.196368 | 1315.385 | 0.1597489 | 2550 | 0.1381348
1855.78 | 0.196716 | 1315.385 | 0.1597489 | 2561.538 | 0.138561
1859.33 | 0.197109 | 1315.385 | 0.1597489 | 2561.538 | 0.138561
1862.72 | 0.197484 | 1326.923 | 0.1608046 | 2573.077 | 0.1389882
1866.25 | 0.197876 | 1326.923 | 0.1608046 | 2573.077 | 0.1389882
1870.01 | 0.1983 | 1326.923 | 0.1608046 | 2584.615 | 0.1394164
1873.31 | 0.198676 | 1326.923 | 0.1608046 | 2584.615 | 0.1394164
1876.82 | 0.199076 | 1338.462 | 0.1618651 | 2584.615 | 0.1394164
1880.27 | 0.199465 | 1338.462 | 0.1618651 | 2596.154 | 0.1398456
1883.94 | 0.199872 | 1338.462 | 0.1618651 | 2596.154 | 0.1398456
1887.56 | 0.200289 | 1338.462 | 0.1618651 | 2607.692 | 0.1402759
1891.05 | 0.200683 | 1338.462 | 0.1618651 | 2607.692 | 0.1402759
1894.82 | 0.201126 | 1350 | 0.1629306 | 2619.231 | 0.1407072
1898.32 | 0.201527 | 1350 | 0.1629306 | 2619.231 | 0.1407072
1903.51 | 0.202128 | 1350 | 0.1629306 | 2630.769 | 0.1411397
1906.91 | 0.202525 | 1350 | 0.1629306 | 2630.769 | 0.1411397
1910.99 | 0.202978 | 1361.538 | 0.1640013 | 2630.769 | 0.1411397
1914.07 | 0.203333 | 1361.538 | 0.1640013 | 2642.308 | 0.1415732
1918.49 | 0.203846 | 1361.538 | 0.1640013 | 2642.308 | 0.1415732
1921.48 | 0.204195 | 1361.538 | 0.1640013 | 2653.846 | 0.1420079
1925.38 | 0.204644 | 1373.077 | 0.1650773 | 2653.846 | 0.1420079
1929.09 | 0.205072 | 1373.077 | 0.1650773 | 2665.385 | 0.1424438
1933.88 | 0.205637 | 1373.077 | 0.1650773 | 2665.385 | 0.1424438
1938.01 | 0.206115 | 1373.077 | 0.1650773 | 2676.923 | 0.1428809
1942.15 | 0.206609 | 1373.077 | 0.1650773 | 2676.923 | 0.1428809
1945.62 | 0.20702 | 1384.615 | 0.1661588 | 2676.923 | 0.1428809
1949.28 | 0.207454 | 1384.615 | 0.1661588 | 2688.462 | 0.1433192
1953 | 0.207905 | 1384.615 | 0.1661588 | 2688.462 | 0.1433192
1956.7 | 0.208346 | 1384.615 | 0.1661588 | 2700 | 0.1437587
1960.57 | 0.208804 | 1396.154 | 0.1672461 | 2700 | 0.1437587
1963.81 | 0.209197 | 1396.154 | 0.1672461 | 2711.538 | 0.1441994
1967.26 | 0.209603 | 1396.154 | 0.1672461 | 2711.538 | 0.1441994
1970.78 | 0.210037 | 1396.154 | 0.1672461 | 2723.077 | 0.1446415
1974.2 | 0.210462 | 1396.154 | 0.1672461 | 2723.077 | 0.1446415
1977.2 | 0.210819 | 1407.692 | 0.1683394 | 2723.077 | 0.1446415
1980.16 | 0.211188 | 1407.692 | 0.1683394 | 2734.615 | 0.1450848
1982.86 | 0.211516 | 1407.692 | 0.1683394 | 2734.615 | 0.1450848
1986.6 | 0.21198 | 1407.692 | 0.1683394 | 2746.154 | 0.1455295
1989.87 | 0.212374 | 1419.231 | 0.1694388 | 2746.154 | 0.1455295
1993.52 | 0.21282 | 1419.231 | 0.1694388 | 2757.692 | 0.1459756
1996.84 | 0.213223 | 1419.231 | 0.1694388 | 2757.692 | 0.1459756
2001.01 | 0.213735 | 1419.231 | 0.1694388 | 2769.231 | 0.146423
2004.9 | 0.214214 | 1430.769 | 0.1705445 | 2769.231 | 0.146423
2008.37 | 0.214649 | 1430.769 | 0.1705445 | 2769.231 | 0.146423
2011.86 | 0.215077 | 1430.769 | 0.1705445 | 2780.769 | 0.1468718
2015.31 | 0.215509 | 1430.769 | 0.1705445 | 2780.769 | 0.1468718
2018.3 | 0.215884 | 1430.769 | 0.1705445 | 2792.308 | 0.147322
2021.77 | 0.21631 | 1442.308 | 0.1716569 | 2792.308 | 0.147322
2025.04 | 0.21673 | 1442.308 | 0.1716569 | 2803.846 | 0.1477737
2028.62 | 0.21718 | 1442.308 | 0.1716569 | 2803.846 | 0.1477737
2032.08 | 0.217622 | 1442.308 | 0.1716569 | 2803.846 | 0.1477737
2035.83 | 0.218096 | 1453.846 | 0.172776 | 2815.385 | 0.1482269
2038.95 | 0.218494 | 1453.846 | 0.172776 | 2815.385 | 0.1482269
2042.16 | 0.218966 | 1453.846 | 0.172776 | 2826.923 | 0.1486816
2047.42 | 0.219647 | 1453.846 | 0.172776 | 2826.923 | 0.1486816
2051.66 | 0.220198 | 1453.846 | 0.172776 | 2838.462 | 0.1491378
2055.56 | 0.220706 | 1465.385 | 0.1739022 | 2838.462 | 0.1491378
2059.61 | 0.221225 | 1465.385 | 0.1739022 | 2850 | 0.1495955
2063.2 | 0.221694 | 1465.385 | 0.1739022 | 2850 | 0.1495955
2066.49 | 0.222112 | 1465.385 | 0.1739022 | 2850 | 0.1495955
2070.03 | 0.222583 | 1476.923 | 0.1750356 | 2861.538 | 0.1500549
2073.4 | 0.223012 | 1476.923 | 0.1750356 | 2861.538 | 0.1500549
2076.98 | 0.223484 | 1476.923 | 0.1750356 | 2873.077 | 0.1505159
2080.29 | 0.223923 | 1476.923 | 0.1750356 | 2873.077 | 0.1505159
2083.77 | 0.224389 | 1488.462 | 0.1761765 | 2884.615 | 0.1509784
2087.06 | 0.224829 | 1488.462 | 0.1761765 | 2884.615 | 0.1509784
2090.61 | 0.225311 | 1488.462 | 0.1761765 | 2896.154 | 0.1514427
2094.1 | 0.225789 | 1488.462 | 0.1761765 | 2896.154 | 0.1514427
2097.95 | 0.226298 | 1488.462 | 0.1761765 | 2896.154 | 0.1514427
2100.71 | 0.226673 | 1500 | 0.1773252 | 2907.692 | 0.1519087
2103.89 | 0.227095 | 1500 | 0.1773252 | 2907.692 | 0.1519087
2107.6 | 0.227582 | 1500 | 0.1773252 | 2919.231 | 0.1523764
2110.58 | 0.227992 | 1500 | 0.1773252 | 2919.231 | 0.1523764
2114.3 | 0.228505 | 1511.538 | 0.1784818 | 2930.769 | 0.1528458
2118.49 | 0.229076 | 1511.538 | 0.1784818 | 2930.769 | 0.1528458
2121.68 | 0.229511 | 1511.538 | 0.1784818 | 2942.308 | 0.153317
2125.15 | 0.229979 | 1511.538 | 0.1784818 | 2942.308 | 0.153317
2128.15 | 0.230386 | 1523.077 | 0.1796467 | 2942.308 | 0.153317
2131.82 | 0.230895 | 1523.077 | 0.1796467 | 2953.846 | 0.1537901
2135.51 | 0.231418 | 1523.077 | 0.1796467 | 2953.846 | 0.1537901
2138.41 | 0.231815 | 1523.077 | 0.1796467 | 2965.385 | 0.1542649
2141.7 | 0.232269 | 1523.077 | 0.1796467 | 2965.385 | 0.1542649
2145.17 | 0.232748 | 1534.615 | 0.1808201 | 2976.923 | 0.1547417
2148.66 | 0.233244 | 1534.615 | 0.1808201 | 2976.923 | 0.1547417
2151.99 | 0.233709 | 1534.615 | 0.1808201 | 2988.462 | 0.1552204
2156.03 | 0.23427 | 1534.615 | 0.1808201 | 2988.462 | 0.1552204
2158.88 | 0.234677 | 1546.154 | 0.1820022 | 2988.462 | 0.1552204
2163.22 | 0.235295 | 1546.154 | 0.1820022 | 3000 | 0.155701
2166.73 | 0.235783 | 1546.154 | 0.1820022 | 3000 | 0.155701
2170.01 | 0.236256 | 1546.154 | 0.1820022 | 3011.538 | 0.1561835
2172.68 | 0.236634 | 1546.154 | 0.1820022 | 3011.538 | 0.1561835
2175.87 | 0.237108 | 1557.692 | 0.1831934 | 3023.077 | 0.1566681
2178.82 | 0.237532 | 1557.692 | 0.1831934 | 3023.077 | 0.1566681
2182.23 | 0.23803 | 1557.692 | 0.1831934 | 3023.077 | 0.1566681
2185.76 | 0.23855 | 1557.692 | 0.1831934 | 3034.615 | 0.1571547
2189.52 | 0.239102 | 1569.231 | 0.1843939 | 3034.615 | 0.1571547
2192.3 | 0.239519 | 1569.231 | 0.1843939 | 3046.154 | 0.1576434
2195.56 | 0.239991 | 1569.231 | 0.1843939 | 3046.154 | 0.1576434
2198.93 | 0.240492 | 1569.231 | 0.1843939 | 3057.692 | 0.1581342
2202.78 | 0.241068 | 1580.769 | 0.185604 | 3057.692 | 0.1581342
2205.93 | 0.241536 | 1580.769 | 0.185604 | 3069.231 | 0.1586271
2210.04 | 0.242158 | 1580.769 | 0.185604 | 3069.231 | 0.1586271
2213.04 | 0.242603 | 1580.769 | 0.185604 | 3069.231 | 0.1586271
2216.51 | 0.243128 | 1580.769 | 0.185604 | 3080.769 | 0.1591222
2219.6 | 0.243592 | 1592.308 | 0.186824 | 3080.769 | 0.1591222
2223.19 | 0.244143 | 1592.308 | 0.186824 | 3092.308 | 0.1596195
2226.16 | 0.24459 | 1592.308 | 0.186824 | 3092.308 | 0.1596195
2229.73 | 0.245145 | 1592.308 | 0.186824 | 3103.846 | 0.1601191
2232.95 | 0.245637 | 1603.846 | 0.1880543 | 3103.846 | 0.1601191
2235.95 | 0.246102 | 1603.846 | 0.1880543 | 3115.385 | 0.1606209
2238.92 | 0.246568 | 1603.846 | 0.1880543 | 3115.385 | 0.1606209
2242.52 | 0.24713 | 1603.846 | 0.1880543 | 3115.385 | 0.1606209
2246.23 | 0.247711 | 1603.846 | 0.1880543 | 3126.923 | 0.1611251
2249.53 | 0.248239 | 1615.385 | 0.1892951 | 3126.923 | 0.1611251
2252.95 | 0.248765 | 1615.385 | 0.1892951 | 3138.462 | 0.1616316
2255.84 | 0.249233 | 1615.385 | 0.1892951 | 3138.462 | 0.1616316
2259.39 | 0.249796 | 1615.385 | 0.1892951 | 3150 | 0.1621405
2262.81 | 0.250338 | 1626.923 | 0.1905468 | 3150 | 0.1621405
2265.68 | 0.250796 | 1626.923 | 0.1905468 | 3161.538 | 0.1626519
2268.88 | 0.251309 | 1626.923 | 0.1905468 | 3161.538 | 0.1626519
2272.07 | 0.251829 | 1626.923 | 0.1905468 | 3161.538 | 0.1626519
2274.66 | 0.252249 | 1638.462 | 0.1918097 | 3173.077 | 0.1631657
2278.24 | 0.252834 | 1638.462 | 0.1918097 | 3173.077 | 0.1631657
2281.56 | 0.253372 | 1638.462 | 0.1918097 | 3184.615 | 0.1636821
2285.27 | 0.253983 | 1638.462 | 0.1918097 | 3184.615 | 0.1636821
2288.14 | 0.254457 | 1638.462 | 0.1918097 | 3196.154 | 0.164201
2291.72 | 0.255052 | 1650 | 0.1930841 | 3196.154 | 0.164201
2294.43 | 0.255503 | 1650 | 0.1930841 | 3207.692 | 0.1647226
2297.1 | 0.255961 | 1650 | 0.1930841 | 3207.692 | 0.1647226
2300.72 | 0.256575 | 1650 | 0.1930841 | 3207.692 | 0.1647226
2304.2 | 0.257167 | 1661.538 | 0.1943705 | 3219.231 | 0.1652468
2307.42 | 0.257711 | 1661.538 | 0.1943705 | 3219.231 | 0.1652468
2310.54 | 0.258243 | 1661.538 | 0.1943705 | 3230.769 | 0.1657737
2313.31 | 0.258717 | 1661.538 | 0.1943705 | 3230.769 | 0.1657737
2316.2 | 0.259214 | 1673.077 | 0.1956692 | 3242.308 | 0.1663033
2318.34 | 0.259589 | 1673.077 | 0.1956692 | 3242.308 | 0.1663033
2321.81 | 0.260189 | 1673.077 | 0.1956692 | 3242.308 | 0.1663033
2325.88 | 0.260894 | 1673.077 | 0.1956692 | 3253.846 | 0.1668357
2329.21 | 0.261482 | 1673.077 | 0.1956692 | 3253.846 | 0.1668357
2332.18 | 0.261994 | 1684.615 | 0.1969805 | 3265.385 | 0.1673709
2334.95 | 0.262492 | 1684.615 | 0.1969805 | 3265.385 | 0.1673709
2338.46 | 0.263119 | 1684.615 | 0.1969805 | 3276.923 | 0.167909
2341.14 | 0.263587 | 1684.615 | 0.1969805 | 3276.923 | 0.167909
2344.08 | 0.264124 | 1696.154 | 0.198305 | 3288.462 | 0.1684501
2346.41 | 0.264536 | 1696.154 | 0.198305 | 3288.462 | 0.1684501
2349.78 | 0.265155 | 1696.154 | 0.198305 | 3288.462 | 0.1684501
2353.04 | 0.265755 | 1696.154 | 0.198305 | 3300 | 0.1689941
2355.94 | 0.266286 | 1696.154 | 0.198305 | 3300 | 0.1689941
2358.43 | 0.266749 | 1707.692 | 0.1996429 | 3311.538 | 0.1695412
2361.78 | 0.267371 | 1707.692 | 0.1996429 | 3311.538 | 0.1695412
2364.4 | 0.267869 | 1707.692 | 0.1996429 | 3323.077 | 0.1700913
2367.55 | 0.268461 | 1707.692 | 0.1996429 | 3323.077 | 0.1700913
2370.17 | 0.268951 | 1719.231 | 0.2009948 | 3334.615 | 0.1706446
2373.26 | 0.269538 | 1719.231 | 0.2009948 | 3334.615 | 0.1706446
2375.63 | 0.269966 | 1719.231 | 0.2009948 | 3334.615 | 0.1706446
2378.6 | 0.270536 | 1719.231 | 0.2009948 | 3346.154 | 0.1712011
2381.32 | 0.271059 | 1730.769 | 0.202361 | 3346.154 | 0.1712011
2383.9 | 0.271574 | 1730.769 | 0.202361 | 3357.692 | 0.1717608
2386.67 | 0.2721 | 1730.769 | 0.202361 | 3357.692 | 0.1717608
2389.71 | 0.272698 | 1730.769 | 0.202361 | 3369.231 | 0.1723238
2392.3 | 0.273189 | 1730.769 | 0.202361 | 3369.231 | 0.1723238
2394.92 | 0.273718 | 1742.308 | 0.203742 | 3380.769 | 0.1728901
2397.3 | 0.2742 | 1742.308 | 0.203742 | 3380.769 | 0.1728901
2399.87 | 0.274721 | 1742.308 | 0.203742 | 3380.769 | 0.1728901
2402.32 | 0.27519 | 1742.308 | 0.203742 | 3392.308 | 0.1734599
2404.98 | 0.275742 | 1753.846 | 0.2051383 | 3392.308 | 0.1734599
2408.75 | 0.276503 | 1753.846 | 0.2051383 | 3403.846 | 0.1740332
2411.12 | 0.276991 | 1753.846 | 0.2051383 | 3403.846 | 0.1740332
2413.48 | 0.277471 | 1753.846 | 0.2051383 | 3415.385 | 0.1746099
2416.02 | 0.277991 | 1753.846 | 0.2051383 | 3415.385 | 0.1746099
2418.77 | 0.27855 | 1765.385 | 0.2065502 | 3426.923 | 0.1751903
2420.98 | 0.278999 | 1765.385 | 0.2065502 | 3426.923 | 0.1751903
2423.73 | 0.279599 | 1765.385 | 0.2065502 | 3426.923 | 0.1751903
2426.31 | 0.280143 | 1765.385 | 0.2065502 | 3438.462 | 0.1757743
2429.12 | 0.280731 | 1776.923 | 0.2079783 | 3438.462 | 0.1757743
2431.29 | 0.281187 | 1776.923 | 0.2079783 | 3450 | 0.1763621
2433.72 | 0.281702 | 1776.923 | 0.2079783 | 3450 | 0.1763621
2435.36 | 0.282056 | 1776.923 | 0.2079783 | 3461.538 | 0.1769537
2438.46 | 0.282733 | 1788.462 | 0.2094231 | 3461.538 | 0.1769537
2441.23 | 0.28334 | 1788.462 | 0.2094231 | 3473.077 | 0.1775491
2444.17 | 0.283972 | 1788.462 | 0.2094231 | 3473.077 | 0.1775491
2446.39 | 0.284474 | 1788.462 | 0.2094231 | 3473.077 | 0.1775491
2448.82 | 0.285018 | 1788.462 | 0.2094231 | 3484.615 | 0.1781484
2450.89 | 0.285494 | 1800 | 0.2108851 | 3484.615 | 0.1781484
2453.31 | 0.286023 | 1800 | 0.2108851 | 3496.154 | 0.1787518
2455.93 | 0.286626 | 1800 | 0.2108851 | 3496.154 | 0.1787518
2458.33 | 0.287156 | 1800 | 0.2108851 | 3507.692 | 0.1793592
2460.67 | 0.287695 | 1811.538 | 0.2123648 | 3507.692 | 0.1793592
2463.49 | 0.28834 | 1811.538 | 0.2123648 | 3507.692 | 0.1793592
2465.51 | 0.288793 | 1811.538 | 0.2123648 | 3519.231 | 0.1799708
2467.79 | 0.28933 | 1811.538 | 0.2123648 | 3519.231 | 0.1799708
2469.93 | 0.289825 | 1823.077 | 0.2138629 | 3530.769 | 0.1805866
2472.81 | 0.290493 | 1823.077 | 0.2138629 | 3530.769 | 0.1805866
2475.13 | 0.291042 | 1823.077 | 0.2138629 | 3542.308 | 0.1812067
2477.55 | 0.291616 | 1823.077 | 0.2138629 | 3542.308 | 0.1812067
2480.24 | 0.292254 | 1823.077 | 0.2138629 | 3553.846 | 0.1818311
2482.49 | 0.292775 | 1834.615 | 0.2153799 | 3553.846 | 0.1818311
2484.99 | 0.293379 | 1834.615 | 0.2153799 | 3553.846 | 0.1818311
2487.11 | 0.293885 | 1834.615 | 0.2153799 | 3565.385 | 0.1824601
2489.36 | 0.294424 | 1834.615 | 0.2153799 | 3565.385 | 0.1824601
2491.48 | 0.294952 | 1846.154 | 0.2169164 | 3576.923 | 0.1830936
2493.72 | 0.295509 | 1846.154 | 0.2169164 | 3576.923 | 0.1830936
2495.54 | 0.295956 | 1846.154 | 0.2169164 | 3588.462 | 0.1837317
2497.81 | 0.296505 | 1846.154 | 0.2169164 | 3588.462 | 0.1837317
2499.76 | 0.296999 | 1846.154 | 0.2169164 | 3600 | 0.1843745
2502.29 | 0.297627 | 1857.692 | 0.2184731 | 3600 | 0.1843745
2504.46 | 0.298193 | 1857.692 | 0.2184731 | 3600 | 0.1843745
2506.42 | 0.29869 | 1857.692 | 0.2184731 | 3611.538 | 0.1850222
2508.45 | 0.29921 | 1857.692 | 0.2184731 | 3611.538 | 0.1850222
2510.24 | 0.299668 | 1869.231 | 0.2200507 | 3623.077 | 0.1856747
2512.17 | 0.300175 | 1869.231 | 0.2200507 | 3623.077 | 0.1856747
2514.46 | 0.300768 | 1869.231 | 0.2200507 | 3634.615 | 0.1863323
2516.43 | 0.301286 | 1869.231 | 0.2200507 | 3634.615 | 0.1863323
2518.29 | 0.301782 | 1880.769 | 0.2216499 | 3646.154 | 0.1869948
2520.05 | 0.302254 | 1880.769 | 0.2216499 | 3646.154 | 0.1869948
2521.78 | 0.302731 | 1880.769 | 0.2216499 | 3646.154 | 0.1869948
2523.67 | 0.303237 | 1880.769 | 0.2216499 | 3657.692 | 0.1876626
2525.85 | 0.303822 | 1880.769 | 0.2216499 | 3657.692 | 0.1876626
2527.77 | 0.304337 | 1892.308 | 0.2232713 | 3669.231 | 0.1883356
2529.72 | 0.304861 | 1892.308 | 0.2232713 | 3669.231 | 0.1883356
2531.46 | 0.305334 | 1892.308 | 0.2232713 | 3680.769 | 0.189014
2533.63 | 0.305924 | 1892.308 | 0.2232713 | 3680.769 | 0.189014
2536.05 | 0.306597 | 1903.846 | 0.2249158 | 3692.308 | 0.1896978
2537.73 | 0.307062 | 1903.846 | 0.2249158 | 3692.308 | 0.1896978
2539.57 | 0.30758 | 1903.846 | 0.2249158 | 3692.308 | 0.1896978
2541.22 | 0.308051 | 1903.846 | 0.2249158 | 3703.846 | 0.1903872
2543.07 | 0.308573 | 1903.846 | 0.2249158 | 3703.846 | 0.1903872
2544.89 | 0.309095 | 1915.385 | 0.2265842 | 3715.385 | 0.1910823
2547.39 | 0.309819 | 1915.385 | 0.2265842 | 3715.385 | 0.1910823
2549.19 | 0.310332 | 1915.385 | 0.2265842 | 3726.923 | 0.1917831
2551.46 | 0.310987 | 1915.385 | 0.2265842 | 3726.923 | 0.1917831
2553.41 | 0.31157 | 1926.923 | 0.2282772 | 3726.923 | 0.1917831
2555.08 | 0.312055 | 1926.923 | 0.2282772 | 3738.462 | 0.1924898
2556.65 | 0.312526 | 1926.923 | 0.2282772 | 3738.462 | 0.1924898
2558.67 | 0.313142 | 1926.923 | 0.2282772 | 3750 | 0.1932026
2560.22 | 0.313601 | 1938.462 | 0.2299959 | 3750 | 0.1932026
2562.32 | 0.314239 | 1938.462 | 0.2299959 | 3761.538 | 0.1939214
2564.06 | 0.314782 | 1938.462 | 0.2299959 | 3761.538 | 0.1939214
2565.86 | 0.315333 | 1938.462 | 0.2299959 | 3773.077 | 0.1946464
2567.4 | 0.315823 | 1938.462 | 0.2299959 | 3773.077 | 0.1946464
2568.95 | 0.316317 | 1950 | 0.231741 | 3773.077 | 0.1946464
2570.52 | 0.316823 | 1950 | 0.231741 | 3784.615 | 0.1953779
2572.43 | 0.317404 | 1950 | 0.231741 | 3784.615 | 0.1953779
2573.99 | 0.317911 | 1950 | 0.231741 | 3796.154 | 0.1961158
2575.67 | 0.318459 | 1961.538 | 0.2335136 | 3796.154 | 0.1961158
2577.04 | 0.318895 | 1961.538 | 0.2335136 | 3807.692 | 0.1968603
2578.76 | 0.319477 | 1961.538 | 0.2335136 | 3807.692 | 0.1968603
2580.53 | 0.320045 | 1961.538 | 0.2335136 | 3819.231 | 0.1976116
2582.03 | 0.320532 | 1973.077 | 0.2353147 | 3819.231 | 0.1976116
2583.8 | 0.321116 | 1973.077 | 0.2353147 | 3819.231 | 0.1976116
2585.3 | 0.321626 | 1973.077 | 0.2353147 | 3830.769 | 0.1983698
2586.72 | 0.322101 | 1973.077 | 0.2353147 | 3830.769 | 0.1983698
2588.05 | 0.322557 | 1973.077 | 0.2353147 | 3842.308 | 0.199135
2589.64 | 0.323086 | 1984.615 | 0.2371453 | 3842.308 | 0.199135
2591.25 | 0.323631 | 1984.615 | 0.2371453 | 3853.846 | 0.1999074
2592.72 | 0.324142 | 1984.615 | 0.2371453 | 3853.846 | 0.1999074
2594.07 | 0.324615 | 1984.615 | 0.2371453 | 3865.385 | 0.2006871
2595.76 | 0.325205 | 1996.154 | 0.2390067 | 3865.385 | 0.2006871
2597.24 | 0.325713 | 1996.154 | 0.2390067 | 3865.385 | 0.2006871
2598.93 | 0.326311 | 1996.154 | 0.2390067 | 3876.923 | 0.2014743
2600.36 | 0.326824 | 1996.154 | 0.2390067 | 3876.923 | 0.2014743
2602 | 0.327414 | 1996.154 | 0.2390067 | 3888.462 | 0.2022691
2603.12 | 0.327809 | 2007.692 | 0.2408999 | 3888.462 | 0.2022691
2604.63 | 0.328368 | 2007.692 | 0.2408999 | 3900 | 0.2030718
2606.22 | 0.328946 | 2007.692 | 0.2408999 | 3900 | 0.2030718
2607.62 | 0.32946 | 2007.692 | 0.2408999 | 3911.538 | 0.2038824
2609.11 | 0.330001 | 2019.231 | 0.2428262 | 3911.538 | 0.2038824
2610.57 | 0.330558 | 2019.231 | 0.2428262 | 3911.538 | 0.2038824
2612.19 | 0.331168 | 2019.231 | 0.2428262 | 3923.077 | 0.2047012
2613.56 | 0.331692 | 2019.231 | 0.2428262 | 3923.077 | 0.2047012
2614.71 | 0.332125 | 2030.769 | 0.2447871 | 3934.615 | 0.2055284
2616.3 | 0.332723 | 2030.769 | 0.2447871 | 3934.615 | 0.2055284
2617.51 | 0.333205 | 2030.769 | 0.2447871 | 3946.154 | 0.206364
2618.98 | 0.33377 | 2030.769 | 0.2447871 | 3946.154 | 0.206364
2620.08 | 0.334208 | 2030.769 | 0.2447871 | 3946.154 | 0.206364
2621.4 | 0.334731 | 2042.308 | 0.2467837 | 3957.692 | 0.2072084
2622.57 | 0.335192 | 2042.308 | 0.2467837 | 3957.692 | 0.2072084
2623.64 | 0.335615 | 2042.308 | 0.2467837 | 3969.231 | 0.2080617
2625.06 | 0.336198 | 2042.308 | 0.2467837 | 3969.231 | 0.2080617
2626.24 | 0.336675 | 2053.846 | 0.2488177 | 3980.769 | 0.2089242
2627.27 | 0.337097 | 2053.846 | 0.2488177 | 3980.769 | 0.2089242
2628.58 | 0.337622 | 2053.846 | 0.2488177 | 3992.308 | 0.2097959
2630.21 | 0.33831 | 2053.846 | 0.2488177 | 3992.308 | 0.2097959
2631.51 | 0.338856 | 2053.846 | 0.2488177 | 3992.308 | 0.2097959
2632.65 | 0.339344 | 2065.385 | 0.2508906 | 4003.846 | 0.2106772
2633.92 | 0.339888 | 2065.385 | 0.2508906 | 4003.846 | 0.2106772
2635.18 | 0.34043 | 2065.385 | 0.2508906 | 4015.385 | 0.2115684
2636.32 | 0.340905 | 2065.385 | 0.2508906 | 4015.385 | 0.2115684
2637.49 | 0.341417 | 2076.923 | 0.253004 | 4026.923 | 0.2124695
2638.62 | 0.341905 | 2076.923 | 0.253004 | 4026.923 | 0.2124695
2639.97 | 0.342499 | 2076.923 | 0.253004 | 4038.462 | 0.2133809
2641.21 | 0.343046 | 2076.923 | 0.253004 | 4038.462 | 0.2133809
2642.59 | 0.343667 | 2088.462 | 0.2551596 | 4038.462 | 0.2133809
2643.63 | 0.344141 | 2088.462 | 0.2551596 | 4050 | 0.2143028
2644.84 | 0.344687 | 2088.462 | 0.2551596 | 4050 | 0.2143028
2645.93 | 0.34518 | 2088.462 | 0.2551596 | 4061.538 | 0.2152355
2647.18 | 0.345753 | 2088.462 | 0.2551596 | 4061.538 | 0.2152355
2648.25 | 0.346235 | 2100 | 0.2573591 | 4073.077 | 0.2161792
2649.53 | 0.346836 | 2100 | 0.2573591 | 4073.077 | 0.2161792
2650.57 | 0.347311 | 2100 | 0.2573591 | 4084.615 | 0.2171343
2651.77 | 0.347879 | 2100 | 0.2573591 | 4084.615 | 0.2171343
2652.68 | 0.348332 | 2111.538 | 0.2596044 | 4084.615 | 0.2171343
2654 | 0.34895 | 2111.538 | 0.2596044 | 4096.154 | 0.218101
2654.92 | 0.349393 | 2111.538 | 0.2596044 | 4096.154 | 0.218101
2656.14 | 0.349984 | 2111.538 | 0.2596044 | 4107.692 | 0.2190797
2657.21 | 0.350501 | 2111.538 | 0.2596044 | 4107.692 | 0.2190797
2658.19 | 0.350997 | 2123.077 | 0.2618975 | 4119.231 | 0.2200705
2659.24 | 0.351517 | 2123.077 | 0.2618975 | 4119.231 | 0.2200705
2660.34 | 0.352074 | 2123.077 | 0.2618975 | 4130.769 | 0.221074
2661.66 | 0.35273 | 2123.077 | 0.2618975 | 4130.769 | 0.221074
2662.91 | 0.35338 | 2134.615 | 0.2642404 | 4130.769 | 0.221074
2663.98 | 0.353928 | 2134.615 | 0.2642404 | 4142.308 | 0.2220903
2664.81 | 0.354362 | 2134.615 | 0.2642404 | 4142.308 | 0.2220903
2665.87 | 0.354906 | 2134.615 | 0.2642404 | 4153.846 | 0.2231198
2666.98 | 0.3555 | 2146.154 | 0.2666353 | 4153.846 | 0.2231198
2667.97 | 0.356024 | 2146.154 | 0.2666353 | 4165.385 | 0.2241629
2668.92 | 0.356533 | 2146.154 | 0.2666353 | 4165.385 | 0.2241629
2669.92 | 0.357072 | 2146.154 | 0.2666353 | 4165.385 | 0.2241629
2670.79 | 0.357554 | 2146.154 | 0.2666353 | 4176.923 | 0.2252199
2671.89 | 0.358153 | 2157.692 | 0.2690847 | 4176.923 | 0.2252199
2672.62 | 0.358574 | 2157.692 | 0.2690847 | 4188.462 | 0.2262912
2673.61 | 0.359111 | 2157.692 | 0.2690847 | 4188.462 | 0.2262912
2674.44 | 0.359573 | 2157.692 | 0.2690847 | 4200 | 0.2273771
2675.31 | 0.360062 | 2169.231 | 0.271591 | 4200 | 0.2273771
2676.18 | 0.360553 | 2169.231 | 0.271591 | 4211.538 | 0.228478
2677.14 | 0.361094 | 2169.231 | 0.271591 | 4211.538 | 0.228478
2678.08 | 0.361642 | 2169.231 | 0.271591 | 4211.538 | 0.228478
2678.81 | 0.362066 | 2180.769 | 0.274157 | 4223.077 | 0.2295944
2679.58 | 0.362518 | 2180.769 | 0.274157 | 4223.077 | 0.2295944
2680.71 | 0.363179 | 2180.769 | 0.274157 | 4234.615 | 0.2307267
2681.72 | 0.363767 | 2180.769 | 0.274157 | 4234.615 | 0.2307267
2682.57 | 0.3643 | 2180.769 | 0.274157 | 4246.154 | 0.2318754
2683.48 | 0.364861 | 2192.308 | 0.2767859 | 4246.154 | 0.2318754
2684.4 | 0.365424 | 2192.308 | 0.2767859 | 4257.692 | 0.2330408
2685.22 | 0.36593 | 2192.308 | 0.2767859 | 4257.692 | 0.2330408
2685.9 | 0.366361 | 2192.308 | 0.2767859 | 4257.692 | 0.2330408
2686.84 | 0.366947 | 2203.846 | 0.2794807 | 4269.231 | 0.2342236
2687.62 | 0.367438 | 2203.846 | 0.2794807 | 4269.231 | 0.2342236
2688.51 | 0.367996 | 2203.846 | 0.2794807 | 4280.769 | 0.2354241
2689.34 | 0.368544 | 2203.846 | 0.2794807 | 4280.769 | 0.2354241
2690.19 | 0.369091 | 2203.846 | 0.2794807 | 4292.308 | 0.236643
2690.91 | 0.369562 | 2215.385 | 0.2822446 | 4292.308 | 0.236643
2691.81 | 0.370151 | 2215.385 | 0.2822446 | 4303.846 | 0.2378808
2692.63 | 0.3707 | 2215.385 | 0.2822446 | 4303.846 | 0.2378808
2693.48 | 0.371272 | 2215.385 | 0.2822446 | 4303.846 | 0.2378808
2694.25 | 0.371792 | 2226.923 | 0.2850813 | 4315.385 | 0.239138
2694.9 | 0.372255 | 2226.923 | 0.2850813 | 4315.385 | 0.239138
2695.6 | 0.372738 | 2226.923 | 0.2850813 | 4326.923 | 0.2404154
2696.28 | 0.373197 | 2226.923 | 0.2850813 | 4326.923 | 0.2404154
2696.88 | 0.373628 | 2238.462 | 0.2879947 | 4338.462 | 0.2417134
2697.65 | 0.37417 | 2238.462 | 0.2879947 | 4338.462 | 0.2417134
2698.27 | 0.374612 | 2238.462 | 0.2879947 | 4350 | 0.2430328
2699 | 0.375145 | 2238.462 | 0.2879947 | 4350 | 0.2430328
2699.57 | 0.375567 | 2238.462 | 0.2879947 | 4350 | 0.2430328
2700.33 | 0.376116 | 2250 | 0.2909889 | 4361.538 | 0.2443743
2700.9 | 0.376543 | 2250 | 0.2909889 | 4361.538 | 0.2443743
2701.54 | 0.377025 | 2250 | 0.2909889 | 4373.077 | 0.2457386
2702.14 | 0.377471 | 2250 | 0.2909889 | 4373.077 | 0.2457386
2702.82 | 0.377978 | 2261.538 | 0.2940686 | 4384.615 | 0.2471264
2703.49 | 0.378489 | 2261.538 | 0.2940686 | 4384.615 | 0.2471264
2704.12 | 0.378982 | 2261.538 | 0.2940686 | 4396.154 | 0.2485386
2704.77 | 0.37948 | 2261.538 | 0.2940686 | 4396.154 | 0.2485386
2705.44 | 0.380002 | 2261.538 | 0.2940686 | 4396.154 | 0.2485386
2706.11 | 0.380525 | 2273.077 | 0.2972386 | 4407.692 | 0.2499761
2706.79 | 0.381074 | 2273.077 | 0.2972386 | 4407.692 | 0.2499761
2707.49 | 0.381643 | 2273.077 | 0.2972386 | 4419.231 | 0.2514397
2708.16 | 0.382178 | 2273.077 | 0.2972386 | 4419.231 | 0.2514397
2708.86 | 0.382748 | 2284.615 | 0.3005044 | 4430.769 | 0.2529303
2709.53 | 0.383293 | 2284.615 | 0.3005044 | 4430.769 | 0.2529303
2710.3 | 0.38396 | 2284.615 | 0.3005044 | 4430.769 | 0.2529303
2711.05 | 0.384597 | 2284.615 | 0.3005044 | 4442.308 | 0.254449
2711.58 | 0.385049 | 2296.154 | 0.3038716 | 4442.308 | 0.254449
2712.13 | 0.385525 | 2296.154 | 0.3038716 | 4453.846 | 0.2559967
2712.7 | 0.386002 | 2296.154 | 0.3038716 | 4453.846 | 0.2559967
2713.31 | 0.386549 | 2296.154 | 0.3038716 | 4465.385 | 0.2575747
2713.92 | 0.387088 | 2296.154 | 0.3038716 | 4465.385 | 0.2575747
2714.5 | 0.387611 | 2307.692 | 0.3073464 | 4476.923 | 0.2591839
2715.13 | 0.38819 | 2307.692 | 0.3073464 | 4476.923 | 0.2591839
2715.78 | 0.388785 | 2307.692 | 0.3073464 | 4476.923 | 0.2591839
2716.38 | 0.38935 | 2307.692 | 0.3073464 | 4488.462 | 0.2608256
2716.82 | 0.389775 | 2319.231 | 0.3109355 | 4488.462 | 0.2608256
2717.4 | 0.390317 | 2319.231 | 0.3109355 | 4500 | 0.2625008
2717.9 | 0.390802 | 2319.231 | 0.3109355 | 4500 | 0.2625008
2718.42 | 0.391302 | 2319.231 | 0.3109355 | 4511.538 | 0.264211
2718.92 | 0.39179 | 2330.769 | 0.3146463 | 4511.538 | 0.264211
2719.52 | 0.392374 | 2330.769 | 0.3146463 | 4523.077 | 0.2659575
2719.94 | 0.392791 | 2330.769 | 0.3146463 | 4523.077 | 0.2659575
2720.51 | 0.393356 | 2330.769 | 0.3146463 | 4523.077 | 0.2659575
2721.01 | 0.393871 | 2330.769 | 0.3146463 | 4534.615 | 0.2677417
2721.41 | 0.394276 | 2342.308 | 0.3184868 | 4534.615 | 0.2677417
2721.92 | 0.394811 | 2342.308 | 0.3184868 | 4546.154 | 0.2695651
2722.41 | 0.395312 | 2342.308 | 0.3184868 | 4546.154 | 0.2695651
2722.89 | 0.395811 | 2342.308 | 0.3184868 | 4557.692 | 0.2714293
2723.28 | 0.396223 | 2353.846 | 0.3224658 | 4557.692 | 0.2714293
2723.74 | 0.396727 | 2353.846 | 0.3224658 | 4569.231 | 0.2733361
2724.16 | 0.397177 | 2353.846 | 0.3224658 | 4569.231 | 0.2733361
2724.61 | 0.397663 | 2353.846 | 0.3224658 | 4569.231 | 0.2733361
2725.01 | 0.398094 | 2353.846 | 0.3224658 | 4580.769 | 0.2752874
2725.41 | 0.398546 | 2365.385 | 0.3265929 | 4580.769 | 0.2752874
2725.81 | 0.399007 | 2365.385 | 0.3265929 | 4592.308 | 0.277285
2726.33 | 0.399582 | 2365.385 | 0.3265929 | 4592.308 | 0.277285
2726.8 | 0.400117 | 2365.385 | 0.3265929 | 4603.846 | 0.2793311
2727.25 | 0.400634 | 2376.923 | 0.3308786 | 4603.846 | 0.2793311
2727.66 | 0.401129 | 2376.923 | 0.3308786 | 4615.385 | 0.2814278
2728.08 | 0.401618 | 2376.923 | 0.3308786 | 4615.385 | 0.2814278
2728.41 | 0.402012 | 2376.923 | 0.3308786 | 4615.385 | 0.2814278
2728.85 | 0.402558 | 2388.462 | 0.3353385 | 4626.923 | 0.2835776
2729.2 | 0.402984 | 2388.462 | 0.3353385 | 4626.923 | 0.2835776
2729.52 | 0.403371 | 2388.462 | 0.3353385 | 4638.462 | 0.285783
2729.82 | 0.403751 | 2388.462 | 0.3353385 | 4638.462 | 0.285783
2730.18 | 0.404215 | 2388.462 | 0.3353385 | 4650 | 0.2880467
2730.52 | 0.404624 | 2400 | 0.3399839 | 4650 | 0.2880467
2730.93 | 0.405171 | 2400 | 0.3399839 | 4650 | 0.2880467
2731.23 | 0.405559 | 2400 | 0.3399839 | 4661.538 | 0.2903717
2731.58 | 0.406012 | 2400 | 0.3399839 | 4661.538 | 0.2903717
2731.97 | 0.40652 | 2411.538 | 0.3448298 | 4673.077 | 0.2927612
2732.28 | 0.40695 | 2411.538 | 0.3448298 | 4673.077 | 0.2927612
2732.65 | 0.40743 | 2411.538 | 0.3448298 | 4684.615 | 0.2952185
2732.99 | 0.407889 | 2411.538 | 0.3448298 | 4684.615 | 0.2952185
2733.34 | 0.408356 | 2411.538 | 0.3448298 | 4696.154 | 0.2977469
2733.65 | 0.408791 | 2423.077 | 0.3498936 | 4696.154 | 0.2977469
2733.95 | 0.409213 | 2423.077 | 0.3498936 | 4696.154 | 0.2977469
2734.27 | 0.40967 | 2423.077 | 0.3498936 | 4707.692 | 0.3003503
2734.59 | 0.410133 | 2423.077 | 0.3498936 | 4707.692 | 0.3003503
2734.89 | 0.410564 | 2434.615 | 0.3551944 | 4719.231 | 0.3030331
2735.24 | 0.41108 | 2434.615 | 0.3551944 | 4719.231 | 0.3030331
2735.55 | 0.41156 | 2434.615 | 0.3551944 | 4730.769 | 0.3057995
2735.87 | 0.41203 | 2434.615 | 0.3551944 | 4730.769 | 0.3057995
2736.16 | 0.412469 | 2446.154 | 0.3607542 | 4742.308 | 0.308654
2736.52 | 0.413045 | 2446.154 | 0.3607542 | 4742.308 | 0.308654
2736.81 | 0.413491 | 2446.154 | 0.3607542 | 4742.308 | 0.308654
2737.14 | 0.414013 | 2446.154 | 0.3607542 | 4753.846 | 0.3116018
2737.46 | 0.414524 | 2446.154 | 0.3607542 | 4753.846 | 0.3116018
2737.86 | 0.415172 | 2457.692 | 0.366598 | 4765.385 | 0.3146487
2738.19 | 0.415711 | 2457.692 | 0.366598 | 4765.385 | 0.3146487
2738.56 | 0.416332 | 2457.692 | 0.366598 | 4776.923 | 0.3178006
2738.84 | 0.416814 | 2457.692 | 0.366598 | 4776.923 | 0.3178006
2739.14 | 0.417333 | 2469.231 | 0.3727539 | 4788.462 | 0.3210643
2739.39 | 0.417768 | 2469.231 | 0.3727539 | 4788.462 | 0.3210643
2739.71 | 0.418323 | 2469.231 | 0.3727539 | 4788.462 | 0.3210643
2739.96 | 0.418765 | 2469.231 | 0.3727539 | 4800 | 0.3244473
2740.21 | 0.419235 | 2480.769 | 0.3792542 | 4800 | 0.3244473
2740.46 | 0.419676 | 2480.769 | 0.3792542 | 4811.538 | 0.3279575
2740.73 | 0.42018 | 2480.769 | 0.3792542 | 4811.538 | 0.3279575
2740.99 | 0.420677 | 2480.769 | 0.3792542 | 4823.077 | 0.331604
2741.24 | 0.421155 | 2480.769 | 0.3792542 | 4823.077 | 0.331604
2741.49 | 0.421655 | 2492.308 | 0.3861346 | 4834.615 | 0.3353965
2741.73 | 0.422104 | 2492.308 | 0.3861346 | 4834.615 | 0.3353965
2742.05 | 0.42273 | 2492.308 | 0.3861346 | 4834.615 | 0.3353965
2742.28 | 0.423203 | 2492.308 | 0.3861346 | 4846.154 | 0.3393459
2742.55 | 0.423756 | 2503.846 | 0.3934346 | 4846.154 | 0.3393459
2742.76 | 0.424215 | 2503.846 | 0.3934346 | 4857.692 | 0.3434636
2743.01 | 0.424765 | 2503.846 | 0.3934346 | 4857.692 | 0.3434636
2743.21 | 0.425188 | 2503.846 | 0.3934346 | 4869.231 | 0.3477624
2743.43 | 0.425659 | 2503.846 | 0.3934346 | 4869.231 | 0.3477624
2743.61 | 0.426062 | 2515.385 | 0.4012402 | 4869.231 | 0.3477624
2743.83 | 0.42655 | 2515.385 | 0.4012402 | 4880.769 | 0.3522612
2744.03 | 0.426999 | 2515.385 | 0.4012402 | 4880.769 | 0.3522612
2744.23 | 0.427465 | 2515.385 | 0.4012402 | 4892.308 | 0.3569743
2744.4 | 0.427883 | 2526.923 | 0.4095961 | 4892.308 | 0.3569743
2744.61 | 0.428385 | 2526.923 | 0.4095961 | 4903.846 | 0.3619209
2744.8 | 0.428826 | 2526.923 | 0.4095961 | 4903.846 | 0.3619209
2744.96 | 0.429234 | 2526.923 | 0.4095961 | 4915.385 | 0.3671228
2745.11 | 0.429601 | 2538.462 | 0.4185799 | 4915.385 | 0.3671228
2745.33 | 0.430153 | 2538.462 | 0.4185799 | 4915.385 | 0.3671228
2745.48 | 0.430542 | 2538.462 | 0.4185799 | 4926.923 | 0.372605
2745.65 | 0.430966 | 2538.462 | 0.4185799 | 4926.923 | 0.372605
2745.82 | 0.431408 | 2538.462 | 0.4185799 | 4938.462 | 0.3783959
2745.98 | 0.431863 | 2550 | 0.4282852 | 4938.462 | 0.3783959
2746.13 | 0.432269 | 2550 | 0.4282852 | 4950 | 0.3845282
2746.3 | 0.432741 | 2550 | 0.4282852 | 4950 | 0.3845282
2746.47 | 0.433202 | 2550 | 0.4282852 | 4961.538 | 0.3910395
2746.62 | 0.433648 | 2561.538 | 0.4388221 | 4961.538 | 0.3910395
2746.78 | 0.434134 | 2561.538 | 0.4388221 | 4961.538 | 0.3910395
2746.93 | 0.434577 | 2561.538 | 0.4388221 | 4973.077 | 0.3979717
2747.1 | 0.435103 | 2561.538 | 0.4388221 | 4973.077 | 0.3979717
2747.25 | 0.435558 | 2561.538 | 0.4388221 | 4984.615 | 0.4053712
2747.42 | 0.436104 | 2573.077 | 0.4503151 | 4984.615 | 0.4053712
2747.57 | 0.436581 | 2573.077 | 0.4503151 | 4996.154 | 0.4133417
2747.73 | 0.437143 | 2573.077 | 0.4503151 | 4996.154 | 0.4133417
2747.88 | 0.437667 | 2573.077 | 0.4503151 | 5007.692 | 0.4219389
2748.05 | 0.438265 | 2584.615 | 0.4628923 | 5007.692 | 0.4219389
2748.2 | 0.438812 | 2584.615 | 0.4628923 | 5007.692 | 0.4219389
2748.37 | 0.439443 | 2584.615 | 0.4628923 | 5019.231 | 0.431259
2748.52 | 0.440053 | 2584.615 | 0.4628923 | 5019.231 | 0.431259
2748.69 | 0.440736 | 2596.154 | 0.4770656 | 5030.769 | 0.4414184
2748.84 | 0.44138 | 2596.154 | 0.4770656 | 5030.769 | 0.4414184
2749 | 0.442147 | 2596.154 | 0.4770656 | 5042.308 | 0.4525525
2749.15 | 0.442867 | 2596.154 | 0.4770656 | 5042.308 | 0.4525525
2749.32 | 0.443712 | 2596.154 | 0.4770656 | 5053.846 | 0.4648064
2749.47 | 0.444549 | 2607.692 | 0.4930098 | 5053.846 | 0.4648064
2749.64 | 0.445534 | 2607.692 | 0.4930098 | 5053.846 | 0.4648064
2749.79 | 0.446534 | 2607.692 | 0.4930098 | 5065.385 | 0.4786474
2749.95 | 0.447783 | 2607.692 | 0.4930098 | 5065.385 | 0.4786474
2750.1 | 0.449053 | 2619.231 | 0.5111114 | 5076.923 | 0.4943106
2750.27 | 0.45075 | 2619.231 | 0.5111114 | 5076.923 | 0.4943106
2750.42 | 0.452708 | 2619.231 | 0.5111114 | 5088.462 | 0.5122222
2750.74 | 0.468106 | 2619.231 | 0.5111114 | 5088.462 | 0.5122222
0 | 0
3.82 | 0.000816
8.11 | 0.001662
11.66 | 0.002328
15.85 | 0.003053
19.04 | 0.003531
23.06 | 0.004106
26.96 | 0.004621
31.55 | 0.005215
35.17 | 0.005661
40.16 | 0.006256
43.98 | 0.006729
48.42 | 0.007251
52.04 | 0.007659
56.21 | 0.008136
59.42 | 0.008511
62.99 | 0.008912
66.21 | 0.009296
70.74 | 0.009786
74.4 | 0.010198
79.15 | 0.010718
83.66 | 0.011214
88.68 | 0.011777
93.17 | 0.012434
97.49 | 0.012906
101.66 | 0.013361
106.33 | 0.013882
110.55 | 0.014335
115.27 | 0.014827
118.66 | 0.015192
122.56 | 0.015599
126.82 | 0.016065
131.34 | 0.016549
136.13 | 0.017033
141.43 | 0.017585
145.22 | 0.017976
148.96 | 0.018355
152.23 | 0.018683
156.63 | 0.019137
161.34 | 0.019603
165.89 | 0.020036
169.78 | 0.020426
174.03 | 0.020857
178.12 | 0.021245
182.98 | 0.021689
187.03 | 0.022059
191.35 | 0.022478
195.86 | 0.022906
200.01 | 0.023307
204.67 | 0.023755
209.24 | 0.024194
212.76 | 0.02453
218.21 | 0.025041
222.42 | 0.025434
227.61 | 0.025921
232.08 | 0.026327
237.53 | 0.026823
240.82 | 0.027117
246.11 | 0.027592
249.53 | 0.027905
254.67 | 0.028382
258.92 | 0.028747
263.66 | 0.029162
268.03 | 0.029556
272.27 | 0.029917
277.19 | 0.030362
282.35 | 0.030802
285.9 | 0.031103
291.04 | 0.031531
294.41 | 0.031826
298.76 | 0.032206
303.59 | 0.032615
308.86 | 0.033061
312.76 | 0.033379
317.68 | 0.033796
321.65 | 0.034134
326.09 | 0.034519
330.23 | 0.034863
333.98 | 0.03517
338.14 | 0.035505
343.34 | 0.035925
347.48 | 0.036267
352.77 | 0.036697
357.38 | 0.037067
362.2 | 0.037455
366.92 | 0.037846
371.39 | 0.038194
376.36 | 0.038584
380.8 | 0.038942
385.67 | 0.039322
390.26 | 0.039696
395.18 | 0.040086
399.37 | 0.040425
404.64 | 0.040831
410 | 0.041252
414.82 | 0.041624
419.34 | 0.041981
422.94 | 0.042256
426.73 | 0.042546
431.64 | 0.042929
436.63 | 0.043306
441.01 | 0.043652
446.24 | 0.044042
450.82 | 0.044375
455.44 | 0.044718
460.42 | 0.045093
465.21 | 0.045454
469.63 | 0.045811
474.68 | 0.046179
479.9 | 0.046488
484.53 | 0.046907
488.93 | 0.047232
493.92 | 0.047618
498.17 | 0.047926
502.91 | 0.048267
507.87 | 0.04863
512.2 | 0.048941
516.39 | 0.049243
520.35 | 0.049538
525.38 | 0.049883
529.54 | 0.050181
533.93 | 0.050479
537.85 | 0.050774
542.49 | 0.05109
546.26 | 0.05135
550.24 | 0.051659
555.28 | 0.052014
560.67 | 0.052383
565.34 | 0.052716
570.35 | 0.05307
574.97 | 0.053399
579.36 | 0.053703
584.71 | 0.054074
589.45 | 0.054389
593.69 | 0.054696
599.08 | 0.05507
603.2 | 0.055366
608.74 | 0.055748
613.71 | 0.056078
619.97 | 0.056496
624.25 | 0.056791
629.08 | 0.057111
632.93 | 0.057386
638.35 | 0.057748
642.42 | 0.058022
647.48 | 0.058351
653.04 | 0.058717
657.54 | 0.059036
661.99 | 0.059348
667.15 | 0.059677
671.82 | 0.06
676.71 | 0.060324
680.45 | 0.060583
685.7 | 0.060937
690.24 | 0.061244
694.56 | 0.061525
699.38 | 0.061835
704.51 | 0.062189
708.48 | 0.062424
713.48 | 0.062745
718.05 | 0.063037
724.13 | 0.063431
729.25 | 0.063769
735.22 | 0.064141
739.78 | 0.06443
744.6 | 0.064743
750.27 | 0.065121
755.39 | 0.065449
760.65 | 0.06578
764.65 | 0.066038
769.22 | 0.066321
773.61 | 0.066605
779.05 | 0.066957
784.04 | 0.067258
791.01 | 0.067695
796.15 | 0.068027
800.89 | 0.06832
806.2 | 0.06865
811.22 | 0.068949
815.47 | 0.069214
819.59 | 0.069482
824.05 | 0.069749
828.2 | 0.070009
832.67 | 0.070286
838.38 | 0.070636
843.13 | 0.070939
848.56 | 0.071271
854.45 | 0.071631
859.35 | 0.071924
863.84 | 0.072193
869.18 | 0.072532
873.4 | 0.0728
877.92 | 0.073081
882.54 | 0.073356
887.98 | 0.073688
892.67 | 0.073974
898.11 | 0.074308
903.45 | 0.074624
909.6 | 0.074994
914.96 | 0.075313
920.15 | 0.075635
924.49 | 0.075905
929.51 | 0.076191
934.18 | 0.076458
939.12 | 0.076765
942.96 | 0.076975
948.03 | 0.077283
952.05 | 0.077517
957.97 | 0.077873
962.13 | 0.078126
966.95 | 0.078418
971.2 | 0.078663
975.44 | 0.078909
981.06 | 0.079237
985.85 | 0.07951
990.39 | 0.079808
994.71 | 0.080052
998.31 | 0.080255
1003.6 | 0.080561
1008.72 | 0.080866
1013.95 | 0.081168
1019.42 | 0.08149
1025.11 | 0.081813
1029.5 | 0.082066
1033.3 | 0.082289
1038.61 | 0.082601
1042.91 | 0.082842
1047.03 | 0.083082
1053.57 | 0.083457
1058.09 | 0.083721
1063.48 | 0.084042
1067.47 | 0.084265
1071.81 | 0.084514
1076.73 | 0.084782
1082.23 | 0.08511
1087.14 | 0.085388
1092.38 | 0.085681
1097.35 | 0.085965
1102.49 | 0.086244
1106.53 | 0.086485
1112.88 | 0.086848
1117.12 | 0.087085
1123.38 | 0.087444
1128.57 | 0.087727
1134.32 | 0.088073
1139.48 | 0.088384
1143.98 | 0.088614
1148.94 | 0.088872
1153.58 | 0.089145
1158.7 | 0.089431
1163.75 | 0.089721
1168.46 | 0.089966
1173.75 | 0.090254
1180.22 | 0.090626
1184.51 | 0.090859
1189.96 | 0.091169
1194.8 | 0.091424
1200.36 | 0.091795
1204.39 | 0.092026
1210.07 | 0.092351
1214.4 | 0.092594
1219.7 | 0.092886
1223.42 | 0.093082
1228.61 | 0.093373
1232.65 | 0.093604
1238.84 | 0.093942
1242.88 | 0.094175
1247.93 | 0.094453
1252.14 | 0.094671
1258.39 | 0.095018
1262.91 | 0.095265
1267.85 | 0.09552
1272.67 | 0.0958
1278.28 | 0.096115
1282.37 | 0.096335
1287.41 | 0.096604
1292.49 | 0.096874
1299.02 | 0.097238
1303.44 | 0.097466
1309.38 | 0.097792
1314.27 | 0.098069
1318.96 | 0.098316
1323.84 | 0.098579
1330.13 | 0.09892
1335.46 | 0.099197
1340.81 | 0.099502
1346.05 | 0.099765
1351.46 | 0.10007
1356.56 | 0.100342
1362.28 | 0.100655
1366.44 | 0.100869
1371.18 | 0.101135
1374.95 | 0.101334
1380.57 | 0.101629
1384.84 | 0.101852
1389.73 | 0.102117
1393.93 | 0.102335
1400.27 | 0.102673
1405.46 | 0.102946
1412.27 | 0.103305
1416.83 | 0.103542
1421.41 | 0.103795
1426.32 | 0.104052
1430.61 | 0.104288
1436.16 | 0.104581
1441.68 | 0.104888
1446.57 | 0.105144
1452.08 | 0.105449
1455.77 | 0.105627
1460.64 | 0.105888
1465.58 | 0.106141
1471.62 | 0.106454
1475.9 | 0.106639
1480.58 | 0.106935
1485.73 | 0.107182
1490.92 | 0.107455
1495.62 | 0.107706
1500.95 | 0.108002
1505.94 | 0.108254
1511.22 | 0.10852
1515.45 | 0.108749
1521.07 | 0.109035
1525.89 | 0.109295
1531.68 | 0.109607
1535.98 | 0.10983
1541.61 | 0.110127
1547.25 | 0.110422
1551.12 | 0.110636
1556.29 | 0.110904
1561.96 | 0.111207
1566.88 | 0.111444
1572.44 | 0.111749
1576.88 | 0.111982
1582.32 | 0.112247
1588.04 | 0.112555
1592.24 | 0.112775
1598.83 | 0.113105
1603.52 | 0.113338
1608.36 | 0.113598
1612.85 | 0.113826
1617.62 | 0.114064
1621.24 | 0.114257
1628.38 | 0.114629
1634.12 | 0.114929
1638.76 | 0.115172
1645 | 0.115432
1651.32 | 0.115742
1656.39 | 0.116013
1661.72 | 0.116285
1666.95 | 0.116571
1672.34 | 0.116852
1677.95 | 0.11713
1682.92 | 0.117392
1687.68 | 0.117631
1693.28 | 0.117916
1697.74 | 0.118151
1703.18 | 0.118436
1707.7 | 0.118668
1712.92 | 0.118928
1717.36 | 0.119166
1722.23 | 0.119424
1727.08 | 0.119676
1733.99 | 0.120028
1738.2 | 0.120258
1743.8 | 0.120537
1748.31 | 0.120759
1752.53 | 0.120985
1757.23 | 0.121228
1763.11 | 0.12153
1767.59 | 0.121768
1773.9 | 0.122092
1778.54 | 0.122334
1783.31 | 0.122577
1788.43 | 0.122841
1793.35 | 0.123084
1798.28 | 0.12336
1804.53 | 0.123667
1809.8 | 0.123841
1815.16 | 0.124217
1819.65 | 0.124455
1826.27 | 0.124794
1831.08 | 0.125048
1836.27 | 0.125296
1841.14 | 0.125569
1846.13 | 0.125818
1849.96 | 0.126028
1854.75 | 0.126261
1859.09 | 0.126484
1864.11 | 0.126733
1868.83 | 0.126978
1874.16 | 0.127248
1877.96 | 0.127458
1883.53 | 0.127754
1887.34 | 0.127934
1892.17 | 0.128191
1897.13 | 0.128467
1902.89 | 0.128757
1907.74 | 0.129003
1912.46 | 0.129251
1917.42 | 0.129489
1923.74 | 0.129807
1928.58 | 0.130058
1933.43 | 0.130295
1938.36 | 0.130552
1943.33 | 0.130811
1946.95 | 0.130999
1952.25 | 0.131282
1957.38 | 0.131537
1963.07 | 0.131816
1967.02 | 0.132041
1972.88 | 0.13232
1978.1 | 0.132578
1984.75 | 0.132894
1988.94 | 0.133115
1994.98 | 0.133422
2000.22 | 0.133692
2005.39 | 0.133987
2009.9 | 0.134209
2015 | 0.134473
2020.76 | 0.134777
2025.18 | 0.135
2030.2 | 0.13526
2035.17 | 0.135514
2040.46 | 0.135777
2045.48 | 0.136028
2050.34 | 0.136285
2054.93 | 0.136517
2060.08 | 0.136776
2065.84 | 0.137069
2071.08 | 0.137343
2076.2 | 0.137615
2082.27 | 0.137915
2087.93 | 0.138197
2093.1 | 0.138467
2097.81 | 0.138711
2102.43 | 0.13895
2107.4 | 0.139219
2112.99 | 0.139502
2117.59 | 0.139747
2123.37 | 0.140039
2128.56 | 0.140297
2134.21 | 0.140591
2138.15 | 0.140797
2144.47 | 0.141122
2149.71 | 0.141396
2155.8 | 0.141684
2160.46 | 0.141942
2165.38 | 0.142182
2169.72 | 0.142417
2174.24 | 0.142654
2178.74 | 0.142898
2184.03 | 0.143148
2188.42 | 0.143385
2193.91 | 0.143668
2199.1 | 0.143935
2204.15 | 0.14419
2208.72 | 0.144431
2213.86 | 0.144684
2218.63 | 0.144938
2224.39 | 0.145223
2229.66 | 0.145506
2235.08 | 0.145779
2239.09 | 0.145991
2244.69 | 0.14629
2250.38 | 0.146583
2255.32 | 0.146855
2260.81 | 0.147146
2266.35 | 0.147418
2271.47 | 0.14769
2276.48 | 0.147963
2281.9 | 0.148217
2287.29 | 0.148495
2291.18 | 0.1487
2296.05 | 0.148971
2300.64 | 0.14921
2305.54 | 0.149466
2309.73 | 0.14969
2314.77 | 0.149946
2319.41 | 0.150164
2324.33 | 0.150435
2328.38 | 0.150657
2334.4 | 0.150955
2340.26 | 0.151261
2344.82 | 0.151518
2349.92 | 0.151763
2355.69 | 0.152091
2360.55 | 0.152344
2366.42 | 0.15266
2372.21 | 0.152953
2378.63 | 0.153282
2383.54 | 0.153547
2389.04 | 0.153837
2394.23 | 0.154106
2400.24 | 0.154416
2405.18 | 0.15468
2410.78 | 0.154979
2415.42 | 0.155227
2421.35 | 0.155528
2425.87 | 0.155766
2430.91 | 0.15604
2435.26 | 0.156262
2440.13 | 0.156523
2445.09 | 0.156791
2450.56 | 0.157083
2455.98 | 0.157364
2461.02 | 0.157626
2466.91 | 0.157935
2471.65 | 0.158177
2476.12 | 0.158406
2481.36 | 0.158701
2487.33 | 0.159016
2492.34 | 0.15928
2497.61 | 0.15957
2502.81 | 0.159846
2508.4 | 0.160143
2513.09 | 0.160394
2519.11 | 0.16072
2523.74 | 0.160968
2530.36 | 0.16131
2534.93 | 0.161552
2540.45 | 0.161848
2546.06 | 0.162148
2551.75 | 0.162442
2557.04 | 0.162725
2562.14 | 0.163003
2566.91 | 0.163271
2571.95 | 0.163539
2578.34 | 0.163881
2584.27 | 0.164192
2589.47 | 0.164479
2595.11 | 0.164785
2600.87 | 0.165099
2605.5 | 0.165364
2609.81 | 0.165598
2614.68 | 0.165849
2619.02 | 0.166102
2624.22 | 0.166379
2630.3 | 0.166701
2634.35 | 0.166925
2638.74 | 0.167169
2643.41 | 0.167426
2647.75 | 0.167666
2652.15 | 0.167885
2657.91 | 0.168201
2661.95 | 0.168429
2666.44 | 0.168681
2671.17 | 0.16894
2676.35 | 0.16921
2682.49 | 0.169554
2688.31 | 0.169884
2694.63 | 0.170223
2699.77 | 0.170497
2704.53 | 0.17077
2708.93 | 0.171022
2715.32 | 0.171376
2720.23 | 0.171645
2725.7 | 0.171955
2730.39 | 0.172213
2735.96 | 0.172526
2740.65 | 0.172781
2746.62 | 0.173115
2751.67 | 0.173401
2757.35 | 0.17372
2762.15 | 0.173982
2767.44 | 0.174278
2772.28 | 0.174546
2776.98 | 0.174811
2781.22 | 0.175046
2786.44 | 0.175344
2791.67 | 0.17563
2796.74 | 0.175912
2802.09 | 0.176223
2807.38 | 0.176517
2811.95 | 0.176784
2817.21 | 0.177083
2821.7 | 0.177319
2827.12 | 0.17762
2831.59 | 0.177885
2837.36 | 0.178213
2841.49 | 0.178444
2846.39 | 0.178715
2852.11 | 0.17906
2857.62 | 0.179381
2862.34 | 0.179647
2867.25 | 0.179931
2872.87 | 0.180256
2877.34 | 0.180519
2882.48 | 0.180809
2886.58 | 0.181044
2892.94 | 0.181417
2897.04 | 0.18165
2902.73 | 0.181967
2907.47 | 0.182242
2912.64 | 0.18254
2917.97 | 0.182858
2923.1 | 0.183168
2927.88 | 0.183439
2933.75 | 0.183784
2938.47 | 0.18405
2943.43 | 0.184353
2948.11 | 0.184635
2953.17 | 0.184937
2957.87 | 0.185196
2963.08 | 0.185503
2967.15 | 0.185736
2972.92 | 0.186089
2978.13 | 0.186392
2983.12 | 0.186694
2987.42 | 0.18694
2993.49 | 0.1873
2997.3 | 0.18752
3001.84 | 0.187796
3006.61 | 0.188079
3011.81 | 0.188384
3015.42 | 0.188602
3021.34 | 0.18896
3025.83 | 0.189232
3031.67 | 0.189588
3036.66 | 0.189881
3041.88 | 0.190191
3046.73 | 0.190488
3051.42 | 0.190773
3056.26 | 0.191074
3062.35 | 0.191437
3067.32 | 0.191738
3073.93 | 0.192136
3079.2 | 0.192467
3084.81 | 0.192821
3090.63 | 0.193157
3096.3 | 0.193507
3101.42 | 0.193819
3106.25 | 0.194121
3110.62 | 0.194403
3117.04 | 0.194817
3121.51 | 0.195083
3126.37 | 0.195374
3130.57 | 0.19565
3135.81 | 0.19596
3139.88 | 0.196223
3145.82 | 0.196591
3150.48 | 0.196885
3155.46 | 0.197209
3160.17 | 0.197505
3165.66 | 0.197841
3169.8 | 0.198107
3174.7 | 0.198407
3179.22 | 0.198697
3184.33 | 0.199026
3188.18 | 0.19928
3193.34 | 0.199608
3197.89 | 0.199891
3202.68 | 0.200201
3206.67 | 0.200449
3211.59 | 0.200772
3216.03 | 0.201053
3221.4 | 0.201399
3225.47 | 0.201653
3230.49 | 0.201988
3236.11 | 0.202343
3241.42 | 0.202685
3245.84 | 0.202977
3251.13 | 0.203314
3255.72 | 0.20361
3260.72 | 0.203946
3265.68 | 0.20427
3270.62 | 0.204588
3274.72 | 0.204862
3279.64 | 0.205187
3285.37 | 0.205553
3290.05 | 0.205856
3295.51 | 0.206231
3299.45 | 0.206489
3304.49 | 0.206823
3308.41 | 0.207092
3312.54 | 0.207362
3316.93 | 0.207656
3321.5 | 0.207959
3325.33 | 0.208215
3330.2 | 0.208535
3334.92 | 0.208867
3339.76 | 0.209184
3344.76 | 0.209529
3350.15 | 0.209908
3354.64 | 0.210222
3359.49 | 0.210552
3364.68 | 0.210906
3370.39 | 0.211302
3375.03 | 0.211618
3379.72 | 0.211945
3384.05 | 0.21225
3388.26 | 0.212545
3392.95 | 0.212874
3398.33 | 0.21324
3404.01 | 0.213644
3409.2 | 0.214014
3413.92 | 0.214334
3419.61 | 0.21475
3423.44 | 0.215024
3428.88 | 0.215408
3432.94 | 0.215695
3437.73 | 0.216023
3441.26 | 0.216283
3446.18 | 0.216644
3451.76 | 0.217032
3457.3 | 0.217425
3462.84 | 0.217824
3467.26 | 0.21814
3471.33 | 0.218458
3475.95 | 0.218753
3481.24 | 0.219129
3486.59 | 0.219519
3491.65 | 0.219905
3498.07 | 0.220394
3503.21 | 0.22077
3508.48 | 0.22116
3512.35 | 0.221439
3518.51 | 0.221907
3522.73 | 0.222221
3526.89 | 0.22254
3530.29 | 0.22279
3535.6 | 0.223197
3539.73 | 0.223501
3545.22 | 0.223921
3549.09 | 0.224205
3553.35 | 0.224534
3558.85 | 0.224962
3563.76 | 0.225339
3568.31 | 0.225682
3572.82 | 0.226043
3577.52 | 0.226427
3582.28 | 0.226787
3586.31 | 0.227104
3591.34 | 0.227489
3596.11 | 0.227877
3600.35 | 0.228208
3604.13 | 0.228499
3607.85 | 0.228799
3612.46 | 0.229169
3617.23 | 0.229552
3621.03 | 0.22985
3625.01 | 0.230176
3629.63 | 0.230556
3635.45 | 0.231015
3639.69 | 0.231356
3644.24 | 0.231724
3648.48 | 0.232067
3652.47 | 0.232402
3657.32 | 0.2328
3662.21 | 0.233202
3665.8 | 0.2335
3671.39 | 0.233967
3676.01 | 0.234339
3680.1 | 0.234696
3684.37 | 0.235041
3688.36 | 0.23538
3692.99 | 0.235792
3697.61 | 0.236179
3701.3 | 0.236498
3705.07 | 0.236815
3710.13 | 0.237245
3714.07 | 0.23758
3718.7 | 0.237984
3723.78 | 0.238422
3728.28 | 0.238819
3732.63 | 0.239205
3737.01 | 0.239596
3741.78 | 0.240021
3745.4 | 0.240331
3749.44 | 0.240679
3753.97 | 0.241091
3757.54 | 0.241406
3761.97 | 0.241804
3766.15 | 0.24218
3771.03 | 0.242616
3774.96 | 0.242967
3779.65 | 0.24339
3783.64 | 0.243751
3787.86 | 0.24413
3791.71 | 0.244491
3795.27 | 0.244823
3798.79 | 0.245151
3802.99 | 0.245544
3807.3 | 0.245944
3811.8 | 0.246369
3816.07 | 0.246763
3820.54 | 0.247183
3823.66 | 0.247475
3827.7 | 0.247858
3831.99 | 0.248269
3836.68 | 0.248717
3840.53 | 0.24908
3844.67 | 0.249486
3848.89 | 0.2499
3852.56 | 0.250255
3855.68 | 0.250559
3858.65 | 0.250853
3861.57 | 0.251146
3866.02 | 0.251586
3869.48 | 0.251937
3873.83 | 0.252355
3878.6 | 0.252831
3883.03 | 0.253259
3886.76 | 0.253645
3891 | 0.254077
3895.47 | 0.254531
3899.13 | 0.254905
3902.31 | 0.255237
3906.75 | 0.255696
3909.94 | 0.256034
3913.16 | 0.256366
3916.34 | 0.2567
3920.33 | 0.257132
3923.94 | 0.257518
3928.77 | 0.258032
3932.54 | 0.258434
3936.87 | 0.258903
3940.22 | 0.259254
3944.71 | 0.259736
3948.26 | 0.260128
3952.78 | 0.260624
3956.12 | 0.26099
3959.77 | 0.261398
3962.88 | 0.261754
3966.3 | 0.262128
3969.43 | 0.262484
3972.64 | 0.262839
3975.57 | 0.263169
3979.79 | 0.263655
3983.93 | 0.264124
3987.6 | 0.264552
3990.89 | 0.264939
3994.69 | 0.265379
3999.2 | 0.265915
4003.69 | 0.266447
4008.07 | 0.266959
4011.48 | 0.267371
4015 | 0.267795
4018.75 | 0.268246
4021.95 | 0.268641
4025.59 | 0.269081
4028.24 | 0.269401
4030.95 | 0.26974
4033.88 | 0.270099
4037.2 | 0.270518
4041.11 | 0.271004
4044.29 | 0.271417
4047.65 | 0.271835
4050.38 | 0.272176
4054.14 | 0.272655
4058.01 | 0.273159
4061.75 | 0.273644
4065.03 | 0.274065
4069.02 | 0.274597
4073.19 | 0.275145
4077.55 | 0.27573
4080.62 | 0.276139
4084.02 | 0.276605
4086.87 | 0.27699
4089.66 | 0.277369
4092.14 | 0.277718
4095.11 | 0.278132
4098.17 | 0.278546
4102.05 | 0.279085
4105.39 | 0.279559
4108.59 | 0.280012
4111.01 | 0.280361
4114 | 0.280789
4117.15 | 0.281245
4120.21 | 0.281689
4123.74 | 0.282212
4128.27 | 0.28287
4132.1 | 0.283444
4135.44 | 0.283941
4139.36 | 0.284528
4142.48 | 0.285005
4145.23 | 0.285449
4148.7 | 0.285988
4151.71 | 0.286467
4154.36 | 0.28689
4156.85 | 0.287283
4159.52 | 0.287714
4162.07 | 0.288128
4165.19 | 0.288617
4168.47 | 0.289162
4171.3 | 0.289959
4173.74 | 0.290374
4176.39 | 0.290817
4179.31 | 0.291308
4183.11 | 0.292009
4186.43 | 0.292592
4190.62 | 0.293317
4194.01 | 0.293915
4197.85 | 0.294602
4201.77 | 0.295288
4204.95 | 0.295856
4208.01 | 0.296421
4211.88 | 0.297139
4214.56 | 0.297664
4217.32 | 0.298164
4219.7 | 0.298618
4222.44 | 0.299134
4224.84 | 0.299607
4227.51 | 0.300122
4230.66 | 0.300745
4235.03 | 0.301604
4238.42 | 0.302298
4241.68 | 0.302965
4244.08 | 0.303454
4247.03 | 0.304079
4250.07 | 0.304701
4253.8 | 0.305512
4257.61 | 0.30633
4261.28 | 0.307135
4264.82 | 0.307926
4268.69 | 0.30881
4271.26 | 0.309392
4274.84 | 0.310232
4277.86 | 0.310934
4280.75 | 0.311635
4283.64 | 0.312338
4286.35 | 0.313022
4289.01 | 0.313668
4291.98 | 0.314426
4295.61 | 0.315375
4298.97 | 0.316247
4302.57 | 0.317206
4305.51 | 0.318006
4308.28 | 0.318783
4310.68 | 0.319458
4313.33 | 0.320222
4315.85 | 0.320956
4318.77 | 0.321813
4322.24 | 0.322865
4326.21 | 0.324116
4330.43 | 0.32546
4333.97 | 0.326641
4337.08 | 0.327685
4341.35 | 0.329184
4344.38 | 0.330308
4347.74 | 0.331561
4350.86 | 0.332768
4354.69 | 0.334321
4357.55 | 0.335512
4361.17 | 0.337085
4363.75 | 0.338267
4366.52 | 0.339551
4369.31 | 0.340923
4372.4 | 0.342503
4374.8 | 0.343793
4376.73 | 0.344862
4377.93 | 0.345569
4379.24 | 0.346344
4380.44 | 0.347082
4381.64 | 0.347814
4382.51 | 0.348379
4383.64 | 0.349118
4384.74 | 0.34988
4385.64 | 0.350492
4386.51 | 0.351111
4387.28 | 0.351668
4388.08 | 0.352274
4388.96 | 0.352961
4389.7 | 0.35355
4390.73 | 0.354399
4391.48 | 0.355032
4392.25 | 0.355716
4392.8 | 0.356221
4393.43 | 0.356797
4393.98 | 0.357344
4394.58 | 0.357945
4395.1 | 0.358482
4395.74 | 0.359162
4396.24 | 0.359724
4396.82 | 0.360396
4397.34 | 0.361019
4397.84 | 0.36166
4398.22 | 0.362172
4398.62 | 0.362726
4398.92 | 0.363148
4399.26 | 0.363636
4399.56 | 0.364077
4399.89 | 0.364602
4400.19 | 0.365101
4400.52 | 0.365667
4400.83 | 0.366237
4401.16 | 0.366882
4401.41 | 0.367398
4401.74 | 0.368119
4402.01 | 0.368759
4402.28 | 0.369458
4402.48 | 0.370026
4402.66 | 0.370601
4402.81 | 0.371102
4402.98 | 0.371731
4403.13 | 0.372352
4403.29 | 0.373152
4403.44 | 0.374012
4403.61 | 0.375179
4403.76 | 0.376649
4404.08 | 0.389524
0 | 0
3.82 | 0.001082
9.73 | 0.001933
17.22 | 0.002833
24.54 | 0.003522
33.13 | 0.004244
38.02 | 0.004652
46.36 | 0.005295
53.62 | 0.005856
58.78 | 0.006262
65.52 | 0.006777
71.92 | 0.007247
79.32 | 0.007811
85.81 | 0.008319
93.78 | 0.008885
101.96 | 0.009478
108.68 | 0.009972
116.79 | 0.010545
122.23 | 0.010913
129.55 | 0.01144
137.58 | 0.012004
143.83 | 0.012444
151.78 | 0.013012
159 | 0.0135
165.67 | 0.013938
172.78 | 0.014412
180.44 | 0.014924
186.53 | 0.015317
194.14 | 0.01581
200.99 | 0.01627
207.57 | 0.016691
214.39 | 0.017109
221.1 | 0.017526
228.02 | 0.017973
235.08 | 0.018415
241.42 | 0.018806
249.24 | 0.019284
258.1 | 0.019819
263.71 | 0.020155
271.3 | 0.020625
278.91 | 0.021078
286.75 | 0.021564
294.46 | 0.021998
300.48 | 0.022346
309.69 | 0.022896
316.26 | 0.023269
324.06 | 0.023721
331.1 | 0.02411
340.36 | 0.024652
346.3 | 0.024967
353.27 | 0.025328
360.21 | 0.025733
367.92 | 0.026154
373.64 | 0.026476
380.41 | 0.026839
387.42 | 0.02723
393.38 | 0.027574
399.97 | 0.027911
407.78 | 0.02834
415.58 | 0.028766
424.61 | 0.029247
434.35 | 0.029724
441.86 | 0.030088
449.97 | 0.030507
458.03 | 0.030922
465.25 | 0.031299
474.05 | 0.031757
481.35 | 0.03211
489.04 | 0.0325
497.87 | 0.032945
506.56 | 0.033382
514.15 | 0.033753
522.83 | 0.03419
530.12 | 0.034568
538.98 | 0.03501
547.19 | 0.035392
554.2 | 0.03573
563.14 | 0.036156
570.21 | 0.03647
577.75 | 0.036848
586.35 | 0.037238
593.45 | 0.037573
600.38 | 0.037816
607.13 | 0.038137
614.73 | 0.038494
622.23 | 0.038814
628.54 | 0.0391
636.78 | 0.03952
643.09 | 0.03983
650.33 | 0.040165
659.21 | 0.04057
666.95 | 0.040928
675.87 | 0.04131
684.62 | 0.041712
691.87 | 0.042038
700.2 | 0.042371
707.51 | 0.042716
715.56 | 0.043034
722.76 | 0.043326
732.18 | 0.043761
740.11 | 0.04408
748.48 | 0.044471
755.66 | 0.04479
762.46 | 0.045074
770.67 | 0.045397
777.83 | 0.045723
787.26 | 0.046112
793.68 | 0.046382
802.32 | 0.046792
810.45 | 0.047125
819.21 | 0.04746
824.45 | 0.047694
832.79 | 0.048064
842.73 | 0.048447
849.67 | 0.048743
857.21 | 0.049058
865.82 | 0.049391
872.78 | 0.049704
880.57 | 0.049988
887.96 | 0.050299
894.62 | 0.050559
902.29 | 0.050905
909.3 | 0.051198
914.67 | 0.051424
921.31 | 0.051692
928.7 | 0.051994
936.08 | 0.05227
944.65 | 0.052618
953.56 | 0.052967
959.49 | 0.053167
966.83 | 0.05347
974.05 | 0.053758
981.69 | 0.054047
988.48 | 0.05433
995.12 | 0.054605
1002.42 | 0.054877
1012.14 | 0.055241
1019.87 | 0.055547
1027.94 | 0.05585
1036.05 | 0.056146
1042.69 | 0.056403
1050.73 | 0.056737
1058.94 | 0.057023
1067.25 | 0.057352
1075.66 | 0.057637
1083.75 | 0.057957
1090.34 | 0.058218
1098.33 | 0.058504
1105.89 | 0.058777
1114.14 | 0.059166
1123.57 | 0.059526
1131.65 | 0.059813
1139.45 | 0.060129
1147.78 | 0.060447
1156.57 | 0.060754
1164.26 | 0.061054
1173.21 | 0.061375
1181.13 | 0.06169
1188.14 | 0.061944
1196.45 | 0.062246
1205.24 | 0.062574
1213.37 | 0.062855
1222.04 | 0.063156
1228.76 | 0.063409
1235.87 | 0.063685
1245.35 | 0.064011
1254.19 | 0.064344
1261.63 | 0.064608
1271.31 | 0.064955
1279.69 | 0.06526
1286.43 | 0.065505
1294.07 | 0.065764
1302.04 | 0.066037
1308.85 | 0.066291
1316.64 | 0.066544
1325.03 | 0.066856
1332.62 | 0.067134
1342 | 0.067465
1350.09 | 0.067746
1359.29 | 0.068071
1367.64 | 0.068346
1374.43 | 0.068575
1382.61 | 0.068859
1389.42 | 0.06909
1397.49 | 0.069367
1405.33 | 0.069653
1412.19 | 0.069882
1420.32 | 0.070154
1428.11 | 0.070424
1436 | 0.070682
1441.5 | 0.070903
1451 | 0.071224
1458.82 | 0.071478
1469.32 | 0.071859
1477.96 | 0.07215
1485.07 | 0.072376
1493.74 | 0.072691
1500.77 | 0.072932
1507.56 | 0.073166
1514.18 | 0.073371
1522.41 | 0.073647
1530.21 | 0.073912
1536.65 | 0.074121
1545.4 | 0.074397
1555.29 | 0.074745
1563.88 | 0.075037
1572.42 | 0.075333
1579.9 | 0.075561
1587.94 | 0.075826
1596.47 | 0.076122
1603.69 | 0.07635
1611.48 | 0.076612
1619.42 | 0.076869
1628.33 | 0.07717
1637.31 | 0.077459
1644.4 | 0.077687
1651.17 | 0.077929
1658.2 | 0.07815
1667.22 | 0.078454
1676.47 | 0.078766
1685.26 | 0.079018
1694.52 | 0.079333
1700.93 | 0.079555
1709.53 | 0.079832
1717.93 | 0.080013
1724.47 | 0.080335
1732.44 | 0.080562
1741.6 | 0.080851
1749.96 | 0.081131
1757.47 | 0.081373
1766.89 | 0.081674
1772.92 | 0.081864
1781.59 | 0.082144
1789.9 | 0.082409
1797.88 | 0.082655
1805.1 | 0.082905
1815.03 | 0.083211
1821.84 | 0.083425
1829.14 | 0.083661
1838.09 | 0.083946
1844.69 | 0.08419
1853.6 | 0.084444
1860.33 | 0.084666
1867.35 | 0.084878
1876.53 | 0.085174
1884.3 | 0.085404
1890.01 | 0.085592
1898.3 | 0.085853
1906.29 | 0.086103
1914.5 | 0.086386
1922.26 | 0.086625
1930.52 | 0.0869
1937.49 | 0.087117
1946.23 | 0.087403
1954.96 | 0.087684
1963.32 | 0.087935
1971.51 | 0.088189
1979.4 | 0.088437
1988.26 | 0.08871
1998.44 | 0.089032
2005.58 | 0.089251
2013.15 | 0.089484
2020.71 | 0.089721
2027.63 | 0.089919
2035.09 | 0.090163
2043.98 | 0.090448
2051.68 | 0.090658
2060.64 | 0.090927
2067.84 | 0.091152
2074.52 | 0.091371
2082.43 | 0.091609
2090.43 | 0.091864
2096.97 | 0.092072
2105.47 | 0.092339
2112.59 | 0.092549
2120.53 | 0.092793
2130.11 | 0.093081
2135.61 | 0.093243
2144.52 | 0.093521
2152.77 | 0.093773
2159.54 | 0.093981
2168.6 | 0.09426
2176.99 | 0.09452
2184 | 0.094759
2193.02 | 0.09502
2202.05 | 0.095283
2210.41 | 0.095557
2218.75 | 0.095812
2226.66 | 0.096055
2233.93 | 0.096269
2242.41 | 0.096523
2251.17 | 0.096792
2258.38 | 0.097008
2269.27 | 0.097345
2277.58 | 0.097596
2284.94 | 0.097819
2292.96 | 0.098059
2300.34 | 0.098286
2308.6 | 0.098536
2316.17 | 0.098767
2324.01 | 0.098998
2331.17 | 0.099216
2339.76 | 0.099477
2349.37 | 0.099759
2357.03 | 0.099988
2364.65 | 0.100231
2372.68 | 0.100457
2379.79 | 0.100665
2388.09 | 0.100918
2396.35 | 0.10117
2403.71 | 0.10139
2411.47 | 0.101603
2419.58 | 0.101843
2425.67 | 0.102039
2431.81 | 0.102214
2440.38 | 0.102466
2448.31 | 0.102711
2454.96 | 0.102913
2463.06 | 0.103143
2472 | 0.10341
2480.91 | 0.10368
2487.58 | 0.103878
2494.67 | 0.104091
2503.4 | 0.104346
2509.96 | 0.104532
2517.08 | 0.104769
2526.92 | 0.105046
2534.85 | 0.105282
2543.57 | 0.105537
2551.85 | 0.105802
2561.09 | 0.106061
2570.15 | 0.106326
2578.66 | 0.10658
2586.52 | 0.106807
2594.68 | 0.10705
2603.52 | 0.107323
2611.03 | 0.107541
2619.84 | 0.107801
2626.63 | 0.108018
2634.34 | 0.108233
2642.28 | 0.108476
2648.9 | 0.108671
2655.56 | 0.108867
2663.08 | 0.109084
2671.88 | 0.109349
2677.95 | 0.109532
2685.81 | 0.109768
2692.28 | 0.109957
2702.54 | 0.110255
2712.25 | 0.110539
2720.01 | 0.11077
2728.62 | 0.111035
2737.79 | 0.111293
2746.25 | 0.111548
2752.51 | 0.111731
2761.17 | 0.111986
2769.74 | 0.112231
2778.7 | 0.112495
2787.23 | 0.112766
2794.74 | 0.11297
2801.04 | 0.113155
2809.84 | 0.11342
2815.96 | 0.113604
2823.52 | 0.113821
2832.16 | 0.114077
2839.37 | 0.114294
2845.96 | 0.114491
2854.47 | 0.114733
2862.74 | 0.114969
2870.38 | 0.115196
2878.29 | 0.115426
2885 | 0.115637
2892.61 | 0.115854
2900.75 | 0.116092
2908.39 | 0.116323
2916.71 | 0.116561
2924.31 | 0.116791
2930.93 | 0.116978
2939.41 | 0.117235
2947.35 | 0.117468
2953.37 | 0.117638
2961.04 | 0.117874
2968.27 | 0.118075
2977.61 | 0.11836
2984.22 | 0.118531
2991.48 | 0.118742
3002.54 | 0.119069
3011.05 | 0.119317
3019.17 | 0.119571
3025.83 | 0.119759
3032.47 | 0.119951
3040.38 | 0.120195
3047.55 | 0.120402
3056.91 | 0.120686
3065.69 | 0.12094
3072.83 | 0.121159
3080.92 | 0.121389
3088.43 | 0.121616
3097.65 | 0.121875
3105.95 | 0.122106
3112.09 | 0.122296
3120.88 | 0.122543
3126.77 | 0.12272
3134.06 | 0.122927
3141.52 | 0.123143
3150.08 | 0.123389
3157.92 | 0.123618
3165.31 | 0.123846
3174.42 | 0.124096
3180.24 | 0.124253
3189.1 | 0.124536
3197.68 | 0.124789
3204.87 | 0.124987
3212.41 | 0.12521
3219.68 | 0.125417
3227.92 | 0.12566
3235.88 | 0.125894
3245.21 | 0.126169
3251.77 | 0.126352
3260.12 | 0.126611
3267.67 | 0.126824
3275.11 | 0.127037
3283.58 | 0.127275
3291.02 | 0.127505
3301.03 | 0.127787
3308.47 | 0.128011
3316.33 | 0.128241
3323.42 | 0.128442
3331.2 | 0.128683
3338.64 | 0.128901
3347.55 | 0.129155
3355.77 | 0.129397
3362.95 | 0.129604
3370.21 | 0.129803
3376.83 | 0.130005
3383.74 | 0.130229
3392.23 | 0.130451
3399.84 | 0.130679
3407.38 | 0.1309
3414.75 | 0.131107
3422.19 | 0.131334
3428.8 | 0.131529
3436.56 | 0.131739
3444.1 | 0.13198
3451.41 | 0.132199
3459.68 | 0.132436
3467.71 | 0.132671
3475.75 | 0.132902
3482.11 | 0.13309
3489.38 | 0.13331
3495.85 | 0.13349
3502.78 | 0.133704
3509.79 | 0.133909
3517.46 | 0.134136
3525.42 | 0.134381
3531.26 | 0.134548
3537.2 | 0.134727
3545.24 | 0.134958
3550.91 | 0.13512
3560.19 | 0.135387
3567.58 | 0.135594
3575.37 | 0.13584
3583.56 | 0.136075
3591.55 | 0.136317
3598.76 | 0.136536
3606.77 | 0.136772
3613.06 | 0.136953
3618.65 | 0.137131
3625.44 | 0.13732
3632.85 | 0.137544
3640.59 | 0.137774
3648.7 | 0.138009
3655.62 | 0.138215
3664.23 | 0.138491
3672.17 | 0.138712
3680.53 | 0.138957
3687.3 | 0.139168
3695.48 | 0.139422
3706.11 | 0.139739
3712.75 | 0.139937
3721.27 | 0.140203
3728.03 | 0.1404
3735.94 | 0.140633
3743.56 | 0.140861
3751.5 | 0.141096
3760.21 | 0.141357
3768.14 | 0.1416
3775.16 | 0.141807
3781.92 | 0.142015
3788.81 | 0.142226
3796.74 | 0.142459
3804.84 | 0.142711
3812.85 | 0.142933
3820.59 | 0.143158
3827.43 | 0.143364
3837.04 | 0.143656
3844.39 | 0.143873
3854.35 | 0.144177
3863.14 | 0.144439
3869.85 | 0.144641
3878.69 | 0.1449
3884.59 | 0.14507
3889.87 | 0.145226
3898.29 | 0.14548
3905.87 | 0.145707
3913.52 | 0.145939
3922.4 | 0.146209
3929.37 | 0.146421
3936.93 | 0.146639
3944.66 | 0.14688
3952.72 | 0.147125
3959.19 | 0.147315
3967.48 | 0.147569
3975.69 | 0.147822
3983.88 | 0.148067
3992.66 | 0.148331
3999.53 | 0.148546
4007.01 | 0.148769
4013.58 | 0.148967
4020.87 | 0.149186
4028.68 | 0.149428
4041.34 | 0.149804
4048.08 | 0.150007
4055.19 | 0.150225
4061.4 | 0.150418
4067.82 | 0.150623
4077 | 0.150894
4084.82 | 0.151083
4091.93 | 0.1513
4099.39 | 0.151576
4108.18 | 0.151863
4116.1 | 0.152091
4123.51 | 0.152323
4130.52 | 0.152553
4136.39 | 0.152726
4142.88 | 0.152922
4149.42 | 0.15314
4156.73 | 0.153361
4165.35 | 0.153635
4173.33 | 0.153885
4179.99 | 0.154087
4187.48 | 0.154311
4194.5 | 0.154524
4201.34 | 0.154745
4209.57 | 0.154999
4218.13 | 0.155263
4224.45 | 0.155463
4232.14 | 0.155701
4239.97 | 0.155937
4245.69 | 0.156122
4252.55 | 0.156311
4260.54 | 0.156561
4266.16 | 0.156746
4273.3 | 0.156971
4281.46 | 0.157243
4291.19 | 0.157549
4298.81 | 0.157777
4305.69 | 0.157999
4313.08 | 0.158236
4322 | 0.15852
4328.91 | 0.158737
4337.59 | 0.158995
4344.73 | 0.159239
4352.68 | 0.15949
4362.33 | 0.159784
4369.85 | 0.160018
4376.31 | 0.160225
4383.67 | 0.160469
4391.34 | 0.160712
4396.83 | 0.160883
4404.56 | 0.161141
4413.3 | 0.161417
4420.27 | 0.161691
4428.7 | 0.162011
4437.06 | 0.162281
4443.05 | 0.162469
4450.34 | 0.162704
4458.71 | 0.162979
4466.29 | 0.163225
4474.65 | 0.163494
4482.92 | 0.163754
4491.37 | 0.164029
4497.2 | 0.164218
4503.94 | 0.16443
4509.92 | 0.164629
4517.11 | 0.164867
4525.08 | 0.165125
4532.31 | 0.165347
4539.1 | 0.165577
4546.64 | 0.165834
4553.56 | 0.166056
4560.02 | 0.166266
4570.35 | 0.166605
4579.61 | 0.166928
4587.93 | 0.16719
4593.91 | 0.167387
4600.53 | 0.167606
4606.6 | 0.167799
4612.51 | 0.167997
4619.55 | 0.168233
4627.76 | 0.1685
4634.25 | 0.168716
4640.74 | 0.168929
4647.65 | 0.169161
4654.29 | 0.169378
4661.36 | 0.169613
4669.07 | 0.169876
4675.86 | 0.170096
4684.05 | 0.170369
4692.24 | 0.170644
4698.57 | 0.170847
4705.64 | 0.171078
4713.7 | 0.171356
4721.52 | 0.171616
4730.5 | 0.171914
4738.79 | 0.172195
4744.98 | 0.172412
4751.82 | 0.172636
4759.83 | 0.172921
4767.04 | 0.173154
4775.41 | 0.173444
4781.4 | 0.17365
4788.39 | 0.173877
4795.05 | 0.174103
4802.19 | 0.174351
4809.55 | 0.174612
4817.32 | 0.174864
4824.05 | 0.175102
4832.74 | 0.175392
4839.83 | 0.175633
4846.94 | 0.175873
4854.73 | 0.176147
4862.45 | 0.176419
4869.08 | 0.176647
4876.2 | 0.17689
4883.78 | 0.177172
4890.65 | 0.1774
4897.76 | 0.17766
4904.72 | 0.177888
4911.07 | 0.178122
4917.2 | 0.178336
4924.67 | 0.178603
4932.59 | 0.178882
4940.77 | 0.179162
4948.54 | 0.179428
4955.2 | 0.179677
4961.84 | 0.179909
4969.32 | 0.180173
4976.01 | 0.180409
4982.01 | 0.180627
4988.27 | 0.180847
4995.78 | 0.181111
5005.97 | 0.181469
5012.9 | 0.181724
5018.78 | 0.181944
5025.91 | 0.182196
5032.48 | 0.182425
5040.14 | 0.182708
5046.66 | 0.182934
5053.64 | 0.183188
5059.93 | 0.183416
5067.22 | 0.183692
5073.16 | 0.183897
5079.3 | 0.184117
5085.84 | 0.184366
5094.65 | 0.184696
5101.5 | 0.184945
5108.9 | 0.185217
5114.87 | 0.185423
5121.19 | 0.185657
5127.5 | 0.185886
5132.97 | 0.186098
5138.89 | 0.186306
5147.5 | 0.186615
5155.01 | 0.186888
5161.43 | 0.187126
5168.52 | 0.187393
5174.78 | 0.187624
5180.8 | 0.18785
5186.86 | 0.188078
5193.63 | 0.188332
5201.34 | 0.188625
5209.95 | 0.188958
5216.36 | 0.189202
5222.56 | 0.189443
5228.1 | 0.189645
5233.88 | 0.189864
5240.33 | 0.19011
5246.96 | 0.190355
5252.73 | 0.190553
5259.59 | 0.19082
5264.94 | 0.191022
5271.15 | 0.191256
5277.47 | 0.191501
5283.36 | 0.191721
5289.23 | 0.191942
5296.46 | 0.192214
5303.4 | 0.192485
5310.76 | 0.192767
5315.91 | 0.192975
5320.63 | 0.193157
5325.91 | 0.193359
5331.95 | 0.193589
5339.02 | 0.193864
5346.61 | 0.194152
5356.69 | 0.194566
5364.03 | 0.194848
5370.89 | 0.19511
5379.88 | 0.195475
5385.79 | 0.195704
5392.98 | 0.195993
5401.2 | 0.196328
5408.81 | 0.196642
5415.3 | 0.196885
5422.92 | 0.197192
5428.75 | 0.197438
5436.74 | 0.197761
5443.83 | 0.198038
5450.84 | 0.198332
5458.78 | 0.19865
5464.7 | 0.198889
5469.44 | 0.199077
5475.7 | 0.199335
5482.85 | 0.199628
5491.08 | 0.199964
5499.71 | 0.200313
5508.83 | 0.200684
5515.82 | 0.200979
5523.46 | 0.201295
5529.39 | 0.201536
5536.83 | 0.201851
5546.25 | 0.202262
5553.86 | 0.202577
5560.57 | 0.202842
5567.56 | 0.203141
5573.92 | 0.203404
5582.86 | 0.203789
5590.2 | 0.204105
5597.22 | 0.204402
5604.1 | 0.2047
5611 | 0.204993
5616.34 | 0.205221
5624.29 | 0.205578
5632.51 | 0.205924
5639.17 | 0.206205
5645.79 | 0.206488
5652.85 | 0.206805
5658.29 | 0.207037
5665.24 | 0.20735
5672.25 | 0.207657
5678.71 | 0.207934
5686.38 | 0.20828
5693.93 | 0.208617
5700.35 | 0.2089
5707.02 | 0.209187
5714.81 | 0.209562
5722.25 | 0.209875
5728.54 | 0.210161
5734.25 | 0.210411
5740.36 | 0.210706
5747.36 | 0.211017
5753.8 | 0.21131
5763.2 | 0.211735
5770.59 | 0.212064
5775.71 | 0.212294
5781.28 | 0.212557
5787.69 | 0.212871
5793.55 | 0.213122
5800.34 | 0.213445
5807.84 | 0.213812
5814.13 | 0.214103
5821.04 | 0.214425
5827.75 | 0.214738
5833.27 | 0.215009
5840.63 | 0.215334
5848.52 | 0.215725
5854.68 | 0.216008
5861.93 | 0.216358
5868.74 | 0.216697
5875.41 | 0.217003
5883.56 | 0.217401
5889.81 | 0.217707
5894.9 | 0.21795
5901.18 | 0.218247
5908 | 0.21859
5913.8 | 0.218865
5921.03 | 0.219213
5927.44 | 0.219547
5933.74 | 0.219867
5941.28 | 0.220234
5947.64 | 0.220557
5955.01 | 0.220925
5962.17 | 0.221281
5969.03 | 0.221634
5975.24 | 0.221958
5983.11 | 0.222369
5988.53 | 0.222639
5994.81 | 0.222967
6000.11 | 0.223242
6005.4 | 0.223519
6011.72 | 0.223839
6017.28 | 0.22414
6022.37 | 0.22441
6028.51 | 0.224725
6034.5 | 0.225044
6040.29 | 0.225334
6045.99 | 0.225644
6053.42 | 0.226021
6059.36 | 0.226339
6065.88 | 0.226675
6072.95 | 0.227052
6078.49 | 0.227349
6085.82 | 0.22774
6093.14 | 0.228159
6099.28 | 0.228514
6106.51 | 0.228905
6112.43 | 0.229226
6117.45 | 0.22951
6122.66 | 0.229797
6130.01 | 0.2302
6135.85 | 0.230522
6141.63 | 0.230859
6149.43 | 0.231306
6156.59 | 0.231708
6163.62 | 0.23211
6171.01 | 0.232532
6177.21 | 0.232887
6183.95 | 0.233279
6189.84 | 0.233625
6196.37 | 0.233987
6203.49 | 0.234404
6209.87 | 0.234765
6215.12 | 0.235099
6221.46 | 0.235477
6226.75 | 0.235795
6232.71 | 0.236149
6238.48 | 0.236495
6244.25 | 0.236848
6251.11 | 0.237265
6257.93 | 0.237671
6262.47 | 0.237955
6267.91 | 0.238289
6274.5 | 0.238694
6280.21 | 0.239052
6287.03 | 0.239465
6293.05 | 0.239849
6298.92 | 0.240218
6305.43 | 0.240641
6310.59 | 0.240966
6315.28 | 0.241275
6321.67 | 0.241665
6328.22 | 0.24209
6332.79 | 0.242391
6339.07 | 0.242795
6345.64 | 0.243238
6350.83 | 0.243567
6356.48 | 0.243968
6362.21 | 0.244325
6367.2 | 0.244665
6372.43 | 0.245012
6378.21 | 0.245408
6382.93 | 0.245709
6388.58 | 0.246101
6395.11 | 0.246535
6402.73 | 0.247058
6409.76 | 0.247557
6415.88 | 0.247898
6422.12 | 0.248294
6428.83 | 0.248734
6434.22 | 0.249089
6441.36 | 0.249573
6449.77 | 0.250182
6456.37 | 0.250646
6463.1 | 0.251136
6469.4 | 0.251592
6474.19 | 0.251947
6479.53 | 0.252337
6485.17 | 0.252764
6489.92 | 0.253123
6496.23 | 0.2536
6503.51 | 0.254161
6510.05 | 0.25467
6517.29 | 0.255227
6523.33 | 0.255712
6528.5 | 0.256111
6534.8 | 0.25662
6540.98 | 0.257116
6546.52 | 0.25757
6551.96 | 0.257996
6557.24 | 0.25844
6563.62 | 0.258957
6570.49 | 0.259549
6576.48 | 0.260042
6581.85 | 0.260495
6587.21 | 0.26097
6593.07 | 0.261462
6599.84 | 0.262052
6606.86 | 0.262683
6612.85 | 0.263217
6619.28 | 0.263785
6625.35 | 0.264335
6631.11 | 0.264857
6637.83 | 0.26548
6645.7 | 0.266206
6651.34 | 0.266743
6657.6 | 0.267333
6663.36 | 0.267893
6668.14 | 0.268361
6674.02 | 0.268929
6682.13 | 0.269738
6688.43 | 0.270371
6694.79 | 0.271017
6702.6 | 0.271835
6707.59 | 0.272358
6712.82 | 0.272915
6718.43 | 0.27352
6724.02 | 0.274122
6730.53 | 0.274826
6736.67 | 0.275524
6742.72 | 0.2762
6748.08 | 0.276812
6753.3 | 0.277419
6759.49 | 0.27815
6766.7 | 0.279009
6772.27 | 0.279694
6778.01 | 0.280397
6783.2 | 0.281052
6788.72 | 0.281759
6794.88 | 0.282559
6800.83 | 0.283335
6807.79 | 0.284265
6813.58 | 0.285072
6819.8 | 0.285964
6824.88 | 0.286719
6831.9 | 0.287756
6837.84 | 0.288656
6843.34 | 0.289504
6851.64 | 0.29083
6859.88 | 0.292189
6866.6 | 0.293357
6872.41 | 0.294389
6877.93 | 0.295417
6882.64 | 0.296325
6888.18 | 0.297432
6893.78 | 0.298582
6899.59 | 0.299853
6904.26 | 0.300913
6910.03 | 0.302313
6914.79 | 0.303528
6918.42 | 0.304511
6921.14 | 0.305279
6923.55 | 0.305981
6926.13 | 0.306769
6928.8 | 0.307632
6931.12 | 0.308402
6933.59 | 0.309257
6934.91 | 0.309742
6936.08 | 0.310196
6937.41 | 0.310719
6938.23 | 0.311076
6938.81 | 0.31132
6939.48 | 0.311601
6940.15 | 0.311903
6940.75 | 0.312184
6941.4 | 0.31249
6942.01 | 0.3128
6942.32 | 0.312949
6942.65 | 0.313129
6942.93 | 0.313282
6943.27 | 0.313471
6943.6 | 0.313664
6943.9 | 0.313841
6944.23 | 0.31404
6944.57 | 0.314247
6944.87 | 0.314453
6945.2 | 0.31469
6945.53 | 0.314934
6945.84 | 0.31517
6946.15 | 0.315428
6946.32 | 0.315577
6946.47 | 0.31572
6946.64 | 0.315877
6946.8 | 0.316043
6946.95 | 0.3162
6947.12 | 0.316382
6947.29 | 0.316584
6947.44 | 0.316765
6947.6 | 0.316986
6947.77 | 0.317225
6947.92 | 0.317465
6948.09 | 0.317742
6948.25 | 0.318064
6948.4 | 0.318375
6948.57 | 0.31878
6948.74 | 0.31925
6948.89 | 0.319753
6949.06 | 0.320419
6949.22 | 0.321277
6949.37 | 0.322305
6949.69 | 0.327997