## summary
Progress | Start / End | Model | Params | Bounds | Experimental Data | Objectives | MOGA Summary | Reduction
1160/10000 | Friday, 02/02/24, 20:50:23 | evpwdb | evp_s0 (fixed=11.01) | [0.0, 100.0] | creep/inl_1/AirBase_900_36_G22.csv (Calibration) | area_creep_time_strain | num_gens (10000) | Grouping Errors (name, type, labels)
| Monday, 02/05/24, 10:58:34 |  | evp_R (fixed=11.07) | [0.0, 1e+03] | creep/inl_1/AirBase_900_31_G50.csv (Calibration) | yield_tensile | population (100) | Reducing Errors (square_average)
|  |  | evp_d (fixed=13.52) | [0.0, 100.0] | creep/inl_1/AirBase_900_28_G45.csv (Calibration) | end_tensile_strain | offspring (50) | Reducing Objectives (square_average)
|  |  | evp_n (fixed=3.567) | [1.0, 100.0] | creep/inl_1/AirBase_900_26_G59.csv (Calibration) | end_creep_time | crossover (0.8)
|  |  | evp_eta (fixed=1.594e+03) | [0.0, 1e+04] | tensile/inl/AirBase_900_D10.csv (Calibration) | end_creep_strain | mutation (0.01)
|  |  | c_0 | [0.0, 1e+03] |  | arg_max_tensile_strain_stress
|  |  | c_1 | [0.0, 1e+03] |  | area_tensile_strain_stress
|  |  | t_0 | [0.0, 1e+03]
|  |  | t_1 | [0.0, 1e+03]
|  |  | c_n | [1.0, 20.0]
|  |  | t_n | [1.0, 20.0]

## results
evp_s0 | evp_R | evp_d | evp_n | evp_eta | c_0 | c_1 | t_0 | t_1 | c_n | t_n | area_creep_time_strain | yield_tensile | end_tensile_strain | end_creep_time | end_creep_strain | arg_max_tensile_strain_stress | area_tensile_strain_stress | square_average
11.011 | 11.071 | 13.523 | 3.5672 | 1593.8 | 51.054 | 260.62 | 382.35 | 809.9 | 2.6507 | 14.342 | 0.25374 | 0.00017612 | 0.16732 | 0.17763 | 0.088486 | 0.0011025 | 0.057573 | 0.13508
11.011 | 11.071 | 13.523 | 3.5672 | 1593.8 | 52.43 | 267.58 | 392.76 | 792.16 | 2.5344 | 14.278 | 0.25993 | 0.00017612 | 0.16732 | 0.19147 | 0.032959 | 0.022362 | 0.04937 | 0.13625
11.011 | 11.071 | 13.523 | 3.5672 | 1593.8 | 49.682 | 254.05 | 404.96 | 810.01 | 2.5916 | 14.272 | 0.2458 | 0.00017612 | 0.16732 | 0.20445 | 0.063698 | 0.0165 | 0.047863 | 0.13683
11.011 | 11.071 | 13.523 | 3.5672 | 1593.8 | 50.512 | 262.33 | 355.69 | 792.36 | 2.5246 | 13.258 | 0.27198 | 0.00017612 | 0.16732 | 0.17338 | 0.046667 | 0.012214 | 0.061281 | 0.13811
11.011 | 11.071 | 13.523 | 3.5672 | 1593.8 | 55.068 | 279.59 | 397.86 | 809.8 | 2.5535 | 13.459 | 0.2707 | 0.00017612 | 0.16732 | 0.18035 | 0.03627 | 0.018996 | 0.05179 | 0.13816
11.011 | 11.071 | 13.523 | 3.5672 | 1593.8 | 53.196 | 268.27 | 394.68 | 809.3 | 2.5731 | 14.366 | 0.24667 | 0.00017612 | 0.16732 | 0.21045 | 0.076446 | 0.0052164 | 0.053447 | 0.14186
11.011 | 11.071 | 13.523 | 3.5672 | 1593.8 | 53.272 | 269.69 | 389.09 | 809.73 | 2.5547 | 14.411 | 0.24581 | 0.00017612 | 0.16732 | 0.20762 | 0.092728 | 0.00090319 | 0.055926 | 0.14325
11.011 | 11.071 | 13.523 | 3.5672 | 1593.8 | 55.23 | 278.67 | 403.72 | 790.98 | 2.5326 | 13.611 | 0.25634 | 0.00017612 | 0.16732 | 0.19813 | 0.057949 | 0.07112 | 0.043582 | 0.14328
11.011 | 11.071 | 13.523 | 3.5672 | 1593.8 | 51.421 | 262.88 | 394.71 | 821.42 | 2.4866 | 13.613 | 0.25056 | 0.00017612 | 0.16732 | 0.21662 | 0.054986 | 0.0015543 | 0.054593 | 0.14371
11.011 | 11.071 | 13.523 | 3.5672 | 1593.8 | 16.699 | 104.88 | 377.44 | 821.85 | 2.5572 | 13.557 | 0.25733 | 0.00017612 | 0.16732 | 0.18461 | 0.074721 | 0.077956 | 0.063237 | 0.14396
11.011 | 11.071 | 13.523 | 3.5672 | 1593.8 | 52.783 | 266.88 | 401.71 | 809.11 | 2.561 | 13.434 | 0.24804 | 0.00017612 | 0.16732 | 0.21422 | 0.077066 | 0.022362 | 0.048911 | 0.14424
11.011 | 11.071 | 13.523 | 3.5672 | 1593.8 | 52.95 | 271.53 | 406.65 | 819.18 | 2.5535 | 13.885 | 0.26841 | 0.00017612 | 0.16732 | 0.17933 | 0.10034 | 0.018355 | 0.05092 | 0.1452
11.011 | 11.071 | 13.523 | 3.5672 | 1593.8 | 51.291 | 265.62 | 418.47 | 805.91 | 2.5378 | 14.339 | 0.28121 | 0.00017612 | 0.16732 | 0.1757 | 0.038719 | 0.07112 | 0.042087 | 0.14628
11.011 | 11.071 | 13.523 | 3.5672 | 1593.8 | 53.046 | 267.52 | 385.11 | 820.17 | 2.5535 | 13.504 | 0.26033 | 0.00017612 | 0.16732 | 0.2141 | 0.041664 | 0.000568 | 0.058001 | 0.14671
11.011 | 11.071 | 13.523 | 3.5672 | 1593.8 | 87.835 | 396.75 | 341.99 | 802.32 | 2.5776 | 15.952 | 0.23905 | 0.00017612 | 0.16732 | 0.22757 | 0.070537 | 0.035281 | 0.067748 | 0.14774
11.011 | 11.071 | 13.523 | 3.5672 | 1593.8 | 54.557 | 276.69 | 194.88 | 510.62 | 2.5274 | 13.395 | 0.27629 | 0.00017612 | 0.16732 | 0.18825 | 0.077643 | 0.0020177 | 0.060233 | 0.14943
11.011 | 11.071 | 13.523 | 3.5672 | 1593.8 | 87.635 | 396.05 | 336.65 | 792.24 | 2.5759 | 15.222 | 0.24729 | 0.00017612 | 0.16732 | 0.22859 | 0.057294 | 0.023314 | 0.067276 | 0.14975
11.011 | 11.071 | 13.523 | 3.5672 | 1593.8 | 53.158 | 268.79 | 410.91 | 811.7 | 2.5188 | 14.588 | 0.23287 | 0.00017612 | 0.16732 | 0.2286 | 0.11022 | 0.033248 | 0.047408 | 0.14998
11.011 | 11.071 | 13.523 | 3.5672 | 1593.8 | 51.731 | 266.82 | 381.61 | 807.46 | 2.47 | 16.349 | 0.28993 | 0.00017612 | 0.16732 | 0.1826 | 0.042155 | 0.0046713 | 0.060157 | 0.15082
11.011 | 11.071 | 13.523 | 3.5672 | 1593.8 | 54.884 | 275.08 | 199.38 | 519.6 | 2.5549 | 15.564 | 0.23725 | 0.00017612 | 0.16732 | 0.22476 | 0.10798 | 0.021217 | 0.063294 | 0.15092
11.011 | 11.071 | 13.523 | 3.5672 | 1593.8 | 55.332 | 281.04 | 416.68 | 790.59 | 2.5811 | 13.409 | 0.25649 | 0.00017612 | 0.16732 | 0.17681 | 0.097918 | 0.12158 | 0.038778 | 0.15092
11.011 | 11.071 | 13.523 | 3.5672 | 1593.8 | 87.054 | 394.28 | 929.27 | 812.14 | 2.6556 | 15.882 | 0.24869 | 0.00017612 | 0.16732 | 0.19612 | 0.059996 | 0.13329 | 0.046785 | 0.15186
11.011 | 11.071 | 13.523 | 3.5672 | 1593.8 | 54.238 | 268.67 | 397.23 | 809.4 | 2.6346 | 14.132 | 0.2395 | 0.00017612 | 0.16732 | 0.24343 | 0.067284 | 0.0082751 | 0.052111 | 0.15192
11.011 | 11.071 | 13.523 | 3.5672 | 1593.8 | 52.713 | 264.01 | 174.96 | 475.5 | 2.5781 | 13.755 | 0.24382 | 0.00017612 | 0.16732 | 0.23991 | 0.058033 | 0.011702 | 0.060652 | 0.15218
11.011 | 11.071 | 13.523 | 3.5672 | 1593.8 | 50.412 | 254.78 | 406.37 | 820.55 | 2.5733 | 14.311 | 0.23755 | 0.00017612 | 0.16732 | 0.24398 | 0.082534 | 0.0087069 | 0.049796 | 0.15332
11.011 | 11.071 | 13.523 | 3.5672 | 1593.8 | 81.434 | 377.85 | 331.57 | 795.11 | 2.5126 | 14.861 | 0.26152 | 0.00017612 | 0.16732 | 0.21385 | 0.035261 | 0.07408 | 0.068476 | 0.15354
11.011 | 11.071 | 13.523 | 3.5672 | 1593.8 | 54.084 | 270.55 | 374.08 | 815.5 | 2.5528 | 14.36 | 0.23723 | 0.00017612 | 0.16732 | 0.23575 | 0.099033 | 0.012214 | 0.061654 | 0.15361
11.011 | 11.071 | 13.523 | 3.5672 | 1593.8 | 51.686 | 267.27 | 412.31 | 810.05 | 2.5533 | 14.637 | 0.29861 | 0.00017612 | 0.16732 | 0.16998 | 0.062556 | 0.038572 | 0.046771 | 0.15365
11.011 | 11.071 | 13.523 | 3.5672 | 1593.8 | 111.23 | 486.8 | 928.03 | 806.14 | 2.5782 | 6.6767 | 0.27552 | 0.00017612 | 0.16732 | 0.17731 | 0.073482 | 0.10427 | 0.05352 | 0.15448
11.011 | 11.071 | 13.523 | 3.5672 | 1593.8 | 55.058 | 274.16 | 383.82 | 792.04 | 2.5459 | 14.335 | 0.23529 | 0.00017612 | 0.16732 | 0.24584 | 0.094395 | 0.0074446 | 0.053366 | 0.15561
11.011 | 11.071 | 13.523 | 3.5672 | 1593.8 | 112.94 | 490.14 | 899.99 | 810.99 | 2.5474 | 5.0645 | 0.2631 | 0.00017612 | 0.16732 | 0.19425 | 0.077961 | 0.10886 | 0.053112 | 0.1557
11.011 | 11.071 | 13.523 | 3.5672 | 1593.8 | 51.417 | 268.19 | 388.65 | 809.07 | 2.5572 | 14.35 | 0.31009 | 0.00017612 | 0.16732 | 0.17109 | 0.018567 | 0.0010495 | 0.056153 | 0.15692
11.011 | 11.071 | 13.523 | 3.5672 | 1593.8 | 52.795 | 265.03 | 424.25 | 816.4 | 2.5419 | 14.333 | 0.23897 | 0.00017612 | 0.16732 | 0.24349 | 0.082398 | 0.06382 | 0.042084 | 0.15702
11.011 | 11.071 | 13.523 | 3.5672 | 1593.8 | 87.764 | 394.73 | 254.38 | 603.62 | 2.6533 | 15.857 | 0.23557 | 0.00017612 | 0.16732 | 0.21576 | 0.082946 | 0.135 | 0.046602 | 0.15732
11.011 | 11.071 | 13.523 | 3.5672 | 1593.8 | 55.373 | 276.07 | 374.14 | 810.25 | 2.5475 | 14.212 | 0.23632 | 0.00017612 | 0.16732 | 0.23875 | 0.11397 | 0.0064099 | 0.061133 | 0.15761
11.011 | 11.071 | 13.523 | 3.5672 | 1593.8 | 96.27 | 437.17 | 300.22 | 576.52 | 2.4866 | 15.994 | 0.25877 | 0.00017612 | 0.16732 | 0.18886 | 0.072415 | 0.14022 | 0.048912 | 0.15792
11.011 | 11.071 | 13.523 | 3.5672 | 1593.8 | 52.346 | 261.85 | 399.32 | 823.16 | 2.5996 | 13.839 | 0.22424 | 0.00017612 | 0.16732 | 0.25057 | 0.12042 | 0.0023811 | 0.05331 | 0.15841
11.011 | 11.071 | 13.523 | 3.5672 | 1593.8 | 88.12 | 394.36 | 223.18 | 611.1 | 2.6593 | 15.843 | 0.21869 | 0.00017612 | 0.16732 | 0.23537 | 0.15036 | 0.041711 | 0.067867 | 0.16017
11.011 | 11.071 | 13.523 | 3.5672 | 1593.8 | 53.088 | 268.38 | 349.96 | 809.65 | 2.5535 | 14.236 | 0.24518 | 0.00017612 | 0.16732 | 0.21414 | 0.083761 | 0.12051 | 0.068368 | 0.16018
11.011 | 11.071 | 13.523 | 3.5672 | 1593.8 | 113.72 | 486.65 | 376.4 | 593.94 | 2.5352 | 14.06 | 0.22842 | 0.00017612 | 0.16732 | 0.22978 | 0.10634 | 0.11513 | 0.052324 | 0.16027
11.011 | 11.071 | 13.523 | 3.5672 | 1593.8 | 87.306 | 392.71 | 348.99 | 808.05 | 2.5656 | 15.872 | 0.23762 | 0.00017612 | 0.16732 | 0.25301 | 0.082617 | 0.024767 | 0.06728 | 0.16044
11.011 | 11.071 | 13.523 | 3.5672 | 1593.8 | 55.127 | 274.52 | 392.52 | 811.11 | 2.5489 | 14.313 | 0.22769 | 0.00017612 | 0.16732 | 0.24786 | 0.12957 | 0.0031164 | 0.055001 | 0.16109
11.011 | 11.071 | 13.523 | 3.5672 | 1593.8 | 53.438 | 267.25 | 407.01 | 789.3 | 2.5608 | 16.336 | 0.22881 | 0.00017612 | 0.16732 | 0.24763 | 0.12518 | 0.050405 | 0.044194 | 0.16183
11.011 | 11.071 | 13.523 | 3.5672 | 1593.8 | 84.858 | 397.98 | 926.95 | 817.15 | 2.4882 | 5.8474 | 0.27853 | 0.00017612 | 0.16732 | 0.17585 | 0.028979 | 0.15645 | 0.045703 | 0.1639
11.011 | 11.071 | 13.523 | 3.5672 | 1593.8 | 111.8 | 494.03 | 396.23 | 564.7 | 2.5648 | 5.2995 | 0.28844 | 0.00017612 | 0.16732 | 0.17564 | 0.093814 | 0.10127 | 0.054055 | 0.16402
11.011 | 11.071 | 13.523 | 3.5672 | 1593.8 | 88.449 | 398.15 | 366.11 | 794.65 | 2.5447 | 15.207 | 0.22841 | 0.00017612 | 0.16732 | 0.24877 | 0.13243 | 0.038572 | 0.056683 | 0.16429
11.011 | 11.071 | 13.523 | 3.5672 | 1593.8 | 53.339 | 268.62 | 355.46 | 793.15 | 2.4764 | 14.343 | 0.24508 | 0.00017612 | 0.16732 | 0.24371 | 0.11273 | 0.022604 | 0.062843 | 0.16462
11.011 | 11.071 | 13.523 | 3.5672 | 1593.8 | 53.783 | 268.32 | 385.57 | 808.42 | 2.5965 | 14.248 | 0.21562 | 0.00017612 | 0.16732 | 0.24569 | 0.16337 | 4.3884e-05 | 0.056487 | 0.16473
11.011 | 11.071 | 13.523 | 3.5672 | 1593.8 | 52.308 | 260.56 | 382.16 | 794.13 | 2.6025 | 16.422 | 0.22028 | 0.00017612 | 0.16732 | 0.26858 | 0.11885 | 0.00028238 | 0.056206 | 0.16593
11.011 | 11.071 | 13.523 | 3.5672 | 1593.8 | 53.867 | 268.29 | 385.21 | 796.52 | 2.5249 | 13.441 | 0.24123 | 0.00017612 | 0.16732 | 0.26915 | 0.067316 | 0.0074446 | 0.052361 | 0.16596
11.011 | 11.071 | 13.523 | 3.5672 | 1593.8 | 80.821 | 381.91 | 975.19 | 596.45 | 2.4865 | 14.932 | 0.26281 | 0.00017612 | 0.16732 | 0.18512 | 0.068222 | 0.16777 | 0.043968 | 0.16607
11.011 | 11.071 | 13.523 | 3.5672 | 1593.8 | 88.024 | 396.2 | 371.53 | 816.3 | 2.5227 | 15.185 | 0.22859 | 0.00017612 | 0.16732 | 0.26378 | 0.11219 | 0.0087069 | 0.061125 | 0.16623
11.011 | 11.071 | 13.523 | 3.5672 | 1593.8 | 55.214 | 270.92 | 382.22 | 809.06 | 2.6521 | 13.311 | 0.22184 | 0.00017612 | 0.16732 | 0.26778 | 0.12059 | 1.8333e-05 | 0.056643 | 0.16666
11.011 | 11.071 | 13.523 | 3.5672 | 1593.8 | 87.299 | 395.85 | 964.41 | 712.07 | 2.5842 | 11.891 | 0.23892 | 0.00017612 | 0.16732 | 0.22002 | 0.10003 | 0.14553 | 0.045933 | 0.16678
11.011 | 11.071 | 13.523 | 3.5672 | 1593.8 | 109.4 | 476.34 | 350.92 | 560.5 | 2.4979 | 13.92 | 0.27184 | 0.00017612 | 0.16732 | 0.21499 | 0.032571 | 0.12322 | 0.051407 | 0.167
11.011 | 11.071 | 13.523 | 3.5672 | 1593.8 | 91.841 | 429.02 | 330.55 | 814.82 | 2.4013 | 15.179 | 0.28227 | 0.00017612 | 0.16732 | 0.21656 | 0.058247 | 0.067841 | 0.068712 | 0.16729
11.011 | 11.071 | 13.523 | 3.5672 | 1593.8 | 55.323 | 275.24 | 353.93 | 793.72 | 2.5533 | 14.336 | 0.22473 | 0.00017612 | 0.16732 | 0.25165 | 0.14527 | 0.027805 | 0.063784 | 0.16777
11.011 | 11.071 | 13.523 | 3.5672 | 1593.8 | 55.012 | 271.9 | 385.51 | 819.1 | 2.5532 | 13.479 | 0.24891 | 0.00017612 | 0.16732 | 0.26966 | 0.043314 | 0.00020913 | 0.057791 | 0.16789
11.011 | 11.071 | 13.523 | 3.5672 | 1593.8 | 106.97 | 481.58 | 875.92 | 816.78 | 2.5129 | 16.987 | 0.30215 | 0.00017612 | 0.16732 | 0.17771 | 0.045346 | 0.11355 | 0.05285 | 0.16862
11.011 | 11.071 | 13.523 | 3.5672 | 1593.8 | 59.966 | 293.73 | 277.26 | 591.69 | 2.5669 | 15.037 | 0.23471 | 0.00017612 | 0.16732 | 0.23521 | 0.08744 | 0.14553 | 0.037661 | 0.16865
11.011 | 11.071 | 13.523 | 3.5672 | 1593.8 | 54.356 | 274.71 | 380.49 | 870.52 | 2.5403 | 14.971 | 0.25163 | 0.00017612 | 0.16732 | 0.19715 | 0.069756 | 0.17036 | 0.069008 | 0.16883
11.011 | 11.071 | 13.523 | 3.5672 | 1593.8 | 81.092 | 382.58 | 839.85 | 834.25 | 2.4952 | 15.091 | 0.27872 | 0.00017612 | 0.16732 | 0.1841 | 0.039787 | 0.16586 | 0.044128 | 0.17062
11.011 | 11.071 | 13.523 | 3.5672 | 1593.8 | 54.369 | 270.68 | 416.61 | 809.47 | 2.5266 | 14.564 | 0.23082 | 0.00017612 | 0.16732 | 0.26822 | 0.11159 | 0.055802 | 0.043857 | 0.17071
11.011 | 11.071 | 13.523 | 3.5672 | 1593.8 | 81.271 | 379.7 | 233.12 | 562.87 | 2.4819 | 15.142 | 0.26732 | 0.00017612 | 0.16732 | 0.19887 | 0.038893 | 0.17163 | 0.043299 | 0.17185
11.011 | 11.071 | 13.523 | 3.5672 | 1593.8 | 81.225 | 371.47 | 932.9 | 595.87 | 2.5976 | 15.968 | 0.23343 | 0.00017612 | 0.16732 | 0.23737 | 0.093015 | 0.15831 | 0.043276 | 0.17442
11.011 | 11.071 | 13.523 | 3.5672 | 1593.8 | 26.532 | 150.08 | 382.59 | 808.07 | 2.5617 | 14.386 | 0.24016 | 0.00017612 | 0.16732 | 0.28524 | 0.07719 | 0.0088583 | 0.037247 | 0.17446
11.011 | 11.071 | 13.523 | 3.5672 | 1593.8 | 18.597 | 112.17 | 365.82 | 796.98 | 2.5589 | 13.864 | 0.22056 | 0.00017612 | 0.16732 | 0.27151 | 0.12615 | 0.067841 | 0.061271 | 0.17463
11.011 | 11.071 | 13.523 | 3.5672 | 1593.8 | 80.701 | 379.35 | 995.87 | 690.14 | 2.5609 | 7.1667 | 0.27881 | 0.00017612 | 0.16732 | 0.17731 | 0.10815 | 0.1546 | 0.044633 | 0.17476
11.011 | 11.071 | 13.523 | 3.5672 | 1593.8 | 88.425 | 393.47 | 828.38 | 816.81 | 2.6365 | 6.5095 | 0.23308 | 0.00017612 | 0.16732 | 0.25402 | 0.085786 | 0.14022 | 0.045853 | 0.17597
11.011 | 11.071 | 13.523 | 3.5672 | 1593.8 | 49.814 | 262.03 | 385.32 | 810.75 | 2.5553 | 15.619 | 0.3369 | 0.00017612 | 0.16732 | 0.17246 | 0.038412 | 0.0018127 | 0.058832 | 0.17618
11.011 | 11.071 | 13.523 | 3.5672 | 1593.8 | 87.49 | 390.1 | 947.53 | 812.78 | 2.6459 | 15.222 | 0.23067 | 0.00017612 | 0.16732 | 0.25402 | 0.096714 | 0.14022 | 0.045646 | 0.17683
11.011 | 11.071 | 13.523 | 3.5672 | 1593.8 | 88.051 | 394.57 | 342.13 | 635.97 | 2.5879 | 14.643 | 0.22935 | 0.00017612 | 0.16732 | 0.2521 | 0.10698 | 0.14732 | 0.04547 | 0.17937
11.011 | 11.071 | 13.523 | 3.5672 | 1593.8 | 55.273 | 273.11 | 351.49 | 793.56 | 2.5513 | 14.343 | 0.21841 | 0.00017612 | 0.16732 | 0.28055 | 0.14127 | 0.037064 | 0.064421 | 0.17989
11.011 | 11.071 | 13.523 | 3.5672 | 1593.8 | 88.036 | 394.24 | 988.5 | 811.55 | 2.654 | 15.132 | 0.21652 | 0.00017612 | 0.16732 | 0.23733 | 0.16756 | 0.13673 | 0.046409 | 0.18013
11.011 | 11.071 | 13.523 | 3.5672 | 1593.8 | 88.999 | 394.36 | 877.53 | 796.71 | 2.641 | 6.2507 | 0.22898 | 0.00017612 | 0.16732 | 0.26599 | 0.093637 | 0.14022 | 0.045902 | 0.18171
11.011 | 11.071 | 13.523 | 3.5672 | 1593.8 | 80.809 | 383.94 | 918.01 | 793.05 | 2.4952 | 15.296 | 0.3055 | 0.00017612 | 0.16732 | 0.17568 | 0.033076 | 0.16395 | 0.044496 | 0.18215
11.011 | 11.071 | 13.523 | 3.5672 | 1593.8 | 81.638 | 377.86 | 988.87 | 711.53 | 2.4713 | 15.448 | 0.2425 | 0.00017612 | 0.16732 | 0.24178 | 0.068776 | 0.17554 | 0.042639 | 0.18262
11.011 | 11.071 | 13.523 | 3.5672 | 1593.8 | 55.087 | 271.26 | 396.33 | 814.71 | 2.6287 | 14.405 | 0.21189 | 0.00017612 | 0.16732 | 0.27437 | 0.17757 | 0.0033835 | 0.054114 | 0.18264
11.011 | 11.071 | 13.523 | 3.5672 | 1593.8 | 111.86 | 497.54 | 176.16 | 553.5 | 2.5495 | 13.293 | 0.32015 | 0.00017612 | 0.16732 | 0.17569 | 0.090627 | 0.10127 | 0.054254 | 0.18277
11.011 | 11.071 | 13.523 | 3.5672 | 1593.8 | 55.07 | 272.15 | 389.64 | 809.44 | 2.5571 | 14.34 | 0.2169 | 0.00017612 | 0.16732 | 0.28541 | 0.15918 | 0.0013751 | 0.05535 | 0.1849
11.011 | 11.071 | 13.523 | 3.5672 | 1593.8 | 44.423 | 239.5 | 265.88 | 592.13 | 2.335 | 14.946 | 0.2606 | 0.00017612 | 0.16732 | 0.25381 | 0.14934 | 0.01103 | 0.047433 | 0.185
11.011 | 11.071 | 13.523 | 3.5672 | 1593.8 | 87.958 | 391.83 | 937.2 | 616.37 | 2.5994 | 15.224 | 0.22839 | 0.00017612 | 0.16732 | 0.27127 | 0.087954 | 0.14913 | 0.04511 | 0.18575
11.011 | 11.071 | 13.523 | 3.5672 | 1593.8 | 113.75 | 484.17 | 918.69 | 596.3 | 2.5082 | 6.7022 | 0.2239 | 0.00017612 | 0.16732 | 0.26943 | 0.13717 | 0.12158 | 0.051576 | 0.18698
11.011 | 11.071 | 13.523 | 3.5672 | 1593.8 | 87.822 | 393.41 | 964.49 | 816.52 | 2.5792 | 15.262 | 0.22689 | 0.00017612 | 0.16732 | 0.26567 | 0.1149 | 0.15094 | 0.045194 | 0.18808
11.011 | 11.071 | 13.523 | 3.5672 | 1593.8 | 87.748 | 391.93 | 338.53 | 805.07 | 2.5827 | 15.261 | 0.22584 | 0.00017612 | 0.16732 | 0.28074 | 0.1452 | 0.067841 | 0.068416 | 0.18818
11.011 | 11.071 | 13.523 | 3.5672 | 1593.8 | 97.665 | 439.26 | 229.64 | 800.81 | 2.4141 | 3.9085 | 0.25386 | 0.00017612 | 0.16732 | 0.29583 | 0.057942 | 0.014941 | 0.068314 | 0.1882
11.011 | 11.071 | 13.523 | 3.5672 | 1593.8 | 38.081 | 209.25 | 375.33 | 820.57 | 2.4327 | 16.319 | 0.31159 | 0.00017612 | 0.16732 | 0.23694 | 0.013384 | 0.060715 | 0.063096 | 0.18907
11.011 | 11.071 | 13.523 | 3.5672 | 1593.8 | 50.649 | 266.18 | 384.26 | 813.55 | 2.5527 | 14.327 | 0.34095 | 0.00017612 | 0.16732 | 0.18098 | 0.093294 | 0.00028238 | 0.058212 | 0.18909
11.011 | 11.071 | 13.523 | 3.5672 | 1593.8 | 80.347 | 384.89 | 943.49 | 786.98 | 2.5045 | 14.979 | 0.31803 | 0.00017612 | 0.16732 | 0.17451 | 0.056996 | 0.16018 | 0.044968 | 0.19052
11.011 | 11.071 | 13.523 | 3.5672 | 1593.8 | 51.023 | 264.47 | 908.45 | 814.16 | 2.5481 | 14.119 | 0.2616 | 0.00017612 | 0.16732 | 0.17947 | 0.061346 | 0.23937 | 0.029176 | 0.19055
11.011 | 11.071 | 13.523 | 3.5672 | 1593.8 | 52.381 | 268.63 | 786.66 | 809.35 | 2.572 | 15.413 | 0.26736 | 0.00017612 | 0.16732 | 0.17907 | 0.069441 | 0.23254 | 0.029753 | 0.19133
11.011 | 11.071 | 13.523 | 3.5672 | 1593.8 | 81.18 | 379.3 | 220.29 | 777.48 | 2.5125 | 5.8569 | 0.24922 | 0.00017612 | 0.16732 | 0.19806 | 0.090454 | 0.22214 | 0.069654 | 0.19172
11.011 | 11.071 | 13.523 | 3.5672 | 1593.8 | 54.111 | 272.01 | 891.42 | 822.32 | 2.5838 | 14.144 | 0.23799 | 0.00017612 | 0.16732 | 0.21348 | 0.09303 | 0.22805 | 0.029959 | 0.19177
11.011 | 11.071 | 13.523 | 3.5672 | 1593.8 | 88.163 | 399.25 | 923.22 | 536.23 | 2.4978 | 2.1491 | 0.2512 | 0.00017612 | 0.16732 | 0.25123 | 0.10029 | 0.16018 | 0.04498 | 0.19195
11.011 | 11.071 | 13.523 | 3.5672 | 1593.8 | 96.144 | 442.79 | 361.84 | 551.65 | 2.5742 | 8.5222 | 0.34245 | 0.00017612 | 0.16732 | 0.17351 | 0.018109 | 0.11833 | 0.051103 | 0.19231
11.011 | 11.071 | 13.523 | 3.5672 | 1593.8 | 54.362 | 274.55 | 379.13 | 631.62 | 2.5323 | 14.909 | 0.24209 | 0.00017612 | 0.16732 | 0.20789 | 0.087048 | 0.23481 | 0.030103 | 0.19344
11.011 | 11.071 | 13.523 | 3.5672 | 1593.8 | 88.793 | 394.39 | 286.44 | 597.13 | 2.6308 | 16.019 | 0.21458 | 0.00017612 | 0.16732 | 0.2718 | 0.15438 | 0.14198 | 0.045799 | 0.19401
11.011 | 11.071 | 13.523 | 3.5672 | 1593.8 | 88.246 | 389.52 | 325.22 | 797.92 | 2.6566 | 8.8891 | 0.20736 | 0.00017612 | 0.16732 | 0.29753 | 0.17345 | 0.0088583 | 0.066068 | 0.19404
11.011 | 11.071 | 13.523 | 3.5672 | 1593.8 | 52.934 | 266.74 | 968.49 | 662.06 | 2.5885 | 16.198 | 0.22973 | 0.00017612 | 0.16732 | 0.21517 | 0.1109 | 0.23254 | 0.029157 | 0.19429
11.011 | 11.071 | 13.523 | 3.5672 | 1593.8 | 85.209 | 380.9 | 989.66 | 788.78 | 2.6454 | 16.385 | 0.21424 | 0.00017612 | 0.16732 | 0.2758 | 0.14629 | 0.14553 | 0.044534 | 0.19453

## plot_creep_time_strain
0 | 1 | 2 | 3
0 | 0 | 0 | 0
0.02 | 0.00098 | 0 | 0
0.04 | 0.001033 | 0 | 0
0.07 | 0.00113 | 0 | 0
0.1 | 0.001194 | 0 | 0
0.14 | 0.001287 | 0 | 0
0.19 | 0.001379 | 0 | 0
0.28 | 0.001523 | 0 | 0
0.45 | 0.001696 | 0 | 0
0.62 | 0.001822 | 0 | 0
0.78 | 0.001926 | 11.53846 | 0.004301864
1.03 | 0.002047 | 11.53846 | 0.004301864
1.42 | 0.002213 | 11.53846 | 0.004301864
1.8 | 0.002361 | 11.53846 | 0.004301864
2.35 | 0.002546 | 11.53846 | 0.004301864
2.87 | 0.002718 | 11.53846 | 0.004301864
3.45 | 0.002924 | 11.53846 | 0.004301864
4.32 | 0.003203 | 11.53846 | 0.004301864
5.14 | 0.003463 | 11.53846 | 0.004301864
6.02 | 0.003743 | 11.53846 | 0.004301864
6.74 | 0.003977 | 23.07692 | 0.008299401
7.57 | 0.004253 | 23.07692 | 0.008299401
8.44 | 0.004534 | 23.07692 | 0.008299401
9.33 | 0.004831 | 23.07692 | 0.008299401
10.19 | 0.005126 | 23.07692 | 0.008299401
11.01 | 0.005399 | 23.07692 | 0.008299401
12.06 | 0.005771 | 23.07692 | 0.008299401
12.76 | 0.006018 | 23.07692 | 0.008299401
13.68 | 0.006317 | 23.07692 | 0.008299401
14.48 | 0.006592 | 34.61538 | 0.01203937
15.4 | 0.006905 | 34.61538 | 0.01203937
16.23 | 0.007193 | 34.61538 | 0.01203937
17.04 | 0.007467 | 34.61538 | 0.01203937
17.82 | 0.007728 | 34.61538 | 0.01203937
18.62 | 0.008008 | 34.61538 | 0.01203937
19.5 | 0.008301 | 34.61538 | 0.01203937
20.49 | 0.008639 | 34.61538 | 0.01203937
21.34 | 0.008913 | 34.61538 | 0.01203937
22.01 | 0.009139 | 34.61538 | 0.01203937
23.09 | 0.009519 | 46.15385 | 0.01555869
23.93 | 0.009802 | 46.15385 | 0.01555869
25.06 | 0.010169 | 46.15385 | 0.01555869
25.76 | 0.010397 | 46.15385 | 0.01555869
26.61 | 0.010677 | 46.15385 | 0.01555869
27.65 | 0.011011 | 46.15385 | 0.01555869
28.45 | 0.011279 | 46.15385 | 0.01555869
29.65 | 0.011663 | 46.15385 | 0.01555869
30.38 | 0.011896 | 46.15385 | 0.01555869
31.4 | 0.012217 | 57.69231 | 0.01888689
32.29 | 0.012494 | 57.69231 | 0.01888689
33.02 | 0.012726 | 57.69231 | 0.01888689
33.84 | 0.012987 | 57.69231 | 0.01888689
34.97 | 0.013338 | 57.69231 | 0.01888689
36.01 | 0.013664 | 57.69231 | 0.01888689
36.86 | 0.013933 | 57.69231 | 0.01888689
37.84 | 0.014257 | 57.69231 | 0.01888689
38.58 | 0.014492 | 57.69231 | 0.01888689
39.49 | 0.014781 | 57.69231 | 0.01888689
40.29 | 0.015049 | 69.23077 | 0.02204793
41.15 | 0.015309 | 69.23077 | 0.02204793
42.11 | 0.015608 | 69.23077 | 0.02204793
43.45 | 0.016023 | 69.23077 | 0.02204793
44.37 | 0.016298 | 69.23077 | 0.02204793
45.2 | 0.016538 | 69.23077 | 0.02204793
46.2 | 0.016855 | 69.23077 | 0.02204793
47.12 | 0.017118 | 69.23077 | 0.02204793
48.14 | 0.017424 | 69.23077 | 0.02204793
48.9 | 0.017649 | 80.76923 | 0.02506148
49.86 | 0.017931 | 80.76923 | 0.02506148
50.59 | 0.018152 | 80.76923 | 0.02506148
51.57 | 0.018435 | 80.76923 | 0.02506148
52.56 | 0.018713 | 80.76923 | 0.02506148
53.58 | 0.019007 | 80.76923 | 0.02506148
54.71 | 0.019331 | 80.76923 | 0.02506148
55.58 | 0.019586 | 80.76923 | 0.02506148
56.85 | 0.019947 | 80.76923 | 0.02506148
57.63 | 0.020171 | 80.76923 | 0.02506148
58.6 | 0.020441 | 92.30769 | 0.0279439
59.37 | 0.020648 | 92.30769 | 0.0279439
60.53 | 0.020982 | 92.30769 | 0.0279439
61.53 | 0.021247 | 92.30769 | 0.0279439
62.72 | 0.021587 | 92.30769 | 0.0279439
63.87 | 0.021897 | 92.30769 | 0.0279439
64.97 | 0.022193 | 92.30769 | 0.0279439
66.02 | 0.022476 | 92.30769 | 0.0279439
66.81 | 0.02269 | 92.30769 | 0.0279439
68.09 | 0.023032 | 103.8462 | 0.03070705
69.11 | 0.023302 | 103.8462 | 0.03070705
70.11 | 0.02357 | 103.8462 | 0.03070705
71.05 | 0.023819 | 103.8462 | 0.03070705
72.38 | 0.024171 | 103.8462 | 0.03070705
73.48 | 0.024455 | 103.8462 | 0.03070705
74.77 | 0.024794 | 103.8462 | 0.03070705
75.57 | 0.025006 | 103.8462 | 0.03070705
76.79 | 0.025303 | 103.8462 | 0.03070705
77.92 | 0.025593 | 103.8462 | 0.03070705
79.24 | 0.025928 | 115.3846 | 0.03336532
80.41 | 0.02623 | 115.3846 | 0.03336532
81.71 | 0.026554 | 115.3846 | 0.03336532
83.03 | 0.026878 | 115.3846 | 0.03336532
84.13 | 0.027144 | 115.3846 | 0.03336532
85.36 | 0.027462 | 115.3846 | 0.03336532
86.53 | 0.027745 | 115.3846 | 0.03336532
87.65 | 0.028019 | 115.3846 | 0.03336532
88.75 | 0.028291 | 115.3846 | 0.03336532
89.9 | 0.028561 | 126.9231 | 0.03592833
91.25 | 0.028883 | 126.9231 | 0.03592833
92.34 | 0.029136 | 126.9231 | 0.03592833
93.72 | 0.029473 | 126.9231 | 0.03592833
94.94 | 0.029759 | 126.9231 | 0.03592833
95.99 | 0.030009 | 126.9231 | 0.03592833
97.12 | 0.030279 | 126.9231 | 0.03592833
98.36 | 0.030567 | 126.9231 | 0.03592833
99.73 | 0.030887 | 126.9231 | 0.03592833
101.03 | 0.031187 | 126.9231 | 0.03592833
102.11 | 0.031435 | 138.4615 | 0.0384045
103.4 | 0.031726 | 138.4615 | 0.0384045
104.52 | 0.031985 | 138.4615 | 0.0384045
105.83 | 0.032285 | 138.4615 | 0.0384045
107.37 | 0.032632 | 138.4615 | 0.0384045
108.77 | 0.032932 | 138.4615 | 0.0384045
110.04 | 0.033215 | 138.4615 | 0.0384045
111.39 | 0.033525 | 138.4615 | 0.0384045
112.86 | 0.03384 | 138.4615 | 0.0384045
114.24 | 0.034154 | 150 | 0.04080121
115.66 | 0.034465 | 150 | 0.04080121
117.08 | 0.034777 | 150 | 0.04080121
118.28 | 0.035046 | 150 | 0.04080121
119.93 | 0.035405 | 150 | 0.04080121
121.02 | 0.035645 | 150 | 0.04080121
122.3 | 0.035927 | 150 | 0.04080121
123.79 | 0.036246 | 150 | 0.04080121
125.16 | 0.036535 | 150 | 0.04080121
126.62 | 0.036843 | 150 | 0.04080121
128.11 | 0.037164 | 161.5385 | 0.04312491
129.56 | 0.037461 | 161.5385 | 0.04312491
130.85 | 0.03773 | 161.5385 | 0.04312491
132.23 | 0.038041 | 161.5385 | 0.04312491
133.67 | 0.03832 | 161.5385 | 0.04312491
135.22 | 0.038635 | 161.5385 | 0.04312491
136.57 | 0.038908 | 161.5385 | 0.04312491
137.95 | 0.039197 | 161.5385 | 0.04312491
139.4 | 0.039496 | 161.5385 | 0.04312491
141.21 | 0.039849 | 173.0769 | 0.04538135
142.46 | 0.040101 | 173.0769 | 0.04538135
143.74 | 0.040343 | 173.0769 | 0.04538135
145.19 | 0.04063 | 173.0769 | 0.04538135
146.41 | 0.040871 | 173.0769 | 0.04538135
148.13 | 0.041208 | 173.0769 | 0.04538135
149.28 | 0.041442 | 173.0769 | 0.04538135
150.93 | 0.041758 | 173.0769 | 0.04538135
152.12 | 0.041987 | 173.0769 | 0.04538135
153.85 | 0.042322 | 173.0769 | 0.04538135
155.39 | 0.04263 | 184.6154 | 0.04757558
156.84 | 0.042923 | 184.6154 | 0.04757558
157.93 | 0.043134 | 184.6154 | 0.04757558
159.56 | 0.043438 | 184.6154 | 0.04757558
160.98 | 0.043707 | 184.6154 | 0.04757558
162.2 | 0.043944 | 184.6154 | 0.04757558
163.82 | 0.044254 | 184.6154 | 0.04757558
165.23 | 0.044524 | 184.6154 | 0.04757558
166.79 | 0.044815 | 184.6154 | 0.04757558
168.1 | 0.045055 | 196.1538 | 0.04971213
169.82 | 0.045352 | 196.1538 | 0.04971213
171.34 | 0.045638 | 196.1538 | 0.04971213
172.86 | 0.045915 | 196.1538 | 0.04971213
174.29 | 0.046169 | 196.1538 | 0.04971213
175.96 | 0.046465 | 196.1538 | 0.04971213
177.75 | 0.046789 | 196.1538 | 0.04971213
179.4 | 0.047094 | 196.1538 | 0.04971213
180.95 | 0.047377 | 196.1538 | 0.04971213
182.24 | 0.047615 | 196.1538 | 0.04971213
183.92 | 0.047915 | 207.6923 | 0.05179503
185.49 | 0.048201 | 207.6923 | 0.05179503
187.32 | 0.048522 | 207.6923 | 0.05179503
188.89 | 0.048795 | 207.6923 | 0.05179503
190.54 | 0.049086 | 207.6923 | 0.05179503
192.23 | 0.049376 | 207.6923 | 0.05179503
194.05 | 0.049699 | 207.6923 | 0.05179503
195.92 | 0.050019 | 207.6923 | 0.05179503
197.79 | 0.050342 | 207.6923 | 0.05179503
199.87 | 0.050708 | 219.2308 | 0.0538279
201.59 | 0.051004 | 219.2308 | 0.0538279
203.43 | 0.051334 | 219.2308 | 0.0538279
205.06 | 0.051597 | 219.2308 | 0.0538279
206.56 | 0.05185 | 219.2308 | 0.0538279
208.33 | 0.052146 | 219.2308 | 0.0538279
209.88 | 0.052403 | 219.2308 | 0.0538279
211.47 | 0.052666 | 219.2308 | 0.0538279
213.15 | 0.052955 | 219.2308 | 0.0538279
214.82 | 0.053228 | 219.2308 | 0.0538279
216.49 | 0.053497 | 230.7692 | 0.05581402
217.98 | 0.053751 | 230.7692 | 0.05581402
219.54 | 0.054006 | 230.7692 | 0.05581402
221.56 | 0.054323 | 230.7692 | 0.05581402
223.21 | 0.054593 | 230.7692 | 0.05581402
224.85 | 0.054862 | 230.7692 | 0.05581402
226.5 | 0.055131 | 230.7692 | 0.05581402
228.52 | 0.055455 | 230.7692 | 0.05581402
230.61 | 0.055793 | 230.7692 | 0.05581402
232.31 | 0.056065 | 242.3077 | 0.05775634
233.96 | 0.056321 | 242.3077 | 0.05775634
235.96 | 0.056633 | 242.3077 | 0.05775634
238.05 | 0.056958 | 242.3077 | 0.05775634
240.03 | 0.057276 | 242.3077 | 0.05775634
241.87 | 0.057576 | 242.3077 | 0.05775634
243.59 | 0.057848 | 242.3077 | 0.05775634
245.39 | 0.058122 | 242.3077 | 0.05775634
247.19 | 0.058409 | 242.3077 | 0.05775634
248.89 | 0.058675 | 242.3077 | 0.05775634
251.06 | 0.059001 | 253.8462 | 0.05965753
253.03 | 0.059307 | 253.8462 | 0.05965753
255.18 | 0.059639 | 253.8462 | 0.05965753
257.25 | 0.059968 | 253.8462 | 0.05965753
259.22 | 0.060274 | 253.8462 | 0.05965753
260.76 | 0.060499 | 253.8462 | 0.05965753
263.13 | 0.060846 | 253.8462 | 0.05965753
264.81 | 0.061091 | 253.8462 | 0.05965753
266.6 | 0.061383 | 253.8462 | 0.05965753
268.58 | 0.06168 | 253.8462 | 0.05965753
270.33 | 0.061952 | 265.3846 | 0.06152003
272.4 | 0.062257 | 265.3846 | 0.06152003
274.29 | 0.062542 | 265.3846 | 0.06152003
276.16 | 0.062821 | 265.3846 | 0.06152003
277.77 | 0.063062 | 265.3846 | 0.06152003
279.36 | 0.063319 | 265.3846 | 0.06152003
281.15 | 0.063583 | 265.3846 | 0.06152003
283.13 | 0.06387 | 265.3846 | 0.06152003
284.8 | 0.064126 | 265.3846 | 0.06152003
286.85 | 0.064427 | 276.9231 | 0.06334641
289.27 | 0.064771 | 276.9231 | 0.06334641
291.02 | 0.065039 | 276.9231 | 0.06334641
292.67 | 0.065284 | 276.9231 | 0.06334641
294.61 | 0.065557 | 276.9231 | 0.06334641
296.71 | 0.065873 | 276.9231 | 0.06334641
298.31 | 0.06612 | 276.9231 | 0.06334641
300.38 | 0.066418 | 276.9231 | 0.06334641
301.8 | 0.066615 | 276.9231 | 0.06334641
304.05 | 0.066932 | 276.9231 | 0.06334641
305.96 | 0.067204 | 288.4615 | 0.06513898
308.19 | 0.067525 | 288.4615 | 0.06513898
310.41 | 0.067828 | 288.4615 | 0.06513898
312.8 | 0.068166 | 288.4615 | 0.06513898
315.02 | 0.068476 | 288.4615 | 0.06513898
316.73 | 0.06871 | 288.4615 | 0.06513898
318.6 | 0.06898 | 288.4615 | 0.06513898
320.77 | 0.069288 | 288.4615 | 0.06513898
323.01 | 0.069597 | 288.4615 | 0.06513898
325.43 | 0.069927 | 300 | 0.06689992
327.48 | 0.070203 | 300 | 0.06689992
330.12 | 0.070559 | 300 | 0.06689992
332.25 | 0.070845 | 300 | 0.06689992
334.4 | 0.07114 | 300 | 0.06689992
336.19 | 0.071394 | 300 | 0.06689992
338.86 | 0.071744 | 300 | 0.06689992
340.64 | 0.071996 | 300 | 0.06689992
342.6 | 0.072274 | 300 | 0.06689992
344.6 | 0.072555 | 300 | 0.06689992
346.8 | 0.07286 | 311.5385 | 0.06863127
348.62 | 0.073106 | 311.5385 | 0.06863127
350.76 | 0.073393 | 311.5385 | 0.06863127
352.89 | 0.073677 | 311.5385 | 0.06863127
354.34 | 0.073886 | 311.5385 | 0.06863127
356.5 | 0.07417 | 311.5385 | 0.06863127
358.65 | 0.074454 | 311.5385 | 0.06863127
361.13 | 0.074785 | 311.5385 | 0.06863127
362.97 | 0.07504 | 311.5385 | 0.06863127
365.31 | 0.075345 | 323.0769 | 0.07033494
367.16 | 0.07559 | 323.0769 | 0.07033494
369.53 | 0.075914 | 323.0769 | 0.07033494
371.71 | 0.076206 | 323.0769 | 0.07033494
373.65 | 0.076452 | 323.0769 | 0.07033494
375.93 | 0.076753 | 323.0769 | 0.07033494
378.19 | 0.077046 | 323.0769 | 0.07033494
380.81 | 0.077393 | 323.0769 | 0.07033494
382.72 | 0.077648 | 323.0769 | 0.07033494
384.93 | 0.077944 | 323.0769 | 0.07033494
387.2 | 0.078247 | 334.6154 | 0.07201271
389.5 | 0.078553 | 334.6154 | 0.07201271
392.07 | 0.078904 | 334.6154 | 0.07201271
394.35 | 0.079197 | 334.6154 | 0.07201271
396.26 | 0.079433 | 334.6154 | 0.07201271
398.91 | 0.079769 | 334.6154 | 0.07201271
401.2 | 0.08002 | 334.6154 | 0.07201271
403.3 | 0.080306 | 334.6154 | 0.07201271
405.12 | 0.080541 | 334.6154 | 0.07201271
407.19 | 0.080806 | 346.1538 | 0.07366631
409.79 | 0.081151 | 346.1538 | 0.07366631
411.99 | 0.081434 | 346.1538 | 0.07366631
414.18 | 0.081724 | 346.1538 | 0.07366631
416.03 | 0.081969 | 346.1538 | 0.07366631
418.38 | 0.082271 | 346.1538 | 0.07366631
420.92 | 0.082586 | 346.1538 | 0.07366631
423.32 | 0.082897 | 346.1538 | 0.07366631
425.37 | 0.083159 | 346.1538 | 0.07366631
427.19 | 0.08339 | 346.1538 | 0.07366631
429.39 | 0.083661 | 357.6923 | 0.07529731
431.6 | 0.083944 | 357.6923 | 0.07529731
434.05 | 0.084261 | 357.6923 | 0.07529731
436.43 | 0.084565 | 357.6923 | 0.07529731
438.87 | 0.084899 | 357.6923 | 0.07529731
441.54 | 0.085247 | 357.6923 | 0.07529731
444.09 | 0.085574 | 357.6923 | 0.07529731
446.28 | 0.085862 | 357.6923 | 0.07529731
448.55 | 0.086125 | 357.6923 | 0.07529731
450.55 | 0.086386 | 369.2308 | 0.07690725
452.32 | 0.086608 | 369.2308 | 0.07690725
454.75 | 0.086918 | 369.2308 | 0.07690725
457.11 | 0.08723 | 369.2308 | 0.07690725
459.59 | 0.08755 | 369.2308 | 0.07690725
461.86 | 0.087835 | 369.2308 | 0.07690725
464.17 | 0.088134 | 369.2308 | 0.07690725
466.27 | 0.088404 | 369.2308 | 0.07690725
468.6 | 0.088691 | 369.2308 | 0.07690725
471.09 | 0.088997 | 369.2308 | 0.07690725
473.18 | 0.089261 | 380.7692 | 0.07849756
476 | 0.089619 | 380.7692 | 0.07849756
478.48 | 0.089926 | 380.7692 | 0.07849756
480.77 | 0.090212 | 380.7692 | 0.07849756
482.92 | 0.090485 | 380.7692 | 0.07849756
485.12 | 0.090767 | 380.7692 | 0.07849756
487.37 | 0.091051 | 380.7692 | 0.07849756
489.91 | 0.09137 | 380.7692 | 0.07849756
492.65 | 0.091713 | 380.7692 | 0.07849756
494.35 | 0.09191 | 392.3077 | 0.08006963
497.32 | 0.092283 | 392.3077 | 0.08006963
499.59 | 0.092571 | 392.3077 | 0.08006963
502.42 | 0.092921 | 392.3077 | 0.08006963
504.36 | 0.093164 | 392.3077 | 0.08006963
506.48 | 0.093431 | 392.3077 | 0.08006963
509.5 | 0.093816 | 392.3077 | 0.08006963
512.29 | 0.094166 | 392.3077 | 0.08006963
514.72 | 0.094467 | 392.3077 | 0.08006963
517.44 | 0.094798 | 392.3077 | 0.08006963
519.69 | 0.095087 | 403.8462 | 0.08162445
522.1 | 0.095372 | 403.8462 | 0.08162445
525.07 | 0.095736 | 403.8462 | 0.08162445
527.39 | 0.096021 | 403.8462 | 0.08162445
529.75 | 0.096313 | 403.8462 | 0.08162445
531.77 | 0.096552 | 403.8462 | 0.08162445
533.81 | 0.096821 | 403.8462 | 0.08162445
535.69 | 0.097063 | 403.8462 | 0.08162445
537.68 | 0.097314 | 403.8462 | 0.08162445
539.8 | 0.097578 | 415.3846 | 0.08316364
542.42 | 0.097903 | 415.3846 | 0.08316364
544.7 | 0.098187 | 415.3846 | 0.08316364
546.49 | 0.09841 | 415.3846 | 0.08316364
548.89 | 0.098699 | 415.3846 | 0.08316364
551.48 | 0.09902 | 415.3846 | 0.08316364
554.35 | 0.099378 | 415.3846 | 0.08316364
556.12 | 0.099599 | 415.3846 | 0.08316364
558.5 | 0.099897 | 415.3846 | 0.08316364
560.84 | 0.100179 | 415.3846 | 0.08316364
563.84 | 0.100545 | 426.9231 | 0.0846884
566.13 | 0.100822 | 426.9231 | 0.0846884
568.65 | 0.101117 | 426.9231 | 0.0846884
571.17 | 0.101431 | 426.9231 | 0.0846884
573.09 | 0.101676 | 426.9231 | 0.0846884
575.34 | 0.101955 | 426.9231 | 0.0846884
577.46 | 0.102207 | 426.9231 | 0.0846884
580.19 | 0.102553 | 426.9231 | 0.0846884
582.58 | 0.102848 | 426.9231 | 0.0846884
584.83 | 0.10313 | 438.4615 | 0.08619988
586.82 | 0.103372 | 438.4615 | 0.08619988
589.09 | 0.103653 | 438.4615 | 0.08619988
591.44 | 0.103932 | 438.4615 | 0.08619988
593.28 | 0.104162 | 438.4615 | 0.08619988
595.48 | 0.104427 | 438.4615 | 0.08619988
597.76 | 0.104707 | 438.4615 | 0.08619988
600.27 | 0.105023 | 438.4615 | 0.08619988
602.44 | 0.105286 | 438.4615 | 0.08619988
605.31 | 0.105648 | 438.4615 | 0.08619988
607.24 | 0.105881 | 450 | 0.08769921
609.43 | 0.106154 | 450 | 0.08769921
611.58 | 0.106422 | 450 | 0.08769921
613.93 | 0.106704 | 450 | 0.08769921
616.52 | 0.107021 | 450 | 0.08769921
618.6 | 0.107264 | 450 | 0.08769921
620.99 | 0.10756 | 450 | 0.08769921
623.51 | 0.107878 | 450 | 0.08769921
625.98 | 0.108198 | 450 | 0.08769921
628.1 | 0.108449 | 461.5385 | 0.08918747
630.73 | 0.108775 | 461.5385 | 0.08918747
632.72 | 0.109041 | 461.5385 | 0.08918747
635.07 | 0.10932 | 461.5385 | 0.08918747
637.34 | 0.10959 | 461.5385 | 0.08918747
639.94 | 0.109913 | 461.5385 | 0.08918747
642.48 | 0.110229 | 461.5385 | 0.08918747
644.67 | 0.110496 | 461.5385 | 0.08918747
647.49 | 0.110834 | 461.5385 | 0.08918747
649.87 | 0.111115 | 461.5385 | 0.08918747
652.09 | 0.11141 | 473.0769 | 0.09066572
654.33 | 0.111684 | 473.0769 | 0.09066572
656.38 | 0.111935 | 473.0769 | 0.09066572
658.6 | 0.112207 | 473.0769 | 0.09066572
660.85 | 0.112499 | 473.0769 | 0.09066572
663.57 | 0.112841 | 473.0769 | 0.09066572
665.96 | 0.113133 | 473.0769 | 0.09066572
668.29 | 0.11342 | 473.0769 | 0.09066572
669.11 | 0.113561 | 473.0769 | 0.09066572
671.51 | 0.11386 | 484.6154 | 0.09213498
673.42 | 0.114105 | 484.6154 | 0.09213498
675.75 | 0.114401 | 484.6154 | 0.09213498
678.25 | 0.114713 | 484.6154 | 0.09213498
680.37 | 0.114985 | 484.6154 | 0.09213498
682.44 | 0.115253 | 484.6154 | 0.09213498
684.53 | 0.115496 | 484.6154 | 0.09213498
687 | 0.115808 | 484.6154 | 0.09213498
689.55 | 0.116124 | 484.6154 | 0.09213498
692.32 | 0.116465 | 484.6154 | 0.09213498
694.54 | 0.116735 | 496.1538 | 0.09359628
697.02 | 0.117054 | 496.1538 | 0.09359628
699.08 | 0.117311 | 496.1538 | 0.09359628
701.18 | 0.117575 | 496.1538 | 0.09359628
703.16 | 0.117825 | 496.1538 | 0.09359628
705.53 | 0.118132 | 496.1538 | 0.09359628
708.62 | 0.118508 | 496.1538 | 0.09359628
710.55 | 0.118754 | 496.1538 | 0.09359628
713.22 | 0.119094 | 496.1538 | 0.09359628
715.16 | 0.119335 | 496.1538 | 0.09359628
717.81 | 0.119668 | 507.6923 | 0.09505059
719.95 | 0.119955 | 507.6923 | 0.09505059
722.32 | 0.12025 | 507.6923 | 0.09505059
724.14 | 0.120488 | 507.6923 | 0.09505059
726.72 | 0.120818 | 507.6923 | 0.09505059
728.87 | 0.121091 | 507.6923 | 0.09505059
731.54 | 0.121406 | 507.6923 | 0.09505059
733.58 | 0.121669 | 507.6923 | 0.09505059
736.11 | 0.121978 | 507.6923 | 0.09505059
738.18 | 0.122237 | 519.2308 | 0.0964989
740.09 | 0.122488 | 519.2308 | 0.0964989
742.17 | 0.122744 | 519.2308 | 0.0964989
743.91 | 0.122958 | 519.2308 | 0.0964989
746.51 | 0.123279 | 519.2308 | 0.0964989
748.46 | 0.123524 | 519.2308 | 0.0964989
750.66 | 0.123816 | 519.2308 | 0.0964989
753.07 | 0.124123 | 519.2308 | 0.0964989
755.27 | 0.124405 | 519.2308 | 0.0964989
757.47 | 0.124692 | 519.2308 | 0.0964989
759.67 | 0.12497 | 530.7692 | 0.09794217
761.67 | 0.125231 | 530.7692 | 0.09794217
763.84 | 0.125512 | 530.7692 | 0.09794217
766.66 | 0.125858 | 530.7692 | 0.09794217
769.27 | 0.126186 | 530.7692 | 0.09794217
771.65 | 0.126496 | 530.7692 | 0.09794217
773.55 | 0.126744 | 530.7692 | 0.09794217
775.97 | 0.127053 | 530.7692 | 0.09794217
778.01 | 0.127327 | 530.7692 | 0.09794217
780.38 | 0.127615 | 542.3077 | 0.09938135
782.78 | 0.127936 | 542.3077 | 0.09938135
783.41 | 0.128145 | 542.3077 | 0.09938135
785.46 | 0.128395 | 542.3077 | 0.09938135
787.14 | 0.128644 | 542.3077 | 0.09938135
789.01 | 0.128914 | 542.3077 | 0.09938135
791.23 | 0.129202 | 542.3077 | 0.09938135
793.48 | 0.129522 | 542.3077 | 0.09938135
795.67 | 0.129817 | 542.3077 | 0.09938135
798.37 | 0.130179 | 542.3077 | 0.09938135
800.51 | 0.130457 | 553.8462 | 0.1008174
802.81 | 0.130748 | 553.8462 | 0.1008174
805.36 | 0.131085 | 553.8462 | 0.1008174
807.47 | 0.131357 | 553.8462 | 0.1008174
810.2 | 0.131719 | 553.8462 | 0.1008174
811.92 | 0.13194 | 553.8462 | 0.1008174
813.87 | 0.13221 | 553.8462 | 0.1008174
815.54 | 0.132434 | 553.8462 | 0.1008174
817.83 | 0.132729 | 553.8462 | 0.1008174
819.91 | 0.133014 | 565.3846 | 0.1022513
822.01 | 0.1333 | 565.3846 | 0.1022513
824.42 | 0.133623 | 565.3846 | 0.1022513
826.62 | 0.13391 | 565.3846 | 0.1022513
829.14 | 0.134231 | 565.3846 | 0.1022513
831.23 | 0.134521 | 565.3846 | 0.1022513
833.58 | 0.13483 | 565.3846 | 0.1022513
835.53 | 0.135086 | 565.3846 | 0.1022513
837.65 | 0.135368 | 565.3846 | 0.1022513
839.48 | 0.135619 | 565.3846 | 0.1022513
841.6 | 0.135914 | 576.9231 | 0.1036839
843.54 | 0.136174 | 576.9231 | 0.1036839
846.31 | 0.136546 | 576.9231 | 0.1036839
848.84 | 0.136888 | 576.9231 | 0.1036839
850.66 | 0.137131 | 576.9231 | 0.1036839
853.1 | 0.137468 | 576.9231 | 0.1036839
855.15 | 0.137745 | 576.9231 | 0.1036839
857.24 | 0.138027 | 576.9231 | 0.1036839
858.99 | 0.138259 | 576.9231 | 0.1036839
861.17 | 0.13856 | 588.4615 | 0.1051163
863.06 | 0.138821 | 588.4615 | 0.1051163
865.18 | 0.139112 | 588.4615 | 0.1051163
867.55 | 0.139443 | 588.4615 | 0.1051163
869.98 | 0.139777 | 588.4615 | 0.1051163
872.1 | 0.140074 | 588.4615 | 0.1051163
874.11 | 0.140346 | 588.4615 | 0.1051163
875.81 | 0.140572 | 588.4615 | 0.1051163
878.36 | 0.140923 | 588.4615 | 0.1051163
880.4 | 0.141201 | 588.4615 | 0.1051163
882.6 | 0.141516 | 600 | 0.1065494
884.87 | 0.141822 | 600 | 0.1065494
886.95 | 0.142108 | 600 | 0.1065494
889.37 | 0.142449 | 600 | 0.1065494
891.76 | 0.142779 | 600 | 0.1065494
893.89 | 0.143086 | 600 | 0.1065494
896.03 | 0.143385 | 600 | 0.1065494
897.97 | 0.143651 | 600 | 0.1065494
900.23 | 0.143982 | 600 | 0.1065494
902.24 | 0.14426 | 611.5385 | 0.1079841
904.22 | 0.144555 | 611.5385 | 0.1079841
905.89 | 0.14479 | 611.5385 | 0.1079841
908.01 | 0.145093 | 611.5385 | 0.1079841
910.36 | 0.145434 | 611.5385 | 0.1079841
912.47 | 0.145747 | 611.5385 | 0.1079841
914.28 | 0.146004 | 611.5385 | 0.1079841
916.17 | 0.146276 | 611.5385 | 0.1079841
918.51 | 0.146609 | 611.5385 | 0.1079841
920.29 | 0.146868 | 611.5385 | 0.1079841
922.23 | 0.147147 | 623.0769 | 0.1094216
924.66 | 0.147502 | 623.0769 | 0.1094216
926.9 | 0.147827 | 623.0769 | 0.1094216
928.67 | 0.148078 | 623.0769 | 0.1094216
931 | 0.148415 | 623.0769 | 0.1094216
933 | 0.148699 | 623.0769 | 0.1094216
935.06 | 0.149016 | 623.0769 | 0.1094216
937.14 | 0.149318 | 623.0769 | 0.1094216
938.63 | 0.149543 | 623.0769 | 0.1094216
940.78 | 0.149855 | 634.6154 | 0.1108627
943 | 0.15019 | 634.6154 | 0.1108627
944.93 | 0.150476 | 634.6154 | 0.1108627
946.64 | 0.150743 | 634.6154 | 0.1108627
948.52 | 0.151018 | 634.6154 | 0.1108627
950.31 | 0.151279 | 634.6154 | 0.1108627
952.26 | 0.151565 | 634.6154 | 0.1108627
953.98 | 0.151835 | 634.6154 | 0.1108627
955.85 | 0.152112 | 634.6154 | 0.1108627
957.45 | 0.15235 | 634.6154 | 0.1108627
959.33 | 0.152628 | 646.1538 | 0.1123085
961.1 | 0.152907 | 646.1538 | 0.1123085
962.64 | 0.153129 | 646.1538 | 0.1123085
964.31 | 0.153383 | 646.1538 | 0.1123085
966.26 | 0.153692 | 646.1538 | 0.1123085
968.21 | 0.153989 | 646.1538 | 0.1123085
969.78 | 0.154235 | 646.1538 | 0.1123085
971.61 | 0.154513 | 646.1538 | 0.1123085
973.52 | 0.154797 | 646.1538 | 0.1123085
975.32 | 0.15507 | 657.6923 | 0.1137602
977.34 | 0.155381 | 657.6923 | 0.1137602
979.17 | 0.155655 | 657.6923 | 0.1137602
981.42 | 0.156009 | 657.6923 | 0.1137602
982.98 | 0.156252 | 657.6923 | 0.1137602
984.95 | 0.156566 | 657.6923 | 0.1137602
986.51 | 0.156813 | 657.6923 | 0.1137602
988.7 | 0.157148 | 657.6923 | 0.1137602
990.58 | 0.157438 | 657.6923 | 0.1137602
992.39 | 0.157725 | 657.6923 | 0.1137602
994.14 | 0.157995 | 669.2308 | 0.1152187
996.12 | 0.158303 | 669.2308 | 0.1152187
998.08 | 0.15862 | 669.2308 | 0.1152187
999.78 | 0.15888 | 669.2308 | 0.1152187
1001.7 | 0.159184 | 669.2308 | 0.1152187
1003.27 | 0.159432 | 669.2308 | 0.1152187
1005.08 | 0.159726 | 669.2308 | 0.1152187
1007.04 | 0.160042 | 669.2308 | 0.1152187
1009.27 | 0.160397 | 669.2308 | 0.1152187
1011.17 | 0.1607 | 680.7692 | 0.1166853
1013.26 | 0.161042 | 680.7692 | 0.1166853
1014.88 | 0.161303 | 680.7692 | 0.1166853
1016.23 | 0.161532 | 680.7692 | 0.1166853
1018.33 | 0.161856 | 680.7692 | 0.1166853
1019.8 | 0.162098 | 680.7692 | 0.1166853
1021.84 | 0.162422 | 680.7692 | 0.1166853
1023.57 | 0.162696 | 680.7692 | 0.1166853
1025.39 | 0.162989 | 680.7692 | 0.1166853
1026.96 | 0.163238 | 680.7692 | 0.1166853
1028.73 | 0.163535 | 692.3077 | 0.1181611
1030.5 | 0.163834 | 692.3077 | 0.1181611
1032.05 | 0.164091 | 692.3077 | 0.1181611
1034.18 | 0.164457 | 692.3077 | 0.1181611
1035.87 | 0.164733 | 692.3077 | 0.1181611
1037.34 | 0.164972 | 692.3077 | 0.1181611
1039.49 | 0.165326 | 692.3077 | 0.1181611
1041.17 | 0.165612 | 692.3077 | 0.1181611
1042.66 | 0.165852 | 692.3077 | 0.1181611
1044.46 | 0.166152 | 703.8462 | 0.1196474
1046.31 | 0.166472 | 703.8462 | 0.1196474
1048.23 | 0.166789 | 703.8462 | 0.1196474
1049.77 | 0.16706 | 703.8462 | 0.1196474
1051.42 | 0.167334 | 703.8462 | 0.1196474
1053.05 | 0.167617 | 703.8462 | 0.1196474
1054.51 | 0.167867 | 703.8462 | 0.1196474
1056.54 | 0.168215 | 703.8462 | 0.1196474
1058.29 | 0.168519 | 703.8462 | 0.1196474
1059.78 | 0.168778 | 703.8462 | 0.1196474
1061.35 | 0.169048 | 715.3846 | 0.1211454
1063.27 | 0.169388 | 715.3846 | 0.1211454
1064.75 | 0.169635 | 715.3846 | 0.1211454
1066.19 | 0.169894 | 715.3846 | 0.1211454
1067.82 | 0.170177 | 715.3846 | 0.1211454
1069.49 | 0.170467 | 715.3846 | 0.1211454
1070.87 | 0.170713 | 715.3846 | 0.1211454
1072.46 | 0.170984 | 715.3846 | 0.1211454
1074.11 | 0.171282 | 715.3846 | 0.1211454
1075.51 | 0.171529 | 726.9231 | 0.1226565
1077.28 | 0.171851 | 726.9231 | 0.1226565
1079.15 | 0.172183 | 726.9231 | 0.1226565
1081.14 | 0.172537 | 726.9231 | 0.1226565
1082.59 | 0.172794 | 726.9231 | 0.1226565
1084.12 | 0.173059 | 726.9231 | 0.1226565
1085.51 | 0.173304 | 726.9231 | 0.1226565
1086.89 | 0.173556 | 726.9231 | 0.1226565
1088.56 | 0.173858 | 726.9231 | 0.1226565
1089.96 | 0.174123 | 726.9231 | 0.1226565
1091.63 | 0.174434 | 738.4615 | 0.1241821
1092.93 | 0.174675 | 738.4615 | 0.1241821
1094.42 | 0.174948 | 738.4615 | 0.1241821
1096.05 | 0.175246 | 738.4615 | 0.1241821
1097.44 | 0.175504 | 738.4615 | 0.1241821
1099.16 | 0.175832 | 738.4615 | 0.1241821
1100.87 | 0.176143 | 738.4615 | 0.1241821
1102.51 | 0.176447 | 738.4615 | 0.1241821
1104.21 | 0.176767 | 738.4615 | 0.1241821
1105.65 | 0.177035 | 738.4615 | 0.1241821
1107.23 | 0.177346 | 750 | 0.1257238
1108.75 | 0.177627 | 750 | 0.1257238
1110.13 | 0.177896 | 750 | 0.1257238
1111.57 | 0.178171 | 750 | 0.1257238
1112.77 | 0.178401 | 750 | 0.1257238
1114.14 | 0.178656 | 750 | 0.1257238
1115.56 | 0.178931 | 750 | 0.1257238
1117.04 | 0.179218 | 750 | 0.1257238
1118.86 | 0.179567 | 750 | 0.1257238
1120.23 | 0.179831 | 761.5385 | 0.1272831
1121.6 | 0.180101 | 761.5385 | 0.1272831
1123.05 | 0.180382 | 761.5385 | 0.1272831
1124.43 | 0.180661 | 761.5385 | 0.1272831
1125.82 | 0.180926 | 761.5385 | 0.1272831
1127.25 | 0.181205 | 761.5385 | 0.1272831
1128.55 | 0.181471 | 761.5385 | 0.1272831
1130.12 | 0.181782 | 761.5385 | 0.1272831
1131.37 | 0.18203 | 761.5385 | 0.1272831
1133.23 | 0.182405 | 761.5385 | 0.1272831
1134.59 | 0.182677 | 773.0769 | 0.1288621
1135.6 | 0.182871 | 773.0769 | 0.1288621
1137.38 | 0.183233 | 773.0769 | 0.1288621
1138.73 | 0.183504 | 773.0769 | 0.1288621
1140.13 | 0.183791 | 773.0769 | 0.1288621
1141.44 | 0.184056 | 773.0769 | 0.1288621
1143.05 | 0.184386 | 773.0769 | 0.1288621
1144.67 | 0.184719 | 773.0769 | 0.1288621
1145.84 | 0.184949 | 773.0769 | 0.1288621
1147.38 | 0.185269 | 784.6154 | 0.1304623
1148.88 | 0.185574 | 784.6154 | 0.1304623
1150.21 | 0.185854 | 784.6154 | 0.1304623
1151.45 | 0.186111 | 784.6154 | 0.1304623
1153.05 | 0.186447 | 784.6154 | 0.1304623
1154.32 | 0.186709 | 784.6154 | 0.1304623
1155.85 | 0.187035 | 784.6154 | 0.1304623
1157 | 0.187278 | 784.6154 | 0.1304623
1158.54 | 0.187613 | 784.6154 | 0.1304623
1159.91 | 0.187901 | 784.6154 | 0.1304623
1161.16 | 0.188175 | 796.1538 | 0.1320857
1163.01 | 0.188546 | 796.1538 | 0.1320857
1164.24 | 0.188829 | 796.1538 | 0.1320857
1165.48 | 0.189098 | 796.1538 | 0.1320857
1166.78 | 0.189373 | 796.1538 | 0.1320857
1168.23 | 0.18969 | 796.1538 | 0.1320857
1169.57 | 0.189987 | 796.1538 | 0.1320857
1170.9 | 0.190271 | 796.1538 | 0.1320857
1172.17 | 0.190517 | 796.1538 | 0.1320857
1173.17 | 0.190732 | 807.6923 | 0.1337343
1174.62 | 0.191065 | 807.6923 | 0.1337343
1175.71 | 0.191297 | 807.6923 | 0.1337343
1177.08 | 0.19161 | 807.6923 | 0.1337343
1178.13 | 0.191849 | 807.6923 | 0.1337343
1179.54 | 0.19217 | 807.6923 | 0.1337343
1180.58 | 0.192415 | 807.6923 | 0.1337343
1182.03 | 0.192748 | 807.6923 | 0.1337343
1183.1 | 0.192985 | 807.6923 | 0.1337343
1184.37 | 0.193274 | 807.6923 | 0.1337343
1185.53 | 0.193539 | 819.2308 | 0.1354105
1186.87 | 0.193856 | 819.2308 | 0.1354105
1188.07 | 0.194131 | 819.2308 | 0.1354105
1189.29 | 0.194411 | 819.2308 | 0.1354105
1190.71 | 0.194743 | 819.2308 | 0.1354105
1191.89 | 0.195018 | 819.2308 | 0.1354105
1193.26 | 0.195336 | 819.2308 | 0.1354105
1194.53 | 0.195633 | 819.2308 | 0.1354105
1195.68 | 0.195914 | 819.2308 | 0.1354105
1196.93 | 0.196207 | 830.7692 | 0.1371165
1198.32 | 0.196536 | 830.7692 | 0.1371165
1199.37 | 0.196783 | 830.7692 | 0.1371165
1200.63 | 0.197095 | 830.7692 | 0.1371165
1202.1 | 0.197448 | 830.7692 | 0.1371165
1203.32 | 0.19774 | 830.7692 | 0.1371165
1204.49 | 0.198032 | 830.7692 | 0.1371165
1205.59 | 0.198293 | 830.7692 | 0.1371165
1206.71 | 0.198566 | 830.7692 | 0.1371165
1207.78 | 0.198827 | 830.7692 | 0.1371165
1208.84 | 0.199089 | 842.3077 | 0.1388551
1209.95 | 0.19937 | 842.3077 | 0.1388551
1211.03 | 0.199639 | 842.3077 | 0.1388551
1212.08 | 0.199913 | 842.3077 | 0.1388551
1213.12 | 0.200174 | 842.3077 | 0.1388551
1214.37 | 0.200482 | 842.3077 | 0.1388551
1215.38 | 0.200745 | 842.3077 | 0.1388551
1216.8 | 0.201097 | 842.3077 | 0.1388551
1218.1 | 0.201427 | 842.3077 | 0.1388551
1219.24 | 0.201711 | 853.8462 | 0.140629
1220.24 | 0.201973 | 853.8462 | 0.140629
1221.29 | 0.202245 | 853.8462 | 0.140629
1222.44 | 0.202544 | 853.8462 | 0.140629
1223.56 | 0.202836 | 853.8462 | 0.140629
1224.75 | 0.203139 | 853.8462 | 0.140629
1225.86 | 0.203431 | 853.8462 | 0.140629
1227.15 | 0.203767 | 853.8462 | 0.140629
1228.03 | 0.204003 | 853.8462 | 0.140629
1229.05 | 0.20427 | 853.8462 | 0.140629
1230.07 | 0.204532 | 865.3846 | 0.1424415
1231.22 | 0.204841 | 865.3846 | 0.1424415
1232.25 | 0.205119 | 865.3846 | 0.1424415
1233.3 | 0.205409 | 865.3846 | 0.1424415
1234.51 | 0.20573 | 865.3846 | 0.1424415
1235.49 | 0.205995 | 865.3846 | 0.1424415
1236.61 | 0.2063 | 865.3846 | 0.1424415
1237.58 | 0.206559 | 865.3846 | 0.1424415
1238.69 | 0.206861 | 865.3846 | 0.1424415
1239.76 | 0.207161 | 876.9231 | 0.1442957
1240.86 | 0.207464 | 876.9231 | 0.1442957
1241.63 | 0.20768 | 876.9231 | 0.1442957
1242.92 | 0.208033 | 876.9231 | 0.1442957
1243.93 | 0.208319 | 876.9231 | 0.1442957
1245.03 | 0.208635 | 876.9231 | 0.1442957
1246.34 | 0.209001 | 876.9231 | 0.1442957
1247.4 | 0.20931 | 876.9231 | 0.1442957
1248.44 | 0.209607 | 876.9231 | 0.1442957
1249.36 | 0.209877 | 876.9231 | 0.1442957
1250.36 | 0.210166 | 888.4615 | 0.1461957
1251.16 | 0.2104 | 888.4615 | 0.1461957
1252.31 | 0.210725 | 888.4615 | 0.1461957
1253.09 | 0.210954 | 888.4615 | 0.1461957
1254.04 | 0.211233 | 888.4615 | 0.1461957
1254.96 | 0.211502 | 888.4615 | 0.1461957
1256.3 | 0.211892 | 888.4615 | 0.1461957
1257.26 | 0.21219 | 888.4615 | 0.1461957
1258.18 | 0.212462 | 888.4615 | 0.1461957
1259.2 | 0.212774 | 900 | 0.1481455
1260.1 | 0.213038 | 900 | 0.1481455
1261 | 0.213307 | 900 | 0.1481455
1261.69 | 0.21352 | 900 | 0.1481455
1262.7 | 0.213827 | 900 | 0.1481455
1263.57 | 0.214092 | 900 | 0.1481455
1264.57 | 0.214399 | 900 | 0.1481455
1265.39 | 0.214653 | 900 | 0.1481455
1266.29 | 0.214928 | 900 | 0.1481455
1267.13 | 0.215196 | 900 | 0.1481455
1268.03 | 0.215479 | 911.5385 | 0.1501497
1268.89 | 0.215742 | 911.5385 | 0.1501497
1269.71 | 0.216015 | 911.5385 | 0.1501497
1270.66 | 0.216304 | 911.5385 | 0.1501497
1271.31 | 0.216517 | 911.5385 | 0.1501497
1272.13 | 0.216779 | 911.5385 | 0.1501497
1272.88 | 0.217017 | 911.5385 | 0.1501497
1273.77 | 0.217309 | 911.5385 | 0.1501497
1274.5 | 0.217545 | 911.5385 | 0.1501497
1275.2 | 0.217776 | 923.0769 | 0.1522135
1276.04 | 0.218049 | 923.0769 | 0.1522135
1276.79 | 0.218289 | 923.0769 | 0.1522135
1277.84 | 0.218639 | 923.0769 | 0.1522135
1278.72 | 0.218931 | 923.0769 | 0.1522135
1279.64 | 0.21924 | 923.0769 | 0.1522135
1280.49 | 0.219527 | 923.0769 | 0.1522135
1281.31 | 0.219806 | 923.0769 | 0.1522135
1282.06 | 0.220059 | 923.0769 | 0.1522135
1282.89 | 0.220332 | 923.0769 | 0.1522135
1283.88 | 0.220673 | 934.6154 | 0.1543429
1284.71 | 0.220954 | 934.6154 | 0.1543429
1285.35 | 0.221175 | 934.6154 | 0.1543429
1286.2 | 0.221471 | 934.6154 | 0.1543429
1286.93 | 0.221731 | 934.6154 | 0.1543429
1287.61 | 0.221975 | 934.6154 | 0.1543429
1288.4 | 0.222241 | 934.6154 | 0.1543429
1289.1 | 0.222491 | 934.6154 | 0.1543429
1289.98 | 0.222808 | 934.6154 | 0.1543429
1290.6 | 0.223023 | 946.1538 | 0.1565443
1291.52 | 0.223347 | 946.1538 | 0.1565443
1292.15 | 0.223569 | 946.1538 | 0.1565443
1292.89 | 0.223842 | 946.1538 | 0.1565443
1293.62 | 0.224106 | 946.1538 | 0.1565443
1294.19 | 0.224314 | 946.1538 | 0.1565443
1294.82 | 0.224547 | 946.1538 | 0.1565443
1295.52 | 0.224803 | 946.1538 | 0.1565443
1296.31 | 0.225098 | 946.1538 | 0.1565443
1297.04 | 0.225367 | 946.1538 | 0.1565443
1297.84 | 0.225654 | 957.6923 | 0.1588254
1298.56 | 0.225928 | 957.6923 | 0.1588254
1299.21 | 0.226172 | 957.6923 | 0.1588254
1299.85 | 0.226415 | 957.6923 | 0.1588254
1300.48 | 0.226654 | 957.6923 | 0.1588254
1301.28 | 0.226957 | 957.6923 | 0.1588254
1302.03 | 0.227247 | 957.6923 | 0.1588254
1302.85 | 0.227561 | 957.6923 | 0.1588254
1303.52 | 0.227833 | 957.6923 | 0.1588254
1304.43 | 0.228177 | 969.2308 | 0.1611945
1305.13 | 0.228451 | 969.2308 | 0.1611945
1305.94 | 0.228772 | 969.2308 | 0.1611945
1306.65 | 0.229049 | 969.2308 | 0.1611945
1307.27 | 0.229295 | 969.2308 | 0.1611945
1307.97 | 0.229574 | 969.2308 | 0.1611945
1308.59 | 0.229822 | 969.2308 | 0.1611945
1309.41 | 0.23016 | 969.2308 | 0.1611945
1310.11 | 0.230445 | 969.2308 | 0.1611945
1310.84 | 0.230736 | 969.2308 | 0.1611945
1311.39 | 0.230965 | 980.7692 | 0.1636617
1312.11 | 0.231253 | 980.7692 | 0.1636617
1312.73 | 0.231508 | 980.7692 | 0.1636617
1313.39 | 0.231786 | 980.7692 | 0.1636617
1314.26 | 0.232155 | 980.7692 | 0.1636617
1314.83 | 0.232397 | 980.7692 | 0.1636617
1315.41 | 0.232639 | 980.7692 | 0.1636617
1315.91 | 0.232853 | 980.7692 | 0.1636617
1316.6 | 0.233145 | 980.7692 | 0.1636617
1317.18 | 0.233389 | 980.7692 | 0.1636617
1317.9 | 0.233698 | 992.3077 | 0.1662382
1318.52 | 0.233966 | 992.3077 | 0.1662382
1319.18 | 0.234259 | 992.3077 | 0.1662382
1319.83 | 0.234545 | 992.3077 | 0.1662382
1320.52 | 0.234848 | 992.3077 | 0.1662382
1321.2 | 0.235144 | 992.3077 | 0.1662382
1321.85 | 0.235437 | 992.3077 | 0.1662382
1322.52 | 0.235741 | 992.3077 | 0.1662382
1323.14 | 0.236017 | 992.3077 | 0.1662382
1323.74 | 0.236292 | 1003.846 | 0.1689367
1324.24 | 0.236521 | 1003.846 | 0.1689367
1324.76 | 0.236764 | 1003.846 | 0.1689367
1325.27 | 0.237001 | 1003.846 | 0.1689367
1325.92 | 0.237311 | 1003.846 | 0.1689367
1326.58 | 0.23762 | 1003.846 | 0.1689367
1327.13 | 0.237877 | 1003.846 | 0.1689367
1327.84 | 0.238217 | 1003.846 | 0.1689367
1328.48 | 0.23851 | 1003.846 | 0.1689367
1329.03 | 0.238775 | 1003.846 | 0.1689367
1329.49 | 0.239002 | 1015.385 | 0.1717719
1330.03 | 0.239252 | 1015.385 | 0.1717719
1330.6 | 0.239518 | 1015.385 | 0.1717719
1331.16 | 0.239789 | 1015.385 | 0.1717719
1331.73 | 0.240064 | 1015.385 | 0.1717719
1332.3 | 0.240349 | 1015.385 | 0.1717719
1332.83 | 0.240612 | 1015.385 | 0.1717719
1333.32 | 0.240853 | 1015.385 | 0.1717719
1333.9 | 0.241144 | 1015.385 | 0.1717719
1334.4 | 0.241403 | 1026.923 | 0.1747657
1334.93 | 0.24167 | 1026.923 | 0.1747657
1335.43 | 0.241924 | 1026.923 | 0.1747657
1335.87 | 0.242146 | 1026.923 | 0.1747657
1336.32 | 0.242373 | 1026.923 | 0.1747657
1336.87 | 0.242659 | 1026.923 | 0.1747657
1337.35 | 0.242912 | 1026.923 | 0.1747657
1337.89 | 0.243188 | 1026.923 | 0.1747657
1338.42 | 0.243464 | 1026.923 | 0.1747657
1338.89 | 0.24372 | 1026.923 | 0.1747657
1339.42 | 0.244013 | 1038.462 | 0.1779375
1339.96 | 0.2443 | 1038.462 | 0.1779375
1340.44 | 0.244564 | 1038.462 | 0.1779375
1340.94 | 0.244828 | 1038.462 | 0.1779375
1341.49 | 0.245126 | 1038.462 | 0.1779375
1341.98 | 0.245386 | 1038.462 | 0.1779375
1342.44 | 0.245652 | 1038.462 | 0.1779375
1343.01 | 0.245969 | 1038.462 | 0.1779375
1343.46 | 0.246219 | 1038.462 | 0.1779375
1343.94 | 0.246496 | 1050 | 0.1813136
1344.41 | 0.246754 | 1050 | 0.1813136
1344.86 | 0.247016 | 1050 | 0.1813136
1345.36 | 0.247309 | 1050 | 0.1813136
1345.88 | 0.247604 | 1050 | 0.1813136
1346.31 | 0.247859 | 1050 | 0.1813136
1346.75 | 0.248117 | 1050 | 0.1813136
1347.16 | 0.248363 | 1050 | 0.1813136
1347.63 | 0.248646 | 1050 | 0.1813136
1348.08 | 0.248918 | 1050 | 0.1813136
1348.53 | 0.249182 | 1061.538 | 0.1849266
1348.98 | 0.249453 | 1061.538 | 0.1849266
1349.38 | 0.249698 | 1061.538 | 0.1849266
1349.78 | 0.249948 | 1061.538 | 0.1849266
1350.23 | 0.25023 | 1061.538 | 0.1849266
1350.69 | 0.250513 | 1061.538 | 0.1849266
1351.19 | 0.250825 | 1061.538 | 0.1849266
1351.52 | 0.251038 | 1061.538 | 0.1849266
1351.85 | 0.25125 | 1061.538 | 0.1849266
1352.32 | 0.251544 | 1073.077 | 0.1888174
1352.75 | 0.251831 | 1073.077 | 0.1888174
1353.15 | 0.252086 | 1073.077 | 0.1888174
1353.56 | 0.252352 | 1073.077 | 0.1888174
1353.91 | 0.252586 | 1073.077 | 0.1888174
1354.24 | 0.252811 | 1073.077 | 0.1888174
1354.61 | 0.253046 | 1073.077 | 0.1888174
1354.99 | 0.25332 | 1073.077 | 0.1888174
1355.29 | 0.253511 | 1073.077 | 0.1888174
1355.62 | 0.253742 | 1073.077 | 0.1888174
1356.01 | 0.254 | 1084.615 | 0.1930359
1356.39 | 0.254264 | 1084.615 | 0.1930359
1356.76 | 0.254526 | 1084.615 | 0.1930359
1357.11 | 0.254769 | 1084.615 | 0.1930359
1357.44 | 0.255023 | 1084.615 | 0.1930359
1357.79 | 0.255273 | 1084.615 | 0.1930359
1358.16 | 0.255537 | 1084.615 | 0.1930359
1358.51 | 0.25579 | 1084.615 | 0.1930359
1358.83 | 0.25603 | 1084.615 | 0.1930359
1359.16 | 0.256271 | 1096.154 | 0.1976441
1359.55 | 0.256562 | 1096.154 | 0.1976441
1359.9 | 0.25682 | 1096.154 | 0.1976441
1360.2 | 0.257053 | 1096.154 | 0.1976441
1360.55 | 0.257324 | 1096.154 | 0.1976441
1360.88 | 0.257583 | 1096.154 | 0.1976441
1361.23 | 0.257859 | 1096.154 | 0.1976441
1361.55 | 0.258107 | 1096.154 | 0.1976441
1361.88 | 0.258363 | 1096.154 | 0.1976441
1362.16 | 0.258578 | 1096.154 | 0.1976441
1362.53 | 0.258865 | 1107.692 | 0.2027198
1362.9 | 0.259159 | 1107.692 | 0.2027198
1363.23 | 0.259423 | 1107.692 | 0.2027198
1363.57 | 0.259694 | 1107.692 | 0.2027198
1363.88 | 0.259948 | 1107.692 | 0.2027198
1364.23 | 0.260232 | 1107.692 | 0.2027198
1364.52 | 0.260468 | 1107.692 | 0.2027198
1364.83 | 0.260733 | 1107.692 | 0.2027198
1365.12 | 0.260985 | 1107.692 | 0.2027198
1365.47 | 0.261275 | 1119.231 | 0.2084078
1365.75 | 0.261517 | 1119.231 | 0.2084078
1366.07 | 0.261785 | 1119.231 | 0.2084078
1366.37 | 0.262047 | 1119.231 | 0.2084078
1366.72 | 0.262354 | 1119.231 | 0.2084078
1367.04 | 0.262643 | 1119.231 | 0.2084078
1367.34 | 0.262903 | 1119.231 | 0.2084078
1367.67 | 0.263204 | 1119.231 | 0.2084078
1367.97 | 0.26348 | 1119.231 | 0.2084078
1368.29 | 0.26376 | 1119.231 | 0.2084078
1368.51 | 0.263969 | 1130.769 | 0.2148558
1368.77 | 0.264213 | 1130.769 | 0.2148558
1369.04 | 0.264466 | 1130.769 | 0.2148558
1369.31 | 0.264726 | 1130.769 | 0.2148558
1369.57 | 0.264981 | 1130.769 | 0.2148558
1369.82 | 0.265216 | 1130.769 | 0.2148558
1370.07 | 0.265466 | 1130.769 | 0.2148558
1370.32 | 0.265718 | 1130.769 | 0.2148558
1370.61 | 0.266007 | 1130.769 | 0.2148558
1370.84 | 0.266243 | 1142.308 | 0.2222899
1371.09 | 0.266501 | 1142.308 | 0.2222899
1371.31 | 0.266728 | 1142.308 | 0.2222899
1371.56 | 0.266991 | 1142.308 | 0.2222899
1371.76 | 0.267208 | 1142.308 | 0.2222899
1371.99 | 0.267468 | 1142.308 | 0.2222899
1372.21 | 0.267705 | 1142.308 | 0.2222899
1372.43 | 0.26795 | 1142.308 | 0.2222899
1372.69 | 0.268244 | 1142.308 | 0.2222899
1372.86 | 0.268437 | 1142.308 | 0.2222899
1373.03 | 0.268629 | 1153.846 | 0.231029
1373.18 | 0.268801 | 1153.846 | 0.231029
1373.34 | 0.268996 | 1153.846 | 0.231029
1373.49 | 0.269177 | 1153.846 | 0.231029
1373.66 | 0.26938 | 1153.846 | 0.231029
1373.81 | 0.269561 | 1153.846 | 0.231029
1373.98 | 0.269772 | 1153.846 | 0.231029
1374.14 | 0.269987 | 1153.846 | 0.231029
1374.29 | 0.270188 | 1153.846 | 0.231029
1374.46 | 0.27041 | 1165.385 | 0.2417763
1374.61 | 0.270612 | 1165.385 | 0.2417763
1374.78 | 0.27084 | 1165.385 | 0.2417763
1374.91 | 0.271015 | 1165.385 | 0.2417763
1375.08 | 0.271251 | 1165.385 | 0.2417763
1375.23 | 0.271478 | 1165.385 | 0.2417763
1375.4 | 0.271709 | 1165.385 | 0.2417763
1375.56 | 0.271961 | 1165.385 | 0.2417763
1375.71 | 0.272182 | 1165.385 | 0.2417763
1375.88 | 0.272436 | 1165.385 | 0.2417763
1376.03 | 0.27266 | 1176.923 | 0.2554786
1376.2 | 0.272914 | 1176.923 | 0.2554786
1376.33 | 0.273129 | 1176.923 | 0.2554786
1376.5 | 0.273403 | 1176.923 | 0.2554786
1376.65 | 0.273664 | 1176.923 | 0.2554786
1376.8 | 0.273913 | 1176.923 | 0.2554786
1376.95 | 0.274169 | 1176.923 | 0.2554786
1377.11 | 0.27447 | 1176.923 | 0.2554786
1377.28 | 0.274777 | 1176.923 | 0.2554786
1377.43 | 0.275053 | 1188.462 | 0.2735274
1377.6 | 0.275388 | 1188.462 | 0.2735274
1377.75 | 0.275687 | 1188.462 | 0.2735274
1377.9 | 0.275997 | 1188.462 | 0.2735274
1378.05 | 0.276317 | 1188.462 | 0.2735274
1378.22 | 0.276689 | 1188.462 | 0.2735274
1378.37 | 0.277035 | 1188.462 | 0.2735274
1378.53 | 0.277446 | 1188.462 | 0.2735274
1378.68 | 0.277836 | 1188.462 | 0.2735274
1378.85 | 0.278298 | 1188.462 | 0.2735274
1379.02 | 0.278799 | 1200 | 0.302154
1379.17 | 0.279278 | 1200 | 0.302154
1379.32 | 0.279809 | 1200 | 0.302154
1379.47 | 0.280377 | 1200 | 0.302154
1379.63 | 0.281079 | 1200 | 0.302154
1379.78 | 0.281806 | 1200 | 0.302154
1379.95 | 0.282761 | 1200 | 0.302154
1380.1 | 0.283831 | 1200 | 0.302154
1380.42 | 0.29267 | 1200 | 0.302154
0 | 0 | 0 | 0
0.2 | 0.000413 | 0 | 0
0.68 | 0.00054 | 0 | 0
2.04 | 0.000768 | 0 | 0
4.25 | 0.001055 | 0 | 0
7.66 | 0.001443 | 0 | 0
11.95 | 0.001915 | 11.53846 | 0.002226735
14.72 | 0.002262 | 11.53846 | 0.002226735
18.44 | 0.002718 | 11.53846 | 0.002226735
22.09 | 0.003172 | 11.53846 | 0.002226735
25.48 | 0.003628 | 11.53846 | 0.002226735
28.86 | 0.00408 | 11.53846 | 0.002226735
32.63 | 0.004591 | 23.07692 | 0.004337578
35.77 | 0.00499 | 23.07692 | 0.004337578
39.06 | 0.005394 | 23.07692 | 0.004337578
42.38 | 0.005846 | 23.07692 | 0.004337578
47.1 | 0.00649 | 23.07692 | 0.004337578
50.05 | 0.006857 | 23.07692 | 0.004337578
53.27 | 0.007326 | 34.61538 | 0.006345129
56.58 | 0.00775 | 34.61538 | 0.006345129
59.56 | 0.008138 | 34.61538 | 0.006345129
63.13 | 0.008535 | 34.61538 | 0.006345129
66.55 | 0.008989 | 34.61538 | 0.006345129
69.89 | 0.009422 | 34.61538 | 0.006345129
74.16 | 0.009953 | 46.15385 | 0.008260032
77.93 | 0.010439 | 46.15385 | 0.008260032
82.07 | 0.010961 | 46.15385 | 0.008260032
85.32 | 0.011337 | 46.15385 | 0.008260032
88.86 | 0.011751 | 46.15385 | 0.008260032
92.31 | 0.012138 | 46.15385 | 0.008260032
96.1 | 0.012589 | 57.69231 | 0.01009135
99.95 | 0.013026 | 57.69231 | 0.01009135
103.56 | 0.01342 | 57.69231 | 0.01009135
106.79 | 0.013808 | 57.69231 | 0.01009135
110.95 | 0.014269 | 57.69231 | 0.01009135
114.05 | 0.014606 | 57.69231 | 0.01009135
117.96 | 0.015034 | 69.23077 | 0.01184688
121.06 | 0.015351 | 69.23077 | 0.01184688
123.96 | 0.015701 | 69.23077 | 0.01184688
126.97 | 0.016017 | 69.23077 | 0.01184688
130.54 | 0.016406 | 69.23077 | 0.01184688
133.86 | 0.016751 | 69.23077 | 0.01184688
137.36 | 0.017117 | 80.76923 | 0.01353335
141.43 | 0.017529 | 80.76923 | 0.01353335
145.58 | 0.017947 | 80.76923 | 0.01353335
147.97 | 0.018208 | 80.76923 | 0.01353335
150.89 | 0.018481 | 80.76923 | 0.01353335
154.78 | 0.018875 | 80.76923 | 0.01353335
157.78 | 0.019152 | 92.30769 | 0.01515662
160.9 | 0.019503 | 92.30769 | 0.01515662
164.89 | 0.019898 | 92.30769 | 0.01515662
168.21 | 0.020215 | 92.30769 | 0.01515662
171.06 | 0.02052 | 92.30769 | 0.01515662
173.26 | 0.020713 | 103.8462 | 0.0167215
176.67 | 0.021062 | 103.8462 | 0.0167215
180.24 | 0.021375 | 103.8462 | 0.0167215
182.82 | 0.021662 | 103.8462 | 0.0167215
185.69 | 0.021922 | 103.8462 | 0.0167215
188.96 | 0.022222 | 103.8462 | 0.0167215
192.28 | 0.022541 | 115.3846 | 0.01823301
195.99 | 0.022861 | 115.3846 | 0.01823301
199.21 | 0.023183 | 115.3846 | 0.01823301
202.41 | 0.023467 | 115.3846 | 0.01823301
206.38 | 0.02386 | 115.3846 | 0.01823301
210.19 | 0.024184 | 115.3846 | 0.01823301
214.39 | 0.024565 | 126.9231 | 0.01969509
218.08 | 0.024887 | 126.9231 | 0.01969509
221.76 | 0.025226 | 126.9231 | 0.01969509
225.45 | 0.02556 | 126.9231 | 0.01969509
228.64 | 0.025838 | 126.9231 | 0.01969509
231.27 | 0.026055 | 126.9231 | 0.01969509
235.1 | 0.026416 | 138.4615 | 0.02111128
237.68 | 0.026638 | 138.4615 | 0.02111128
241.75 | 0.026989 | 138.4615 | 0.02111128
245.36 | 0.027289 | 138.4615 | 0.02111128
250.29 | 0.027716 | 138.4615 | 0.02111128
253.3 | 0.027968 | 138.4615 | 0.02111128
256.75 | 0.028246 | 150 | 0.02248475
260.94 | 0.028594 | 150 | 0.02248475
264.84 | 0.028889 | 150 | 0.02248475
267.95 | 0.029166 | 150 | 0.02248475
271.52 | 0.029443 | 150 | 0.02248475
274.57 | 0.029731 | 150 | 0.02248475
278.57 | 0.030042 | 161.5385 | 0.02381835
282.76 | 0.030405 | 161.5385 | 0.02381835
286.5 | 0.030709 | 161.5385 | 0.02381835
289.74 | 0.030951 | 161.5385 | 0.02381835
293.49 | 0.031278 | 161.5385 | 0.02381835
297.63 | 0.031606 | 161.5385 | 0.02381835
301.4 | 0.031891 | 173.0769 | 0.02511467
304.67 | 0.032145 | 173.0769 | 0.02511467
307.92 | 0.032396 | 173.0769 | 0.02511467
311.29 | 0.032643 | 173.0769 | 0.02511467
314.93 | 0.032945 | 173.0769 | 0.02511467
318.88 | 0.033257 | 173.0769 | 0.02511467
322.17 | 0.033494 | 184.6154 | 0.02637602
326.02 | 0.033815 | 184.6154 | 0.02637602
329.58 | 0.034088 | 184.6154 | 0.02637602
332.71 | 0.034323 | 184.6154 | 0.02637602
335.93 | 0.03456 | 184.6154 | 0.02637602
339.77 | 0.034868 | 196.1538 | 0.02760454
343.81 | 0.035215 | 196.1538 | 0.02760454
347.46 | 0.035482 | 196.1538 | 0.02760454
350.22 | 0.035699 | 196.1538 | 0.02760454
353.89 | 0.035964 | 196.1538 | 0.02760454
356.87 | 0.036181 | 196.1538 | 0.02760454
360.18 | 0.036439 | 207.6923 | 0.02880214
364.16 | 0.036734 | 207.6923 | 0.02880214
367.35 | 0.036953 | 207.6923 | 0.02880214
370.57 | 0.037223 | 207.6923 | 0.02880214
375.23 | 0.03743 | 207.6923 | 0.02880214
378.63 | 0.037651 | 207.6923 | 0.02880214
381.85 | 0.037907 | 219.2308 | 0.0299706
385.85 | 0.038212 | 219.2308 | 0.0299706
388.77 | 0.038427 | 219.2308 | 0.0299706
393.38 | 0.03877 | 219.2308 | 0.0299706
396.66 | 0.039 | 219.2308 | 0.0299706
400.15 | 0.039249 | 219.2308 | 0.0299706
403.02 | 0.039445 | 230.7692 | 0.03111151
406.47 | 0.03968 | 230.7692 | 0.03111151
409.86 | 0.039928 | 230.7692 | 0.03111151
413.98 | 0.040246 | 230.7692 | 0.03111151
417.57 | 0.040488 | 230.7692 | 0.03111151
422.26 | 0.040812 | 230.7692 | 0.03111151
426.75 | 0.041099 | 242.3077 | 0.03222637
430.72 | 0.0414 | 242.3077 | 0.03222637
434.49 | 0.041685 | 242.3077 | 0.03222637
437.42 | 0.041853 | 242.3077 | 0.03222637
440.88 | 0.042104 | 242.3077 | 0.03222637
443.8 | 0.042288 | 242.3077 | 0.03222637
446.62 | 0.042523 | 253.8462 | 0.03331653
450.19 | 0.042771 | 253.8462 | 0.03331653
452.69 | 0.042913 | 253.8462 | 0.03331653
455.71 | 0.043124 | 253.8462 | 0.03331653
459.4 | 0.043405 | 253.8462 | 0.03331653
462.22 | 0.0436 | 253.8462 | 0.03331653
466.15 | 0.043873 | 265.3846 | 0.03438325
469.69 | 0.044089 | 265.3846 | 0.03438325
472.79 | 0.044308 | 265.3846 | 0.03438325
476.48 | 0.044571 | 265.3846 | 0.03438325
479.57 | 0.044771 | 265.3846 | 0.03438325
483.3 | 0.045038 | 265.3846 | 0.03438325
487.18 | 0.045258 | 276.9231 | 0.03542769
491.21 | 0.045556 | 276.9231 | 0.03542769
495.23 | 0.045822 | 276.9231 | 0.03542769
498.44 | 0.046017 | 276.9231 | 0.03542769
501.31 | 0.046212 | 276.9231 | 0.03542769
505.83 | 0.046517 | 276.9231 | 0.03542769
508.66 | 0.046716 | 288.4615 | 0.03645099
512.82 | 0.046971 | 288.4615 | 0.03645099
516.59 | 0.047238 | 288.4615 | 0.03645099
519.54 | 0.047431 | 288.4615 | 0.03645099
524 | 0.04771 | 288.4615 | 0.03645099
527.85 | 0.047954 | 300 | 0.0374542
532.04 | 0.048262 | 300 | 0.0374542
535.43 | 0.04845 | 300 | 0.0374542
538.43 | 0.048651 | 300 | 0.0374542
541.4 | 0.04885 | 300 | 0.0374542
544.9 | 0.049065 | 300 | 0.0374542
548.14 | 0.049289 | 311.5385 | 0.03843831
552.11 | 0.049538 | 311.5385 | 0.03843831
555.66 | 0.049784 | 311.5385 | 0.03843831
559.37 | 0.050007 | 311.5385 | 0.03843831
564.22 | 0.050323 | 311.5385 | 0.03843831
566.93 | 0.050486 | 311.5385 | 0.03843831
569.7 | 0.050621 | 323.0769 | 0.03940424
573.07 | 0.050866 | 323.0769 | 0.03940424
576.12 | 0.051057 | 323.0769 | 0.03940424
579.46 | 0.051267 | 323.0769 | 0.03940424
583.73 | 0.051557 | 323.0769 | 0.03940424
587.38 | 0.051798 | 323.0769 | 0.03940424
590.75 | 0.051995 | 334.6154 | 0.04035285
593.29 | 0.052112 | 334.6154 | 0.04035285
598.26 | 0.052447 | 334.6154 | 0.04035285
601.6 | 0.052669 | 334.6154 | 0.04035285
605.83 | 0.052923 | 334.6154 | 0.04035285
608.7 | 0.05312 | 334.6154 | 0.04035285
612.12 | 0.053334 | 346.1538 | 0.04128497
615.24 | 0.053514 | 346.1538 | 0.04128497
618.98 | 0.053728 | 346.1538 | 0.04128497
621.85 | 0.053938 | 346.1538 | 0.04128497
625.22 | 0.054161 | 346.1538 | 0.04128497
629.01 | 0.054397 | 346.1538 | 0.04128497
632.78 | 0.054622 | 357.6923 | 0.04220134
636.38 | 0.054813 | 357.6923 | 0.04220134
639.47 | 0.055031 | 357.6923 | 0.04220134
643.02 | 0.055252 | 357.6923 | 0.04220134
646.83 | 0.055477 | 357.6923 | 0.04220134
650.88 | 0.055705 | 357.6923 | 0.04220134
654.37 | 0.05594 | 369.2308 | 0.0431027
657.84 | 0.056158 | 369.2308 | 0.0431027
661.74 | 0.056389 | 369.2308 | 0.0431027
665.21 | 0.056565 | 369.2308 | 0.0431027
668.67 | 0.056797 | 369.2308 | 0.0431027
672.59 | 0.057028 | 369.2308 | 0.0431027
676.22 | 0.057258 | 380.7692 | 0.04398972
680.59 | 0.057522 | 380.7692 | 0.04398972
683.3 | 0.057685 | 380.7692 | 0.04398972
686.97 | 0.05791 | 380.7692 | 0.04398972
690.77 | 0.058111 | 380.7692 | 0.04398972
693.41 | 0.058259 | 392.3077 | 0.044863
696.18 | 0.058432 | 392.3077 | 0.044863
699.83 | 0.05865 | 392.3077 | 0.044863
702.92 | 0.058814 | 392.3077 | 0.044863
705.74 | 0.058986 | 392.3077 | 0.044863
708.44 | 0.059146 | 392.3077 | 0.044863
711.44 | 0.059296 | 403.8462 | 0.0457232
714.56 | 0.059496 | 403.8462 | 0.0457232
718.25 | 0.059714 | 403.8462 | 0.0457232
723.14 | 0.059983 | 403.8462 | 0.0457232
726.76 | 0.060238 | 403.8462 | 0.0457232
731.55 | 0.060526 | 403.8462 | 0.0457232
735.74 | 0.060762 | 415.3846 | 0.04657091
739.82 | 0.060967 | 415.3846 | 0.04657091
742.69 | 0.061119 | 415.3846 | 0.04657091
745 | 0.061294 | 415.3846 | 0.04657091
749.05 | 0.061546 | 415.3846 | 0.04657091
751.25 | 0.061676 | 415.3846 | 0.04657091
754.37 | 0.061874 | 426.9231 | 0.04740665
757.81 | 0.06205 | 426.9231 | 0.04740665
762.1 | 0.062305 | 426.9231 | 0.04740665
766 | 0.062536 | 426.9231 | 0.04740665
769.04 | 0.062706 | 426.9231 | 0.04740665
772.31 | 0.062878 | 426.9231 | 0.04740665
774.48 | 0.063056 | 438.4615 | 0.04823096
778.1 | 0.063236 | 438.4615 | 0.04823096
781.08 | 0.063435 | 438.4615 | 0.04823096
784.17 | 0.063598 | 438.4615 | 0.04823096
786.71 | 0.063745 | 438.4615 | 0.04823096
790.33 | 0.063952 | 438.4615 | 0.04823096
794.16 | 0.06417 | 450 | 0.04904432
796.95 | 0.06434 | 450 | 0.04904432
799.45 | 0.06447 | 450 | 0.04904432
803.76 | 0.06473 | 450 | 0.04904432
806.09 | 0.064848 | 450 | 0.04904432
809.38 | 0.065009 | 450 | 0.04904432
811.76 | 0.06518 | 461.5385 | 0.04984719
814.98 | 0.065327 | 461.5385 | 0.04984719
818.66 | 0.065556 | 461.5385 | 0.04984719
821.07 | 0.065719 | 461.5385 | 0.04984719
824.81 | 0.065944 | 461.5385 | 0.04984719
827.6 | 0.066085 | 461.5385 | 0.04984719
830.02 | 0.066235 | 473.0769 | 0.05064004
833.95 | 0.066438 | 473.0769 | 0.05064004
837.59 | 0.066662 | 473.0769 | 0.05064004
839.89 | 0.066802 | 473.0769 | 0.05064004
843.56 | 0.067018 | 473.0769 | 0.05064004
846.77 | 0.067195 | 473.0769 | 0.05064004
850.32 | 0.067413 | 484.6154 | 0.05142328
854.13 | 0.067599 | 484.6154 | 0.05142328
857.61 | 0.06781 | 484.6154 | 0.05142328
859.75 | 0.067939 | 484.6154 | 0.05142328
862.08 | 0.068065 | 484.6154 | 0.05142328
865.65 | 0.068263 | 496.1538 | 0.05219732
869.41 | 0.068492 | 496.1538 | 0.05219732
871.71 | 0.068627 | 496.1538 | 0.05219732
874.36 | 0.068744 | 496.1538 | 0.05219732
876.77 | 0.068887 | 496.1538 | 0.05219732
879.39 | 0.069047 | 496.1538 | 0.05219732
883.11 | 0.06925 | 507.6923 | 0.05296255
886.53 | 0.069433 | 507.6923 | 0.05296255
889.1 | 0.069558 | 507.6923 | 0.05296255
892.23 | 0.069745 | 507.6923 | 0.05296255
895.69 | 0.069944 | 507.6923 | 0.05296255
900.27 | 0.0702 | 507.6923 | 0.05296255
902.91 | 0.070377 | 519.2308 | 0.05371934
905.25 | 0.07047 | 519.2308 | 0.05371934
907.05 | 0.070606 | 519.2308 | 0.05371934
909.67 | 0.070749 | 519.2308 | 0.05371934
914.11 | 0.071002 | 519.2308 | 0.05371934
917.64 | 0.071188 | 519.2308 | 0.05371934
920.48 | 0.07137 | 530.7692 | 0.05446805
924.3 | 0.071585 | 530.7692 | 0.05446805
927.4 | 0.071745 | 530.7692 | 0.05446805
930.52 | 0.071924 | 530.7692 | 0.05446805
935.19 | 0.072181 | 530.7692 | 0.05446805
938.15 | 0.072359 | 530.7692 | 0.05446805
942.4 | 0.072598 | 542.3077 | 0.05520902
945.41 | 0.072759 | 542.3077 | 0.05520902
948.31 | 0.072924 | 542.3077 | 0.05520902
951.34 | 0.073074 | 542.3077 | 0.05520902
954.43 | 0.073242 | 542.3077 | 0.05520902
958.05 | 0.073455 | 542.3077 | 0.05520902
961.56 | 0.073647 | 553.8462 | 0.05594258
963.76 | 0.07379 | 553.8462 | 0.05594258
967.38 | 0.073993 | 553.8462 | 0.05594258
970.9 | 0.074159 | 553.8462 | 0.05594258
974.07 | 0.074344 | 553.8462 | 0.05594258
976.62 | 0.074512 | 553.8462 | 0.05594258
978.99 | 0.074635 | 565.3846 | 0.05666904
981.99 | 0.074798 | 565.3846 | 0.05666904
985.48 | 0.074992 | 565.3846 | 0.05666904
987.72 | 0.07511 | 565.3846 | 0.05666904
991.29 | 0.075317 | 565.3846 | 0.05666904
994.97 | 0.075516 | 565.3846 | 0.05666904
997.64 | 0.075654 | 576.9231 | 0.05738871
1000.23 | 0.075783 | 576.9231 | 0.05738871
1003.18 | 0.07597 | 576.9231 | 0.05738871
1007.7 | 0.076212 | 576.9231 | 0.05738871
1010.82 | 0.076396 | 576.9231 | 0.05738871
1013.29 | 0.076522 | 588.4615 | 0.05810187
1017.41 | 0.076762 | 588.4615 | 0.05810187
1019.95 | 0.076904 | 588.4615 | 0.05810187
1023.74 | 0.077107 | 588.4615 | 0.05810187
1027.17 | 0.077276 | 588.4615 | 0.05810187
1030.63 | 0.077491 | 588.4615 | 0.05810187
1034.82 | 0.077696 | 600 | 0.05880882
1037.9 | 0.077872 | 600 | 0.05880882
1041.47 | 0.078059 | 600 | 0.05880882
1045.41 | 0.078302 | 600 | 0.05880882
1048.98 | 0.078472 | 600 | 0.05880882
1053.39 | 0.078751 | 600 | 0.05880882
1056.3 | 0.078916 | 611.5385 | 0.05950983
1059.73 | 0.079113 | 611.5385 | 0.05950983
1063.41 | 0.079311 | 611.5385 | 0.05950983
1066.3 | 0.079466 | 611.5385 | 0.05950983
1070.57 | 0.079692 | 611.5385 | 0.05950983
1073.54 | 0.079843 | 611.5385 | 0.05950983
1077.21 | 0.080039 | 623.0769 | 0.06020516
1080.51 | 0.080234 | 623.0769 | 0.06020516
1084.33 | 0.080462 | 623.0769 | 0.06020516
1087.99 | 0.080626 | 623.0769 | 0.06020516
1091.83 | 0.080845 | 623.0769 | 0.06020516
1095.28 | 0.08104 | 623.0769 | 0.06020516
1098.8 | 0.081205 | 634.6154 | 0.06089506
1101.7 | 0.081386 | 634.6154 | 0.06089506
1105.12 | 0.081573 | 634.6154 | 0.06089506
1108.08 | 0.081736 | 634.6154 | 0.06089506
1111.48 | 0.08193 | 634.6154 | 0.06089506
1113.75 | 0.082052 | 634.6154 | 0.06089506
1117.52 | 0.08225 | 646.1538 | 0.06157978
1121.32 | 0.082461 | 646.1538 | 0.06157978
1124.29 | 0.082621 | 646.1538 | 0.06157978
1127.45 | 0.082799 | 646.1538 | 0.06157978
1130.33 | 0.082954 | 646.1538 | 0.06157978
1134.05 | 0.083177 | 646.1538 | 0.06157978
1136.97 | 0.083335 | 657.6923 | 0.06225956
1140.96 | 0.083531 | 657.6923 | 0.06225956
1144.31 | 0.083695 | 657.6923 | 0.06225956
1146.98 | 0.083826 | 657.6923 | 0.06225956
1150.3 | 0.08404 | 657.6923 | 0.06225956
1153.17 | 0.084205 | 657.6923 | 0.06225956
1156.69 | 0.084408 | 669.2308 | 0.06293464
1160.25 | 0.0846 | 669.2308 | 0.06293464
1163.28 | 0.084751 | 669.2308 | 0.06293464
1168.72 | 0.085085 | 669.2308 | 0.06293464
1171.76 | 0.085237 | 669.2308 | 0.06293464
1173.68 | 0.085325 | 669.2308 | 0.06293464
1177.26 | 0.085536 | 680.7692 | 0.06360524
1180.22 | 0.085692 | 680.7692 | 0.06360524
1184.09 | 0.085899 | 680.7692 | 0.06360524
1186.96 | 0.086061 | 680.7692 | 0.06360524
1191.28 | 0.086263 | 680.7692 | 0.06360524
1194.2 | 0.086453 | 692.3077 | 0.06427159
1196.53 | 0.086547 | 692.3077 | 0.06427159
1199.8 | 0.086765 | 692.3077 | 0.06427159
1202.99 | 0.086931 | 692.3077 | 0.06427159
1207.13 | 0.087161 | 692.3077 | 0.06427159
1210.92 | 0.087345 | 692.3077 | 0.06427159
1214.35 | 0.087531 | 703.8462 | 0.06493388
1216.72 | 0.087684 | 703.8462 | 0.06493388
1219.39 | 0.087815 | 703.8462 | 0.06493388
1221.59 | 0.087907 | 703.8462 | 0.06493388
1225 | 0.088105 | 703.8462 | 0.06493388
1227.5 | 0.088281 | 703.8462 | 0.06493388
1230.65 | 0.088445 | 715.3846 | 0.06559235
1234.71 | 0.088668 | 715.3846 | 0.06559235
1238.25 | 0.088866 | 715.3846 | 0.06559235
1241.23 | 0.089003 | 715.3846 | 0.06559235
1243.92 | 0.089125 | 715.3846 | 0.06559235
1246.19 | 0.089284 | 715.3846 | 0.06559235
1248.96 | 0.089415 | 726.9231 | 0.06624719
1252.06 | 0.089605 | 726.9231 | 0.06624719
1254.88 | 0.08974 | 726.9231 | 0.06624719
1257.43 | 0.089919 | 726.9231 | 0.06624719
1260.33 | 0.090058 | 726.9231 | 0.06624719
1263.69 | 0.090224 | 726.9231 | 0.06624719
1266.27 | 0.090398 | 738.4615 | 0.0668986
1269.78 | 0.090588 | 738.4615 | 0.0668986
1274.93 | 0.090857 | 738.4615 | 0.0668986
1278.25 | 0.091028 | 738.4615 | 0.0668986
1281.99 | 0.091256 | 738.4615 | 0.0668986
1285.43 | 0.091438 | 738.4615 | 0.0668986
1287.75 | 0.091539 | 750 | 0.06754677
1292.42 | 0.091776 | 750 | 0.06754677
1296.06 | 0.09199 | 750 | 0.06754677
1298.99 | 0.092183 | 750 | 0.06754677
1302.18 | 0.092346 | 750 | 0.06754677
1306.12 | 0.092576 | 750 | 0.06754677
1309.19 | 0.09274 | 761.5385 | 0.06819191
1313.31 | 0.092958 | 761.5385 | 0.06819191
1315.29 | 0.093061 | 761.5385 | 0.06819191
1319.16 | 0.093272 | 761.5385 | 0.06819191
1321.45 | 0.093395 | 761.5385 | 0.06819191
1324.39 | 0.093561 | 761.5385 | 0.06819191
1327.61 | 0.093737 | 773.0769 | 0.06883419
1330.74 | 0.093876 | 773.0769 | 0.06883419
1334.35 | 0.094089 | 773.0769 | 0.06883419
1337.08 | 0.094217 | 773.0769 | 0.06883419
1339.95 | 0.094372 | 773.0769 | 0.06883419
1343.27 | 0.094588 | 784.6154 | 0.06947381
1346.32 | 0.094753 | 784.6154 | 0.06947381
1349.9 | 0.094931 | 784.6154 | 0.06947381
1353.02 | 0.095119 | 784.6154 | 0.06947381
1356.22 | 0.095287 | 784.6154 | 0.06947381
1360.54 | 0.095519 | 784.6154 | 0.06947381
1364.48 | 0.09571 | 796.1538 | 0.07011094
1367.05 | 0.095891 | 796.1538 | 0.07011094
1370.22 | 0.096052 | 796.1538 | 0.07011094
1374.44 | 0.096272 | 796.1538 | 0.07011094
1377.46 | 0.09646 | 796.1538 | 0.07011094
1380.66 | 0.096635 | 796.1538 | 0.07011094
1383.41 | 0.096796 | 807.6923 | 0.07074577
1387 | 0.096983 | 807.6923 | 0.07074577
1389.07 | 0.097086 | 807.6923 | 0.07074577
1391.96 | 0.097254 | 807.6923 | 0.07074577
1395.84 | 0.097447 | 807.6923 | 0.07074577
1398.4 | 0.097604 | 807.6923 | 0.07074577
1402.37 | 0.097842 | 819.2308 | 0.07137848
1405.79 | 0.098001 | 819.2308 | 0.07137848
1409.51 | 0.098218 | 819.2308 | 0.07137848
1412.41 | 0.098378 | 819.2308 | 0.07137848
1415.51 | 0.098546 | 819.2308 | 0.07137848
1419.32 | 0.098738 | 819.2308 | 0.07137848
1423.07 | 0.098949 | 830.7692 | 0.07200923
1426.24 | 0.099122 | 830.7692 | 0.07200923
1429.29 | 0.099274 | 830.7692 | 0.07200923
1432.61 | 0.099473 | 830.7692 | 0.07200923
1435.4 | 0.099611 | 830.7692 | 0.07200923
1438.85 | 0.099812 | 830.7692 | 0.07200923
1442.12 | 0.099999 | 842.3077 | 0.07263821
1445.86 | 0.100194 | 842.3077 | 0.07263821
1449.78 | 0.100396 | 842.3077 | 0.07263821
1452.94 | 0.100585 | 842.3077 | 0.07263821
1456.52 | 0.100793 | 842.3077 | 0.07263821
1458.88 | 0.100903 | 842.3077 | 0.07263821
1461.4 | 0.101052 | 853.8462 | 0.07326558
1464.38 | 0.101199 | 853.8462 | 0.07326558
1466.98 | 0.101337 | 853.8462 | 0.07326558
1470.1 | 0.101518 | 853.8462 | 0.07326558
1473.39 | 0.101715 | 853.8462 | 0.07326558
1476.84 | 0.101896 | 853.8462 | 0.07326558
1480.15 | 0.10206 | 865.3846 | 0.07389152
1483.1 | 0.102237 | 865.3846 | 0.07389152
1486.64 | 0.102434 | 865.3846 | 0.07389152
1489.17 | 0.102575 | 865.3846 | 0.07389152
1492.61 | 0.102767 | 865.3846 | 0.07389152
1495.65 | 0.102934 | 865.3846 | 0.07389152
1498.4 | 0.10309 | 876.9231 | 0.07451619
1501.77 | 0.103259 | 876.9231 | 0.07451619
1505.02 | 0.103459 | 876.9231 | 0.07451619
1507.64 | 0.103606 | 876.9231 | 0.07451619
1510.36 | 0.103762 | 876.9231 | 0.07451619
1512.75 | 0.103891 | 888.4615 | 0.07513976
1516.12 | 0.104085 | 888.4615 | 0.07513976
1519.52 | 0.104274 | 888.4615 | 0.07513976
1523.41 | 0.10449 | 888.4615 | 0.07513976
1527.58 | 0.104722 | 888.4615 | 0.07513976
1531.49 | 0.104937 | 888.4615 | 0.07513976
1535.62 | 0.105168 | 900 | 0.07576241
1540.28 | 0.105432 | 900 | 0.07576241
1544.06 | 0.105636 | 900 | 0.07576241
1547.52 | 0.105836 | 900 | 0.07576241
1550.57 | 0.106013 | 900 | 0.07576241
1554.23 | 0.106193 | 900 | 0.07576241
1557.78 | 0.106388 | 911.5385 | 0.07638429
1561.08 | 0.106571 | 911.5385 | 0.07638429
1564.14 | 0.106751 | 911.5385 | 0.07638429
1568.11 | 0.106979 | 911.5385 | 0.07638429
1571.99 | 0.107193 | 911.5385 | 0.07638429
1576.28 | 0.107433 | 911.5385 | 0.07638429
1579.82 | 0.107618 | 923.0769 | 0.07700557
1582.47 | 0.107775 | 923.0769 | 0.07700557
1586.33 | 0.108001 | 923.0769 | 0.07700557
1589.88 | 0.108194 | 923.0769 | 0.07700557
1592.9 | 0.108374 | 923.0769 | 0.07700557
1596.67 | 0.108556 | 923.0769 | 0.07700557
1600.64 | 0.108789 | 934.6154 | 0.07762643
1603.96 | 0.108971 | 934.6154 | 0.07762643
1607.35 | 0.109173 | 934.6154 | 0.07762643
1610.32 | 0.109332 | 934.6154 | 0.07762643
1615.49 | 0.109641 | 934.6154 | 0.07762643
1618.58 | 0.109821 | 934.6154 | 0.07762643
1621.38 | 0.109979 | 946.1538 | 0.07824702
1624.48 | 0.110142 | 946.1538 | 0.07824702
1629.07 | 0.110418 | 946.1538 | 0.07824702
1632.97 | 0.110639 | 946.1538 | 0.07824702
1636.53 | 0.110851 | 946.1538 | 0.07824702
1640.9 | 0.111104 | 946.1538 | 0.07824702
1644.7 | 0.111328 | 957.6923 | 0.07886752
1648.62 | 0.111538 | 957.6923 | 0.07886752
1652.16 | 0.111736 | 957.6923 | 0.07886752
1655.65 | 0.111931 | 957.6923 | 0.07886752
1658.6 | 0.112112 | 957.6923 | 0.07886752
1662.36 | 0.112327 | 957.6923 | 0.07886752
1665.51 | 0.112504 | 969.2308 | 0.0794881
1669.61 | 0.112737 | 969.2308 | 0.0794881
1672.92 | 0.112933 | 969.2308 | 0.0794881
1675.84 | 0.113074 | 969.2308 | 0.0794881
1679.96 | 0.113329 | 969.2308 | 0.0794881
1682.58 | 0.113484 | 980.7692 | 0.08010892
1686.36 | 0.113705 | 980.7692 | 0.08010892
1690.23 | 0.113917 | 980.7692 | 0.08010892
1692.99 | 0.114084 | 980.7692 | 0.08010892
1696.54 | 0.114292 | 980.7692 | 0.08010892
1699.24 | 0.114449 | 980.7692 | 0.08010892
1702.51 | 0.114642 | 992.3077 | 0.08073016
1706.03 | 0.114851 | 992.3077 | 0.08073016
1709.57 | 0.115025 | 992.3077 | 0.08073016
1712.46 | 0.115218 | 992.3077 | 0.08073016
1715.61 | 0.115406 | 992.3077 | 0.08073016
1718.46 | 0.115561 | 992.3077 | 0.08073016
1721.42 | 0.11573 | 1003.846 | 0.08135199
1723.67 | 0.115862 | 1003.846 | 0.08135199
1727.44 | 0.116089 | 1003.846 | 0.08135199
1730.61 | 0.116277 | 1003.846 | 0.08135199
1734.8 | 0.116526 | 1003.846 | 0.08135199
1738 | 0.116715 | 1003.846 | 0.08135199
1741.05 | 0.11689 | 1015.385 | 0.08197457
1744.09 | 0.117036 | 1015.385 | 0.08197457
1747.79 | 0.117251 | 1015.385 | 0.08197457
1750.76 | 0.117436 | 1015.385 | 0.08197457
1753.47 | 0.117605 | 1015.385 | 0.08197457
1757.6 | 0.117878 | 1015.385 | 0.08197457
1761.11 | 0.118091 | 1026.923 | 0.0825981
1764.5 | 0.118286 | 1026.923 | 0.0825981
1767.82 | 0.118482 | 1026.923 | 0.0825981
1771.12 | 0.118658 | 1026.923 | 0.0825981
1774.06 | 0.118825 | 1026.923 | 0.0825981
1776.39 | 0.118993 | 1026.923 | 0.0825981
1779.39 | 0.119157 | 1038.462 | 0.08322274
1782.7 | 0.119363 | 1038.462 | 0.08322274
1784.93 | 0.119494 | 1038.462 | 0.08322274
1788.37 | 0.119696 | 1038.462 | 0.08322274
1791.84 | 0.119905 | 1038.462 | 0.08322274
1794.89 | 0.12008 | 1038.462 | 0.08322274
1796.63 | 0.120197 | 1050 | 0.08384868
1799.83 | 0.120389 | 1050 | 0.08384868
1803.35 | 0.120588 | 1050 | 0.08384868
1806.17 | 0.120756 | 1050 | 0.08384868
1808.84 | 0.120917 | 1050 | 0.08384868
1812.45 | 0.121133 | 1050 | 0.08384868
1815.27 | 0.121305 | 1061.538 | 0.0844761
1819.19 | 0.121516 | 1061.538 | 0.0844761
1823.01 | 0.121778 | 1061.538 | 0.0844761
1826.46 | 0.121992 | 1061.538 | 0.0844761
1830.26 | 0.122221 | 1061.538 | 0.0844761
1832.72 | 0.12237 | 1061.538 | 0.0844761
1836.1 | 0.122574 | 1073.077 | 0.08510519
1838.91 | 0.122804 | 1073.077 | 0.08510519
1842.26 | 0.123122 | 1073.077 | 0.08510519
1846.55 | 0.123448 | 1073.077 | 0.08510519
1848.99 | 0.123608 | 1073.077 | 0.08510519
1851.96 | 0.123783 | 1084.615 | 0.08573614
1854.31 | 0.123952 | 1084.615 | 0.08573614
1855.88 | 0.124074 | 1084.615 | 0.08573614
1857.91 | 0.124172 | 1084.615 | 0.08573614
1860.02 | 0.124391 | 1084.615 | 0.08573614
1863.33 | 0.124612 | 1084.615 | 0.08573614
1866.58 | 0.124824 | 1096.154 | 0.08636914
1870.5 | 0.125059 | 1096.154 | 0.08636914
1873.45 | 0.125242 | 1096.154 | 0.08636914
1876.71 | 0.125446 | 1096.154 | 0.08636914
1879.85 | 0.125639 | 1096.154 | 0.08636914
1883.25 | 0.125841 | 1096.154 | 0.08636914
1886.72 | 0.126073 | 1107.692 | 0.08700439
1889.52 | 0.126243 | 1107.692 | 0.08700439
1892.46 | 0.126448 | 1107.692 | 0.08700439
1895.6 | 0.126641 | 1107.692 | 0.08700439
1900 | 0.126928 | 1107.692 | 0.08700439
1904.34 | 0.127195 | 1107.692 | 0.08700439
1907.03 | 0.127358 | 1119.231 | 0.0876421
1908.79 | 0.127487 | 1119.231 | 0.0876421
1911.78 | 0.127688 | 1119.231 | 0.0876421
1914.28 | 0.127839 | 1119.231 | 0.0876421
1918.54 | 0.128133 | 1119.231 | 0.0876421
1921.78 | 0.128333 | 1119.231 | 0.0876421
1923.98 | 0.128462 | 1130.769 | 0.08828247
1926.96 | 0.128668 | 1130.769 | 0.08828247
1929.63 | 0.128822 | 1130.769 | 0.08828247
1932.77 | 0.129049 | 1130.769 | 0.08828247
1935.64 | 0.129237 | 1130.769 | 0.08828247
1938.59 | 0.129437 | 1130.769 | 0.08828247
1942.62 | 0.129699 | 1142.308 | 0.08892572
1946.14 | 0.12993 | 1142.308 | 0.08892572
1949.64 | 0.130154 | 1142.308 | 0.08892572
1952.66 | 0.13034 | 1142.308 | 0.08892572
1955.46 | 0.130523 | 1142.308 | 0.08892572
1958.32 | 0.130689 | 1142.308 | 0.08892572
1961.59 | 0.130926 | 1153.846 | 0.08957207
1966.02 | 0.131223 | 1153.846 | 0.08957207
1968.76 | 0.131395 | 1153.846 | 0.08957207
1971.63 | 0.13158 | 1153.846 | 0.08957207
1973.92 | 0.13172 | 1153.846 | 0.08957207
1977.04 | 0.131923 | 1153.846 | 0.08957207
1980.16 | 0.132144 | 1165.385 | 0.09022174
1983.69 | 0.132376 | 1165.385 | 0.09022174
1987.75 | 0.132645 | 1165.385 | 0.09022174
1991.82 | 0.132909 | 1165.385 | 0.09022174
1995.19 | 0.133135 | 1165.385 | 0.09022174
1998.66 | 0.133377 | 1176.923 | 0.09087497
2002.27 | 0.133606 | 1176.923 | 0.09087497
2003.78 | 0.13371 | 1176.923 | 0.09087497
2007.17 | 0.133929 | 1176.923 | 0.09087497
2010.54 | 0.134168 | 1176.923 | 0.09087497
2014.33 | 0.134416 | 1176.923 | 0.09087497
2018.88 | 0.134727 | 1188.462 | 0.091532
2021.94 | 0.134902 | 1188.462 | 0.091532
2025.52 | 0.135167 | 1188.462 | 0.091532
2028.76 | 0.1354 | 1188.462 | 0.091532
2031.8 | 0.135596 | 1188.462 | 0.091532
2034.75 | 0.135803 | 1188.462 | 0.091532
2037.9 | 0.135999 | 1200 | 0.09219307
2041.17 | 0.136235 | 1200 | 0.09219307
2044.66 | 0.136462 | 1200 | 0.09219307
2047.43 | 0.136682 | 1200 | 0.09219307
2049.63 | 0.136815 | 1200 | 0.09219307
2052.99 | 0.137041 | 1200 | 0.09219307
2055.29 | 0.137212 | 1211.538 | 0.09285844
2057.58 | 0.137389 | 1211.538 | 0.09285844
2059.45 | 0.137482 | 1211.538 | 0.09285844
2061.33 | 0.137644 | 1211.538 | 0.09285844
2063.25 | 0.137755 | 1211.538 | 0.09285844
2065.87 | 0.137951 | 1211.538 | 0.09285844
2068.84 | 0.138157 | 1223.077 | 0.09352839
2072.01 | 0.138394 | 1223.077 | 0.09352839
2075.45 | 0.138601 | 1223.077 | 0.09352839
2078.23 | 0.138817 | 1223.077 | 0.09352839
2080.77 | 0.138977 | 1223.077 | 0.09352839
2082.77 | 0.139107 | 1223.077 | 0.09352839
2085.61 | 0.139344 | 1234.615 | 0.09420317
2089.28 | 0.139563 | 1234.615 | 0.09420317
2091.75 | 0.13978 | 1234.615 | 0.09420317
2093.78 | 0.139927 | 1234.615 | 0.09420317
2097.17 | 0.140173 | 1234.615 | 0.09420317
2100.89 | 0.140419 | 1234.615 | 0.09420317
2104.14 | 0.140664 | 1246.154 | 0.0948831
2106.81 | 0.140832 | 1246.154 | 0.0948831
2110.67 | 0.141134 | 1246.154 | 0.0948831
2112.97 | 0.141276 | 1246.154 | 0.0948831
2116.29 | 0.141514 | 1246.154 | 0.0948831
2118.86 | 0.141726 | 1246.154 | 0.0948831
2121.81 | 0.141949 | 1257.692 | 0.09556845
2125.37 | 0.142197 | 1257.692 | 0.09556845
2128.04 | 0.142382 | 1257.692 | 0.09556845
2131.79 | 0.142624 | 1257.692 | 0.09556845
2135.23 | 0.142886 | 1257.692 | 0.09556845
2138.18 | 0.143117 | 1257.692 | 0.09556845
2140.62 | 0.143274 | 1269.231 | 0.09625955
2142.22 | 0.143388 | 1269.231 | 0.09625955
2145.17 | 0.143631 | 1269.231 | 0.09625955
2146.31 | 0.143714 | 1269.231 | 0.09625955
2151.26 | 0.144065 | 1269.231 | 0.09625955
2154.57 | 0.144295 | 1280.769 | 0.09695672
2156.85 | 0.144473 | 1280.769 | 0.09695672
2159.67 | 0.144711 | 1280.769 | 0.09695672
2162.46 | 0.144906 | 1280.769 | 0.09695672
2165.31 | 0.145145 | 1280.769 | 0.09695672
2168.18 | 0.145347 | 1280.769 | 0.09695672
2170.17 | 0.145512 | 1292.308 | 0.09766029
2173.47 | 0.145731 | 1292.308 | 0.09766029
2175.19 | 0.145886 | 1292.308 | 0.09766029
2177.81 | 0.146073 | 1292.308 | 0.09766029
2180.88 | 0.146294 | 1292.308 | 0.09766029
2184.38 | 0.146578 | 1292.308 | 0.09766029
2187.87 | 0.14685 | 1303.846 | 0.09837063
2192.24 | 0.147172 | 1303.846 | 0.09837063
2194.43 | 0.147344 | 1303.846 | 0.09837063
2197.73 | 0.147558 | 1303.846 | 0.09837063
2200.37 | 0.14779 | 1303.846 | 0.09837063
2203.82 | 0.148044 | 1303.846 | 0.09837063
2207.49 | 0.148337 | 1315.385 | 0.0990881
2211.93 | 0.148694 | 1315.385 | 0.0990881
2215.6 | 0.148978 | 1315.385 | 0.0990881
2219.27 | 0.14922 | 1315.385 | 0.0990881
2221.64 | 0.149442 | 1315.385 | 0.0990881
2226.31 | 0.149817 | 1315.385 | 0.0990881
2231.45 | 0.150222 | 1326.923 | 0.09981311
2234.77 | 0.150486 | 1326.923 | 0.09981311
2239.13 | 0.150819 | 1326.923 | 0.09981311
2242.58 | 0.151121 | 1326.923 | 0.09981311
2246.22 | 0.151402 | 1326.923 | 0.09981311
2250.96 | 0.151778 | 1326.923 | 0.09981311
2254.78 | 0.152093 | 1338.462 | 0.100546
2257.08 | 0.152273 | 1338.462 | 0.100546
2260.9 | 0.152554 | 1338.462 | 0.100546
2264.79 | 0.15289 | 1338.462 | 0.100546
2268.56 | 0.153196 | 1338.462 | 0.100546
2271.7 | 0.153456 | 1338.462 | 0.100546
2274.83 | 0.153712 | 1350 | 0.1012874
2278.36 | 0.153999 | 1350 | 0.1012874
2281.56 | 0.154246 | 1350 | 0.1012874
2285.53 | 0.154611 | 1350 | 0.1012874
2289.32 | 0.154917 | 1350 | 0.1012874
2292.77 | 0.155233 | 1350 | 0.1012874
2295.62 | 0.155462 | 1361.538 | 0.1020375
2299.2 | 0.155777 | 1361.538 | 0.1020375
2303.32 | 0.156114 | 1361.538 | 0.1020375
2306.7 | 0.156393 | 1361.538 | 0.1020375
2310.22 | 0.156703 | 1361.538 | 0.1020375
2313.13 | 0.156947 | 1373.077 | 0.1027969
2316.78 | 0.157263 | 1373.077 | 0.1027969
2319.85 | 0.157516 | 1373.077 | 0.1027969
2322.84 | 0.157794 | 1373.077 | 0.1027969
2326.01 | 0.158062 | 1373.077 | 0.1027969
2329.86 | 0.158412 | 1373.077 | 0.1027969
2333 | 0.158675 | 1384.615 | 0.1035662
2336.89 | 0.159024 | 1384.615 | 0.1035662
2340.51 | 0.159356 | 1384.615 | 0.1035662
2343.31 | 0.159597 | 1384.615 | 0.1035662
2346.03 | 0.159845 | 1384.615 | 0.1035662
2349.78 | 0.160187 | 1384.615 | 0.1035662
2353.29 | 0.160503 | 1396.154 | 0.1043458
2356.18 | 0.16077 | 1396.154 | 0.1043458
2359.45 | 0.161051 | 1396.154 | 0.1043458
2361.73 | 0.16127 | 1396.154 | 0.1043458
2365.3 | 0.161591 | 1396.154 | 0.1043458
2367.65 | 0.161789 | 1396.154 | 0.1043458
2371.81 | 0.162174 | 1407.692 | 0.1051364
2375.2 | 0.162489 | 1407.692 | 0.1051364
2378.73 | 0.162814 | 1407.692 | 0.1051364
2381.87 | 0.163108 | 1407.692 | 0.1051364
2384.37 | 0.163354 | 1407.692 | 0.1051364
2387.98 | 0.163697 | 1407.692 | 0.1051364
2391.83 | 0.164059 | 1419.231 | 0.1059384
2395.5 | 0.164396 | 1419.231 | 0.1059384
2399.01 | 0.164732 | 1419.231 | 0.1059384
2401.74 | 0.165006 | 1419.231 | 0.1059384
2404.51 | 0.165275 | 1419.231 | 0.1059384
2406.98 | 0.165505 | 1419.231 | 0.1059384
2410.5 | 0.165854 | 1430.769 | 0.1067526
2414.34 | 0.166239 | 1430.769 | 0.1067526
2418.06 | 0.166603 | 1430.769 | 0.1067526
2421.88 | 0.166958 | 1430.769 | 0.1067526
2425.89 | 0.167363 | 1430.769 | 0.1067526
2427.76 | 0.167577 | 1430.769 | 0.1067526
2430.68 | 0.167885 | 1442.308 | 0.1075796
2434.16 | 0.16823 | 1442.308 | 0.1075796
2437.05 | 0.168504 | 1442.308 | 0.1075796
2440.2 | 0.168838 | 1442.308 | 0.1075796
2443.62 | 0.16917 | 1442.308 | 0.1075796
2447.13 | 0.169542 | 1442.308 | 0.1075796
2450.98 | 0.169942 | 1453.846 | 0.10842
2454.55 | 0.170322 | 1453.846 | 0.10842
2457.19 | 0.170602 | 1453.846 | 0.10842
2460.51 | 0.170936 | 1453.846 | 0.10842
2463.19 | 0.171217 | 1453.846 | 0.10842
2466.88 | 0.171616 | 1453.846 | 0.10842
2470.22 | 0.171963 | 1465.385 | 0.1092747
2473.62 | 0.172334 | 1465.385 | 0.1092747
2477.24 | 0.172731 | 1465.385 | 0.1092747
2480.36 | 0.173071 | 1465.385 | 0.1092747
2484.7 | 0.17354 | 1465.385 | 0.1092747
2487.49 | 0.173842 | 1476.923 | 0.1101444
2490.78 | 0.174203 | 1476.923 | 0.1101444
2494.25 | 0.17458 | 1476.923 | 0.1101444
2498.37 | 0.175061 | 1476.923 | 0.1101444
2502.66 | 0.175553 | 1476.923 | 0.1101444
2506.11 | 0.175952 | 1476.923 | 0.1101444
2509.36 | 0.176299 | 1488.462 | 0.1110301
2511.7 | 0.176583 | 1488.462 | 0.1110301
2515.7 | 0.177046 | 1488.462 | 0.1110301
2517.76 | 0.177274 | 1488.462 | 0.1110301
2521.96 | 0.177779 | 1488.462 | 0.1110301
2525.3 | 0.178152 | 1488.462 | 0.1110301
2527.67 | 0.17846 | 1500 | 0.1119327
2530.87 | 0.178856 | 1500 | 0.1119327
2534.61 | 0.179268 | 1500 | 0.1119327
2538.16 | 0.179693 | 1500 | 0.1119327
2540.1 | 0.179972 | 1500 | 0.1119327
2543.27 | 0.180372 | 1500 | 0.1119327
2547.2 | 0.18086 | 1511.538 | 0.1128531
2549.82 | 0.181192 | 1511.538 | 0.1128531
2553.06 | 0.181591 | 1511.538 | 0.1128531
2555.5 | 0.18187 | 1511.538 | 0.1128531
2556.65 | 0.182042 | 1511.538 | 0.1128531
2559.35 | 0.18238 | 1511.538 | 0.1128531
2562.22 | 0.182772 | 1523.077 | 0.1137924
2564.27 | 0.183038 | 1523.077 | 0.1137924
2567.86 | 0.183509 | 1523.077 | 0.1137924
2570.83 | 0.183889 | 1523.077 | 0.1137924
2572.8 | 0.184165 | 1523.077 | 0.1137924
2574.8 | 0.184417 | 1523.077 | 0.1137924
2577.29 | 0.184764 | 1534.615 | 0.1147518
2579.74 | 0.185091 | 1534.615 | 0.1147518
2582.71 | 0.18549 | 1534.615 | 0.1147518
2585.75 | 0.185909 | 1534.615 | 0.1147518
2588.22 | 0.186246 | 1534.615 | 0.1147518
2590.32 | 0.186513 | 1534.615 | 0.1147518
2592.2 | 0.186798 | 1546.154 | 0.1157325
2595.21 | 0.187223 | 1546.154 | 0.1157325
2598.26 | 0.187607 | 1546.154 | 0.1157325
2601.55 | 0.188079 | 1546.154 | 0.1157325
2603.7 | 0.188398 | 1546.154 | 0.1157325
2606.77 | 0.188848 | 1546.154 | 0.1157325
2609.47 | 0.189234 | 1557.692 | 0.1167359
2612.84 | 0.189724 | 1557.692 | 0.1167359
2615.05 | 0.190063 | 1557.692 | 0.1167359
2618.55 | 0.190597 | 1557.692 | 0.1167359
2622 | 0.19112 | 1557.692 | 0.1167359
2624.66 | 0.191541 | 1569.231 | 0.1177635
2627.21 | 0.191902 | 1569.231 | 0.1177635
2630.71 | 0.19246 | 1569.231 | 0.1177635
2633.05 | 0.192833 | 1569.231 | 0.1177635
2634.77 | 0.193098 | 1569.231 | 0.1177635
2637.91 | 0.193587 | 1569.231 | 0.1177635
2641.04 | 0.194105 | 1580.769 | 0.118817
2643.88 | 0.194584 | 1580.769 | 0.118817
2646.4 | 0.195 | 1580.769 | 0.118817
2649.05 | 0.19545 | 1580.769 | 0.118817
2651.14 | 0.195803 | 1580.769 | 0.118817
2653.69 | 0.196235 | 1580.769 | 0.118817
2656.23 | 0.196683 | 1592.308 | 0.119898
2659.16 | 0.197158 | 1592.308 | 0.119898
2661.22 | 0.197531 | 1592.308 | 0.119898
2663.6 | 0.197905 | 1592.308 | 0.119898
2666.02 | 0.198363 | 1592.308 | 0.119898
2666.99 | 0.198526 | 1592.308 | 0.119898
2668.94 | 0.198866 | 1603.846 | 0.1210085
2670.74 | 0.199231 | 1603.846 | 0.1210085
2673.61 | 0.199761 | 1603.846 | 0.1210085
2675.3 | 0.20005 | 1603.846 | 0.1210085
2677.35 | 0.200466 | 1603.846 | 0.1210085
2679.02 | 0.200781 | 1603.846 | 0.1210085
2680.85 | 0.201128 | 1615.385 | 0.1221507
2683.39 | 0.201615 | 1615.385 | 0.1221507
2685.84 | 0.20209 | 1615.385 | 0.1221507
2687.88 | 0.20248 | 1615.385 | 0.1221507
2690.43 | 0.202985 | 1615.385 | 0.1221507
2693.25 | 0.203561 | 1615.385 | 0.1221507
2696.14 | 0.204144 | 1626.923 | 0.123327
2698.66 | 0.204661 | 1626.923 | 0.123327
2700.26 | 0.204997 | 1626.923 | 0.123327
2702.18 | 0.205397 | 1626.923 | 0.123327
2703.95 | 0.205767 | 1626.923 | 0.123327
2705.61 | 0.206138 | 1626.923 | 0.123327
2707.5 | 0.20655 | 1638.462 | 0.12454
2709.27 | 0.206942 | 1638.462 | 0.12454
2710.65 | 0.207213 | 1638.462 | 0.12454
2711.6 | 0.207472 | 1638.462 | 0.12454
2713.19 | 0.207814 | 1638.462 | 0.12454
2715.71 | 0.208398 | 1638.462 | 0.12454
2717.63 | 0.208842 | 1650 | 0.1257924
2718.9 | 0.209141 | 1650 | 0.1257924
2720.93 | 0.2096 | 1650 | 0.1257924
2722.62 | 0.209999 | 1650 | 0.1257924
2724 | 0.21034 | 1650 | 0.1257924
2725.57 | 0.210718 | 1650 | 0.1257924
2727.69 | 0.211242 | 1661.538 | 0.1270875
2729.36 | 0.211682 | 1661.538 | 0.1270875
2731.31 | 0.212141 | 1661.538 | 0.1270875
2732.34 | 0.212429 | 1661.538 | 0.1270875
2734.35 | 0.212949 | 1661.538 | 0.1270875
2735.86 | 0.213342 | 1673.077 | 0.1284286
2737.62 | 0.213813 | 1673.077 | 0.1284286
2739.57 | 0.214336 | 1673.077 | 0.1284286
2741.29 | 0.214813 | 1673.077 | 0.1284286
2743.21 | 0.215337 | 1673.077 | 0.1284286
2744.31 | 0.21563 | 1673.077 | 0.1284286
2745.41 | 0.215923 | 1684.615 | 0.1298198
2746 | 0.216199 | 1684.615 | 0.1298198
2746.18 | 0.216434 | 1684.615 | 0.1298198
2746.6 | 0.216725 | 1684.615 | 0.1298198
2747.26 | 0.217049 | 1684.615 | 0.1298198
2748.32 | 0.217422 | 1684.615 | 0.1298198
2749.78 | 0.217922 | 1696.154 | 0.1312652
2750.94 | 0.218306 | 1696.154 | 0.1312652
2752.57 | 0.218835 | 1696.154 | 0.1312652
2754.09 | 0.219338 | 1696.154 | 0.1312652
2755.46 | 0.219756 | 1696.154 | 0.1312652
2757.01 | 0.220255 | 1696.154 | 0.1312652
2758.38 | 0.220688 | 1707.692 | 0.13277
2759.96 | 0.221201 | 1707.692 | 0.13277
2761.96 | 0.221842 | 1707.692 | 0.13277
2763.18 | 0.222236 | 1707.692 | 0.13277
2764.67 | 0.222727 | 1707.692 | 0.13277
2765.79 | 0.223067 | 1707.692 | 0.13277
2767.3 | 0.223585 | 1719.231 | 0.1343397
2768.86 | 0.224125 | 1719.231 | 0.1343397
2770.06 | 0.224535 | 1719.231 | 0.1343397
2771.21 | 0.224934 | 1719.231 | 0.1343397
2772.18 | 0.225274 | 1719.231 | 0.1343397
2773.38 | 0.225695 | 1719.231 | 0.1343397
2775.03 | 0.226268 | 1730.769 | 0.1359814
2776.43 | 0.226767 | 1730.769 | 0.1359814
2777.85 | 0.227278 | 1730.769 | 0.1359814
2779.08 | 0.227728 | 1730.769 | 0.1359814
2780.08 | 0.228119 | 1730.769 | 0.1359814
2781.45 | 0.228637 | 1730.769 | 0.1359814
2782.62 | 0.229095 | 1742.308 | 0.1377022
2783.86 | 0.229588 | 1742.308 | 0.1377022
2785.06 | 0.230071 | 1742.308 | 0.1377022
2786.21 | 0.230548 | 1742.308 | 0.1377022
2787.38 | 0.231048 | 1742.308 | 0.1377022
2788.31 | 0.231435 | 1742.308 | 0.1377022
2788.93 | 0.23169 | 1753.846 | 0.1395109
2790.2 | 0.232261 | 1753.846 | 0.1395109
2791.06 | 0.232627 | 1753.846 | 0.1395109
2792.16 | 0.233127 | 1753.846 | 0.1395109
2793.3 | 0.233653 | 1753.846 | 0.1395109
2794.23 | 0.234082 | 1765.385 | 0.1414178
2795.5 | 0.234691 | 1765.385 | 0.1414178
2796.5 | 0.235184 | 1765.385 | 0.1414178
2797.57 | 0.23567 | 1765.385 | 0.1414178
2798.84 | 0.236252 | 1765.385 | 0.1414178
2799.81 | 0.236696 | 1765.385 | 0.1414178
2800.96 | 0.237218 | 1776.923 | 0.1434344
2802.36 | 0.237839 | 1776.923 | 0.1434344
2803.19 | 0.238223 | 1776.923 | 0.1434344
2804.13 | 0.238652 | 1776.923 | 0.1434344
2805.08 | 0.239092 | 1776.923 | 0.1434344
2806.13 | 0.239579 | 1776.923 | 0.1434344
2807.13 | 0.240053 | 1788.462 | 0.1455745
2808.1 | 0.240513 | 1788.462 | 0.1455745
2809.07 | 0.240985 | 1788.462 | 0.1455745
2810.05 | 0.241441 | 1788.462 | 0.1455745
2811.07 | 0.241928 | 1788.462 | 0.1455745
2812.19 | 0.242467 | 1788.462 | 0.1455745
2812.97 | 0.242862 | 1800 | 0.1478544
2813.92 | 0.243349 | 1800 | 0.1478544
2814.94 | 0.243879 | 1800 | 0.1478544
2815.99 | 0.244391 | 1800 | 0.1478544
2817.13 | 0.244982 | 1800 | 0.1478544
2817.94 | 0.245402 | 1800 | 0.1478544
2818.89 | 0.245897 | 1811.538 | 0.1502938
2819.85 | 0.246381 | 1811.538 | 0.1502938
2820.73 | 0.246855 | 1811.538 | 0.1502938
2821.65 | 0.247347 | 1811.538 | 0.1502938
2822.41 | 0.247757 | 1811.538 | 0.1502938
2823.08 | 0.248124 | 1811.538 | 0.1502938
2823.78 | 0.248522 | 1823.077 | 0.152917
2824.38 | 0.24885 | 1823.077 | 0.152917
2825 | 0.249185 | 1823.077 | 0.152917
2825.67 | 0.249586 | 1823.077 | 0.152917
2826.29 | 0.24994 | 1823.077 | 0.152917
2826.94 | 0.250314 | 1823.077 | 0.152917
2827.49 | 0.250646 | 1834.615 | 0.1557532
2828.05 | 0.25098 | 1834.615 | 0.1557532
2828.5 | 0.251232 | 1834.615 | 0.1557532
2829.07 | 0.251583 | 1834.615 | 0.1557532
2829.64 | 0.251958 | 1834.615 | 0.1557532
2830.21 | 0.252312 | 1834.615 | 0.1557532
2830.72 | 0.252642 | 1846.154 | 0.1588449
2831.07 | 0.252856 | 1846.154 | 0.1588449
2831.46 | 0.253103 | 1846.154 | 0.1588449
2831.86 | 0.253384 | 1846.154 | 0.1588449
2832.21 | 0.253618 | 1846.154 | 0.1588449
2832.48 | 0.253799 | 1846.154 | 0.1588449
2832.99 | 0.254124 | 1857.692 | 0.1622372
2833.38 | 0.25439 | 1857.692 | 0.1622372
2833.81 | 0.254714 | 1857.692 | 0.1622372
2834.16 | 0.25496 | 1857.692 | 0.1622372
2834.51 | 0.255207 | 1857.692 | 0.1622372
2834.9 | 0.255491 | 1869.231 | 0.1659922
2835.28 | 0.255762 | 1869.231 | 0.1659922
2835.6 | 0.256003 | 1869.231 | 0.1659922
2836.05 | 0.256329 | 1869.231 | 0.1659922
2836.38 | 0.256583 | 1869.231 | 0.1659922
2836.75 | 0.256868 | 1869.231 | 0.1659922
2837.18 | 0.257205 | 1880.769 | 0.1701936
2837.48 | 0.257455 | 1880.769 | 0.1701936
2837.87 | 0.257761 | 1880.769 | 0.1701936
2838.23 | 0.258082 | 1880.769 | 0.1701936
2838.62 | 0.258395 | 1880.769 | 0.1701936
2838.88 | 0.258621 | 1880.769 | 0.1701936
2839.12 | 0.258812 | 1892.308 | 0.1749532
2839.37 | 0.259052 | 1892.308 | 0.1749532
2839.65 | 0.259306 | 1892.308 | 0.1749532
2839.9 | 0.259513 | 1892.308 | 0.1749532
2840.18 | 0.259769 | 1892.308 | 0.1749532
2840.43 | 0.260014 | 1892.308 | 0.1749532
2840.69 | 0.260252 | 1903.846 | 0.1804478
2840.97 | 0.260532 | 1903.846 | 0.1804478
2841.22 | 0.260785 | 1903.846 | 0.1804478
2841.5 | 0.261071 | 1903.846 | 0.1804478
2841.74 | 0.261305 | 1903.846 | 0.1804478
2841.97 | 0.261592 | 1903.846 | 0.1804478
2842.25 | 0.261909 | 1915.385 | 0.1869156
2842.5 | 0.262199 | 1915.385 | 0.1869156
2842.74 | 0.262475 | 1915.385 | 0.1869156
2843 | 0.262819 | 1915.385 | 0.1869156
2843.17 | 0.263006 | 1915.385 | 0.1869156
2843.34 | 0.263235 | 1915.385 | 0.1869156
2843.49 | 0.263446 | 1926.923 | 0.1947331
2843.64 | 0.263646 | 1926.923 | 0.1947331
2843.79 | 0.263874 | 1926.923 | 0.1947331
2843.94 | 0.264089 | 1926.923 | 0.1947331
2844.09 | 0.26434 | 1926.923 | 0.1947331
2844.24 | 0.264601 | 1926.923 | 0.1947331
2844.39 | 0.264862 | 1938.462 | 0.2044305
2844.56 | 0.265152 | 1938.462 | 0.2044305
2844.71 | 0.265462 | 1938.462 | 0.2044305
2844.86 | 0.265788 | 1938.462 | 0.2044305
2845.01 | 0.266122 | 1938.462 | 0.2044305
2845.16 | 0.266492 | 1938.462 | 0.2044305
2845.32 | 0.266983 | 1950 | 0.2175599
2845.47 | 0.267499 | 1950 | 0.2175599
2845.62 | 0.268118 | 1950 | 0.2175599
2845.79 | 0.269086 | 1950 | 0.2175599
2846.09 | 0.277129 | 1950 | 0.2175599
0 | 0 | 0 | 0
0 | 0 | 0 | 0
0 | 0 | 0 | 0
0 | 0 | 0 | 0
0 | 1e-06 | 11.53846 | 0.001332947
0 | 1e-06 | 11.53846 | 0.001332947
0.01 | 3e-06 | 11.53846 | 0.001332947
0.01 | 2e-06 | 23.07692 | 0.00261445
0.01 | 1e-06 | 23.07692 | 0.00261445
0.01 | 2e-06 | 23.07692 | 0.00261445
0.01 | 1e-06 | 23.07692 | 0.00261445
0.01 | 3e-06 | 34.61538 | 0.003848575
0.01 | 8e-06 | 34.61538 | 0.003848575
0.01 | 4.7e-05 | 34.61538 | 0.003848575
0.01 | 5.3e-05 | 46.15385 | 0.005038919
0.02 | 6.1e-05 | 46.15385 | 0.005038919
0.02 | 6.4e-05 | 46.15385 | 0.005038919
0.02 | 6.4e-05 | 57.69231 | 0.006188685
0.02 | 6.4e-05 | 57.69231 | 0.006188685
0.02 | 6.6e-05 | 57.69231 | 0.006188685
0.02 | 6.4e-05 | 57.69231 | 0.006188685
0.02 | 6.4e-05 | 69.23077 | 0.007300734
0.02 | 6.4e-05 | 69.23077 | 0.007300734
0.02 | 7.1e-05 | 69.23077 | 0.007300734
0.02 | 7.4e-05 | 80.76923 | 0.008377632
0.03 | 7.3e-05 | 80.76923 | 0.008377632
0.03 | 7.3e-05 | 80.76923 | 0.008377632
0.03 | 7.2e-05 | 80.76923 | 0.008377632
0.03 | 7.1e-05 | 92.30769 | 0.009421692
0.03 | 7.1e-05 | 92.30769 | 0.009421692
0.03 | 7e-05 | 92.30769 | 0.009421692
0.03 | 6.9e-05 | 103.8462 | 0.010435
0.03 | 6.8e-05 | 103.8462 | 0.010435
0.03 | 6.8e-05 | 103.8462 | 0.010435
0.03 | 6.7e-05 | 115.3846 | 0.01141945
0.04 | 7.1e-05 | 115.3846 | 0.01141945
0.04 | 7.1e-05 | 115.3846 | 0.01141945
0.04 | 7.1e-05 | 115.3846 | 0.01141945
0.04 | 8.1e-05 | 126.9231 | 0.01237677
0.04 | 8.2e-05 | 126.9231 | 0.01237677
0.04 | 8.2e-05 | 126.9231 | 0.01237677
0.04 | 8.4e-05 | 138.4615 | 0.01330852
0.04 | 8.4e-05 | 138.4615 | 0.01330852
0.04 | 8.4e-05 | 138.4615 | 0.01330852
0.05 | 8.4e-05 | 138.4615 | 0.01330852
0.05 | 8.3e-05 | 150 | 0.01421614
0.05 | 8.3e-05 | 150 | 0.01421614
0.05 | 8.4e-05 | 150 | 0.01421614
0.05 | 8.3e-05 | 161.5385 | 0.01510096
0.05 | 8.2e-05 | 161.5385 | 0.01510096
0.06 | 8.2e-05 | 161.5385 | 0.01510096
0.06 | 8.2e-05 | 173.0769 | 0.01596414
0.06 | 8.2e-05 | 173.0769 | 0.01596414
0.06 | 8.3e-05 | 173.0769 | 0.01596414
0.06 | 8.3e-05 | 173.0769 | 0.01596414
0.07 | 8.3e-05 | 184.6154 | 0.01680685
0.07 | 8.3e-05 | 184.6154 | 0.01680685
0.07 | 8.3e-05 | 184.6154 | 0.01680685
0.08 | 8.6e-05 | 196.1538 | 0.01763012
0.08 | 8.7e-05 | 196.1538 | 0.01763012
0.08 | 8.8e-05 | 196.1538 | 0.01763012
0.09 | 8.8e-05 | 196.1538 | 0.01763012
0.09 | 8.8e-05 | 207.6923 | 0.0184349
0.1 | 8.8e-05 | 207.6923 | 0.0184349
0.1 | 8.9e-05 | 207.6923 | 0.0184349
0.1 | 9e-05 | 219.2308 | 0.01922208
0.11 | 9e-05 | 219.2308 | 0.01922208
0.11 | 9e-05 | 219.2308 | 0.01922208
0.12 | 9.2e-05 | 230.7692 | 0.01999247
0.12 | 9.2e-05 | 230.7692 | 0.01999247
0.13 | 9.3e-05 | 230.7692 | 0.01999247
0.13 | 9.2e-05 | 230.7692 | 0.01999247
0.13 | 8.9e-05 | 242.3077 | 0.02074684
0.14 | 9.1e-05 | 242.3077 | 0.02074684
0.14 | 9.4e-05 | 242.3077 | 0.02074684
0.15 | 9.3e-05 | 253.8462 | 0.0214859
0.15 | 9.2e-05 | 253.8462 | 0.0214859
0.15 | 9.2e-05 | 253.8462 | 0.0214859
0.16 | 9.2e-05 | 265.3846 | 0.02221031
0.16 | 9.3e-05 | 265.3846 | 0.02221031
0.17 | 9.1e-05 | 265.3846 | 0.02221031
0.17 | 9.1e-05 | 265.3846 | 0.02221031
0.18 | 9.2e-05 | 276.9231 | 0.02292071
0.18 | 9.1e-05 | 276.9231 | 0.02292071
0.19 | 9.5e-05 | 276.9231 | 0.02292071
0.2 | 9.6e-05 | 288.4615 | 0.02361767
0.21 | 9.8e-05 | 288.4615 | 0.02361767
0.23 | 9.9e-05 | 288.4615 | 0.02361767
0.24 | 0.000115 | 288.4615 | 0.02361767
0.25 | 0.000131 | 300 | 0.02430174
0.26 | 0.000129 | 300 | 0.02430174
0.27 | 0.000129 | 300 | 0.02430174
0.28 | 0.000129 | 311.5385 | 0.02497344
0.29 | 0.000131 | 311.5385 | 0.02497344
0.3 | 0.000129 | 311.5385 | 0.02497344
0.31 | 0.00013 | 323.0769 | 0.02563324
0.32 | 0.000129 | 323.0769 | 0.02563324
0.34 | 0.00013 | 323.0769 | 0.02563324
0.35 | 0.000129 | 323.0769 | 0.02563324
0.36 | 0.000128 | 334.6154 | 0.02628161
0.38 | 0.000128 | 334.6154 | 0.02628161
0.41 | 0.000128 | 334.6154 | 0.02628161
0.43 | 0.000128 | 346.1538 | 0.02691897
0.45 | 0.000127 | 346.1538 | 0.02691897
0.48 | 0.000124 | 346.1538 | 0.02691897
0.5 | 0.000124 | 346.1538 | 0.02691897
0.52 | 0.000123 | 357.6923 | 0.02754572
0.54 | 0.000122 | 357.6923 | 0.02754572
0.57 | 0.00012 | 357.6923 | 0.02754572
0.59 | 0.000119 | 369.2308 | 0.02816226
0.61 | 0.000117 | 369.2308 | 0.02816226
0.64 | 0.000116 | 369.2308 | 0.02816226
0.66 | 0.00012 | 380.7692 | 0.02876895
0.69 | 0.000121 | 380.7692 | 0.02876895
0.7 | 0.000121 | 380.7692 | 0.02876895
0.73 | 0.000123 | 380.7692 | 0.02876895
0.75 | 0.000121 | 392.3077 | 0.02936612
0.78 | 0.000123 | 392.3077 | 0.02936612
0.79 | 0.000124 | 392.3077 | 0.02936612
0.82 | 0.000122 | 403.8462 | 0.0299541
0.85 | 0.000127 | 403.8462 | 0.0299541
0.87 | 0.000132 | 403.8462 | 0.0299541
0.89 | 0.000136 | 403.8462 | 0.0299541
0.91 | 0.000138 | 415.3846 | 0.0305332
0.94 | 0.000142 | 415.3846 | 0.0305332
0.96 | 0.000143 | 415.3846 | 0.0305332
0.98 | 0.000143 | 426.9231 | 0.03110372
1 | 0.00015 | 426.9231 | 0.03110372
1.03 | 0.000152 | 426.9231 | 0.03110372
1.05 | 0.000151 | 438.4615 | 0.03166593
1.07 | 0.000153 | 438.4615 | 0.03166593
1.1 | 0.000152 | 438.4615 | 0.03166593
1.12 | 0.000151 | 438.4615 | 0.03166593
1.14 | 0.00015 | 450 | 0.03222009
1.16 | 0.000152 | 450 | 0.03222009
1.19 | 0.000158 | 450 | 0.03222009
1.21 | 0.000162 | 461.5385 | 0.03276647
1.23 | 0.000162 | 461.5385 | 0.03276647
1.26 | 0.000159 | 461.5385 | 0.03276647
1.28 | 0.000162 | 473.0769 | 0.0333053
1.31 | 0.000169 | 473.0769 | 0.0333053
1.32 | 0.00017 | 473.0769 | 0.0333053
1.35 | 0.000168 | 473.0769 | 0.0333053
1.37 | 0.000177 | 484.6154 | 0.0338368
1.4 | 0.000179 | 484.6154 | 0.0338368
1.42 | 0.00018 | 484.6154 | 0.0338368
1.44 | 0.000178 | 496.1538 | 0.0343612
1.47 | 0.000177 | 496.1538 | 0.0343612
1.49 | 0.000176 | 496.1538 | 0.0343612
1.51 | 0.000178 | 496.1538 | 0.0343612
1.53 | 0.000177 | 507.6923 | 0.03487871
1.56 | 0.000185 | 507.6923 | 0.03487871
1.58 | 0.000188 | 507.6923 | 0.03487871
1.6 | 0.000191 | 519.2308 | 0.03538953
1.63 | 0.000191 | 519.2308 | 0.03538953
1.65 | 0.000193 | 519.2308 | 0.03538953
1.68 | 0.00019 | 530.7692 | 0.03589385
1.69 | 0.000192 | 530.7692 | 0.03589385
1.72 | 0.000192 | 530.7692 | 0.03589385
1.74 | 0.000198 | 530.7692 | 0.03589385
1.77 | 0.000205 | 542.3077 | 0.03639185
1.78 | 0.000204 | 542.3077 | 0.03639185
1.8 | 0.000213 | 542.3077 | 0.03639185
1.83 | 0.000218 | 553.8462 | 0.0368837
1.85 | 0.000222 | 553.8462 | 0.0368837
1.87 | 0.000225 | 553.8462 | 0.0368837
1.9 | 0.000226 | 553.8462 | 0.0368837
1.92 | 0.000224 | 565.3846 | 0.03736958
1.94 | 0.000226 | 565.3846 | 0.03736958
1.96 | 0.000226 | 565.3846 | 0.03736958
1.99 | 0.00023 | 576.9231 | 0.03784963
2.01 | 0.000233 | 576.9231 | 0.03784963
2.03 | 0.000234 | 576.9231 | 0.03784963
2.06 | 0.000235 | 588.4615 | 0.03832403
2.08 | 0.000233 | 588.4615 | 0.03832403
2.11 | 0.000237 | 588.4615 | 0.03832403
2.12 | 0.000239 | 588.4615 | 0.03832403
2.15 | 0.000246 | 600 | 0.03879292
2.17 | 0.000252 | 600 | 0.03879292
2.2 | 0.000255 | 600 | 0.03879292
2.22 | 0.000255 | 611.5385 | 0.03925643
2.24 | 0.000259 | 611.5385 | 0.03925643
2.27 | 0.000263 | 611.5385 | 0.03925643
2.29 | 0.000263 | 611.5385 | 0.03925643
2.55 | 0.000281 | 623.0769 | 0.03971472
3.3 | 0.000363 | 623.0769 | 0.03971472
4.05 | 0.000447 | 623.0769 | 0.03971472
4.8 | 0.000511 | 634.6154 | 0.04016793
5.3 | 0.000547 | 634.6154 | 0.04016793
6.05 | 0.000608 | 634.6154 | 0.04016793
6.8 | 0.00067 | 646.1538 | 0.04061619
7.55 | 0.000728 | 646.1538 | 0.04061619
8.05 | 0.00077 | 646.1538 | 0.04061619
8.8 | 0.000837 | 646.1538 | 0.04061619
9.55 | 0.000897 | 657.6923 | 0.04105963
10.3 | 0.000962 | 657.6923 | 0.04105963
10.8 | 0.001002 | 657.6923 | 0.04105963
11.55 | 0.001059 | 669.2308 | 0.04149838
12.3 | 0.001131 | 669.2308 | 0.04149838
13.05 | 0.001199 | 669.2308 | 0.04149838
13.55 | 0.001233 | 680.7692 | 0.04193255
14.3 | 0.001308 | 680.7692 | 0.04193255
15.05 | 0.001376 | 680.7692 | 0.04193255
15.8 | 0.001434 | 680.7692 | 0.04193255
16.3 | 0.001473 | 692.3077 | 0.04236227
17.05 | 0.001547 | 692.3077 | 0.04236227
17.8 | 0.001624 | 692.3077 | 0.04236227
18.8 | 0.001731 | 703.8462 | 0.04278766
19.8 | 0.001803 | 703.8462 | 0.04278766
21.3 | 0.001925 | 703.8462 | 0.04278766
22.8 | 0.002058 | 703.8462 | 0.04278766
23.8 | 0.002142 | 715.3846 | 0.04320881
25.3 | 0.002272 | 715.3846 | 0.04320881
26.8 | 0.002409 | 715.3846 | 0.04320881
28.3 | 0.002574 | 726.9231 | 0.04362585
29.3 | 0.002648 | 726.9231 | 0.04362585
30.8 | 0.002785 | 726.9231 | 0.04362585
32.3 | 0.002927 | 738.4615 | 0.04403888
33.8 | 0.003057 | 738.4615 | 0.04403888
34.8 | 0.003153 | 738.4615 | 0.04403888
36.3 | 0.003293 | 738.4615 | 0.04403888
37.8 | 0.003445 | 750 | 0.044448
39.3 | 0.003581 | 750 | 0.044448
40.3 | 0.003667 | 750 | 0.044448
41.8 | 0.003823 | 761.5385 | 0.0448533
43.3 | 0.003964 | 761.5385 | 0.0448533
44.8 | 0.004106 | 761.5385 | 0.0448533
45.8 | 0.004186 | 761.5385 | 0.0448533
47.3 | 0.004333 | 773.0769 | 0.04525488
48.8 | 0.00447 | 773.0769 | 0.04525488
50.3 | 0.004616 | 773.0769 | 0.04525488
51.3 | 0.004709 | 784.6154 | 0.04565284
52.8 | 0.004861 | 784.6154 | 0.04565284
54.3 | 0.004998 | 784.6154 | 0.04565284
55.8 | 0.005132 | 796.1538 | 0.04604727
56.8 | 0.005223 | 796.1538 | 0.04604727
58.3 | 0.005356 | 796.1538 | 0.04604727
59.81 | 0.005496 | 796.1538 | 0.04604727
61.31 | 0.00564 | 807.6923 | 0.04643825
62.31 | 0.005733 | 807.6923 | 0.04643825
63.81 | 0.005878 | 807.6923 | 0.04643825
65.31 | 0.006015 | 819.2308 | 0.04682587
66.81 | 0.006165 | 819.2308 | 0.04682587
67.81 | 0.00626 | 819.2308 | 0.04682587
69.31 | 0.006389 | 819.2308 | 0.04682587
70.81 | 0.006539 | 830.7692 | 0.04721021
72.31 | 0.006679 | 830.7692 | 0.04721021
73.31 | 0.006771 | 830.7692 | 0.04721021
74.81 | 0.006915 | 842.3077 | 0.04759135
76.31 | 0.007068 | 842.3077 | 0.04759135
77.81 | 0.007194 | 842.3077 | 0.04759135
78.81 | 0.007286 | 853.8462 | 0.04796938
80.31 | 0.007416 | 853.8462 | 0.04796938
81.81 | 0.007548 | 853.8462 | 0.04796938
82.81 | 0.00764 | 853.8462 | 0.04796938
84.31 | 0.007765 | 865.3846 | 0.04834436
85.81 | 0.007915 | 865.3846 | 0.04834436
87.31 | 0.008058 | 865.3846 | 0.04834436
88.31 | 0.008155 | 876.9231 | 0.04871638
89.81 | 0.008276 | 876.9231 | 0.04871638
91.31 | 0.008422 | 876.9231 | 0.04871638
92.81 | 0.008557 | 876.9231 | 0.04871638
93.81 | 0.008635 | 888.4615 | 0.0490855
95.31 | 0.008776 | 888.4615 | 0.0490855
96.81 | 0.008916 | 888.4615 | 0.0490855
98.31 | 0.00905 | 900 | 0.0494518
99.31 | 0.009134 | 900 | 0.0494518
100.81 | 0.009267 | 900 | 0.0494518
102.31 | 0.009407 | 911.5385 | 0.04981534
103.81 | 0.009541 | 911.5385 | 0.04981534
104.81 | 0.009623 | 911.5385 | 0.04981534
106.31 | 0.009761 | 911.5385 | 0.04981534
107.81 | 0.009888 | 923.0769 | 0.05017619
109.31 | 0.010034 | 923.0769 | 0.05017619
110.31 | 0.010114 | 923.0769 | 0.05017619
111.81 | 0.010229 | 934.6154 | 0.05053442
113.31 | 0.010374 | 934.6154 | 0.05053442
114.81 | 0.010499 | 934.6154 | 0.05053442
115.81 | 0.010564 | 946.1538 | 0.05089008
117.31 | 0.010689 | 946.1538 | 0.05089008
118.81 | 0.010814 | 946.1538 | 0.05089008
120.31 | 0.010939 | 946.1538 | 0.05089008
121.31 | 0.011019 | 957.6923 | 0.05124326
122.81 | 0.011139 | 957.6923 | 0.05124326
124.31 | 0.011279 | 957.6923 | 0.05124326
125.81 | 0.011394 | 969.2308 | 0.05159399
126.81 | 0.011484 | 969.2308 | 0.05159399
128.31 | 0.011609 | 969.2308 | 0.05159399
129.81 | 0.011724 | 969.2308 | 0.05159399
131.31 | 0.011844 | 980.7692 | 0.05194235
132.31 | 0.011929 | 980.7692 | 0.05194235
133.81 | 0.012049 | 980.7692 | 0.05194235
135.31 | 0.012164 | 992.3077 | 0.05228839
136.31 | 0.012244 | 992.3077 | 0.05228839
138.26 | 0.012389 | 992.3077 | 0.05228839
141.26 | 0.012624 | 1003.846 | 0.05263216
144.26 | 0.012859 | 1003.846 | 0.05263216
146.26 | 0.012999 | 1003.846 | 0.05263216
149.26 | 0.013224 | 1003.846 | 0.05263216
152.26 | 0.013459 | 1015.385 | 0.05297373
155.26 | 0.013674 | 1015.385 | 0.05297373
157.26 | 0.013829 | 1015.385 | 0.05297373
160.26 | 0.014069 | 1026.923 | 0.05331315
163.26 | 0.014294 | 1026.923 | 0.05331315
166.26 | 0.014514 | 1026.923 | 0.05331315
168.26 | 0.014664 | 1026.923 | 0.05331315
171.26 | 0.014879 | 1038.462 | 0.05365046
174.26 | 0.015104 | 1038.462 | 0.05365046
177.26 | 0.015319 | 1038.462 | 0.05365046
179.26 | 0.015459 | 1050 | 0.05398572
182.26 | 0.015674 | 1050 | 0.05398572
185.26 | 0.015909 | 1050 | 0.05398572
185.75 | 0.015944 | 1061.538 | 0.05431899
186.75 | 0.016004 | 1061.538 | 0.05431899
189.75 | 0.016229 | 1061.538 | 0.05431899
192.75 | 0.016419 | 1061.538 | 0.05431899
195.75 | 0.016619 | 1073.077 | 0.05465031
197.75 | 0.016754 | 1073.077 | 0.05465031
200.75 | 0.016964 | 1073.077 | 0.05465031
203.75 | 0.017169 | 1084.615 | 0.05497972
206.75 | 0.017369 | 1084.615 | 0.05497972
208.75 | 0.017504 | 1084.615 | 0.05497972
211.75 | 0.017689 | 1084.615 | 0.05497972
214.75 | 0.017884 | 1096.154 | 0.05530728
217.75 | 0.018064 | 1096.154 | 0.05530728
219.75 | 0.018194 | 1096.154 | 0.05530728
222.75 | 0.018374 | 1107.692 | 0.05563304
225.75 | 0.018559 | 1107.692 | 0.05563304
228.75 | 0.018774 | 1107.692 | 0.05563304
230.75 | 0.018894 | 1119.231 | 0.05595703
233.75 | 0.019094 | 1119.231 | 0.05595703
236.75 | 0.019269 | 1119.231 | 0.05595703
239.75 | 0.019459 | 1119.231 | 0.05595703
241.75 | 0.019584 | 1130.769 | 0.05627931
244.75 | 0.019774 | 1130.769 | 0.05627931
247.75 | 0.019944 | 1130.769 | 0.05627931
249.75 | 0.020074 | 1142.308 | 0.05659991
252.75 | 0.020259 | 1142.308 | 0.05659991
255.75 | 0.020434 | 1142.308 | 0.05659991
258.75 | 0.020604 | 1153.846 | 0.05691889
260.75 | 0.020724 | 1153.846 | 0.05691889
263.75 | 0.020914 | 1153.846 | 0.05691889
266.75 | 0.021114 | 1153.846 | 0.05691889
269.75 | 0.021309 | 1165.385 | 0.05723627
271.75 | 0.021414 | 1165.385 | 0.05723627
274.75 | 0.021584 | 1165.385 | 0.05723627
277.75 | 0.021774 | 1176.923 | 0.05755211
280.76 | 0.021939 | 1176.923 | 0.05755211
284.76 | 0.022184 | 1176.923 | 0.05755211
290.76 | 0.022509 | 1176.923 | 0.05755211
296.76 | 0.022854 | 1188.462 | 0.05786645
302.76 | 0.023204 | 1188.462 | 0.05786645
306.76 | 0.023469 | 1188.462 | 0.05786645
312.76 | 0.023784 | 1200 | 0.05817932
318.76 | 0.024119 | 1200 | 0.05817932
324.76 | 0.024439 | 1200 | 0.05817932
328.58 | 0.024664 | 1211.538 | 0.05849076
334.58 | 0.024979 | 1211.538 | 0.05849076
340.58 | 0.025304 | 1211.538 | 0.05849076
346.58 | 0.025629 | 1211.538 | 0.05849076
350.58 | 0.025859 | 1223.077 | 0.05880082
356.58 | 0.026169 | 1223.077 | 0.05880082
362.58 | 0.026489 | 1223.077 | 0.05880082
368.58 | 0.026799 | 1234.615 | 0.05910953
372.58 | 0.027009 | 1234.615 | 0.05910953
378.58 | 0.027319 | 1234.615 | 0.05910953
384.58 | 0.027614 | 1234.615 | 0.05910953
390.58 | 0.027929 | 1246.154 | 0.05941692
394.58 | 0.028114 | 1246.154 | 0.05941692
400.58 | 0.028439 | 1246.154 | 0.05941692
406.58 | 0.028739 | 1257.692 | 0.05972305
412.58 | 0.029049 | 1257.692 | 0.05972305
416.58 | 0.029249 | 1257.692 | 0.05972305
422.58 | 0.029549 | 1269.231 | 0.06002793
426.89 | 0.029799 | 1269.231 | 0.06002793
432.89 | 0.030069 | 1269.231 | 0.06002793
435.74 | 0.030224 | 1269.231 | 0.06002793
441.74 | 0.030509 | 1280.769 | 0.06033161
447.74 | 0.030799 | 1280.769 | 0.06033161
450.41 | 0.030939 | 1280.769 | 0.06033161
456.41 | 0.031204 | 1292.308 | 0.06063413
462.41 | 0.031514 | 1292.308 | 0.06063413
468.41 | 0.031809 | 1292.308 | 0.06063413
472.41 | 0.031994 | 1292.308 | 0.06063413
478.41 | 0.032284 | 1303.846 | 0.06093551
484.41 | 0.032564 | 1303.846 | 0.06093551
490.41 | 0.032824 | 1303.846 | 0.06093551
494.41 | 0.033029 | 1315.385 | 0.06123579
500.41 | 0.033279 | 1315.385 | 0.06123579
506.41 | 0.033564 | 1315.385 | 0.06123579
512.41 | 0.033849 | 1326.923 | 0.06153501
516.41 | 0.034059 | 1326.923 | 0.06153501
522.41 | 0.034354 | 1326.923 | 0.06153501
528.41 | 0.034604 | 1326.923 | 0.06153501
534.41 | 0.034899 | 1338.462 | 0.0618332
538.41 | 0.035069 | 1338.462 | 0.0618332
544.41 | 0.035354 | 1338.462 | 0.0618332
550.41 | 0.035629 | 1350 | 0.06213039
556.41 | 0.035894 | 1350 | 0.06213039
560.41 | 0.036079 | 1350 | 0.06213039
566.41 | 0.036354 | 1361.538 | 0.06242662
572.41 | 0.036639 | 1361.538 | 0.06242662
578.41 | 0.036904 | 1361.538 | 0.06242662
582.41 | 0.037094 | 1361.538 | 0.06242662
588.41 | 0.037369 | 1373.077 | 0.06272191
594.41 | 0.037649 | 1373.077 | 0.06272191
600.41 | 0.037899 | 1373.077 | 0.06272191
604.41 | 0.038069 | 1384.615 | 0.06301631
610.41 | 0.038349 | 1384.615 | 0.06301631
616.42 | 0.038624 | 1384.615 | 0.06301631
622.42 | 0.038899 | 1384.615 | 0.06301631
626.42 | 0.039054 | 1396.154 | 0.06330983
630.73 | 0.039319 | 1396.154 | 0.06330983
636.73 | 0.039534 | 1396.154 | 0.06330983
641.29 | 0.039729 | 1407.692 | 0.06360252
645.29 | 0.039904 | 1407.692 | 0.06360252
651.29 | 0.040164 | 1407.692 | 0.06360252
657.29 | 0.040424 | 1419.231 | 0.0638944
661.29 | 0.040584 | 1419.231 | 0.0638944
667.29 | 0.040834 | 1419.231 | 0.0638944
673.29 | 0.041094 | 1419.231 | 0.0638944
679.29 | 0.041329 | 1430.769 | 0.0641855
683.29 | 0.041504 | 1430.769 | 0.0641855
689.29 | 0.041774 | 1430.769 | 0.0641855
695.29 | 0.042019 | 1442.308 | 0.06447586
701.29 | 0.042304 | 1442.308 | 0.06447586
705.29 | 0.042454 | 1442.308 | 0.06447586
711.29 | 0.042719 | 1442.308 | 0.06447586
717.29 | 0.042959 | 1453.846 | 0.0647655
723.29 | 0.043199 | 1453.846 | 0.0647655
727.29 | 0.043354 | 1453.846 | 0.0647655
733.29 | 0.043639 | 1465.385 | 0.06505446
739.29 | 0.043909 | 1465.385 | 0.06505446
745.29 | 0.044144 | 1465.385 | 0.06505446
749.29 | 0.044334 | 1476.923 | 0.06534276
755.29 | 0.044559 | 1476.923 | 0.06534276
761.29 | 0.044834 | 1476.923 | 0.06534276
767.29 | 0.045054 | 1476.923 | 0.06534276
771.29 | 0.045244 | 1488.462 | 0.06563043
777.29 | 0.045474 | 1488.462 | 0.06563043
783.29 | 0.045744 | 1488.462 | 0.06563043
789.29 | 0.045984 | 1500 | 0.0659175
793.29 | 0.046144 | 1500 | 0.0659175
799.29 | 0.046349 | 1500 | 0.0659175
805.29 | 0.046584 | 1500 | 0.0659175
811.29 | 0.046804 | 1511.538 | 0.06620401
815.29 | 0.046979 | 1511.538 | 0.06620401
821.29 | 0.047234 | 1511.538 | 0.06620401
827.29 | 0.047489 | 1523.077 | 0.06648998
833.29 | 0.047724 | 1523.077 | 0.06648998
837.29 | 0.047899 | 1523.077 | 0.06648998
843.29 | 0.048159 | 1534.615 | 0.06677543
849.29 | 0.048399 | 1534.615 | 0.06677543
855.29 | 0.048664 | 1534.615 | 0.06677543
859.29 | 0.048834 | 1534.615 | 0.06677543
865.29 | 0.049054 | 1546.154 | 0.06706041
871.29 | 0.049304 | 1546.154 | 0.06706041
877.29 | 0.049539 | 1546.154 | 0.06706041
881.29 | 0.049699 | 1557.692 | 0.06734493
887.29 | 0.049934 | 1557.692 | 0.06734493
893.29 | 0.050184 | 1557.692 | 0.06734493
897.29 | 0.050344 | 1557.692 | 0.06734493
903.29 | 0.050594 | 1569.231 | 0.06762902
909.29 | 0.050819 | 1569.231 | 0.06762902
913.87 | 0.051004 | 1569.231 | 0.06762902
917.87 | 0.051154 | 1580.769 | 0.06791272
923.87 | 0.051384 | 1580.769 | 0.06791272
929.87 | 0.051639 | 1580.769 | 0.06791272
935.87 | 0.051864 | 1592.308 | 0.06819605
939.87 | 0.052034 | 1592.308 | 0.06819605
945.87 | 0.052269 | 1592.308 | 0.06819605
951.87 | 0.052509 | 1592.308 | 0.06819605
957.87 | 0.052739 | 1603.846 | 0.06847904
961.19 | 0.052879 | 1603.846 | 0.06847904
967.19 | 0.053134 | 1603.846 | 0.06847904
973.19 | 0.053364 | 1615.385 | 0.06876171
979.19 | 0.053609 | 1615.385 | 0.06876171
982.81 | 0.053734 | 1615.385 | 0.06876171
988.81 | 0.054004 | 1626.923 | 0.0690441
994.81 | 0.054224 | 1626.923 | 0.0690441
1000.81 | 0.054449 | 1626.923 | 0.0690441
1004.81 | 0.054609 | 1626.923 | 0.0690441
1010.81 | 0.054844 | 1638.462 | 0.06932623
1016.81 | 0.055064 | 1638.462 | 0.06932623
1022.81 | 0.055309 | 1638.462 | 0.06932623
1026.81 | 0.055474 | 1650 | 0.06960813
1032.82 | 0.055699 | 1650 | 0.06960813
1038.82 | 0.055934 | 1650 | 0.06960813
1044.82 | 0.056174 | 1650 | 0.06960813
1048.82 | 0.056334 | 1661.538 | 0.06988983
1054.82 | 0.056559 | 1661.538 | 0.06988983
1060.82 | 0.056814 | 1661.538 | 0.06988983
1066.82 | 0.057034 | 1673.077 | 0.07017136
1070.82 | 0.057189 | 1673.077 | 0.07017136
1076.82 | 0.057419 | 1673.077 | 0.07017136
1082.82 | 0.057654 | 1684.615 | 0.07045274
1088.82 | 0.057869 | 1684.615 | 0.07045274
1092.82 | 0.058034 | 1684.615 | 0.07045274
1098.82 | 0.058269 | 1684.615 | 0.07045274
1104.82 | 0.058454 | 1696.154 | 0.07073401
1108.92 | 0.058654 | 1696.154 | 0.07073401
1112.92 | 0.058794 | 1696.154 | 0.07073401
1118.92 | 0.059049 | 1707.692 | 0.07101518
1123.68 | 0.059214 | 1707.692 | 0.07101518
1127.68 | 0.059374 | 1707.692 | 0.07101518
1133.68 | 0.059614 | 1707.692 | 0.07101518
1139.68 | 0.059844 | 1719.231 | 0.07129629
1145.68 | 0.060094 | 1719.231 | 0.07129629
1149.68 | 0.060224 | 1719.231 | 0.07129629
1155.68 | 0.060444 | 1730.769 | 0.07157737
1161.68 | 0.060689 | 1730.769 | 0.07157737
1167.68 | 0.060909 | 1730.769 | 0.07157737
1169.83 | 0.061019 | 1742.308 | 0.07185845
1175.1 | 0.061199 | 1742.308 | 0.07185845
1181.1 | 0.061434 | 1742.308 | 0.07185845
1187.1 | 0.061659 | 1742.308 | 0.07185845
1191.1 | 0.061834 | 1753.846 | 0.07213954
1197.1 | 0.062034 | 1753.846 | 0.07213954
1203.1 | 0.062274 | 1753.846 | 0.07213954
1209.1 | 0.062504 | 1765.385 | 0.07242069
1213.1 | 0.062654 | 1765.385 | 0.07242069
1219.1 | 0.062904 | 1765.385 | 0.07242069
1225.1 | 0.063099 | 1765.385 | 0.07242069
1231.1 | 0.063344 | 1776.923 | 0.07270192
1235.1 | 0.063499 | 1776.923 | 0.07270192
1241.1 | 0.063729 | 1776.923 | 0.07270192
1247.1 | 0.063949 | 1788.462 | 0.07298326
1253.1 | 0.064189 | 1788.462 | 0.07298326
1257.1 | 0.064329 | 1788.462 | 0.07298326
1263.1 | 0.064574 | 1800 | 0.07326474
1267.1 | 0.064664 | 1800 | 0.07326474
1273.1 | 0.064864 | 1800 | 0.07326474
1277.1 | 0.065029 | 1800 | 0.07326474
1283.1 | 0.065279 | 1811.538 | 0.07354638
1289.1 | 0.065514 | 1811.538 | 0.07354638
1295.02 | 0.065709 | 1811.538 | 0.07354638
1299.02 | 0.065834 | 1823.077 | 0.07382822
1305.02 | 0.066079 | 1823.077 | 0.07382822
1311.02 | 0.066349 | 1823.077 | 0.07382822
1317.02 | 0.066559 | 1834.615 | 0.07411029
1321.02 | 0.066689 | 1834.615 | 0.07411029
1327.02 | 0.066934 | 1834.615 | 0.07411029
1333.02 | 0.067159 | 1834.615 | 0.07411029
1336.26 | 0.067264 | 1846.154 | 0.07439261
1336.26 | 0.067264 | 1846.154 | 0.07439261
1340.26 | 0.067374 | 1846.154 | 0.07439261
1345.9 | 0.067525 | 1857.692 | 0.07467522
1347.9 | 0.067612 | 1857.692 | 0.07467522
1353.9 | 0.067818 | 1857.692 | 0.07467522
1359.9 | 0.068044 | 1857.692 | 0.07467522
1365.9 | 0.068266 | 1869.231 | 0.07495814
1369.9 | 0.068424 | 1869.231 | 0.07495814
1375.9 | 0.068662 | 1869.231 | 0.07495814
1381.9 | 0.068879 | 1880.769 | 0.07524141
1387.9 | 0.069106 | 1880.769 | 0.07524141
1391.9 | 0.069252 | 1880.769 | 0.07524141
1397.91 | 0.069472 | 1892.308 | 0.07552506
1403.91 | 0.069693 | 1892.308 | 0.07552506
1409.91 | 0.069931 | 1892.308 | 0.07552506
1413.91 | 0.070077 | 1892.308 | 0.07552506
1419.91 | 0.070297 | 1903.846 | 0.07580912
1425.91 | 0.070528 | 1903.846 | 0.07580912
1431.91 | 0.070761 | 1903.846 | 0.07580912
1435.91 | 0.070901 | 1915.385 | 0.07609362
1441.91 | 0.071115 | 1915.385 | 0.07609362
1447.91 | 0.071358 | 1915.385 | 0.07609362
1453.91 | 0.071593 | 1915.385 | 0.07609362
1457.91 | 0.071765 | 1926.923 | 0.07637859
1463.91 | 0.071963 | 1926.923 | 0.07637859
1469.91 | 0.072195 | 1926.923 | 0.07637859
1475.91 | 0.072434 | 1938.462 | 0.07666406
1479.91 | 0.072595 | 1938.462 | 0.07666406
1485.91 | 0.072796 | 1938.462 | 0.07666406
1491.91 | 0.073057 | 1950 | 0.07695007
1497.91 | 0.073263 | 1950 | 0.07695007
1501.91 | 0.073422 | 1950 | 0.07695007
1506.59 | 0.073591 | 1950 | 0.07695007
1512.59 | 0.073812 | 1961.538 | 0.07723666
1518.59 | 0.074091 | 1961.538 | 0.07723666
1522.59 | 0.074218 | 1961.538 | 0.07723666
1528.59 | 0.074472 | 1973.077 | 0.07752384
1534.59 | 0.074701 | 1973.077 | 0.07752384
1540.59 | 0.074944 | 1973.077 | 0.07752384
1544.59 | 0.075089 | 1973.077 | 0.07752384
1550.59 | 0.075337 | 1984.615 | 0.07781167
1556.59 | 0.075561 | 1984.615 | 0.07781167
1560.59 | 0.07571 | 1984.615 | 0.07781167
1566.59 | 0.075935 | 1996.154 | 0.07810017
1572.59 | 0.076148 | 1996.154 | 0.07810017
1578.59 | 0.076405 | 1996.154 | 0.07810017
1582.59 | 0.076569 | 2007.692 | 0.07838938
1588.59 | 0.076792 | 2007.692 | 0.07838938
1594.59 | 0.077019 | 2007.692 | 0.07838938
1600.59 | 0.077268 | 2007.692 | 0.07838938
1604.59 | 0.077413 | 2019.231 | 0.07867933
1610.59 | 0.077638 | 2019.231 | 0.07867933
1616.59 | 0.077893 | 2019.231 | 0.07867933
1622.59 | 0.078143 | 2030.769 | 0.07897006
1626.59 | 0.078308 | 2030.769 | 0.07897006
1632.59 | 0.078533 | 2030.769 | 0.07897006
1638.59 | 0.078793 | 2042.308 | 0.0792616
1644.59 | 0.079008 | 2042.308 | 0.0792616
1648.59 | 0.079178 | 2042.308 | 0.0792616
1654.59 | 0.079398 | 2042.308 | 0.0792616
1660.59 | 0.079633 | 2053.846 | 0.07955401
1666.59 | 0.079868 | 2053.846 | 0.07955401
1670.59 | 0.080023 | 2053.846 | 0.07955401
1676.59 | 0.080253 | 2065.385 | 0.0798473
1682.59 | 0.080478 | 2065.385 | 0.0798473
1688.59 | 0.080723 | 2065.385 | 0.0798473
1692.6 | 0.080873 | 2065.385 | 0.0798473
1698.6 | 0.081128 | 2076.923 | 0.08014153
1704.6 | 0.081348 | 2076.923 | 0.08014153
1710.6 | 0.081588 | 2076.923 | 0.08014153
1714.6 | 0.081723 | 2088.462 | 0.08043672
1720.6 | 0.081973 | 2088.462 | 0.08043672
1726.6 | 0.082193 | 2088.462 | 0.08043672
1732.6 | 0.082453 | 2100 | 0.08073293
1736.6 | 0.082608 | 2100 | 0.08073293
1742.6 | 0.082838 | 2100 | 0.08073293
1748.6 | 0.083073 | 2100 | 0.08073293
1754.6 | 0.083303 | 2111.538 | 0.08103019
1758.6 | 0.083468 | 2111.538 | 0.08103019
1764.6 | 0.083698 | 2111.538 | 0.08103019
1770.6 | 0.083928 | 2123.077 | 0.08132855
1776.6 | 0.084168 | 2123.077 | 0.08132855
1780.6 | 0.084313 | 2123.077 | 0.08132855
1786.6 | 0.084543 | 2123.077 | 0.08132855
1792.6 | 0.084793 | 2134.615 | 0.08162804
1796.6 | 0.084928 | 2134.615 | 0.08162804
1802.6 | 0.085178 | 2134.615 | 0.08162804
1808.6 | 0.085428 | 2146.154 | 0.08192871
1814.6 | 0.085673 | 2146.154 | 0.08192871
1818.6 | 0.085833 | 2146.154 | 0.08192871
1824.6 | 0.086058 | 2157.692 | 0.08223061
1830.6 | 0.086293 | 2157.692 | 0.08223061
1836.6 | 0.086543 | 2157.692 | 0.08223061
1840.6 | 0.086703 | 2157.692 | 0.08223061
1846.6 | 0.086948 | 2169.231 | 0.08253379
1852.6 | 0.087158 | 2169.231 | 0.08253379
1858.6 | 0.087413 | 2169.231 | 0.08253379
1862.6 | 0.087573 | 2180.769 | 0.08283828
1868.6 | 0.087818 | 2180.769 | 0.08283828
1872.76 | 0.087973 | 2180.769 | 0.08283828
1878.76 | 0.088228 | 2180.769 | 0.08283828
1882.76 | 0.088353 | 2192.308 | 0.08314413
1888.76 | 0.088633 | 2192.308 | 0.08314413
1894.76 | 0.088858 | 2192.308 | 0.08314413
1900.76 | 0.089108 | 2203.846 | 0.08345141
1904.76 | 0.089268 | 2203.846 | 0.08345141
1910.76 | 0.089533 | 2203.846 | 0.08345141
1916.76 | 0.089763 | 2215.385 | 0.08376014
1922.76 | 0.090003 | 2215.385 | 0.08376014
1926.76 | 0.090178 | 2215.385 | 0.08376014
1932.76 | 0.090408 | 2215.385 | 0.08376014
1938.06 | 0.090658 | 2226.923 | 0.0840704
1944.06 | 0.090883 | 2226.923 | 0.0840704
1947.84 | 0.091028 | 2226.923 | 0.0840704
1953.84 | 0.091278 | 2238.462 | 0.08438223
1959.84 | 0.091508 | 2238.462 | 0.08438223
1965.84 | 0.091768 | 2238.462 | 0.08438223
1969.84 | 0.091918 | 2238.462 | 0.08438223
1975.84 | 0.092158 | 2250 | 0.08469568
1981.84 | 0.092418 | 2250 | 0.08469568
1986.65 | 0.092608 | 2250 | 0.08469568
1990.65 | 0.092778 | 2261.538 | 0.08501081
1995.92 | 0.092983 | 2261.538 | 0.08501081
2001.92 | 0.093238 | 2261.538 | 0.08501081
2005.92 | 0.093413 | 2273.077 | 0.08532768
2011.92 | 0.093618 | 2273.077 | 0.08532768
2017.92 | 0.093863 | 2273.077 | 0.08532768
2023.92 | 0.094128 | 2273.077 | 0.08532768
2027.92 | 0.094273 | 2284.615 | 0.08564635
2033.92 | 0.094523 | 2284.615 | 0.08564635
2039.92 | 0.094778 | 2284.615 | 0.08564635
2045.92 | 0.095023 | 2296.154 | 0.08596687
2049.92 | 0.095188 | 2296.154 | 0.08596687
2055.92 | 0.095428 | 2296.154 | 0.08596687
2061.92 | 0.095663 | 2307.692 | 0.08628931
2067.92 | 0.095913 | 2307.692 | 0.08628931
2071.92 | 0.096068 | 2307.692 | 0.08628931
2077.92 | 0.096308 | 2307.692 | 0.08628931
2083.92 | 0.096563 | 2319.231 | 0.08661374
2089.92 | 0.096798 | 2319.231 | 0.08661374
2093.92 | 0.096983 | 2319.231 | 0.08661374
2099.92 | 0.097218 | 2330.769 | 0.08694021
2105.92 | 0.097483 | 2330.769 | 0.08694021
2111.22 | 0.097728 | 2330.769 | 0.08694021
2114.23 | 0.097848 | 2330.769 | 0.08694021
2120.23 | 0.098078 | 2342.308 | 0.08726881
2126.23 | 0.098333 | 2342.308 | 0.08726881
2130.42 | 0.098503 | 2342.308 | 0.08726881
2134.42 | 0.098683 | 2353.846 | 0.08759959
2139.19 | 0.098873 | 2353.846 | 0.08759959
2145.19 | 0.099118 | 2353.846 | 0.08759959
2151.19 | 0.099378 | 2365.385 | 0.08793263
2155.09 | 0.099553 | 2365.385 | 0.08793263
2160.61 | 0.099793 | 2365.385 | 0.08793263
2165.98 | 0.100018 | 2365.385 | 0.08793263
2171.98 | 0.100253 | 2376.923 | 0.08826801
2175.98 | 0.100433 | 2376.923 | 0.08826801
2178.71 | 0.100538 | 2376.923 | 0.08826801
2183.87 | 0.100783 | 2388.462 | 0.08860579
2189.87 | 0.101013 | 2388.462 | 0.08860579
2193.87 | 0.101173 | 2388.462 | 0.08860579
2199.87 | 0.101443 | 2388.462 | 0.08860579
2205.88 | 0.101693 | 2400 | 0.08894607
2211.88 | 0.101943 | 2400 | 0.08894607
2215.88 | 0.102113 | 2400 | 0.08894607
2221.88 | 0.102363 | 2411.538 | 0.08928893
2227.88 | 0.102623 | 2411.538 | 0.08928893
2231.88 | 0.102793 | 2411.538 | 0.08928893
2237.88 | 0.103033 | 2423.077 | 0.08963444
2243.88 | 0.103283 | 2423.077 | 0.08963444
2249.88 | 0.103533 | 2423.077 | 0.08963444
2253.88 | 0.103698 | 2423.077 | 0.08963444
2259.88 | 0.103948 | 2434.615 | 0.08998271
2265.88 | 0.104208 | 2434.615 | 0.08998271
2271.88 | 0.104493 | 2434.615 | 0.08998271
2275.88 | 0.104693 | 2446.154 | 0.09033381
2281.88 | 0.104898 | 2446.154 | 0.09033381
2287.88 | 0.105173 | 2446.154 | 0.09033381
2293.88 | 0.105438 | 2446.154 | 0.09033381
2297.88 | 0.105603 | 2457.692 | 0.09068785
2303.88 | 0.105873 | 2457.692 | 0.09068785
2309.88 | 0.106138 | 2457.692 | 0.09068785
2315.88 | 0.106378 | 2469.231 | 0.09104491
2319.88 | 0.106573 | 2469.231 | 0.09104491
2323.39 | 0.106743 | 2469.231 | 0.09104491
2329.39 | 0.106978 | 2480.769 | 0.09140511
2335.39 | 0.107248 | 2480.769 | 0.09140511
2339.39 | 0.107428 | 2480.769 | 0.09140511
2344.76 | 0.107683 | 2480.769 | 0.09140511
2350.76 | 0.107928 | 2492.308 | 0.09176854
2356.76 | 0.108208 | 2492.308 | 0.09176854
2360.76 | 0.108383 | 2492.308 | 0.09176854
2366.76 | 0.108658 | 2503.846 | 0.09213531
2372.76 | 0.108933 | 2503.846 | 0.09213531
2378.76 | 0.109178 | 2503.846 | 0.09213531
2382.76 | 0.109378 | 2515.385 | 0.09250552
2388.76 | 0.109633 | 2515.385 | 0.09250552
2394.76 | 0.109908 | 2515.385 | 0.09250552
2400.76 | 0.110188 | 2515.385 | 0.09250552
2404.76 | 0.110368 | 2526.923 | 0.0928793
2410.76 | 0.110623 | 2526.923 | 0.0928793
2416.76 | 0.110903 | 2526.923 | 0.0928793
2422.76 | 0.111173 | 2538.462 | 0.09325675
2426.76 | 0.111348 | 2538.462 | 0.09325675
2432.76 | 0.111623 | 2538.462 | 0.09325675
2438.76 | 0.111893 | 2538.462 | 0.09325675
2444.76 | 0.112138 | 2550 | 0.09363802
2448.76 | 0.112333 | 2550 | 0.09363802
2454.76 | 0.112588 | 2550 | 0.09363802
2460.76 | 0.112883 | 2561.538 | 0.09402321
2464.76 | 0.113073 | 2561.538 | 0.09402321
2470.76 | 0.113343 | 2561.538 | 0.09402321
2476.76 | 0.113613 | 2573.077 | 0.09441247
2482.76 | 0.113898 | 2573.077 | 0.09441247
2486.76 | 0.114093 | 2573.077 | 0.09441247
2489.15 | 0.114193 | 2573.077 | 0.09441247
2495.15 | 0.114533 | 2584.615 | 0.09480593
2501.15 | 0.114793 | 2584.615 | 0.09480593
2505.15 | 0.114978 | 2584.615 | 0.09480593
2511.15 | 0.115268 | 2596.154 | 0.09520375
2517.15 | 0.115528 | 2596.154 | 0.09520375
2523.15 | 0.115813 | 2596.154 | 0.09520375
2527.15 | 0.115998 | 2596.154 | 0.09520375
2533.15 | 0.116268 | 2607.692 | 0.09560607
2539.15 | 0.116573 | 2607.692 | 0.09560607
2545.15 | 0.116823 | 2607.692 | 0.09560607
2549.15 | 0.117018 | 2619.231 | 0.09601305
2555.15 | 0.117288 | 2619.231 | 0.09601305
2561.15 | 0.117578 | 2619.231 | 0.09601305
2567.15 | 0.117853 | 2630.769 | 0.09642485
2571.15 | 0.118053 | 2630.769 | 0.09642485
2577.16 | 0.118303 | 2630.769 | 0.09642485
2583.16 | 0.118603 | 2630.769 | 0.09642485
2589.16 | 0.118888 | 2642.308 | 0.09684166
2593.16 | 0.119068 | 2642.308 | 0.09684166
2599.16 | 0.119358 | 2642.308 | 0.09684166
2605.16 | 0.119653 | 2653.846 | 0.09726365
2611.16 | 0.119923 | 2653.846 | 0.09726365
2615.16 | 0.120128 | 2653.846 | 0.09726365
2621.16 | 0.120418 | 2653.846 | 0.09726365
2627.16 | 0.120683 | 2665.385 | 0.09769101
2632.65 | 0.120973 | 2665.385 | 0.09769101
2636.65 | 0.121153 | 2665.385 | 0.09769101
2642.65 | 0.121473 | 2676.923 | 0.09812394
2648.65 | 0.121748 | 2676.923 | 0.09812394
2654.65 | 0.122043 | 2676.923 | 0.09812394
2658.65 | 0.122233 | 2688.462 | 0.09856265
2664.65 | 0.122518 | 2688.462 | 0.09856265
2670.04 | 0.122778 | 2688.462 | 0.09856265
2674.04 | 0.122953 | 2688.462 | 0.09856265
2680.04 | 0.123268 | 2700 | 0.09900736
2684.08 | 0.123468 | 2700 | 0.09900736
2688.54 | 0.123688 | 2700 | 0.09900736
2691.65 | 0.123838 | 2711.538 | 0.0994583
2697.65 | 0.124163 | 2711.538 | 0.0994583
2703.65 | 0.124478 | 2711.538 | 0.0994583
2709.02 | 0.124733 | 2723.077 | 0.09991572
2713.02 | 0.124933 | 2723.077 | 0.09991572
2719.02 | 0.125203 | 2723.077 | 0.09991572
2725.02 | 0.125503 | 2723.077 | 0.09991572
2731.02 | 0.125813 | 2734.615 | 0.1003799
2735.02 | 0.126008 | 2734.615 | 0.1003799
2741.02 | 0.126308 | 2734.615 | 0.1003799
2747.02 | 0.126578 | 2746.154 | 0.100851
2753.02 | 0.126898 | 2746.154 | 0.100851
2757.02 | 0.127098 | 2746.154 | 0.100851
2763.02 | 0.127403 | 2746.154 | 0.100851
2769.02 | 0.127688 | 2757.692 | 0.1013294
2775.02 | 0.128008 | 2757.692 | 0.1013294
2777.05 | 0.128118 | 2757.692 | 0.1013294
2783.05 | 0.128418 | 2769.231 | 0.1018155
2789.05 | 0.128693 | 2769.231 | 0.1018155
2795.05 | 0.129008 | 2769.231 | 0.1018155
2799.05 | 0.129218 | 2780.769 | 0.1023094
2805.05 | 0.129523 | 2780.769 | 0.1023094
2811.05 | 0.129843 | 2780.769 | 0.1023094
2817.05 | 0.130168 | 2780.769 | 0.1023094
2821.05 | 0.130388 | 2792.308 | 0.1028115
2827.05 | 0.130713 | 2792.308 | 0.1028115
2833.05 | 0.131008 | 2792.308 | 0.1028115
2839.05 | 0.131328 | 2803.846 | 0.1033223
2843.05 | 0.131538 | 2803.846 | 0.1033223
2849.05 | 0.131878 | 2803.846 | 0.1033223
2855.05 | 0.132188 | 2803.846 | 0.1033223
2861.05 | 0.132498 | 2815.385 | 0.1038421
2865.05 | 0.132723 | 2815.385 | 0.1038421
2871.05 | 0.133038 | 2815.385 | 0.1038421
2877.05 | 0.133383 | 2826.923 | 0.1043712
2881.28 | 0.133618 | 2826.923 | 0.1043712
2881.28 | 0.133618 | 2826.923 | 0.1043712
2881.39 | 0.133618 | 2838.462 | 0.1049102
2887.28 | 0.133903 | 2838.462 | 0.1049102
2891.28 | 0.134092 | 2838.462 | 0.1049102
2897.28 | 0.134406 | 2838.462 | 0.1049102
2903.28 | 0.134734 | 2850 | 0.1054594
2909.28 | 0.135051 | 2850 | 0.1054594
2913.28 | 0.135234 | 2850 | 0.1054594
2919.28 | 0.13557 | 2861.538 | 0.1060194
2925.28 | 0.135885 | 2861.538 | 0.1060194
2931.28 | 0.136232 | 2861.538 | 0.1060194
2935.28 | 0.136458 | 2861.538 | 0.1060194
2941.28 | 0.13675 | 2873.077 | 0.1065906
2947.28 | 0.1371 | 2873.077 | 0.1065906
2953.28 | 0.137414 | 2873.077 | 0.1065906
2957.28 | 0.137629 | 2884.615 | 0.1071736
2963.28 | 0.137959 | 2884.615 | 0.1071736
2969.28 | 0.138297 | 2884.615 | 0.1071736
2974.05 | 0.13857 | 2896.154 | 0.107769
2978.05 | 0.138787 | 2896.154 | 0.107769
2984.05 | 0.13914 | 2896.154 | 0.107769
2990.05 | 0.139467 | 2896.154 | 0.107769
2994.49 | 0.139741 | 2907.692 | 0.1083773
2998.5 | 0.139977 | 2907.692 | 0.1083773
3004.5 | 0.140297 | 2907.692 | 0.1083773
3010.5 | 0.140678 | 2919.231 | 0.1089993
3016.5 | 0.14104 | 2919.231 | 0.1089993
3020.5 | 0.141286 | 2919.231 | 0.1089993
3026.5 | 0.141657 | 2919.231 | 0.1089993
3032.5 | 0.142039 | 2930.769 | 0.1096355
3038.5 | 0.14241 | 2930.769 | 0.1096355
3042.5 | 0.142667 | 2930.769 | 0.1096355
3048.5 | 0.143031 | 2942.308 | 0.1102869
3054.5 | 0.143405 | 2942.308 | 0.1102869
3060.5 | 0.14376 | 2942.308 | 0.1102869
3064.5 | 0.144023 | 2953.846 | 0.1109541
3070.5 | 0.144403 | 2953.846 | 0.1109541
3076.5 | 0.144768 | 2953.846 | 0.1109541
3082.5 | 0.145128 | 2953.846 | 0.1109541
3086.5 | 0.145388 | 2965.385 | 0.1116381
3092.5 | 0.145773 | 2965.385 | 0.1116381
3098.5 | 0.146158 | 2965.385 | 0.1116381
3104.5 | 0.146533 | 2976.923 | 0.1123398
3108.5 | 0.146778 | 2976.923 | 0.1123398
3114.5 | 0.147168 | 2976.923 | 0.1123398
3120.5 | 0.147548 | 2988.462 | 0.1130603
3124.5 | 0.147803 | 2988.462 | 0.1130603
3130.5 | 0.148183 | 2988.462 | 0.1130603
3136.5 | 0.148563 | 2988.462 | 0.1130603
3142.5 | 0.148998 | 3000 | 0.1138006
3146.5 | 0.149273 | 3000 | 0.1138006
3152.5 | 0.149653 | 3000 | 0.1138006
3158.5 | 0.150043 | 3011.538 | 0.1145621
3164.5 | 0.150428 | 3011.538 | 0.1145621
3168.5 | 0.150683 | 3011.538 | 0.1145621
3174.5 | 0.151058 | 3011.538 | 0.1145621
3180.5 | 0.151463 | 3023.077 | 0.115346
3186.5 | 0.151883 | 3023.077 | 0.115346
3190.5 | 0.152158 | 3023.077 | 0.115346
3196.5 | 0.152583 | 3034.615 | 0.1161538
3202.5 | 0.152993 | 3034.615 | 0.1161538
3208.5 | 0.153403 | 3034.615 | 0.1161538
3212.5 | 0.153688 | 3046.154 | 0.1169871
3218.5 | 0.154123 | 3046.154 | 0.1169871
3224.5 | 0.154558 | 3046.154 | 0.1169871
3230.5 | 0.154983 | 3046.154 | 0.1169871
3234.5 | 0.155278 | 3057.692 | 0.1178478
3240.5 | 0.155703 | 3057.692 | 0.1178478
3246.5 | 0.156138 | 3057.692 | 0.1178478
3252.5 | 0.156588 | 3069.231 | 0.1187377
3256.5 | 0.156868 | 3069.231 | 0.1187377
3262.5 | 0.157323 | 3069.231 | 0.1187377
3268.5 | 0.157768 | 3069.231 | 0.1187377
3274.5 | 0.158218 | 3080.769 | 0.1196589
3278.5 | 0.158533 | 3080.769 | 0.1196589
3283.8 | 0.158943 | 3080.769 | 0.1196589
3289.8 | 0.159383 | 3092.308 | 0.1206138
3295.8 | 0.159853 | 3092.308 | 0.1206138
3299.8 | 0.160158 | 3092.308 | 0.1206138
3305.8 | 0.160638 | 3103.846 | 0.1216047
3311.8 | 0.161133 | 3103.846 | 0.1216047
3317.8 | 0.161603 | 3103.846 | 0.1216047
3321.8 | 0.161923 | 3103.846 | 0.1216047
3327.8 | 0.162388 | 3115.385 | 0.1226347
3333.8 | 0.162878 | 3115.385 | 0.1226347
3337.8 | 0.163203 | 3115.385 | 0.1226347
3343.8 | 0.163703 | 3126.923 | 0.123707
3349.8 | 0.164223 | 3126.923 | 0.123707
3355.8 | 0.164738 | 3126.923 | 0.123707
3359.8 | 0.165103 | 3126.923 | 0.123707
3365.8 | 0.165618 | 3138.462 | 0.1248251
3371.8 | 0.166153 | 3138.462 | 0.1248251
3377.8 | 0.166693 | 3138.462 | 0.1248251
3381.8 | 0.167058 | 3150 | 0.1259931
3387.8 | 0.167588 | 3150 | 0.1259931
3393.8 | 0.168153 | 3150 | 0.1259931
3399.8 | 0.168733 | 3161.538 | 0.1272159
3403.8 | 0.169108 | 3161.538 | 0.1272159
3409.8 | 0.169693 | 3161.538 | 0.1272159
3415.8 | 0.170278 | 3161.538 | 0.1272159
3421.8 | 0.170868 | 3173.077 | 0.1284987
3425.8 | 0.171273 | 3173.077 | 0.1284987
3431.8 | 0.171903 | 3173.077 | 0.1284987
3437.8 | 0.172538 | 3184.615 | 0.1298477
3443.8 | 0.173173 | 3184.615 | 0.1298477
3447.8 | 0.173618 | 3184.615 | 0.1298477
3453.8 | 0.174308 | 3196.154 | 0.1312698
3459.8 | 0.175008 | 3196.154 | 0.1312698
3465.8 | 0.175658 | 3196.154 | 0.1312698
3469.8 | 0.176108 | 3196.154 | 0.1312698
3475.8 | 0.176833 | 3207.692 | 0.1327729
3481.8 | 0.177538 | 3207.692 | 0.1327729
3487.8 | 0.178268 | 3207.692 | 0.1327729
3491.8 | 0.178773 | 3219.231 | 0.1343665
3497.8 | 0.179538 | 3219.231 | 0.1343665
3503.8 | 0.180353 | 3219.231 | 0.1343665
3509.8 | 0.181173 | 3219.231 | 0.1343665
3513.8 | 0.181738 | 3230.769 | 0.1360616
3517.8 | 0.182343 | 3230.769 | 0.1360616
3521.8 | 0.182937 | 3230.769 | 0.1360616
3527.8 | 0.183731 | 3242.308 | 0.1378714
3531.8 | 0.184235 | 3242.308 | 0.1378714
3537.8 | 0.185017 | 3242.308 | 0.1378714
3543.8 | 0.185752 | 3253.846 | 0.1398119
3549.8 | 0.186494 | 3253.846 | 0.1398119
3553.8 | 0.187008 | 3253.846 | 0.1398119
3559.8 | 0.18783 | 3253.846 | 0.1398119
3565.8 | 0.188604 | 3265.385 | 0.1419026
3569.81 | 0.189147 | 3265.385 | 0.1419026
3575.81 | 0.189967 | 3265.385 | 0.1419026
3581.81 | 0.190803 | 3276.923 | 0.1441668
3587.81 | 0.191681 | 3276.923 | 0.1441668
3591.81 | 0.192273 | 3276.923 | 0.1441668
3597.81 | 0.193147 | 3276.923 | 0.1441668
3603.81 | 0.194052 | 3288.462 | 0.1466329
3609.81 | 0.194952 | 3288.462 | 0.1466329
3611.97 | 0.195282 | 3288.462 | 0.1466329
3617.97 | 0.196207 | 3300 | 0.1493371
3623.97 | 0.197152 | 3300 | 0.1493371
3629.97 | 0.198092 | 3300 | 0.1493371
3633.97 | 0.198742 | 3311.538 | 0.1523298
3639.97 | 0.199717 | 3311.538 | 0.1523298
3645.97 | 0.200702 | 3311.538 | 0.1523298
3651.97 | 0.201702 | 3311.538 | 0.1523298
3655.97 | 0.202382 | 3323.077 | 0.1556733
3661.97 | 0.203407 | 3323.077 | 0.1556733
3667.97 | 0.204447 | 3323.077 | 0.1556733
3673.97 | 0.205532 | 3334.615 | 0.1594505
3677.97 | 0.206272 | 3334.615 | 0.1594505
3683.76 | 0.207347 | 3334.615 | 0.1594505
3689.76 | 0.208487 | 3334.615 | 0.1594505
3695.76 | 0.209662 | 3346.154 | 0.1637774
3699.76 | 0.210462 | 3346.154 | 0.1637774
3705.76 | 0.211702 | 3346.154 | 0.1637774
3711.76 | 0.212997 | 3357.692 | 0.1688162
3717.76 | 0.214332 | 3357.692 | 0.1688162
3721.76 | 0.215267 | 3357.692 | 0.1688162
3727.76 | 0.216687 | 3369.231 | 0.1748529
3733.76 | 0.218142 | 3369.231 | 0.1748529
3739.76 | 0.219547 | 3369.231 | 0.1748529
3743.76 | 0.220462 | 3369.231 | 0.1748529
3749.76 | 0.221857 | 3380.769 | 0.1822926
3755.76 | 0.223322 | 3380.769 | 0.1822926
3761.76 | 0.224842 | 3380.769 | 0.1822926
3765.76 | 0.225912 | 3392.308 | 0.1917715
3771.76 | 0.227592 | 3392.308 | 0.1917715
3781.76 | 0.231287 | 3392.308 | 0.1917715
0 | 0 | 0 | 0
0 | 0 | 0 | 0
7.77 | 0.001231 | 11.53846 | 0.0008843219
7.77 | 0.001231 | 11.53846 | 0.0008843219
15.18 | 0.001682 | 23.07692 | 0.001742268
22.83 | 0.00208 | 34.61538 | 0.002575475
22.83 | 0.00208 | 34.61538 | 0.002575475
30.08 | 0.002486 | 46.15385 | 0.003385385
38.96 | 0.002961 | 46.15385 | 0.003385385
38.96 | 0.002961 | 57.69231 | 0.004173317
47.64 | 0.003422 | 69.23077 | 0.004940482
55.61 | 0.003863 | 69.23077 | 0.004940482
55.61 | 0.003863 | 80.76923 | 0.005687992
65.14 | 0.004406 | 80.76923 | 0.005687992
72.4 | 0.00481 | 92.30769 | 0.006416873
72.4 | 0.00481 | 103.8462 | 0.007128073
80.89 | 0.005299 | 103.8462 | 0.007128073
89.53 | 0.00575 | 115.3846 | 0.007822469
89.53 | 0.00575 | 115.3846 | 0.007822469
99.31 | 0.006275 | 126.9231 | 0.008500872
106.02 | 0.006631 | 138.4615 | 0.009164038
106.02 | 0.006631 | 138.4615 | 0.009164038
114.89 | 0.007306 | 150 | 0.009812669
114.89 | 0.007306 | 150 | 0.009812669
125.89 | 0.007881 | 161.5385 | 0.01044742
134.28 | 0.008303 | 173.0769 | 0.0110689
134.28 | 0.008303 | 173.0769 | 0.0110689
144.79 | 0.008828 | 184.6154 | 0.01167768
152.78 | 0.009203 | 184.6154 | 0.01167768
152.78 | 0.009203 | 196.1538 | 0.0122743
161.27 | 0.009606 | 207.6923 | 0.01285925
168.9 | 0.009957 | 207.6923 | 0.01285925
168.9 | 0.009957 | 219.2308 | 0.01343301
177.06 | 0.01034 | 230.7692 | 0.01399602
184.33 | 0.010668 | 230.7692 | 0.01399602
184.33 | 0.010668 | 242.3077 | 0.01454871
192.66 | 0.011029 | 242.3077 | 0.01454871
201.87 | 0.011433 | 253.8462 | 0.01509145
201.87 | 0.011433 | 265.3846 | 0.01562462
209.79 | 0.01177 | 265.3846 | 0.01562462
220.14 | 0.0122 | 276.9231 | 0.01614857
220.14 | 0.0122 | 276.9231 | 0.01614857
228.73 | 0.012552 | 288.4615 | 0.01666364
228.73 | 0.012552 | 300 | 0.01717013
238.21 | 0.012965 | 300 | 0.01717013
247.28 | 0.013325 | 311.5385 | 0.01766834
247.28 | 0.013325 | 311.5385 | 0.01766834
255.47 | 0.013667 | 323.0769 | 0.01815856
263.93 | 0.014004 | 334.6154 | 0.01864104
263.93 | 0.014004 | 334.6154 | 0.01864104
273.68 | 0.014368 | 346.1538 | 0.01911604
281.73 | 0.014691 | 346.1538 | 0.01911604
281.73 | 0.014691 | 357.6923 | 0.01958382
289.73 | 0.015003 | 369.2308 | 0.02004459
297.47 | 0.015288 | 369.2308 | 0.02004459
297.47 | 0.015288 | 380.7692 | 0.02049858
307.51 | 0.015669 | 380.7692 | 0.02049858
315.59 | 0.015964 | 392.3077 | 0.020946
315.59 | 0.015964 | 403.8462 | 0.02138704
327.3 | 0.016398 | 403.8462 | 0.02138704
338.26 | 0.016797 | 415.3846 | 0.0218219
338.26 | 0.016797 | 426.9231 | 0.02225075
345.13 | 0.017035 | 426.9231 | 0.02225075
353.98 | 0.01737 | 438.4615 | 0.02267377
353.98 | 0.01737 | 438.4615 | 0.02267377
365.86 | 0.017778 | 450 | 0.02309113
365.86 | 0.017778 | 461.5385 | 0.02350298
374 | 0.018057 | 461.5385 | 0.02350298
383.01 | 0.018357 | 473.0769 | 0.02390948
383.01 | 0.018357 | 473.0769 | 0.02390948
392.37 | 0.018679 | 484.6154 | 0.02431078
402.68 | 0.019027 | 496.1538 | 0.02470701
402.68 | 0.019027 | 496.1538 | 0.02470701
411.62 | 0.019324 | 507.6923 | 0.02509831
419.93 | 0.019595 | 507.6923 | 0.02509831
419.93 | 0.019595 | 519.2308 | 0.02548481
427.72 | 0.01986 | 530.7692 | 0.02586663
435.46 | 0.020119 | 530.7692 | 0.02586663
435.46 | 0.020119 | 542.3077 | 0.02624389
445.26 | 0.020435 | 542.3077 | 0.02624389
453.88 | 0.020715 | 553.8462 | 0.02661671
453.88 | 0.020715 | 565.3846 | 0.02698519
463.86 | 0.021045 | 565.3846 | 0.02698519
473.82 | 0.021363 | 576.9231 | 0.02734945
473.82 | 0.021363 | 576.9231 | 0.02734945
483.63 | 0.021683 | 588.4615 | 0.02770958
483.63 | 0.021683 | 600 | 0.02806569
493.06 | 0.021972 | 600 | 0.02806569
501.71 | 0.022244 | 611.5385 | 0.02841787
501.71 | 0.022244 | 623.0769 | 0.02876621
509.57 | 0.022487 | 623.0769 | 0.02876621
518.72 | 0.022772 | 634.6154 | 0.0291108
518.72 | 0.022772 | 634.6154 | 0.0291108
527.39 | 0.023044 | 646.1538 | 0.02945173
535.58 | 0.023281 | 657.6923 | 0.02978907
535.58 | 0.023281 | 657.6923 | 0.02978907
545.54 | 0.023595 | 669.2308 | 0.03012291
554.72 | 0.023871 | 669.2308 | 0.03012291
554.72 | 0.023871 | 680.7692 | 0.03045333
563.51 | 0.024121 | 692.3077 | 0.03078039
573.12 | 0.024415 | 692.3077 | 0.03078039
573.12 | 0.024415 | 703.8462 | 0.03110418
582.88 | 0.024705 | 703.8462 | 0.03110418
593.53 | 0.025017 | 715.3846 | 0.03142476
593.53 | 0.025017 | 726.9231 | 0.03174219
600.97 | 0.025232 | 726.9231 | 0.03174219
609.91 | 0.025505 | 738.4615 | 0.03205656
609.91 | 0.025505 | 738.4615 | 0.03205656
621.17 | 0.025826 | 750 | 0.03236791
621.17 | 0.025826 | 761.5385 | 0.03267631
630.98 | 0.026109 | 761.5385 | 0.03267631
641.34 | 0.026406 | 773.0769 | 0.03298182
641.34 | 0.026406 | 773.0769 | 0.03298182
649.84 | 0.026653 | 784.6154 | 0.03328449
658.43 | 0.026904 | 796.1538 | 0.03358439
658.43 | 0.026904 | 796.1538 | 0.03358439
666.8 | 0.027142 | 807.6923 | 0.03388156
675.68 | 0.0274 | 819.2308 | 0.03417607
675.68 | 0.0274 | 819.2308 | 0.03417607
684.01 | 0.027636 | 830.7692 | 0.03446796
693.12 | 0.027877 | 830.7692 | 0.03446796
693.12 | 0.027877 | 842.3077 | 0.03475727
701.24 | 0.028092 | 853.8462 | 0.03504407
708.46 | 0.028302 | 853.8462 | 0.03504407
708.46 | 0.028302 | 865.3846 | 0.03532839
716.31 | 0.028531 | 865.3846 | 0.03532839
724.55 | 0.028747 | 876.9231 | 0.03561028
724.55 | 0.028747 | 888.4615 | 0.03588979
732.47 | 0.028977 | 888.4615 | 0.03588979
732.47 | 0.028977 | 900 | 0.03616696
740.36 | 0.029204 | 900 | 0.03616696
749.79 | 0.029451 | 911.5385 | 0.03644182
749.79 | 0.029451 | 923.0769 | 0.03671443
758.4 | 0.029693 | 923.0769 | 0.03671443
767.38 | 0.029937 | 934.6154 | 0.03698483
767.38 | 0.029937 | 934.6154 | 0.03698483
776.24 | 0.030173 | 946.1538 | 0.03725304
783.93 | 0.030388 | 957.6923 | 0.03751911
783.93 | 0.030388 | 957.6923 | 0.03751911
793.74 | 0.030652 | 969.2308 | 0.03778307
803.2 | 0.030905 | 969.2308 | 0.03778307
803.2 | 0.030905 | 980.7692 | 0.03804497
812.32 | 0.031152 | 992.3077 | 0.03830482
822.92 | 0.031439 | 992.3077 | 0.03830482
822.92 | 0.031439 | 1003.846 | 0.03856268
832.74 | 0.031696 | 1015.385 | 0.03881857
841.65 | 0.031922 | 1015.385 | 0.03881857
841.65 | 0.031922 | 1026.923 | 0.03907253
851.28 | 0.032176 | 1026.923 | 0.03907253
851.28 | 0.032176 | 1038.462 | 0.03932458
859.69 | 0.032392 | 1050 | 0.03957475
868.26 | 0.032626 | 1050 | 0.03957475
868.26 | 0.032626 | 1061.538 | 0.03982309
877.79 | 0.032883 | 1061.538 | 0.03982309
888.49 | 0.03316 | 1073.077 | 0.04006961
888.49 | 0.03316 | 1084.615 | 0.04031434
897.33 | 0.033395 | 1084.615 | 0.04031434
905.27 | 0.033595 | 1096.154 | 0.04055732
905.27 | 0.033595 | 1096.154 | 0.04055732
913.15 | 0.033797 | 1107.692 | 0.04079856
920.85 | 0.033992 | 1119.231 | 0.0410381
920.85 | 0.033992 | 1119.231 | 0.0410381
932.42 | 0.034287 | 1130.769 | 0.04127596
941.66 | 0.034528 | 1130.769 | 0.04127596
941.66 | 0.034528 | 1142.308 | 0.04151217
951.02 | 0.034763 | 1153.846 | 0.04174675
960.16 | 0.03499 | 1153.846 | 0.04174675
960.16 | 0.03499 | 1165.385 | 0.04197973
971.46 | 0.035277 | 1165.385 | 0.04197973
979.16 | 0.035476 | 1176.923 | 0.04221113
979.16 | 0.035476 | 1188.462 | 0.04244097
988.56 | 0.035708 | 1188.462 | 0.04244097
988.56 | 0.035708 | 1200 | 0.04266928
997.75 | 0.035954 | 1211.538 | 0.04289607
1005.11 | 0.036128 | 1211.538 | 0.04289607
1005.11 | 0.036128 | 1223.077 | 0.04312137
1013.8 | 0.036356 | 1223.077 | 0.04312137
1021.83 | 0.036557 | 1234.615 | 0.04334521
1021.83 | 0.036557 | 1246.154 | 0.04356759
1029.65 | 0.036753 | 1246.154 | 0.04356759
1038.61 | 0.036965 | 1257.692 | 0.04378855
1038.61 | 0.036965 | 1257.692 | 0.04378855
1046.92 | 0.037188 | 1269.231 | 0.04400809
1057.3 | 0.037441 | 1280.769 | 0.04422625
1057.3 | 0.037441 | 1280.769 | 0.04422625
1065.91 | 0.037659 | 1292.308 | 0.04444304
1075.65 | 0.037903 | 1292.308 | 0.04444304
1075.65 | 0.037903 | 1303.846 | 0.04465847
1085.19 | 0.038136 | 1315.385 | 0.04487258
1098.34 | 0.038459 | 1315.385 | 0.04487258
1098.34 | 0.038459 | 1326.923 | 0.04508536
1109.67 | 0.038739 | 1326.923 | 0.04508536
1109.67 | 0.038739 | 1338.462 | 0.04529685
1119.48 | 0.038983 | 1350 | 0.04550706
1128.87 | 0.039203 | 1350 | 0.04550706
1128.87 | 0.039203 | 1361.538 | 0.04571601
1139.27 | 0.03946 | 1361.538 | 0.04571601
1150.24 | 0.039724 | 1373.077 | 0.0459237
1150.24 | 0.039724 | 1384.615 | 0.04613017
1158.8 | 0.03993 | 1384.615 | 0.04613017
1168.91 | 0.040167 | 1396.154 | 0.04633542
1168.91 | 0.040167 | 1407.692 | 0.04653947
1179.11 | 0.040417 | 1407.692 | 0.04653947
1186.88 | 0.040595 | 1419.231 | 0.04674234
1186.88 | 0.040595 | 1419.231 | 0.04674234
1196.26 | 0.040846 | 1430.769 | 0.04694403
1205.12 | 0.041051 | 1442.308 | 0.04714457
1205.12 | 0.041051 | 1442.308 | 0.04714457
1212.89 | 0.041242 | 1453.846 | 0.04734397
1222.15 | 0.041481 | 1453.846 | 0.04734397
1222.15 | 0.041481 | 1465.385 | 0.04754225
1231.53 | 0.0417 | 1476.923 | 0.04773941
1239.94 | 0.041897 | 1476.923 | 0.04773941
1239.94 | 0.041897 | 1488.462 | 0.04793547
1249.43 | 0.042125 | 1488.462 | 0.04793547
1249.43 | 0.042125 | 1500 | 0.04813045
1258.22 | 0.042333 | 1511.538 | 0.04832435
1267.15 | 0.042556 | 1511.538 | 0.04832435
1267.15 | 0.042556 | 1523.077 | 0.04851719
1276.53 | 0.042756 | 1523.077 | 0.04851719
1287.09 | 0.043012 | 1534.615 | 0.04870899
1287.09 | 0.043012 | 1546.154 | 0.04889975
1295.7 | 0.043214 | 1546.154 | 0.04889975
1305.19 | 0.043451 | 1557.692 | 0.04908949
1305.19 | 0.043451 | 1557.692 | 0.04908949
1313.96 | 0.043658 | 1569.231 | 0.04927822
1322.06 | 0.043856 | 1580.769 | 0.04946595
1322.06 | 0.043856 | 1580.769 | 0.04946595
1331.68 | 0.044071 | 1592.308 | 0.04965269
1341.21 | 0.044304 | 1603.846 | 0.04983845
1341.21 | 0.044304 | 1603.846 | 0.04983845
1352.1 | 0.04456 | 1615.385 | 0.05002325
1359.38 | 0.044718 | 1615.385 | 0.05002325
1359.38 | 0.044718 | 1626.923 | 0.0502071
1368.66 | 0.044934 | 1638.462 | 0.05039
1368.66 | 0.044934 | 1638.462 | 0.05039
1377.56 | 0.045145 | 1650 | 0.05057197
1388.34 | 0.045394 | 1650 | 0.05057197
1388.34 | 0.045394 | 1661.538 | 0.05075302
1396.92 | 0.045592 | 1673.077 | 0.05093316
1404.83 | 0.045775 | 1673.077 | 0.05093316
1404.83 | 0.045775 | 1684.615 | 0.05111239
1414.4 | 0.045988 | 1684.615 | 0.05111239
1424.3 | 0.046204 | 1696.154 | 0.05129073
1424.3 | 0.046204 | 1707.692 | 0.05146819
1432.12 | 0.046395 | 1707.692 | 0.05146819
1441.8 | 0.046605 | 1719.231 | 0.05164478
1441.8 | 0.046605 | 1719.231 | 0.05164478
1451.44 | 0.046827 | 1730.769 | 0.0518205
1459.15 | 0.047002 | 1742.308 | 0.05199537
1459.15 | 0.047002 | 1742.308 | 0.05199537
1470.16 | 0.047267 | 1753.846 | 0.05216939
1479.1 | 0.047472 | 1753.846 | 0.05216939
1479.1 | 0.047472 | 1765.385 | 0.05234258
1488.41 | 0.047678 | 1776.923 | 0.05251494
1497.52 | 0.047877 | 1776.923 | 0.05251494
1497.52 | 0.047877 | 1788.462 | 0.05268648
1507.45 | 0.048103 | 1788.462 | 0.05268648
1507.45 | 0.048103 | 1800 | 0.05285721
1514.56 | 0.048279 | 1811.538 | 0.05302714
1523.2 | 0.048458 | 1811.538 | 0.05302714
1523.2 | 0.048458 | 1823.077 | 0.05319627
1532.41 | 0.04869 | 1834.615 | 0.05336462
1540.3 | 0.048861 | 1834.615 | 0.05336462
1540.3 | 0.048861 | 1846.154 | 0.05353219
1550.31 | 0.049097 | 1846.154 | 0.05353219
1561.51 | 0.049341 | 1857.692 | 0.053699
1561.51 | 0.049341 | 1869.231 | 0.05386504
1570.18 | 0.049553 | 1869.231 | 0.05386504
1579.49 | 0.049754 | 1880.769 | 0.05403032
1579.49 | 0.049754 | 1880.769 | 0.05403032
1589.69 | 0.049993 | 1892.308 | 0.05419486
1597.29 | 0.050163 | 1903.846 | 0.05435866
1597.29 | 0.050163 | 1903.846 | 0.05435866
1606.85 | 0.050376 | 1915.385 | 0.05452173
1615.9 | 0.050588 | 1915.385 | 0.05452173
1615.9 | 0.050588 | 1926.923 | 0.05468407
1625.81 | 0.050806 | 1938.462 | 0.0548457
1625.81 | 0.050806 | 1938.462 | 0.0548457
1635.03 | 0.051003 | 1950 | 0.05500662
1644.48 | 0.051213 | 1950 | 0.05500662
1644.48 | 0.051213 | 1961.538 | 0.05516683
1653.05 | 0.05142 | 1973.077 | 0.05532634
1662.7 | 0.05165 | 1973.077 | 0.05532634
1662.7 | 0.05165 | 1984.615 | 0.05548517
1671.46 | 0.051841 | 1984.615 | 0.05548517
1680.03 | 0.052038 | 1996.154 | 0.05564331
1680.03 | 0.052038 | 2007.692 | 0.05580077
1688.94 | 0.052246 | 2007.692 | 0.05580077
1698 | 0.052458 | 2019.231 | 0.05595756
1698 | 0.052458 | 2030.769 | 0.05611369
1706.86 | 0.052651 | 2030.769 | 0.05611369
1717.25 | 0.052888 | 2042.308 | 0.05626915
1717.25 | 0.052888 | 2042.308 | 0.05626915
1725.19 | 0.053068 | 2053.846 | 0.05642397
1733.24 | 0.053244 | 2065.385 | 0.05657814
1733.24 | 0.053244 | 2065.385 | 0.05657814
1741.81 | 0.053446 | 2076.923 | 0.05673167
1741.81 | 0.053446 | 2076.923 | 0.05673167
1750.9 | 0.053655 | 2088.462 | 0.05688456
1760.38 | 0.053878 | 2100 | 0.05703682
1760.38 | 0.053878 | 2100 | 0.05703682
1767.92 | 0.054035 | 2111.538 | 0.05718847
1777.62 | 0.054257 | 2111.538 | 0.05718847
1777.62 | 0.054257 | 2123.077 | 0.05733949
1786.49 | 0.054455 | 2134.615 | 0.0574899
1795.07 | 0.054648 | 2134.615 | 0.0574899
1795.07 | 0.054648 | 2146.154 | 0.05763971
1805.45 | 0.054881 | 2146.154 | 0.05763971
1815.64 | 0.055099 | 2157.692 | 0.05778891
1815.64 | 0.055099 | 2169.231 | 0.05793752
1824.63 | 0.055306 | 2169.231 | 0.05793752
1834.86 | 0.055555 | 2180.769 | 0.05808554
1834.86 | 0.055555 | 2180.769 | 0.05808554
1842.63 | 0.055737 | 2192.308 | 0.05823297
1851.98 | 0.056012 | 2203.846 | 0.05837983
1851.98 | 0.056012 | 2203.846 | 0.05837983
1859.74 | 0.056145 | 2215.385 | 0.05852611
1868.93 | 0.056445 | 2226.923 | 0.05867183
1868.93 | 0.056445 | 2226.923 | 0.05867183
1879.09 | 0.056644 | 2238.462 | 0.05881698
1879.09 | 0.056644 | 2238.462 | 0.05881698
1887.95 | 0.056853 | 2250 | 0.05896158
1896.09 | 0.057039 | 2261.538 | 0.05910563
1896.09 | 0.057039 | 2261.538 | 0.05910563
1905.85 | 0.057256 | 2273.077 | 0.05924914
1915.93 | 0.057474 | 2273.077 | 0.05924914
1915.93 | 0.057474 | 2284.615 | 0.0593921
1923.47 | 0.057638 | 2296.154 | 0.05953453
1932.93 | 0.057837 | 2296.154 | 0.05953453
1932.93 | 0.057837 | 2307.692 | 0.05967644
1942.76 | 0.058049 | 2307.692 | 0.05967644
1951.98 | 0.058263 | 2319.231 | 0.05981782
1951.98 | 0.058263 | 2330.769 | 0.05995868
1958.82 | 0.058407 | 2330.769 | 0.05995868
1968.02 | 0.058605 | 2342.308 | 0.06009904
1968.02 | 0.058605 | 2342.308 | 0.06009904
1977.66 | 0.058834 | 2353.846 | 0.06023888
1986.74 | 0.059025 | 2365.385 | 0.06037823
1986.74 | 0.059025 | 2365.385 | 0.06037823
1998.47 | 0.05929 | 2376.923 | 0.06051708
1998.47 | 0.05929 | 2376.923 | 0.06051708
2008.36 | 0.059521 | 2388.462 | 0.06065544
2018.07 | 0.059745 | 2400 | 0.06079331
2018.07 | 0.059745 | 2400 | 0.06079331
2026.71 | 0.059935 | 2411.538 | 0.06093071
2036.06 | 0.060141 | 2423.077 | 0.06106763
2036.06 | 0.060141 | 2423.077 | 0.06106763
2044.05 | 0.060313 | 2434.615 | 0.06120408
2054.66 | 0.060553 | 2434.615 | 0.06120408
2054.66 | 0.060553 | 2446.154 | 0.06134006
2063.13 | 0.060765 | 2457.692 | 0.06147559
2071.16 | 0.060942 | 2457.692 | 0.06147559
2071.16 | 0.060942 | 2469.231 | 0.06161066
2080.82 | 0.061132 | 2469.231 | 0.06161066
2089.04 | 0.061321 | 2480.769 | 0.06174528
2089.04 | 0.061321 | 2492.308 | 0.06187945
2096.67 | 0.061485 | 2492.308 | 0.06187945
2104.64 | 0.06168 | 2503.846 | 0.06201319
2104.64 | 0.06168 | 2503.846 | 0.06201319
2115.2 | 0.061901 | 2515.385 | 0.06214649
2125.05 | 0.062132 | 2526.923 | 0.06227937
2125.05 | 0.062132 | 2526.923 | 0.06227937
2133.91 | 0.062307 | 2538.462 | 0.06241181
2133.91 | 0.062307 | 2538.462 | 0.06241181
2143.37 | 0.062528 | 2550 | 0.06254384
2151.31 | 0.062721 | 2561.538 | 0.06267545
2151.31 | 0.062721 | 2561.538 | 0.06267545
2159.33 | 0.0629 | 2573.077 | 0.06280665
2169.38 | 0.063123 | 2573.077 | 0.06280665
2169.38 | 0.063123 | 2584.615 | 0.06293744
2176.75 | 0.063254 | 2596.154 | 0.06306783
2185.4 | 0.063474 | 2596.154 | 0.06306783
2185.4 | 0.063474 | 2607.692 | 0.06319782
2193.82 | 0.063655 | 2619.231 | 0.06332742
2201.19 | 0.063823 | 2619.231 | 0.06332742
2201.19 | 0.063823 | 2630.769 | 0.06345664
2210.14 | 0.064028 | 2630.769 | 0.06345664
2219 | 0.064211 | 2642.308 | 0.06358547
2219 | 0.064211 | 2653.846 | 0.06371392
2228.26 | 0.064404 | 2653.846 | 0.06371392
2237.02 | 0.064619 | 2665.385 | 0.06384199
2237.02 | 0.064619 | 2665.385 | 0.06384199
2246.19 | 0.064833 | 2676.923 | 0.0639697
2246.19 | 0.064833 | 2688.462 | 0.06409703
2254.22 | 0.065013 | 2688.462 | 0.06409703
2261.98 | 0.065181 | 2700 | 0.06422401
2261.98 | 0.065181 | 2700 | 0.06422401
2271.45 | 0.065399 | 2711.538 | 0.06435063
2280.78 | 0.065614 | 2723.077 | 0.0644769
2280.78 | 0.065614 | 2723.077 | 0.0644769
2290.22 | 0.065808 | 2734.615 | 0.06460282
2299.48 | 0.066028 | 2734.615 | 0.06460282
2299.48 | 0.066028 | 2746.154 | 0.06472839
2307.84 | 0.066204 | 2757.692 | 0.06485362
2316.06 | 0.066391 | 2757.692 | 0.06485362
2316.06 | 0.066391 | 2769.231 | 0.06497852
2326.24 | 0.066607 | 2769.231 | 0.06497852
2335.03 | 0.066805 | 2780.769 | 0.06510308
2335.03 | 0.066805 | 2792.308 | 0.06522732
2342.34 | 0.066973 | 2792.308 | 0.06522732
2352.99 | 0.06722 | 2803.846 | 0.06535123
2352.99 | 0.06722 | 2815.385 | 0.06547483
2362.86 | 0.067414 | 2815.385 | 0.06547483
2371.59 | 0.067624 | 2826.923 | 0.0655981
2371.59 | 0.067624 | 2826.923 | 0.0655981
2380.45 | 0.067826 | 2838.462 | 0.06572107
2380.45 | 0.067826 | 2850 | 0.06584373
2389.53 | 0.068025 | 2850 | 0.06584373
2397.18 | 0.068218 | 2861.538 | 0.06596608
2397.18 | 0.068218 | 2861.538 | 0.06596608
2408.46 | 0.068471 | 2873.077 | 0.06608814
2417.7 | 0.06867 | 2884.615 | 0.0662099
2417.7 | 0.06867 | 2884.615 | 0.0662099
2425.4 | 0.068849 | 2896.154 | 0.06633136
2434.91 | 0.069076 | 2896.154 | 0.06633136
2434.91 | 0.069076 | 2907.692 | 0.06645254
2444.95 | 0.069293 | 2919.231 | 0.06657343
2453.06 | 0.069454 | 2919.231 | 0.06657343
2453.06 | 0.069454 | 2930.769 | 0.06669405
2461.85 | 0.069674 | 2930.769 | 0.06669405
2471.61 | 0.069883 | 2942.308 | 0.06681438
2471.61 | 0.069883 | 2953.846 | 0.06693445
2478.85 | 0.07004 | 2953.846 | 0.06693445
2486.33 | 0.070223 | 2965.385 | 0.06705424
2486.33 | 0.070223 | 2965.385 | 0.06705424
2494.63 | 0.070386 | 2976.923 | 0.06717377
2494.63 | 0.070386 | 2988.462 | 0.06729304
2504.91 | 0.070619 | 2988.462 | 0.06729304
2512.72 | 0.070803 | 3000 | 0.06741205
2512.72 | 0.070803 | 3011.538 | 0.0675308
2522.43 | 0.071041 | 3011.538 | 0.0675308
2530.89 | 0.071238 | 3023.077 | 0.0676493
2530.89 | 0.071238 | 3023.077 | 0.0676493
2540.57 | 0.071453 | 3034.615 | 0.06776756
2548.54 | 0.071626 | 3046.154 | 0.06788557
2548.54 | 0.071626 | 3046.154 | 0.06788557
2556.25 | 0.071803 | 3057.692 | 0.06800335
2565.63 | 0.072095 | 3057.692 | 0.06800335
2565.63 | 0.072095 | 3069.231 | 0.06812088
2573.69 | 0.072288 | 3080.769 | 0.06823819
2581.23 | 0.072454 | 3080.769 | 0.06823819
2581.23 | 0.072454 | 3092.308 | 0.06835526
2590.56 | 0.072656 | 3092.308 | 0.06835526
2600.23 | 0.072883 | 3103.846 | 0.06847211
2600.23 | 0.072883 | 3115.385 | 0.06858874
2609.28 | 0.073095 | 3115.385 | 0.06858874
2609.28 | 0.073095 | 3126.923 | 0.06870515
2617.9 | 0.0733 | 3126.923 | 0.06870515
2625.76 | 0.073476 | 3138.462 | 0.06882134
2625.76 | 0.073476 | 3150 | 0.06893732
2634.1 | 0.073665 | 3150 | 0.06893732
2644.53 | 0.073896 | 3161.538 | 0.06905309
2644.53 | 0.073896 | 3161.538 | 0.06905309
2652.85 | 0.0741 | 3173.077 | 0.06916866
2661.01 | 0.074278 | 3184.615 | 0.06928403
2661.01 | 0.074278 | 3184.615 | 0.06928403
2672.04 | 0.074546 | 3196.154 | 0.06939919
2681.45 | 0.074753 | 3207.692 | 0.06951417
2681.45 | 0.074753 | 3207.692 | 0.06951417
2690.69 | 0.07496 | 3219.231 | 0.06962895
2699.3 | 0.075162 | 3219.231 | 0.06962895
2699.3 | 0.075162 | 3230.769 | 0.06974354
2709.63 | 0.075399 | 3242.308 | 0.06985795
2718.14 | 0.075599 | 3242.308 | 0.06985795
2718.14 | 0.075599 | 3253.846 | 0.06997218
2726.62 | 0.075789 | 3253.846 | 0.06997218
2735.99 | 0.076006 | 3265.385 | 0.07008623
2735.99 | 0.076006 | 3276.923 | 0.07020011
2743.27 | 0.076185 | 3276.923 | 0.07020011
2743.27 | 0.076185 | 3288.462 | 0.07031381
2753.58 | 0.076431 | 3288.462 | 0.07031381
2762.14 | 0.076613 | 3300 | 0.07042734
2762.14 | 0.076613 | 3311.538 | 0.07054072
2771 | 0.07683 | 3311.538 | 0.07054072
2780.14 | 0.077036 | 3323.077 | 0.07065393
2780.14 | 0.077036 | 3323.077 | 0.07065393
2789.13 | 0.077265 | 3334.615 | 0.07076698
2796.82 | 0.077439 | 3346.154 | 0.07087987
2796.82 | 0.077439 | 3346.154 | 0.07087987
2806.85 | 0.077666 | 3357.692 | 0.07099262
2815.81 | 0.077883 | 3357.692 | 0.07099262
2815.81 | 0.077883 | 3369.231 | 0.07110521
2824.1 | 0.078067 | 3380.769 | 0.07121766
2831.86 | 0.078259 | 3380.769 | 0.07121766
2831.86 | 0.078259 | 3392.308 | 0.07132997
2842.07 | 0.078484 | 3403.846 | 0.07144214
2852.31 | 0.078725 | 3403.846 | 0.07144214
2852.31 | 0.078725 | 3415.385 | 0.07155418
2859.27 | 0.078908 | 3415.385 | 0.07155418
2859.27 | 0.078908 | 3426.923 | 0.07166608
2867.83 | 0.079105 | 3438.462 | 0.07177785
2875.37 | 0.079289 | 3438.462 | 0.07177785
2875.37 | 0.079289 | 3450 | 0.07188949
2883.01 | 0.079455 | 3450 | 0.07188949
2892.72 | 0.079686 | 3461.538 | 0.07200102
2892.72 | 0.079686 | 3473.077 | 0.07211242
2901.87 | 0.079904 | 3473.077 | 0.07211242
2910.86 | 0.080125 | 3484.615 | 0.07222371
2910.86 | 0.080125 | 3484.615 | 0.07222371
2919.8 | 0.080339 | 3496.154 | 0.07233488
2928.98 | 0.080578 | 3507.692 | 0.07244594
2928.98 | 0.080578 | 3507.692 | 0.07244594
2937.39 | 0.080768 | 3519.231 | 0.0725569
2948.3 | 0.081018 | 3519.231 | 0.0725569
2948.3 | 0.081018 | 3530.769 | 0.07266775
2956.57 | 0.081207 | 3542.308 | 0.0727785
2965.05 | 0.081409 | 3542.308 | 0.0727785
2965.05 | 0.081409 | 3553.846 | 0.07288916
2975.53 | 0.081657 | 3553.846 | 0.07288916
2984.77 | 0.081865 | 3565.385 | 0.07299971
2984.77 | 0.081865 | 3576.923 | 0.07311018
2993.53 | 0.082071 | 3576.923 | 0.07311018
2993.53 | 0.082071 | 3588.462 | 0.07322056
3002.89 | 0.082307 | 3588.462 | 0.07322056
3010.88 | 0.082485 | 3600 | 0.07333085
3010.88 | 0.082485 | 3611.538 | 0.07344107
3020.79 | 0.082736 | 3611.538 | 0.07344107
3030.28 | 0.082969 | 3623.077 | 0.0735512
3030.28 | 0.082969 | 3634.615 | 0.07366125
3041.53 | 0.083334 | 3634.615 | 0.07366125
3050.57 | 0.083563 | 3646.154 | 0.07377124
3050.57 | 0.083563 | 3646.154 | 0.07377124
3059.73 | 0.083801 | 3657.692 | 0.07388115
3068.85 | 0.08401 | 3669.231 | 0.073991
3068.85 | 0.08401 | 3669.231 | 0.073991
3075.93 | 0.084196 | 3680.769 | 0.07410079
3082.95 | 0.084367 | 3680.769 | 0.07410079
3082.95 | 0.084367 | 3692.308 | 0.07421051
3092.03 | 0.084572 | 3703.846 | 0.07432018
3099.49 | 0.084758 | 3703.846 | 0.07432018
3099.49 | 0.084758 | 3715.385 | 0.0744298
3109.2 | 0.084992 | 3715.385 | 0.0744298
3109.2 | 0.084992 | 3726.923 | 0.07453936
3117.91 | 0.085213 | 3738.462 | 0.07464888
3125.41 | 0.085383 | 3738.462 | 0.07464888
3125.41 | 0.085383 | 3750 | 0.07475835
3134.64 | 0.085608 | 3750 | 0.07475835
3144.58 | 0.085845 | 3761.538 | 0.07486778
3144.58 | 0.085845 | 3773.077 | 0.07497717
3154.68 | 0.086071 | 3773.077 | 0.07497717
3162.09 | 0.086274 | 3784.615 | 0.07508653
3162.09 | 0.086274 | 3784.615 | 0.07508653
3170.66 | 0.086497 | 3796.154 | 0.07519586
3178.95 | 0.086671 | 3807.692 | 0.07530516
3178.95 | 0.086671 | 3807.692 | 0.07530516
3186.56 | 0.086828 | 3819.231 | 0.07541443
3197.44 | 0.087119 | 3830.769 | 0.07552368
3197.44 | 0.087119 | 3830.769 | 0.07552368
3205.01 | 0.087296 | 3842.308 | 0.07563291
3213.42 | 0.087547 | 3842.308 | 0.07563291
3213.42 | 0.087547 | 3853.846 | 0.07574212
3222.82 | 0.087771 | 3865.385 | 0.07585133
3229.76 | 0.087941 | 3865.385 | 0.07585133
3229.76 | 0.087941 | 3876.923 | 0.07596052
3238.58 | 0.088167 | 3876.923 | 0.07596052
3238.58 | 0.088167 | 3888.462 | 0.07606971
3246.79 | 0.088352 | 3900 | 0.07617889
3255.7 | 0.088594 | 3900 | 0.07617889
3255.7 | 0.088594 | 3911.538 | 0.07628808
3265.56 | 0.088845 | 3911.538 | 0.07628808
3275.29 | 0.089078 | 3923.077 | 0.07639727
3275.29 | 0.089078 | 3934.615 | 0.07650646
3285.25 | 0.089326 | 3934.615 | 0.07650646
3293.44 | 0.089502 | 3946.154 | 0.07661567
3293.44 | 0.089502 | 3946.154 | 0.07661567
3301.53 | 0.08974 | 3957.692 | 0.07672489
3310.27 | 0.089952 | 3969.231 | 0.07683413
3310.27 | 0.089952 | 3969.231 | 0.07683413
3318.73 | 0.090172 | 3980.769 | 0.07694338
3327.11 | 0.090381 | 3980.769 | 0.07694338
3327.11 | 0.090381 | 3992.308 | 0.07705266
3335 | 0.090573 | 4003.846 | 0.07716197
3345.23 | 0.090838 | 4003.846 | 0.07716197
3345.23 | 0.090838 | 4015.385 | 0.07727131
3355.32 | 0.091068 | 4026.923 | 0.07738068
3355.32 | 0.091068 | 4026.923 | 0.07738068
3362.68 | 0.091282 | 4038.462 | 0.07749008
3373.16 | 0.091526 | 4038.462 | 0.07749008
3373.16 | 0.091526 | 4050 | 0.07759953
3382.15 | 0.091745 | 4061.538 | 0.07770902
3393.69 | 0.092047 | 4061.538 | 0.07770902
3393.69 | 0.092047 | 4073.077 | 0.07781856
3402.82 | 0.092289 | 4073.077 | 0.07781856
3411.88 | 0.092495 | 4084.615 | 0.07792815
3411.88 | 0.092495 | 4096.154 | 0.07803779
3421.96 | 0.09277 | 4096.154 | 0.07803779
3429.77 | 0.092961 | 4107.692 | 0.07814749
3429.77 | 0.092961 | 4107.692 | 0.07814749
3438.51 | 0.093201 | 4119.231 | 0.07825725
3447.05 | 0.093411 | 4130.769 | 0.07836708
3447.05 | 0.093411 | 4130.769 | 0.07836708
3454.02 | 0.093607 | 4142.308 | 0.07847697
3463.85 | 0.093861 | 4142.308 | 0.07847697
3463.85 | 0.093861 | 4153.846 | 0.07858694
3471.59 | 0.094061 | 4165.385 | 0.07869698
3471.59 | 0.094061 | 4165.385 | 0.07869698
3479.95 | 0.094281 | 4176.923 | 0.0788071
3490.38 | 0.094547 | 4176.923 | 0.0788071
3490.38 | 0.094547 | 4188.462 | 0.0789173
3498.34 | 0.094752 | 4200 | 0.07902759
3506.65 | 0.094966 | 4200 | 0.07902759
3506.65 | 0.094966 | 4211.538 | 0.07913797
3516.57 | 0.095228 | 4223.077 | 0.07924844
3528.77 | 0.095553 | 4223.077 | 0.07924844
3528.77 | 0.095553 | 4234.615 | 0.07935901
3537.61 | 0.095791 | 4234.615 | 0.07935901
3546.91 | 0.096015 | 4246.154 | 0.07946968
3546.91 | 0.096015 | 4257.692 | 0.07958046
3554.63 | 0.096211 | 4257.692 | 0.07958046
3563.91 | 0.096457 | 4269.231 | 0.07969134
3563.91 | 0.096457 | 4269.231 | 0.07969134
3573.42 | 0.096711 | 4280.769 | 0.07980234
3583.56 | 0.096961 | 4292.308 | 0.07991345
3583.56 | 0.096961 | 4292.308 | 0.07991345
3591.95 | 0.097163 | 4303.846 | 0.08002468
3600.11 | 0.097422 | 4303.846 | 0.08002468
3600.11 | 0.097422 | 4315.385 | 0.08013604
3609.07 | 0.097619 | 4326.923 | 0.08024752
3609.07 | 0.097619 | 4326.923 | 0.08024752
3619.45 | 0.097907 | 4338.462 | 0.08035914
3627.69 | 0.098104 | 4338.462 | 0.08035914
3627.69 | 0.098104 | 4350 | 0.08047089
3635.9 | 0.09832 | 4361.538 | 0.08058279
3646.06 | 0.098597 | 4361.538 | 0.08058279
3646.06 | 0.098597 | 4373.077 | 0.08069483
3654.38 | 0.098801 | 4373.077 | 0.08069483
3664.33 | 0.099078 | 4384.615 | 0.08080701
3664.33 | 0.099078 | 4396.154 | 0.08091935
3673.32 | 0.099326 | 4396.154 | 0.08091935
3683.01 | 0.099572 | 4407.692 | 0.08103185
3683.01 | 0.099572 | 4419.231 | 0.0811445
3693.14 | 0.099848 | 4419.231 | 0.0811445
3702.93 | 0.100126 | 4430.769 | 0.08125732
3702.93 | 0.100126 | 4430.769 | 0.08125732
3712.73 | 0.100391 | 4442.308 | 0.08137032
3721.24 | 0.100619 | 4453.846 | 0.08148348
3721.24 | 0.100619 | 4453.846 | 0.08148348
3728.56 | 0.100823 | 4465.385 | 0.08159683
3728.56 | 0.100823 | 4465.385 | 0.08159683
3738.79 | 0.101118 | 4476.923 | 0.08171035
3749.15 | 0.101393 | 4488.462 | 0.08182407
3749.15 | 0.101393 | 4488.462 | 0.08182407
3758.01 | 0.101623 | 4500 | 0.08193797
3767.19 | 0.101862 | 4500 | 0.08193797
3767.19 | 0.101862 | 4511.538 | 0.08205208
3778.5 | 0.102174 | 4523.077 | 0.08216638
3787.06 | 0.102416 | 4523.077 | 0.08216638
3787.06 | 0.102416 | 4534.615 | 0.08228089
3796.98 | 0.102651 | 4534.615 | 0.08228089
3807.78 | 0.102965 | 4546.154 | 0.08239561
3807.78 | 0.102965 | 4557.692 | 0.08251054
3817.45 | 0.103228 | 4557.692 | 0.08251054
3828.12 | 0.103528 | 4569.231 | 0.0826257
3828.12 | 0.103528 | 4569.231 | 0.0826257
3837.73 | 0.103773 | 4580.769 | 0.08274108
3844.48 | 0.103962 | 4592.308 | 0.08285669
3844.48 | 0.103962 | 4592.308 | 0.08285669
3854.58 | 0.104268 | 4603.846 | 0.08297254
3864.82 | 0.104558 | 4615.385 | 0.08308862
3864.82 | 0.104558 | 4615.385 | 0.08308862
3873.7 | 0.104805 | 4626.923 | 0.08320495
3873.7 | 0.104805 | 4626.923 | 0.08320495
3882.31 | 0.105046 | 4638.462 | 0.08332153
3892.18 | 0.105308 | 4650 | 0.08343837
3892.18 | 0.105308 | 4650 | 0.08343837
3899.64 | 0.105518 | 4661.538 | 0.08355547
3911.35 | 0.10586 | 4661.538 | 0.08355547
3911.35 | 0.10586 | 4673.077 | 0.08367283
3920 | 0.106099 | 4684.615 | 0.08379047
3927.77 | 0.106318 | 4684.615 | 0.08379047
3927.77 | 0.106318 | 4696.154 | 0.08390838
3936.76 | 0.106569 | 4696.154 | 0.08390838
3944.67 | 0.106802 | 4707.692 | 0.08402657
3944.67 | 0.106802 | 4719.231 | 0.08414506
3954.9 | 0.107063 | 4719.231 | 0.08414506
3962.49 | 0.107298 | 4730.769 | 0.08426384
3962.49 | 0.107298 | 4730.769 | 0.08426384
3971.4 | 0.107533 | 4742.308 | 0.08438291
3980.17 | 0.1078 | 4753.846 | 0.0845023
3980.17 | 0.1078 | 4753.846 | 0.0845023
3989.02 | 0.108061 | 4765.385 | 0.08462199
3989.02 | 0.108061 | 4765.385 | 0.08462199
3997.63 | 0.10832 | 4776.923 | 0.08474201
4006.89 | 0.108579 | 4788.462 | 0.08486235
4006.89 | 0.108579 | 4788.462 | 0.08486235
4016 | 0.108844 | 4800 | 0.08498301
4025.62 | 0.109116 | 4811.538 | 0.08510402
4025.62 | 0.109116 | 4811.538 | 0.08510402
4033.18 | 0.109332 | 4823.077 | 0.08522536
4044.26 | 0.109655 | 4823.077 | 0.08522536
4044.26 | 0.109655 | 4834.615 | 0.08534706
4055.29 | 0.109973 | 4846.154 | 0.08546911
4066.16 | 0.110287 | 4846.154 | 0.08546911
4066.16 | 0.110287 | 4857.692 | 0.08559153
4074.04 | 0.110527 | 4857.692 | 0.08559153
4083.27 | 0.110799 | 4869.231 | 0.08571431
4083.27 | 0.110799 | 4880.769 | 0.08583747
4093.01 | 0.111082 | 4880.769 | 0.08583747
4102.7 | 0.111363 | 4892.308 | 0.08596102
4102.7 | 0.111363 | 4892.308 | 0.08596102
4112.63 | 0.111647 | 4903.846 | 0.08608495
4121.82 | 0.111928 | 4915.385 | 0.08620928
4121.82 | 0.111928 | 4915.385 | 0.08620928
4130.36 | 0.112165 | 4926.923 | 0.08633402
4130.36 | 0.112165 | 4926.923 | 0.08633402
4140.08 | 0.112475 | 4938.462 | 0.08645917
4147.8 | 0.112715 | 4950 | 0.08658474
4147.8 | 0.112715 | 4950 | 0.08658474
4156.81 | 0.112972 | 4961.538 | 0.08671073
4166.25 | 0.113264 | 4961.538 | 0.08671073
4166.25 | 0.113264 | 4973.077 | 0.08683717
4176.63 | 0.113571 | 4984.615 | 0.08696404
4185.41 | 0.11383 | 4984.615 | 0.08696404
4185.41 | 0.11383 | 4996.154 | 0.08709137
4194.67 | 0.114114 | 5007.692 | 0.08721915
4204.28 | 0.114418 | 5007.692 | 0.08721915
4204.28 | 0.114418 | 5019.231 | 0.0873474
4211.83 | 0.114637 | 5019.231 | 0.0873474
4221.54 | 0.114912 | 5030.769 | 0.08747613
4221.54 | 0.114912 | 5042.308 | 0.08760535
4229.15 | 0.115161 | 5042.308 | 0.08760535
4238.66 | 0.115449 | 5053.846 | 0.08773506
4238.66 | 0.115449 | 5053.846 | 0.08773506
4249.27 | 0.115768 | 5065.385 | 0.08786527
4249.27 | 0.115768 | 5076.923 | 0.08799599
4259.82 | 0.116102 | 5076.923 | 0.08799599
4268.19 | 0.116346 | 5088.462 | 0.08812723
4268.19 | 0.116346 | 5088.462 | 0.08812723
4277.57 | 0.11665 | 5100 | 0.088259
4288.4 | 0.116976 | 5111.538 | 0.08839132
4288.4 | 0.116976 | 5111.538 | 0.08839132
4296.22 | 0.117243 | 5123.077 | 0.08852418
4304.76 | 0.117498 | 5123.077 | 0.08852418
4304.76 | 0.117498 | 5134.615 | 0.0886576
4312.32 | 0.117719 | 5146.154 | 0.08879159
4318.96 | 0.117956 | 5146.154 | 0.08879159
4318.96 | 0.117956 | 5157.692 | 0.08892616
4329.34 | 0.118273 | 5157.692 | 0.08892616
4341.42 | 0.118676 | 5169.231 | 0.08906133
4341.42 | 0.118676 | 5180.769 | 0.08919709
4350.55 | 0.11895 | 5180.769 | 0.08919709
4359.1 | 0.11922 | 5192.308 | 0.08933347
4359.1 | 0.11922 | 5203.846 | 0.08947047
4368.35 | 0.119532 | 5203.846 | 0.08947047
4368.35 | 0.119532 | 5215.385 | 0.0896081
4376.02 | 0.119757 | 5215.385 | 0.0896081
4385.32 | 0.120063 | 5226.923 | 0.08974638
4385.32 | 0.120063 | 5238.462 | 0.08988532
4394.11 | 0.12037 | 5238.462 | 0.08988532
4401.53 | 0.120596 | 5250 | 0.09002493
4401.53 | 0.120596 | 5250 | 0.09002493
4408.26 | 0.120838 | 5261.538 | 0.09016522
4417.92 | 0.12115 | 5273.077 | 0.09030621
4417.92 | 0.12115 | 5273.077 | 0.09030621
4424.51 | 0.121366 | 5284.615 | 0.09044791
4433.77 | 0.12167 | 5284.615 | 0.09044791
4433.77 | 0.12167 | 5296.154 | 0.09059032
4443.06 | 0.121979 | 5307.692 | 0.09073347
4451.83 | 0.122283 | 5307.692 | 0.09073347
4451.83 | 0.122283 | 5319.231 | 0.09087737
4459.13 | 0.122514 | 5319.231 | 0.09087737
4468.85 | 0.122843 | 5330.769 | 0.09102204
4468.85 | 0.122843 | 5342.308 | 0.09116748
4478.61 | 0.123176 | 5342.308 | 0.09116748
4486.92 | 0.123453 | 5353.846 | 0.09131371
4486.92 | 0.123453 | 5353.846 | 0.09131371
4495.41 | 0.123741 | 5365.385 | 0.09146075
4495.41 | 0.123741 | 5376.923 | 0.0916086
4504.17 | 0.124042 | 5376.923 | 0.0916086
4513.02 | 0.124346 | 5388.462 | 0.0917573
4513.02 | 0.124346 | 5388.462 | 0.0917573
4523.51 | 0.124723 | 5400 | 0.09190685
4531.8 | 0.125006 | 5411.538 | 0.09205727
4531.8 | 0.125006 | 5411.538 | 0.09205727
4541.5 | 0.125334 | 5423.077 | 0.09220858
4550.24 | 0.125638 | 5434.615 | 0.09236079
4550.24 | 0.125638 | 5434.615 | 0.09236079
4561.4 | 0.126017 | 5446.154 | 0.09251392
4567.39 | 0.126239 | 5446.154 | 0.09251392
4567.39 | 0.126239 | 5457.692 | 0.092668
4577.7 | 0.126581 | 5469.231 | 0.09282303
4586.23 | 0.126883 | 5469.231 | 0.09282303
4586.23 | 0.126883 | 5480.769 | 0.09297904
4594.03 | 0.127153 | 5480.769 | 0.09297904
4602.44 | 0.127444 | 5492.308 | 0.09313604
4602.44 | 0.127444 | 5503.846 | 0.09329406
4611.67 | 0.127759 | 5503.846 | 0.09329406
4611.67 | 0.127759 | 5515.385 | 0.09345312
4620.28 | 0.128073 | 5515.385 | 0.09345312
4631.14 | 0.128458 | 5526.923 | 0.09361323
4631.14 | 0.128458 | 5538.462 | 0.09377442
4639.8 | 0.128769 | 5538.462 | 0.09377442
4648.52 | 0.129075 | 5550 | 0.0939367
4648.52 | 0.129075 | 5550 | 0.0939367
4659.17 | 0.129454 | 5561.538 | 0.0941001
4668.98 | 0.129821 | 5573.077 | 0.09426465
4668.98 | 0.129821 | 5573.077 | 0.09426465
4677.05 | 0.130107 | 5584.615 | 0.09443036
4686.65 | 0.130472 | 5584.615 | 0.09443036
4686.65 | 0.130472 | 5596.154 | 0.09459725
4694.57 | 0.13076 | 5607.692 | 0.09476536
4702.9 | 0.131069 | 5607.692 | 0.09476536
4702.9 | 0.131069 | 5619.231 | 0.09493471
4712.46 | 0.13144 | 5630.769 | 0.09510531
4723.74 | 0.131856 | 5630.769 | 0.09510531
4723.74 | 0.131856 | 5642.308 | 0.0952772
4731.73 | 0.132166 | 5642.308 | 0.0952772
4742.07 | 0.132553 | 5653.846 | 0.09545041
4742.07 | 0.132553 | 5665.385 | 0.09562495
4752.02 | 0.132928 | 5665.385 | 0.09562495
4752.02 | 0.132928 | 5676.923 | 0.09580087
4760.86 | 0.133265 | 5676.923 | 0.09580087
4769.33 | 0.133577 | 5688.462 | 0.09597818
4769.33 | 0.133577 | 5700 | 0.09615693
4779.23 | 0.133958 | 5700 | 0.09615693
4787.2 | 0.134284 | 5711.538 | 0.09633713
4787.2 | 0.134284 | 5711.538 | 0.09633713
4796.14 | 0.134633 | 5723.077 | 0.09651882
4806.02 | 0.135 | 5734.615 | 0.09670204
4806.02 | 0.135 | 5734.615 | 0.09670204
4813.86 | 0.135317 | 5746.154 | 0.09688681
4821.6 | 0.135615 | 5746.154 | 0.09688681
4821.6 | 0.135615 | 5757.692 | 0.09707317
4830.35 | 0.135952 | 5769.231 | 0.09726116
4837.3 | 0.13624 | 5769.231 | 0.09726116
4837.3 | 0.13624 | 5780.769 | 0.09745082
4845.91 | 0.13658 | 5780.769 | 0.09745082
4854.22 | 0.136903 | 5792.308 | 0.09764217
4854.22 | 0.136903 | 5803.846 | 0.09783527
4860.76 | 0.137157 | 5803.846 | 0.09783527
4860.76 | 0.137157 | 5815.385 | 0.09803014
4869.62 | 0.137531 | 5826.923 | 0.09822684
4876.68 | 0.137818 | 5826.923 | 0.09822684
4876.68 | 0.137818 | 5838.462 | 0.0984254
4886.44 | 0.138197 | 5838.462 | 0.0984254
4896.1 | 0.138608 | 5850 | 0.09862587
4896.1 | 0.138608 | 5861.538 | 0.09882829
4905.51 | 0.13901 | 5861.538 | 0.09882829
4912.57 | 0.1393 | 5873.077 | 0.09903272
4912.57 | 0.1393 | 5873.077 | 0.09903272
4920.48 | 0.139633 | 5884.615 | 0.0992392
4931.07 | 0.140094 | 5896.154 | 0.09944778
4931.07 | 0.140094 | 5896.154 | 0.09944778
4939.18 | 0.140432 | 5907.692 | 0.09965851
4947.25 | 0.140768 | 5907.692 | 0.09965851
4947.25 | 0.140768 | 5919.231 | 0.09987145
4954.99 | 0.141091 | 5930.769 | 0.1000867
4963.19 | 0.141463 | 5930.769 | 0.1000867
4963.19 | 0.141463 | 5942.308 | 0.1003042
4971.7 | 0.141816 | 5942.308 | 0.1003042
4980.17 | 0.142201 | 5953.846 | 0.1005241
4980.17 | 0.142201 | 5965.385 | 0.1007465
4987.59 | 0.142524 | 5965.385 | 0.1007465
4987.59 | 0.142524 | 5976.923 | 0.1009713
4994.92 | 0.142847 | 5976.923 | 0.1009713
5002.84 | 0.143202 | 5988.462 | 0.1011988
5002.84 | 0.143202 | 6000 | 0.1014289
5010.4 | 0.143545 | 6000 | 0.1014289
5017.84 | 0.143852 | 6011.538 | 0.1016617
5017.84 | 0.143852 | 6023.077 | 0.1018973
5026.35 | 0.144266 | 6023.077 | 0.1018973
5033.69 | 0.14459 | 6034.615 | 0.1021358
5033.69 | 0.14459 | 6034.615 | 0.1021358
5042.04 | 0.144962 | 6046.154 | 0.1023772
5050.28 | 0.145356 | 6057.692 | 0.1026217
5050.28 | 0.145356 | 6057.692 | 0.1026217
5060.48 | 0.145913 | 6069.231 | 0.1028693
5067.57 | 0.14625 | 6069.231 | 0.1028693
5067.57 | 0.14625 | 6080.769 | 0.1031201
5076.53 | 0.14667 | 6092.308 | 0.1033743
5086.17 | 0.147124 | 6092.308 | 0.1033743
5086.17 | 0.147124 | 6103.846 | 0.1036318
5095.92 | 0.147572 | 6103.846 | 0.1036318
5095.92 | 0.147572 | 6115.385 | 0.1038929
5105.76 | 0.148064 | 6126.923 | 0.1041575
5113.32 | 0.148415 | 6126.923 | 0.1041575
5113.32 | 0.148415 | 6138.462 | 0.1044259
5119.56 | 0.14874 | 6138.462 | 0.1044259
5128.12 | 0.149149 | 6150 | 0.1046981
5128.12 | 0.149149 | 6161.538 | 0.1049742
5137.96 | 0.149641 | 6161.538 | 0.1049742
5145.44 | 0.150025 | 6173.077 | 0.1052544
5145.44 | 0.150025 | 6173.077 | 0.1052544
5153.14 | 0.150404 | 6184.615 | 0.1055389
5161.07 | 0.150892 | 6196.154 | 0.1058276
5161.07 | 0.150892 | 6196.154 | 0.1058276
5167.33 | 0.151218 | 6207.692 | 0.1061209
5176.15 | 0.151689 | 6219.231 | 0.1064187
5176.15 | 0.151689 | 6219.231 | 0.1064187
5184.46 | 0.152131 | 6230.769 | 0.1067214
5191.33 | 0.152497 | 6230.769 | 0.1067214
5191.33 | 0.152497 | 6242.308 | 0.107029
5197.66 | 0.152816 | 6253.846 | 0.1073417
5197.66 | 0.152816 | 6253.846 | 0.1073417
5204.43 | 0.153191 | 6265.385 | 0.1076597
5210.55 | 0.153514 | 6265.385 | 0.1076597
5210.55 | 0.153514 | 6276.923 | 0.1079832
5218.6 | 0.153952 | 6288.462 | 0.1083124
5225.42 | 0.154327 | 6288.462 | 0.1083124
5225.42 | 0.154327 | 6300 | 0.1086475
5233.31 | 0.15476 | 6300 | 0.1086475
5241.5 | 0.155211 | 6311.538 | 0.1089888
5241.5 | 0.155211 | 6323.077 | 0.1093364
5250.46 | 0.155719 | 6323.077 | 0.1093364
5257.67 | 0.156124 | 6334.615 | 0.1096907
5257.67 | 0.156124 | 6334.615 | 0.1096907
5265.61 | 0.156581 | 6346.154 | 0.1100518
5272.65 | 0.15698 | 6357.692 | 0.1104201
5272.65 | 0.15698 | 6357.692 | 0.1104201
5278.29 | 0.157315 | 6369.231 | 0.1107959
5284.18 | 0.157651 | 6369.231 | 0.1107959
5284.18 | 0.157651 | 6380.769 | 0.1111794
5290.19 | 0.158019 | 6392.308 | 0.1115711
5296.56 | 0.158411 | 6392.308 | 0.1115711
5296.56 | 0.158411 | 6403.846 | 0.1119712
5304.03 | 0.158851 | 6415.385 | 0.1123802
5304.03 | 0.158851 | 6415.385 | 0.1123802
5312.18 | 0.159354 | 6426.923 | 0.1127983
5318.48 | 0.159747 | 6426.923 | 0.1127983
5318.48 | 0.159747 | 6438.462 | 0.113226
5324.32 | 0.16009 | 6450 | 0.1136638
5331.5 | 0.160535 | 6450 | 0.1136638
5331.5 | 0.160535 | 6461.538 | 0.1141121
5337.25 | 0.160923 | 6461.538 | 0.1141121
5344.93 | 0.161401 | 6473.077 | 0.1145714
5344.93 | 0.161401 | 6484.615 | 0.1150423
5352.7 | 0.161908 | 6484.615 | 0.1150423
5360.03 | 0.162396 | 6496.154 | 0.1155254
5360.03 | 0.162396 | 6496.154 | 0.1155254
5369.47 | 0.16301 | 6507.692 | 0.1160212
5378.16 | 0.163598 | 6519.231 | 0.1165305
5378.16 | 0.163598 | 6519.231 | 0.1165305
5385.09 | 0.164073 | 6530.769 | 0.117054
5395.25 | 0.164769 | 6530.769 | 0.117054
5395.25 | 0.164769 | 6542.308 | 0.1175924
5403.37 | 0.165359 | 6553.846 | 0.1181467
5403.37 | 0.165359 | 6553.846 | 0.1181467
5410.58 | 0.165874 | 6565.385 | 0.1187177
5418.22 | 0.166423 | 6565.385 | 0.1187177
5418.22 | 0.166423 | 6576.923 | 0.1193066
5425.06 | 0.16694 | 6588.462 | 0.1199143
5433.82 | 0.167598 | 6588.462 | 0.1199143
5433.82 | 0.167598 | 6600 | 0.1205421
5443.85 | 0.168357 | 6611.538 | 0.1211911
5451.64 | 0.168946 | 6611.538 | 0.1211911
5451.64 | 0.168946 | 6623.077 | 0.1218628
5459.53 | 0.169515 | 6623.077 | 0.1218628
5466.35 | 0.170052 | 6634.615 | 0.1225588
5466.35 | 0.170052 | 6646.154 | 0.1232806
5471.84 | 0.170493 | 6646.154 | 0.1232806
5478.17 | 0.171001 | 6657.692 | 0.1240302
5478.17 | 0.171001 | 6657.692 | 0.1240302
5483.94 | 0.17148 | 6669.231 | 0.1248096
5491.03 | 0.17208 | 6680.769 | 0.1256212
5491.03 | 0.17208 | 6680.769 | 0.1256212
5498.97 | 0.172739 | 6692.308 | 0.1264675
5507.08 | 0.173443 | 6692.308 | 0.1264675
5507.08 | 0.173443 | 6703.846 | 0.1273516
5517.27 | 0.174339 | 6715.385 | 0.1282766
5517.27 | 0.174339 | 6715.385 | 0.1282766
5526.98 | 0.175196 | 6726.923 | 0.1292463
5534.43 | 0.175887 | 6726.923 | 0.1292463
5534.43 | 0.175887 | 6738.462 | 0.1302646
5542.52 | 0.176621 | 6750 | 0.1313362
5550.26 | 0.17735 | 6750 | 0.1313362
5550.26 | 0.17735 | 6761.538 | 0.1324664
5555.87 | 0.177866 | 6761.538 | 0.1324664
5563.37 | 0.178586 | 6773.077 | 0.1336615
5563.37 | 0.178586 | 6784.615 | 0.1349285
5570.31 | 0.179235 | 6784.615 | 0.1349285
5576.87 | 0.179852 | 6796.154 | 0.1362761
5576.87 | 0.179852 | 6807.692 | 0.1377143
5584.04 | 0.180508 | 6807.692 | 0.1377143
5592.12 | 0.181269 | 6819.231 | 0.1392545
5592.12 | 0.181269 | 6819.231 | 0.1392545
5598.14 | 0.181856 | 6830.769 | 0.1409109
5603.46 | 0.182384 | 6842.308 | 0.1427001
5603.46 | 0.182384 | 6842.308 | 0.1427001
5611.49 | 0.183161 | 6853.846 | 0.1446428
5611.49 | 0.183161 | 6853.846 | 0.1446428
5620.67 | 0.184055 | 6865.385 | 0.1467653
5627.61 | 0.184747 | 6876.923 | 0.1491002
5627.61 | 0.184747 | 6876.923 | 0.1491002
5634.7 | 0.185483 | 6888.462 | 0.1516881
5642.29 | 0.186282 | 6888.462 | 0.1516881
5642.29 | 0.186282 | 6900 | 0.1545849
5649.61 | 0.187052 | 6911.538 | 0.157864
5656.39 | 0.187776 | 6911.538 | 0.157864
5656.39 | 0.187776 | 6923.077 | 0.1616278
5662.53 | 0.188438 | 6923.077 | 0.1616278
5669.43 | 0.189197 | 6934.615 | 0.1660193
5669.43 | 0.189197 | 6946.154 | 0.1712441
5676.51 | 0.18998 | 6946.154 | 0.1712441
5684.5 | 0.190852 | 6957.692 | 0.1776985
5684.5 | 0.190852 | 6957.692 | 0.1776985
5692.52 | 0.191699 | 6969.231 | 0.1859612
5699.98 | 0.192488 | 6980.769 | 0.1973453
5699.98 | 0.192488 | 6980.769 | 0.1973453
5706.09 | 0.193113 | 6992.308 | 0.2143047

## plot_tensile_strain_stress
0 | 1 | 2 | 3
-0.000120887 | 11.4786123 | 0 | 0
-0.000109896 | 12.43863297 | 0.0007692308 | 99.52901
-6.23e-05 | 14.71908337 | 0.001538462 | 146.1
1.9e-05 | 17.68033656 | 0.002307692 | 161.327
6.52e-05 | 21.3713936 | 0.003846154 | 167.1532
0.000120873 | 26.49320211 | 0.004615385 | 167.6039
0.000176554 | 32.16567849 | 0.005384615 | 167.8076
0.000254188 | 38.49978493 | 0.006923077 | 168.0566
0.000323848 | 45.68479251 | 0.007692308 | 168.1649
0.000407177 | 54.48217938 | 0.008461538 | 168.2706
0.000504043 | 65.08279626 | 0.01 | 168.4779
0.000608685 | 76.55658464 | 0.01076923 | 168.5798
0.000730313 | 89.00497779 | 0.01153846 | 168.6807
0.000862598 | 101.5875915 | 0.01230769 | 168.7805
0.001025074 | 114.6174312 | 0.01384615 | 168.9771
0.00122415 | 127.4559298 | 0.01461538 | 169.0739
0.001498676 | 139.9095221 | 0.01538462 | 169.1697
0.001868653 | 150.5811211 | 0.01692308 | 169.3583
0.002399419 | 158.7805243 | 0.01769231 | 169.4511
0.003159005 | 163.01415 | 0.01846154 | 169.543
0.004075783 | 163.7661167 | 0.02 | 169.7239
0.005123751 | 162.6311504 | 0.02076923 | 169.813
0.006164759 | 161.2912631 | 0.02153846 | 169.9011
0.00721908 | 160.2527113 | 0.02230769 | 169.9884
0.008223693 | 159.9096554 | 0.02384615 | 170.1601
0.009235818 | 159.8697302 | 0.02461538 | 170.2447
0.010195845 | 160.2253328 | 0.02538462 | 170.3284
0.011145656 | 160.4787096 | 0.02692308 | 170.4931
0.012118276 | 161.3434048 | 0.02769231 | 170.5743
0.013049484 | 161.898973 | 0.02846154 | 170.6545
0.014017297 | 162.765618 | 0.03 | 170.8126
0.014946739 | 163.424499 | 0.03076923 | 170.8904
0.015908782 | 164.089814 | 0.03153846 | 170.9674
0.016851217 | 164.8547274 | 0.03230769 | 171.0436
0.017820272 | 165.625346 | 0.03384615 | 171.1937
0.018769741 | 166.2921504 | 0.03461538 | 171.2676
0.019726154 | 166.8592392 | 0.03538462 | 171.3407
0.020706141 | 167.3291158 | 0.03692308 | 171.4847
0.021678318 | 168.1050175 | 0.03769231 | 171.5555
0.022668126 | 168.3737842 | 0.03846154 | 171.6257
0.023637422 | 168.7418512 | 0.04 | 171.7638
0.024631147 | 169.0121113 | 0.04076923 | 171.8317
0.025596594 | 169.3805477 | 0.04153846 | 171.899
0.026588375 | 169.7540085 | 0.04230769 | 171.9656
0.027550963 | 170.0202836 | 0.04384615 | 172.0967
0.028518455 | 170.1848566 | 0.04461538 | 172.1613
0.029499577 | 170.4549045 | 0.04538462 | 172.2251
0.030478767 | 170.9311784 | 0.04692308 | 172.3509
0.031457969 | 171.0986364 | 0.04769231 | 172.4128
0.032407169 | 171.2611204 | 0.04846154 | 172.4741
0.033412532 | 171.5367843 | 0.05 | 172.5947
0.0343879 | 171.6006788 | 0.05076923 | 172.6541
0.03539031 | 171.8763816 | 0.05153846 | 172.7129
0.036364716 | 172.0439406 | 0.05230769 | 172.7711
0.03733721 | 172.4189423 | 0.05384615 | 172.8856
0.038337631 | 172.3837038 | 0.05461538 | 172.942
0.039280327 | 172.4422796 | 0.05538462 | 172.9978
0.040278807 | 172.5104357 | 0.05692308 | 173.1077
0.041247504 | 172.573416 | 0.05769231 | 173.1618
0.042243064 | 172.640994 | 0.05846154 | 173.2153
0.043210819 | 172.808149 | 0.06 | 173.3207
0.044204428 | 172.8754184 | 0.06076923 | 173.3726
0.045142567 | 173.0376758 | 0.06153846 | 173.4239
0.046106567 | 173.0998458 | 0.06230769 | 173.4748
0.047098258 | 173.2715925 | 0.06384615 | 173.5748
0.048060374 | 173.2285334 | 0.06461538 | 173.6241
0.04905013 | 173.295045 | 0.06538462 | 173.6728
0.050010372 | 173.3564018 | 0.06692308 | 173.7688
0.050970642 | 173.3124924 | 0.06769231 | 173.8161
0.051929042 | 173.2680145 | 0.06846154 | 173.8629
0.052887473 | 173.4341595 | 0.07 | 173.9549
0.053844038 | 173.494608 | 0.07076923 | 174.0003
0.05479969 | 173.5548547 | 0.07153846 | 174.0451
0.055782801 | 173.6198256 | 0.07230769 | 174.0895
0.056709202 | 173.7807416 | 0.07384615 | 174.1769
0.057690439 | 173.739468 | 0.07461538 | 174.22
0.058642423 | 173.7989044 | 0.07538462 | 174.2626
0.059594444 | 173.7521622 | 0.07692308 | 174.3464
0.060544619 | 173.811094 | 0.07769231 | 174.3877
0.061522101 | 173.874729 | 0.07846154 | 174.4286
0.062443202 | 173.9285156 | 0.08 | 174.509
0.063391614 | 174.200094 | 0.08076923 | 174.5486
0.064365381 | 174.0498624 | 0.08153846 | 174.5878
0.065311972 | 174.001196 | 0.08230769 | 174.6266
0.066256732 | 174.0588129 | 0.08384615 | 174.7029
0.067201535 | 174.2233419 | 0.08461538 | 174.7405
0.068144512 | 174.280656 | 0.08538462 | 174.7777
0.069113664 | 174.3424866 | 0.08692308 | 174.851
0.070082811 | 174.2970125 | 0.08769231 | 174.8871
0.071023076 | 174.3536144 | 0.08846154 | 174.9228
0.071936402 | 174.5129288 | 0.09 | 174.993
0.072901888 | 174.466375 | 0.09076923 | 175.0276
0.0738135 | 174.410172 | 0.09153846 | 175.0619
0.074777177 | 174.4705636 | 0.09230769 | 175.0957
0.075713968 | 174.6340826 | 0.09384615 | 175.1625
0.076675815 | 174.8021348 | 0.09461538 | 175.1953
0.077583995 | 174.6367568 | 0.09538462 | 175.2278
0.078544047 | 174.6963265 | 0.09692308 | 175.2918
0.079476394 | 174.751008 | 0.09769231 | 175.3233
0.080382035 | 174.8009713 | 0.09846154 | 175.3545
0.081446338 | 174.878626 | 0.1 | 175.4159
0.082349276 | 174.819435 | 0.1007692 | 175.4461
0.083332368 | 174.7740024 | 0.1015385 | 175.476
0.084286919 | 174.9409128 | 0.1030769 | 175.5349
0.08524056 | 174.9989253 | 0.1038462 | 175.5639
0.086167604 | 175.0522334 | 0.1046154 | 175.5926
0.087092874 | 174.9960792 | 0.1053846 | 175.621
0.088018203 | 175.0488824 | 0.1069231 | 175.6769
0.088941763 | 175.2106251 | 0.1076923 | 175.7044
0.089865384 | 175.2631254 | 0.1084615 | 175.7316
0.090787239 | 175.3152636 | 0.11 | 175.7853
0.091735617 | 175.2623925 | 0.1107692 | 175.8117
0.092655751 | 175.2043148 | 0.1115385 | 175.8378
0.09357595 | 175.2558024 | 0.1130769 | 175.8892
0.094494393 | 175.1970182 | 0.1138462 | 175.9146
0.095437444 | 175.142288 | 0.1146154 | 175.9396
0.096327844 | 175.188192 | 0.1153846 | 175.9644
0.097244671 | 175.23867 | 0.1169231 | 176.0133
0.098160659 | 175.509574 | 0.1176923 | 176.0373
0.099075808 | 175.228605 | 0.1184615 | 176.0611
0.100017266 | 175.172615 | 0.12 | 176.1079
0.100903598 | 175.217328 | 0.1207692 | 176.131
0.101843338 | 175.160622 | 0.1215385 | 176.1538
0.102728054 | 175.09402 | 0.1230769 | 176.1988
0.103639035 | 175.03176 | 0.1238462 | 176.2209
0.104549187 | 174.969096 | 0.1246154 | 176.2428
0.105431513 | 175.123544 | 0.1253846 | 176.2644
0.106367009 | 175.287448 | 0.1269231 | 176.3071
0.107247734 | 175.219254 | 0.1276923 | 176.3281
0.108154609 | 175.155384 | 0.1284615 | 176.3489
0.109078595 | 175.09425 | 0.13 | 176.3898
0.109983812 | 175.141194 | 0.1307692 | 176.41
0.11088821 | 175.187936 | 0.1315385 | 176.4299
0.111791791 | 175.01082 | 0.1330769 | 176.4692
0.112694556 | 175.056956 | 0.1338462 | 176.4885
0.113569728 | 175.322255 | 0.1346154 | 176.5076
0.114497645 | 175.148622 | 0.1353846 | 176.5265
0.115371241 | 175.07724 | 0.1369231 | 176.5638
0.116270782 | 175.01014 | 0.1376923 | 176.5821
0.117169514 | 175.055067 | 0.1384615 | 176.6003
0.11806744 | 175.099792 | 0.14 | 176.636
0.11896456 | 175.031682 | 0.1407692 | 176.6536
0.119860875 | 175.188636 | 0.1415385 | 176.671
0.120756389 | 175.007085 | 0.1430769 | 176.7053
0.121624537 | 175.04615 | 0.1438462 | 176.7222
0.122545013 | 174.981276 | 0.1446154 | 176.7389
0.12341161 | 175.019845 | 0.1453846 | 176.7555
0.12430395 | 174.94962 | 0.1469231 | 176.788
0.125195495 | 174.992328 | 0.1476923 | 176.804
0.126086246 | 175.034834 | 0.1484615 | 176.8199
0.126976204 | 175.190677 | 0.15 | 176.8511
0.127865371 | 175.0056 | 0.1507692 | 176.8665
0.128727372 | 174.929044 | 0.1515385 | 176.8817
0.129614983 | 174.970543 | 0.1530769 | 176.9116
0.130501808 | 175.01184 | 0.1538462 | 176.9264
0.131387847 | 174.938894 | 0.1546154 | 176.941
0.132273101 | 174.865544 | 0.1553846 | 176.9554
0.133131313 | 174.7872 | 0.1569231 | 176.9838
0.134032517 | 174.94479 | 0.1576923 | 176.9978
0.133708877 | 174.773874 | 0.1584615 | 177.0117
0.134783353 | 174.6184786 | 0.16 | 177.0389
0.135677301 | 174.660117 | 0.1607692 | 177.0524
0.13657045 | 174.7015507 | 0.1615385 | 177.0657
0.13751377 | 174.7516861 | 0.1630769 | 177.0918
0.138405281 | 174.9075487 | 0.1638462 | 177.1047
0.139346873 | 174.8424131 | 0.1646154 | 177.1174
0.140262165 | 174.6573458 | 0.1653846 | 177.13
0.141176621 | 174.7019724 | 0.1669231 | 177.1549
0.142090241 | 174.7463886 | 0.1676923 | 177.1671
0.143003028 | 174.6752209 | 0.1684615 | 177.1792
0.143914982 | 174.7191107 | 0.17 | 177.203
0.144800807 | 174.7583689 | 0.1707692 | 177.2147
0.145736399 | 174.6905697 | 0.1715385 | 177.2263
0.146620613 | 174.8451018 | 0.1730769 | 177.2491
0.147554504 | 174.7766651 | 0.1738462 | 177.2604
0.148462318 | 174.7033921 | 0.1746154 | 177.2715
0.149394492 | 174.8663219 | 0.1753846 | 177.2825
0.150275479 | 175.0204448 | 0.1769231 | 177.3042
0.151205965 | 175.067051 | 0.1776923 | 177.3149
0.152085358 | 175.1046455 | 0.1784615 | 177.3254
0.15298907 | 175.3794925 | 0.18 | 177.3462
0.153891967 | 175.887823 | 0.1807692 | 177.3564
0.154794049 | 176.2800433 | 0.1815385 | 177.3666
0.155720342 | 176.6771058 | 0.1830769 | 177.3865
0.156595776 | 177.2996517 | 0.1838462 | 177.3963
0.157520402 | 177.4636634 | 0.1846154 | 177.406
0.158419218 | 177.7404081 | 0.1853846 | 177.4156
0.159317227 | 177.9000923 | 0.1869231 | 177.4346
0.160214431 | 177.9424003 | 0.1876923 | 177.4439
0.161085941 | 177.8625893 | 0.1884615 | 177.4531
0.162006426 | 177.791211 | 0.19 | 177.4712
0.162901221 | 177.8326769 | 0.1907692 | 177.4802
0.1638945 | 177.8915931 | 0.1915385 | 177.489
0.164787608 | 177.6967976 | 0.1930769 | 177.5064
0.165679919 | 177.7374097 | 0.1938462 | 177.5149
0.166546681 | 177.7734106 | 0.1946154 | 177.5234
0.167462156 | 177.8180022 | 0.1953846 | 177.5318
0.168352085 | 177.8579827 | 0.1969231 | 177.5483
0.169216535 | 177.6564855 | 0.1976923 | 177.5564
0.17012957 | 177.5816745 | 0.1984615 | 177.5645
0.170992485 | 177.379034 | 0.2 | 177.5803
0.171928523 | 177.4263858 | 0.2007692 | 177.5881
0.172789888 | 177.1038341 | 0.2015385 | 177.5958
0.173699668 | 176.9081234 | 0.2030769 | 177.6109
0.174559509 | 176.8221575 | 0.2038462 | 177.6184
0.175443147 | 176.8592958 | 0.2046154 | 177.6258
0.176326005 | 176.8962237 | 0.2061538 | 177.6403
0.177208083 | 176.813553 | 0.2069231 | 177.6475
0.178089385 | 176.8499546 | 0.2076923 | 177.6546
0.17896991 | 177.005744 | 0.2084615 | 177.6616
0.179874088 | 177.2855677 | 0.21 | 177.6754
0.180777448 | 177.2061631 | 0.2107692 | 177.6821
0.181655611 | 177.1220071 | 0.2115385 | 177.6889
0.182508642 | 177.0331172 | 0.2130769 | 177.7021
0.183409627 | 177.0725625 | 0.2138462 | 177.7086
0.184261163 | 177.1031775 | 0.2146154 | 177.715
0.185136273 | 177.0175537 | 0.2161538 | 177.7277
0.186010618 | 177.0519523 | 0.2169231 | 177.7339
0.1868842 | 177.0861403 | 0.2176923 | 177.74
0.187781252 | 177.4863811 | 0.2184615 | 177.7461
0.188653289 | 177.2789366 | 0.22 | 177.7581
0.189524566 | 177.3125954 | 0.2207692 | 177.764
0.190395084 | 177.225071 | 0.2215385 | 177.7699
0.191288994 | 177.2624842 | 0.2230769 | 177.7814
0.19213385 | 177.2911255 | 0.2238462 | 177.787
0.193002101 | 177.2025484 | 0.2246154 | 177.7926
0.193869599 | 177.2349441 | 0.2261538 | 177.8036
0.194736344 | 177.2671293 | 0.2269231 | 177.809
0.195650428 | 177.5508506 | 0.2276923 | 177.8144
0.196491609 | 177.4568407 | 0.2284615 | 177.8197
0.197380089 | 177.3709362 | 0.23 | 177.8301
0.198267779 | 177.2845989 | 0.2307692 | 177.8352
0.199202601 | 177.328363 | 0.2315385 | 177.8403
0.200064739 | 177.237014 | 0.2330769 | 177.8503
0.200950051 | 177.2717371 | 0.2338462 | 177.8552
0.201858475 | 177.5552157 | 0.2346154 | 177.86
0.202694452 | 177.3363004 | 0.2361538 | 177.8695
0.20357744 | 177.3703774 | 0.2369231 | 177.8742
0.204411982 | 177.3957818 | 0.2376923 | 177.8789
0.205293455 | 177.4294319 | 0.2384615 | 177.8835
0.206174153 | 177.3399689 | 0.24 | 177.8925
0.207054075 | 177.373078 | 0.2407692 | 177.8969
0.207909473 | 177.6479776 | 0.2415385 | 177.9013
0.208740409 | 177.549228 | 0.2430769 | 177.9099
0.209618076 | 177.3351636 | 0.2438462 | 177.9142
0.210447594 | 177.3589043 | 0.2446154 | 177.9183
0.211323766 | 177.390838 | 0.2461538 | 177.9266
0.21219917 | 177.4225553 | 0.2469231 | 177.9306
0.213073809 | 177.4540563 | 0.2476923 | 177.9346
0.213900467 | 177.6008106 | 0.2484615 | 177.9386
0.21477362 | 177.5080347 | 0.25 | 177.9464
0.215622442 | 177.5347082 | 0.2507692 | 177.9502
0.216446997 | 177.5569898 | 0.2515385 | 177.954
0.21731793 | 177.4631496 | 0.2530769 | 177.9614
0.218141088 | 177.4849137 | 0.2538462 | 177.965
0.219010547 | 177.5148123 | 0.2546154 | 177.9686
0.219832314 | 177.5361612 | 0.2561538 | 177.9757
0.220606504 | 177.5489779 | 0.2569231 | 177.9792
0.221544114 | 177.5907274 | 0.2576923 | 177.9826
0.222480845 | 177.5073258 | 0.2584615 | 177.986
0.223182818 | 177.6319749 | 0.26 | 177.9927
0.224118016 | 177.54793 | 0.2607692 | 177.9959
0.224818842 | 177.5471941 | 0.2615385 | 177.9992
0.225752512 | 177.462389 | 0.2630769 | 178.0055
0.226685311 | 177.628003 | 0.2638462 | 178.0086
0.22738434 | 177.6266823 | 0.2646154 | 178.0117
0.228315619 | 177.6665312 | 0.2661538 | 178.0177
0.22901351 | 177.7905663 | 0.2669231 | 178.0207
0.229943274 | 177.7042407 | 0.2676923 | 178.0236
0.230872174 | 177.8693869 | 0.2684615 | 178.0265
0.231568284 | 177.9932465 | 0.27 | 178.0321
0.232495676 | 178.1583927 | 0.2707692 | 178.0349
0.233190657 | 178.4085146 | 0.2715385 | 178.0376
0.234116547 | 178.7001569 | 0.2730769 | 178.043
0.23504158 | 179.3715216 | 0.2738462 | 178.0456
0.235734794 | 179.3693237 | 0.2746154 | 178.0482
0.236658333 | 179.2816531 | 0.2761538 | 178.0533
0.237350427 | 179.4057759 | 0.2769231 | 178.0557
0.238272476 | 179.4443675 | 0.2776923 | 178.0582
0.239193675 | 179.4827251 | 0.2784615 | 178.0606
0.239884017 | 179.3524521 | 0.28 | 178.0653
0.240803734 | 179.2630271 | 0.2807692 | 178.0676
0.241722605 | 179.1731343 | 0.2815385 | 178.0699
0.242411204 | 179.5514189 | 0.2830769 | 178.0744
0.2433286 | 179.4611167 | 0.2838462 | 178.0766
0.244016095 | 179.3292648 | 0.2846154 | 178.0787
0.244932021 | 179.3658388 | 0.2861538 | 178.0829
0.245847108 | 179.402179 | 0.2869231 | 178.085
0.246532875 | 179.397291 | 0.2876923 | 178.087
0.247446499 | 179.4331925 | 0.2884615 | 178.089
0.24813117 | 179.2997617 | 0.29 | 178.0928
0.249043335 | 179.7199469 | 0.2907692 | 178.0947
0.24995467 | 179.4986164 | 0.2915385 | 178.0966
0.250637626 | 179.621248 | 0.2930769 | 178.1002
0.25154751 | 179.527554 | 0.2938462 | 178.1019
0.252229379 | 179.521321 | 0.2946154 | 178.1037
0.253137816 | 179.4268667 | 0.2961538 | 178.107
0.254045429 | 179.5897907 | 0.2969231 | 178.1087
0.254725598 | 179.8409944 | 0.2976923 | 178.1103
0.255631771 | 179.6166522 | 0.2984615 | 178.1119
0.256537124 | 179.5208529 | 0.3 | 178.1149
0.257215601 | 179.5133626 | 0.3007692 | 178.1164
0.258119521 | 179.6757018 | 0.3015385 | 178.1179
0.258796926 | 179.6679191 | 0.3030769 | 178.1207
0.259699419 | 179.7004873 | 0.3038462 | 178.1221
0.260601098 | 179.6030506 | 0.3046154 | 178.1234
0.261276824 | 179.5945954 | 0.3061538 | 178.126
0.262177083 | 179.6263741 | 0.3069231 | 178.1272
0.263076532 | 179.6579189 | 0.3076923 | 178.1285
0.263750588 | 179.6488789 | 0.3092308 | 178.1308
0.264648623 | 179.5496878 | 0.31 | 178.1319
0.265321621 | 179.670565 | 0.3107692 | 178.133
0.266218247 | 179.7012326 | 0.3115385 | 178.1341
0.26711407 | 179.6010474 | 0.3130769 | 178.1362
0.267785411 | 179.5909547 | 0.3138462 | 178.1371
0.268679832 | 179.6208329 | 0.3146154 | 178.1381
0.269350123 | 179.6103601 | 0.3161538 | 178.1399
0.270243146 | 179.6397997 | 0.3169231 | 178.1408
0.271135373 | 179.6690053 | 0.3176923 | 178.1416
0.27180402 | 179.7891807 | 0.3192308 | 178.1432
0.272694856 | 179.6867148 | 0.32 | 178.144
0.273362462 | 179.6752771 | 0.3207692 | 178.1447
0.274251911 | 179.7036055 | 0.3215385 | 178.1454
0.275140569 | 179.6000285 | 0.3230769 | 178.1467
0.275806545 | 179.5879183 | 0.3238462 | 178.1473
0.276693823 | 179.7473335 | 0.3246154 | 178.1479
0.277358766 | 179.7349309 | 0.3261538 | 178.1489
0.278244669 | 179.6300673 | 0.3269231 | 178.1494
0.279129788 | 179.6569337 | 0.3276923 | 178.1499
0.279793113 | 179.6438587 | 0.3292308 | 178.1507
0.280676863 | 179.8026891 | 0.33 | 178.1511
0.281559832 | 179.6964804 | 0.3307692 | 178.1514
0.282221548 | 179.6828205 | 0.3315385 | 178.1517
0.283103155 | 179.5758517 | 0.3330769 | 178.1523
0.283983986 | 179.7340973 | 0.3338462 | 178.1525
0.2846441 | 179.7198526 | 0.3346154 | 178.1527
0.285523575 | 179.6118896 | 0.3361538 | 178.153
0.286182675 | 179.9965777 | 0.3369231 | 178.1531
0.287060798 | 179.8882053 | 0.3376923 | 178.1532
0.287938151 | 179.9127326 | 0.3392308 | 178.1532
0.288595661 | 179.7641555 | 0.34 | 178.1532
0.289471669 | 179.6545551 | 0.3407692 | 178.1532
0.290128172 | 179.6388777 | 0.3415385 | 178.1531
0.29100284 | 179.7960706 | 0.3430769 | 178.1528
0.291876743 | 179.9532636 | 0.3438462 | 178.1527
0.292531669 | 179.8031953 | 0.3446154 | 178.1525
0.293404237 | 179.6919574 | 0.3461538 | 178.152
0.294058164 | 179.6753151 | 0.3469231 | 178.1517
0.294929402 | 179.8319233 | 0.3476923 | 178.1514
0.295799882 | 179.8541114 | 0.3492308 | 178.1506
0.296452245 | 179.836972 | 0.35 | 178.1502
0.297321401 | 179.9933462 | 0.3507692 | 178.1498
0.297972772 | 179.8412019 | 0.3515385 | 178.1493
0.298840608 | 179.8625128 | 0.3530769 | 178.1482
0.299707691 | 179.7486433 | 0.3538462 | 178.1476
0.30035751 | 179.7304513 | 0.3546154 | 178.147
0.30122328 | 179.7509727 | 0.3561538 | 178.1457
0.301872115 | 179.7324005 | 0.3569231 | 178.145
0.302736575 | 179.8878391 | 0.3576923 | 178.1443
0.303600288 | 179.7723322 | 0.3592308 | 178.1427
0.304247584 | 179.6176148 | 0.36 | 178.1418
0.305109993 | 179.7725856 | 0.3607692 | 178.141
0.305756313 | 179.7530485 | 0.3615385 | 178.1401
0.306617423 | 179.7720202 | 0.3630769 | 178.1381
0.307477792 | 179.6547589 | 0.3638462 | 178.1371
0.308122583 | 179.6345493 | 0.3646154 | 178.1361
0.308981659 | 179.6527316 | 0.3661538 | 178.1339
0.309625481 | 179.6321419 | 0.3669231 | 178.1327
0.310483267 | 179.5134771 | 0.3676923 | 178.1315
0.311340318 | 179.3943444 | 0.3692308 | 178.1291
0.311982625 | 179.5096076 | 0.37 | 178.1278
0.312838392 | 179.5265618 | 0.3707692 | 178.1264
0.313693428 | 179.543282 | 0.3715385 | 178.125
0.314334225 | 179.521435 | 0.3730769 | 178.1222
0.315187983 | 179.5377166 | 0.3738462 | 178.1207
0.315827824 | 179.5154895 | 0.3746154 | 178.1192
0.316680308 | 179.6685889 | 0.3761538 | 178.116
0.317532067 | 179.684315 | 0.3769231 | 178.1144
0.31817041 | 179.5241297 | 0.3776923 | 178.1127
0.3190209 | 179.5393003 | 0.3792308 | 178.1093
0.319658294 | 179.5161082 | 0.38 | 178.1075
0.320507521 | 179.5308402 | 0.3807692 | 178.1056
0.321356027 | 179.5453382 | 0.3815385 | 178.1038
0.321991934 | 179.7975361 | 0.3830769 | 178.0999
0.322839182 | 179.9499337 | 0.3838462 | 178.0979
0.323685713 | 180.2405527 | 0.3846154 | 178.0959
0.324531528 | 180.5314055 | 0.3861538 | 178.0917
0.32516542 | 180.5074532 | 0.3869231 | 178.0895
0.326009984 | 180.6599679 | 0.3876923 | 178.0873
0.32664294 | 180.6357232 | 0.3892308 | 178.0828
0.327486258 | 180.6493733 | 0.39 | 178.0805
0.328328866 | 180.6627894 | 0.3907692 | 178.0781
0.328960356 | 180.6379599 | 0.3915385 | 178.0757
0.329801723 | 180.6509375 | 0.3930769 | 178.0707
0.330432284 | 180.4865709 | 0.3938462 | 178.0682
0.331272415 | 180.4989929 | 0.3946154 | 178.0656
0.332111839 | 180.511181 | 0.3961538 | 178.0602
0.332740946 | 180.3458203 | 0.3969231 | 178.0575
0.333579139 | 180.4970484 | 0.3976923 | 178.0547
0.334416631 | 180.5085639 | 0.3992308 | 178.049
0.33504429 | 180.3422968 | 0.4 | 178.0461
0.335880556 | 180.6330912 | 0.4007692 | 178.0431
0.336716123 | 180.5040171 | 0.4023077 | 178.037
0.33734234 | 180.4769654 | 0.4030769 | 178.0339
0.338176687 | 180.347131 | 0.4038462 | 178.0307
0.338801991 | 180.3196115 | 0.4046154 | 178.0275
0.339635122 | 180.3294603 | 0.4061538 | 178.0209
0.340467559 | 180.3390753 | 0.4069231 | 178.0175
0.341091432 | 180.310971 | 0.4076923 | 178.0141
0.341922659 | 180.6016777 | 0.4092308 | 178.0071
0.342753195 | 180.4699719 | 0.41 | 178.0035
0.343375644 | 180.3004007 | 0.4107692 | 177.9998
0.344204975 | 180.3089046 | 0.4123077 | 177.9924
0.344826521 | 180.2798353 | 0.4130769 | 177.9886
0.34565465 | 180.4291921 | 0.4138462 | 177.9847
0.346482093 | 180.1543235 | 0.4146154 | 177.9808
0.347102227 | 180.1245818 | 0.4161538 | 177.9728
0.347928474 | 180.2734707 | 0.4169231 | 177.9688
0.348547711 | 180.1017357 | 0.4176923 | 177.9646
0.349372765 | 180.1085729 | 0.4192308 | 177.9562
0.350197139 | 180.1151762 | 0.42 | 177.9518
0.350814974 | 180.0844695 | 0.4207692 | 177.9475
0.35163816 | 180.2327736 | 0.4223077 | 177.9385
0.352255106 | 180.0595474 | 0.4230769 | 177.934
0.353077108 | 179.9229294 | 0.4238462 | 177.9294
0.353898435 | 179.9283046 | 0.4246154 | 177.9247
0.354513987 | 179.8965453 | 0.4261538 | 177.9151
0.355334136 | 179.9014819 | 0.4269231 | 177.9103
0.356153612 | 179.9061846 | 0.4276923 | 177.9053
0.356767778 | 180.016711 | 0.4292308 | 177.8953
0.357586081 | 179.8781047 | 0.43 | 177.8901
0.358403714 | 179.8821348 | 0.4307692 | 177.8849
0.359016501 | 179.7060139 | 0.4323077 | 177.8743
0.359832966 | 179.5661795 | 0.4330769 | 177.8689
0.360648765 | 179.5693033 | 0.4338462 | 177.8635
0.3614639 | 179.715736 | 0.4346154 | 177.8579
0.362074814 | 179.8255606 | 0.4361538 | 177.8467
0.362888788 | 179.9719933 | 0.4369231 | 177.8409
0.363498833 | 179.6503119 | 0.4376923 | 177.8351
0.364311648 | 179.6524415 | 0.4392308 | 177.8232
0.365123803 | 179.6543372 | 0.44 | 177.8172
0.365732487 | 179.6195662 | 0.4407692 | 177.8111
0.366543489 | 179.4767494 | 0.4423077 | 177.7987
0.36715131 | 179.5858722 | 0.4430769 | 177.7923
0.367961163 | 179.4424121 | 0.4438462 | 177.7859
0.368770361 | 179.4430797 | 0.4446154 | 177.7794
0.369376829 | 179.4072561 | 0.4461538 | 177.7662
0.370184883 | 179.2626849 | 0.4469231 | 177.7595
0.370790495 | 179.2263934 | 0.4476923 | 177.7527
0.371597407 | 179.2260668 | 0.4492308 | 177.7389
0.372403669 | 179.660872 | 0.45 | 177.7318
0.373209281 | 179.3699508 | 0.4507692 | 177.7247
0.373813065 | 179.1876311 | 0.4523077 | 177.7102
0.374617543 | 179.1863981 | 0.4530769 | 177.7028
0.375421375 | 179.1849312 | 0.4538462 | 177.6954
0.376023824 | 179.0016173 | 0.4546154 | 177.6878
0.376826527 | 179.2911251 | 0.4561538 | 177.6725
0.377428131 | 178.9614613 | 0.4569231 | 177.6647
0.378229707 | 178.9590002 | 0.4576923 | 177.6568
0.379030641 | 178.9563052 | 0.4592308 | 177.6407
0.379630921 | 178.9175869 | 0.46 | 177.6326
0.380430735 | 178.7681619 | 0.4607692 | 177.6243
0.381229909 | 179.0574943 | 0.4623077 | 177.6075
0.38182887 | 178.8717827 | 0.4630769 | 177.599
0.382626928 | 178.8679766 | 0.4638462 | 177.5904
0.383225054 | 178.6815925 | 0.4646154 | 177.5817
0.384021999 | 178.5304131 | 0.4661538 | 177.5639
0.384818309 | 178.6726353 | 0.4669231 | 177.5549
0.385415126 | 178.4852571 | 0.4676923 | 177.5458
0.386210328 | 178.6272454 | 0.4692308 | 177.5273
0.386806315 | 178.4392824 | 0.47 | 177.5179
0.387600412 | 178.4336927 | 0.4707692 | 177.5084
0.388393879 | 178.427869 | 0.4723077 | 177.4891
0.388988566 | 178.3864606 | 0.4730769 | 177.4793
0.389780933 | 178.2325327 | 0.4738462 | 177.4694
0.390374796 | 178.1906564 | 0.4746154 | 177.4593
0.391166066 | 178.1838387 | 0.4761538 | 177.439
0.39195671 | 178.3247743 | 0.4769231 | 177.4286
0.392549283 | 178.1343259 | 0.4776923 | 177.4182
0.393338834 | 177.9786436 | 0.4792308 | 177.397
0.394127763 | 177.9708024 | 0.48 | 177.3862
0.394719051 | 177.9276689 | 0.4807692 | 177.3753
0.395506892 | 177.9193891 | 0.4823077 | 177.3532
0.396097365 | 177.8758754 | 0.4830769 | 177.3419
0.396884121 | 178.0158754 | 0.4838462 | 177.3306
0.397670259 | 177.8582048 | 0.4846154 | 177.3191
0.398259457 | 177.8141063 | 0.4861538 | 177.2958
0.399044515 | 177.8047154 | 0.4869231 | 177.284
0.399828956 | 177.6459337 | 0.4876923 | 177.2721
0.400416884 | 177.6011627 | 0.4892308 | 177.2478
0.401200251 | 177.5909824 | 0.49 | 177.2355
0.401983004 | 177.7300467 | 0.4907692 | 177.2231
0.402569667 | 177.5352123 | 0.4923077 | 177.1979
0.403351349 | 177.3746762 | 0.4930769 | 177.185
0.40393721 | 177.3288525 | 0.4938462 | 177.1721
0.404717825 | 177.3174441 | 0.4946154 | 177.1591
0.405497831 | 177.3058018 | 0.4961538 | 177.1325
0.406082436 | 177.2593934 | 0.4969231 | 177.1191
0.406861378 | 177.0971028 | 0.4976923 | 177.1055
0.407445187 | 177.0502266 | 0.4992308 | 177.0779
0.408223069 | 177.0375901 | 0.5 | 177.0639
0.409000347 | 177.0247197 | 0.5007692 | 177.0498
0.409582909 | 176.8266397 | 0.5023077 | 177.0212
0.41035913 | 176.8132137 | 0.5030769 | 177.0066
0.410940901 | 176.9161085 | 0.5038462 | 176.9919
0.41171607 | 177.204242 | 0.5053846 | 176.9622
0.412490638 | 176.8883794 | 0.5061538 | 176.9471
0.413071171 | 176.6888082 | 0.5069231 | 176.9318
0.41384469 | 176.6742711 | 0.5076923 | 176.9164
0.414424438 | 176.6253773 | 0.5092308 | 176.8852
0.415196912 | 176.6104016 | 0.51 | 176.8693
0.41596879 | 176.4436082 | 0.5107692 | 176.8533
0.416547307 | 176.3940419 | 0.5123077 | 176.8209
0.417318144 | 176.6818538 | 0.5130769 | 176.8045
0.417895881 | 176.4802065 | 0.5138462 | 176.7879
0.41866568 | 176.3121265 | 0.5153846 | 176.7542
0.419434886 | 176.1435787 | 0.5161538 | 176.7371
0.420011402 | 176.0929598 | 0.5169231 | 176.7199
0.420779574 | 176.0759666 | 0.5176923 | 176.7025
0.421355316 | 176.1773701 | 0.5192308 | 176.6672
0.422122456 | 176.0075357 | 0.52 | 176.6494
0.422889009 | 175.8372335 | 0.5207692 | 176.6313
0.423463538 | 175.7855619 | 0.5223077 | 176.5947
0.424420354 | 175.8009664 | 0.5230769 | 176.5762
0.424994004 | 175.9018435 | 0.5238462 | 176.5575
0.425758359 | 175.5771212 | 0.5253846 | 176.5196
0.426522131 | 175.5580812 | 0.5261538 | 176.5003
0.427094577 | 175.6586075 | 0.5269231 | 176.4809
0.427857329 | 175.6392459 | 0.5276923 | 176.4614
0.428429012 | 175.4327156 | 0.5292308 | 176.4217
0.429190747 | 175.5663998 | 0.53 | 176.4016
0.429951903 | 175.700084 | 0.5307692 | 176.3813
0.430522389 | 175.8003472 | 0.5323077 | 176.3402
0.431282532 | 176.0879544 | 0.5330769 | 176.3193
0.432042098 | 176.2217556 | 0.5338462 | 176.2983
0.432611394 | 176.3221065 | 0.5353846 | 176.2557
0.433369951 | 176.4559077 | 0.5361538 | 176.2341
0.433938492 | 176.4019261 | 0.5369231 | 176.2124
0.434696044 | 176.5356104 | 0.5376923 | 176.1904
0.435263831 | 176.3267994 | 0.5392308 | 176.1459
0.43602038 | 176.1509416 | 0.54 | 176.1234
0.436776357 | 176.129387 | 0.5407692 | 176.1006
0.437342964 | 175.9194941 | 0.5423077 | 176.0546
0.438097942 | 175.897384 | 0.5430769 | 176.0312
0.438663802 | 175.6868186 | 0.5438462 | 176.0077
0.439417784 | 175.6641529 | 0.5453846 | 175.96
0.440171198 | 175.6412532 | 0.5461538 | 175.9358
0.440735886 | 175.4296937 | 0.5469231 | 175.9115
0.441488307 | 175.4062385 | 0.5476923 | 175.8869
0.442240163 | 175.3825494 | 0.5492308 | 175.8371
0.442803685 | 175.3257024 | 0.55 | 175.8119
0.443554553 | 175.3015746 | 0.5507692 | 175.7865
0.444117334 | 175.2443475 | 0.5523077 | 175.7351
0.444867217 | 175.0637529 | 0.5530769 | 175.709
0.44542926 | 175.0060579 | 0.5538462 | 175.6827
0.44617816 | 174.9809361 | 0.5553846 | 175.6295
0.446926499 | 174.9555803 | 0.5561538 | 175.6025
0.447487387 | 174.8973005 | 0.5569231 | 175.5754
0.448234747 | 175.0280607 | 0.5576923 | 175.548
0.44898155 | 174.8454778 | 0.5592308 | 175.4925
0.449541286 | 174.629854 | 0.56 | 175.4644
0.450287114 | 174.6032701 | 0.5607692 | 175.4361
0.45084612 | 174.3869738 | 0.5623077 | 175.3787
0.451590976 | 174.3598343 | 0.5630769 | 175.3497
0.452335277 | 174.332461 | 0.5638462 | 175.3205
0.45289314 | 174.4297417 | 0.5653846 | 175.2612
0.453636473 | 174.0872416 | 0.5661538 | 175.2312
0.454193611 | 174.0267689 | 0.5669231 | 175.201
0.454935978 | 173.9984014 | 0.5676923 | 175.1706
0.455677795 | 173.9698 | 0.5692308 | 175.1089
0.456233796 | 173.9087424 | 0.57 | 175.0777
0.456974651 | 174.0376313 | 0.5707692 | 175.0462
0.457529932 | 173.8182648 | 0.5723077 | 174.9825
0.458269828 | 173.7887862 | 0.5730769 | 174.9503
0.459009177 | 173.6008232 | 0.5738462 | 174.9178
0.459747979 | 173.5707598 | 0.5753846 | 174.8521
0.460301723 | 173.3499897 | 0.5761538 | 174.8188
0.461039571 | 173.4779429 | 0.5769231 | 174.7853
0.461776876 | 173.447207 | 0.5776923 | 174.7515
0.462513637 | 173.2574311 | 0.5792308 | 174.6832
0.463065852 | 173.1942391 | 0.58 | 174.6486
0.463801664 | 173.003703 | 0.5807692 | 174.6137
0.464536936 | 172.9718267 | 0.5823077 | 174.5432
0.465088035 | 173.0671776 | 0.5830769 | 174.5075
0.465822361 | 173.0349797 | 0.5838462 | 174.4716
0.466372753 | 172.6519825 | 0.5853846 | 174.3988
0.467106137 | 172.300038 | 0.5861538 | 174.362
0.467838983 | 171.6280836 | 0.5869231 | 174.325
0.468388266 | 171.0834148 | 0.5876923 | 174.2876
0.469120174 | 170.4093845 | 0.5892308 | 174.212
0.469851547 | 170.0541358 | 0.59 | 174.1738
0.470399726 | 169.8272546 | 0.5907692 | 174.1353
0.471130164 | 169.7911679 | 0.5923077 | 174.0574
0.471677642 | 169.8841503 | 0.5930769 | 174.0181
0.472407147 | 170.168512 | 0.5938462 | 173.9784
0.473136121 | 170.4531075 | 0.5953846 | 173.8981
0.473682502 | 170.5462654 | 0.5961538 | 173.8575
0.474410547 | 170.9918893 | 0.5969231 | 173.8166
0.474956233 | 171.0852226 | 0.5976923 | 173.7755
0.475683352 | 171.0487557 | 0.5992308 | 173.6922
0.476409942 | 171.1730832 | 0.6 | 173.6501
0.476954538 | 171.4274448 | 0.6007692 | 173.6076
0.477680205 | 171.0681903 | 0.6023077 | 173.5219
0.47822411 | 170.8386191 | 0.6030769 | 173.4785
0.478948857 | 170.6396034 | 0.6038462 | 173.4348
0.479673079 | 170.6016745 | 0.6053846 | 173.3465
0.480215902 | 170.3710215 | 0.6061538 | 173.3019
0.480939207 | 170.1707777 | 0.6069231 | 173.2569
0.481481343 | 170.2630584 | 0.6084615 | 173.166
0.482203734 | 169.9002074 | 0.6092308 | 173.1201
0.482925604 | 169.8608166 | 0.61 | 173.0738
0.483466664 | 169.7905777 | 0.6107692 | 173.0272
0.484187623 | 169.5884627 | 0.6123077 | 172.933
0.484728001 | 169.6801293 | 0.6130769 | 172.8854
0.485448051 | 169.6398613 | 0.6138462 | 172.8375
0.486167584 | 169.436752 | 0.6153846 | 172.7406
0.486706893 | 169.3654606 | 0.6161538 | 172.6916
0.48742552 | 169.324403 | 0.6169231 | 172.6423
0.487964152 | 169.2527315 | 0.6184615 | 172.5426
0.488681877 | 169.0482187 | 0.6192308 | 172.4923
0.489399087 | 169.0063717 | 0.62 | 172.4416
0.489936657 | 168.7708063 | 0.6207692 | 172.3905
0.490652968 | 168.7284038 | 0.6223077 | 172.2874
0.491189864 | 168.4921659 | 0.6230769 | 172.2353
0.491905278 | 168.6127507 | 0.6238462 | 172.1828
0.492620181 | 168.5696756 | 0.6253846 | 172.0768
0.493156023 | 168.3325313 | 0.6261538 | 172.0232
0.493870032 | 168.1250361 | 0.6269231 | 171.9693
0.494405205 | 168.0510838 | 0.6284615 | 171.8604
0.495118323 | 168.1709668 | 0.6292308 | 171.8053
0.495830933 | 167.9624775 | 0.63 | 171.75
0.496365058 | 167.8879404 | 0.6307692 | 171.6942
0.49707678 | 167.6786908 | 0.6323077 | 171.5815
0.49761024 | 167.4392073 | 0.6330769 | 171.5247
0.498321077 | 167.3936761 | 0.6338462 | 171.4674
0.499031409 | 167.1831985 | 0.6353846 | 171.3517
0.499563828 | 167.1074333 | 0.6361538 | 171.2933
0.500273278 | 167.2260298 | 0.6369231 | 171.2345
0.500805036 | 166.9849674 | 0.6384615 | 171.1157
0.501513606 | 166.9382081 | 0.6392308 | 171.0558
0.502221675 | 166.725976 | 0.64 | 170.9954
0.502752398 | 166.6491582 | 0.6407692 | 170.9347
0.503459591 | 166.6016095 | 0.6423077 | 170.812
0.503989657 | 166.5244116 | 0.6430769 | 170.7501
0.504695976 | 166.310776 | 0.6438462 | 170.6878
0.505401796 | 166.0966727 | 0.6453846 | 170.5619
0.505930834 | 166.0187145 | 0.6461538 | 170.4984
0.506635783 | 165.8868358 | 0.6469231 | 170.4345
0.507340236 | 165.7878236 | 0.6484615 | 170.3054
0.50786825 | 165.6593581 | 0.6492308 | 170.2403
0.508571835 | 165.593034 | 0.65 | 170.1747
0.509274925 | 165.4266076 | 0.6507692 | 170.1087
0.509801919 | 165.314014 | 0.6523077 | 169.9756
0.510504146 | 165.180223 | 0.6530769 | 169.9084
0.511030492 | 164.9837965 | 0.6538462 | 169.8407
0.511731857 | 164.9160513 | 0.6553846 | 169.7042
0.51243273 | 165.065064 | 0.6561538 | 169.6353
0.512958062 | 164.8678627 | 0.6569231 | 169.566
0.513658077 | 164.6323202 | 0.6584615 | 169.4261
0.514182766 | 164.4511603 | 0.6592308 | 169.3556
0.514881924 | 164.3820994 | 0.66 | 169.2845
0.515580594 | 164.3127811 | 0.6607692 | 169.2131
0.516104276 | 164.3988513 | 0.6623077 | 169.0689
0.516802092 | 164.1279803 | 0.6630769 | 168.9962
0.517325135 | 163.8951172 | 0.6638462 | 168.923
0.5180221 | 163.7407936 | 0.6653846 | 168.7754
0.51871858 | 163.6532906 | 0.6661538 | 168.7009
0.519240621 | 163.4698266 | 0.6669231 | 168.626
0.519936253 | 163.6340386 | 0.6684615 | 168.4748
0.520631402 | 163.2933938 | 0.6692308 | 168.3986
0.521152446 | 163.0922246 | 0.67 | 168.3219
0.52184675 | 163.0201344 | 0.6707692 | 168.2447
0.522367161 | 162.8183717 | 0.6723077 | 168.0891
0.523060622 | 162.7119852 | 0.6730769 | 168.0106
0.523753603 | 162.6390616 | 0.6738462 | 167.9317
0.524273023 | 162.4363925 | 0.6753846 | 167.7724
0.524965165 | 162.5826683 | 0.6761538 | 167.6921
0.525483956 | 162.2442175 | 0.6769231 | 167.6114
0.52617526 | 162.0348514 | 0.6784615 | 167.4485
0.526866087 | 162.0113387 | 0.6792308 | 167.3664
0.527383893 | 161.8580219 | 0.68 | 167.2838
0.528073885 | 161.6984351 | 0.6807692 | 167.2007
0.528591067 | 161.8329804 | 0.6823077 | 167.0333
0.529280227 | 161.3843034 | 0.6830769 | 166.9488
0.529968913 | 161.2916192 | 0.6838462 | 166.8639
0.530485115 | 161.1199363 | 0.6853846 | 166.6927
0.531172972 | 161.0437 | 0.6861538 | 166.6064
0.531860355 | 160.8650805 | 0.6869231 | 166.5196
0.532375583 | 160.7436272 | 0.6884615 | 166.3447
0.533062141 | 160.7176935 | 0.6892308 | 166.2565
0.533748227 | 160.4187226 | 0.69 | 166.1678
0.534262484 | 160.1770642 | 0.6907692 | 166.0787
0.534947747 | 160.0819823 | 0.6923077 | 165.899
0.535461387 | 160.027569 | 0.6930769 | 165.8084
0.53614583 | 159.7952551 | 0.6938462 | 165.7174
0.536829805 | 159.8361654 | 0.6953846 | 165.5339
0.53734248 | 159.5416107 | 0.6961538 | 165.4414
0.538025637 | 159.3937467 | 0.6969231 | 165.3485
0.538708328 | 159.2283938 | 0.6984615 | 165.1611
0.53922004 | 159.0184 | 0.6992308 | 165.0667
0.539901916 | 158.8008586 | 0.7 | 164.9718
0.540413019 | 158.7103712 | 0.7015385 | 164.7806
0.541094082 | 158.6295325 | 0.7023077 | 164.6843
0.541774682 | 158.5312459 | 0.7030769 | 164.5875
0.542284828 | 158.4401474 | 0.7038462 | 164.4902
0.542964618 | 158.2036697 | 0.7053846 | 164.2941
0.543474158 | 158.0432243 | 0.7061538 | 164.1953
0.544153141 | 157.961023 | 0.7069231 | 164.0961
0.544831662 | 157.7751053 | 0.7084615 | 163.8961
0.545340252 | 157.5448333 | 0.7092308 | 163.7953
0.546017969 | 157.5480584 | 0.71 | 163.6941
0.546525956 | 157.3517523 | 0.7115385 | 163.4902
0.54720287 | 157.2508926 | 0.7123077 | 163.3875
0.547879326 | 157.080569 | 0.7130769 | 163.2843
0.548386368 | 156.8660577 | 0.7138462 | 163.1807
0.549062025 | 156.8854997 | 0.7153846 | 162.9718
0.549568468 | 156.7224226 | 0.7161538 | 162.8667
0.550243326 | 156.5855093 | 0.7169231 | 162.761
0.55091773 | 156.2747841 | 0.7184615 | 162.5483
0.551423234 | 156.0934434 | 0.7192308 | 162.4411
0.552096843 | 155.9728288 | 0.72 | 162.3335
0.552601751 | 155.7735578 | 0.7215385 | 162.1168
0.553274567 | 155.4958336 | 0.7223077 | 162.0077
0.55394693 | 155.4438087 | 0.7230769 | 161.8981
0.554450905 | 155.1913812 | 0.7238462 | 161.788
0.555122478 | 155.1040016 | 0.7253846 | 161.5663
0.555625862 | 154.9380736 | 0.7261538 | 161.4547
0.556296646 | 154.7455244 | 0.7269231 | 161.3426
0.556966981 | 154.51767 | 0.7284615 | 161.1169
0.557469438 | 154.3683157 | 0.7292308 | 161.0034
0.558138987 | 154.2095949 | 0.73 | 160.8893
0.558640855 | 154.0247629 | 0.7315385 | 160.6597
0.559309621 | 153.9703521 | 0.7323077 | 160.5442
0.559977939 | 153.6881483 | 0.7330769 | 160.4281
0.560478886 | 153.5199455 | 0.7338462 | 160.3116
0.561146424 | 153.3946117 | 0.7353846 | 160.077
0.561646785 | 153.2083499 | 0.7361538 | 159.959
0.562313544 | 153.1350643 | 0.7369231 | 159.8405
0.562979859 | 152.8508371 | 0.7384615 | 159.602
0.563479304 | 152.7339516 | 0.7392308 | 159.482
0.564144843 | 152.6246826 | 0.74 | 159.3616
0.564809939 | 152.3568126 | 0.7415385 | 159.1192
0.565308471 | 152.0983881 | 0.7423077 | 158.9972
0.565972794 | 151.9881249 | 0.7430769 | 158.8748
0.566470747 | 151.8171414 | 0.7438462 | 158.7518
0.567134298 | 151.6005361 | 0.7453846 | 158.5045
0.56779741 | 151.4011535 | 0.7461538 | 158.3801
0.568294455 | 151.1763323 | 0.7469231 | 158.2553
0.568956798 | 151.1881748 | 0.7484615 | 158.0041
0.569453267 | 150.8744477 | 0.7492308 | 157.8777
0.570114844 | 150.6736557 | 0.75 | 157.7509
0.570775982 | 150.5786444 | 0.7515385 | 157.4958
0.57127155 | 150.2106556 | 0.7523077 | 157.3676
0.571931924 | 150.0618475 | 0.7530769 | 157.2388
0.572426919 | 149.7993587 | 0.7538462 | 157.1096
0.573086532 | 149.6144034 | 0.7553846 | 156.8497
0.573745709 | 149.4113249 | 0.7561538 | 156.7191
0.574239807 | 149.041222 | 0.7569231 | 156.5879
0.574898225 | 148.9439213 | 0.7584615 | 156.3242
0.575391755 | 148.8396649 | 0.7592308 | 156.1916
0.576049415 | 148.6707336 | 0.76 | 156.0585
0.576706643 | 148.4302447 | 0.7615385 | 155.791
0.577199281 | 148.254039 | 0.7623077 | 155.6565
0.577855754 | 148.1731745 | 0.7630769 | 155.5216
0.578511796 | 147.985073 | 0.7638462 | 155.3861
0.579003545 | 147.8615939 | 0.7653846 | 155.1139
0.579658835 | 147.5478692 | 0.7661538 | 154.9771
0.580150021 | 147.4238667 | 0.7669231 | 154.8398
0.580804561 | 147.2343969 | 0.7684615 | 154.5638
0.581458672 | 146.937234 | 0.7692308 | 154.4251
0.581948975 | 146.6692861 | 0.77 | 154.2859
0.582602338 | 146.4607281 | 0.7715385 | 154.0063
0.583092081 | 146.1741598 | 0.7723077 | 153.8658
0.583744698 | 145.8931115 | 0.7730769 | 153.7248
0.584396889 | 145.5936328 | 0.7738462 | 153.5834
0.584885754 | 145.3597122 | 0.7753846 | 153.2991
0.585537202 | 145.0952462 | 0.7761538 | 153.1564
0.58602551 | 144.6989382 | 0.7769231 | 153.0131
0.586676216 | 144.4335248 | 0.7784615 | 152.7253
0.587326499 | 144.1316602 | 0.7792308 | 152.5808
0.587813934 | 143.8959238 | 0.78 | 152.4358
0.588463478 | 143.7012259 | 0.7815385 | 152.1445
0.588950359 | 143.6270407 | 0.7823077 | 151.9981
0.589599165 | 143.2153427 | 0.7830769 | 151.8514
0.590247551 | 142.9112559 | 0.7838462 | 151.7042
0.590733564 | 142.6918796 | 0.7853846 | 151.4086
0.591381215 | 142.3868981 | 0.7861538 | 151.2601
0.591866678 | 142.0584194 | 0.7869231 | 151.1112
0.592513596 | 141.8428994 | 0.7884615 | 150.8122
0.593160095 | 141.9708244 | 0.7892308 | 150.662
0.593644695 | 141.4964675 | 0.79 | 150.5114
0.594290464 | 141.0986999 | 0.7915385 | 150.2091
0.594935816 | 140.7909464 | 0.7923077 | 150.0573
0.595419557 | 140.4963109 | 0.7930769 | 149.905
0.596064181 | 140.2420647 | 0.7938462 | 149.7524
0.596547377 | 140.0011528 | 0.7953846 | 149.446
0.597191274 | 139.8551172 | 0.7961538 | 149.2921
0.597834757 | 139.9815042 | 0.7969231 | 149.1379
0.598317098 | 139.8671338 | 0.7984615 | 148.8283
0.598959858 | 140.0662771 | 0.7992308 | 148.6729
0.599602204 | 140.2473468 | 0.8 | 148.5171
0.600083694 | 140.2237771 | 0.8015385 | 148.2044
0.600725319 | 140.3137771 | 0.8023077 | 148.0474
0.601206268 | 140.3083043 | 0.8030769 | 147.8901
0.601847174 | 140.3617478 | 0.8046154 | 147.5743
0.602487669 | 140.0315464 | 0.8053846 | 147.4159
0.602967771 | 139.5505317 | 0.8061538 | 147.2571
0.603607549 | 139.1460916 | 0.8069231 | 147.0979
0.604087115 | 138.7005544 | 0.8084615 | 146.7785
0.604726177 | 138.3498409 | 0.8092308 | 146.6182
0.605364832 | 137.8703315 | 0.81 | 146.4576
0.605843555 | 137.5881175 | 0.8115385 | 146.1353
0.606481496 | 137.1624079 | 0.8123077 | 145.9737
0.606959686 | 136.8243474 | 0.8130769 | 145.8116
0.607596916 | 136.5260008 | 0.8146154 | 145.4866
0.60823374 | 136.2087912 | 0.8153846 | 145.3235
0.608711092 | 135.8694529 | 0.8161538 | 145.1601
0.609347207 | 135.6800245 | 0.8169231 | 144.9964
0.609982918 | 135.8215172 | 0.8184615 | 144.6678
0.610459437 | 135.241807 | 0.8192308 | 144.5031
0.611094441 | 134.8671018 | 0.82 | 144.338
0.61157043 | 134.5626475 | 0.8215385 | 144.0069
0.61220473 | 134.2975738 | 0.8223077 | 143.8408
0.612838627 | 134.3458185 | 0.8230769 | 143.6744
0.613313787 | 133.7818456 | 0.8246154 | 143.3407
0.613946982 | 133.3122695 | 0.8253846 | 143.1734
0.614421616 | 133.0243274 | 0.8261538 | 143.0058
0.61505411 | 132.7940325 | 0.8269231 | 142.8378
0.615686204 | 132.5263215 | 0.8284615 | 142.5011
0.616160013 | 132.1261776 | 0.8292308 | 142.3322
0.616791409 | 131.7093252 | 0.83 | 142.1631
0.617264695 | 131.512137 | 0.8315385 | 141.824
0.617895394 | 131.2797544 | 0.8323077 | 141.654
0.618525696 | 130.9541647 | 0.8330769 | 141.4837
0.618998161 | 130.6260666 | 0.8346154 | 141.1424
0.619627768 | 130.2995237 | 0.8353846 | 140.9713
0.620256979 | 130.0096542 | 0.8361538 | 140.7999
0.620728628 | 129.8663564 | 0.8369231 | 140.6283
0.621357147 | 129.7060167 | 0.8384615 | 140.2843
0.621828277 | 129.1525707 | 0.8392308 | 140.1119
0.622456106 | 128.8796169 | 0.84 | 139.9392
0.62308354 | 128.829979 | 0.8415385 | 139.5932
0.623553858 | 128.7973069 | 0.8423077 | 139.4198
0.624180604 | 128.8780555 | 0.8430769 | 139.2462
0.624650406 | 128.9572928 | 0.8446154 | 138.8982
0.625276466 | 129.1688664 | 0.8453846 | 138.7238
0.625902134 | 129.1188133 | 0.8461538 | 138.5493
0.626371128 | 128.898762 | 0.8469231 | 138.3745
0.626996111 | 128.7172698 | 0.8484615 | 138.0243
0.627464593 | 128.4217429 | 0.8492308 | 137.8489
0.628088894 | 128.2583184 | 0.85 | 137.6732
0.628712805 | 127.6632949 | 0.8515385 | 137.3213
0.629336327 | 127.0674293 | 0.8523077 | 137.1451
0.629803714 | 126.5073429 | 0.8530769 | 136.9686
0.630426557 | 126.172911 | 0.8546154 | 136.6151
0.631049012 | 125.6312106 | 0.8553846 | 136.4381
0.631515599 | 125.2761414 | 0.8561538 | 136.2609
0.632137377 | 124.8836525 | 0.8569231 | 136.0835
0.632758768 | 124.4529228 | 0.8584615 | 135.7283
0.633224558 | 124.0964968 | 0.8592308 | 135.5504
0.633845274 | 123.815429 | 0.86 | 135.3723
0.634310559 | 123.6090508 | 0.8615385 | 135.0156
0.634930602 | 123.2517325 | 0.8623077 | 134.837
0.63555026 | 122.7617119 | 0.8630769 | 134.6582
0.636014752 | 122.4031807 | 0.8646154 | 134.3002
0.63663374 | 122.0820476 | 0.8653846 | 134.121
0.637252344 | 121.7225977 | 0.8661538 | 133.9416
0.637716046 | 121.3627799 | 0.8669231 | 133.762
0.638333982 | 120.9644664 | 0.8684615 | 133.4024
0.638797183 | 120.4143659 | 0.8692308 | 133.2224
0.639414451 | 120.1285964 | 0.87 | 133.0423
0.639877152 | 119.7670183 | 0.8715385 | 132.6816
0.640493754 | 119.3665353 | 0.8723077 | 132.5011
0.641109976 | 119.0983685 | 0.8730769 | 132.3204
0.641571893 | 118.6595341 | 0.8746154 | 131.9587
0.642187451 | 118.2384337 | 0.8753846 | 131.7777
0.642648872 | 117.7415656 | 0.8761538 | 131.5966
0.643263767 | 117.3192897 | 0.8769231 | 131.4153
0.643878285 | 116.9915981 | 0.8784615 | 131.0525
0.644338926 | 116.5502725 | 0.8792308 | 130.871
0.644952784 | 116.1263065 | 0.88 | 130.6893
0.64541293 | 115.7030603 | 0.8815385 | 130.3258
0.646026129 | 115.4496806 | 0.8823077 | 130.1439
0.646638952 | 115.2531767 | 0.8830769 | 129.9619
0.647098323 | 114.6376361 | 0.8846154 | 129.5977
0.64771049 | 114.2109333 | 0.8853846 | 129.4154
0.648169369 | 113.6897431 | 0.8861538 | 129.2332
0.648780881 | 113.3001173 | 0.8869231 | 129.0508
0.649392019 | 112.8716426 | 0.8884615 | 128.6859
0.649850127 | 112.4062433 | 0.8892308 | 128.5034
0.650460612 | 112.1682589 | 0.89 | 128.3208
0.651070725 | 111.6039093 | 0.8915385 | 127.9556
0.651528065 | 111.1753444 | 0.8923077 | 127.7729
0.652137527 | 110.6480339 | 0.8930769 | 127.5901
0.652746617 | 110.1584144 | 0.8946154 | 127.2245
0.653203192 | 109.7667335 | 0.8953846 | 127.0417
0.653811634 | 109.5258836 | 0.8961538 | 126.8588
0.654419706 | 108.9960555 | 0.8969231 | 126.676
0.654875517 | 108.4875266 | 0.8984615 | 126.3101
0.655482943 | 108.1682303 | 0.8992308 | 126.1272
0.65593827 | 107.735756 | 0.9 | 125.9443
0.656545051 | 107.2805556 | 0.9015385 | 125.5784
0.657151464 | 106.8054308 | 0.9023077 | 125.3954
0.657757509 | 106.1366051 | 0.9030769 | 125.2124
0.658211802 | 105.4895523 | 0.9046154 | 124.8464
0.658817205 | 105.031659 | 0.9053846 | 124.6634
0.659422242 | 104.5344605 | 0.9061538 | 124.4803
0.65987578 | 104.2336622 | 0.9076923 | 124.1143
0.660480176 | 103.5804628 | 0.9084615 | 123.9312
0.661084208 | 103.0813491 | 0.9092308 | 123.7482
0.661536993 | 102.5273251 | 0.91 | 123.5652
0.662140387 | 102.1238631 | 0.9115385 | 123.1992
0.662592693 | 101.4135369 | 0.9123077 | 123.0162
0.663195451 | 101.0864861 | 0.9130769 | 122.8333
0.663797845 | 100.6230168 | 0.9146154 | 122.4674
0.664399877 | 100.1394825 | 0.9153846 | 122.2846
0.664851163 | 99.62086597 | 0.9161538 | 122.1017
0.665452561 | 99.07773087 | 0.9176923 | 121.7362
0.665903373 | 98.51906945 | 0.9184615 | 121.5535
0.666504139 | 97.99404888 | 0.9192308 | 121.3708
0.667104544 | 97.50729829 | 0.92 | 121.1882
0.667554611 | 96.92736446 | 0.9215385 | 120.8231
0.668154386 | 96.34180732 | 0.9223077 | 120.6407
0.668603982 | 95.78016345 | 0.9230769 | 120.4583
0.669203128 | 95.27128957 | 0.9246154 | 120.0937
0.669801915 | 94.76173732 | 0.9253846 | 119.9115
0.67025077 | 94.1787684 | 0.9261538 | 119.7294
0.670848931 | 93.62879119 | 0.9276923 | 119.3654
0.671446734 | 93.03894751 | 0.9284615 | 119.1835
0.671894852 | 92.61074275 | 0.9292308 | 119.0017
0.67249203 | 91.86282789 | 0.93 | 118.82
0.67293968 | 91.19836285 | 0.9315385 | 118.4569
0.673536235 | 90.60560104 | 0.9323077 | 118.2754
0.674132434 | 90.05131389 | 0.9330769 | 118.0941
0.67457935 | 89.60076653 | 0.9346154 | 117.7318
0.675174928 | 88.80946473 | 0.9353846 | 117.5507
0.675621378 | 88.23989395 | 0.9361538 | 117.3698
0.676216336 | 87.5451677 | 0.9376923 | 117.0084
0.67681094 | 86.77084883 | 0.9384615 | 116.8278
0.677256661 | 86.1993073 | 0.9392308 | 116.6474
0.677850647 | 85.56114978 | 0.94 | 116.467
0.67844428 | 84.92217353 | 0.9415385 | 116.1066
0.678889274 | 84.19101404 | 0.9423077 | 115.9265
0.679482291 | 83.47154168 | 0.9430769 | 115.7466
0.680074956 | 82.75115704 | 0.9446154 | 115.387
0.680667271 | 82.14837183 | 0.9453846 | 115.2073
0.681111277 | 81.43394675 | 0.9461538 | 115.0278
0.681702978 | 80.8296557 | 0.9476923 | 114.6691
0.68229433 | 80.06631978 | 0.9484615 | 114.4899
0.682737614 | 79.27051847 | 0.9492308 | 114.3109
0.683328354 | 78.60439553 | 0.95 | 114.132
0.683918745 | 77.85816537 | 0.9515385 | 113.7745
0.68436131 | 77.23840356 | 0.9523077 | 113.596
0.684951092 | 76.66903162 | 0.9530769 | 113.4176
0.6853932 | 76.00834193 | 0.9546154 | 113.0612
0.685982374 | 75.55670685 | 0.9553846 | 112.8832
0.686571201 | 75.04488024 | 0.9561538 | 112.7054
0.687012594 | 74.26302678 | 0.9576923 | 112.3502
0.687600815 | 73.53103688 | 0.9584615 | 112.1728
0.688041753 | 72.80733694 | 0.9592308 | 111.9956
0.688629369 | 72.0736482 | 0.96 | 111.8185
0.68921664 | 71.27928256 | 0.9615385 | 111.4649
0.689656867 | 70.27429212 | 0.9623077 | 111.2883
0.690243535 | 69.2785473 | 0.9630769 | 111.1118
0.690829859 | 68.32149352 | 0.9646154 | 110.7595
0.691269376 | 67.41329209 | 0.9653846 | 110.5836
0.691855099 | 66.43410623 | 0.9661538 | 110.4078
0.692294166 | 65.24432191 | 0.9676923 | 110.0569
0.692879289 | 64.08283047 | 0.9684615 | 109.8817
0.69346407 | 62.93994186 | 0.9692308 | 109.7067
0.693902432 | 61.72660149 | 0.97 | 109.5318
0.694486615 | 60.42087561 | 0.9715385 | 109.1827
0.694924528 | 58.94467214 | 0.9723077 | 109.0085
0.695508115 | 57.49558318 | 0.9730769 | 108.8344
0.696091361 | 55.98458632 | 0.9746154 | 108.4868
0.696528573 | 54.42371714 | 0.9753846 | 108.3133
0.697111224 | 52.68844587 | 0.9761538 | 108.14
0.69754799 | 51.00396555 | 0.9776923 | 107.7938
0.698130048 | 49.30506954 | 0.9784615 | 107.621
0.698711767 | 47.62427343 | 0.9792308 | 107.4484
0.699147835 | 45.63300797 | 0.98 | 107.2759
0.699728963 | 43.66645938 | 0.9815385 | 106.9314
0.700309753 | 41.37529475 | 0.9823077 | 106.7595
0.700745124 | 39.095923 | 0.9830769 | 106.5877
0.701325325 | 36.29562036 | 0.9846154 | 106.2447
0.701760255 | 32.37767377 | 0.9853846 | 106.0735
0.702339867 | 28.0163655 | 0.9861538 | 105.9025
0.702919143 | 23.89233798 | 0.9876923 | 105.561
0.70335338 | 20.69009327 | 0.9884615 | 105.3906
0.70393207 | 18.28817618 | 0.9892308 | 105.2203
0.704365867 | 16.58097725 | 0.99 | 105.0503
0.704943971 | 15.25490158 | 0.9915385 | 104.7107
0.705521742 | 14.30998869 | 0.9923077 | 104.5413
0.70595485 | 13.61729369 | 0.9930769 | 104.372
0.706532037 | 13.33732882 | 0.9946154 | 104.0341
0.706964708 | 12.9618693 | 0.9953846 | 103.8655
0.707541313 | 12.52296611 | 0.9961538 | 103.6971
0.708117585 | 12.11603095 | 0.9976923 | 103.3609
0.708549571 | 11.73739886 | 0.9984615 | 103.1931
0.709700622 | 10.98433182 | 1 | 102.8582