## summary
Progress | Start / End | Model | Params | Bounds | Experimental Data | Objectives | MOGA Summary | Reduction
1840/10000 | Friday, 02/02/24, 20:50:29 | evpwdb | evp_s0 (fixed=23.3) | [0.0, 100.0] | creep/inl_1/AirBase_800_80_G25.csv (Calibration) | area_tensile_strain_stress | num_gens (10000) | Grouping Errors (name, type, labels)
| Monday, 02/05/24, 11:04:01 |  | evp_R (fixed=306.6) | [0.0, 1e+03] | creep/inl_1/AirBase_800_70_G44.csv (Calibration) | end_tensile_strain | population (100) | Reducing Errors (square_average)
|  |  | evp_d (fixed=0.3212) | [0.0, 100.0] | creep/inl_1/AirBase_800_65_G33.csv (Validation) | arg_max_tensile_strain_stress | offspring (50) | Reducing Objectives (square_average)
|  |  | evp_n (fixed=4.259) | [1.0, 100.0] | creep/inl_1/AirBase_800_60_G32.csv (Validation) | end_creep_time | crossover (0.8)
|  |  | evp_eta (fixed=1.823e+03) | [0.0, 1e+04] | tensile/inl/AirBase_800_D7.csv (Calibration) | yield_tensile | mutation (0.01)
|  |  | c_0 | [0.0, 1e+03] |  | area_creep_time_strain
|  |  | c_1 | [0.0, 1e+03] |  | end_creep_strain
|  |  | t_0 | [0.0, 1e+03]
|  |  | t_1 | [0.0, 1e+03]
|  |  | c_n | [1.0, 20.0]
|  |  | t_n | [1.0, 20.0]

## results
evp_s0 | evp_R | evp_d | evp_n | evp_eta | c_0 | c_1 | t_0 | t_1 | c_n | t_n | area_tensile_strain_stress | end_tensile_strain | arg_max_tensile_strain_stress | end_creep_time | yield_tensile | area_creep_time_strain | end_creep_strain | square_average
23.304 | 306.58 | 0.32123 | 4.2592 | 1822.6 | 23.273 | 176.69 | 324.24 | 666.96 | 1.6099 | 11.785 | 0.02652 | 0.2593 | 0.035812 | 0.0014785 | 3.8028e-06 | 0.0091529 | 0.026166 | 0.069994
23.304 | 306.58 | 0.32123 | 4.2592 | 1822.6 | 23.063 | 176.03 | 320.56 | 666.94 | 1.6159 | 11.376 | 0.019902 | 0.2593 | 0.049765 | 0.0016674 | 3.8028e-06 | 0.0089129 | 0.015377 | 0.070428
23.304 | 306.58 | 0.32123 | 4.2592 | 1822.6 | 22.963 | 172.03 | 364.19 | 717.29 | 1.6643 | 11.858 | 0.040216 | 0.2593 | 0.014195 | 0.010066 | 3.8028e-06 | 0.032007 | 0.027798 | 0.070954
23.304 | 306.58 | 0.32123 | 4.2592 | 1822.6 | 23.196 | 175.82 | 372.57 | 719.66 | 1.6214 | 8.2068 | 0.05573 | 0.2593 | 0.009213 | 0.0012565 | 3.8028e-06 | 0.0095029 | 0.023709 | 0.071082
23.304 | 306.58 | 0.32123 | 4.2592 | 1822.6 | 23.743 | 176.59 | 365.33 | 727.35 | 1.6522 | 10.853 | 0.027271 | 0.2593 | 0.02267 | 0.011079 | 3.8028e-06 | 0.027647 | 0.045832 | 0.071482
23.304 | 306.58 | 0.32123 | 4.2592 | 1822.6 | 23.166 | 175.42 | 332.6 | 666.92 | 1.6155 | 10.371 | 0.043452 | 0.2593 | 0.0024054 | 0.0043004 | 3.8028e-06 | 0.01345 | 0.049313 | 0.071762
23.304 | 306.58 | 0.32123 | 4.2592 | 1822.6 | 23.033 | 172.5 | 362.53 | 719 | 1.635 | 12.058 | 0.034304 | 0.2593 | 0.024149 | 0.017768 | 3.8028e-06 | 0.040248 | 0.030888 | 0.071887
23.304 | 306.58 | 0.32123 | 4.2592 | 1822.6 | 22.083 | 170.19 | 328.94 | 661.35 | 1.6382 | 10.853 | 0.045602 | 0.2593 | 0.0050125 | 0.0045058 | 3.8028e-06 | 0.0097035 | 0.053017 | 0.072267
23.304 | 306.58 | 0.32123 | 4.2592 | 1822.6 | 23.219 | 176.57 | 366.05 | 707.53 | 1.6387 | 12.006 | 0.057633 | 0.2593 | 0.00023118 | 0.0035199 | 3.8028e-06 | 0.0093331 | 0.04789 | 0.072952
23.304 | 306.58 | 0.32123 | 4.2592 | 1822.6 | 23.176 | 177.98 | 337.66 | 665.73 | 1.6447 | 11.674 | 0.056066 | 0.2593 | 0.00010754 | 0.021263 | 3.8028e-06 | 0.029924 | 0.037688 | 0.073148
23.304 | 306.58 | 0.32123 | 4.2592 | 1822.6 | 23.591 | 175.51 | 366.68 | 712.06 | 1.635 | 11.536 | 0.052249 | 0.2593 | 0.001366 | 0.017768 | 3.8028e-06 | 0.042979 | 0.032866 | 0.073212
23.304 | 306.58 | 0.32123 | 4.2592 | 1822.6 | 21.792 | 171.61 | 416.15 | 802.92 | 1.639 | 11.248 | 0.02778 | 0.2593 | 0.024149 | 0.052941 | 3.8028e-06 | 0.039179 | 0.023378 | 0.073476
23.304 | 306.58 | 0.32123 | 4.2592 | 1822.6 | 23.169 | 176.21 | 365.51 | 695.17 | 1.6669 | 10.823 | 0.073665 | 0.2593 | 0.010658 | 0.0065706 | 3.8028e-06 | 0.018439 | 0.026793 | 0.073878
23.304 | 306.58 | 0.32123 | 4.2592 | 1822.6 | 24.424 | 184.11 | 360.12 | 730.83 | 1.6374 | 11.707 | 0.014873 | 0.2593 | 0.063547 | 0.0099812 | 3.8028e-06 | 0.021317 | 0.042892 | 0.07389
23.304 | 306.58 | 0.32123 | 4.2592 | 1822.6 | 23.392 | 175.66 | 345.02 | 666.93 | 1.6636 | 10.788 | 0.0714 | 0.2593 | 0.007039 | 0.0020511 | 3.8028e-06 | 0.0086346 | 0.038921 | 0.073978
23.304 | 306.58 | 0.32123 | 4.2592 | 1822.6 | 23.116 | 173.55 | 335.71 | 667.03 | 1.632 | 10.818 | 0.051525 | 0.2593 | 0.00088253 | 0.013606 | 3.8028e-06 | 0.035819 | 0.05337 | 0.074209
23.304 | 306.58 | 0.32123 | 4.2592 | 1822.6 | 23.43 | 180.35 | 362.55 | 726.65 | 1.6605 | 10.745 | 0.022757 | 0.2593 | 0.027247 | 0.057088 | 3.8028e-06 | 0.044497 | 0.022416 | 0.074239
23.304 | 306.58 | 0.32123 | 4.2592 | 1822.6 | 21.685 | 169.37 | 311.11 | 663.03 | 1.6265 | 10.228 | 0.011105 | 0.2593 | 0.079012 | 0.010804 | 3.8028e-06 | 0.018739 | 0.024117 | 0.074653
23.304 | 306.58 | 0.32123 | 4.2592 | 1822.6 | 23.011 | 176.39 | 366.05 | 691.37 | 1.6012 | 11.29 | 0.07988 | 0.2593 | 0.017488 | 0.0035199 | 3.8028e-06 | 0.010067 | 0.034956 | 0.075259
23.304 | 306.58 | 0.32123 | 4.2592 | 1822.6 | 23.183 | 173.94 | 333.86 | 666.99 | 1.6297 | 10.835 | 0.047581 | 0.2593 | 0.0024054 | 0.016139 | 3.8028e-06 | 0.032764 | 0.069127 | 0.075619
23.304 | 306.58 | 0.32123 | 4.2592 | 1822.6 | 23.321 | 178.23 | 314.27 | 665.78 | 1.6539 | 10.855 | 0.012391 | 0.2593 | 0.074988 | 0.017104 | 3.8028e-06 | 0.02731 | 0.040174 | 0.075666
23.304 | 306.58 | 0.32123 | 4.2592 | 1822.6 | 23.44 | 180.14 | 365.99 | 697.67 | 1.6436 | 11.906 | 0.068945 | 0.2593 | 0.0051571 | 0.036735 | 3.8028e-06 | 0.036544 | 0.034865 | 0.075918
23.304 | 306.58 | 0.32123 | 4.2592 | 1822.6 | 23.641 | 176.12 | 344.39 | 667.06 | 1.6278 | 10.815 | 0.069381 | 0.2593 | 0.0055101 | 0.017768 | 3.8028e-06 | 0.035852 | 0.049317 | 0.076114
23.304 | 306.58 | 0.32123 | 4.2592 | 1822.6 | 25.627 | 193.33 | 359.15 | 666.55 | 1.6079 | 10.153 | 0.058403 | 0.2593 | 0.044947 | 0.048066 | 3.8028e-06 | 0.037099 | 0.016461 | 0.076626
23.304 | 306.58 | 0.32123 | 4.2592 | 1822.6 | 23.183 | 177.66 | 364.38 | 666.93 | 1.6383 | 11.679 | 0.079668 | 0.2593 | 0.041925 | 0.015091 | 3.8028e-06 | 0.024247 | 0.025247 | 0.076795
23.304 | 306.58 | 0.32123 | 4.2592 | 1822.6 | 23.454 | 180.92 | 360 | 668.78 | 1.6108 | 11.836 | 0.074583 | 0.2593 | 0.030044 | 0.032454 | 3.8028e-06 | 0.032807 | 0.031554 | 0.076828
23.304 | 306.58 | 0.32123 | 4.2592 | 1822.6 | 22.483 | 170.04 | 413.09 | 797.82 | 1.5717 | 10.877 | 0.028834 | 0.2593 | 0.020539 | 0.039636 | 3.8028e-06 | 0.059541 | 0.058375 | 0.077014
23.304 | 306.58 | 0.32123 | 4.2592 | 1822.6 | 23.373 | 178.2 | 365.52 | 667.69 | 1.6585 | 10.888 | 0.079761 | 0.2593 | 0.052408 | 0.015152 | 3.8028e-06 | 0.025533 | 0.0086367 | 0.077302
23.304 | 306.58 | 0.32123 | 4.2592 | 1822.6 | 23.237 | 176.31 | 366.04 | 666.22 | 1.6662 | 11.693 | 0.082949 | 0.2593 | 0.047021 | 0.0044371 | 3.8028e-06 | 0.015219 | 0.026932 | 0.077305
23.304 | 306.58 | 0.32123 | 4.2592 | 1822.6 | 23.33 | 176.12 | 365.54 | 667.3 | 1.6526 | 11.61 | 0.083898 | 0.2593 | 0.045978 | 0.0010387 | 3.8028e-06 | 0.0063151 | 0.031823 | 0.077444
23.304 | 306.58 | 0.32123 | 4.2592 | 1822.6 | 23.229 | 176.02 | 366.02 | 666.84 | 1.5917 | 11.613 | 0.082968 | 0.2593 | 0.048075 | 0.0048174 | 3.8028e-06 | 0.022801 | 0.026478 | 0.077676
23.304 | 306.58 | 0.32123 | 4.2592 | 1822.6 | 23.24 | 176.04 | 365.74 | 666.93 | 1.6291 | 10.822 | 0.083955 | 0.2593 | 0.056928 | 0.00089434 | 3.8028e-06 | 0.0081737 | 0.016471 | 0.077865
23.304 | 306.58 | 0.32123 | 4.2592 | 1822.6 | 22.918 | 176.1 | 370.27 | 672.82 | 1.608 | 11.374 | 0.082794 | 0.2593 | 0.052408 | 0.0067693 | 3.8028e-06 | 0.014325 | 0.03083 | 0.07804
23.304 | 306.58 | 0.32123 | 4.2592 | 1822.6 | 23.192 | 178.12 | 367.81 | 666.03 | 1.6116 | 10.804 | 0.078154 | 0.2593 | 0.061636 | 0.011642 | 3.8028e-06 | 0.020309 | 0.01985 | 0.078086
23.304 | 306.58 | 0.32123 | 4.2592 | 1822.6 | 23.241 | 176.01 | 369.07 | 680.75 | 1.6716 | 10.816 | 0.086656 | 0.2593 | 0.045978 | 0.0032637 | 3.8028e-06 | 0.013219 | 0.032432 | 0.078098
23.304 | 306.58 | 0.32123 | 4.2592 | 1822.6 | 21.837 | 170.72 | 357.64 | 670.59 | 1.5803 | 11.479 | 0.094048 | 0.2593 | 0.032611 | 0.0070254 | 3.8028e-06 | 0.012469 | 0.027863 | 0.078127
23.304 | 306.58 | 0.32123 | 4.2592 | 1822.6 | 23.649 | 176.56 | 351.36 | 719.73 | 1.6059 | 11.743 | 0.013441 | 0.2593 | 0.079012 | 0.019812 | 3.8028e-06 | 0.041854 | 0.049377 | 0.078243
23.304 | 306.58 | 0.32123 | 4.2592 | 1822.6 | 21.731 | 166.62 | 339.12 | 665.04 | 1.5551 | 9.867 | 0.065165 | 0.2593 | 0.0022697 | 0.032123 | 3.8028e-06 | 0.071144 | 0.027974 | 0.078365
23.304 | 306.58 | 0.32123 | 4.2592 | 1822.6 | 22.845 | 175.97 | 364.34 | 666.78 | 1.6659 | 11.822 | 0.082578 | 0.2593 | 0.040941 | 0.028432 | 3.8028e-06 | 0.034536 | 0.028568 | 0.07855
23.304 | 306.58 | 0.32123 | 4.2592 | 1822.6 | 23.532 | 177.29 | 364.04 | 665.94 | 1.6205 | 10.745 | 0.082262 | 0.2593 | 0.055781 | 0.003067 | 3.8028e-06 | 0.014735 | 0.036059 | 0.078642
23.304 | 306.58 | 0.32123 | 4.2592 | 1822.6 | 22.531 | 176.53 | 365.69 | 699.81 | 1.6274 | 10.675 | 0.067361 | 0.2593 | 0.007039 | 0.068195 | 3.8028e-06 | 0.043645 | 0.016657 | 0.078657
23.304 | 306.58 | 0.32123 | 4.2592 | 1822.6 | 23.86 | 177.46 | 355.41 | 661.26 | 1.6345 | 11.851 | 0.084151 | 0.2593 | 0.032611 | 0.012758 | 3.8028e-06 | 0.037783 | 0.043876 | 0.078897
23.304 | 306.58 | 0.32123 | 4.2592 | 1822.6 | 23.24 | 176.04 | 365.74 | 660.12 | 1.6291 | 10.822 | 0.083034 | 0.2593 | 0.067783 | 0.00089434 | 3.8028e-06 | 0.0081737 | 0.016471 | 0.079065
23.304 | 306.58 | 0.32123 | 4.2592 | 1822.6 | 23.704 | 183.26 | 357.97 | 669.95 | 1.6158 | 11.548 | 0.071033 | 0.2593 | 0.026786 | 0.060649 | 3.8028e-06 | 0.042899 | 0.02492 | 0.07914
23.304 | 306.58 | 0.32123 | 4.2592 | 1822.6 | 21.605 | 170.46 | 358.19 | 664.8 | 1.5716 | 10.489 | 0.092526 | 0.2593 | 0.052408 | 0.014548 | 3.8028e-06 | 0.017492 | 0.017061 | 0.079354
23.304 | 306.58 | 0.32123 | 4.2592 | 1822.6 | 23.215 | 175.53 | 365.12 | 665.11 | 1.6347 | 10.806 | 0.085105 | 0.2593 | 0.059259 | 0.0020232 | 3.8028e-06 | 0.0083044 | 0.036307 | 0.079383
23.304 | 306.58 | 0.32123 | 4.2592 | 1822.6 | 23.288 | 176.27 | 391.58 | 691.99 | 1.6663 | 11.739 | 0.08188 | 0.2593 | 0.061636 | 0.0028395 | 3.8028e-06 | 0.0095122 | 0.040173 | 0.079453
23.304 | 306.58 | 0.32123 | 4.2592 | 1822.6 | 23.048 | 175.71 | 366.01 | 660.03 | 1.6148 | 10.7 | 0.083195 | 0.2593 | 0.070323 | 0.0010313 | 3.8028e-06 | 0.0088905 | 0.016425 | 0.079454
23.304 | 306.58 | 0.32123 | 4.2592 | 1822.6 | 23.198 | 175.97 | 372.77 | 667.1 | 1.6303 | 11.698 | 0.082021 | 0.2593 | 0.060441 | 0.0020172 | 3.8028e-06 | 0.007528 | 0.042376 | 0.079474
23.304 | 306.58 | 0.32123 | 4.2592 | 1822.6 | 21.52 | 168.12 | 392.04 | 721.29 | 1.5795 | 10.876 | 0.097456 | 0.2593 | 0.039008 | 0.0042679 | 3.8028e-06 | 0.013475 | 0.033613 | 0.079586
23.304 | 306.58 | 0.32123 | 4.2592 | 1822.6 | 23.066 | 179.3 | 365.7 | 666.84 | 1.603 | 10.793 | 0.07615 | 0.2593 | 0.055781 | 0.044477 | 3.8028e-06 | 0.034741 | 0.020591 | 0.079757
23.304 | 306.58 | 0.32123 | 4.2592 | 1822.6 | 23.182 | 174.43 | 368.63 | 666.53 | 1.6495 | 11.663 | 0.087414 | 0.2593 | 0.054645 | 0.0046099 | 3.8028e-06 | 0.016074 | 0.042473 | 0.079948
23.304 | 306.58 | 0.32123 | 4.2592 | 1822.6 | 23.439 | 175.57 | 365.81 | 666.85 | 1.6263 | 10.825 | 0.085746 | 0.2593 | 0.058088 | 0.010066 | 3.8028e-06 | 0.033789 | 0.029103 | 0.080054
23.304 | 306.58 | 0.32123 | 4.2592 | 1822.6 | 23.225 | 176.51 | 365.32 | 657.56 | 1.609 | 10.817 | 0.081741 | 0.2593 | 0.071611 | 0.0018024 | 3.8028e-06 | 0.009026 | 0.032023 | 0.080157
23.304 | 306.58 | 0.32123 | 4.2592 | 1822.6 | 22.965 | 176.15 | 367.13 | 667.05 | 1.6452 | 10.8 | 0.082951 | 0.2593 | 0.060441 | 0.012015 | 3.8028e-06 | 0.023055 | 0.043227 | 0.080316
23.304 | 306.58 | 0.32123 | 4.2592 | 1822.6 | 120.04 | 634.07 | 200 | 659.15 | 1.929 | 11.344 | 0.023892 | 0.2593 | 0.00080113 | 0.077023 | 3.8028e-06 | 0.076384 | 0.031166 | 0.080547
23.304 | 306.58 | 0.32123 | 4.2592 | 1822.6 | 103.86 | 564.44 | 228.28 | 681.91 | 1.9371 | 11.739 | 0.022693 | 0.2593 | 0.023715 | 0.065225 | 3.8028e-06 | 0.084326 | 0.030475 | 0.080608
23.304 | 306.58 | 0.32123 | 4.2592 | 1822.6 | 23.305 | 174.86 | 365.85 | 670.21 | 1.6196 | 11.761 | 0.086768 | 0.2593 | 0.041925 | 0.014095 | 3.8028e-06 | 0.034238 | 0.052694 | 0.080671
23.304 | 306.58 | 0.32123 | 4.2592 | 1822.6 | 23.281 | 176.27 | 365.48 | 666.93 | 1.6149 | 10.798 | 0.083484 | 0.2593 | 0.056928 | 0.0041037 | 3.8028e-06 | 0.0099329 | 0.056305 | 0.080733
23.304 | 306.58 | 0.32123 | 4.2592 | 1822.6 | 23.245 | 176.04 | 365.68 | 666.93 | 1.6152 | 10.832 | 0.083813 | 0.2593 | 0.056928 | 0.0041317 | 3.8028e-06 | 0.01045 | 0.058487 | 0.08105
23.304 | 306.58 | 0.32123 | 4.2592 | 1822.6 | 23.464 | 175.48 | 365.84 | 668.37 | 1.631 | 10.811 | 0.086612 | 0.2593 | 0.056928 | 0.012234 | 3.8028e-06 | 0.034034 | 0.042632 | 0.081105
23.304 | 306.58 | 0.32123 | 4.2592 | 1822.6 | 103.75 | 563.15 | 427.99 | 666.82 | 1.9721 | 9.2405 | 0.022679 | 0.2593 | 0.016854 | 0.071532 | 3.8028e-06 | 0.084858 | 0.030388 | 0.081277
23.304 | 306.58 | 0.32123 | 4.2592 | 1822.6 | 107.89 | 586.02 | 885.81 | 671.99 | 1.8972 | 11.417 | 0.023021 | 0.2593 | 0.020139 | 0.069212 | 3.8028e-06 | 0.08942 | 0.019168 | 0.081326
23.304 | 306.58 | 0.32123 | 4.2592 | 1822.6 | 22.63 | 176.12 | 366.21 | 666.99 | 1.6298 | 10.862 | 0.081548 | 0.2593 | 0.056928 | 0.039862 | 3.8028e-06 | 0.035765 | 0.037831 | 0.081427
23.304 | 306.58 | 0.32123 | 4.2592 | 1822.6 | 22.023 | 170.08 | 361.69 | 660.72 | 1.5919 | 10.876 | 0.093632 | 0.2593 | 0.061636 | 0.0042165 | 3.8028e-06 | 0.012703 | 0.038057 | 0.08143
23.304 | 306.58 | 0.32123 | 4.2592 | 1822.6 | 121.38 | 634.92 | 170.92 | 667.42 | 2.0085 | 11.058 | 0.024226 | 0.2593 | 0.001366 | 0.080906 | 3.8028e-06 | 0.083271 | 0.012072 | 0.081452
23.304 | 306.58 | 0.32123 | 4.2592 | 1822.6 | 102.73 | 552.52 | 229.08 | 661.73 | 2.0088 | 8.4045 | 0.022472 | 0.2593 | 0.016233 | 0.082608 | 3.8028e-06 | 0.07297 | 0.036367 | 0.081477
23.304 | 306.58 | 0.32123 | 4.2592 | 1822.6 | 23.29 | 176.04 | 366.76 | 667.2 | 1.6135 | 10.795 | 0.083971 | 0.2593 | 0.060441 | 0.0056143 | 3.8028e-06 | 0.015563 | 0.057251 | 0.081493
23.304 | 306.58 | 0.32123 | 4.2592 | 1822.6 | 23.236 | 175.61 | 365.74 | 666.27 | 1.6493 | 10.835 | 0.085097 | 0.2593 | 0.058088 | 0.0021359 | 3.8028e-06 | 0.0064289 | 0.060499 | 0.081559
23.304 | 306.58 | 0.32123 | 4.2592 | 1822.6 | 107 | 562.59 | 411.66 | 684.2 | 2.0677 | 11.667 | 0.02267 | 0.2593 | 0.0051571 | 0.084516 | 3.8028e-06 | 0.078913 | 0.021144 | 0.081595
23.304 | 306.58 | 0.32123 | 4.2592 | 1822.6 | 23.327 | 176.12 | 372.37 | 666.93 | 1.5819 | 10.82 | 0.082631 | 0.2593 | 0.074222 | 0.010066 | 3.8028e-06 | 0.036149 | 0.024902 | 0.081602
23.304 | 306.58 | 0.32123 | 4.2592 | 1822.6 | 106.83 | 561.97 | 461.82 | 698.27 | 2.0886 | 11.399 | 0.022714 | 0.2593 | 0.0032844 | 0.082459 | 3.8028e-06 | 0.082758 | 0.016623 | 0.081689
23.304 | 306.58 | 0.32123 | 4.2592 | 1822.6 | 22.431 | 172.05 | 371.15 | 665.95 | 1.6538 | 10.845 | 0.089529 | 0.2593 | 0.071611 | 0.004895 | 3.8028e-06 | 0.010893 | 0.034962 | 0.081746
23.304 | 306.58 | 0.32123 | 4.2592 | 1822.6 | 21.644 | 169.32 | 371.04 | 675.22 | 1.6298 | 10.412 | 0.094642 | 0.2593 | 0.065289 | 0.015901 | 3.8028e-06 | 0.021595 | 0.024473 | 0.081775
23.304 | 306.58 | 0.32123 | 4.2592 | 1822.6 | 122.41 | 641.22 | 169.63 | 666.99 | 2.0079 | 11.3 | 0.024393 | 0.2593 | 0.0026483 | 0.080037 | 3.8028e-06 | 0.078709 | 0.038362 | 0.081912
23.304 | 306.58 | 0.32123 | 4.2592 | 1822.6 | 23.497 | 182.29 | 411.52 | 723.31 | 1.6072 | 11.773 | 0.069712 | 0.2593 | 0.053521 | 0.06859 | 3.8028e-06 | 0.041534 | 0.022964 | 0.081918
23.304 | 306.58 | 0.32123 | 4.2592 | 1822.6 | 25.604 | 189.47 | 375.8 | 659.53 | 1.6809 | 10.828 | 0.066617 | 0.2593 | 0.095292 | 0.0084683 | 3.8028e-06 | 0.023477 | 0.024686 | 0.081988
23.304 | 306.58 | 0.32123 | 4.2592 | 1822.6 | 106.02 | 558.38 | 449.98 | 800.07 | 2.0532 | 9.1035 | 0.022553 | 0.2593 | 0.0083084 | 0.083138 | 3.8028e-06 | 0.08487 | 0.0091945 | 0.082014
23.304 | 306.58 | 0.32123 | 4.2592 | 1822.6 | 106.06 | 568.37 | 542.07 | 694.71 | 1.9987 | 17.48 | 0.022758 | 0.2593 | 0.010164 | 0.068921 | 3.8028e-06 | 0.082079 | 0.052771 | 0.08213
23.304 | 306.58 | 0.32123 | 4.2592 | 1822.6 | 104.44 | 558.1 | 239.42 | 665.68 | 2.0119 | 10.286 | 0.022555 | 0.2593 | 0.013299 | 0.070129 | 3.8028e-06 | 0.093381 | 0.024145 | 0.082144
23.304 | 306.58 | 0.32123 | 4.2592 | 1822.6 | 120.38 | 634.8 | 176.8 | 667.47 | 1.9554 | 11.826 | 0.024015 | 0.2593 | 1.7079e-05 | 0.075185 | 3.8028e-06 | 0.078672 | 0.049985 | 0.082154
23.304 | 306.58 | 0.32123 | 4.2592 | 1822.6 | 24.424 | 179.99 | 365.69 | 666.64 | 1.6322 | 10.968 | 0.07895 | 0.2593 | 0.053521 | 0.022124 | 3.8028e-06 | 0.039987 | 0.061228 | 0.082172
23.304 | 306.58 | 0.32123 | 4.2592 | 1822.6 | 23.72 | 176.07 | 360.53 | 666.77 | 1.6242 | 10.82 | 0.086485 | 0.2593 | 0.047021 | 0.02435 | 3.8028e-06 | 0.052277 | 0.045231 | 0.082299
23.304 | 306.58 | 0.32123 | 4.2592 | 1822.6 | 105.14 | 568.19 | 434.2 | 670.06 | 2.0073 | 9.286 | 0.022807 | 0.2593 | 0.0083084 | 0.076825 | 3.8028e-06 | 0.085776 | 0.038182 | 0.082544
23.304 | 306.58 | 0.32123 | 4.2592 | 1822.6 | 23.968 | 182.39 | 378.97 | 667.61 | 1.6336 | 10.823 | 0.072814 | 0.2593 | 0.086548 | 0.019039 | 3.8028e-06 | 0.027516 | 0.037518 | 0.082557
23.304 | 306.58 | 0.32123 | 4.2592 | 1822.6 | 119.85 | 634.94 | 170.97 | 667.8 | 1.9581 | 11.289 | 0.024057 | 0.2593 | 4.9223e-07 | 0.081142 | 3.8028e-06 | 0.081064 | 0.040465 | 0.082609
23.304 | 306.58 | 0.32123 | 4.2592 | 1822.6 | 106.41 | 571.18 | 235.6 | 673.8 | 1.9301 | 10.229 | 0.022755 | 0.2593 | 0.022976 | 0.073859 | 3.8028e-06 | 0.071322 | 0.061607 | 0.08262
23.304 | 306.58 | 0.32123 | 4.2592 | 1822.6 | 106.67 | 561.87 | 226.21 | 668.32 | 2.1111 | 10.161 | 0.022781 | 0.2593 | 0.0018325 | 0.08326 | 3.8028e-06 | 0.087897 | 0.015567 | 0.08266
23.304 | 306.58 | 0.32123 | 4.2592 | 1822.6 | 108.94 | 572.05 | 438.27 | 699.78 | 2.0813 | 9.2276 | 0.022941 | 0.2593 | 0.0016314 | 0.075873 | 3.8028e-06 | 0.084354 | 0.046861 | 0.082834
23.304 | 306.58 | 0.32123 | 4.2592 | 1822.6 | 102.44 | 554.57 | 890.27 | 667.21 | 2.0061 | 12.55 | 0.022536 | 0.2593 | 0.014437 | 0.073846 | 3.8028e-06 | 0.077925 | 0.058536 | 0.082905
23.304 | 306.58 | 0.32123 | 4.2592 | 1822.6 | 106.55 | 563.42 | 225.08 | 657.87 | 2.0648 | 11.352 | 0.022713 | 0.2593 | 0.0048158 | 0.083425 | 3.8028e-06 | 0.086606 | 0.025874 | 0.082906
23.304 | 306.58 | 0.32123 | 4.2592 | 1822.6 | 106.61 | 562.45 | 239.53 | 699.46 | 2.0701 | 9.2194 | 0.022776 | 0.2593 | 0.0022697 | 0.075873 | 3.8028e-06 | 0.084993 | 0.046597 | 0.082913
23.304 | 306.58 | 0.32123 | 4.2592 | 1822.6 | 23.716 | 175.87 | 365.69 | 682.28 | 1.634 | 10.867 | 0.089371 | 0.2593 | 0.038059 | 0.026067 | 3.8028e-06 | 0.040605 | 0.062827 | 0.082948
23.304 | 306.58 | 0.32123 | 4.2592 | 1822.6 | 22.884 | 173.06 | 365.8 | 661.12 | 1.6251 | 11.359 | 0.088374 | 0.2593 | 0.060441 | 0.0095493 | 3.8028e-06 | 0.023086 | 0.062342 | 0.083211
23.304 | 306.58 | 0.32123 | 4.2592 | 1822.6 | 21.646 | 173.74 | 326.02 | 665.64 | 1.5843 | 10.866 | 0.03139 | 0.2593 | 0.017221 | 0.10886 | 3.8028e-06 | 0.046745 | 0.026649 | 0.083264
23.304 | 306.58 | 0.32123 | 4.2592 | 1822.6 | 115.5 | 617.31 | 337.55 | 680.27 | 1.9569 | 11.367 | 0.023696 | 0.2593 | 0.0010982 | 0.084322 | 3.8028e-06 | 0.088782 | 0.022236 | 0.083287
23.304 | 306.58 | 0.32123 | 4.2592 | 1822.6 | 106.27 | 564.24 | 204.79 | 672.87 | 2.0534 | 10.327 | 0.023817 | 0.2593 | 0.009961 | 0.070129 | 3.8028e-06 | 0.08514 | 0.057625 | 0.083391
23.304 | 306.58 | 0.32123 | 4.2592 | 1822.6 | 23.703 | 175.83 | 360.86 | 668.3 | 1.6484 | 12.311 | 0.088148 | 0.2593 | 0.030888 | 0.022038 | 3.8028e-06 | 0.03802 | 0.074327 | 0.083417
23.304 | 306.58 | 0.32123 | 4.2592 | 1822.6 | 106.48 | 559.85 | 224.71 | 667.74 | 2.071 | 10.348 | 0.022612 | 0.2593 | 0.0058748 | 0.080855 | 3.8028e-06 | 0.07781 | 0.057139 | 0.08364
23.304 | 306.58 | 0.32123 | 4.2592 | 1822.6 | 91.147 | 494.98 | 411.84 | 670.06 | 2.0546 | 11.869 | 0.021641 | 0.2593 | 0.044947 | 0.07818 | 3.8028e-06 | 0.08583 | 0.021266 | 0.083657

## plot_creep_time_strain
0 | 1 | 2 | 3 | 4 | 5
0 | 0 | 0 | 0 | 0 | 0
0.09 | 0.000849 | 0 | 0 | 0 | 0
0.45 | 0.001084 | 0 | 0 | 0 | 0
0.97 | 0.001276 | 0 | 0 | 11.53846 | 0.001390079
1.55 | 0.001475 | 0 | 0 | 11.53846 | 0.001390079
2.75 | 0.001934 | 0 | 0 | 11.53846 | 0.001390079
3.97 | 0.00248 | 0 | 0 | 23.07692 | 0.002762352
5.24 | 0.003075 | 0 | 0 | 23.07692 | 0.002762352
6.31 | 0.003575 | 0 | 0 | 34.61538 | 0.004117525
7.31 | 0.004046 | 0 | 0 | 34.61538 | 0.004117525
8.31 | 0.004484 | 11.53846 | 0.004602836 | 34.61538 | 0.004117525
9.24 | 0.004875 | 11.53846 | 0.004602836 | 46.15385 | 0.005456188
10.16 | 0.005259 | 11.53846 | 0.004602836 | 46.15385 | 0.005456188
11.71 | 0.005874 | 11.53846 | 0.004602836 | 57.69231 | 0.00677889
12.91 | 0.006332 | 11.53846 | 0.004602836 | 57.69231 | 0.00677889
14.15 | 0.006786 | 11.53846 | 0.004602836 | 57.69231 | 0.00677889
15.33 | 0.00721 | 11.53846 | 0.004602836 | 69.23077 | 0.008086145
16.52 | 0.007631 | 11.53846 | 0.004602836 | 69.23077 | 0.008086145
17.84 | 0.008093 | 11.53846 | 0.004602836 | 69.23077 | 0.008086145
19.34 | 0.008605 | 11.53846 | 0.004602836 | 80.76923 | 0.00937844
20.8 | 0.009098 | 23.07692 | 0.009079307 | 80.76923 | 0.00937844
22.51 | 0.009666 | 23.07692 | 0.009079307 | 92.30769 | 0.01065623
24.01 | 0.010157 | 23.07692 | 0.009079307 | 92.30769 | 0.01065623
25.49 | 0.010629 | 23.07692 | 0.009079307 | 92.30769 | 0.01065623
27.04 | 0.011148 | 23.07692 | 0.009079307 | 103.8462 | 0.01191996
28.2 | 0.011515 | 23.07692 | 0.009079307 | 103.8462 | 0.01191996
29.85 | 0.01205 | 23.07692 | 0.009079307 | 115.3846 | 0.01317004
31.38 | 0.012556 | 23.07692 | 0.009079307 | 115.3846 | 0.01317004
32.98 | 0.013069 | 23.07692 | 0.009079307 | 115.3846 | 0.01317004
34.29 | 0.013494 | 23.07692 | 0.009079307 | 126.9231 | 0.01440685
36.05 | 0.014064 | 34.61538 | 0.01343977 | 126.9231 | 0.01440685
37.69 | 0.01458 | 34.61538 | 0.01343977 | 126.9231 | 0.01440685
38.99 | 0.014971 | 34.61538 | 0.01343977 | 138.4615 | 0.01563078
40.78 | 0.015535 | 34.61538 | 0.01343977 | 138.4615 | 0.01563078
42.13 | 0.015963 | 34.61538 | 0.01343977 | 150 | 0.01684219
43.98 | 0.016542 | 34.61538 | 0.01343977 | 150 | 0.01684219
45.48 | 0.017002 | 34.61538 | 0.01343977 | 150 | 0.01684219
47.18 | 0.017512 | 34.61538 | 0.01343977 | 161.5385 | 0.01804142
48.87 | 0.018044 | 34.61538 | 0.01343977 | 161.5385 | 0.01804142
50.6 | 0.018561 | 34.61538 | 0.01343977 | 173.0769 | 0.01922879
52.34 | 0.019124 | 46.15385 | 0.01769328 | 173.0769 | 0.01922879
53.92 | 0.01961 | 46.15385 | 0.01769328 | 173.0769 | 0.01922879
55.37 | 0.020037 | 46.15385 | 0.01769328 | 184.6154 | 0.02040463
57.44 | 0.020677 | 46.15385 | 0.01769328 | 184.6154 | 0.02040463
58.93 | 0.021114 | 46.15385 | 0.01769328 | 184.6154 | 0.02040463
60.7 | 0.021645 | 46.15385 | 0.01769328 | 196.1538 | 0.02156923
62.18 | 0.022097 | 46.15385 | 0.01769328 | 196.1538 | 0.02156923
63.73 | 0.022554 | 46.15385 | 0.01769328 | 207.6923 | 0.02272288
65.85 | 0.023191 | 46.15385 | 0.01769328 | 207.6923 | 0.02272288
67.37 | 0.023643 | 46.15385 | 0.01769328 | 207.6923 | 0.02272288
68.82 | 0.024085 | 57.69231 | 0.02184783 | 219.2308 | 0.02386587
70.49 | 0.024575 | 57.69231 | 0.02184783 | 219.2308 | 0.02386587
71.74 | 0.024943 | 57.69231 | 0.02184783 | 230.7692 | 0.02499847
73.59 | 0.025492 | 57.69231 | 0.02184783 | 230.7692 | 0.02499847
75.15 | 0.025956 | 57.69231 | 0.02184783 | 230.7692 | 0.02499847
76.81 | 0.026438 | 57.69231 | 0.02184783 | 242.3077 | 0.02612092
78.28 | 0.026885 | 57.69231 | 0.02184783 | 242.3077 | 0.02612092
79.98 | 0.02738 | 57.69231 | 0.02184783 | 242.3077 | 0.02612092
81.92 | 0.027944 | 57.69231 | 0.02184783 | 253.8462 | 0.02723348
83.45 | 0.028391 | 69.23077 | 0.02591055 | 253.8462 | 0.02723348
85.82 | 0.029056 | 69.23077 | 0.02591055 | 265.3846 | 0.0283364
87.39 | 0.029521 | 69.23077 | 0.02591055 | 265.3846 | 0.0283364
88.88 | 0.029942 | 69.23077 | 0.02591055 | 265.3846 | 0.0283364
90.74 | 0.030471 | 69.23077 | 0.02591055 | 276.9231 | 0.02942989
92.45 | 0.030972 | 69.23077 | 0.02591055 | 276.9231 | 0.02942989
94.05 | 0.031433 | 69.23077 | 0.02591055 | 288.4615 | 0.03051419
95.48 | 0.03186 | 69.23077 | 0.02591055 | 288.4615 | 0.03051419
96.9 | 0.032261 | 69.23077 | 0.02591055 | 288.4615 | 0.03051419
98.9 | 0.032822 | 69.23077 | 0.02591055 | 300 | 0.03158952
100.57 | 0.033293 | 80.76923 | 0.02988786 | 300 | 0.03158952
102.17 | 0.03375 | 80.76923 | 0.02988786 | 300 | 0.03158952
103.52 | 0.034134 | 80.76923 | 0.02988786 | 311.5385 | 0.03265607
105.11 | 0.034588 | 80.76923 | 0.02988786 | 311.5385 | 0.03265607
106.96 | 0.035099 | 80.76923 | 0.02988786 | 323.0769 | 0.03371405
108.55 | 0.035558 | 80.76923 | 0.02988786 | 323.0769 | 0.03371405
110.23 | 0.036042 | 80.76923 | 0.02988786 | 323.0769 | 0.03371405
112.02 | 0.036537 | 80.76923 | 0.02988786 | 334.6154 | 0.03476367
113.45 | 0.036945 | 80.76923 | 0.02988786 | 334.6154 | 0.03476367
115.17 | 0.037431 | 80.76923 | 0.02988786 | 346.1538 | 0.0358051
116.71 | 0.037855 | 92.30769 | 0.03378556 | 346.1538 | 0.0358051
118.76 | 0.038422 | 92.30769 | 0.03378556 | 346.1538 | 0.0358051
120.64 | 0.03893 | 92.30769 | 0.03378556 | 357.6923 | 0.03683853
122.36 | 0.039418 | 92.30769 | 0.03378556 | 357.6923 | 0.03683853
124.1 | 0.039906 | 92.30769 | 0.03378556 | 357.6923 | 0.03683853
125.78 | 0.040377 | 92.30769 | 0.03378556 | 369.2308 | 0.03786413
127.57 | 0.04086 | 92.30769 | 0.03378556 | 369.2308 | 0.03786413
129.49 | 0.041347 | 92.30769 | 0.03378556 | 380.7692 | 0.03888209
130.89 | 0.041743 | 92.30769 | 0.03378556 | 380.7692 | 0.03888209
133.02 | 0.042314 | 92.30769 | 0.03378556 | 380.7692 | 0.03888209
134.77 | 0.042783 | 103.8462 | 0.03760894 | 392.3077 | 0.03989256
136.36 | 0.043213 | 103.8462 | 0.03760894 | 392.3077 | 0.03989256
137.98 | 0.043664 | 103.8462 | 0.03760894 | 403.8462 | 0.04089571
139.58 | 0.044099 | 103.8462 | 0.03760894 | 403.8462 | 0.04089571
141.45 | 0.044598 | 103.8462 | 0.03760894 | 403.8462 | 0.04089571
143.18 | 0.045056 | 103.8462 | 0.03760894 | 415.3846 | 0.04189169
145.34 | 0.045644 | 103.8462 | 0.03760894 | 415.3846 | 0.04189169
146.94 | 0.046084 | 103.8462 | 0.03760894 | 415.3846 | 0.04189169
148.67 | 0.046544 | 103.8462 | 0.03760894 | 426.9231 | 0.04288066
150.41 | 0.047002 | 103.8462 | 0.03760894 | 426.9231 | 0.04288066
151.98 | 0.047422 | 115.3846 | 0.04136282 | 438.4615 | 0.04386276
153.69 | 0.047898 | 115.3846 | 0.04136282 | 438.4615 | 0.04386276
155.85 | 0.048453 | 115.3846 | 0.04136282 | 438.4615 | 0.04386276
157.55 | 0.048898 | 115.3846 | 0.04136282 | 450 | 0.04483814
159.33 | 0.049365 | 115.3846 | 0.04136282 | 450 | 0.04483814
161.07 | 0.049836 | 115.3846 | 0.04136282 | 461.5385 | 0.04580694
163.1 | 0.050387 | 115.3846 | 0.04136282 | 461.5385 | 0.04580694
164.97 | 0.050877 | 115.3846 | 0.04136282 | 461.5385 | 0.04580694
166.96 | 0.051409 | 115.3846 | 0.04136282 | 473.0769 | 0.0467693
168.89 | 0.051907 | 126.9231 | 0.04505161 | 473.0769 | 0.0467693
170.69 | 0.052381 | 126.9231 | 0.04505161 | 473.0769 | 0.0467693
172.36 | 0.052805 | 126.9231 | 0.04505161 | 484.6154 | 0.04772534
174 | 0.053235 | 126.9231 | 0.04505161 | 484.6154 | 0.04772534
176.47 | 0.053879 | 126.9231 | 0.04505161 | 496.1538 | 0.0486752
178.15 | 0.054316 | 126.9231 | 0.04505161 | 496.1538 | 0.0486752
179.55 | 0.054697 | 126.9231 | 0.04505161 | 496.1538 | 0.0486752
181.72 | 0.055252 | 126.9231 | 0.04505161 | 507.6923 | 0.049619
183.83 | 0.055791 | 126.9231 | 0.04505161 | 507.6923 | 0.049619
185.53 | 0.056215 | 126.9231 | 0.04505161 | 519.2308 | 0.05055686
187.71 | 0.05677 | 138.4615 | 0.04867941 | 519.2308 | 0.05055686
189.33 | 0.057198 | 138.4615 | 0.04867941 | 519.2308 | 0.05055686
190.88 | 0.057616 | 138.4615 | 0.04867941 | 530.7692 | 0.0514889
192.48 | 0.058024 | 138.4615 | 0.04867941 | 530.7692 | 0.0514889
194.5 | 0.058547 | 138.4615 | 0.04867941 | 530.7692 | 0.0514889
196.27 | 0.058992 | 138.4615 | 0.04867941 | 542.3077 | 0.05241523
198.09 | 0.059445 | 138.4615 | 0.04867941 | 542.3077 | 0.05241523
200.23 | 0.06 | 138.4615 | 0.04867941 | 553.8462 | 0.05333598
201.83 | 0.060414 | 138.4615 | 0.04867941 | 553.8462 | 0.05333598
204.01 | 0.060969 | 138.4615 | 0.04867941 | 553.8462 | 0.05333598
206.13 | 0.061491 | 150 | 0.05224998 | 565.3846 | 0.05425125
207.77 | 0.061913 | 150 | 0.05224998 | 565.3846 | 0.05425125
210.29 | 0.062541 | 150 | 0.05224998 | 576.9231 | 0.05516114
212.19 | 0.063017 | 150 | 0.05224998 | 576.9231 | 0.05516114
214.11 | 0.063495 | 150 | 0.05224998 | 576.9231 | 0.05516114
215.99 | 0.063973 | 150 | 0.05224998 | 588.4615 | 0.05606576
217.94 | 0.064471 | 150 | 0.05224998 | 588.4615 | 0.05606576
220.11 | 0.065026 | 150 | 0.05224998 | 588.4615 | 0.05606576
221.87 | 0.065475 | 150 | 0.05224998 | 600 | 0.05696522
224.18 | 0.066053 | 150 | 0.05224998 | 600 | 0.05696522
225.94 | 0.066484 | 161.5385 | 0.05576681 | 611.5385 | 0.05785961
227.77 | 0.066926 | 161.5385 | 0.05576681 | 611.5385 | 0.05785961
230.07 | 0.067506 | 161.5385 | 0.05576681 | 611.5385 | 0.05785961
231.78 | 0.067912 | 161.5385 | 0.05576681 | 623.0769 | 0.05874903
233.73 | 0.068401 | 161.5385 | 0.05576681 | 623.0769 | 0.05874903
235.96 | 0.068967 | 161.5385 | 0.05576681 | 634.6154 | 0.05963357
237.78 | 0.069411 | 161.5385 | 0.05576681 | 634.6154 | 0.05963357
239.58 | 0.069859 | 161.5385 | 0.05576681 | 634.6154 | 0.05963357
241.19 | 0.070257 | 161.5385 | 0.05576681 | 646.1538 | 0.06051333
243.2 | 0.07075 | 161.5385 | 0.05576681 | 646.1538 | 0.06051333
245.61 | 0.071348 | 173.0769 | 0.05923132 | 646.1538 | 0.06051333
247.53 | 0.071814 | 173.0769 | 0.05923132 | 657.6923 | 0.0613884
249.33 | 0.07227 | 173.0769 | 0.05923132 | 657.6923 | 0.0613884
251.48 | 0.072801 | 173.0769 | 0.05923132 | 669.2308 | 0.06225887
253.45 | 0.073285 | 173.0769 | 0.05923132 | 669.2308 | 0.06225887
255.48 | 0.073776 | 173.0769 | 0.05923132 | 669.2308 | 0.06225887
257.57 | 0.074282 | 173.0769 | 0.05923132 | 680.7692 | 0.06312482
259.34 | 0.07471 | 173.0769 | 0.05923132 | 680.7692 | 0.06312482
261.54 | 0.075252 | 173.0769 | 0.05923132 | 692.3077 | 0.06398633
264.01 | 0.075866 | 184.6154 | 0.0626488 | 692.3077 | 0.06398633
265.83 | 0.076314 | 184.6154 | 0.0626488 | 692.3077 | 0.06398633
267.86 | 0.076797 | 184.6154 | 0.0626488 | 703.8462 | 0.0648435
269.92 | 0.077314 | 184.6154 | 0.0626488 | 703.8462 | 0.0648435
271.9 | 0.077796 | 184.6154 | 0.0626488 | 703.8462 | 0.0648435
274.09 | 0.07833 | 184.6154 | 0.0626488 | 715.3846 | 0.06569639
276.17 | 0.078839 | 184.6154 | 0.0626488 | 715.3846 | 0.06569639
278.16 | 0.079309 | 184.6154 | 0.0626488 | 726.9231 | 0.06654509
280.38 | 0.079835 | 184.6154 | 0.0626488 | 726.9231 | 0.06654509
282.43 | 0.080351 | 184.6154 | 0.0626488 | 726.9231 | 0.06654509
284.61 | 0.080866 | 196.1538 | 0.06602199 | 738.4615 | 0.06738968
286.35 | 0.081294 | 196.1538 | 0.06602199 | 738.4615 | 0.06738968
288.65 | 0.081844 | 196.1538 | 0.06602199 | 750 | 0.06823023
290.62 | 0.082315 | 196.1538 | 0.06602199 | 750 | 0.06823023
292.36 | 0.082735 | 196.1538 | 0.06602199 | 750 | 0.06823023
294.54 | 0.083267 | 196.1538 | 0.06602199 | 761.5385 | 0.06906682
296.84 | 0.083827 | 196.1538 | 0.06602199 | 761.5385 | 0.06906682
298.9 | 0.084313 | 196.1538 | 0.06602199 | 761.5385 | 0.06906682
300.98 | 0.084812 | 196.1538 | 0.06602199 | 773.0769 | 0.06989953
303 | 0.085295 | 196.1538 | 0.06602199 | 773.0769 | 0.06989953
305.27 | 0.085827 | 207.6923 | 0.06935349 | 784.6154 | 0.07072841
307.1 | 0.086265 | 207.6923 | 0.06935349 | 784.6154 | 0.07072841
309.11 | 0.086741 | 207.6923 | 0.06935349 | 784.6154 | 0.07072841
311.29 | 0.087271 | 207.6923 | 0.06935349 | 796.1538 | 0.07155355
313.33 | 0.087752 | 207.6923 | 0.06935349 | 796.1538 | 0.07155355
315.45 | 0.088265 | 207.6923 | 0.06935349 | 807.6923 | 0.07237501
317.52 | 0.088759 | 207.6923 | 0.06935349 | 807.6923 | 0.07237501
319.4 | 0.089206 | 207.6923 | 0.06935349 | 807.6923 | 0.07237501
321.5 | 0.089708 | 207.6923 | 0.06935349 | 819.2308 | 0.07319286
323.5 | 0.09018 | 207.6923 | 0.06935349 | 819.2308 | 0.07319286
325.47 | 0.090623 | 219.2308 | 0.07264577 | 819.2308 | 0.07319286
327.46 | 0.091113 | 219.2308 | 0.07264577 | 830.7692 | 0.07400716
329.21 | 0.091534 | 219.2308 | 0.07264577 | 830.7692 | 0.07400716
331.05 | 0.091951 | 219.2308 | 0.07264577 | 842.3077 | 0.07481797
332.58 | 0.092341 | 219.2308 | 0.07264577 | 842.3077 | 0.07481797
334.9 | 0.092904 | 219.2308 | 0.07264577 | 842.3077 | 0.07481797
336.9 | 0.093383 | 219.2308 | 0.07264577 | 853.8462 | 0.07562537
338.9 | 0.093823 | 219.2308 | 0.07264577 | 853.8462 | 0.07562537
341.36 | 0.094396 | 219.2308 | 0.07264577 | 865.3846 | 0.07642941
342.27 | 0.094629 | 219.2308 | 0.07264577 | 865.3846 | 0.07642941
344.64 | 0.095192 | 230.7692 | 0.07590116 | 865.3846 | 0.07642941
346.93 | 0.095738 | 230.7692 | 0.07590116 | 876.9231 | 0.07723016
349.35 | 0.096298 | 230.7692 | 0.07590116 | 876.9231 | 0.07723016
351.78 | 0.096837 | 230.7692 | 0.07590116 | 888.4615 | 0.07802767
353.07 | 0.097147 | 230.7692 | 0.07590116 | 888.4615 | 0.07802767
355.07 | 0.097627 | 230.7692 | 0.07590116 | 888.4615 | 0.07802767
356.89 | 0.098057 | 230.7692 | 0.07590116 | 900 | 0.078822
359.61 | 0.098711 | 230.7692 | 0.07590116 | 900 | 0.078822
361.39 | 0.099136 | 230.7692 | 0.07590116 | 900 | 0.078822
363.7 | 0.09967 | 242.3077 | 0.07912185 | 911.5385 | 0.07961321
365.97 | 0.100201 | 242.3077 | 0.07912185 | 911.5385 | 0.07961321
367.38 | 0.100539 | 242.3077 | 0.07912185 | 923.0769 | 0.08040135
369.54 | 0.101041 | 242.3077 | 0.07912185 | 923.0769 | 0.08040135
371.25 | 0.101475 | 242.3077 | 0.07912185 | 923.0769 | 0.08040135
373.06 | 0.101909 | 242.3077 | 0.07912185 | 934.6154 | 0.08118649
375.68 | 0.102523 | 242.3077 | 0.07912185 | 934.6154 | 0.08118649
377.51 | 0.102929 | 242.3077 | 0.07912185 | 946.1538 | 0.08196868
379.43 | 0.103363 | 242.3077 | 0.07912185 | 946.1538 | 0.08196868
381.32 | 0.103814 | 242.3077 | 0.07912185 | 946.1538 | 0.08196868
384.17 | 0.104495 | 253.8462 | 0.08230995 | 957.6923 | 0.08274797
386.5 | 0.105049 | 253.8462 | 0.08230995 | 957.6923 | 0.08274797
388.71 | 0.105583 | 253.8462 | 0.08230995 | 957.6923 | 0.08274797
391.08 | 0.106128 | 253.8462 | 0.08230995 | 969.2308 | 0.0835244
393.08 | 0.106584 | 253.8462 | 0.08230995 | 969.2308 | 0.0835244
394.88 | 0.106997 | 253.8462 | 0.08230995 | 980.7692 | 0.08429805
396.66 | 0.107419 | 253.8462 | 0.08230995 | 980.7692 | 0.08429805
399.07 | 0.107978 | 253.8462 | 0.08230995 | 980.7692 | 0.08429805
401.37 | 0.10848 | 253.8462 | 0.08230995 | 992.3077 | 0.08506895
403.24 | 0.10896 | 253.8462 | 0.08230995 | 992.3077 | 0.08506895
405.37 | 0.109464 | 265.3846 | 0.08546746 | 1003.846 | 0.08583715
407.24 | 0.1099 | 265.3846 | 0.08546746 | 1003.846 | 0.08583715
408.99 | 0.110307 | 265.3846 | 0.08546746 | 1003.846 | 0.08583715
411.53 | 0.110902 | 265.3846 | 0.08546746 | 1015.385 | 0.08660271
413.47 | 0.111345 | 265.3846 | 0.08546746 | 1015.385 | 0.08660271
415.23 | 0.11177 | 265.3846 | 0.08546746 | 1015.385 | 0.08660271
417.62 | 0.112316 | 265.3846 | 0.08546746 | 1026.923 | 0.08736568
419.2 | 0.112682 | 265.3846 | 0.08546746 | 1026.923 | 0.08736568
421.96 | 0.113333 | 265.3846 | 0.08546746 | 1038.462 | 0.08812609
424.26 | 0.113874 | 265.3846 | 0.08546746 | 1038.462 | 0.08812609
426.3 | 0.114348 | 276.9231 | 0.08859628 | 1038.462 | 0.08812609
428.68 | 0.114917 | 276.9231 | 0.08859628 | 1050 | 0.08888401
430.68 | 0.115379 | 276.9231 | 0.08859628 | 1050 | 0.08888401
432.75 | 0.11586 | 276.9231 | 0.08859628 | 1061.538 | 0.08963947
434.42 | 0.116251 | 276.9231 | 0.08859628 | 1061.538 | 0.08963947
436.57 | 0.116763 | 276.9231 | 0.08859628 | 1061.538 | 0.08963947
438.91 | 0.117312 | 276.9231 | 0.08859628 | 1073.077 | 0.09039251
440.73 | 0.117737 | 276.9231 | 0.08859628 | 1073.077 | 0.09039251
442.95 | 0.118266 | 276.9231 | 0.08859628 | 1073.077 | 0.09039251
445.13 | 0.118762 | 276.9231 | 0.08859628 | 1084.615 | 0.0911432
447 | 0.119195 | 288.4615 | 0.09169824 | 1084.615 | 0.0911432
449.39 | 0.11976 | 288.4615 | 0.09169824 | 1096.154 | 0.09189156
451.49 | 0.120264 | 288.4615 | 0.09169824 | 1096.154 | 0.09189156
454.07 | 0.120871 | 288.4615 | 0.09169824 | 1096.154 | 0.09189156
455.69 | 0.121246 | 288.4615 | 0.09169824 | 1107.692 | 0.09263765
458.16 | 0.121824 | 288.4615 | 0.09169824 | 1107.692 | 0.09263765
459.9 | 0.12224 | 288.4615 | 0.09169824 | 1119.231 | 0.0933815
461.98 | 0.122723 | 288.4615 | 0.09169824 | 1119.231 | 0.0933815
464.22 | 0.123247 | 288.4615 | 0.09169824 | 1119.231 | 0.0933815
466.22 | 0.123715 | 300 | 0.0947751 | 1130.769 | 0.09412317
468.06 | 0.124164 | 300 | 0.0947751 | 1130.769 | 0.09412317
470.64 | 0.124752 | 300 | 0.0947751 | 1130.769 | 0.09412317
472.66 | 0.125212 | 300 | 0.0947751 | 1142.308 | 0.09486268
474.56 | 0.125666 | 300 | 0.0947751 | 1142.308 | 0.09486268
476.53 | 0.126132 | 300 | 0.0947751 | 1153.846 | 0.09560008
478.47 | 0.126586 | 300 | 0.0947751 | 1153.846 | 0.09560008
480.89 | 0.127155 | 300 | 0.0947751 | 1153.846 | 0.09560008
482.97 | 0.127651 | 300 | 0.0947751 | 1165.385 | 0.09633541
484.96 | 0.128131 | 300 | 0.0947751 | 1165.385 | 0.09633541
486.93 | 0.128596 | 311.5385 | 0.09782852 | 1176.923 | 0.09706872
488.94 | 0.129062 | 311.5385 | 0.09782852 | 1176.923 | 0.09706872
491.75 | 0.129718 | 311.5385 | 0.09782852 | 1176.923 | 0.09706872
493.7 | 0.130191 | 311.5385 | 0.09782852 | 1188.462 | 0.09780004
495.87 | 0.130697 | 311.5385 | 0.09782852 | 1188.462 | 0.09780004
497.6 | 0.131105 | 311.5385 | 0.09782852 | 1188.462 | 0.09780004
500.04 | 0.131676 | 311.5385 | 0.09782852 | 1200 | 0.0985294
502.36 | 0.132229 | 311.5385 | 0.09782852 | 1200 | 0.0985294
504.56 | 0.132749 | 311.5385 | 0.09782852 | 1211.538 | 0.09925686
506.58 | 0.133239 | 311.5385 | 0.09782852 | 1211.538 | 0.09925686
508.78 | 0.13376 | 323.0769 | 0.1008601 | 1211.538 | 0.09925686
510.58 | 0.134178 | 323.0769 | 0.1008601 | 1223.077 | 0.09998244
513.17 | 0.134796 | 323.0769 | 0.1008601 | 1223.077 | 0.09998244
515.11 | 0.135262 | 323.0769 | 0.1008601 | 1234.615 | 0.1007062
517.42 | 0.135814 | 323.0769 | 0.1008601 | 1234.615 | 0.1007062
519.14 | 0.13623 | 323.0769 | 0.1008601 | 1234.615 | 0.1007062
521.34 | 0.136741 | 323.0769 | 0.1008601 | 1246.154 | 0.1014281
523.5 | 0.137253 | 323.0769 | 0.1008601 | 1246.154 | 0.1014281
525.77 | 0.137798 | 323.0769 | 0.1008601 | 1246.154 | 0.1014281
528.27 | 0.138389 | 323.0769 | 0.1008601 | 1257.692 | 0.1021483
530.32 | 0.13888 | 334.6154 | 0.1038715 | 1257.692 | 0.1021483
532.02 | 0.13928 | 334.6154 | 0.1038715 | 1269.231 | 0.1028668
534.17 | 0.139792 | 334.6154 | 0.1038715 | 1269.231 | 0.1028668
536.39 | 0.140326 | 334.6154 | 0.1038715 | 1269.231 | 0.1028668
538.33 | 0.140793 | 334.6154 | 0.1038715 | 1280.769 | 0.1035835
540.28 | 0.14126 | 334.6154 | 0.1038715 | 1280.769 | 0.1035835
542.33 | 0.14175 | 334.6154 | 0.1038715 | 1292.308 | 0.1042987
544.5 | 0.142261 | 334.6154 | 0.1038715 | 1292.308 | 0.1042987
546.72 | 0.14279 | 334.6154 | 0.1038715 | 1292.308 | 0.1042987
549.01 | 0.143346 | 334.6154 | 0.1038715 | 1303.846 | 0.1050122
550.59 | 0.143725 | 346.1538 | 0.1068641 | 1303.846 | 0.1050122
552.96 | 0.144285 | 346.1538 | 0.1068641 | 1303.846 | 0.1050122
555.03 | 0.144778 | 346.1538 | 0.1068641 | 1315.385 | 0.1057241
556.87 | 0.145223 | 346.1538 | 0.1068641 | 1315.385 | 0.1057241
558.67 | 0.145656 | 346.1538 | 0.1068641 | 1326.923 | 0.1064344
560.87 | 0.146194 | 346.1538 | 0.1068641 | 1326.923 | 0.1064344
563.39 | 0.146807 | 346.1538 | 0.1068641 | 1326.923 | 0.1064344
565.02 | 0.147203 | 346.1538 | 0.1068641 | 1338.462 | 0.1071432
566.53 | 0.147564 | 346.1538 | 0.1068641 | 1338.462 | 0.1071432
568.41 | 0.148011 | 357.6923 | 0.1098395 | 1350 | 0.1078506
570.75 | 0.148589 | 357.6923 | 0.1098395 | 1350 | 0.1078506
572.47 | 0.14899 | 357.6923 | 0.1098395 | 1350 | 0.1078506
574.42 | 0.149469 | 357.6923 | 0.1098395 | 1361.538 | 0.1085565
576.37 | 0.149949 | 357.6923 | 0.1098395 | 1361.538 | 0.1085565
578.94 | 0.150576 | 357.6923 | 0.1098395 | 1361.538 | 0.1085565
580.92 | 0.15106 | 357.6923 | 0.1098395 | 1373.077 | 0.109261
583.01 | 0.151561 | 357.6923 | 0.1098395 | 1373.077 | 0.109261
584.98 | 0.152027 | 357.6923 | 0.1098395 | 1384.615 | 0.1099641
587.08 | 0.15255 | 357.6923 | 0.1098395 | 1384.615 | 0.1099641
589.68 | 0.153188 | 369.2308 | 0.112799 | 1384.615 | 0.1099641
591.47 | 0.153634 | 369.2308 | 0.112799 | 1396.154 | 0.1106658
594.09 | 0.154264 | 369.2308 | 0.112799 | 1396.154 | 0.1106658
595.81 | 0.15469 | 369.2308 | 0.112799 | 1407.692 | 0.1113662
597.52 | 0.155109 | 369.2308 | 0.112799 | 1407.692 | 0.1113662
600.06 | 0.155734 | 369.2308 | 0.112799 | 1407.692 | 0.1113662
602.1 | 0.156232 | 369.2308 | 0.112799 | 1419.231 | 0.1120653
603.98 | 0.156702 | 369.2308 | 0.112799 | 1419.231 | 0.1120653
605.82 | 0.157162 | 369.2308 | 0.112799 | 1419.231 | 0.1120653
607.92 | 0.157682 | 369.2308 | 0.112799 | 1430.769 | 0.1127632
610.17 | 0.158234 | 380.7692 | 0.115744 | 1430.769 | 0.1127632
611.91 | 0.158671 | 380.7692 | 0.115744 | 1442.308 | 0.1134598
614.24 | 0.159243 | 380.7692 | 0.115744 | 1442.308 | 0.1134598
616.44 | 0.159786 | 380.7692 | 0.115744 | 1442.308 | 0.1134598
618.18 | 0.160221 | 380.7692 | 0.115744 | 1453.846 | 0.1141553
620.42 | 0.160778 | 380.7692 | 0.115744 | 1453.846 | 0.1141553
622.3 | 0.161255 | 380.7692 | 0.115744 | 1465.385 | 0.1148495
624.05 | 0.16169 | 380.7692 | 0.115744 | 1465.385 | 0.1148495
625.84 | 0.162139 | 380.7692 | 0.115744 | 1465.385 | 0.1148495
627.67 | 0.162605 | 380.7692 | 0.115744 | 1476.923 | 0.1155426
630.16 | 0.16322 | 392.3077 | 0.1186759 | 1476.923 | 0.1155426
631.98 | 0.163668 | 392.3077 | 0.1186759 | 1476.923 | 0.1155426
634.05 | 0.164201 | 392.3077 | 0.1186759 | 1488.462 | 0.1162346
636.11 | 0.164716 | 392.3077 | 0.1186759 | 1488.462 | 0.1162346
638.35 | 0.165277 | 392.3077 | 0.1186759 | 1500 | 0.1169256
640.54 | 0.165823 | 392.3077 | 0.1186759 | 1500 | 0.1169256
642.17 | 0.166233 | 392.3077 | 0.1186759 | 1500 | 0.1169256
644.22 | 0.166758 | 392.3077 | 0.1186759 | 1511.538 | 0.1176155
646.31 | 0.16728 | 392.3077 | 0.1186759 | 1511.538 | 0.1176155
647.63 | 0.167613 | 392.3077 | 0.1186759 | 1523.077 | 0.1183043
649.41 | 0.168072 | 403.8462 | 0.121596 | 1523.077 | 0.1183043
651.35 | 0.16856 | 403.8462 | 0.121596 | 1523.077 | 0.1183043
653.22 | 0.16904 | 403.8462 | 0.121596 | 1534.615 | 0.1189922
654.83 | 0.169457 | 403.8462 | 0.121596 | 1534.615 | 0.1189922
656.79 | 0.169944 | 403.8462 | 0.121596 | 1534.615 | 0.1189922
658.84 | 0.170474 | 403.8462 | 0.121596 | 1546.154 | 0.1196791
660.87 | 0.170998 | 403.8462 | 0.121596 | 1546.154 | 0.1196791
662.74 | 0.171466 | 403.8462 | 0.121596 | 1557.692 | 0.1203651
664.69 | 0.171969 | 403.8462 | 0.121596 | 1557.692 | 0.1203651
666.61 | 0.172463 | 415.3846 | 0.1245057 | 1557.692 | 0.1203651
668.5 | 0.172949 | 415.3846 | 0.1245057 | 1569.231 | 0.1210501
670.12 | 0.173366 | 415.3846 | 0.1245057 | 1569.231 | 0.1210501
671.95 | 0.173836 | 415.3846 | 0.1245057 | 1580.769 | 0.1217343
674.02 | 0.174369 | 415.3846 | 0.1245057 | 1580.769 | 0.1217343
676.01 | 0.174893 | 415.3846 | 0.1245057 | 1580.769 | 0.1217343
677.93 | 0.175386 | 415.3846 | 0.1245057 | 1592.308 | 0.1224176
679.51 | 0.175794 | 415.3846 | 0.1245057 | 1592.308 | 0.1224176
681.65 | 0.176346 | 415.3846 | 0.1245057 | 1592.308 | 0.1224176
683.81 | 0.176911 | 415.3846 | 0.1245057 | 1603.846 | 0.1231001
685.18 | 0.177261 | 426.9231 | 0.1274061 | 1603.846 | 0.1231001
687.2 | 0.177792 | 426.9231 | 0.1274061 | 1615.385 | 0.1237818
689.34 | 0.178348 | 426.9231 | 0.1274061 | 1615.385 | 0.1237818
691.11 | 0.178808 | 426.9231 | 0.1274061 | 1615.385 | 0.1237818
692.89 | 0.179275 | 426.9231 | 0.1274061 | 1626.923 | 0.1244628
694.81 | 0.179774 | 426.9231 | 0.1274061 | 1626.923 | 0.1244628
696.98 | 0.180344 | 426.9231 | 0.1274061 | 1638.462 | 0.125143
698.61 | 0.180774 | 426.9231 | 0.1274061 | 1638.462 | 0.125143
700.75 | 0.181346 | 426.9231 | 0.1274061 | 1638.462 | 0.125143
702.55 | 0.181833 | 426.9231 | 0.1274061 | 1650 | 0.1258225
704.5 | 0.182345 | 438.4615 | 0.1302985 | 1650 | 0.1258225
706.52 | 0.182877 | 438.4615 | 0.1302985 | 1650 | 0.1258225
707.87 | 0.183239 | 438.4615 | 0.1302985 | 1661.538 | 0.1265013
709.52 | 0.183678 | 438.4615 | 0.1302985 | 1661.538 | 0.1265013
711.03 | 0.18407 | 438.4615 | 0.1302985 | 1673.077 | 0.1271794
712.63 | 0.184494 | 438.4615 | 0.1302985 | 1673.077 | 0.1271794
714.8 | 0.185075 | 438.4615 | 0.1302985 | 1673.077 | 0.1271794
716.6 | 0.185569 | 438.4615 | 0.1302985 | 1684.615 | 0.1278569
718.45 | 0.186063 | 438.4615 | 0.1302985 | 1684.615 | 0.1278569
720.09 | 0.186502 | 438.4615 | 0.1302985 | 1696.154 | 0.1285338
721.87 | 0.18699 | 450 | 0.1331842 | 1696.154 | 0.1285338
723.91 | 0.187526 | 450 | 0.1331842 | 1696.154 | 0.1285338
725.58 | 0.18797 | 450 | 0.1331842 | 1707.692 | 0.1292101
727.23 | 0.188424 | 450 | 0.1331842 | 1707.692 | 0.1292101
728.73 | 0.188838 | 450 | 0.1331842 | 1707.692 | 0.1292101
730.08 | 0.189192 | 450 | 0.1331842 | 1719.231 | 0.1298858
731.58 | 0.189598 | 450 | 0.1331842 | 1719.231 | 0.1298858
733.35 | 0.190084 | 450 | 0.1331842 | 1730.769 | 0.1305611
734.85 | 0.190495 | 450 | 0.1331842 | 1730.769 | 0.1305611
736.79 | 0.191021 | 450 | 0.1331842 | 1730.769 | 0.1305611
738.12 | 0.191393 | 461.5385 | 0.1360645 | 1742.308 | 0.1312358
740.22 | 0.191961 | 461.5385 | 0.1360645 | 1742.308 | 0.1312358
742.29 | 0.192518 | 461.5385 | 0.1360645 | 1753.846 | 0.13191
744.14 | 0.193035 | 461.5385 | 0.1360645 | 1753.846 | 0.13191
745.71 | 0.19346 | 461.5385 | 0.1360645 | 1753.846 | 0.13191
747.33 | 0.193915 | 461.5385 | 0.1360645 | 1765.385 | 0.1325838
748.55 | 0.194245 | 461.5385 | 0.1360645 | 1765.385 | 0.1325838
749.75 | 0.194584 | 461.5385 | 0.1360645 | 1776.923 | 0.1332572
751.79 | 0.195138 | 461.5385 | 0.1360645 | 1776.923 | 0.1332572
753.39 | 0.19559 | 473.0769 | 0.1389405 | 1776.923 | 0.1332572
755.71 | 0.196236 | 473.0769 | 0.1389405 | 1788.462 | 0.1339302
757.32 | 0.196678 | 473.0769 | 0.1389405 | 1788.462 | 0.1339302
759.04 | 0.197153 | 473.0769 | 0.1389405 | 1788.462 | 0.1339302
761.18 | 0.197748 | 473.0769 | 0.1389405 | 1800 | 0.1346027
762.43 | 0.198104 | 473.0769 | 0.1389405 | 1800 | 0.1346027
764.43 | 0.198651 | 473.0769 | 0.1389405 | 1811.538 | 0.135275
766.15 | 0.199139 | 473.0769 | 0.1389405 | 1811.538 | 0.135275
767.5 | 0.199516 | 473.0769 | 0.1389405 | 1811.538 | 0.135275
769.42 | 0.200064 | 473.0769 | 0.1389405 | 1823.077 | 0.1359469
770.96 | 0.200502 | 484.6154 | 0.1418135 | 1823.077 | 0.1359469
773.04 | 0.201101 | 484.6154 | 0.1418135 | 1834.615 | 0.1366185
774.19 | 0.20143 | 484.6154 | 0.1418135 | 1834.615 | 0.1366185
775.93 | 0.201917 | 484.6154 | 0.1418135 | 1834.615 | 0.1366185
777.85 | 0.202464 | 484.6154 | 0.1418135 | 1846.154 | 0.1372899
779.48 | 0.202927 | 484.6154 | 0.1418135 | 1846.154 | 0.1372899
781.13 | 0.203405 | 484.6154 | 0.1418135 | 1846.154 | 0.1372899
782.62 | 0.203828 | 484.6154 | 0.1418135 | 1857.692 | 0.137961
784.2 | 0.20429 | 484.6154 | 0.1418135 | 1857.692 | 0.137961
785.84 | 0.204752 | 484.6154 | 0.1418135 | 1869.231 | 0.1386319
787.54 | 0.205232 | 496.1538 | 0.1446847 | 1869.231 | 0.1386319
789.39 | 0.205767 | 496.1538 | 0.1446847 | 1869.231 | 0.1386319
791.01 | 0.206236 | 496.1538 | 0.1446847 | 1880.769 | 0.1393026
792.7 | 0.206725 | 496.1538 | 0.1446847 | 1880.769 | 0.1393026
794.43 | 0.207226 | 496.1538 | 0.1446847 | 1892.308 | 0.1399731
795.16 | 0.20745 | 496.1538 | 0.1446847 | 1892.308 | 0.1399731
796.62 | 0.207871 | 496.1538 | 0.1446847 | 1892.308 | 0.1399731
798.3 | 0.208371 | 496.1538 | 0.1446847 | 1903.846 | 0.1406435
799.65 | 0.208764 | 496.1538 | 0.1446847 | 1903.846 | 0.1406435
801.07 | 0.20918 | 496.1538 | 0.1446847 | 1903.846 | 0.1406435
802.24 | 0.209524 | 507.6923 | 0.1475553 | 1915.385 | 0.1413137
803.76 | 0.209964 | 507.6923 | 0.1475553 | 1915.385 | 0.1413137
805.29 | 0.210409 | 507.6923 | 0.1475553 | 1926.923 | 0.1419839
806.94 | 0.210889 | 507.6923 | 0.1475553 | 1926.923 | 0.1419839
808.65 | 0.211393 | 507.6923 | 0.1475553 | 1926.923 | 0.1419839
810.01 | 0.211799 | 507.6923 | 0.1475553 | 1938.462 | 0.142654
811.61 | 0.212289 | 507.6923 | 0.1475553 | 1938.462 | 0.142654
813.15 | 0.212735 | 507.6923 | 0.1475553 | 1950 | 0.1433241
814.72 | 0.213198 | 507.6923 | 0.1475553 | 1950 | 0.1433241
816.22 | 0.213656 | 507.6923 | 0.1475553 | 1950 | 0.1433241
817.75 | 0.214113 | 519.2308 | 0.1504265 | 1961.538 | 0.1439941
819.22 | 0.214559 | 519.2308 | 0.1504265 | 1961.538 | 0.1439941
820.62 | 0.214986 | 519.2308 | 0.1504265 | 1961.538 | 0.1439941
822.26 | 0.215466 | 519.2308 | 0.1504265 | 1973.077 | 0.1446641
823.71 | 0.2159 | 519.2308 | 0.1504265 | 1973.077 | 0.1446641
825.3 | 0.216387 | 519.2308 | 0.1504265 | 1984.615 | 0.1453342
826.66 | 0.216815 | 519.2308 | 0.1504265 | 1984.615 | 0.1453342
828.02 | 0.217219 | 519.2308 | 0.1504265 | 1984.615 | 0.1453342
829.45 | 0.217663 | 519.2308 | 0.1504265 | 1996.154 | 0.1460043
831.32 | 0.218228 | 530.7692 | 0.1532997 | 1996.154 | 0.1460043
832.85 | 0.218701 | 530.7692 | 0.1532997 | 2007.692 | 0.1466746
834.54 | 0.219224 | 530.7692 | 0.1532997 | 2007.692 | 0.1466746
836.16 | 0.219719 | 530.7692 | 0.1532997 | 2007.692 | 0.1466746
837.61 | 0.220159 | 530.7692 | 0.1532997 | 2019.231 | 0.1473449
839.08 | 0.220612 | 530.7692 | 0.1532997 | 2019.231 | 0.1473449
840.29 | 0.220989 | 530.7692 | 0.1532997 | 2019.231 | 0.1473449
841.9 | 0.221492 | 530.7692 | 0.1532997 | 2030.769 | 0.1480154
843.5 | 0.222005 | 530.7692 | 0.1532997 | 2030.769 | 0.1480154
844.85 | 0.222436 | 530.7692 | 0.1532997 | 2042.308 | 0.148686
846.47 | 0.222931 | 542.3077 | 0.156176 | 2042.308 | 0.148686
847.9 | 0.223391 | 542.3077 | 0.156176 | 2042.308 | 0.148686
849.4 | 0.223871 | 542.3077 | 0.156176 | 2053.846 | 0.1493568
850.91 | 0.22434 | 542.3077 | 0.156176 | 2053.846 | 0.1493568
852.42 | 0.224812 | 542.3077 | 0.156176 | 2065.385 | 0.1500278
854.01 | 0.225315 | 542.3077 | 0.156176 | 2065.385 | 0.1500278
855.39 | 0.225756 | 542.3077 | 0.156176 | 2065.385 | 0.1500278
857.16 | 0.22631 | 542.3077 | 0.156176 | 2076.923 | 0.1506991
858.58 | 0.22676 | 542.3077 | 0.156176 | 2076.923 | 0.1506991
860.18 | 0.227275 | 542.3077 | 0.156176 | 2076.923 | 0.1506991
861.83 | 0.227802 | 553.8462 | 0.1590567 | 2088.462 | 0.1513706
863.24 | 0.228262 | 553.8462 | 0.1590567 | 2088.462 | 0.1513706
864.9 | 0.2288 | 553.8462 | 0.1590567 | 2100 | 0.1520424
866.44 | 0.229295 | 553.8462 | 0.1590567 | 2100 | 0.1520424
868.19 | 0.22986 | 553.8462 | 0.1590567 | 2100 | 0.1520424
869.96 | 0.230439 | 553.8462 | 0.1590567 | 2111.538 | 0.1527145
871.68 | 0.23099 | 553.8462 | 0.1590567 | 2111.538 | 0.1527145
873.68 | 0.23165 | 553.8462 | 0.1590567 | 2123.077 | 0.153387
875.06 | 0.232112 | 553.8462 | 0.1590567 | 2123.077 | 0.153387
876.62 | 0.232615 | 553.8462 | 0.1590567 | 2123.077 | 0.153387
878.1 | 0.233106 | 565.3846 | 0.1619431 | 2134.615 | 0.1540598
879.29 | 0.233507 | 565.3846 | 0.1619431 | 2134.615 | 0.1540598
880.87 | 0.234007 | 565.3846 | 0.1619431 | 2134.615 | 0.1540598
882.11 | 0.234428 | 565.3846 | 0.1619431 | 2146.154 | 0.1547331
883.62 | 0.234931 | 565.3846 | 0.1619431 | 2146.154 | 0.1547331
885.38 | 0.235509 | 565.3846 | 0.1619431 | 2157.692 | 0.1554067
886.76 | 0.235979 | 565.3846 | 0.1619431 | 2157.692 | 0.1554067
888.21 | 0.236471 | 565.3846 | 0.1619431 | 2157.692 | 0.1554067
889.5 | 0.236901 | 565.3846 | 0.1619431 | 2169.231 | 0.1560808
890.83 | 0.237353 | 565.3846 | 0.1619431 | 2169.231 | 0.1560808
892.5 | 0.23792 | 576.9231 | 0.1648365 | 2180.769 | 0.1567554
893.73 | 0.238336 | 576.9231 | 0.1648365 | 2180.769 | 0.1567554
895.39 | 0.238897 | 576.9231 | 0.1648365 | 2180.769 | 0.1567554
896.79 | 0.239366 | 576.9231 | 0.1648365 | 2192.308 | 0.1574305
898.07 | 0.239807 | 576.9231 | 0.1648365 | 2192.308 | 0.1574305
899.56 | 0.240312 | 576.9231 | 0.1648365 | 2192.308 | 0.1574305
901.03 | 0.240817 | 576.9231 | 0.1648365 | 2203.846 | 0.1581061
902.64 | 0.241374 | 576.9231 | 0.1648365 | 2203.846 | 0.1581061
903.89 | 0.241808 | 576.9231 | 0.1648365 | 2215.385 | 0.1587822
905.3 | 0.242291 | 588.4615 | 0.1677383 | 2215.385 | 0.1587822
906.56 | 0.242734 | 588.4615 | 0.1677383 | 2215.385 | 0.1587822
907.83 | 0.24317 | 588.4615 | 0.1677383 | 2226.923 | 0.159459
909.25 | 0.24366 | 588.4615 | 0.1677383 | 2226.923 | 0.159459
910.64 | 0.244154 | 588.4615 | 0.1677383 | 2238.462 | 0.1601363
911.92 | 0.244601 | 588.4615 | 0.1677383 | 2238.462 | 0.1601363
913.1 | 0.245025 | 588.4615 | 0.1677383 | 2238.462 | 0.1601363
914.44 | 0.245497 | 588.4615 | 0.1677383 | 2250 | 0.1608143
915.79 | 0.245964 | 588.4615 | 0.1677383 | 2250 | 0.1608143
917.04 | 0.246413 | 588.4615 | 0.1677383 | 2250 | 0.1608143
918.31 | 0.246852 | 600 | 0.1706499 | 2261.538 | 0.1614929
919.64 | 0.247326 | 600 | 0.1706499 | 2261.538 | 0.1614929
920.75 | 0.247715 | 600 | 0.1706499 | 2273.077 | 0.1621723
922.3 | 0.248279 | 600 | 0.1706499 | 2273.077 | 0.1621723
923.43 | 0.248689 | 600 | 0.1706499 | 2273.077 | 0.1621723
924.67 | 0.249137 | 600 | 0.1706499 | 2284.615 | 0.1628524
926.02 | 0.249626 | 600 | 0.1706499 | 2284.615 | 0.1628524
927.4 | 0.250123 | 600 | 0.1706499 | 2296.154 | 0.1635332
928.87 | 0.250649 | 600 | 0.1706499 | 2296.154 | 0.1635332
930.36 | 0.251186 | 600 | 0.1706499 | 2296.154 | 0.1635332
931.89 | 0.251756 | 611.5385 | 0.1735726 | 2307.692 | 0.1642148
933.26 | 0.252247 | 611.5385 | 0.1735726 | 2307.692 | 0.1642148
934.91 | 0.252855 | 611.5385 | 0.1735726 | 2307.692 | 0.1642148
936.31 | 0.253372 | 611.5385 | 0.1735726 | 2319.231 | 0.1648972
937.53 | 0.25381 | 611.5385 | 0.1735726 | 2319.231 | 0.1648972
938.9 | 0.254328 | 611.5385 | 0.1735726 | 2330.769 | 0.1655804
939.98 | 0.254732 | 611.5385 | 0.1735726 | 2330.769 | 0.1655804
941.42 | 0.255262 | 611.5385 | 0.1735726 | 2330.769 | 0.1655804
942.72 | 0.255771 | 611.5385 | 0.1735726 | 2342.308 | 0.1662645
944.1 | 0.256287 | 611.5385 | 0.1735726 | 2342.308 | 0.1662645
945.57 | 0.25684 | 623.0769 | 0.1765078 | 2353.846 | 0.1669495
946.86 | 0.257321 | 623.0769 | 0.1765078 | 2353.846 | 0.1669495
948.02 | 0.257764 | 623.0769 | 0.1765078 | 2353.846 | 0.1669495
949.43 | 0.258281 | 623.0769 | 0.1765078 | 2365.385 | 0.1676354
950.79 | 0.258809 | 623.0769 | 0.1765078 | 2365.385 | 0.1676354
952.11 | 0.259305 | 623.0769 | 0.1765078 | 2365.385 | 0.1676354
953.08 | 0.259689 | 623.0769 | 0.1765078 | 2376.923 | 0.1683223
954.23 | 0.260124 | 623.0769 | 0.1765078 | 2376.923 | 0.1683223
955.67 | 0.260692 | 623.0769 | 0.1765078 | 2388.462 | 0.1690102
956.97 | 0.261195 | 623.0769 | 0.1765078 | 2388.462 | 0.1690102
958.15 | 0.261655 | 634.6154 | 0.1794572 | 2388.462 | 0.1690102
959.44 | 0.262134 | 634.6154 | 0.1794572 | 2400 | 0.1696991
960.5 | 0.262558 | 634.6154 | 0.1794572 | 2400 | 0.1696991
961.94 | 0.263123 | 634.6154 | 0.1794572 | 2411.538 | 0.170389
963.14 | 0.263581 | 634.6154 | 0.1794572 | 2411.538 | 0.170389
964.77 | 0.264232 | 634.6154 | 0.1794572 | 2411.538 | 0.170389
965.93 | 0.264691 | 634.6154 | 0.1794572 | 2423.077 | 0.17108
966.93 | 0.265096 | 634.6154 | 0.1794572 | 2423.077 | 0.17108
968.2 | 0.265596 | 634.6154 | 0.1794572 | 2423.077 | 0.17108
969.25 | 0.266008 | 634.6154 | 0.1794572 | 2434.615 | 0.1717721
970.65 | 0.266567 | 646.1538 | 0.1824222 | 2434.615 | 0.1717721
971.95 | 0.267094 | 646.1538 | 0.1824222 | 2446.154 | 0.1724654
973.12 | 0.267565 | 646.1538 | 0.1824222 | 2446.154 | 0.1724654
974.15 | 0.26799 | 646.1538 | 0.1824222 | 2446.154 | 0.1724654
975.44 | 0.268508 | 646.1538 | 0.1824222 | 2457.692 | 0.1731598
976.92 | 0.269117 | 646.1538 | 0.1824222 | 2457.692 | 0.1731598
977.92 | 0.269529 | 646.1538 | 0.1824222 | 2469.231 | 0.1738554
979.11 | 0.270014 | 646.1538 | 0.1824222 | 2469.231 | 0.1738554
980.54 | 0.270594 | 646.1538 | 0.1824222 | 2469.231 | 0.1738554
981.71 | 0.271072 | 657.6923 | 0.1854045 | 2480.769 | 0.1745523
982.99 | 0.2716 | 657.6923 | 0.1854045 | 2480.769 | 0.1745523
984.15 | 0.272084 | 657.6923 | 0.1854045 | 2480.769 | 0.1745523
985.4 | 0.272604 | 657.6923 | 0.1854045 | 2492.308 | 0.1752504
986.71 | 0.273158 | 657.6923 | 0.1854045 | 2492.308 | 0.1752504
987.78 | 0.273605 | 657.6923 | 0.1854045 | 2503.846 | 0.1759499
988.95 | 0.274097 | 657.6923 | 0.1854045 | 2503.846 | 0.1759499
990.17 | 0.274609 | 657.6923 | 0.1854045 | 2503.846 | 0.1759499
991.5 | 0.275176 | 657.6923 | 0.1854045 | 2515.385 | 0.1766507
992.54 | 0.275614 | 657.6923 | 0.1854045 | 2515.385 | 0.1766507
993.76 | 0.27613 | 669.2308 | 0.1884057 | 2526.923 | 0.1773528
994.91 | 0.276629 | 669.2308 | 0.1884057 | 2526.923 | 0.1773528
996.14 | 0.277156 | 669.2308 | 0.1884057 | 2526.923 | 0.1773528
997.59 | 0.277788 | 669.2308 | 0.1884057 | 2538.462 | 0.1780564
998.48 | 0.278162 | 669.2308 | 0.1884057 | 2538.462 | 0.1780564
999.56 | 0.278618 | 669.2308 | 0.1884057 | 2538.462 | 0.1780564
1000.63 | 0.279089 | 669.2308 | 0.1884057 | 2550 | 0.1787614
1001.75 | 0.279579 | 669.2308 | 0.1884057 | 2550 | 0.1787614
1002.43 | 0.279873 | 669.2308 | 0.1884057 | 2561.538 | 0.1794679
1003.8 | 0.280469 | 669.2308 | 0.1884057 | 2561.538 | 0.1794679
1004.72 | 0.28087 | 680.7692 | 0.1914276 | 2561.538 | 0.1794679
1005.98 | 0.281416 | 680.7692 | 0.1914276 | 2573.077 | 0.1801759
1007.15 | 0.281928 | 680.7692 | 0.1914276 | 2573.077 | 0.1801759
1008.04 | 0.282322 | 680.7692 | 0.1914276 | 2584.615 | 0.1808854
1009.17 | 0.282833 | 680.7692 | 0.1914276 | 2584.615 | 0.1808854
1010.31 | 0.283343 | 680.7692 | 0.1914276 | 2584.615 | 0.1808854
1011.44 | 0.283869 | 680.7692 | 0.1914276 | 2596.154 | 0.1815965
1012.46 | 0.284337 | 680.7692 | 0.1914276 | 2596.154 | 0.1815965
1013.59 | 0.284853 | 680.7692 | 0.1914276 | 2596.154 | 0.1815965
1014.81 | 0.285404 | 680.7692 | 0.1914276 | 2607.692 | 0.1823093
1015.78 | 0.285857 | 692.3077 | 0.1944721 | 2607.692 | 0.1823093
1016.7 | 0.286275 | 692.3077 | 0.1944721 | 2619.231 | 0.1830237
1017.8 | 0.286785 | 692.3077 | 0.1944721 | 2619.231 | 0.1830237
1019 | 0.287352 | 692.3077 | 0.1944721 | 2619.231 | 0.1830237
1020.2 | 0.287903 | 692.3077 | 0.1944721 | 2630.769 | 0.1837398
1021.25 | 0.288394 | 692.3077 | 0.1944721 | 2630.769 | 0.1837398
1022.42 | 0.288944 | 692.3077 | 0.1944721 | 2642.308 | 0.1844577
1023.17 | 0.289294 | 692.3077 | 0.1944721 | 2642.308 | 0.1844577
1024.17 | 0.289764 | 692.3077 | 0.1944721 | 2642.308 | 0.1844577
1025.17 | 0.290249 | 692.3077 | 0.1944721 | 2653.846 | 0.1851773
1026.16 | 0.290707 | 703.8462 | 0.1975409 | 2653.846 | 0.1851773
1027.44 | 0.291324 | 703.8462 | 0.1975409 | 2665.385 | 0.1858988
1028.34 | 0.291755 | 703.8462 | 0.1975409 | 2665.385 | 0.1858988
1029.29 | 0.292222 | 703.8462 | 0.1975409 | 2665.385 | 0.1858988
1030.51 | 0.292805 | 703.8462 | 0.1975409 | 2676.923 | 0.1866221
1031.48 | 0.293263 | 703.8462 | 0.1975409 | 2676.923 | 0.1866221
1032.51 | 0.293769 | 703.8462 | 0.1975409 | 2676.923 | 0.1866221
1033.56 | 0.294282 | 703.8462 | 0.1975409 | 2688.462 | 0.1873473
1034.36 | 0.294683 | 703.8462 | 0.1975409 | 2688.462 | 0.1873473
1035.3 | 0.295143 | 715.3846 | 0.2006362 | 2700 | 0.1880744
1036.13 | 0.295544 | 715.3846 | 0.2006362 | 2700 | 0.1880744
1037.1 | 0.296033 | 715.3846 | 0.2006362 | 2700 | 0.1880744
1038 | 0.296483 | 715.3846 | 0.2006362 | 2711.538 | 0.1888036
1038.94 | 0.296947 | 715.3846 | 0.2006362 | 2711.538 | 0.1888036
1039.97 | 0.297463 | 715.3846 | 0.2006362 | 2723.077 | 0.1895347
1040.97 | 0.297963 | 715.3846 | 0.2006362 | 2723.077 | 0.1895347
1041.92 | 0.298451 | 715.3846 | 0.2006362 | 2723.077 | 0.1895347
1042.66 | 0.298825 | 715.3846 | 0.2006362 | 2734.615 | 0.190268
1043.57 | 0.299292 | 715.3846 | 0.2006362 | 2734.615 | 0.190268
1044.47 | 0.299756 | 726.9231 | 0.20376 | 2734.615 | 0.190268
1045.33 | 0.300188 | 726.9231 | 0.20376 | 2746.154 | 0.1910033
1046.39 | 0.300742 | 726.9231 | 0.20376 | 2746.154 | 0.1910033
1047.49 | 0.30131 | 726.9231 | 0.20376 | 2757.692 | 0.1917408
1048.63 | 0.301885 | 726.9231 | 0.20376 | 2757.692 | 0.1917408
1049.48 | 0.302334 | 726.9231 | 0.20376 | 2757.692 | 0.1917408
1050.5 | 0.302865 | 726.9231 | 0.20376 | 2769.231 | 0.1924805
1051.68 | 0.303478 | 726.9231 | 0.20376 | 2769.231 | 0.1924805
1052.53 | 0.303931 | 726.9231 | 0.20376 | 2780.769 | 0.1932225
1053.53 | 0.30446 | 726.9231 | 0.20376 | 2780.769 | 0.1932225
1054.59 | 0.305021 | 738.4615 | 0.2069146 | 2780.769 | 0.1932225
1055.37 | 0.305428 | 738.4615 | 0.2069146 | 2792.308 | 0.1939667
1056.24 | 0.305894 | 738.4615 | 0.2069146 | 2792.308 | 0.1939667
1057.02 | 0.30632 | 738.4615 | 0.2069146 | 2792.308 | 0.1939667
1057.91 | 0.306791 | 738.4615 | 0.2069146 | 2803.846 | 0.1947133
1058.71 | 0.30722 | 738.4615 | 0.2069146 | 2803.846 | 0.1947133
1059.44 | 0.307622 | 738.4615 | 0.2069146 | 2815.385 | 0.1954623
1060.44 | 0.308167 | 738.4615 | 0.2069146 | 2815.385 | 0.1954623
1061.14 | 0.308557 | 738.4615 | 0.2069146 | 2815.385 | 0.1954623
1062.01 | 0.309029 | 738.4615 | 0.2069146 | 2826.923 | 0.1962137
1063.04 | 0.309603 | 750 | 0.2101025 | 2826.923 | 0.1962137
1063.83 | 0.310043 | 750 | 0.2101025 | 2838.462 | 0.1969677
1064.85 | 0.310604 | 750 | 0.2101025 | 2838.462 | 0.1969677
1065.8 | 0.311144 | 750 | 0.2101025 | 2838.462 | 0.1969677
1066.73 | 0.311663 | 750 | 0.2101025 | 2850 | 0.1977241
1067.52 | 0.312099 | 750 | 0.2101025 | 2850 | 0.1977241
1068.23 | 0.312506 | 750 | 0.2101025 | 2850 | 0.1977241
1069.25 | 0.313074 | 750 | 0.2101025 | 2861.538 | 0.1984832
1070.13 | 0.313575 | 750 | 0.2101025 | 2861.538 | 0.1984832
1070.84 | 0.313982 | 750 | 0.2101025 | 2873.077 | 0.1992449
1071.57 | 0.314404 | 761.5385 | 0.213326 | 2873.077 | 0.1992449
1072.34 | 0.314843 | 761.5385 | 0.213326 | 2873.077 | 0.1992449
1073.19 | 0.315335 | 761.5385 | 0.213326 | 2884.615 | 0.2000094
1073.96 | 0.315778 | 761.5385 | 0.213326 | 2884.615 | 0.2000094
1074.69 | 0.316203 | 761.5385 | 0.213326 | 2896.154 | 0.2007766
1075.54 | 0.316702 | 761.5385 | 0.213326 | 2896.154 | 0.2007766
1076.34 | 0.317164 | 761.5385 | 0.213326 | 2896.154 | 0.2007766
1077.08 | 0.317608 | 761.5385 | 0.213326 | 2907.692 | 0.2015466
1077.99 | 0.318145 | 761.5385 | 0.213326 | 2907.692 | 0.2015466
1078.91 | 0.318693 | 773.0769 | 0.2165879 | 2907.692 | 0.2015466
1079.66 | 0.319132 | 773.0769 | 0.2165879 | 2919.231 | 0.2023194
1080.26 | 0.319494 | 773.0769 | 0.2165879 | 2919.231 | 0.2023194
1081.05 | 0.319958 | 773.0769 | 0.2165879 | 2930.769 | 0.2030953
1081.73 | 0.320373 | 773.0769 | 0.2165879 | 2930.769 | 0.2030953
1082.55 | 0.320873 | 773.0769 | 0.2165879 | 2930.769 | 0.2030953
1083.17 | 0.321253 | 773.0769 | 0.2165879 | 2942.308 | 0.2038741
1084.08 | 0.321809 | 773.0769 | 0.2165879 | 2942.308 | 0.2038741
1084.77 | 0.322226 | 773.0769 | 0.2165879 | 2953.846 | 0.2046559
1085.58 | 0.322735 | 773.0769 | 0.2165879 | 2953.846 | 0.2046559
1086.39 | 0.32323 | 784.6154 | 0.2198911 | 2953.846 | 0.2046559
1087.2 | 0.323734 | 784.6154 | 0.2198911 | 2965.385 | 0.2054409
1087.9 | 0.324167 | 784.6154 | 0.2198911 | 2965.385 | 0.2054409
1088.74 | 0.324688 | 784.6154 | 0.2198911 | 2965.385 | 0.2054409
1089.39 | 0.325096 | 784.6154 | 0.2198911 | 2976.923 | 0.206229
1090.09 | 0.325547 | 784.6154 | 0.2198911 | 2976.923 | 0.206229
1090.77 | 0.325979 | 784.6154 | 0.2198911 | 2988.462 | 0.2070204
1091.57 | 0.326487 | 784.6154 | 0.2198911 | 2988.462 | 0.2070204
1092.36 | 0.326985 | 784.6154 | 0.2198911 | 2988.462 | 0.2070204
1092.99 | 0.32738 | 784.6154 | 0.2198911 | 3000 | 0.2078151
1093.86 | 0.327947 | 796.1538 | 0.2232386 | 3000 | 0.2078151
1094.69 | 0.328483 | 796.1538 | 0.2232386 | 3011.538 | 0.2086132
1095.24 | 0.328846 | 796.1538 | 0.2232386 | 3011.538 | 0.2086132
1096.03 | 0.329357 | 796.1538 | 0.2232386 | 3011.538 | 0.2086132
1096.63 | 0.329744 | 796.1538 | 0.2232386 | 3023.077 | 0.2094147
1097.46 | 0.330297 | 796.1538 | 0.2232386 | 3023.077 | 0.2094147
1098.23 | 0.330805 | 796.1538 | 0.2232386 | 3023.077 | 0.2094147
1098.96 | 0.331291 | 796.1538 | 0.2232386 | 3034.615 | 0.2102197
1099.72 | 0.331796 | 796.1538 | 0.2232386 | 3034.615 | 0.2102197
1100.37 | 0.332219 | 796.1538 | 0.2232386 | 3046.154 | 0.2110283
1101.15 | 0.332746 | 807.6923 | 0.2266337 | 3046.154 | 0.2110283
1101.95 | 0.333296 | 807.6923 | 0.2266337 | 3046.154 | 0.2110283
1102.52 | 0.33368 | 807.6923 | 0.2266337 | 3057.692 | 0.2118406
1103.22 | 0.334162 | 807.6923 | 0.2266337 | 3057.692 | 0.2118406
1103.92 | 0.334646 | 807.6923 | 0.2266337 | 3069.231 | 0.2126566
1104.6 | 0.335118 | 807.6923 | 0.2266337 | 3069.231 | 0.2126566
1105.25 | 0.335563 | 807.6923 | 0.2266337 | 3069.231 | 0.2126566
1106.01 | 0.336082 | 807.6923 | 0.2266337 | 3080.769 | 0.2134764
1106.89 | 0.336698 | 807.6923 | 0.2266337 | 3080.769 | 0.2134764
1107.54 | 0.337154 | 807.6923 | 0.2266337 | 3080.769 | 0.2134764
1108.29 | 0.337684 | 819.2308 | 0.2300798 | 3092.308 | 0.2143001
1108.94 | 0.338148 | 819.2308 | 0.2300798 | 3092.308 | 0.2143001
1109.51 | 0.338553 | 819.2308 | 0.2300798 | 3103.846 | 0.2151277
1110.33 | 0.339138 | 819.2308 | 0.2300798 | 3103.846 | 0.2151277
1111.04 | 0.339644 | 819.2308 | 0.2300798 | 3103.846 | 0.2151277
1111.69 | 0.340119 | 819.2308 | 0.2300798 | 3115.385 | 0.2159594
1112.31 | 0.340566 | 819.2308 | 0.2300798 | 3115.385 | 0.2159594
1112.95 | 0.341028 | 819.2308 | 0.2300798 | 3126.923 | 0.2167953
1113.48 | 0.341421 | 819.2308 | 0.2300798 | 3126.923 | 0.2167953
1114.08 | 0.341859 | 830.7692 | 0.2335809 | 3126.923 | 0.2167953
1114.88 | 0.342446 | 830.7692 | 0.2335809 | 3138.462 | 0.2176353
1115.67 | 0.343026 | 830.7692 | 0.2335809 | 3138.462 | 0.2176353
1116.37 | 0.343535 | 830.7692 | 0.2335809 | 3138.462 | 0.2176353
1116.9 | 0.343941 | 830.7692 | 0.2335809 | 3150 | 0.2184797
1117.6 | 0.344469 | 830.7692 | 0.2335809 | 3150 | 0.2184797
1118.25 | 0.344962 | 830.7692 | 0.2335809 | 3161.538 | 0.2193284
1118.97 | 0.345505 | 830.7692 | 0.2335809 | 3161.538 | 0.2193284
1119.7 | 0.346062 | 830.7692 | 0.2335809 | 3161.538 | 0.2193284
1120.2 | 0.346449 | 830.7692 | 0.2335809 | 3173.077 | 0.2201816
1120.74 | 0.34686 | 842.3077 | 0.2371438 | 3173.077 | 0.2201816
1121.29 | 0.347285 | 842.3077 | 0.2371438 | 3184.615 | 0.2210394
1121.87 | 0.347742 | 842.3077 | 0.2371438 | 3184.615 | 0.2210394
1122.62 | 0.348325 | 842.3077 | 0.2371438 | 3184.615 | 0.2210394
1123.22 | 0.34879 | 842.3077 | 0.2371438 | 3196.154 | 0.2219019
1123.74 | 0.349203 | 842.3077 | 0.2371438 | 3196.154 | 0.2219019
1124.32 | 0.349664 | 842.3077 | 0.2371438 | 3196.154 | 0.2219019
1124.79 | 0.350034 | 842.3077 | 0.2371438 | 3207.692 | 0.2227692
1125.44 | 0.350548 | 842.3077 | 0.2371438 | 3207.692 | 0.2227692
1126.01 | 0.351001 | 842.3077 | 0.2371438 | 3219.231 | 0.2236413
1126.53 | 0.351431 | 853.8462 | 0.240771 | 3219.231 | 0.2236413
1127.19 | 0.351978 | 853.8462 | 0.240771 | 3219.231 | 0.2236413
1127.75 | 0.352428 | 853.8462 | 0.240771 | 3230.769 | 0.2245184
1128.38 | 0.352944 | 853.8462 | 0.240771 | 3230.769 | 0.2245184
1128.95 | 0.353413 | 853.8462 | 0.240771 | 3242.308 | 0.2254006
1129.43 | 0.353806 | 853.8462 | 0.240771 | 3242.308 | 0.2254006
1130.05 | 0.354312 | 853.8462 | 0.240771 | 3242.308 | 0.2254006
1130.63 | 0.354801 | 853.8462 | 0.240771 | 3253.846 | 0.226288
1131.23 | 0.355307 | 853.8462 | 0.240771 | 3253.846 | 0.226288
1131.7 | 0.355702 | 853.8462 | 0.240771 | 3253.846 | 0.226288
1132.22 | 0.35614 | 865.3846 | 0.2444676 | 3265.385 | 0.2271807
1132.82 | 0.356648 | 865.3846 | 0.2444676 | 3265.385 | 0.2271807
1133.35 | 0.357105 | 865.3846 | 0.2444676 | 3276.923 | 0.2280788
1133.85 | 0.357528 | 865.3846 | 0.2444676 | 3276.923 | 0.2280788
1134.4 | 0.358005 | 865.3846 | 0.2444676 | 3276.923 | 0.2280788
1134.92 | 0.358447 | 865.3846 | 0.2444676 | 3288.462 | 0.2289825
1135.39 | 0.358843 | 865.3846 | 0.2444676 | 3288.462 | 0.2289825
1135.9 | 0.359311 | 865.3846 | 0.2444676 | 3300 | 0.2298918
1136.42 | 0.359768 | 865.3846 | 0.2444676 | 3300 | 0.2298918
1136.94 | 0.360224 | 865.3846 | 0.2444676 | 3300 | 0.2298918
1137.47 | 0.360693 | 876.9231 | 0.2482391 | 3311.538 | 0.2308069
1138.09 | 0.361227 | 876.9231 | 0.2482391 | 3311.538 | 0.2308069
1138.52 | 0.361616 | 876.9231 | 0.2482391 | 3311.538 | 0.2308069
1139.12 | 0.362155 | 876.9231 | 0.2482391 | 3323.077 | 0.2317279
1139.56 | 0.362555 | 876.9231 | 0.2482391 | 3323.077 | 0.2317279
1140.06 | 0.363014 | 876.9231 | 0.2482391 | 3334.615 | 0.232655
1140.66 | 0.363551 | 876.9231 | 0.2482391 | 3334.615 | 0.232655
1141.18 | 0.364034 | 876.9231 | 0.2482391 | 3334.615 | 0.232655
1141.64 | 0.364467 | 876.9231 | 0.2482391 | 3346.154 | 0.2335883
1142.13 | 0.364921 | 888.4615 | 0.2520917 | 3346.154 | 0.2335883
1142.61 | 0.365376 | 888.4615 | 0.2520917 | 3357.692 | 0.2345279
1143.19 | 0.365923 | 888.4615 | 0.2520917 | 3357.692 | 0.2345279
1143.65 | 0.366347 | 888.4615 | 0.2520917 | 3357.692 | 0.2345279
1144.11 | 0.366786 | 888.4615 | 0.2520917 | 3369.231 | 0.2354739
1144.61 | 0.367274 | 888.4615 | 0.2520917 | 3369.231 | 0.2354739
1145.11 | 0.36775 | 888.4615 | 0.2520917 | 3369.231 | 0.2354739
1145.58 | 0.368185 | 888.4615 | 0.2520917 | 3380.769 | 0.2364266
1146.01 | 0.368616 | 888.4615 | 0.2520917 | 3380.769 | 0.2364266
1146.45 | 0.369028 | 888.4615 | 0.2520917 | 3392.308 | 0.237386
1146.93 | 0.36949 | 900 | 0.2560322 | 3392.308 | 0.237386
1147.3 | 0.369852 | 900 | 0.2560322 | 3392.308 | 0.237386
1147.83 | 0.370386 | 900 | 0.2560322 | 3403.846 | 0.2383524
1148.28 | 0.370828 | 900 | 0.2560322 | 3403.846 | 0.2383524
1148.77 | 0.371308 | 900 | 0.2560322 | 3415.385 | 0.2393259
1149.23 | 0.371772 | 900 | 0.2560322 | 3415.385 | 0.2393259
1149.62 | 0.372163 | 900 | 0.2560322 | 3415.385 | 0.2393259
1150.12 | 0.372663 | 900 | 0.2560322 | 3426.923 | 0.2403066
1150.54 | 0.373088 | 900 | 0.2560322 | 3426.923 | 0.2403066
1150.95 | 0.373501 | 900 | 0.2560322 | 3426.923 | 0.2403066
1151.3 | 0.373867 | 911.5385 | 0.260068 | 3438.462 | 0.2412948
1151.74 | 0.374302 | 911.5385 | 0.260068 | 3438.462 | 0.2412948
1152.32 | 0.374903 | 911.5385 | 0.260068 | 3450 | 0.2422906
1152.79 | 0.375398 | 911.5385 | 0.260068 | 3450 | 0.2422906
1153.22 | 0.375851 | 911.5385 | 0.260068 | 3450 | 0.2422906
1153.64 | 0.376291 | 911.5385 | 0.260068 | 3461.538 | 0.2432941
1154.07 | 0.376738 | 911.5385 | 0.260068 | 3461.538 | 0.2432941
1154.52 | 0.377217 | 911.5385 | 0.260068 | 3473.077 | 0.2443057
1154.96 | 0.377673 | 911.5385 | 0.260068 | 3473.077 | 0.2443057
1155.46 | 0.378214 | 911.5385 | 0.260068 | 3473.077 | 0.2443057
1155.84 | 0.378629 | 923.0769 | 0.2642077 | 3484.615 | 0.2453254
1156.28 | 0.379096 | 923.0769 | 0.2642077 | 3484.615 | 0.2453254
1156.79 | 0.379664 | 923.0769 | 0.2642077 | 3484.615 | 0.2453254
1157.18 | 0.380084 | 923.0769 | 0.2642077 | 3496.154 | 0.2463536
1157.61 | 0.380565 | 923.0769 | 0.2642077 | 3496.154 | 0.2463536
1157.94 | 0.380934 | 923.0769 | 0.2642077 | 3507.692 | 0.2473903
1158.31 | 0.381339 | 923.0769 | 0.2642077 | 3507.692 | 0.2473903
1158.81 | 0.381905 | 923.0769 | 0.2642077 | 3507.692 | 0.2473903
1159.18 | 0.382314 | 923.0769 | 0.2642077 | 3519.231 | 0.2484359
1159.58 | 0.382781 | 923.0769 | 0.2642077 | 3519.231 | 0.2484359
1159.98 | 0.383237 | 934.6154 | 0.2684606 | 3530.769 | 0.2494905
1160.41 | 0.383722 | 934.6154 | 0.2684606 | 3530.769 | 0.2494905
1160.83 | 0.384217 | 934.6154 | 0.2684606 | 3530.769 | 0.2494905
1161.25 | 0.38468 | 934.6154 | 0.2684606 | 3542.308 | 0.2505544
1161.66 | 0.385178 | 934.6154 | 0.2684606 | 3542.308 | 0.2505544
1162.01 | 0.385593 | 934.6154 | 0.2684606 | 3553.846 | 0.2516278
1162.36 | 0.386003 | 934.6154 | 0.2684606 | 3553.846 | 0.2516278
1162.75 | 0.386463 | 934.6154 | 0.2684606 | 3553.846 | 0.2516278
1163.12 | 0.386898 | 934.6154 | 0.2684606 | 3565.385 | 0.2527109
1163.53 | 0.3874 | 946.1538 | 0.2728375 | 3565.385 | 0.2527109
1163.88 | 0.387812 | 946.1538 | 0.2728375 | 3565.385 | 0.2527109
1164.37 | 0.388391 | 946.1538 | 0.2728375 | 3576.923 | 0.2538041
1164.75 | 0.388852 | 946.1538 | 0.2728375 | 3576.923 | 0.2538041
1165.13 | 0.389327 | 946.1538 | 0.2728375 | 3588.462 | 0.2549076
1165.57 | 0.38988 | 946.1538 | 0.2728375 | 3588.462 | 0.2549076
1165.95 | 0.390351 | 946.1538 | 0.2728375 | 3588.462 | 0.2549076
1166.29 | 0.390763 | 946.1538 | 0.2728375 | 3600 | 0.2560217
1166.59 | 0.391137 | 946.1538 | 0.2728375 | 3600 | 0.2560217
1166.95 | 0.391604 | 946.1538 | 0.2728375 | 3611.538 | 0.2571467
1167.34 | 0.392083 | 957.6923 | 0.2773504 | 3611.538 | 0.2571467
1167.69 | 0.392538 | 957.6923 | 0.2773504 | 3611.538 | 0.2571467
1168.05 | 0.393015 | 957.6923 | 0.2773504 | 3623.077 | 0.2582829
1168.45 | 0.393544 | 957.6923 | 0.2773504 | 3623.077 | 0.2582829
1168.8 | 0.394005 | 957.6923 | 0.2773504 | 3623.077 | 0.2582829
1169.19 | 0.394507 | 957.6923 | 0.2773504 | 3634.615 | 0.2594305
1169.49 | 0.394893 | 957.6923 | 0.2773504 | 3634.615 | 0.2594305
1169.86 | 0.395381 | 957.6923 | 0.2773504 | 3646.154 | 0.26059
1170.22 | 0.395858 | 957.6923 | 0.2773504 | 3646.154 | 0.26059
1170.51 | 0.396247 | 957.6923 | 0.2773504 | 3646.154 | 0.26059
1170.86 | 0.396722 | 969.2308 | 0.282013 | 3657.692 | 0.2617616
1171.22 | 0.397217 | 969.2308 | 0.282013 | 3657.692 | 0.2617616
1171.59 | 0.397722 | 969.2308 | 0.282013 | 3669.231 | 0.2629457
1171.94 | 0.398204 | 969.2308 | 0.282013 | 3669.231 | 0.2629457
1172.26 | 0.398638 | 969.2308 | 0.282013 | 3669.231 | 0.2629457
1172.66 | 0.399189 | 969.2308 | 0.282013 | 3680.769 | 0.2641428
1173.03 | 0.399705 | 969.2308 | 0.282013 | 3680.769 | 0.2641428
1173.41 | 0.400247 | 969.2308 | 0.282013 | 3680.769 | 0.2641428
1173.71 | 0.400674 | 969.2308 | 0.282013 | 3692.308 | 0.2653531
1173.98 | 0.401061 | 969.2308 | 0.282013 | 3692.308 | 0.2653531
1174.34 | 0.401584 | 980.7692 | 0.2868409 | 3703.846 | 0.2665771
1174.71 | 0.402111 | 980.7692 | 0.2868409 | 3703.846 | 0.2665771
1175.01 | 0.402555 | 980.7692 | 0.2868409 | 3703.846 | 0.2665771
1175.31 | 0.402988 | 980.7692 | 0.2868409 | 3715.385 | 0.2678152
1175.66 | 0.403503 | 980.7692 | 0.2868409 | 3715.385 | 0.2678152
1176.05 | 0.404067 | 980.7692 | 0.2868409 | 3726.923 | 0.2690679
1176.36 | 0.404547 | 980.7692 | 0.2868409 | 3726.923 | 0.2690679
1176.68 | 0.405012 | 980.7692 | 0.2868409 | 3726.923 | 0.2690679
1176.96 | 0.405467 | 980.7692 | 0.2868409 | 3738.462 | 0.2703355
1177.28 | 0.405943 | 980.7692 | 0.2868409 | 3738.462 | 0.2703355
1177.65 | 0.406493 | 992.3077 | 0.291852 | 3738.462 | 0.2703355
1177.88 | 0.406863 | 992.3077 | 0.291852 | 3750 | 0.2716186
1178.16 | 0.4073 | 992.3077 | 0.291852 | 3750 | 0.2716186
1178.45 | 0.407744 | 992.3077 | 0.291852 | 3761.538 | 0.2729177
1178.83 | 0.408348 | 992.3077 | 0.291852 | 3761.538 | 0.2729177
1179.18 | 0.408918 | 992.3077 | 0.291852 | 3761.538 | 0.2729177
1179.48 | 0.409378 | 992.3077 | 0.291852 | 3773.077 | 0.2742334
1179.8 | 0.409899 | 992.3077 | 0.291852 | 3773.077 | 0.2742334
1180.05 | 0.410306 | 992.3077 | 0.291852 | 3784.615 | 0.2755661
1180.32 | 0.410737 | 1003.846 | 0.2970668 | 3784.615 | 0.2755661
1180.62 | 0.411219 | 1003.846 | 0.2970668 | 3784.615 | 0.2755661
1180.92 | 0.411714 | 1003.846 | 0.2970668 | 3796.154 | 0.2769164
1181.18 | 0.412166 | 1003.846 | 0.2970668 | 3796.154 | 0.2769164
1181.45 | 0.412608 | 1003.846 | 0.2970668 | 3796.154 | 0.2769164
1181.69 | 0.413008 | 1003.846 | 0.2970668 | 3807.692 | 0.278285
1182.04 | 0.413607 | 1003.846 | 0.2970668 | 3807.692 | 0.278285
1182.29 | 0.414029 | 1003.846 | 0.2970668 | 3819.231 | 0.2796726
1182.54 | 0.414464 | 1003.846 | 0.2970668 | 3819.231 | 0.2796726
1182.77 | 0.414865 | 1003.846 | 0.2970668 | 3819.231 | 0.2796726
1183.05 | 0.415361 | 1015.385 | 0.3025086 | 3830.769 | 0.2810797
1183.32 | 0.415813 | 1015.385 | 0.3025086 | 3830.769 | 0.2810797
1183.55 | 0.416234 | 1015.385 | 0.3025086 | 3842.308 | 0.2825072
1183.8 | 0.416673 | 1015.385 | 0.3025086 | 3842.308 | 0.2825072
1184.02 | 0.417063 | 1015.385 | 0.3025086 | 3842.308 | 0.2825072
1184.24 | 0.417456 | 1015.385 | 0.3025086 | 3853.846 | 0.2839557
1184.52 | 0.417961 | 1015.385 | 0.3025086 | 3853.846 | 0.2839557
1184.79 | 0.418455 | 1015.385 | 0.3025086 | 3853.846 | 0.2839557
1185.04 | 0.418889 | 1015.385 | 0.3025086 | 3865.385 | 0.2854261
1185.27 | 0.419337 | 1015.385 | 0.3025086 | 3865.385 | 0.2854261
1185.54 | 0.419839 | 1026.923 | 0.3082219 | 3876.923 | 0.2869191
1185.79 | 0.420314 | 1026.923 | 0.3082219 | 3876.923 | 0.2869191
1186.02 | 0.420754 | 1026.923 | 0.3082219 | 3876.923 | 0.2869191
1186.29 | 0.421252 | 1026.923 | 0.3082219 | 3888.462 | 0.2884358
1186.51 | 0.421667 | 1026.923 | 0.3082219 | 3888.462 | 0.2884358
1186.72 | 0.422067 | 1026.923 | 0.3082219 | 3900 | 0.2899769
1186.99 | 0.422594 | 1026.923 | 0.3082219 | 3900 | 0.2899769
1187.21 | 0.423017 | 1026.923 | 0.3082219 | 3900 | 0.2899769
1187.41 | 0.423411 | 1026.923 | 0.3082219 | 3911.538 | 0.2915436
1187.66 | 0.423901 | 1026.923 | 0.3082219 | 3911.538 | 0.2915436
1187.89 | 0.424369 | 1038.462 | 0.3142343 | 3911.538 | 0.2915436
1188.14 | 0.424876 | 1038.462 | 0.3142343 | 3923.077 | 0.2931368
1188.38 | 0.425342 | 1038.462 | 0.3142343 | 3923.077 | 0.2931368
1188.61 | 0.425814 | 1038.462 | 0.3142343 | 3934.615 | 0.2947578
1188.86 | 0.426331 | 1038.462 | 0.3142343 | 3934.615 | 0.2947578
1189.08 | 0.426773 | 1038.462 | 0.3142343 | 3934.615 | 0.2947578
1189.31 | 0.427281 | 1038.462 | 0.3142343 | 3946.154 | 0.2964076
1189.53 | 0.427726 | 1038.462 | 0.3142343 | 3946.154 | 0.2964076
1189.71 | 0.428116 | 1038.462 | 0.3142343 | 3957.692 | 0.2980876
1189.94 | 0.428611 | 1038.462 | 0.3142343 | 3957.692 | 0.2980876
1190.16 | 0.42907 | 1050 | 0.3205908 | 3957.692 | 0.2980876
1190.43 | 0.429654 | 1050 | 0.3205908 | 3969.231 | 0.2997991
1190.63 | 0.430096 | 1050 | 0.3205908 | 3969.231 | 0.2997991
1190.86 | 0.430614 | 1050 | 0.3205908 | 3969.231 | 0.2997991
1191.1 | 0.431126 | 1050 | 0.3205908 | 3980.769 | 0.3015436
1191.31 | 0.431609 | 1050 | 0.3205908 | 3980.769 | 0.3015436
1191.51 | 0.432066 | 1050 | 0.3205908 | 3992.308 | 0.3033227
1191.73 | 0.432548 | 1050 | 0.3205908 | 3992.308 | 0.3033227
1191.98 | 0.433136 | 1050 | 0.3205908 | 3992.308 | 0.3033227
1192.18 | 0.433605 | 1061.538 | 0.327347 | 4003.846 | 0.305138
1192.4 | 0.434099 | 1061.538 | 0.327347 | 4003.846 | 0.305138
1192.56 | 0.434498 | 1061.538 | 0.327347 | 4015.385 | 0.3069912
1192.75 | 0.434932 | 1061.538 | 0.327347 | 4015.385 | 0.3069912
1192.96 | 0.435452 | 1061.538 | 0.327347 | 4015.385 | 0.3069912
1193.13 | 0.435849 | 1061.538 | 0.327347 | 4026.923 | 0.3088844
1193.36 | 0.436418 | 1061.538 | 0.327347 | 4026.923 | 0.3088844
1193.53 | 0.436818 | 1061.538 | 0.327347 | 4026.923 | 0.3088844
1193.7 | 0.437227 | 1061.538 | 0.327347 | 4038.462 | 0.3108196
1193.88 | 0.437693 | 1061.538 | 0.327347 | 4038.462 | 0.3108196
1194.06 | 0.438152 | 1073.077 | 0.3345723 | 4050 | 0.312799
1194.25 | 0.438619 | 1073.077 | 0.3345723 | 4050 | 0.312799
1194.45 | 0.439124 | 1073.077 | 0.3345723 | 4050 | 0.312799
1194.62 | 0.439551 | 1073.077 | 0.3345723 | 4061.538 | 0.3148251
1194.78 | 0.43998 | 1073.077 | 0.3345723 | 4061.538 | 0.3148251
1194.93 | 0.440371 | 1073.077 | 0.3345723 | 4073.077 | 0.3169005
1195.1 | 0.440805 | 1073.077 | 0.3345723 | 4073.077 | 0.3169005
1195.25 | 0.4412 | 1073.077 | 0.3345723 | 4073.077 | 0.3169005
1195.4 | 0.441603 | 1073.077 | 0.3345723 | 4084.615 | 0.319028
1195.57 | 0.442049 | 1073.077 | 0.3345723 | 4084.615 | 0.319028
1195.75 | 0.442552 | 1084.615 | 0.3423527 | 4084.615 | 0.319028
1195.92 | 0.443003 | 1084.615 | 0.3423527 | 4096.154 | 0.3212107
1196.07 | 0.443403 | 1084.615 | 0.3423527 | 4096.154 | 0.3212107
1196.22 | 0.443822 | 1084.615 | 0.3423527 | 4107.692 | 0.3234525
1196.4 | 0.444323 | 1084.615 | 0.3423527 | 4107.692 | 0.3234525
1196.55 | 0.44476 | 1084.615 | 0.3423527 | 4107.692 | 0.3234525
1196.72 | 0.445235 | 1084.615 | 0.3423527 | 4119.231 | 0.3257568
1196.87 | 0.445661 | 1084.615 | 0.3423527 | 4119.231 | 0.3257568
1197.05 | 0.446192 | 1084.615 | 0.3423527 | 4130.769 | 0.3281277
1197.22 | 0.446684 | 1084.615 | 0.3423527 | 4130.769 | 0.3281277
1197.39 | 0.44718 | 1096.154 | 0.3507917 | 4130.769 | 0.3281277
1197.55 | 0.447671 | 1096.154 | 0.3507917 | 4142.308 | 0.3305697
1197.7 | 0.448118 | 1096.154 | 0.3507917 | 4142.308 | 0.3305697
1197.85 | 0.448573 | 1096.154 | 0.3507917 | 4142.308 | 0.3305697
1198.02 | 0.449088 | 1096.154 | 0.3507917 | 4153.846 | 0.333088
1198.19 | 0.449597 | 1096.154 | 0.3507917 | 4153.846 | 0.333088
1198.35 | 0.450123 | 1096.154 | 0.3507917 | 4165.385 | 0.3356881
1198.54 | 0.450702 | 1096.154 | 0.3507917 | 4165.385 | 0.3356881
1198.69 | 0.451172 | 1096.154 | 0.3507917 | 4165.385 | 0.3356881
1198.85 | 0.45171 | 1096.154 | 0.3507917 | 4176.923 | 0.3383762
1199 | 0.452192 | 1107.692 | 0.3600045 | 4176.923 | 0.3383762
1199.17 | 0.452742 | 1107.692 | 0.3600045 | 4188.462 | 0.3411593
1199.32 | 0.453241 | 1107.692 | 0.3600045 | 4188.462 | 0.3411593
1199.47 | 0.453738 | 1107.692 | 0.3600045 | 4188.462 | 0.3411593
1199.64 | 0.454312 | 1107.692 | 0.3600045 | 4200 | 0.3440453
1199.79 | 0.454826 | 1107.692 | 0.3600045 | 4200 | 0.3440453
1199.95 | 0.455401 | 1107.692 | 0.3600045 | 4200 | 0.3440453
1200.12 | 0.456001 | 1107.692 | 0.3600045 | 4211.538 | 0.347043
1200.27 | 0.456526 | 1107.692 | 0.3600045 | 4211.538 | 0.347043
1200.44 | 0.457132 | 1119.231 | 0.3704188 | 4223.077 | 0.3501624
1200.59 | 0.457677 | 1119.231 | 0.3704188 | 4223.077 | 0.3501624
1200.76 | 0.458278 | 1119.231 | 0.3704188 | 4223.077 | 0.3501624
1200.91 | 0.458834 | 1119.231 | 0.3704188 | 4234.615 | 0.353415
1201.06 | 0.459397 | 1119.231 | 0.3704188 | 4234.615 | 0.353415
1201.22 | 0.460021 | 1119.231 | 0.3704188 | 4246.154 | 0.3568136
1201.37 | 0.460616 | 1119.231 | 0.3704188 | 4246.154 | 0.3568136
1201.54 | 0.461274 | 1119.231 | 0.3704188 | 4246.154 | 0.3568136
1201.69 | 0.461861 | 1119.231 | 0.3704188 | 4257.692 | 0.3603758
1201.84 | 0.462465 | 1119.231 | 0.3704188 | 4257.692 | 0.3603758
1202.01 | 0.463147 | 1130.769 | 0.3822588 | 4257.692 | 0.3603758
1202.16 | 0.463766 | 1130.769 | 0.3822588 | 4269.231 | 0.3641184
1202.32 | 0.464466 | 1130.769 | 0.3822588 | 4269.231 | 0.3641184
1202.47 | 0.465122 | 1130.769 | 0.3822588 | 4280.769 | 0.3680627
1202.62 | 0.465775 | 1130.769 | 0.3822588 | 4280.769 | 0.3680627
1202.79 | 0.466516 | 1130.769 | 0.3822588 | 4280.769 | 0.3680627
1202.94 | 0.467189 | 1130.769 | 0.3822588 | 4292.308 | 0.3722342
1203.11 | 0.46794 | 1130.769 | 0.3822588 | 4292.308 | 0.3722342
1203.26 | 0.468641 | 1130.769 | 0.3822588 | 4303.846 | 0.3766633
1203.41 | 0.469363 | 1130.769 | 0.3822588 | 4303.846 | 0.3766633
1203.57 | 0.470164 | 1142.308 | 0.3959364 | 4303.846 | 0.3766633
1203.73 | 0.470891 | 1142.308 | 0.3959364 | 4315.385 | 0.3813873
1203.89 | 0.471724 | 1142.308 | 0.3959364 | 4315.385 | 0.3813873
1204.04 | 0.472496 | 1142.308 | 0.3959364 | 4315.385 | 0.3813873
1204.19 | 0.473278 | 1142.308 | 0.3959364 | 4326.923 | 0.3864509
1204.36 | 0.47415 | 1142.308 | 0.3959364 | 4326.923 | 0.3864509
1204.51 | 0.474987 | 1142.308 | 0.3959364 | 4338.462 | 0.3919081
1204.68 | 0.475907 | 1142.308 | 0.3959364 | 4338.462 | 0.3919081
1204.83 | 0.476759 | 1142.308 | 0.3959364 | 4338.462 | 0.3919081
1204.98 | 0.477637 | 1142.308 | 0.3959364 | 4350 | 0.3978515
1205.14 | 0.47864 | 1153.846 | 0.4129342 | 4350 | 0.3978515
1205.29 | 0.479566 | 1153.846 | 0.4129342 | 4361.538 | 0.4043715
1205.46 | 0.480637 | 1153.846 | 0.4129342 | 4361.538 | 0.4043715
1205.61 | 0.481626 | 1153.846 | 0.4129342 | 4361.538 | 0.4043715
1205.76 | 0.482628 | 1153.846 | 0.4129342 | 4373.077 | 0.4116021
1205.93 | 0.483795 | 1153.846 | 0.4129342 | 4373.077 | 0.4116021
1206.08 | 0.484889 | 1153.846 | 0.4129342 | 4373.077 | 0.4116021
1206.24 | 0.486156 | 1153.846 | 0.4129342 | 4384.615 | 0.4197203
1206.38 | 0.487191 | 1153.846 | 0.4129342 | 4384.615 | 0.4197203
1206.53 | 0.48842 | 1153.846 | 0.4129342 | 4396.154 | 0.4289346
1206.69 | 0.489851 | 1165.385 | 0.4344529 | 4396.154 | 0.4289346
1206.84 | 0.491222 | 1165.385 | 0.4344529 | 4396.154 | 0.4289346
1207.01 | 0.492829 | 1165.385 | 0.4344529 | 4407.692 | 0.4399023
1207.16 | 0.494372 | 1165.385 | 0.4344529 | 4407.692 | 0.4399023
1207.31 | 0.496078 | 1165.385 | 0.4344529 | 4419.231 | 0.453161
1207.48 | 0.498154 | 1165.385 | 0.4344529 | 4419.231 | 0.453161
1207.63 | 0.500291 | 1165.385 | 0.4344529 | 4419.231 | 0.453161
1207.8 | 0.503168 | 1165.385 | 0.4344529 | 4430.769 | 0.4706326
1208.1 | 0.518036 | 1165.385 | 0.4344529 | 4430.769 | 0.4706326
0 | 0 | 0 | 0 | 0 | 0
2.84 | 0.000168 | 0 | 0 | 0 | 0
4.77 | 0.000699 | 0 | 0 | 11.53846 | 0.0008239465
6.41 | 0.001167 | 0 | 0 | 11.53846 | 0.0008239465
8.51 | 0.001732 | 0 | 0 | 23.07692 | 0.001640638
10.51 | 0.002236 | 11.53846 | 0.002188241 | 34.61538 | 0.00245026
12.86 | 0.002793 | 11.53846 | 0.002188241 | 34.61538 | 0.00245026
15.65 | 0.003373 | 11.53846 | 0.002188241 | 46.15385 | 0.003252985
18.52 | 0.003951 | 11.53846 | 0.002188241 | 46.15385 | 0.003252985
21.61 | 0.004546 | 23.07692 | 0.004338487 | 57.69231 | 0.004048978
24.86 | 0.005145 | 23.07692 | 0.004338487 | 69.23077 | 0.004838393
28.3 | 0.005748 | 23.07692 | 0.004338487 | 69.23077 | 0.004838393
31.75 | 0.006363 | 23.07692 | 0.004338487 | 80.76923 | 0.005621378
34.29 | 0.006815 | 34.61538 | 0.006452587 | 80.76923 | 0.005621378
37.12 | 0.007291 | 34.61538 | 0.006452587 | 92.30769 | 0.006398074
40.18 | 0.007826 | 34.61538 | 0.006452587 | 103.8462 | 0.007168617
43.78 | 0.008456 | 34.61538 | 0.006452587 | 103.8462 | 0.007168617
46.47 | 0.008904 | 46.15385 | 0.008532221 | 115.3846 | 0.007933137
49.92 | 0.009475 | 46.15385 | 0.008532221 | 115.3846 | 0.007933137
52.99 | 0.00998 | 46.15385 | 0.008532221 | 126.9231 | 0.00869176
55.67 | 0.01039 | 46.15385 | 0.008532221 | 138.4615 | 0.009444605
58.64 | 0.010885 | 57.69231 | 0.01057893 | 138.4615 | 0.009444605
61.6 | 0.011364 | 57.69231 | 0.01057893 | 150 | 0.01019179
64.38 | 0.011825 | 57.69231 | 0.01057893 | 161.5385 | 0.01093343
67.89 | 0.012398 | 57.69231 | 0.01057893 | 161.5385 | 0.01093343
70.94 | 0.01289 | 69.23077 | 0.01259415 | 173.0769 | 0.01166963
73.91 | 0.013377 | 69.23077 | 0.01259415 | 173.0769 | 0.01166963
77.21 | 0.013901 | 69.23077 | 0.01259415 | 184.6154 | 0.01240049
80.53 | 0.014426 | 69.23077 | 0.01259415 | 196.1538 | 0.01312612
83.54 | 0.014906 | 80.76923 | 0.01457921 | 196.1538 | 0.01312612
86.06 | 0.015306 | 80.76923 | 0.01457921 | 207.6923 | 0.01384662
89.53 | 0.015838 | 80.76923 | 0.01457921 | 207.6923 | 0.01384662
92.91 | 0.01637 | 80.76923 | 0.01457921 | 219.2308 | 0.01456209
96.83 | 0.016968 | 92.30769 | 0.01653534 | 230.7692 | 0.0152726
100.51 | 0.017534 | 92.30769 | 0.01653534 | 230.7692 | 0.0152726
103.91 | 0.018057 | 92.30769 | 0.01653534 | 242.3077 | 0.01597827
106.66 | 0.018474 | 92.30769 | 0.01653534 | 242.3077 | 0.01597827
110.02 | 0.018983 | 92.30769 | 0.01653534 | 253.8462 | 0.01667917
113.22 | 0.01947 | 103.8462 | 0.0184637 | 265.3846 | 0.01737539
117.37 | 0.020091 | 103.8462 | 0.0184637 | 265.3846 | 0.01737539
120.04 | 0.020499 | 103.8462 | 0.0184637 | 276.9231 | 0.01806701
123.63 | 0.021026 | 103.8462 | 0.0184637 | 288.4615 | 0.01875411
127.25 | 0.021558 | 115.3846 | 0.02036538 | 288.4615 | 0.01875411
131.14 | 0.022124 | 115.3846 | 0.02036538 | 300 | 0.01943678
134.56 | 0.022611 | 115.3846 | 0.02036538 | 300 | 0.01943678
138.33 | 0.023158 | 115.3846 | 0.02036538 | 311.5385 | 0.02011508
141.82 | 0.023653 | 126.9231 | 0.02224141 | 323.0769 | 0.0207891
145.62 | 0.024197 | 126.9231 | 0.02224141 | 323.0769 | 0.0207891
148.46 | 0.024604 | 126.9231 | 0.02224141 | 334.6154 | 0.0214589
152.41 | 0.025152 | 126.9231 | 0.02224141 | 334.6154 | 0.0214589
155.8 | 0.025641 | 138.4615 | 0.02409275 | 346.1538 | 0.02212456
159.15 | 0.026112 | 138.4615 | 0.02409275 | 357.6923 | 0.02278614
161.95 | 0.026502 | 138.4615 | 0.02409275 | 357.6923 | 0.02278614
165.51 | 0.026994 | 138.4615 | 0.02409275 | 369.2308 | 0.02344371
169.71 | 0.027578 | 150 | 0.02592031 | 369.2308 | 0.02344371
173.18 | 0.028052 | 150 | 0.02592031 | 380.7692 | 0.02409734
176.82 | 0.028556 | 150 | 0.02592031 | 392.3077 | 0.0247471
179.79 | 0.028958 | 150 | 0.02592031 | 392.3077 | 0.0247471
183.44 | 0.029445 | 161.5385 | 0.02772495 | 403.8462 | 0.02539304
186.65 | 0.029883 | 161.5385 | 0.02772495 | 415.3846 | 0.02603522
190.55 | 0.030421 | 161.5385 | 0.02772495 | 415.3846 | 0.02603522
193.92 | 0.030856 | 161.5385 | 0.02772495 | 426.9231 | 0.02667371
196.94 | 0.031262 | 173.0769 | 0.0295075 | 426.9231 | 0.02667371
200.21 | 0.031688 | 173.0769 | 0.0295075 | 438.4615 | 0.02730856
203.95 | 0.032179 | 173.0769 | 0.0295075 | 450 | 0.02793983
207.65 | 0.032667 | 173.0769 | 0.0295075 | 450 | 0.02793983
211.55 | 0.033181 | 184.6154 | 0.03126871 | 461.5385 | 0.02856758
214.71 | 0.033595 | 184.6154 | 0.03126871 | 461.5385 | 0.02856758
217.96 | 0.034011 | 184.6154 | 0.03126871 | 473.0769 | 0.02919186
221.18 | 0.034416 | 184.6154 | 0.03126871 | 484.6154 | 0.02981272
225.12 | 0.034927 | 196.1538 | 0.03300934 | 484.6154 | 0.02981272
229.31 | 0.035451 | 196.1538 | 0.03300934 | 496.1538 | 0.03043022
232.71 | 0.035887 | 196.1538 | 0.03300934 | 496.1538 | 0.03043022
236.61 | 0.036392 | 196.1538 | 0.03300934 | 507.6923 | 0.03104441
239.73 | 0.036787 | 196.1538 | 0.03300934 | 519.2308 | 0.03165533
243.19 | 0.037228 | 207.6923 | 0.03473008 | 519.2308 | 0.03165533
247.33 | 0.037746 | 207.6923 | 0.03473008 | 530.7692 | 0.03226304
250.46 | 0.038134 | 207.6923 | 0.03473008 | 542.3077 | 0.03286758
255.08 | 0.0387 | 207.6923 | 0.03473008 | 542.3077 | 0.03286758
258.49 | 0.039118 | 219.2308 | 0.0364316 | 553.8462 | 0.033469
261.81 | 0.039531 | 219.2308 | 0.0364316 | 553.8462 | 0.033469
265.21 | 0.039945 | 219.2308 | 0.0364316 | 565.3846 | 0.03406735
268.76 | 0.040379 | 219.2308 | 0.0364316 | 576.9231 | 0.03466267
272.55 | 0.04084 | 230.7692 | 0.03811453 | 576.9231 | 0.03466267
276.46 | 0.041302 | 230.7692 | 0.03811453 | 588.4615 | 0.035255
279.99 | 0.041736 | 230.7692 | 0.03811453 | 588.4615 | 0.035255
283.51 | 0.042154 | 230.7692 | 0.03811453 | 600 | 0.0358444
287.3 | 0.042608 | 242.3077 | 0.03977948 | 611.5385 | 0.03643089
291.32 | 0.043073 | 242.3077 | 0.03977948 | 611.5385 | 0.03643089
294.47 | 0.043453 | 242.3077 | 0.03977948 | 623.0769 | 0.03701452
298.18 | 0.043897 | 242.3077 | 0.03977948 | 623.0769 | 0.03701452
301.92 | 0.044343 | 253.8462 | 0.04142704 | 634.6154 | 0.03759534
305.59 | 0.044774 | 253.8462 | 0.04142704 | 646.1538 | 0.03817338
308.74 | 0.045132 | 253.8462 | 0.04142704 | 646.1538 | 0.03817338
311.99 | 0.045522 | 253.8462 | 0.04142704 | 657.6923 | 0.03874868
315.95 | 0.045972 | 265.3846 | 0.04305774 | 669.2308 | 0.03932127
318.9 | 0.046331 | 265.3846 | 0.04305774 | 669.2308 | 0.03932127
322.6 | 0.046752 | 265.3846 | 0.04305774 | 680.7692 | 0.03989121
325.56 | 0.047083 | 265.3846 | 0.04305774 | 680.7692 | 0.03989121
329.49 | 0.047543 | 276.9231 | 0.04467214 | 692.3077 | 0.04045852
333.32 | 0.047982 | 276.9231 | 0.04467214 | 703.8462 | 0.04102324
336.6 | 0.048366 | 276.9231 | 0.04467214 | 703.8462 | 0.04102324
340.21 | 0.048766 | 276.9231 | 0.04467214 | 715.3846 | 0.04158541
343.51 | 0.049145 | 288.4615 | 0.04627072 | 715.3846 | 0.04158541
347.28 | 0.049575 | 288.4615 | 0.04627072 | 726.9231 | 0.04214505
351.05 | 0.050001 | 288.4615 | 0.04627072 | 738.4615 | 0.04270221
355.17 | 0.050461 | 288.4615 | 0.04627072 | 738.4615 | 0.04270221
359.08 | 0.050898 | 300 | 0.04785399 | 750 | 0.04325692
362.73 | 0.051313 | 300 | 0.04785399 | 750 | 0.04325692
366.93 | 0.051792 | 300 | 0.04785399 | 761.5385 | 0.04380922
369.99 | 0.05212 | 300 | 0.04785399 | 773.0769 | 0.04435912
373.74 | 0.052552 | 300 | 0.04785399 | 773.0769 | 0.04435912
377.51 | 0.052966 | 311.5385 | 0.04942241 | 784.6154 | 0.04490667
380.92 | 0.053343 | 311.5385 | 0.04942241 | 796.1538 | 0.0454519
384.67 | 0.053759 | 311.5385 | 0.04942241 | 796.1538 | 0.0454519
388.01 | 0.054135 | 311.5385 | 0.04942241 | 807.6923 | 0.04599484
392.04 | 0.054581 | 323.0769 | 0.05097642 | 807.6923 | 0.04599484
395.35 | 0.054942 | 323.0769 | 0.05097642 | 819.2308 | 0.04653552
399.37 | 0.055389 | 323.0769 | 0.05097642 | 830.7692 | 0.04707396
402.82 | 0.055774 | 323.0769 | 0.05097642 | 830.7692 | 0.04707396
406.11 | 0.056127 | 334.6154 | 0.05251647 | 842.3077 | 0.0476102
409.41 | 0.056495 | 334.6154 | 0.05251647 | 842.3077 | 0.0476102
413.23 | 0.056922 | 334.6154 | 0.05251647 | 853.8462 | 0.04814427
417.69 | 0.057395 | 334.6154 | 0.05251647 | 865.3846 | 0.04867619
421.64 | 0.057822 | 346.1538 | 0.05404296 | 865.3846 | 0.04867619
425.16 | 0.058191 | 346.1538 | 0.05404296 | 876.9231 | 0.049206
428.77 | 0.058585 | 346.1538 | 0.05404296 | 876.9231 | 0.049206
432.6 | 0.059002 | 346.1538 | 0.05404296 | 888.4615 | 0.04973371
436.91 | 0.05945 | 357.6923 | 0.0555563 | 900 | 0.05025936
439.89 | 0.059775 | 357.6923 | 0.0555563 | 900 | 0.05025936
443.73 | 0.060182 | 357.6923 | 0.0555563 | 911.5385 | 0.05078297
447.75 | 0.060604 | 357.6923 | 0.0555563 | 923.0769 | 0.05130457
451.29 | 0.060979 | 369.2308 | 0.05705687 | 923.0769 | 0.05130457
454.64 | 0.06133 | 369.2308 | 0.05705687 | 934.6154 | 0.05182419
458.7 | 0.061767 | 369.2308 | 0.05705687 | 934.6154 | 0.05182419
462.48 | 0.062171 | 369.2308 | 0.05705687 | 946.1538 | 0.05234184
466.29 | 0.062569 | 380.7692 | 0.05854504 | 957.6923 | 0.05285756
469.46 | 0.062895 | 380.7692 | 0.05854504 | 957.6923 | 0.05285756
473.18 | 0.063286 | 380.7692 | 0.05854504 | 969.2308 | 0.05337137
476.75 | 0.063678 | 380.7692 | 0.05854504 | 969.2308 | 0.05337137
480.27 | 0.064033 | 392.3077 | 0.06002117 | 980.7692 | 0.05388329
484.27 | 0.064452 | 392.3077 | 0.06002117 | 992.3077 | 0.05439335
488.18 | 0.064879 | 392.3077 | 0.06002117 | 992.3077 | 0.05439335
492.4 | 0.065323 | 392.3077 | 0.06002117 | 1003.846 | 0.05490157
495.72 | 0.065653 | 392.3077 | 0.06002117 | 1003.846 | 0.05490157
499.01 | 0.065998 | 403.8462 | 0.0614856 | 1015.385 | 0.05540797
502.16 | 0.066322 | 403.8462 | 0.0614856 | 1026.923 | 0.05591258
506.38 | 0.066772 | 403.8462 | 0.0614856 | 1026.923 | 0.05591258
510.15 | 0.067164 | 403.8462 | 0.0614856 | 1038.462 | 0.05641542
514.02 | 0.067559 | 415.3846 | 0.06293867 | 1050 | 0.0569165
517.68 | 0.067938 | 415.3846 | 0.06293867 | 1050 | 0.0569165
522.15 | 0.068399 | 415.3846 | 0.06293867 | 1061.538 | 0.05741586
525.97 | 0.068789 | 415.3846 | 0.06293867 | 1061.538 | 0.05741586
530.64 | 0.069261 | 426.9231 | 0.06438071 | 1073.077 | 0.05791351
533.86 | 0.069595 | 426.9231 | 0.06438071 | 1084.615 | 0.05840948
537.21 | 0.069934 | 426.9231 | 0.06438071 | 1084.615 | 0.05840948
540.35 | 0.070254 | 426.9231 | 0.06438071 | 1096.154 | 0.05890378
544.19 | 0.07065 | 438.4615 | 0.06581201 | 1096.154 | 0.05890378
548.32 | 0.07106 | 438.4615 | 0.06581201 | 1107.692 | 0.05939643
552.24 | 0.071462 | 438.4615 | 0.06581201 | 1119.231 | 0.05988746
555.7 | 0.071811 | 438.4615 | 0.06581201 | 1119.231 | 0.05988746
560.37 | 0.072285 | 450 | 0.06723289 | 1130.769 | 0.06037688
563.52 | 0.07259 | 450 | 0.06723289 | 1130.769 | 0.06037688
567.66 | 0.073015 | 450 | 0.06723289 | 1142.308 | 0.06086472
570.68 | 0.073315 | 450 | 0.06723289 | 1153.846 | 0.061351
574.58 | 0.073701 | 461.5385 | 0.06864363 | 1153.846 | 0.061351
578.22 | 0.074078 | 461.5385 | 0.06864363 | 1165.385 | 0.06183572
582.39 | 0.074504 | 461.5385 | 0.06864363 | 1176.923 | 0.06231892
586.11 | 0.074868 | 461.5385 | 0.06864363 | 1176.923 | 0.06231892
590.32 | 0.075285 | 473.0769 | 0.07004452 | 1188.462 | 0.06280061
594.99 | 0.075757 | 473.0769 | 0.07004452 | 1188.462 | 0.06280061
598.29 | 0.076078 | 473.0769 | 0.07004452 | 1200 | 0.0632808
602.8 | 0.076528 | 473.0769 | 0.07004452 | 1211.538 | 0.06375953
606.02 | 0.076845 | 484.6154 | 0.07143583 | 1211.538 | 0.06375953
610.32 | 0.077273 | 484.6154 | 0.07143583 | 1223.077 | 0.06423679
613.58 | 0.077589 | 484.6154 | 0.07143583 | 1223.077 | 0.06423679
617.63 | 0.077996 | 484.6154 | 0.07143583 | 1234.615 | 0.06471262
621.77 | 0.078391 | 496.1538 | 0.07281782 | 1246.154 | 0.06518703
625.72 | 0.078778 | 496.1538 | 0.07281782 | 1246.154 | 0.06518703
629.31 | 0.079138 | 496.1538 | 0.07281782 | 1257.692 | 0.06566003
633.18 | 0.079513 | 496.1538 | 0.07281782 | 1257.692 | 0.06566003
636.77 | 0.079871 | 496.1538 | 0.07281782 | 1269.231 | 0.06613165
640.82 | 0.080276 | 507.6923 | 0.07419071 | 1280.769 | 0.06660189
644.11 | 0.080593 | 507.6923 | 0.07419071 | 1280.769 | 0.06660189
647.66 | 0.080945 | 507.6923 | 0.07419071 | 1292.308 | 0.06707079
651.38 | 0.081303 | 507.6923 | 0.07419071 | 1303.846 | 0.06753834
654.94 | 0.081668 | 519.2308 | 0.0755548 | 1303.846 | 0.06753834
658.71 | 0.082038 | 519.2308 | 0.0755548 | 1315.385 | 0.06800457
663.21 | 0.08248 | 519.2308 | 0.0755548 | 1315.385 | 0.06800457
666.7 | 0.082817 | 519.2308 | 0.0755548 | 1326.923 | 0.0684695
671.55 | 0.083293 | 530.7692 | 0.07691033 | 1338.462 | 0.06893313
676.22 | 0.083739 | 530.7692 | 0.07691033 | 1338.462 | 0.06893313
680.9 | 0.084189 | 530.7692 | 0.07691033 | 1350 | 0.06939549
685.73 | 0.084662 | 530.7692 | 0.07691033 | 1350 | 0.06939549
689.71 | 0.085036 | 542.3077 | 0.07825753 | 1361.538 | 0.06985659
693.43 | 0.085399 | 542.3077 | 0.07825753 | 1373.077 | 0.07031645
696.45 | 0.085697 | 542.3077 | 0.07825753 | 1373.077 | 0.07031645
701.27 | 0.086157 | 542.3077 | 0.07825753 | 1384.615 | 0.07077507
705.24 | 0.086557 | 553.8462 | 0.07959664 | 1384.615 | 0.07077507
709.44 | 0.086961 | 553.8462 | 0.07959664 | 1396.154 | 0.07123248
713.33 | 0.087332 | 553.8462 | 0.07959664 | 1407.692 | 0.07168869
717.45 | 0.087737 | 553.8462 | 0.07959664 | 1407.692 | 0.07168869
721.17 | 0.088089 | 565.3846 | 0.08092788 | 1419.231 | 0.07214371
725.06 | 0.088456 | 565.3846 | 0.08092788 | 1430.769 | 0.07259756
729.01 | 0.088837 | 565.3846 | 0.08092788 | 1430.769 | 0.07259756
733.32 | 0.089243 | 565.3846 | 0.08092788 | 1442.308 | 0.07305026
736.82 | 0.089574 | 576.9231 | 0.08225146 | 1442.308 | 0.07305026
740.53 | 0.089924 | 576.9231 | 0.08225146 | 1453.846 | 0.0735018
744.93 | 0.090337 | 576.9231 | 0.08225146 | 1465.385 | 0.07395222
748.85 | 0.090713 | 576.9231 | 0.08225146 | 1465.385 | 0.07395222
752.49 | 0.091057 | 588.4615 | 0.0835676 | 1476.923 | 0.07440152
756.39 | 0.09143 | 588.4615 | 0.0835676 | 1476.923 | 0.07440152
760.05 | 0.091778 | 588.4615 | 0.0835676 | 1488.462 | 0.07484971
765.02 | 0.092257 | 588.4615 | 0.0835676 | 1500 | 0.07529682
768.75 | 0.092597 | 600 | 0.08487649 | 1500 | 0.07529682
773.31 | 0.093026 | 600 | 0.08487649 | 1511.538 | 0.07574284
776.91 | 0.093365 | 600 | 0.08487649 | 1511.538 | 0.07574284
780.98 | 0.093736 | 600 | 0.08487649 | 1523.077 | 0.07618781
783.67 | 0.094003 | 600 | 0.08487649 | 1534.615 | 0.07663172
787.77 | 0.094388 | 611.5385 | 0.08617835 | 1534.615 | 0.07663172
790.99 | 0.094698 | 611.5385 | 0.08617835 | 1546.154 | 0.07707459
795 | 0.095056 | 611.5385 | 0.08617835 | 1557.692 | 0.07751643
799.4 | 0.095469 | 611.5385 | 0.08617835 | 1557.692 | 0.07751643
804.71 | 0.095967 | 623.0769 | 0.08747336 | 1569.231 | 0.07795726
809.1 | 0.096378 | 623.0769 | 0.08747336 | 1569.231 | 0.07795726
812.63 | 0.096695 | 623.0769 | 0.08747336 | 1580.769 | 0.07839709
816.69 | 0.09708 | 623.0769 | 0.08747336 | 1592.308 | 0.07883592
820.73 | 0.097458 | 634.6154 | 0.08876171 | 1592.308 | 0.07883592
825.11 | 0.097879 | 634.6154 | 0.08876171 | 1603.846 | 0.07927378
828.62 | 0.098203 | 634.6154 | 0.08876171 | 1603.846 | 0.07927378
832.69 | 0.098569 | 634.6154 | 0.08876171 | 1615.385 | 0.07971067
836.07 | 0.098908 | 646.1538 | 0.09004359 | 1626.923 | 0.08014661
840.16 | 0.099276 | 646.1538 | 0.09004359 | 1626.923 | 0.08014661
842.93 | 0.099528 | 646.1538 | 0.09004359 | 1638.462 | 0.0805816
846.99 | 0.099915 | 646.1538 | 0.09004359 | 1638.462 | 0.0805816
850.02 | 0.100189 | 657.6923 | 0.09131919 | 1650 | 0.08101567
854.08 | 0.100565 | 657.6923 | 0.09131919 | 1661.538 | 0.08144881
857.46 | 0.10087 | 657.6923 | 0.09131919 | 1661.538 | 0.08144881
861.7 | 0.101258 | 657.6923 | 0.09131919 | 1673.077 | 0.08188104
865.51 | 0.10162 | 669.2308 | 0.09258867 | 1684.615 | 0.08231238
869.89 | 0.102039 | 669.2308 | 0.09258867 | 1684.615 | 0.08231238
874.11 | 0.10241 | 669.2308 | 0.09258867 | 1696.154 | 0.08274283
878.4 | 0.102806 | 669.2308 | 0.09258867 | 1696.154 | 0.08274283
881.89 | 0.103127 | 680.7692 | 0.09385221 | 1707.692 | 0.0831724
886.09 | 0.103522 | 680.7692 | 0.09385221 | 1719.231 | 0.08360111
889.3 | 0.103819 | 680.7692 | 0.09385221 | 1719.231 | 0.08360111
893.69 | 0.104232 | 680.7692 | 0.09385221 | 1730.769 | 0.08402896
898.09 | 0.10463 | 692.3077 | 0.09510999 | 1730.769 | 0.08402896
901.84 | 0.104983 | 692.3077 | 0.09510999 | 1742.308 | 0.08445597
905.45 | 0.105325 | 692.3077 | 0.09510999 | 1753.846 | 0.08488215
909.35 | 0.105677 | 692.3077 | 0.09510999 | 1753.846 | 0.08488215
913.37 | 0.106053 | 692.3077 | 0.09510999 | 1765.385 | 0.0853075
917.36 | 0.106411 | 703.8462 | 0.09636215 | 1765.385 | 0.0853075
922.32 | 0.10687 | 703.8462 | 0.09636215 | 1776.923 | 0.08573205
926.17 | 0.107232 | 703.8462 | 0.09636215 | 1788.462 | 0.08615578
930.21 | 0.107598 | 703.8462 | 0.09636215 | 1788.462 | 0.08615578
934.09 | 0.107941 | 715.3846 | 0.09760888 | 1800 | 0.08657873
938.2 | 0.108327 | 715.3846 | 0.09760888 | 1811.538 | 0.0870009
941.62 | 0.10864 | 715.3846 | 0.09760888 | 1811.538 | 0.0870009
945.84 | 0.10903 | 715.3846 | 0.09760888 | 1823.077 | 0.08742229
949.14 | 0.109324 | 726.9231 | 0.09885032 | 1823.077 | 0.08742229
953.88 | 0.109766 | 726.9231 | 0.09885032 | 1834.615 | 0.08784292
957.15 | 0.110069 | 726.9231 | 0.09885032 | 1846.154 | 0.0882628
961.66 | 0.110477 | 726.9231 | 0.09885032 | 1846.154 | 0.0882628
965.19 | 0.110804 | 738.4615 | 0.1000866 | 1857.692 | 0.08868193
969.06 | 0.111152 | 738.4615 | 0.1000866 | 1857.692 | 0.08868193
972.65 | 0.111472 | 738.4615 | 0.1000866 | 1869.231 | 0.08910034
977.19 | 0.111882 | 738.4615 | 0.1000866 | 1880.769 | 0.08951802
981.58 | 0.112278 | 750 | 0.101318 | 1880.769 | 0.08951802
986.1 | 0.112693 | 750 | 0.101318 | 1892.308 | 0.08993498
989.67 | 0.113022 | 750 | 0.101318 | 1892.308 | 0.08993498
993.76 | 0.113401 | 750 | 0.101318 | 1903.846 | 0.09035124
996.99 | 0.113681 | 761.5385 | 0.1025445 | 1915.385 | 0.0907668
1000.86 | 0.114032 | 761.5385 | 0.1025445 | 1915.385 | 0.0907668
1004.05 | 0.11433 | 761.5385 | 0.1025445 | 1926.923 | 0.09118168
1008.87 | 0.114756 | 761.5385 | 0.1025445 | 1938.462 | 0.09159588
1012.69 | 0.115113 | 773.0769 | 0.1037663 | 1938.462 | 0.09159588
1016.51 | 0.115459 | 773.0769 | 0.1037663 | 1950 | 0.09200941
1020.72 | 0.115844 | 773.0769 | 0.1037663 | 1950 | 0.09200941
1024.46 | 0.116164 | 773.0769 | 0.1037663 | 1961.538 | 0.09242228
1028.51 | 0.116541 | 784.6154 | 0.1049836 | 1973.077 | 0.0928345
1032.23 | 0.116875 | 784.6154 | 0.1049836 | 1973.077 | 0.0928345
1036.65 | 0.117278 | 784.6154 | 0.1049836 | 1984.615 | 0.09324608
1040.16 | 0.1176 | 784.6154 | 0.1049836 | 1984.615 | 0.09324608
1043.76 | 0.117936 | 796.1538 | 0.1061965 | 1996.154 | 0.09365703
1047.31 | 0.118255 | 796.1538 | 0.1061965 | 2007.692 | 0.09406736
1051.6 | 0.11864 | 796.1538 | 0.1061965 | 2007.692 | 0.09406736
1054.62 | 0.118923 | 796.1538 | 0.1061965 | 2019.231 | 0.09447706
1057.94 | 0.119221 | 796.1538 | 0.1061965 | 2019.231 | 0.09447706
1060.91 | 0.119488 | 807.6923 | 0.1074051 | 2030.769 | 0.09488616
1064.3 | 0.119794 | 807.6923 | 0.1074051 | 2042.308 | 0.09529467
1067.84 | 0.120127 | 807.6923 | 0.1074051 | 2042.308 | 0.09529467
1071.86 | 0.120481 | 807.6923 | 0.1074051 | 2053.846 | 0.09570258
1075.69 | 0.120825 | 819.2308 | 0.1086096 | 2065.385 | 0.09610991
1080.55 | 0.121273 | 819.2308 | 0.1086096 | 2065.385 | 0.09610991
1084.6 | 0.121646 | 819.2308 | 0.1086096 | 2076.923 | 0.09651667
1088.57 | 0.121999 | 819.2308 | 0.1086096 | 2076.923 | 0.09651667
1091.93 | 0.122298 | 830.7692 | 0.1098101 | 2088.462 | 0.09692286
1096 | 0.122675 | 830.7692 | 0.1098101 | 2100 | 0.0973285
1098.65 | 0.122904 | 830.7692 | 0.1098101 | 2100 | 0.0973285
1103.09 | 0.123296 | 830.7692 | 0.1098101 | 2111.538 | 0.09773358
1106.86 | 0.123643 | 842.3077 | 0.1110068 | 2111.538 | 0.09773358
1110.86 | 0.124017 | 842.3077 | 0.1110068 | 2123.077 | 0.09813813
1113.92 | 0.124304 | 842.3077 | 0.1110068 | 2134.615 | 0.09854214
1116.94 | 0.124572 | 842.3077 | 0.1110068 | 2134.615 | 0.09854214
1121.04 | 0.124937 | 853.8462 | 0.1121997 | 2146.154 | 0.09894563
1125.4 | 0.125323 | 853.8462 | 0.1121997 | 2146.154 | 0.09894563
1129.38 | 0.125701 | 853.8462 | 0.1121997 | 2157.692 | 0.0993486
1132.97 | 0.126026 | 853.8462 | 0.1121997 | 2169.231 | 0.09975107
1136.87 | 0.126368 | 865.3846 | 0.113389 | 2169.231 | 0.09975107
1139.98 | 0.126664 | 865.3846 | 0.113389 | 2180.769 | 0.100153
1143.45 | 0.126987 | 865.3846 | 0.113389 | 2192.308 | 0.1005545
1147.39 | 0.127334 | 865.3846 | 0.113389 | 2192.308 | 0.1005545
1151.56 | 0.127714 | 876.9231 | 0.1145749 | 2203.846 | 0.1009555
1155.66 | 0.12809 | 876.9231 | 0.1145749 | 2203.846 | 0.1009555
1159.7 | 0.128451 | 876.9231 | 0.1145749 | 2215.385 | 0.101356
1163.04 | 0.128758 | 876.9231 | 0.1145749 | 2226.923 | 0.101756
1166.92 | 0.129109 | 888.4615 | 0.1157574 | 2226.923 | 0.101756
1170.59 | 0.129441 | 888.4615 | 0.1157574 | 2238.462 | 0.1021556
1173.98 | 0.12973 | 888.4615 | 0.1157574 | 2238.462 | 0.1021556
1177.98 | 0.130104 | 888.4615 | 0.1157574 | 2250 | 0.1025547
1181.2 | 0.130404 | 900 | 0.1169366 | 2261.538 | 0.1029534
1184.51 | 0.130688 | 900 | 0.1169366 | 2261.538 | 0.1029534
1187.93 | 0.131005 | 900 | 0.1169366 | 2273.077 | 0.1033516
1191.37 | 0.131324 | 900 | 0.1169366 | 2273.077 | 0.1033516
1195 | 0.131648 | 900 | 0.1169366 | 2284.615 | 0.1037494
1198.52 | 0.131962 | 911.5385 | 0.1181128 | 2296.154 | 0.1041468
1201.73 | 0.13226 | 911.5385 | 0.1181128 | 2296.154 | 0.1041468
1204.86 | 0.132562 | 911.5385 | 0.1181128 | 2307.692 | 0.1045437
1209.38 | 0.132965 | 911.5385 | 0.1181128 | 2319.231 | 0.1049403
1212.24 | 0.13323 | 923.0769 | 0.1192859 | 2319.231 | 0.1049403
1216.76 | 0.133649 | 923.0769 | 0.1192859 | 2330.769 | 0.1053364
1220.15 | 0.133958 | 923.0769 | 0.1192859 | 2330.769 | 0.1053364
1223.72 | 0.134277 | 923.0769 | 0.1192859 | 2342.308 | 0.1057322
1228.39 | 0.134712 | 934.6154 | 0.1204562 | 2353.846 | 0.1061275
1232.31 | 0.13507 | 934.6154 | 0.1204562 | 2353.846 | 0.1061275
1236.1 | 0.135419 | 934.6154 | 0.1204562 | 2365.385 | 0.1065225
1239.87 | 0.135759 | 934.6154 | 0.1204562 | 2365.385 | 0.1065225
1243.9 | 0.136126 | 946.1538 | 0.1216238 | 2376.923 | 0.1069171
1247.54 | 0.136453 | 946.1538 | 0.1216238 | 2388.462 | 0.1073113
1251.51 | 0.136819 | 946.1538 | 0.1216238 | 2388.462 | 0.1073113
1255.27 | 0.137151 | 946.1538 | 0.1216238 | 2400 | 0.1077052
1259.12 | 0.137505 | 957.6923 | 0.1227886 | 2400 | 0.1077052
1262.69 | 0.137834 | 957.6923 | 0.1227886 | 2411.538 | 0.1080987
1266.53 | 0.138185 | 957.6923 | 0.1227886 | 2423.077 | 0.1084919
1269.5 | 0.138469 | 957.6923 | 0.1227886 | 2423.077 | 0.1084919
1273.8 | 0.138855 | 969.2308 | 0.123951 | 2434.615 | 0.1088847
1277.27 | 0.139183 | 969.2308 | 0.123951 | 2446.154 | 0.1092772
1282.33 | 0.139649 | 969.2308 | 0.123951 | 2446.154 | 0.1092772
1286.06 | 0.13999 | 969.2308 | 0.123951 | 2457.692 | 0.1096694
1290.02 | 0.140359 | 980.7692 | 0.1251109 | 2457.692 | 0.1096694
1294.32 | 0.140768 | 980.7692 | 0.1251109 | 2469.231 | 0.1100612
1297.93 | 0.141108 | 980.7692 | 0.1251109 | 2480.769 | 0.1104527
1301.05 | 0.141398 | 980.7692 | 0.1251109 | 2480.769 | 0.1104527
1304.87 | 0.141745 | 992.3077 | 0.1262685 | 2492.308 | 0.110844
1308.44 | 0.142072 | 992.3077 | 0.1262685 | 2492.308 | 0.110844
1312.04 | 0.142412 | 992.3077 | 0.1262685 | 2503.846 | 0.1112349
1316.3 | 0.142786 | 992.3077 | 0.1262685 | 2515.385 | 0.1116255
1320.4 | 0.143171 | 992.3077 | 0.1262685 | 2515.385 | 0.1116255
1323.77 | 0.143482 | 1003.846 | 0.1274239 | 2526.923 | 0.1120159
1327.46 | 0.143833 | 1003.846 | 0.1274239 | 2526.923 | 0.1120159
1331.46 | 0.144192 | 1003.846 | 0.1274239 | 2538.462 | 0.112406
1335.58 | 0.144583 | 1003.846 | 0.1274239 | 2550 | 0.1127958
1339.37 | 0.14492 | 1015.385 | 0.1285773 | 2550 | 0.1127958
1342.56 | 0.145214 | 1015.385 | 0.1285773 | 2561.538 | 0.1131853
1346.53 | 0.145589 | 1015.385 | 0.1285773 | 2573.077 | 0.1135746
1350.15 | 0.145934 | 1015.385 | 0.1285773 | 2573.077 | 0.1135746
1353.94 | 0.14628 | 1026.923 | 0.1297286 | 2584.615 | 0.1139636
1358.44 | 0.146707 | 1026.923 | 0.1297286 | 2584.615 | 0.1139636
1361.81 | 0.147023 | 1026.923 | 0.1297286 | 2596.154 | 0.1143524
1366 | 0.147426 | 1026.923 | 0.1297286 | 2607.692 | 0.1147409
1369.94 | 0.147788 | 1038.462 | 0.1308781 | 2607.692 | 0.1147409
1373.42 | 0.148119 | 1038.462 | 0.1308781 | 2619.231 | 0.1151292
1377.36 | 0.148494 | 1038.462 | 0.1308781 | 2619.231 | 0.1151292
1380.56 | 0.148793 | 1038.462 | 0.1308781 | 2630.769 | 0.1155173
1384.9 | 0.149198 | 1050 | 0.1320258 | 2642.308 | 0.1159051
1387.99 | 0.149469 | 1050 | 0.1320258 | 2642.308 | 0.1159051
1392.11 | 0.149862 | 1050 | 0.1320258 | 2653.846 | 0.1162928
1395.2 | 0.150142 | 1050 | 0.1320258 | 2653.846 | 0.1162928
1399.85 | 0.150579 | 1061.538 | 0.1331718 | 2665.385 | 0.1166802
1402.92 | 0.150865 | 1061.538 | 0.1331718 | 2676.923 | 0.1170674
1406.57 | 0.15121 | 1061.538 | 0.1331718 | 2676.923 | 0.1170674
1410.68 | 0.151597 | 1061.538 | 0.1331718 | 2688.462 | 0.1174545
1414.58 | 0.151967 | 1073.077 | 0.1343163 | 2700 | 0.1178413
1417.99 | 0.152286 | 1073.077 | 0.1343163 | 2700 | 0.1178413
1421.86 | 0.152649 | 1073.077 | 0.1343163 | 2711.538 | 0.118228
1425.26 | 0.15297 | 1073.077 | 0.1343163 | 2711.538 | 0.118228
1428.83 | 0.15331 | 1084.615 | 0.1354593 | 2723.077 | 0.1186145
1431.78 | 0.153601 | 1084.615 | 0.1354593 | 2734.615 | 0.1190008
1435.44 | 0.153944 | 1084.615 | 0.1354593 | 2734.615 | 0.1190008
1438.66 | 0.154258 | 1084.615 | 0.1354593 | 2746.154 | 0.1193869
1441.96 | 0.154574 | 1096.154 | 0.1366009 | 2746.154 | 0.1193869
1445.76 | 0.154936 | 1096.154 | 0.1366009 | 2757.692 | 0.1197729
1449.57 | 0.155289 | 1096.154 | 0.1366009 | 2769.231 | 0.1201588
1453.87 | 0.155705 | 1096.154 | 0.1366009 | 2769.231 | 0.1201588
1457.81 | 0.156075 | 1096.154 | 0.1366009 | 2780.769 | 0.1205445
1461.61 | 0.156449 | 1107.692 | 0.1377413 | 2780.769 | 0.1205445
1465.45 | 0.156801 | 1107.692 | 0.1377413 | 2792.308 | 0.1209301
1468.61 | 0.157097 | 1107.692 | 0.1377413 | 2803.846 | 0.1213155
1472.08 | 0.157443 | 1107.692 | 0.1377413 | 2803.846 | 0.1213155
1476.51 | 0.157872 | 1119.231 | 0.1388806 | 2815.385 | 0.1217008
1480.12 | 0.158213 | 1119.231 | 0.1388806 | 2826.923 | 0.122086
1483.94 | 0.158574 | 1119.231 | 0.1388806 | 2826.923 | 0.122086
1487.51 | 0.158905 | 1119.231 | 0.1388806 | 2838.462 | 0.1224711
1490.85 | 0.159241 | 1130.769 | 0.1400188 | 2838.462 | 0.1224711
1493.58 | 0.1595 | 1130.769 | 0.1400188 | 2850 | 0.1228561
1497.64 | 0.159895 | 1130.769 | 0.1400188 | 2861.538 | 0.1232409
1501.29 | 0.160234 | 1130.769 | 0.1400188 | 2861.538 | 0.1232409
1504.76 | 0.160588 | 1142.308 | 0.141156 | 2873.077 | 0.1236257
1508.11 | 0.160898 | 1142.308 | 0.141156 | 2873.077 | 0.1236257
1511.75 | 0.161236 | 1142.308 | 0.141156 | 2884.615 | 0.1240104
1515.89 | 0.161645 | 1142.308 | 0.141156 | 2896.154 | 0.124395
1519.56 | 0.161995 | 1153.846 | 0.1422924 | 2896.154 | 0.124395
1522.86 | 0.162313 | 1153.846 | 0.1422924 | 2907.692 | 0.1247795
1526.38 | 0.16265 | 1153.846 | 0.1422924 | 2907.692 | 0.1247795
1529.87 | 0.162989 | 1153.846 | 0.1422924 | 2919.231 | 0.125164
1534.09 | 0.163393 | 1165.385 | 0.1434281 | 2930.769 | 0.1255484
1538.28 | 0.163806 | 1165.385 | 0.1434281 | 2930.769 | 0.1255484
1542.22 | 0.16418 | 1165.385 | 0.1434281 | 2942.308 | 0.1259327
1546.15 | 0.16456 | 1165.385 | 0.1434281 | 2953.846 | 0.126317
1549.01 | 0.164849 | 1176.923 | 0.1445631 | 2953.846 | 0.126317
1552.31 | 0.16517 | 1176.923 | 0.1445631 | 2965.385 | 0.1267012
1555.98 | 0.16552 | 1176.923 | 0.1445631 | 2965.385 | 0.1267012
1559.22 | 0.165836 | 1176.923 | 0.1445631 | 2976.923 | 0.1270854
1562.34 | 0.16614 | 1188.462 | 0.1456976 | 2988.462 | 0.1274696
1566.39 | 0.166542 | 1188.462 | 0.1456976 | 2988.462 | 0.1274696
1569.54 | 0.166836 | 1188.462 | 0.1456976 | 3000 | 0.1278538
1573.21 | 0.167187 | 1188.462 | 0.1456976 | 3000 | 0.1278538
1576.87 | 0.167554 | 1200 | 0.1468316 | 3011.538 | 0.1282379
1580.59 | 0.167918 | 1200 | 0.1468316 | 3023.077 | 0.128622
1583.54 | 0.168211 | 1200 | 0.1468316 | 3023.077 | 0.128622
1587.35 | 0.16857 | 1200 | 0.1468316 | 3034.615 | 0.1290061
1590.82 | 0.168926 | 1200 | 0.1468316 | 3034.615 | 0.1290061
1594.75 | 0.169307 | 1211.538 | 0.1479653 | 3046.154 | 0.1293902
1598.56 | 0.169686 | 1211.538 | 0.1479653 | 3057.692 | 0.1297743
1602.06 | 0.170028 | 1211.538 | 0.1479653 | 3057.692 | 0.1297743
1605.28 | 0.170348 | 1211.538 | 0.1479653 | 3069.231 | 0.1301584
1609.4 | 0.170749 | 1223.077 | 0.1490988 | 3080.769 | 0.1305425
1612.29 | 0.171037 | 1223.077 | 0.1490988 | 3080.769 | 0.1305425
1616.29 | 0.171441 | 1223.077 | 0.1490988 | 3092.308 | 0.1309266
1620.05 | 0.171812 | 1223.077 | 0.1490988 | 3092.308 | 0.1309266
1624.42 | 0.172254 | 1234.615 | 0.1502321 | 3103.846 | 0.1313108
1628.41 | 0.172659 | 1234.615 | 0.1502321 | 3115.385 | 0.131695
1632.69 | 0.173089 | 1234.615 | 0.1502321 | 3115.385 | 0.131695
1636.88 | 0.173524 | 1234.615 | 0.1502321 | 3126.923 | 0.1320793
1640.65 | 0.173901 | 1246.154 | 0.1513653 | 3126.923 | 0.1320793
1644.94 | 0.174334 | 1246.154 | 0.1513653 | 3138.462 | 0.1324635
1648.84 | 0.174725 | 1246.154 | 0.1513653 | 3150 | 0.1328479
1653.28 | 0.175174 | 1246.154 | 0.1513653 | 3150 | 0.1328479
1656.5 | 0.175509 | 1257.692 | 0.1524987 | 3161.538 | 0.1332323
1660.34 | 0.175895 | 1257.692 | 0.1524987 | 3161.538 | 0.1332323
1663.84 | 0.17625 | 1257.692 | 0.1524987 | 3173.077 | 0.1336168
1667.11 | 0.176592 | 1257.692 | 0.1524987 | 3184.615 | 0.1340013
1670.32 | 0.176913 | 1269.231 | 0.1536322 | 3184.615 | 0.1340013
1673.52 | 0.177245 | 1269.231 | 0.1536322 | 3196.154 | 0.1343859
1676.71 | 0.177563 | 1269.231 | 0.1536322 | 3207.692 | 0.1347706
1681.44 | 0.178056 | 1269.231 | 0.1536322 | 3207.692 | 0.1347706
1685.5 | 0.178457 | 1280.769 | 0.1547659 | 3219.231 | 0.1351554
1689.7 | 0.178904 | 1280.769 | 0.1547659 | 3219.231 | 0.1351554
1693.14 | 0.179251 | 1280.769 | 0.1547659 | 3230.769 | 0.1355403
1697.06 | 0.179657 | 1280.769 | 0.1547659 | 3242.308 | 0.1359253
1700.93 | 0.180051 | 1292.308 | 0.1559 | 3242.308 | 0.1359253
1705.1 | 0.180426 | 1292.308 | 0.1559 | 3253.846 | 0.1363104
1709.04 | 0.180822 | 1292.308 | 0.1559 | 3253.846 | 0.1363104
1713.86 | 0.181322 | 1292.308 | 0.1559 | 3265.385 | 0.1366956
1717.35 | 0.181681 | 1292.308 | 0.1559 | 3276.923 | 0.1370809
1720.72 | 0.182081 | 1303.846 | 0.1570346 | 3276.923 | 0.1370809
1725.11 | 0.182555 | 1303.846 | 0.1570346 | 3288.462 | 0.1374664
1729.7 | 0.183028 | 1303.846 | 0.1570346 | 3288.462 | 0.1374664
1733.17 | 0.183398 | 1303.846 | 0.1570346 | 3300 | 0.137852
1737.04 | 0.183802 | 1315.385 | 0.1581697 | 3311.538 | 0.1382377
1740.86 | 0.184226 | 1315.385 | 0.1581697 | 3311.538 | 0.1382377
1744.16 | 0.184571 | 1315.385 | 0.1581697 | 3323.077 | 0.1386236
1747.95 | 0.184971 | 1315.385 | 0.1581697 | 3334.615 | 0.1390096
1751.62 | 0.185368 | 1326.923 | 0.1593055 | 3334.615 | 0.1390096
1755.26 | 0.18576 | 1326.923 | 0.1593055 | 3346.154 | 0.1393958
1758.96 | 0.186152 | 1326.923 | 0.1593055 | 3346.154 | 0.1393958
1763.26 | 0.186611 | 1326.923 | 0.1593055 | 3357.692 | 0.1397822
1766.43 | 0.186943 | 1338.462 | 0.1604421 | 3369.231 | 0.1401687
1769.89 | 0.187323 | 1338.462 | 0.1604421 | 3369.231 | 0.1401687
1772.92 | 0.187646 | 1338.462 | 0.1604421 | 3380.769 | 0.1405554
1776.88 | 0.188053 | 1338.462 | 0.1604421 | 3380.769 | 0.1405554
1780.36 | 0.188448 | 1350 | 0.1615796 | 3392.308 | 0.1409423
1784.14 | 0.188849 | 1350 | 0.1615796 | 3403.846 | 0.1413294
1787.76 | 0.189234 | 1350 | 0.1615796 | 3403.846 | 0.1413294
1791.98 | 0.189695 | 1350 | 0.1615796 | 3415.385 | 0.1417166
1795.18 | 0.190051 | 1361.538 | 0.162718 | 3415.385 | 0.1417166
1799.5 | 0.190514 | 1361.538 | 0.162718 | 3426.923 | 0.1421041
1802.84 | 0.190869 | 1361.538 | 0.162718 | 3438.462 | 0.1424918
1806.83 | 0.191292 | 1361.538 | 0.162718 | 3438.462 | 0.1424918
1810.46 | 0.191698 | 1373.077 | 0.1638575 | 3450 | 0.1428797
1813.72 | 0.192051 | 1373.077 | 0.1638575 | 3461.538 | 0.1432678
1817.94 | 0.192515 | 1373.077 | 0.1638575 | 3461.538 | 0.1432678
1821.22 | 0.192875 | 1373.077 | 0.1638575 | 3473.077 | 0.1436562
1824.06 | 0.193186 | 1384.615 | 0.1649983 | 3473.077 | 0.1436562
1827.85 | 0.193606 | 1384.615 | 0.1649983 | 3484.615 | 0.1440448
1830.35 | 0.193879 | 1384.615 | 0.1649983 | 3496.154 | 0.1444336
1834.45 | 0.194332 | 1384.615 | 0.1649983 | 3496.154 | 0.1444336
1838.41 | 0.194756 | 1396.154 | 0.1661403 | 3507.692 | 0.1448227
1842.11 | 0.195179 | 1396.154 | 0.1661403 | 3507.692 | 0.1448227
1846.22 | 0.195634 | 1396.154 | 0.1661403 | 3519.231 | 0.145212
1848.97 | 0.195953 | 1396.154 | 0.1661403 | 3530.769 | 0.1456016
1852.76 | 0.196368 | 1396.154 | 0.1661403 | 3530.769 | 0.1456016
1855.78 | 0.196716 | 1407.692 | 0.1672837 | 3542.308 | 0.1459915
1859.33 | 0.197109 | 1407.692 | 0.1672837 | 3542.308 | 0.1459915
1862.72 | 0.197484 | 1407.692 | 0.1672837 | 3553.846 | 0.1463817
1866.25 | 0.197876 | 1407.692 | 0.1672837 | 3565.385 | 0.1467721
1870.01 | 0.1983 | 1419.231 | 0.1684287 | 3565.385 | 0.1467721
1873.31 | 0.198676 | 1419.231 | 0.1684287 | 3576.923 | 0.1471628
1876.82 | 0.199076 | 1419.231 | 0.1684287 | 3576.923 | 0.1471628
1880.27 | 0.199465 | 1419.231 | 0.1684287 | 3588.462 | 0.1475538
1883.94 | 0.199872 | 1430.769 | 0.1695753 | 3600 | 0.1479451
1887.56 | 0.200289 | 1430.769 | 0.1695753 | 3600 | 0.1479451
1891.05 | 0.200683 | 1430.769 | 0.1695753 | 3611.538 | 0.1483368
1894.82 | 0.201126 | 1430.769 | 0.1695753 | 3623.077 | 0.1487287
1898.32 | 0.201527 | 1442.308 | 0.1707236 | 3623.077 | 0.1487287
1903.51 | 0.202128 | 1442.308 | 0.1707236 | 3634.615 | 0.149121
1906.91 | 0.202525 | 1442.308 | 0.1707236 | 3634.615 | 0.149121
1910.99 | 0.202978 | 1442.308 | 0.1707236 | 3646.154 | 0.1495136
1914.07 | 0.203333 | 1453.846 | 0.1718738 | 3657.692 | 0.1499065
1918.49 | 0.203846 | 1453.846 | 0.1718738 | 3657.692 | 0.1499065
1921.48 | 0.204195 | 1453.846 | 0.1718738 | 3669.231 | 0.1502998
1925.38 | 0.204644 | 1453.846 | 0.1718738 | 3669.231 | 0.1502998
1929.09 | 0.205072 | 1465.385 | 0.173026 | 3680.769 | 0.1506934
1933.88 | 0.205637 | 1465.385 | 0.173026 | 3692.308 | 0.1510874
1938.01 | 0.206115 | 1465.385 | 0.173026 | 3692.308 | 0.1510874
1942.15 | 0.206609 | 1465.385 | 0.173026 | 3703.846 | 0.1514818
1945.62 | 0.20702 | 1476.923 | 0.1741802 | 3703.846 | 0.1514818
1949.28 | 0.207454 | 1476.923 | 0.1741802 | 3715.385 | 0.1518765
1953 | 0.207905 | 1476.923 | 0.1741802 | 3726.923 | 0.1522716
1956.7 | 0.208346 | 1476.923 | 0.1741802 | 3726.923 | 0.1522716
1960.57 | 0.208804 | 1488.462 | 0.1753367 | 3738.462 | 0.1526671
1963.81 | 0.209197 | 1488.462 | 0.1753367 | 3750 | 0.153063
1967.26 | 0.209603 | 1488.462 | 0.1753367 | 3750 | 0.153063
1970.78 | 0.210037 | 1488.462 | 0.1753367 | 3761.538 | 0.1534593
1974.2 | 0.210462 | 1500 | 0.1764954 | 3761.538 | 0.1534593
1977.2 | 0.210819 | 1500 | 0.1764954 | 3773.077 | 0.153856
1980.16 | 0.211188 | 1500 | 0.1764954 | 3784.615 | 0.1542531
1982.86 | 0.211516 | 1500 | 0.1764954 | 3784.615 | 0.1542531
1986.6 | 0.21198 | 1500 | 0.1764954 | 3796.154 | 0.1546507
1989.87 | 0.212374 | 1511.538 | 0.1776566 | 3796.154 | 0.1546507
1993.52 | 0.21282 | 1511.538 | 0.1776566 | 3807.692 | 0.1550487
1996.84 | 0.213223 | 1511.538 | 0.1776566 | 3819.231 | 0.1554471
2001.01 | 0.213735 | 1511.538 | 0.1776566 | 3819.231 | 0.1554471
2004.9 | 0.214214 | 1523.077 | 0.1788204 | 3830.769 | 0.155846
2008.37 | 0.214649 | 1523.077 | 0.1788204 | 3830.769 | 0.155846
2011.86 | 0.215077 | 1523.077 | 0.1788204 | 3842.308 | 0.1562453
2015.31 | 0.215509 | 1523.077 | 0.1788204 | 3853.846 | 0.1566451
2018.3 | 0.215884 | 1534.615 | 0.1799868 | 3853.846 | 0.1566451
2021.77 | 0.21631 | 1534.615 | 0.1799868 | 3865.385 | 0.1570453
2025.04 | 0.21673 | 1534.615 | 0.1799868 | 3876.923 | 0.1574461
2028.62 | 0.21718 | 1534.615 | 0.1799868 | 3876.923 | 0.1574461
2032.08 | 0.217622 | 1546.154 | 0.1811561 | 3888.462 | 0.1578473
2035.83 | 0.218096 | 1546.154 | 0.1811561 | 3888.462 | 0.1578473
2038.95 | 0.218494 | 1546.154 | 0.1811561 | 3900 | 0.158249
2042.16 | 0.218966 | 1546.154 | 0.1811561 | 3911.538 | 0.1586512
2047.42 | 0.219647 | 1557.692 | 0.1823283 | 3911.538 | 0.1586512
2051.66 | 0.220198 | 1557.692 | 0.1823283 | 3923.077 | 0.1590539
2055.56 | 0.220706 | 1557.692 | 0.1823283 | 3923.077 | 0.1590539
2059.61 | 0.221225 | 1557.692 | 0.1823283 | 3934.615 | 0.1594572
2063.2 | 0.221694 | 1569.231 | 0.1835036 | 3946.154 | 0.1598609
2066.49 | 0.222112 | 1569.231 | 0.1835036 | 3946.154 | 0.1598609
2070.03 | 0.222583 | 1569.231 | 0.1835036 | 3957.692 | 0.1602652
2073.4 | 0.223012 | 1569.231 | 0.1835036 | 3957.692 | 0.1602652
2076.98 | 0.223484 | 1580.769 | 0.184682 | 3969.231 | 0.1606701
2080.29 | 0.223923 | 1580.769 | 0.184682 | 3980.769 | 0.1610755
2083.77 | 0.224389 | 1580.769 | 0.184682 | 3980.769 | 0.1610755
2087.06 | 0.224829 | 1580.769 | 0.184682 | 3992.308 | 0.1614814
2090.61 | 0.225311 | 1592.308 | 0.1858638 | 4003.846 | 0.161888
2094.1 | 0.225789 | 1592.308 | 0.1858638 | 4003.846 | 0.161888
2097.95 | 0.226298 | 1592.308 | 0.1858638 | 4015.385 | 0.1622951
2100.71 | 0.226673 | 1592.308 | 0.1858638 | 4015.385 | 0.1622951
2103.89 | 0.227095 | 1592.308 | 0.1858638 | 4026.923 | 0.1627028
2107.6 | 0.227582 | 1603.846 | 0.1870491 | 4038.462 | 0.163111
2110.58 | 0.227992 | 1603.846 | 0.1870491 | 4038.462 | 0.163111
2114.3 | 0.228505 | 1603.846 | 0.1870491 | 4050 | 0.1635199
2118.49 | 0.229076 | 1603.846 | 0.1870491 | 4050 | 0.1635199
2121.68 | 0.229511 | 1615.385 | 0.188238 | 4061.538 | 0.1639294
2125.15 | 0.229979 | 1615.385 | 0.188238 | 4073.077 | 0.1643395
2128.15 | 0.230386 | 1615.385 | 0.188238 | 4073.077 | 0.1643395
2131.82 | 0.230895 | 1615.385 | 0.188238 | 4084.615 | 0.1647503
2135.51 | 0.231418 | 1626.923 | 0.1894307 | 4084.615 | 0.1647503
2138.41 | 0.231815 | 1626.923 | 0.1894307 | 4096.154 | 0.1651616
2141.7 | 0.232269 | 1626.923 | 0.1894307 | 4107.692 | 0.1655737
2145.17 | 0.232748 | 1626.923 | 0.1894307 | 4107.692 | 0.1655737
2148.66 | 0.233244 | 1638.462 | 0.1906272 | 4119.231 | 0.1659864
2151.99 | 0.233709 | 1638.462 | 0.1906272 | 4130.769 | 0.1663997
2156.03 | 0.23427 | 1638.462 | 0.1906272 | 4130.769 | 0.1663997
2158.88 | 0.234677 | 1638.462 | 0.1906272 | 4142.308 | 0.1668137
2163.22 | 0.235295 | 1650 | 0.1918278 | 4142.308 | 0.1668137
2166.73 | 0.235783 | 1650 | 0.1918278 | 4153.846 | 0.1672284
2170.01 | 0.236256 | 1650 | 0.1918278 | 4165.385 | 0.1676438
2172.68 | 0.236634 | 1650 | 0.1918278 | 4165.385 | 0.1676438
2175.87 | 0.237108 | 1661.538 | 0.1930325 | 4176.923 | 0.1680599
2178.82 | 0.237532 | 1661.538 | 0.1930325 | 4176.923 | 0.1680599
2182.23 | 0.23803 | 1661.538 | 0.1930325 | 4188.462 | 0.1684767
2185.76 | 0.23855 | 1661.538 | 0.1930325 | 4200 | 0.1688943
2189.52 | 0.239102 | 1673.077 | 0.1942417 | 4200 | 0.1688943
2192.3 | 0.239519 | 1673.077 | 0.1942417 | 4211.538 | 0.1693125
2195.56 | 0.239991 | 1673.077 | 0.1942417 | 4211.538 | 0.1693125
2198.93 | 0.240492 | 1673.077 | 0.1942417 | 4223.077 | 0.1697315
2202.78 | 0.241068 | 1684.615 | 0.1954553 | 4234.615 | 0.1701513
2205.93 | 0.241536 | 1684.615 | 0.1954553 | 4234.615 | 0.1701513
2210.04 | 0.242158 | 1684.615 | 0.1954553 | 4246.154 | 0.1705718
2213.04 | 0.242603 | 1684.615 | 0.1954553 | 4257.692 | 0.1709931
2216.51 | 0.243128 | 1696.154 | 0.1966736 | 4257.692 | 0.1709931
2219.6 | 0.243592 | 1696.154 | 0.1966736 | 4269.231 | 0.1714152
2223.19 | 0.244143 | 1696.154 | 0.1966736 | 4269.231 | 0.1714152
2226.16 | 0.24459 | 1696.154 | 0.1966736 | 4280.769 | 0.1718381
2229.73 | 0.245145 | 1696.154 | 0.1966736 | 4292.308 | 0.1722617
2232.95 | 0.245637 | 1707.692 | 0.1978967 | 4292.308 | 0.1722617
2235.95 | 0.246102 | 1707.692 | 0.1978967 | 4303.846 | 0.1726862
2238.92 | 0.246568 | 1707.692 | 0.1978967 | 4303.846 | 0.1726862
2242.52 | 0.24713 | 1707.692 | 0.1978967 | 4315.385 | 0.1731115
2246.23 | 0.247711 | 1719.231 | 0.1991248 | 4326.923 | 0.1735377
2249.53 | 0.248239 | 1719.231 | 0.1991248 | 4326.923 | 0.1735377
2252.95 | 0.248765 | 1719.231 | 0.1991248 | 4338.462 | 0.1739646
2255.84 | 0.249233 | 1719.231 | 0.1991248 | 4338.462 | 0.1739646
2259.39 | 0.249796 | 1730.769 | 0.2003581 | 4350 | 0.1743925
2262.81 | 0.250338 | 1730.769 | 0.2003581 | 4361.538 | 0.1748212
2265.68 | 0.250796 | 1730.769 | 0.2003581 | 4361.538 | 0.1748212
2268.88 | 0.251309 | 1730.769 | 0.2003581 | 4373.077 | 0.1752508
2272.07 | 0.251829 | 1742.308 | 0.2015968 | 4384.615 | 0.1756813
2274.66 | 0.252249 | 1742.308 | 0.2015968 | 4384.615 | 0.1756813
2278.24 | 0.252834 | 1742.308 | 0.2015968 | 4396.154 | 0.1761127
2281.56 | 0.253372 | 1742.308 | 0.2015968 | 4396.154 | 0.1761127
2285.27 | 0.253983 | 1753.846 | 0.2028409 | 4407.692 | 0.176545
2288.14 | 0.254457 | 1753.846 | 0.2028409 | 4419.231 | 0.1769782
2291.72 | 0.255052 | 1753.846 | 0.2028409 | 4419.231 | 0.1769782
2294.43 | 0.255503 | 1753.846 | 0.2028409 | 4430.769 | 0.1774123
2297.1 | 0.255961 | 1765.385 | 0.2040908 | 4430.769 | 0.1774123
2300.72 | 0.256575 | 1765.385 | 0.2040908 | 4442.308 | 0.1778474
2304.2 | 0.257167 | 1765.385 | 0.2040908 | 4453.846 | 0.1782835
2307.42 | 0.257711 | 1765.385 | 0.2040908 | 4453.846 | 0.1782835
2310.54 | 0.258243 | 1776.923 | 0.2053466 | 4465.385 | 0.1787206
2313.31 | 0.258717 | 1776.923 | 0.2053466 | 4465.385 | 0.1787206
2316.2 | 0.259214 | 1776.923 | 0.2053466 | 4476.923 | 0.1791586
2318.34 | 0.259589 | 1776.923 | 0.2053466 | 4488.462 | 0.1795976
2321.81 | 0.260189 | 1788.462 | 0.2066085 | 4488.462 | 0.1795976
2325.88 | 0.260894 | 1788.462 | 0.2066085 | 4500 | 0.1800376
2329.21 | 0.261482 | 1788.462 | 0.2066085 | 4511.538 | 0.1804787
2332.18 | 0.261994 | 1788.462 | 0.2066085 | 4511.538 | 0.1804787
2334.95 | 0.262492 | 1800 | 0.2078767 | 4523.077 | 0.1809208
2338.46 | 0.263119 | 1800 | 0.2078767 | 4523.077 | 0.1809208
2341.14 | 0.263587 | 1800 | 0.2078767 | 4534.615 | 0.1813639
2344.08 | 0.264124 | 1800 | 0.2078767 | 4546.154 | 0.1818081
2346.41 | 0.264536 | 1800 | 0.2078767 | 4546.154 | 0.1818081
2349.78 | 0.265155 | 1811.538 | 0.2091514 | 4557.692 | 0.1822534
2353.04 | 0.265755 | 1811.538 | 0.2091514 | 4557.692 | 0.1822534
2355.94 | 0.266286 | 1811.538 | 0.2091514 | 4569.231 | 0.1826998
2358.43 | 0.266749 | 1811.538 | 0.2091514 | 4580.769 | 0.1831473
2361.78 | 0.267371 | 1823.077 | 0.2104328 | 4580.769 | 0.1831473
2364.4 | 0.267869 | 1823.077 | 0.2104328 | 4592.308 | 0.1835959
2367.55 | 0.268461 | 1823.077 | 0.2104328 | 4592.308 | 0.1835959
2370.17 | 0.268951 | 1823.077 | 0.2104328 | 4603.846 | 0.1840456
2373.26 | 0.269538 | 1834.615 | 0.2117211 | 4615.385 | 0.1844965
2375.63 | 0.269966 | 1834.615 | 0.2117211 | 4615.385 | 0.1844965
2378.6 | 0.270536 | 1834.615 | 0.2117211 | 4626.923 | 0.1849485
2381.32 | 0.271059 | 1834.615 | 0.2117211 | 4638.462 | 0.1854017
2383.9 | 0.271574 | 1846.154 | 0.2130166 | 4638.462 | 0.1854017
2386.67 | 0.2721 | 1846.154 | 0.2130166 | 4650 | 0.1858561
2389.71 | 0.272698 | 1846.154 | 0.2130166 | 4650 | 0.1858561
2392.3 | 0.273189 | 1846.154 | 0.2130166 | 4661.538 | 0.1863117
2394.92 | 0.273718 | 1857.692 | 0.2143195 | 4673.077 | 0.1867685
2397.3 | 0.2742 | 1857.692 | 0.2143195 | 4673.077 | 0.1867685
2399.87 | 0.274721 | 1857.692 | 0.2143195 | 4684.615 | 0.1872265
2402.32 | 0.27519 | 1857.692 | 0.2143195 | 4684.615 | 0.1872265
2404.98 | 0.275742 | 1869.231 | 0.21563 | 4696.154 | 0.1876858
2408.75 | 0.276503 | 1869.231 | 0.21563 | 4707.692 | 0.1881464
2411.12 | 0.276991 | 1869.231 | 0.21563 | 4707.692 | 0.1881464
2413.48 | 0.277471 | 1869.231 | 0.21563 | 4719.231 | 0.1886082
2416.02 | 0.277991 | 1880.769 | 0.2169484 | 4719.231 | 0.1886082
2418.77 | 0.27855 | 1880.769 | 0.2169484 | 4730.769 | 0.1890713
2420.98 | 0.278999 | 1880.769 | 0.2169484 | 4742.308 | 0.1895358
2423.73 | 0.279599 | 1880.769 | 0.2169484 | 4742.308 | 0.1895358
2426.31 | 0.280143 | 1892.308 | 0.2182749 | 4753.846 | 0.1900015
2429.12 | 0.280731 | 1892.308 | 0.2182749 | 4765.385 | 0.1904687
2431.29 | 0.281187 | 1892.308 | 0.2182749 | 4765.385 | 0.1904687
2433.72 | 0.281702 | 1892.308 | 0.2182749 | 4776.923 | 0.1909372
2435.36 | 0.282056 | 1892.308 | 0.2182749 | 4776.923 | 0.1909372
2438.46 | 0.282733 | 1903.846 | 0.2196098 | 4788.462 | 0.191407
2441.23 | 0.28334 | 1903.846 | 0.2196098 | 4800 | 0.1918783
2444.17 | 0.283972 | 1903.846 | 0.2196098 | 4800 | 0.1918783
2446.39 | 0.284474 | 1903.846 | 0.2196098 | 4811.538 | 0.192351
2448.82 | 0.285018 | 1915.385 | 0.2209533 | 4811.538 | 0.192351
2450.89 | 0.285494 | 1915.385 | 0.2209533 | 4823.077 | 0.1928251
2453.31 | 0.286023 | 1915.385 | 0.2209533 | 4834.615 | 0.1933006
2455.93 | 0.286626 | 1915.385 | 0.2209533 | 4834.615 | 0.1933006
2458.33 | 0.287156 | 1926.923 | 0.2223058 | 4846.154 | 0.1937777
2460.67 | 0.287695 | 1926.923 | 0.2223058 | 4846.154 | 0.1937777
2463.49 | 0.28834 | 1926.923 | 0.2223058 | 4857.692 | 0.1942562
2465.51 | 0.288793 | 1926.923 | 0.2223058 | 4869.231 | 0.1947362
2467.79 | 0.28933 | 1938.462 | 0.2236675 | 4869.231 | 0.1947362
2469.93 | 0.289825 | 1938.462 | 0.2236675 | 4880.769 | 0.1952178
2472.81 | 0.290493 | 1938.462 | 0.2236675 | 4892.308 | 0.1957009
2475.13 | 0.291042 | 1938.462 | 0.2236675 | 4892.308 | 0.1957009
2477.55 | 0.291616 | 1950 | 0.2250388 | 4903.846 | 0.1961855
2480.24 | 0.292254 | 1950 | 0.2250388 | 4903.846 | 0.1961855
2482.49 | 0.292775 | 1950 | 0.2250388 | 4915.385 | 0.1966718
2484.99 | 0.293379 | 1950 | 0.2250388 | 4926.923 | 0.1971596
2487.11 | 0.293885 | 1961.538 | 0.2264199 | 4926.923 | 0.1971596
2489.36 | 0.294424 | 1961.538 | 0.2264199 | 4938.462 | 0.1976491
2491.48 | 0.294952 | 1961.538 | 0.2264199 | 4938.462 | 0.1976491
2493.72 | 0.295509 | 1961.538 | 0.2264199 | 4950 | 0.1981402
2495.54 | 0.295956 | 1973.077 | 0.2278112 | 4961.538 | 0.198633
2497.81 | 0.296505 | 1973.077 | 0.2278112 | 4961.538 | 0.198633
2499.76 | 0.296999 | 1973.077 | 0.2278112 | 4973.077 | 0.1991275
2502.29 | 0.297627 | 1973.077 | 0.2278112 | 4973.077 | 0.1991275
2504.46 | 0.298193 | 1984.615 | 0.2292129 | 4984.615 | 0.1996237
2506.42 | 0.29869 | 1984.615 | 0.2292129 | 4996.154 | 0.2001216
2508.45 | 0.29921 | 1984.615 | 0.2292129 | 4996.154 | 0.2001216
2510.24 | 0.299668 | 1984.615 | 0.2292129 | 5007.692 | 0.2006213
2512.17 | 0.300175 | 1996.154 | 0.2306255 | 5019.231 | 0.2011228
2514.46 | 0.300768 | 1996.154 | 0.2306255 | 5019.231 | 0.2011228
2516.43 | 0.301286 | 1996.154 | 0.2306255 | 5030.769 | 0.201626
2518.29 | 0.301782 | 1996.154 | 0.2306255 | 5030.769 | 0.201626
2520.05 | 0.302254 | 1996.154 | 0.2306255 | 5042.308 | 0.2021311
2521.78 | 0.302731 | 2007.692 | 0.2320493 | 5053.846 | 0.2026381
2523.67 | 0.303237 | 2007.692 | 0.2320493 | 5053.846 | 0.2026381
2525.85 | 0.303822 | 2007.692 | 0.2320493 | 5065.385 | 0.2031469
2527.77 | 0.304337 | 2007.692 | 0.2320493 | 5065.385 | 0.2031469
2529.72 | 0.304861 | 2019.231 | 0.2334847 | 5076.923 | 0.2036576
2531.46 | 0.305334 | 2019.231 | 0.2334847 | 5088.462 | 0.2041702
2533.63 | 0.305924 | 2019.231 | 0.2334847 | 5088.462 | 0.2041702
2536.05 | 0.306597 | 2019.231 | 0.2334847 | 5100 | 0.2046848
2537.73 | 0.307062 | 2030.769 | 0.234932 | 5100 | 0.2046848
2539.57 | 0.30758 | 2030.769 | 0.234932 | 5111.538 | 0.2052014
2541.22 | 0.308051 | 2030.769 | 0.234932 | 5123.077 | 0.20572
2543.07 | 0.308573 | 2030.769 | 0.234932 | 5123.077 | 0.20572
2544.89 | 0.309095 | 2042.308 | 0.2363917 | 5134.615 | 0.2062406
2547.39 | 0.309819 | 2042.308 | 0.2363917 | 5146.154 | 0.2067632
2549.19 | 0.310332 | 2042.308 | 0.2363917 | 5146.154 | 0.2067632
2551.46 | 0.310987 | 2042.308 | 0.2363917 | 5157.692 | 0.207288
2553.41 | 0.31157 | 2053.846 | 0.2378641 | 5157.692 | 0.207288
2555.08 | 0.312055 | 2053.846 | 0.2378641 | 5169.231 | 0.2078148
2556.65 | 0.312526 | 2053.846 | 0.2378641 | 5180.769 | 0.2083438
2558.67 | 0.313142 | 2053.846 | 0.2378641 | 5180.769 | 0.2083438
2560.22 | 0.313601 | 2065.385 | 0.2393498 | 5192.308 | 0.208875
2562.32 | 0.314239 | 2065.385 | 0.2393498 | 5192.308 | 0.208875
2564.06 | 0.314782 | 2065.385 | 0.2393498 | 5203.846 | 0.2094083
2565.86 | 0.315333 | 2065.385 | 0.2393498 | 5215.385 | 0.2099439
2567.4 | 0.315823 | 2076.923 | 0.2408491 | 5215.385 | 0.2099439
2568.95 | 0.316317 | 2076.923 | 0.2408491 | 5226.923 | 0.2104818
2570.52 | 0.316823 | 2076.923 | 0.2408491 | 5226.923 | 0.2104818
2572.43 | 0.317404 | 2076.923 | 0.2408491 | 5238.462 | 0.2110219
2573.99 | 0.317911 | 2088.462 | 0.2423626 | 5250 | 0.2115644
2575.67 | 0.318459 | 2088.462 | 0.2423626 | 5250 | 0.2115644
2577.04 | 0.318895 | 2088.462 | 0.2423626 | 5261.538 | 0.2121092
2578.76 | 0.319477 | 2088.462 | 0.2423626 | 5273.077 | 0.2126564
2580.53 | 0.320045 | 2100 | 0.2438906 | 5273.077 | 0.2126564
2582.03 | 0.320532 | 2100 | 0.2438906 | 5284.615 | 0.2132061
2583.8 | 0.321116 | 2100 | 0.2438906 | 5284.615 | 0.2132061
2585.3 | 0.321626 | 2100 | 0.2438906 | 5296.154 | 0.2137582
2586.72 | 0.322101 | 2100 | 0.2438906 | 5307.692 | 0.2143128
2588.05 | 0.322557 | 2111.538 | 0.2454339 | 5307.692 | 0.2143128
2589.64 | 0.323086 | 2111.538 | 0.2454339 | 5319.231 | 0.2148699
2591.25 | 0.323631 | 2111.538 | 0.2454339 | 5319.231 | 0.2148699
2592.72 | 0.324142 | 2111.538 | 0.2454339 | 5330.769 | 0.2154296
2594.07 | 0.324615 | 2123.077 | 0.2469928 | 5342.308 | 0.2159919
2595.76 | 0.325205 | 2123.077 | 0.2469928 | 5342.308 | 0.2159919
2597.24 | 0.325713 | 2123.077 | 0.2469928 | 5353.846 | 0.2165568
2598.93 | 0.326311 | 2123.077 | 0.2469928 | 5353.846 | 0.2165568
2600.36 | 0.326824 | 2134.615 | 0.248568 | 5365.385 | 0.2171244
2602 | 0.327414 | 2134.615 | 0.248568 | 5376.923 | 0.2176948
2603.12 | 0.327809 | 2134.615 | 0.248568 | 5376.923 | 0.2176948
2604.63 | 0.328368 | 2134.615 | 0.248568 | 5388.462 | 0.2182678
2606.22 | 0.328946 | 2146.154 | 0.25016 | 5400 | 0.2188437
2607.62 | 0.32946 | 2146.154 | 0.25016 | 5400 | 0.2188437
2609.11 | 0.330001 | 2146.154 | 0.25016 | 5411.538 | 0.2194224
2610.57 | 0.330558 | 2146.154 | 0.25016 | 5411.538 | 0.2194224
2612.19 | 0.331168 | 2157.692 | 0.2517695 | 5423.077 | 0.220004
2613.56 | 0.331692 | 2157.692 | 0.2517695 | 5434.615 | 0.2205886
2614.71 | 0.332125 | 2157.692 | 0.2517695 | 5434.615 | 0.2205886
2616.3 | 0.332723 | 2157.692 | 0.2517695 | 5446.154 | 0.2211761
2617.51 | 0.333205 | 2169.231 | 0.2533971 | 5446.154 | 0.2211761
2618.98 | 0.33377 | 2169.231 | 0.2533971 | 5457.692 | 0.2217666
2620.08 | 0.334208 | 2169.231 | 0.2533971 | 5469.231 | 0.2223601
2621.4 | 0.334731 | 2169.231 | 0.2533971 | 5469.231 | 0.2223601
2622.57 | 0.335192 | 2180.769 | 0.2550435 | 5480.769 | 0.2229568
2623.64 | 0.335615 | 2180.769 | 0.2550435 | 5480.769 | 0.2229568
2625.06 | 0.336198 | 2180.769 | 0.2550435 | 5492.308 | 0.2235566
2626.24 | 0.336675 | 2180.769 | 0.2550435 | 5503.846 | 0.2241596
2627.27 | 0.337097 | 2192.308 | 0.2567094 | 5503.846 | 0.2241596
2628.58 | 0.337622 | 2192.308 | 0.2567094 | 5515.385 | 0.2247659
2630.21 | 0.33831 | 2192.308 | 0.2567094 | 5526.923 | 0.2253755
2631.51 | 0.338856 | 2192.308 | 0.2567094 | 5526.923 | 0.2253755
2632.65 | 0.339344 | 2192.308 | 0.2567094 | 5538.462 | 0.2259885
2633.92 | 0.339888 | 2203.846 | 0.2583957 | 5538.462 | 0.2259885
2635.18 | 0.34043 | 2203.846 | 0.2583957 | 5550 | 0.2266048
2636.32 | 0.340905 | 2203.846 | 0.2583957 | 5561.538 | 0.2272246
2637.49 | 0.341417 | 2203.846 | 0.2583957 | 5561.538 | 0.2272246
2638.62 | 0.341905 | 2215.385 | 0.260103 | 5573.077 | 0.2278479
2639.97 | 0.342499 | 2215.385 | 0.260103 | 5573.077 | 0.2278479
2641.21 | 0.343046 | 2215.385 | 0.260103 | 5584.615 | 0.2284748
2642.59 | 0.343667 | 2215.385 | 0.260103 | 5596.154 | 0.2291054
2643.63 | 0.344141 | 2226.923 | 0.2618322 | 5596.154 | 0.2291054
2644.84 | 0.344687 | 2226.923 | 0.2618322 | 5607.692 | 0.2297396
2645.93 | 0.34518 | 2226.923 | 0.2618322 | 5607.692 | 0.2297396
2647.18 | 0.345753 | 2226.923 | 0.2618322 | 5619.231 | 0.2303776
2648.25 | 0.346235 | 2238.462 | 0.2635842 | 5630.769 | 0.2310194
2649.53 | 0.346836 | 2238.462 | 0.2635842 | 5630.769 | 0.2310194
2650.57 | 0.347311 | 2238.462 | 0.2635842 | 5642.308 | 0.2316651
2651.77 | 0.347879 | 2238.462 | 0.2635842 | 5653.846 | 0.2323147
2652.68 | 0.348332 | 2250 | 0.2653599 | 5653.846 | 0.2323147
2654 | 0.34895 | 2250 | 0.2653599 | 5665.385 | 0.2329683
2654.92 | 0.349393 | 2250 | 0.2653599 | 5665.385 | 0.2329683
2656.14 | 0.349984 | 2250 | 0.2653599 | 5676.923 | 0.2336261
2657.21 | 0.350501 | 2261.538 | 0.2671604 | 5688.462 | 0.2342879
2658.19 | 0.350997 | 2261.538 | 0.2671604 | 5688.462 | 0.2342879
2659.24 | 0.351517 | 2261.538 | 0.2671604 | 5700 | 0.234954
2660.34 | 0.352074 | 2261.538 | 0.2671604 | 5700 | 0.234954
2661.66 | 0.35273 | 2273.077 | 0.2689867 | 5711.538 | 0.2356244
2662.91 | 0.35338 | 2273.077 | 0.2689867 | 5723.077 | 0.2362991
2663.98 | 0.353928 | 2273.077 | 0.2689867 | 5723.077 | 0.2362991
2664.81 | 0.354362 | 2273.077 | 0.2689867 | 5734.615 | 0.2369783
2665.87 | 0.354906 | 2284.615 | 0.2708399 | 5734.615 | 0.2369783
2666.98 | 0.3555 | 2284.615 | 0.2708399 | 5746.154 | 0.2376621
2667.97 | 0.356024 | 2284.615 | 0.2708399 | 5757.692 | 0.2383504
2668.92 | 0.356533 | 2284.615 | 0.2708399 | 5757.692 | 0.2383504
2669.92 | 0.357072 | 2296.154 | 0.2727211 | 5769.231 | 0.2390434
2670.79 | 0.357554 | 2296.154 | 0.2727211 | 5780.769 | 0.2397412
2671.89 | 0.358153 | 2296.154 | 0.2727211 | 5780.769 | 0.2397412
2672.62 | 0.358574 | 2296.154 | 0.2727211 | 5792.308 | 0.2404438
2673.61 | 0.359111 | 2296.154 | 0.2727211 | 5792.308 | 0.2404438
2674.44 | 0.359573 | 2307.692 | 0.2746317 | 5803.846 | 0.2411514
2675.31 | 0.360062 | 2307.692 | 0.2746317 | 5815.385 | 0.2418641
2676.18 | 0.360553 | 2307.692 | 0.2746317 | 5815.385 | 0.2418641
2677.14 | 0.361094 | 2307.692 | 0.2746317 | 5826.923 | 0.2425819
2678.08 | 0.361642 | 2319.231 | 0.2765729 | 5826.923 | 0.2425819
2678.81 | 0.362066 | 2319.231 | 0.2765729 | 5838.462 | 0.2433049
2679.58 | 0.362518 | 2319.231 | 0.2765729 | 5850 | 0.2440332
2680.71 | 0.363179 | 2319.231 | 0.2765729 | 5850 | 0.2440332
2681.72 | 0.363767 | 2330.769 | 0.2785463 | 5861.538 | 0.244767
2682.57 | 0.3643 | 2330.769 | 0.2785463 | 5861.538 | 0.244767
2683.48 | 0.364861 | 2330.769 | 0.2785463 | 5873.077 | 0.2455064
2684.4 | 0.365424 | 2330.769 | 0.2785463 | 5884.615 | 0.2462514
2685.22 | 0.36593 | 2342.308 | 0.2805532 | 5884.615 | 0.2462514
2685.9 | 0.366361 | 2342.308 | 0.2805532 | 5896.154 | 0.2470021
2686.84 | 0.366947 | 2342.308 | 0.2805532 | 5907.692 | 0.2477587
2687.62 | 0.367438 | 2342.308 | 0.2805532 | 5907.692 | 0.2477587
2688.51 | 0.367996 | 2353.846 | 0.2825954 | 5919.231 | 0.2485214
2689.34 | 0.368544 | 2353.846 | 0.2825954 | 5919.231 | 0.2485214
2690.19 | 0.369091 | 2353.846 | 0.2825954 | 5930.769 | 0.2492901
2690.91 | 0.369562 | 2353.846 | 0.2825954 | 5942.308 | 0.2500651
2691.81 | 0.370151 | 2365.385 | 0.2846746 | 5942.308 | 0.2500651
2692.63 | 0.3707 | 2365.385 | 0.2846746 | 5953.846 | 0.2508465
2693.48 | 0.371272 | 2365.385 | 0.2846746 | 5953.846 | 0.2508465
2694.25 | 0.371792 | 2365.385 | 0.2846746 | 5965.385 | 0.2516343
2694.9 | 0.372255 | 2376.923 | 0.2867926 | 5976.923 | 0.2524288
2695.6 | 0.372738 | 2376.923 | 0.2867926 | 5976.923 | 0.2524288
2696.28 | 0.373197 | 2376.923 | 0.2867926 | 5988.462 | 0.2532301
2696.88 | 0.373628 | 2376.923 | 0.2867926 | 5988.462 | 0.2532301
2697.65 | 0.37417 | 2388.462 | 0.2889514 | 6000 | 0.2540383
2698.27 | 0.374612 | 2388.462 | 0.2889514 | 6011.538 | 0.2548536
2699 | 0.375145 | 2388.462 | 0.2889514 | 6011.538 | 0.2548536
2699.57 | 0.375567 | 2388.462 | 0.2889514 | 6023.077 | 0.2556762
2700.33 | 0.376116 | 2400 | 0.2911536 | 6034.615 | 0.2565061
2700.9 | 0.376543 | 2400 | 0.2911536 | 6034.615 | 0.2565061
2701.54 | 0.377025 | 2400 | 0.2911536 | 6046.154 | 0.2573436
2702.14 | 0.377471 | 2400 | 0.2911536 | 6046.154 | 0.2573436
2702.82 | 0.377978 | 2400 | 0.2911536 | 6057.692 | 0.2581888
2703.49 | 0.378489 | 2411.538 | 0.2934011 | 6069.231 | 0.2590419
2704.12 | 0.378982 | 2411.538 | 0.2934011 | 6069.231 | 0.2590419
2704.77 | 0.37948 | 2411.538 | 0.2934011 | 6080.769 | 0.2599031
2705.44 | 0.380002 | 2411.538 | 0.2934011 | 6080.769 | 0.2599031
2706.11 | 0.380525 | 2423.077 | 0.2956967 | 6092.308 | 0.2607726
2706.79 | 0.381074 | 2423.077 | 0.2956967 | 6103.846 | 0.2616505
2707.49 | 0.381643 | 2423.077 | 0.2956967 | 6103.846 | 0.2616505
2708.16 | 0.382178 | 2423.077 | 0.2956967 | 6115.385 | 0.2625372
2708.86 | 0.382748 | 2434.615 | 0.2980429 | 6115.385 | 0.2625372
2709.53 | 0.383293 | 2434.615 | 0.2980429 | 6126.923 | 0.2634327
2710.3 | 0.38396 | 2434.615 | 0.2980429 | 6138.462 | 0.2643373
2711.05 | 0.384597 | 2434.615 | 0.2980429 | 6138.462 | 0.2643373
2711.58 | 0.385049 | 2446.154 | 0.3004429 | 6150 | 0.2652513
2712.13 | 0.385525 | 2446.154 | 0.3004429 | 6161.538 | 0.2661748
2712.7 | 0.386002 | 2446.154 | 0.3004429 | 6161.538 | 0.2661748
2713.31 | 0.386549 | 2446.154 | 0.3004429 | 6173.077 | 0.2671081
2713.92 | 0.387088 | 2457.692 | 0.3028998 | 6173.077 | 0.2671081
2714.5 | 0.387611 | 2457.692 | 0.3028998 | 6184.615 | 0.2680515
2715.13 | 0.38819 | 2457.692 | 0.3028998 | 6196.154 | 0.2690052
2715.78 | 0.388785 | 2457.692 | 0.3028998 | 6196.154 | 0.2690052
2716.38 | 0.38935 | 2469.231 | 0.3054172 | 6207.692 | 0.2699694
2716.82 | 0.389775 | 2469.231 | 0.3054172 | 6207.692 | 0.2699694
2717.4 | 0.390317 | 2469.231 | 0.3054172 | 6219.231 | 0.2709446
2717.9 | 0.390802 | 2469.231 | 0.3054172 | 6230.769 | 0.2719309
2718.42 | 0.391302 | 2480.769 | 0.307999 | 6230.769 | 0.2719309
2718.92 | 0.39179 | 2480.769 | 0.307999 | 6242.308 | 0.2729286
2719.52 | 0.392374 | 2480.769 | 0.307999 | 6242.308 | 0.2729286
2719.94 | 0.392791 | 2480.769 | 0.307999 | 6253.846 | 0.2739382
2720.51 | 0.393356 | 2492.308 | 0.3106496 | 6265.385 | 0.2749598
2721.01 | 0.393871 | 2492.308 | 0.3106496 | 6265.385 | 0.2749598
2721.41 | 0.394276 | 2492.308 | 0.3106496 | 6276.923 | 0.2759939
2721.92 | 0.394811 | 2492.308 | 0.3106496 | 6288.462 | 0.2770408
2722.41 | 0.395312 | 2492.308 | 0.3106496 | 6288.462 | 0.2770408
2722.89 | 0.395811 | 2503.846 | 0.3133736 | 6300 | 0.278101
2723.28 | 0.396223 | 2503.846 | 0.3133736 | 6300 | 0.278101
2723.74 | 0.396727 | 2503.846 | 0.3133736 | 6311.538 | 0.2791747
2724.16 | 0.397177 | 2503.846 | 0.3133736 | 6323.077 | 0.2802623
2724.61 | 0.397663 | 2515.385 | 0.3161762 | 6323.077 | 0.2802623
2725.01 | 0.398094 | 2515.385 | 0.3161762 | 6334.615 | 0.2813645
2725.41 | 0.398546 | 2515.385 | 0.3161762 | 6334.615 | 0.2813645
2725.81 | 0.399007 | 2515.385 | 0.3161762 | 6346.154 | 0.2824814
2726.33 | 0.399582 | 2526.923 | 0.3190633 | 6357.692 | 0.2836137
2726.8 | 0.400117 | 2526.923 | 0.3190633 | 6357.692 | 0.2836137
2727.25 | 0.400634 | 2526.923 | 0.3190633 | 6369.231 | 0.2847619
2727.66 | 0.401129 | 2526.923 | 0.3190633 | 6369.231 | 0.2847619
2728.08 | 0.401618 | 2538.462 | 0.3220412 | 6380.769 | 0.2859264
2728.41 | 0.402012 | 2538.462 | 0.3220412 | 6392.308 | 0.2871077
2728.85 | 0.402558 | 2538.462 | 0.3220412 | 6392.308 | 0.2871077
2729.2 | 0.402984 | 2538.462 | 0.3220412 | 6403.846 | 0.2883065
2729.52 | 0.403371 | 2550 | 0.3251172 | 6415.385 | 0.2895234
2729.82 | 0.403751 | 2550 | 0.3251172 | 6415.385 | 0.2895234
2730.18 | 0.404215 | 2550 | 0.3251172 | 6426.923 | 0.290759
2730.52 | 0.404624 | 2550 | 0.3251172 | 6426.923 | 0.290759
2730.93 | 0.405171 | 2561.538 | 0.3282994 | 6438.462 | 0.2920138
2731.23 | 0.405559 | 2561.538 | 0.3282994 | 6450 | 0.2932887
2731.58 | 0.406012 | 2561.538 | 0.3282994 | 6450 | 0.2932887
2731.97 | 0.40652 | 2561.538 | 0.3282994 | 6461.538 | 0.2945844
2732.28 | 0.40695 | 2573.077 | 0.3315967 | 6461.538 | 0.2945844
2732.65 | 0.40743 | 2573.077 | 0.3315967 | 6473.077 | 0.2959017
2732.99 | 0.407889 | 2573.077 | 0.3315967 | 6484.615 | 0.2972412
2733.34 | 0.408356 | 2573.077 | 0.3315967 | 6484.615 | 0.2972412
2733.65 | 0.408791 | 2584.615 | 0.3350192 | 6496.154 | 0.2986041
2733.95 | 0.409213 | 2584.615 | 0.3350192 | 6496.154 | 0.2986041
2734.27 | 0.40967 | 2584.615 | 0.3350192 | 6507.692 | 0.2999911
2734.59 | 0.410133 | 2584.615 | 0.3350192 | 6519.231 | 0.3014033
2734.89 | 0.410564 | 2596.154 | 0.3385811 | 6519.231 | 0.3014033
2735.24 | 0.41108 | 2596.154 | 0.3385811 | 6530.769 | 0.3028416
2735.55 | 0.41156 | 2596.154 | 0.3385811 | 6542.308 | 0.3043072
2735.87 | 0.41203 | 2596.154 | 0.3385811 | 6542.308 | 0.3043072
2736.16 | 0.412469 | 2596.154 | 0.3385811 | 6553.846 | 0.3058014
2736.52 | 0.413045 | 2607.692 | 0.3422948 | 6553.846 | 0.3058014
2736.81 | 0.413491 | 2607.692 | 0.3422948 | 6565.385 | 0.3073252
2737.14 | 0.414013 | 2607.692 | 0.3422948 | 6576.923 | 0.3088801
2737.46 | 0.414524 | 2607.692 | 0.3422948 | 6576.923 | 0.3088801
2737.86 | 0.415172 | 2619.231 | 0.3461762 | 6588.462 | 0.3104674
2738.19 | 0.415711 | 2619.231 | 0.3461762 | 6588.462 | 0.3104674
2738.56 | 0.416332 | 2619.231 | 0.3461762 | 6600 | 0.3120888
2738.84 | 0.416814 | 2619.231 | 0.3461762 | 6611.538 | 0.3137459
2739.14 | 0.417333 | 2630.769 | 0.3502439 | 6611.538 | 0.3137459
2739.39 | 0.417768 | 2630.769 | 0.3502439 | 6623.077 | 0.3154405
2739.71 | 0.418323 | 2630.769 | 0.3502439 | 6623.077 | 0.3154405
2739.96 | 0.418765 | 2630.769 | 0.3502439 | 6634.615 | 0.3171744
2740.21 | 0.419235 | 2642.308 | 0.3545199 | 6646.154 | 0.3189497
2740.46 | 0.419676 | 2642.308 | 0.3545199 | 6646.154 | 0.3189497
2740.73 | 0.42018 | 2642.308 | 0.3545199 | 6657.692 | 0.3207686
2740.99 | 0.420677 | 2642.308 | 0.3545199 | 6669.231 | 0.3226336
2741.24 | 0.421155 | 2653.846 | 0.3590303 | 6669.231 | 0.3226336
2741.49 | 0.421655 | 2653.846 | 0.3590303 | 6680.769 | 0.3245473
2741.73 | 0.422104 | 2653.846 | 0.3590303 | 6680.769 | 0.3245473
2742.05 | 0.42273 | 2653.846 | 0.3590303 | 6692.308 | 0.3265125
2742.28 | 0.423203 | 2665.385 | 0.3638061 | 6703.846 | 0.3285323
2742.55 | 0.423756 | 2665.385 | 0.3638061 | 6703.846 | 0.3285323
2742.76 | 0.424215 | 2665.385 | 0.3638061 | 6715.385 | 0.3306101
2743.01 | 0.424765 | 2665.385 | 0.3638061 | 6715.385 | 0.3306101
2743.21 | 0.425188 | 2676.923 | 0.3688845 | 6726.923 | 0.3327496
2743.43 | 0.425659 | 2676.923 | 0.3688845 | 6738.462 | 0.3349552
2743.61 | 0.426062 | 2676.923 | 0.3688845 | 6738.462 | 0.3349552
2743.83 | 0.42655 | 2676.923 | 0.3688845 | 6750 | 0.3372313
2744.03 | 0.426999 | 2688.462 | 0.3743092 | 6750 | 0.3372313
2744.23 | 0.427465 | 2688.462 | 0.3743092 | 6761.538 | 0.3395828
2744.4 | 0.427883 | 2688.462 | 0.3743092 | 6773.077 | 0.3420155
2744.61 | 0.428385 | 2688.462 | 0.3743092 | 6773.077 | 0.3420155
2744.8 | 0.428826 | 2700 | 0.3801557 | 6784.615 | 0.3445355
2744.96 | 0.429234 | 2700 | 0.3801557 | 6796.154 | 0.3471499
2745.11 | 0.429601 | 2700 | 0.3801557 | 6796.154 | 0.3471499
2745.33 | 0.430153 | 2700 | 0.3801557 | 6807.692 | 0.3498666
2745.48 | 0.430542 | 2700 | 0.3801557 | 6807.692 | 0.3498666
2745.65 | 0.430966 | 2711.538 | 0.3864925 | 6819.231 | 0.3526946
2745.82 | 0.431408 | 2711.538 | 0.3864925 | 6830.769 | 0.3556441
2745.98 | 0.431863 | 2711.538 | 0.3864925 | 6830.769 | 0.3556441
2746.13 | 0.432269 | 2711.538 | 0.3864925 | 6842.308 | 0.3587267
2746.3 | 0.432741 | 2723.077 | 0.3934212 | 6842.308 | 0.3587267
2746.47 | 0.433202 | 2723.077 | 0.3934212 | 6853.846 | 0.3619559
2746.62 | 0.433648 | 2723.077 | 0.3934212 | 6865.385 | 0.3653469
2746.78 | 0.434134 | 2723.077 | 0.3934212 | 6865.385 | 0.3653469
2746.93 | 0.434577 | 2734.615 | 0.4010749 | 6876.923 | 0.3689202
2747.1 | 0.435103 | 2734.615 | 0.4010749 | 6876.923 | 0.3689202
2747.25 | 0.435558 | 2734.615 | 0.4010749 | 6888.462 | 0.3726965
2747.42 | 0.436104 | 2734.615 | 0.4010749 | 6900 | 0.3767021
2747.57 | 0.436581 | 2746.154 | 0.4096205 | 6900 | 0.3767021
2747.73 | 0.437143 | 2746.154 | 0.4096205 | 6911.538 | 0.3809685
2747.88 | 0.437667 | 2746.154 | 0.4096205 | 6923.077 | 0.3855346
2748.05 | 0.438265 | 2746.154 | 0.4096205 | 6923.077 | 0.3855346
2748.2 | 0.438812 | 2757.692 | 0.4194338 | 6934.615 | 0.390448
2748.37 | 0.439443 | 2757.692 | 0.4194338 | 6934.615 | 0.390448
2748.52 | 0.440053 | 2757.692 | 0.4194338 | 6946.154 | 0.3957666
2748.69 | 0.440736 | 2757.692 | 0.4194338 | 6957.692 | 0.4015826
2748.84 | 0.44138 | 2769.231 | 0.4309163 | 6957.692 | 0.4015826
2749 | 0.442147 | 2769.231 | 0.4309163 | 6969.231 | 0.4079964
2749.15 | 0.442867 | 2769.231 | 0.4309163 | 6969.231 | 0.4079964
2749.32 | 0.443712 | 2769.231 | 0.4309163 | 6980.769 | 0.4151538
2749.47 | 0.444549 | 2780.769 | 0.4446571 | 6992.308 | 0.4232504
2749.64 | 0.445534 | 2780.769 | 0.4446571 | 6992.308 | 0.4232504
2749.79 | 0.446534 | 2780.769 | 0.4446571 | 7003.846 | 0.4326516
2749.95 | 0.447783 | 2780.769 | 0.4446571 | 7003.846 | 0.4326516
2750.1 | 0.449053 | 2792.308 | 0.4626896 | 7015.385 | 0.4438519
2750.27 | 0.45075 | 2792.308 | 0.4626896 | 7026.923 | 0.4575791
2750.42 | 0.452708 | 2792.308 | 0.4626896 | 7026.923 | 0.4575791
2750.74 | 0.468106 | 2792.308 | 0.4626896 | 7038.462 | 0.4762618
0 | 0
3.82 | 0.000816
8.11 | 0.001662
11.66 | 0.002328
15.85 | 0.003053
19.04 | 0.003531
23.06 | 0.004106
26.96 | 0.004621
31.55 | 0.005215
35.17 | 0.005661
40.16 | 0.006256
43.98 | 0.006729
48.42 | 0.007251
52.04 | 0.007659
56.21 | 0.008136
59.42 | 0.008511
62.99 | 0.008912
66.21 | 0.009296
70.74 | 0.009786
74.4 | 0.010198
79.15 | 0.010718
83.66 | 0.011214
88.68 | 0.011777
93.17 | 0.012434
97.49 | 0.012906
101.66 | 0.013361
106.33 | 0.013882
110.55 | 0.014335
115.27 | 0.014827
118.66 | 0.015192
122.56 | 0.015599
126.82 | 0.016065
131.34 | 0.016549
136.13 | 0.017033
141.43 | 0.017585
145.22 | 0.017976
148.96 | 0.018355
152.23 | 0.018683
156.63 | 0.019137
161.34 | 0.019603
165.89 | 0.020036
169.78 | 0.020426
174.03 | 0.020857
178.12 | 0.021245
182.98 | 0.021689
187.03 | 0.022059
191.35 | 0.022478
195.86 | 0.022906
200.01 | 0.023307
204.67 | 0.023755
209.24 | 0.024194
212.76 | 0.02453
218.21 | 0.025041
222.42 | 0.025434
227.61 | 0.025921
232.08 | 0.026327
237.53 | 0.026823
240.82 | 0.027117
246.11 | 0.027592
249.53 | 0.027905
254.67 | 0.028382
258.92 | 0.028747
263.66 | 0.029162
268.03 | 0.029556
272.27 | 0.029917
277.19 | 0.030362
282.35 | 0.030802
285.9 | 0.031103
291.04 | 0.031531
294.41 | 0.031826
298.76 | 0.032206
303.59 | 0.032615
308.86 | 0.033061
312.76 | 0.033379
317.68 | 0.033796
321.65 | 0.034134
326.09 | 0.034519
330.23 | 0.034863
333.98 | 0.03517
338.14 | 0.035505
343.34 | 0.035925
347.48 | 0.036267
352.77 | 0.036697
357.38 | 0.037067
362.2 | 0.037455
366.92 | 0.037846
371.39 | 0.038194
376.36 | 0.038584
380.8 | 0.038942
385.67 | 0.039322
390.26 | 0.039696
395.18 | 0.040086
399.37 | 0.040425
404.64 | 0.040831
410 | 0.041252
414.82 | 0.041624
419.34 | 0.041981
422.94 | 0.042256
426.73 | 0.042546
431.64 | 0.042929
436.63 | 0.043306
441.01 | 0.043652
446.24 | 0.044042
450.82 | 0.044375
455.44 | 0.044718
460.42 | 0.045093
465.21 | 0.045454
469.63 | 0.045811
474.68 | 0.046179
479.9 | 0.046488
484.53 | 0.046907
488.93 | 0.047232
493.92 | 0.047618
498.17 | 0.047926
502.91 | 0.048267
507.87 | 0.04863
512.2 | 0.048941
516.39 | 0.049243
520.35 | 0.049538
525.38 | 0.049883
529.54 | 0.050181
533.93 | 0.050479
537.85 | 0.050774
542.49 | 0.05109
546.26 | 0.05135
550.24 | 0.051659
555.28 | 0.052014
560.67 | 0.052383
565.34 | 0.052716
570.35 | 0.05307
574.97 | 0.053399
579.36 | 0.053703
584.71 | 0.054074
589.45 | 0.054389
593.69 | 0.054696
599.08 | 0.05507
603.2 | 0.055366
608.74 | 0.055748
613.71 | 0.056078
619.97 | 0.056496
624.25 | 0.056791
629.08 | 0.057111
632.93 | 0.057386
638.35 | 0.057748
642.42 | 0.058022
647.48 | 0.058351
653.04 | 0.058717
657.54 | 0.059036
661.99 | 0.059348
667.15 | 0.059677
671.82 | 0.06
676.71 | 0.060324
680.45 | 0.060583
685.7 | 0.060937
690.24 | 0.061244
694.56 | 0.061525
699.38 | 0.061835
704.51 | 0.062189
708.48 | 0.062424
713.48 | 0.062745
718.05 | 0.063037
724.13 | 0.063431
729.25 | 0.063769
735.22 | 0.064141
739.78 | 0.06443
744.6 | 0.064743
750.27 | 0.065121
755.39 | 0.065449
760.65 | 0.06578
764.65 | 0.066038
769.22 | 0.066321
773.61 | 0.066605
779.05 | 0.066957
784.04 | 0.067258
791.01 | 0.067695
796.15 | 0.068027
800.89 | 0.06832
806.2 | 0.06865
811.22 | 0.068949
815.47 | 0.069214
819.59 | 0.069482
824.05 | 0.069749
828.2 | 0.070009
832.67 | 0.070286
838.38 | 0.070636
843.13 | 0.070939
848.56 | 0.071271
854.45 | 0.071631
859.35 | 0.071924
863.84 | 0.072193
869.18 | 0.072532
873.4 | 0.0728
877.92 | 0.073081
882.54 | 0.073356
887.98 | 0.073688
892.67 | 0.073974
898.11 | 0.074308
903.45 | 0.074624
909.6 | 0.074994
914.96 | 0.075313
920.15 | 0.075635
924.49 | 0.075905
929.51 | 0.076191
934.18 | 0.076458
939.12 | 0.076765
942.96 | 0.076975
948.03 | 0.077283
952.05 | 0.077517
957.97 | 0.077873
962.13 | 0.078126
966.95 | 0.078418
971.2 | 0.078663
975.44 | 0.078909
981.06 | 0.079237
985.85 | 0.07951
990.39 | 0.079808
994.71 | 0.080052
998.31 | 0.080255
1003.6 | 0.080561
1008.72 | 0.080866
1013.95 | 0.081168
1019.42 | 0.08149
1025.11 | 0.081813
1029.5 | 0.082066
1033.3 | 0.082289
1038.61 | 0.082601
1042.91 | 0.082842
1047.03 | 0.083082
1053.57 | 0.083457
1058.09 | 0.083721
1063.48 | 0.084042
1067.47 | 0.084265
1071.81 | 0.084514
1076.73 | 0.084782
1082.23 | 0.08511
1087.14 | 0.085388
1092.38 | 0.085681
1097.35 | 0.085965
1102.49 | 0.086244
1106.53 | 0.086485
1112.88 | 0.086848
1117.12 | 0.087085
1123.38 | 0.087444
1128.57 | 0.087727
1134.32 | 0.088073
1139.48 | 0.088384
1143.98 | 0.088614
1148.94 | 0.088872
1153.58 | 0.089145
1158.7 | 0.089431
1163.75 | 0.089721
1168.46 | 0.089966
1173.75 | 0.090254
1180.22 | 0.090626
1184.51 | 0.090859
1189.96 | 0.091169
1194.8 | 0.091424
1200.36 | 0.091795
1204.39 | 0.092026
1210.07 | 0.092351
1214.4 | 0.092594
1219.7 | 0.092886
1223.42 | 0.093082
1228.61 | 0.093373
1232.65 | 0.093604
1238.84 | 0.093942
1242.88 | 0.094175
1247.93 | 0.094453
1252.14 | 0.094671
1258.39 | 0.095018
1262.91 | 0.095265
1267.85 | 0.09552
1272.67 | 0.0958
1278.28 | 0.096115
1282.37 | 0.096335
1287.41 | 0.096604
1292.49 | 0.096874
1299.02 | 0.097238
1303.44 | 0.097466
1309.38 | 0.097792
1314.27 | 0.098069
1318.96 | 0.098316
1323.84 | 0.098579
1330.13 | 0.09892
1335.46 | 0.099197
1340.81 | 0.099502
1346.05 | 0.099765
1351.46 | 0.10007
1356.56 | 0.100342
1362.28 | 0.100655
1366.44 | 0.100869
1371.18 | 0.101135
1374.95 | 0.101334
1380.57 | 0.101629
1384.84 | 0.101852
1389.73 | 0.102117
1393.93 | 0.102335
1400.27 | 0.102673
1405.46 | 0.102946
1412.27 | 0.103305
1416.83 | 0.103542
1421.41 | 0.103795
1426.32 | 0.104052
1430.61 | 0.104288
1436.16 | 0.104581
1441.68 | 0.104888
1446.57 | 0.105144
1452.08 | 0.105449
1455.77 | 0.105627
1460.64 | 0.105888
1465.58 | 0.106141
1471.62 | 0.106454
1475.9 | 0.106639
1480.58 | 0.106935
1485.73 | 0.107182
1490.92 | 0.107455
1495.62 | 0.107706
1500.95 | 0.108002
1505.94 | 0.108254
1511.22 | 0.10852
1515.45 | 0.108749
1521.07 | 0.109035
1525.89 | 0.109295
1531.68 | 0.109607
1535.98 | 0.10983
1541.61 | 0.110127
1547.25 | 0.110422
1551.12 | 0.110636
1556.29 | 0.110904
1561.96 | 0.111207
1566.88 | 0.111444
1572.44 | 0.111749
1576.88 | 0.111982
1582.32 | 0.112247
1588.04 | 0.112555
1592.24 | 0.112775
1598.83 | 0.113105
1603.52 | 0.113338
1608.36 | 0.113598
1612.85 | 0.113826
1617.62 | 0.114064
1621.24 | 0.114257
1628.38 | 0.114629
1634.12 | 0.114929
1638.76 | 0.115172
1645 | 0.115432
1651.32 | 0.115742
1656.39 | 0.116013
1661.72 | 0.116285
1666.95 | 0.116571
1672.34 | 0.116852
1677.95 | 0.11713
1682.92 | 0.117392
1687.68 | 0.117631
1693.28 | 0.117916
1697.74 | 0.118151
1703.18 | 0.118436
1707.7 | 0.118668
1712.92 | 0.118928
1717.36 | 0.119166
1722.23 | 0.119424
1727.08 | 0.119676
1733.99 | 0.120028
1738.2 | 0.120258
1743.8 | 0.120537
1748.31 | 0.120759
1752.53 | 0.120985
1757.23 | 0.121228
1763.11 | 0.12153
1767.59 | 0.121768
1773.9 | 0.122092
1778.54 | 0.122334
1783.31 | 0.122577
1788.43 | 0.122841
1793.35 | 0.123084
1798.28 | 0.12336
1804.53 | 0.123667
1809.8 | 0.123841
1815.16 | 0.124217
1819.65 | 0.124455
1826.27 | 0.124794
1831.08 | 0.125048
1836.27 | 0.125296
1841.14 | 0.125569
1846.13 | 0.125818
1849.96 | 0.126028
1854.75 | 0.126261
1859.09 | 0.126484
1864.11 | 0.126733
1868.83 | 0.126978
1874.16 | 0.127248
1877.96 | 0.127458
1883.53 | 0.127754
1887.34 | 0.127934
1892.17 | 0.128191
1897.13 | 0.128467
1902.89 | 0.128757
1907.74 | 0.129003
1912.46 | 0.129251
1917.42 | 0.129489
1923.74 | 0.129807
1928.58 | 0.130058
1933.43 | 0.130295
1938.36 | 0.130552
1943.33 | 0.130811
1946.95 | 0.130999
1952.25 | 0.131282
1957.38 | 0.131537
1963.07 | 0.131816
1967.02 | 0.132041
1972.88 | 0.13232
1978.1 | 0.132578
1984.75 | 0.132894
1988.94 | 0.133115
1994.98 | 0.133422
2000.22 | 0.133692
2005.39 | 0.133987
2009.9 | 0.134209
2015 | 0.134473
2020.76 | 0.134777
2025.18 | 0.135
2030.2 | 0.13526
2035.17 | 0.135514
2040.46 | 0.135777
2045.48 | 0.136028
2050.34 | 0.136285
2054.93 | 0.136517
2060.08 | 0.136776
2065.84 | 0.137069
2071.08 | 0.137343
2076.2 | 0.137615
2082.27 | 0.137915
2087.93 | 0.138197
2093.1 | 0.138467
2097.81 | 0.138711
2102.43 | 0.13895
2107.4 | 0.139219
2112.99 | 0.139502
2117.59 | 0.139747
2123.37 | 0.140039
2128.56 | 0.140297
2134.21 | 0.140591
2138.15 | 0.140797
2144.47 | 0.141122
2149.71 | 0.141396
2155.8 | 0.141684
2160.46 | 0.141942
2165.38 | 0.142182
2169.72 | 0.142417
2174.24 | 0.142654
2178.74 | 0.142898
2184.03 | 0.143148
2188.42 | 0.143385
2193.91 | 0.143668
2199.1 | 0.143935
2204.15 | 0.14419
2208.72 | 0.144431
2213.86 | 0.144684
2218.63 | 0.144938
2224.39 | 0.145223
2229.66 | 0.145506
2235.08 | 0.145779
2239.09 | 0.145991
2244.69 | 0.14629
2250.38 | 0.146583
2255.32 | 0.146855
2260.81 | 0.147146
2266.35 | 0.147418
2271.47 | 0.14769
2276.48 | 0.147963
2281.9 | 0.148217
2287.29 | 0.148495
2291.18 | 0.1487
2296.05 | 0.148971
2300.64 | 0.14921
2305.54 | 0.149466
2309.73 | 0.14969
2314.77 | 0.149946
2319.41 | 0.150164
2324.33 | 0.150435
2328.38 | 0.150657
2334.4 | 0.150955
2340.26 | 0.151261
2344.82 | 0.151518
2349.92 | 0.151763
2355.69 | 0.152091
2360.55 | 0.152344
2366.42 | 0.15266
2372.21 | 0.152953
2378.63 | 0.153282
2383.54 | 0.153547
2389.04 | 0.153837
2394.23 | 0.154106
2400.24 | 0.154416
2405.18 | 0.15468
2410.78 | 0.154979
2415.42 | 0.155227
2421.35 | 0.155528
2425.87 | 0.155766
2430.91 | 0.15604
2435.26 | 0.156262
2440.13 | 0.156523
2445.09 | 0.156791
2450.56 | 0.157083
2455.98 | 0.157364
2461.02 | 0.157626
2466.91 | 0.157935
2471.65 | 0.158177
2476.12 | 0.158406
2481.36 | 0.158701
2487.33 | 0.159016
2492.34 | 0.15928
2497.61 | 0.15957
2502.81 | 0.159846
2508.4 | 0.160143
2513.09 | 0.160394
2519.11 | 0.16072
2523.74 | 0.160968
2530.36 | 0.16131
2534.93 | 0.161552
2540.45 | 0.161848
2546.06 | 0.162148
2551.75 | 0.162442
2557.04 | 0.162725
2562.14 | 0.163003
2566.91 | 0.163271
2571.95 | 0.163539
2578.34 | 0.163881
2584.27 | 0.164192
2589.47 | 0.164479
2595.11 | 0.164785
2600.87 | 0.165099
2605.5 | 0.165364
2609.81 | 0.165598
2614.68 | 0.165849
2619.02 | 0.166102
2624.22 | 0.166379
2630.3 | 0.166701
2634.35 | 0.166925
2638.74 | 0.167169
2643.41 | 0.167426
2647.75 | 0.167666
2652.15 | 0.167885
2657.91 | 0.168201
2661.95 | 0.168429
2666.44 | 0.168681
2671.17 | 0.16894
2676.35 | 0.16921
2682.49 | 0.169554
2688.31 | 0.169884
2694.63 | 0.170223
2699.77 | 0.170497
2704.53 | 0.17077
2708.93 | 0.171022
2715.32 | 0.171376
2720.23 | 0.171645
2725.7 | 0.171955
2730.39 | 0.172213
2735.96 | 0.172526
2740.65 | 0.172781
2746.62 | 0.173115
2751.67 | 0.173401
2757.35 | 0.17372
2762.15 | 0.173982
2767.44 | 0.174278
2772.28 | 0.174546
2776.98 | 0.174811
2781.22 | 0.175046
2786.44 | 0.175344
2791.67 | 0.17563
2796.74 | 0.175912
2802.09 | 0.176223
2807.38 | 0.176517
2811.95 | 0.176784
2817.21 | 0.177083
2821.7 | 0.177319
2827.12 | 0.17762
2831.59 | 0.177885
2837.36 | 0.178213
2841.49 | 0.178444
2846.39 | 0.178715
2852.11 | 0.17906
2857.62 | 0.179381
2862.34 | 0.179647
2867.25 | 0.179931
2872.87 | 0.180256
2877.34 | 0.180519
2882.48 | 0.180809
2886.58 | 0.181044
2892.94 | 0.181417
2897.04 | 0.18165
2902.73 | 0.181967
2907.47 | 0.182242
2912.64 | 0.18254
2917.97 | 0.182858
2923.1 | 0.183168
2927.88 | 0.183439
2933.75 | 0.183784
2938.47 | 0.18405
2943.43 | 0.184353
2948.11 | 0.184635
2953.17 | 0.184937
2957.87 | 0.185196
2963.08 | 0.185503
2967.15 | 0.185736
2972.92 | 0.186089
2978.13 | 0.186392
2983.12 | 0.186694
2987.42 | 0.18694
2993.49 | 0.1873
2997.3 | 0.18752
3001.84 | 0.187796
3006.61 | 0.188079
3011.81 | 0.188384
3015.42 | 0.188602
3021.34 | 0.18896
3025.83 | 0.189232
3031.67 | 0.189588
3036.66 | 0.189881
3041.88 | 0.190191
3046.73 | 0.190488
3051.42 | 0.190773
3056.26 | 0.191074
3062.35 | 0.191437
3067.32 | 0.191738
3073.93 | 0.192136
3079.2 | 0.192467
3084.81 | 0.192821
3090.63 | 0.193157
3096.3 | 0.193507
3101.42 | 0.193819
3106.25 | 0.194121
3110.62 | 0.194403
3117.04 | 0.194817
3121.51 | 0.195083
3126.37 | 0.195374
3130.57 | 0.19565
3135.81 | 0.19596
3139.88 | 0.196223
3145.82 | 0.196591
3150.48 | 0.196885
3155.46 | 0.197209
3160.17 | 0.197505
3165.66 | 0.197841
3169.8 | 0.198107
3174.7 | 0.198407
3179.22 | 0.198697
3184.33 | 0.199026
3188.18 | 0.19928
3193.34 | 0.199608
3197.89 | 0.199891
3202.68 | 0.200201
3206.67 | 0.200449
3211.59 | 0.200772
3216.03 | 0.201053
3221.4 | 0.201399
3225.47 | 0.201653
3230.49 | 0.201988
3236.11 | 0.202343
3241.42 | 0.202685
3245.84 | 0.202977
3251.13 | 0.203314
3255.72 | 0.20361
3260.72 | 0.203946
3265.68 | 0.20427
3270.62 | 0.204588
3274.72 | 0.204862
3279.64 | 0.205187
3285.37 | 0.205553
3290.05 | 0.205856
3295.51 | 0.206231
3299.45 | 0.206489
3304.49 | 0.206823
3308.41 | 0.207092
3312.54 | 0.207362
3316.93 | 0.207656
3321.5 | 0.207959
3325.33 | 0.208215
3330.2 | 0.208535
3334.92 | 0.208867
3339.76 | 0.209184
3344.76 | 0.209529
3350.15 | 0.209908
3354.64 | 0.210222
3359.49 | 0.210552
3364.68 | 0.210906
3370.39 | 0.211302
3375.03 | 0.211618
3379.72 | 0.211945
3384.05 | 0.21225
3388.26 | 0.212545
3392.95 | 0.212874
3398.33 | 0.21324
3404.01 | 0.213644
3409.2 | 0.214014
3413.92 | 0.214334
3419.61 | 0.21475
3423.44 | 0.215024
3428.88 | 0.215408
3432.94 | 0.215695
3437.73 | 0.216023
3441.26 | 0.216283
3446.18 | 0.216644
3451.76 | 0.217032
3457.3 | 0.217425
3462.84 | 0.217824
3467.26 | 0.21814
3471.33 | 0.218458
3475.95 | 0.218753
3481.24 | 0.219129
3486.59 | 0.219519
3491.65 | 0.219905
3498.07 | 0.220394
3503.21 | 0.22077
3508.48 | 0.22116
3512.35 | 0.221439
3518.51 | 0.221907
3522.73 | 0.222221
3526.89 | 0.22254
3530.29 | 0.22279
3535.6 | 0.223197
3539.73 | 0.223501
3545.22 | 0.223921
3549.09 | 0.224205
3553.35 | 0.224534
3558.85 | 0.224962
3563.76 | 0.225339
3568.31 | 0.225682
3572.82 | 0.226043
3577.52 | 0.226427
3582.28 | 0.226787
3586.31 | 0.227104
3591.34 | 0.227489
3596.11 | 0.227877
3600.35 | 0.228208
3604.13 | 0.228499
3607.85 | 0.228799
3612.46 | 0.229169
3617.23 | 0.229552
3621.03 | 0.22985
3625.01 | 0.230176
3629.63 | 0.230556
3635.45 | 0.231015
3639.69 | 0.231356
3644.24 | 0.231724
3648.48 | 0.232067
3652.47 | 0.232402
3657.32 | 0.2328
3662.21 | 0.233202
3665.8 | 0.2335
3671.39 | 0.233967
3676.01 | 0.234339
3680.1 | 0.234696
3684.37 | 0.235041
3688.36 | 0.23538
3692.99 | 0.235792
3697.61 | 0.236179
3701.3 | 0.236498
3705.07 | 0.236815
3710.13 | 0.237245
3714.07 | 0.23758
3718.7 | 0.237984
3723.78 | 0.238422
3728.28 | 0.238819
3732.63 | 0.239205
3737.01 | 0.239596
3741.78 | 0.240021
3745.4 | 0.240331
3749.44 | 0.240679
3753.97 | 0.241091
3757.54 | 0.241406
3761.97 | 0.241804
3766.15 | 0.24218
3771.03 | 0.242616
3774.96 | 0.242967
3779.65 | 0.24339
3783.64 | 0.243751
3787.86 | 0.24413
3791.71 | 0.244491
3795.27 | 0.244823
3798.79 | 0.245151
3802.99 | 0.245544
3807.3 | 0.245944
3811.8 | 0.246369
3816.07 | 0.246763
3820.54 | 0.247183
3823.66 | 0.247475
3827.7 | 0.247858
3831.99 | 0.248269
3836.68 | 0.248717
3840.53 | 0.24908
3844.67 | 0.249486
3848.89 | 0.2499
3852.56 | 0.250255
3855.68 | 0.250559
3858.65 | 0.250853
3861.57 | 0.251146
3866.02 | 0.251586
3869.48 | 0.251937
3873.83 | 0.252355
3878.6 | 0.252831
3883.03 | 0.253259
3886.76 | 0.253645
3891 | 0.254077
3895.47 | 0.254531
3899.13 | 0.254905
3902.31 | 0.255237
3906.75 | 0.255696
3909.94 | 0.256034
3913.16 | 0.256366
3916.34 | 0.2567
3920.33 | 0.257132
3923.94 | 0.257518
3928.77 | 0.258032
3932.54 | 0.258434
3936.87 | 0.258903
3940.22 | 0.259254
3944.71 | 0.259736
3948.26 | 0.260128
3952.78 | 0.260624
3956.12 | 0.26099
3959.77 | 0.261398
3962.88 | 0.261754
3966.3 | 0.262128
3969.43 | 0.262484
3972.64 | 0.262839
3975.57 | 0.263169
3979.79 | 0.263655
3983.93 | 0.264124
3987.6 | 0.264552
3990.89 | 0.264939
3994.69 | 0.265379
3999.2 | 0.265915
4003.69 | 0.266447
4008.07 | 0.266959
4011.48 | 0.267371
4015 | 0.267795
4018.75 | 0.268246
4021.95 | 0.268641
4025.59 | 0.269081
4028.24 | 0.269401
4030.95 | 0.26974
4033.88 | 0.270099
4037.2 | 0.270518
4041.11 | 0.271004
4044.29 | 0.271417
4047.65 | 0.271835
4050.38 | 0.272176
4054.14 | 0.272655
4058.01 | 0.273159
4061.75 | 0.273644
4065.03 | 0.274065
4069.02 | 0.274597
4073.19 | 0.275145
4077.55 | 0.27573
4080.62 | 0.276139
4084.02 | 0.276605
4086.87 | 0.27699
4089.66 | 0.277369
4092.14 | 0.277718
4095.11 | 0.278132
4098.17 | 0.278546
4102.05 | 0.279085
4105.39 | 0.279559
4108.59 | 0.280012
4111.01 | 0.280361
4114 | 0.280789
4117.15 | 0.281245
4120.21 | 0.281689
4123.74 | 0.282212
4128.27 | 0.28287
4132.1 | 0.283444
4135.44 | 0.283941
4139.36 | 0.284528
4142.48 | 0.285005
4145.23 | 0.285449
4148.7 | 0.285988
4151.71 | 0.286467
4154.36 | 0.28689
4156.85 | 0.287283
4159.52 | 0.287714
4162.07 | 0.288128
4165.19 | 0.288617
4168.47 | 0.289162
4171.3 | 0.289959
4173.74 | 0.290374
4176.39 | 0.290817
4179.31 | 0.291308
4183.11 | 0.292009
4186.43 | 0.292592
4190.62 | 0.293317
4194.01 | 0.293915
4197.85 | 0.294602
4201.77 | 0.295288
4204.95 | 0.295856
4208.01 | 0.296421
4211.88 | 0.297139
4214.56 | 0.297664
4217.32 | 0.298164
4219.7 | 0.298618
4222.44 | 0.299134
4224.84 | 0.299607
4227.51 | 0.300122
4230.66 | 0.300745
4235.03 | 0.301604
4238.42 | 0.302298
4241.68 | 0.302965
4244.08 | 0.303454
4247.03 | 0.304079
4250.07 | 0.304701
4253.8 | 0.305512
4257.61 | 0.30633
4261.28 | 0.307135
4264.82 | 0.307926
4268.69 | 0.30881
4271.26 | 0.309392
4274.84 | 0.310232
4277.86 | 0.310934
4280.75 | 0.311635
4283.64 | 0.312338
4286.35 | 0.313022
4289.01 | 0.313668
4291.98 | 0.314426
4295.61 | 0.315375
4298.97 | 0.316247
4302.57 | 0.317206
4305.51 | 0.318006
4308.28 | 0.318783
4310.68 | 0.319458
4313.33 | 0.320222
4315.85 | 0.320956
4318.77 | 0.321813
4322.24 | 0.322865
4326.21 | 0.324116
4330.43 | 0.32546
4333.97 | 0.326641
4337.08 | 0.327685
4341.35 | 0.329184
4344.38 | 0.330308
4347.74 | 0.331561
4350.86 | 0.332768
4354.69 | 0.334321
4357.55 | 0.335512
4361.17 | 0.337085
4363.75 | 0.338267
4366.52 | 0.339551
4369.31 | 0.340923
4372.4 | 0.342503
4374.8 | 0.343793
4376.73 | 0.344862
4377.93 | 0.345569
4379.24 | 0.346344
4380.44 | 0.347082
4381.64 | 0.347814
4382.51 | 0.348379
4383.64 | 0.349118
4384.74 | 0.34988
4385.64 | 0.350492
4386.51 | 0.351111
4387.28 | 0.351668
4388.08 | 0.352274
4388.96 | 0.352961
4389.7 | 0.35355
4390.73 | 0.354399
4391.48 | 0.355032
4392.25 | 0.355716
4392.8 | 0.356221
4393.43 | 0.356797
4393.98 | 0.357344
4394.58 | 0.357945
4395.1 | 0.358482
4395.74 | 0.359162
4396.24 | 0.359724
4396.82 | 0.360396
4397.34 | 0.361019
4397.84 | 0.36166
4398.22 | 0.362172
4398.62 | 0.362726
4398.92 | 0.363148
4399.26 | 0.363636
4399.56 | 0.364077
4399.89 | 0.364602
4400.19 | 0.365101
4400.52 | 0.365667
4400.83 | 0.366237
4401.16 | 0.366882
4401.41 | 0.367398
4401.74 | 0.368119
4402.01 | 0.368759
4402.28 | 0.369458
4402.48 | 0.370026
4402.66 | 0.370601
4402.81 | 0.371102
4402.98 | 0.371731
4403.13 | 0.372352
4403.29 | 0.373152
4403.44 | 0.374012
4403.61 | 0.375179
4403.76 | 0.376649
4404.08 | 0.389524
0 | 0
3.82 | 0.001082
9.73 | 0.001933
17.22 | 0.002833
24.54 | 0.003522
33.13 | 0.004244
38.02 | 0.004652
46.36 | 0.005295
53.62 | 0.005856
58.78 | 0.006262
65.52 | 0.006777
71.92 | 0.007247
79.32 | 0.007811
85.81 | 0.008319
93.78 | 0.008885
101.96 | 0.009478
108.68 | 0.009972
116.79 | 0.010545
122.23 | 0.010913
129.55 | 0.01144
137.58 | 0.012004
143.83 | 0.012444
151.78 | 0.013012
159 | 0.0135
165.67 | 0.013938
172.78 | 0.014412
180.44 | 0.014924
186.53 | 0.015317
194.14 | 0.01581
200.99 | 0.01627
207.57 | 0.016691
214.39 | 0.017109
221.1 | 0.017526
228.02 | 0.017973
235.08 | 0.018415
241.42 | 0.018806
249.24 | 0.019284
258.1 | 0.019819
263.71 | 0.020155
271.3 | 0.020625
278.91 | 0.021078
286.75 | 0.021564
294.46 | 0.021998
300.48 | 0.022346
309.69 | 0.022896
316.26 | 0.023269
324.06 | 0.023721
331.1 | 0.02411
340.36 | 0.024652
346.3 | 0.024967
353.27 | 0.025328
360.21 | 0.025733
367.92 | 0.026154
373.64 | 0.026476
380.41 | 0.026839
387.42 | 0.02723
393.38 | 0.027574
399.97 | 0.027911
407.78 | 0.02834
415.58 | 0.028766
424.61 | 0.029247
434.35 | 0.029724
441.86 | 0.030088
449.97 | 0.030507
458.03 | 0.030922
465.25 | 0.031299
474.05 | 0.031757
481.35 | 0.03211
489.04 | 0.0325
497.87 | 0.032945
506.56 | 0.033382
514.15 | 0.033753
522.83 | 0.03419
530.12 | 0.034568
538.98 | 0.03501
547.19 | 0.035392
554.2 | 0.03573
563.14 | 0.036156
570.21 | 0.03647
577.75 | 0.036848
586.35 | 0.037238
593.45 | 0.037573
600.38 | 0.037816
607.13 | 0.038137
614.73 | 0.038494
622.23 | 0.038814
628.54 | 0.0391
636.78 | 0.03952
643.09 | 0.03983
650.33 | 0.040165
659.21 | 0.04057
666.95 | 0.040928
675.87 | 0.04131
684.62 | 0.041712
691.87 | 0.042038
700.2 | 0.042371
707.51 | 0.042716
715.56 | 0.043034
722.76 | 0.043326
732.18 | 0.043761
740.11 | 0.04408
748.48 | 0.044471
755.66 | 0.04479
762.46 | 0.045074
770.67 | 0.045397
777.83 | 0.045723
787.26 | 0.046112
793.68 | 0.046382
802.32 | 0.046792
810.45 | 0.047125
819.21 | 0.04746
824.45 | 0.047694
832.79 | 0.048064
842.73 | 0.048447
849.67 | 0.048743
857.21 | 0.049058
865.82 | 0.049391
872.78 | 0.049704
880.57 | 0.049988
887.96 | 0.050299
894.62 | 0.050559
902.29 | 0.050905
909.3 | 0.051198
914.67 | 0.051424
921.31 | 0.051692
928.7 | 0.051994
936.08 | 0.05227
944.65 | 0.052618
953.56 | 0.052967
959.49 | 0.053167
966.83 | 0.05347
974.05 | 0.053758
981.69 | 0.054047
988.48 | 0.05433
995.12 | 0.054605
1002.42 | 0.054877
1012.14 | 0.055241
1019.87 | 0.055547
1027.94 | 0.05585
1036.05 | 0.056146
1042.69 | 0.056403
1050.73 | 0.056737
1058.94 | 0.057023
1067.25 | 0.057352
1075.66 | 0.057637
1083.75 | 0.057957
1090.34 | 0.058218
1098.33 | 0.058504
1105.89 | 0.058777
1114.14 | 0.059166
1123.57 | 0.059526
1131.65 | 0.059813
1139.45 | 0.060129
1147.78 | 0.060447
1156.57 | 0.060754
1164.26 | 0.061054
1173.21 | 0.061375
1181.13 | 0.06169
1188.14 | 0.061944
1196.45 | 0.062246
1205.24 | 0.062574
1213.37 | 0.062855
1222.04 | 0.063156
1228.76 | 0.063409
1235.87 | 0.063685
1245.35 | 0.064011
1254.19 | 0.064344
1261.63 | 0.064608
1271.31 | 0.064955
1279.69 | 0.06526
1286.43 | 0.065505
1294.07 | 0.065764
1302.04 | 0.066037
1308.85 | 0.066291
1316.64 | 0.066544
1325.03 | 0.066856
1332.62 | 0.067134
1342 | 0.067465
1350.09 | 0.067746
1359.29 | 0.068071
1367.64 | 0.068346
1374.43 | 0.068575
1382.61 | 0.068859
1389.42 | 0.06909
1397.49 | 0.069367
1405.33 | 0.069653
1412.19 | 0.069882
1420.32 | 0.070154
1428.11 | 0.070424
1436 | 0.070682
1441.5 | 0.070903
1451 | 0.071224
1458.82 | 0.071478
1469.32 | 0.071859
1477.96 | 0.07215
1485.07 | 0.072376
1493.74 | 0.072691
1500.77 | 0.072932
1507.56 | 0.073166
1514.18 | 0.073371
1522.41 | 0.073647
1530.21 | 0.073912
1536.65 | 0.074121
1545.4 | 0.074397
1555.29 | 0.074745
1563.88 | 0.075037
1572.42 | 0.075333
1579.9 | 0.075561
1587.94 | 0.075826
1596.47 | 0.076122
1603.69 | 0.07635
1611.48 | 0.076612
1619.42 | 0.076869
1628.33 | 0.07717
1637.31 | 0.077459
1644.4 | 0.077687
1651.17 | 0.077929
1658.2 | 0.07815
1667.22 | 0.078454
1676.47 | 0.078766
1685.26 | 0.079018
1694.52 | 0.079333
1700.93 | 0.079555
1709.53 | 0.079832
1717.93 | 0.080013
1724.47 | 0.080335
1732.44 | 0.080562
1741.6 | 0.080851
1749.96 | 0.081131
1757.47 | 0.081373
1766.89 | 0.081674
1772.92 | 0.081864
1781.59 | 0.082144
1789.9 | 0.082409
1797.88 | 0.082655
1805.1 | 0.082905
1815.03 | 0.083211
1821.84 | 0.083425
1829.14 | 0.083661
1838.09 | 0.083946
1844.69 | 0.08419
1853.6 | 0.084444
1860.33 | 0.084666
1867.35 | 0.084878
1876.53 | 0.085174
1884.3 | 0.085404
1890.01 | 0.085592
1898.3 | 0.085853
1906.29 | 0.086103
1914.5 | 0.086386
1922.26 | 0.086625
1930.52 | 0.0869
1937.49 | 0.087117
1946.23 | 0.087403
1954.96 | 0.087684
1963.32 | 0.087935
1971.51 | 0.088189
1979.4 | 0.088437
1988.26 | 0.08871
1998.44 | 0.089032
2005.58 | 0.089251
2013.15 | 0.089484
2020.71 | 0.089721
2027.63 | 0.089919
2035.09 | 0.090163
2043.98 | 0.090448
2051.68 | 0.090658
2060.64 | 0.090927
2067.84 | 0.091152
2074.52 | 0.091371
2082.43 | 0.091609
2090.43 | 0.091864
2096.97 | 0.092072
2105.47 | 0.092339
2112.59 | 0.092549
2120.53 | 0.092793
2130.11 | 0.093081
2135.61 | 0.093243
2144.52 | 0.093521
2152.77 | 0.093773
2159.54 | 0.093981
2168.6 | 0.09426
2176.99 | 0.09452
2184 | 0.094759
2193.02 | 0.09502
2202.05 | 0.095283
2210.41 | 0.095557
2218.75 | 0.095812
2226.66 | 0.096055
2233.93 | 0.096269
2242.41 | 0.096523
2251.17 | 0.096792
2258.38 | 0.097008
2269.27 | 0.097345
2277.58 | 0.097596
2284.94 | 0.097819
2292.96 | 0.098059
2300.34 | 0.098286
2308.6 | 0.098536
2316.17 | 0.098767
2324.01 | 0.098998
2331.17 | 0.099216
2339.76 | 0.099477
2349.37 | 0.099759
2357.03 | 0.099988
2364.65 | 0.100231
2372.68 | 0.100457
2379.79 | 0.100665
2388.09 | 0.100918
2396.35 | 0.10117
2403.71 | 0.10139
2411.47 | 0.101603
2419.58 | 0.101843
2425.67 | 0.102039
2431.81 | 0.102214
2440.38 | 0.102466
2448.31 | 0.102711
2454.96 | 0.102913
2463.06 | 0.103143
2472 | 0.10341
2480.91 | 0.10368
2487.58 | 0.103878
2494.67 | 0.104091
2503.4 | 0.104346
2509.96 | 0.104532
2517.08 | 0.104769
2526.92 | 0.105046
2534.85 | 0.105282
2543.57 | 0.105537
2551.85 | 0.105802
2561.09 | 0.106061
2570.15 | 0.106326
2578.66 | 0.10658
2586.52 | 0.106807
2594.68 | 0.10705
2603.52 | 0.107323
2611.03 | 0.107541
2619.84 | 0.107801
2626.63 | 0.108018
2634.34 | 0.108233
2642.28 | 0.108476
2648.9 | 0.108671
2655.56 | 0.108867
2663.08 | 0.109084
2671.88 | 0.109349
2677.95 | 0.109532
2685.81 | 0.109768
2692.28 | 0.109957
2702.54 | 0.110255
2712.25 | 0.110539
2720.01 | 0.11077
2728.62 | 0.111035
2737.79 | 0.111293
2746.25 | 0.111548
2752.51 | 0.111731
2761.17 | 0.111986
2769.74 | 0.112231
2778.7 | 0.112495
2787.23 | 0.112766
2794.74 | 0.11297
2801.04 | 0.113155
2809.84 | 0.11342
2815.96 | 0.113604
2823.52 | 0.113821
2832.16 | 0.114077
2839.37 | 0.114294
2845.96 | 0.114491
2854.47 | 0.114733
2862.74 | 0.114969
2870.38 | 0.115196
2878.29 | 0.115426
2885 | 0.115637
2892.61 | 0.115854
2900.75 | 0.116092
2908.39 | 0.116323
2916.71 | 0.116561
2924.31 | 0.116791
2930.93 | 0.116978
2939.41 | 0.117235
2947.35 | 0.117468
2953.37 | 0.117638
2961.04 | 0.117874
2968.27 | 0.118075
2977.61 | 0.11836
2984.22 | 0.118531
2991.48 | 0.118742
3002.54 | 0.119069
3011.05 | 0.119317
3019.17 | 0.119571
3025.83 | 0.119759
3032.47 | 0.119951
3040.38 | 0.120195
3047.55 | 0.120402
3056.91 | 0.120686
3065.69 | 0.12094
3072.83 | 0.121159
3080.92 | 0.121389
3088.43 | 0.121616
3097.65 | 0.121875
3105.95 | 0.122106
3112.09 | 0.122296
3120.88 | 0.122543
3126.77 | 0.12272
3134.06 | 0.122927
3141.52 | 0.123143
3150.08 | 0.123389
3157.92 | 0.123618
3165.31 | 0.123846
3174.42 | 0.124096
3180.24 | 0.124253
3189.1 | 0.124536
3197.68 | 0.124789
3204.87 | 0.124987
3212.41 | 0.12521
3219.68 | 0.125417
3227.92 | 0.12566
3235.88 | 0.125894
3245.21 | 0.126169
3251.77 | 0.126352
3260.12 | 0.126611
3267.67 | 0.126824
3275.11 | 0.127037
3283.58 | 0.127275
3291.02 | 0.127505
3301.03 | 0.127787
3308.47 | 0.128011
3316.33 | 0.128241
3323.42 | 0.128442
3331.2 | 0.128683
3338.64 | 0.128901
3347.55 | 0.129155
3355.77 | 0.129397
3362.95 | 0.129604
3370.21 | 0.129803
3376.83 | 0.130005
3383.74 | 0.130229
3392.23 | 0.130451
3399.84 | 0.130679
3407.38 | 0.1309
3414.75 | 0.131107
3422.19 | 0.131334
3428.8 | 0.131529
3436.56 | 0.131739
3444.1 | 0.13198
3451.41 | 0.132199
3459.68 | 0.132436
3467.71 | 0.132671
3475.75 | 0.132902
3482.11 | 0.13309
3489.38 | 0.13331
3495.85 | 0.13349
3502.78 | 0.133704
3509.79 | 0.133909
3517.46 | 0.134136
3525.42 | 0.134381
3531.26 | 0.134548
3537.2 | 0.134727
3545.24 | 0.134958
3550.91 | 0.13512
3560.19 | 0.135387
3567.58 | 0.135594
3575.37 | 0.13584
3583.56 | 0.136075
3591.55 | 0.136317
3598.76 | 0.136536
3606.77 | 0.136772
3613.06 | 0.136953
3618.65 | 0.137131
3625.44 | 0.13732
3632.85 | 0.137544
3640.59 | 0.137774
3648.7 | 0.138009
3655.62 | 0.138215
3664.23 | 0.138491
3672.17 | 0.138712
3680.53 | 0.138957
3687.3 | 0.139168
3695.48 | 0.139422
3706.11 | 0.139739
3712.75 | 0.139937
3721.27 | 0.140203
3728.03 | 0.1404
3735.94 | 0.140633
3743.56 | 0.140861
3751.5 | 0.141096
3760.21 | 0.141357
3768.14 | 0.1416
3775.16 | 0.141807
3781.92 | 0.142015
3788.81 | 0.142226
3796.74 | 0.142459
3804.84 | 0.142711
3812.85 | 0.142933
3820.59 | 0.143158
3827.43 | 0.143364
3837.04 | 0.143656
3844.39 | 0.143873
3854.35 | 0.144177
3863.14 | 0.144439
3869.85 | 0.144641
3878.69 | 0.1449
3884.59 | 0.14507
3889.87 | 0.145226
3898.29 | 0.14548
3905.87 | 0.145707
3913.52 | 0.145939
3922.4 | 0.146209
3929.37 | 0.146421
3936.93 | 0.146639
3944.66 | 0.14688
3952.72 | 0.147125
3959.19 | 0.147315
3967.48 | 0.147569
3975.69 | 0.147822
3983.88 | 0.148067
3992.66 | 0.148331
3999.53 | 0.148546
4007.01 | 0.148769
4013.58 | 0.148967
4020.87 | 0.149186
4028.68 | 0.149428
4041.34 | 0.149804
4048.08 | 0.150007
4055.19 | 0.150225
4061.4 | 0.150418
4067.82 | 0.150623
4077 | 0.150894
4084.82 | 0.151083
4091.93 | 0.1513
4099.39 | 0.151576
4108.18 | 0.151863
4116.1 | 0.152091
4123.51 | 0.152323
4130.52 | 0.152553
4136.39 | 0.152726
4142.88 | 0.152922
4149.42 | 0.15314
4156.73 | 0.153361
4165.35 | 0.153635
4173.33 | 0.153885
4179.99 | 0.154087
4187.48 | 0.154311
4194.5 | 0.154524
4201.34 | 0.154745
4209.57 | 0.154999
4218.13 | 0.155263
4224.45 | 0.155463
4232.14 | 0.155701
4239.97 | 0.155937
4245.69 | 0.156122
4252.55 | 0.156311
4260.54 | 0.156561
4266.16 | 0.156746
4273.3 | 0.156971
4281.46 | 0.157243
4291.19 | 0.157549
4298.81 | 0.157777
4305.69 | 0.157999
4313.08 | 0.158236
4322 | 0.15852
4328.91 | 0.158737
4337.59 | 0.158995
4344.73 | 0.159239
4352.68 | 0.15949
4362.33 | 0.159784
4369.85 | 0.160018
4376.31 | 0.160225
4383.67 | 0.160469
4391.34 | 0.160712
4396.83 | 0.160883
4404.56 | 0.161141
4413.3 | 0.161417
4420.27 | 0.161691
4428.7 | 0.162011
4437.06 | 0.162281
4443.05 | 0.162469
4450.34 | 0.162704
4458.71 | 0.162979
4466.29 | 0.163225
4474.65 | 0.163494
4482.92 | 0.163754
4491.37 | 0.164029
4497.2 | 0.164218
4503.94 | 0.16443
4509.92 | 0.164629
4517.11 | 0.164867
4525.08 | 0.165125
4532.31 | 0.165347
4539.1 | 0.165577
4546.64 | 0.165834
4553.56 | 0.166056
4560.02 | 0.166266
4570.35 | 0.166605
4579.61 | 0.166928
4587.93 | 0.16719
4593.91 | 0.167387
4600.53 | 0.167606
4606.6 | 0.167799
4612.51 | 0.167997
4619.55 | 0.168233
4627.76 | 0.1685
4634.25 | 0.168716
4640.74 | 0.168929
4647.65 | 0.169161
4654.29 | 0.169378
4661.36 | 0.169613
4669.07 | 0.169876
4675.86 | 0.170096
4684.05 | 0.170369
4692.24 | 0.170644
4698.57 | 0.170847
4705.64 | 0.171078
4713.7 | 0.171356
4721.52 | 0.171616
4730.5 | 0.171914
4738.79 | 0.172195
4744.98 | 0.172412
4751.82 | 0.172636
4759.83 | 0.172921
4767.04 | 0.173154
4775.41 | 0.173444
4781.4 | 0.17365
4788.39 | 0.173877
4795.05 | 0.174103
4802.19 | 0.174351
4809.55 | 0.174612
4817.32 | 0.174864
4824.05 | 0.175102
4832.74 | 0.175392
4839.83 | 0.175633
4846.94 | 0.175873
4854.73 | 0.176147
4862.45 | 0.176419
4869.08 | 0.176647
4876.2 | 0.17689
4883.78 | 0.177172
4890.65 | 0.1774
4897.76 | 0.17766
4904.72 | 0.177888
4911.07 | 0.178122
4917.2 | 0.178336
4924.67 | 0.178603
4932.59 | 0.178882
4940.77 | 0.179162
4948.54 | 0.179428
4955.2 | 0.179677
4961.84 | 0.179909
4969.32 | 0.180173
4976.01 | 0.180409
4982.01 | 0.180627
4988.27 | 0.180847
4995.78 | 0.181111
5005.97 | 0.181469
5012.9 | 0.181724
5018.78 | 0.181944
5025.91 | 0.182196
5032.48 | 0.182425
5040.14 | 0.182708
5046.66 | 0.182934
5053.64 | 0.183188
5059.93 | 0.183416
5067.22 | 0.183692
5073.16 | 0.183897
5079.3 | 0.184117
5085.84 | 0.184366
5094.65 | 0.184696
5101.5 | 0.184945
5108.9 | 0.185217
5114.87 | 0.185423
5121.19 | 0.185657
5127.5 | 0.185886
5132.97 | 0.186098
5138.89 | 0.186306
5147.5 | 0.186615
5155.01 | 0.186888
5161.43 | 0.187126
5168.52 | 0.187393
5174.78 | 0.187624
5180.8 | 0.18785
5186.86 | 0.188078
5193.63 | 0.188332
5201.34 | 0.188625
5209.95 | 0.188958
5216.36 | 0.189202
5222.56 | 0.189443
5228.1 | 0.189645
5233.88 | 0.189864
5240.33 | 0.19011
5246.96 | 0.190355
5252.73 | 0.190553
5259.59 | 0.19082
5264.94 | 0.191022
5271.15 | 0.191256
5277.47 | 0.191501
5283.36 | 0.191721
5289.23 | 0.191942
5296.46 | 0.192214
5303.4 | 0.192485
5310.76 | 0.192767
5315.91 | 0.192975
5320.63 | 0.193157
5325.91 | 0.193359
5331.95 | 0.193589
5339.02 | 0.193864
5346.61 | 0.194152
5356.69 | 0.194566
5364.03 | 0.194848
5370.89 | 0.19511
5379.88 | 0.195475
5385.79 | 0.195704
5392.98 | 0.195993
5401.2 | 0.196328
5408.81 | 0.196642
5415.3 | 0.196885
5422.92 | 0.197192
5428.75 | 0.197438
5436.74 | 0.197761
5443.83 | 0.198038
5450.84 | 0.198332
5458.78 | 0.19865
5464.7 | 0.198889
5469.44 | 0.199077
5475.7 | 0.199335
5482.85 | 0.199628
5491.08 | 0.199964
5499.71 | 0.200313
5508.83 | 0.200684
5515.82 | 0.200979
5523.46 | 0.201295
5529.39 | 0.201536
5536.83 | 0.201851
5546.25 | 0.202262
5553.86 | 0.202577
5560.57 | 0.202842
5567.56 | 0.203141
5573.92 | 0.203404
5582.86 | 0.203789
5590.2 | 0.204105
5597.22 | 0.204402
5604.1 | 0.2047
5611 | 0.204993
5616.34 | 0.205221
5624.29 | 0.205578
5632.51 | 0.205924
5639.17 | 0.206205
5645.79 | 0.206488
5652.85 | 0.206805
5658.29 | 0.207037
5665.24 | 0.20735
5672.25 | 0.207657
5678.71 | 0.207934
5686.38 | 0.20828
5693.93 | 0.208617
5700.35 | 0.2089
5707.02 | 0.209187
5714.81 | 0.209562
5722.25 | 0.209875
5728.54 | 0.210161
5734.25 | 0.210411
5740.36 | 0.210706
5747.36 | 0.211017
5753.8 | 0.21131
5763.2 | 0.211735
5770.59 | 0.212064
5775.71 | 0.212294
5781.28 | 0.212557
5787.69 | 0.212871
5793.55 | 0.213122
5800.34 | 0.213445
5807.84 | 0.213812
5814.13 | 0.214103
5821.04 | 0.214425
5827.75 | 0.214738
5833.27 | 0.215009
5840.63 | 0.215334
5848.52 | 0.215725
5854.68 | 0.216008
5861.93 | 0.216358
5868.74 | 0.216697
5875.41 | 0.217003
5883.56 | 0.217401
5889.81 | 0.217707
5894.9 | 0.21795
5901.18 | 0.218247
5908 | 0.21859
5913.8 | 0.218865
5921.03 | 0.219213
5927.44 | 0.219547
5933.74 | 0.219867
5941.28 | 0.220234
5947.64 | 0.220557
5955.01 | 0.220925
5962.17 | 0.221281
5969.03 | 0.221634
5975.24 | 0.221958
5983.11 | 0.222369
5988.53 | 0.222639
5994.81 | 0.222967
6000.11 | 0.223242
6005.4 | 0.223519
6011.72 | 0.223839
6017.28 | 0.22414
6022.37 | 0.22441
6028.51 | 0.224725
6034.5 | 0.225044
6040.29 | 0.225334
6045.99 | 0.225644
6053.42 | 0.226021
6059.36 | 0.226339
6065.88 | 0.226675
6072.95 | 0.227052
6078.49 | 0.227349
6085.82 | 0.22774
6093.14 | 0.228159
6099.28 | 0.228514
6106.51 | 0.228905
6112.43 | 0.229226
6117.45 | 0.22951
6122.66 | 0.229797
6130.01 | 0.2302
6135.85 | 0.230522
6141.63 | 0.230859
6149.43 | 0.231306
6156.59 | 0.231708
6163.62 | 0.23211
6171.01 | 0.232532
6177.21 | 0.232887
6183.95 | 0.233279
6189.84 | 0.233625
6196.37 | 0.233987
6203.49 | 0.234404
6209.87 | 0.234765
6215.12 | 0.235099
6221.46 | 0.235477
6226.75 | 0.235795
6232.71 | 0.236149
6238.48 | 0.236495
6244.25 | 0.236848
6251.11 | 0.237265
6257.93 | 0.237671
6262.47 | 0.237955
6267.91 | 0.238289
6274.5 | 0.238694
6280.21 | 0.239052
6287.03 | 0.239465
6293.05 | 0.239849
6298.92 | 0.240218
6305.43 | 0.240641
6310.59 | 0.240966
6315.28 | 0.241275
6321.67 | 0.241665
6328.22 | 0.24209
6332.79 | 0.242391
6339.07 | 0.242795
6345.64 | 0.243238
6350.83 | 0.243567
6356.48 | 0.243968
6362.21 | 0.244325
6367.2 | 0.244665
6372.43 | 0.245012
6378.21 | 0.245408
6382.93 | 0.245709
6388.58 | 0.246101
6395.11 | 0.246535
6402.73 | 0.247058
6409.76 | 0.247557
6415.88 | 0.247898
6422.12 | 0.248294
6428.83 | 0.248734
6434.22 | 0.249089
6441.36 | 0.249573
6449.77 | 0.250182
6456.37 | 0.250646
6463.1 | 0.251136
6469.4 | 0.251592
6474.19 | 0.251947
6479.53 | 0.252337
6485.17 | 0.252764
6489.92 | 0.253123
6496.23 | 0.2536
6503.51 | 0.254161
6510.05 | 0.25467
6517.29 | 0.255227
6523.33 | 0.255712
6528.5 | 0.256111
6534.8 | 0.25662
6540.98 | 0.257116
6546.52 | 0.25757
6551.96 | 0.257996
6557.24 | 0.25844
6563.62 | 0.258957
6570.49 | 0.259549
6576.48 | 0.260042
6581.85 | 0.260495
6587.21 | 0.26097
6593.07 | 0.261462
6599.84 | 0.262052
6606.86 | 0.262683
6612.85 | 0.263217
6619.28 | 0.263785
6625.35 | 0.264335
6631.11 | 0.264857
6637.83 | 0.26548
6645.7 | 0.266206
6651.34 | 0.266743
6657.6 | 0.267333
6663.36 | 0.267893
6668.14 | 0.268361
6674.02 | 0.268929
6682.13 | 0.269738
6688.43 | 0.270371
6694.79 | 0.271017
6702.6 | 0.271835
6707.59 | 0.272358
6712.82 | 0.272915
6718.43 | 0.27352
6724.02 | 0.274122
6730.53 | 0.274826
6736.67 | 0.275524
6742.72 | 0.2762
6748.08 | 0.276812
6753.3 | 0.277419
6759.49 | 0.27815
6766.7 | 0.279009
6772.27 | 0.279694
6778.01 | 0.280397
6783.2 | 0.281052
6788.72 | 0.281759
6794.88 | 0.282559
6800.83 | 0.283335
6807.79 | 0.284265
6813.58 | 0.285072
6819.8 | 0.285964
6824.88 | 0.286719
6831.9 | 0.287756
6837.84 | 0.288656
6843.34 | 0.289504
6851.64 | 0.29083
6859.88 | 0.292189
6866.6 | 0.293357
6872.41 | 0.294389
6877.93 | 0.295417
6882.64 | 0.296325
6888.18 | 0.297432
6893.78 | 0.298582
6899.59 | 0.299853
6904.26 | 0.300913
6910.03 | 0.302313
6914.79 | 0.303528
6918.42 | 0.304511
6921.14 | 0.305279
6923.55 | 0.305981
6926.13 | 0.306769
6928.8 | 0.307632
6931.12 | 0.308402
6933.59 | 0.309257
6934.91 | 0.309742
6936.08 | 0.310196
6937.41 | 0.310719
6938.23 | 0.311076
6938.81 | 0.31132
6939.48 | 0.311601
6940.15 | 0.311903
6940.75 | 0.312184
6941.4 | 0.31249
6942.01 | 0.3128
6942.32 | 0.312949
6942.65 | 0.313129
6942.93 | 0.313282
6943.27 | 0.313471
6943.6 | 0.313664
6943.9 | 0.313841
6944.23 | 0.31404
6944.57 | 0.314247
6944.87 | 0.314453
6945.2 | 0.31469
6945.53 | 0.314934
6945.84 | 0.31517
6946.15 | 0.315428
6946.32 | 0.315577
6946.47 | 0.31572
6946.64 | 0.315877
6946.8 | 0.316043
6946.95 | 0.3162
6947.12 | 0.316382
6947.29 | 0.316584
6947.44 | 0.316765
6947.6 | 0.316986
6947.77 | 0.317225
6947.92 | 0.317465
6948.09 | 0.317742
6948.25 | 0.318064
6948.4 | 0.318375
6948.57 | 0.31878
6948.74 | 0.31925
6948.89 | 0.319753
6949.06 | 0.320419
6949.22 | 0.321277
6949.37 | 0.322305
6949.69 | 0.327997

## plot_tensile_strain_stress
0 | 1 | 2 | 3
-0.000118587 | 20.57755962 | 0 | 0
-8.3e-05 | 28.37764389 | 0.0007692308 | 119.3374
-3.26e-05 | 36.65880408 | 0.001538462 | 213.7001
1.18e-05 | 46.1305465 | 0.002307692 | 263.4914
7.41e-05 | 56.71420306 | 0.003846154 | 291.4492
0.000157118 | 68.81081054 | 0.004615385 | 294.1657
0.00024604 | 81.50004978 | 0.005384615 | 295.1617
0.00034746 | 94.82294142 | 0.006923077 | 295.7425
0.000455096 | 108.7494802 | 0.007692308 | 295.8563
0.000572916 | 123.6708327 | 0.008461538 | 295.9451
0.000688973 | 138.5954556 | 0.01 | 296.1023
0.000811141 | 153.9248041 | 0.01076923 | 296.1784
0.00094817 | 169.0602219 | 0.01153846 | 296.2541
0.001265299 | 179.727265 | 0.01230769 | 296.3296
0.00207774 | 181.5768779 | 0.01384615 | 296.4805
0.002573187 | 191.2915962 | 0.01461538 | 296.556
0.003466285 | 191.8639038 | 0.01538462 | 296.6314
0.004390547 | 191.4386781 | 0.01692308 | 296.7821
0.004930823 | 200.1846456 | 0.01769231 | 296.8575
0.006019049 | 196.7808763 | 0.01846154 | 296.9328
0.006772813 | 200.7550825 | 0.02 | 297.0834
0.007418912 | 207.836213 | 0.02076923 | 297.1586
0.008452378 | 205.4290463 | 0.02153846 | 297.2339
0.009028024 | 213.5189792 | 0.02230769 | 297.3091
0.009995874 | 215.644821 | 0.02384615 | 297.4595
0.01064316 | 221.74758 | 0.02461538 | 297.5347
0.011866316 | 215.1378062 | 0.02538462 | 297.6099
0.012523256 | 222.0636186 | 0.02692308 | 297.7601
0.013229108 | 226.5776812 | 0.02769231 | 297.8352
0.014250971 | 224.3748836 | 0.02846154 | 297.9103
0.014921124 | 229.9049745 | 0.03 | 298.0604
0.015685339 | 234.0423936 | 0.03076923 | 298.1355
0.016501105 | 237.9949558 | 0.03153846 | 298.2105
0.017548127 | 235.1911633 | 0.03230769 | 298.2855
0.018434044 | 237.0293835 | 0.03384615 | 298.4354
0.018963059 | 247.5500776 | 0.03461538 | 298.5103
0.020068278 | 242.7224709 | 0.03538462 | 298.5853
0.020648348 | 251.4385569 | 0.03692308 | 298.735
0.021454204 | 254.2976454 | 0.03769231 | 298.8099
0.022247675 | 257.1579955 | 0.03846154 | 298.8847
0.023020972 | 261.5524128 | 0.04 | 299.0344
0.02388741 | 264.1347325 | 0.04076923 | 299.1092
0.024917953 | 261.0238126 | 0.04153846 | 299.1839
0.025578074 | 267.5568064 | 0.04230769 | 299.2587
0.026368281 | 271.7725193 | 0.04384615 | 299.4081
0.027124774 | 275.368928 | 0.04461538 | 299.4828
0.027939045 | 277.3414101 | 0.04538462 | 299.5575
0.028739049 | 280.0333476 | 0.04692308 | 299.7068
0.029554919 | 282.3219036 | 0.04769231 | 299.7814
0.030405046 | 283.4898 | 0.04846154 | 299.856
0.031253482 | 285.1748708 | 0.05 | 300.0052
0.032045029 | 287.1560484 | 0.05076923 | 300.0797
0.032921105 | 288.337851 | 0.05153846 | 300.1543
0.033795446 | 289.7278773 | 0.05230769 | 300.2288
0.03466999 | 290.6025346 | 0.05384615 | 300.3778
0.035514816 | 291.2626083 | 0.05461538 | 300.4522
0.036387858 | 291.931827 | 0.05538462 | 300.5266
0.037315052 | 292.306432 | 0.05692308 | 300.6755
0.038186525 | 292.8729575 | 0.05769231 | 300.7499
0.039057238 | 293.336043 | 0.05846154 | 300.8242
0.039954098 | 293.9114712 | 0.06 | 300.9729
0.040823275 | 294.4795436 | 0.06076923 | 301.0472
0.041747326 | 294.9603099 | 0.06153846 | 301.1215
0.042613988 | 295.4247585 | 0.06230769 | 301.1958
0.043480857 | 295.994296 | 0.06384615 | 301.3443
0.044346018 | 296.4595584 | 0.06461538 | 301.4185
0.045266822 | 297.151188 | 0.06538462 | 301.4927
0.046131395 | 297.7223716 | 0.06692308 | 301.641
0.046994267 | 298.3986252 | 0.06769231 | 301.7152
0.047857348 | 298.970985 | 0.06846154 | 301.7893
0.048747306 | 299.447166 | 0.07 | 301.9375
0.049607925 | 300.0202445 | 0.07076923 | 302.0116
0.050496327 | 300.4972601 | 0.07153846 | 302.0856
0.051356392 | 300.9663582 | 0.07230769 | 302.1597
0.05221477 | 301.4355322 | 0.07384615 | 302.3077
0.05312836 | 302.027416 | 0.07461538 | 302.3817
0.053986165 | 302.392155 | 0.07538462 | 302.4556
0.054842289 | 302.8624258 | 0.07692308 | 302.6035
0.055726055 | 303.3416652 | 0.07769231 | 302.6774
0.056609041 | 303.8212782 | 0.07846154 | 302.7513
0.057462923 | 304.1867312 | 0.08 | 302.899
0.058344377 | 304.454976 | 0.08076923 | 302.9728
0.059197722 | 304.8209905 | 0.08153846 | 303.0467
0.060076707 | 305.301425 | 0.08230769 | 303.1205
0.060955861 | 305.6762352 | 0.08384615 | 303.268
0.061834243 | 305.838475 | 0.08461538 | 303.3418
0.062683677 | 306.098375 | 0.08538462 | 303.4155
0.063533329 | 306.465122 | 0.08692308 | 303.5629
0.064436641 | 306.7420808 | 0.08769231 | 303.6365
0.065283868 | 307.2155636 | 0.08846154 | 303.7102
0.066158458 | 307.4843688 | 0.09 | 303.8575
0.067005164 | 307.958688 | 0.09076923 | 303.931
0.067904413 | 308.4497966 | 0.09153846 | 304.0046
0.068749642 | 309.031968 | 0.09230769 | 304.0782
0.069621207 | 309.4086372 | 0.09384615 | 304.2253
0.070492014 | 310.107404 | 0.09461538 | 304.2988
0.071334129 | 310.476054 | 0.09538462 | 304.3723
0.072230425 | 310.7544573 | 0.09692308 | 304.5192
0.073152873 | 311.148834 | 0.09769231 | 304.5926
0.074020611 | 311.4189468 | 0.09846154 | 304.666
0.074887597 | 311.6890596 | 0.1 | 304.8128
0.075779788 | 311.8593975 | 0.1007692 | 304.8862
0.076645251 | 312.1294169 | 0.1015385 | 304.9595
0.077509965 | 312.3994363 | 0.1030769 | 305.1062
0.078373931 | 312.6694557 | 0.1038462 | 305.1794
0.079263943 | 313.164357 | 0.1046154 | 305.2527
0.080125473 | 313.2175893 | 0.1053846 | 305.326
0.080987185 | 313.4876087 | 0.1069231 | 305.4724
0.081848154 | 313.7576281 | 0.1076923 | 305.5456
0.082708382 | 314.0276475 | 0.1084615 | 305.6188
0.083593626 | 314.3057617 | 0.11 | 305.7651
0.084452355 | 314.466969 | 0.1107692 | 305.8382
0.085310348 | 314.736895 | 0.1115385 | 305.9114
0.086167604 | 315.006821 | 0.1130769 | 306.0575
0.087077291 | 315.6208033 | 0.1138462 | 306.1306
0.08793212 | 315.7815288 | 0.1146154 | 306.2036
0.088787133 | 315.9423568 | 0.1153846 | 306.2766
0.089641415 | 316.102998 | 0.1169231 | 306.4226
0.090521459 | 316.381305 | 0.1176923 | 306.4956
0.09140073 | 316.659612 | 0.1184615 | 306.5685
0.092279227 | 316.8282519 | 0.12 | 306.7144
0.093183374 | 317.0050744 | 0.1207692 | 306.7873
0.094033001 | 317.1646652 | 0.1215385 | 306.8601
0.094936474 | 317.781221 | 0.1230769 | 307.0058
0.095782795 | 317.940228 | 0.1238462 | 307.0786
0.096636572 | 318.101648 | 0.1246154 | 307.1514
0.09748055 | 318.149754 | 0.1253846 | 307.2242
0.098378196 | 318.32513 | 0.1269231 | 307.3697
0.099275037 | 318.500308 | 0.1276923 | 307.4425
0.100125839 | 318.771404 | 0.1284615 | 307.5152
0.100966878 | 319.15024 | 0.13 | 307.6606
0.101834306 | 319.53792 | 0.1307692 | 307.7332
0.102710006 | 319.596228 | 0.1315385 | 307.8059
0.103548876 | 319.75353 | 0.1330769 | 307.9511
0.104387042 | 319.910646 | 0.1338462 | 308.0237
0.105260511 | 320.0791 | 0.1346154 | 308.0962
0.106124224 | 320.24448 | 0.1353846 | 308.1688
0.106960235 | 320.401031 | 0.1369231 | 308.3138
0.107804527 | 320.671657 | 0.1376923 | 308.3863
0.108639135 | 320.827928 | 0.1384615 | 308.4588
0.109526825 | 321.11285 | 0.14 | 308.6037
0.110342087 | 321.263082 | 0.1407692 | 308.6761
0.111201424 | 321.762798 | 0.1415385 | 308.7485
0.112042144 | 321.921568 | 0.1430769 | 308.8933
0.112873224 | 322.189222 | 0.1438462 | 308.9656
0.113783939 | 322.258676 | 0.1446154 | 309.0379
0.114640325 | 322.422625 | 0.1453846 | 309.1103
0.115478159 | 322.468393 | 0.1469231 | 309.2548
0.11630639 | 322.623248 | 0.1476923 | 309.3271
0.11716062 | 322.78653 | 0.1484615 | 309.3993
0.118023007 | 323.065017 | 0.15 | 309.5437
0.118849134 | 323.55726 | 0.1507692 | 309.6159
0.119674579 | 323.599023 | 0.1515385 | 309.6881
0.120561395 | 323.77331 | 0.1530769 | 309.8324
0.121385428 | 323.927314 | 0.1538462 | 309.9045
0.122208783 | 324.194131 | 0.1546154 | 309.9766
0.12306683 | 324.359328 | 0.1553846 | 310.0486
0.123888802 | 324.399674 | 0.1569231 | 310.1927
0.124736581 | 324.561525 | 0.1576923 | 310.2647
0.125566003 | 324.944214 | 0.1584615 | 310.3367
0.126385924 | 325.09728 | 0.16 | 310.4807
0.127205174 | 325.136595 | 0.1607692 | 310.5526
0.12808534 | 325.0819 | 0.1615385 | 310.6245
0.128903199 | 325.120364 | 0.1630769 | 310.7683
0.12972039 | 324.930754 | 0.1638462 | 310.8402
0.13054569 | 324.74325 | 0.1646154 | 310.912
0.131387847 | 324.446645 | 0.1653846 | 310.9839
0.132203011 | 324.14056 | 0.1669231 | 311.1275
0.133000001 | 323.9421 | 0.1676923 | 311.1992
0.133813853 | 324.320166 | 0.1684615 | 311.271
0.134635783 | 324.129196 | 0.17 | 311.4144
0.135448304 | 324.163655 | 0.1707692 | 311.4861
0.136498775 | 324.1604822 | 0.1715385 | 311.5578
0.137263752 | 324.1791263 | 0.1730769 | 311.7011
0.138028144 | 324.3122203 | 0.1738462 | 311.7727
0.138791952 | 324.5600273 | 0.1746154 | 311.8443
0.139809457 | 324.8904366 | 0.1753846 | 311.9159
0.140571906 | 324.9080573 | 0.1769231 | 312.0589
0.141333775 | 325.040508 | 0.1776923 | 312.1305
0.142095064 | 325.4033204 | 0.1784615 | 312.2019
0.143109214 | 325.5027247 | 0.18 | 312.3449
0.143869153 | 325.6347076 | 0.1807692 | 312.4163
0.144628515 | 325.6509539 | 0.1815385 | 312.4877
0.1453873 | 325.5512007 | 0.1830769 | 312.6305
0.146398119 | 325.6489091 | 0.1838462 | 312.7018
0.147155564 | 325.8956635 | 0.1846154 | 312.7731
0.147912435 | 325.9105356 | 0.1853846 | 312.8445
0.148668734 | 326.2731434 | 0.1869231 | 312.987
0.149676243 | 326.2535948 | 0.1876923 | 313.0582
0.150431209 | 326.2675313 | 0.1884615 | 313.1295
0.151185606 | 326.3974381 | 0.19 | 313.2718
0.151939434 | 326.5271694 | 0.1907692 | 313.343
0.152943656 | 326.7387137 | 0.1915385 | 313.4141
0.15369616 | 326.7514513 | 0.1930769 | 313.5563
0.154448099 | 326.763838 | 0.1938462 | 313.6274
0.155199473 | 327.0094521 | 0.1946154 | 313.6984
0.156200427 | 327.2200314 | 0.1953846 | 313.7694
0.156950486 | 327.2315702 | 0.1969231 | 313.9114
0.157699982 | 327.3598396 | 0.1976923 | 313.9823
0.158448918 | 327.1364259 | 0.1984615 | 314.0532
0.159446626 | 326.9938309 | 0.2 | 314.195
0.160194255 | 326.8862707 | 0.2007692 | 314.2659
0.160941325 | 326.6607225 | 0.2015385 | 314.3367
0.161687838 | 326.3169233 | 0.2030769 | 314.4782
0.162682322 | 326.2886028 | 0.2038462 | 314.549
0.163427536 | 326.2963404 | 0.2046154 | 314.6197
0.164172196 | 326.4215688 | 0.2061538 | 314.7611
0.164916301 | 326.6645513 | 0.2069231 | 314.8317
0.165907581 | 326.7524351 | 0.2076923 | 314.9023
0.166650397 | 327.1133762 | 0.2084615 | 314.9729
0.167392661 | 327.2380491 | 0.21 | 315.114
0.168381491 | 327.5617918 | 0.2107692 | 315.1845
0.169122472 | 327.6861723 | 0.2115385 | 315.255
0.169862904 | 327.5733489 | 0.2130769 | 315.3958
0.170602789 | 327.6972031 | 0.2138462 | 315.4662
0.171588451 | 327.9016421 | 0.2146154 | 315.5366
0.17232706 | 328.0251161 | 0.2161538 | 315.6772
0.173065124 | 328.1484148 | 0.2169231 | 315.7475
0.173802644 | 328.5095021 | 0.2176923 | 315.8177
0.174785159 | 328.35603 | 0.2184615 | 315.8879
0.175521412 | 328.3594986 | 0.22 | 316.0282
0.176257123 | 328.3626163 | 0.2207692 | 316.0983
0.176992293 | 328.3653831 | 0.2215385 | 316.1684
0.177971681 | 328.4481792 | 0.2230769 | 316.3084
0.178705592 | 328.4501858 | 0.2238462 | 316.3784
0.179438965 | 328.5714962 | 0.2246154 | 316.4483
0.180171801 | 328.6926311 | 0.2261538 | 316.588
0.181148081 | 328.8938244 | 0.2269231 | 316.6579
0.181879666 | 329.0145792 | 0.2276923 | 316.7276
0.182610715 | 329.3752279 | 0.2284615 | 316.7974
0.183584618 | 329.4558603 | 0.23 | 316.9368
0.184314423 | 329.4559078 | 0.2307692 | 317.0064
0.185043696 | 329.5759316 | 0.2315385 | 317.076
0.185772437 | 329.4549503 | 0.2330769 | 317.215
0.186743267 | 329.5338867 | 0.2338462 | 317.2845
0.187470772 | 329.6530918 | 0.2346154 | 317.3539
0.188197747 | 329.7721214 | 0.2361538 | 317.4926
0.188924194 | 330.2533604 | 0.2369231 | 317.5619
0.189891971 | 330.2103908 | 0.2376923 | 317.6311
0.190617189 | 330.207953 | 0.2384615 | 317.7003
0.191341881 | 330.3262516 | 0.24 | 317.8385
0.192066049 | 330.4443748 | 0.2407692 | 317.9076
0.193030791 | 330.6420302 | 0.2415385 | 317.9765
0.193753737 | 330.6383935 | 0.2430769 | 318.1144
0.194476161 | 330.7558734 | 0.2438462 | 318.1832
0.195438582 | 331.1959374 | 0.2446154 | 318.252
0.19615979 | 331.0698683 | 0.2461538 | 318.3894
0.196880478 | 331.0650329 | 0.2469231 | 318.458
0.197600648 | 331.181694 | 0.2476923 | 318.5266
0.198320299 | 331.1762445 | 0.2484615 | 318.5951
0.199279029 | 331.2498009 | 0.25 | 318.7319
0.199997473 | 331.3657311 | 0.2507692 | 318.8002
0.200715402 | 331.6037135 | 0.2515385 | 318.8684
0.201432816 | 331.5970652 | 0.2530769 | 319.0048
0.202388568 | 331.4244117 | 0.2538462 | 319.0728
0.203104783 | 331.2943076 | 0.2546154 | 319.1408
0.203820485 | 330.673246 | 0.2561538 | 319.2766
0.204535676 | 330.0509563 | 0.2569231 | 319.3444
0.205488468 | 329.6287013 | 0.2576923 | 319.4121
0.206202467 | 329.1267386 | 0.2584615 | 319.4797
0.206915957 | 328.8696992 | 0.26 | 319.6147
0.207628938 | 328.7350337 | 0.2607692 | 319.6821
0.208578789 | 328.8010462 | 0.2615385 | 319.7494
0.209290585 | 328.9118887 | 0.2630769 | 319.8838
0.210001876 | 328.8991877 | 0.2638462 | 319.9509
0.210949476 | 329.0875155 | 0.2646154 | 320.0179
0.211659588 | 329.3212875 | 0.2661538 | 320.1516
0.212369196 | 329.6787198 | 0.2669231 | 320.2183
0.213078301 | 329.7888313 | 0.2676923 | 320.2849
0.213786903 | 330.270275 | 0.2684615 | 320.3515
0.214730926 | 330.2103463 | 0.27 | 320.4842
0.215438358 | 330.1959495 | 0.2707692 | 320.5504
0.216215957 | 330.204535 | 0.2715385 | 320.6166
0.216969414 | 330.2049627 | 0.2730769 | 320.7485
0.217722305 | 330.0806919 | 0.2738462 | 320.8143
0.21849813 | 330.2124554 | 0.2746154 | 320.88
0.219273353 | 330.2195089 | 0.2761538 | 321.0111
0.220024512 | 330.2184277 | 0.2769231 | 321.0765
0.220798553 | 330.2247151 | 0.2776923 | 321.1417
0.221548567 | 330.3476804 | 0.2784615 | 321.2068
0.222321431 | 330.3532981 | 0.28 | 321.3367
0.223140482 | 330.373986 | 0.2807692 | 321.4014
0.223888742 | 330.496191 | 0.2815385 | 321.466
0.224636443 | 330.618209 | 0.2830769 | 321.5948
0.225430263 | 330.6301922 | 0.2838462 | 321.659
0.226176813 | 330.7517364 | 0.2846154 | 321.7231
0.226922805 | 330.8730936 | 0.2861538 | 321.8508
0.227668242 | 330.9942635 | 0.2869231 | 321.9144
0.228413123 | 331.1152464 | 0.2876923 | 321.9779
0.229203952 | 331.1256857 | 0.2884615 | 322.0412
0.229994156 | 331.1357274 | 0.29 | 322.1673
0.230737307 | 331.1299972 | 0.2907692 | 322.2301
0.231479907 | 331.3759855 | 0.2915385 | 322.2928
0.232268315 | 331.6373481 | 0.2930769 | 322.4176
0.233009779 | 331.6308576 | 0.2938462 | 322.4797
0.233750694 | 331.4976599 | 0.2946154 | 322.5417
0.234676065 | 331.5516607 | 0.2961538 | 322.6651
0.235438853 | 331.6781143 | 0.2969231 | 322.7264
0.236177971 | 331.7967141 | 0.2976923 | 322.7876
0.236916542 | 331.7883932 | 0.2984615 | 322.8486
0.237654569 | 332.0333523 | 0.3 | 322.97
0.238415089 | 332.0321192 | 0.3007692 | 323.0304
0.239175031 | 332.0305 | 0.3015385 | 323.0906
0.239911393 | 332.2750848 | 0.3030769 | 323.2102
0.2406702 | 332.2728926 | 0.3038462 | 323.2697
0.241405462 | 332.2626829 | 0.3046154 | 323.329
0.242186087 | 332.2673503 | 0.3061538 | 323.4468
0.24294317 | 332.3914998 | 0.3069231 | 323.5053
0.243676763 | 332.5078364 | 0.3076923 | 323.5636
0.244409819 | 332.6239859 | 0.3092308 | 323.6795
0.245142339 | 332.7399483 | 0.31 | 323.737
0.245897187 | 332.7354579 | 0.3107692 | 323.7942
0.246651467 | 332.7305814 | 0.3115385 | 323.8512
0.247382346 | 332.7177225 | 0.3130769 | 323.9643
0.248112692 | 332.4481685 | 0.3138462 | 324.0204
0.248865303 | 332.313696 | 0.3146154 | 324.0763
0.249617347 | 331.9219377 | 0.3161538 | 324.187
0.250346063 | 331.6501147 | 0.3169231 | 324.242
0.251074248 | 331.5060836 | 0.3176923 | 324.2966
0.251824634 | 331.3690234 | 0.3192308 | 324.4048
0.252574458 | 331.2313842 | 0.32 | 324.4584
0.253278325 | 331.0781368 | 0.3207692 | 324.5117
0.25402706 | 331.1971986 | 0.3215385 | 324.5646
0.254752571 | 331.3085586 | 0.3230769 | 324.6694
0.255500203 | 331.4272374 | 0.3238462 | 324.7212
0.256247276 | 331.6749304 | 0.3246154 | 324.7727
0.256971178 | 331.6565159 | 0.3261538 | 324.8745
0.257694557 | 331.5083328 | 0.3269231 | 324.9248
0.258439993 | 331.6260525 | 0.3276923 | 324.9747
0.259184874 | 331.6139919 | 0.3292308 | 325.0733
0.259906654 | 331.5940687 | 0.33 | 325.122
0.260650444 | 331.4514646 | 0.3307692 | 325.1702
0.261393681 | 331.4381554 | 0.3315385 | 325.218
0.262136366 | 331.4244603 | 0.3330769 | 325.3122
0.262856019 | 331.4029289 | 0.3338462 | 325.3587
0.263575155 | 331.3810232 | 0.3346154 | 325.4046
0.264293774 | 331.6192454 | 0.3361538 | 325.4951
0.265056741 | 331.3509546 | 0.3369231 | 325.5396
0.265774296 | 331.3279144 | 0.3376923 | 325.5836
0.266491337 | 331.3044999 | 0.3392308 | 325.6701
0.267207864 | 331.2807113 | 0.34 | 325.7125
0.267968611 | 331.1406364 | 0.3407692 | 325.7544
0.268684081 | 331.1159939 | 0.3415385 | 325.7957
0.269399039 | 331.0909771 | 0.3430769 | 325.8767
0.270113486 | 331.065586 | 0.3438462 | 325.9163
0.270872028 | 331.0545868 | 0.3446154 | 325.9554
0.271585424 | 331.2908441 | 0.3461538 | 326.0316
0.272298311 | 331.1332078 | 0.3469231 | 326.0688
0.273010691 | 330.9750102 | 0.3476923 | 326.1054
0.273744802 | 331.0865836 | 0.3492308 | 326.1766
0.274478373 | 331.0663797 | 0.35 | 326.2112
0.275189202 | 330.906761 | 0.3507692 | 326.2452
0.275899526 | 330.7465809 | 0.3515385 | 326.2784
0.27663152 | 331.1206419 | 0.3530769 | 326.3428
0.277362978 | 330.9670378 | 0.3538462 | 326.3739
0.27807176 | 330.8055302 | 0.3546154 | 326.4043
0.27878004 | 330.6434611 | 0.3561538 | 326.4628
0.279509929 | 330.6203859 | 0.3569231 | 326.4909
0.280217191 | 330.5896206 | 0.3576923 | 326.5182
0.280946032 | 330.6982174 | 0.3592308 | 326.5704
0.28165228 | 330.5342595 | 0.36 | 326.5953
0.28235803 | 330.5023655 | 0.3607692 | 326.6193
0.283085313 | 330.7428217 | 0.3615385 | 326.6425
0.283812067 | 330.5848228 | 0.3630769 | 326.6862
0.284516294 | 330.5518879 | 0.3638462 | 326.7068
0.28524201 | 330.5258449 | 0.3646154 | 326.7264
0.285945231 | 330.4921556 | 0.3661538 | 326.7628
0.286669911 | 330.3321479 | 0.3669231 | 326.7796
0.287372129 | 330.2976107 | 0.3676923 | 326.7954
0.288095776 | 330.2699389 | 0.3692308 | 326.8241
0.288796994 | 330.6350935 | 0.37 | 326.8369
0.289497721 | 330.4661327 | 0.3707692 | 326.8487
0.290219832 | 330.1701635 | 0.3715385 | 326.8594
0.290941421 | 330.1409596 | 0.3730769 | 326.8776
0.291640648 | 330.2380213 | 0.3738462 | 326.885
0.292339385 | 330.334896 | 0.3746154 | 326.8913
0.29308126 | 330.3119435 | 0.3761538 | 326.9005
0.293778992 | 330.140047 | 0.3769231 | 326.9034
0.294476238 | 330.2360737 | 0.3776923 | 326.905
0.295172998 | 330.0632416 | 0.3792308 | 326.9047
0.295912773 | 330.5763753 | 0.38 | 326.9026
0.296630268 | 330.6791154 | 0.3807692 | 326.8993
0.29730381 | 330.7672942 | 0.3815385 | 326.8947
0.297998603 | 331.2666209 | 0.3830769 | 326.8815
0.298714603 | 331.6387053 | 0.3838462 | 326.8728
0.299430091 | 332.2808006 | 0.3846154 | 326.8628
0.300123409 | 332.6462593 | 0.3861538 | 326.8386
0.300816247 | 332.8768091 | 0.3869231 | 326.8244
0.301508605 | 333.3777381 | 0.3876923 | 326.8087
0.302222097 | 333.6156855 | 0.3892308 | 326.7728
0.302935081 | 333.8536328 | 0.39 | 326.7525
0.303625974 | 333.8134172 | 0.3907692 | 326.7307
0.30431639 | 333.7728274 | 0.3915385 | 326.7074
0.30500633 | 333.5961999 | 0.3930769 | 326.6558
0.305717332 | 333.5619521 | 0.3938462 | 326.6275
0.306406306 | 333.52014 | 0.3946154 | 326.5976
0.307116314 | 333.8929759 | 0.3961538 | 326.5326
0.307825818 | 333.5857727 | 0.3969231 | 326.4975
0.308534819 | 333.4139405 | 0.3976923 | 326.4607
0.309221855 | 333.5068503 | 0.3992308 | 326.3815
0.30990842 | 333.5995729 | 0.4 | 326.3391
0.310615946 | 333.6992604 | 0.4007692 | 326.2949
0.311322972 | 333.7987549 | 0.4023077 | 326.2006
0.312008096 | 333.7542937 | 0.4030769 | 326.1506
0.312692751 | 333.8461684 | 0.4038462 | 326.0985
0.313398311 | 333.8081867 | 0.4046154 | 326.0445
0.314082015 | 333.8995906 | 0.4061538 | 325.9302
0.314786596 | 333.8609393 | 0.4069231 | 325.8699
0.315469352 | 333.9518724 | 0.4076923 | 325.8074
0.316151642 | 333.9054346 | 0.4092308 | 325.676
0.316854767 | 334.0030139 | 0.41 | 325.6069
0.317557397 | 334.1004003 | 0.4107692 | 325.5356
0.318238265 | 334.3279558 | 0.4123077 | 325.3861
0.318939924 | 334.1499219 | 0.4130769 | 325.3078
0.319619851 | 333.9642154 | 0.4138462 | 325.2271
0.320320542 | 334.0605462 | 0.4146154 | 325.144
0.321020743 | 334.156684 | 0.4161538 | 324.9704
0.321699257 | 334.1075971 | 0.4169231 | 324.8799
0.322377311 | 333.9200953 | 0.4176923 | 324.7867
0.323054906 | 333.8701663 | 0.4192308 | 324.5927
0.323753195 | 333.8269243 | 0.42 | 324.4916
0.324450997 | 333.9216236 | 0.4207692 | 324.3879
0.325127188 | 334.1474949 | 0.4223077 | 324.1722
0.325802923 | 333.9578235 | 0.4230769 | 324.0602
0.326520391 | 333.9202863 | 0.4238462 | 323.9453
0.327195185 | 334.0069826 | 0.4246154 | 323.8276
0.327869524 | 333.9546909 | 0.4261538 | 323.5832
0.328543409 | 334.1798138 | 0.4269231 | 323.4566
0.329237877 | 333.9949991 | 0.4276923 | 323.3269
0.329931864 | 333.9486929 | 0.4292308 | 323.0583
0.330604361 | 334.1733478 | 0.43 | 322.9193
0.331276405 | 333.9801794 | 0.4307692 | 322.7771
0.331968979 | 334.0721944 | 0.4323077 | 322.4829
0.332661073 | 333.8850815 | 0.4330769 | 322.3309
0.333331738 | 333.8299595 | 0.4338462 | 322.1755
0.334001953 | 333.9141178 | 0.4346154 | 322.0167
0.334671719 | 333.9980889 | 0.4361538 | 321.6887
0.335382855 | 333.9559961 | 0.4369231 | 321.5195
0.336051697 | 334.1794347 | 0.4376923 | 321.3467
0.336720092 | 333.9827692 | 0.4392308 | 320.9902
0.337408907 | 333.7925072 | 0.44 | 320.8064
0.338076396 | 333.8751596 | 0.4407692 | 320.6188
0.338785115 | 333.8312188 | 0.4423077 | 320.2324
0.339451686 | 333.7729798 | 0.4430769 | 320.0333
0.340117814 | 333.8548779 | 0.4438462 | 319.8304
0.340783498 | 333.7959839 | 0.4446154 | 319.6235
0.341490301 | 333.750587 | 0.4461538 | 319.1975
0.342155073 | 333.8317307 | 0.4469231 | 318.9784
0.342819402 | 333.9126872 | 0.4476923 | 318.7551
0.343524769 | 333.8663196 | 0.4492308 | 318.2959
0.344208914 | 333.8126361 | 0.45 | 318.0599
0.344871881 | 333.8928353 | 0.4507692 | 317.8195
0.345534409 | 333.8315729 | 0.4523077 | 317.3256
0.346217181 | 333.7768398 | 0.4530769 | 317.0719
0.346878819 | 333.5733585 | 0.4538462 | 316.8136
0.347560674 | 333.5177628 | 0.4546154 | 316.5508
0.348303986 | 333.4824302 | 0.4561538 | 316.0112
0.348984871 | 333.5678078 | 0.4569231 | 315.7343
0.349624067 | 333.2136777 | 0.4576923 | 315.4527
0.350324652 | 333.0213455 | 0.4592308 | 314.8748
0.350983579 | 333.0988079 | 0.46 | 314.5785
0.351662642 | 332.8986512 | 0.4607692 | 314.2772
0.352341244 | 332.9823942 | 0.4623077 | 313.6594
0.353019386 | 332.7812726 | 0.4630769 | 313.3429
0.353697069 | 332.8644367 | 0.4638462 | 313.0211
0.354353777 | 332.6555256 | 0.4646154 | 312.6942
0.355010054 | 332.5886726 | 0.4661538 | 312.0244
0.35568639 | 332.3855421 | 0.4669231 | 311.6814
0.356382742 | 332.1886339 | 0.4676923 | 311.3331
0.35703769 | 331.9775444 | 0.4692308 | 310.6198
0.357692209 | 331.9088961 | 0.47 | 310.2549
0.358346299 | 331.8398735 | 0.4707692 | 309.8843
0.359040802 | 332.0704173 | 0.4723077 | 309.1261
0.359694012 | 331.8575325 | 0.4730769 | 308.7383
0.360346795 | 331.6440863 | 0.4738462 | 308.3447
0.360999153 | 331.4300787 | 0.4746154 | 307.9452
0.361712182 | 331.379325 | 0.4761538 | 307.1284
0.362343297 | 331.3011913 | 0.4769231 | 306.711
0.363014693 | 331.2361687 | 0.4776923 | 306.2876
0.363665313 | 331.0201698 | 0.4792308 | 305.4222
0.364335821 | 330.9542846 | 0.48 | 304.9802
0.365005881 | 330.8880135 | 0.4807692 | 304.5319
0.365655207 | 330.8146458 | 0.4823077 | 303.6164
0.366304111 | 330.5966645 | 0.4830769 | 303.1491
0.366972854 | 330.5291507 | 0.4838462 | 302.6753
0.367620904 | 330.4545608 | 0.4846154 | 302.1949
0.368349459 | 330.4063335 | 0.4861538 | 301.2146
0.368996619 | 330.1863434 | 0.4869231 | 300.7145
0.369643359 | 330.6894011 | 0.4876923 | 300.2078
0.370289682 | 330.3239407 | 0.4892308 | 299.174
0.370975943 | 330.4057919 | 0.49 | 298.6469
0.37160124 | 330.6124586 | 0.4907692 | 298.1129
0.372266451 | 330.8324586 | 0.4923077 | 297.0243
0.372890943 | 331.1843178 | 0.4930769 | 296.4695
0.37361567 | 331.569721 | 0.4938462 | 295.9077
0.374279542 | 332.0807027 | 0.4946154 | 295.3389
0.374922876 | 332.2944103 | 0.4961538 | 294.1798
0.375565797 | 332.6536993 | 0.4969231 | 293.5895
0.376228376 | 332.8741818 | 0.4976923 | 292.992
0.376870458 | 332.9422114 | 0.4992308 | 291.7753
0.377552219 | 332.8775338 | 0.5 | 291.156
0.378193452 | 332.7991253 | 0.5007692 | 290.5293
0.378834273 | 332.7203424 | 0.5023077 | 289.2538
0.379514697 | 332.5083377 | 0.5030769 | 288.605
0.380154673 | 332.428701 | 0.5038462 | 287.9488
0.38079424 | 332.0560008 | 0.5053846 | 286.6138
0.381433398 | 331.8289903 | 0.5061538 | 285.9351
0.382092102 | 331.75457 | 0.5069231 | 285.2489
0.382750373 | 331.5331326 | 0.5076923 | 284.555
0.383388282 | 331.5979633 | 0.5092308 | 283.1447
0.384025785 | 331.222152 | 0.51 | 282.4281
0.384682784 | 331.2929214 | 0.5107692 | 281.7038
0.385319462 | 331.5039155 | 0.5123077 | 280.2324
0.385955735 | 331.4207058 | 0.5130769 | 279.4851
0.386651196 | 331.3568674 | 0.5138462 | 278.7302
0.387266772 | 331.1190206 | 0.5153846 | 277.1973
0.387941484 | 331.0477172 | 0.5161538 | 276.4192
0.388576091 | 331.1103814 | 0.5169231 | 275.6335
0.389230109 | 331.1794198 | 0.5176923 | 274.84
0.389883699 | 331.2482652 | 0.5192308 | 273.2297
0.390536862 | 331.0213628 | 0.52 | 272.413
0.391169825 | 330.9352115 | 0.5207692 | 271.5886
0.391802388 | 330.7007215 | 0.5223077 | 269.9165
0.39243455 | 330.7617862 | 0.5230769 | 269.0689
0.393066314 | 330.6745121 | 0.5238462 | 268.2136
0.393756848 | 330.4581711 | 0.5253846 | 266.4801
0.394387777 | 330.2216898 | 0.5261538 | 265.602
0.395018309 | 330.2815294 | 0.5269231 | 264.7162
0.395687812 | 330.3541877 | 0.5276923 | 263.8229
0.396337197 | 330.5687842 | 0.5292308 | 262.0135
0.3969665 | 331.074339 | 0.53 | 261.0976
0.397595408 | 331.1337955 | 0.5307692 | 260.1741
0.39822392 | 331.4909003 | 0.5323077 | 258.3049
0.398891282 | 331.8612158 | 0.5330769 | 257.3592
0.399499372 | 332.3612939 | 0.5338462 | 256.4061
0.400146286 | 332.4271686 | 0.5353846 | 254.4781
0.400792783 | 332.6421511 | 0.5361538 | 253.5032
0.401419289 | 332.7012245 | 0.5369231 | 252.521
0.402084523 | 332.7731284 | 0.5376923 | 251.5318
0.402729768 | 332.6887374 | 0.5392308 | 249.5319
0.403355063 | 332.4477795 | 0.54 | 248.5215
0.403979967 | 332.2062602 | 0.5407692 | 247.5042
0.40462399 | 331.8207821 | 0.5423077 | 245.4491
0.405287096 | 331.8909141 | 0.5430769 | 244.4114
0.405949762 | 331.6607018 | 0.5438462 | 243.367
0.406573047 | 331.5671529 | 0.5453846 | 241.2585
0.407234863 | 331.4861303 | 0.5461538 | 240.1945
0.407857347 | 331.3918211 | 0.5469231 | 239.1241
0.408498879 | 331.454032 | 0.5476923 | 238.0474
0.409120578 | 331.359062 | 0.5492308 | 235.8753
0.409761301 | 331.4207934 | 0.55 | 234.7801
0.410537384 | 331.225815 | 0.5507692 | 233.6788
0.411177199 | 331.4378062 | 0.5523077 | 231.4585
0.411797236 | 331.190515 | 0.5530769 | 230.3397
0.412416888 | 331.0937087 | 0.5538462 | 229.2152
0.413074848 | 331.0093352 | 0.5553846 | 226.9497
0.41369371 | 330.7605294 | 0.5561538 | 225.8088
0.414312188 | 330.813828 | 0.5569231 | 224.6626
0.414930284 | 330.715513 | 0.5576923 | 223.5112
0.415586593 | 330.6295839 | 0.5592308 | 221.2057
0.416203903 | 330.8337476 | 0.56 | 220.0547
0.416840104 | 330.5891435 | 0.5607692 | 218.905
0.417495161 | 330.5021384 | 0.5623077 | 216.6107
0.418130542 | 330.2564642 | 0.5630769 | 215.4664
0.418784755 | 330.1685702 | 0.5638462 | 214.3242
0.419400094 | 330.0675885 | 0.5653846 | 212.047
0.420015054 | 329.8140341 | 0.5661538 | 210.9124
0.420648836 | 329.8708357 | 0.5669231 | 209.7806
0.421282217 | 329.7750528 | 0.5676923 | 208.6518
0.421915197 | 329.9838598 | 0.5692308 | 206.404
0.422528613 | 329.8811764 | 0.57 | 205.2853
0.423160804 | 329.6317565 | 0.5707692 | 204.1703
0.423773457 | 329.5282251 | 0.5723077 | 201.9519
0.42442399 | 329.2840508 | 0.5730769 | 200.8489
0.425054985 | 329.3389254 | 0.5738462 | 199.7501
0.425666478 | 329.2342537 | 0.5753846 | 197.5657
0.426277599 | 329.1292077 | 0.5761538 | 196.4804
0.426926505 | 329.1895969 | 0.5769231 | 195.3998
0.427517788 | 329.0776094 | 0.5776923 | 194.324
0.428146834 | 328.9777973 | 0.5792308 | 192.1876
0.428775485 | 328.8775992 | 0.58 | 191.1271
0.429422773 | 328.6296355 | 0.5807692 | 190.072
0.430031602 | 328.6760452 | 0.5823077 | 187.9782
0.430640061 | 328.5684437 | 0.5830769 | 186.9397
0.431286144 | 328.6268709 | 0.5838462 | 185.907
0.431912825 | 328.9868998 | 0.5853846 | 183.8588
0.432558086 | 328.5827727 | 0.5861538 | 182.8434
0.43318397 | 328.48006 | 0.5869231 | 181.834
0.433771566 | 328.5188235 | 0.5876923 | 180.8306
0.434396692 | 328.5698502 | 0.5892308 | 178.8421
0.435021427 | 328.9296832 | 0.59 | 177.8572
0.435645772 | 329.135113 | 0.5907692 | 176.8785
0.436250826 | 329.643697 | 0.5923077 | 174.9404
0.436855514 | 330.1526553 | 0.5930769 | 173.9811
0.437478716 | 330.6682306 | 0.5938462 | 173.0283
0.438120396 | 331.6553778 | 0.5953846 | 171.1421
0.438705099 | 331.8493544 | 0.5961538 | 170.2087
0.439327149 | 332.2110119 | 0.5969231 | 169.2818
0.439929981 | 332.4113394 | 0.5976923 | 168.3614
0.44055127 | 332.6179271 | 0.5992308 | 166.5403
0.441172173 | 332.669062 | 0.6 | 165.6397
0.441792691 | 332.5644546 | 0.6007692 | 164.7458
0.442394038 | 332.7645014 | 0.6023077 | 162.9781
0.443032573 | 332.5098242 | 0.6030769 | 162.1043
0.443614412 | 332.2358487 | 0.6038462 | 161.2373
0.444233417 | 331.9737797 | 0.6053846 | 159.5235
0.444833299 | 331.8609383 | 0.6061538 | 158.6764
0.44545155 | 331.5978167 | 0.6069231 | 157.8358
0.446069419 | 331.8027641 | 0.6084615 | 156.1743
0.4466682 | 331.6888818 | 0.6092308 | 155.3534
0.447266623 | 331.7310284 | 0.61 | 154.539
0.447883372 | 331.622687 | 0.6107692 | 153.7312
0.448499741 | 331.3573636 | 0.6123077 | 152.1353
0.44909707 | 331.3986622 | 0.6130769 | 151.3472
0.449694042 | 331.2829905 | 0.6138462 | 150.5657
0.450290657 | 331.3238213 | 0.6153846 | 149.0222
0.450942798 | 331.5399616 | 0.6161538 | 148.2601
0.45153867 | 331.4234302 | 0.6169231 | 147.5042
0.452134186 | 331.3065246 | 0.6184615 | 146.011
0.452729348 | 331.1892446 | 0.6192308 | 145.2736
0.453324156 | 331.2289439 | 0.62 | 144.5424
0.453955753 | 330.9658544 | 0.6207692 | 143.8174
0.454549832 | 330.8474399 | 0.6223077 | 142.3857
0.455143558 | 330.7286512 | 0.6230769 | 141.679
0.455736933 | 331.0826889 | 0.6238462 | 140.9784
0.456367007 | 330.6600296 | 0.6253846 | 139.5953
0.457015199 | 330.5585596 | 0.6261538 | 138.9128
0.457607464 | 330.4383381 | 0.6269231 | 138.2363
0.458199378 | 330.3177424 | 0.6284615 | 136.9003
0.458809423 | 330.0446558 | 0.6292308 | 136.2407
0.459400627 | 330.0815246 | 0.63 | 135.5866
0.46000994 | 329.9658909 | 0.6307692 | 134.9381
0.460618882 | 329.8498712 | 0.6323077 | 133.6576
0.461209017 | 329.8859856 | 0.6330769 | 133.0256
0.461817229 | 329.7692963 | 0.6338462 | 132.399
0.462443486 | 329.8170862 | 0.6353846 | 131.1622
0.463032545 | 329.6936484 | 0.6361538 | 130.5518
0.463621258 | 329.4108542 | 0.6369231 | 129.9468
0.464319905 | 329.6410764 | 0.6384615 | 128.7527
0.464907861 | 329.3573875 | 0.6392308 | 128.1635
0.465495471 | 329.2324175 | 0.64 | 127.5792
0.466101082 | 329.1131112 | 0.6407692 | 126.9997
0.466706328 | 328.993419 | 0.6423077 | 125.8551
0.467292882 | 328.8673145 | 0.6430769 | 125.2901
0.467879093 | 328.7408358 | 0.6438462 | 124.7297
0.468501566 | 328.9455317 | 0.6453846 | 123.6233
0.469087069 | 328.8184798 | 0.6461538 | 123.077
0.46969051 | 328.5371126 | 0.6469231 | 122.5355
0.470275317 | 328.4092127 | 0.6484615 | 121.4662
0.470878042 | 328.1267928 | 0.6492308 | 120.9385
0.471462156 | 327.9980451 | 0.65 | 120.4153
0.472064165 | 327.8749025 | 0.6507692 | 119.8966
0.472665813 | 327.7513741 | 0.6523077 | 118.8725
0.473248884 | 327.6214918 | 0.6530769 | 118.3666
0.473831615 | 327.6518489 | 0.6538462 | 117.8647
0.474414006 | 327.8427261 | 0.6553846 | 116.8731
0.475014242 | 327.7179608 | 0.6561538 | 116.3833
0.475614118 | 327.5928095 | 0.6569231 | 115.8974
0.476195473 | 327.3003311 | 0.6584615 | 114.9375
0.476776489 | 327.329466 | 0.6592308 | 114.4634
0.47739345 | 327.0479175 | 0.66 | 113.9931
0.477973771 | 327.0764851 | 0.6607692 | 113.5267
0.478553756 | 326.7821178 | 0.6623077 | 112.6053
0.479169621 | 326.660487 | 0.6630769 | 112.1503
0.479767011 | 326.8556888 | 0.6638462 | 111.6991
0.480364043 | 326.7275579 | 0.6653846 | 110.8077
0.480942644 | 326.5931377 | 0.6661538 | 110.3672
0.481575105 | 326.3141739 | 0.6669231 | 109.93
0.482171059 | 326.1847829 | 0.6684615 | 109.0655
0.482820786 | 326.072655 | 0.6692308 | 108.6381
0.483397967 | 326.0987548 | 0.67 | 108.2139
0.483992837 | 326.4550526 | 0.6707692 | 107.793
0.484587352 | 326.1621415 | 0.6723077 | 106.9606
0.485181515 | 325.8686514 | 0.6730769 | 106.5491
0.485775325 | 325.7371259 | 0.6738462 | 106.1407
0.486350803 | 325.7619976 | 0.6753846 | 105.3333
0.486925951 | 325.6239516 | 0.6761538 | 104.9343
0.487536684 | 325.6600514 | 0.6769231 | 104.5382
0.488164989 | 325.3759327 | 0.6784615 | 103.7553
0.488739095 | 325.0737087 | 0.6792308 | 103.3683
0.489312871 | 324.9340428 | 0.68 | 102.9842
0.489886318 | 324.7940026 | 0.6807692 | 102.6029
0.490477342 | 324.659401 | 0.6823077 | 101.8481
0.491068016 | 324.5244135 | 0.6830769 | 101.4745
0.491640458 | 324.5467384 | 0.6838462 | 101.1035
0.492212572 | 324.4052831 | 0.6853846 | 100.3691
0.492820085 | 324.4387308 | 0.6861538 | 100.0057
0.493391526 | 324.1328226 | 0.6869231 | 99.6447
0.493962639 | 323.9902327 | 0.6884615 | 98.93022
0.494533427 | 324.0112419 | 0.6892308 | 98.57667
0.495157353 | 323.8853128 | 0.69 | 98.22555
0.49574527 | 323.7474423 | 0.6907692 | 97.87685
0.496315042 | 323.6034255 | 0.6923077 | 97.18667
0.496902279 | 323.629151 | 0.6930769 | 96.84516
0.497489171 | 323.3257662 | 0.6938462 | 96.50601
0.498075719 | 323.3509128 | 0.6953846 | 95.83476
0.498679682 | 323.2169545 | 0.6961538 | 95.50257
0.499265533 | 323.2416157 | 0.6969231 | 95.17237
0.499833302 | 322.9306607 | 0.6984615 | 94.51787
0.500436205 | 322.7955269 | 0.6992308 | 94.19356
0.50105646 | 322.6657119 | 0.7 | 93.87119
0.501623215 | 322.6834959 | 0.7015385 | 93.23224
0.502189648 | 322.7010928 | 0.7023077 | 92.91564
0.502773446 | 322.5588801 | 0.7030769 | 92.60094
0.503356904 | 322.4162815 | 0.7038462 | 92.28814
0.503922356 | 322.1020838 | 0.7053846 | 91.66818
0.504505144 | 322.1242392 | 0.7061538 | 91.361
0.505105237 | 321.9861698 | 0.7069231 | 91.05567
0.50570497 | 321.8477027 | 0.7084615 | 90.45055
0.506269097 | 321.5315898 | 0.7092308 | 90.15073
0.506832905 | 321.5469206 | 0.71 | 89.85272
0.507414 | 321.401626 | 0.7115385 | 89.26213
0.508029944 | 321.5996523 | 0.7123077 | 88.96951
0.508592761 | 321.6144101 | 0.7130769 | 88.67861
0.509155261 | 321.6289806 | 0.7138462 | 88.38916
0.509735008 | 321.8154981 | 0.7153846 | 87.81462
0.510314419 | 322.0020157 | 0.7161538 | 87.52952
0.510911037 | 322.694228 | 0.7169231 | 87.24585
0.511472236 | 322.7085997 | 0.7184615 | 86.6828
0.512050641 | 322.7284393 | 0.7192308 | 86.4034
0.512646225 | 322.9207083 | 0.72 | 86.12541
0.513223952 | 322.9402555 | 0.7215385 | 85.57364
0.513783854 | 322.9539605 | 0.7223077 | 85.29985
0.514343443 | 322.8002244 | 0.7230769 | 85.02745
0.514972606 | 322.8360231 | 0.7238462 | 84.75642
0.515548991 | 322.5197874 | 0.7253846 | 84.21849
0.516125045 | 322.2029728 | 0.7261538 | 83.95156
0.516665883 | 321.8743511 | 0.7269231 | 83.686
0.517241294 | 321.7241355 | 0.7284615 | 83.15891
0.517798952 | 321.4000986 | 0.7292308 | 82.89738
0.518408534 | 321.4281429 | 0.73 | 82.63717
0.518982943 | 321.1087317 | 0.7315385 | 82.12037
0.519557022 | 320.9568699 | 0.7323077 | 81.86351
0.52011339 | 320.7990461 | 0.7330769 | 81.60767
0.520704192 | 320.6519884 | 0.7338462 | 81.35286
0.521259923 | 320.6618192 | 0.7353846 | 80.84626
0.521815345 | 320.5029545 | 0.7361538 | 80.59448
0.5223878 | 320.6864808 | 0.7369231 | 80.3437
0.522959929 | 320.5326044 | 0.7384615 | 79.84515
0.523514407 | 320.3727923 | 0.7392308 | 79.59738
0.524068579 | 320.2126059 | 0.74 | 79.35059
0.524674352 | 320.0686593 | 0.7415385 | 78.85998
0.525262467 | 320.0878614 | 0.7423077 | 78.61616
0.525832953 | 319.9321458 | 0.7430769 | 78.37331
0.526385842 | 319.7705209 | 0.7438462 | 78.13144
0.526972951 | 319.450177 | 0.7453846 | 77.65062
0.52752521 | 319.2876982 | 0.7461538 | 77.41165
0.528094407 | 319.1303481 | 0.7469231 | 77.17366
0.528663281 | 318.972612 | 0.7484615 | 76.70054
0.529231831 | 318.81449 | 0.7492308 | 76.46534
0.529800058 | 318.655982 | 0.75 | 76.23081
0.530385167 | 318.6725263 | 0.7515385 | 75.76377
0.530952739 | 318.5133369 | 0.7523077 | 75.53126
0.531519989 | 318.3537617 | 0.7530769 | 75.29941
0.532069743 | 318.1883356 | 0.7538462 | 75.06823
0.532619195 | 318.192874 | 0.7553846 | 74.60787
0.533185501 | 317.3505078 | 0.7561538 | 74.37868
0.53373434 | 317.5247301 | 0.7569231 | 74.15016
0.534300016 | 317.363146 | 0.7584615 | 73.69509
0.534865371 | 317.0304542 | 0.7592308 | 73.46855
0.535464641 | 317.2204981 | 0.76 | 73.24266
0.536012231 | 317.052417 | 0.7615385 | 72.79285
0.536559522 | 316.7129503 | 0.7623077 | 72.56892
0.537106513 | 316.5440271 | 0.7630769 | 72.34565
0.537653205 | 316.3747296 | 0.7638462 | 72.12303
0.538284945 | 316.2320461 | 0.7653846 | 71.67974
0.538830994 | 316.0619709 | 0.7661538 | 71.45906
0.539393794 | 316.068404 | 0.7669231 | 71.23903
0.539956278 | 316.0746442 | 0.7684615 | 70.80072
0.540518445 | 315.737312 | 0.7692308 | 70.58233
0.541114338 | 315.4101377 | 0.77 | 70.36445
0.541658844 | 315.238156 | 0.7715385 | 69.93021
0.542271059 | 315.087227 | 0.7723077 | 69.71384
0.542848918 | 314.9251751 | 0.7730769 | 69.49799
0.543409463 | 314.5851938 | 0.7738462 | 69.28264
0.543952721 | 314.5838608 | 0.7753846 | 68.85346
0.544495684 | 314.4099669 | 0.7761538 | 68.63962
0.545055306 | 314.5859669 | 0.7769231 | 68.42629
0.545631559 | 314.2495908 | 0.7784615 | 68.00114
0.546173611 | 313.9019867 | 0.7792308 | 67.78931
0.54671537 | 313.8993351 | 0.78 | 67.57799
0.547290667 | 313.7342598 | 0.7815385 | 67.15685
0.54788254 | 313.4011294 | 0.7823077 | 66.94703
0.54844027 | 313.2298611 | 0.7830769 | 66.73772
0.548980803 | 313.0529204 | 0.7838462 | 66.5289
0.549554799 | 312.8861668 | 0.7853846 | 66.11275
0.550111598 | 312.7137406 | 0.7861538 | 65.90543
0.550684945 | 312.3727535 | 0.7869231 | 65.6986
0.551308509 | 312.220494 | 0.7884615 | 65.28643
0.551881171 | 311.878387 | 0.7892308 | 65.08109
0.552436676 | 311.7041889 | 0.79 | 64.87625
0.552991873 | 311.5296049 | 0.7915385 | 64.46804
0.553529951 | 311.5233392 | 0.7923077 | 64.26468
0.554084542 | 311.696155 | 0.7930769 | 64.06181
0.554622033 | 311.3413491 | 0.7938462 | 63.85943
0.555192801 | 310.9964204 | 0.7953846 | 63.45614
0.555729697 | 310.8147955 | 0.7961538 | 63.25524
0.556266305 | 310.6327962 | 0.7969231 | 63.05482
0.55681938 | 310.4556245 | 0.7984615 | 62.65546
0.557422386 | 310.2936545 | 0.7992308 | 62.45651
0.557991559 | 310.1208833 | 0.8 | 62.25805
0.558543681 | 309.7677178 | 0.8015385 | 61.86258
0.559078781 | 309.7586129 | 0.8023077 | 61.66558
0.559613596 | 309.5743213 | 0.8030769 | 61.46906
0.560181522 | 309.3999887 | 0.8046154 | 61.07748
0.560715747 | 309.0397443 | 0.8053846 | 60.88242
0.561266368 | 308.8593766 | 0.8061538 | 60.68784
0.561800014 | 308.4980941 | 0.8069231 | 60.49374
0.562350038 | 308.3168639 | 0.8084615 | 60.10698
0.562933066 | 307.9699294 | 0.8092308 | 59.91433
0.563465824 | 307.7826962 | 0.81 | 59.72215
0.563998297 | 307.4193202 | 0.8115385 | 59.33923
0.564547114 | 307.5880834 | 0.8123077 | 59.14849
0.56509563 | 307.2289617 | 0.8130769 | 58.95823
0.565627237 | 306.8641646 | 0.8146154 | 58.57913
0.566208358 | 306.5140693 | 0.8153846 | 58.3903
0.566772553 | 306.3345379 | 0.8161538 | 58.20194
0.567353009 | 306.1596848 | 0.8169231 | 58.01405
0.567883418 | 305.9692119 | 0.8184615 | 57.6397
0.568446669 | 305.6119411 | 0.8192308 | 57.45323
0.568976498 | 305.2439686 | 0.82 | 57.26724
0.569539133 | 305.0622676 | 0.8215385 | 56.89666
0.570068384 | 305.0469259 | 0.8223077 | 56.71208
0.57061388 | 304.6825674 | 0.8230769 | 56.52797
0.571192112 | 304.3276826 | 0.8246154 | 56.16114
0.571720488 | 303.7799999 | 0.8253846 | 55.97843
0.572298081 | 303.6010445 | 0.8261538 | 55.79619
0.572842362 | 303.589004 | 0.8269231 | 55.61441
0.573369868 | 303.3943439 | 0.8284615 | 55.25225
0.573897095 | 303.0217925 | 0.8292308 | 55.07187
0.574489894 | 302.8462318 | 0.83 | 54.89195
0.575032985 | 302.4775926 | 0.8315385 | 54.53349
0.575559336 | 302.1034066 | 0.8323077 | 54.35496
0.576101846 | 301.7336183 | 0.8330769 | 54.17689
0.576627636 | 301.5363033 | 0.8346154 | 53.82212
0.577185984 | 301.1704068 | 0.8353846 | 53.64542
0.577711204 | 300.972238 | 0.8361538 | 53.46919
0.578236148 | 301.130273 | 0.8369231 | 53.29341
0.578777208 | 300.5797044 | 0.8384615 | 52.94321
0.579317976 | 300.385328 | 0.8392308 | 52.7688
0.579842077 | 299.4713478 | 0.84 | 52.59484
0.58038227 | 299.4544915 | 0.8415385 | 52.24829
0.580905814 | 299.2537788 | 0.8423077 | 52.07569
0.581445432 | 299.0575807 | 0.8430769 | 51.90355
0.581984759 | 298.682038 | 0.8446154 | 51.56061
0.582507465 | 298.6591495 | 0.8453846 | 51.38981
0.583176783 | 298.1424259 | 0.8461538 | 51.21947
0.583715178 | 297.7651815 | 0.8469231 | 51.04957
0.584318487 | 297.4067499 | 0.8484615 | 50.71112
0.584856267 | 297.0283124 | 0.8492308 | 50.54256
0.585377475 | 296.6444656 | 0.85 | 50.37445
0.585914686 | 296.6242058 | 0.8515385 | 50.03957
0.586500406 | 296.2586894 | 0.8523077 | 49.87279
0.587020757 | 295.8733016 | 0.8530769 | 49.70646
0.587557087 | 295.4921537 | 0.8546154 | 49.37512
0.588076889 | 295.1056343 | 0.8553846 | 49.21011
0.588628883 | 294.7281209 | 0.8561538 | 49.04554
0.589164351 | 294.5254842 | 0.8569231 | 48.88141
0.589683318 | 294.1373479 | 0.8584615 | 48.55446
0.590234427 | 293.9386119 | 0.8592308 | 48.39164
0.590769036 | 293.3736455 | 0.86 | 48.22926
0.591335733 | 292.9980268 | 0.8615385 | 47.90581
0.591853575 | 292.6075923 | 0.8623077 | 47.74473
0.592387319 | 292.4021515 | 0.8630769 | 47.58409
0.592920779 | 292.0153983 | 0.8646154 | 47.26411
0.593453954 | 291.4470431 | 0.8653846 | 47.10476
0.593970701 | 291.0543367 | 0.8661538 | 46.94585
0.594503317 | 291.028185 | 0.8669231 | 46.78737
0.595019522 | 290.4532275 | 0.8684615 | 46.47169
0.595567698 | 289.8868664 | 0.8692308 | 46.31449
0.596067244 | 289.3057276 | 0.87 | 46.15772
0.596598744 | 289.0963483 | 0.8715385 | 45.84546
0.597113869 | 288.7002471 | 0.8723077 | 45.68996
0.597628729 | 288.4853648 | 0.8730769 | 45.53489
0.598175477 | 287.9156178 | 0.8746154 | 45.22602
0.59868979 | 287.5178149 | 0.8753846 | 45.07222
0.599203839 | 287.3015174 | 0.8761538 | 44.91884
0.599749727 | 286.9118957 | 0.8769231 | 44.76589
0.600311359 | 286.5262741 | 0.8784615 | 44.46123
0.600824575 | 285.943913 | 0.8792308 | 44.30953
0.601353554 | 285.3653766 | 0.88 | 44.15824
0.601850219 | 284.9594947 | 0.8815385 | 43.85692
0.602490712 | 284.5940689 | 0.8823077 | 43.70689
0.602970813 | 284.1824736 | 0.8830769 | 43.55727
0.603450683 | 283.7703519 | 0.8846154 | 43.25927
0.603930324 | 283.1747745 | 0.8853846 | 43.11089
0.604569486 | 282.8066879 | 0.8861538 | 42.96292
0.605048591 | 282.575946 | 0.8869231 | 42.81536
0.605527465 | 281.9784095 | 0.8884615 | 42.52148
0.606006111 | 281.3801713 | 0.8892308 | 42.37515
0.606643949 | 281.0094239 | 0.89 | 42.22923
0.60712206 | 280.4097529 | 0.8915385 | 41.93861
0.607599943 | 279.9929822 | 0.8923077 | 41.79391
0.608236765 | 279.620188 | 0.8930769 | 41.64961
0.608714116 | 279.0184702 | 0.8946154 | 41.36223
0.609191239 | 278.5999451 | 0.8953846 | 41.21915
0.609668135 | 277.9969115 | 0.8961538 | 41.07646
0.610303642 | 277.6213396 | 0.8969231 | 40.93418
0.610780007 | 277.20106 | 0.8984615 | 40.65082
0.611256146 | 276.5959797 | 0.8992308 | 40.50974
0.611890645 | 276.2183609 | 0.9 | 40.36905
0.612366255 | 275.4273687 | 0.9015385 | 40.08888
0.612841639 | 275.004633 | 0.9023077 | 39.94939
0.613475133 | 274.4401667 | 0.9030769 | 39.81029
0.61394999 | 273.8314314 | 0.9046154 | 39.53328
0.614424622 | 273.4068536 | 0.9053846 | 39.39536
0.615057115 | 273.0249074 | 0.9061538 | 39.25784
0.615531222 | 272.7842532 | 0.9076923 | 38.98397
0.616005104 | 273.0987031 | 0.9084615 | 38.84762
0.616478762 | 272.6723709 | 0.9092308 | 38.71166
0.617109957 | 272.473822 | 0.91 | 38.57608
0.617583091 | 272.4173253 | 0.9115385 | 38.3061
0.618056003 | 272.1751214 | 0.9123077 | 38.17169
0.618686203 | 271.9754029 | 0.9130769 | 38.03766
0.619158593 | 271.3609658 | 0.9146154 | 37.77077
0.61963076 | 270.745827 | 0.9153846 | 37.6379
0.620259969 | 270.3584129 | 0.9161538 | 37.5054
0.620731616 | 269.5558125 | 0.9176923 | 37.24157
0.621203041 | 268.5662183 | 0.9184615 | 37.11022
0.621674244 | 267.9479801 | 0.9192308 | 36.97926
0.622302169 | 266.9983566 | 0.92 | 36.84867
0.622772854 | 266.1920135 | 0.9215385 | 36.58862
0.623243318 | 265.3847932 | 0.9223077 | 36.45917
0.62371356 | 264.5766957 | 0.9230769 | 36.33009
0.624340206 | 263.8090368 | 0.9246154 | 36.07305
0.624809933 | 263.1858278 | 0.9253846 | 35.94509
0.62527944 | 262.3750403 | 0.9261538 | 35.81751
0.625905106 | 261.4172882 | 0.9276923 | 35.56346
0.626530381 | 260.6452433 | 0.9284615 | 35.43699
0.626999081 | 260.0186425 | 0.9292308 | 35.31088
0.627467561 | 259.2040538 | 0.93 | 35.18515
0.627935822 | 258.3885879 | 0.9315385 | 34.93479
0.628559828 | 257.6124202 | 0.9323077 | 34.81017
0.629027578 | 256.9826323 | 0.9330769 | 34.6859
0.629495109 | 256.3521426 | 0.9346154 | 34.43847
0.629962422 | 255.3454431 | 0.9353846 | 34.3153
0.630585165 | 254.3772817 | 0.9361538 | 34.1925
0.631051969 | 253.5562602 | 0.9376923 | 33.94797
0.631518555 | 252.7343615 | 0.9384615 | 33.82625
0.632140331 | 251.7625744 | 0.9392308 | 33.70489
0.632606409 | 250.9386874 | 0.94 | 33.58389
0.63307227 | 249.9255844 | 0.9415385 | 33.34296
0.633537914 | 249.0998554 | 0.9423077 | 33.22303
0.634003342 | 248.0847349 | 0.9430769 | 33.10346
0.634623575 | 247.295497 | 0.9446154 | 32.86538
0.635088498 | 246.2781835 | 0.9453846 | 32.74687
0.635553204 | 245.2598174 | 0.9461538 | 32.62871
0.636017695 | 244.429293 | 0.9476923 | 32.39346
0.63663668 | 243.6355815 | 0.9484615 | 32.27636
0.637100668 | 242.6140575 | 0.9492308 | 32.15961
0.637564441 | 241.4022941 | 0.95 | 32.04321
0.638027999 | 240.3785771 | 0.9515385 | 31.81146
0.638645741 | 239.2013751 | 0.9523077 | 31.69611
0.639108798 | 238.1752897 | 0.9530769 | 31.5811
0.639571641 | 236.9585848 | 0.9546154 | 31.35212
0.640188431 | 235.9666806 | 0.9553846 | 31.23814
0.640650774 | 234.5576311 | 0.9561538 | 31.12451
0.641112904 | 233.147178 | 0.9576923 | 30.89828
0.64157482 | 231.9252684 | 0.9584615 | 30.78567
0.642190376 | 230.9276917 | 0.9592308 | 30.67341
0.642651795 | 229.3229057 | 0.96 | 30.56149
0.643113001 | 227.9067801 | 0.9615385 | 30.33866
0.643573994 | 226.489251 | 0.9623077 | 30.22775
0.644188321 | 225.2953239 | 0.9630769 | 30.11718
0.644648819 | 223.6843098 | 0.9646154 | 29.89704
0.645109105 | 222.2623363 | 0.9653846 | 29.78747
0.645569179 | 220.8389592 | 0.9661538 | 29.67824
0.646182283 | 219.066156 | 0.9676923 | 29.46078
0.646641864 | 217.4486507 | 0.9684615 | 29.35254
0.647101233 | 215.4475672 | 0.9692308 | 29.24464
0.647713398 | 213.4772147 | 0.97 | 29.13706
0.648172276 | 211.2807456 | 0.9715385 | 28.9229
0.648630944 | 209.6560473 | 0.9723077 | 28.81632
0.649242173 | 207.2959178 | 0.9730769 | 28.71006
0.64970035 | 204.9014608 | 0.9746154 | 28.49851
0.650158317 | 202.3131387 | 0.9753846 | 28.39323
0.650616075 | 199.5306883 | 0.9761538 | 28.28827
0.651226093 | 196.5838173 | 0.9776923 | 28.07932
0.651683362 | 193.0280702 | 0.9784615 | 27.97533
0.652140422 | 189.0850607 | 0.9792308 | 27.87166
0.652597274 | 184.2933371 | 0.98 | 27.76831
0.653206084 | 178.832664 | 0.9815385 | 27.56258
0.653662449 | 172.8966538 | 0.9823077 | 27.46018
0.654118606 | 165.9934291 | 0.9830769 | 27.35811
0.654574555 | 157.3134583 | 0.9846154 | 27.15491
0.655182163 | 142.8908533 | 0.9853846 | 27.05379
0.655637627 | 110.0150154 | 0.9861538 | 26.95298
0.656092884 | 88.32575867 | 0.9876923 | 26.7523
0.656699571 | 77.21382533 | 0.9884615 | 26.65243
0.657154345 | 68.79863862 | 0.9892308 | 26.55287
0.657608912 | 60.56878487 | 0.99 | 26.45362
0.658063272 | 52.81418454 | 0.9915385 | 26.25606
0.658668765 | 42.08371644 | 0.9923077 | 26.15774
0.659122645 | 24.62763767 | 0.9930769 | 26.05973
0.659576318 | 16.19895593 | 0.9946154 | 25.86463
0.660180896 | 9.455105582 | 0.9953846 | 25.76754
0.66063409 | 4.944593944 | 0.9961538 | 25.67076
0.661087078 | 3.47285587 | 0.9976923 | 25.4781
0.661539861 | 2.982234096 | 0.9984615 | 25.38223
0.662595559 | 1.598412277 | 1 | 25.19139