## summary
Progress | Start / End | Model | Params | Bounds | Experimental Data | Objectives | MOGA Summary | Reduction
860/10000 | Friday, 02/02/24, 20:50:44 | evpwdb | evp_s0 (fixed=5.666) | [0.0, 100.0] | creep/inl_1/AirBase_900_36_G22.csv (Calibration) | end_creep_time | num_gens (10000) | Grouping Errors (name, type, labels)
| Monday, 02/05/24, 11:08:13 |  | evp_R (fixed=8.222) | [0.0, 1e+03] | creep/inl_1/AirBase_900_31_G50.csv (Calibration) | area_creep_time_strain | population (100) | Reducing Errors (square_average)
|  |  | evp_d (fixed=14.47) | [0.0, 100.0] | creep/inl_1/AirBase_900_28_G45.csv (Calibration) | end_tensile_strain | offspring (50) | Reducing Objectives (square_average)
|  |  | evp_n (fixed=4.3) | [1.0, 100.0] | creep/inl_1/AirBase_900_26_G59.csv (Calibration) | end_creep_strain | crossover (0.8)
|  |  | evp_eta (fixed=1.001e+03) | [0.0, 1e+04] | tensile/inl/AirBase_900_D10.csv (Calibration) | area_tensile_strain_stress | mutation (0.01)
|  |  | c_0 | [0.0, 1e+03] |  | yield_tensile
|  |  | c_1 | [0.0, 1e+03] |  | arg_max_tensile_strain_stress
|  |  | t_0 | [0.0, 1e+03]
|  |  | t_1 | [0.0, 1e+03]
|  |  | c_n | [1.0, 20.0]
|  |  | t_n | [1.0, 20.0]

## results
evp_s0 | evp_R | evp_d | evp_n | evp_eta | c_0 | c_1 | t_0 | t_1 | c_n | t_n | end_creep_time | area_creep_time_strain | end_tensile_strain | end_creep_strain | area_tensile_strain_stress | yield_tensile | arg_max_tensile_strain_stress | square_average
5.6656 | 8.2222 | 14.47 | 4.3001 | 1000.8 | 97.445 | 432.81 | 926.88 | 991.88 | 3.564 | 1.0505 | 0.19104 | 0.11124 | 0.16732 | 0.070189 | 0.053058 | 0.002363 | 0.029113 | 0.085461
5.6656 | 8.2222 | 14.47 | 4.3001 | 1000.8 | 95.585 | 425.81 | 729.94 | 615.23 | 3.577 | 1.1548 | 0.19347 | 0.10346 | 0.16732 | 0.086412 | 0.052836 | 0.002363 | 0.030734 | 0.087338
5.6656 | 8.2222 | 14.47 | 4.3001 | 1000.8 | 100.68 | 436.02 | 224.52 | 964.05 | 4.1903 | 2.7253 | 0.17916 | 0.10834 | 0.16732 | 0.11549 | 0.057127 | 0.002363 | 0.0045615 | 0.088458
5.6656 | 8.2222 | 14.47 | 4.3001 | 1000.8 | 97.176 | 431.82 | 343.17 | 607.19 | 4.0335 | 1.028 | 0.20527 | 0.11183 | 0.16732 | 0.071384 | 0.054872 | 0.002363 | 0.0066579 | 0.090794
5.6656 | 8.2222 | 14.47 | 4.3001 | 1000.8 | 97.504 | 432.64 | 958.09 | 999.47 | 3.7112 | 2.931 | 0.19773 | 0.10277 | 0.16732 | 0.099312 | 0.053693 | 0.002363 | 0.020309 | 0.090819
5.6656 | 8.2222 | 14.47 | 4.3001 | 1000.8 | 96.651 | 412.53 | 197.56 | 957.89 | 4.4279 | 2.3472 | 0.13188 | 0.17093 | 0.16732 | 0.11273 | 0.056277 | 0.002363 | 0.029113 | 0.091334
5.6656 | 8.2222 | 14.47 | 4.3001 | 1000.8 | 151.45 | 579.14 | 725.89 | 620.94 | 4.2419 | 3.4559 | 0.13991 | 0.13836 | 0.16732 | 0.14805 | 0.057092 | 0.002363 | 0.0014356 | 0.091899
5.6656 | 8.2222 | 14.47 | 4.3001 | 1000.8 | 97.568 | 436.61 | 348.98 | 635.93 | 3.9027 | 1.562 | 0.20541 | 0.1259 | 0.16732 | 0.05401 | 0.054654 | 0.002363 | 0.010068 | 0.09205
5.6656 | 8.2222 | 14.47 | 4.3001 | 1000.8 | 146.34 | 580.52 | 230.71 | 610.19 | 4.1938 | 3.0731 | 0.18212 | 0.10927 | 0.16732 | 0.12973 | 0.05722 | 0.002363 | 0.0020177 | 0.093217
5.6656 | 8.2222 | 14.47 | 4.3001 | 1000.8 | 171.67 | 670.89 | 368.62 | 834.53 | 3.9054 | 12.491 | 0.20536 | 0.12279 | 0.16732 | 0.071034 | 0.057467 | 0.002363 | 0.0026985 | 0.093608
5.6656 | 8.2222 | 14.47 | 4.3001 | 1000.8 | 95.772 | 412.46 | 214.77 | 991.2 | 4.2397 | 2.2398 | 0.13939 | 0.15589 | 0.16732 | 0.13307 | 0.055852 | 0.002363 | 0.04331 | 0.094436
5.6656 | 8.2222 | 14.47 | 4.3001 | 1000.8 | 170.28 | 664.94 | 750.07 | 972.44 | 3.9281 | 3.8765 | 0.19624 | 0.12346 | 0.16732 | 0.099679 | 0.057456 | 0.002363 | 0.0026985 | 0.094998
5.6656 | 8.2222 | 14.47 | 4.3001 | 1000.8 | 63.07 | 301.66 | 357.39 | 740.86 | 3.8628 | 1.1131 | 0.18313 | 0.10006 | 0.16732 | 0.12198 | 0.044161 | 0.002363 | 0.082811 | 0.095236
5.6656 | 8.2222 | 14.47 | 4.3001 | 1000.8 | 96.134 | 424 | 792.45 | 613.46 | 3.6082 | 1.2626 | 0.19635 | 0.10094 | 0.16732 | 0.12246 | 0.052763 | 0.002363 | 0.030734 | 0.095468
5.6656 | 8.2222 | 14.47 | 4.3001 | 1000.8 | 96.909 | 431.09 | 313.14 | 644.59 | 4.1806 | 1.0725 | 0.20607 | 0.12134 | 0.16732 | 0.088189 | 0.055264 | 0.002363 | 0.0036615 | 0.096034
5.6656 | 8.2222 | 14.47 | 4.3001 | 1000.8 | 96.646 | 431.08 | 315.13 | 615.46 | 4.1218 | 2.6198 | 0.21618 | 0.11921 | 0.16732 | 0.066354 | 0.05511 | 0.002363 | 0.0048835 | 0.096412
5.6656 | 8.2222 | 14.47 | 4.3001 | 1000.8 | 95.115 | 426.16 | 462.81 | 602.79 | 3.9063 | 5.2013 | 0.1975 | 0.11894 | 0.16732 | 0.11076 | 0.054306 | 0.002363 | 0.012036 | 0.096517
5.6656 | 8.2222 | 14.47 | 4.3001 | 1000.8 | 96.448 | 433.56 | 408.39 | 998.96 | 3.6736 | 3.0076 | 0.20631 | 0.10573 | 0.16732 | 0.10152 | 0.052572 | 0.002363 | 0.041382 | 0.096525
5.6656 | 8.2222 | 14.47 | 4.3001 | 1000.8 | 97.067 | 433.73 | 233.37 | 613.88 | 4.0225 | 15.015 | 0.21432 | 0.1162 | 0.16732 | 0.078013 | 0.054995 | 0.002363 | 0.0062811 | 0.096586
5.6656 | 8.2222 | 14.47 | 4.3001 | 1000.8 | 96.867 | 432.68 | 229.14 | 594.01 | 4.0294 | 2.5765 | 0.2158 | 0.11204 | 0.16732 | 0.080422 | 0.054941 | 0.002363 | 0.0066579 | 0.096655
5.6656 | 8.2222 | 14.47 | 4.3001 | 1000.8 | 100.75 | 434.28 | 338.82 | 608.57 | 3.8398 | 2.9748 | 0.18634 | 0.094087 | 0.16732 | 0.14905 | 0.053931 | 0.002363 | 0.015904 | 0.096953
5.6656 | 8.2222 | 14.47 | 4.3001 | 1000.8 | 94.02 | 419.06 | 324.29 | 616.63 | 4.2184 | 15.42 | 0.19516 | 0.11728 | 0.16732 | 0.11989 | 0.054995 | 0.002363 | 0.0042505 | 0.097259
5.6656 | 8.2222 | 14.47 | 4.3001 | 1000.8 | 88.833 | 403.25 | 357.64 | 963.84 | 4.0576 | 2.6393 | 0.2024 | 0.1118 | 0.16732 | 0.097951 | 0.052702 | 0.002363 | 0.066209 | 0.098222
5.6656 | 8.2222 | 14.47 | 4.3001 | 1000.8 | 92.8 | 410.53 | 338.02 | 609.12 | 3.973 | 15.415 | 0.19191 | 0.099304 | 0.16732 | 0.14321 | 0.053771 | 0.002363 | 0.014181 | 0.098294
5.6656 | 8.2222 | 14.47 | 4.3001 | 1000.8 | 96.106 | 429.75 | 258.63 | 628.1 | 4.1098 | 1.7437 | 0.21547 | 0.11713 | 0.16732 | 0.08427 | 0.05505 | 0.002363 | 0.0052164 | 0.098306
5.6656 | 8.2222 | 14.47 | 4.3001 | 1000.8 | 96.95 | 431.92 | 313.49 | 619.15 | 4.1947 | 19.191 | 0.21017 | 0.12181 | 0.16732 | 0.091107 | 0.055344 | 0.002363 | 0.0031164 | 0.098382
5.6656 | 8.2222 | 14.47 | 4.3001 | 1000.8 | 169.33 | 658.48 | 739.04 | 728.04 | 4.159 | 3.8881 | 0.20463 | 0.11693 | 0.16732 | 0.10888 | 0.057692 | 0.002363 | 0.0088583 | 0.098808
5.6656 | 8.2222 | 14.47 | 4.3001 | 1000.8 | 118.62 | 492.06 | 347.78 | 967.19 | 4.2091 | 2.5644 | 0.169 | 0.10652 | 0.16732 | 0.15809 | 0.053409 | 0.002363 | 0.059173 | 0.099253
5.6656 | 8.2222 | 14.47 | 4.3001 | 1000.8 | 101.25 | 436.06 | 351.99 | 650.06 | 3.9499 | 1.9715 | 0.19533 | 0.098016 | 0.16732 | 0.14576 | 0.054395 | 0.002363 | 0.01103 | 0.10009
5.6656 | 8.2222 | 14.47 | 4.3001 | 1000.8 | 99.443 | 433.8 | 313.54 | 978.59 | 4.2092 | 2.9937 | 0.18718 | 0.10801 | 0.16732 | 0.15047 | 0.056348 | 0.002363 | 0.01103 | 0.10064
5.6656 | 8.2222 | 14.47 | 4.3001 | 1000.8 | 92.835 | 407.33 | 229.31 | 983.52 | 4.1443 | 2.7605 | 0.18525 | 0.1008 | 0.16732 | 0.15909 | 0.057281 | 0.002363 | 0.0026152 | 0.10108
5.6656 | 8.2222 | 14.47 | 4.3001 | 1000.8 | 95.965 | 426.07 | 732.47 | 604.31 | 3.5782 | 1.2584 | 0.19538 | 0.096931 | 0.16732 | 0.14817 | 0.052808 | 0.002363 | 0.030734 | 0.10126
5.6656 | 8.2222 | 14.47 | 4.3001 | 1000.8 | 90.108 | 399.11 | 266.86 | 961.51 | 4.1584 | 2.4212 | 0.17979 | 0.10461 | 0.16732 | 0.15772 | 0.055177 | 0.002363 | 0.048323 | 0.10153
5.6656 | 8.2222 | 14.47 | 4.3001 | 1000.8 | 96.399 | 434.53 | 313.81 | 983.86 | 3.7817 | 3.2653 | 0.21957 | 0.11547 | 0.16732 | 0.093446 | 0.05709 | 0.002363 | 0.00090319 | 0.10154
5.6656 | 8.2222 | 14.47 | 4.3001 | 1000.8 | 96.486 | 409.12 | 203.01 | 959.93 | 4.4562 | 2.4184 | 0.13144 | 0.17231 | 0.16732 | 0.15215 | 0.056476 | 0.002363 | 0.022362 | 0.10181
5.6656 | 8.2222 | 14.47 | 4.3001 | 1000.8 | 94.433 | 428.55 | 637.84 | 968.58 | 3.8989 | 5.3805 | 0.22459 | 0.13101 | 0.16732 | 0.056523 | 0.054499 | 0.002363 | 0.01103 | 0.10189
5.6656 | 8.2222 | 14.47 | 4.3001 | 1000.8 | 89.93 | 405.64 | 311.34 | 984.06 | 4.0272 | 2.7156 | 0.19924 | 0.10597 | 0.16732 | 0.13843 | 0.055512 | 0.002363 | 0.030734 | 0.10211
5.6656 | 8.2222 | 14.47 | 4.3001 | 1000.8 | 110.66 | 474.43 | 231.85 | 967.46 | 4.1876 | 1.9734 | 0.18963 | 0.11638 | 0.16732 | 0.096296 | 0.053554 | 0.002363 | 0.11355 | 0.10254
5.6656 | 8.2222 | 14.47 | 4.3001 | 1000.8 | 56.907 | 280.93 | 364.74 | 983.91 | 3.8909 | 2.7849 | 0.18104 | 0.10347 | 0.16732 | 0.15698 | 0.053072 | 0.002363 | 0.061474 | 0.10272
5.6656 | 8.2222 | 14.47 | 4.3001 | 1000.8 | 97.755 | 433.49 | 351.71 | 606.39 | 4.2049 | 1.0385 | 0.20917 | 0.1179 | 0.16732 | 0.11858 | 0.05538 | 0.002363 | 0.0028603 | 0.10279
5.6656 | 8.2222 | 14.47 | 4.3001 | 1000.8 | 94.282 | 427.61 | 462.41 | 975.48 | 3.9093 | 3.5505 | 0.22577 | 0.132 | 0.16732 | 0.057337 | 0.054371 | 0.002363 | 0.012556 | 0.1028
5.6656 | 8.2222 | 14.47 | 4.3001 | 1000.8 | 96.794 | 433.1 | 270.12 | 596.88 | 3.9356 | 3.331 | 0.21783 | 0.10938 | 0.16732 | 0.11097 | 0.054645 | 0.002363 | 0.0096033 | 0.10281
5.6656 | 8.2222 | 14.47 | 4.3001 | 1000.8 | 94.929 | 432.71 | 908.77 | 973.68 | 3.6852 | 3.0221 | 0.23663 | 0.11653 | 0.16732 | 0.046527 | 0.053889 | 0.002363 | 0.019647 | 0.10303
5.6656 | 8.2222 | 14.47 | 4.3001 | 1000.8 | 153.29 | 582.79 | 226.56 | 942.82 | 4.2139 | 2.1911 | 0.14194 | 0.13149 | 0.16732 | 0.17254 | 0.054767 | 0.002363 | 0.069876 | 0.10309
5.6656 | 8.2222 | 14.47 | 4.3001 | 1000.8 | 97.713 | 431.97 | 316.4 | 633.31 | 4.1985 | 2.2291 | 0.19766 | 0.11405 | 0.16732 | 0.1422 | 0.055287 | 0.002363 | 0.0033835 | 0.10337
5.6656 | 8.2222 | 14.47 | 4.3001 | 1000.8 | 96.798 | 431.58 | 233.38 | 944.74 | 4.0448 | 2.7549 | 0.21507 | 0.10807 | 0.16732 | 0.11945 | 0.056924 | 0.002363 | 0.0070458 | 0.10349
5.6656 | 8.2222 | 14.47 | 4.3001 | 1000.8 | 96.704 | 432.15 | 314.13 | 944.17 | 3.9018 | 2.6544 | 0.20736 | 0.11857 | 0.16732 | 0.11408 | 0.054129 | 0.002363 | 0.054701 | 0.10399
5.6656 | 8.2222 | 14.47 | 4.3001 | 1000.8 | 91.849 | 404.9 | 321.29 | 963.72 | 4.1993 | 3.7526 | 0.17525 | 0.10396 | 0.16732 | 0.17725 | 0.057541 | 0.002363 | 0.0024606 | 0.10426
5.6656 | 8.2222 | 14.47 | 4.3001 | 1000.8 | 97.011 | 432.64 | 223.3 | 587.53 | 3.9605 | 2.4097 | 0.21163 | 0.10673 | 0.16732 | 0.13111 | 0.054681 | 0.002363 | 0.0091496 | 0.10444
5.6656 | 8.2222 | 14.47 | 4.3001 | 1000.8 | 171.04 | 654.84 | 189.34 | 731.78 | 4.1315 | 3.55 | 0.19201 | 0.1059 | 0.16732 | 0.15841 | 0.057278 | 0.002363 | 9.5561e-05 | 0.10446
5.6656 | 8.2222 | 14.47 | 4.3001 | 1000.8 | 150.51 | 581.21 | 757.53 | 850.74 | 4.3236 | 1.6293 | 0.13864 | 0.17156 | 0.16732 | 0.15674 | 0.057288 | 0.002363 | 0.0034781 | 0.10451
5.6656 | 8.2222 | 14.47 | 4.3001 | 1000.8 | 77.334 | 364.82 | 358.39 | 957.16 | 3.863 | 2.6645 | 0.2186 | 0.11597 | 0.16732 | 0.085428 | 0.052185 | 0.002363 | 0.073641 | 0.10468
5.6656 | 8.2222 | 14.47 | 4.3001 | 1000.8 | 113.83 | 475.92 | 264.2 | 962.43 | 4.0625 | 2.5655 | 0.18902 | 0.097278 | 0.16732 | 0.16619 | 0.055905 | 0.002363 | 0.029113 | 0.10478
5.6656 | 8.2222 | 14.47 | 4.3001 | 1000.8 | 94.791 | 433.72 | 257.75 | 625.39 | 3.5687 | 1.2318 | 0.23666 | 0.11358 | 0.16732 | 0.071651 | 0.053475 | 0.002363 | 0.026003 | 0.10558
5.6656 | 8.2222 | 14.47 | 4.3001 | 1000.8 | 94.786 | 408.91 | 352.6 | 981.63 | 4.2939 | 2.6517 | 0.1403 | 0.15889 | 0.16732 | 0.16005 | 0.053185 | 0.002363 | 0.066209 | 0.10576
5.6656 | 8.2222 | 14.47 | 4.3001 | 1000.8 | 97.127 | 408.45 | 206.49 | 967.26 | 5.6162 | 2.4069 | 0.14126 | 0.17476 | 0.16732 | 0.15563 | 0.056448 | 0.002363 | 0.023785 | 0.10647
5.6656 | 8.2222 | 14.47 | 4.3001 | 1000.8 | 98.138 | 407.08 | 200.81 | 952.62 | 4.7004 | 2.376 | 0.14841 | 0.11798 | 0.16732 | 0.19725 | 0.056299 | 0.002363 | 0.027536 | 0.10678
5.6656 | 8.2222 | 14.47 | 4.3001 | 1000.8 | 97.702 | 435.97 | 350.83 | 753.11 | 4.1797 | 1.0139 | 0.23078 | 0.122 | 0.16732 | 0.088281 | 0.055438 | 0.002363 | 0.0028603 | 0.10702
5.6656 | 8.2222 | 14.47 | 4.3001 | 1000.8 | 94.218 | 404.46 | 348.82 | 576.1 | 4.3363 | 1.0491 | 0.13758 | 0.14079 | 0.16732 | 0.19392 | 0.054379 | 0.002363 | 0.0055603 | 0.10734
5.6656 | 8.2222 | 14.47 | 4.3001 | 1000.8 | 150.12 | 581.34 | 752.33 | 620.96 | 4.2205 | 2.4794 | 0.14256 | 0.16755 | 0.16732 | 0.16815 | 0.05715 | 0.002363 | 0.0016187 | 0.10794
5.6656 | 8.2222 | 14.47 | 4.3001 | 1000.8 | 96.676 | 407.13 | 198.4 | 966.08 | 4.2606 | 2.1385 | 0.15108 | 0.11598 | 0.16732 | 0.19271 | 0.055396 | 0.002363 | 0.059173 | 0.10798
5.6656 | 8.2222 | 14.47 | 4.3001 | 1000.8 | 69.222 | 321.56 | 997.31 | 753.19 | 4.4122 | 6.5881 | 0.14424 | 0.19452 | 0.16732 | 0.13624 | 0.050411 | 0.002363 | 0.020983 | 0.10819
5.6656 | 8.2222 | 14.47 | 4.3001 | 1000.8 | 94.362 | 405.46 | 306.51 | 984.57 | 4.2682 | 2.6451 | 0.14021 | 0.13943 | 0.16732 | 0.19273 | 0.055374 | 0.002363 | 0.034978 | 0.10854
5.6656 | 8.2222 | 14.47 | 4.3001 | 1000.8 | 93.566 | 401.34 | 267.44 | 610.17 | 4.3285 | 12.457 | 0.13904 | 0.13361 | 0.16732 | 0.20191 | 0.054203 | 0.002363 | 0.0066579 | 0.10893
5.6656 | 8.2222 | 14.47 | 4.3001 | 1000.8 | 98.807 | 431.83 | 323.59 | 964.78 | 3.8574 | 2.2183 | 0.18086 | 0.099825 | 0.16732 | 0.13899 | 0.051356 | 0.002363 | 0.1282 | 0.10907
5.6656 | 8.2222 | 14.47 | 4.3001 | 1000.8 | 96.769 | 433.74 | 313.55 | 621.14 | 4.2037 | 15.604 | 0.23235 | 0.12933 | 0.16732 | 0.08601 | 0.055476 | 0.002363 | 0.0026152 | 0.1092
5.6656 | 8.2222 | 14.47 | 4.3001 | 1000.8 | 96.685 | 433.45 | 316.39 | 576.04 | 4.1558 | 1.0627 | 0.23794 | 0.12248 | 0.16732 | 0.081293 | 0.055334 | 0.002363 | 0.0033835 | 0.1093
5.6656 | 8.2222 | 14.47 | 4.3001 | 1000.8 | 169.3 | 666.1 | 547.61 | 842.21 | 4.159 | 3.6262 | 0.23817 | 0.12834 | 0.16732 | 0.071866 | 0.057774 | 0.002363 | 0.011201 | 0.10982
5.6656 | 8.2222 | 14.47 | 4.3001 | 1000.8 | 152.3 | 586.74 | 356.59 | 987.92 | 4.2167 | 2.084 | 0.14159 | 0.1647 | 0.16732 | 0.16058 | 0.052659 | 0.002363 | 0.078815 | 0.10994
5.6656 | 8.2222 | 14.47 | 4.3001 | 1000.8 | 102.42 | 430.28 | 269.85 | 979.42 | 4.437 | 2.6532 | 0.13734 | 0.15697 | 0.16732 | 0.18697 | 0.056311 | 0.002363 | 0.018996 | 0.10999
5.6656 | 8.2222 | 14.47 | 4.3001 | 1000.8 | 96.445 | 432.97 | 364.34 | 617.27 | 4.185 | 2.5919 | 0.24237 | 0.12999 | 0.16732 | 0.059237 | 0.055415 | 0.002363 | 0.0028603 | 0.11023
5.6656 | 8.2222 | 14.47 | 4.3001 | 1000.8 | 96.9 | 433.49 | 230.35 | 596.75 | 4.2139 | 1.1318 | 0.23477 | 0.12648 | 0.16732 | 0.090016 | 0.055481 | 0.002363 | 0.0023811 | 0.1103
5.6656 | 8.2222 | 14.47 | 4.3001 | 1000.8 | 109.76 | 476.63 | 226.57 | 964.95 | 4.1812 | 2.2204 | 0.22857 | 0.12182 | 0.16732 | 0.094118 | 0.05523 | 0.002363 | 0.058038 | 0.11036
5.6656 | 8.2222 | 14.47 | 4.3001 | 1000.8 | 95.495 | 419.82 | 265.8 | 594.05 | 3.9067 | 14.85 | 0.19425 | 0.096949 | 0.16732 | 0.18061 | 0.053841 | 0.002363 | 0.014744 | 0.11087
5.6656 | 8.2222 | 14.47 | 4.3001 | 1000.8 | 179.4 | 669.45 | 732.18 | 823.76 | 3.4992 | 13.495 | 0.22253 | 0.10006 | 0.16732 | 0.14332 | 0.056454 | 0.002363 | 0.0033835 | 0.11127
5.6656 | 8.2222 | 14.47 | 4.3001 | 1000.8 | 148.34 | 578.66 | 735.47 | 636.93 | 4.1127 | 5.162 | 0.18658 | 0.098413 | 0.16732 | 0.18879 | 0.056973 | 0.002363 | 0.00036661 | 0.11139
5.6656 | 8.2222 | 14.47 | 4.3001 | 1000.8 | 116.12 | 477.25 | 350.1 | 953.8 | 4.3973 | 2.3907 | 0.13746 | 0.17128 | 0.16732 | 0.16334 | 0.052319 | 0.002363 | 0.076206 | 0.11146
5.6656 | 8.2222 | 14.47 | 4.3001 | 1000.8 | 102.42 | 432.91 | 224.56 | 578.59 | 4.3928 | 2.3299 | 0.13733 | 0.16192 | 0.16732 | 0.18861 | 0.055424 | 0.002363 | 0.0015543 | 0.11173
5.6656 | 8.2222 | 14.47 | 4.3001 | 1000.8 | 169.31 | 664.5 | 731.38 | 726.5 | 4.1908 | 13.962 | 0.24253 | 0.12716 | 0.16732 | 0.077388 | 0.057772 | 0.002363 | 0.011201 | 0.11244
5.6656 | 8.2222 | 14.47 | 4.3001 | 1000.8 | 96.804 | 433.44 | 232.33 | 575.73 | 4.2307 | 2.9054 | 0.23913 | 0.13085 | 0.16732 | 0.084654 | 0.055532 | 0.002363 | 0.0021579 | 0.11256
5.6656 | 8.2222 | 14.47 | 4.3001 | 1000.8 | 149.4 | 581.14 | 353.8 | 978.13 | 3.9448 | 2.6314 | 0.20126 | 0.094056 | 0.16732 | 0.17781 | 0.054618 | 0.002363 | 0.033248 | 0.11306
5.6656 | 8.2222 | 14.47 | 4.3001 | 1000.8 | 95.844 | 425.93 | 420.45 | 870 | 3.675 | 1.2638 | 0.20112 | 0.096253 | 0.16732 | 0.17958 | 0.05308 | 0.002363 | 0.026764 | 0.1135
5.6656 | 8.2222 | 14.47 | 4.3001 | 1000.8 | 92.865 | 419.09 | 225.11 | 966.97 | 4.2841 | 2.635 | 0.23106 | 0.13995 | 0.16732 | 0.095981 | 0.056918 | 0.002363 | 0.0091496 | 0.11351
5.6656 | 8.2222 | 14.47 | 4.3001 | 1000.8 | 96.857 | 433.35 | 231.1 | 624.03 | 4.2823 | 15.116 | 0.22903 | 0.1414 | 0.16732 | 0.10025 | 0.056639 | 0.002363 | 0.0016187 | 0.11371
5.6656 | 8.2222 | 14.47 | 4.3001 | 1000.8 | 102.26 | 431.1 | 350.42 | 964.87 | 4.4289 | 2.867 | 0.13711 | 0.16158 | 0.16732 | 0.19018 | 0.054121 | 0.002363 | 0.041382 | 0.11372
5.6656 | 8.2222 | 14.47 | 4.3001 | 1000.8 | 94.307 | 428.02 | 314.52 | 957.6 | 4.0273 | 2.6564 | 0.25132 | 0.12211 | 0.16732 | 0.0495 | 0.05451 | 0.002363 | 0.048323 | 0.11383
5.6656 | 8.2222 | 14.47 | 4.3001 | 1000.8 | 118.56 | 477.2 | 222.83 | 967.16 | 4.8322 | 2.5028 | 0.13848 | 0.15178 | 0.16732 | 0.20111 | 0.056535 | 0.002363 | 0.018996 | 0.11422
5.6656 | 8.2222 | 14.47 | 4.3001 | 1000.8 | 169.53 | 655.08 | 360.3 | 976.46 | 3.5076 | 1.3661 | 0.20663 | 0.092611 | 0.16732 | 0.17166 | 0.053815 | 0.002363 | 0.052531 | 0.1144
5.6656 | 8.2222 | 14.47 | 4.3001 | 1000.8 | 96.139 | 429.13 | 312.96 | 952.53 | 4.2109 | 2.6403 | 0.21848 | 0.12191 | 0.16732 | 0.13519 | 0.054356 | 0.002363 | 0.051463 | 0.11447
5.6656 | 8.2222 | 14.47 | 4.3001 | 1000.8 | 96.868 | 405.25 | 199.13 | 952.37 | 4.4683 | 2.1939 | 0.13744 | 0.15127 | 0.16732 | 0.19724 | 0.05552 | 0.002363 | 0.052531 | 0.11452
5.6656 | 8.2222 | 14.47 | 4.3001 | 1000.8 | 150.69 | 581.08 | 229.32 | 945.78 | 4.1586 | 2.5183 | 0.18398 | 0.09233 | 0.16732 | 0.20112 | 0.056265 | 0.002363 | 0.023785 | 0.11456
5.6656 | 8.2222 | 14.47 | 4.3001 | 1000.8 | 102.36 | 433.03 | 323.19 | 615.84 | 4.2577 | 14.972 | 0.14418 | 0.1457 | 0.16732 | 0.20407 | 0.055059 | 0.002363 | 0.0036615 | 0.11471
5.6656 | 8.2222 | 14.47 | 4.3001 | 1000.8 | 93.262 | 406.44 | 321.7 | 965.69 | 4.2568 | 2.6331 | 0.14325 | 0.18488 | 0.16732 | 0.16191 | 0.054262 | 0.002363 | 0.053611 | 0.11474
5.6656 | 8.2222 | 14.47 | 4.3001 | 1000.8 | 96.736 | 406.42 | 200.68 | 952.28 | 4.483 | 2.3764 | 0.13048 | 0.17384 | 0.16732 | 0.18906 | 0.056299 | 0.002363 | 0.027536 | 0.11492
5.6656 | 8.2222 | 14.47 | 4.3001 | 1000.8 | 96.732 | 420.01 | 328 | 964.64 | 4.0686 | 3.2621 | 0.19102 | 0.094415 | 0.16732 | 0.19618 | 0.056429 | 0.002363 | 0.0059152 | 0.11511
5.6656 | 8.2222 | 14.47 | 4.3001 | 1000.8 | 155.37 | 590.8 | 357.55 | 771.32 | 4.4464 | 1.1958 | 0.13881 | 0.17027 | 0.16732 | 0.18894 | 0.057456 | 0.002363 | 0.0067905 | 0.11531
5.6656 | 8.2222 | 14.47 | 4.3001 | 1000.8 | 96.777 | 417.75 | 314.14 | 619.97 | 4.362 | 1.6314 | 0.14424 | 0.1965 | 0.16732 | 0.15782 | 0.055046 | 0.002363 | 0.0028603 | 0.11537
5.6656 | 8.2222 | 14.47 | 4.3001 | 1000.8 | 95.539 | 433.31 | 318.29 | 612.44 | 3.905 | 16.208 | 0.24955 | 0.13676 | 0.16732 | 0.05791 | 0.05468 | 0.002363 | 0.010068 | 0.11543
5.6656 | 8.2222 | 14.47 | 4.3001 | 1000.8 | 97.719 | 418.73 | 315.34 | 984.86 | 4.3504 | 3.2131 | 0.13958 | 0.16839 | 0.16732 | 0.19129 | 0.056957 | 0.002363 | 0.0019457 | 0.11568
5.6656 | 8.2222 | 14.47 | 4.3001 | 1000.8 | 94.896 | 409.26 | 357.18 | 967.93 | 4.4001 | 2.5907 | 0.14046 | 0.16921 | 0.16732 | 0.17784 | 0.052466 | 0.002363 | 0.073641 | 0.11617

## plot_tensile_strain_stress
0 | 1 | 2 | 3
-0.000120887 | 11.4786123 | 0 | 0
-0.000109896 | 12.43863297 | 0.0007692308 | 99.65387
-6.23e-05 | 14.71908337 | 0.001538462 | 141.4976
1.9e-05 | 17.68033656 | 0.002307692 | 153.0298
6.52e-05 | 21.3713936 | 0.003846154 | 156.6511
0.000120873 | 26.49320211 | 0.004615385 | 156.8934
0.000176554 | 32.16567849 | 0.005384615 | 157.0163
0.000254188 | 38.49978493 | 0.006923077 | 157.1973
0.000323848 | 45.68479251 | 0.007692308 | 157.2815
0.000407177 | 54.48217938 | 0.008461538 | 157.3646
0.000504043 | 65.08279626 | 0.01 | 157.5277
0.000608685 | 76.55658464 | 0.01076923 | 157.6078
0.000730313 | 89.00497779 | 0.01153846 | 157.6871
0.000862598 | 101.5875915 | 0.01230769 | 157.7656
0.001025074 | 114.6174312 | 0.01384615 | 157.9198
0.00122415 | 127.4559298 | 0.01461538 | 157.9957
0.001498676 | 139.9095221 | 0.01538462 | 158.0707
0.001868653 | 150.5811211 | 0.01692308 | 158.2182
0.002399419 | 158.7805243 | 0.01769231 | 158.2908
0.003159005 | 163.01415 | 0.01846154 | 158.3625
0.004075783 | 163.7661167 | 0.02 | 158.5036
0.005123751 | 162.6311504 | 0.02076923 | 158.573
0.006164759 | 161.2912631 | 0.02153846 | 158.6417
0.00721908 | 160.2527113 | 0.02230769 | 158.7095
0.008223693 | 159.9096554 | 0.02384615 | 158.843
0.009235818 | 159.8697302 | 0.02461538 | 158.9087
0.010195845 | 160.2253328 | 0.02538462 | 158.9736
0.011145656 | 160.4787096 | 0.02692308 | 159.1013
0.012118276 | 161.3434048 | 0.02769231 | 159.1641
0.013049484 | 161.898973 | 0.02846154 | 159.2262
0.014017297 | 162.765618 | 0.03 | 159.3483
0.014946739 | 163.424499 | 0.03076923 | 159.4083
0.015908782 | 164.089814 | 0.03153846 | 159.4677
0.016851217 | 164.8547274 | 0.03230769 | 159.5265
0.017820272 | 165.625346 | 0.03384615 | 159.642
0.018769741 | 166.2921504 | 0.03461538 | 159.6988
0.019726154 | 166.8592392 | 0.03538462 | 159.755
0.020706141 | 167.3291158 | 0.03692308 | 159.8655
0.021678318 | 168.1050175 | 0.03769231 | 159.9198
0.022668126 | 168.3737842 | 0.03846154 | 159.9736
0.023637422 | 168.7418512 | 0.04 | 160.0793
0.024631147 | 169.0121113 | 0.04076923 | 160.1312
0.025596594 | 169.3805477 | 0.04153846 | 160.1826
0.026588375 | 169.7540085 | 0.04230769 | 160.2335
0.027550963 | 170.0202836 | 0.04384615 | 160.3334
0.028518455 | 170.1848566 | 0.04461538 | 160.3826
0.029499577 | 170.4549045 | 0.04538462 | 160.4312
0.030478767 | 170.9311784 | 0.04692308 | 160.5268
0.031457969 | 171.0986364 | 0.04769231 | 160.5739
0.032407169 | 171.2611204 | 0.04846154 | 160.6204
0.033412532 | 171.5367843 | 0.05 | 160.7118
0.0343879 | 171.6006788 | 0.05076923 | 160.7568
0.03539031 | 171.8763816 | 0.05153846 | 160.8013
0.036364716 | 172.0439406 | 0.05230769 | 160.8453
0.03733721 | 172.4189423 | 0.05384615 | 160.9318
0.038337631 | 172.3837038 | 0.05461538 | 160.9743
0.039280327 | 172.4422796 | 0.05538462 | 161.0164
0.040278807 | 172.5104357 | 0.05692308 | 161.0992
0.041247504 | 172.573416 | 0.05769231 | 161.1399
0.042243064 | 172.640994 | 0.05846154 | 161.1801
0.043210819 | 172.808149 | 0.06 | 161.2593
0.044204428 | 172.8754184 | 0.06076923 | 161.2982
0.045142567 | 173.0376758 | 0.06153846 | 161.3367
0.046106567 | 173.0998458 | 0.06230769 | 161.3747
0.047098258 | 173.2715925 | 0.06384615 | 161.4496
0.048060374 | 173.2285334 | 0.06461538 | 161.4864
0.04905013 | 173.295045 | 0.06538462 | 161.5228
0.050010372 | 173.3564018 | 0.06692308 | 161.5944
0.050970642 | 173.3124924 | 0.06769231 | 161.6297
0.051929042 | 173.2680145 | 0.06846154 | 161.6645
0.052887473 | 173.4341595 | 0.07 | 161.733
0.053844038 | 173.494608 | 0.07076923 | 161.7666
0.05479969 | 173.5548547 | 0.07153846 | 161.8
0.055782801 | 173.6198256 | 0.07230769 | 161.8329
0.056709202 | 173.7807416 | 0.07384615 | 161.8977
0.057690439 | 173.739468 | 0.07461538 | 161.9295
0.058642423 | 173.7989044 | 0.07538462 | 161.961
0.059594444 | 173.7521622 | 0.07692308 | 162.023
0.060544619 | 173.811094 | 0.07769231 | 162.0535
0.061522101 | 173.874729 | 0.07846154 | 162.0836
0.062443202 | 173.9285156 | 0.08 | 162.1429
0.063391614 | 174.200094 | 0.08076923 | 162.172
0.064365381 | 174.0498624 | 0.08153846 | 162.2008
0.065311972 | 174.001196 | 0.08230769 | 162.2293
0.066256732 | 174.0588129 | 0.08384615 | 162.2854
0.067201535 | 174.2233419 | 0.08461538 | 162.3129
0.068144512 | 174.280656 | 0.08538462 | 162.3402
0.069113664 | 174.3424866 | 0.08692308 | 162.3938
0.070082811 | 174.2970125 | 0.08769231 | 162.4201
0.071023076 | 174.3536144 | 0.08846154 | 162.4462
0.071936402 | 174.5129288 | 0.09 | 162.4974
0.072901888 | 174.466375 | 0.09076923 | 162.5227
0.0738135 | 174.410172 | 0.09153846 | 162.5476
0.074777177 | 174.4705636 | 0.09230769 | 162.5722
0.075713968 | 174.6340826 | 0.09384615 | 162.6207
0.076675815 | 174.8021348 | 0.09461538 | 162.6445
0.077583995 | 174.6367568 | 0.09538462 | 162.6681
0.078544047 | 174.6963265 | 0.09692308 | 162.7145
0.079476394 | 174.751008 | 0.09769231 | 162.7372
0.080382035 | 174.8009713 | 0.09846154 | 162.7598
0.081446338 | 174.878626 | 0.1 | 162.8041
0.082349276 | 174.819435 | 0.1007692 | 162.8259
0.083332368 | 174.7740024 | 0.1015385 | 162.8474
0.084286919 | 174.9409128 | 0.1030769 | 162.8898
0.08524056 | 174.9989253 | 0.1038462 | 162.9107
0.086167604 | 175.0522334 | 0.1046154 | 162.9313
0.087092874 | 174.9960792 | 0.1053846 | 162.9516
0.088018203 | 175.0488824 | 0.1069231 | 162.9917
0.088941763 | 175.2106251 | 0.1076923 | 163.0114
0.089865384 | 175.2631254 | 0.1084615 | 163.0309
0.090787239 | 175.3152636 | 0.11 | 163.0692
0.091735617 | 175.2623925 | 0.1107692 | 163.088
0.092655751 | 175.2043148 | 0.1115385 | 163.1066
0.09357595 | 175.2558024 | 0.1130769 | 163.1433
0.094494393 | 175.1970182 | 0.1138462 | 163.1613
0.095437444 | 175.142288 | 0.1146154 | 163.1791
0.096327844 | 175.188192 | 0.1153846 | 163.1967
0.097244671 | 175.23867 | 0.1169231 | 163.2313
0.098160659 | 175.509574 | 0.1176923 | 163.2483
0.099075808 | 175.228605 | 0.1184615 | 163.2651
0.100017266 | 175.172615 | 0.12 | 163.2982
0.100903598 | 175.217328 | 0.1207692 | 163.3144
0.101843338 | 175.160622 | 0.1215385 | 163.3305
0.102728054 | 175.09402 | 0.1230769 | 163.3621
0.103639035 | 175.03176 | 0.1238462 | 163.3776
0.104549187 | 174.969096 | 0.1246154 | 163.393
0.105431513 | 175.123544 | 0.1253846 | 163.4082
0.106367009 | 175.287448 | 0.1269231 | 163.4381
0.107247734 | 175.219254 | 0.1276923 | 163.4527
0.108154609 | 175.155384 | 0.1284615 | 163.4672
0.109078595 | 175.09425 | 0.13 | 163.4958
0.109983812 | 175.141194 | 0.1307692 | 163.5098
0.11088821 | 175.187936 | 0.1315385 | 163.5236
0.111791791 | 175.01082 | 0.1330769 | 163.5509
0.112694556 | 175.056956 | 0.1338462 | 163.5643
0.113569728 | 175.322255 | 0.1346154 | 163.5775
0.114497645 | 175.148622 | 0.1353846 | 163.5906
0.115371241 | 175.07724 | 0.1369231 | 163.6163
0.116270782 | 175.01014 | 0.1376923 | 163.629
0.117169514 | 175.055067 | 0.1384615 | 163.6415
0.11806744 | 175.099792 | 0.14 | 163.666
0.11896456 | 175.031682 | 0.1407692 | 163.6781
0.119860875 | 175.188636 | 0.1415385 | 163.69
0.120756389 | 175.007085 | 0.1430769 | 163.7135
0.121624537 | 175.04615 | 0.1438462 | 163.725
0.122545013 | 174.981276 | 0.1446154 | 163.7364
0.12341161 | 175.019845 | 0.1453846 | 163.7477
0.12430395 | 174.94962 | 0.1469231 | 163.7698
0.125195495 | 174.992328 | 0.1476923 | 163.7806
0.126086246 | 175.034834 | 0.1484615 | 163.7914
0.126976204 | 175.190677 | 0.15 | 163.8125
0.127865371 | 175.0056 | 0.1507692 | 163.8229
0.128727372 | 174.929044 | 0.1515385 | 163.8331
0.129614983 | 174.970543 | 0.1530769 | 163.8532
0.130501808 | 175.01184 | 0.1538462 | 163.8631
0.131387847 | 174.938894 | 0.1546154 | 163.8729
0.132273101 | 174.865544 | 0.1553846 | 163.8825
0.133131313 | 174.7872 | 0.1569231 | 163.9015
0.134032517 | 174.94479 | 0.1576923 | 163.9108
0.133708877 | 174.773874 | 0.1584615 | 163.92
0.134783353 | 174.6184786 | 0.16 | 163.9381
0.135677301 | 174.660117 | 0.1607692 | 163.947
0.13657045 | 174.7015507 | 0.1615385 | 163.9558
0.13751377 | 174.7516861 | 0.1630769 | 163.973
0.138405281 | 174.9075487 | 0.1638462 | 163.9814
0.139346873 | 174.8424131 | 0.1646154 | 163.9898
0.140262165 | 174.6573458 | 0.1653846 | 163.998
0.141176621 | 174.7019724 | 0.1669231 | 164.0142
0.142090241 | 174.7463886 | 0.1676923 | 164.0222
0.143003028 | 174.6752209 | 0.1684615 | 164.0301
0.143914982 | 174.7191107 | 0.17 | 164.0455
0.144800807 | 174.7583689 | 0.1707692 | 164.053
0.145736399 | 174.6905697 | 0.1715385 | 164.0605
0.146620613 | 174.8451018 | 0.1730769 | 164.0752
0.147554504 | 174.7766651 | 0.1738462 | 164.0824
0.148462318 | 174.7033921 | 0.1746154 | 164.0895
0.149394492 | 174.8663219 | 0.1753846 | 164.0965
0.150275479 | 175.0204448 | 0.1769231 | 164.1103
0.151205965 | 175.067051 | 0.1776923 | 164.117
0.152085358 | 175.1046455 | 0.1784615 | 164.1237
0.15298907 | 175.3794925 | 0.18 | 164.1368
0.153891967 | 175.887823 | 0.1807692 | 164.1432
0.154794049 | 176.2800433 | 0.1815385 | 164.1495
0.155720342 | 176.6771058 | 0.1830769 | 164.1619
0.156595776 | 177.2996517 | 0.1838462 | 164.168
0.157520402 | 177.4636634 | 0.1846154 | 164.174
0.158419218 | 177.7404081 | 0.1853846 | 164.18
0.159317227 | 177.9000923 | 0.1869231 | 164.1916
0.160214431 | 177.9424003 | 0.1876923 | 164.1973
0.161085941 | 177.8625893 | 0.1884615 | 164.2029
0.162006426 | 177.791211 | 0.19 | 164.2139
0.162901221 | 177.8326769 | 0.1907692 | 164.2193
0.1638945 | 177.8915931 | 0.1915385 | 164.2246
0.164787608 | 177.6967976 | 0.1930769 | 164.2351
0.165679919 | 177.7374097 | 0.1938462 | 164.2402
0.166546681 | 177.7734106 | 0.1946154 | 164.2452
0.167462156 | 177.8180022 | 0.1953846 | 164.2501
0.168352085 | 177.8579827 | 0.1969231 | 164.2599
0.169216535 | 177.6564855 | 0.1976923 | 164.2646
0.17012957 | 177.5816745 | 0.1984615 | 164.2693
0.170992485 | 177.379034 | 0.2 | 164.2785
0.171928523 | 177.4263858 | 0.2007692 | 164.283
0.172789888 | 177.1038341 | 0.2015385 | 164.2874
0.173699668 | 176.9081234 | 0.2030769 | 164.296
0.174559509 | 176.8221575 | 0.2038462 | 164.3002
0.175443147 | 176.8592958 | 0.2046154 | 164.3044
0.176326005 | 176.8962237 | 0.2061538 | 164.3125
0.177208083 | 176.813553 | 0.2069231 | 164.3165
0.178089385 | 176.8499546 | 0.2076923 | 164.3204
0.17896991 | 177.005744 | 0.2084615 | 164.3243
0.179874088 | 177.2855677 | 0.21 | 164.3318
0.180777448 | 177.2061631 | 0.2107692 | 164.3355
0.181655611 | 177.1220071 | 0.2115385 | 164.3391
0.182508642 | 177.0331172 | 0.2130769 | 164.3461
0.183409627 | 177.0725625 | 0.2138462 | 164.3496
0.184261163 | 177.1031775 | 0.2146154 | 164.353
0.185136273 | 177.0175537 | 0.2161538 | 164.3595
0.186010618 | 177.0519523 | 0.2169231 | 164.3628
0.1868842 | 177.0861403 | 0.2176923 | 164.3659
0.187781252 | 177.4863811 | 0.2184615 | 164.369
0.188653289 | 177.2789366 | 0.22 | 164.3751
0.189524566 | 177.3125954 | 0.2207692 | 164.378
0.190395084 | 177.225071 | 0.2215385 | 164.3809
0.191288994 | 177.2624842 | 0.2230769 | 164.3865
0.19213385 | 177.2911255 | 0.2238462 | 164.3892
0.193002101 | 177.2025484 | 0.2246154 | 164.3919
0.193869599 | 177.2349441 | 0.2261538 | 164.3971
0.194736344 | 177.2671293 | 0.2269231 | 164.3996
0.195650428 | 177.5508506 | 0.2276923 | 164.4021
0.196491609 | 177.4568407 | 0.2284615 | 164.4045
0.197380089 | 177.3709362 | 0.23 | 164.4092
0.198267779 | 177.2845989 | 0.2307692 | 164.4115
0.199202601 | 177.328363 | 0.2315385 | 164.4137
0.200064739 | 177.237014 | 0.2330769 | 164.418
0.200950051 | 177.2717371 | 0.2338462 | 164.4201
0.201858475 | 177.5552157 | 0.2346154 | 164.4221
0.202694452 | 177.3363004 | 0.2361538 | 164.4261
0.20357744 | 177.3703774 | 0.2369231 | 164.428
0.204411982 | 177.3957818 | 0.2376923 | 164.4298
0.205293455 | 177.4294319 | 0.2384615 | 164.4316
0.206174153 | 177.3399689 | 0.24 | 164.4351
0.207054075 | 177.373078 | 0.2407692 | 164.4367
0.207909473 | 177.6479776 | 0.2415385 | 164.4384
0.208740409 | 177.549228 | 0.2430769 | 164.4415
0.209618076 | 177.3351636 | 0.2438462 | 164.4429
0.210447594 | 177.3589043 | 0.2446154 | 164.4444
0.211323766 | 177.390838 | 0.2461538 | 164.4471
0.21219917 | 177.4225553 | 0.2469231 | 164.4485
0.213073809 | 177.4540563 | 0.2476923 | 164.4497
0.213900467 | 177.6008106 | 0.2484615 | 164.451
0.21477362 | 177.5080347 | 0.25 | 164.4533
0.215622442 | 177.5347082 | 0.2507692 | 164.4544
0.216446997 | 177.5569898 | 0.2515385 | 164.4555
0.21731793 | 177.4631496 | 0.2530769 | 164.4575
0.218141088 | 177.4849137 | 0.2538462 | 164.4584
0.219010547 | 177.5148123 | 0.2546154 | 164.4593
0.219832314 | 177.5361612 | 0.2561538 | 164.461
0.220606504 | 177.5489779 | 0.2569231 | 164.4617
0.221544114 | 177.5907274 | 0.2576923 | 164.4625
0.222480845 | 177.5073258 | 0.2584615 | 164.4632
0.223182818 | 177.6319749 | 0.26 | 164.4644
0.224118016 | 177.54793 | 0.2607692 | 164.465
0.224818842 | 177.5471941 | 0.2615385 | 164.4656
0.225752512 | 177.462389 | 0.2630769 | 164.4665
0.226685311 | 177.628003 | 0.2638462 | 164.4669
0.22738434 | 177.6266823 | 0.2646154 | 164.4673
0.228315619 | 177.6665312 | 0.2661538 | 164.468
0.22901351 | 177.7905663 | 0.2669231 | 164.4682
0.229943274 | 177.7042407 | 0.2676923 | 164.4685
0.230872174 | 177.8693869 | 0.2684615 | 164.4687
0.231568284 | 177.9932465 | 0.27 | 164.469
0.232495676 | 178.1583927 | 0.2707692 | 164.469
0.233190657 | 178.4085146 | 0.2715385 | 164.4691
0.234116547 | 178.7001569 | 0.2730769 | 164.4691
0.23504158 | 179.3715216 | 0.2738462 | 164.469
0.235734794 | 179.3693237 | 0.2746154 | 164.4689
0.236658333 | 179.2816531 | 0.2761538 | 164.4686
0.237350427 | 179.4057759 | 0.2769231 | 164.4684
0.238272476 | 179.4443675 | 0.2776923 | 164.4681
0.239193675 | 179.4827251 | 0.2784615 | 164.4679
0.239884017 | 179.3524521 | 0.28 | 164.4672
0.240803734 | 179.2630271 | 0.2807692 | 164.4668
0.241722605 | 179.1731343 | 0.2815385 | 164.4664
0.242411204 | 179.5514189 | 0.2830769 | 164.4654
0.2433286 | 179.4611167 | 0.2838462 | 164.4649
0.244016095 | 179.3292648 | 0.2846154 | 164.4643
0.244932021 | 179.3658388 | 0.2861538 | 164.4631
0.245847108 | 179.402179 | 0.2869231 | 164.4624
0.246532875 | 179.397291 | 0.2876923 | 164.4617
0.247446499 | 179.4331925 | 0.2884615 | 164.461
0.24813117 | 179.2997617 | 0.29 | 164.4594
0.249043335 | 179.7199469 | 0.2907692 | 164.4586
0.24995467 | 179.4986164 | 0.2915385 | 164.4577
0.250637626 | 179.621248 | 0.2930769 | 164.4558
0.25154751 | 179.527554 | 0.2938462 | 164.4549
0.252229379 | 179.521321 | 0.2946154 | 164.4539
0.253137816 | 179.4268667 | 0.2961538 | 164.4517
0.254045429 | 179.5897907 | 0.2969231 | 164.4506
0.254725598 | 179.8409944 | 0.2976923 | 164.4495
0.255631771 | 179.6166522 | 0.2984615 | 164.4483
0.256537124 | 179.5208529 | 0.3 | 164.4458
0.257215601 | 179.5133626 | 0.3007692 | 164.4446
0.258119521 | 179.6757018 | 0.3015385 | 164.4433
0.258796926 | 179.6679191 | 0.3030769 | 164.4405
0.259699419 | 179.7004873 | 0.3038462 | 164.4391
0.260601098 | 179.6030506 | 0.3046154 | 164.4377
0.261276824 | 179.5945954 | 0.3061538 | 164.4347
0.262177083 | 179.6263741 | 0.3069231 | 164.4331
0.263076532 | 179.6579189 | 0.3076923 | 164.4316
0.263750588 | 179.6488789 | 0.3092308 | 164.4283
0.264648623 | 179.5496878 | 0.31 | 164.4266
0.265321621 | 179.670565 | 0.3107692 | 164.4249
0.266218247 | 179.7012326 | 0.3115385 | 164.4232
0.26711407 | 179.6010474 | 0.3130769 | 164.4196
0.267785411 | 179.5909547 | 0.3138462 | 164.4178
0.268679832 | 179.6208329 | 0.3146154 | 164.4159
0.269350123 | 179.6103601 | 0.3161538 | 164.412
0.270243146 | 179.6397997 | 0.3169231 | 164.4101
0.271135373 | 179.6690053 | 0.3176923 | 164.4081
0.27180402 | 179.7891807 | 0.3192308 | 164.404
0.272694856 | 179.6867148 | 0.32 | 164.4019
0.273362462 | 179.6752771 | 0.3207692 | 164.3997
0.274251911 | 179.7036055 | 0.3215385 | 164.3976
0.275140569 | 179.6000285 | 0.3230769 | 164.3931
0.275806545 | 179.5879183 | 0.3238462 | 164.3909
0.276693823 | 179.7473335 | 0.3246154 | 164.3886
0.277358766 | 179.7349309 | 0.3261538 | 164.3839
0.278244669 | 179.6300673 | 0.3269231 | 164.3815
0.279129788 | 179.6569337 | 0.3276923 | 164.3791
0.279793113 | 179.6438587 | 0.3292308 | 164.3741
0.280676863 | 179.8026891 | 0.33 | 164.3716
0.281559832 | 179.6964804 | 0.3307692 | 164.369
0.282221548 | 179.6828205 | 0.3315385 | 164.3665
0.283103155 | 179.5758517 | 0.3330769 | 164.3612
0.283983986 | 179.7340973 | 0.3338462 | 164.3585
0.2846441 | 179.7198526 | 0.3346154 | 164.3558
0.285523575 | 179.6118896 | 0.3361538 | 164.3502
0.286182675 | 179.9965777 | 0.3369231 | 164.3474
0.287060798 | 179.8882053 | 0.3376923 | 164.3446
0.287938151 | 179.9127326 | 0.3392308 | 164.3388
0.288595661 | 179.7641555 | 0.34 | 164.3358
0.289471669 | 179.6545551 | 0.3407692 | 164.3329
0.290128172 | 179.6388777 | 0.3415385 | 164.3298
0.29100284 | 179.7960706 | 0.3430769 | 164.3237
0.291876743 | 179.9532636 | 0.3438462 | 164.3206
0.292531669 | 179.8031953 | 0.3446154 | 164.3175
0.293404237 | 179.6919574 | 0.3461538 | 164.3111
0.294058164 | 179.6753151 | 0.3469231 | 164.3078
0.294929402 | 179.8319233 | 0.3476923 | 164.3046
0.295799882 | 179.8541114 | 0.3492308 | 164.2979
0.296452245 | 179.836972 | 0.35 | 164.2945
0.297321401 | 179.9933462 | 0.3507692 | 164.2911
0.297972772 | 179.8412019 | 0.3515385 | 164.2877
0.298840608 | 179.8625128 | 0.3530769 | 164.2807
0.299707691 | 179.7486433 | 0.3538462 | 164.2772
0.30035751 | 179.7304513 | 0.3546154 | 164.2736
0.30122328 | 179.7509727 | 0.3561538 | 164.2664
0.301872115 | 179.7324005 | 0.3569231 | 164.2627
0.302736575 | 179.8878391 | 0.3576923 | 164.259
0.303600288 | 179.7723322 | 0.3592308 | 164.2515
0.304247584 | 179.6176148 | 0.36 | 164.2477
0.305109993 | 179.7725856 | 0.3607692 | 164.2438
0.305756313 | 179.7530485 | 0.3615385 | 164.24
0.306617423 | 179.7720202 | 0.3630769 | 164.2321
0.307477792 | 179.6547589 | 0.3638462 | 164.2282
0.308122583 | 179.6345493 | 0.3646154 | 164.2241
0.308981659 | 179.6527316 | 0.3661538 | 164.216
0.309625481 | 179.6321419 | 0.3669231 | 164.2119
0.310483267 | 179.5134771 | 0.3676923 | 164.2078
0.311340318 | 179.3943444 | 0.3692308 | 164.1994
0.311982625 | 179.5096076 | 0.37 | 164.1952
0.312838392 | 179.5265618 | 0.3707692 | 164.1909
0.313693428 | 179.543282 | 0.3715385 | 164.1866
0.314334225 | 179.521435 | 0.3730769 | 164.1778
0.315187983 | 179.5377166 | 0.3738462 | 164.1734
0.315827824 | 179.5154895 | 0.3746154 | 164.169
0.316680308 | 179.6685889 | 0.3761538 | 164.16
0.317532067 | 179.684315 | 0.3769231 | 164.1554
0.31817041 | 179.5241297 | 0.3776923 | 164.1508
0.3190209 | 179.5393003 | 0.3792308 | 164.1416
0.319658294 | 179.5161082 | 0.38 | 164.1369
0.320507521 | 179.5308402 | 0.3807692 | 164.1321
0.321356027 | 179.5453382 | 0.3815385 | 164.1274
0.321991934 | 179.7975361 | 0.3830769 | 164.1178
0.322839182 | 179.9499337 | 0.3838462 | 164.1129
0.323685713 | 180.2405527 | 0.3846154 | 164.108
0.324531528 | 180.5314055 | 0.3861538 | 164.0981
0.32516542 | 180.5074532 | 0.3869231 | 164.0931
0.326009984 | 180.6599679 | 0.3876923 | 164.088
0.32664294 | 180.6357232 | 0.3892308 | 164.0778
0.327486258 | 180.6493733 | 0.39 | 164.0727
0.328328866 | 180.6627894 | 0.3907692 | 164.0675
0.328960356 | 180.6379599 | 0.3915385 | 164.0623
0.329801723 | 180.6509375 | 0.3930769 | 164.0517
0.330432284 | 180.4865709 | 0.3938462 | 164.0464
0.331272415 | 180.4989929 | 0.3946154 | 164.041
0.332111839 | 180.511181 | 0.3961538 | 164.0302
0.332740946 | 180.3458203 | 0.3969231 | 164.0247
0.333579139 | 180.4970484 | 0.3976923 | 164.0192
0.334416631 | 180.5085639 | 0.3992308 | 164.0081
0.33504429 | 180.3422968 | 0.4 | 164.0025
0.335880556 | 180.6330912 | 0.4007692 | 163.9968
0.336716123 | 180.5040171 | 0.4023077 | 163.9854
0.33734234 | 180.4769654 | 0.4030769 | 163.9796
0.338176687 | 180.347131 | 0.4038462 | 163.9738
0.338801991 | 180.3196115 | 0.4046154 | 163.968
0.339635122 | 180.3294603 | 0.4061538 | 163.9562
0.340467559 | 180.3390753 | 0.4069231 | 163.9502
0.341091432 | 180.310971 | 0.4076923 | 163.9442
0.341922659 | 180.6016777 | 0.4092308 | 163.9321
0.342753195 | 180.4699719 | 0.41 | 163.926
0.343375644 | 180.3004007 | 0.4107692 | 163.9199
0.344204975 | 180.3089046 | 0.4123077 | 163.9075
0.344826521 | 180.2798353 | 0.4130769 | 163.9012
0.34565465 | 180.4291921 | 0.4138462 | 163.8949
0.346482093 | 180.1543235 | 0.4146154 | 163.8886
0.347102227 | 180.1245818 | 0.4161538 | 163.8758
0.347928474 | 180.2734707 | 0.4169231 | 163.8694
0.348547711 | 180.1017357 | 0.4176923 | 163.8629
0.349372765 | 180.1085729 | 0.4192308 | 163.8498
0.350197139 | 180.1151762 | 0.42 | 163.8432
0.350814974 | 180.0844695 | 0.4207692 | 163.8366
0.35163816 | 180.2327736 | 0.4223077 | 163.8232
0.352255106 | 180.0595474 | 0.4230769 | 163.8164
0.353077108 | 179.9229294 | 0.4238462 | 163.8096
0.353898435 | 179.9283046 | 0.4246154 | 163.8028
0.354513987 | 179.8965453 | 0.4261538 | 163.789
0.355334136 | 179.9014819 | 0.4269231 | 163.782
0.356153612 | 179.9061846 | 0.4276923 | 163.775
0.356767778 | 180.016711 | 0.4292308 | 163.7609
0.357586081 | 179.8781047 | 0.43 | 163.7538
0.358403714 | 179.8821348 | 0.4307692 | 163.7467
0.359016501 | 179.7060139 | 0.4323077 | 163.7322
0.359832966 | 179.5661795 | 0.4330769 | 163.725
0.360648765 | 179.5693033 | 0.4338462 | 163.7177
0.3614639 | 179.715736 | 0.4346154 | 163.7103
0.362074814 | 179.8255606 | 0.4361538 | 163.6955
0.362888788 | 179.9719933 | 0.4369231 | 163.688
0.363498833 | 179.6503119 | 0.4376923 | 163.6805
0.364311648 | 179.6524415 | 0.4392308 | 163.6653
0.365123803 | 179.6543372 | 0.44 | 163.6577
0.365732487 | 179.6195662 | 0.4407692 | 163.65
0.366543489 | 179.4767494 | 0.4423077 | 163.6345
0.36715131 | 179.5858722 | 0.4430769 | 163.6267
0.367961163 | 179.4424121 | 0.4438462 | 163.6189
0.368770361 | 179.4430797 | 0.4446154 | 163.611
0.369376829 | 179.4072561 | 0.4461538 | 163.5951
0.370184883 | 179.2626849 | 0.4469231 | 163.587
0.370790495 | 179.2263934 | 0.4476923 | 163.579
0.371597407 | 179.2260668 | 0.4492308 | 163.5627
0.372403669 | 179.660872 | 0.45 | 163.5546
0.373209281 | 179.3699508 | 0.4507692 | 163.5463
0.373813065 | 179.1876311 | 0.4523077 | 163.5297
0.374617543 | 179.1863981 | 0.4530769 | 163.5214
0.375421375 | 179.1849312 | 0.4538462 | 163.513
0.376023824 | 179.0016173 | 0.4546154 | 163.5046
0.376826527 | 179.2911251 | 0.4561538 | 163.4875
0.377428131 | 178.9614613 | 0.4569231 | 163.479
0.378229707 | 178.9590002 | 0.4576923 | 163.4703
0.379030641 | 178.9563052 | 0.4592308 | 163.453
0.379630921 | 178.9175869 | 0.46 | 163.4442
0.380430735 | 178.7681619 | 0.4607692 | 163.4355
0.381229909 | 179.0574943 | 0.4623077 | 163.4177
0.38182887 | 178.8717827 | 0.4630769 | 163.4088
0.382626928 | 178.8679766 | 0.4638462 | 163.3998
0.383225054 | 178.6815925 | 0.4646154 | 163.3908
0.384021999 | 178.5304131 | 0.4661538 | 163.3727
0.384818309 | 178.6726353 | 0.4669231 | 163.3635
0.385415126 | 178.4852571 | 0.4676923 | 163.3543
0.386210328 | 178.6272454 | 0.4692308 | 163.3358
0.386806315 | 178.4392824 | 0.47 | 163.3265
0.387600412 | 178.4336927 | 0.4707692 | 163.3171
0.388393879 | 178.427869 | 0.4723077 | 163.2983
0.388988566 | 178.3864606 | 0.4730769 | 163.2888
0.389780933 | 178.2325327 | 0.4738462 | 163.2792
0.390374796 | 178.1906564 | 0.4746154 | 163.2696
0.391166066 | 178.1838387 | 0.4761538 | 163.2503
0.39195671 | 178.3247743 | 0.4769231 | 163.2405
0.392549283 | 178.1343259 | 0.4776923 | 163.2307
0.393338834 | 177.9786436 | 0.4792308 | 163.211
0.394127763 | 177.9708024 | 0.48 | 163.2011
0.394719051 | 177.9276689 | 0.4807692 | 163.1912
0.395506892 | 177.9193891 | 0.4823077 | 163.1711
0.396097365 | 177.8758754 | 0.4830769 | 163.161
0.396884121 | 178.0158754 | 0.4838462 | 163.1508
0.397670259 | 177.8582048 | 0.4846154 | 163.1406
0.398259457 | 177.8141063 | 0.4861538 | 163.1201
0.399044515 | 177.8047154 | 0.4869231 | 163.1097
0.399828956 | 177.6459337 | 0.4876923 | 163.0993
0.400416884 | 177.6011627 | 0.4892308 | 163.0784
0.401200251 | 177.5909824 | 0.49 | 163.0678
0.401983004 | 177.7300467 | 0.4907692 | 163.0573
0.402569667 | 177.5352123 | 0.4923077 | 163.0359
0.403351349 | 177.3746762 | 0.4930769 | 163.0252
0.40393721 | 177.3288525 | 0.4938462 | 163.0144
0.404717825 | 177.3174441 | 0.4946154 | 163.0036
0.405497831 | 177.3058018 | 0.4961538 | 162.9818
0.406082436 | 177.2593934 | 0.4969231 | 162.9708
0.406861378 | 177.0971028 | 0.4976923 | 162.9598
0.407445187 | 177.0502266 | 0.4992308 | 162.9376
0.408223069 | 177.0375901 | 0.5 | 162.9264
0.409000347 | 177.0247197 | 0.5007692 | 162.9152
0.409582909 | 176.8266397 | 0.5023077 | 162.8926
0.41035913 | 176.8132137 | 0.5030769 | 162.8813
0.410940901 | 176.9161085 | 0.5038462 | 162.8698
0.41171607 | 177.204242 | 0.5053846 | 162.8469
0.412490638 | 176.8883794 | 0.5061538 | 162.8353
0.413071171 | 176.6888082 | 0.5069231 | 162.8237
0.41384469 | 176.6742711 | 0.5076923 | 162.812
0.414424438 | 176.6253773 | 0.5092308 | 162.7885
0.415196912 | 176.6104016 | 0.51 | 162.7767
0.41596879 | 176.4436082 | 0.5107692 | 162.7648
0.416547307 | 176.3940419 | 0.5123077 | 162.7409
0.417318144 | 176.6818538 | 0.5130769 | 162.7289
0.417895881 | 176.4802065 | 0.5138462 | 162.7168
0.41866568 | 176.3121265 | 0.5153846 | 162.6925
0.419434886 | 176.1435787 | 0.5161538 | 162.6802
0.420011402 | 176.0929598 | 0.5169231 | 162.668
0.420779574 | 176.0759666 | 0.5176923 | 162.6556
0.421355316 | 176.1773701 | 0.5192308 | 162.6308
0.422122456 | 176.0075357 | 0.52 | 162.6183
0.422889009 | 175.8372335 | 0.5207692 | 162.6057
0.423463538 | 175.7855619 | 0.5223077 | 162.5805
0.424420354 | 175.8009664 | 0.5230769 | 162.5678
0.424994004 | 175.9018435 | 0.5238462 | 162.555
0.425758359 | 175.5771212 | 0.5253846 | 162.5293
0.426522131 | 175.5580812 | 0.5261538 | 162.5164
0.427094577 | 175.6586075 | 0.5269231 | 162.5034
0.427857329 | 175.6392459 | 0.5276923 | 162.4904
0.428429012 | 175.4327156 | 0.5292308 | 162.4642
0.429190747 | 175.5663998 | 0.53 | 162.451
0.429951903 | 175.700084 | 0.5307692 | 162.4378
0.430522389 | 175.8003472 | 0.5323077 | 162.4111
0.431282532 | 176.0879544 | 0.5330769 | 162.3977
0.432042098 | 176.2217556 | 0.5338462 | 162.3843
0.432611394 | 176.3221065 | 0.5353846 | 162.3572
0.433369951 | 176.4559077 | 0.5361538 | 162.3436
0.433938492 | 176.4019261 | 0.5369231 | 162.3299
0.434696044 | 176.5356104 | 0.5376923 | 162.3162
0.435263831 | 176.3267994 | 0.5392308 | 162.2885
0.43602038 | 176.1509416 | 0.54 | 162.2746
0.436776357 | 176.129387 | 0.5407692 | 162.2607
0.437342964 | 175.9194941 | 0.5423077 | 162.2326
0.438097942 | 175.897384 | 0.5430769 | 162.2185
0.438663802 | 175.6868186 | 0.5438462 | 162.2043
0.439417784 | 175.6641529 | 0.5453846 | 162.1758
0.440171198 | 175.6412532 | 0.5461538 | 162.1614
0.440735886 | 175.4296937 | 0.5469231 | 162.147
0.441488307 | 175.4062385 | 0.5476923 | 162.1326
0.442240163 | 175.3825494 | 0.5492308 | 162.1035
0.442803685 | 175.3257024 | 0.55 | 162.0889
0.443554553 | 175.3015746 | 0.5507692 | 162.0742
0.444117334 | 175.2443475 | 0.5523077 | 162.0446
0.444867217 | 175.0637529 | 0.5530769 | 162.0298
0.44542926 | 175.0060579 | 0.5538462 | 162.0149
0.44617816 | 174.9809361 | 0.5553846 | 161.9848
0.446926499 | 174.9555803 | 0.5561538 | 161.9698
0.447487387 | 174.8973005 | 0.5569231 | 161.9546
0.448234747 | 175.0280607 | 0.5576923 | 161.9394
0.44898155 | 174.8454778 | 0.5592308 | 161.9088
0.449541286 | 174.629854 | 0.56 | 161.8934
0.450287114 | 174.6032701 | 0.5607692 | 161.878
0.45084612 | 174.3869738 | 0.5623077 | 161.847
0.451590976 | 174.3598343 | 0.5630769 | 161.8313
0.452335277 | 174.332461 | 0.5638462 | 161.8157
0.45289314 | 174.4297417 | 0.5653846 | 161.7841
0.453636473 | 174.0872416 | 0.5661538 | 161.7683
0.454193611 | 174.0267689 | 0.5669231 | 161.7524
0.454935978 | 173.9984014 | 0.5676923 | 161.7364
0.455677795 | 173.9698 | 0.5692308 | 161.7043
0.456233796 | 173.9087424 | 0.57 | 161.6881
0.456974651 | 174.0376313 | 0.5707692 | 161.6719
0.457529932 | 173.8182648 | 0.5723077 | 161.6393
0.458269828 | 173.7887862 | 0.5730769 | 161.6229
0.459009177 | 173.6008232 | 0.5738462 | 161.6065
0.459747979 | 173.5707598 | 0.5753846 | 161.5734
0.460301723 | 173.3499897 | 0.5761538 | 161.5568
0.461039571 | 173.4779429 | 0.5769231 | 161.5401
0.461776876 | 173.447207 | 0.5776923 | 161.5233
0.462513637 | 173.2574311 | 0.5792308 | 161.4896
0.463065852 | 173.1942391 | 0.58 | 161.4727
0.463801664 | 173.003703 | 0.5807692 | 161.4557
0.464536936 | 172.9718267 | 0.5823077 | 161.4215
0.465088035 | 173.0671776 | 0.5830769 | 161.4043
0.465822361 | 173.0349797 | 0.5838462 | 161.387
0.466372753 | 172.6519825 | 0.5853846 | 161.3524
0.467106137 | 172.300038 | 0.5861538 | 161.3349
0.467838983 | 171.6280836 | 0.5869231 | 161.3174
0.468388266 | 171.0834148 | 0.5876923 | 161.2999
0.469120174 | 170.4093845 | 0.5892308 | 161.2646
0.469851547 | 170.0541358 | 0.59 | 161.2468
0.470399726 | 169.8272546 | 0.5907692 | 161.229
0.471130164 | 169.7911679 | 0.5923077 | 161.1932
0.471677642 | 169.8841503 | 0.5930769 | 161.1752
0.472407147 | 170.168512 | 0.5938462 | 161.1571
0.473136121 | 170.4531075 | 0.5953846 | 161.1208
0.473682502 | 170.5462654 | 0.5961538 | 161.1025
0.474410547 | 170.9918893 | 0.5969231 | 161.0842
0.474956233 | 171.0852226 | 0.5976923 | 161.0658
0.475683352 | 171.0487557 | 0.5992308 | 161.0288
0.476409942 | 171.1730832 | 0.6 | 161.0103
0.476954538 | 171.4274448 | 0.6007692 | 160.9916
0.477680205 | 171.0681903 | 0.6023077 | 160.9541
0.47822411 | 170.8386191 | 0.6030769 | 160.9353
0.478948857 | 170.6396034 | 0.6038462 | 160.9164
0.479673079 | 170.6016745 | 0.6053846 | 160.8784
0.480215902 | 170.3710215 | 0.6061538 | 160.8593
0.480939207 | 170.1707777 | 0.6069231 | 160.8401
0.481481343 | 170.2630584 | 0.6084615 | 160.8016
0.482203734 | 169.9002074 | 0.6092308 | 160.7822
0.482925604 | 169.8608166 | 0.61 | 160.7628
0.483466664 | 169.7905777 | 0.6107692 | 160.7433
0.484187623 | 169.5884627 | 0.6123077 | 160.7041
0.484728001 | 169.6801293 | 0.6130769 | 160.6844
0.485448051 | 169.6398613 | 0.6138462 | 160.6647
0.486167584 | 169.436752 | 0.6153846 | 160.6249
0.486706893 | 169.3654606 | 0.6161538 | 160.605
0.48742552 | 169.324403 | 0.6169231 | 160.585
0.487964152 | 169.2527315 | 0.6184615 | 160.5447
0.488681877 | 169.0482187 | 0.6192308 | 160.5245
0.489399087 | 169.0063717 | 0.62 | 160.5042
0.489936657 | 168.7708063 | 0.6207692 | 160.4838
0.490652968 | 168.7284038 | 0.6223077 | 160.4429
0.491189864 | 168.4921659 | 0.6230769 | 160.4223
0.491905278 | 168.6127507 | 0.6238462 | 160.4017
0.492620181 | 168.5696756 | 0.6253846 | 160.3602
0.493156023 | 168.3325313 | 0.6261538 | 160.3393
0.493870032 | 168.1250361 | 0.6269231 | 160.3184
0.494405205 | 168.0510838 | 0.6284615 | 160.2764
0.495118323 | 168.1709668 | 0.6292308 | 160.2553
0.495830933 | 167.9624775 | 0.63 | 160.2341
0.496365058 | 167.8879404 | 0.6307692 | 160.2128
0.49707678 | 167.6786908 | 0.6323077 | 160.1701
0.49761024 | 167.4392073 | 0.6330769 | 160.1487
0.498321077 | 167.3936761 | 0.6338462 | 160.1271
0.499031409 | 167.1831985 | 0.6353846 | 160.0839
0.499563828 | 167.1074333 | 0.6361538 | 160.0621
0.500273278 | 167.2260298 | 0.6369231 | 160.0403
0.500805036 | 166.9849674 | 0.6384615 | 159.9965
0.501513606 | 166.9382081 | 0.6392308 | 159.9744
0.502221675 | 166.725976 | 0.64 | 159.9524
0.502752398 | 166.6491582 | 0.6407692 | 159.9302
0.503459591 | 166.6016095 | 0.6423077 | 159.8857
0.503989657 | 166.5244116 | 0.6430769 | 159.8633
0.504695976 | 166.310776 | 0.6438462 | 159.8408
0.505401796 | 166.0966727 | 0.6453846 | 159.7957
0.505930834 | 166.0187145 | 0.6461538 | 159.7731
0.506635783 | 165.8868358 | 0.6469231 | 159.7503
0.507340236 | 165.7878236 | 0.6484615 | 159.7046
0.50786825 | 165.6593581 | 0.6492308 | 159.6817
0.508571835 | 165.593034 | 0.65 | 159.6587
0.509274925 | 165.4266076 | 0.6507692 | 159.6356
0.509801919 | 165.314014 | 0.6523077 | 159.5892
0.510504146 | 165.180223 | 0.6530769 | 159.5659
0.511030492 | 164.9837965 | 0.6538462 | 159.5425
0.511731857 | 164.9160513 | 0.6553846 | 159.4955
0.51243273 | 165.065064 | 0.6561538 | 159.4719
0.512958062 | 164.8678627 | 0.6569231 | 159.4482
0.513658077 | 164.6323202 | 0.6584615 | 159.4007
0.514182766 | 164.4511603 | 0.6592308 | 159.3768
0.514881924 | 164.3820994 | 0.66 | 159.3528
0.515580594 | 164.3127811 | 0.6607692 | 159.3288
0.516104276 | 164.3988513 | 0.6623077 | 159.2805
0.516802092 | 164.1279803 | 0.6630769 | 159.2562
0.517325135 | 163.8951172 | 0.6638462 | 159.2319
0.5180221 | 163.7407936 | 0.6653846 | 159.183
0.51871858 | 163.6532906 | 0.6661538 | 159.1585
0.519240621 | 163.4698266 | 0.6669231 | 159.1338
0.519936253 | 163.6340386 | 0.6684615 | 159.0843
0.520631402 | 163.2933938 | 0.6692308 | 159.0595
0.521152446 | 163.0922246 | 0.67 | 159.0346
0.52184675 | 163.0201344 | 0.6707692 | 159.0096
0.522367161 | 162.8183717 | 0.6723077 | 158.9593
0.523060622 | 162.7119852 | 0.6730769 | 158.9341
0.523753603 | 162.6390616 | 0.6738462 | 158.9088
0.524273023 | 162.4363925 | 0.6753846 | 158.858
0.524965165 | 162.5826683 | 0.6761538 | 158.8324
0.525483956 | 162.2442175 | 0.6769231 | 158.8068
0.52617526 | 162.0348514 | 0.6784615 | 158.7554
0.526866087 | 162.0113387 | 0.6792308 | 158.7296
0.527383893 | 161.8580219 | 0.68 | 158.7036
0.528073885 | 161.6984351 | 0.6807692 | 158.6777
0.528591067 | 161.8329804 | 0.6823077 | 158.6255
0.529280227 | 161.3843034 | 0.6830769 | 158.5992
0.529968913 | 161.2916192 | 0.6838462 | 158.5729
0.530485115 | 161.1199363 | 0.6853846 | 158.5201
0.531172972 | 161.0437 | 0.6861538 | 158.4936
0.531860355 | 160.8650805 | 0.6869231 | 158.467
0.532375583 | 160.7436272 | 0.6884615 | 158.4136
0.533062141 | 160.7176935 | 0.6892308 | 158.3867
0.533748227 | 160.4187226 | 0.69 | 158.3598
0.534262484 | 160.1770642 | 0.6907692 | 158.3328
0.534947747 | 160.0819823 | 0.6923077 | 158.2786
0.535461387 | 160.027569 | 0.6930769 | 158.2514
0.53614583 | 159.7952551 | 0.6938462 | 158.2241
0.536829805 | 159.8361654 | 0.6953846 | 158.1693
0.53734248 | 159.5416107 | 0.6961538 | 158.1418
0.538025637 | 159.3937467 | 0.6969231 | 158.1141
0.538708328 | 159.2283938 | 0.6984615 | 158.0587
0.53922004 | 159.0184 | 0.6992308 | 158.0308
0.539901916 | 158.8008586 | 0.7 | 158.0029
0.540413019 | 158.7103712 | 0.7015385 | 157.9468
0.541094082 | 158.6295325 | 0.7023077 | 157.9187
0.541774682 | 158.5312459 | 0.7030769 | 157.8904
0.542284828 | 158.4401474 | 0.7038462 | 157.8621
0.542964618 | 158.2036697 | 0.7053846 | 157.8052
0.543474158 | 158.0432243 | 0.7061538 | 157.7766
0.544153141 | 157.961023 | 0.7069231 | 157.748
0.544831662 | 157.7751053 | 0.7084615 | 157.6905
0.545340252 | 157.5448333 | 0.7092308 | 157.6616
0.546017969 | 157.5480584 | 0.71 | 157.6326
0.546525956 | 157.3517523 | 0.7115385 | 157.5745
0.54720287 | 157.2508926 | 0.7123077 | 157.5453
0.547879326 | 157.080569 | 0.7130769 | 157.516
0.548386368 | 156.8660577 | 0.7138462 | 157.4866
0.549062025 | 156.8854997 | 0.7153846 | 157.4277
0.549568468 | 156.7224226 | 0.7161538 | 157.3981
0.550243326 | 156.5855093 | 0.7169231 | 157.3684
0.55091773 | 156.2747841 | 0.7184615 | 157.3088
0.551423234 | 156.0934434 | 0.7192308 | 157.2788
0.552096843 | 155.9728288 | 0.72 | 157.2488
0.552601751 | 155.7735578 | 0.7215385 | 157.1886
0.553274567 | 155.4958336 | 0.7223077 | 157.1583
0.55394693 | 155.4438087 | 0.7230769 | 157.128
0.554450905 | 155.1913812 | 0.7238462 | 157.0975
0.555122478 | 155.1040016 | 0.7253846 | 157.0364
0.555625862 | 154.9380736 | 0.7261538 | 157.0058
0.556296646 | 154.7455244 | 0.7269231 | 156.975
0.556966981 | 154.51767 | 0.7284615 | 156.9133
0.557469438 | 154.3683157 | 0.7292308 | 156.8823
0.558138987 | 154.2095949 | 0.73 | 156.8512
0.558640855 | 154.0247629 | 0.7315385 | 156.7888
0.559309621 | 153.9703521 | 0.7323077 | 156.7575
0.559977939 | 153.6881483 | 0.7330769 | 156.7261
0.560478886 | 153.5199455 | 0.7338462 | 156.6946
0.561146424 | 153.3946117 | 0.7353846 | 156.6313
0.561646785 | 153.2083499 | 0.7361538 | 156.5996
0.562313544 | 153.1350643 | 0.7369231 | 156.5678
0.562979859 | 152.8508371 | 0.7384615 | 156.5039
0.563479304 | 152.7339516 | 0.7392308 | 156.4718
0.564144843 | 152.6246826 | 0.74 | 156.4396
0.564809939 | 152.3568126 | 0.7415385 | 156.3751
0.565308471 | 152.0983881 | 0.7423077 | 156.3426
0.565972794 | 151.9881249 | 0.7430769 | 156.3101
0.566470747 | 151.8171414 | 0.7438462 | 156.2776
0.567134298 | 151.6005361 | 0.7453846 | 156.2121
0.56779741 | 151.4011535 | 0.7461538 | 156.1793
0.568294455 | 151.1763323 | 0.7469231 | 156.1464
0.568956798 | 151.1881748 | 0.7484615 | 156.0803
0.569453267 | 150.8744477 | 0.7492308 | 156.0471
0.570114844 | 150.6736557 | 0.75 | 156.0139
0.570775982 | 150.5786444 | 0.7515385 | 155.9471
0.57127155 | 150.2106556 | 0.7523077 | 155.9136
0.571931924 | 150.0618475 | 0.7530769 | 155.88
0.572426919 | 149.7993587 | 0.7538462 | 155.8463
0.573086532 | 149.6144034 | 0.7553846 | 155.7786
0.573745709 | 149.4113249 | 0.7561538 | 155.7447
0.574239807 | 149.041222 | 0.7569231 | 155.7107
0.574898225 | 148.9439213 | 0.7584615 | 155.6424
0.575391755 | 148.8396649 | 0.7592308 | 155.6081
0.576049415 | 148.6707336 | 0.76 | 155.5737
0.576706643 | 148.4302447 | 0.7615385 | 155.5047
0.577199281 | 148.254039 | 0.7623077 | 155.4701
0.577855754 | 148.1731745 | 0.7630769 | 155.4353
0.578511796 | 147.985073 | 0.7638462 | 155.4005
0.579003545 | 147.8615939 | 0.7653846 | 155.3307
0.579658835 | 147.5478692 | 0.7661538 | 155.2956
0.580150021 | 147.4238667 | 0.7669231 | 155.2604
0.580804561 | 147.2343969 | 0.7684615 | 155.1899
0.581458672 | 146.937234 | 0.7692308 | 155.1545
0.581948975 | 146.6692861 | 0.77 | 155.119
0.582602338 | 146.4607281 | 0.7715385 | 155.0477
0.583092081 | 146.1741598 | 0.7723077 | 155.0119
0.583744698 | 145.8931115 | 0.7730769 | 154.9761
0.584396889 | 145.5936328 | 0.7738462 | 154.9402
0.584885754 | 145.3597122 | 0.7753846 | 154.868
0.585537202 | 145.0952462 | 0.7761538 | 154.8318
0.58602551 | 144.6989382 | 0.7769231 | 154.7955
0.586676216 | 144.4335248 | 0.7784615 | 154.7227
0.587326499 | 144.1316602 | 0.7792308 | 154.6861
0.587813934 | 143.8959238 | 0.78 | 154.6495
0.588463478 | 143.7012259 | 0.7815385 | 154.5759
0.588950359 | 143.6270407 | 0.7823077 | 154.539
0.589599165 | 143.2153427 | 0.7830769 | 154.502
0.590247551 | 142.9112559 | 0.7838462 | 154.465
0.590733564 | 142.6918796 | 0.7853846 | 154.3905
0.591381215 | 142.3868981 | 0.7861538 | 154.3532
0.591866678 | 142.0584194 | 0.7869231 | 154.3157
0.592513596 | 141.8428994 | 0.7884615 | 154.2406
0.593160095 | 141.9708244 | 0.7892308 | 154.2029
0.593644695 | 141.4964675 | 0.79 | 154.1651
0.594290464 | 141.0986999 | 0.7915385 | 154.0892
0.594935816 | 140.7909464 | 0.7923077 | 154.0512
0.595419557 | 140.4963109 | 0.7930769 | 154.013
0.596064181 | 140.2420647 | 0.7938462 | 153.9748
0.596547377 | 140.0011528 | 0.7953846 | 153.898
0.597191274 | 139.8551172 | 0.7961538 | 153.8595
0.597834757 | 139.9815042 | 0.7969231 | 153.8209
0.598317098 | 139.8671338 | 0.7984615 | 153.7434
0.598959858 | 140.0662771 | 0.7992308 | 153.7046
0.599602204 | 140.2473468 | 0.8 | 153.6656
0.600083694 | 140.2237771 | 0.8015385 | 153.5874
0.600725319 | 140.3137771 | 0.8023077 | 153.5482
0.601206268 | 140.3083043 | 0.8030769 | 153.5089
0.601847174 | 140.3617478 | 0.8046154 | 153.4299
0.602487669 | 140.0315464 | 0.8053846 | 153.3903
0.602967771 | 139.5505317 | 0.8061538 | 153.3507
0.603607549 | 139.1460916 | 0.8069231 | 153.3109
0.604087115 | 138.7005544 | 0.8084615 | 153.2311
0.604726177 | 138.3498409 | 0.8092308 | 153.191
0.605364832 | 137.8703315 | 0.81 | 153.1509
0.605843555 | 137.5881175 | 0.8115385 | 153.0703
0.606481496 | 137.1624079 | 0.8123077 | 153.0299
0.606959686 | 136.8243474 | 0.8130769 | 152.9894
0.607596916 | 136.5260008 | 0.8146154 | 152.9081
0.60823374 | 136.2087912 | 0.8153846 | 152.8673
0.608711092 | 135.8694529 | 0.8161538 | 152.8265
0.609347207 | 135.6800245 | 0.8169231 | 152.7855
0.609982918 | 135.8215172 | 0.8184615 | 152.7033
0.610459437 | 135.241807 | 0.8192308 | 152.6621
0.611094441 | 134.8671018 | 0.82 | 152.6207
0.61157043 | 134.5626475 | 0.8215385 | 152.5378
0.61220473 | 134.2975738 | 0.8223077 | 152.4962
0.612838627 | 134.3458185 | 0.8230769 | 152.4545
0.613313787 | 133.7818456 | 0.8246154 | 152.3708
0.613946982 | 133.3122695 | 0.8253846 | 152.3289
0.614421616 | 133.0243274 | 0.8261538 | 152.2868
0.61505411 | 132.7940325 | 0.8269231 | 152.2446
0.615686204 | 132.5263215 | 0.8284615 | 152.16
0.616160013 | 132.1261776 | 0.8292308 | 152.1176
0.616791409 | 131.7093252 | 0.83 | 152.0751
0.617264695 | 131.512137 | 0.8315385 | 151.9897
0.617895394 | 131.2797544 | 0.8323077 | 151.9469
0.618525696 | 130.9541647 | 0.8330769 | 151.904
0.618998161 | 130.6260666 | 0.8346154 | 151.8179
0.619627768 | 130.2995237 | 0.8353846 | 151.7748
0.620256979 | 130.0096542 | 0.8361538 | 151.7315
0.620728628 | 129.8663564 | 0.8369231 | 151.6881
0.621357147 | 129.7060167 | 0.8384615 | 151.6011
0.621828277 | 129.1525707 | 0.8392308 | 151.5575
0.622456106 | 128.8796169 | 0.84 | 151.5137
0.62308354 | 128.829979 | 0.8415385 | 151.426
0.623553858 | 128.7973069 | 0.8423077 | 151.382
0.624180604 | 128.8780555 | 0.8430769 | 151.3379
0.624650406 | 128.9572928 | 0.8446154 | 151.2493
0.625276466 | 129.1688664 | 0.8453846 | 151.205
0.625902134 | 129.1188133 | 0.8461538 | 151.1605
0.626371128 | 128.898762 | 0.8469231 | 151.1159
0.626996111 | 128.7172698 | 0.8484615 | 151.0264
0.627464593 | 128.4217429 | 0.8492308 | 150.9816
0.628088894 | 128.2583184 | 0.85 | 150.9366
0.628712805 | 127.6632949 | 0.8515385 | 150.8464
0.629336327 | 127.0674293 | 0.8523077 | 150.8012
0.629803714 | 126.5073429 | 0.8530769 | 150.7559
0.630426557 | 126.172911 | 0.8546154 | 150.6649
0.631049012 | 125.6312106 | 0.8553846 | 150.6193
0.631515599 | 125.2761414 | 0.8561538 | 150.5736
0.632137377 | 124.8836525 | 0.8569231 | 150.5278
0.632758768 | 124.4529228 | 0.8584615 | 150.4359
0.633224558 | 124.0964968 | 0.8592308 | 150.3898
0.633845274 | 123.815429 | 0.86 | 150.3436
0.634310559 | 123.6090508 | 0.8615385 | 150.251
0.634930602 | 123.2517325 | 0.8623077 | 150.2045
0.63555026 | 122.7617119 | 0.8630769 | 150.1579
0.636014752 | 122.4031807 | 0.8646154 | 150.0645
0.63663374 | 122.0820476 | 0.8653846 | 150.0177
0.637252344 | 121.7225977 | 0.8661538 | 149.9708
0.637716046 | 121.3627799 | 0.8669231 | 149.9237
0.638333982 | 120.9644664 | 0.8684615 | 149.8294
0.638797183 | 120.4143659 | 0.8692308 | 149.782
0.639414451 | 120.1285964 | 0.87 | 149.7346
0.639877152 | 119.7670183 | 0.8715385 | 149.6395
0.640493754 | 119.3665353 | 0.8723077 | 149.5918
0.641109976 | 119.0983685 | 0.8730769 | 149.544
0.641571893 | 118.6595341 | 0.8746154 | 149.4481
0.642187451 | 118.2384337 | 0.8753846 | 149.4001
0.642648872 | 117.7415656 | 0.8761538 | 149.3519
0.643263767 | 117.3192897 | 0.8769231 | 149.3036
0.643878285 | 116.9915981 | 0.8784615 | 149.2068
0.644338926 | 116.5502725 | 0.8792308 | 149.1582
0.644952784 | 116.1263065 | 0.88 | 149.1096
0.64541293 | 115.7030603 | 0.8815385 | 149.012
0.646026129 | 115.4496806 | 0.8823077 | 148.963
0.646638952 | 115.2531767 | 0.8830769 | 148.914
0.647098323 | 114.6376361 | 0.8846154 | 148.8156
0.64771049 | 114.2109333 | 0.8853846 | 148.7663
0.648169369 | 113.6897431 | 0.8861538 | 148.7169
0.648780881 | 113.3001173 | 0.8869231 | 148.6673
0.649392019 | 112.8716426 | 0.8884615 | 148.568
0.649850127 | 112.4062433 | 0.8892308 | 148.5182
0.650460612 | 112.1682589 | 0.89 | 148.4683
0.651070725 | 111.6039093 | 0.8915385 | 148.3682
0.651528065 | 111.1753444 | 0.8923077 | 148.318
0.652137527 | 110.6480339 | 0.8930769 | 148.2678
0.652746617 | 110.1584144 | 0.8946154 | 148.1669
0.653203192 | 109.7667335 | 0.8953846 | 148.1163
0.653811634 | 109.5258836 | 0.8961538 | 148.0656
0.654419706 | 108.9960555 | 0.8969231 | 148.0149
0.654875517 | 108.4875266 | 0.8984615 | 147.9131
0.655482943 | 108.1682303 | 0.8992308 | 147.862
0.65593827 | 107.735756 | 0.9 | 147.8109
0.656545051 | 107.2805556 | 0.9015385 | 147.7083
0.657151464 | 106.8054308 | 0.9023077 | 147.6568
0.657757509 | 106.1366051 | 0.9030769 | 147.6053
0.658211802 | 105.4895523 | 0.9046154 | 147.5019
0.658817205 | 105.031659 | 0.9053846 | 147.4501
0.659422242 | 104.5344605 | 0.9061538 | 147.3982
0.65987578 | 104.2336622 | 0.9076923 | 147.294
0.660480176 | 103.5804628 | 0.9084615 | 147.2418
0.661084208 | 103.0813491 | 0.9092308 | 147.1895
0.661536993 | 102.5273251 | 0.91 | 147.1371
0.662140387 | 102.1238631 | 0.9115385 | 147.032
0.662592693 | 101.4135369 | 0.9123077 | 146.9793
0.663195451 | 101.0864861 | 0.9130769 | 146.9265
0.663797845 | 100.6230168 | 0.9146154 | 146.8207
0.664399877 | 100.1394825 | 0.9153846 | 146.7676
0.664851163 | 99.62086597 | 0.9161538 | 146.7144
0.665452561 | 99.07773087 | 0.9176923 | 146.6078
0.665903373 | 98.51906945 | 0.9184615 | 146.5543
0.666504139 | 97.99404888 | 0.9192308 | 146.5007
0.667104544 | 97.50729829 | 0.92 | 146.4471
0.667554611 | 96.92736446 | 0.9215385 | 146.3394
0.668154386 | 96.34180732 | 0.9223077 | 146.2855
0.668603982 | 95.78016345 | 0.9230769 | 146.2314
0.669203128 | 95.27128957 | 0.9246154 | 146.1231
0.669801915 | 94.76173732 | 0.9253846 | 146.0687
0.67025077 | 94.1787684 | 0.9261538 | 146.0143
0.670848931 | 93.62879119 | 0.9276923 | 145.9051
0.671446734 | 93.03894751 | 0.9284615 | 145.8504
0.671894852 | 92.61074275 | 0.9292308 | 145.7956
0.67249203 | 91.86282789 | 0.93 | 145.7406
0.67293968 | 91.19836285 | 0.9315385 | 145.6305
0.673536235 | 90.60560104 | 0.9323077 | 145.5753
0.674132434 | 90.05131389 | 0.9330769 | 145.52
0.67457935 | 89.60076653 | 0.9346154 | 145.4091
0.675174928 | 88.80946473 | 0.9353846 | 145.3535
0.675621378 | 88.23989395 | 0.9361538 | 145.2978
0.676216336 | 87.5451677 | 0.9376923 | 145.1861
0.67681094 | 86.77084883 | 0.9384615 | 145.1301
0.677256661 | 86.1993073 | 0.9392308 | 145.074
0.677850647 | 85.56114978 | 0.94 | 145.0179
0.67844428 | 84.92217353 | 0.9415385 | 144.9052
0.678889274 | 84.19101404 | 0.9423077 | 144.8487
0.679482291 | 83.47154168 | 0.9430769 | 144.7922
0.680074956 | 82.75115704 | 0.9446154 | 144.6788
0.680667271 | 82.14837183 | 0.9453846 | 144.6219
0.681111277 | 81.43394675 | 0.9461538 | 144.5649
0.681702978 | 80.8296557 | 0.9476923 | 144.4507
0.68229433 | 80.06631978 | 0.9484615 | 144.3935
0.682737614 | 79.27051847 | 0.9492308 | 144.3361
0.683328354 | 78.60439553 | 0.95 | 144.2787
0.683918745 | 77.85816537 | 0.9515385 | 144.1635
0.68436131 | 77.23840356 | 0.9523077 | 144.1058
0.684951092 | 76.66903162 | 0.9530769 | 144.048
0.6853932 | 76.00834193 | 0.9546154 | 143.932
0.685982374 | 75.55670685 | 0.9553846 | 143.8739
0.686571201 | 75.04488024 | 0.9561538 | 143.8157
0.687012594 | 74.26302678 | 0.9576923 | 143.699
0.687600815 | 73.53103688 | 0.9584615 | 143.6405
0.688041753 | 72.80733694 | 0.9592308 | 143.5819
0.688629369 | 72.0736482 | 0.96 | 143.5232
0.68921664 | 71.27928256 | 0.9615385 | 143.4055
0.689656867 | 70.27429212 | 0.9623077 | 143.3465
0.690243535 | 69.2785473 | 0.9630769 | 143.2874
0.690829859 | 68.32149352 | 0.9646154 | 143.169
0.691269376 | 67.41329209 | 0.9653846 | 143.1096
0.691855099 | 66.43410623 | 0.9661538 | 143.0501
0.692294166 | 65.24432191 | 0.9676923 | 142.9309
0.692879289 | 64.08283047 | 0.9684615 | 142.8711
0.69346407 | 62.93994186 | 0.9692308 | 142.8113
0.693902432 | 61.72660149 | 0.97 | 142.7513
0.694486615 | 60.42087561 | 0.9715385 | 142.6311
0.694924528 | 58.94467214 | 0.9723077 | 142.5709
0.695508115 | 57.49558318 | 0.9730769 | 142.5105
0.696091361 | 55.98458632 | 0.9746154 | 142.3895
0.696528573 | 54.42371714 | 0.9753846 | 142.3289
0.697111224 | 52.68844587 | 0.9761538 | 142.2682
0.69754799 | 51.00396555 | 0.9776923 | 142.1464
0.698130048 | 49.30506954 | 0.9784615 | 142.0854
0.698711767 | 47.62427343 | 0.9792308 | 142.0243
0.699147835 | 45.63300797 | 0.98 | 141.9631
0.699728963 | 43.66645938 | 0.9815385 | 141.8404
0.700309753 | 41.37529475 | 0.9823077 | 141.7789
0.700745124 | 39.095923 | 0.9830769 | 141.7173
0.701325325 | 36.29562036 | 0.9846154 | 141.5938
0.701760255 | 32.37767377 | 0.9853846 | 141.532
0.702339867 | 28.0163655 | 0.9861538 | 141.47
0.702919143 | 23.89233798 | 0.9876923 | 141.3457
0.70335338 | 20.69009327 | 0.9884615 | 141.2835
0.70393207 | 18.28817618 | 0.9892308 | 141.2211
0.704365867 | 16.58097725 | 0.99 | 141.1586
0.704943971 | 15.25490158 | 0.9915385 | 141.0334
0.705521742 | 14.30998869 | 0.9923077 | 140.9707
0.70595485 | 13.61729369 | 0.9930769 | 140.9079
0.706532037 | 13.33732882 | 0.9946154 | 140.7819
0.706964708 | 12.9618693 | 0.9953846 | 140.7188
0.707541313 | 12.52296611 | 0.9961538 | 140.6555
0.708117585 | 12.11603095 | 0.9976923 | 140.5288
0.708549571 | 11.73739886 | 0.9984615 | 140.4653
0.709700622 | 10.98433182 | 1 | 140.338

## plot_creep_time_strain
0 | 1 | 2 | 3
0 | 0 | 0 | 0
0.02 | 0.00098 | 0 | 0
0.04 | 0.001033 | 0 | 0
0.07 | 0.00113 | 0 | 0
0.1 | 0.001194 | 0 | 0
0.14 | 0.001287 | 0 | 0
0.19 | 0.001379 | 0 | 0
0.28 | 0.001523 | 0 | 0
0.45 | 0.001696 | 0 | 0
0.62 | 0.001822 | 11.53846 | 0.003423869
0.78 | 0.001926 | 11.53846 | 0.003423869
1.03 | 0.002047 | 11.53846 | 0.003423869
1.42 | 0.002213 | 11.53846 | 0.003423869
1.8 | 0.002361 | 11.53846 | 0.003423869
2.35 | 0.002546 | 11.53846 | 0.003423869
2.87 | 0.002718 | 11.53846 | 0.003423869
3.45 | 0.002924 | 11.53846 | 0.003423869
4.32 | 0.003203 | 23.07692 | 0.006690756
5.14 | 0.003463 | 23.07692 | 0.006690756
6.02 | 0.003743 | 23.07692 | 0.006690756
6.74 | 0.003977 | 23.07692 | 0.006690756
7.57 | 0.004253 | 23.07692 | 0.006690756
8.44 | 0.004534 | 23.07692 | 0.006690756
9.33 | 0.004831 | 23.07692 | 0.006690756
10.19 | 0.005126 | 23.07692 | 0.006690756
11.01 | 0.005399 | 34.61538 | 0.009818754
12.06 | 0.005771 | 34.61538 | 0.009818754
12.76 | 0.006018 | 34.61538 | 0.009818754
13.68 | 0.006317 | 34.61538 | 0.009818754
14.48 | 0.006592 | 34.61538 | 0.009818754
15.4 | 0.006905 | 34.61538 | 0.009818754
16.23 | 0.007193 | 34.61538 | 0.009818754
17.04 | 0.007467 | 34.61538 | 0.009818754
17.82 | 0.007728 | 46.15385 | 0.01282307
18.62 | 0.008008 | 46.15385 | 0.01282307
19.5 | 0.008301 | 46.15385 | 0.01282307
20.49 | 0.008639 | 46.15385 | 0.01282307
21.34 | 0.008913 | 46.15385 | 0.01282307
22.01 | 0.009139 | 46.15385 | 0.01282307
23.09 | 0.009519 | 46.15385 | 0.01282307
23.93 | 0.009802 | 46.15385 | 0.01282307
25.06 | 0.010169 | 57.69231 | 0.01571655
25.76 | 0.010397 | 57.69231 | 0.01571655
26.61 | 0.010677 | 57.69231 | 0.01571655
27.65 | 0.011011 | 57.69231 | 0.01571655
28.45 | 0.011279 | 57.69231 | 0.01571655
29.65 | 0.011663 | 57.69231 | 0.01571655
30.38 | 0.011896 | 57.69231 | 0.01571655
31.4 | 0.012217 | 57.69231 | 0.01571655
32.29 | 0.012494 | 69.23077 | 0.01851015
33.02 | 0.012726 | 69.23077 | 0.01851015
33.84 | 0.012987 | 69.23077 | 0.01851015
34.97 | 0.013338 | 69.23077 | 0.01851015
36.01 | 0.013664 | 69.23077 | 0.01851015
36.86 | 0.013933 | 69.23077 | 0.01851015
37.84 | 0.014257 | 69.23077 | 0.01851015
38.58 | 0.014492 | 69.23077 | 0.01851015
39.49 | 0.014781 | 80.76923 | 0.021208
40.29 | 0.015049 | 80.76923 | 0.021208
41.15 | 0.015309 | 80.76923 | 0.021208
42.11 | 0.015608 | 80.76923 | 0.021208
43.45 | 0.016023 | 80.76923 | 0.021208
44.37 | 0.016298 | 80.76923 | 0.021208
45.2 | 0.016538 | 80.76923 | 0.021208
46.2 | 0.016855 | 80.76923 | 0.021208
47.12 | 0.017118 | 92.30769 | 0.02382554
48.14 | 0.017424 | 92.30769 | 0.02382554
48.9 | 0.017649 | 92.30769 | 0.02382554
49.86 | 0.017931 | 92.30769 | 0.02382554
50.59 | 0.018152 | 92.30769 | 0.02382554
51.57 | 0.018435 | 92.30769 | 0.02382554
52.56 | 0.018713 | 92.30769 | 0.02382554
53.58 | 0.019007 | 92.30769 | 0.02382554
54.71 | 0.019331 | 103.8462 | 0.02636908
55.58 | 0.019586 | 103.8462 | 0.02636908
56.85 | 0.019947 | 103.8462 | 0.02636908
57.63 | 0.020171 | 103.8462 | 0.02636908
58.6 | 0.020441 | 103.8462 | 0.02636908
59.37 | 0.020648 | 103.8462 | 0.02636908
60.53 | 0.020982 | 103.8462 | 0.02636908
61.53 | 0.021247 | 103.8462 | 0.02636908
62.72 | 0.021587 | 115.3846 | 0.02884428
63.87 | 0.021897 | 115.3846 | 0.02884428
64.97 | 0.022193 | 115.3846 | 0.02884428
66.02 | 0.022476 | 115.3846 | 0.02884428
66.81 | 0.02269 | 115.3846 | 0.02884428
68.09 | 0.023032 | 115.3846 | 0.02884428
69.11 | 0.023302 | 115.3846 | 0.02884428
70.11 | 0.02357 | 115.3846 | 0.02884428
71.05 | 0.023819 | 126.9231 | 0.03125629
72.38 | 0.024171 | 126.9231 | 0.03125629
73.48 | 0.024455 | 126.9231 | 0.03125629
74.77 | 0.024794 | 126.9231 | 0.03125629
75.57 | 0.025006 | 126.9231 | 0.03125629
76.79 | 0.025303 | 126.9231 | 0.03125629
77.92 | 0.025593 | 126.9231 | 0.03125629
79.24 | 0.025928 | 126.9231 | 0.03125629
80.41 | 0.02623 | 138.4615 | 0.03360974
81.71 | 0.026554 | 138.4615 | 0.03360974
83.03 | 0.026878 | 138.4615 | 0.03360974
84.13 | 0.027144 | 138.4615 | 0.03360974
85.36 | 0.027462 | 138.4615 | 0.03360974
86.53 | 0.027745 | 138.4615 | 0.03360974
87.65 | 0.028019 | 138.4615 | 0.03360974
88.75 | 0.028291 | 138.4615 | 0.03360974
89.9 | 0.028561 | 150 | 0.03590879
91.25 | 0.028883 | 150 | 0.03590879
92.34 | 0.029136 | 150 | 0.03590879
93.72 | 0.029473 | 150 | 0.03590879
94.94 | 0.029759 | 150 | 0.03590879
95.99 | 0.030009 | 150 | 0.03590879
97.12 | 0.030279 | 150 | 0.03590879
98.36 | 0.030567 | 150 | 0.03590879
99.73 | 0.030887 | 161.5385 | 0.0381572
101.03 | 0.031187 | 161.5385 | 0.0381572
102.11 | 0.031435 | 161.5385 | 0.0381572
103.4 | 0.031726 | 161.5385 | 0.0381572
104.52 | 0.031985 | 161.5385 | 0.0381572
105.83 | 0.032285 | 161.5385 | 0.0381572
107.37 | 0.032632 | 161.5385 | 0.0381572
108.77 | 0.032932 | 161.5385 | 0.0381572
110.04 | 0.033215 | 173.0769 | 0.04035837
111.39 | 0.033525 | 173.0769 | 0.04035837
112.86 | 0.03384 | 173.0769 | 0.04035837
114.24 | 0.034154 | 173.0769 | 0.04035837
115.66 | 0.034465 | 173.0769 | 0.04035837
117.08 | 0.034777 | 173.0769 | 0.04035837
118.28 | 0.035046 | 173.0769 | 0.04035837
119.93 | 0.035405 | 173.0769 | 0.04035837
121.02 | 0.035645 | 173.0769 | 0.04035837
122.3 | 0.035927 | 184.6154 | 0.04251536
123.79 | 0.036246 | 184.6154 | 0.04251536
125.16 | 0.036535 | 184.6154 | 0.04251536
126.62 | 0.036843 | 184.6154 | 0.04251536
128.11 | 0.037164 | 184.6154 | 0.04251536
129.56 | 0.037461 | 184.6154 | 0.04251536
130.85 | 0.03773 | 184.6154 | 0.04251536
132.23 | 0.038041 | 184.6154 | 0.04251536
133.67 | 0.03832 | 196.1538 | 0.04463097
135.22 | 0.038635 | 196.1538 | 0.04463097
136.57 | 0.038908 | 196.1538 | 0.04463097
137.95 | 0.039197 | 196.1538 | 0.04463097
139.4 | 0.039496 | 196.1538 | 0.04463097
141.21 | 0.039849 | 196.1538 | 0.04463097
142.46 | 0.040101 | 196.1538 | 0.04463097
143.74 | 0.040343 | 196.1538 | 0.04463097
145.19 | 0.04063 | 207.6923 | 0.04670772
146.41 | 0.040871 | 207.6923 | 0.04670772
148.13 | 0.041208 | 207.6923 | 0.04670772
149.28 | 0.041442 | 207.6923 | 0.04670772
150.93 | 0.041758 | 207.6923 | 0.04670772
152.12 | 0.041987 | 207.6923 | 0.04670772
153.85 | 0.042322 | 207.6923 | 0.04670772
155.39 | 0.04263 | 207.6923 | 0.04670772
156.84 | 0.042923 | 219.2308 | 0.04874792
157.93 | 0.043134 | 219.2308 | 0.04874792
159.56 | 0.043438 | 219.2308 | 0.04874792
160.98 | 0.043707 | 219.2308 | 0.04874792
162.2 | 0.043944 | 219.2308 | 0.04874792
163.82 | 0.044254 | 219.2308 | 0.04874792
165.23 | 0.044524 | 219.2308 | 0.04874792
166.79 | 0.044815 | 219.2308 | 0.04874792
168.1 | 0.045055 | 230.7692 | 0.05075369
169.82 | 0.045352 | 230.7692 | 0.05075369
171.34 | 0.045638 | 230.7692 | 0.05075369
172.86 | 0.045915 | 230.7692 | 0.05075369
174.29 | 0.046169 | 230.7692 | 0.05075369
175.96 | 0.046465 | 230.7692 | 0.05075369
177.75 | 0.046789 | 230.7692 | 0.05075369
179.4 | 0.047094 | 230.7692 | 0.05075369
180.95 | 0.047377 | 242.3077 | 0.05272696
182.24 | 0.047615 | 242.3077 | 0.05272696
183.92 | 0.047915 | 242.3077 | 0.05272696
185.49 | 0.048201 | 242.3077 | 0.05272696
187.32 | 0.048522 | 242.3077 | 0.05272696
188.89 | 0.048795 | 242.3077 | 0.05272696
190.54 | 0.049086 | 242.3077 | 0.05272696
192.23 | 0.049376 | 242.3077 | 0.05272696
194.05 | 0.049699 | 253.8462 | 0.05466951
195.92 | 0.050019 | 253.8462 | 0.05466951
197.79 | 0.050342 | 253.8462 | 0.05466951
199.87 | 0.050708 | 253.8462 | 0.05466951
201.59 | 0.051004 | 253.8462 | 0.05466951
203.43 | 0.051334 | 253.8462 | 0.05466951
205.06 | 0.051597 | 253.8462 | 0.05466951
206.56 | 0.05185 | 253.8462 | 0.05466951
208.33 | 0.052146 | 265.3846 | 0.05658297
209.88 | 0.052403 | 265.3846 | 0.05658297
211.47 | 0.052666 | 265.3846 | 0.05658297
213.15 | 0.052955 | 265.3846 | 0.05658297
214.82 | 0.053228 | 265.3846 | 0.05658297
216.49 | 0.053497 | 265.3846 | 0.05658297
217.98 | 0.053751 | 265.3846 | 0.05658297
219.54 | 0.054006 | 265.3846 | 0.05658297
221.56 | 0.054323 | 276.9231 | 0.05846887
223.21 | 0.054593 | 276.9231 | 0.05846887
224.85 | 0.054862 | 276.9231 | 0.05846887
226.5 | 0.055131 | 276.9231 | 0.05846887
228.52 | 0.055455 | 276.9231 | 0.05846887
230.61 | 0.055793 | 276.9231 | 0.05846887
232.31 | 0.056065 | 276.9231 | 0.05846887
233.96 | 0.056321 | 276.9231 | 0.05846887
235.96 | 0.056633 | 288.4615 | 0.06032858
238.05 | 0.056958 | 288.4615 | 0.06032858
240.03 | 0.057276 | 288.4615 | 0.06032858
241.87 | 0.057576 | 288.4615 | 0.06032858
243.59 | 0.057848 | 288.4615 | 0.06032858
245.39 | 0.058122 | 288.4615 | 0.06032858
247.19 | 0.058409 | 288.4615 | 0.06032858
248.89 | 0.058675 | 288.4615 | 0.06032858
251.06 | 0.059001 | 300 | 0.06216342
253.03 | 0.059307 | 300 | 0.06216342
255.18 | 0.059639 | 300 | 0.06216342
257.25 | 0.059968 | 300 | 0.06216342
259.22 | 0.060274 | 300 | 0.06216342
260.76 | 0.060499 | 300 | 0.06216342
263.13 | 0.060846 | 300 | 0.06216342
264.81 | 0.061091 | 300 | 0.06216342
266.6 | 0.061383 | 311.5385 | 0.06397457
268.58 | 0.06168 | 311.5385 | 0.06397457
270.33 | 0.061952 | 311.5385 | 0.06397457
272.4 | 0.062257 | 311.5385 | 0.06397457
274.29 | 0.062542 | 311.5385 | 0.06397457
276.16 | 0.062821 | 311.5385 | 0.06397457
277.77 | 0.063062 | 311.5385 | 0.06397457
279.36 | 0.063319 | 311.5385 | 0.06397457
281.15 | 0.063583 | 323.0769 | 0.06576317
283.13 | 0.06387 | 323.0769 | 0.06576317
284.8 | 0.064126 | 323.0769 | 0.06576317
286.85 | 0.064427 | 323.0769 | 0.06576317
289.27 | 0.064771 | 323.0769 | 0.06576317
291.02 | 0.065039 | 323.0769 | 0.06576317
292.67 | 0.065284 | 323.0769 | 0.06576317
294.61 | 0.065557 | 323.0769 | 0.06576317
296.71 | 0.065873 | 334.6154 | 0.06753024
298.31 | 0.06612 | 334.6154 | 0.06753024
300.38 | 0.066418 | 334.6154 | 0.06753024
301.8 | 0.066615 | 334.6154 | 0.06753024
304.05 | 0.066932 | 334.6154 | 0.06753024
305.96 | 0.067204 | 334.6154 | 0.06753024
308.19 | 0.067525 | 334.6154 | 0.06753024
310.41 | 0.067828 | 334.6154 | 0.06753024
312.8 | 0.068166 | 346.1538 | 0.06927677
315.02 | 0.068476 | 346.1538 | 0.06927677
316.73 | 0.06871 | 346.1538 | 0.06927677
318.6 | 0.06898 | 346.1538 | 0.06927677
320.77 | 0.069288 | 346.1538 | 0.06927677
323.01 | 0.069597 | 346.1538 | 0.06927677
325.43 | 0.069927 | 346.1538 | 0.06927677
327.48 | 0.070203 | 346.1538 | 0.06927677
330.12 | 0.070559 | 357.6923 | 0.07100365
332.25 | 0.070845 | 357.6923 | 0.07100365
334.4 | 0.07114 | 357.6923 | 0.07100365
336.19 | 0.071394 | 357.6923 | 0.07100365
338.86 | 0.071744 | 357.6923 | 0.07100365
340.64 | 0.071996 | 357.6923 | 0.07100365
342.6 | 0.072274 | 357.6923 | 0.07100365
344.6 | 0.072555 | 357.6923 | 0.07100365
346.8 | 0.07286 | 357.6923 | 0.07100365
348.62 | 0.073106 | 369.2308 | 0.07271086
350.76 | 0.073393 | 369.2308 | 0.07271086
352.89 | 0.073677 | 369.2308 | 0.07271086
354.34 | 0.073886 | 369.2308 | 0.07271086
356.5 | 0.07417 | 369.2308 | 0.07271086
358.65 | 0.074454 | 369.2308 | 0.07271086
361.13 | 0.074785 | 369.2308 | 0.07271086
362.97 | 0.07504 | 369.2308 | 0.07271086
365.31 | 0.075345 | 380.7692 | 0.07440024
367.16 | 0.07559 | 380.7692 | 0.07440024
369.53 | 0.075914 | 380.7692 | 0.07440024
371.71 | 0.076206 | 380.7692 | 0.07440024
373.65 | 0.076452 | 380.7692 | 0.07440024
375.93 | 0.076753 | 380.7692 | 0.07440024
378.19 | 0.077046 | 380.7692 | 0.07440024
380.81 | 0.077393 | 380.7692 | 0.07440024
382.72 | 0.077648 | 392.3077 | 0.07607251
384.93 | 0.077944 | 392.3077 | 0.07607251
387.2 | 0.078247 | 392.3077 | 0.07607251
389.5 | 0.078553 | 392.3077 | 0.07607251
392.07 | 0.078904 | 392.3077 | 0.07607251
394.35 | 0.079197 | 392.3077 | 0.07607251
396.26 | 0.079433 | 392.3077 | 0.07607251
398.91 | 0.079769 | 392.3077 | 0.07607251
401.2 | 0.08002 | 403.8462 | 0.07772837
403.3 | 0.080306 | 403.8462 | 0.07772837
405.12 | 0.080541 | 403.8462 | 0.07772837
407.19 | 0.080806 | 403.8462 | 0.07772837
409.79 | 0.081151 | 403.8462 | 0.07772837
411.99 | 0.081434 | 403.8462 | 0.07772837
414.18 | 0.081724 | 403.8462 | 0.07772837
416.03 | 0.081969 | 403.8462 | 0.07772837
418.38 | 0.082271 | 415.3846 | 0.07936849
420.92 | 0.082586 | 415.3846 | 0.07936849
423.32 | 0.082897 | 415.3846 | 0.07936849
425.37 | 0.083159 | 415.3846 | 0.07936849
427.19 | 0.08339 | 415.3846 | 0.07936849
429.39 | 0.083661 | 415.3846 | 0.07936849
431.6 | 0.083944 | 415.3846 | 0.07936849
434.05 | 0.084261 | 415.3846 | 0.07936849
436.43 | 0.084565 | 426.9231 | 0.08099352
438.87 | 0.084899 | 426.9231 | 0.08099352
441.54 | 0.085247 | 426.9231 | 0.08099352
444.09 | 0.085574 | 426.9231 | 0.08099352
446.28 | 0.085862 | 426.9231 | 0.08099352
448.55 | 0.086125 | 426.9231 | 0.08099352
450.55 | 0.086386 | 426.9231 | 0.08099352
452.32 | 0.086608 | 426.9231 | 0.08099352
454.75 | 0.086918 | 438.4615 | 0.08260407
457.11 | 0.08723 | 438.4615 | 0.08260407
459.59 | 0.08755 | 438.4615 | 0.08260407
461.86 | 0.087835 | 438.4615 | 0.08260407
464.17 | 0.088134 | 438.4615 | 0.08260407
466.27 | 0.088404 | 438.4615 | 0.08260407
468.6 | 0.088691 | 438.4615 | 0.08260407
471.09 | 0.088997 | 438.4615 | 0.08260407
473.18 | 0.089261 | 450 | 0.08420074
476 | 0.089619 | 450 | 0.08420074
478.48 | 0.089926 | 450 | 0.08420074
480.77 | 0.090212 | 450 | 0.08420074
482.92 | 0.090485 | 450 | 0.08420074
485.12 | 0.090767 | 450 | 0.08420074
487.37 | 0.091051 | 450 | 0.08420074
489.91 | 0.09137 | 450 | 0.08420074
492.65 | 0.091713 | 461.5385 | 0.0857841
494.35 | 0.09191 | 461.5385 | 0.0857841
497.32 | 0.092283 | 461.5385 | 0.0857841
499.59 | 0.092571 | 461.5385 | 0.0857841
502.42 | 0.092921 | 461.5385 | 0.0857841
504.36 | 0.093164 | 461.5385 | 0.0857841
506.48 | 0.093431 | 461.5385 | 0.0857841
509.5 | 0.093816 | 461.5385 | 0.0857841
512.29 | 0.094166 | 473.0769 | 0.08735471
514.72 | 0.094467 | 473.0769 | 0.08735471
517.44 | 0.094798 | 473.0769 | 0.08735471
519.69 | 0.095087 | 473.0769 | 0.08735471
522.1 | 0.095372 | 473.0769 | 0.08735471
525.07 | 0.095736 | 473.0769 | 0.08735471
527.39 | 0.096021 | 473.0769 | 0.08735471
529.75 | 0.096313 | 473.0769 | 0.08735471
531.77 | 0.096552 | 484.6154 | 0.08891312
533.81 | 0.096821 | 484.6154 | 0.08891312
535.69 | 0.097063 | 484.6154 | 0.08891312
537.68 | 0.097314 | 484.6154 | 0.08891312
539.8 | 0.097578 | 484.6154 | 0.08891312
542.42 | 0.097903 | 484.6154 | 0.08891312
544.7 | 0.098187 | 484.6154 | 0.08891312
546.49 | 0.09841 | 484.6154 | 0.08891312
548.89 | 0.098699 | 496.1538 | 0.09045984
551.48 | 0.09902 | 496.1538 | 0.09045984
554.35 | 0.099378 | 496.1538 | 0.09045984
556.12 | 0.099599 | 496.1538 | 0.09045984
558.5 | 0.099897 | 496.1538 | 0.09045984
560.84 | 0.100179 | 496.1538 | 0.09045984
563.84 | 0.100545 | 496.1538 | 0.09045984
566.13 | 0.100822 | 496.1538 | 0.09045984
568.65 | 0.101117 | 507.6923 | 0.09199539
571.17 | 0.101431 | 507.6923 | 0.09199539
573.09 | 0.101676 | 507.6923 | 0.09199539
575.34 | 0.101955 | 507.6923 | 0.09199539
577.46 | 0.102207 | 507.6923 | 0.09199539
580.19 | 0.102553 | 507.6923 | 0.09199539
582.58 | 0.102848 | 507.6923 | 0.09199539
584.83 | 0.10313 | 507.6923 | 0.09199539
586.82 | 0.103372 | 519.2308 | 0.09352027
589.09 | 0.103653 | 519.2308 | 0.09352027
591.44 | 0.103932 | 519.2308 | 0.09352027
593.28 | 0.104162 | 519.2308 | 0.09352027
595.48 | 0.104427 | 519.2308 | 0.09352027
597.76 | 0.104707 | 519.2308 | 0.09352027
600.27 | 0.105023 | 519.2308 | 0.09352027
602.44 | 0.105286 | 519.2308 | 0.09352027
605.31 | 0.105648 | 530.7692 | 0.09503496
607.24 | 0.105881 | 530.7692 | 0.09503496
609.43 | 0.106154 | 530.7692 | 0.09503496
611.58 | 0.106422 | 530.7692 | 0.09503496
613.93 | 0.106704 | 530.7692 | 0.09503496
616.52 | 0.107021 | 530.7692 | 0.09503496
618.6 | 0.107264 | 530.7692 | 0.09503496
620.99 | 0.10756 | 530.7692 | 0.09503496
623.51 | 0.107878 | 530.7692 | 0.09503496
625.98 | 0.108198 | 542.3077 | 0.09653995
628.1 | 0.108449 | 542.3077 | 0.09653995
630.73 | 0.108775 | 542.3077 | 0.09653995
632.72 | 0.109041 | 542.3077 | 0.09653995
635.07 | 0.10932 | 542.3077 | 0.09653995
637.34 | 0.10959 | 542.3077 | 0.09653995
639.94 | 0.109913 | 542.3077 | 0.09653995
642.48 | 0.110229 | 542.3077 | 0.09653995
644.67 | 0.110496 | 553.8462 | 0.09803571
647.49 | 0.110834 | 553.8462 | 0.09803571
649.87 | 0.111115 | 553.8462 | 0.09803571
652.09 | 0.11141 | 553.8462 | 0.09803571
654.33 | 0.111684 | 553.8462 | 0.09803571
656.38 | 0.111935 | 553.8462 | 0.09803571
658.6 | 0.112207 | 553.8462 | 0.09803571
660.85 | 0.112499 | 553.8462 | 0.09803571
663.57 | 0.112841 | 565.3846 | 0.09952269
665.96 | 0.113133 | 565.3846 | 0.09952269
668.29 | 0.11342 | 565.3846 | 0.09952269
669.11 | 0.113561 | 565.3846 | 0.09952269
671.51 | 0.11386 | 565.3846 | 0.09952269
673.42 | 0.114105 | 565.3846 | 0.09952269
675.75 | 0.114401 | 565.3846 | 0.09952269
678.25 | 0.114713 | 565.3846 | 0.09952269
680.37 | 0.114985 | 576.9231 | 0.1010014
682.44 | 0.115253 | 576.9231 | 0.1010014
684.53 | 0.115496 | 576.9231 | 0.1010014
687 | 0.115808 | 576.9231 | 0.1010014
689.55 | 0.116124 | 576.9231 | 0.1010014
692.32 | 0.116465 | 576.9231 | 0.1010014
694.54 | 0.116735 | 576.9231 | 0.1010014
697.02 | 0.117054 | 576.9231 | 0.1010014
699.08 | 0.117311 | 588.4615 | 0.1024722
701.18 | 0.117575 | 588.4615 | 0.1024722
703.16 | 0.117825 | 588.4615 | 0.1024722
705.53 | 0.118132 | 588.4615 | 0.1024722
708.62 | 0.118508 | 588.4615 | 0.1024722
710.55 | 0.118754 | 588.4615 | 0.1024722
713.22 | 0.119094 | 588.4615 | 0.1024722
715.16 | 0.119335 | 588.4615 | 0.1024722
717.81 | 0.119668 | 600 | 0.1039356
719.95 | 0.119955 | 600 | 0.1039356
722.32 | 0.12025 | 600 | 0.1039356
724.14 | 0.120488 | 600 | 0.1039356
726.72 | 0.120818 | 600 | 0.1039356
728.87 | 0.121091 | 600 | 0.1039356
731.54 | 0.121406 | 600 | 0.1039356
733.58 | 0.121669 | 600 | 0.1039356
736.11 | 0.121978 | 611.5385 | 0.105392
738.18 | 0.122237 | 611.5385 | 0.105392
740.09 | 0.122488 | 611.5385 | 0.105392
742.17 | 0.122744 | 611.5385 | 0.105392
743.91 | 0.122958 | 611.5385 | 0.105392
746.51 | 0.123279 | 611.5385 | 0.105392
748.46 | 0.123524 | 611.5385 | 0.105392
750.66 | 0.123816 | 611.5385 | 0.105392
753.07 | 0.124123 | 623.0769 | 0.106842
755.27 | 0.124405 | 623.0769 | 0.106842
757.47 | 0.124692 | 623.0769 | 0.106842
759.67 | 0.12497 | 623.0769 | 0.106842
761.67 | 0.125231 | 623.0769 | 0.106842
763.84 | 0.125512 | 623.0769 | 0.106842
766.66 | 0.125858 | 623.0769 | 0.106842
769.27 | 0.126186 | 623.0769 | 0.106842
771.65 | 0.126496 | 634.6154 | 0.1082858
773.55 | 0.126744 | 634.6154 | 0.1082858
775.97 | 0.127053 | 634.6154 | 0.1082858
778.01 | 0.127327 | 634.6154 | 0.1082858
780.38 | 0.127615 | 634.6154 | 0.1082858
782.78 | 0.127936 | 634.6154 | 0.1082858
783.41 | 0.128145 | 634.6154 | 0.1082858
785.46 | 0.128395 | 634.6154 | 0.1082858
787.14 | 0.128644 | 646.1538 | 0.109724
789.01 | 0.128914 | 646.1538 | 0.109724
791.23 | 0.129202 | 646.1538 | 0.109724
793.48 | 0.129522 | 646.1538 | 0.109724
795.67 | 0.129817 | 646.1538 | 0.109724
798.37 | 0.130179 | 646.1538 | 0.109724
800.51 | 0.130457 | 646.1538 | 0.109724
802.81 | 0.130748 | 646.1538 | 0.109724
805.36 | 0.131085 | 657.6923 | 0.111157
807.47 | 0.131357 | 657.6923 | 0.111157
810.2 | 0.131719 | 657.6923 | 0.111157
811.92 | 0.13194 | 657.6923 | 0.111157
813.87 | 0.13221 | 657.6923 | 0.111157
815.54 | 0.132434 | 657.6923 | 0.111157
817.83 | 0.132729 | 657.6923 | 0.111157
819.91 | 0.133014 | 657.6923 | 0.111157
822.01 | 0.1333 | 669.2308 | 0.1125853
824.42 | 0.133623 | 669.2308 | 0.1125853
826.62 | 0.13391 | 669.2308 | 0.1125853
829.14 | 0.134231 | 669.2308 | 0.1125853
831.23 | 0.134521 | 669.2308 | 0.1125853
833.58 | 0.13483 | 669.2308 | 0.1125853
835.53 | 0.135086 | 669.2308 | 0.1125853
837.65 | 0.135368 | 669.2308 | 0.1125853
839.48 | 0.135619 | 680.7692 | 0.1140093
841.6 | 0.135914 | 680.7692 | 0.1140093
843.54 | 0.136174 | 680.7692 | 0.1140093
846.31 | 0.136546 | 680.7692 | 0.1140093
848.84 | 0.136888 | 680.7692 | 0.1140093
850.66 | 0.137131 | 680.7692 | 0.1140093
853.1 | 0.137468 | 680.7692 | 0.1140093
855.15 | 0.137745 | 680.7692 | 0.1140093
857.24 | 0.138027 | 692.3077 | 0.1154294
858.99 | 0.138259 | 692.3077 | 0.1154294
861.17 | 0.13856 | 692.3077 | 0.1154294
863.06 | 0.138821 | 692.3077 | 0.1154294
865.18 | 0.139112 | 692.3077 | 0.1154294
867.55 | 0.139443 | 692.3077 | 0.1154294
869.98 | 0.139777 | 692.3077 | 0.1154294
872.1 | 0.140074 | 692.3077 | 0.1154294
874.11 | 0.140346 | 703.8462 | 0.1168461
875.81 | 0.140572 | 703.8462 | 0.1168461
878.36 | 0.140923 | 703.8462 | 0.1168461
880.4 | 0.141201 | 703.8462 | 0.1168461
882.6 | 0.141516 | 703.8462 | 0.1168461
884.87 | 0.141822 | 703.8462 | 0.1168461
886.95 | 0.142108 | 703.8462 | 0.1168461
889.37 | 0.142449 | 703.8462 | 0.1168461
891.76 | 0.142779 | 715.3846 | 0.1182598
893.89 | 0.143086 | 715.3846 | 0.1182598
896.03 | 0.143385 | 715.3846 | 0.1182598
897.97 | 0.143651 | 715.3846 | 0.1182598
900.23 | 0.143982 | 715.3846 | 0.1182598
902.24 | 0.14426 | 715.3846 | 0.1182598
904.22 | 0.144555 | 715.3846 | 0.1182598
905.89 | 0.14479 | 715.3846 | 0.1182598
908.01 | 0.145093 | 715.3846 | 0.1182598
910.36 | 0.145434 | 726.9231 | 0.1196711
912.47 | 0.145747 | 726.9231 | 0.1196711
914.28 | 0.146004 | 726.9231 | 0.1196711
916.17 | 0.146276 | 726.9231 | 0.1196711
918.51 | 0.146609 | 726.9231 | 0.1196711
920.29 | 0.146868 | 726.9231 | 0.1196711
922.23 | 0.147147 | 726.9231 | 0.1196711
924.66 | 0.147502 | 726.9231 | 0.1196711
926.9 | 0.147827 | 738.4615 | 0.1210804
928.67 | 0.148078 | 738.4615 | 0.1210804
931 | 0.148415 | 738.4615 | 0.1210804
933 | 0.148699 | 738.4615 | 0.1210804
935.06 | 0.149016 | 738.4615 | 0.1210804
937.14 | 0.149318 | 738.4615 | 0.1210804
938.63 | 0.149543 | 738.4615 | 0.1210804
940.78 | 0.149855 | 738.4615 | 0.1210804
943 | 0.15019 | 750 | 0.1224882
944.93 | 0.150476 | 750 | 0.1224882
946.64 | 0.150743 | 750 | 0.1224882
948.52 | 0.151018 | 750 | 0.1224882
950.31 | 0.151279 | 750 | 0.1224882
952.26 | 0.151565 | 750 | 0.1224882
953.98 | 0.151835 | 750 | 0.1224882
955.85 | 0.152112 | 750 | 0.1224882
957.45 | 0.15235 | 761.5385 | 0.1238949
959.33 | 0.152628 | 761.5385 | 0.1238949
961.1 | 0.152907 | 761.5385 | 0.1238949
962.64 | 0.153129 | 761.5385 | 0.1238949
964.31 | 0.153383 | 761.5385 | 0.1238949
966.26 | 0.153692 | 761.5385 | 0.1238949
968.21 | 0.153989 | 761.5385 | 0.1238949
969.78 | 0.154235 | 761.5385 | 0.1238949
971.61 | 0.154513 | 773.0769 | 0.1253011
973.52 | 0.154797 | 773.0769 | 0.1253011
975.32 | 0.15507 | 773.0769 | 0.1253011
977.34 | 0.155381 | 773.0769 | 0.1253011
979.17 | 0.155655 | 773.0769 | 0.1253011
981.42 | 0.156009 | 773.0769 | 0.1253011
982.98 | 0.156252 | 773.0769 | 0.1253011
984.95 | 0.156566 | 773.0769 | 0.1253011
986.51 | 0.156813 | 784.6154 | 0.1267073
988.7 | 0.157148 | 784.6154 | 0.1267073
990.58 | 0.157438 | 784.6154 | 0.1267073
992.39 | 0.157725 | 784.6154 | 0.1267073
994.14 | 0.157995 | 784.6154 | 0.1267073
996.12 | 0.158303 | 784.6154 | 0.1267073
998.08 | 0.15862 | 784.6154 | 0.1267073
999.78 | 0.15888 | 784.6154 | 0.1267073
1001.7 | 0.159184 | 796.1538 | 0.1281139
1003.27 | 0.159432 | 796.1538 | 0.1281139
1005.08 | 0.159726 | 796.1538 | 0.1281139
1007.04 | 0.160042 | 796.1538 | 0.1281139
1009.27 | 0.160397 | 796.1538 | 0.1281139
1011.17 | 0.1607 | 796.1538 | 0.1281139
1013.26 | 0.161042 | 796.1538 | 0.1281139
1014.88 | 0.161303 | 796.1538 | 0.1281139
1016.23 | 0.161532 | 807.6923 | 0.1295217
1018.33 | 0.161856 | 807.6923 | 0.1295217
1019.8 | 0.162098 | 807.6923 | 0.1295217
1021.84 | 0.162422 | 807.6923 | 0.1295217
1023.57 | 0.162696 | 807.6923 | 0.1295217
1025.39 | 0.162989 | 807.6923 | 0.1295217
1026.96 | 0.163238 | 807.6923 | 0.1295217
1028.73 | 0.163535 | 807.6923 | 0.1295217
1030.5 | 0.163834 | 819.2308 | 0.130931
1032.05 | 0.164091 | 819.2308 | 0.130931
1034.18 | 0.164457 | 819.2308 | 0.130931
1035.87 | 0.164733 | 819.2308 | 0.130931
1037.34 | 0.164972 | 819.2308 | 0.130931
1039.49 | 0.165326 | 819.2308 | 0.130931
1041.17 | 0.165612 | 819.2308 | 0.130931
1042.66 | 0.165852 | 819.2308 | 0.130931
1044.46 | 0.166152 | 830.7692 | 0.1323425
1046.31 | 0.166472 | 830.7692 | 0.1323425
1048.23 | 0.166789 | 830.7692 | 0.1323425
1049.77 | 0.16706 | 830.7692 | 0.1323425
1051.42 | 0.167334 | 830.7692 | 0.1323425
1053.05 | 0.167617 | 830.7692 | 0.1323425
1054.51 | 0.167867 | 830.7692 | 0.1323425
1056.54 | 0.168215 | 830.7692 | 0.1323425
1058.29 | 0.168519 | 842.3077 | 0.1337567
1059.78 | 0.168778 | 842.3077 | 0.1337567
1061.35 | 0.169048 | 842.3077 | 0.1337567
1063.27 | 0.169388 | 842.3077 | 0.1337567
1064.75 | 0.169635 | 842.3077 | 0.1337567
1066.19 | 0.169894 | 842.3077 | 0.1337567
1067.82 | 0.170177 | 842.3077 | 0.1337567
1069.49 | 0.170467 | 842.3077 | 0.1337567
1070.87 | 0.170713 | 853.8462 | 0.1351744
1072.46 | 0.170984 | 853.8462 | 0.1351744
1074.11 | 0.171282 | 853.8462 | 0.1351744
1075.51 | 0.171529 | 853.8462 | 0.1351744
1077.28 | 0.171851 | 853.8462 | 0.1351744
1079.15 | 0.172183 | 853.8462 | 0.1351744
1081.14 | 0.172537 | 853.8462 | 0.1351744
1082.59 | 0.172794 | 853.8462 | 0.1351744
1084.12 | 0.173059 | 865.3846 | 0.136596
1085.51 | 0.173304 | 865.3846 | 0.136596
1086.89 | 0.173556 | 865.3846 | 0.136596
1088.56 | 0.173858 | 865.3846 | 0.136596
1089.96 | 0.174123 | 865.3846 | 0.136596
1091.63 | 0.174434 | 865.3846 | 0.136596
1092.93 | 0.174675 | 865.3846 | 0.136596
1094.42 | 0.174948 | 865.3846 | 0.136596
1096.05 | 0.175246 | 876.9231 | 0.1380224
1097.44 | 0.175504 | 876.9231 | 0.1380224
1099.16 | 0.175832 | 876.9231 | 0.1380224
1100.87 | 0.176143 | 876.9231 | 0.1380224
1102.51 | 0.176447 | 876.9231 | 0.1380224
1104.21 | 0.176767 | 876.9231 | 0.1380224
1105.65 | 0.177035 | 876.9231 | 0.1380224
1107.23 | 0.177346 | 876.9231 | 0.1380224
1108.75 | 0.177627 | 888.4615 | 0.1394541
1110.13 | 0.177896 | 888.4615 | 0.1394541
1111.57 | 0.178171 | 888.4615 | 0.1394541
1112.77 | 0.178401 | 888.4615 | 0.1394541
1114.14 | 0.178656 | 888.4615 | 0.1394541
1115.56 | 0.178931 | 888.4615 | 0.1394541
1117.04 | 0.179218 | 888.4615 | 0.1394541
1118.86 | 0.179567 | 888.4615 | 0.1394541
1120.23 | 0.179831 | 888.4615 | 0.1394541
1121.6 | 0.180101 | 900 | 0.1408919
1123.05 | 0.180382 | 900 | 0.1408919
1124.43 | 0.180661 | 900 | 0.1408919
1125.82 | 0.180926 | 900 | 0.1408919
1127.25 | 0.181205 | 900 | 0.1408919
1128.55 | 0.181471 | 900 | 0.1408919
1130.12 | 0.181782 | 900 | 0.1408919
1131.37 | 0.18203 | 900 | 0.1408919
1133.23 | 0.182405 | 911.5385 | 0.1423366
1134.59 | 0.182677 | 911.5385 | 0.1423366
1135.6 | 0.182871 | 911.5385 | 0.1423366
1137.38 | 0.183233 | 911.5385 | 0.1423366
1138.73 | 0.183504 | 911.5385 | 0.1423366
1140.13 | 0.183791 | 911.5385 | 0.1423366
1141.44 | 0.184056 | 911.5385 | 0.1423366
1143.05 | 0.184386 | 911.5385 | 0.1423366
1144.67 | 0.184719 | 923.0769 | 0.1437888
1145.84 | 0.184949 | 923.0769 | 0.1437888
1147.38 | 0.185269 | 923.0769 | 0.1437888
1148.88 | 0.185574 | 923.0769 | 0.1437888
1150.21 | 0.185854 | 923.0769 | 0.1437888
1151.45 | 0.186111 | 923.0769 | 0.1437888
1153.05 | 0.186447 | 923.0769 | 0.1437888
1154.32 | 0.186709 | 923.0769 | 0.1437888
1155.85 | 0.187035 | 934.6154 | 0.1452496
1157 | 0.187278 | 934.6154 | 0.1452496
1158.54 | 0.187613 | 934.6154 | 0.1452496
1159.91 | 0.187901 | 934.6154 | 0.1452496
1161.16 | 0.188175 | 934.6154 | 0.1452496
1163.01 | 0.188546 | 934.6154 | 0.1452496
1164.24 | 0.188829 | 934.6154 | 0.1452496
1165.48 | 0.189098 | 934.6154 | 0.1452496
1166.78 | 0.189373 | 946.1538 | 0.1467197
1168.23 | 0.18969 | 946.1538 | 0.1467197
1169.57 | 0.189987 | 946.1538 | 0.1467197
1170.9 | 0.190271 | 946.1538 | 0.1467197
1172.17 | 0.190517 | 946.1538 | 0.1467197
1173.17 | 0.190732 | 946.1538 | 0.1467197
1174.62 | 0.191065 | 946.1538 | 0.1467197
1175.71 | 0.191297 | 946.1538 | 0.1467197
1177.08 | 0.19161 | 957.6923 | 0.1482001
1178.13 | 0.191849 | 957.6923 | 0.1482001
1179.54 | 0.19217 | 957.6923 | 0.1482001
1180.58 | 0.192415 | 957.6923 | 0.1482001
1182.03 | 0.192748 | 957.6923 | 0.1482001
1183.1 | 0.192985 | 957.6923 | 0.1482001
1184.37 | 0.193274 | 957.6923 | 0.1482001
1185.53 | 0.193539 | 957.6923 | 0.1482001
1186.87 | 0.193856 | 969.2308 | 0.1496917
1188.07 | 0.194131 | 969.2308 | 0.1496917
1189.29 | 0.194411 | 969.2308 | 0.1496917
1190.71 | 0.194743 | 969.2308 | 0.1496917
1191.89 | 0.195018 | 969.2308 | 0.1496917
1193.26 | 0.195336 | 969.2308 | 0.1496917
1194.53 | 0.195633 | 969.2308 | 0.1496917
1195.68 | 0.195914 | 969.2308 | 0.1496917
1196.93 | 0.196207 | 980.7692 | 0.1511956
1198.32 | 0.196536 | 980.7692 | 0.1511956
1199.37 | 0.196783 | 980.7692 | 0.1511956
1200.63 | 0.197095 | 980.7692 | 0.1511956
1202.1 | 0.197448 | 980.7692 | 0.1511956
1203.32 | 0.19774 | 980.7692 | 0.1511956
1204.49 | 0.198032 | 980.7692 | 0.1511956
1205.59 | 0.198293 | 980.7692 | 0.1511956
1206.71 | 0.198566 | 992.3077 | 0.1527129
1207.78 | 0.198827 | 992.3077 | 0.1527129
1208.84 | 0.199089 | 992.3077 | 0.1527129
1209.95 | 0.19937 | 992.3077 | 0.1527129
1211.03 | 0.199639 | 992.3077 | 0.1527129
1212.08 | 0.199913 | 992.3077 | 0.1527129
1213.12 | 0.200174 | 992.3077 | 0.1527129
1214.37 | 0.200482 | 992.3077 | 0.1527129
1215.38 | 0.200745 | 1003.846 | 0.1542448
1216.8 | 0.201097 | 1003.846 | 0.1542448
1218.1 | 0.201427 | 1003.846 | 0.1542448
1219.24 | 0.201711 | 1003.846 | 0.1542448
1220.24 | 0.201973 | 1003.846 | 0.1542448
1221.29 | 0.202245 | 1003.846 | 0.1542448
1222.44 | 0.202544 | 1003.846 | 0.1542448
1223.56 | 0.202836 | 1003.846 | 0.1542448
1224.75 | 0.203139 | 1015.385 | 0.1557924
1225.86 | 0.203431 | 1015.385 | 0.1557924
1227.15 | 0.203767 | 1015.385 | 0.1557924
1228.03 | 0.204003 | 1015.385 | 0.1557924
1229.05 | 0.20427 | 1015.385 | 0.1557924
1230.07 | 0.204532 | 1015.385 | 0.1557924
1231.22 | 0.204841 | 1015.385 | 0.1557924
1232.25 | 0.205119 | 1015.385 | 0.1557924
1233.3 | 0.205409 | 1026.923 | 0.1573573
1234.51 | 0.20573 | 1026.923 | 0.1573573
1235.49 | 0.205995 | 1026.923 | 0.1573573
1236.61 | 0.2063 | 1026.923 | 0.1573573
1237.58 | 0.206559 | 1026.923 | 0.1573573
1238.69 | 0.206861 | 1026.923 | 0.1573573
1239.76 | 0.207161 | 1026.923 | 0.1573573
1240.86 | 0.207464 | 1026.923 | 0.1573573
1241.63 | 0.20768 | 1038.462 | 0.1589407
1242.92 | 0.208033 | 1038.462 | 0.1589407
1243.93 | 0.208319 | 1038.462 | 0.1589407
1245.03 | 0.208635 | 1038.462 | 0.1589407
1246.34 | 0.209001 | 1038.462 | 0.1589407
1247.4 | 0.20931 | 1038.462 | 0.1589407
1248.44 | 0.209607 | 1038.462 | 0.1589407
1249.36 | 0.209877 | 1038.462 | 0.1589407
1250.36 | 0.210166 | 1050 | 0.1605442
1251.16 | 0.2104 | 1050 | 0.1605442
1252.31 | 0.210725 | 1050 | 0.1605442
1253.09 | 0.210954 | 1050 | 0.1605442
1254.04 | 0.211233 | 1050 | 0.1605442
1254.96 | 0.211502 | 1050 | 0.1605442
1256.3 | 0.211892 | 1050 | 0.1605442
1257.26 | 0.21219 | 1050 | 0.1605442
1258.18 | 0.212462 | 1061.538 | 0.1621696
1259.2 | 0.212774 | 1061.538 | 0.1621696
1260.1 | 0.213038 | 1061.538 | 0.1621696
1261 | 0.213307 | 1061.538 | 0.1621696
1261.69 | 0.21352 | 1061.538 | 0.1621696
1262.7 | 0.213827 | 1061.538 | 0.1621696
1263.57 | 0.214092 | 1061.538 | 0.1621696
1264.57 | 0.214399 | 1061.538 | 0.1621696
1265.39 | 0.214653 | 1073.077 | 0.1638186
1266.29 | 0.214928 | 1073.077 | 0.1638186
1267.13 | 0.215196 | 1073.077 | 0.1638186
1268.03 | 0.215479 | 1073.077 | 0.1638186
1268.89 | 0.215742 | 1073.077 | 0.1638186
1269.71 | 0.216015 | 1073.077 | 0.1638186
1270.66 | 0.216304 | 1073.077 | 0.1638186
1271.31 | 0.216517 | 1073.077 | 0.1638186
1272.13 | 0.216779 | 1073.077 | 0.1638186
1272.88 | 0.217017 | 1084.615 | 0.1654931
1273.77 | 0.217309 | 1084.615 | 0.1654931
1274.5 | 0.217545 | 1084.615 | 0.1654931
1275.2 | 0.217776 | 1084.615 | 0.1654931
1276.04 | 0.218049 | 1084.615 | 0.1654931
1276.79 | 0.218289 | 1084.615 | 0.1654931
1277.84 | 0.218639 | 1084.615 | 0.1654931
1278.72 | 0.218931 | 1084.615 | 0.1654931
1279.64 | 0.21924 | 1096.154 | 0.1671953
1280.49 | 0.219527 | 1096.154 | 0.1671953
1281.31 | 0.219806 | 1096.154 | 0.1671953
1282.06 | 0.220059 | 1096.154 | 0.1671953
1282.89 | 0.220332 | 1096.154 | 0.1671953
1283.88 | 0.220673 | 1096.154 | 0.1671953
1284.71 | 0.220954 | 1096.154 | 0.1671953
1285.35 | 0.221175 | 1096.154 | 0.1671953
1286.2 | 0.221471 | 1107.692 | 0.1689285
1286.93 | 0.221731 | 1107.692 | 0.1689285
1287.61 | 0.221975 | 1107.692 | 0.1689285
1288.4 | 0.222241 | 1107.692 | 0.1689285
1289.1 | 0.222491 | 1107.692 | 0.1689285
1289.98 | 0.222808 | 1107.692 | 0.1689285
1290.6 | 0.223023 | 1107.692 | 0.1689285
1291.52 | 0.223347 | 1107.692 | 0.1689285
1292.15 | 0.223569 | 1119.231 | 0.1706947
1292.89 | 0.223842 | 1119.231 | 0.1706947
1293.62 | 0.224106 | 1119.231 | 0.1706947
1294.19 | 0.224314 | 1119.231 | 0.1706947
1294.82 | 0.224547 | 1119.231 | 0.1706947
1295.52 | 0.224803 | 1119.231 | 0.1706947
1296.31 | 0.225098 | 1119.231 | 0.1706947
1297.04 | 0.225367 | 1119.231 | 0.1706947
1297.84 | 0.225654 | 1130.769 | 0.1724965
1298.56 | 0.225928 | 1130.769 | 0.1724965
1299.21 | 0.226172 | 1130.769 | 0.1724965
1299.85 | 0.226415 | 1130.769 | 0.1724965
1300.48 | 0.226654 | 1130.769 | 0.1724965
1301.28 | 0.226957 | 1130.769 | 0.1724965
1302.03 | 0.227247 | 1130.769 | 0.1724965
1302.85 | 0.227561 | 1130.769 | 0.1724965
1303.52 | 0.227833 | 1142.308 | 0.1743373
1304.43 | 0.228177 | 1142.308 | 0.1743373
1305.13 | 0.228451 | 1142.308 | 0.1743373
1305.94 | 0.228772 | 1142.308 | 0.1743373
1306.65 | 0.229049 | 1142.308 | 0.1743373
1307.27 | 0.229295 | 1142.308 | 0.1743373
1307.97 | 0.229574 | 1142.308 | 0.1743373
1308.59 | 0.229822 | 1142.308 | 0.1743373
1309.41 | 0.23016 | 1153.846 | 0.1762205
1310.11 | 0.230445 | 1153.846 | 0.1762205
1310.84 | 0.230736 | 1153.846 | 0.1762205
1311.39 | 0.230965 | 1153.846 | 0.1762205
1312.11 | 0.231253 | 1153.846 | 0.1762205
1312.73 | 0.231508 | 1153.846 | 0.1762205
1313.39 | 0.231786 | 1153.846 | 0.1762205
1314.26 | 0.232155 | 1153.846 | 0.1762205
1314.83 | 0.232397 | 1165.385 | 0.1781502
1315.41 | 0.232639 | 1165.385 | 0.1781502
1315.91 | 0.232853 | 1165.385 | 0.1781502
1316.6 | 0.233145 | 1165.385 | 0.1781502
1317.18 | 0.233389 | 1165.385 | 0.1781502
1317.9 | 0.233698 | 1165.385 | 0.1781502
1318.52 | 0.233966 | 1165.385 | 0.1781502
1319.18 | 0.234259 | 1165.385 | 0.1781502
1319.83 | 0.234545 | 1176.923 | 0.1801308
1320.52 | 0.234848 | 1176.923 | 0.1801308
1321.2 | 0.235144 | 1176.923 | 0.1801308
1321.85 | 0.235437 | 1176.923 | 0.1801308
1322.52 | 0.235741 | 1176.923 | 0.1801308
1323.14 | 0.236017 | 1176.923 | 0.1801308
1323.74 | 0.236292 | 1176.923 | 0.1801308
1324.24 | 0.236521 | 1176.923 | 0.1801308
1324.76 | 0.236764 | 1188.462 | 0.1821671
1325.27 | 0.237001 | 1188.462 | 0.1821671
1325.92 | 0.237311 | 1188.462 | 0.1821671
1326.58 | 0.23762 | 1188.462 | 0.1821671
1327.13 | 0.237877 | 1188.462 | 0.1821671
1327.84 | 0.238217 | 1188.462 | 0.1821671
1328.48 | 0.23851 | 1188.462 | 0.1821671
1329.03 | 0.238775 | 1188.462 | 0.1821671
1329.49 | 0.239002 | 1200 | 0.1842647
1330.03 | 0.239252 | 1200 | 0.1842647
1330.6 | 0.239518 | 1200 | 0.1842647
1331.16 | 0.239789 | 1200 | 0.1842647
1331.73 | 0.240064 | 1200 | 0.1842647
1332.3 | 0.240349 | 1200 | 0.1842647
1332.83 | 0.240612 | 1200 | 0.1842647
1333.32 | 0.240853 | 1200 | 0.1842647
1333.9 | 0.241144 | 1211.538 | 0.1864297
1334.4 | 0.241403 | 1211.538 | 0.1864297
1334.93 | 0.24167 | 1211.538 | 0.1864297
1335.43 | 0.241924 | 1211.538 | 0.1864297
1335.87 | 0.242146 | 1211.538 | 0.1864297
1336.32 | 0.242373 | 1211.538 | 0.1864297
1336.87 | 0.242659 | 1211.538 | 0.1864297
1337.35 | 0.242912 | 1211.538 | 0.1864297
1337.89 | 0.243188 | 1223.077 | 0.1886695
1338.42 | 0.243464 | 1223.077 | 0.1886695
1338.89 | 0.24372 | 1223.077 | 0.1886695
1339.42 | 0.244013 | 1223.077 | 0.1886695
1339.96 | 0.2443 | 1223.077 | 0.1886695
1340.44 | 0.244564 | 1223.077 | 0.1886695
1340.94 | 0.244828 | 1223.077 | 0.1886695
1341.49 | 0.245126 | 1223.077 | 0.1886695
1341.98 | 0.245386 | 1234.615 | 0.190992
1342.44 | 0.245652 | 1234.615 | 0.190992
1343.01 | 0.245969 | 1234.615 | 0.190992
1343.46 | 0.246219 | 1234.615 | 0.190992
1343.94 | 0.246496 | 1234.615 | 0.190992
1344.41 | 0.246754 | 1234.615 | 0.190992
1344.86 | 0.247016 | 1234.615 | 0.190992
1345.36 | 0.247309 | 1234.615 | 0.190992
1345.88 | 0.247604 | 1246.154 | 0.1934066
1346.31 | 0.247859 | 1246.154 | 0.1934066
1346.75 | 0.248117 | 1246.154 | 0.1934066
1347.16 | 0.248363 | 1246.154 | 0.1934066
1347.63 | 0.248646 | 1246.154 | 0.1934066
1348.08 | 0.248918 | 1246.154 | 0.1934066
1348.53 | 0.249182 | 1246.154 | 0.1934066
1348.98 | 0.249453 | 1246.154 | 0.1934066
1349.38 | 0.249698 | 1246.154 | 0.1934066
1349.78 | 0.249948 | 1257.692 | 0.1959241
1350.23 | 0.25023 | 1257.692 | 0.1959241
1350.69 | 0.250513 | 1257.692 | 0.1959241
1351.19 | 0.250825 | 1257.692 | 0.1959241
1351.52 | 0.251038 | 1257.692 | 0.1959241
1351.85 | 0.25125 | 1257.692 | 0.1959241
1352.32 | 0.251544 | 1257.692 | 0.1959241
1352.75 | 0.251831 | 1257.692 | 0.1959241
1353.15 | 0.252086 | 1269.231 | 0.1985568
1353.56 | 0.252352 | 1269.231 | 0.1985568
1353.91 | 0.252586 | 1269.231 | 0.1985568
1354.24 | 0.252811 | 1269.231 | 0.1985568
1354.61 | 0.253046 | 1269.231 | 0.1985568
1354.99 | 0.25332 | 1269.231 | 0.1985568
1355.29 | 0.253511 | 1269.231 | 0.1985568
1355.62 | 0.253742 | 1269.231 | 0.1985568
1356.01 | 0.254 | 1280.769 | 0.2013263
1356.39 | 0.254264 | 1280.769 | 0.2013263
1356.76 | 0.254526 | 1280.769 | 0.2013263
1357.11 | 0.254769 | 1280.769 | 0.2013263
1357.44 | 0.255023 | 1280.769 | 0.2013263
1357.79 | 0.255273 | 1280.769 | 0.2013263
1358.16 | 0.255537 | 1280.769 | 0.2013263
1358.51 | 0.25579 | 1280.769 | 0.2013263
1358.83 | 0.25603 | 1292.308 | 0.2042481
1359.16 | 0.256271 | 1292.308 | 0.2042481
1359.55 | 0.256562 | 1292.308 | 0.2042481
1359.9 | 0.25682 | 1292.308 | 0.2042481
1360.2 | 0.257053 | 1292.308 | 0.2042481
1360.55 | 0.257324 | 1292.308 | 0.2042481
1360.88 | 0.257583 | 1292.308 | 0.2042481
1361.23 | 0.257859 | 1292.308 | 0.2042481
1361.55 | 0.258107 | 1303.846 | 0.2073459
1361.88 | 0.258363 | 1303.846 | 0.2073459
1362.16 | 0.258578 | 1303.846 | 0.2073459
1362.53 | 0.258865 | 1303.846 | 0.2073459
1362.9 | 0.259159 | 1303.846 | 0.2073459
1363.23 | 0.259423 | 1303.846 | 0.2073459
1363.57 | 0.259694 | 1303.846 | 0.2073459
1363.88 | 0.259948 | 1303.846 | 0.2073459
1364.23 | 0.260232 | 1315.385 | 0.2106476
1364.52 | 0.260468 | 1315.385 | 0.2106476
1364.83 | 0.260733 | 1315.385 | 0.2106476
1365.12 | 0.260985 | 1315.385 | 0.2106476
1365.47 | 0.261275 | 1315.385 | 0.2106476
1365.75 | 0.261517 | 1315.385 | 0.2106476
1366.07 | 0.261785 | 1315.385 | 0.2106476
1366.37 | 0.262047 | 1315.385 | 0.2106476
1366.72 | 0.262354 | 1326.923 | 0.214188
1367.04 | 0.262643 | 1326.923 | 0.214188
1367.34 | 0.262903 | 1326.923 | 0.214188
1367.67 | 0.263204 | 1326.923 | 0.214188
1367.97 | 0.26348 | 1326.923 | 0.214188
1368.29 | 0.26376 | 1326.923 | 0.214188
1368.51 | 0.263969 | 1326.923 | 0.214188
1368.77 | 0.264213 | 1326.923 | 0.214188
1369.04 | 0.264466 | 1338.462 | 0.2180093
1369.31 | 0.264726 | 1338.462 | 0.2180093
1369.57 | 0.264981 | 1338.462 | 0.2180093
1369.82 | 0.265216 | 1338.462 | 0.2180093
1370.07 | 0.265466 | 1338.462 | 0.2180093
1370.32 | 0.265718 | 1338.462 | 0.2180093
1370.61 | 0.266007 | 1338.462 | 0.2180093
1370.84 | 0.266243 | 1338.462 | 0.2180093
1371.09 | 0.266501 | 1350 | 0.2221613
1371.31 | 0.266728 | 1350 | 0.2221613
1371.56 | 0.266991 | 1350 | 0.2221613
1371.76 | 0.267208 | 1350 | 0.2221613
1371.99 | 0.267468 | 1350 | 0.2221613
1372.21 | 0.267705 | 1350 | 0.2221613
1372.43 | 0.26795 | 1350 | 0.2221613
1372.69 | 0.268244 | 1350 | 0.2221613
1372.86 | 0.268437 | 1361.538 | 0.2267604
1373.03 | 0.268629 | 1361.538 | 0.2267604
1373.18 | 0.268801 | 1361.538 | 0.2267604
1373.34 | 0.268996 | 1361.538 | 0.2267604
1373.49 | 0.269177 | 1361.538 | 0.2267604
1373.66 | 0.26938 | 1361.538 | 0.2267604
1373.81 | 0.269561 | 1361.538 | 0.2267604
1373.98 | 0.269772 | 1361.538 | 0.2267604
1374.14 | 0.269987 | 1373.077 | 0.2318956
1374.29 | 0.270188 | 1373.077 | 0.2318956
1374.46 | 0.27041 | 1373.077 | 0.2318956
1374.61 | 0.270612 | 1373.077 | 0.2318956
1374.78 | 0.27084 | 1373.077 | 0.2318956
1374.91 | 0.271015 | 1373.077 | 0.2318956
1375.08 | 0.271251 | 1373.077 | 0.2318956
1375.23 | 0.271478 | 1373.077 | 0.2318956
1375.4 | 0.271709 | 1384.615 | 0.2377088
1375.56 | 0.271961 | 1384.615 | 0.2377088
1375.71 | 0.272182 | 1384.615 | 0.2377088
1375.88 | 0.272436 | 1384.615 | 0.2377088
1376.03 | 0.27266 | 1384.615 | 0.2377088
1376.2 | 0.272914 | 1384.615 | 0.2377088
1376.33 | 0.273129 | 1384.615 | 0.2377088
1376.5 | 0.273403 | 1384.615 | 0.2377088
1376.65 | 0.273664 | 1396.154 | 0.2443599
1376.8 | 0.273913 | 1396.154 | 0.2443599
1376.95 | 0.274169 | 1396.154 | 0.2443599
1377.11 | 0.27447 | 1396.154 | 0.2443599
1377.28 | 0.274777 | 1396.154 | 0.2443599
1377.43 | 0.275053 | 1396.154 | 0.2443599
1377.6 | 0.275388 | 1396.154 | 0.2443599
1377.75 | 0.275687 | 1396.154 | 0.2443599
1377.9 | 0.275997 | 1407.692 | 0.2524389
1378.05 | 0.276317 | 1407.692 | 0.2524389
1378.22 | 0.276689 | 1407.692 | 0.2524389
1378.37 | 0.277035 | 1407.692 | 0.2524389
1378.53 | 0.277446 | 1407.692 | 0.2524389
1378.68 | 0.277836 | 1407.692 | 0.2524389
1378.85 | 0.278298 | 1407.692 | 0.2524389
1379.02 | 0.278799 | 1407.692 | 0.2524389
1379.17 | 0.279278 | 1419.231 | 0.2622912
1379.32 | 0.279809 | 1419.231 | 0.2622912
1379.47 | 0.280377 | 1419.231 | 0.2622912
1379.63 | 0.281079 | 1419.231 | 0.2622912
1379.78 | 0.281806 | 1419.231 | 0.2622912
1379.95 | 0.282761 | 1419.231 | 0.2622912
1380.1 | 0.283831 | 1419.231 | 0.2622912
1380.42 | 0.29267 | 1419.231 | 0.2622912
0 | 0 | 0 | 0
0.2 | 0.000413 | 0 | 0
0.68 | 0.00054 | 0 | 0
2.04 | 0.000768 | 0 | 0
4.25 | 0.001055 | 0 | 0
7.66 | 0.001443 | 0 | 0
11.95 | 0.001915 | 11.53846 | 0.001723031
14.72 | 0.002262 | 11.53846 | 0.001723031
18.44 | 0.002718 | 11.53846 | 0.001723031
22.09 | 0.003172 | 11.53846 | 0.001723031
25.48 | 0.003628 | 11.53846 | 0.001723031
28.86 | 0.00408 | 23.07692 | 0.003392924
32.63 | 0.004591 | 23.07692 | 0.003392924
35.77 | 0.00499 | 23.07692 | 0.003392924
39.06 | 0.005394 | 23.07692 | 0.003392924
42.38 | 0.005846 | 23.07692 | 0.003392924
47.1 | 0.00649 | 34.61538 | 0.005013495
50.05 | 0.006857 | 34.61538 | 0.005013495
53.27 | 0.007326 | 34.61538 | 0.005013495
56.58 | 0.00775 | 34.61538 | 0.005013495
59.56 | 0.008138 | 34.61538 | 0.005013495
63.13 | 0.008535 | 46.15385 | 0.006588192
66.55 | 0.008989 | 46.15385 | 0.006588192
69.89 | 0.009422 | 46.15385 | 0.006588192
74.16 | 0.009953 | 46.15385 | 0.006588192
77.93 | 0.010439 | 46.15385 | 0.006588192
82.07 | 0.010961 | 57.69231 | 0.008120134
85.32 | 0.011337 | 57.69231 | 0.008120134
88.86 | 0.011751 | 57.69231 | 0.008120134
92.31 | 0.012138 | 57.69231 | 0.008120134
96.1 | 0.012589 | 57.69231 | 0.008120134
99.95 | 0.013026 | 69.23077 | 0.009612141
103.56 | 0.01342 | 69.23077 | 0.009612141
106.79 | 0.013808 | 69.23077 | 0.009612141
110.95 | 0.014269 | 69.23077 | 0.009612141
114.05 | 0.014606 | 69.23077 | 0.009612141
117.96 | 0.015034 | 80.76923 | 0.01106677
121.06 | 0.015351 | 80.76923 | 0.01106677
123.96 | 0.015701 | 80.76923 | 0.01106677
126.97 | 0.016017 | 80.76923 | 0.01106677
130.54 | 0.016406 | 80.76923 | 0.01106677
133.86 | 0.016751 | 80.76923 | 0.01106677
137.36 | 0.017117 | 92.30769 | 0.01248633
141.43 | 0.017529 | 92.30769 | 0.01248633
145.58 | 0.017947 | 92.30769 | 0.01248633
147.97 | 0.018208 | 92.30769 | 0.01248633
150.89 | 0.018481 | 92.30769 | 0.01248633
154.78 | 0.018875 | 103.8462 | 0.01387293
157.78 | 0.019152 | 103.8462 | 0.01387293
160.9 | 0.019503 | 103.8462 | 0.01387293
164.89 | 0.019898 | 103.8462 | 0.01387293
168.21 | 0.020215 | 103.8462 | 0.01387293
171.06 | 0.02052 | 115.3846 | 0.01522851
173.26 | 0.020713 | 115.3846 | 0.01522851
176.67 | 0.021062 | 115.3846 | 0.01522851
180.24 | 0.021375 | 115.3846 | 0.01522851
182.82 | 0.021662 | 115.3846 | 0.01522851
185.69 | 0.021922 | 126.9231 | 0.0165548
188.96 | 0.022222 | 126.9231 | 0.0165548
192.28 | 0.022541 | 126.9231 | 0.0165548
195.99 | 0.022861 | 126.9231 | 0.0165548
199.21 | 0.023183 | 126.9231 | 0.0165548
202.41 | 0.023467 | 138.4615 | 0.01785342
206.38 | 0.02386 | 138.4615 | 0.01785342
210.19 | 0.024184 | 138.4615 | 0.01785342
214.39 | 0.024565 | 138.4615 | 0.01785342
218.08 | 0.024887 | 138.4615 | 0.01785342
221.76 | 0.025226 | 150 | 0.01912585
225.45 | 0.02556 | 150 | 0.01912585
228.64 | 0.025838 | 150 | 0.01912585
231.27 | 0.026055 | 150 | 0.01912585
235.1 | 0.026416 | 150 | 0.01912585
237.68 | 0.026638 | 161.5385 | 0.02037344
241.75 | 0.026989 | 161.5385 | 0.02037344
245.36 | 0.027289 | 161.5385 | 0.02037344
250.29 | 0.027716 | 161.5385 | 0.02037344
253.3 | 0.027968 | 161.5385 | 0.02037344
256.75 | 0.028246 | 173.0769 | 0.02159745
260.94 | 0.028594 | 173.0769 | 0.02159745
264.84 | 0.028889 | 173.0769 | 0.02159745
267.95 | 0.029166 | 173.0769 | 0.02159745
271.52 | 0.029443 | 173.0769 | 0.02159745
274.57 | 0.029731 | 173.0769 | 0.02159745
278.57 | 0.030042 | 184.6154 | 0.02279905
282.76 | 0.030405 | 184.6154 | 0.02279905
286.5 | 0.030709 | 184.6154 | 0.02279905
289.74 | 0.030951 | 184.6154 | 0.02279905
293.49 | 0.031278 | 184.6154 | 0.02279905
297.63 | 0.031606 | 196.1538 | 0.0239793
301.4 | 0.031891 | 196.1538 | 0.0239793
304.67 | 0.032145 | 196.1538 | 0.0239793
307.92 | 0.032396 | 196.1538 | 0.0239793
311.29 | 0.032643 | 196.1538 | 0.0239793
314.93 | 0.032945 | 207.6923 | 0.0251392
318.88 | 0.033257 | 207.6923 | 0.0251392
322.17 | 0.033494 | 207.6923 | 0.0251392
326.02 | 0.033815 | 207.6923 | 0.0251392
329.58 | 0.034088 | 207.6923 | 0.0251392
332.71 | 0.034323 | 219.2308 | 0.02627969
335.93 | 0.03456 | 219.2308 | 0.02627969
339.77 | 0.034868 | 219.2308 | 0.02627969
343.81 | 0.035215 | 219.2308 | 0.02627969
347.46 | 0.035482 | 219.2308 | 0.02627969
350.22 | 0.035699 | 230.7692 | 0.02740162
353.89 | 0.035964 | 230.7692 | 0.02740162
356.87 | 0.036181 | 230.7692 | 0.02740162
360.18 | 0.036439 | 230.7692 | 0.02740162
364.16 | 0.036734 | 230.7692 | 0.02740162
367.35 | 0.036953 | 242.3077 | 0.0285058
370.57 | 0.037223 | 242.3077 | 0.0285058
375.23 | 0.03743 | 242.3077 | 0.0285058
378.63 | 0.037651 | 242.3077 | 0.0285058
381.85 | 0.037907 | 242.3077 | 0.0285058
385.85 | 0.038212 | 253.8462 | 0.02959283
388.77 | 0.038427 | 253.8462 | 0.02959283
393.38 | 0.03877 | 253.8462 | 0.02959283
396.66 | 0.039 | 253.8462 | 0.02959283
400.15 | 0.039249 | 253.8462 | 0.02959283
403.02 | 0.039445 | 265.3846 | 0.03066362
406.47 | 0.03968 | 265.3846 | 0.03066362
409.86 | 0.039928 | 265.3846 | 0.03066362
413.98 | 0.040246 | 265.3846 | 0.03066362
417.57 | 0.040488 | 265.3846 | 0.03066362
422.26 | 0.040812 | 265.3846 | 0.03066362
426.75 | 0.041099 | 276.9231 | 0.03171881
430.72 | 0.0414 | 276.9231 | 0.03171881
434.49 | 0.041685 | 276.9231 | 0.03171881
437.42 | 0.041853 | 276.9231 | 0.03171881
440.88 | 0.042104 | 276.9231 | 0.03171881
443.8 | 0.042288 | 288.4615 | 0.03275903
446.62 | 0.042523 | 288.4615 | 0.03275903
450.19 | 0.042771 | 288.4615 | 0.03275903
452.69 | 0.042913 | 288.4615 | 0.03275903
455.71 | 0.043124 | 288.4615 | 0.03275903
459.4 | 0.043405 | 300 | 0.03378485
462.22 | 0.0436 | 300 | 0.03378485
466.15 | 0.043873 | 300 | 0.03378485
469.69 | 0.044089 | 300 | 0.03378485
472.79 | 0.044308 | 300 | 0.03378485
476.48 | 0.044571 | 311.5385 | 0.03479681
479.57 | 0.044771 | 311.5385 | 0.03479681
483.3 | 0.045038 | 311.5385 | 0.03479681
487.18 | 0.045258 | 311.5385 | 0.03479681
491.21 | 0.045556 | 311.5385 | 0.03479681
495.23 | 0.045822 | 323.0769 | 0.03579543
498.44 | 0.046017 | 323.0769 | 0.03579543
501.31 | 0.046212 | 323.0769 | 0.03579543
505.83 | 0.046517 | 323.0769 | 0.03579543
508.66 | 0.046716 | 323.0769 | 0.03579543
512.82 | 0.046971 | 334.6154 | 0.0367812
516.59 | 0.047238 | 334.6154 | 0.0367812
519.54 | 0.047431 | 334.6154 | 0.0367812
524 | 0.04771 | 334.6154 | 0.0367812
527.85 | 0.047954 | 334.6154 | 0.0367812
532.04 | 0.048262 | 346.1538 | 0.03775458
535.43 | 0.04845 | 346.1538 | 0.03775458
538.43 | 0.048651 | 346.1538 | 0.03775458
541.4 | 0.04885 | 346.1538 | 0.03775458
544.9 | 0.049065 | 346.1538 | 0.03775458
548.14 | 0.049289 | 357.6923 | 0.03871601
552.11 | 0.049538 | 357.6923 | 0.03871601
555.66 | 0.049784 | 357.6923 | 0.03871601
559.37 | 0.050007 | 357.6923 | 0.03871601
564.22 | 0.050323 | 357.6923 | 0.03871601
566.93 | 0.050486 | 357.6923 | 0.03871601
569.7 | 0.050621 | 369.2308 | 0.0396659
573.07 | 0.050866 | 369.2308 | 0.0396659
576.12 | 0.051057 | 369.2308 | 0.0396659
579.46 | 0.051267 | 369.2308 | 0.0396659
583.73 | 0.051557 | 369.2308 | 0.0396659
587.38 | 0.051798 | 380.7692 | 0.04060464
590.75 | 0.051995 | 380.7692 | 0.04060464
593.29 | 0.052112 | 380.7692 | 0.04060464
598.26 | 0.052447 | 380.7692 | 0.04060464
601.6 | 0.052669 | 380.7692 | 0.04060464
605.83 | 0.052923 | 392.3077 | 0.0415326
608.7 | 0.05312 | 392.3077 | 0.0415326
612.12 | 0.053334 | 392.3077 | 0.0415326
615.24 | 0.053514 | 392.3077 | 0.0415326
618.98 | 0.053728 | 392.3077 | 0.0415326
621.85 | 0.053938 | 403.8462 | 0.04245015
625.22 | 0.054161 | 403.8462 | 0.04245015
629.01 | 0.054397 | 403.8462 | 0.04245015
632.78 | 0.054622 | 403.8462 | 0.04245015
636.38 | 0.054813 | 403.8462 | 0.04245015
639.47 | 0.055031 | 415.3846 | 0.04335761
643.02 | 0.055252 | 415.3846 | 0.04335761
646.83 | 0.055477 | 415.3846 | 0.04335761
650.88 | 0.055705 | 415.3846 | 0.04335761
654.37 | 0.05594 | 415.3846 | 0.04335761
657.84 | 0.056158 | 426.9231 | 0.04425532
661.74 | 0.056389 | 426.9231 | 0.04425532
665.21 | 0.056565 | 426.9231 | 0.04425532
668.67 | 0.056797 | 426.9231 | 0.04425532
672.59 | 0.057028 | 426.9231 | 0.04425532
676.22 | 0.057258 | 438.4615 | 0.04514358
680.59 | 0.057522 | 438.4615 | 0.04514358
683.3 | 0.057685 | 438.4615 | 0.04514358
686.97 | 0.05791 | 438.4615 | 0.04514358
690.77 | 0.058111 | 438.4615 | 0.04514358
693.41 | 0.058259 | 450 | 0.04602269
696.18 | 0.058432 | 450 | 0.04602269
699.83 | 0.05865 | 450 | 0.04602269
702.92 | 0.058814 | 450 | 0.04602269
705.74 | 0.058986 | 450 | 0.04602269
708.44 | 0.059146 | 450 | 0.04602269
711.44 | 0.059296 | 461.5385 | 0.04689293
714.56 | 0.059496 | 461.5385 | 0.04689293
718.25 | 0.059714 | 461.5385 | 0.04689293
723.14 | 0.059983 | 461.5385 | 0.04689293
726.76 | 0.060238 | 461.5385 | 0.04689293
731.55 | 0.060526 | 473.0769 | 0.04775458
735.74 | 0.060762 | 473.0769 | 0.04775458
739.82 | 0.060967 | 473.0769 | 0.04775458
742.69 | 0.061119 | 473.0769 | 0.04775458
745 | 0.061294 | 473.0769 | 0.04775458
749.05 | 0.061546 | 484.6154 | 0.0486079
751.25 | 0.061676 | 484.6154 | 0.0486079
754.37 | 0.061874 | 484.6154 | 0.0486079
757.81 | 0.06205 | 484.6154 | 0.0486079
762.1 | 0.062305 | 484.6154 | 0.0486079
766 | 0.062536 | 496.1538 | 0.04945313
769.04 | 0.062706 | 496.1538 | 0.04945313
772.31 | 0.062878 | 496.1538 | 0.04945313
774.48 | 0.063056 | 496.1538 | 0.04945313
778.1 | 0.063236 | 496.1538 | 0.04945313
781.08 | 0.063435 | 507.6923 | 0.05029053
784.17 | 0.063598 | 507.6923 | 0.05029053
786.71 | 0.063745 | 507.6923 | 0.05029053
790.33 | 0.063952 | 507.6923 | 0.05029053
794.16 | 0.06417 | 507.6923 | 0.05029053
796.95 | 0.06434 | 519.2308 | 0.05112032
799.45 | 0.06447 | 519.2308 | 0.05112032
803.76 | 0.06473 | 519.2308 | 0.05112032
806.09 | 0.064848 | 519.2308 | 0.05112032
809.38 | 0.065009 | 519.2308 | 0.05112032
811.76 | 0.06518 | 530.7692 | 0.05194272
814.98 | 0.065327 | 530.7692 | 0.05194272
818.66 | 0.065556 | 530.7692 | 0.05194272
821.07 | 0.065719 | 530.7692 | 0.05194272
824.81 | 0.065944 | 530.7692 | 0.05194272
827.6 | 0.066085 | 530.7692 | 0.05194272
830.02 | 0.066235 | 542.3077 | 0.05275796
833.95 | 0.066438 | 542.3077 | 0.05275796
837.59 | 0.066662 | 542.3077 | 0.05275796
839.89 | 0.066802 | 542.3077 | 0.05275796
843.56 | 0.067018 | 542.3077 | 0.05275796
846.77 | 0.067195 | 553.8462 | 0.05356624
850.32 | 0.067413 | 553.8462 | 0.05356624
854.13 | 0.067599 | 553.8462 | 0.05356624
857.61 | 0.06781 | 553.8462 | 0.05356624
859.75 | 0.067939 | 553.8462 | 0.05356624
862.08 | 0.068065 | 565.3846 | 0.05436776
865.65 | 0.068263 | 565.3846 | 0.05436776
869.41 | 0.068492 | 565.3846 | 0.05436776
871.71 | 0.068627 | 565.3846 | 0.05436776
874.36 | 0.068744 | 565.3846 | 0.05436776
876.77 | 0.068887 | 576.9231 | 0.05516272
879.39 | 0.069047 | 576.9231 | 0.05516272
883.11 | 0.06925 | 576.9231 | 0.05516272
886.53 | 0.069433 | 576.9231 | 0.05516272
889.1 | 0.069558 | 576.9231 | 0.05516272
892.23 | 0.069745 | 588.4615 | 0.0559513
895.69 | 0.069944 | 588.4615 | 0.0559513
900.27 | 0.0702 | 588.4615 | 0.0559513
902.91 | 0.070377 | 588.4615 | 0.0559513
905.25 | 0.07047 | 588.4615 | 0.0559513
907.05 | 0.070606 | 600 | 0.05673369
909.67 | 0.070749 | 600 | 0.05673369
914.11 | 0.071002 | 600 | 0.05673369
917.64 | 0.071188 | 600 | 0.05673369
920.48 | 0.07137 | 600 | 0.05673369
924.3 | 0.071585 | 611.5385 | 0.05751007
927.4 | 0.071745 | 611.5385 | 0.05751007
930.52 | 0.071924 | 611.5385 | 0.05751007
935.19 | 0.072181 | 611.5385 | 0.05751007
938.15 | 0.072359 | 611.5385 | 0.05751007
942.4 | 0.072598 | 623.0769 | 0.05828061
945.41 | 0.072759 | 623.0769 | 0.05828061
948.31 | 0.072924 | 623.0769 | 0.05828061
951.34 | 0.073074 | 623.0769 | 0.05828061
954.43 | 0.073242 | 623.0769 | 0.05828061
958.05 | 0.073455 | 623.0769 | 0.05828061
961.56 | 0.073647 | 634.6154 | 0.05904547
963.76 | 0.07379 | 634.6154 | 0.05904547
967.38 | 0.073993 | 634.6154 | 0.05904547
970.9 | 0.074159 | 634.6154 | 0.05904547
974.07 | 0.074344 | 634.6154 | 0.05904547
976.62 | 0.074512 | 646.1538 | 0.05980482
978.99 | 0.074635 | 646.1538 | 0.05980482
981.99 | 0.074798 | 646.1538 | 0.05980482
985.48 | 0.074992 | 646.1538 | 0.05980482
987.72 | 0.07511 | 646.1538 | 0.05980482
991.29 | 0.075317 | 657.6923 | 0.06055881
994.97 | 0.075516 | 657.6923 | 0.06055881
997.64 | 0.075654 | 657.6923 | 0.06055881
1000.23 | 0.075783 | 657.6923 | 0.06055881
1003.18 | 0.07597 | 657.6923 | 0.06055881
1007.7 | 0.076212 | 669.2308 | 0.06130761
1010.82 | 0.076396 | 669.2308 | 0.06130761
1013.29 | 0.076522 | 669.2308 | 0.06130761
1017.41 | 0.076762 | 669.2308 | 0.06130761
1019.95 | 0.076904 | 669.2308 | 0.06130761
1023.74 | 0.077107 | 680.7692 | 0.06205135
1027.17 | 0.077276 | 680.7692 | 0.06205135
1030.63 | 0.077491 | 680.7692 | 0.06205135
1034.82 | 0.077696 | 680.7692 | 0.06205135
1037.9 | 0.077872 | 680.7692 | 0.06205135
1041.47 | 0.078059 | 692.3077 | 0.06279018
1045.41 | 0.078302 | 692.3077 | 0.06279018
1048.98 | 0.078472 | 692.3077 | 0.06279018
1053.39 | 0.078751 | 692.3077 | 0.06279018
1056.3 | 0.078916 | 692.3077 | 0.06279018
1059.73 | 0.079113 | 703.8462 | 0.06352425
1063.41 | 0.079311 | 703.8462 | 0.06352425
1066.3 | 0.079466 | 703.8462 | 0.06352425
1070.57 | 0.079692 | 703.8462 | 0.06352425
1073.54 | 0.079843 | 703.8462 | 0.06352425
1077.21 | 0.080039 | 715.3846 | 0.0642537
1080.51 | 0.080234 | 715.3846 | 0.0642537
1084.33 | 0.080462 | 715.3846 | 0.0642537
1087.99 | 0.080626 | 715.3846 | 0.0642537
1091.83 | 0.080845 | 715.3846 | 0.0642537
1095.28 | 0.08104 | 715.3846 | 0.0642537
1098.8 | 0.081205 | 726.9231 | 0.06497866
1101.7 | 0.081386 | 726.9231 | 0.06497866
1105.12 | 0.081573 | 726.9231 | 0.06497866
1108.08 | 0.081736 | 726.9231 | 0.06497866
1111.48 | 0.08193 | 726.9231 | 0.06497866
1113.75 | 0.082052 | 738.4615 | 0.06569926
1117.52 | 0.08225 | 738.4615 | 0.06569926
1121.32 | 0.082461 | 738.4615 | 0.06569926
1124.29 | 0.082621 | 738.4615 | 0.06569926
1127.45 | 0.082799 | 738.4615 | 0.06569926
1130.33 | 0.082954 | 750 | 0.06641564
1134.05 | 0.083177 | 750 | 0.06641564
1136.97 | 0.083335 | 750 | 0.06641564
1140.96 | 0.083531 | 750 | 0.06641564
1144.31 | 0.083695 | 750 | 0.06641564
1146.98 | 0.083826 | 761.5385 | 0.06712793
1150.3 | 0.08404 | 761.5385 | 0.06712793
1153.17 | 0.084205 | 761.5385 | 0.06712793
1156.69 | 0.084408 | 761.5385 | 0.06712793
1160.25 | 0.0846 | 761.5385 | 0.06712793
1163.28 | 0.084751 | 773.0769 | 0.06783624
1168.72 | 0.085085 | 773.0769 | 0.06783624
1171.76 | 0.085237 | 773.0769 | 0.06783624
1173.68 | 0.085325 | 773.0769 | 0.06783624
1177.26 | 0.085536 | 773.0769 | 0.06783624
1180.22 | 0.085692 | 784.6154 | 0.0685407
1184.09 | 0.085899 | 784.6154 | 0.0685407
1186.96 | 0.086061 | 784.6154 | 0.0685407
1191.28 | 0.086263 | 784.6154 | 0.0685407
1194.2 | 0.086453 | 784.6154 | 0.0685407
1196.53 | 0.086547 | 796.1538 | 0.06924143
1199.8 | 0.086765 | 796.1538 | 0.06924143
1202.99 | 0.086931 | 796.1538 | 0.06924143
1207.13 | 0.087161 | 796.1538 | 0.06924143
1210.92 | 0.087345 | 796.1538 | 0.06924143
1214.35 | 0.087531 | 807.6923 | 0.06993855
1216.72 | 0.087684 | 807.6923 | 0.06993855
1219.39 | 0.087815 | 807.6923 | 0.06993855
1221.59 | 0.087907 | 807.6923 | 0.06993855
1225 | 0.088105 | 807.6923 | 0.06993855
1227.5 | 0.088281 | 807.6923 | 0.06993855
1230.65 | 0.088445 | 819.2308 | 0.07063218
1234.71 | 0.088668 | 819.2308 | 0.07063218
1238.25 | 0.088866 | 819.2308 | 0.07063218
1241.23 | 0.089003 | 819.2308 | 0.07063218
1243.92 | 0.089125 | 819.2308 | 0.07063218
1246.19 | 0.089284 | 830.7692 | 0.07132243
1248.96 | 0.089415 | 830.7692 | 0.07132243
1252.06 | 0.089605 | 830.7692 | 0.07132243
1254.88 | 0.08974 | 830.7692 | 0.07132243
1257.43 | 0.089919 | 830.7692 | 0.07132243
1260.33 | 0.090058 | 842.3077 | 0.07200939
1263.69 | 0.090224 | 842.3077 | 0.07200939
1266.27 | 0.090398 | 842.3077 | 0.07200939
1269.78 | 0.090588 | 842.3077 | 0.07200939
1274.93 | 0.090857 | 842.3077 | 0.07200939
1278.25 | 0.091028 | 853.8462 | 0.0726932
1281.99 | 0.091256 | 853.8462 | 0.0726932
1285.43 | 0.091438 | 853.8462 | 0.0726932
1287.75 | 0.091539 | 853.8462 | 0.0726932
1292.42 | 0.091776 | 853.8462 | 0.0726932
1296.06 | 0.09199 | 865.3846 | 0.07337396
1298.99 | 0.092183 | 865.3846 | 0.07337396
1302.18 | 0.092346 | 865.3846 | 0.07337396
1306.12 | 0.092576 | 865.3846 | 0.07337396
1309.19 | 0.09274 | 865.3846 | 0.07337396
1313.31 | 0.092958 | 876.9231 | 0.0740518
1315.29 | 0.093061 | 876.9231 | 0.0740518
1319.16 | 0.093272 | 876.9231 | 0.0740518
1321.45 | 0.093395 | 876.9231 | 0.0740518
1324.39 | 0.093561 | 876.9231 | 0.0740518
1327.61 | 0.093737 | 888.4615 | 0.0747268
1330.74 | 0.093876 | 888.4615 | 0.0747268
1334.35 | 0.094089 | 888.4615 | 0.0747268
1337.08 | 0.094217 | 888.4615 | 0.0747268
1339.95 | 0.094372 | 888.4615 | 0.0747268
1343.27 | 0.094588 | 900 | 0.07539909
1346.32 | 0.094753 | 900 | 0.07539909
1349.9 | 0.094931 | 900 | 0.07539909
1353.02 | 0.095119 | 900 | 0.07539909
1356.22 | 0.095287 | 900 | 0.07539909
1360.54 | 0.095519 | 900 | 0.07539909
1364.48 | 0.09571 | 911.5385 | 0.07606876
1367.05 | 0.095891 | 911.5385 | 0.07606876
1370.22 | 0.096052 | 911.5385 | 0.07606876
1374.44 | 0.096272 | 911.5385 | 0.07606876
1377.46 | 0.09646 | 911.5385 | 0.07606876
1380.66 | 0.096635 | 923.0769 | 0.07673593
1383.41 | 0.096796 | 923.0769 | 0.07673593
1387 | 0.096983 | 923.0769 | 0.07673593
1389.07 | 0.097086 | 923.0769 | 0.07673593
1391.96 | 0.097254 | 923.0769 | 0.07673593
1395.84 | 0.097447 | 934.6154 | 0.07740068
1398.4 | 0.097604 | 934.6154 | 0.07740068
1402.37 | 0.097842 | 934.6154 | 0.07740068
1405.79 | 0.098001 | 934.6154 | 0.07740068
1409.51 | 0.098218 | 934.6154 | 0.07740068
1412.41 | 0.098378 | 946.1538 | 0.07806313
1415.51 | 0.098546 | 946.1538 | 0.07806313
1419.32 | 0.098738 | 946.1538 | 0.07806313
1423.07 | 0.098949 | 946.1538 | 0.07806313
1426.24 | 0.099122 | 946.1538 | 0.07806313
1429.29 | 0.099274 | 957.6923 | 0.07872338
1432.61 | 0.099473 | 957.6923 | 0.07872338
1435.4 | 0.099611 | 957.6923 | 0.07872338
1438.85 | 0.099812 | 957.6923 | 0.07872338
1442.12 | 0.099999 | 957.6923 | 0.07872338
1445.86 | 0.100194 | 969.2308 | 0.07938153
1449.78 | 0.100396 | 969.2308 | 0.07938153
1452.94 | 0.100585 | 969.2308 | 0.07938153
1456.52 | 0.100793 | 969.2308 | 0.07938153
1458.88 | 0.100903 | 969.2308 | 0.07938153
1461.4 | 0.101052 | 980.7692 | 0.08003767
1464.38 | 0.101199 | 980.7692 | 0.08003767
1466.98 | 0.101337 | 980.7692 | 0.08003767
1470.1 | 0.101518 | 980.7692 | 0.08003767
1473.39 | 0.101715 | 980.7692 | 0.08003767
1476.84 | 0.101896 | 980.7692 | 0.08003767
1480.15 | 0.10206 | 992.3077 | 0.08069192
1483.1 | 0.102237 | 992.3077 | 0.08069192
1486.64 | 0.102434 | 992.3077 | 0.08069192
1489.17 | 0.102575 | 992.3077 | 0.08069192
1492.61 | 0.102767 | 992.3077 | 0.08069192
1495.65 | 0.102934 | 1003.846 | 0.08134436
1498.4 | 0.10309 | 1003.846 | 0.08134436
1501.77 | 0.103259 | 1003.846 | 0.08134436
1505.02 | 0.103459 | 1003.846 | 0.08134436
1507.64 | 0.103606 | 1003.846 | 0.08134436
1510.36 | 0.103762 | 1015.385 | 0.08199511
1512.75 | 0.103891 | 1015.385 | 0.08199511
1516.12 | 0.104085 | 1015.385 | 0.08199511
1519.52 | 0.104274 | 1015.385 | 0.08199511
1523.41 | 0.10449 | 1015.385 | 0.08199511
1527.58 | 0.104722 | 1026.923 | 0.08264425
1531.49 | 0.104937 | 1026.923 | 0.08264425
1535.62 | 0.105168 | 1026.923 | 0.08264425
1540.28 | 0.105432 | 1026.923 | 0.08264425
1544.06 | 0.105636 | 1026.923 | 0.08264425
1547.52 | 0.105836 | 1038.462 | 0.08329189
1550.57 | 0.106013 | 1038.462 | 0.08329189
1554.23 | 0.106193 | 1038.462 | 0.08329189
1557.78 | 0.106388 | 1038.462 | 0.08329189
1561.08 | 0.106571 | 1038.462 | 0.08329189
1564.14 | 0.106751 | 1050 | 0.08393813
1568.11 | 0.106979 | 1050 | 0.08393813
1571.99 | 0.107193 | 1050 | 0.08393813
1576.28 | 0.107433 | 1050 | 0.08393813
1579.82 | 0.107618 | 1050 | 0.08393813
1582.47 | 0.107775 | 1061.538 | 0.08458307
1586.33 | 0.108001 | 1061.538 | 0.08458307
1589.88 | 0.108194 | 1061.538 | 0.08458307
1592.9 | 0.108374 | 1061.538 | 0.08458307
1596.67 | 0.108556 | 1061.538 | 0.08458307
1600.64 | 0.108789 | 1073.077 | 0.0852268
1603.96 | 0.108971 | 1073.077 | 0.0852268
1607.35 | 0.109173 | 1073.077 | 0.0852268
1610.32 | 0.109332 | 1073.077 | 0.0852268
1615.49 | 0.109641 | 1073.077 | 0.0852268
1618.58 | 0.109821 | 1073.077 | 0.0852268
1621.38 | 0.109979 | 1084.615 | 0.08586943
1624.48 | 0.110142 | 1084.615 | 0.08586943
1629.07 | 0.110418 | 1084.615 | 0.08586943
1632.97 | 0.110639 | 1084.615 | 0.08586943
1636.53 | 0.110851 | 1084.615 | 0.08586943
1640.9 | 0.111104 | 1096.154 | 0.08651106
1644.7 | 0.111328 | 1096.154 | 0.08651106
1648.62 | 0.111538 | 1096.154 | 0.08651106
1652.16 | 0.111736 | 1096.154 | 0.08651106
1655.65 | 0.111931 | 1096.154 | 0.08651106
1658.6 | 0.112112 | 1107.692 | 0.08715179
1662.36 | 0.112327 | 1107.692 | 0.08715179
1665.51 | 0.112504 | 1107.692 | 0.08715179
1669.61 | 0.112737 | 1107.692 | 0.08715179
1672.92 | 0.112933 | 1107.692 | 0.08715179
1675.84 | 0.113074 | 1119.231 | 0.08779172
1679.96 | 0.113329 | 1119.231 | 0.08779172
1682.58 | 0.113484 | 1119.231 | 0.08779172
1686.36 | 0.113705 | 1119.231 | 0.08779172
1690.23 | 0.113917 | 1119.231 | 0.08779172
1692.99 | 0.114084 | 1130.769 | 0.08843095
1696.54 | 0.114292 | 1130.769 | 0.08843095
1699.24 | 0.114449 | 1130.769 | 0.08843095
1702.51 | 0.114642 | 1130.769 | 0.08843095
1706.03 | 0.114851 | 1130.769 | 0.08843095
1709.57 | 0.115025 | 1142.308 | 0.08906958
1712.46 | 0.115218 | 1142.308 | 0.08906958
1715.61 | 0.115406 | 1142.308 | 0.08906958
1718.46 | 0.115561 | 1142.308 | 0.08906958
1721.42 | 0.11573 | 1142.308 | 0.08906958
1723.67 | 0.115862 | 1153.846 | 0.08970773
1727.44 | 0.116089 | 1153.846 | 0.08970773
1730.61 | 0.116277 | 1153.846 | 0.08970773
1734.8 | 0.116526 | 1153.846 | 0.08970773
1738 | 0.116715 | 1153.846 | 0.08970773
1741.05 | 0.11689 | 1165.385 | 0.09034548
1744.09 | 0.117036 | 1165.385 | 0.09034548
1747.79 | 0.117251 | 1165.385 | 0.09034548
1750.76 | 0.117436 | 1165.385 | 0.09034548
1753.47 | 0.117605 | 1165.385 | 0.09034548
1757.6 | 0.117878 | 1165.385 | 0.09034548
1761.11 | 0.118091 | 1176.923 | 0.09098296
1764.5 | 0.118286 | 1176.923 | 0.09098296
1767.82 | 0.118482 | 1176.923 | 0.09098296
1771.12 | 0.118658 | 1176.923 | 0.09098296
1774.06 | 0.118825 | 1176.923 | 0.09098296
1776.39 | 0.118993 | 1188.462 | 0.09162026
1779.39 | 0.119157 | 1188.462 | 0.09162026
1782.7 | 0.119363 | 1188.462 | 0.09162026
1784.93 | 0.119494 | 1188.462 | 0.09162026
1788.37 | 0.119696 | 1188.462 | 0.09162026
1791.84 | 0.119905 | 1200 | 0.0922575
1794.89 | 0.12008 | 1200 | 0.0922575
1796.63 | 0.120197 | 1200 | 0.0922575
1799.83 | 0.120389 | 1200 | 0.0922575
1803.35 | 0.120588 | 1200 | 0.0922575
1806.17 | 0.120756 | 1211.538 | 0.09289477
1808.84 | 0.120917 | 1211.538 | 0.09289477
1812.45 | 0.121133 | 1211.538 | 0.09289477
1815.27 | 0.121305 | 1211.538 | 0.09289477
1819.19 | 0.121516 | 1211.538 | 0.09289477
1823.01 | 0.121778 | 1223.077 | 0.09353221
1826.46 | 0.121992 | 1223.077 | 0.09353221
1830.26 | 0.122221 | 1223.077 | 0.09353221
1832.72 | 0.12237 | 1223.077 | 0.09353221
1836.1 | 0.122574 | 1223.077 | 0.09353221
1838.91 | 0.122804 | 1234.615 | 0.0941699
1842.26 | 0.123122 | 1234.615 | 0.0941699
1846.55 | 0.123448 | 1234.615 | 0.0941699
1848.99 | 0.123608 | 1234.615 | 0.0941699
1851.96 | 0.123783 | 1234.615 | 0.0941699
1854.31 | 0.123952 | 1246.154 | 0.09480798
1855.88 | 0.124074 | 1246.154 | 0.09480798
1857.91 | 0.124172 | 1246.154 | 0.09480798
1860.02 | 0.124391 | 1246.154 | 0.09480798
1863.33 | 0.124612 | 1246.154 | 0.09480798
1866.58 | 0.124824 | 1257.692 | 0.09544656
1870.5 | 0.125059 | 1257.692 | 0.09544656
1873.45 | 0.125242 | 1257.692 | 0.09544656
1876.71 | 0.125446 | 1257.692 | 0.09544656
1879.85 | 0.125639 | 1257.692 | 0.09544656
1883.25 | 0.125841 | 1257.692 | 0.09544656
1886.72 | 0.126073 | 1269.231 | 0.09608575
1889.52 | 0.126243 | 1269.231 | 0.09608575
1892.46 | 0.126448 | 1269.231 | 0.09608575
1895.6 | 0.126641 | 1269.231 | 0.09608575
1900 | 0.126928 | 1269.231 | 0.09608575
1904.34 | 0.127195 | 1280.769 | 0.09672567
1907.03 | 0.127358 | 1280.769 | 0.09672567
1908.79 | 0.127487 | 1280.769 | 0.09672567
1911.78 | 0.127688 | 1280.769 | 0.09672567
1914.28 | 0.127839 | 1280.769 | 0.09672567
1918.54 | 0.128133 | 1292.308 | 0.09736645
1921.78 | 0.128333 | 1292.308 | 0.09736645
1923.98 | 0.128462 | 1292.308 | 0.09736645
1926.96 | 0.128668 | 1292.308 | 0.09736645
1929.63 | 0.128822 | 1292.308 | 0.09736645
1932.77 | 0.129049 | 1303.846 | 0.09800822
1935.64 | 0.129237 | 1303.846 | 0.09800822
1938.59 | 0.129437 | 1303.846 | 0.09800822
1942.62 | 0.129699 | 1303.846 | 0.09800822
1946.14 | 0.12993 | 1303.846 | 0.09800822
1949.64 | 0.130154 | 1315.385 | 0.09865109
1952.66 | 0.13034 | 1315.385 | 0.09865109
1955.46 | 0.130523 | 1315.385 | 0.09865109
1958.32 | 0.130689 | 1315.385 | 0.09865109
1961.59 | 0.130926 | 1315.385 | 0.09865109
1966.02 | 0.131223 | 1326.923 | 0.0992952
1968.76 | 0.131395 | 1326.923 | 0.0992952
1971.63 | 0.13158 | 1326.923 | 0.0992952
1973.92 | 0.13172 | 1326.923 | 0.0992952
1977.04 | 0.131923 | 1326.923 | 0.0992952
1980.16 | 0.132144 | 1338.462 | 0.09994069
1983.69 | 0.132376 | 1338.462 | 0.09994069
1987.75 | 0.132645 | 1338.462 | 0.09994069
1991.82 | 0.132909 | 1338.462 | 0.09994069
1995.19 | 0.133135 | 1338.462 | 0.09994069
1998.66 | 0.133377 | 1350 | 0.1005877
2002.27 | 0.133606 | 1350 | 0.1005877
2003.78 | 0.13371 | 1350 | 0.1005877
2007.17 | 0.133929 | 1350 | 0.1005877
2010.54 | 0.134168 | 1350 | 0.1005877
2014.33 | 0.134416 | 1350 | 0.1005877
2018.88 | 0.134727 | 1361.538 | 0.1012363
2021.94 | 0.134902 | 1361.538 | 0.1012363
2025.52 | 0.135167 | 1361.538 | 0.1012363
2028.76 | 0.1354 | 1361.538 | 0.1012363
2031.8 | 0.135596 | 1361.538 | 0.1012363
2034.75 | 0.135803 | 1373.077 | 0.1018868
2037.9 | 0.135999 | 1373.077 | 0.1018868
2041.17 | 0.136235 | 1373.077 | 0.1018868
2044.66 | 0.136462 | 1373.077 | 0.1018868
2047.43 | 0.136682 | 1373.077 | 0.1018868
2049.63 | 0.136815 | 1384.615 | 0.1025392
2052.99 | 0.137041 | 1384.615 | 0.1025392
2055.29 | 0.137212 | 1384.615 | 0.1025392
2057.58 | 0.137389 | 1384.615 | 0.1025392
2059.45 | 0.137482 | 1384.615 | 0.1025392
2061.33 | 0.137644 | 1396.154 | 0.1031936
2063.25 | 0.137755 | 1396.154 | 0.1031936
2065.87 | 0.137951 | 1396.154 | 0.1031936
2068.84 | 0.138157 | 1396.154 | 0.1031936
2072.01 | 0.138394 | 1396.154 | 0.1031936
2075.45 | 0.138601 | 1407.692 | 0.1038504
2078.23 | 0.138817 | 1407.692 | 0.1038504
2080.77 | 0.138977 | 1407.692 | 0.1038504
2082.77 | 0.139107 | 1407.692 | 0.1038504
2085.61 | 0.139344 | 1407.692 | 0.1038504
2089.28 | 0.139563 | 1419.231 | 0.1045095
2091.75 | 0.13978 | 1419.231 | 0.1045095
2093.78 | 0.139927 | 1419.231 | 0.1045095
2097.17 | 0.140173 | 1419.231 | 0.1045095
2100.89 | 0.140419 | 1419.231 | 0.1045095
2104.14 | 0.140664 | 1430.769 | 0.1051712
2106.81 | 0.140832 | 1430.769 | 0.1051712
2110.67 | 0.141134 | 1430.769 | 0.1051712
2112.97 | 0.141276 | 1430.769 | 0.1051712
2116.29 | 0.141514 | 1430.769 | 0.1051712
2118.86 | 0.141726 | 1430.769 | 0.1051712
2121.81 | 0.141949 | 1442.308 | 0.1058357
2125.37 | 0.142197 | 1442.308 | 0.1058357
2128.04 | 0.142382 | 1442.308 | 0.1058357
2131.79 | 0.142624 | 1442.308 | 0.1058357
2135.23 | 0.142886 | 1442.308 | 0.1058357
2138.18 | 0.143117 | 1453.846 | 0.1065031
2140.62 | 0.143274 | 1453.846 | 0.1065031
2142.22 | 0.143388 | 1453.846 | 0.1065031
2145.17 | 0.143631 | 1453.846 | 0.1065031
2146.31 | 0.143714 | 1453.846 | 0.1065031
2151.26 | 0.144065 | 1465.385 | 0.1071736
2154.57 | 0.144295 | 1465.385 | 0.1071736
2156.85 | 0.144473 | 1465.385 | 0.1071736
2159.67 | 0.144711 | 1465.385 | 0.1071736
2162.46 | 0.144906 | 1465.385 | 0.1071736
2165.31 | 0.145145 | 1476.923 | 0.1078474
2168.18 | 0.145347 | 1476.923 | 0.1078474
2170.17 | 0.145512 | 1476.923 | 0.1078474
2173.47 | 0.145731 | 1476.923 | 0.1078474
2175.19 | 0.145886 | 1476.923 | 0.1078474
2177.81 | 0.146073 | 1488.462 | 0.1085247
2180.88 | 0.146294 | 1488.462 | 0.1085247
2184.38 | 0.146578 | 1488.462 | 0.1085247
2187.87 | 0.14685 | 1488.462 | 0.1085247
2192.24 | 0.147172 | 1488.462 | 0.1085247
2194.43 | 0.147344 | 1500 | 0.1092057
2197.73 | 0.147558 | 1500 | 0.1092057
2200.37 | 0.14779 | 1500 | 0.1092057
2203.82 | 0.148044 | 1500 | 0.1092057
2207.49 | 0.148337 | 1500 | 0.1092057
2211.93 | 0.148694 | 1511.538 | 0.1098905
2215.6 | 0.148978 | 1511.538 | 0.1098905
2219.27 | 0.14922 | 1511.538 | 0.1098905
2221.64 | 0.149442 | 1511.538 | 0.1098905
2226.31 | 0.149817 | 1511.538 | 0.1098905
2231.45 | 0.150222 | 1523.077 | 0.1105796
2234.77 | 0.150486 | 1523.077 | 0.1105796
2239.13 | 0.150819 | 1523.077 | 0.1105796
2242.58 | 0.151121 | 1523.077 | 0.1105796
2246.22 | 0.151402 | 1523.077 | 0.1105796
2250.96 | 0.151778 | 1523.077 | 0.1105796
2254.78 | 0.152093 | 1534.615 | 0.111273
2257.08 | 0.152273 | 1534.615 | 0.111273
2260.9 | 0.152554 | 1534.615 | 0.111273
2264.79 | 0.15289 | 1534.615 | 0.111273
2268.56 | 0.153196 | 1534.615 | 0.111273
2271.7 | 0.153456 | 1546.154 | 0.111971
2274.83 | 0.153712 | 1546.154 | 0.111971
2278.36 | 0.153999 | 1546.154 | 0.111971
2281.56 | 0.154246 | 1546.154 | 0.111971
2285.53 | 0.154611 | 1546.154 | 0.111971
2289.32 | 0.154917 | 1557.692 | 0.1126738
2292.77 | 0.155233 | 1557.692 | 0.1126738
2295.62 | 0.155462 | 1557.692 | 0.1126738
2299.2 | 0.155777 | 1557.692 | 0.1126738
2303.32 | 0.156114 | 1557.692 | 0.1126738
2306.7 | 0.156393 | 1569.231 | 0.1133818
2310.22 | 0.156703 | 1569.231 | 0.1133818
2313.13 | 0.156947 | 1569.231 | 0.1133818
2316.78 | 0.157263 | 1569.231 | 0.1133818
2319.85 | 0.157516 | 1569.231 | 0.1133818
2322.84 | 0.157794 | 1580.769 | 0.1140951
2326.01 | 0.158062 | 1580.769 | 0.1140951
2329.86 | 0.158412 | 1580.769 | 0.1140951
2333 | 0.158675 | 1580.769 | 0.1140951
2336.89 | 0.159024 | 1580.769 | 0.1140951
2340.51 | 0.159356 | 1592.308 | 0.1148141
2343.31 | 0.159597 | 1592.308 | 0.1148141
2346.03 | 0.159845 | 1592.308 | 0.1148141
2349.78 | 0.160187 | 1592.308 | 0.1148141
2353.29 | 0.160503 | 1592.308 | 0.1148141
2356.18 | 0.16077 | 1603.846 | 0.115539
2359.45 | 0.161051 | 1603.846 | 0.115539
2361.73 | 0.16127 | 1603.846 | 0.115539
2365.3 | 0.161591 | 1603.846 | 0.115539
2367.65 | 0.161789 | 1603.846 | 0.115539
2371.81 | 0.162174 | 1615.385 | 0.1162702
2375.2 | 0.162489 | 1615.385 | 0.1162702
2378.73 | 0.162814 | 1615.385 | 0.1162702
2381.87 | 0.163108 | 1615.385 | 0.1162702
2384.37 | 0.163354 | 1615.385 | 0.1162702
2387.98 | 0.163697 | 1615.385 | 0.1162702
2391.83 | 0.164059 | 1626.923 | 0.117008
2395.5 | 0.164396 | 1626.923 | 0.117008
2399.01 | 0.164732 | 1626.923 | 0.117008
2401.74 | 0.165006 | 1626.923 | 0.117008
2404.51 | 0.165275 | 1626.923 | 0.117008
2406.98 | 0.165505 | 1638.462 | 0.1177528
2410.5 | 0.165854 | 1638.462 | 0.1177528
2414.34 | 0.166239 | 1638.462 | 0.1177528
2418.06 | 0.166603 | 1638.462 | 0.1177528
2421.88 | 0.166958 | 1638.462 | 0.1177528
2425.89 | 0.167363 | 1650 | 0.1185048
2427.76 | 0.167577 | 1650 | 0.1185048
2430.68 | 0.167885 | 1650 | 0.1185048
2434.16 | 0.16823 | 1650 | 0.1185048
2437.05 | 0.168504 | 1650 | 0.1185048
2440.2 | 0.168838 | 1661.538 | 0.1192646
2443.62 | 0.16917 | 1661.538 | 0.1192646
2447.13 | 0.169542 | 1661.538 | 0.1192646
2450.98 | 0.169942 | 1661.538 | 0.1192646
2454.55 | 0.170322 | 1661.538 | 0.1192646
2457.19 | 0.170602 | 1673.077 | 0.1200324
2460.51 | 0.170936 | 1673.077 | 0.1200324
2463.19 | 0.171217 | 1673.077 | 0.1200324
2466.88 | 0.171616 | 1673.077 | 0.1200324
2470.22 | 0.171963 | 1673.077 | 0.1200324
2473.62 | 0.172334 | 1684.615 | 0.1208088
2477.24 | 0.172731 | 1684.615 | 0.1208088
2480.36 | 0.173071 | 1684.615 | 0.1208088
2484.7 | 0.17354 | 1684.615 | 0.1208088
2487.49 | 0.173842 | 1684.615 | 0.1208088
2490.78 | 0.174203 | 1696.154 | 0.1215941
2494.25 | 0.17458 | 1696.154 | 0.1215941
2498.37 | 0.175061 | 1696.154 | 0.1215941
2502.66 | 0.175553 | 1696.154 | 0.1215941
2506.11 | 0.175952 | 1696.154 | 0.1215941
2509.36 | 0.176299 | 1707.692 | 0.1223889
2511.7 | 0.176583 | 1707.692 | 0.1223889
2515.7 | 0.177046 | 1707.692 | 0.1223889
2517.76 | 0.177274 | 1707.692 | 0.1223889
2521.96 | 0.177779 | 1707.692 | 0.1223889
2525.3 | 0.178152 | 1707.692 | 0.1223889
2527.67 | 0.17846 | 1719.231 | 0.1231936
2530.87 | 0.178856 | 1719.231 | 0.1231936
2534.61 | 0.179268 | 1719.231 | 0.1231936
2538.16 | 0.179693 | 1719.231 | 0.1231936
2540.1 | 0.179972 | 1719.231 | 0.1231936
2543.27 | 0.180372 | 1730.769 | 0.1240088
2547.2 | 0.18086 | 1730.769 | 0.1240088
2549.82 | 0.181192 | 1730.769 | 0.1240088
2553.06 | 0.181591 | 1730.769 | 0.1240088
2555.5 | 0.18187 | 1730.769 | 0.1240088
2556.65 | 0.182042 | 1742.308 | 0.1248352
2559.35 | 0.18238 | 1742.308 | 0.1248352
2562.22 | 0.182772 | 1742.308 | 0.1248352
2564.27 | 0.183038 | 1742.308 | 0.1248352
2567.86 | 0.183509 | 1742.308 | 0.1248352
2570.83 | 0.183889 | 1753.846 | 0.1256732
2572.8 | 0.184165 | 1753.846 | 0.1256732
2574.8 | 0.184417 | 1753.846 | 0.1256732
2577.29 | 0.184764 | 1753.846 | 0.1256732
2579.74 | 0.185091 | 1753.846 | 0.1256732
2582.71 | 0.18549 | 1765.385 | 0.1265236
2585.75 | 0.185909 | 1765.385 | 0.1265236
2588.22 | 0.186246 | 1765.385 | 0.1265236
2590.32 | 0.186513 | 1765.385 | 0.1265236
2592.2 | 0.186798 | 1765.385 | 0.1265236
2595.21 | 0.187223 | 1776.923 | 0.127387
2598.26 | 0.187607 | 1776.923 | 0.127387
2601.55 | 0.188079 | 1776.923 | 0.127387
2603.7 | 0.188398 | 1776.923 | 0.127387
2606.77 | 0.188848 | 1776.923 | 0.127387
2609.47 | 0.189234 | 1788.462 | 0.1282643
2612.84 | 0.189724 | 1788.462 | 0.1282643
2615.05 | 0.190063 | 1788.462 | 0.1282643
2618.55 | 0.190597 | 1788.462 | 0.1282643
2622 | 0.19112 | 1788.462 | 0.1282643
2624.66 | 0.191541 | 1800 | 0.1291562
2627.21 | 0.191902 | 1800 | 0.1291562
2630.71 | 0.19246 | 1800 | 0.1291562
2633.05 | 0.192833 | 1800 | 0.1291562
2634.77 | 0.193098 | 1800 | 0.1291562
2637.91 | 0.193587 | 1800 | 0.1291562
2641.04 | 0.194105 | 1811.538 | 0.1300636
2643.88 | 0.194584 | 1811.538 | 0.1300636
2646.4 | 0.195 | 1811.538 | 0.1300636
2649.05 | 0.19545 | 1811.538 | 0.1300636
2651.14 | 0.195803 | 1811.538 | 0.1300636
2653.69 | 0.196235 | 1823.077 | 0.1309875
2656.23 | 0.196683 | 1823.077 | 0.1309875
2659.16 | 0.197158 | 1823.077 | 0.1309875
2661.22 | 0.197531 | 1823.077 | 0.1309875
2663.6 | 0.197905 | 1823.077 | 0.1309875
2666.02 | 0.198363 | 1834.615 | 0.1319289
2666.99 | 0.198526 | 1834.615 | 0.1319289
2668.94 | 0.198866 | 1834.615 | 0.1319289
2670.74 | 0.199231 | 1834.615 | 0.1319289
2673.61 | 0.199761 | 1834.615 | 0.1319289
2675.3 | 0.20005 | 1846.154 | 0.1328889
2677.35 | 0.200466 | 1846.154 | 0.1328889
2679.02 | 0.200781 | 1846.154 | 0.1328889
2680.85 | 0.201128 | 1846.154 | 0.1328889
2683.39 | 0.201615 | 1846.154 | 0.1328889
2685.84 | 0.20209 | 1857.692 | 0.1338686
2687.88 | 0.20248 | 1857.692 | 0.1338686
2690.43 | 0.202985 | 1857.692 | 0.1338686
2693.25 | 0.203561 | 1857.692 | 0.1338686
2696.14 | 0.204144 | 1857.692 | 0.1338686
2698.66 | 0.204661 | 1869.231 | 0.1348694
2700.26 | 0.204997 | 1869.231 | 0.1348694
2702.18 | 0.205397 | 1869.231 | 0.1348694
2703.95 | 0.205767 | 1869.231 | 0.1348694
2705.61 | 0.206138 | 1869.231 | 0.1348694
2707.5 | 0.20655 | 1880.769 | 0.1358926
2709.27 | 0.206942 | 1880.769 | 0.1358926
2710.65 | 0.207213 | 1880.769 | 0.1358926
2711.6 | 0.207472 | 1880.769 | 0.1358926
2713.19 | 0.207814 | 1880.769 | 0.1358926
2715.71 | 0.208398 | 1880.769 | 0.1358926
2717.63 | 0.208842 | 1892.308 | 0.1369397
2718.9 | 0.209141 | 1892.308 | 0.1369397
2720.93 | 0.2096 | 1892.308 | 0.1369397
2722.62 | 0.209999 | 1892.308 | 0.1369397
2724 | 0.21034 | 1892.308 | 0.1369397
2725.57 | 0.210718 | 1903.846 | 0.1380123
2727.69 | 0.211242 | 1903.846 | 0.1380123
2729.36 | 0.211682 | 1903.846 | 0.1380123
2731.31 | 0.212141 | 1903.846 | 0.1380123
2732.34 | 0.212429 | 1903.846 | 0.1380123
2734.35 | 0.212949 | 1915.385 | 0.1391126
2735.86 | 0.213342 | 1915.385 | 0.1391126
2737.62 | 0.213813 | 1915.385 | 0.1391126
2739.57 | 0.214336 | 1915.385 | 0.1391126
2741.29 | 0.214813 | 1915.385 | 0.1391126
2743.21 | 0.215337 | 1926.923 | 0.1402423
2744.31 | 0.21563 | 1926.923 | 0.1402423
2745.41 | 0.215923 | 1926.923 | 0.1402423
2746 | 0.216199 | 1926.923 | 0.1402423
2746.18 | 0.216434 | 1926.923 | 0.1402423
2746.6 | 0.216725 | 1938.462 | 0.1414037
2747.26 | 0.217049 | 1938.462 | 0.1414037
2748.32 | 0.217422 | 1938.462 | 0.1414037
2749.78 | 0.217922 | 1938.462 | 0.1414037
2750.94 | 0.218306 | 1938.462 | 0.1414037
2752.57 | 0.218835 | 1950 | 0.1425994
2754.09 | 0.219338 | 1950 | 0.1425994
2755.46 | 0.219756 | 1950 | 0.1425994
2757.01 | 0.220255 | 1950 | 0.1425994
2758.38 | 0.220688 | 1950 | 0.1425994
2759.96 | 0.221201 | 1961.538 | 0.1438321
2761.96 | 0.221842 | 1961.538 | 0.1438321
2763.18 | 0.222236 | 1961.538 | 0.1438321
2764.67 | 0.222727 | 1961.538 | 0.1438321
2765.79 | 0.223067 | 1961.538 | 0.1438321
2767.3 | 0.223585 | 1973.077 | 0.1451048
2768.86 | 0.224125 | 1973.077 | 0.1451048
2770.06 | 0.224535 | 1973.077 | 0.1451048
2771.21 | 0.224934 | 1973.077 | 0.1451048
2772.18 | 0.225274 | 1973.077 | 0.1451048
2773.38 | 0.225695 | 1973.077 | 0.1451048
2775.03 | 0.226268 | 1984.615 | 0.1464213
2776.43 | 0.226767 | 1984.615 | 0.1464213
2777.85 | 0.227278 | 1984.615 | 0.1464213
2779.08 | 0.227728 | 1984.615 | 0.1464213
2780.08 | 0.228119 | 1984.615 | 0.1464213
2781.45 | 0.228637 | 1996.154 | 0.1477854
2782.62 | 0.229095 | 1996.154 | 0.1477854
2783.86 | 0.229588 | 1996.154 | 0.1477854
2785.06 | 0.230071 | 1996.154 | 0.1477854
2786.21 | 0.230548 | 1996.154 | 0.1477854
2787.38 | 0.231048 | 2007.692 | 0.1492017
2788.31 | 0.231435 | 2007.692 | 0.1492017
2788.93 | 0.23169 | 2007.692 | 0.1492017
2790.2 | 0.232261 | 2007.692 | 0.1492017
2791.06 | 0.232627 | 2007.692 | 0.1492017
2792.16 | 0.233127 | 2019.231 | 0.1506753
2793.3 | 0.233653 | 2019.231 | 0.1506753
2794.23 | 0.234082 | 2019.231 | 0.1506753
2795.5 | 0.234691 | 2019.231 | 0.1506753
2796.5 | 0.235184 | 2019.231 | 0.1506753
2797.57 | 0.23567 | 2030.769 | 0.1522122
2798.84 | 0.236252 | 2030.769 | 0.1522122
2799.81 | 0.236696 | 2030.769 | 0.1522122
2800.96 | 0.237218 | 2030.769 | 0.1522122
2802.36 | 0.237839 | 2030.769 | 0.1522122
2803.19 | 0.238223 | 2042.308 | 0.1538188
2804.13 | 0.238652 | 2042.308 | 0.1538188
2805.08 | 0.239092 | 2042.308 | 0.1538188
2806.13 | 0.239579 | 2042.308 | 0.1538188
2807.13 | 0.240053 | 2042.308 | 0.1538188
2808.1 | 0.240513 | 2053.846 | 0.1555028
2809.07 | 0.240985 | 2053.846 | 0.1555028
2810.05 | 0.241441 | 2053.846 | 0.1555028
2811.07 | 0.241928 | 2053.846 | 0.1555028
2812.19 | 0.242467 | 2053.846 | 0.1555028
2812.97 | 0.242862 | 2065.385 | 0.1572743
2813.92 | 0.243349 | 2065.385 | 0.1572743
2814.94 | 0.243879 | 2065.385 | 0.1572743
2815.99 | 0.244391 | 2065.385 | 0.1572743
2817.13 | 0.244982 | 2065.385 | 0.1572743
2817.94 | 0.245402 | 2065.385 | 0.1572743
2818.89 | 0.245897 | 2076.923 | 0.1591436
2819.85 | 0.246381 | 2076.923 | 0.1591436
2820.73 | 0.246855 | 2076.923 | 0.1591436
2821.65 | 0.247347 | 2076.923 | 0.1591436
2822.41 | 0.247757 | 2076.923 | 0.1591436
2823.08 | 0.248124 | 2088.462 | 0.1611238
2823.78 | 0.248522 | 2088.462 | 0.1611238
2824.38 | 0.24885 | 2088.462 | 0.1611238
2825 | 0.249185 | 2088.462 | 0.1611238
2825.67 | 0.249586 | 2088.462 | 0.1611238
2826.29 | 0.24994 | 2100 | 0.1632308
2826.94 | 0.250314 | 2100 | 0.1632308
2827.49 | 0.250646 | 2100 | 0.1632308
2828.05 | 0.25098 | 2100 | 0.1632308
2828.5 | 0.251232 | 2100 | 0.1632308
2829.07 | 0.251583 | 2111.538 | 0.1654839
2829.64 | 0.251958 | 2111.538 | 0.1654839
2830.21 | 0.252312 | 2111.538 | 0.1654839
2830.72 | 0.252642 | 2111.538 | 0.1654839
2831.07 | 0.252856 | 2111.538 | 0.1654839
2831.46 | 0.253103 | 2123.077 | 0.1679065
2831.86 | 0.253384 | 2123.077 | 0.1679065
2832.21 | 0.253618 | 2123.077 | 0.1679065
2832.48 | 0.253799 | 2123.077 | 0.1679065
2832.99 | 0.254124 | 2123.077 | 0.1679065
2833.38 | 0.25439 | 2134.615 | 0.1705262
2833.81 | 0.254714 | 2134.615 | 0.1705262
2834.16 | 0.25496 | 2134.615 | 0.1705262
2834.51 | 0.255207 | 2134.615 | 0.1705262
2834.9 | 0.255491 | 2134.615 | 0.1705262
2835.28 | 0.255762 | 2146.154 | 0.1733873
2835.6 | 0.256003 | 2146.154 | 0.1733873
2836.05 | 0.256329 | 2146.154 | 0.1733873
2836.38 | 0.256583 | 2146.154 | 0.1733873
2836.75 | 0.256868 | 2146.154 | 0.1733873
2837.18 | 0.257205 | 2157.692 | 0.1765369
2837.48 | 0.257455 | 2157.692 | 0.1765369
2837.87 | 0.257761 | 2157.692 | 0.1765369
2838.23 | 0.258082 | 2157.692 | 0.1765369
2838.62 | 0.258395 | 2157.692 | 0.1765369
2838.88 | 0.258621 | 2157.692 | 0.1765369
2839.12 | 0.258812 | 2169.231 | 0.1800429
2839.37 | 0.259052 | 2169.231 | 0.1800429
2839.65 | 0.259306 | 2169.231 | 0.1800429
2839.9 | 0.259513 | 2169.231 | 0.1800429
2840.18 | 0.259769 | 2169.231 | 0.1800429
2840.43 | 0.260014 | 2180.769 | 0.1839915
2840.69 | 0.260252 | 2180.769 | 0.1839915
2840.97 | 0.260532 | 2180.769 | 0.1839915
2841.22 | 0.260785 | 2180.769 | 0.1839915
2841.5 | 0.261071 | 2180.769 | 0.1839915
2841.74 | 0.261305 | 2192.308 | 0.1884801
2841.97 | 0.261592 | 2192.308 | 0.1884801
2842.25 | 0.261909 | 2192.308 | 0.1884801
2842.5 | 0.262199 | 2192.308 | 0.1884801
2842.74 | 0.262475 | 2192.308 | 0.1884801
2843 | 0.262819 | 2203.846 | 0.1938126
2843.17 | 0.263006 | 2203.846 | 0.1938126
2843.34 | 0.263235 | 2203.846 | 0.1938126
2843.49 | 0.263446 | 2203.846 | 0.1938126
2843.64 | 0.263646 | 2203.846 | 0.1938126
2843.79 | 0.263874 | 2215.385 | 0.2002052
2843.94 | 0.264089 | 2215.385 | 0.2002052
2844.09 | 0.26434 | 2215.385 | 0.2002052
2844.24 | 0.264601 | 2215.385 | 0.2002052
2844.39 | 0.264862 | 2215.385 | 0.2002052
2844.56 | 0.265152 | 2226.923 | 0.2083926
2844.71 | 0.265462 | 2226.923 | 0.2083926
2844.86 | 0.265788 | 2226.923 | 0.2083926
2845.01 | 0.266122 | 2226.923 | 0.2083926
2845.16 | 0.266492 | 2226.923 | 0.2083926
2845.32 | 0.266983 | 2238.462 | 0.2190116
2845.47 | 0.267499 | 2238.462 | 0.2190116
2845.62 | 0.268118 | 2238.462 | 0.2190116
2845.79 | 0.269086 | 2238.462 | 0.2190116
2846.09 | 0.277129 | 2238.462 | 0.2190116
0 | 0 | 0 | 0
0 | 0 | 0 | 0
0 | 0 | 0 | 0
0 | 0 | 0 | 0
0 | 1e-06 | 11.53846 | 0.001042996
0 | 1e-06 | 11.53846 | 0.001042996
0.01 | 3e-06 | 11.53846 | 0.001042996
0.01 | 2e-06 | 11.53846 | 0.001042996
0.01 | 1e-06 | 23.07692 | 0.002062761
0.01 | 2e-06 | 23.07692 | 0.002062761
0.01 | 1e-06 | 23.07692 | 0.002062761
0.01 | 3e-06 | 23.07692 | 0.002062761
0.01 | 8e-06 | 34.61538 | 0.003060497
0.01 | 4.7e-05 | 34.61538 | 0.003060497
0.01 | 5.3e-05 | 34.61538 | 0.003060497
0.02 | 6.1e-05 | 46.15385 | 0.004037314
0.02 | 6.4e-05 | 46.15385 | 0.004037314
0.02 | 6.4e-05 | 46.15385 | 0.004037314
0.02 | 6.4e-05 | 46.15385 | 0.004037314
0.02 | 6.6e-05 | 57.69231 | 0.004994241
0.02 | 6.4e-05 | 57.69231 | 0.004994241
0.02 | 6.4e-05 | 57.69231 | 0.004994241
0.02 | 6.4e-05 | 57.69231 | 0.004994241
0.02 | 7.1e-05 | 69.23077 | 0.005932231
0.02 | 7.4e-05 | 69.23077 | 0.005932231
0.03 | 7.3e-05 | 69.23077 | 0.005932231
0.03 | 7.3e-05 | 80.76923 | 0.006852171
0.03 | 7.2e-05 | 80.76923 | 0.006852171
0.03 | 7.1e-05 | 80.76923 | 0.006852171
0.03 | 7.1e-05 | 80.76923 | 0.006852171
0.03 | 7e-05 | 92.30769 | 0.007754885
0.03 | 6.9e-05 | 92.30769 | 0.007754885
0.03 | 6.8e-05 | 92.30769 | 0.007754885
0.03 | 6.8e-05 | 92.30769 | 0.007754885
0.03 | 6.7e-05 | 103.8462 | 0.008641141
0.04 | 7.1e-05 | 103.8462 | 0.008641141
0.04 | 7.1e-05 | 103.8462 | 0.008641141
0.04 | 7.1e-05 | 115.3846 | 0.009511657
0.04 | 8.1e-05 | 115.3846 | 0.009511657
0.04 | 8.2e-05 | 115.3846 | 0.009511657
0.04 | 8.2e-05 | 115.3846 | 0.009511657
0.04 | 8.4e-05 | 126.9231 | 0.0103671
0.04 | 8.4e-05 | 126.9231 | 0.0103671
0.04 | 8.4e-05 | 126.9231 | 0.0103671
0.05 | 8.4e-05 | 126.9231 | 0.0103671
0.05 | 8.3e-05 | 138.4615 | 0.01120811
0.05 | 8.3e-05 | 138.4615 | 0.01120811
0.05 | 8.4e-05 | 138.4615 | 0.01120811
0.05 | 8.3e-05 | 150 | 0.01203525
0.05 | 8.2e-05 | 150 | 0.01203525
0.06 | 8.2e-05 | 150 | 0.01203525
0.06 | 8.2e-05 | 150 | 0.01203525
0.06 | 8.2e-05 | 161.5385 | 0.0128491
0.06 | 8.3e-05 | 161.5385 | 0.0128491
0.06 | 8.3e-05 | 161.5385 | 0.0128491
0.07 | 8.3e-05 | 161.5385 | 0.0128491
0.07 | 8.3e-05 | 173.0769 | 0.01365016
0.07 | 8.3e-05 | 173.0769 | 0.01365016
0.08 | 8.6e-05 | 173.0769 | 0.01365016
0.08 | 8.7e-05 | 184.6154 | 0.01443893
0.08 | 8.8e-05 | 184.6154 | 0.01443893
0.09 | 8.8e-05 | 184.6154 | 0.01443893
0.09 | 8.8e-05 | 184.6154 | 0.01443893
0.1 | 8.8e-05 | 196.1538 | 0.01521587
0.1 | 8.9e-05 | 196.1538 | 0.01521587
0.1 | 9e-05 | 196.1538 | 0.01521587
0.11 | 9e-05 | 196.1538 | 0.01521587
0.11 | 9e-05 | 207.6923 | 0.0159814
0.12 | 9.2e-05 | 207.6923 | 0.0159814
0.12 | 9.2e-05 | 207.6923 | 0.0159814
0.13 | 9.3e-05 | 219.2308 | 0.01673595
0.13 | 9.2e-05 | 219.2308 | 0.01673595
0.13 | 8.9e-05 | 219.2308 | 0.01673595
0.14 | 9.1e-05 | 219.2308 | 0.01673595
0.14 | 9.4e-05 | 230.7692 | 0.01747989
0.15 | 9.3e-05 | 230.7692 | 0.01747989
0.15 | 9.2e-05 | 230.7692 | 0.01747989
0.15 | 9.2e-05 | 230.7692 | 0.01747989
0.16 | 9.2e-05 | 242.3077 | 0.01821361
0.16 | 9.3e-05 | 242.3077 | 0.01821361
0.17 | 9.1e-05 | 242.3077 | 0.01821361
0.17 | 9.1e-05 | 253.8462 | 0.01893743
0.18 | 9.2e-05 | 253.8462 | 0.01893743
0.18 | 9.1e-05 | 253.8462 | 0.01893743
0.19 | 9.5e-05 | 253.8462 | 0.01893743
0.2 | 9.6e-05 | 265.3846 | 0.01965171
0.21 | 9.8e-05 | 265.3846 | 0.01965171
0.23 | 9.9e-05 | 265.3846 | 0.01965171
0.24 | 0.000115 | 265.3846 | 0.01965171
0.25 | 0.000131 | 276.9231 | 0.02035674
0.26 | 0.000129 | 276.9231 | 0.02035674
0.27 | 0.000129 | 276.9231 | 0.02035674
0.28 | 0.000129 | 288.4615 | 0.02105283
0.29 | 0.000131 | 288.4615 | 0.02105283
0.3 | 0.000129 | 288.4615 | 0.02105283
0.31 | 0.00013 | 288.4615 | 0.02105283
0.32 | 0.000129 | 300 | 0.02174026
0.34 | 0.00013 | 300 | 0.02174026
0.35 | 0.000129 | 300 | 0.02174026
0.36 | 0.000128 | 300 | 0.02174026
0.38 | 0.000128 | 311.5385 | 0.02241928
0.41 | 0.000128 | 311.5385 | 0.02241928
0.43 | 0.000128 | 311.5385 | 0.02241928
0.45 | 0.000127 | 323.0769 | 0.02309018
0.48 | 0.000124 | 323.0769 | 0.02309018
0.5 | 0.000124 | 323.0769 | 0.02309018
0.52 | 0.000123 | 323.0769 | 0.02309018
0.54 | 0.000122 | 334.6154 | 0.02375319
0.57 | 0.00012 | 334.6154 | 0.02375319
0.59 | 0.000119 | 334.6154 | 0.02375319
0.61 | 0.000117 | 334.6154 | 0.02375319
0.64 | 0.000116 | 346.1538 | 0.02440855
0.66 | 0.00012 | 346.1538 | 0.02440855
0.69 | 0.000121 | 346.1538 | 0.02440855
0.7 | 0.000121 | 357.6923 | 0.02505649
0.73 | 0.000123 | 357.6923 | 0.02505649
0.75 | 0.000121 | 357.6923 | 0.02505649
0.78 | 0.000123 | 357.6923 | 0.02505649
0.79 | 0.000124 | 369.2308 | 0.02569721
0.82 | 0.000122 | 369.2308 | 0.02569721
0.85 | 0.000127 | 369.2308 | 0.02569721
0.87 | 0.000132 | 369.2308 | 0.02569721
0.89 | 0.000136 | 380.7692 | 0.02633093
0.91 | 0.000138 | 380.7692 | 0.02633093
0.94 | 0.000142 | 380.7692 | 0.02633093
0.96 | 0.000143 | 392.3077 | 0.02695783
0.98 | 0.000143 | 392.3077 | 0.02695783
1 | 0.00015 | 392.3077 | 0.02695783
1.03 | 0.000152 | 392.3077 | 0.02695783
1.05 | 0.000151 | 403.8462 | 0.0275781
1.07 | 0.000153 | 403.8462 | 0.0275781
1.1 | 0.000152 | 403.8462 | 0.0275781
1.12 | 0.000151 | 403.8462 | 0.0275781
1.14 | 0.00015 | 415.3846 | 0.02819193
1.16 | 0.000152 | 415.3846 | 0.02819193
1.19 | 0.000158 | 415.3846 | 0.02819193
1.21 | 0.000162 | 415.3846 | 0.02819193
1.23 | 0.000162 | 426.9231 | 0.02879948
1.26 | 0.000159 | 426.9231 | 0.02879948
1.28 | 0.000162 | 426.9231 | 0.02879948
1.31 | 0.000169 | 438.4615 | 0.02940093
1.32 | 0.00017 | 438.4615 | 0.02940093
1.35 | 0.000168 | 438.4615 | 0.02940093
1.37 | 0.000177 | 438.4615 | 0.02940093
1.4 | 0.000179 | 450 | 0.02999642
1.42 | 0.00018 | 450 | 0.02999642
1.44 | 0.000178 | 450 | 0.02999642
1.47 | 0.000177 | 450 | 0.02999642
1.49 | 0.000176 | 461.5385 | 0.03058612
1.51 | 0.000178 | 461.5385 | 0.03058612
1.53 | 0.000177 | 461.5385 | 0.03058612
1.56 | 0.000185 | 473.0769 | 0.03117017
1.58 | 0.000188 | 473.0769 | 0.03117017
1.6 | 0.000191 | 473.0769 | 0.03117017
1.63 | 0.000191 | 473.0769 | 0.03117017
1.65 | 0.000193 | 484.6154 | 0.03174872
1.68 | 0.00019 | 484.6154 | 0.03174872
1.69 | 0.000192 | 484.6154 | 0.03174872
1.72 | 0.000192 | 484.6154 | 0.03174872
1.74 | 0.000198 | 496.1538 | 0.0323219
1.77 | 0.000205 | 496.1538 | 0.0323219
1.78 | 0.000204 | 496.1538 | 0.0323219
1.8 | 0.000213 | 507.6923 | 0.03288984
1.83 | 0.000218 | 507.6923 | 0.03288984
1.85 | 0.000222 | 507.6923 | 0.03288984
1.87 | 0.000225 | 507.6923 | 0.03288984
1.9 | 0.000226 | 519.2308 | 0.03345267
1.92 | 0.000224 | 519.2308 | 0.03345267
1.94 | 0.000226 | 519.2308 | 0.03345267
1.96 | 0.000226 | 519.2308 | 0.03345267
1.99 | 0.00023 | 530.7692 | 0.03401052
2.01 | 0.000233 | 530.7692 | 0.03401052
2.03 | 0.000234 | 530.7692 | 0.03401052
2.06 | 0.000235 | 542.3077 | 0.0345635
2.08 | 0.000233 | 542.3077 | 0.0345635
2.11 | 0.000237 | 542.3077 | 0.0345635
2.12 | 0.000239 | 542.3077 | 0.0345635
2.15 | 0.000246 | 553.8462 | 0.03511174
2.17 | 0.000252 | 553.8462 | 0.03511174
2.2 | 0.000255 | 553.8462 | 0.03511174
2.22 | 0.000255 | 553.8462 | 0.03511174
2.24 | 0.000259 | 565.3846 | 0.03565533
2.27 | 0.000263 | 565.3846 | 0.03565533
2.29 | 0.000263 | 565.3846 | 0.03565533
2.55 | 0.000281 | 576.9231 | 0.0361944
3.3 | 0.000363 | 576.9231 | 0.0361944
4.05 | 0.000447 | 576.9231 | 0.0361944
4.8 | 0.000511 | 576.9231 | 0.0361944
5.3 | 0.000547 | 588.4615 | 0.03672904
6.05 | 0.000608 | 588.4615 | 0.03672904
6.8 | 0.00067 | 588.4615 | 0.03672904
7.55 | 0.000728 | 588.4615 | 0.03672904
8.05 | 0.00077 | 600 | 0.03725936
8.8 | 0.000837 | 600 | 0.03725936
9.55 | 0.000897 | 600 | 0.03725936
10.3 | 0.000962 | 611.5385 | 0.03778545
10.8 | 0.001002 | 611.5385 | 0.03778545
11.55 | 0.001059 | 611.5385 | 0.03778545
12.3 | 0.001131 | 611.5385 | 0.03778545
13.05 | 0.001199 | 623.0769 | 0.03830742
13.55 | 0.001233 | 623.0769 | 0.03830742
14.3 | 0.001308 | 623.0769 | 0.03830742
15.05 | 0.001376 | 623.0769 | 0.03830742
15.8 | 0.001434 | 634.6154 | 0.03882535
16.3 | 0.001473 | 634.6154 | 0.03882535
17.05 | 0.001547 | 634.6154 | 0.03882535
17.8 | 0.001624 | 646.1538 | 0.03933932
18.8 | 0.001731 | 646.1538 | 0.03933932
19.8 | 0.001803 | 646.1538 | 0.03933932
21.3 | 0.001925 | 646.1538 | 0.03933932
22.8 | 0.002058 | 657.6923 | 0.03984945
23.8 | 0.002142 | 657.6923 | 0.03984945
25.3 | 0.002272 | 657.6923 | 0.03984945
26.8 | 0.002409 | 657.6923 | 0.03984945
28.3 | 0.002574 | 669.2308 | 0.04035579
29.3 | 0.002648 | 669.2308 | 0.04035579
30.8 | 0.002785 | 669.2308 | 0.04035579
32.3 | 0.002927 | 680.7692 | 0.04085844
33.8 | 0.003057 | 680.7692 | 0.04085844
34.8 | 0.003153 | 680.7692 | 0.04085844
36.3 | 0.003293 | 680.7692 | 0.04085844
37.8 | 0.003445 | 692.3077 | 0.04135749
39.3 | 0.003581 | 692.3077 | 0.04135749
40.3 | 0.003667 | 692.3077 | 0.04135749
41.8 | 0.003823 | 692.3077 | 0.04135749
43.3 | 0.003964 | 703.8462 | 0.041853
44.8 | 0.004106 | 703.8462 | 0.041853
45.8 | 0.004186 | 703.8462 | 0.041853
47.3 | 0.004333 | 715.3846 | 0.04234505
48.8 | 0.00447 | 715.3846 | 0.04234505
50.3 | 0.004616 | 715.3846 | 0.04234505
51.3 | 0.004709 | 715.3846 | 0.04234505
52.8 | 0.004861 | 726.9231 | 0.04283372
54.3 | 0.004998 | 726.9231 | 0.04283372
55.8 | 0.005132 | 726.9231 | 0.04283372
56.8 | 0.005223 | 726.9231 | 0.04283372
58.3 | 0.005356 | 738.4615 | 0.04331908
59.81 | 0.005496 | 738.4615 | 0.04331908
61.31 | 0.00564 | 738.4615 | 0.04331908
62.31 | 0.005733 | 750 | 0.04380119
63.81 | 0.005878 | 750 | 0.04380119
65.31 | 0.006015 | 750 | 0.04380119
66.81 | 0.006165 | 750 | 0.04380119
67.81 | 0.00626 | 761.5385 | 0.04428014
69.31 | 0.006389 | 761.5385 | 0.04428014
70.81 | 0.006539 | 761.5385 | 0.04428014
72.31 | 0.006679 | 761.5385 | 0.04428014
73.31 | 0.006771 | 773.0769 | 0.04475599
74.81 | 0.006915 | 773.0769 | 0.04475599
76.31 | 0.007068 | 773.0769 | 0.04475599
77.81 | 0.007194 | 784.6154 | 0.04522879
78.81 | 0.007286 | 784.6154 | 0.04522879
80.31 | 0.007416 | 784.6154 | 0.04522879
81.81 | 0.007548 | 784.6154 | 0.04522879
82.81 | 0.00764 | 796.1538 | 0.04569862
84.31 | 0.007765 | 796.1538 | 0.04569862
85.81 | 0.007915 | 796.1538 | 0.04569862
87.31 | 0.008058 | 796.1538 | 0.04569862
88.31 | 0.008155 | 807.6923 | 0.04616554
89.81 | 0.008276 | 807.6923 | 0.04616554
91.31 | 0.008422 | 807.6923 | 0.04616554
92.81 | 0.008557 | 807.6923 | 0.04616554
93.81 | 0.008635 | 819.2308 | 0.04662961
95.31 | 0.008776 | 819.2308 | 0.04662961
96.81 | 0.008916 | 819.2308 | 0.04662961
98.31 | 0.00905 | 830.7692 | 0.04709089
99.31 | 0.009134 | 830.7692 | 0.04709089
100.81 | 0.009267 | 830.7692 | 0.04709089
102.31 | 0.009407 | 830.7692 | 0.04709089
103.81 | 0.009541 | 842.3077 | 0.04754943
104.81 | 0.009623 | 842.3077 | 0.04754943
106.31 | 0.009761 | 842.3077 | 0.04754943
107.81 | 0.009888 | 842.3077 | 0.04754943
109.31 | 0.010034 | 853.8462 | 0.0480053
110.31 | 0.010114 | 853.8462 | 0.0480053
111.81 | 0.010229 | 853.8462 | 0.0480053
113.31 | 0.010374 | 865.3846 | 0.04845855
114.81 | 0.010499 | 865.3846 | 0.04845855
115.81 | 0.010564 | 865.3846 | 0.04845855
117.31 | 0.010689 | 865.3846 | 0.04845855
118.81 | 0.010814 | 876.9231 | 0.04890924
120.31 | 0.010939 | 876.9231 | 0.04890924
121.31 | 0.011019 | 876.9231 | 0.04890924
122.81 | 0.011139 | 876.9231 | 0.04890924
124.31 | 0.011279 | 888.4615 | 0.04935742
125.81 | 0.011394 | 888.4615 | 0.04935742
126.81 | 0.011484 | 888.4615 | 0.04935742
128.31 | 0.011609 | 900 | 0.04980314
129.81 | 0.011724 | 900 | 0.04980314
131.31 | 0.011844 | 900 | 0.04980314
132.31 | 0.011929 | 900 | 0.04980314
133.81 | 0.012049 | 911.5385 | 0.05024645
135.31 | 0.012164 | 911.5385 | 0.05024645
136.31 | 0.012244 | 911.5385 | 0.05024645
138.26 | 0.012389 | 911.5385 | 0.05024645
141.26 | 0.012624 | 923.0769 | 0.05068741
144.26 | 0.012859 | 923.0769 | 0.05068741
146.26 | 0.012999 | 923.0769 | 0.05068741
149.26 | 0.013224 | 934.6154 | 0.05112607
152.26 | 0.013459 | 934.6154 | 0.05112607
155.26 | 0.013674 | 934.6154 | 0.05112607
157.26 | 0.013829 | 934.6154 | 0.05112607
160.26 | 0.014069 | 946.1538 | 0.05156246
163.26 | 0.014294 | 946.1538 | 0.05156246
166.26 | 0.014514 | 946.1538 | 0.05156246
168.26 | 0.014664 | 946.1538 | 0.05156246
171.26 | 0.014879 | 957.6923 | 0.05199666
174.26 | 0.015104 | 957.6923 | 0.05199666
177.26 | 0.015319 | 957.6923 | 0.05199666
179.26 | 0.015459 | 969.2308 | 0.05242868
182.26 | 0.015674 | 969.2308 | 0.05242868
185.26 | 0.015909 | 969.2308 | 0.05242868
185.75 | 0.015944 | 969.2308 | 0.05242868
186.75 | 0.016004 | 980.7692 | 0.0528586
189.75 | 0.016229 | 980.7692 | 0.0528586
192.75 | 0.016419 | 980.7692 | 0.0528586
195.75 | 0.016619 | 980.7692 | 0.0528586
197.75 | 0.016754 | 992.3077 | 0.05328644
200.75 | 0.016964 | 992.3077 | 0.05328644
203.75 | 0.017169 | 992.3077 | 0.05328644
206.75 | 0.017369 | 1003.846 | 0.05371226
208.75 | 0.017504 | 1003.846 | 0.05371226
211.75 | 0.017689 | 1003.846 | 0.05371226
214.75 | 0.017884 | 1003.846 | 0.05371226
217.75 | 0.018064 | 1015.385 | 0.0541361
219.75 | 0.018194 | 1015.385 | 0.0541361
222.75 | 0.018374 | 1015.385 | 0.0541361
225.75 | 0.018559 | 1015.385 | 0.0541361
228.75 | 0.018774 | 1026.923 | 0.054558
230.75 | 0.018894 | 1026.923 | 0.054558
233.75 | 0.019094 | 1026.923 | 0.054558
236.75 | 0.019269 | 1038.462 | 0.05497801
239.75 | 0.019459 | 1038.462 | 0.05497801
241.75 | 0.019584 | 1038.462 | 0.05497801
244.75 | 0.019774 | 1038.462 | 0.05497801
247.75 | 0.019944 | 1050 | 0.05539617
249.75 | 0.020074 | 1050 | 0.05539617
252.75 | 0.020259 | 1050 | 0.05539617
255.75 | 0.020434 | 1050 | 0.05539617
258.75 | 0.020604 | 1061.538 | 0.05581252
260.75 | 0.020724 | 1061.538 | 0.05581252
263.75 | 0.020914 | 1061.538 | 0.05581252
266.75 | 0.021114 | 1073.077 | 0.0562271
269.75 | 0.021309 | 1073.077 | 0.0562271
271.75 | 0.021414 | 1073.077 | 0.0562271
274.75 | 0.021584 | 1073.077 | 0.0562271
277.75 | 0.021774 | 1084.615 | 0.05663995
280.76 | 0.021939 | 1084.615 | 0.05663995
284.76 | 0.022184 | 1084.615 | 0.05663995
290.76 | 0.022509 | 1084.615 | 0.05663995
296.76 | 0.022854 | 1096.154 | 0.05705111
302.76 | 0.023204 | 1096.154 | 0.05705111
306.76 | 0.023469 | 1096.154 | 0.05705111
312.76 | 0.023784 | 1107.692 | 0.05746062
318.76 | 0.024119 | 1107.692 | 0.05746062
324.76 | 0.024439 | 1107.692 | 0.05746062
328.58 | 0.024664 | 1107.692 | 0.05746062
334.58 | 0.024979 | 1119.231 | 0.05786852
340.58 | 0.025304 | 1119.231 | 0.05786852
346.58 | 0.025629 | 1119.231 | 0.05786852
350.58 | 0.025859 | 1119.231 | 0.05786852
356.58 | 0.026169 | 1130.769 | 0.05827484
362.58 | 0.026489 | 1130.769 | 0.05827484
368.58 | 0.026799 | 1130.769 | 0.05827484
372.58 | 0.027009 | 1142.308 | 0.05867963
378.58 | 0.027319 | 1142.308 | 0.05867963
384.58 | 0.027614 | 1142.308 | 0.05867963
390.58 | 0.027929 | 1142.308 | 0.05867963
394.58 | 0.028114 | 1153.846 | 0.05908292
400.58 | 0.028439 | 1153.846 | 0.05908292
406.58 | 0.028739 | 1153.846 | 0.05908292
412.58 | 0.029049 | 1153.846 | 0.05908292
416.58 | 0.029249 | 1165.385 | 0.05948476
422.58 | 0.029549 | 1165.385 | 0.05948476
426.89 | 0.029799 | 1165.385 | 0.05948476
432.89 | 0.030069 | 1176.923 | 0.05988516
435.74 | 0.030224 | 1176.923 | 0.05988516
441.74 | 0.030509 | 1176.923 | 0.05988516
447.74 | 0.030799 | 1176.923 | 0.05988516
450.41 | 0.030939 | 1188.462 | 0.06028418
456.41 | 0.031204 | 1188.462 | 0.06028418
462.41 | 0.031514 | 1188.462 | 0.06028418
468.41 | 0.031809 | 1188.462 | 0.06028418
472.41 | 0.031994 | 1200 | 0.06068185
478.41 | 0.032284 | 1200 | 0.06068185
484.41 | 0.032564 | 1200 | 0.06068185
490.41 | 0.032824 | 1200 | 0.06068185
494.41 | 0.033029 | 1211.538 | 0.0610782
500.41 | 0.033279 | 1211.538 | 0.0610782
506.41 | 0.033564 | 1211.538 | 0.0610782
512.41 | 0.033849 | 1223.077 | 0.06147326
516.41 | 0.034059 | 1223.077 | 0.06147326
522.41 | 0.034354 | 1223.077 | 0.06147326
528.41 | 0.034604 | 1223.077 | 0.06147326
534.41 | 0.034899 | 1234.615 | 0.06186708
538.41 | 0.035069 | 1234.615 | 0.06186708
544.41 | 0.035354 | 1234.615 | 0.06186708
550.41 | 0.035629 | 1234.615 | 0.06186708
556.41 | 0.035894 | 1246.154 | 0.06225969
560.41 | 0.036079 | 1246.154 | 0.06225969
566.41 | 0.036354 | 1246.154 | 0.06225969
572.41 | 0.036639 | 1257.692 | 0.06265112
578.41 | 0.036904 | 1257.692 | 0.06265112
582.41 | 0.037094 | 1257.692 | 0.06265112
588.41 | 0.037369 | 1257.692 | 0.06265112
594.41 | 0.037649 | 1269.231 | 0.0630414
600.41 | 0.037899 | 1269.231 | 0.0630414
604.41 | 0.038069 | 1269.231 | 0.0630414
610.41 | 0.038349 | 1269.231 | 0.0630414
616.42 | 0.038624 | 1280.769 | 0.06343057
622.42 | 0.038899 | 1280.769 | 0.06343057
626.42 | 0.039054 | 1280.769 | 0.06343057
630.73 | 0.039319 | 1292.308 | 0.06381867
636.73 | 0.039534 | 1292.308 | 0.06381867
641.29 | 0.039729 | 1292.308 | 0.06381867
645.29 | 0.039904 | 1292.308 | 0.06381867
651.29 | 0.040164 | 1303.846 | 0.06420572
657.29 | 0.040424 | 1303.846 | 0.06420572
661.29 | 0.040584 | 1303.846 | 0.06420572
667.29 | 0.040834 | 1303.846 | 0.06420572
673.29 | 0.041094 | 1315.385 | 0.06459176
679.29 | 0.041329 | 1315.385 | 0.06459176
683.29 | 0.041504 | 1315.385 | 0.06459176
689.29 | 0.041774 | 1326.923 | 0.06497682
695.29 | 0.042019 | 1326.923 | 0.06497682
701.29 | 0.042304 | 1326.923 | 0.06497682
705.29 | 0.042454 | 1326.923 | 0.06497682
711.29 | 0.042719 | 1338.462 | 0.06536094
717.29 | 0.042959 | 1338.462 | 0.06536094
723.29 | 0.043199 | 1338.462 | 0.06536094
727.29 | 0.043354 | 1338.462 | 0.06536094
733.29 | 0.043639 | 1350 | 0.06574414
739.29 | 0.043909 | 1350 | 0.06574414
745.29 | 0.044144 | 1350 | 0.06574414
749.29 | 0.044334 | 1361.538 | 0.06612647
755.29 | 0.044559 | 1361.538 | 0.06612647
761.29 | 0.044834 | 1361.538 | 0.06612647
767.29 | 0.045054 | 1361.538 | 0.06612647
771.29 | 0.045244 | 1373.077 | 0.06650794
777.29 | 0.045474 | 1373.077 | 0.06650794
783.29 | 0.045744 | 1373.077 | 0.06650794
789.29 | 0.045984 | 1373.077 | 0.06650794
793.29 | 0.046144 | 1384.615 | 0.0668886
799.29 | 0.046349 | 1384.615 | 0.0668886
805.29 | 0.046584 | 1384.615 | 0.0668886
811.29 | 0.046804 | 1396.154 | 0.06726848
815.29 | 0.046979 | 1396.154 | 0.06726848
821.29 | 0.047234 | 1396.154 | 0.06726848
827.29 | 0.047489 | 1396.154 | 0.06726848
833.29 | 0.047724 | 1407.692 | 0.0676476
837.29 | 0.047899 | 1407.692 | 0.0676476
843.29 | 0.048159 | 1407.692 | 0.0676476
849.29 | 0.048399 | 1407.692 | 0.0676476
855.29 | 0.048664 | 1419.231 | 0.06802601
859.29 | 0.048834 | 1419.231 | 0.06802601
865.29 | 0.049054 | 1419.231 | 0.06802601
871.29 | 0.049304 | 1430.769 | 0.06840373
877.29 | 0.049539 | 1430.769 | 0.06840373
881.29 | 0.049699 | 1430.769 | 0.06840373
887.29 | 0.049934 | 1430.769 | 0.06840373
893.29 | 0.050184 | 1442.308 | 0.06878079
897.29 | 0.050344 | 1442.308 | 0.06878079
903.29 | 0.050594 | 1442.308 | 0.06878079
909.29 | 0.050819 | 1442.308 | 0.06878079
913.87 | 0.051004 | 1453.846 | 0.06915723
917.87 | 0.051154 | 1453.846 | 0.06915723
923.87 | 0.051384 | 1453.846 | 0.06915723
929.87 | 0.051639 | 1465.385 | 0.06953308
935.87 | 0.051864 | 1465.385 | 0.06953308
939.87 | 0.052034 | 1465.385 | 0.06953308
945.87 | 0.052269 | 1465.385 | 0.06953308
951.87 | 0.052509 | 1476.923 | 0.06990837
957.87 | 0.052739 | 1476.923 | 0.06990837
961.19 | 0.052879 | 1476.923 | 0.06990837
967.19 | 0.053134 | 1476.923 | 0.06990837
973.19 | 0.053364 | 1488.462 | 0.07028313
979.19 | 0.053609 | 1488.462 | 0.07028313
982.81 | 0.053734 | 1488.462 | 0.07028313
988.81 | 0.054004 | 1500 | 0.07065739
994.81 | 0.054224 | 1500 | 0.07065739
1000.81 | 0.054449 | 1500 | 0.07065739
1004.81 | 0.054609 | 1500 | 0.07065739
1010.81 | 0.054844 | 1511.538 | 0.07103119
1016.81 | 0.055064 | 1511.538 | 0.07103119
1022.81 | 0.055309 | 1511.538 | 0.07103119
1026.81 | 0.055474 | 1511.538 | 0.07103119
1032.82 | 0.055699 | 1523.077 | 0.07140456
1038.82 | 0.055934 | 1523.077 | 0.07140456
1044.82 | 0.056174 | 1523.077 | 0.07140456
1048.82 | 0.056334 | 1534.615 | 0.07177752
1054.82 | 0.056559 | 1534.615 | 0.07177752
1060.82 | 0.056814 | 1534.615 | 0.07177752
1066.82 | 0.057034 | 1534.615 | 0.07177752
1070.82 | 0.057189 | 1546.154 | 0.07215013
1076.82 | 0.057419 | 1546.154 | 0.07215013
1082.82 | 0.057654 | 1546.154 | 0.07215013
1088.82 | 0.057869 | 1546.154 | 0.07215013
1092.82 | 0.058034 | 1557.692 | 0.07252239
1098.82 | 0.058269 | 1557.692 | 0.07252239
1104.82 | 0.058454 | 1557.692 | 0.07252239
1108.92 | 0.058654 | 1569.231 | 0.07289435
1112.92 | 0.058794 | 1569.231 | 0.07289435
1118.92 | 0.059049 | 1569.231 | 0.07289435
1123.68 | 0.059214 | 1569.231 | 0.07289435
1127.68 | 0.059374 | 1580.769 | 0.07326605
1133.68 | 0.059614 | 1580.769 | 0.07326605
1139.68 | 0.059844 | 1580.769 | 0.07326605
1145.68 | 0.060094 | 1580.769 | 0.07326605
1149.68 | 0.060224 | 1592.308 | 0.0736375
1155.68 | 0.060444 | 1592.308 | 0.0736375
1161.68 | 0.060689 | 1592.308 | 0.0736375
1167.68 | 0.060909 | 1592.308 | 0.0736375
1169.83 | 0.061019 | 1603.846 | 0.07400876
1175.1 | 0.061199 | 1603.846 | 0.07400876
1181.1 | 0.061434 | 1603.846 | 0.07400876
1187.1 | 0.061659 | 1615.385 | 0.07437984
1191.1 | 0.061834 | 1615.385 | 0.07437984
1197.1 | 0.062034 | 1615.385 | 0.07437984
1203.1 | 0.062274 | 1615.385 | 0.07437984
1209.1 | 0.062504 | 1626.923 | 0.07475078
1213.1 | 0.062654 | 1626.923 | 0.07475078
1219.1 | 0.062904 | 1626.923 | 0.07475078
1225.1 | 0.063099 | 1626.923 | 0.07475078
1231.1 | 0.063344 | 1638.462 | 0.07512162
1235.1 | 0.063499 | 1638.462 | 0.07512162
1241.1 | 0.063729 | 1638.462 | 0.07512162
1247.1 | 0.063949 | 1650 | 0.0754924
1253.1 | 0.064189 | 1650 | 0.0754924
1257.1 | 0.064329 | 1650 | 0.0754924
1263.1 | 0.064574 | 1650 | 0.0754924
1267.1 | 0.064664 | 1661.538 | 0.07586313
1273.1 | 0.064864 | 1661.538 | 0.07586313
1277.1 | 0.065029 | 1661.538 | 0.07586313
1283.1 | 0.065279 | 1661.538 | 0.07586313
1289.1 | 0.065514 | 1673.077 | 0.07623387
1295.02 | 0.065709 | 1673.077 | 0.07623387
1299.02 | 0.065834 | 1673.077 | 0.07623387
1305.02 | 0.066079 | 1684.615 | 0.07660464
1311.02 | 0.066349 | 1684.615 | 0.07660464
1317.02 | 0.066559 | 1684.615 | 0.07660464
1321.02 | 0.066689 | 1684.615 | 0.07660464
1327.02 | 0.066934 | 1696.154 | 0.07697547
1333.02 | 0.067159 | 1696.154 | 0.07697547
1336.26 | 0.067264 | 1696.154 | 0.07697547
1336.26 | 0.067264 | 1696.154 | 0.07697547
1340.26 | 0.067374 | 1707.692 | 0.07734642
1345.9 | 0.067525 | 1707.692 | 0.07734642
1347.9 | 0.067612 | 1707.692 | 0.07734642
1353.9 | 0.067818 | 1719.231 | 0.0777175
1359.9 | 0.068044 | 1719.231 | 0.0777175
1365.9 | 0.068266 | 1719.231 | 0.0777175
1369.9 | 0.068424 | 1719.231 | 0.0777175
1375.9 | 0.068662 | 1730.769 | 0.07808876
1381.9 | 0.068879 | 1730.769 | 0.07808876
1387.9 | 0.069106 | 1730.769 | 0.07808876
1391.9 | 0.069252 | 1730.769 | 0.07808876
1397.91 | 0.069472 | 1742.308 | 0.07846024
1403.91 | 0.069693 | 1742.308 | 0.07846024
1409.91 | 0.069931 | 1742.308 | 0.07846024
1413.91 | 0.070077 | 1753.846 | 0.07883196
1419.91 | 0.070297 | 1753.846 | 0.07883196
1425.91 | 0.070528 | 1753.846 | 0.07883196
1431.91 | 0.070761 | 1753.846 | 0.07883196
1435.91 | 0.070901 | 1765.385 | 0.07920398
1441.91 | 0.071115 | 1765.385 | 0.07920398
1447.91 | 0.071358 | 1765.385 | 0.07920398
1453.91 | 0.071593 | 1765.385 | 0.07920398
1457.91 | 0.071765 | 1776.923 | 0.07957632
1463.91 | 0.071963 | 1776.923 | 0.07957632
1469.91 | 0.072195 | 1776.923 | 0.07957632
1475.91 | 0.072434 | 1788.462 | 0.07994903
1479.91 | 0.072595 | 1788.462 | 0.07994903
1485.91 | 0.072796 | 1788.462 | 0.07994903
1491.91 | 0.073057 | 1788.462 | 0.07994903
1497.91 | 0.073263 | 1800 | 0.08032214
1501.91 | 0.073422 | 1800 | 0.08032214
1506.59 | 0.073591 | 1800 | 0.08032214
1512.59 | 0.073812 | 1800 | 0.08032214
1518.59 | 0.074091 | 1811.538 | 0.08069569
1522.59 | 0.074218 | 1811.538 | 0.08069569
1528.59 | 0.074472 | 1811.538 | 0.08069569
1534.59 | 0.074701 | 1823.077 | 0.08106973
1540.59 | 0.074944 | 1823.077 | 0.08106973
1544.59 | 0.075089 | 1823.077 | 0.08106973
1550.59 | 0.075337 | 1823.077 | 0.08106973
1556.59 | 0.075561 | 1834.615 | 0.0814443
1560.59 | 0.07571 | 1834.615 | 0.0814443
1566.59 | 0.075935 | 1834.615 | 0.0814443
1572.59 | 0.076148 | 1834.615 | 0.0814443
1578.59 | 0.076405 | 1846.154 | 0.08181944
1582.59 | 0.076569 | 1846.154 | 0.08181944
1588.59 | 0.076792 | 1846.154 | 0.08181944
1594.59 | 0.077019 | 1857.692 | 0.08219518
1600.59 | 0.077268 | 1857.692 | 0.08219518
1604.59 | 0.077413 | 1857.692 | 0.08219518
1610.59 | 0.077638 | 1857.692 | 0.08219518
1616.59 | 0.077893 | 1869.231 | 0.08257158
1622.59 | 0.078143 | 1869.231 | 0.08257158
1626.59 | 0.078308 | 1869.231 | 0.08257158
1632.59 | 0.078533 | 1869.231 | 0.08257158
1638.59 | 0.078793 | 1880.769 | 0.08294868
1644.59 | 0.079008 | 1880.769 | 0.08294868
1648.59 | 0.079178 | 1880.769 | 0.08294868
1654.59 | 0.079398 | 1892.308 | 0.08332652
1660.59 | 0.079633 | 1892.308 | 0.08332652
1666.59 | 0.079868 | 1892.308 | 0.08332652
1670.59 | 0.080023 | 1892.308 | 0.08332652
1676.59 | 0.080253 | 1903.846 | 0.08370515
1682.59 | 0.080478 | 1903.846 | 0.08370515
1688.59 | 0.080723 | 1903.846 | 0.08370515
1692.6 | 0.080873 | 1903.846 | 0.08370515
1698.6 | 0.081128 | 1915.385 | 0.08408461
1704.6 | 0.081348 | 1915.385 | 0.08408461
1710.6 | 0.081588 | 1915.385 | 0.08408461
1714.6 | 0.081723 | 1926.923 | 0.08446495
1720.6 | 0.081973 | 1926.923 | 0.08446495
1726.6 | 0.082193 | 1926.923 | 0.08446495
1732.6 | 0.082453 | 1926.923 | 0.08446495
1736.6 | 0.082608 | 1938.462 | 0.08484623
1742.6 | 0.082838 | 1938.462 | 0.08484623
1748.6 | 0.083073 | 1938.462 | 0.08484623
1754.6 | 0.083303 | 1938.462 | 0.08484623
1758.6 | 0.083468 | 1950 | 0.08522849
1764.6 | 0.083698 | 1950 | 0.08522849
1770.6 | 0.083928 | 1950 | 0.08522849
1776.6 | 0.084168 | 1961.538 | 0.08561177
1780.6 | 0.084313 | 1961.538 | 0.08561177
1786.6 | 0.084543 | 1961.538 | 0.08561177
1792.6 | 0.084793 | 1961.538 | 0.08561177
1796.6 | 0.084928 | 1973.077 | 0.08599614
1802.6 | 0.085178 | 1973.077 | 0.08599614
1808.6 | 0.085428 | 1973.077 | 0.08599614
1814.6 | 0.085673 | 1973.077 | 0.08599614
1818.6 | 0.085833 | 1984.615 | 0.08638165
1824.6 | 0.086058 | 1984.615 | 0.08638165
1830.6 | 0.086293 | 1984.615 | 0.08638165
1836.6 | 0.086543 | 1984.615 | 0.08638165
1840.6 | 0.086703 | 1996.154 | 0.08676835
1846.6 | 0.086948 | 1996.154 | 0.08676835
1852.6 | 0.087158 | 1996.154 | 0.08676835
1858.6 | 0.087413 | 2007.692 | 0.08715629
1862.6 | 0.087573 | 2007.692 | 0.08715629
1868.6 | 0.087818 | 2007.692 | 0.08715629
1872.76 | 0.087973 | 2007.692 | 0.08715629
1878.76 | 0.088228 | 2019.231 | 0.08754554
1882.76 | 0.088353 | 2019.231 | 0.08754554
1888.76 | 0.088633 | 2019.231 | 0.08754554
1894.76 | 0.088858 | 2019.231 | 0.08754554
1900.76 | 0.089108 | 2030.769 | 0.08793614
1904.76 | 0.089268 | 2030.769 | 0.08793614
1910.76 | 0.089533 | 2030.769 | 0.08793614
1916.76 | 0.089763 | 2042.308 | 0.08832817
1922.76 | 0.090003 | 2042.308 | 0.08832817
1926.76 | 0.090178 | 2042.308 | 0.08832817
1932.76 | 0.090408 | 2042.308 | 0.08832817
1938.06 | 0.090658 | 2053.846 | 0.08872168
1944.06 | 0.090883 | 2053.846 | 0.08872168
1947.84 | 0.091028 | 2053.846 | 0.08872168
1953.84 | 0.091278 | 2053.846 | 0.08872168
1959.84 | 0.091508 | 2065.385 | 0.08911674
1965.84 | 0.091768 | 2065.385 | 0.08911674
1969.84 | 0.091918 | 2065.385 | 0.08911674
1975.84 | 0.092158 | 2076.923 | 0.08951341
1981.84 | 0.092418 | 2076.923 | 0.08951341
1986.65 | 0.092608 | 2076.923 | 0.08951341
1990.65 | 0.092778 | 2076.923 | 0.08951341
1995.92 | 0.092983 | 2088.462 | 0.08991175
2001.92 | 0.093238 | 2088.462 | 0.08991175
2005.92 | 0.093413 | 2088.462 | 0.08991175
2011.92 | 0.093618 | 2088.462 | 0.08991175
2017.92 | 0.093863 | 2100 | 0.09031184
2023.92 | 0.094128 | 2100 | 0.09031184
2027.92 | 0.094273 | 2100 | 0.09031184
2033.92 | 0.094523 | 2111.538 | 0.09071375
2039.92 | 0.094778 | 2111.538 | 0.09071375
2045.92 | 0.095023 | 2111.538 | 0.09071375
2049.92 | 0.095188 | 2111.538 | 0.09071375
2055.92 | 0.095428 | 2123.077 | 0.09111755
2061.92 | 0.095663 | 2123.077 | 0.09111755
2067.92 | 0.095913 | 2123.077 | 0.09111755
2071.92 | 0.096068 | 2123.077 | 0.09111755
2077.92 | 0.096308 | 2134.615 | 0.09152331
2083.92 | 0.096563 | 2134.615 | 0.09152331
2089.92 | 0.096798 | 2134.615 | 0.09152331
2093.92 | 0.096983 | 2146.154 | 0.09193112
2099.92 | 0.097218 | 2146.154 | 0.09193112
2105.92 | 0.097483 | 2146.154 | 0.09193112
2111.22 | 0.097728 | 2146.154 | 0.09193112
2114.23 | 0.097848 | 2157.692 | 0.09234105
2120.23 | 0.098078 | 2157.692 | 0.09234105
2126.23 | 0.098333 | 2157.692 | 0.09234105
2130.42 | 0.098503 | 2157.692 | 0.09234105
2134.42 | 0.098683 | 2169.231 | 0.09275318
2139.19 | 0.098873 | 2169.231 | 0.09275318
2145.19 | 0.099118 | 2169.231 | 0.09275318
2151.19 | 0.099378 | 2180.769 | 0.0931676
2155.09 | 0.099553 | 2180.769 | 0.0931676
2160.61 | 0.099793 | 2180.769 | 0.0931676
2165.98 | 0.100018 | 2180.769 | 0.0931676
2171.98 | 0.100253 | 2192.308 | 0.0935844
2175.98 | 0.100433 | 2192.308 | 0.0935844
2178.71 | 0.100538 | 2192.308 | 0.0935844
2183.87 | 0.100783 | 2192.308 | 0.0935844
2189.87 | 0.101013 | 2203.846 | 0.09400367
2193.87 | 0.101173 | 2203.846 | 0.09400367
2199.87 | 0.101443 | 2203.846 | 0.09400367
2205.88 | 0.101693 | 2215.385 | 0.0944255
2211.88 | 0.101943 | 2215.385 | 0.0944255
2215.88 | 0.102113 | 2215.385 | 0.0944255
2221.88 | 0.102363 | 2215.385 | 0.0944255
2227.88 | 0.102623 | 2226.923 | 0.09485
2231.88 | 0.102793 | 2226.923 | 0.09485
2237.88 | 0.103033 | 2226.923 | 0.09485
2243.88 | 0.103283 | 2226.923 | 0.09485
2249.88 | 0.103533 | 2238.462 | 0.09527726
2253.88 | 0.103698 | 2238.462 | 0.09527726
2259.88 | 0.103948 | 2238.462 | 0.09527726
2265.88 | 0.104208 | 2250 | 0.09570739
2271.88 | 0.104493 | 2250 | 0.09570739
2275.88 | 0.104693 | 2250 | 0.09570739
2281.88 | 0.104898 | 2250 | 0.09570739
2287.88 | 0.105173 | 2261.538 | 0.0961405
2293.88 | 0.105438 | 2261.538 | 0.0961405
2297.88 | 0.105603 | 2261.538 | 0.0961405
2303.88 | 0.105873 | 2261.538 | 0.0961405
2309.88 | 0.106138 | 2273.077 | 0.09657669
2315.88 | 0.106378 | 2273.077 | 0.09657669
2319.88 | 0.106573 | 2273.077 | 0.09657669
2323.39 | 0.106743 | 2284.615 | 0.09701609
2329.39 | 0.106978 | 2284.615 | 0.09701609
2335.39 | 0.107248 | 2284.615 | 0.09701609
2339.39 | 0.107428 | 2284.615 | 0.09701609
2344.76 | 0.107683 | 2296.154 | 0.0974588
2350.76 | 0.107928 | 2296.154 | 0.0974588
2356.76 | 0.108208 | 2296.154 | 0.0974588
2360.76 | 0.108383 | 2296.154 | 0.0974588
2366.76 | 0.108658 | 2307.692 | 0.09790496
2372.76 | 0.108933 | 2307.692 | 0.09790496
2378.76 | 0.109178 | 2307.692 | 0.09790496
2382.76 | 0.109378 | 2319.231 | 0.09835469
2388.76 | 0.109633 | 2319.231 | 0.09835469
2394.76 | 0.109908 | 2319.231 | 0.09835469
2400.76 | 0.110188 | 2319.231 | 0.09835469
2404.76 | 0.110368 | 2330.769 | 0.09880814
2410.76 | 0.110623 | 2330.769 | 0.09880814
2416.76 | 0.110903 | 2330.769 | 0.09880814
2422.76 | 0.111173 | 2330.769 | 0.09880814
2426.76 | 0.111348 | 2342.308 | 0.09926543
2432.76 | 0.111623 | 2342.308 | 0.09926543
2438.76 | 0.111893 | 2342.308 | 0.09926543
2444.76 | 0.112138 | 2353.846 | 0.09972671
2448.76 | 0.112333 | 2353.846 | 0.09972671
2454.76 | 0.112588 | 2353.846 | 0.09972671
2460.76 | 0.112883 | 2353.846 | 0.09972671
2464.76 | 0.113073 | 2365.385 | 0.1001921
2470.76 | 0.113343 | 2365.385 | 0.1001921
2476.76 | 0.113613 | 2365.385 | 0.1001921
2482.76 | 0.113898 | 2365.385 | 0.1001921
2486.76 | 0.114093 | 2376.923 | 0.1006619
2489.15 | 0.114193 | 2376.923 | 0.1006619
2495.15 | 0.114533 | 2376.923 | 0.1006619
2501.15 | 0.114793 | 2376.923 | 0.1006619
2505.15 | 0.114978 | 2388.462 | 0.1011361
2511.15 | 0.115268 | 2388.462 | 0.1011361
2517.15 | 0.115528 | 2388.462 | 0.1011361
2523.15 | 0.115813 | 2400 | 0.1016149
2527.15 | 0.115998 | 2400 | 0.1016149
2533.15 | 0.116268 | 2400 | 0.1016149
2539.15 | 0.116573 | 2400 | 0.1016149
2545.15 | 0.116823 | 2411.538 | 0.1020986
2549.15 | 0.117018 | 2411.538 | 0.1020986
2555.15 | 0.117288 | 2411.538 | 0.1020986
2561.15 | 0.117578 | 2411.538 | 0.1020986
2567.15 | 0.117853 | 2423.077 | 0.1025873
2571.15 | 0.118053 | 2423.077 | 0.1025873
2577.16 | 0.118303 | 2423.077 | 0.1025873
2583.16 | 0.118603 | 2434.615 | 0.1030813
2589.16 | 0.118888 | 2434.615 | 0.1030813
2593.16 | 0.119068 | 2434.615 | 0.1030813
2599.16 | 0.119358 | 2434.615 | 0.1030813
2605.16 | 0.119653 | 2446.154 | 0.1035806
2611.16 | 0.119923 | 2446.154 | 0.1035806
2615.16 | 0.120128 | 2446.154 | 0.1035806
2621.16 | 0.120418 | 2446.154 | 0.1035806
2627.16 | 0.120683 | 2457.692 | 0.1040856
2632.65 | 0.120973 | 2457.692 | 0.1040856
2636.65 | 0.121153 | 2457.692 | 0.1040856
2642.65 | 0.121473 | 2469.231 | 0.1045965
2648.65 | 0.121748 | 2469.231 | 0.1045965
2654.65 | 0.122043 | 2469.231 | 0.1045965
2658.65 | 0.122233 | 2469.231 | 0.1045965
2664.65 | 0.122518 | 2480.769 | 0.1051135
2670.04 | 0.122778 | 2480.769 | 0.1051135
2674.04 | 0.122953 | 2480.769 | 0.1051135
2680.04 | 0.123268 | 2480.769 | 0.1051135
2684.08 | 0.123468 | 2492.308 | 0.1056369
2688.54 | 0.123688 | 2492.308 | 0.1056369
2691.65 | 0.123838 | 2492.308 | 0.1056369
2697.65 | 0.124163 | 2503.846 | 0.106167
2703.65 | 0.124478 | 2503.846 | 0.106167
2709.02 | 0.124733 | 2503.846 | 0.106167
2713.02 | 0.124933 | 2503.846 | 0.106167
2719.02 | 0.125203 | 2515.385 | 0.106704
2725.02 | 0.125503 | 2515.385 | 0.106704
2731.02 | 0.125813 | 2515.385 | 0.106704
2735.02 | 0.126008 | 2515.385 | 0.106704
2741.02 | 0.126308 | 2526.923 | 0.1072482
2747.02 | 0.126578 | 2526.923 | 0.1072482
2753.02 | 0.126898 | 2526.923 | 0.1072482
2757.02 | 0.127098 | 2538.462 | 0.1078
2763.02 | 0.127403 | 2538.462 | 0.1078
2769.02 | 0.127688 | 2538.462 | 0.1078
2775.02 | 0.128008 | 2538.462 | 0.1078
2777.05 | 0.128118 | 2550 | 0.1083598
2783.05 | 0.128418 | 2550 | 0.1083598
2789.05 | 0.128693 | 2550 | 0.1083598
2795.05 | 0.129008 | 2550 | 0.1083598
2799.05 | 0.129218 | 2561.538 | 0.1089278
2805.05 | 0.129523 | 2561.538 | 0.1089278
2811.05 | 0.129843 | 2561.538 | 0.1089278
2817.05 | 0.130168 | 2573.077 | 0.1095044
2821.05 | 0.130388 | 2573.077 | 0.1095044
2827.05 | 0.130713 | 2573.077 | 0.1095044
2833.05 | 0.131008 | 2573.077 | 0.1095044
2839.05 | 0.131328 | 2584.615 | 0.1100901
2843.05 | 0.131538 | 2584.615 | 0.1100901
2849.05 | 0.131878 | 2584.615 | 0.1100901
2855.05 | 0.132188 | 2584.615 | 0.1100901
2861.05 | 0.132498 | 2596.154 | 0.1106854
2865.05 | 0.132723 | 2596.154 | 0.1106854
2871.05 | 0.133038 | 2596.154 | 0.1106854
2877.05 | 0.133383 | 2607.692 | 0.1112906
2881.28 | 0.133618 | 2607.692 | 0.1112906
2881.28 | 0.133618 | 2607.692 | 0.1112906
2881.39 | 0.133618 | 2607.692 | 0.1112906
2887.28 | 0.133903 | 2619.231 | 0.1119062
2891.28 | 0.134092 | 2619.231 | 0.1119062
2897.28 | 0.134406 | 2619.231 | 0.1119062
2903.28 | 0.134734 | 2619.231 | 0.1119062
2909.28 | 0.135051 | 2630.769 | 0.1125329
2913.28 | 0.135234 | 2630.769 | 0.1125329
2919.28 | 0.13557 | 2630.769 | 0.1125329
2925.28 | 0.135885 | 2642.308 | 0.1131712
2931.28 | 0.136232 | 2642.308 | 0.1131712
2935.28 | 0.136458 | 2642.308 | 0.1131712
2941.28 | 0.13675 | 2642.308 | 0.1131712
2947.28 | 0.1371 | 2653.846 | 0.1138216
2953.28 | 0.137414 | 2653.846 | 0.1138216
2957.28 | 0.137629 | 2653.846 | 0.1138216
2963.28 | 0.137959 | 2653.846 | 0.1138216
2969.28 | 0.138297 | 2665.385 | 0.1144849
2974.05 | 0.13857 | 2665.385 | 0.1144849
2978.05 | 0.138787 | 2665.385 | 0.1144849
2984.05 | 0.13914 | 2676.923 | 0.1151618
2990.05 | 0.139467 | 2676.923 | 0.1151618
2994.49 | 0.139741 | 2676.923 | 0.1151618
2998.5 | 0.139977 | 2676.923 | 0.1151618
3004.5 | 0.140297 | 2688.462 | 0.115853
3010.5 | 0.140678 | 2688.462 | 0.115853
3016.5 | 0.14104 | 2688.462 | 0.115853
3020.5 | 0.141286 | 2688.462 | 0.115853
3026.5 | 0.141657 | 2700 | 0.1165593
3032.5 | 0.142039 | 2700 | 0.1165593
3038.5 | 0.14241 | 2700 | 0.1165593
3042.5 | 0.142667 | 2711.538 | 0.1172816
3048.5 | 0.143031 | 2711.538 | 0.1172816
3054.5 | 0.143405 | 2711.538 | 0.1172816
3060.5 | 0.14376 | 2711.538 | 0.1172816
3064.5 | 0.144023 | 2723.077 | 0.1180208
3070.5 | 0.144403 | 2723.077 | 0.1180208
3076.5 | 0.144768 | 2723.077 | 0.1180208
3082.5 | 0.145128 | 2723.077 | 0.1180208
3086.5 | 0.145388 | 2734.615 | 0.118778
3092.5 | 0.145773 | 2734.615 | 0.118778
3098.5 | 0.146158 | 2734.615 | 0.118778
3104.5 | 0.146533 | 2746.154 | 0.1195542
3108.5 | 0.146778 | 2746.154 | 0.1195542
3114.5 | 0.147168 | 2746.154 | 0.1195542
3120.5 | 0.147548 | 2746.154 | 0.1195542
3124.5 | 0.147803 | 2757.692 | 0.1203508
3130.5 | 0.148183 | 2757.692 | 0.1203508
3136.5 | 0.148563 | 2757.692 | 0.1203508
3142.5 | 0.148998 | 2757.692 | 0.1203508
3146.5 | 0.149273 | 2769.231 | 0.1211691
3152.5 | 0.149653 | 2769.231 | 0.1211691
3158.5 | 0.150043 | 2769.231 | 0.1211691
3164.5 | 0.150428 | 2769.231 | 0.1211691
3168.5 | 0.150683 | 2780.769 | 0.1220104
3174.5 | 0.151058 | 2780.769 | 0.1220104
3180.5 | 0.151463 | 2780.769 | 0.1220104
3186.5 | 0.151883 | 2792.308 | 0.1228766
3190.5 | 0.152158 | 2792.308 | 0.1228766
3196.5 | 0.152583 | 2792.308 | 0.1228766
3202.5 | 0.152993 | 2792.308 | 0.1228766
3208.5 | 0.153403 | 2803.846 | 0.1237693
3212.5 | 0.153688 | 2803.846 | 0.1237693
3218.5 | 0.154123 | 2803.846 | 0.1237693
3224.5 | 0.154558 | 2803.846 | 0.1237693
3230.5 | 0.154983 | 2815.385 | 0.1246906
3234.5 | 0.155278 | 2815.385 | 0.1246906
3240.5 | 0.155703 | 2815.385 | 0.1246906
3246.5 | 0.156138 | 2826.923 | 0.1256427
3252.5 | 0.156588 | 2826.923 | 0.1256427
3256.5 | 0.156868 | 2826.923 | 0.1256427
3262.5 | 0.157323 | 2826.923 | 0.1256427
3268.5 | 0.157768 | 2838.462 | 0.1266282
3274.5 | 0.158218 | 2838.462 | 0.1266282
3278.5 | 0.158533 | 2838.462 | 0.1266282
3283.8 | 0.158943 | 2838.462 | 0.1266282
3289.8 | 0.159383 | 2850 | 0.1276499
3295.8 | 0.159853 | 2850 | 0.1276499
3299.8 | 0.160158 | 2850 | 0.1276499
3305.8 | 0.160638 | 2861.538 | 0.1287109
3311.8 | 0.161133 | 2861.538 | 0.1287109
3317.8 | 0.161603 | 2861.538 | 0.1287109
3321.8 | 0.161923 | 2861.538 | 0.1287109
3327.8 | 0.162388 | 2873.077 | 0.1298149
3333.8 | 0.162878 | 2873.077 | 0.1298149
3337.8 | 0.163203 | 2873.077 | 0.1298149
3343.8 | 0.163703 | 2873.077 | 0.1298149
3349.8 | 0.164223 | 2884.615 | 0.1309656
3355.8 | 0.164738 | 2884.615 | 0.1309656
3359.8 | 0.165103 | 2884.615 | 0.1309656
3365.8 | 0.165618 | 2896.154 | 0.1321678
3371.8 | 0.166153 | 2896.154 | 0.1321678
3377.8 | 0.166693 | 2896.154 | 0.1321678
3381.8 | 0.167058 | 2896.154 | 0.1321678
3387.8 | 0.167588 | 2907.692 | 0.1334266
3393.8 | 0.168153 | 2907.692 | 0.1334266
3399.8 | 0.168733 | 2907.692 | 0.1334266
3403.8 | 0.169108 | 2907.692 | 0.1334266
3409.8 | 0.169693 | 2919.231 | 0.1347482
3415.8 | 0.170278 | 2919.231 | 0.1347482
3421.8 | 0.170868 | 2919.231 | 0.1347482
3425.8 | 0.171273 | 2930.769 | 0.1361396
3431.8 | 0.171903 | 2930.769 | 0.1361396
3437.8 | 0.172538 | 2930.769 | 0.1361396
3443.8 | 0.173173 | 2930.769 | 0.1361396
3447.8 | 0.173618 | 2942.308 | 0.1376094
3453.8 | 0.174308 | 2942.308 | 0.1376094
3459.8 | 0.175008 | 2942.308 | 0.1376094
3465.8 | 0.175658 | 2942.308 | 0.1376094
3469.8 | 0.176108 | 2953.846 | 0.1391676
3475.8 | 0.176833 | 2953.846 | 0.1391676
3481.8 | 0.177538 | 2953.846 | 0.1391676
3487.8 | 0.178268 | 2965.385 | 0.1408259
3491.8 | 0.178773 | 2965.385 | 0.1408259
3497.8 | 0.179538 | 2965.385 | 0.1408259
3503.8 | 0.180353 | 2965.385 | 0.1408259
3509.8 | 0.181173 | 2976.923 | 0.1425995
3513.8 | 0.181738 | 2976.923 | 0.1425995
3517.8 | 0.182343 | 2976.923 | 0.1425995
3521.8 | 0.182937 | 2976.923 | 0.1425995
3527.8 | 0.183731 | 2988.462 | 0.1445053
3531.8 | 0.184235 | 2988.462 | 0.1445053
3537.8 | 0.185017 | 2988.462 | 0.1445053
3543.8 | 0.185752 | 3000 | 0.1465653
3549.8 | 0.186494 | 3000 | 0.1465653
3553.8 | 0.187008 | 3000 | 0.1465653
3559.8 | 0.18783 | 3000 | 0.1465653
3565.8 | 0.188604 | 3011.538 | 0.1488071
3569.81 | 0.189147 | 3011.538 | 0.1488071
3575.81 | 0.189967 | 3011.538 | 0.1488071
3581.81 | 0.190803 | 3011.538 | 0.1488071
3587.81 | 0.191681 | 3023.077 | 0.1512664
3591.81 | 0.192273 | 3023.077 | 0.1512664
3597.81 | 0.193147 | 3023.077 | 0.1512664
3603.81 | 0.194052 | 3034.615 | 0.1539861
3609.81 | 0.194952 | 3034.615 | 0.1539861
3611.97 | 0.195282 | 3034.615 | 0.1539861
3617.97 | 0.196207 | 3034.615 | 0.1539861
3623.97 | 0.197152 | 3046.154 | 0.1570405
3629.97 | 0.198092 | 3046.154 | 0.1570405
3633.97 | 0.198742 | 3046.154 | 0.1570405
3639.97 | 0.199717 | 3046.154 | 0.1570405
3645.97 | 0.200702 | 3057.692 | 0.1605124
3651.97 | 0.201702 | 3057.692 | 0.1605124
3655.97 | 0.202382 | 3057.692 | 0.1605124
3661.97 | 0.203407 | 3069.231 | 0.164524
3667.97 | 0.204447 | 3069.231 | 0.164524
3673.97 | 0.205532 | 3069.231 | 0.164524
3677.97 | 0.206272 | 3069.231 | 0.164524
3683.76 | 0.207347 | 3080.769 | 0.1692991
3689.76 | 0.208487 | 3080.769 | 0.1692991
3695.76 | 0.209662 | 3080.769 | 0.1692991
3699.76 | 0.210462 | 3080.769 | 0.1692991
3705.76 | 0.211702 | 3092.308 | 0.1751399
3711.76 | 0.212997 | 3092.308 | 0.1751399
3717.76 | 0.214332 | 3092.308 | 0.1751399
3721.76 | 0.215267 | 3103.846 | 0.1823885
3727.76 | 0.216687 | 3103.846 | 0.1823885
3733.76 | 0.218142 | 3103.846 | 0.1823885
3739.76 | 0.219547 | 3103.846 | 0.1823885
3743.76 | 0.220462 | 3115.385 | 0.1925354
3749.76 | 0.221857 | 3115.385 | 0.1925354
3755.76 | 0.223322 | 3115.385 | 0.1925354
3761.76 | 0.224842 | 3115.385 | 0.1925354
3765.76 | 0.225912 | 3126.923 | 0.2057586
3771.76 | 0.227592 | 3126.923 | 0.2057586
3781.76 | 0.231287 | 3126.923 | 0.2057586
0 | 0 | 0 | 0
0 | 0 | 0 | 0
7.77 | 0.001231 | 11.53846 | 0.0007113066
7.77 | 0.001231 | 11.53846 | 0.0007113066
15.18 | 0.001682 | 23.07692 | 0.001410476
22.83 | 0.00208 | 34.61538 | 0.002097983
22.83 | 0.00208 | 34.61538 | 0.002097983
30.08 | 0.002486 | 46.15385 | 0.002774255
38.96 | 0.002961 | 57.69231 | 0.003439739
38.96 | 0.002961 | 57.69231 | 0.003439739
47.64 | 0.003422 | 69.23077 | 0.004094831
55.61 | 0.003863 | 80.76923 | 0.004739904
55.61 | 0.003863 | 80.76923 | 0.004739904
65.14 | 0.004406 | 92.30769 | 0.005375314
72.4 | 0.00481 | 103.8462 | 0.006001396
72.4 | 0.00481 | 103.8462 | 0.006001396
80.89 | 0.005299 | 115.3846 | 0.006618467
89.53 | 0.00575 | 126.9231 | 0.007226829
89.53 | 0.00575 | 126.9231 | 0.007226829
99.31 | 0.006275 | 138.4615 | 0.007826769
106.02 | 0.006631 | 150 | 0.00841856
106.02 | 0.006631 | 150 | 0.00841856
114.89 | 0.007306 | 161.5385 | 0.00900246
114.89 | 0.007306 | 173.0769 | 0.009578716
125.89 | 0.007881 | 173.0769 | 0.009578716
134.28 | 0.008303 | 184.6154 | 0.01014756
134.28 | 0.008303 | 196.1538 | 0.01070923
144.79 | 0.008828 | 196.1538 | 0.01070923
152.78 | 0.009203 | 207.6923 | 0.01126392
152.78 | 0.009203 | 219.2308 | 0.01181185
161.27 | 0.009606 | 219.2308 | 0.01181185
168.9 | 0.009957 | 230.7692 | 0.0123532
168.9 | 0.009957 | 242.3077 | 0.01288817
177.06 | 0.01034 | 242.3077 | 0.01288817
184.33 | 0.010668 | 253.8462 | 0.01341694
184.33 | 0.010668 | 265.3846 | 0.01393967
192.66 | 0.011029 | 265.3846 | 0.01393967
201.87 | 0.011433 | 276.9231 | 0.01445653
201.87 | 0.011433 | 288.4615 | 0.01496768
209.79 | 0.01177 | 288.4615 | 0.01496768
220.14 | 0.0122 | 300 | 0.01547327
220.14 | 0.0122 | 311.5385 | 0.01597343
228.73 | 0.012552 | 311.5385 | 0.01597343
228.73 | 0.012552 | 323.0769 | 0.01646832
238.21 | 0.012965 | 334.6154 | 0.01695807
247.28 | 0.013325 | 334.6154 | 0.01695807
247.28 | 0.013325 | 346.1538 | 0.0174428
255.47 | 0.013667 | 357.6923 | 0.01792264
263.93 | 0.014004 | 357.6923 | 0.01792264
263.93 | 0.014004 | 369.2308 | 0.0183977
273.68 | 0.014368 | 380.7692 | 0.0188681
281.73 | 0.014691 | 380.7692 | 0.0188681
281.73 | 0.014691 | 392.3077 | 0.01933396
289.73 | 0.015003 | 403.8462 | 0.01979538
297.47 | 0.015288 | 403.8462 | 0.01979538
297.47 | 0.015288 | 415.3846 | 0.02025245
307.51 | 0.015669 | 426.9231 | 0.02070529
315.59 | 0.015964 | 426.9231 | 0.02070529
315.59 | 0.015964 | 438.4615 | 0.02115398
327.3 | 0.016398 | 450 | 0.02159862
338.26 | 0.016797 | 450 | 0.02159862
338.26 | 0.016797 | 461.5385 | 0.0220393
345.13 | 0.017035 | 473.0769 | 0.0224761
353.98 | 0.01737 | 473.0769 | 0.0224761
353.98 | 0.01737 | 484.6154 | 0.02290911
365.86 | 0.017778 | 496.1538 | 0.0233384
365.86 | 0.017778 | 496.1538 | 0.0233384
374 | 0.018057 | 507.6923 | 0.02376406
383.01 | 0.018357 | 519.2308 | 0.02418616
383.01 | 0.018357 | 519.2308 | 0.02418616
392.37 | 0.018679 | 530.7692 | 0.02460477
402.68 | 0.019027 | 542.3077 | 0.02501998
402.68 | 0.019027 | 542.3077 | 0.02501998
411.62 | 0.019324 | 553.8462 | 0.02543183
419.93 | 0.019595 | 565.3846 | 0.02584041
419.93 | 0.019595 | 565.3846 | 0.02584041
427.72 | 0.01986 | 576.9231 | 0.02624577
435.46 | 0.020119 | 588.4615 | 0.02664798
435.46 | 0.020119 | 588.4615 | 0.02664798
445.26 | 0.020435 | 600 | 0.0270471
453.88 | 0.020715 | 611.5385 | 0.02744318
453.88 | 0.020715 | 611.5385 | 0.02744318
463.86 | 0.021045 | 623.0769 | 0.0278363
473.82 | 0.021363 | 634.6154 | 0.02822649
473.82 | 0.021363 | 634.6154 | 0.02822649
483.63 | 0.021683 | 646.1538 | 0.02861382
483.63 | 0.021683 | 657.6923 | 0.02899833
493.06 | 0.021972 | 657.6923 | 0.02899833
501.71 | 0.022244 | 669.2308 | 0.02938008
501.71 | 0.022244 | 680.7692 | 0.02975912
509.57 | 0.022487 | 680.7692 | 0.02975912
518.72 | 0.022772 | 692.3077 | 0.0301355
518.72 | 0.022772 | 692.3077 | 0.0301355
527.39 | 0.023044 | 703.8462 | 0.03050926
535.58 | 0.023281 | 715.3846 | 0.03088045
535.58 | 0.023281 | 715.3846 | 0.03088045
545.54 | 0.023595 | 726.9231 | 0.03124911
554.72 | 0.023871 | 738.4615 | 0.03161529
554.72 | 0.023871 | 738.4615 | 0.03161529
563.51 | 0.024121 | 750 | 0.03197903
573.12 | 0.024415 | 761.5385 | 0.03234037
573.12 | 0.024415 | 761.5385 | 0.03234037
582.88 | 0.024705 | 773.0769 | 0.03269934
593.53 | 0.025017 | 784.6154 | 0.033056
593.53 | 0.025017 | 784.6154 | 0.033056
600.97 | 0.025232 | 796.1538 | 0.03341037
609.91 | 0.025505 | 807.6923 | 0.0337625
609.91 | 0.025505 | 807.6923 | 0.0337625
621.17 | 0.025826 | 819.2308 | 0.03411242
621.17 | 0.025826 | 830.7692 | 0.03446016
630.98 | 0.026109 | 830.7692 | 0.03446016
641.34 | 0.026406 | 842.3077 | 0.03480576
641.34 | 0.026406 | 853.8462 | 0.03514926
649.84 | 0.026653 | 853.8462 | 0.03514926
658.43 | 0.026904 | 865.3846 | 0.03549068
658.43 | 0.026904 | 876.9231 | 0.03583006
666.8 | 0.027142 | 876.9231 | 0.03583006
675.68 | 0.0274 | 888.4615 | 0.03616743
675.68 | 0.0274 | 900 | 0.03650282
684.01 | 0.027636 | 900 | 0.03650282
693.12 | 0.027877 | 911.5385 | 0.03683626
693.12 | 0.027877 | 923.0769 | 0.03716778
701.24 | 0.028092 | 923.0769 | 0.03716778
708.46 | 0.028302 | 934.6154 | 0.0374974
708.46 | 0.028302 | 946.1538 | 0.03782516
716.31 | 0.028531 | 946.1538 | 0.03782516
724.55 | 0.028747 | 957.6923 | 0.03815109
724.55 | 0.028747 | 969.2308 | 0.0384752
732.47 | 0.028977 | 969.2308 | 0.0384752
732.47 | 0.028977 | 980.7692 | 0.03879752
740.36 | 0.029204 | 992.3077 | 0.03911809
749.79 | 0.029451 | 992.3077 | 0.03911809
749.79 | 0.029451 | 1003.846 | 0.03943692
758.4 | 0.029693 | 1015.385 | 0.03975405
767.38 | 0.029937 | 1015.385 | 0.03975405
767.38 | 0.029937 | 1026.923 | 0.04006948
776.24 | 0.030173 | 1038.462 | 0.04038325
783.93 | 0.030388 | 1038.462 | 0.04038325
783.93 | 0.030388 | 1050 | 0.04069538
793.74 | 0.030652 | 1061.538 | 0.0410059
803.2 | 0.030905 | 1061.538 | 0.0410059
803.2 | 0.030905 | 1073.077 | 0.04131481
812.32 | 0.031152 | 1084.615 | 0.04162216
822.92 | 0.031439 | 1084.615 | 0.04162216
822.92 | 0.031439 | 1096.154 | 0.04192794
832.74 | 0.031696 | 1107.692 | 0.0422322
841.65 | 0.031922 | 1107.692 | 0.0422322
841.65 | 0.031922 | 1119.231 | 0.04253494
851.28 | 0.032176 | 1130.769 | 0.04283619
851.28 | 0.032176 | 1130.769 | 0.04283619
859.69 | 0.032392 | 1142.308 | 0.04313596
868.26 | 0.032626 | 1153.846 | 0.04343428
868.26 | 0.032626 | 1153.846 | 0.04343428
877.79 | 0.032883 | 1165.385 | 0.04373116
888.49 | 0.03316 | 1176.923 | 0.04402663
888.49 | 0.03316 | 1176.923 | 0.04402663
897.33 | 0.033395 | 1188.462 | 0.04432069
905.27 | 0.033595 | 1200 | 0.04461337
905.27 | 0.033595 | 1200 | 0.04461337
913.15 | 0.033797 | 1211.538 | 0.04490468
920.85 | 0.033992 | 1223.077 | 0.04519465
920.85 | 0.033992 | 1223.077 | 0.04519465
932.42 | 0.034287 | 1234.615 | 0.04548328
941.66 | 0.034528 | 1246.154 | 0.0457706
941.66 | 0.034528 | 1246.154 | 0.0457706
951.02 | 0.034763 | 1257.692 | 0.04605661
960.16 | 0.03499 | 1269.231 | 0.04634135
960.16 | 0.03499 | 1269.231 | 0.04634135
971.46 | 0.035277 | 1280.769 | 0.04662481
979.16 | 0.035476 | 1292.308 | 0.04690702
979.16 | 0.035476 | 1292.308 | 0.04690702
988.56 | 0.035708 | 1303.846 | 0.04718799
988.56 | 0.035708 | 1315.385 | 0.04746773
997.75 | 0.035954 | 1315.385 | 0.04746773
1005.11 | 0.036128 | 1326.923 | 0.04774626
1005.11 | 0.036128 | 1338.462 | 0.0480236
1013.8 | 0.036356 | 1338.462 | 0.0480236
1021.83 | 0.036557 | 1350 | 0.04829975
1021.83 | 0.036557 | 1361.538 | 0.04857474
1029.65 | 0.036753 | 1361.538 | 0.04857474
1038.61 | 0.036965 | 1373.077 | 0.04884857
1038.61 | 0.036965 | 1384.615 | 0.04912125
1046.92 | 0.037188 | 1384.615 | 0.04912125
1057.3 | 0.037441 | 1396.154 | 0.04939281
1057.3 | 0.037441 | 1396.154 | 0.04939281
1065.91 | 0.037659 | 1407.692 | 0.04966325
1075.65 | 0.037903 | 1419.231 | 0.04993258
1075.65 | 0.037903 | 1419.231 | 0.04993258
1085.19 | 0.038136 | 1430.769 | 0.05020082
1098.34 | 0.038459 | 1442.308 | 0.05046798
1098.34 | 0.038459 | 1442.308 | 0.05046798
1109.67 | 0.038739 | 1453.846 | 0.05073407
1109.67 | 0.038739 | 1465.385 | 0.0509991
1119.48 | 0.038983 | 1465.385 | 0.0509991
1128.87 | 0.039203 | 1476.923 | 0.05126309
1128.87 | 0.039203 | 1488.462 | 0.05152604
1139.27 | 0.03946 | 1488.462 | 0.05152604
1150.24 | 0.039724 | 1500 | 0.05178797
1150.24 | 0.039724 | 1511.538 | 0.05204888
1158.8 | 0.03993 | 1511.538 | 0.05204888
1168.91 | 0.040167 | 1523.077 | 0.05230879
1168.91 | 0.040167 | 1534.615 | 0.05256771
1179.11 | 0.040417 | 1534.615 | 0.05256771
1186.88 | 0.040595 | 1546.154 | 0.05282565
1186.88 | 0.040595 | 1557.692 | 0.05308262
1196.26 | 0.040846 | 1557.692 | 0.05308262
1205.12 | 0.041051 | 1569.231 | 0.05333862
1205.12 | 0.041051 | 1580.769 | 0.05359367
1212.89 | 0.041242 | 1580.769 | 0.05359367
1222.15 | 0.041481 | 1592.308 | 0.05384778
1222.15 | 0.041481 | 1603.846 | 0.05410096
1231.53 | 0.0417 | 1603.846 | 0.05410096
1239.94 | 0.041897 | 1615.385 | 0.05435322
1239.94 | 0.041897 | 1626.923 | 0.05460456
1249.43 | 0.042125 | 1626.923 | 0.05460456
1249.43 | 0.042125 | 1638.462 | 0.054855
1258.22 | 0.042333 | 1650 | 0.05510454
1267.15 | 0.042556 | 1650 | 0.05510454
1267.15 | 0.042556 | 1661.538 | 0.05535319
1276.53 | 0.042756 | 1673.077 | 0.05560097
1287.09 | 0.043012 | 1673.077 | 0.05560097
1287.09 | 0.043012 | 1684.615 | 0.05584788
1295.7 | 0.043214 | 1696.154 | 0.05609392
1305.19 | 0.043451 | 1696.154 | 0.05609392
1305.19 | 0.043451 | 1707.692 | 0.05633911
1313.96 | 0.043658 | 1719.231 | 0.05658346
1322.06 | 0.043856 | 1719.231 | 0.05658346
1322.06 | 0.043856 | 1730.769 | 0.05682697
1331.68 | 0.044071 | 1742.308 | 0.05706966
1341.21 | 0.044304 | 1742.308 | 0.05706966
1341.21 | 0.044304 | 1753.846 | 0.05731152
1352.1 | 0.04456 | 1765.385 | 0.05755257
1359.38 | 0.044718 | 1765.385 | 0.05755257
1359.38 | 0.044718 | 1776.923 | 0.05779281
1368.66 | 0.044934 | 1788.462 | 0.05803226
1368.66 | 0.044934 | 1788.462 | 0.05803226
1377.56 | 0.045145 | 1800 | 0.05827091
1388.34 | 0.045394 | 1811.538 | 0.05850878
1388.34 | 0.045394 | 1811.538 | 0.05850878
1396.92 | 0.045592 | 1823.077 | 0.05874588
1404.83 | 0.045775 | 1834.615 | 0.05898221
1404.83 | 0.045775 | 1834.615 | 0.05898221
1414.4 | 0.045988 | 1846.154 | 0.05921777
1424.3 | 0.046204 | 1857.692 | 0.05945258
1424.3 | 0.046204 | 1857.692 | 0.05945258
1432.12 | 0.046395 | 1869.231 | 0.05968664
1441.8 | 0.046605 | 1880.769 | 0.05991996
1441.8 | 0.046605 | 1880.769 | 0.05991996
1451.44 | 0.046827 | 1892.308 | 0.06015254
1459.15 | 0.047002 | 1903.846 | 0.0603844
1459.15 | 0.047002 | 1903.846 | 0.0603844
1470.16 | 0.047267 | 1915.385 | 0.06061553
1479.1 | 0.047472 | 1926.923 | 0.06084595
1479.1 | 0.047472 | 1926.923 | 0.06084595
1488.41 | 0.047678 | 1938.462 | 0.06107566
1497.52 | 0.047877 | 1950 | 0.06130466
1497.52 | 0.047877 | 1950 | 0.06130466
1507.45 | 0.048103 | 1961.538 | 0.06153297
1507.45 | 0.048103 | 1973.077 | 0.06176059
1514.56 | 0.048279 | 1973.077 | 0.06176059
1523.2 | 0.048458 | 1984.615 | 0.06198752
1523.2 | 0.048458 | 1996.154 | 0.06221377
1532.41 | 0.04869 | 1996.154 | 0.06221377
1540.3 | 0.048861 | 2007.692 | 0.06243935
1540.3 | 0.048861 | 2019.231 | 0.06266426
1550.31 | 0.049097 | 2019.231 | 0.06266426
1561.51 | 0.049341 | 2030.769 | 0.06288851
1561.51 | 0.049341 | 2042.308 | 0.0631121
1570.18 | 0.049553 | 2042.308 | 0.0631121
1579.49 | 0.049754 | 2053.846 | 0.06333504
1579.49 | 0.049754 | 2065.385 | 0.06355734
1589.69 | 0.049993 | 2065.385 | 0.06355734
1597.29 | 0.050163 | 2076.923 | 0.06377899
1597.29 | 0.050163 | 2076.923 | 0.06377899
1606.85 | 0.050376 | 2088.462 | 0.06400001
1615.9 | 0.050588 | 2100 | 0.0642204
1615.9 | 0.050588 | 2100 | 0.0642204
1625.81 | 0.050806 | 2111.538 | 0.06444016
1625.81 | 0.050806 | 2123.077 | 0.06465931
1635.03 | 0.051003 | 2123.077 | 0.06465931
1644.48 | 0.051213 | 2134.615 | 0.06487784
1644.48 | 0.051213 | 2146.154 | 0.06509576
1653.05 | 0.05142 | 2146.154 | 0.06509576
1662.7 | 0.05165 | 2157.692 | 0.06531307
1662.7 | 0.05165 | 2169.231 | 0.06552979
1671.46 | 0.051841 | 2169.231 | 0.06552979
1680.03 | 0.052038 | 2180.769 | 0.06574591
1680.03 | 0.052038 | 2192.308 | 0.06596144
1688.94 | 0.052246 | 2192.308 | 0.06596144
1698 | 0.052458 | 2203.846 | 0.06617638
1698 | 0.052458 | 2215.385 | 0.06639074
1706.86 | 0.052651 | 2215.385 | 0.06639074
1717.25 | 0.052888 | 2226.923 | 0.06660453
1717.25 | 0.052888 | 2238.462 | 0.06681774
1725.19 | 0.053068 | 2238.462 | 0.06681774
1733.24 | 0.053244 | 2250 | 0.06703039
1733.24 | 0.053244 | 2261.538 | 0.06724247
1741.81 | 0.053446 | 2261.538 | 0.06724247
1741.81 | 0.053446 | 2273.077 | 0.06745399
1750.9 | 0.053655 | 2284.615 | 0.06766496
1760.38 | 0.053878 | 2284.615 | 0.06766496
1760.38 | 0.053878 | 2296.154 | 0.06787538
1767.92 | 0.054035 | 2307.692 | 0.06808525
1777.62 | 0.054257 | 2307.692 | 0.06808525
1777.62 | 0.054257 | 2319.231 | 0.06829458
1786.49 | 0.054455 | 2330.769 | 0.06850337
1795.07 | 0.054648 | 2330.769 | 0.06850337
1795.07 | 0.054648 | 2342.308 | 0.06871163
1805.45 | 0.054881 | 2353.846 | 0.06891936
1815.64 | 0.055099 | 2353.846 | 0.06891936
1815.64 | 0.055099 | 2365.385 | 0.06912656
1824.63 | 0.055306 | 2376.923 | 0.06933324
1834.86 | 0.055555 | 2376.923 | 0.06933324
1834.86 | 0.055555 | 2388.462 | 0.0695394
1842.63 | 0.055737 | 2400 | 0.06974505
1851.98 | 0.056012 | 2400 | 0.06974505
1851.98 | 0.056012 | 2411.538 | 0.06995019
1859.74 | 0.056145 | 2423.077 | 0.07015481
1868.93 | 0.056445 | 2423.077 | 0.07015481
1868.93 | 0.056445 | 2434.615 | 0.07035894
1879.09 | 0.056644 | 2446.154 | 0.07056257
1879.09 | 0.056644 | 2446.154 | 0.07056257
1887.95 | 0.056853 | 2457.692 | 0.0707657
1896.09 | 0.057039 | 2469.231 | 0.07096834
1896.09 | 0.057039 | 2469.231 | 0.07096834
1905.85 | 0.057256 | 2480.769 | 0.07117048
1915.93 | 0.057474 | 2492.308 | 0.07137215
1915.93 | 0.057474 | 2492.308 | 0.07137215
1923.47 | 0.057638 | 2503.846 | 0.07157333
1932.93 | 0.057837 | 2515.385 | 0.07177403
1932.93 | 0.057837 | 2515.385 | 0.07177403
1942.76 | 0.058049 | 2526.923 | 0.07197426
1951.98 | 0.058263 | 2538.462 | 0.07217402
1951.98 | 0.058263 | 2538.462 | 0.07217402
1958.82 | 0.058407 | 2550 | 0.07237331
1968.02 | 0.058605 | 2561.538 | 0.07257213
1968.02 | 0.058605 | 2561.538 | 0.07257213
1977.66 | 0.058834 | 2573.077 | 0.07277049
1986.74 | 0.059025 | 2584.615 | 0.07296839
1986.74 | 0.059025 | 2584.615 | 0.07296839
1998.47 | 0.05929 | 2596.154 | 0.07316584
1998.47 | 0.05929 | 2607.692 | 0.07336283
2008.36 | 0.059521 | 2607.692 | 0.07336283
2018.07 | 0.059745 | 2619.231 | 0.07355938
2018.07 | 0.059745 | 2630.769 | 0.07375547
2026.71 | 0.059935 | 2630.769 | 0.07375547
2036.06 | 0.060141 | 2642.308 | 0.07395113
2036.06 | 0.060141 | 2653.846 | 0.07414634
2044.05 | 0.060313 | 2653.846 | 0.07414634
2054.66 | 0.060553 | 2665.385 | 0.07434112
2054.66 | 0.060553 | 2676.923 | 0.07453547
2063.13 | 0.060765 | 2676.923 | 0.07453547
2071.16 | 0.060942 | 2688.462 | 0.07472938
2071.16 | 0.060942 | 2700 | 0.07492286
2080.82 | 0.061132 | 2700 | 0.07492286
2089.04 | 0.061321 | 2711.538 | 0.07511592
2089.04 | 0.061321 | 2723.077 | 0.07530856
2096.67 | 0.061485 | 2723.077 | 0.07530856
2104.64 | 0.06168 | 2734.615 | 0.07550077
2104.64 | 0.06168 | 2746.154 | 0.07569257
2115.2 | 0.061901 | 2746.154 | 0.07569257
2125.05 | 0.062132 | 2757.692 | 0.07588395
2125.05 | 0.062132 | 2769.231 | 0.07607492
2133.91 | 0.062307 | 2769.231 | 0.07607492
2133.91 | 0.062307 | 2780.769 | 0.07626549
2143.37 | 0.062528 | 2780.769 | 0.07626549
2151.31 | 0.062721 | 2792.308 | 0.07645564
2151.31 | 0.062721 | 2803.846 | 0.0766454
2159.33 | 0.0629 | 2803.846 | 0.0766454
2169.38 | 0.063123 | 2815.385 | 0.07683475
2169.38 | 0.063123 | 2826.923 | 0.0770237
2176.75 | 0.063254 | 2826.923 | 0.0770237
2185.4 | 0.063474 | 2838.462 | 0.07721225
2185.4 | 0.063474 | 2850 | 0.07740042
2193.82 | 0.063655 | 2850 | 0.07740042
2201.19 | 0.063823 | 2861.538 | 0.07758819
2201.19 | 0.063823 | 2873.077 | 0.07777557
2210.14 | 0.064028 | 2873.077 | 0.07777557
2219 | 0.064211 | 2884.615 | 0.07796257
2219 | 0.064211 | 2896.154 | 0.07814918
2228.26 | 0.064404 | 2896.154 | 0.07814918
2237.02 | 0.064619 | 2907.692 | 0.07833541
2237.02 | 0.064619 | 2919.231 | 0.07852126
2246.19 | 0.064833 | 2919.231 | 0.07852126
2246.19 | 0.064833 | 2930.769 | 0.07870673
2254.22 | 0.065013 | 2942.308 | 0.07889183
2261.98 | 0.065181 | 2942.308 | 0.07889183
2261.98 | 0.065181 | 2953.846 | 0.07907656
2271.45 | 0.065399 | 2965.385 | 0.07926092
2280.78 | 0.065614 | 2965.385 | 0.07926092
2280.78 | 0.065614 | 2976.923 | 0.07944491
2290.22 | 0.065808 | 2988.462 | 0.07962854
2299.48 | 0.066028 | 2988.462 | 0.07962854
2299.48 | 0.066028 | 3000 | 0.0798118
2307.84 | 0.066204 | 3011.538 | 0.07999471
2316.06 | 0.066391 | 3011.538 | 0.07999471
2316.06 | 0.066391 | 3023.077 | 0.08017725
2326.24 | 0.066607 | 3034.615 | 0.08035944
2335.03 | 0.066805 | 3034.615 | 0.08035944
2335.03 | 0.066805 | 3046.154 | 0.08054127
2342.34 | 0.066973 | 3057.692 | 0.08072276
2352.99 | 0.06722 | 3057.692 | 0.08072276
2352.99 | 0.06722 | 3069.231 | 0.08090389
2362.86 | 0.067414 | 3080.769 | 0.08108467
2371.59 | 0.067624 | 3080.769 | 0.08108467
2371.59 | 0.067624 | 3092.308 | 0.08126511
2380.45 | 0.067826 | 3103.846 | 0.08144521
2380.45 | 0.067826 | 3103.846 | 0.08144521
2389.53 | 0.068025 | 3115.385 | 0.08162497
2397.18 | 0.068218 | 3126.923 | 0.08180438
2397.18 | 0.068218 | 3126.923 | 0.08180438
2408.46 | 0.068471 | 3138.462 | 0.08198346
2417.7 | 0.06867 | 3150 | 0.08216221
2417.7 | 0.06867 | 3150 | 0.08216221
2425.4 | 0.068849 | 3161.538 | 0.08234062
2434.91 | 0.069076 | 3173.077 | 0.0825187
2434.91 | 0.069076 | 3173.077 | 0.0825187
2444.95 | 0.069293 | 3184.615 | 0.08269645
2453.06 | 0.069454 | 3196.154 | 0.08287388
2453.06 | 0.069454 | 3196.154 | 0.08287388
2461.85 | 0.069674 | 3207.692 | 0.08305098
2471.61 | 0.069883 | 3219.231 | 0.08322776
2471.61 | 0.069883 | 3219.231 | 0.08322776
2478.85 | 0.07004 | 3230.769 | 0.08340422
2486.33 | 0.070223 | 3242.308 | 0.08358036
2486.33 | 0.070223 | 3242.308 | 0.08358036
2494.63 | 0.070386 | 3253.846 | 0.08375619
2494.63 | 0.070386 | 3265.385 | 0.0839317
2504.91 | 0.070619 | 3265.385 | 0.0839317
2512.72 | 0.070803 | 3276.923 | 0.0841069
2512.72 | 0.070803 | 3288.462 | 0.08428179
2522.43 | 0.071041 | 3288.462 | 0.08428179
2530.89 | 0.071238 | 3300 | 0.08445637
2530.89 | 0.071238 | 3311.538 | 0.08463065
2540.57 | 0.071453 | 3311.538 | 0.08463065
2548.54 | 0.071626 | 3323.077 | 0.08480462
2548.54 | 0.071626 | 3334.615 | 0.08497829
2556.25 | 0.071803 | 3334.615 | 0.08497829
2565.63 | 0.072095 | 3346.154 | 0.08515166
2565.63 | 0.072095 | 3357.692 | 0.08532473
2573.69 | 0.072288 | 3357.692 | 0.08532473
2581.23 | 0.072454 | 3369.231 | 0.08549751
2581.23 | 0.072454 | 3380.769 | 0.08566999
2590.56 | 0.072656 | 3380.769 | 0.08566999
2600.23 | 0.072883 | 3392.308 | 0.08584219
2600.23 | 0.072883 | 3403.846 | 0.08601409
2609.28 | 0.073095 | 3403.846 | 0.08601409
2609.28 | 0.073095 | 3415.385 | 0.0861857
2617.9 | 0.0733 | 3426.923 | 0.08635703
2625.76 | 0.073476 | 3426.923 | 0.08635703
2625.76 | 0.073476 | 3438.462 | 0.08652807
2634.1 | 0.073665 | 3450 | 0.08669884
2644.53 | 0.073896 | 3450 | 0.08669884
2644.53 | 0.073896 | 3461.538 | 0.08686932
2652.85 | 0.0741 | 3473.077 | 0.08703953
2661.01 | 0.074278 | 3473.077 | 0.08703953
2661.01 | 0.074278 | 3484.615 | 0.08720946
2672.04 | 0.074546 | 3484.615 | 0.08720946
2681.45 | 0.074753 | 3496.154 | 0.08737911
2681.45 | 0.074753 | 3507.692 | 0.0875485
2690.69 | 0.07496 | 3507.692 | 0.0875485
2699.3 | 0.075162 | 3519.231 | 0.08771762
2699.3 | 0.075162 | 3530.769 | 0.08788646
2709.63 | 0.075399 | 3530.769 | 0.08788646
2718.14 | 0.075599 | 3542.308 | 0.08805505
2718.14 | 0.075599 | 3553.846 | 0.08822337
2726.62 | 0.075789 | 3553.846 | 0.08822337
2735.99 | 0.076006 | 3565.385 | 0.08839142
2735.99 | 0.076006 | 3576.923 | 0.08855922
2743.27 | 0.076185 | 3576.923 | 0.08855922
2743.27 | 0.076185 | 3588.462 | 0.08872676
2753.58 | 0.076431 | 3600 | 0.08889405
2762.14 | 0.076613 | 3600 | 0.08889405
2762.14 | 0.076613 | 3611.538 | 0.08906108
2771 | 0.07683 | 3623.077 | 0.08922786
2780.14 | 0.077036 | 3623.077 | 0.08922786
2780.14 | 0.077036 | 3634.615 | 0.08939439
2789.13 | 0.077265 | 3646.154 | 0.08956068
2796.82 | 0.077439 | 3646.154 | 0.08956068
2796.82 | 0.077439 | 3657.692 | 0.08972672
2806.85 | 0.077666 | 3669.231 | 0.08989251
2815.81 | 0.077883 | 3669.231 | 0.08989251
2815.81 | 0.077883 | 3680.769 | 0.09005807
2824.1 | 0.078067 | 3692.308 | 0.09022339
2831.86 | 0.078259 | 3692.308 | 0.09022339
2831.86 | 0.078259 | 3703.846 | 0.09038846
2842.07 | 0.078484 | 3715.385 | 0.09055331
2852.31 | 0.078725 | 3715.385 | 0.09055331
2852.31 | 0.078725 | 3726.923 | 0.09071792
2859.27 | 0.078908 | 3738.462 | 0.0908823
2859.27 | 0.078908 | 3738.462 | 0.0908823
2867.83 | 0.079105 | 3750 | 0.09104645
2875.37 | 0.079289 | 3761.538 | 0.09121037
2875.37 | 0.079289 | 3761.538 | 0.09121037
2883.01 | 0.079455 | 3773.077 | 0.09137407
2892.72 | 0.079686 | 3784.615 | 0.09153755
2892.72 | 0.079686 | 3784.615 | 0.09153755
2901.87 | 0.079904 | 3796.154 | 0.09170081
2910.86 | 0.080125 | 3807.692 | 0.09186385
2910.86 | 0.080125 | 3807.692 | 0.09186385
2919.8 | 0.080339 | 3819.231 | 0.09202667
2928.98 | 0.080578 | 3830.769 | 0.09218928
2928.98 | 0.080578 | 3830.769 | 0.09218928
2937.39 | 0.080768 | 3842.308 | 0.09235167
2948.3 | 0.081018 | 3853.846 | 0.09251386
2948.3 | 0.081018 | 3853.846 | 0.09251386
2956.57 | 0.081207 | 3865.385 | 0.09267584
2965.05 | 0.081409 | 3876.923 | 0.09283761
2965.05 | 0.081409 | 3876.923 | 0.09283761
2975.53 | 0.081657 | 3888.462 | 0.09299918
2984.77 | 0.081865 | 3900 | 0.09316054
2984.77 | 0.081865 | 3900 | 0.09316054
2993.53 | 0.082071 | 3911.538 | 0.09332171
2993.53 | 0.082071 | 3923.077 | 0.09348268
3002.89 | 0.082307 | 3923.077 | 0.09348268
3010.88 | 0.082485 | 3934.615 | 0.09364345
3010.88 | 0.082485 | 3946.154 | 0.09380404
3020.79 | 0.082736 | 3946.154 | 0.09380404
3030.28 | 0.082969 | 3957.692 | 0.09396443
3030.28 | 0.082969 | 3969.231 | 0.09412463
3041.53 | 0.083334 | 3969.231 | 0.09412463
3050.57 | 0.083563 | 3980.769 | 0.09428464
3050.57 | 0.083563 | 3992.308 | 0.09444448
3059.73 | 0.083801 | 3992.308 | 0.09444448
3068.85 | 0.08401 | 4003.846 | 0.09460412
3068.85 | 0.08401 | 4015.385 | 0.09476359
3075.93 | 0.084196 | 4015.385 | 0.09476359
3082.95 | 0.084367 | 4026.923 | 0.09492289
3082.95 | 0.084367 | 4038.462 | 0.095082
3092.03 | 0.084572 | 4038.462 | 0.095082
3099.49 | 0.084758 | 4050 | 0.09524094
3099.49 | 0.084758 | 4061.538 | 0.09539971
3109.2 | 0.084992 | 4061.538 | 0.09539971
3109.2 | 0.084992 | 4073.077 | 0.09555832
3117.91 | 0.085213 | 4084.615 | 0.09571675
3125.41 | 0.085383 | 4084.615 | 0.09571675
3125.41 | 0.085383 | 4096.154 | 0.09587502
3134.64 | 0.085608 | 4107.692 | 0.09603313
3144.58 | 0.085845 | 4107.692 | 0.09603313
3144.58 | 0.085845 | 4119.231 | 0.09619108
3154.68 | 0.086071 | 4130.769 | 0.09634887
3162.09 | 0.086274 | 4130.769 | 0.09634887
3162.09 | 0.086274 | 4142.308 | 0.09650651
3170.66 | 0.086497 | 4153.846 | 0.09666399
3178.95 | 0.086671 | 4153.846 | 0.09666399
3178.95 | 0.086671 | 4165.385 | 0.09682132
3186.56 | 0.086828 | 4165.385 | 0.09682132
3197.44 | 0.087119 | 4176.923 | 0.09697851
3197.44 | 0.087119 | 4188.462 | 0.09713554
3205.01 | 0.087296 | 4188.462 | 0.09713554
3213.42 | 0.087547 | 4200 | 0.09729244
3213.42 | 0.087547 | 4211.538 | 0.09744919
3222.82 | 0.087771 | 4211.538 | 0.09744919
3229.76 | 0.087941 | 4223.077 | 0.0976058
3229.76 | 0.087941 | 4234.615 | 0.09776228
3238.58 | 0.088167 | 4234.615 | 0.09776228
3238.58 | 0.088167 | 4246.154 | 0.09791862
3246.79 | 0.088352 | 4257.692 | 0.09807483
3255.7 | 0.088594 | 4257.692 | 0.09807483
3255.7 | 0.088594 | 4269.231 | 0.09823091
3265.56 | 0.088845 | 4280.769 | 0.09838686
3275.29 | 0.089078 | 4280.769 | 0.09838686
3275.29 | 0.089078 | 4292.308 | 0.09854268
3285.25 | 0.089326 | 4303.846 | 0.09869839
3293.44 | 0.089502 | 4303.846 | 0.09869839
3293.44 | 0.089502 | 4315.385 | 0.09885397
3301.53 | 0.08974 | 4326.923 | 0.09900944
3310.27 | 0.089952 | 4326.923 | 0.09900944
3310.27 | 0.089952 | 4338.462 | 0.09916479
3318.73 | 0.090172 | 4350 | 0.09932003
3327.11 | 0.090381 | 4350 | 0.09932003
3327.11 | 0.090381 | 4361.538 | 0.09947516
3335 | 0.090573 | 4373.077 | 0.09963018
3345.23 | 0.090838 | 4373.077 | 0.09963018
3345.23 | 0.090838 | 4384.615 | 0.09978509
3355.32 | 0.091068 | 4396.154 | 0.0999399
3355.32 | 0.091068 | 4396.154 | 0.0999399
3362.68 | 0.091282 | 4407.692 | 0.1000946
3373.16 | 0.091526 | 4419.231 | 0.1002492
3373.16 | 0.091526 | 4419.231 | 0.1002492
3382.15 | 0.091745 | 4430.769 | 0.1004037
3393.69 | 0.092047 | 4442.308 | 0.1005582
3393.69 | 0.092047 | 4442.308 | 0.1005582
3402.82 | 0.092289 | 4453.846 | 0.1007125
3411.88 | 0.092495 | 4465.385 | 0.1008668
3411.88 | 0.092495 | 4465.385 | 0.1008668
3421.96 | 0.09277 | 4476.923 | 0.1010209
3429.77 | 0.092961 | 4488.462 | 0.101175
3429.77 | 0.092961 | 4488.462 | 0.101175
3438.51 | 0.093201 | 4500 | 0.101329
3447.05 | 0.093411 | 4511.538 | 0.1014829
3447.05 | 0.093411 | 4511.538 | 0.1014829
3454.02 | 0.093607 | 4523.077 | 0.1016368
3463.85 | 0.093861 | 4534.615 | 0.1017906
3463.85 | 0.093861 | 4534.615 | 0.1017906
3471.59 | 0.094061 | 4546.154 | 0.1019443
3471.59 | 0.094061 | 4557.692 | 0.1020979
3479.95 | 0.094281 | 4557.692 | 0.1020979
3490.38 | 0.094547 | 4569.231 | 0.1022515
3490.38 | 0.094547 | 4580.769 | 0.102405
3498.34 | 0.094752 | 4580.769 | 0.102405
3506.65 | 0.094966 | 4592.308 | 0.1025585
3506.65 | 0.094966 | 4603.846 | 0.1027119
3516.57 | 0.095228 | 4603.846 | 0.1027119
3528.77 | 0.095553 | 4615.385 | 0.1028652
3528.77 | 0.095553 | 4626.923 | 0.1030185
3537.61 | 0.095791 | 4626.923 | 0.1030185
3546.91 | 0.096015 | 4638.462 | 0.1031718
3546.91 | 0.096015 | 4650 | 0.103325
3554.63 | 0.096211 | 4650 | 0.103325
3563.91 | 0.096457 | 4661.538 | 0.1034782
3563.91 | 0.096457 | 4673.077 | 0.1036313
3573.42 | 0.096711 | 4673.077 | 0.1036313
3583.56 | 0.096961 | 4684.615 | 0.1037844
3583.56 | 0.096961 | 4696.154 | 0.1039375
3591.95 | 0.097163 | 4696.154 | 0.1039375
3600.11 | 0.097422 | 4707.692 | 0.1040905
3600.11 | 0.097422 | 4719.231 | 0.1042435
3609.07 | 0.097619 | 4719.231 | 0.1042435
3609.07 | 0.097619 | 4730.769 | 0.1043965
3619.45 | 0.097907 | 4742.308 | 0.1045495
3627.69 | 0.098104 | 4742.308 | 0.1045495
3627.69 | 0.098104 | 4753.846 | 0.1047024
3635.9 | 0.09832 | 4765.385 | 0.1048554
3646.06 | 0.098597 | 4765.385 | 0.1048554
3646.06 | 0.098597 | 4776.923 | 0.1050083
3654.38 | 0.098801 | 4788.462 | 0.1051612
3664.33 | 0.099078 | 4788.462 | 0.1051612
3664.33 | 0.099078 | 4800 | 0.1053141
3673.32 | 0.099326 | 4811.538 | 0.1054671
3683.01 | 0.099572 | 4811.538 | 0.1054671
3683.01 | 0.099572 | 4823.077 | 0.10562
3693.14 | 0.099848 | 4834.615 | 0.1057729
3702.93 | 0.100126 | 4834.615 | 0.1057729
3702.93 | 0.100126 | 4846.154 | 0.1059258
3712.73 | 0.100391 | 4857.692 | 0.1060787
3721.24 | 0.100619 | 4857.692 | 0.1060787
3721.24 | 0.100619 | 4869.231 | 0.1062317
3728.56 | 0.100823 | 4869.231 | 0.1062317
3728.56 | 0.100823 | 4880.769 | 0.1063847
3738.79 | 0.101118 | 4892.308 | 0.1065377
3749.15 | 0.101393 | 4892.308 | 0.1065377
3749.15 | 0.101393 | 4903.846 | 0.1066907
3758.01 | 0.101623 | 4915.385 | 0.1068437
3767.19 | 0.101862 | 4915.385 | 0.1068437
3767.19 | 0.101862 | 4926.923 | 0.1069968
3778.5 | 0.102174 | 4938.462 | 0.1071499
3787.06 | 0.102416 | 4938.462 | 0.1071499
3787.06 | 0.102416 | 4950 | 0.1073031
3796.98 | 0.102651 | 4961.538 | 0.1074562
3807.78 | 0.102965 | 4961.538 | 0.1074562
3807.78 | 0.102965 | 4973.077 | 0.1076095
3817.45 | 0.103228 | 4984.615 | 0.1077628
3828.12 | 0.103528 | 4984.615 | 0.1077628
3828.12 | 0.103528 | 4996.154 | 0.1079161
3837.73 | 0.103773 | 5007.692 | 0.1080695
3844.48 | 0.103962 | 5007.692 | 0.1080695
3844.48 | 0.103962 | 5019.231 | 0.1082229
3854.58 | 0.104268 | 5030.769 | 0.1083765
3864.82 | 0.104558 | 5030.769 | 0.1083765
3864.82 | 0.104558 | 5042.308 | 0.10853
3873.7 | 0.104805 | 5053.846 | 0.1086837
3873.7 | 0.104805 | 5053.846 | 0.1086837
3882.31 | 0.105046 | 5065.385 | 0.1088374
3892.18 | 0.105308 | 5076.923 | 0.1089912
3892.18 | 0.105308 | 5076.923 | 0.1089912
3899.64 | 0.105518 | 5088.462 | 0.1091451
3911.35 | 0.10586 | 5100 | 0.1092991
3911.35 | 0.10586 | 5100 | 0.1092991
3920 | 0.106099 | 5111.538 | 0.1094532
3927.77 | 0.106318 | 5123.077 | 0.1096073
3927.77 | 0.106318 | 5123.077 | 0.1096073
3936.76 | 0.106569 | 5134.615 | 0.1097616
3944.67 | 0.106802 | 5146.154 | 0.109916
3944.67 | 0.106802 | 5146.154 | 0.109916
3954.9 | 0.107063 | 5157.692 | 0.1100705
3962.49 | 0.107298 | 5169.231 | 0.110225
3962.49 | 0.107298 | 5169.231 | 0.110225
3971.4 | 0.107533 | 5180.769 | 0.1103797
3980.17 | 0.1078 | 5192.308 | 0.1105346
3980.17 | 0.1078 | 5192.308 | 0.1105346
3989.02 | 0.108061 | 5203.846 | 0.1106895
3989.02 | 0.108061 | 5215.385 | 0.1108446
3997.63 | 0.10832 | 5215.385 | 0.1108446
4006.89 | 0.108579 | 5226.923 | 0.1109998
4006.89 | 0.108579 | 5238.462 | 0.1111551
4016 | 0.108844 | 5238.462 | 0.1111551
4025.62 | 0.109116 | 5250 | 0.1113106
4025.62 | 0.109116 | 5261.538 | 0.1114662
4033.18 | 0.109332 | 5261.538 | 0.1114662
4044.26 | 0.109655 | 5273.077 | 0.111622
4044.26 | 0.109655 | 5284.615 | 0.111778
4055.29 | 0.109973 | 5284.615 | 0.111778
4066.16 | 0.110287 | 5296.154 | 0.1119341
4066.16 | 0.110287 | 5307.692 | 0.1120903
4074.04 | 0.110527 | 5307.692 | 0.1120903
4083.27 | 0.110799 | 5319.231 | 0.1122468
4083.27 | 0.110799 | 5330.769 | 0.1124034
4093.01 | 0.111082 | 5330.769 | 0.1124034
4102.7 | 0.111363 | 5342.308 | 0.1125602
4102.7 | 0.111363 | 5353.846 | 0.1127171
4112.63 | 0.111647 | 5353.846 | 0.1127171
4121.82 | 0.111928 | 5365.385 | 0.1128743
4121.82 | 0.111928 | 5376.923 | 0.1130317
4130.36 | 0.112165 | 5376.923 | 0.1130317
4130.36 | 0.112165 | 5388.462 | 0.1131892
4140.08 | 0.112475 | 5400 | 0.113347
4147.8 | 0.112715 | 5400 | 0.113347
4147.8 | 0.112715 | 5411.538 | 0.113505
4156.81 | 0.112972 | 5423.077 | 0.1136632
4166.25 | 0.113264 | 5423.077 | 0.1136632
4166.25 | 0.113264 | 5434.615 | 0.1138216
4176.63 | 0.113571 | 5446.154 | 0.1139802
4185.41 | 0.11383 | 5446.154 | 0.1139802
4185.41 | 0.11383 | 5457.692 | 0.1141391
4194.67 | 0.114114 | 5469.231 | 0.1142982
4204.28 | 0.114418 | 5469.231 | 0.1142982
4204.28 | 0.114418 | 5480.769 | 0.1144576
4211.83 | 0.114637 | 5492.308 | 0.1146172
4221.54 | 0.114912 | 5492.308 | 0.1146172
4221.54 | 0.114912 | 5503.846 | 0.1147771
4229.15 | 0.115161 | 5515.385 | 0.1149372
4238.66 | 0.115449 | 5515.385 | 0.1149372
4238.66 | 0.115449 | 5526.923 | 0.1150976
4249.27 | 0.115768 | 5538.462 | 0.1152583
4249.27 | 0.115768 | 5538.462 | 0.1152583
4259.82 | 0.116102 | 5550 | 0.1154193
4268.19 | 0.116346 | 5561.538 | 0.1155805
4268.19 | 0.116346 | 5561.538 | 0.1155805
4277.57 | 0.11665 | 5573.077 | 0.115742
4288.4 | 0.116976 | 5573.077 | 0.115742
4288.4 | 0.116976 | 5584.615 | 0.1159039
4296.22 | 0.117243 | 5596.154 | 0.116066
4304.76 | 0.117498 | 5596.154 | 0.116066
4304.76 | 0.117498 | 5607.692 | 0.1162285
4312.32 | 0.117719 | 5619.231 | 0.1163913
4318.96 | 0.117956 | 5619.231 | 0.1163913
4318.96 | 0.117956 | 5630.769 | 0.1165544
4329.34 | 0.118273 | 5642.308 | 0.1167179
4341.42 | 0.118676 | 5642.308 | 0.1167179
4341.42 | 0.118676 | 5653.846 | 0.1168817
4350.55 | 0.11895 | 5665.385 | 0.1170458
4359.1 | 0.11922 | 5665.385 | 0.1170458
4359.1 | 0.11922 | 5676.923 | 0.1172103
4368.35 | 0.119532 | 5688.462 | 0.1173752
4368.35 | 0.119532 | 5688.462 | 0.1173752
4376.02 | 0.119757 | 5700 | 0.1175404
4385.32 | 0.120063 | 5711.538 | 0.117706
4385.32 | 0.120063 | 5711.538 | 0.117706
4394.11 | 0.12037 | 5723.077 | 0.117872
4401.53 | 0.120596 | 5734.615 | 0.1180385
4401.53 | 0.120596 | 5734.615 | 0.1180385
4408.26 | 0.120838 | 5746.154 | 0.1182053
4417.92 | 0.12115 | 5757.692 | 0.1183725
4417.92 | 0.12115 | 5757.692 | 0.1183725
4424.51 | 0.121366 | 5769.231 | 0.1185401
4433.77 | 0.12167 | 5780.769 | 0.1187082
4433.77 | 0.12167 | 5780.769 | 0.1187082
4443.06 | 0.121979 | 5792.308 | 0.1188767
4451.83 | 0.122283 | 5803.846 | 0.1190457
4451.83 | 0.122283 | 5803.846 | 0.1190457
4459.13 | 0.122514 | 5815.385 | 0.1192151
4468.85 | 0.122843 | 5826.923 | 0.119385
4468.85 | 0.122843 | 5826.923 | 0.119385
4478.61 | 0.123176 | 5838.462 | 0.1195554
4486.92 | 0.123453 | 5850 | 0.1197262
4486.92 | 0.123453 | 5850 | 0.1197262
4495.41 | 0.123741 | 5861.538 | 0.1198976
4495.41 | 0.123741 | 5873.077 | 0.1200694
4504.17 | 0.124042 | 5873.077 | 0.1200694
4513.02 | 0.124346 | 5884.615 | 0.1202418
4513.02 | 0.124346 | 5896.154 | 0.1204147
4523.51 | 0.124723 | 5896.154 | 0.1204147
4531.8 | 0.125006 | 5907.692 | 0.1205881
4531.8 | 0.125006 | 5919.231 | 0.1207621
4541.5 | 0.125334 | 5919.231 | 0.1207621
4550.24 | 0.125638 | 5930.769 | 0.1209367
4550.24 | 0.125638 | 5942.308 | 0.1211118
4561.4 | 0.126017 | 5942.308 | 0.1211118
4567.39 | 0.126239 | 5953.846 | 0.1212874
4567.39 | 0.126239 | 5965.385 | 0.1214637
4577.7 | 0.126581 | 5965.385 | 0.1214637
4586.23 | 0.126883 | 5976.923 | 0.1216406
4586.23 | 0.126883 | 5988.462 | 0.1218181
4594.03 | 0.127153 | 5988.462 | 0.1218181
4602.44 | 0.127444 | 6000 | 0.1219962
4602.44 | 0.127444 | 6011.538 | 0.122175
4611.67 | 0.127759 | 6011.538 | 0.122175
4611.67 | 0.127759 | 6023.077 | 0.1223544
4620.28 | 0.128073 | 6034.615 | 0.1225345
4631.14 | 0.128458 | 6034.615 | 0.1225345
4631.14 | 0.128458 | 6046.154 | 0.1227153
4639.8 | 0.128769 | 6057.692 | 0.1228968
4648.52 | 0.129075 | 6057.692 | 0.1228968
4648.52 | 0.129075 | 6069.231 | 0.123079
4659.17 | 0.129454 | 6080.769 | 0.1232619
4668.98 | 0.129821 | 6080.769 | 0.1232619
4668.98 | 0.129821 | 6092.308 | 0.1234455
4677.05 | 0.130107 | 6103.846 | 0.1236299
4686.65 | 0.130472 | 6103.846 | 0.1236299
4686.65 | 0.130472 | 6115.385 | 0.1238151
4694.57 | 0.13076 | 6126.923 | 0.124001
4702.9 | 0.131069 | 6126.923 | 0.124001
4702.9 | 0.131069 | 6138.462 | 0.1241877
4712.46 | 0.13144 | 6150 | 0.1243753
4723.74 | 0.131856 | 6150 | 0.1243753
4723.74 | 0.131856 | 6161.538 | 0.1245637
4731.73 | 0.132166 | 6173.077 | 0.1247529
4742.07 | 0.132553 | 6173.077 | 0.1247529
4742.07 | 0.132553 | 6184.615 | 0.124943
4752.02 | 0.132928 | 6196.154 | 0.125134
4752.02 | 0.132928 | 6196.154 | 0.125134
4760.86 | 0.133265 | 6207.692 | 0.1253259
4769.33 | 0.133577 | 6219.231 | 0.1255187
4769.33 | 0.133577 | 6219.231 | 0.1255187
4779.23 | 0.133958 | 6230.769 | 0.1257125
4787.2 | 0.134284 | 6242.308 | 0.1259072
4787.2 | 0.134284 | 6242.308 | 0.1259072
4796.14 | 0.134633 | 6253.846 | 0.1261029
4806.02 | 0.135 | 6253.846 | 0.1261029
4806.02 | 0.135 | 6265.385 | 0.1262996
4813.86 | 0.135317 | 6276.923 | 0.1264973
4821.6 | 0.135615 | 6276.923 | 0.1264973
4821.6 | 0.135615 | 6288.462 | 0.1266961
4830.35 | 0.135952 | 6300 | 0.1268959
4837.3 | 0.13624 | 6300 | 0.1268959
4837.3 | 0.13624 | 6311.538 | 0.1270968
4845.91 | 0.13658 | 6323.077 | 0.1272988
4854.22 | 0.136903 | 6323.077 | 0.1272988
4854.22 | 0.136903 | 6334.615 | 0.1275019
4860.76 | 0.137157 | 6346.154 | 0.1277062
4860.76 | 0.137157 | 6346.154 | 0.1277062
4869.62 | 0.137531 | 6357.692 | 0.1279117
4876.68 | 0.137818 | 6369.231 | 0.1281184
4876.68 | 0.137818 | 6369.231 | 0.1281184
4886.44 | 0.138197 | 6380.769 | 0.1283263
4896.1 | 0.138608 | 6392.308 | 0.1285355
4896.1 | 0.138608 | 6392.308 | 0.1285355
4905.51 | 0.13901 | 6403.846 | 0.128746
4912.57 | 0.1393 | 6415.385 | 0.1289577
4912.57 | 0.1393 | 6415.385 | 0.1289577
4920.48 | 0.139633 | 6426.923 | 0.1291709
4931.07 | 0.140094 | 6438.462 | 0.1293854
4931.07 | 0.140094 | 6438.462 | 0.1293854
4939.18 | 0.140432 | 6450 | 0.1296013
4947.25 | 0.140768 | 6461.538 | 0.1298186
4947.25 | 0.140768 | 6461.538 | 0.1298186
4954.99 | 0.141091 | 6473.077 | 0.1300374
4963.19 | 0.141463 | 6484.615 | 0.1302577
4963.19 | 0.141463 | 6484.615 | 0.1302577
4971.7 | 0.141816 | 6496.154 | 0.1304796
4980.17 | 0.142201 | 6507.692 | 0.130703
4980.17 | 0.142201 | 6507.692 | 0.130703
4987.59 | 0.142524 | 6519.231 | 0.130928
4987.59 | 0.142524 | 6530.769 | 0.1311547
4994.92 | 0.142847 | 6530.769 | 0.1311547
5002.84 | 0.143202 | 6542.308 | 0.131383
5002.84 | 0.143202 | 6553.846 | 0.1316131
5010.4 | 0.143545 | 6553.846 | 0.1316131
5017.84 | 0.143852 | 6565.385 | 0.131845
5017.84 | 0.143852 | 6576.923 | 0.1320787
5026.35 | 0.144266 | 6576.923 | 0.1320787
5033.69 | 0.14459 | 6588.462 | 0.1323142
5033.69 | 0.14459 | 6600 | 0.1325516
5042.04 | 0.144962 | 6600 | 0.1325516
5050.28 | 0.145356 | 6611.538 | 0.132791
5050.28 | 0.145356 | 6623.077 | 0.1330324
5060.48 | 0.145913 | 6623.077 | 0.1330324
5067.57 | 0.14625 | 6634.615 | 0.1332758
5067.57 | 0.14625 | 6646.154 | 0.1335214
5076.53 | 0.14667 | 6646.154 | 0.1335214
5086.17 | 0.147124 | 6657.692 | 0.1337691
5086.17 | 0.147124 | 6669.231 | 0.134019
5095.92 | 0.147572 | 6669.231 | 0.134019
5095.92 | 0.147572 | 6680.769 | 0.1342711
5105.76 | 0.148064 | 6692.308 | 0.1345257
5113.32 | 0.148415 | 6692.308 | 0.1345257
5113.32 | 0.148415 | 6703.846 | 0.1347826
5119.56 | 0.14874 | 6715.385 | 0.1350419
5128.12 | 0.149149 | 6715.385 | 0.1350419
5128.12 | 0.149149 | 6726.923 | 0.1353038
5137.96 | 0.149641 | 6738.462 | 0.1355683
5145.44 | 0.150025 | 6738.462 | 0.1355683
5145.44 | 0.150025 | 6750 | 0.1358355
5153.14 | 0.150404 | 6761.538 | 0.1361054
5161.07 | 0.150892 | 6761.538 | 0.1361054
5161.07 | 0.150892 | 6773.077 | 0.1363782
5167.33 | 0.151218 | 6784.615 | 0.1366539
5176.15 | 0.151689 | 6784.615 | 0.1366539
5176.15 | 0.151689 | 6796.154 | 0.1369326
5184.46 | 0.152131 | 6807.692 | 0.1372143
5191.33 | 0.152497 | 6807.692 | 0.1372143
5191.33 | 0.152497 | 6819.231 | 0.1374993
5197.66 | 0.152816 | 6830.769 | 0.1377875
5197.66 | 0.152816 | 6830.769 | 0.1377875
5204.43 | 0.153191 | 6842.308 | 0.1380791
5210.55 | 0.153514 | 6853.846 | 0.1383742
5210.55 | 0.153514 | 6853.846 | 0.1383742
5218.6 | 0.153952 | 6865.385 | 0.1386729
5225.42 | 0.154327 | 6876.923 | 0.1389753
5225.42 | 0.154327 | 6876.923 | 0.1389753
5233.31 | 0.15476 | 6888.462 | 0.1392816
5241.5 | 0.155211 | 6900 | 0.1395918
5241.5 | 0.155211 | 6900 | 0.1395918
5250.46 | 0.155719 | 6911.538 | 0.1399061
5257.67 | 0.156124 | 6923.077 | 0.1402246
5257.67 | 0.156124 | 6923.077 | 0.1402246
5265.61 | 0.156581 | 6934.615 | 0.1405475
5272.65 | 0.15698 | 6946.154 | 0.1408749
5272.65 | 0.15698 | 6946.154 | 0.1408749
5278.29 | 0.157315 | 6957.692 | 0.1412069
5284.18 | 0.157651 | 6957.692 | 0.1412069
5284.18 | 0.157651 | 6969.231 | 0.1415438
5290.19 | 0.158019 | 6980.769 | 0.1418857
5296.56 | 0.158411 | 6980.769 | 0.1418857
5296.56 | 0.158411 | 6992.308 | 0.1422328
5304.03 | 0.158851 | 7003.846 | 0.1425852
5304.03 | 0.158851 | 7003.846 | 0.1425852
5312.18 | 0.159354 | 7015.385 | 0.1429433
5318.48 | 0.159747 | 7026.923 | 0.1433071
5318.48 | 0.159747 | 7026.923 | 0.1433071
5324.32 | 0.16009 | 7038.462 | 0.143677
5331.5 | 0.160535 | 7050 | 0.1440531
5331.5 | 0.160535 | 7050 | 0.1440531
5337.25 | 0.160923 | 7061.538 | 0.1444357
5344.93 | 0.161401 | 7073.077 | 0.1448252
5344.93 | 0.161401 | 7073.077 | 0.1448252
5352.7 | 0.161908 | 7084.615 | 0.1452217
5360.03 | 0.162396 | 7096.154 | 0.1456256
5360.03 | 0.162396 | 7096.154 | 0.1456256
5369.47 | 0.16301 | 7107.692 | 0.1460372
5378.16 | 0.163598 | 7119.231 | 0.1464568
5378.16 | 0.163598 | 7119.231 | 0.1464568
5385.09 | 0.164073 | 7130.769 | 0.1468849
5395.25 | 0.164769 | 7142.308 | 0.1473218
5395.25 | 0.164769 | 7142.308 | 0.1473218
5403.37 | 0.165359 | 7153.846 | 0.1477679
5403.37 | 0.165359 | 7165.385 | 0.1482238
5410.58 | 0.165874 | 7165.385 | 0.1482238
5418.22 | 0.166423 | 7176.923 | 0.1486898
5418.22 | 0.166423 | 7188.462 | 0.1491665
5425.06 | 0.16694 | 7188.462 | 0.1491665
5433.82 | 0.167598 | 7200 | 0.1496544
5433.82 | 0.167598 | 7211.538 | 0.1501542
5443.85 | 0.168357 | 7211.538 | 0.1501542
5451.64 | 0.168946 | 7223.077 | 0.1506663
5451.64 | 0.168946 | 7234.615 | 0.1511916
5459.53 | 0.169515 | 7234.615 | 0.1511916
5466.35 | 0.170052 | 7246.154 | 0.1517308
5466.35 | 0.170052 | 7257.692 | 0.1522846
5471.84 | 0.170493 | 7257.692 | 0.1522846
5478.17 | 0.171001 | 7269.231 | 0.152854
5478.17 | 0.171001 | 7280.769 | 0.1534399
5483.94 | 0.17148 | 7280.769 | 0.1534399
5491.03 | 0.17208 | 7292.308 | 0.1540434
5491.03 | 0.17208 | 7303.846 | 0.1546655
5498.97 | 0.172739 | 7303.846 | 0.1546655
5507.08 | 0.173443 | 7315.385 | 0.1553076
5507.08 | 0.173443 | 7326.923 | 0.1559711
5517.27 | 0.174339 | 7326.923 | 0.1559711
5517.27 | 0.174339 | 7338.462 | 0.1566576
5526.98 | 0.175196 | 7350 | 0.1573687
5534.43 | 0.175887 | 7350 | 0.1573687
5534.43 | 0.175887 | 7361.538 | 0.1581064
5542.52 | 0.176621 | 7373.077 | 0.1588727
5550.26 | 0.17735 | 7373.077 | 0.1588727
5550.26 | 0.17735 | 7384.615 | 0.15967
5555.87 | 0.177866 | 7396.154 | 0.1605009
5563.37 | 0.178586 | 7396.154 | 0.1605009
5563.37 | 0.178586 | 7407.692 | 0.1613683
5570.31 | 0.179235 | 7419.231 | 0.1622757
5576.87 | 0.179852 | 7419.231 | 0.1622757
5576.87 | 0.179852 | 7430.769 | 0.163227
5584.04 | 0.180508 | 7442.308 | 0.1642266
5592.12 | 0.181269 | 7442.308 | 0.1642266
5592.12 | 0.181269 | 7453.846 | 0.1652797
5598.14 | 0.181856 | 7465.385 | 0.1663926
5603.46 | 0.182384 | 7465.385 | 0.1663926
5603.46 | 0.182384 | 7476.923 | 0.1675722
5611.49 | 0.183161 | 7488.462 | 0.1688267
5611.49 | 0.183161 | 7488.462 | 0.1688267
5620.67 | 0.184055 | 7500 | 0.170166
5627.61 | 0.184747 | 7511.538 | 0.1716021
5627.61 | 0.184747 | 7511.538 | 0.1716021
5634.7 | 0.185483 | 7523.077 | 0.1731495
5642.29 | 0.186282 | 7534.615 | 0.1748262
5642.29 | 0.186282 | 7534.615 | 0.1748262
5649.61 | 0.187052 | 7546.154 | 0.1766565
5656.39 | 0.187776 | 7557.692 | 0.1786683
5656.39 | 0.187776 | 7557.692 | 0.1786683
5662.53 | 0.188438 | 7569.231 | 0.1808996
5669.43 | 0.189197 | 7580.769 | 0.1834007
5669.43 | 0.189197 | 7580.769 | 0.1834007
5676.51 | 0.18998 | 7592.308 | 0.1862463
5684.5 | 0.190852 | 7603.846 | 0.1895351
5684.5 | 0.190852 | 7603.846 | 0.1895351
5692.52 | 0.191699 | 7615.385 | 0.1934141
5699.98 | 0.192488 | 7626.923 | 0.1981463
5699.98 | 0.192488 | 7626.923 | 0.1981463
5706.09 | 0.193113 | 7638.462 | 0.2041263