## summary
Progress | Start / End | Model | Params | Bounds | Experimental Data | Objectives | MOGA Summary | Reduction
1150/10000 | Friday, 02/02/24, 20:51:02 | evpwdb | evp_s0 (fixed=27.89) | [0.0, 100.0] | creep/inl_1/AirBase_800_80_G25.csv (Calibration) | end_creep_time | num_gens (10000) | Grouping Errors (name, type, labels)
| Monday, 02/05/24, 11:01:21 |  | evp_R (fixed=124.9) | [0.0, 1e+03] | creep/inl_1/AirBase_800_70_G44.csv (Calibration) | area_creep_time_strain | population (100) | Reducing Errors (square_average)
|  |  | evp_d (fixed=0.6564) | [0.0, 100.0] | creep/inl_1/AirBase_800_65_G33.csv (Calibration) | end_tensile_strain | offspring (50) | Reducing Objectives (square_average)
|  |  | evp_n (fixed=3.887) | [1.0, 100.0] | creep/inl_1/AirBase_800_60_G32.csv (Calibration) | area_tensile_strain_stress | crossover (0.8)
|  |  | evp_eta (fixed=2.39e+03) | [0.0, 1e+04] | tensile/inl/AirBase_800_D7.csv (Calibration) | arg_max_tensile_strain_stress | mutation (0.01)
|  |  | c_0 | [0.0, 1e+03] |  | end_creep_strain
|  |  | c_1 | [0.0, 1e+03] |  | yield_tensile
|  |  | t_0 | [0.0, 1e+03]
|  |  | t_1 | [0.0, 1e+03]
|  |  | c_n | [1.0, 20.0]
|  |  | t_n | [1.0, 20.0]

## results
evp_s0 | evp_R | evp_d | evp_n | evp_eta | c_0 | c_1 | t_0 | t_1 | c_n | t_n | end_creep_time | area_creep_time_strain | end_tensile_strain | area_tensile_strain_stress | arg_max_tensile_strain_stress | end_creep_strain | yield_tensile | square_average
27.885 | 124.89 | 0.65636 | 3.8874 | 2390.5 | 117.9 | 588.11 | 803.35 | 866.35 | 2.4373 | 6.2219 | 0.24702 | 0.16079 | 0.2593 | 0.025512 | 0.0020452 | 0.077404 | 0.0060687 | 0.16079
27.885 | 124.89 | 0.65636 | 3.8874 | 2390.5 | 119.12 | 590.28 | 771.43 | 917.6 | 2.5008 | 19.04 | 0.24459 | 0.16731 | 0.2593 | 0.026225 | 8.0407e-05 | 0.079151 | 0.0060687 | 0.16204
27.885 | 124.89 | 0.65636 | 3.8874 | 2390.5 | 118.13 | 592.98 | 471.6 | 879.1 | 2.4217 | 6.7872 | 0.23972 | 0.18071 | 0.2593 | 0.025718 | 0.0018325 | 0.078344 | 0.0060687 | 0.1642
27.885 | 124.89 | 0.65636 | 3.8874 | 2390.5 | 116.64 | 584.79 | 483.17 | 877.38 | 2.488 | 6.5569 | 0.24543 | 0.17001 | 0.2593 | 0.02594 | 0.00044322 | 0.090895 | 0.0060687 | 0.16535
27.885 | 124.89 | 0.65636 | 3.8874 | 2390.5 | 119.4 | 594.34 | 586.28 | 879.44 | 2.453 | 19.428 | 0.25204 | 0.15802 | 0.2593 | 0.025989 | 0.00067014 | 0.10039 | 0.0060687 | 0.16652
27.885 | 124.89 | 0.65636 | 3.8874 | 2390.5 | 115.29 | 576.17 | 469.47 | 879.24 | 2.5208 | 3.0569 | 0.24762 | 0.18073 | 0.2593 | 0.025714 | 0.00044322 | 0.069782 | 0.0060687 | 0.16678
27.885 | 124.89 | 0.65636 | 3.8874 | 2390.5 | 118.44 | 588.72 | 471.34 | 888.25 | 2.536 | 6.261 | 0.24324 | 0.17415 | 0.2593 | 0.026535 | 6.3251e-05 | 0.096977 | 0.0060687 | 0.16688
27.885 | 124.89 | 0.65636 | 3.8874 | 2390.5 | 113.28 | 565.72 | 475.89 | 881.12 | 2.4314 | 18.746 | 0.25741 | 0.1417 | 0.2593 | 0.024185 | 0.0083084 | 0.11508 | 0.0060687 | 0.16751
27.885 | 124.89 | 0.65636 | 3.8874 | 2390.5 | 118.84 | 594.54 | 469.71 | 902.01 | 2.4705 | 19.524 | 0.2497 | 0.16544 | 0.2593 | 0.026257 | 0.00019048 | 0.099472 | 0.0060687 | 0.16758
27.885 | 124.89 | 0.65636 | 3.8874 | 2390.5 | 117.34 | 586.95 | 458.95 | 748.1 | 2.4707 | 19.201 | 0.24256 | 0.18169 | 0.2593 | 0.025821 | 0.00080113 | 0.089151 | 0.0060687 | 0.16774
27.885 | 124.89 | 0.65636 | 3.8874 | 2390.5 | 116.03 | 584.74 | 727.35 | 885.62 | 2.4784 | 6.469 | 0.2501 | 0.17096 | 0.2593 | 0.025872 | 0.00067014 | 0.089857 | 0.0060687 | 0.1678
27.885 | 124.89 | 0.65636 | 3.8874 | 2390.5 | 118.37 | 589.88 | 474.76 | 884.96 | 2.4683 | 6.1578 | 0.24946 | 0.18199 | 0.2593 | 0.025915 | 0.00067014 | 0.070919 | 0.0060687 | 0.16833
27.885 | 124.89 | 0.65636 | 3.8874 | 2390.5 | 116.1 | 581.54 | 751.25 | 886.19 | 2.4828 | 17.629 | 0.24462 | 0.17842 | 0.2593 | 0.025631 | 0.0010982 | 0.093558 | 0.0060687 | 0.16836
27.885 | 124.89 | 0.65636 | 3.8874 | 2390.5 | 118.96 | 599.27 | 470.65 | 866.25 | 2.4462 | 6.3738 | 0.25482 | 0.17285 | 0.2593 | 0.026363 | 0.00026304 | 0.075892 | 0.0060687 | 0.16854
27.885 | 124.89 | 0.65636 | 3.8874 | 2390.5 | 115.9 | 585.76 | 470.44 | 885.61 | 2.4985 | 6.369 | 0.25348 | 0.1829 | 0.2593 | 0.026217 | 8.0407e-05 | 0.053905 | 0.0060687 | 0.16857
27.885 | 124.89 | 0.65636 | 3.8874 | 2390.5 | 118 | 594.41 | 468.72 | 886.03 | 2.4853 | 5.6809 | 0.25261 | 0.18785 | 0.2593 | 0.026495 | 1.7079e-05 | 0.046827 | 0.0060687 | 0.16927
27.885 | 124.89 | 0.65636 | 3.8874 | 2390.5 | 121.2 | 602.92 | 473.2 | 880.81 | 2.4651 | 6.2041 | 0.24628 | 0.18048 | 0.2593 | 0.026582 | 1.7079e-05 | 0.091135 | 0.0060687 | 0.16952
27.885 | 124.89 | 0.65636 | 3.8874 | 2390.5 | 117.41 | 588.53 | 771.46 | 896.85 | 2.4607 | 17.211 | 0.24573 | 0.18987 | 0.2593 | 0.02583 | 0.0009438 | 0.072279 | 0.0060687 | 0.1696
27.885 | 124.89 | 0.65636 | 3.8874 | 2390.5 | 117.82 | 592.73 | 468.88 | 893.34 | 2.4181 | 3.0665 | 0.24794 | 0.167 | 0.2593 | 0.025697 | 0.0018325 | 0.11432 | 0.0060687 | 0.17037
27.885 | 124.89 | 0.65636 | 3.8874 | 2390.5 | 122.23 | 600.93 | 475.02 | 887 | 2.4868 | 19.846 | 0.25042 | 0.16414 | 0.2593 | 0.026585 | 4.9223e-07 | 0.11354 | 0.0060687 | 0.17052
27.885 | 124.89 | 0.65636 | 3.8874 | 2390.5 | 115.2 | 590.05 | 458.54 | 748.64 | 2.3786 | 18.938 | 0.25073 | 0.18746 | 0.2593 | 0.025341 | 0.0041682 | 0.068497 | 0.0060687 | 0.17063
27.885 | 124.89 | 0.65636 | 3.8874 | 2390.5 | 114.47 | 569.86 | 471.28 | 762.6 | 2.5143 | 6.3575 | 0.25515 | 0.15841 | 0.2593 | 0.025214 | 0.0016314 | 0.11208 | 0.0060687 | 0.17067
27.885 | 124.89 | 0.65636 | 3.8874 | 2390.5 | 117.44 | 592.26 | 782.51 | 873.08 | 2.454 | 6.2487 | 0.25354 | 0.19072 | 0.2593 | 0.026062 | 0.00055084 | 0.048989 | 0.0060687 | 0.17101
27.885 | 124.89 | 0.65636 | 3.8874 | 2390.5 | 115.78 | 586.59 | 453.35 | 750 | 2.4224 | 19.662 | 0.25576 | 0.16965 | 0.2593 | 0.025493 | 0.0025059 | 0.097058 | 0.0060687 | 0.17155
27.885 | 124.89 | 0.65636 | 3.8874 | 2390.5 | 119.51 | 589.54 | 469.84 | 885.71 | 2.4063 | 19.12 | 0.26956 | 0.15075 | 0.2593 | 0.025134 | 0.0041682 | 0.095465 | 0.0060687 | 0.17242
27.885 | 124.89 | 0.65636 | 3.8874 | 2390.5 | 122.21 | 613.14 | 470.29 | 881.65 | 2.4695 | 19.458 | 0.24959 | 0.18244 | 0.2593 | 0.027311 | 0.00050427 | 0.09595 | 0.0060687 | 0.17281
27.885 | 124.89 | 0.65636 | 3.8874 | 2390.5 | 115.8 | 589.24 | 708.6 | 885.9 | 2.4086 | 14.255 | 0.26161 | 0.17613 | 0.2593 | 0.025561 | 0.0025059 | 0.076329 | 0.0060687 | 0.17322
27.885 | 124.89 | 0.65636 | 3.8874 | 2390.5 | 117.18 | 583.36 | 477.23 | 909.82 | 2.4396 | 6.3402 | 0.25339 | 0.16012 | 0.2593 | 0.025236 | 0.0030132 | 0.12436 | 0.0060687 | 0.17323
27.885 | 124.89 | 0.65636 | 3.8874 | 2390.5 | 116.49 | 586.24 | 471.19 | 874.44 | 2.4511 | 6.4014 | 0.24612 | 0.18339 | 0.2593 | 0.025662 | 0.0014419 | 0.10545 | 0.0060687 | 0.17326
27.885 | 124.89 | 0.65636 | 3.8874 | 2390.5 | 116.4 | 588.74 | 464.13 | 745.07 | 2.4568 | 2.8972 | 0.25735 | 0.18874 | 0.2593 | 0.02593 | 0.00080113 | 0.059322 | 0.0060687 | 0.17332
27.885 | 124.89 | 0.65636 | 3.8874 | 2390.5 | 116.07 | 576.39 | 471.14 | 878.6 | 2.5035 | 2.6848 | 0.25044 | 0.15961 | 0.2593 | 0.025465 | 0.0010982 | 0.13142 | 0.0060687 | 0.17339
27.885 | 124.89 | 0.65636 | 3.8874 | 2390.5 | 119.47 | 589.15 | 465.17 | 759.6 | 2.5345 | 2.4667 | 0.25151 | 0.15606 | 0.2593 | 0.02643 | 9.7266e-06 | 0.13369 | 0.0060687 | 0.17346
27.885 | 124.89 | 0.65636 | 3.8874 | 2390.5 | 113.83 | 583.65 | 473.53 | 762.16 | 2.3675 | 17.773 | 0.25121 | 0.19988 | 0.2593 | 0.024912 | 0.0066393 | 0.056091 | 0.0060687 | 0.17415
27.885 | 124.89 | 0.65636 | 3.8874 | 2390.5 | 118.19 | 591.57 | 465.2 | 887.06 | 2.5164 | 18.344 | 0.2473 | 0.18287 | 0.2593 | 0.026603 | 3.0646e-05 | 0.11298 | 0.0060687 | 0.17534
27.885 | 124.89 | 0.65636 | 3.8874 | 2390.5 | 118.07 | 592.75 | 470.31 | 893.78 | 2.2528 | 7.9409 | 0.26741 | 0.17456 | 0.2593 | 0.023939 | 0.02083 | 0.073951 | 0.0060687 | 0.17573
27.885 | 124.89 | 0.65636 | 3.8874 | 2390.5 | 119.35 | 590.39 | 488.12 | 886.33 | 2.4644 | 13.621 | 0.25725 | 0.16871 | 0.2593 | 0.025783 | 0.0009438 | 0.11583 | 0.0060687 | 0.176
27.885 | 124.89 | 0.65636 | 3.8874 | 2390.5 | 118.61 | 589.46 | 710.21 | 897.93 | 2.4296 | 18.403 | 0.2507 | 0.15733 | 0.2593 | 0.025461 | 0.0025059 | 0.14425 | 0.0060687 | 0.17634
27.885 | 124.89 | 0.65636 | 3.8874 | 2390.5 | 116.53 | 586.04 | 469.01 | 894.4 | 2.4826 | 4.5674 | 0.24802 | 0.17771 | 0.2593 | 0.025964 | 0.00044322 | 0.12491 | 0.0060687 | 0.17664
27.885 | 124.89 | 0.65636 | 3.8874 | 2390.5 | 116.57 | 591.19 | 777.18 | 885.99 | 2.4627 | 6.2512 | 0.26576 | 0.19264 | 0.2593 | 0.026163 | 0.00034729 | 0.032085 | 0.0060687 | 0.17672
27.885 | 124.89 | 0.65636 | 3.8874 | 2390.5 | 116.43 | 586.43 | 463.37 | 786.73 | 2.4757 | 6.0164 | 0.24854 | 0.17132 | 0.2593 | 0.025934 | 0.00055084 | 0.13356 | 0.0060687 | 0.17691
27.885 | 124.89 | 0.65636 | 3.8874 | 2390.5 | 116.06 | 578.94 | 462.59 | 883.73 | 2.4806 | 6.4373 | 0.25055 | 0.16734 | 0.2593 | 0.025399 | 0.0016314 | 0.13518 | 0.0060687 | 0.17697
27.885 | 124.89 | 0.65636 | 3.8874 | 2390.5 | 116.02 | 586.79 | 472.91 | 877.69 | 2.4783 | 2.5317 | 0.25682 | 0.178 | 0.2593 | 0.026032 | 0.00044322 | 0.10732 | 0.0060687 | 0.17711
27.885 | 124.89 | 0.65636 | 3.8874 | 2390.5 | 118.19 | 592.82 | 475.67 | 886.33 | 2.4572 | 6.8446 | 0.24376 | 0.1938 | 0.2593 | 0.026052 | 0.00055084 | 0.11308 | 0.0060687 | 0.17771
27.885 | 124.89 | 0.65636 | 3.8874 | 2390.5 | 116.6 | 592.63 | 477.9 | 904.18 | 2.4852 | 10.936 | 0.26344 | 0.18959 | 0.2593 | 0.026516 | 2.9432e-06 | 0.066516 | 0.0060687 | 0.17775
27.885 | 124.89 | 0.65636 | 3.8874 | 2390.5 | 116.24 | 592.25 | 464.83 | 885.94 | 2.2881 | 6.3762 | 0.2446 | 0.18722 | 0.2593 | 0.024464 | 0.013299 | 0.1239 | 0.0060687 | 0.17828
27.885 | 124.89 | 0.65636 | 3.8874 | 2390.5 | 114.82 | 576.25 | 469.33 | 747.36 | 2.5588 | 2.4381 | 0.24465 | 0.17545 | 0.2593 | 0.026152 | 2.9432e-06 | 0.14202 | 0.0060687 | 0.17876
27.885 | 124.89 | 0.65636 | 3.8874 | 2390.5 | 117.18 | 593.34 | 490.51 | 887.09 | 2.4531 | 6.0181 | 0.25748 | 0.19454 | 0.2593 | 0.02617 | 0.00044322 | 0.0838 | 0.0060687 | 0.17912
27.885 | 124.89 | 0.65636 | 3.8874 | 2390.5 | 119.74 | 604.51 | 763.02 | 716.53 | 2.4935 | 1.6244 | 0.26843 | 0.19447 | 0.2593 | 0.027212 | 0.00050427 | 0.038312 | 0.0060687 | 0.17935
27.885 | 124.89 | 0.65636 | 3.8874 | 2390.5 | 115.82 | 592.92 | 443.93 | 883.74 | 2.4088 | 6.3004 | 0.27192 | 0.19285 | 0.2593 | 0.025847 | 0.0016314 | 0.029005 | 0.0060687 | 0.17992
27.885 | 124.89 | 0.65636 | 3.8874 | 2390.5 | 116.83 | 593.97 | 474.53 | 892.33 | 2.4869 | 6.2283 | 0.27185 | 0.18683 | 0.2593 | 0.026662 | 9.7266e-06 | 0.061585 | 0.0060687 | 0.18059
27.885 | 124.89 | 0.65636 | 3.8874 | 2390.5 | 118.07 | 592.79 | 461.49 | 886.27 | 2.524 | 6.2796 | 0.25143 | 0.18245 | 0.2593 | 0.026794 | 0.00023118 | 0.12733 | 0.0060687 | 0.18071
27.885 | 124.89 | 0.65636 | 3.8874 | 2390.5 | 119.27 | 592.17 | 445.74 | 898.69 | 2.6188 | 18.804 | 0.251 | 0.17333 | 0.2593 | 0.027603 | 0.0034472 | 0.14393 | 0.0060687 | 0.18181
27.885 | 124.89 | 0.65636 | 3.8874 | 2390.5 | 116.98 | 589.54 | 445.44 | 896.21 | 2.5021 | 6.2648 | 0.26603 | 0.1796 | 0.2593 | 0.026436 | 2.9432e-06 | 0.10636 | 0.0060687 | 0.18231
27.885 | 124.89 | 0.65636 | 3.8874 | 2390.5 | 117.29 | 589.4 | 470.07 | 709.59 | 2.4636 | 19.724 | 0.25801 | 0.17475 | 0.2593 | 0.025942 | 0.00067014 | 0.13329 | 0.0060687 | 0.18282
27.885 | 124.89 | 0.65636 | 3.8874 | 2390.5 | 118.18 | 596.01 | 470.48 | 891.25 | 2.5117 | 6.473 | 0.25329 | 0.20207 | 0.2593 | 0.026917 | 0.00023118 | 0.10038 | 0.0060687 | 0.18306
27.885 | 124.89 | 0.65636 | 3.8874 | 2390.5 | 113 | 575.81 | 477.57 | 889.3 | 2.4681 | 10.539 | 0.24857 | 0.19821 | 0.2593 | 0.025404 | 0.0018325 | 0.12021 | 0.0060687 | 0.18345
27.885 | 124.89 | 0.65636 | 3.8874 | 2390.5 | 124.27 | 603.09 | 478.29 | 910.16 | 2.6977 | 18.282 | 0.25015 | 0.17108 | 0.2593 | 0.028669 | 0.010949 | 0.15321 | 0.0060687 | 0.18353
27.885 | 124.89 | 0.65636 | 3.8874 | 2390.5 | 115.61 | 590.03 | 435.96 | 889.48 | 2.4862 | 2.9259 | 0.26945 | 0.18663 | 0.2593 | 0.026499 | 2.9432e-06 | 0.09569 | 0.0060687 | 0.18457
27.885 | 124.89 | 0.65636 | 3.8874 | 2390.5 | 113.01 | 579.15 | 723.98 | 885.89 | 2.4047 | 15.609 | 0.25859 | 0.20839 | 0.2593 | 0.025006 | 0.0048158 | 0.080177 | 0.0060687 | 0.18465
27.885 | 124.89 | 0.65636 | 3.8874 | 2390.5 | 121.29 | 593.16 | 494.72 | 881.17 | 2.4921 | 19.362 | 0.26581 | 0.14141 | 0.2593 | 0.026111 | 0.00019048 | 0.16153 | 0.0060687 | 0.1847
27.885 | 124.89 | 0.65636 | 3.8874 | 2390.5 | 116.04 | 592.79 | 800.79 | 889.38 | 2.4703 | 6.2091 | 0.28321 | 0.19041 | 0.2593 | 0.026427 | 8.0407e-05 | 0.017616 | 0.0060687 | 0.18475
27.885 | 124.89 | 0.65636 | 3.8874 | 2390.5 | 116.09 | 586.87 | 200.56 | 744.91 | 2.4894 | 2.9923 | 0.25304 | 0.17363 | 0.2593 | 0.034067 | 0.11664 | 0.093098 | 0.0060687 | 0.18488
27.885 | 124.89 | 0.65636 | 3.8874 | 2390.5 | 117.26 | 597.29 | 480.35 | 887.52 | 2.4654 | 19.302 | 0.27089 | 0.1918 | 0.2593 | 0.026596 | 1.7079e-05 | 0.082571 | 0.0060687 | 0.18497
27.885 | 124.89 | 0.65636 | 3.8874 | 2390.5 | 115.78 | 591.67 | 471.27 | 886.65 | 2.4663 | 18.835 | 0.2796 | 0.19642 | 0.2593 | 0.026328 | 0.00019048 | 0.025807 | 0.0060687 | 0.18539
27.885 | 124.89 | 0.65636 | 3.8874 | 2390.5 | 115 | 588.85 | 469.05 | 881.25 | 2.4753 | 19.365 | 0.2806 | 0.18791 | 0.2593 | 0.026299 | 0.0001296 | 0.063226 | 0.0060687 | 0.18601
27.885 | 124.89 | 0.65636 | 3.8874 | 2390.5 | 115.8 | 589.29 | 453.91 | 886.16 | 2.5031 | 6.2598 | 0.27732 | 0.19714 | 0.2593 | 0.026566 | 9.7266e-06 | 0.053018 | 0.0060687 | 0.18656
27.885 | 124.89 | 0.65636 | 3.8874 | 2390.5 | 116.69 | 595.89 | 441.86 | 878.23 | 2.4658 | 6.0751 | 0.28268 | 0.19652 | 0.2593 | 0.026556 | 1.7079e-05 | 0.016161 | 0.0060687 | 0.18677
27.885 | 124.89 | 0.65636 | 3.8874 | 2390.5 | 115.78 | 591.61 | 458.83 | 888.5 | 2.4931 | 6.4005 | 0.28635 | 0.19087 | 0.2593 | 0.02665 | 9.7266e-06 | 0.024939 | 0.0060687 | 0.18703
27.885 | 124.89 | 0.65636 | 3.8874 | 2390.5 | 120.19 | 595.03 | 401.79 | 890.74 | 2.4693 | 19.768 | 0.25074 | 0.1715 | 0.2593 | 0.029663 | 0.024149 | 0.16388 | 0.0060687 | 0.18787
27.885 | 124.89 | 0.65636 | 3.8874 | 2390.5 | 117.71 | 591.9 | 464.03 | 755.59 | 2.626 | 12.909 | 0.27561 | 0.1961 | 0.2593 | 0.027836 | 0.0043513 | 0.07609 | 0.0060687 | 0.18828
27.885 | 124.89 | 0.65636 | 3.8874 | 2390.5 | 116.21 | 593.06 | 374.44 | 873.79 | 2.4223 | 6.0503 | 0.26798 | 0.20641 | 0.2593 | 0.027436 | 0.0017467 | 0.077591 | 0.0060687 | 0.18847
27.885 | 124.89 | 0.65636 | 3.8874 | 2390.5 | 115.82 | 587.11 | 448.44 | 891.48 | 2.5541 | 19.798 | 0.26641 | 0.1987 | 0.2593 | 0.026904 | 0.00050427 | 0.1012 | 0.0060687 | 0.18869
27.885 | 124.89 | 0.65636 | 3.8874 | 2390.5 | 118.7 | 585.95 | 480.44 | 887.32 | 2.5264 | 4.8037 | 0.25649 | 0.15509 | 0.2593 | 0.026174 | 4.2901e-05 | 0.17676 | 0.0060687 | 0.18904
27.885 | 124.89 | 0.65636 | 3.8874 | 2390.5 | 116.04 | 591.11 | 469.49 | 885.26 | 2.4841 | 14.386 | 0.26804 | 0.18728 | 0.2593 | 0.026447 | 4.2901e-05 | 0.12145 | 0.0060687 | 0.18964
27.885 | 124.89 | 0.65636 | 3.8874 | 2390.5 | 116.3 | 596.45 | 467.12 | 905.11 | 2.3428 | 19.291 | 0.26154 | 0.20225 | 0.2593 | 0.025341 | 0.0051571 | 0.11445 | 0.0060687 | 0.19035
27.885 | 124.89 | 0.65636 | 3.8874 | 2390.5 | 117.63 | 592.06 | 713.08 | 885.35 | 2.5064 | 5.8801 | 0.25913 | 0.19007 | 0.2593 | 0.026607 | 3.0646e-05 | 0.13879 | 0.0060687 | 0.19052
27.885 | 124.89 | 0.65636 | 3.8874 | 2390.5 | 119.72 | 587.22 | 472.16 | 886.15 | 2.4065 | 15.323 | 0.29066 | 0.13471 | 0.2593 | 0.024928 | 0.0051571 | 0.14153 | 0.0060687 | 0.19058
27.885 | 124.89 | 0.65636 | 3.8874 | 2390.5 | 115.81 | 591.47 | 473.45 | 886.63 | 2.4857 | 6.2532 | 0.28021 | 0.20238 | 0.2593 | 0.026521 | 2.9432e-06 | 0.059879 | 0.0060687 | 0.19104
27.885 | 124.89 | 0.65636 | 3.8874 | 2390.5 | 40.901 | 246.68 | 485.79 | 877.5 | 2.5337 | 19.289 | 0.24898 | 0.1579 | 0.2593 | 0.025733 | 0.011984 | 0.193 | 0.0060687 | 0.19225
27.885 | 124.89 | 0.65636 | 3.8874 | 2390.5 | 119.41 | 603.88 | 483.46 | 885.99 | 2.4986 | 15.657 | 0.27824 | 0.18806 | 0.2593 | 0.027261 | 0.00061867 | 0.10824 | 0.0060687 | 0.19252
27.885 | 124.89 | 0.65636 | 3.8874 | 2390.5 | 117.62 | 583.62 | 487.44 | 886.06 | 2.7643 | 5.8739 | 0.2666 | 0.18712 | 0.2593 | 0.028548 | 0.011984 | 0.13702 | 0.0060687 | 0.1931
27.885 | 124.89 | 0.65636 | 3.8874 | 2390.5 | 97.292 | 524.42 | 815.84 | 888.78 | 2.1597 | 7.8134 | 0.26028 | 0.20205 | 0.2593 | 0.020709 | 0.085132 | 0.10002 | 0.0060687 | 0.19352
27.885 | 124.89 | 0.65636 | 3.8874 | 2390.5 | 116.23 | 593.48 | 466.03 | 878.83 | 2.4122 | 16.044 | 0.25988 | 0.20478 | 0.2593 | 0.025877 | 0.0014419 | 0.12808 | 0.0060687 | 0.19382
27.885 | 124.89 | 0.65636 | 3.8874 | 2390.5 | 116.85 | 595.26 | 470.3 | 890.65 | 2.4806 | 10.236 | 0.26745 | 0.20659 | 0.2593 | 0.026649 | 4.9223e-07 | 0.10816 | 0.0060687 | 0.19389
27.885 | 124.89 | 0.65636 | 3.8874 | 2390.5 | 115.75 | 595.61 | 470.92 | 760.33 | 2.4237 | 6.3351 | 0.29336 | 0.19896 | 0.2593 | 0.026216 | 0.00067014 | 0.01936 | 0.0060687 | 0.19398
27.885 | 124.89 | 0.65636 | 3.8874 | 2390.5 | 117.44 | 597.64 | 207.29 | 883.78 | 2.5278 | 2.0402 | 0.29411 | 0.19626 | 0.2593 | 0.03037 | 0.0072764 | 0.028799 | 0.0060687 | 0.1941
27.885 | 124.89 | 0.65636 | 3.8874 | 2390.5 | 43.364 | 262.34 | 470.38 | 886.26 | 2.4091 | 5.9234 | 0.25426 | 0.1686 | 0.2593 | 0.023573 | 0.044947 | 0.17751 | 0.0060687 | 0.19443
27.885 | 124.89 | 0.65636 | 3.8874 | 2390.5 | 116.65 | 595.32 | 470.92 | 879.74 | 2.4838 | 7.2423 | 0.28411 | 0.20785 | 0.2593 | 0.026704 | 9.7266e-06 | 0.052072 | 0.0060687 | 0.19462
27.885 | 124.89 | 0.65636 | 3.8874 | 2390.5 | 113.97 | 561.12 | 468.27 | 778.94 | 2.4954 | 5.5137 | 0.28244 | 0.13361 | 0.2593 | 0.024345 | 0.0048158 | 0.17251 | 0.0060687 | 0.19528
27.885 | 124.89 | 0.65636 | 3.8874 | 2390.5 | 113.62 | 586.21 | 468.72 | 894.23 | 2.3917 | 6.2777 | 0.27999 | 0.20368 | 0.2593 | 0.025358 | 0.0038619 | 0.086835 | 0.0060687 | 0.19535
27.885 | 124.89 | 0.65636 | 3.8874 | 2390.5 | 117.95 | 602.64 | 471.9 | 886.13 | 2.4477 | 6.4097 | 0.29579 | 0.20006 | 0.2593 | 0.026758 | 2.9432e-06 | 0.039182 | 0.0060687 | 0.19704
27.885 | 124.89 | 0.65636 | 3.8874 | 2390.5 | 111.84 | 577.12 | 489.29 | 889.02 | 2.4769 | 5.903 | 0.29769 | 0.20076 | 0.2593 | 0.025732 | 0.0009438 | 0.028253 | 0.0060687 | 0.19766
27.885 | 124.89 | 0.65636 | 3.8874 | 2390.5 | 115.4 | 592.72 | 359.4 | 886.08 | 2.4614 | 5.2285 | 0.29787 | 0.19907 | 0.2593 | 0.03041 | 0.034005 | 0.02429 | 0.0060687 | 0.1983
27.885 | 124.89 | 0.65636 | 3.8874 | 2390.5 | 116.43 | 597.32 | 480.08 | 884.81 | 2.4696 | 6.0128 | 0.30333 | 0.19313 | 0.2593 | 0.026736 | 4.9223e-07 | 0.043437 | 0.0060687 | 0.19918
27.885 | 124.89 | 0.65636 | 3.8874 | 2390.5 | 115.91 | 593.06 | 471.93 | 885.95 | 2.4993 | 6.2751 | 0.30137 | 0.19904 | 0.2593 | 0.026816 | 0.00010754 | 0.032513 | 0.0060687 | 0.19949
27.885 | 124.89 | 0.65636 | 3.8874 | 2390.5 | 117.54 | 596.73 | 471.22 | 887.28 | 2.5142 | 7.3359 | 0.27998 | 0.19931 | 0.2593 | 0.027078 | 0.00050427 | 0.11621 | 0.0060687 | 0.19963
27.885 | 124.89 | 0.65636 | 3.8874 | 2390.5 | 115.85 | 592.33 | 470.29 | 890.16 | 2.51 | 6.2262 | 0.3044 | 0.19669 | 0.2593 | 0.026878 | 0.00023118 | 0.019524 | 0.0060687 | 0.19972
27.885 | 124.89 | 0.65636 | 3.8874 | 2390.5 | 115.48 | 565.6 | 745.42 | 886.17 | 2.523 | 6.2101 | 0.28574 | 0.13235 | 0.2593 | 0.024798 | 0.0025059 | 0.18111 | 0.0060687 | 0.19986
27.885 | 124.89 | 0.65636 | 3.8874 | 2390.5 | 114.81 | 595.51 | 465.05 | 754.97 | 2.3247 | 6.1348 | 0.28103 | 0.22014 | 0.2593 | 0.025214 | 0.0066393 | 0.078539 | 0.0060687 | 0.20156
27.885 | 124.89 | 0.65636 | 3.8874 | 2390.5 | 121.56 | 599.6 | 762.7 | 878.84 | 2.4946 | 8.5603 | 0.25506 | 0.15011 | 0.2593 | 0.026628 | 9.7266e-06 | 0.21633 | 0.0060687 | 0.20237

## plot_creep_time_strain
0 | 1 | 2 | 3
0 | 0 | 0 | 0
0.09 | 0.000849 | 0 | 0
0.45 | 0.001084 | 0 | 0
0.97 | 0.001276 | 0 | 0
1.55 | 0.001475 | 0 | 0
2.75 | 0.001934 | 0 | 0
3.97 | 0.00248 | 0 | 0
5.24 | 0.003075 | 0 | 0
6.31 | 0.003575 | 0 | 0
7.31 | 0.004046 | 0 | 0
8.31 | 0.004484 | 11.53846 | 0.004633521
9.24 | 0.004875 | 11.53846 | 0.004633521
10.16 | 0.005259 | 11.53846 | 0.004633521
11.71 | 0.005874 | 11.53846 | 0.004633521
12.91 | 0.006332 | 11.53846 | 0.004633521
14.15 | 0.006786 | 11.53846 | 0.004633521
15.33 | 0.00721 | 11.53846 | 0.004633521
16.52 | 0.007631 | 11.53846 | 0.004633521
17.84 | 0.008093 | 11.53846 | 0.004633521
19.34 | 0.008605 | 23.07692 | 0.009138855
20.8 | 0.009098 | 23.07692 | 0.009138855
22.51 | 0.009666 | 23.07692 | 0.009138855
24.01 | 0.010157 | 23.07692 | 0.009138855
25.49 | 0.010629 | 23.07692 | 0.009138855
27.04 | 0.011148 | 23.07692 | 0.009138855
28.2 | 0.011515 | 23.07692 | 0.009138855
29.85 | 0.01205 | 23.07692 | 0.009138855
31.38 | 0.012556 | 23.07692 | 0.009138855
32.98 | 0.013069 | 34.61538 | 0.01352216
34.29 | 0.013494 | 34.61538 | 0.01352216
36.05 | 0.014064 | 34.61538 | 0.01352216
37.69 | 0.01458 | 34.61538 | 0.01352216
38.99 | 0.014971 | 34.61538 | 0.01352216
40.78 | 0.015535 | 34.61538 | 0.01352216
42.13 | 0.015963 | 34.61538 | 0.01352216
43.98 | 0.016542 | 34.61538 | 0.01352216
45.48 | 0.017002 | 34.61538 | 0.01352216
47.18 | 0.017512 | 34.61538 | 0.01352216
48.87 | 0.018044 | 46.15385 | 0.01778922
50.6 | 0.018561 | 46.15385 | 0.01778922
52.34 | 0.019124 | 46.15385 | 0.01778922
53.92 | 0.01961 | 46.15385 | 0.01778922
55.37 | 0.020037 | 46.15385 | 0.01778922
57.44 | 0.020677 | 46.15385 | 0.01778922
58.93 | 0.021114 | 46.15385 | 0.01778922
60.7 | 0.021645 | 46.15385 | 0.01778922
62.18 | 0.022097 | 46.15385 | 0.01778922
63.73 | 0.022554 | 57.69231 | 0.02194548
65.85 | 0.023191 | 57.69231 | 0.02194548
67.37 | 0.023643 | 57.69231 | 0.02194548
68.82 | 0.024085 | 57.69231 | 0.02194548
70.49 | 0.024575 | 57.69231 | 0.02194548
71.74 | 0.024943 | 57.69231 | 0.02194548
73.59 | 0.025492 | 57.69231 | 0.02194548
75.15 | 0.025956 | 57.69231 | 0.02194548
76.81 | 0.026438 | 57.69231 | 0.02194548
78.28 | 0.026885 | 69.23077 | 0.02599604
79.98 | 0.02738 | 69.23077 | 0.02599604
81.92 | 0.027944 | 69.23077 | 0.02599604
83.45 | 0.028391 | 69.23077 | 0.02599604
85.82 | 0.029056 | 69.23077 | 0.02599604
87.39 | 0.029521 | 69.23077 | 0.02599604
88.88 | 0.029942 | 69.23077 | 0.02599604
90.74 | 0.030471 | 69.23077 | 0.02599604
92.45 | 0.030972 | 69.23077 | 0.02599604
94.05 | 0.031433 | 80.76923 | 0.02994569
95.48 | 0.03186 | 80.76923 | 0.02994569
96.9 | 0.032261 | 80.76923 | 0.02994569
98.9 | 0.032822 | 80.76923 | 0.02994569
100.57 | 0.033293 | 80.76923 | 0.02994569
102.17 | 0.03375 | 80.76923 | 0.02994569
103.52 | 0.034134 | 80.76923 | 0.02994569
105.11 | 0.034588 | 80.76923 | 0.02994569
106.96 | 0.035099 | 80.76923 | 0.02994569
108.55 | 0.035558 | 80.76923 | 0.02994569
110.23 | 0.036042 | 92.30769 | 0.03379891
112.02 | 0.036537 | 92.30769 | 0.03379891
113.45 | 0.036945 | 92.30769 | 0.03379891
115.17 | 0.037431 | 92.30769 | 0.03379891
116.71 | 0.037855 | 92.30769 | 0.03379891
118.76 | 0.038422 | 92.30769 | 0.03379891
120.64 | 0.03893 | 92.30769 | 0.03379891
122.36 | 0.039418 | 92.30769 | 0.03379891
124.1 | 0.039906 | 92.30769 | 0.03379891
125.78 | 0.040377 | 103.8462 | 0.03755993
127.57 | 0.04086 | 103.8462 | 0.03755993
129.49 | 0.041347 | 103.8462 | 0.03755993
130.89 | 0.041743 | 103.8462 | 0.03755993
133.02 | 0.042314 | 103.8462 | 0.03755993
134.77 | 0.042783 | 103.8462 | 0.03755993
136.36 | 0.043213 | 103.8462 | 0.03755993
137.98 | 0.043664 | 103.8462 | 0.03755993
139.58 | 0.044099 | 103.8462 | 0.03755993
141.45 | 0.044598 | 115.3846 | 0.0412327
143.18 | 0.045056 | 115.3846 | 0.0412327
145.34 | 0.045644 | 115.3846 | 0.0412327
146.94 | 0.046084 | 115.3846 | 0.0412327
148.67 | 0.046544 | 115.3846 | 0.0412327
150.41 | 0.047002 | 115.3846 | 0.0412327
151.98 | 0.047422 | 115.3846 | 0.0412327
153.69 | 0.047898 | 115.3846 | 0.0412327
155.85 | 0.048453 | 115.3846 | 0.0412327
157.55 | 0.048898 | 126.9231 | 0.04482094
159.33 | 0.049365 | 126.9231 | 0.04482094
161.07 | 0.049836 | 126.9231 | 0.04482094
163.1 | 0.050387 | 126.9231 | 0.04482094
164.97 | 0.050877 | 126.9231 | 0.04482094
166.96 | 0.051409 | 126.9231 | 0.04482094
168.89 | 0.051907 | 126.9231 | 0.04482094
170.69 | 0.052381 | 126.9231 | 0.04482094
172.36 | 0.052805 | 126.9231 | 0.04482094
174 | 0.053235 | 126.9231 | 0.04482094
176.47 | 0.053879 | 138.4615 | 0.04832814
178.15 | 0.054316 | 138.4615 | 0.04832814
179.55 | 0.054697 | 138.4615 | 0.04832814
181.72 | 0.055252 | 138.4615 | 0.04832814
183.83 | 0.055791 | 138.4615 | 0.04832814
185.53 | 0.056215 | 138.4615 | 0.04832814
187.71 | 0.05677 | 138.4615 | 0.04832814
189.33 | 0.057198 | 138.4615 | 0.04832814
190.88 | 0.057616 | 138.4615 | 0.04832814
192.48 | 0.058024 | 150 | 0.0517576
194.5 | 0.058547 | 150 | 0.0517576
196.27 | 0.058992 | 150 | 0.0517576
198.09 | 0.059445 | 150 | 0.0517576
200.23 | 0.06 | 150 | 0.0517576
201.83 | 0.060414 | 150 | 0.0517576
204.01 | 0.060969 | 150 | 0.0517576
206.13 | 0.061491 | 150 | 0.0517576
207.77 | 0.061913 | 150 | 0.0517576
210.29 | 0.062541 | 161.5385 | 0.05511242
212.19 | 0.063017 | 161.5385 | 0.05511242
214.11 | 0.063495 | 161.5385 | 0.05511242
215.99 | 0.063973 | 161.5385 | 0.05511242
217.94 | 0.064471 | 161.5385 | 0.05511242
220.11 | 0.065026 | 161.5385 | 0.05511242
221.87 | 0.065475 | 161.5385 | 0.05511242
224.18 | 0.066053 | 161.5385 | 0.05511242
225.94 | 0.066484 | 161.5385 | 0.05511242
227.77 | 0.066926 | 173.0769 | 0.05839552
230.07 | 0.067506 | 173.0769 | 0.05839552
231.78 | 0.067912 | 173.0769 | 0.05839552
233.73 | 0.068401 | 173.0769 | 0.05839552
235.96 | 0.068967 | 173.0769 | 0.05839552
237.78 | 0.069411 | 173.0769 | 0.05839552
239.58 | 0.069859 | 173.0769 | 0.05839552
241.19 | 0.070257 | 173.0769 | 0.05839552
243.2 | 0.07075 | 173.0769 | 0.05839552
245.61 | 0.071348 | 173.0769 | 0.05839552
247.53 | 0.071814 | 184.6154 | 0.06160966
249.33 | 0.07227 | 184.6154 | 0.06160966
251.48 | 0.072801 | 184.6154 | 0.06160966
253.45 | 0.073285 | 184.6154 | 0.06160966
255.48 | 0.073776 | 184.6154 | 0.06160966
257.57 | 0.074282 | 184.6154 | 0.06160966
259.34 | 0.07471 | 184.6154 | 0.06160966
261.54 | 0.075252 | 184.6154 | 0.06160966
264.01 | 0.075866 | 184.6154 | 0.06160966
265.83 | 0.076314 | 196.1538 | 0.06475746
267.86 | 0.076797 | 196.1538 | 0.06475746
269.92 | 0.077314 | 196.1538 | 0.06475746
271.9 | 0.077796 | 196.1538 | 0.06475746
274.09 | 0.07833 | 196.1538 | 0.06475746
276.17 | 0.078839 | 196.1538 | 0.06475746
278.16 | 0.079309 | 196.1538 | 0.06475746
280.38 | 0.079835 | 196.1538 | 0.06475746
282.43 | 0.080351 | 196.1538 | 0.06475746
284.61 | 0.080866 | 207.6923 | 0.06784137
286.35 | 0.081294 | 207.6923 | 0.06784137
288.65 | 0.081844 | 207.6923 | 0.06784137
290.62 | 0.082315 | 207.6923 | 0.06784137
292.36 | 0.082735 | 207.6923 | 0.06784137
294.54 | 0.083267 | 207.6923 | 0.06784137
296.84 | 0.083827 | 207.6923 | 0.06784137
298.9 | 0.084313 | 207.6923 | 0.06784137
300.98 | 0.084812 | 207.6923 | 0.06784137
303 | 0.085295 | 219.2308 | 0.07086375
305.27 | 0.085827 | 219.2308 | 0.07086375
307.1 | 0.086265 | 219.2308 | 0.07086375
309.11 | 0.086741 | 219.2308 | 0.07086375
311.29 | 0.087271 | 219.2308 | 0.07086375
313.33 | 0.087752 | 219.2308 | 0.07086375
315.45 | 0.088265 | 219.2308 | 0.07086375
317.52 | 0.088759 | 219.2308 | 0.07086375
319.4 | 0.089206 | 219.2308 | 0.07086375
321.5 | 0.089708 | 219.2308 | 0.07086375
323.5 | 0.09018 | 230.7692 | 0.07382782
325.47 | 0.090623 | 230.7692 | 0.07382782
327.46 | 0.091113 | 230.7692 | 0.07382782
329.21 | 0.091534 | 230.7692 | 0.07382782
331.05 | 0.091951 | 230.7692 | 0.07382782
332.58 | 0.092341 | 230.7692 | 0.07382782
334.9 | 0.092904 | 230.7692 | 0.07382782
336.9 | 0.093383 | 230.7692 | 0.07382782
338.9 | 0.093823 | 230.7692 | 0.07382782
341.36 | 0.094396 | 242.3077 | 0.07673645
342.27 | 0.094629 | 242.3077 | 0.07673645
344.64 | 0.095192 | 242.3077 | 0.07673645
346.93 | 0.095738 | 242.3077 | 0.07673645
349.35 | 0.096298 | 242.3077 | 0.07673645
351.78 | 0.096837 | 242.3077 | 0.07673645
353.07 | 0.097147 | 242.3077 | 0.07673645
355.07 | 0.097627 | 242.3077 | 0.07673645
356.89 | 0.098057 | 242.3077 | 0.07673645
359.61 | 0.098711 | 253.8462 | 0.07959238
361.39 | 0.099136 | 253.8462 | 0.07959238
363.7 | 0.09967 | 253.8462 | 0.07959238
365.97 | 0.100201 | 253.8462 | 0.07959238
367.38 | 0.100539 | 253.8462 | 0.07959238
369.54 | 0.101041 | 253.8462 | 0.07959238
371.25 | 0.101475 | 253.8462 | 0.07959238
373.06 | 0.101909 | 253.8462 | 0.07959238
375.68 | 0.102523 | 253.8462 | 0.07959238
377.51 | 0.102929 | 265.3846 | 0.0823978
379.43 | 0.103363 | 265.3846 | 0.0823978
381.32 | 0.103814 | 265.3846 | 0.0823978
384.17 | 0.104495 | 265.3846 | 0.0823978
386.5 | 0.105049 | 265.3846 | 0.0823978
388.71 | 0.105583 | 265.3846 | 0.0823978
391.08 | 0.106128 | 265.3846 | 0.0823978
393.08 | 0.106584 | 265.3846 | 0.0823978
394.88 | 0.106997 | 265.3846 | 0.0823978
396.66 | 0.107419 | 265.3846 | 0.0823978
399.07 | 0.107978 | 276.9231 | 0.08515579
401.37 | 0.10848 | 276.9231 | 0.08515579
403.24 | 0.10896 | 276.9231 | 0.08515579
405.37 | 0.109464 | 276.9231 | 0.08515579
407.24 | 0.1099 | 276.9231 | 0.08515579
408.99 | 0.110307 | 276.9231 | 0.08515579
411.53 | 0.110902 | 276.9231 | 0.08515579
413.47 | 0.111345 | 276.9231 | 0.08515579
415.23 | 0.11177 | 276.9231 | 0.08515579
417.62 | 0.112316 | 288.4615 | 0.08786872
419.2 | 0.112682 | 288.4615 | 0.08786872
421.96 | 0.113333 | 288.4615 | 0.08786872
424.26 | 0.113874 | 288.4615 | 0.08786872
426.3 | 0.114348 | 288.4615 | 0.08786872
428.68 | 0.114917 | 288.4615 | 0.08786872
430.68 | 0.115379 | 288.4615 | 0.08786872
432.75 | 0.11586 | 288.4615 | 0.08786872
434.42 | 0.116251 | 288.4615 | 0.08786872
436.57 | 0.116763 | 300 | 0.0905389
438.91 | 0.117312 | 300 | 0.0905389
440.73 | 0.117737 | 300 | 0.0905389
442.95 | 0.118266 | 300 | 0.0905389
445.13 | 0.118762 | 300 | 0.0905389
447 | 0.119195 | 300 | 0.0905389
449.39 | 0.11976 | 300 | 0.0905389
451.49 | 0.120264 | 300 | 0.0905389
454.07 | 0.120871 | 300 | 0.0905389
455.69 | 0.121246 | 311.5385 | 0.09316852
458.16 | 0.121824 | 311.5385 | 0.09316852
459.9 | 0.12224 | 311.5385 | 0.09316852
461.98 | 0.122723 | 311.5385 | 0.09316852
464.22 | 0.123247 | 311.5385 | 0.09316852
466.22 | 0.123715 | 311.5385 | 0.09316852
468.06 | 0.124164 | 311.5385 | 0.09316852
470.64 | 0.124752 | 311.5385 | 0.09316852
472.66 | 0.125212 | 311.5385 | 0.09316852
474.56 | 0.125666 | 311.5385 | 0.09316852
476.53 | 0.126132 | 323.0769 | 0.0957597
478.47 | 0.126586 | 323.0769 | 0.0957597
480.89 | 0.127155 | 323.0769 | 0.0957597
482.97 | 0.127651 | 323.0769 | 0.0957597
484.96 | 0.128131 | 323.0769 | 0.0957597
486.93 | 0.128596 | 323.0769 | 0.0957597
488.94 | 0.129062 | 323.0769 | 0.0957597
491.75 | 0.129718 | 323.0769 | 0.0957597
493.7 | 0.130191 | 323.0769 | 0.0957597
495.87 | 0.130697 | 334.6154 | 0.09831449
497.6 | 0.131105 | 334.6154 | 0.09831449
500.04 | 0.131676 | 334.6154 | 0.09831449
502.36 | 0.132229 | 334.6154 | 0.09831449
504.56 | 0.132749 | 334.6154 | 0.09831449
506.58 | 0.133239 | 334.6154 | 0.09831449
508.78 | 0.13376 | 334.6154 | 0.09831449
510.58 | 0.134178 | 334.6154 | 0.09831449
513.17 | 0.134796 | 334.6154 | 0.09831449
515.11 | 0.135262 | 346.1538 | 0.1008348
517.42 | 0.135814 | 346.1538 | 0.1008348
519.14 | 0.13623 | 346.1538 | 0.1008348
521.34 | 0.136741 | 346.1538 | 0.1008348
523.5 | 0.137253 | 346.1538 | 0.1008348
525.77 | 0.137798 | 346.1538 | 0.1008348
528.27 | 0.138389 | 346.1538 | 0.1008348
530.32 | 0.13888 | 346.1538 | 0.1008348
532.02 | 0.13928 | 346.1538 | 0.1008348
534.17 | 0.139792 | 346.1538 | 0.1008348
536.39 | 0.140326 | 357.6923 | 0.1033227
538.33 | 0.140793 | 357.6923 | 0.1033227
540.28 | 0.14126 | 357.6923 | 0.1033227
542.33 | 0.14175 | 357.6923 | 0.1033227
544.5 | 0.142261 | 357.6923 | 0.1033227
546.72 | 0.14279 | 357.6923 | 0.1033227
549.01 | 0.143346 | 357.6923 | 0.1033227
550.59 | 0.143725 | 357.6923 | 0.1033227
552.96 | 0.144285 | 357.6923 | 0.1033227
555.03 | 0.144778 | 369.2308 | 0.1057798
556.87 | 0.145223 | 369.2308 | 0.1057798
558.67 | 0.145656 | 369.2308 | 0.1057798
560.87 | 0.146194 | 369.2308 | 0.1057798
563.39 | 0.146807 | 369.2308 | 0.1057798
565.02 | 0.147203 | 369.2308 | 0.1057798
566.53 | 0.147564 | 369.2308 | 0.1057798
568.41 | 0.148011 | 369.2308 | 0.1057798
570.75 | 0.148589 | 369.2308 | 0.1057798
572.47 | 0.14899 | 380.7692 | 0.1082079
574.42 | 0.149469 | 380.7692 | 0.1082079
576.37 | 0.149949 | 380.7692 | 0.1082079
578.94 | 0.150576 | 380.7692 | 0.1082079
580.92 | 0.15106 | 380.7692 | 0.1082079
583.01 | 0.151561 | 380.7692 | 0.1082079
584.98 | 0.152027 | 380.7692 | 0.1082079
587.08 | 0.15255 | 380.7692 | 0.1082079
589.68 | 0.153188 | 380.7692 | 0.1082079
591.47 | 0.153634 | 392.3077 | 0.1106088
594.09 | 0.154264 | 392.3077 | 0.1106088
595.81 | 0.15469 | 392.3077 | 0.1106088
597.52 | 0.155109 | 392.3077 | 0.1106088
600.06 | 0.155734 | 392.3077 | 0.1106088
602.1 | 0.156232 | 392.3077 | 0.1106088
603.98 | 0.156702 | 392.3077 | 0.1106088
605.82 | 0.157162 | 392.3077 | 0.1106088
607.92 | 0.157682 | 392.3077 | 0.1106088
610.17 | 0.158234 | 392.3077 | 0.1106088
611.91 | 0.158671 | 403.8462 | 0.1129841
614.24 | 0.159243 | 403.8462 | 0.1129841
616.44 | 0.159786 | 403.8462 | 0.1129841
618.18 | 0.160221 | 403.8462 | 0.1129841
620.42 | 0.160778 | 403.8462 | 0.1129841
622.3 | 0.161255 | 403.8462 | 0.1129841
624.05 | 0.16169 | 403.8462 | 0.1129841
625.84 | 0.162139 | 403.8462 | 0.1129841
627.67 | 0.162605 | 403.8462 | 0.1129841
630.16 | 0.16322 | 415.3846 | 0.1153354
631.98 | 0.163668 | 415.3846 | 0.1153354
634.05 | 0.164201 | 415.3846 | 0.1153354
636.11 | 0.164716 | 415.3846 | 0.1153354
638.35 | 0.165277 | 415.3846 | 0.1153354
640.54 | 0.165823 | 415.3846 | 0.1153354
642.17 | 0.166233 | 415.3846 | 0.1153354
644.22 | 0.166758 | 415.3846 | 0.1153354
646.31 | 0.16728 | 415.3846 | 0.1153354
647.63 | 0.167613 | 426.9231 | 0.1176642
649.41 | 0.168072 | 426.9231 | 0.1176642
651.35 | 0.16856 | 426.9231 | 0.1176642
653.22 | 0.16904 | 426.9231 | 0.1176642
654.83 | 0.169457 | 426.9231 | 0.1176642
656.79 | 0.169944 | 426.9231 | 0.1176642
658.84 | 0.170474 | 426.9231 | 0.1176642
660.87 | 0.170998 | 426.9231 | 0.1176642
662.74 | 0.171466 | 426.9231 | 0.1176642
664.69 | 0.171969 | 438.4615 | 0.1199721
666.61 | 0.172463 | 438.4615 | 0.1199721
668.5 | 0.172949 | 438.4615 | 0.1199721
670.12 | 0.173366 | 438.4615 | 0.1199721
671.95 | 0.173836 | 438.4615 | 0.1199721
674.02 | 0.174369 | 438.4615 | 0.1199721
676.01 | 0.174893 | 438.4615 | 0.1199721
677.93 | 0.175386 | 438.4615 | 0.1199721
679.51 | 0.175794 | 438.4615 | 0.1199721
681.65 | 0.176346 | 438.4615 | 0.1199721
683.81 | 0.176911 | 450 | 0.1222604
685.18 | 0.177261 | 450 | 0.1222604
687.2 | 0.177792 | 450 | 0.1222604
689.34 | 0.178348 | 450 | 0.1222604
691.11 | 0.178808 | 450 | 0.1222604
692.89 | 0.179275 | 450 | 0.1222604
694.81 | 0.179774 | 450 | 0.1222604
696.98 | 0.180344 | 450 | 0.1222604
698.61 | 0.180774 | 450 | 0.1222604
700.75 | 0.181346 | 461.5385 | 0.1245307
702.55 | 0.181833 | 461.5385 | 0.1245307
704.5 | 0.182345 | 461.5385 | 0.1245307
706.52 | 0.182877 | 461.5385 | 0.1245307
707.87 | 0.183239 | 461.5385 | 0.1245307
709.52 | 0.183678 | 461.5385 | 0.1245307
711.03 | 0.18407 | 461.5385 | 0.1245307
712.63 | 0.184494 | 461.5385 | 0.1245307
714.8 | 0.185075 | 461.5385 | 0.1245307
716.6 | 0.185569 | 473.0769 | 0.1267843
718.45 | 0.186063 | 473.0769 | 0.1267843
720.09 | 0.186502 | 473.0769 | 0.1267843
721.87 | 0.18699 | 473.0769 | 0.1267843
723.91 | 0.187526 | 473.0769 | 0.1267843
725.58 | 0.18797 | 473.0769 | 0.1267843
727.23 | 0.188424 | 473.0769 | 0.1267843
728.73 | 0.188838 | 473.0769 | 0.1267843
730.08 | 0.189192 | 473.0769 | 0.1267843
731.58 | 0.189598 | 484.6154 | 0.1290226
733.35 | 0.190084 | 484.6154 | 0.1290226
734.85 | 0.190495 | 484.6154 | 0.1290226
736.79 | 0.191021 | 484.6154 | 0.1290226
738.12 | 0.191393 | 484.6154 | 0.1290226
740.22 | 0.191961 | 484.6154 | 0.1290226
742.29 | 0.192518 | 484.6154 | 0.1290226
744.14 | 0.193035 | 484.6154 | 0.1290226
745.71 | 0.19346 | 484.6154 | 0.1290226
747.33 | 0.193915 | 484.6154 | 0.1290226
748.55 | 0.194245 | 496.1538 | 0.1312468
749.75 | 0.194584 | 496.1538 | 0.1312468
751.79 | 0.195138 | 496.1538 | 0.1312468
753.39 | 0.19559 | 496.1538 | 0.1312468
755.71 | 0.196236 | 496.1538 | 0.1312468
757.32 | 0.196678 | 496.1538 | 0.1312468
759.04 | 0.197153 | 496.1538 | 0.1312468
761.18 | 0.197748 | 496.1538 | 0.1312468
762.43 | 0.198104 | 496.1538 | 0.1312468
764.43 | 0.198651 | 507.6923 | 0.1334585
766.15 | 0.199139 | 507.6923 | 0.1334585
767.5 | 0.199516 | 507.6923 | 0.1334585
769.42 | 0.200064 | 507.6923 | 0.1334585
770.96 | 0.200502 | 507.6923 | 0.1334585
773.04 | 0.201101 | 507.6923 | 0.1334585
774.19 | 0.20143 | 507.6923 | 0.1334585
775.93 | 0.201917 | 507.6923 | 0.1334585
777.85 | 0.202464 | 507.6923 | 0.1334585
779.48 | 0.202927 | 519.2308 | 0.1356587
781.13 | 0.203405 | 519.2308 | 0.1356587
782.62 | 0.203828 | 519.2308 | 0.1356587
784.2 | 0.20429 | 519.2308 | 0.1356587
785.84 | 0.204752 | 519.2308 | 0.1356587
787.54 | 0.205232 | 519.2308 | 0.1356587
789.39 | 0.205767 | 519.2308 | 0.1356587
791.01 | 0.206236 | 519.2308 | 0.1356587
792.7 | 0.206725 | 519.2308 | 0.1356587
794.43 | 0.207226 | 530.7692 | 0.1378489
795.16 | 0.20745 | 530.7692 | 0.1378489
796.62 | 0.207871 | 530.7692 | 0.1378489
798.3 | 0.208371 | 530.7692 | 0.1378489
799.65 | 0.208764 | 530.7692 | 0.1378489
801.07 | 0.20918 | 530.7692 | 0.1378489
802.24 | 0.209524 | 530.7692 | 0.1378489
803.76 | 0.209964 | 530.7692 | 0.1378489
805.29 | 0.210409 | 530.7692 | 0.1378489
806.94 | 0.210889 | 530.7692 | 0.1378489
808.65 | 0.211393 | 542.3077 | 0.1400302
810.01 | 0.211799 | 542.3077 | 0.1400302
811.61 | 0.212289 | 542.3077 | 0.1400302
813.15 | 0.212735 | 542.3077 | 0.1400302
814.72 | 0.213198 | 542.3077 | 0.1400302
816.22 | 0.213656 | 542.3077 | 0.1400302
817.75 | 0.214113 | 542.3077 | 0.1400302
819.22 | 0.214559 | 542.3077 | 0.1400302
820.62 | 0.214986 | 542.3077 | 0.1400302
822.26 | 0.215466 | 553.8462 | 0.142204
823.71 | 0.2159 | 553.8462 | 0.142204
825.3 | 0.216387 | 553.8462 | 0.142204
826.66 | 0.216815 | 553.8462 | 0.142204
828.02 | 0.217219 | 553.8462 | 0.142204
829.45 | 0.217663 | 553.8462 | 0.142204
831.32 | 0.218228 | 553.8462 | 0.142204
832.85 | 0.218701 | 553.8462 | 0.142204
834.54 | 0.219224 | 553.8462 | 0.142204
836.16 | 0.219719 | 565.3846 | 0.1443716
837.61 | 0.220159 | 565.3846 | 0.1443716
839.08 | 0.220612 | 565.3846 | 0.1443716
840.29 | 0.220989 | 565.3846 | 0.1443716
841.9 | 0.221492 | 565.3846 | 0.1443716
843.5 | 0.222005 | 565.3846 | 0.1443716
844.85 | 0.222436 | 565.3846 | 0.1443716
846.47 | 0.222931 | 565.3846 | 0.1443716
847.9 | 0.223391 | 565.3846 | 0.1443716
849.4 | 0.223871 | 576.9231 | 0.1465341
850.91 | 0.22434 | 576.9231 | 0.1465341
852.42 | 0.224812 | 576.9231 | 0.1465341
854.01 | 0.225315 | 576.9231 | 0.1465341
855.39 | 0.225756 | 576.9231 | 0.1465341
857.16 | 0.22631 | 576.9231 | 0.1465341
858.58 | 0.22676 | 576.9231 | 0.1465341
860.18 | 0.227275 | 576.9231 | 0.1465341
861.83 | 0.227802 | 576.9231 | 0.1465341
863.24 | 0.228262 | 576.9231 | 0.1465341
864.9 | 0.2288 | 588.4615 | 0.1486929
866.44 | 0.229295 | 588.4615 | 0.1486929
868.19 | 0.22986 | 588.4615 | 0.1486929
869.96 | 0.230439 | 588.4615 | 0.1486929
871.68 | 0.23099 | 588.4615 | 0.1486929
873.68 | 0.23165 | 588.4615 | 0.1486929
875.06 | 0.232112 | 588.4615 | 0.1486929
876.62 | 0.232615 | 588.4615 | 0.1486929
878.1 | 0.233106 | 588.4615 | 0.1486929
879.29 | 0.233507 | 600 | 0.1508492
880.87 | 0.234007 | 600 | 0.1508492
882.11 | 0.234428 | 600 | 0.1508492
883.62 | 0.234931 | 600 | 0.1508492
885.38 | 0.235509 | 600 | 0.1508492
886.76 | 0.235979 | 600 | 0.1508492
888.21 | 0.236471 | 600 | 0.1508492
889.5 | 0.236901 | 600 | 0.1508492
890.83 | 0.237353 | 600 | 0.1508492
892.5 | 0.23792 | 611.5385 | 0.1530043
893.73 | 0.238336 | 611.5385 | 0.1530043
895.39 | 0.238897 | 611.5385 | 0.1530043
896.79 | 0.239366 | 611.5385 | 0.1530043
898.07 | 0.239807 | 611.5385 | 0.1530043
899.56 | 0.240312 | 611.5385 | 0.1530043
901.03 | 0.240817 | 611.5385 | 0.1530043
902.64 | 0.241374 | 611.5385 | 0.1530043
903.89 | 0.241808 | 611.5385 | 0.1530043
905.3 | 0.242291 | 623.0769 | 0.1551596
906.56 | 0.242734 | 623.0769 | 0.1551596
907.83 | 0.24317 | 623.0769 | 0.1551596
909.25 | 0.24366 | 623.0769 | 0.1551596
910.64 | 0.244154 | 623.0769 | 0.1551596
911.92 | 0.244601 | 623.0769 | 0.1551596
913.1 | 0.245025 | 623.0769 | 0.1551596
914.44 | 0.245497 | 623.0769 | 0.1551596
915.79 | 0.245964 | 623.0769 | 0.1551596
917.04 | 0.246413 | 623.0769 | 0.1551596
918.31 | 0.246852 | 634.6154 | 0.1573163
919.64 | 0.247326 | 634.6154 | 0.1573163
920.75 | 0.247715 | 634.6154 | 0.1573163
922.3 | 0.248279 | 634.6154 | 0.1573163
923.43 | 0.248689 | 634.6154 | 0.1573163
924.67 | 0.249137 | 634.6154 | 0.1573163
926.02 | 0.249626 | 634.6154 | 0.1573163
927.4 | 0.250123 | 634.6154 | 0.1573163
928.87 | 0.250649 | 634.6154 | 0.1573163
930.36 | 0.251186 | 646.1538 | 0.1594758
931.89 | 0.251756 | 646.1538 | 0.1594758
933.26 | 0.252247 | 646.1538 | 0.1594758
934.91 | 0.252855 | 646.1538 | 0.1594758
936.31 | 0.253372 | 646.1538 | 0.1594758
937.53 | 0.25381 | 646.1538 | 0.1594758
938.9 | 0.254328 | 646.1538 | 0.1594758
939.98 | 0.254732 | 646.1538 | 0.1594758
941.42 | 0.255262 | 646.1538 | 0.1594758
942.72 | 0.255771 | 657.6923 | 0.1616394
944.1 | 0.256287 | 657.6923 | 0.1616394
945.57 | 0.25684 | 657.6923 | 0.1616394
946.86 | 0.257321 | 657.6923 | 0.1616394
948.02 | 0.257764 | 657.6923 | 0.1616394
949.43 | 0.258281 | 657.6923 | 0.1616394
950.79 | 0.258809 | 657.6923 | 0.1616394
952.11 | 0.259305 | 657.6923 | 0.1616394
953.08 | 0.259689 | 657.6923 | 0.1616394
954.23 | 0.260124 | 657.6923 | 0.1616394
955.67 | 0.260692 | 669.2308 | 0.1638086
956.97 | 0.261195 | 669.2308 | 0.1638086
958.15 | 0.261655 | 669.2308 | 0.1638086
959.44 | 0.262134 | 669.2308 | 0.1638086
960.5 | 0.262558 | 669.2308 | 0.1638086
961.94 | 0.263123 | 669.2308 | 0.1638086
963.14 | 0.263581 | 669.2308 | 0.1638086
964.77 | 0.264232 | 669.2308 | 0.1638086
965.93 | 0.264691 | 669.2308 | 0.1638086
966.93 | 0.265096 | 680.7692 | 0.1659847
968.2 | 0.265596 | 680.7692 | 0.1659847
969.25 | 0.266008 | 680.7692 | 0.1659847
970.65 | 0.266567 | 680.7692 | 0.1659847
971.95 | 0.267094 | 680.7692 | 0.1659847
973.12 | 0.267565 | 680.7692 | 0.1659847
974.15 | 0.26799 | 680.7692 | 0.1659847
975.44 | 0.268508 | 680.7692 | 0.1659847
976.92 | 0.269117 | 680.7692 | 0.1659847
977.92 | 0.269529 | 692.3077 | 0.1681694
979.11 | 0.270014 | 692.3077 | 0.1681694
980.54 | 0.270594 | 692.3077 | 0.1681694
981.71 | 0.271072 | 692.3077 | 0.1681694
982.99 | 0.2716 | 692.3077 | 0.1681694
984.15 | 0.272084 | 692.3077 | 0.1681694
985.4 | 0.272604 | 692.3077 | 0.1681694
986.71 | 0.273158 | 692.3077 | 0.1681694
987.78 | 0.273605 | 692.3077 | 0.1681694
988.95 | 0.274097 | 703.8462 | 0.1703641
990.17 | 0.274609 | 703.8462 | 0.1703641
991.5 | 0.275176 | 703.8462 | 0.1703641
992.54 | 0.275614 | 703.8462 | 0.1703641
993.76 | 0.27613 | 703.8462 | 0.1703641
994.91 | 0.276629 | 703.8462 | 0.1703641
996.14 | 0.277156 | 703.8462 | 0.1703641
997.59 | 0.277788 | 703.8462 | 0.1703641
998.48 | 0.278162 | 703.8462 | 0.1703641
999.56 | 0.278618 | 703.8462 | 0.1703641
1000.63 | 0.279089 | 715.3846 | 0.1725704
1001.75 | 0.279579 | 715.3846 | 0.1725704
1002.43 | 0.279873 | 715.3846 | 0.1725704
1003.8 | 0.280469 | 715.3846 | 0.1725704
1004.72 | 0.28087 | 715.3846 | 0.1725704
1005.98 | 0.281416 | 715.3846 | 0.1725704
1007.15 | 0.281928 | 715.3846 | 0.1725704
1008.04 | 0.282322 | 715.3846 | 0.1725704
1009.17 | 0.282833 | 715.3846 | 0.1725704
1010.31 | 0.283343 | 726.9231 | 0.1747899
1011.44 | 0.283869 | 726.9231 | 0.1747899
1012.46 | 0.284337 | 726.9231 | 0.1747899
1013.59 | 0.284853 | 726.9231 | 0.1747899
1014.81 | 0.285404 | 726.9231 | 0.1747899
1015.78 | 0.285857 | 726.9231 | 0.1747899
1016.7 | 0.286275 | 726.9231 | 0.1747899
1017.8 | 0.286785 | 726.9231 | 0.1747899
1019 | 0.287352 | 726.9231 | 0.1747899
1020.2 | 0.287903 | 738.4615 | 0.1770245
1021.25 | 0.288394 | 738.4615 | 0.1770245
1022.42 | 0.288944 | 738.4615 | 0.1770245
1023.17 | 0.289294 | 738.4615 | 0.1770245
1024.17 | 0.289764 | 738.4615 | 0.1770245
1025.17 | 0.290249 | 738.4615 | 0.1770245
1026.16 | 0.290707 | 738.4615 | 0.1770245
1027.44 | 0.291324 | 738.4615 | 0.1770245
1028.34 | 0.291755 | 738.4615 | 0.1770245
1029.29 | 0.292222 | 750 | 0.1792758
1030.51 | 0.292805 | 750 | 0.1792758
1031.48 | 0.293263 | 750 | 0.1792758
1032.51 | 0.293769 | 750 | 0.1792758
1033.56 | 0.294282 | 750 | 0.1792758
1034.36 | 0.294683 | 750 | 0.1792758
1035.3 | 0.295143 | 750 | 0.1792758
1036.13 | 0.295544 | 750 | 0.1792758
1037.1 | 0.296033 | 750 | 0.1792758
1038 | 0.296483 | 750 | 0.1792758
1038.94 | 0.296947 | 761.5385 | 0.1815459
1039.97 | 0.297463 | 761.5385 | 0.1815459
1040.97 | 0.297963 | 761.5385 | 0.1815459
1041.92 | 0.298451 | 761.5385 | 0.1815459
1042.66 | 0.298825 | 761.5385 | 0.1815459
1043.57 | 0.299292 | 761.5385 | 0.1815459
1044.47 | 0.299756 | 761.5385 | 0.1815459
1045.33 | 0.300188 | 761.5385 | 0.1815459
1046.39 | 0.300742 | 761.5385 | 0.1815459
1047.49 | 0.30131 | 773.0769 | 0.1838367
1048.63 | 0.301885 | 773.0769 | 0.1838367
1049.48 | 0.302334 | 773.0769 | 0.1838367
1050.5 | 0.302865 | 773.0769 | 0.1838367
1051.68 | 0.303478 | 773.0769 | 0.1838367
1052.53 | 0.303931 | 773.0769 | 0.1838367
1053.53 | 0.30446 | 773.0769 | 0.1838367
1054.59 | 0.305021 | 773.0769 | 0.1838367
1055.37 | 0.305428 | 773.0769 | 0.1838367
1056.24 | 0.305894 | 784.6154 | 0.1861504
1057.02 | 0.30632 | 784.6154 | 0.1861504
1057.91 | 0.306791 | 784.6154 | 0.1861504
1058.71 | 0.30722 | 784.6154 | 0.1861504
1059.44 | 0.307622 | 784.6154 | 0.1861504
1060.44 | 0.308167 | 784.6154 | 0.1861504
1061.14 | 0.308557 | 784.6154 | 0.1861504
1062.01 | 0.309029 | 784.6154 | 0.1861504
1063.04 | 0.309603 | 784.6154 | 0.1861504
1063.83 | 0.310043 | 796.1538 | 0.1884892
1064.85 | 0.310604 | 796.1538 | 0.1884892
1065.8 | 0.311144 | 796.1538 | 0.1884892
1066.73 | 0.311663 | 796.1538 | 0.1884892
1067.52 | 0.312099 | 796.1538 | 0.1884892
1068.23 | 0.312506 | 796.1538 | 0.1884892
1069.25 | 0.313074 | 796.1538 | 0.1884892
1070.13 | 0.313575 | 796.1538 | 0.1884892
1070.84 | 0.313982 | 796.1538 | 0.1884892
1071.57 | 0.314404 | 796.1538 | 0.1884892
1072.34 | 0.314843 | 807.6923 | 0.1908555
1073.19 | 0.315335 | 807.6923 | 0.1908555
1073.96 | 0.315778 | 807.6923 | 0.1908555
1074.69 | 0.316203 | 807.6923 | 0.1908555
1075.54 | 0.316702 | 807.6923 | 0.1908555
1076.34 | 0.317164 | 807.6923 | 0.1908555
1077.08 | 0.317608 | 807.6923 | 0.1908555
1077.99 | 0.318145 | 807.6923 | 0.1908555
1078.91 | 0.318693 | 807.6923 | 0.1908555
1079.66 | 0.319132 | 819.2308 | 0.1932518
1080.26 | 0.319494 | 819.2308 | 0.1932518
1081.05 | 0.319958 | 819.2308 | 0.1932518
1081.73 | 0.320373 | 819.2308 | 0.1932518
1082.55 | 0.320873 | 819.2308 | 0.1932518
1083.17 | 0.321253 | 819.2308 | 0.1932518
1084.08 | 0.321809 | 819.2308 | 0.1932518
1084.77 | 0.322226 | 819.2308 | 0.1932518
1085.58 | 0.322735 | 819.2308 | 0.1932518
1086.39 | 0.32323 | 830.7692 | 0.1956808
1087.2 | 0.323734 | 830.7692 | 0.1956808
1087.9 | 0.324167 | 830.7692 | 0.1956808
1088.74 | 0.324688 | 830.7692 | 0.1956808
1089.39 | 0.325096 | 830.7692 | 0.1956808
1090.09 | 0.325547 | 830.7692 | 0.1956808
1090.77 | 0.325979 | 830.7692 | 0.1956808
1091.57 | 0.326487 | 830.7692 | 0.1956808
1092.36 | 0.326985 | 830.7692 | 0.1956808
1092.99 | 0.32738 | 842.3077 | 0.1981453
1093.86 | 0.327947 | 842.3077 | 0.1981453
1094.69 | 0.328483 | 842.3077 | 0.1981453
1095.24 | 0.328846 | 842.3077 | 0.1981453
1096.03 | 0.329357 | 842.3077 | 0.1981453
1096.63 | 0.329744 | 842.3077 | 0.1981453
1097.46 | 0.330297 | 842.3077 | 0.1981453
1098.23 | 0.330805 | 842.3077 | 0.1981453
1098.96 | 0.331291 | 842.3077 | 0.1981453
1099.72 | 0.331796 | 842.3077 | 0.1981453
1100.37 | 0.332219 | 853.8462 | 0.2006484
1101.15 | 0.332746 | 853.8462 | 0.2006484
1101.95 | 0.333296 | 853.8462 | 0.2006484
1102.52 | 0.33368 | 853.8462 | 0.2006484
1103.22 | 0.334162 | 853.8462 | 0.2006484
1103.92 | 0.334646 | 853.8462 | 0.2006484
1104.6 | 0.335118 | 853.8462 | 0.2006484
1105.25 | 0.335563 | 853.8462 | 0.2006484
1106.01 | 0.336082 | 853.8462 | 0.2006484
1106.89 | 0.336698 | 865.3846 | 0.2031933
1107.54 | 0.337154 | 865.3846 | 0.2031933
1108.29 | 0.337684 | 865.3846 | 0.2031933
1108.94 | 0.338148 | 865.3846 | 0.2031933
1109.51 | 0.338553 | 865.3846 | 0.2031933
1110.33 | 0.339138 | 865.3846 | 0.2031933
1111.04 | 0.339644 | 865.3846 | 0.2031933
1111.69 | 0.340119 | 865.3846 | 0.2031933
1112.31 | 0.340566 | 865.3846 | 0.2031933
1112.95 | 0.341028 | 876.9231 | 0.2057838
1113.48 | 0.341421 | 876.9231 | 0.2057838
1114.08 | 0.341859 | 876.9231 | 0.2057838
1114.88 | 0.342446 | 876.9231 | 0.2057838
1115.67 | 0.343026 | 876.9231 | 0.2057838
1116.37 | 0.343535 | 876.9231 | 0.2057838
1116.9 | 0.343941 | 876.9231 | 0.2057838
1117.6 | 0.344469 | 876.9231 | 0.2057838
1118.25 | 0.344962 | 876.9231 | 0.2057838
1118.97 | 0.345505 | 888.4615 | 0.2084236
1119.7 | 0.346062 | 888.4615 | 0.2084236
1120.2 | 0.346449 | 888.4615 | 0.2084236
1120.74 | 0.34686 | 888.4615 | 0.2084236
1121.29 | 0.347285 | 888.4615 | 0.2084236
1121.87 | 0.347742 | 888.4615 | 0.2084236
1122.62 | 0.348325 | 888.4615 | 0.2084236
1123.22 | 0.34879 | 888.4615 | 0.2084236
1123.74 | 0.349203 | 888.4615 | 0.2084236
1124.32 | 0.349664 | 888.4615 | 0.2084236
1124.79 | 0.350034 | 900 | 0.211117
1125.44 | 0.350548 | 900 | 0.211117
1126.01 | 0.351001 | 900 | 0.211117
1126.53 | 0.351431 | 900 | 0.211117
1127.19 | 0.351978 | 900 | 0.211117
1127.75 | 0.352428 | 900 | 0.211117
1128.38 | 0.352944 | 900 | 0.211117
1128.95 | 0.353413 | 900 | 0.211117
1129.43 | 0.353806 | 900 | 0.211117
1130.05 | 0.354312 | 911.5385 | 0.2138687
1130.63 | 0.354801 | 911.5385 | 0.2138687
1131.23 | 0.355307 | 911.5385 | 0.2138687
1131.7 | 0.355702 | 911.5385 | 0.2138687
1132.22 | 0.35614 | 911.5385 | 0.2138687
1132.82 | 0.356648 | 911.5385 | 0.2138687
1133.35 | 0.357105 | 911.5385 | 0.2138687
1133.85 | 0.357528 | 911.5385 | 0.2138687
1134.4 | 0.358005 | 911.5385 | 0.2138687
1134.92 | 0.358447 | 923.0769 | 0.2166838
1135.39 | 0.358843 | 923.0769 | 0.2166838
1135.9 | 0.359311 | 923.0769 | 0.2166838
1136.42 | 0.359768 | 923.0769 | 0.2166838
1136.94 | 0.360224 | 923.0769 | 0.2166838
1137.47 | 0.360693 | 923.0769 | 0.2166838
1138.09 | 0.361227 | 923.0769 | 0.2166838
1138.52 | 0.361616 | 923.0769 | 0.2166838
1139.12 | 0.362155 | 923.0769 | 0.2166838
1139.56 | 0.362555 | 934.6154 | 0.2195686
1140.06 | 0.363014 | 934.6154 | 0.2195686
1140.66 | 0.363551 | 934.6154 | 0.2195686
1141.18 | 0.364034 | 934.6154 | 0.2195686
1141.64 | 0.364467 | 934.6154 | 0.2195686
1142.13 | 0.364921 | 934.6154 | 0.2195686
1142.61 | 0.365376 | 934.6154 | 0.2195686
1143.19 | 0.365923 | 934.6154 | 0.2195686
1143.65 | 0.366347 | 934.6154 | 0.2195686
1144.11 | 0.366786 | 934.6154 | 0.2195686
1144.61 | 0.367274 | 946.1538 | 0.2225288
1145.11 | 0.36775 | 946.1538 | 0.2225288
1145.58 | 0.368185 | 946.1538 | 0.2225288
1146.01 | 0.368616 | 946.1538 | 0.2225288
1146.45 | 0.369028 | 946.1538 | 0.2225288
1146.93 | 0.36949 | 946.1538 | 0.2225288
1147.3 | 0.369852 | 946.1538 | 0.2225288
1147.83 | 0.370386 | 946.1538 | 0.2225288
1148.28 | 0.370828 | 946.1538 | 0.2225288
1148.77 | 0.371308 | 957.6923 | 0.2255717
1149.23 | 0.371772 | 957.6923 | 0.2255717
1149.62 | 0.372163 | 957.6923 | 0.2255717
1150.12 | 0.372663 | 957.6923 | 0.2255717
1150.54 | 0.373088 | 957.6923 | 0.2255717
1150.95 | 0.373501 | 957.6923 | 0.2255717
1151.3 | 0.373867 | 957.6923 | 0.2255717
1151.74 | 0.374302 | 957.6923 | 0.2255717
1152.32 | 0.374903 | 957.6923 | 0.2255717
1152.79 | 0.375398 | 969.2308 | 0.228705
1153.22 | 0.375851 | 969.2308 | 0.228705
1153.64 | 0.376291 | 969.2308 | 0.228705
1154.07 | 0.376738 | 969.2308 | 0.228705
1154.52 | 0.377217 | 969.2308 | 0.228705
1154.96 | 0.377673 | 969.2308 | 0.228705
1155.46 | 0.378214 | 969.2308 | 0.228705
1155.84 | 0.378629 | 969.2308 | 0.228705
1156.28 | 0.379096 | 969.2308 | 0.228705
1156.79 | 0.379664 | 969.2308 | 0.228705
1157.18 | 0.380084 | 980.7692 | 0.2319377
1157.61 | 0.380565 | 980.7692 | 0.2319377
1157.94 | 0.380934 | 980.7692 | 0.2319377
1158.31 | 0.381339 | 980.7692 | 0.2319377
1158.81 | 0.381905 | 980.7692 | 0.2319377
1159.18 | 0.382314 | 980.7692 | 0.2319377
1159.58 | 0.382781 | 980.7692 | 0.2319377
1159.98 | 0.383237 | 980.7692 | 0.2319377
1160.41 | 0.383722 | 980.7692 | 0.2319377
1160.83 | 0.384217 | 992.3077 | 0.23528
1161.25 | 0.38468 | 992.3077 | 0.23528
1161.66 | 0.385178 | 992.3077 | 0.23528
1162.01 | 0.385593 | 992.3077 | 0.23528
1162.36 | 0.386003 | 992.3077 | 0.23528
1162.75 | 0.386463 | 992.3077 | 0.23528
1163.12 | 0.386898 | 992.3077 | 0.23528
1163.53 | 0.3874 | 992.3077 | 0.23528
1163.88 | 0.387812 | 992.3077 | 0.23528
1164.37 | 0.388391 | 1003.846 | 0.2387433
1164.75 | 0.388852 | 1003.846 | 0.2387433
1165.13 | 0.389327 | 1003.846 | 0.2387433
1165.57 | 0.38988 | 1003.846 | 0.2387433
1165.95 | 0.390351 | 1003.846 | 0.2387433
1166.29 | 0.390763 | 1003.846 | 0.2387433
1166.59 | 0.391137 | 1003.846 | 0.2387433
1166.95 | 0.391604 | 1003.846 | 0.2387433
1167.34 | 0.392083 | 1003.846 | 0.2387433
1167.69 | 0.392538 | 1015.385 | 0.2423411
1168.05 | 0.393015 | 1015.385 | 0.2423411
1168.45 | 0.393544 | 1015.385 | 0.2423411
1168.8 | 0.394005 | 1015.385 | 0.2423411
1169.19 | 0.394507 | 1015.385 | 0.2423411
1169.49 | 0.394893 | 1015.385 | 0.2423411
1169.86 | 0.395381 | 1015.385 | 0.2423411
1170.22 | 0.395858 | 1015.385 | 0.2423411
1170.51 | 0.396247 | 1015.385 | 0.2423411
1170.86 | 0.396722 | 1015.385 | 0.2423411
1171.22 | 0.397217 | 1026.923 | 0.2460883
1171.59 | 0.397722 | 1026.923 | 0.2460883
1171.94 | 0.398204 | 1026.923 | 0.2460883
1172.26 | 0.398638 | 1026.923 | 0.2460883
1172.66 | 0.399189 | 1026.923 | 0.2460883
1173.03 | 0.399705 | 1026.923 | 0.2460883
1173.41 | 0.400247 | 1026.923 | 0.2460883
1173.71 | 0.400674 | 1026.923 | 0.2460883
1173.98 | 0.401061 | 1026.923 | 0.2460883
1174.34 | 0.401584 | 1038.462 | 0.2500019
1174.71 | 0.402111 | 1038.462 | 0.2500019
1175.01 | 0.402555 | 1038.462 | 0.2500019
1175.31 | 0.402988 | 1038.462 | 0.2500019
1175.66 | 0.403503 | 1038.462 | 0.2500019
1176.05 | 0.404067 | 1038.462 | 0.2500019
1176.36 | 0.404547 | 1038.462 | 0.2500019
1176.68 | 0.405012 | 1038.462 | 0.2500019
1176.96 | 0.405467 | 1038.462 | 0.2500019
1177.28 | 0.405943 | 1050 | 0.2541018
1177.65 | 0.406493 | 1050 | 0.2541018
1177.88 | 0.406863 | 1050 | 0.2541018
1178.16 | 0.4073 | 1050 | 0.2541018
1178.45 | 0.407744 | 1050 | 0.2541018
1178.83 | 0.408348 | 1050 | 0.2541018
1179.18 | 0.408918 | 1050 | 0.2541018
1179.48 | 0.409378 | 1050 | 0.2541018
1179.8 | 0.409899 | 1050 | 0.2541018
1180.05 | 0.410306 | 1061.538 | 0.2584112
1180.32 | 0.410737 | 1061.538 | 0.2584112
1180.62 | 0.411219 | 1061.538 | 0.2584112
1180.92 | 0.411714 | 1061.538 | 0.2584112
1181.18 | 0.412166 | 1061.538 | 0.2584112
1181.45 | 0.412608 | 1061.538 | 0.2584112
1181.69 | 0.413008 | 1061.538 | 0.2584112
1182.04 | 0.413607 | 1061.538 | 0.2584112
1182.29 | 0.414029 | 1061.538 | 0.2584112
1182.54 | 0.414464 | 1061.538 | 0.2584112
1182.77 | 0.414865 | 1073.077 | 0.2629576
1183.05 | 0.415361 | 1073.077 | 0.2629576
1183.32 | 0.415813 | 1073.077 | 0.2629576
1183.55 | 0.416234 | 1073.077 | 0.2629576
1183.8 | 0.416673 | 1073.077 | 0.2629576
1184.02 | 0.417063 | 1073.077 | 0.2629576
1184.24 | 0.417456 | 1073.077 | 0.2629576
1184.52 | 0.417961 | 1073.077 | 0.2629576
1184.79 | 0.418455 | 1073.077 | 0.2629576
1185.04 | 0.418889 | 1084.615 | 0.2677776
1185.27 | 0.419337 | 1084.615 | 0.2677776
1185.54 | 0.419839 | 1084.615 | 0.2677776
1185.79 | 0.420314 | 1084.615 | 0.2677776
1186.02 | 0.420754 | 1084.615 | 0.2677776
1186.29 | 0.421252 | 1084.615 | 0.2677776
1186.51 | 0.421667 | 1084.615 | 0.2677776
1186.72 | 0.422067 | 1084.615 | 0.2677776
1186.99 | 0.422594 | 1084.615 | 0.2677776
1187.21 | 0.423017 | 1096.154 | 0.272911
1187.41 | 0.423411 | 1096.154 | 0.272911
1187.66 | 0.423901 | 1096.154 | 0.272911
1187.89 | 0.424369 | 1096.154 | 0.272911
1188.14 | 0.424876 | 1096.154 | 0.272911
1188.38 | 0.425342 | 1096.154 | 0.272911
1188.61 | 0.425814 | 1096.154 | 0.272911
1188.86 | 0.426331 | 1096.154 | 0.272911
1189.08 | 0.426773 | 1096.154 | 0.272911
1189.31 | 0.427281 | 1107.692 | 0.2784095
1189.53 | 0.427726 | 1107.692 | 0.2784095
1189.71 | 0.428116 | 1107.692 | 0.2784095
1189.94 | 0.428611 | 1107.692 | 0.2784095
1190.16 | 0.42907 | 1107.692 | 0.2784095
1190.43 | 0.429654 | 1107.692 | 0.2784095
1190.63 | 0.430096 | 1107.692 | 0.2784095
1190.86 | 0.430614 | 1107.692 | 0.2784095
1191.1 | 0.431126 | 1107.692 | 0.2784095
1191.31 | 0.431609 | 1107.692 | 0.2784095
1191.51 | 0.432066 | 1119.231 | 0.2843368
1191.73 | 0.432548 | 1119.231 | 0.2843368
1191.98 | 0.433136 | 1119.231 | 0.2843368
1192.18 | 0.433605 | 1119.231 | 0.2843368
1192.4 | 0.434099 | 1119.231 | 0.2843368
1192.56 | 0.434498 | 1119.231 | 0.2843368
1192.75 | 0.434932 | 1119.231 | 0.2843368
1192.96 | 0.435452 | 1119.231 | 0.2843368
1193.13 | 0.435849 | 1119.231 | 0.2843368
1193.36 | 0.436418 | 1130.769 | 0.2907715
1193.53 | 0.436818 | 1130.769 | 0.2907715
1193.7 | 0.437227 | 1130.769 | 0.2907715
1193.88 | 0.437693 | 1130.769 | 0.2907715
1194.06 | 0.438152 | 1130.769 | 0.2907715
1194.25 | 0.438619 | 1130.769 | 0.2907715
1194.45 | 0.439124 | 1130.769 | 0.2907715
1194.62 | 0.439551 | 1130.769 | 0.2907715
1194.78 | 0.43998 | 1130.769 | 0.2907715
1194.93 | 0.440371 | 1142.308 | 0.2978149
1195.1 | 0.440805 | 1142.308 | 0.2978149
1195.25 | 0.4412 | 1142.308 | 0.2978149
1195.4 | 0.441603 | 1142.308 | 0.2978149
1195.57 | 0.442049 | 1142.308 | 0.2978149
1195.75 | 0.442552 | 1142.308 | 0.2978149
1195.92 | 0.443003 | 1142.308 | 0.2978149
1196.07 | 0.443403 | 1142.308 | 0.2978149
1196.22 | 0.443822 | 1142.308 | 0.2978149
1196.4 | 0.444323 | 1153.846 | 0.3055972
1196.55 | 0.44476 | 1153.846 | 0.3055972
1196.72 | 0.445235 | 1153.846 | 0.3055972
1196.87 | 0.445661 | 1153.846 | 0.3055972
1197.05 | 0.446192 | 1153.846 | 0.3055972
1197.22 | 0.446684 | 1153.846 | 0.3055972
1197.39 | 0.44718 | 1153.846 | 0.3055972
1197.55 | 0.447671 | 1153.846 | 0.3055972
1197.7 | 0.448118 | 1153.846 | 0.3055972
1197.85 | 0.448573 | 1153.846 | 0.3055972
1198.02 | 0.449088 | 1165.385 | 0.314337
1198.19 | 0.449597 | 1165.385 | 0.314337
1198.35 | 0.450123 | 1165.385 | 0.314337
1198.54 | 0.450702 | 1165.385 | 0.314337
1198.69 | 0.451172 | 1165.385 | 0.314337
1198.85 | 0.45171 | 1165.385 | 0.314337
1199 | 0.452192 | 1165.385 | 0.314337
1199.17 | 0.452742 | 1165.385 | 0.314337
1199.32 | 0.453241 | 1165.385 | 0.314337
1199.47 | 0.453738 | 1176.923 | 0.3242846
1199.64 | 0.454312 | 1176.923 | 0.3242846
1199.79 | 0.454826 | 1176.923 | 0.3242846
1199.95 | 0.455401 | 1176.923 | 0.3242846
1200.12 | 0.456001 | 1176.923 | 0.3242846
1200.27 | 0.456526 | 1176.923 | 0.3242846
1200.44 | 0.457132 | 1176.923 | 0.3242846
1200.59 | 0.457677 | 1176.923 | 0.3242846
1200.76 | 0.458278 | 1176.923 | 0.3242846
1200.91 | 0.458834 | 1188.462 | 0.3358211
1201.06 | 0.459397 | 1188.462 | 0.3358211
1201.22 | 0.460021 | 1188.462 | 0.3358211
1201.37 | 0.460616 | 1188.462 | 0.3358211
1201.54 | 0.461274 | 1188.462 | 0.3358211
1201.69 | 0.461861 | 1188.462 | 0.3358211
1201.84 | 0.462465 | 1188.462 | 0.3358211
1202.01 | 0.463147 | 1188.462 | 0.3358211
1202.16 | 0.463766 | 1188.462 | 0.3358211
1202.32 | 0.464466 | 1200 | 0.349478
1202.47 | 0.465122 | 1200 | 0.349478
1202.62 | 0.465775 | 1200 | 0.349478
1202.79 | 0.466516 | 1200 | 0.349478
1202.94 | 0.467189 | 1200 | 0.349478
1203.11 | 0.46794 | 1200 | 0.349478
1203.26 | 0.468641 | 1200 | 0.349478
1203.41 | 0.469363 | 1200 | 0.349478
1203.57 | 0.470164 | 1200 | 0.349478
1203.73 | 0.470891 | 1200 | 0.349478
1203.89 | 0.471724 | 1211.538 | 0.3665298
1204.04 | 0.472496 | 1211.538 | 0.3665298
1204.19 | 0.473278 | 1211.538 | 0.3665298
1204.36 | 0.47415 | 1211.538 | 0.3665298
1204.51 | 0.474987 | 1211.538 | 0.3665298
1204.68 | 0.475907 | 1211.538 | 0.3665298
1204.83 | 0.476759 | 1211.538 | 0.3665298
1204.98 | 0.477637 | 1211.538 | 0.3665298
1205.14 | 0.47864 | 1211.538 | 0.3665298
1205.29 | 0.479566 | 1223.077 | 0.3885321
1205.46 | 0.480637 | 1223.077 | 0.3885321
1205.61 | 0.481626 | 1223.077 | 0.3885321
1205.76 | 0.482628 | 1223.077 | 0.3885321
1205.93 | 0.483795 | 1223.077 | 0.3885321
1206.08 | 0.484889 | 1223.077 | 0.3885321
1206.24 | 0.486156 | 1223.077 | 0.3885321
1206.38 | 0.487191 | 1223.077 | 0.3885321
1206.53 | 0.48842 | 1223.077 | 0.3885321
1206.69 | 0.489851 | 1234.615 | 0.4205153
1206.84 | 0.491222 | 1234.615 | 0.4205153
1207.01 | 0.492829 | 1234.615 | 0.4205153
1207.16 | 0.494372 | 1234.615 | 0.4205153
1207.31 | 0.496078 | 1234.615 | 0.4205153
1207.48 | 0.498154 | 1234.615 | 0.4205153
1207.63 | 0.500291 | 1234.615 | 0.4205153
1207.8 | 0.503168 | 1234.615 | 0.4205153
1208.1 | 0.518036 | 1234.615 | 0.4205153
0 | 0 | 0 | 0
2.84 | 0.000168 | 0 | 0
4.77 | 0.000699 | 0 | 0
6.41 | 0.001167 | 0 | 0
8.51 | 0.001732 | 0 | 0
10.51 | 0.002236 | 0 | 0
12.86 | 0.002793 | 0 | 0
15.65 | 0.003373 | 11.53846 | 0.00217733
18.52 | 0.003951 | 11.53846 | 0.00217733
21.61 | 0.004546 | 11.53846 | 0.00217733
24.86 | 0.005145 | 11.53846 | 0.00217733
28.3 | 0.005748 | 11.53846 | 0.00217733
31.75 | 0.006363 | 11.53846 | 0.00217733
34.29 | 0.006815 | 23.07692 | 0.004319177
37.12 | 0.007291 | 23.07692 | 0.004319177
40.18 | 0.007826 | 23.07692 | 0.004319177
43.78 | 0.008456 | 23.07692 | 0.004319177
46.47 | 0.008904 | 23.07692 | 0.004319177
49.92 | 0.009475 | 23.07692 | 0.004319177
52.99 | 0.00998 | 34.61538 | 0.006426578
55.67 | 0.01039 | 34.61538 | 0.006426578
58.64 | 0.010885 | 34.61538 | 0.006426578
61.6 | 0.011364 | 34.61538 | 0.006426578
64.38 | 0.011825 | 34.61538 | 0.006426578
67.89 | 0.012398 | 34.61538 | 0.006426578
70.94 | 0.01289 | 34.61538 | 0.006426578
73.91 | 0.013377 | 46.15385 | 0.00850053
77.21 | 0.013901 | 46.15385 | 0.00850053
80.53 | 0.014426 | 46.15385 | 0.00850053
83.54 | 0.014906 | 46.15385 | 0.00850053
86.06 | 0.015306 | 46.15385 | 0.00850053
89.53 | 0.015838 | 46.15385 | 0.00850053
92.91 | 0.01637 | 57.69231 | 0.01054199
96.83 | 0.016968 | 57.69231 | 0.01054199
100.51 | 0.017534 | 57.69231 | 0.01054199
103.91 | 0.018057 | 57.69231 | 0.01054199
106.66 | 0.018474 | 57.69231 | 0.01054199
110.02 | 0.018983 | 57.69231 | 0.01054199
113.22 | 0.01947 | 69.23077 | 0.01255186
117.37 | 0.020091 | 69.23077 | 0.01255186
120.04 | 0.020499 | 69.23077 | 0.01255186
123.63 | 0.021026 | 69.23077 | 0.01255186
127.25 | 0.021558 | 69.23077 | 0.01255186
131.14 | 0.022124 | 69.23077 | 0.01255186
134.56 | 0.022611 | 69.23077 | 0.01255186
138.33 | 0.023158 | 80.76923 | 0.01453104
141.82 | 0.023653 | 80.76923 | 0.01453104
145.62 | 0.024197 | 80.76923 | 0.01453104
148.46 | 0.024604 | 80.76923 | 0.01453104
152.41 | 0.025152 | 80.76923 | 0.01453104
155.8 | 0.025641 | 80.76923 | 0.01453104
159.15 | 0.026112 | 92.30769 | 0.01648036
161.95 | 0.026502 | 92.30769 | 0.01648036
165.51 | 0.026994 | 92.30769 | 0.01648036
169.71 | 0.027578 | 92.30769 | 0.01648036
173.18 | 0.028052 | 92.30769 | 0.01648036
176.82 | 0.028556 | 92.30769 | 0.01648036
179.79 | 0.028958 | 103.8462 | 0.01840063
183.44 | 0.029445 | 103.8462 | 0.01840063
186.65 | 0.029883 | 103.8462 | 0.01840063
190.55 | 0.030421 | 103.8462 | 0.01840063
193.92 | 0.030856 | 103.8462 | 0.01840063
196.94 | 0.031262 | 103.8462 | 0.01840063
200.21 | 0.031688 | 115.3846 | 0.02029263
203.95 | 0.032179 | 115.3846 | 0.02029263
207.65 | 0.032667 | 115.3846 | 0.02029263
211.55 | 0.033181 | 115.3846 | 0.02029263
214.71 | 0.033595 | 115.3846 | 0.02029263
217.96 | 0.034011 | 115.3846 | 0.02029263
221.18 | 0.034416 | 115.3846 | 0.02029263
225.12 | 0.034927 | 126.9231 | 0.02215711
229.31 | 0.035451 | 126.9231 | 0.02215711
232.71 | 0.035887 | 126.9231 | 0.02215711
236.61 | 0.036392 | 126.9231 | 0.02215711
239.73 | 0.036787 | 126.9231 | 0.02215711
243.19 | 0.037228 | 126.9231 | 0.02215711
247.33 | 0.037746 | 138.4615 | 0.02399479
250.46 | 0.038134 | 138.4615 | 0.02399479
255.08 | 0.0387 | 138.4615 | 0.02399479
258.49 | 0.039118 | 138.4615 | 0.02399479
261.81 | 0.039531 | 138.4615 | 0.02399479
265.21 | 0.039945 | 138.4615 | 0.02399479
268.76 | 0.040379 | 150 | 0.02580636
272.55 | 0.04084 | 150 | 0.02580636
276.46 | 0.041302 | 150 | 0.02580636
279.99 | 0.041736 | 150 | 0.02580636
283.51 | 0.042154 | 150 | 0.02580636
287.3 | 0.042608 | 150 | 0.02580636
291.32 | 0.043073 | 150 | 0.02580636
294.47 | 0.043453 | 161.5385 | 0.02759249
298.18 | 0.043897 | 161.5385 | 0.02759249
301.92 | 0.044343 | 161.5385 | 0.02759249
305.59 | 0.044774 | 161.5385 | 0.02759249
308.74 | 0.045132 | 161.5385 | 0.02759249
311.99 | 0.045522 | 161.5385 | 0.02759249
315.95 | 0.045972 | 173.0769 | 0.02935382
318.9 | 0.046331 | 173.0769 | 0.02935382
322.6 | 0.046752 | 173.0769 | 0.02935382
325.56 | 0.047083 | 173.0769 | 0.02935382
329.49 | 0.047543 | 173.0769 | 0.02935382
333.32 | 0.047982 | 173.0769 | 0.02935382
336.6 | 0.048366 | 184.6154 | 0.03109098
340.21 | 0.048766 | 184.6154 | 0.03109098
343.51 | 0.049145 | 184.6154 | 0.03109098
347.28 | 0.049575 | 184.6154 | 0.03109098
351.05 | 0.050001 | 184.6154 | 0.03109098
355.17 | 0.050461 | 184.6154 | 0.03109098
359.08 | 0.050898 | 196.1538 | 0.03280455
362.73 | 0.051313 | 196.1538 | 0.03280455
366.93 | 0.051792 | 196.1538 | 0.03280455
369.99 | 0.05212 | 196.1538 | 0.03280455
373.74 | 0.052552 | 196.1538 | 0.03280455
377.51 | 0.052966 | 196.1538 | 0.03280455
380.92 | 0.053343 | 196.1538 | 0.03280455
384.67 | 0.053759 | 207.6923 | 0.03449512
388.01 | 0.054135 | 207.6923 | 0.03449512
392.04 | 0.054581 | 207.6923 | 0.03449512
395.35 | 0.054942 | 207.6923 | 0.03449512
399.37 | 0.055389 | 207.6923 | 0.03449512
402.82 | 0.055774 | 207.6923 | 0.03449512
406.11 | 0.056127 | 219.2308 | 0.03616317
409.41 | 0.056495 | 219.2308 | 0.03616317
413.23 | 0.056922 | 219.2308 | 0.03616317
417.69 | 0.057395 | 219.2308 | 0.03616317
421.64 | 0.057822 | 219.2308 | 0.03616317
425.16 | 0.058191 | 219.2308 | 0.03616317
428.77 | 0.058585 | 230.7692 | 0.03780932
432.6 | 0.059002 | 230.7692 | 0.03780932
436.91 | 0.05945 | 230.7692 | 0.03780932
439.89 | 0.059775 | 230.7692 | 0.03780932
443.73 | 0.060182 | 230.7692 | 0.03780932
447.75 | 0.060604 | 230.7692 | 0.03780932
451.29 | 0.060979 | 230.7692 | 0.03780932
454.64 | 0.06133 | 242.3077 | 0.0394343
458.7 | 0.061767 | 242.3077 | 0.0394343
462.48 | 0.062171 | 242.3077 | 0.0394343
466.29 | 0.062569 | 242.3077 | 0.0394343
469.46 | 0.062895 | 242.3077 | 0.0394343
473.18 | 0.063286 | 242.3077 | 0.0394343
476.75 | 0.063678 | 253.8462 | 0.04103878
480.27 | 0.064033 | 253.8462 | 0.04103878
484.27 | 0.064452 | 253.8462 | 0.04103878
488.18 | 0.064879 | 253.8462 | 0.04103878
492.4 | 0.065323 | 253.8462 | 0.04103878
495.72 | 0.065653 | 253.8462 | 0.04103878
499.01 | 0.065998 | 265.3846 | 0.04262339
502.16 | 0.066322 | 265.3846 | 0.04262339
506.38 | 0.066772 | 265.3846 | 0.04262339
510.15 | 0.067164 | 265.3846 | 0.04262339
514.02 | 0.067559 | 265.3846 | 0.04262339
517.68 | 0.067938 | 265.3846 | 0.04262339
522.15 | 0.068399 | 276.9231 | 0.04418878
525.97 | 0.068789 | 276.9231 | 0.04418878
530.64 | 0.069261 | 276.9231 | 0.04418878
533.86 | 0.069595 | 276.9231 | 0.04418878
537.21 | 0.069934 | 276.9231 | 0.04418878
540.35 | 0.070254 | 276.9231 | 0.04418878
544.19 | 0.07065 | 276.9231 | 0.04418878
548.32 | 0.07106 | 288.4615 | 0.04573554
552.24 | 0.071462 | 288.4615 | 0.04573554
555.7 | 0.071811 | 288.4615 | 0.04573554
560.37 | 0.072285 | 288.4615 | 0.04573554
563.52 | 0.07259 | 288.4615 | 0.04573554
567.66 | 0.073015 | 288.4615 | 0.04573554
570.68 | 0.073315 | 300 | 0.0472643
574.58 | 0.073701 | 300 | 0.0472643
578.22 | 0.074078 | 300 | 0.0472643
582.39 | 0.074504 | 300 | 0.0472643
586.11 | 0.074868 | 300 | 0.0472643
590.32 | 0.075285 | 300 | 0.0472643
594.99 | 0.075757 | 311.5385 | 0.04877562
598.29 | 0.076078 | 311.5385 | 0.04877562
602.8 | 0.076528 | 311.5385 | 0.04877562
606.02 | 0.076845 | 311.5385 | 0.04877562
610.32 | 0.077273 | 311.5385 | 0.04877562
613.58 | 0.077589 | 311.5385 | 0.04877562
617.63 | 0.077996 | 311.5385 | 0.04877562
621.77 | 0.078391 | 323.0769 | 0.05027009
625.72 | 0.078778 | 323.0769 | 0.05027009
629.31 | 0.079138 | 323.0769 | 0.05027009
633.18 | 0.079513 | 323.0769 | 0.05027009
636.77 | 0.079871 | 323.0769 | 0.05027009
640.82 | 0.080276 | 323.0769 | 0.05027009
644.11 | 0.080593 | 334.6154 | 0.05174826
647.66 | 0.080945 | 334.6154 | 0.05174826
651.38 | 0.081303 | 334.6154 | 0.05174826
654.94 | 0.081668 | 334.6154 | 0.05174826
658.71 | 0.082038 | 334.6154 | 0.05174826
663.21 | 0.08248 | 334.6154 | 0.05174826
666.7 | 0.082817 | 346.1538 | 0.05321067
671.55 | 0.083293 | 346.1538 | 0.05321067
676.22 | 0.083739 | 346.1538 | 0.05321067
680.9 | 0.084189 | 346.1538 | 0.05321067
685.73 | 0.084662 | 346.1538 | 0.05321067
689.71 | 0.085036 | 346.1538 | 0.05321067
693.43 | 0.085399 | 357.6923 | 0.05465784
696.45 | 0.085697 | 357.6923 | 0.05465784
701.27 | 0.086157 | 357.6923 | 0.05465784
705.24 | 0.086557 | 357.6923 | 0.05465784
709.44 | 0.086961 | 357.6923 | 0.05465784
713.33 | 0.087332 | 357.6923 | 0.05465784
717.45 | 0.087737 | 357.6923 | 0.05465784
721.17 | 0.088089 | 369.2308 | 0.0560903
725.06 | 0.088456 | 369.2308 | 0.0560903
729.01 | 0.088837 | 369.2308 | 0.0560903
733.32 | 0.089243 | 369.2308 | 0.0560903
736.82 | 0.089574 | 369.2308 | 0.0560903
740.53 | 0.089924 | 369.2308 | 0.0560903
744.93 | 0.090337 | 380.7692 | 0.05750855
748.85 | 0.090713 | 380.7692 | 0.05750855
752.49 | 0.091057 | 380.7692 | 0.05750855
756.39 | 0.09143 | 380.7692 | 0.05750855
760.05 | 0.091778 | 380.7692 | 0.05750855
765.02 | 0.092257 | 380.7692 | 0.05750855
768.75 | 0.092597 | 392.3077 | 0.05891307
773.31 | 0.093026 | 392.3077 | 0.05891307
776.91 | 0.093365 | 392.3077 | 0.05891307
780.98 | 0.093736 | 392.3077 | 0.05891307
783.67 | 0.094003 | 392.3077 | 0.05891307
787.77 | 0.094388 | 392.3077 | 0.05891307
790.99 | 0.094698 | 392.3077 | 0.05891307
795 | 0.095056 | 403.8462 | 0.06030433
799.4 | 0.095469 | 403.8462 | 0.06030433
804.71 | 0.095967 | 403.8462 | 0.06030433
809.1 | 0.096378 | 403.8462 | 0.06030433
812.63 | 0.096695 | 403.8462 | 0.06030433
816.69 | 0.09708 | 403.8462 | 0.06030433
820.73 | 0.097458 | 415.3846 | 0.06168281
825.11 | 0.097879 | 415.3846 | 0.06168281
828.62 | 0.098203 | 415.3846 | 0.06168281
832.69 | 0.098569 | 415.3846 | 0.06168281
836.07 | 0.098908 | 415.3846 | 0.06168281
840.16 | 0.099276 | 415.3846 | 0.06168281
842.93 | 0.099528 | 426.9231 | 0.06304895
846.99 | 0.099915 | 426.9231 | 0.06304895
850.02 | 0.100189 | 426.9231 | 0.06304895
854.08 | 0.100565 | 426.9231 | 0.06304895
857.46 | 0.10087 | 426.9231 | 0.06304895
861.7 | 0.101258 | 426.9231 | 0.06304895
865.51 | 0.10162 | 438.4615 | 0.06440319
869.89 | 0.102039 | 438.4615 | 0.06440319
874.11 | 0.10241 | 438.4615 | 0.06440319
878.4 | 0.102806 | 438.4615 | 0.06440319
881.89 | 0.103127 | 438.4615 | 0.06440319
886.09 | 0.103522 | 438.4615 | 0.06440319
889.3 | 0.103819 | 438.4615 | 0.06440319
893.69 | 0.104232 | 450 | 0.06574597
898.09 | 0.10463 | 450 | 0.06574597
901.84 | 0.104983 | 450 | 0.06574597
905.45 | 0.105325 | 450 | 0.06574597
909.35 | 0.105677 | 450 | 0.06574597
913.37 | 0.106053 | 450 | 0.06574597
917.36 | 0.106411 | 461.5385 | 0.0670777
922.32 | 0.10687 | 461.5385 | 0.0670777
926.17 | 0.107232 | 461.5385 | 0.0670777
930.21 | 0.107598 | 461.5385 | 0.0670777
934.09 | 0.107941 | 461.5385 | 0.0670777
938.2 | 0.108327 | 461.5385 | 0.0670777
941.62 | 0.10864 | 473.0769 | 0.0683988
945.84 | 0.10903 | 473.0769 | 0.0683988
949.14 | 0.109324 | 473.0769 | 0.0683988
953.88 | 0.109766 | 473.0769 | 0.0683988
957.15 | 0.110069 | 473.0769 | 0.0683988
961.66 | 0.110477 | 473.0769 | 0.0683988
965.19 | 0.110804 | 473.0769 | 0.0683988
969.06 | 0.111152 | 484.6154 | 0.06970966
972.65 | 0.111472 | 484.6154 | 0.06970966
977.19 | 0.111882 | 484.6154 | 0.06970966
981.58 | 0.112278 | 484.6154 | 0.06970966
986.1 | 0.112693 | 484.6154 | 0.06970966
989.67 | 0.113022 | 484.6154 | 0.06970966
993.76 | 0.113401 | 496.1538 | 0.07101069
996.99 | 0.113681 | 496.1538 | 0.07101069
1000.86 | 0.114032 | 496.1538 | 0.07101069
1004.05 | 0.11433 | 496.1538 | 0.07101069
1008.87 | 0.114756 | 496.1538 | 0.07101069
1012.69 | 0.115113 | 496.1538 | 0.07101069
1016.51 | 0.115459 | 507.6923 | 0.07230226
1020.72 | 0.115844 | 507.6923 | 0.07230226
1024.46 | 0.116164 | 507.6923 | 0.07230226
1028.51 | 0.116541 | 507.6923 | 0.07230226
1032.23 | 0.116875 | 507.6923 | 0.07230226
1036.65 | 0.117278 | 507.6923 | 0.07230226
1040.16 | 0.1176 | 507.6923 | 0.07230226
1043.76 | 0.117936 | 519.2308 | 0.07358474
1047.31 | 0.118255 | 519.2308 | 0.07358474
1051.6 | 0.11864 | 519.2308 | 0.07358474
1054.62 | 0.118923 | 519.2308 | 0.07358474
1057.94 | 0.119221 | 519.2308 | 0.07358474
1060.91 | 0.119488 | 519.2308 | 0.07358474
1064.3 | 0.119794 | 530.7692 | 0.07485852
1067.84 | 0.120127 | 530.7692 | 0.07485852
1071.86 | 0.120481 | 530.7692 | 0.07485852
1075.69 | 0.120825 | 530.7692 | 0.07485852
1080.55 | 0.121273 | 530.7692 | 0.07485852
1084.6 | 0.121646 | 530.7692 | 0.07485852
1088.57 | 0.121999 | 542.3077 | 0.07612395
1091.93 | 0.122298 | 542.3077 | 0.07612395
1096 | 0.122675 | 542.3077 | 0.07612395
1098.65 | 0.122904 | 542.3077 | 0.07612395
1103.09 | 0.123296 | 542.3077 | 0.07612395
1106.86 | 0.123643 | 542.3077 | 0.07612395
1110.86 | 0.124017 | 553.8462 | 0.07738138
1113.92 | 0.124304 | 553.8462 | 0.07738138
1116.94 | 0.124572 | 553.8462 | 0.07738138
1121.04 | 0.124937 | 553.8462 | 0.07738138
1125.4 | 0.125323 | 553.8462 | 0.07738138
1129.38 | 0.125701 | 553.8462 | 0.07738138
1132.97 | 0.126026 | 553.8462 | 0.07738138
1136.87 | 0.126368 | 565.3846 | 0.07863117
1139.98 | 0.126664 | 565.3846 | 0.07863117
1143.45 | 0.126987 | 565.3846 | 0.07863117
1147.39 | 0.127334 | 565.3846 | 0.07863117
1151.56 | 0.127714 | 565.3846 | 0.07863117
1155.66 | 0.12809 | 565.3846 | 0.07863117
1159.7 | 0.128451 | 576.9231 | 0.07987365
1163.04 | 0.128758 | 576.9231 | 0.07987365
1166.92 | 0.129109 | 576.9231 | 0.07987365
1170.59 | 0.129441 | 576.9231 | 0.07987365
1173.98 | 0.12973 | 576.9231 | 0.07987365
1177.98 | 0.130104 | 576.9231 | 0.07987365
1181.2 | 0.130404 | 588.4615 | 0.08110917
1184.51 | 0.130688 | 588.4615 | 0.08110917
1187.93 | 0.131005 | 588.4615 | 0.08110917
1191.37 | 0.131324 | 588.4615 | 0.08110917
1195 | 0.131648 | 588.4615 | 0.08110917
1198.52 | 0.131962 | 588.4615 | 0.08110917
1201.73 | 0.13226 | 588.4615 | 0.08110917
1204.86 | 0.132562 | 600 | 0.08233805
1209.38 | 0.132965 | 600 | 0.08233805
1212.24 | 0.13323 | 600 | 0.08233805
1216.76 | 0.133649 | 600 | 0.08233805
1220.15 | 0.133958 | 600 | 0.08233805
1223.72 | 0.134277 | 600 | 0.08233805
1228.39 | 0.134712 | 611.5385 | 0.08356062
1232.31 | 0.13507 | 611.5385 | 0.08356062
1236.1 | 0.135419 | 611.5385 | 0.08356062
1239.87 | 0.135759 | 611.5385 | 0.08356062
1243.9 | 0.136126 | 611.5385 | 0.08356062
1247.54 | 0.136453 | 611.5385 | 0.08356062
1251.51 | 0.136819 | 623.0769 | 0.0847772
1255.27 | 0.137151 | 623.0769 | 0.0847772
1259.12 | 0.137505 | 623.0769 | 0.0847772
1262.69 | 0.137834 | 623.0769 | 0.0847772
1266.53 | 0.138185 | 623.0769 | 0.0847772
1269.5 | 0.138469 | 623.0769 | 0.0847772
1273.8 | 0.138855 | 634.6154 | 0.08598811
1277.27 | 0.139183 | 634.6154 | 0.08598811
1282.33 | 0.139649 | 634.6154 | 0.08598811
1286.06 | 0.13999 | 634.6154 | 0.08598811
1290.02 | 0.140359 | 634.6154 | 0.08598811
1294.32 | 0.140768 | 634.6154 | 0.08598811
1297.93 | 0.141108 | 634.6154 | 0.08598811
1301.05 | 0.141398 | 646.1538 | 0.08719367
1304.87 | 0.141745 | 646.1538 | 0.08719367
1308.44 | 0.142072 | 646.1538 | 0.08719367
1312.04 | 0.142412 | 646.1538 | 0.08719367
1316.3 | 0.142786 | 646.1538 | 0.08719367
1320.4 | 0.143171 | 646.1538 | 0.08719367
1323.77 | 0.143482 | 657.6923 | 0.08839419
1327.46 | 0.143833 | 657.6923 | 0.08839419
1331.46 | 0.144192 | 657.6923 | 0.08839419
1335.58 | 0.144583 | 657.6923 | 0.08839419
1339.37 | 0.14492 | 657.6923 | 0.08839419
1342.56 | 0.145214 | 657.6923 | 0.08839419
1346.53 | 0.145589 | 669.2308 | 0.08958996
1350.15 | 0.145934 | 669.2308 | 0.08958996
1353.94 | 0.14628 | 669.2308 | 0.08958996
1358.44 | 0.146707 | 669.2308 | 0.08958996
1361.81 | 0.147023 | 669.2308 | 0.08958996
1366 | 0.147426 | 669.2308 | 0.08958996
1369.94 | 0.147788 | 669.2308 | 0.08958996
1373.42 | 0.148119 | 680.7692 | 0.0907813
1377.36 | 0.148494 | 680.7692 | 0.0907813
1380.56 | 0.148793 | 680.7692 | 0.0907813
1384.9 | 0.149198 | 680.7692 | 0.0907813
1387.99 | 0.149469 | 680.7692 | 0.0907813
1392.11 | 0.149862 | 680.7692 | 0.0907813
1395.2 | 0.150142 | 692.3077 | 0.09196851
1399.85 | 0.150579 | 692.3077 | 0.09196851
1402.92 | 0.150865 | 692.3077 | 0.09196851
1406.57 | 0.15121 | 692.3077 | 0.09196851
1410.68 | 0.151597 | 692.3077 | 0.09196851
1414.58 | 0.151967 | 692.3077 | 0.09196851
1417.99 | 0.152286 | 703.8462 | 0.09315189
1421.86 | 0.152649 | 703.8462 | 0.09315189
1425.26 | 0.15297 | 703.8462 | 0.09315189
1428.83 | 0.15331 | 703.8462 | 0.09315189
1431.78 | 0.153601 | 703.8462 | 0.09315189
1435.44 | 0.153944 | 703.8462 | 0.09315189
1438.66 | 0.154258 | 715.3846 | 0.09433173
1441.96 | 0.154574 | 715.3846 | 0.09433173
1445.76 | 0.154936 | 715.3846 | 0.09433173
1449.57 | 0.155289 | 715.3846 | 0.09433173
1453.87 | 0.155705 | 715.3846 | 0.09433173
1457.81 | 0.156075 | 715.3846 | 0.09433173
1461.61 | 0.156449 | 715.3846 | 0.09433173
1465.45 | 0.156801 | 726.9231 | 0.09550833
1468.61 | 0.157097 | 726.9231 | 0.09550833
1472.08 | 0.157443 | 726.9231 | 0.09550833
1476.51 | 0.157872 | 726.9231 | 0.09550833
1480.12 | 0.158213 | 726.9231 | 0.09550833
1483.94 | 0.158574 | 726.9231 | 0.09550833
1487.51 | 0.158905 | 738.4615 | 0.09668199
1490.85 | 0.159241 | 738.4615 | 0.09668199
1493.58 | 0.1595 | 738.4615 | 0.09668199
1497.64 | 0.159895 | 738.4615 | 0.09668199
1501.29 | 0.160234 | 738.4615 | 0.09668199
1504.76 | 0.160588 | 738.4615 | 0.09668199
1508.11 | 0.160898 | 750 | 0.097853
1511.75 | 0.161236 | 750 | 0.097853
1515.89 | 0.161645 | 750 | 0.097853
1519.56 | 0.161995 | 750 | 0.097853
1522.86 | 0.162313 | 750 | 0.097853
1526.38 | 0.16265 | 750 | 0.097853
1529.87 | 0.162989 | 750 | 0.097853
1534.09 | 0.163393 | 761.5385 | 0.09902165
1538.28 | 0.163806 | 761.5385 | 0.09902165
1542.22 | 0.16418 | 761.5385 | 0.09902165
1546.15 | 0.16456 | 761.5385 | 0.09902165
1549.01 | 0.164849 | 761.5385 | 0.09902165
1552.31 | 0.16517 | 761.5385 | 0.09902165
1555.98 | 0.16552 | 773.0769 | 0.1001882
1559.22 | 0.165836 | 773.0769 | 0.1001882
1562.34 | 0.16614 | 773.0769 | 0.1001882
1566.39 | 0.166542 | 773.0769 | 0.1001882
1569.54 | 0.166836 | 773.0769 | 0.1001882
1573.21 | 0.167187 | 773.0769 | 0.1001882
1576.87 | 0.167554 | 784.6154 | 0.101353
1580.59 | 0.167918 | 784.6154 | 0.101353
1583.54 | 0.168211 | 784.6154 | 0.101353
1587.35 | 0.16857 | 784.6154 | 0.101353
1590.82 | 0.168926 | 784.6154 | 0.101353
1594.75 | 0.169307 | 784.6154 | 0.101353
1598.56 | 0.169686 | 796.1538 | 0.1025164
1602.06 | 0.170028 | 796.1538 | 0.1025164
1605.28 | 0.170348 | 796.1538 | 0.1025164
1609.4 | 0.170749 | 796.1538 | 0.1025164
1612.29 | 0.171037 | 796.1538 | 0.1025164
1616.29 | 0.171441 | 796.1538 | 0.1025164
1620.05 | 0.171812 | 796.1538 | 0.1025164
1624.42 | 0.172254 | 807.6923 | 0.1036785
1628.41 | 0.172659 | 807.6923 | 0.1036785
1632.69 | 0.173089 | 807.6923 | 0.1036785
1636.88 | 0.173524 | 807.6923 | 0.1036785
1640.65 | 0.173901 | 807.6923 | 0.1036785
1644.94 | 0.174334 | 807.6923 | 0.1036785
1648.84 | 0.174725 | 819.2308 | 0.1048398
1653.28 | 0.175174 | 819.2308 | 0.1048398
1656.5 | 0.175509 | 819.2308 | 0.1048398
1660.34 | 0.175895 | 819.2308 | 0.1048398
1663.84 | 0.17625 | 819.2308 | 0.1048398
1667.11 | 0.176592 | 819.2308 | 0.1048398
1670.32 | 0.176913 | 830.7692 | 0.1060005
1673.52 | 0.177245 | 830.7692 | 0.1060005
1676.71 | 0.177563 | 830.7692 | 0.1060005
1681.44 | 0.178056 | 830.7692 | 0.1060005
1685.5 | 0.178457 | 830.7692 | 0.1060005
1689.7 | 0.178904 | 830.7692 | 0.1060005
1693.14 | 0.179251 | 830.7692 | 0.1060005
1697.06 | 0.179657 | 842.3077 | 0.1071608
1700.93 | 0.180051 | 842.3077 | 0.1071608
1705.1 | 0.180426 | 842.3077 | 0.1071608
1709.04 | 0.180822 | 842.3077 | 0.1071608
1713.86 | 0.181322 | 842.3077 | 0.1071608
1717.35 | 0.181681 | 842.3077 | 0.1071608
1720.72 | 0.182081 | 853.8462 | 0.1083212
1725.11 | 0.182555 | 853.8462 | 0.1083212
1729.7 | 0.183028 | 853.8462 | 0.1083212
1733.17 | 0.183398 | 853.8462 | 0.1083212
1737.04 | 0.183802 | 853.8462 | 0.1083212
1740.86 | 0.184226 | 853.8462 | 0.1083212
1744.16 | 0.184571 | 865.3846 | 0.1094819
1747.95 | 0.184971 | 865.3846 | 0.1094819
1751.62 | 0.185368 | 865.3846 | 0.1094819
1755.26 | 0.18576 | 865.3846 | 0.1094819
1758.96 | 0.186152 | 865.3846 | 0.1094819
1763.26 | 0.186611 | 865.3846 | 0.1094819
1766.43 | 0.186943 | 876.9231 | 0.1106432
1769.89 | 0.187323 | 876.9231 | 0.1106432
1772.92 | 0.187646 | 876.9231 | 0.1106432
1776.88 | 0.188053 | 876.9231 | 0.1106432
1780.36 | 0.188448 | 876.9231 | 0.1106432
1784.14 | 0.188849 | 876.9231 | 0.1106432
1787.76 | 0.189234 | 876.9231 | 0.1106432
1791.98 | 0.189695 | 888.4615 | 0.1118054
1795.18 | 0.190051 | 888.4615 | 0.1118054
1799.5 | 0.190514 | 888.4615 | 0.1118054
1802.84 | 0.190869 | 888.4615 | 0.1118054
1806.83 | 0.191292 | 888.4615 | 0.1118054
1810.46 | 0.191698 | 888.4615 | 0.1118054
1813.72 | 0.192051 | 900 | 0.1129689
1817.94 | 0.192515 | 900 | 0.1129689
1821.22 | 0.192875 | 900 | 0.1129689
1824.06 | 0.193186 | 900 | 0.1129689
1827.85 | 0.193606 | 900 | 0.1129689
1830.35 | 0.193879 | 900 | 0.1129689
1834.45 | 0.194332 | 911.5385 | 0.1141339
1838.41 | 0.194756 | 911.5385 | 0.1141339
1842.11 | 0.195179 | 911.5385 | 0.1141339
1846.22 | 0.195634 | 911.5385 | 0.1141339
1848.97 | 0.195953 | 911.5385 | 0.1141339
1852.76 | 0.196368 | 911.5385 | 0.1141339
1855.78 | 0.196716 | 911.5385 | 0.1141339
1859.33 | 0.197109 | 923.0769 | 0.1153008
1862.72 | 0.197484 | 923.0769 | 0.1153008
1866.25 | 0.197876 | 923.0769 | 0.1153008
1870.01 | 0.1983 | 923.0769 | 0.1153008
1873.31 | 0.198676 | 923.0769 | 0.1153008
1876.82 | 0.199076 | 923.0769 | 0.1153008
1880.27 | 0.199465 | 934.6154 | 0.1164699
1883.94 | 0.199872 | 934.6154 | 0.1164699
1887.56 | 0.200289 | 934.6154 | 0.1164699
1891.05 | 0.200683 | 934.6154 | 0.1164699
1894.82 | 0.201126 | 934.6154 | 0.1164699
1898.32 | 0.201527 | 934.6154 | 0.1164699
1903.51 | 0.202128 | 946.1538 | 0.1176416
1906.91 | 0.202525 | 946.1538 | 0.1176416
1910.99 | 0.202978 | 946.1538 | 0.1176416
1914.07 | 0.203333 | 946.1538 | 0.1176416
1918.49 | 0.203846 | 946.1538 | 0.1176416
1921.48 | 0.204195 | 946.1538 | 0.1176416
1925.38 | 0.204644 | 946.1538 | 0.1176416
1929.09 | 0.205072 | 957.6923 | 0.1188161
1933.88 | 0.205637 | 957.6923 | 0.1188161
1938.01 | 0.206115 | 957.6923 | 0.1188161
1942.15 | 0.206609 | 957.6923 | 0.1188161
1945.62 | 0.20702 | 957.6923 | 0.1188161
1949.28 | 0.207454 | 957.6923 | 0.1188161
1953 | 0.207905 | 969.2308 | 0.1199939
1956.7 | 0.208346 | 969.2308 | 0.1199939
1960.57 | 0.208804 | 969.2308 | 0.1199939
1963.81 | 0.209197 | 969.2308 | 0.1199939
1967.26 | 0.209603 | 969.2308 | 0.1199939
1970.78 | 0.210037 | 969.2308 | 0.1199939
1974.2 | 0.210462 | 980.7692 | 0.1211752
1977.2 | 0.210819 | 980.7692 | 0.1211752
1980.16 | 0.211188 | 980.7692 | 0.1211752
1982.86 | 0.211516 | 980.7692 | 0.1211752
1986.6 | 0.21198 | 980.7692 | 0.1211752
1989.87 | 0.212374 | 980.7692 | 0.1211752
1993.52 | 0.21282 | 992.3077 | 0.1223605
1996.84 | 0.213223 | 992.3077 | 0.1223605
2001.01 | 0.213735 | 992.3077 | 0.1223605
2004.9 | 0.214214 | 992.3077 | 0.1223605
2008.37 | 0.214649 | 992.3077 | 0.1223605
2011.86 | 0.215077 | 992.3077 | 0.1223605
2015.31 | 0.215509 | 992.3077 | 0.1223605
2018.3 | 0.215884 | 1003.846 | 0.1235501
2021.77 | 0.21631 | 1003.846 | 0.1235501
2025.04 | 0.21673 | 1003.846 | 0.1235501
2028.62 | 0.21718 | 1003.846 | 0.1235501
2032.08 | 0.217622 | 1003.846 | 0.1235501
2035.83 | 0.218096 | 1003.846 | 0.1235501
2038.95 | 0.218494 | 1015.385 | 0.1247444
2042.16 | 0.218966 | 1015.385 | 0.1247444
2047.42 | 0.219647 | 1015.385 | 0.1247444
2051.66 | 0.220198 | 1015.385 | 0.1247444
2055.56 | 0.220706 | 1015.385 | 0.1247444
2059.61 | 0.221225 | 1015.385 | 0.1247444
2063.2 | 0.221694 | 1026.923 | 0.1259438
2066.49 | 0.222112 | 1026.923 | 0.1259438
2070.03 | 0.222583 | 1026.923 | 0.1259438
2073.4 | 0.223012 | 1026.923 | 0.1259438
2076.98 | 0.223484 | 1026.923 | 0.1259438
2080.29 | 0.223923 | 1026.923 | 0.1259438
2083.77 | 0.224389 | 1026.923 | 0.1259438
2087.06 | 0.224829 | 1038.462 | 0.1271487
2090.61 | 0.225311 | 1038.462 | 0.1271487
2094.1 | 0.225789 | 1038.462 | 0.1271487
2097.95 | 0.226298 | 1038.462 | 0.1271487
2100.71 | 0.226673 | 1038.462 | 0.1271487
2103.89 | 0.227095 | 1038.462 | 0.1271487
2107.6 | 0.227582 | 1050 | 0.1283595
2110.58 | 0.227992 | 1050 | 0.1283595
2114.3 | 0.228505 | 1050 | 0.1283595
2118.49 | 0.229076 | 1050 | 0.1283595
2121.68 | 0.229511 | 1050 | 0.1283595
2125.15 | 0.229979 | 1050 | 0.1283595
2128.15 | 0.230386 | 1061.538 | 0.1295767
2131.82 | 0.230895 | 1061.538 | 0.1295767
2135.51 | 0.231418 | 1061.538 | 0.1295767
2138.41 | 0.231815 | 1061.538 | 0.1295767
2141.7 | 0.232269 | 1061.538 | 0.1295767
2145.17 | 0.232748 | 1061.538 | 0.1295767
2148.66 | 0.233244 | 1073.077 | 0.1308006
2151.99 | 0.233709 | 1073.077 | 0.1308006
2156.03 | 0.23427 | 1073.077 | 0.1308006
2158.88 | 0.234677 | 1073.077 | 0.1308006
2163.22 | 0.235295 | 1073.077 | 0.1308006
2166.73 | 0.235783 | 1073.077 | 0.1308006
2170.01 | 0.236256 | 1073.077 | 0.1308006
2172.68 | 0.236634 | 1084.615 | 0.1320317
2175.87 | 0.237108 | 1084.615 | 0.1320317
2178.82 | 0.237532 | 1084.615 | 0.1320317
2182.23 | 0.23803 | 1084.615 | 0.1320317
2185.76 | 0.23855 | 1084.615 | 0.1320317
2189.52 | 0.239102 | 1084.615 | 0.1320317
2192.3 | 0.239519 | 1096.154 | 0.1332706
2195.56 | 0.239991 | 1096.154 | 0.1332706
2198.93 | 0.240492 | 1096.154 | 0.1332706
2202.78 | 0.241068 | 1096.154 | 0.1332706
2205.93 | 0.241536 | 1096.154 | 0.1332706
2210.04 | 0.242158 | 1096.154 | 0.1332706
2213.04 | 0.242603 | 1107.692 | 0.1345177
2216.51 | 0.243128 | 1107.692 | 0.1345177
2219.6 | 0.243592 | 1107.692 | 0.1345177
2223.19 | 0.244143 | 1107.692 | 0.1345177
2226.16 | 0.24459 | 1107.692 | 0.1345177
2229.73 | 0.245145 | 1107.692 | 0.1345177
2232.95 | 0.245637 | 1107.692 | 0.1345177
2235.95 | 0.246102 | 1119.231 | 0.1357734
2238.92 | 0.246568 | 1119.231 | 0.1357734
2242.52 | 0.24713 | 1119.231 | 0.1357734
2246.23 | 0.247711 | 1119.231 | 0.1357734
2249.53 | 0.248239 | 1119.231 | 0.1357734
2252.95 | 0.248765 | 1119.231 | 0.1357734
2255.84 | 0.249233 | 1130.769 | 0.1370384
2259.39 | 0.249796 | 1130.769 | 0.1370384
2262.81 | 0.250338 | 1130.769 | 0.1370384
2265.68 | 0.250796 | 1130.769 | 0.1370384
2268.88 | 0.251309 | 1130.769 | 0.1370384
2272.07 | 0.251829 | 1130.769 | 0.1370384
2274.66 | 0.252249 | 1142.308 | 0.1383132
2278.24 | 0.252834 | 1142.308 | 0.1383132
2281.56 | 0.253372 | 1142.308 | 0.1383132
2285.27 | 0.253983 | 1142.308 | 0.1383132
2288.14 | 0.254457 | 1142.308 | 0.1383132
2291.72 | 0.255052 | 1142.308 | 0.1383132
2294.43 | 0.255503 | 1153.846 | 0.1395984
2297.1 | 0.255961 | 1153.846 | 0.1395984
2300.72 | 0.256575 | 1153.846 | 0.1395984
2304.2 | 0.257167 | 1153.846 | 0.1395984
2307.42 | 0.257711 | 1153.846 | 0.1395984
2310.54 | 0.258243 | 1153.846 | 0.1395984
2313.31 | 0.258717 | 1153.846 | 0.1395984
2316.2 | 0.259214 | 1165.385 | 0.1408945
2318.34 | 0.259589 | 1165.385 | 0.1408945
2321.81 | 0.260189 | 1165.385 | 0.1408945
2325.88 | 0.260894 | 1165.385 | 0.1408945
2329.21 | 0.261482 | 1165.385 | 0.1408945
2332.18 | 0.261994 | 1165.385 | 0.1408945
2334.95 | 0.262492 | 1176.923 | 0.1422023
2338.46 | 0.263119 | 1176.923 | 0.1422023
2341.14 | 0.263587 | 1176.923 | 0.1422023
2344.08 | 0.264124 | 1176.923 | 0.1422023
2346.41 | 0.264536 | 1176.923 | 0.1422023
2349.78 | 0.265155 | 1176.923 | 0.1422023
2353.04 | 0.265755 | 1188.462 | 0.1435222
2355.94 | 0.266286 | 1188.462 | 0.1435222
2358.43 | 0.266749 | 1188.462 | 0.1435222
2361.78 | 0.267371 | 1188.462 | 0.1435222
2364.4 | 0.267869 | 1188.462 | 0.1435222
2367.55 | 0.268461 | 1188.462 | 0.1435222
2370.17 | 0.268951 | 1188.462 | 0.1435222
2373.26 | 0.269538 | 1200 | 0.1448551
2375.63 | 0.269966 | 1200 | 0.1448551
2378.6 | 0.270536 | 1200 | 0.1448551
2381.32 | 0.271059 | 1200 | 0.1448551
2383.9 | 0.271574 | 1200 | 0.1448551
2386.67 | 0.2721 | 1200 | 0.1448551
2389.71 | 0.272698 | 1211.538 | 0.1462017
2392.3 | 0.273189 | 1211.538 | 0.1462017
2394.92 | 0.273718 | 1211.538 | 0.1462017
2397.3 | 0.2742 | 1211.538 | 0.1462017
2399.87 | 0.274721 | 1211.538 | 0.1462017
2402.32 | 0.27519 | 1211.538 | 0.1462017
2404.98 | 0.275742 | 1223.077 | 0.1475627
2408.75 | 0.276503 | 1223.077 | 0.1475627
2411.12 | 0.276991 | 1223.077 | 0.1475627
2413.48 | 0.277471 | 1223.077 | 0.1475627
2416.02 | 0.277991 | 1223.077 | 0.1475627
2418.77 | 0.27855 | 1223.077 | 0.1475627
2420.98 | 0.278999 | 1234.615 | 0.148939
2423.73 | 0.279599 | 1234.615 | 0.148939
2426.31 | 0.280143 | 1234.615 | 0.148939
2429.12 | 0.280731 | 1234.615 | 0.148939
2431.29 | 0.281187 | 1234.615 | 0.148939
2433.72 | 0.281702 | 1234.615 | 0.148939
2435.36 | 0.282056 | 1234.615 | 0.148939
2438.46 | 0.282733 | 1246.154 | 0.1503313
2441.23 | 0.28334 | 1246.154 | 0.1503313
2444.17 | 0.283972 | 1246.154 | 0.1503313
2446.39 | 0.284474 | 1246.154 | 0.1503313
2448.82 | 0.285018 | 1246.154 | 0.1503313
2450.89 | 0.285494 | 1246.154 | 0.1503313
2453.31 | 0.286023 | 1257.692 | 0.1517406
2455.93 | 0.286626 | 1257.692 | 0.1517406
2458.33 | 0.287156 | 1257.692 | 0.1517406
2460.67 | 0.287695 | 1257.692 | 0.1517406
2463.49 | 0.28834 | 1257.692 | 0.1517406
2465.51 | 0.288793 | 1257.692 | 0.1517406
2467.79 | 0.28933 | 1269.231 | 0.1531677
2469.93 | 0.289825 | 1269.231 | 0.1531677
2472.81 | 0.290493 | 1269.231 | 0.1531677
2475.13 | 0.291042 | 1269.231 | 0.1531677
2477.55 | 0.291616 | 1269.231 | 0.1531677
2480.24 | 0.292254 | 1269.231 | 0.1531677
2482.49 | 0.292775 | 1269.231 | 0.1531677
2484.99 | 0.293379 | 1280.769 | 0.1546139
2487.11 | 0.293885 | 1280.769 | 0.1546139
2489.36 | 0.294424 | 1280.769 | 0.1546139
2491.48 | 0.294952 | 1280.769 | 0.1546139
2493.72 | 0.295509 | 1280.769 | 0.1546139
2495.54 | 0.295956 | 1280.769 | 0.1546139
2497.81 | 0.296505 | 1292.308 | 0.15608
2499.76 | 0.296999 | 1292.308 | 0.15608
2502.29 | 0.297627 | 1292.308 | 0.15608
2504.46 | 0.298193 | 1292.308 | 0.15608
2506.42 | 0.29869 | 1292.308 | 0.15608
2508.45 | 0.29921 | 1292.308 | 0.15608
2510.24 | 0.299668 | 1303.846 | 0.1575672
2512.17 | 0.300175 | 1303.846 | 0.1575672
2514.46 | 0.300768 | 1303.846 | 0.1575672
2516.43 | 0.301286 | 1303.846 | 0.1575672
2518.29 | 0.301782 | 1303.846 | 0.1575672
2520.05 | 0.302254 | 1303.846 | 0.1575672
2521.78 | 0.302731 | 1315.385 | 0.1590768
2523.67 | 0.303237 | 1315.385 | 0.1590768
2525.85 | 0.303822 | 1315.385 | 0.1590768
2527.77 | 0.304337 | 1315.385 | 0.1590768
2529.72 | 0.304861 | 1315.385 | 0.1590768
2531.46 | 0.305334 | 1315.385 | 0.1590768
2533.63 | 0.305924 | 1315.385 | 0.1590768
2536.05 | 0.306597 | 1326.923 | 0.16061
2537.73 | 0.307062 | 1326.923 | 0.16061
2539.57 | 0.30758 | 1326.923 | 0.16061
2541.22 | 0.308051 | 1326.923 | 0.16061
2543.07 | 0.308573 | 1326.923 | 0.16061
2544.89 | 0.309095 | 1326.923 | 0.16061
2547.39 | 0.309819 | 1338.462 | 0.1621682
2549.19 | 0.310332 | 1338.462 | 0.1621682
2551.46 | 0.310987 | 1338.462 | 0.1621682
2553.41 | 0.31157 | 1338.462 | 0.1621682
2555.08 | 0.312055 | 1338.462 | 0.1621682
2556.65 | 0.312526 | 1338.462 | 0.1621682
2558.67 | 0.313142 | 1350 | 0.1637529
2560.22 | 0.313601 | 1350 | 0.1637529
2562.32 | 0.314239 | 1350 | 0.1637529
2564.06 | 0.314782 | 1350 | 0.1637529
2565.86 | 0.315333 | 1350 | 0.1637529
2567.4 | 0.315823 | 1350 | 0.1637529
2568.95 | 0.316317 | 1350 | 0.1637529
2570.52 | 0.316823 | 1361.538 | 0.1653657
2572.43 | 0.317404 | 1361.538 | 0.1653657
2573.99 | 0.317911 | 1361.538 | 0.1653657
2575.67 | 0.318459 | 1361.538 | 0.1653657
2577.04 | 0.318895 | 1361.538 | 0.1653657
2578.76 | 0.319477 | 1361.538 | 0.1653657
2580.53 | 0.320045 | 1373.077 | 0.1670083
2582.03 | 0.320532 | 1373.077 | 0.1670083
2583.8 | 0.321116 | 1373.077 | 0.1670083
2585.3 | 0.321626 | 1373.077 | 0.1670083
2586.72 | 0.322101 | 1373.077 | 0.1670083
2588.05 | 0.322557 | 1373.077 | 0.1670083
2589.64 | 0.323086 | 1384.615 | 0.1686825
2591.25 | 0.323631 | 1384.615 | 0.1686825
2592.72 | 0.324142 | 1384.615 | 0.1686825
2594.07 | 0.324615 | 1384.615 | 0.1686825
2595.76 | 0.325205 | 1384.615 | 0.1686825
2597.24 | 0.325713 | 1384.615 | 0.1686825
2598.93 | 0.326311 | 1384.615 | 0.1686825
2600.36 | 0.326824 | 1396.154 | 0.1703905
2602 | 0.327414 | 1396.154 | 0.1703905
2603.12 | 0.327809 | 1396.154 | 0.1703905
2604.63 | 0.328368 | 1396.154 | 0.1703905
2606.22 | 0.328946 | 1396.154 | 0.1703905
2607.62 | 0.32946 | 1396.154 | 0.1703905
2609.11 | 0.330001 | 1407.692 | 0.1721342
2610.57 | 0.330558 | 1407.692 | 0.1721342
2612.19 | 0.331168 | 1407.692 | 0.1721342
2613.56 | 0.331692 | 1407.692 | 0.1721342
2614.71 | 0.332125 | 1407.692 | 0.1721342
2616.3 | 0.332723 | 1407.692 | 0.1721342
2617.51 | 0.333205 | 1419.231 | 0.1739161
2618.98 | 0.33377 | 1419.231 | 0.1739161
2620.08 | 0.334208 | 1419.231 | 0.1739161
2621.4 | 0.334731 | 1419.231 | 0.1739161
2622.57 | 0.335192 | 1419.231 | 0.1739161
2623.64 | 0.335615 | 1419.231 | 0.1739161
2625.06 | 0.336198 | 1430.769 | 0.1757384
2626.24 | 0.336675 | 1430.769 | 0.1757384
2627.27 | 0.337097 | 1430.769 | 0.1757384
2628.58 | 0.337622 | 1430.769 | 0.1757384
2630.21 | 0.33831 | 1430.769 | 0.1757384
2631.51 | 0.338856 | 1430.769 | 0.1757384
2632.65 | 0.339344 | 1430.769 | 0.1757384
2633.92 | 0.339888 | 1442.308 | 0.1776038
2635.18 | 0.34043 | 1442.308 | 0.1776038
2636.32 | 0.340905 | 1442.308 | 0.1776038
2637.49 | 0.341417 | 1442.308 | 0.1776038
2638.62 | 0.341905 | 1442.308 | 0.1776038
2639.97 | 0.342499 | 1442.308 | 0.1776038
2641.21 | 0.343046 | 1453.846 | 0.1795154
2642.59 | 0.343667 | 1453.846 | 0.1795154
2643.63 | 0.344141 | 1453.846 | 0.1795154
2644.84 | 0.344687 | 1453.846 | 0.1795154
2645.93 | 0.34518 | 1453.846 | 0.1795154
2647.18 | 0.345753 | 1453.846 | 0.1795154
2648.25 | 0.346235 | 1465.385 | 0.1814761
2649.53 | 0.346836 | 1465.385 | 0.1814761
2650.57 | 0.347311 | 1465.385 | 0.1814761
2651.77 | 0.347879 | 1465.385 | 0.1814761
2652.68 | 0.348332 | 1465.385 | 0.1814761
2654 | 0.34895 | 1465.385 | 0.1814761
2654.92 | 0.349393 | 1465.385 | 0.1814761
2656.14 | 0.349984 | 1476.923 | 0.1834896
2657.21 | 0.350501 | 1476.923 | 0.1834896
2658.19 | 0.350997 | 1476.923 | 0.1834896
2659.24 | 0.351517 | 1476.923 | 0.1834896
2660.34 | 0.352074 | 1476.923 | 0.1834896
2661.66 | 0.35273 | 1476.923 | 0.1834896
2662.91 | 0.35338 | 1488.462 | 0.1855597
2663.98 | 0.353928 | 1488.462 | 0.1855597
2664.81 | 0.354362 | 1488.462 | 0.1855597
2665.87 | 0.354906 | 1488.462 | 0.1855597
2666.98 | 0.3555 | 1488.462 | 0.1855597
2667.97 | 0.356024 | 1488.462 | 0.1855597
2668.92 | 0.356533 | 1500 | 0.1876907
2669.92 | 0.357072 | 1500 | 0.1876907
2670.79 | 0.357554 | 1500 | 0.1876907
2671.89 | 0.358153 | 1500 | 0.1876907
2672.62 | 0.358574 | 1500 | 0.1876907
2673.61 | 0.359111 | 1500 | 0.1876907
2674.44 | 0.359573 | 1511.538 | 0.1898872
2675.31 | 0.360062 | 1511.538 | 0.1898872
2676.18 | 0.360553 | 1511.538 | 0.1898872
2677.14 | 0.361094 | 1511.538 | 0.1898872
2678.08 | 0.361642 | 1511.538 | 0.1898872
2678.81 | 0.362066 | 1511.538 | 0.1898872
2679.58 | 0.362518 | 1511.538 | 0.1898872
2680.71 | 0.363179 | 1523.077 | 0.1921546
2681.72 | 0.363767 | 1523.077 | 0.1921546
2682.57 | 0.3643 | 1523.077 | 0.1921546
2683.48 | 0.364861 | 1523.077 | 0.1921546
2684.4 | 0.365424 | 1523.077 | 0.1921546
2685.22 | 0.36593 | 1523.077 | 0.1921546
2685.9 | 0.366361 | 1534.615 | 0.1944987
2686.84 | 0.366947 | 1534.615 | 0.1944987
2687.62 | 0.367438 | 1534.615 | 0.1944987
2688.51 | 0.367996 | 1534.615 | 0.1944987
2689.34 | 0.368544 | 1534.615 | 0.1944987
2690.19 | 0.369091 | 1534.615 | 0.1944987
2690.91 | 0.369562 | 1546.154 | 0.1969262
2691.81 | 0.370151 | 1546.154 | 0.1969262
2692.63 | 0.3707 | 1546.154 | 0.1969262
2693.48 | 0.371272 | 1546.154 | 0.1969262
2694.25 | 0.371792 | 1546.154 | 0.1969262
2694.9 | 0.372255 | 1546.154 | 0.1969262
2695.6 | 0.372738 | 1546.154 | 0.1969262
2696.28 | 0.373197 | 1557.692 | 0.1994447
2696.88 | 0.373628 | 1557.692 | 0.1994447
2697.65 | 0.37417 | 1557.692 | 0.1994447
2698.27 | 0.374612 | 1557.692 | 0.1994447
2699 | 0.375145 | 1557.692 | 0.1994447
2699.57 | 0.375567 | 1557.692 | 0.1994447
2700.33 | 0.376116 | 1569.231 | 0.2020625
2700.9 | 0.376543 | 1569.231 | 0.2020625
2701.54 | 0.377025 | 1569.231 | 0.2020625
2702.14 | 0.377471 | 1569.231 | 0.2020625
2702.82 | 0.377978 | 1569.231 | 0.2020625
2703.49 | 0.378489 | 1569.231 | 0.2020625
2704.12 | 0.378982 | 1580.769 | 0.2047894
2704.77 | 0.37948 | 1580.769 | 0.2047894
2705.44 | 0.380002 | 1580.769 | 0.2047894
2706.11 | 0.380525 | 1580.769 | 0.2047894
2706.79 | 0.381074 | 1580.769 | 0.2047894
2707.49 | 0.381643 | 1580.769 | 0.2047894
2708.16 | 0.382178 | 1592.308 | 0.2076363
2708.86 | 0.382748 | 1592.308 | 0.2076363
2709.53 | 0.383293 | 1592.308 | 0.2076363
2710.3 | 0.38396 | 1592.308 | 0.2076363
2711.05 | 0.384597 | 1592.308 | 0.2076363
2711.58 | 0.385049 | 1592.308 | 0.2076363
2712.13 | 0.385525 | 1592.308 | 0.2076363
2712.7 | 0.386002 | 1603.846 | 0.2106151
2713.31 | 0.386549 | 1603.846 | 0.2106151
2713.92 | 0.387088 | 1603.846 | 0.2106151
2714.5 | 0.387611 | 1603.846 | 0.2106151
2715.13 | 0.38819 | 1603.846 | 0.2106151
2715.78 | 0.388785 | 1603.846 | 0.2106151
2716.38 | 0.38935 | 1615.385 | 0.2137401
2716.82 | 0.389775 | 1615.385 | 0.2137401
2717.4 | 0.390317 | 1615.385 | 0.2137401
2717.9 | 0.390802 | 1615.385 | 0.2137401
2718.42 | 0.391302 | 1615.385 | 0.2137401
2718.92 | 0.39179 | 1615.385 | 0.2137401
2719.52 | 0.392374 | 1626.923 | 0.2170277
2719.94 | 0.392791 | 1626.923 | 0.2170277
2720.51 | 0.393356 | 1626.923 | 0.2170277
2721.01 | 0.393871 | 1626.923 | 0.2170277
2721.41 | 0.394276 | 1626.923 | 0.2170277
2721.92 | 0.394811 | 1626.923 | 0.2170277
2722.41 | 0.395312 | 1626.923 | 0.2170277
2722.89 | 0.395811 | 1638.462 | 0.2204977
2723.28 | 0.396223 | 1638.462 | 0.2204977
2723.74 | 0.396727 | 1638.462 | 0.2204977
2724.16 | 0.397177 | 1638.462 | 0.2204977
2724.61 | 0.397663 | 1638.462 | 0.2204977
2725.01 | 0.398094 | 1638.462 | 0.2204977
2725.41 | 0.398546 | 1650 | 0.2241732
2725.81 | 0.399007 | 1650 | 0.2241732
2726.33 | 0.399582 | 1650 | 0.2241732
2726.8 | 0.400117 | 1650 | 0.2241732
2727.25 | 0.400634 | 1650 | 0.2241732
2727.66 | 0.401129 | 1650 | 0.2241732
2728.08 | 0.401618 | 1661.538 | 0.2280823
2728.41 | 0.402012 | 1661.538 | 0.2280823
2728.85 | 0.402558 | 1661.538 | 0.2280823
2729.2 | 0.402984 | 1661.538 | 0.2280823
2729.52 | 0.403371 | 1661.538 | 0.2280823
2729.82 | 0.403751 | 1661.538 | 0.2280823
2730.18 | 0.404215 | 1673.077 | 0.2322592
2730.52 | 0.404624 | 1673.077 | 0.2322592
2730.93 | 0.405171 | 1673.077 | 0.2322592
2731.23 | 0.405559 | 1673.077 | 0.2322592
2731.58 | 0.406012 | 1673.077 | 0.2322592
2731.97 | 0.40652 | 1673.077 | 0.2322592
2732.28 | 0.40695 | 1673.077 | 0.2322592
2732.65 | 0.40743 | 1684.615 | 0.2367433
2732.99 | 0.407889 | 1684.615 | 0.2367433
2733.34 | 0.408356 | 1684.615 | 0.2367433
2733.65 | 0.408791 | 1684.615 | 0.2367433
2733.95 | 0.409213 | 1684.615 | 0.2367433
2734.27 | 0.40967 | 1684.615 | 0.2367433
2734.59 | 0.410133 | 1696.154 | 0.2415866
2734.89 | 0.410564 | 1696.154 | 0.2415866
2735.24 | 0.41108 | 1696.154 | 0.2415866
2735.55 | 0.41156 | 1696.154 | 0.2415866
2735.87 | 0.41203 | 1696.154 | 0.2415866
2736.16 | 0.412469 | 1696.154 | 0.2415866
2736.52 | 0.413045 | 1707.692 | 0.2468511
2736.81 | 0.413491 | 1707.692 | 0.2468511
2737.14 | 0.414013 | 1707.692 | 0.2468511
2737.46 | 0.414524 | 1707.692 | 0.2468511
2737.86 | 0.415172 | 1707.692 | 0.2468511
2738.19 | 0.415711 | 1707.692 | 0.2468511
2738.56 | 0.416332 | 1707.692 | 0.2468511
2738.84 | 0.416814 | 1719.231 | 0.2526183
2739.14 | 0.417333 | 1719.231 | 0.2526183
2739.39 | 0.417768 | 1719.231 | 0.2526183
2739.71 | 0.418323 | 1719.231 | 0.2526183
2739.96 | 0.418765 | 1719.231 | 0.2526183
2740.21 | 0.419235 | 1719.231 | 0.2526183
2740.46 | 0.419676 | 1730.769 | 0.2589967
2740.73 | 0.42018 | 1730.769 | 0.2589967
2740.99 | 0.420677 | 1730.769 | 0.2589967
2741.24 | 0.421155 | 1730.769 | 0.2589967
2741.49 | 0.421655 | 1730.769 | 0.2589967
2741.73 | 0.422104 | 1730.769 | 0.2589967
2742.05 | 0.42273 | 1742.308 | 0.2661251
2742.28 | 0.423203 | 1742.308 | 0.2661251
2742.55 | 0.423756 | 1742.308 | 0.2661251
2742.76 | 0.424215 | 1742.308 | 0.2661251
2743.01 | 0.424765 | 1742.308 | 0.2661251
2743.21 | 0.425188 | 1742.308 | 0.2661251
2743.43 | 0.425659 | 1753.846 | 0.2741838
2743.61 | 0.426062 | 1753.846 | 0.2741838
2743.83 | 0.42655 | 1753.846 | 0.2741838
2744.03 | 0.426999 | 1753.846 | 0.2741838
2744.23 | 0.427465 | 1753.846 | 0.2741838
2744.4 | 0.427883 | 1753.846 | 0.2741838
2744.61 | 0.428385 | 1753.846 | 0.2741838
2744.8 | 0.428826 | 1765.385 | 0.2835
2744.96 | 0.429234 | 1765.385 | 0.2835
2745.11 | 0.429601 | 1765.385 | 0.2835
2745.33 | 0.430153 | 1765.385 | 0.2835
2745.48 | 0.430542 | 1765.385 | 0.2835
2745.65 | 0.430966 | 1765.385 | 0.2835
2745.82 | 0.431408 | 1776.923 | 0.2944769
2745.98 | 0.431863 | 1776.923 | 0.2944769
2746.13 | 0.432269 | 1776.923 | 0.2944769
2746.3 | 0.432741 | 1776.923 | 0.2944769
2746.47 | 0.433202 | 1776.923 | 0.2944769
2746.62 | 0.433648 | 1776.923 | 0.2944769
2746.78 | 0.434134 | 1788.462 | 0.3077209
2746.93 | 0.434577 | 1788.462 | 0.3077209
2747.1 | 0.435103 | 1788.462 | 0.3077209
2747.25 | 0.435558 | 1788.462 | 0.3077209
2747.42 | 0.436104 | 1788.462 | 0.3077209
2747.57 | 0.436581 | 1788.462 | 0.3077209
2747.73 | 0.437143 | 1788.462 | 0.3077209
2747.88 | 0.437667 | 1800 | 0.3246289
2748.05 | 0.438265 | 1800 | 0.3246289
2748.2 | 0.438812 | 1800 | 0.3246289
2748.37 | 0.439443 | 1800 | 0.3246289
2748.52 | 0.440053 | 1800 | 0.3246289
2748.69 | 0.440736 | 1800 | 0.3246289
2748.84 | 0.44138 | 1811.538 | 0.3470927
2749 | 0.442147 | 1811.538 | 0.3470927
2749.15 | 0.442867 | 1811.538 | 0.3470927
2749.32 | 0.443712 | 1811.538 | 0.3470927
2749.47 | 0.444549 | 1811.538 | 0.3470927
2749.64 | 0.445534 | 1811.538 | 0.3470927
2749.79 | 0.446534 | 1823.077 | 0.3814113
2749.95 | 0.447783 | 1823.077 | 0.3814113
2750.1 | 0.449053 | 1823.077 | 0.3814113
2750.27 | 0.45075 | 1823.077 | 0.3814113
2750.42 | 0.452708 | 1823.077 | 0.3814113
2750.74 | 0.468106 | 1823.077 | 0.3814113
0 | 0 | 0 | 0
3.82 | 0.000816 | 0 | 0
8.11 | 0.001662 | 0 | 0
11.66 | 0.002328 | 11.53846 | 0.001365416
15.85 | 0.003053 | 11.53846 | 0.001365416
19.04 | 0.003531 | 23.07692 | 0.00271495
23.06 | 0.004106 | 23.07692 | 0.00271495
26.96 | 0.004621 | 34.61538 | 0.004048934
31.55 | 0.005215 | 34.61538 | 0.004048934
35.17 | 0.005661 | 46.15385 | 0.005367689
40.16 | 0.006256 | 46.15385 | 0.005367689
43.98 | 0.006729 | 57.69231 | 0.006671528
48.42 | 0.007251 | 57.69231 | 0.006671528
52.04 | 0.007659 | 69.23077 | 0.007960754
56.21 | 0.008136 | 69.23077 | 0.007960754
59.42 | 0.008511 | 80.76923 | 0.009235661
62.99 | 0.008912 | 80.76923 | 0.009235661
66.21 | 0.009296 | 92.30769 | 0.01049654
70.74 | 0.009786 | 92.30769 | 0.01049654
74.4 | 0.010198 | 103.8462 | 0.01174365
79.15 | 0.010718 | 103.8462 | 0.01174365
83.66 | 0.011214 | 115.3846 | 0.01297729
88.68 | 0.011777 | 115.3846 | 0.01297729
93.17 | 0.012434 | 126.9231 | 0.0141977
97.49 | 0.012906 | 126.9231 | 0.0141977
101.66 | 0.013361 | 138.4615 | 0.01540513
106.33 | 0.013882 | 138.4615 | 0.01540513
110.55 | 0.014335 | 150 | 0.01659985
115.27 | 0.014827 | 150 | 0.01659985
118.66 | 0.015192 | 161.5385 | 0.01778209
122.56 | 0.015599 | 161.5385 | 0.01778209
126.82 | 0.016065 | 173.0769 | 0.01895208
131.34 | 0.016549 | 173.0769 | 0.01895208
136.13 | 0.017033 | 184.6154 | 0.02011006
141.43 | 0.017585 | 184.6154 | 0.02011006
145.22 | 0.017976 | 196.1538 | 0.02125623
148.96 | 0.018355 | 196.1538 | 0.02125623
152.23 | 0.018683 | 207.6923 | 0.02239083
156.63 | 0.019137 | 207.6923 | 0.02239083
161.34 | 0.019603 | 219.2308 | 0.02351406
165.89 | 0.020036 | 219.2308 | 0.02351406
169.78 | 0.020426 | 230.7692 | 0.02462612
174.03 | 0.020857 | 230.7692 | 0.02462612
178.12 | 0.021245 | 242.3077 | 0.02572721
182.98 | 0.021689 | 242.3077 | 0.02572721
187.03 | 0.022059 | 253.8462 | 0.02681753
191.35 | 0.022478 | 253.8462 | 0.02681753
195.86 | 0.022906 | 265.3846 | 0.02789727
200.01 | 0.023307 | 265.3846 | 0.02789727
204.67 | 0.023755 | 276.9231 | 0.02896662
209.24 | 0.024194 | 276.9231 | 0.02896662
212.76 | 0.02453 | 288.4615 | 0.03002574
218.21 | 0.025041 | 288.4615 | 0.03002574
222.42 | 0.025434 | 300 | 0.03107483
227.61 | 0.025921 | 300 | 0.03107483
232.08 | 0.026327 | 311.5385 | 0.03211404
237.53 | 0.026823 | 311.5385 | 0.03211404
240.82 | 0.027117 | 323.0769 | 0.03314355
246.11 | 0.027592 | 323.0769 | 0.03314355
249.53 | 0.027905 | 334.6154 | 0.03416352
254.67 | 0.028382 | 334.6154 | 0.03416352
258.92 | 0.028747 | 346.1538 | 0.0351741
263.66 | 0.029162 | 346.1538 | 0.0351741
268.03 | 0.029556 | 357.6923 | 0.03617546
272.27 | 0.029917 | 357.6923 | 0.03617546
277.19 | 0.030362 | 369.2308 | 0.03716774
282.35 | 0.030802 | 369.2308 | 0.03716774
285.9 | 0.031103 | 380.7692 | 0.03815108
291.04 | 0.031531 | 380.7692 | 0.03815108
294.41 | 0.031826 | 392.3077 | 0.03912564
298.76 | 0.032206 | 392.3077 | 0.03912564
303.59 | 0.032615 | 403.8462 | 0.04009156
308.86 | 0.033061 | 403.8462 | 0.04009156
312.76 | 0.033379 | 415.3846 | 0.04104898
317.68 | 0.033796 | 415.3846 | 0.04104898
321.65 | 0.034134 | 426.9231 | 0.04199803
326.09 | 0.034519 | 426.9231 | 0.04199803
330.23 | 0.034863 | 438.4615 | 0.04293884
333.98 | 0.03517 | 438.4615 | 0.04293884
338.14 | 0.035505 | 450 | 0.04387154
343.34 | 0.035925 | 450 | 0.04387154
347.48 | 0.036267 | 461.5385 | 0.04479625
352.77 | 0.036697 | 461.5385 | 0.04479625
357.38 | 0.037067 | 473.0769 | 0.04571311
362.2 | 0.037455 | 473.0769 | 0.04571311
366.92 | 0.037846 | 484.6154 | 0.04662222
371.39 | 0.038194 | 484.6154 | 0.04662222
376.36 | 0.038584 | 496.1538 | 0.04752372
380.8 | 0.038942 | 496.1538 | 0.04752372
385.67 | 0.039322 | 507.6923 | 0.0484177
390.26 | 0.039696 | 507.6923 | 0.0484177
395.18 | 0.040086 | 519.2308 | 0.04930428
399.37 | 0.040425 | 519.2308 | 0.04930428
404.64 | 0.040831 | 530.7692 | 0.05018358
410 | 0.041252 | 530.7692 | 0.05018358
414.82 | 0.041624 | 542.3077 | 0.0510557
419.34 | 0.041981 | 542.3077 | 0.0510557
422.94 | 0.042256 | 553.8462 | 0.05192075
426.73 | 0.042546 | 553.8462 | 0.05192075
431.64 | 0.042929 | 565.3846 | 0.05277883
436.63 | 0.043306 | 565.3846 | 0.05277883
441.01 | 0.043652 | 576.9231 | 0.05363003
446.24 | 0.044042 | 576.9231 | 0.05363003
450.82 | 0.044375 | 588.4615 | 0.05447447
455.44 | 0.044718 | 588.4615 | 0.05447447
460.42 | 0.045093 | 600 | 0.05531223
465.21 | 0.045454 | 600 | 0.05531223
469.63 | 0.045811 | 611.5385 | 0.05614342
474.68 | 0.046179 | 611.5385 | 0.05614342
479.9 | 0.046488 | 623.0769 | 0.05696811
484.53 | 0.046907 | 623.0769 | 0.05696811
488.93 | 0.047232 | 634.6154 | 0.05778642
493.92 | 0.047618 | 634.6154 | 0.05778642
498.17 | 0.047926 | 646.1538 | 0.05859841
502.91 | 0.048267 | 646.1538 | 0.05859841
507.87 | 0.04863 | 657.6923 | 0.05940419
512.2 | 0.048941 | 657.6923 | 0.05940419
516.39 | 0.049243 | 669.2308 | 0.06020383
520.35 | 0.049538 | 669.2308 | 0.06020383
525.38 | 0.049883 | 680.7692 | 0.06099743
529.54 | 0.050181 | 680.7692 | 0.06099743
533.93 | 0.050479 | 692.3077 | 0.06178505
537.85 | 0.050774 | 692.3077 | 0.06178505
542.49 | 0.05109 | 703.8462 | 0.06256679
546.26 | 0.05135 | 703.8462 | 0.06256679
550.24 | 0.051659 | 715.3846 | 0.06334273
555.28 | 0.052014 | 715.3846 | 0.06334273
560.67 | 0.052383 | 715.3846 | 0.06334273
565.34 | 0.052716 | 726.9231 | 0.06411293
570.35 | 0.05307 | 726.9231 | 0.06411293
574.97 | 0.053399 | 738.4615 | 0.06487748
579.36 | 0.053703 | 738.4615 | 0.06487748
584.71 | 0.054074 | 750 | 0.06563645
589.45 | 0.054389 | 750 | 0.06563645
593.69 | 0.054696 | 761.5385 | 0.06638992
599.08 | 0.05507 | 761.5385 | 0.06638992
603.2 | 0.055366 | 773.0769 | 0.06713795
608.74 | 0.055748 | 773.0769 | 0.06713795
613.71 | 0.056078 | 784.6154 | 0.06788061
619.97 | 0.056496 | 784.6154 | 0.06788061
624.25 | 0.056791 | 796.1538 | 0.06861798
629.08 | 0.057111 | 796.1538 | 0.06861798
632.93 | 0.057386 | 807.6923 | 0.06935013
638.35 | 0.057748 | 807.6923 | 0.06935013
642.42 | 0.058022 | 819.2308 | 0.07007711
647.48 | 0.058351 | 819.2308 | 0.07007711
653.04 | 0.058717 | 830.7692 | 0.070799
657.54 | 0.059036 | 830.7692 | 0.070799
661.99 | 0.059348 | 842.3077 | 0.07151586
667.15 | 0.059677 | 842.3077 | 0.07151586
671.82 | 0.06 | 853.8462 | 0.07222775
676.71 | 0.060324 | 853.8462 | 0.07222775
680.45 | 0.060583 | 865.3846 | 0.07293474
685.7 | 0.060937 | 865.3846 | 0.07293474
690.24 | 0.061244 | 876.9231 | 0.07363688
694.56 | 0.061525 | 876.9231 | 0.07363688
699.38 | 0.061835 | 888.4615 | 0.07433423
704.51 | 0.062189 | 888.4615 | 0.07433423
708.48 | 0.062424 | 900 | 0.07502686
713.48 | 0.062745 | 900 | 0.07502686
718.05 | 0.063037 | 911.5385 | 0.07571482
724.13 | 0.063431 | 911.5385 | 0.07571482
729.25 | 0.063769 | 923.0769 | 0.07639817
735.22 | 0.064141 | 923.0769 | 0.07639817
739.78 | 0.06443 | 934.6154 | 0.07707695
744.6 | 0.064743 | 934.6154 | 0.07707695
750.27 | 0.065121 | 946.1538 | 0.07775124
755.39 | 0.065449 | 946.1538 | 0.07775124
760.65 | 0.06578 | 957.6923 | 0.07842108
764.65 | 0.066038 | 957.6923 | 0.07842108
769.22 | 0.066321 | 969.2308 | 0.07908652
773.61 | 0.066605 | 969.2308 | 0.07908652
779.05 | 0.066957 | 980.7692 | 0.07974762
784.04 | 0.067258 | 980.7692 | 0.07974762
791.01 | 0.067695 | 992.3077 | 0.08040442
796.15 | 0.068027 | 992.3077 | 0.08040442
800.89 | 0.06832 | 1003.846 | 0.08105698
806.2 | 0.06865 | 1003.846 | 0.08105698
811.22 | 0.068949 | 1015.385 | 0.08170535
815.47 | 0.069214 | 1015.385 | 0.08170535
819.59 | 0.069482 | 1026.923 | 0.08234957
824.05 | 0.069749 | 1026.923 | 0.08234957
828.2 | 0.070009 | 1038.462 | 0.08298969
832.67 | 0.070286 | 1038.462 | 0.08298969
838.38 | 0.070636 | 1050 | 0.08362576
843.13 | 0.070939 | 1050 | 0.08362576
848.56 | 0.071271 | 1061.538 | 0.08425783
854.45 | 0.071631 | 1061.538 | 0.08425783
859.35 | 0.071924 | 1073.077 | 0.08488594
863.84 | 0.072193 | 1073.077 | 0.08488594
869.18 | 0.072532 | 1084.615 | 0.08551013
873.4 | 0.0728 | 1084.615 | 0.08551013
877.92 | 0.073081 | 1096.154 | 0.08613045
882.54 | 0.073356 | 1096.154 | 0.08613045
887.98 | 0.073688 | 1107.692 | 0.08674694
892.67 | 0.073974 | 1107.692 | 0.08674694
898.11 | 0.074308 | 1119.231 | 0.08735965
903.45 | 0.074624 | 1119.231 | 0.08735965
909.6 | 0.074994 | 1130.769 | 0.08796861
914.96 | 0.075313 | 1130.769 | 0.08796861
920.15 | 0.075635 | 1142.308 | 0.08857387
924.49 | 0.075905 | 1142.308 | 0.08857387
929.51 | 0.076191 | 1153.846 | 0.08917547
934.18 | 0.076458 | 1153.846 | 0.08917547
939.12 | 0.076765 | 1165.385 | 0.08977345
942.96 | 0.076975 | 1165.385 | 0.08977345
948.03 | 0.077283 | 1176.923 | 0.09036784
952.05 | 0.077517 | 1176.923 | 0.09036784
957.97 | 0.077873 | 1188.462 | 0.09095869
962.13 | 0.078126 | 1188.462 | 0.09095869
966.95 | 0.078418 | 1200 | 0.09154603
971.2 | 0.078663 | 1200 | 0.09154603
975.44 | 0.078909 | 1211.538 | 0.0921299
981.06 | 0.079237 | 1211.538 | 0.0921299
985.85 | 0.07951 | 1223.077 | 0.09271034
990.39 | 0.079808 | 1223.077 | 0.09271034
994.71 | 0.080052 | 1234.615 | 0.09328738
998.31 | 0.080255 | 1234.615 | 0.09328738
1003.6 | 0.080561 | 1246.154 | 0.09386106
1008.72 | 0.080866 | 1246.154 | 0.09386106
1013.95 | 0.081168 | 1257.692 | 0.09443141
1019.42 | 0.08149 | 1257.692 | 0.09443141
1025.11 | 0.081813 | 1269.231 | 0.09499848
1029.5 | 0.082066 | 1269.231 | 0.09499848
1033.3 | 0.082289 | 1280.769 | 0.09556228
1038.61 | 0.082601 | 1280.769 | 0.09556228
1042.91 | 0.082842 | 1292.308 | 0.09612287
1047.03 | 0.083082 | 1292.308 | 0.09612287
1053.57 | 0.083457 | 1303.846 | 0.09668026
1058.09 | 0.083721 | 1303.846 | 0.09668026
1063.48 | 0.084042 | 1315.385 | 0.0972345
1067.47 | 0.084265 | 1315.385 | 0.0972345
1071.81 | 0.084514 | 1326.923 | 0.09778561
1076.73 | 0.084782 | 1326.923 | 0.09778561
1082.23 | 0.08511 | 1338.462 | 0.09833363
1087.14 | 0.085388 | 1338.462 | 0.09833363
1092.38 | 0.085681 | 1350 | 0.09887858
1097.35 | 0.085965 | 1350 | 0.09887858
1102.49 | 0.086244 | 1361.538 | 0.09942051
1106.53 | 0.086485 | 1361.538 | 0.09942051
1112.88 | 0.086848 | 1373.077 | 0.09995943
1117.12 | 0.087085 | 1373.077 | 0.09995943
1123.38 | 0.087444 | 1384.615 | 0.1004954
1128.57 | 0.087727 | 1384.615 | 0.1004954
1134.32 | 0.088073 | 1396.154 | 0.1010284
1139.48 | 0.088384 | 1396.154 | 0.1010284
1143.98 | 0.088614 | 1407.692 | 0.1015585
1148.94 | 0.088872 | 1407.692 | 0.1015585
1153.58 | 0.089145 | 1419.231 | 0.1020857
1158.7 | 0.089431 | 1419.231 | 0.1020857
1163.75 | 0.089721 | 1430.769 | 0.1026101
1168.46 | 0.089966 | 1430.769 | 0.1026101
1173.75 | 0.090254 | 1430.769 | 0.1026101
1180.22 | 0.090626 | 1442.308 | 0.1031316
1184.51 | 0.090859 | 1442.308 | 0.1031316
1189.96 | 0.091169 | 1453.846 | 0.1036503
1194.8 | 0.091424 | 1453.846 | 0.1036503
1200.36 | 0.091795 | 1465.385 | 0.1041663
1204.39 | 0.092026 | 1465.385 | 0.1041663
1210.07 | 0.092351 | 1476.923 | 0.1046795
1214.4 | 0.092594 | 1476.923 | 0.1046795
1219.7 | 0.092886 | 1488.462 | 0.1051899
1223.42 | 0.093082 | 1488.462 | 0.1051899
1228.61 | 0.093373 | 1500 | 0.1056977
1232.65 | 0.093604 | 1500 | 0.1056977
1238.84 | 0.093942 | 1511.538 | 0.1062029
1242.88 | 0.094175 | 1511.538 | 0.1062029
1247.93 | 0.094453 | 1523.077 | 0.1067053
1252.14 | 0.094671 | 1523.077 | 0.1067053
1258.39 | 0.095018 | 1534.615 | 0.1072052
1262.91 | 0.095265 | 1534.615 | 0.1072052
1267.85 | 0.09552 | 1546.154 | 0.1077024
1272.67 | 0.0958 | 1546.154 | 0.1077024
1278.28 | 0.096115 | 1557.692 | 0.1081971
1282.37 | 0.096335 | 1557.692 | 0.1081971
1287.41 | 0.096604 | 1569.231 | 0.1086893
1292.49 | 0.096874 | 1569.231 | 0.1086893
1299.02 | 0.097238 | 1580.769 | 0.1091789
1303.44 | 0.097466 | 1580.769 | 0.1091789
1309.38 | 0.097792 | 1592.308 | 0.109666
1314.27 | 0.098069 | 1592.308 | 0.109666
1318.96 | 0.098316 | 1603.846 | 0.1101506
1323.84 | 0.098579 | 1603.846 | 0.1101506
1330.13 | 0.09892 | 1615.385 | 0.1106328
1335.46 | 0.099197 | 1615.385 | 0.1106328
1340.81 | 0.099502 | 1626.923 | 0.1111126
1346.05 | 0.099765 | 1626.923 | 0.1111126
1351.46 | 0.10007 | 1638.462 | 0.1115899
1356.56 | 0.100342 | 1638.462 | 0.1115899
1362.28 | 0.100655 | 1650 | 0.1120649
1366.44 | 0.100869 | 1650 | 0.1120649
1371.18 | 0.101135 | 1661.538 | 0.1125375
1374.95 | 0.101334 | 1661.538 | 0.1125375
1380.57 | 0.101629 | 1673.077 | 0.1130077
1384.84 | 0.101852 | 1673.077 | 0.1130077
1389.73 | 0.102117 | 1684.615 | 0.1134756
1393.93 | 0.102335 | 1684.615 | 0.1134756
1400.27 | 0.102673 | 1696.154 | 0.1139412
1405.46 | 0.102946 | 1696.154 | 0.1139412
1412.27 | 0.103305 | 1707.692 | 0.1144046
1416.83 | 0.103542 | 1707.692 | 0.1144046
1421.41 | 0.103795 | 1719.231 | 0.1148656
1426.32 | 0.104052 | 1719.231 | 0.1148656
1430.61 | 0.104288 | 1730.769 | 0.1153244
1436.16 | 0.104581 | 1730.769 | 0.1153244
1441.68 | 0.104888 | 1742.308 | 0.115781
1446.57 | 0.105144 | 1742.308 | 0.115781
1452.08 | 0.105449 | 1753.846 | 0.1162354
1455.77 | 0.105627 | 1753.846 | 0.1162354
1460.64 | 0.105888 | 1765.385 | 0.1166876
1465.58 | 0.106141 | 1765.385 | 0.1166876
1471.62 | 0.106454 | 1776.923 | 0.1171377
1475.9 | 0.106639 | 1776.923 | 0.1171377
1480.58 | 0.106935 | 1788.462 | 0.1175855
1485.73 | 0.107182 | 1788.462 | 0.1175855
1490.92 | 0.107455 | 1800 | 0.1180313
1495.62 | 0.107706 | 1800 | 0.1180313
1500.95 | 0.108002 | 1811.538 | 0.118475
1505.94 | 0.108254 | 1811.538 | 0.118475
1511.22 | 0.10852 | 1823.077 | 0.1189165
1515.45 | 0.108749 | 1823.077 | 0.1189165
1521.07 | 0.109035 | 1834.615 | 0.119356
1525.89 | 0.109295 | 1834.615 | 0.119356
1531.68 | 0.109607 | 1846.154 | 0.1197934
1535.98 | 0.10983 | 1846.154 | 0.1197934
1541.61 | 0.110127 | 1857.692 | 0.1202288
1547.25 | 0.110422 | 1857.692 | 0.1202288
1551.12 | 0.110636 | 1869.231 | 0.1206621
1556.29 | 0.110904 | 1869.231 | 0.1206621
1561.96 | 0.111207 | 1880.769 | 0.1210935
1566.88 | 0.111444 | 1880.769 | 0.1210935
1572.44 | 0.111749 | 1892.308 | 0.1215228
1576.88 | 0.111982 | 1892.308 | 0.1215228
1582.32 | 0.112247 | 1903.846 | 0.1219502
1588.04 | 0.112555 | 1903.846 | 0.1219502
1592.24 | 0.112775 | 1915.385 | 0.1223756
1598.83 | 0.113105 | 1915.385 | 0.1223756
1603.52 | 0.113338 | 1926.923 | 0.1227991
1608.36 | 0.113598 | 1926.923 | 0.1227991
1612.85 | 0.113826 | 1938.462 | 0.1232207
1617.62 | 0.114064 | 1938.462 | 0.1232207
1621.24 | 0.114257 | 1950 | 0.1236403
1628.38 | 0.114629 | 1950 | 0.1236403
1634.12 | 0.114929 | 1961.538 | 0.1240581
1638.76 | 0.115172 | 1961.538 | 0.1240581
1645 | 0.115432 | 1973.077 | 0.1244739
1651.32 | 0.115742 | 1973.077 | 0.1244739
1656.39 | 0.116013 | 1984.615 | 0.1248879
1661.72 | 0.116285 | 1984.615 | 0.1248879
1666.95 | 0.116571 | 1996.154 | 0.1253001
1672.34 | 0.116852 | 1996.154 | 0.1253001
1677.95 | 0.11713 | 2007.692 | 0.1257104
1682.92 | 0.117392 | 2007.692 | 0.1257104
1687.68 | 0.117631 | 2019.231 | 0.1261189
1693.28 | 0.117916 | 2019.231 | 0.1261189
1697.74 | 0.118151 | 2030.769 | 0.1265256
1703.18 | 0.118436 | 2030.769 | 0.1265256
1707.7 | 0.118668 | 2042.308 | 0.1269305
1712.92 | 0.118928 | 2042.308 | 0.1269305
1717.36 | 0.119166 | 2053.846 | 0.1273337
1722.23 | 0.119424 | 2053.846 | 0.1273337
1727.08 | 0.119676 | 2065.385 | 0.127735
1733.99 | 0.120028 | 2065.385 | 0.127735
1738.2 | 0.120258 | 2076.923 | 0.1281346
1743.8 | 0.120537 | 2076.923 | 0.1281346
1748.31 | 0.120759 | 2088.462 | 0.1285325
1752.53 | 0.120985 | 2088.462 | 0.1285325
1757.23 | 0.121228 | 2100 | 0.1289287
1763.11 | 0.12153 | 2100 | 0.1289287
1767.59 | 0.121768 | 2111.538 | 0.1293232
1773.9 | 0.122092 | 2111.538 | 0.1293232
1778.54 | 0.122334 | 2123.077 | 0.1297159
1783.31 | 0.122577 | 2123.077 | 0.1297159
1788.43 | 0.122841 | 2134.615 | 0.130107
1793.35 | 0.123084 | 2134.615 | 0.130107
1798.28 | 0.12336 | 2146.154 | 0.1304964
1804.53 | 0.123667 | 2146.154 | 0.1304964
1809.8 | 0.123841 | 2146.154 | 0.1304964
1815.16 | 0.124217 | 2157.692 | 0.1308842
1819.65 | 0.124455 | 2157.692 | 0.1308842
1826.27 | 0.124794 | 2169.231 | 0.1312703
1831.08 | 0.125048 | 2169.231 | 0.1312703
1836.27 | 0.125296 | 2180.769 | 0.1316547
1841.14 | 0.125569 | 2180.769 | 0.1316547
1846.13 | 0.125818 | 2192.308 | 0.1320376
1849.96 | 0.126028 | 2192.308 | 0.1320376
1854.75 | 0.126261 | 2203.846 | 0.1324189
1859.09 | 0.126484 | 2203.846 | 0.1324189
1864.11 | 0.126733 | 2215.385 | 0.1327985
1868.83 | 0.126978 | 2215.385 | 0.1327985
1874.16 | 0.127248 | 2226.923 | 0.1331766
1877.96 | 0.127458 | 2226.923 | 0.1331766
1883.53 | 0.127754 | 2238.462 | 0.1335531
1887.34 | 0.127934 | 2238.462 | 0.1335531
1892.17 | 0.128191 | 2250 | 0.133928
1897.13 | 0.128467 | 2250 | 0.133928
1902.89 | 0.128757 | 2261.538 | 0.1343014
1907.74 | 0.129003 | 2261.538 | 0.1343014
1912.46 | 0.129251 | 2273.077 | 0.1346733
1917.42 | 0.129489 | 2273.077 | 0.1346733
1923.74 | 0.129807 | 2284.615 | 0.1350436
1928.58 | 0.130058 | 2284.615 | 0.1350436
1933.43 | 0.130295 | 2296.154 | 0.1354125
1938.36 | 0.130552 | 2296.154 | 0.1354125
1943.33 | 0.130811 | 2307.692 | 0.1357798
1946.95 | 0.130999 | 2307.692 | 0.1357798
1952.25 | 0.131282 | 2319.231 | 0.1361456
1957.38 | 0.131537 | 2319.231 | 0.1361456
1963.07 | 0.131816 | 2330.769 | 0.1365099
1967.02 | 0.132041 | 2330.769 | 0.1365099
1972.88 | 0.13232 | 2342.308 | 0.1368728
1978.1 | 0.132578 | 2342.308 | 0.1368728
1984.75 | 0.132894 | 2353.846 | 0.1372342
1988.94 | 0.133115 | 2353.846 | 0.1372342
1994.98 | 0.133422 | 2365.385 | 0.1375942
2000.22 | 0.133692 | 2365.385 | 0.1375942
2005.39 | 0.133987 | 2376.923 | 0.1379527
2009.9 | 0.134209 | 2376.923 | 0.1379527
2015 | 0.134473 | 2388.462 | 0.1383099
2020.76 | 0.134777 | 2388.462 | 0.1383099
2025.18 | 0.135 | 2400 | 0.1386656
2030.2 | 0.13526 | 2400 | 0.1386656
2035.17 | 0.135514 | 2411.538 | 0.1390199
2040.46 | 0.135777 | 2411.538 | 0.1390199
2045.48 | 0.136028 | 2423.077 | 0.1393728
2050.34 | 0.136285 | 2423.077 | 0.1393728
2054.93 | 0.136517 | 2434.615 | 0.1397244
2060.08 | 0.136776 | 2434.615 | 0.1397244
2065.84 | 0.137069 | 2446.154 | 0.1400747
2071.08 | 0.137343 | 2446.154 | 0.1400747
2076.2 | 0.137615 | 2457.692 | 0.1404236
2082.27 | 0.137915 | 2457.692 | 0.1404236
2087.93 | 0.138197 | 2469.231 | 0.1407712
2093.1 | 0.138467 | 2469.231 | 0.1407712
2097.81 | 0.138711 | 2480.769 | 0.1411176
2102.43 | 0.13895 | 2480.769 | 0.1411176
2107.4 | 0.139219 | 2492.308 | 0.1414626
2112.99 | 0.139502 | 2492.308 | 0.1414626
2117.59 | 0.139747 | 2503.846 | 0.1418064
2123.37 | 0.140039 | 2503.846 | 0.1418064
2128.56 | 0.140297 | 2515.385 | 0.142149
2134.21 | 0.140591 | 2515.385 | 0.142149
2138.15 | 0.140797 | 2526.923 | 0.1424904
2144.47 | 0.141122 | 2526.923 | 0.1424904
2149.71 | 0.141396 | 2538.462 | 0.1428305
2155.8 | 0.141684 | 2538.462 | 0.1428305
2160.46 | 0.141942 | 2550 | 0.1431695
2165.38 | 0.142182 | 2550 | 0.1431695
2169.72 | 0.142417 | 2561.538 | 0.1435073
2174.24 | 0.142654 | 2561.538 | 0.1435073
2178.74 | 0.142898 | 2573.077 | 0.143844
2184.03 | 0.143148 | 2573.077 | 0.143844
2188.42 | 0.143385 | 2584.615 | 0.1441795
2193.91 | 0.143668 | 2584.615 | 0.1441795
2199.1 | 0.143935 | 2596.154 | 0.1445139
2204.15 | 0.14419 | 2596.154 | 0.1445139
2208.72 | 0.144431 | 2607.692 | 0.1448472
2213.86 | 0.144684 | 2607.692 | 0.1448472
2218.63 | 0.144938 | 2619.231 | 0.1451794
2224.39 | 0.145223 | 2619.231 | 0.1451794
2229.66 | 0.145506 | 2630.769 | 0.1455105
2235.08 | 0.145779 | 2630.769 | 0.1455105
2239.09 | 0.145991 | 2642.308 | 0.1458406
2244.69 | 0.14629 | 2642.308 | 0.1458406
2250.38 | 0.146583 | 2653.846 | 0.1461697
2255.32 | 0.146855 | 2653.846 | 0.1461697
2260.81 | 0.147146 | 2665.385 | 0.1464977
2266.35 | 0.147418 | 2665.385 | 0.1464977
2271.47 | 0.14769 | 2676.923 | 0.1468247
2276.48 | 0.147963 | 2676.923 | 0.1468247
2281.9 | 0.148217 | 2688.462 | 0.1471508
2287.29 | 0.148495 | 2688.462 | 0.1471508
2291.18 | 0.1487 | 2700 | 0.1474759
2296.05 | 0.148971 | 2700 | 0.1474759
2300.64 | 0.14921 | 2711.538 | 0.1478
2305.54 | 0.149466 | 2711.538 | 0.1478
2309.73 | 0.14969 | 2723.077 | 0.1481232
2314.77 | 0.149946 | 2723.077 | 0.1481232
2319.41 | 0.150164 | 2734.615 | 0.1484455
2324.33 | 0.150435 | 2734.615 | 0.1484455
2328.38 | 0.150657 | 2746.154 | 0.1487669
2334.4 | 0.150955 | 2746.154 | 0.1487669
2340.26 | 0.151261 | 2757.692 | 0.1490874
2344.82 | 0.151518 | 2757.692 | 0.1490874
2349.92 | 0.151763 | 2769.231 | 0.149407
2355.69 | 0.152091 | 2769.231 | 0.149407
2360.55 | 0.152344 | 2780.769 | 0.1497257
2366.42 | 0.15266 | 2780.769 | 0.1497257
2372.21 | 0.152953 | 2792.308 | 0.1500437
2378.63 | 0.153282 | 2792.308 | 0.1500437
2383.54 | 0.153547 | 2803.846 | 0.1503608
2389.04 | 0.153837 | 2803.846 | 0.1503608
2394.23 | 0.154106 | 2815.385 | 0.1506771
2400.24 | 0.154416 | 2815.385 | 0.1506771
2405.18 | 0.15468 | 2826.923 | 0.1509926
2410.78 | 0.154979 | 2826.923 | 0.1509926
2415.42 | 0.155227 | 2838.462 | 0.1513073
2421.35 | 0.155528 | 2838.462 | 0.1513073
2425.87 | 0.155766 | 2850 | 0.1516213
2430.91 | 0.15604 | 2850 | 0.1516213
2435.26 | 0.156262 | 2861.538 | 0.1519345
2440.13 | 0.156523 | 2861.538 | 0.1519345
2445.09 | 0.156791 | 2861.538 | 0.1519345
2450.56 | 0.157083 | 2873.077 | 0.152247
2455.98 | 0.157364 | 2873.077 | 0.152247
2461.02 | 0.157626 | 2884.615 | 0.1525588
2466.91 | 0.157935 | 2884.615 | 0.1525588
2471.65 | 0.158177 | 2896.154 | 0.1528698
2476.12 | 0.158406 | 2896.154 | 0.1528698
2481.36 | 0.158701 | 2907.692 | 0.1531802
2487.33 | 0.159016 | 2907.692 | 0.1531802
2492.34 | 0.15928 | 2919.231 | 0.15349
2497.61 | 0.15957 | 2919.231 | 0.15349
2502.81 | 0.159846 | 2930.769 | 0.1537991
2508.4 | 0.160143 | 2930.769 | 0.1537991
2513.09 | 0.160394 | 2942.308 | 0.1541075
2519.11 | 0.16072 | 2942.308 | 0.1541075
2523.74 | 0.160968 | 2953.846 | 0.1544153
2530.36 | 0.16131 | 2953.846 | 0.1544153
2534.93 | 0.161552 | 2965.385 | 0.1547225
2540.45 | 0.161848 | 2965.385 | 0.1547225
2546.06 | 0.162148 | 2976.923 | 0.1550292
2551.75 | 0.162442 | 2976.923 | 0.1550292
2557.04 | 0.162725 | 2988.462 | 0.1553352
2562.14 | 0.163003 | 2988.462 | 0.1553352
2566.91 | 0.163271 | 3000 | 0.1556407
2571.95 | 0.163539 | 3000 | 0.1556407
2578.34 | 0.163881 | 3011.538 | 0.1559456
2584.27 | 0.164192 | 3011.538 | 0.1559456
2589.47 | 0.164479 | 3023.077 | 0.15625
2595.11 | 0.164785 | 3023.077 | 0.15625
2600.87 | 0.165099 | 3034.615 | 0.1565539
2605.5 | 0.165364 | 3034.615 | 0.1565539
2609.81 | 0.165598 | 3046.154 | 0.1568573
2614.68 | 0.165849 | 3046.154 | 0.1568573
2619.02 | 0.166102 | 3057.692 | 0.1571602
2624.22 | 0.166379 | 3057.692 | 0.1571602
2630.3 | 0.166701 | 3069.231 | 0.1574626
2634.35 | 0.166925 | 3069.231 | 0.1574626
2638.74 | 0.167169 | 3080.769 | 0.1577646
2643.41 | 0.167426 | 3080.769 | 0.1577646
2647.75 | 0.167666 | 3092.308 | 0.1580661
2652.15 | 0.167885 | 3092.308 | 0.1580661
2657.91 | 0.168201 | 3103.846 | 0.1583672
2661.95 | 0.168429 | 3103.846 | 0.1583672
2666.44 | 0.168681 | 3115.385 | 0.1586679
2671.17 | 0.16894 | 3115.385 | 0.1586679
2676.35 | 0.16921 | 3126.923 | 0.1589682
2682.49 | 0.169554 | 3126.923 | 0.1589682
2688.31 | 0.169884 | 3138.462 | 0.1592681
2694.63 | 0.170223 | 3138.462 | 0.1592681
2699.77 | 0.170497 | 3150 | 0.1595676
2704.53 | 0.17077 | 3150 | 0.1595676
2708.93 | 0.171022 | 3161.538 | 0.1598668
2715.32 | 0.171376 | 3161.538 | 0.1598668
2720.23 | 0.171645 | 3173.077 | 0.1601656
2725.7 | 0.171955 | 3173.077 | 0.1601656
2730.39 | 0.172213 | 3184.615 | 0.1604641
2735.96 | 0.172526 | 3184.615 | 0.1604641
2740.65 | 0.172781 | 3196.154 | 0.1607623
2746.62 | 0.173115 | 3196.154 | 0.1607623
2751.67 | 0.173401 | 3207.692 | 0.1610602
2757.35 | 0.17372 | 3207.692 | 0.1610602
2762.15 | 0.173982 | 3219.231 | 0.1613578
2767.44 | 0.174278 | 3219.231 | 0.1613578
2772.28 | 0.174546 | 3230.769 | 0.1616551
2776.98 | 0.174811 | 3230.769 | 0.1616551
2781.22 | 0.175046 | 3242.308 | 0.1619522
2786.44 | 0.175344 | 3242.308 | 0.1619522
2791.67 | 0.17563 | 3253.846 | 0.1622491
2796.74 | 0.175912 | 3253.846 | 0.1622491
2802.09 | 0.176223 | 3265.385 | 0.1625457
2807.38 | 0.176517 | 3265.385 | 0.1625457
2811.95 | 0.176784 | 3276.923 | 0.1628421
2817.21 | 0.177083 | 3276.923 | 0.1628421
2821.7 | 0.177319 | 3288.462 | 0.1631384
2827.12 | 0.17762 | 3288.462 | 0.1631384
2831.59 | 0.177885 | 3300 | 0.1634344
2837.36 | 0.178213 | 3300 | 0.1634344
2841.49 | 0.178444 | 3311.538 | 0.1637303
2846.39 | 0.178715 | 3311.538 | 0.1637303
2852.11 | 0.17906 | 3323.077 | 0.164026
2857.62 | 0.179381 | 3323.077 | 0.164026
2862.34 | 0.179647 | 3334.615 | 0.1643216
2867.25 | 0.179931 | 3334.615 | 0.1643216
2872.87 | 0.180256 | 3346.154 | 0.1646171
2877.34 | 0.180519 | 3346.154 | 0.1646171
2882.48 | 0.180809 | 3357.692 | 0.1649125
2886.58 | 0.181044 | 3357.692 | 0.1649125
2892.94 | 0.181417 | 3369.231 | 0.1652077
2897.04 | 0.18165 | 3369.231 | 0.1652077
2902.73 | 0.181967 | 3380.769 | 0.1655029
2907.47 | 0.182242 | 3380.769 | 0.1655029
2912.64 | 0.18254 | 3392.308 | 0.1657981
2917.97 | 0.182858 | 3392.308 | 0.1657981
2923.1 | 0.183168 | 3403.846 | 0.1660932
2927.88 | 0.183439 | 3403.846 | 0.1660932
2933.75 | 0.183784 | 3415.385 | 0.1663882
2938.47 | 0.18405 | 3415.385 | 0.1663882
2943.43 | 0.184353 | 3426.923 | 0.1666833
2948.11 | 0.184635 | 3426.923 | 0.1666833
2953.17 | 0.184937 | 3438.462 | 0.1669783
2957.87 | 0.185196 | 3438.462 | 0.1669783
2963.08 | 0.185503 | 3450 | 0.1672734
2967.15 | 0.185736 | 3450 | 0.1672734
2972.92 | 0.186089 | 3461.538 | 0.1675685
2978.13 | 0.186392 | 3461.538 | 0.1675685
2983.12 | 0.186694 | 3473.077 | 0.1678637
2987.42 | 0.18694 | 3473.077 | 0.1678637
2993.49 | 0.1873 | 3484.615 | 0.1681589
2997.3 | 0.18752 | 3484.615 | 0.1681589
3001.84 | 0.187796 | 3496.154 | 0.1684542
3006.61 | 0.188079 | 3496.154 | 0.1684542
3011.81 | 0.188384 | 3507.692 | 0.1687495
3015.42 | 0.188602 | 3507.692 | 0.1687495
3021.34 | 0.18896 | 3519.231 | 0.169045
3025.83 | 0.189232 | 3519.231 | 0.169045
3031.67 | 0.189588 | 3530.769 | 0.1693406
3036.66 | 0.189881 | 3530.769 | 0.1693406
3041.88 | 0.190191 | 3542.308 | 0.1696364
3046.73 | 0.190488 | 3542.308 | 0.1696364
3051.42 | 0.190773 | 3553.846 | 0.1699323
3056.26 | 0.191074 | 3553.846 | 0.1699323
3062.35 | 0.191437 | 3565.385 | 0.1702284
3067.32 | 0.191738 | 3565.385 | 0.1702284
3073.93 | 0.192136 | 3576.923 | 0.1705247
3079.2 | 0.192467 | 3576.923 | 0.1705247
3084.81 | 0.192821 | 3576.923 | 0.1705247
3090.63 | 0.193157 | 3588.462 | 0.1708212
3096.3 | 0.193507 | 3588.462 | 0.1708212
3101.42 | 0.193819 | 3600 | 0.1711179
3106.25 | 0.194121 | 3600 | 0.1711179
3110.62 | 0.194403 | 3611.538 | 0.1714149
3117.04 | 0.194817 | 3611.538 | 0.1714149
3121.51 | 0.195083 | 3623.077 | 0.1717121
3126.37 | 0.195374 | 3623.077 | 0.1717121
3130.57 | 0.19565 | 3634.615 | 0.1720096
3135.81 | 0.19596 | 3634.615 | 0.1720096
3139.88 | 0.196223 | 3646.154 | 0.1723074
3145.82 | 0.196591 | 3646.154 | 0.1723074
3150.48 | 0.196885 | 3657.692 | 0.1726054
3155.46 | 0.197209 | 3657.692 | 0.1726054
3160.17 | 0.197505 | 3669.231 | 0.1729039
3165.66 | 0.197841 | 3669.231 | 0.1729039
3169.8 | 0.198107 | 3680.769 | 0.1732026
3174.7 | 0.198407 | 3680.769 | 0.1732026
3179.22 | 0.198697 | 3692.308 | 0.1735018
3184.33 | 0.199026 | 3692.308 | 0.1735018
3188.18 | 0.19928 | 3703.846 | 0.1738013
3193.34 | 0.199608 | 3703.846 | 0.1738013
3197.89 | 0.199891 | 3715.385 | 0.1741012
3202.68 | 0.200201 | 3715.385 | 0.1741012
3206.67 | 0.200449 | 3726.923 | 0.1744015
3211.59 | 0.200772 | 3726.923 | 0.1744015
3216.03 | 0.201053 | 3738.462 | 0.1747023
3221.4 | 0.201399 | 3738.462 | 0.1747023
3225.47 | 0.201653 | 3750 | 0.1750035
3230.49 | 0.201988 | 3750 | 0.1750035
3236.11 | 0.202343 | 3761.538 | 0.1753052
3241.42 | 0.202685 | 3761.538 | 0.1753052
3245.84 | 0.202977 | 3773.077 | 0.1756074
3251.13 | 0.203314 | 3773.077 | 0.1756074
3255.72 | 0.20361 | 3784.615 | 0.1759101
3260.72 | 0.203946 | 3784.615 | 0.1759101
3265.68 | 0.20427 | 3796.154 | 0.1762134
3270.62 | 0.204588 | 3796.154 | 0.1762134
3274.72 | 0.204862 | 3807.692 | 0.1765172
3279.64 | 0.205187 | 3807.692 | 0.1765172
3285.37 | 0.205553 | 3819.231 | 0.1768216
3290.05 | 0.205856 | 3819.231 | 0.1768216
3295.51 | 0.206231 | 3830.769 | 0.1771265
3299.45 | 0.206489 | 3830.769 | 0.1771265
3304.49 | 0.206823 | 3842.308 | 0.1774321
3308.41 | 0.207092 | 3842.308 | 0.1774321
3312.54 | 0.207362 | 3853.846 | 0.1777383
3316.93 | 0.207656 | 3853.846 | 0.1777383
3321.5 | 0.207959 | 3865.385 | 0.1780452
3325.33 | 0.208215 | 3865.385 | 0.1780452
3330.2 | 0.208535 | 3876.923 | 0.1783528
3334.92 | 0.208867 | 3876.923 | 0.1783528
3339.76 | 0.209184 | 3888.462 | 0.1786611
3344.76 | 0.209529 | 3888.462 | 0.1786611
3350.15 | 0.209908 | 3900 | 0.1789701
3354.64 | 0.210222 | 3900 | 0.1789701
3359.49 | 0.210552 | 3911.538 | 0.1792798
3364.68 | 0.210906 | 3911.538 | 0.1792798
3370.39 | 0.211302 | 3923.077 | 0.1795903
3375.03 | 0.211618 | 3923.077 | 0.1795903
3379.72 | 0.211945 | 3934.615 | 0.1799016
3384.05 | 0.21225 | 3934.615 | 0.1799016
3388.26 | 0.212545 | 3946.154 | 0.1802137
3392.95 | 0.212874 | 3946.154 | 0.1802137
3398.33 | 0.21324 | 3957.692 | 0.1805267
3404.01 | 0.213644 | 3957.692 | 0.1805267
3409.2 | 0.214014 | 3969.231 | 0.1808406
3413.92 | 0.214334 | 3969.231 | 0.1808406
3419.61 | 0.21475 | 3980.769 | 0.1811553
3423.44 | 0.215024 | 3980.769 | 0.1811553
3428.88 | 0.215408 | 3992.308 | 0.1814709
3432.94 | 0.215695 | 3992.308 | 0.1814709
3437.73 | 0.216023 | 4003.846 | 0.1817875
3441.26 | 0.216283 | 4003.846 | 0.1817875
3446.18 | 0.216644 | 4015.385 | 0.1821051
3451.76 | 0.217032 | 4015.385 | 0.1821051
3457.3 | 0.217425 | 4026.923 | 0.1824236
3462.84 | 0.217824 | 4026.923 | 0.1824236
3467.26 | 0.21814 | 4038.462 | 0.1827432
3471.33 | 0.218458 | 4038.462 | 0.1827432
3475.95 | 0.218753 | 4050 | 0.1830638
3481.24 | 0.219129 | 4050 | 0.1830638
3486.59 | 0.219519 | 4061.538 | 0.1833855
3491.65 | 0.219905 | 4061.538 | 0.1833855
3498.07 | 0.220394 | 4073.077 | 0.1837082
3503.21 | 0.22077 | 4073.077 | 0.1837082
3508.48 | 0.22116 | 4084.615 | 0.1840322
3512.35 | 0.221439 | 4084.615 | 0.1840322
3518.51 | 0.221907 | 4096.154 | 0.1843572
3522.73 | 0.222221 | 4096.154 | 0.1843572
3526.89 | 0.22254 | 4107.692 | 0.1846835
3530.29 | 0.22279 | 4107.692 | 0.1846835
3535.6 | 0.223197 | 4119.231 | 0.185011
3539.73 | 0.223501 | 4119.231 | 0.185011
3545.22 | 0.223921 | 4130.769 | 0.1853397
3549.09 | 0.224205 | 4130.769 | 0.1853397
3553.35 | 0.224534 | 4142.308 | 0.1856697
3558.85 | 0.224962 | 4142.308 | 0.1856697
3563.76 | 0.225339 | 4153.846 | 0.186001
3568.31 | 0.225682 | 4153.846 | 0.186001
3572.82 | 0.226043 | 4165.385 | 0.1863337
3577.52 | 0.226427 | 4165.385 | 0.1863337
3582.28 | 0.226787 | 4176.923 | 0.1866678
3586.31 | 0.227104 | 4176.923 | 0.1866678
3591.34 | 0.227489 | 4188.462 | 0.1870032
3596.11 | 0.227877 | 4188.462 | 0.1870032
3600.35 | 0.228208 | 4200 | 0.1873401
3604.13 | 0.228499 | 4200 | 0.1873401
3607.85 | 0.228799 | 4211.538 | 0.1876785
3612.46 | 0.229169 | 4211.538 | 0.1876785
3617.23 | 0.229552 | 4223.077 | 0.1880184
3621.03 | 0.22985 | 4223.077 | 0.1880184
3625.01 | 0.230176 | 4234.615 | 0.1883599
3629.63 | 0.230556 | 4234.615 | 0.1883599
3635.45 | 0.231015 | 4246.154 | 0.188703
3639.69 | 0.231356 | 4246.154 | 0.188703
3644.24 | 0.231724 | 4257.692 | 0.1890476
3648.48 | 0.232067 | 4257.692 | 0.1890476
3652.47 | 0.232402 | 4269.231 | 0.189394
3657.32 | 0.2328 | 4269.231 | 0.189394
3662.21 | 0.233202 | 4280.769 | 0.1897421
3665.8 | 0.2335 | 4280.769 | 0.1897421
3671.39 | 0.233967 | 4292.308 | 0.1900919
3676.01 | 0.234339 | 4292.308 | 0.1900919
3680.1 | 0.234696 | 4292.308 | 0.1900919
3684.37 | 0.235041 | 4303.846 | 0.1904435
3688.36 | 0.23538 | 4303.846 | 0.1904435
3692.99 | 0.235792 | 4315.385 | 0.1907969
3697.61 | 0.236179 | 4315.385 | 0.1907969
3701.3 | 0.236498 | 4326.923 | 0.1911522
3705.07 | 0.236815 | 4326.923 | 0.1911522
3710.13 | 0.237245 | 4338.462 | 0.1915095
3714.07 | 0.23758 | 4338.462 | 0.1915095
3718.7 | 0.237984 | 4350 | 0.1918687
3723.78 | 0.238422 | 4350 | 0.1918687
3728.28 | 0.238819 | 4361.538 | 0.1922299
3732.63 | 0.239205 | 4361.538 | 0.1922299
3737.01 | 0.239596 | 4373.077 | 0.1925932
3741.78 | 0.240021 | 4373.077 | 0.1925932
3745.4 | 0.240331 | 4384.615 | 0.1929587
3749.44 | 0.240679 | 4384.615 | 0.1929587
3753.97 | 0.241091 | 4396.154 | 0.1933262
3757.54 | 0.241406 | 4396.154 | 0.1933262
3761.97 | 0.241804 | 4407.692 | 0.1936961
3766.15 | 0.24218 | 4407.692 | 0.1936961
3771.03 | 0.242616 | 4419.231 | 0.1940681
3774.96 | 0.242967 | 4419.231 | 0.1940681
3779.65 | 0.24339 | 4430.769 | 0.1944425
3783.64 | 0.243751 | 4430.769 | 0.1944425
3787.86 | 0.24413 | 4442.308 | 0.1948193
3791.71 | 0.244491 | 4442.308 | 0.1948193
3795.27 | 0.244823 | 4453.846 | 0.1951986
3798.79 | 0.245151 | 4453.846 | 0.1951986
3802.99 | 0.245544 | 4465.385 | 0.1955803
3807.3 | 0.245944 | 4465.385 | 0.1955803
3811.8 | 0.246369 | 4476.923 | 0.1959646
3816.07 | 0.246763 | 4476.923 | 0.1959646
3820.54 | 0.247183 | 4488.462 | 0.1963516
3823.66 | 0.247475 | 4488.462 | 0.1963516
3827.7 | 0.247858 | 4500 | 0.1967412
3831.99 | 0.248269 | 4500 | 0.1967412
3836.68 | 0.248717 | 4511.538 | 0.1971336
3840.53 | 0.24908 | 4511.538 | 0.1971336
3844.67 | 0.249486 | 4523.077 | 0.1975288
3848.89 | 0.2499 | 4523.077 | 0.1975288
3852.56 | 0.250255 | 4534.615 | 0.1979269
3855.68 | 0.250559 | 4534.615 | 0.1979269
3858.65 | 0.250853 | 4546.154 | 0.198328
3861.57 | 0.251146 | 4546.154 | 0.198328
3866.02 | 0.251586 | 4557.692 | 0.1987322
3869.48 | 0.251937 | 4557.692 | 0.1987322
3873.83 | 0.252355 | 4569.231 | 0.1991394
3878.6 | 0.252831 | 4569.231 | 0.1991394
3883.03 | 0.253259 | 4580.769 | 0.1995499
3886.76 | 0.253645 | 4580.769 | 0.1995499
3891 | 0.254077 | 4592.308 | 0.1999637
3895.47 | 0.254531 | 4592.308 | 0.1999637
3899.13 | 0.254905 | 4603.846 | 0.2003808
3902.31 | 0.255237 | 4603.846 | 0.2003808
3906.75 | 0.255696 | 4615.385 | 0.2008014
3909.94 | 0.256034 | 4615.385 | 0.2008014
3913.16 | 0.256366 | 4626.923 | 0.2012256
3916.34 | 0.2567 | 4626.923 | 0.2012256
3920.33 | 0.257132 | 4638.462 | 0.2016534
3923.94 | 0.257518 | 4638.462 | 0.2016534
3928.77 | 0.258032 | 4650 | 0.202085
3932.54 | 0.258434 | 4650 | 0.202085
3936.87 | 0.258903 | 4661.538 | 0.2025204
3940.22 | 0.259254 | 4661.538 | 0.2025204
3944.71 | 0.259736 | 4673.077 | 0.2029597
3948.26 | 0.260128 | 4673.077 | 0.2029597
3952.78 | 0.260624 | 4684.615 | 0.2034032
3956.12 | 0.26099 | 4684.615 | 0.2034032
3959.77 | 0.261398 | 4696.154 | 0.2038508
3962.88 | 0.261754 | 4696.154 | 0.2038508
3966.3 | 0.262128 | 4707.692 | 0.2043026
3969.43 | 0.262484 | 4707.692 | 0.2043026
3972.64 | 0.262839 | 4719.231 | 0.2047589
3975.57 | 0.263169 | 4719.231 | 0.2047589
3979.79 | 0.263655 | 4730.769 | 0.2052198
3983.93 | 0.264124 | 4730.769 | 0.2052198
3987.6 | 0.264552 | 4742.308 | 0.2056853
3990.89 | 0.264939 | 4742.308 | 0.2056853
3994.69 | 0.265379 | 4753.846 | 0.2061556
3999.2 | 0.265915 | 4753.846 | 0.2061556
4003.69 | 0.266447 | 4765.385 | 0.2066308
4008.07 | 0.266959 | 4765.385 | 0.2066308
4011.48 | 0.267371 | 4776.923 | 0.2071111
4015 | 0.267795 | 4776.923 | 0.2071111
4018.75 | 0.268246 | 4788.462 | 0.2075967
4021.95 | 0.268641 | 4788.462 | 0.2075967
4025.59 | 0.269081 | 4800 | 0.2080876
4028.24 | 0.269401 | 4800 | 0.2080876
4030.95 | 0.26974 | 4811.538 | 0.2085841
4033.88 | 0.270099 | 4811.538 | 0.2085841
4037.2 | 0.270518 | 4823.077 | 0.2090863
4041.11 | 0.271004 | 4823.077 | 0.2090863
4044.29 | 0.271417 | 4834.615 | 0.2095944
4047.65 | 0.271835 | 4834.615 | 0.2095944
4050.38 | 0.272176 | 4846.154 | 0.2101086
4054.14 | 0.272655 | 4846.154 | 0.2101086
4058.01 | 0.273159 | 4857.692 | 0.2106289
4061.75 | 0.273644 | 4857.692 | 0.2106289
4065.03 | 0.274065 | 4869.231 | 0.2111558
4069.02 | 0.274597 | 4869.231 | 0.2111558
4073.19 | 0.275145 | 4880.769 | 0.2116892
4077.55 | 0.27573 | 4880.769 | 0.2116892
4080.62 | 0.276139 | 4892.308 | 0.2122295
4084.02 | 0.276605 | 4892.308 | 0.2122295
4086.87 | 0.27699 | 4903.846 | 0.2127768
4089.66 | 0.277369 | 4903.846 | 0.2127768
4092.14 | 0.277718 | 4915.385 | 0.2133315
4095.11 | 0.278132 | 4915.385 | 0.2133315
4098.17 | 0.278546 | 4926.923 | 0.2138936
4102.05 | 0.279085 | 4926.923 | 0.2138936
4105.39 | 0.279559 | 4938.462 | 0.2144636
4108.59 | 0.280012 | 4938.462 | 0.2144636
4111.01 | 0.280361 | 4950 | 0.2150415
4114 | 0.280789 | 4950 | 0.2150415
4117.15 | 0.281245 | 4961.538 | 0.2156278
4120.21 | 0.281689 | 4961.538 | 0.2156278
4123.74 | 0.282212 | 4973.077 | 0.2162227
4128.27 | 0.28287 | 4973.077 | 0.2162227
4132.1 | 0.283444 | 4984.615 | 0.2168265
4135.44 | 0.283941 | 4984.615 | 0.2168265
4139.36 | 0.284528 | 4996.154 | 0.2174395
4142.48 | 0.285005 | 4996.154 | 0.2174395
4145.23 | 0.285449 | 5007.692 | 0.2180621
4148.7 | 0.285988 | 5007.692 | 0.2180621
4151.71 | 0.286467 | 5007.692 | 0.2180621
4154.36 | 0.28689 | 5019.231 | 0.2186945
4156.85 | 0.287283 | 5019.231 | 0.2186945
4159.52 | 0.287714 | 5030.769 | 0.2193373
4162.07 | 0.288128 | 5030.769 | 0.2193373
4165.19 | 0.288617 | 5042.308 | 0.2199907
4168.47 | 0.289162 | 5042.308 | 0.2199907
4171.3 | 0.289959 | 5053.846 | 0.2206552
4173.74 | 0.290374 | 5053.846 | 0.2206552
4176.39 | 0.290817 | 5065.385 | 0.2213312
4179.31 | 0.291308 | 5065.385 | 0.2213312
4183.11 | 0.292009 | 5076.923 | 0.2220192
4186.43 | 0.292592 | 5076.923 | 0.2220192
4190.62 | 0.293317 | 5088.462 | 0.2227196
4194.01 | 0.293915 | 5088.462 | 0.2227196
4197.85 | 0.294602 | 5100 | 0.2234331
4201.77 | 0.295288 | 5100 | 0.2234331
4204.95 | 0.295856 | 5111.538 | 0.2241601
4208.01 | 0.296421 | 5111.538 | 0.2241601
4211.88 | 0.297139 | 5123.077 | 0.2249012
4214.56 | 0.297664 | 5123.077 | 0.2249012
4217.32 | 0.298164 | 5134.615 | 0.225657
4219.7 | 0.298618 | 5134.615 | 0.225657
4222.44 | 0.299134 | 5146.154 | 0.2264283
4224.84 | 0.299607 | 5146.154 | 0.2264283
4227.51 | 0.300122 | 5157.692 | 0.2272156
4230.66 | 0.300745 | 5157.692 | 0.2272156
4235.03 | 0.301604 | 5169.231 | 0.2280197
4238.42 | 0.302298 | 5169.231 | 0.2280197
4241.68 | 0.302965 | 5180.769 | 0.2288413
4244.08 | 0.303454 | 5180.769 | 0.2288413
4247.03 | 0.304079 | 5192.308 | 0.2296813
4250.07 | 0.304701 | 5192.308 | 0.2296813
4253.8 | 0.305512 | 5203.846 | 0.2305405
4257.61 | 0.30633 | 5203.846 | 0.2305405
4261.28 | 0.307135 | 5215.385 | 0.2314199
4264.82 | 0.307926 | 5215.385 | 0.2314199
4268.69 | 0.30881 | 5226.923 | 0.2323205
4271.26 | 0.309392 | 5226.923 | 0.2323205
4274.84 | 0.310232 | 5238.462 | 0.2332433
4277.86 | 0.310934 | 5238.462 | 0.2332433
4280.75 | 0.311635 | 5250 | 0.2341895
4283.64 | 0.312338 | 5250 | 0.2341895
4286.35 | 0.313022 | 5261.538 | 0.2351604
4289.01 | 0.313668 | 5261.538 | 0.2351604
4291.98 | 0.314426 | 5273.077 | 0.2361573
4295.61 | 0.315375 | 5273.077 | 0.2361573
4298.97 | 0.316247 | 5284.615 | 0.2371817
4302.57 | 0.317206 | 5284.615 | 0.2371817
4305.51 | 0.318006 | 5296.154 | 0.2382352
4308.28 | 0.318783 | 5296.154 | 0.2382352
4310.68 | 0.319458 | 5307.692 | 0.2393196
4313.33 | 0.320222 | 5307.692 | 0.2393196
4315.85 | 0.320956 | 5319.231 | 0.2404367
4318.77 | 0.321813 | 5319.231 | 0.2404367
4322.24 | 0.322865 | 5330.769 | 0.2415887
4326.21 | 0.324116 | 5330.769 | 0.2415887
4330.43 | 0.32546 | 5342.308 | 0.2427779
4333.97 | 0.326641 | 5342.308 | 0.2427779
4337.08 | 0.327685 | 5353.846 | 0.2440065
4341.35 | 0.329184 | 5353.846 | 0.2440065
4344.38 | 0.330308 | 5365.385 | 0.2452773
4347.74 | 0.331561 | 5365.385 | 0.2452773
4350.86 | 0.332768 | 5376.923 | 0.2465931
4354.69 | 0.334321 | 5376.923 | 0.2465931
4357.55 | 0.335512 | 5388.462 | 0.2479571
4361.17 | 0.337085 | 5388.462 | 0.2479571
4363.75 | 0.338267 | 5400 | 0.2493729
4366.52 | 0.339551 | 5400 | 0.2493729
4369.31 | 0.340923 | 5411.538 | 0.2508444
4372.4 | 0.342503 | 5411.538 | 0.2508444
4374.8 | 0.343793 | 5423.077 | 0.2523761
4376.73 | 0.344862 | 5423.077 | 0.2523761
4377.93 | 0.345569 | 5434.615 | 0.2539729
4379.24 | 0.346344 | 5434.615 | 0.2539729
4380.44 | 0.347082 | 5446.154 | 0.2556405
4381.64 | 0.347814 | 5446.154 | 0.2556405
4382.51 | 0.348379 | 5457.692 | 0.2573852
4383.64 | 0.349118 | 5457.692 | 0.2573852
4384.74 | 0.34988 | 5469.231 | 0.2592145
4385.64 | 0.350492 | 5469.231 | 0.2592145
4386.51 | 0.351111 | 5480.769 | 0.2611363
4387.28 | 0.351668 | 5480.769 | 0.2611363
4388.08 | 0.352274 | 5492.308 | 0.2631597
4388.96 | 0.352961 | 5492.308 | 0.2631597
4389.7 | 0.35355 | 5503.846 | 0.2652953
4390.73 | 0.354399 | 5503.846 | 0.2652953
4391.48 | 0.355032 | 5515.385 | 0.2675553
4392.25 | 0.355716 | 5515.385 | 0.2675553
4392.8 | 0.356221 | 5526.923 | 0.2699541
4393.43 | 0.356797 | 5526.923 | 0.2699541
4393.98 | 0.357344 | 5538.462 | 0.2725088
4394.58 | 0.357945 | 5538.462 | 0.2725088
4395.1 | 0.358482 | 5550 | 0.2752397
4395.74 | 0.359162 | 5550 | 0.2752397
4396.24 | 0.359724 | 5561.538 | 0.278172
4396.82 | 0.360396 | 5561.538 | 0.278172
4397.34 | 0.361019 | 5573.077 | 0.2813341
4397.84 | 0.36166 | 5573.077 | 0.2813341
4398.22 | 0.362172 | 5584.615 | 0.2847613
4398.62 | 0.362726 | 5584.615 | 0.2847613
4398.92 | 0.363148 | 5596.154 | 0.2884978
4399.26 | 0.363636 | 5596.154 | 0.2884978
4399.56 | 0.364077 | 5607.692 | 0.2926003
4399.89 | 0.364602 | 5607.692 | 0.2926003
4400.19 | 0.365101 | 5619.231 | 0.2971418
4400.52 | 0.365667 | 5619.231 | 0.2971418
4400.83 | 0.366237 | 5630.769 | 0.3022181
4401.16 | 0.366882 | 5630.769 | 0.3022181
4401.41 | 0.367398 | 5642.308 | 0.3079547
4401.74 | 0.368119 | 5642.308 | 0.3079547
4402.01 | 0.368759 | 5653.846 | 0.3145308
4402.28 | 0.369458 | 5653.846 | 0.3145308
4402.48 | 0.370026 | 5665.385 | 0.3221939
4402.66 | 0.370601 | 5665.385 | 0.3221939
4402.81 | 0.371102 | 5676.923 | 0.3313542
4402.98 | 0.371731 | 5676.923 | 0.3313542
4403.13 | 0.372352 | 5688.462 | 0.3426345
4403.29 | 0.373152 | 5688.462 | 0.3426345
4403.44 | 0.374012 | 5700 | 0.3569494
4403.61 | 0.375179 | 5700 | 0.3569494
4403.76 | 0.376649 | 5711.538 | 0.3768669
4404.08 | 0.389524 | 5711.538 | 0.3768669
0 | 0 | 0 | 0
3.82 | 0.001082 | 0 | 0
9.73 | 0.001933 | 0 | 0
17.22 | 0.002833 | 11.53846 | 0.0007922283
24.54 | 0.003522 | 11.53846 | 0.0007922283
33.13 | 0.004244 | 23.07692 | 0.001578262
38.02 | 0.004652 | 23.07692 | 0.001578262
46.36 | 0.005295 | 34.61538 | 0.002358188
53.62 | 0.005856 | 34.61538 | 0.002358188
58.78 | 0.006262 | 46.15385 | 0.003132092
65.52 | 0.006777 | 46.15385 | 0.003132092
71.92 | 0.007247 | 57.69231 | 0.003900057
79.32 | 0.007811 | 57.69231 | 0.003900057
85.81 | 0.008319 | 69.23077 | 0.004662164
93.78 | 0.008885 | 69.23077 | 0.004662164
101.96 | 0.009478 | 80.76923 | 0.005418494
108.68 | 0.009972 | 80.76923 | 0.005418494
116.79 | 0.010545 | 92.30769 | 0.006169126
122.23 | 0.010913 | 92.30769 | 0.006169126
129.55 | 0.01144 | 103.8462 | 0.006914136
137.58 | 0.012004 | 103.8462 | 0.006914136
143.83 | 0.012444 | 103.8462 | 0.006914136
151.78 | 0.013012 | 115.3846 | 0.0076536
159 | 0.0135 | 115.3846 | 0.0076536
165.67 | 0.013938 | 126.9231 | 0.008387592
172.78 | 0.014412 | 126.9231 | 0.008387592
180.44 | 0.014924 | 138.4615 | 0.009116185
186.53 | 0.015317 | 138.4615 | 0.009116185
194.14 | 0.01581 | 150 | 0.009839449
200.99 | 0.01627 | 150 | 0.009839449
207.57 | 0.016691 | 161.5385 | 0.01055746
214.39 | 0.017109 | 161.5385 | 0.01055746
221.1 | 0.017526 | 173.0769 | 0.01127027
228.02 | 0.017973 | 173.0769 | 0.01127027
235.08 | 0.018415 | 184.6154 | 0.01197797
241.42 | 0.018806 | 184.6154 | 0.01197797
249.24 | 0.019284 | 196.1538 | 0.01268061
258.1 | 0.019819 | 196.1538 | 0.01268061
263.71 | 0.020155 | 207.6923 | 0.01337825
271.3 | 0.020625 | 207.6923 | 0.01337825
278.91 | 0.021078 | 219.2308 | 0.01407097
286.75 | 0.021564 | 219.2308 | 0.01407097
294.46 | 0.021998 | 219.2308 | 0.01407097
300.48 | 0.022346 | 230.7692 | 0.01475882
309.69 | 0.022896 | 230.7692 | 0.01475882
316.26 | 0.023269 | 242.3077 | 0.01544187
324.06 | 0.023721 | 242.3077 | 0.01544187
331.1 | 0.02411 | 253.8462 | 0.01612018
340.36 | 0.024652 | 253.8462 | 0.01612018
346.3 | 0.024967 | 265.3846 | 0.0167938
353.27 | 0.025328 | 265.3846 | 0.0167938
360.21 | 0.025733 | 276.9231 | 0.01746279
367.92 | 0.026154 | 276.9231 | 0.01746279
373.64 | 0.026476 | 288.4615 | 0.01812722
380.41 | 0.026839 | 288.4615 | 0.01812722
387.42 | 0.02723 | 300 | 0.01878713
393.38 | 0.027574 | 300 | 0.01878713
399.97 | 0.027911 | 311.5385 | 0.01944258
407.78 | 0.02834 | 311.5385 | 0.01944258
415.58 | 0.028766 | 323.0769 | 0.02009362
424.61 | 0.029247 | 323.0769 | 0.02009362
434.35 | 0.029724 | 334.6154 | 0.02074032
441.86 | 0.030088 | 334.6154 | 0.02074032
449.97 | 0.030507 | 334.6154 | 0.02074032
458.03 | 0.030922 | 346.1538 | 0.02138271
465.25 | 0.031299 | 346.1538 | 0.02138271
474.05 | 0.031757 | 357.6923 | 0.02202086
481.35 | 0.03211 | 357.6923 | 0.02202086
489.04 | 0.0325 | 369.2308 | 0.02265481
497.87 | 0.032945 | 369.2308 | 0.02265481
506.56 | 0.033382 | 380.7692 | 0.02328461
514.15 | 0.033753 | 380.7692 | 0.02328461
522.83 | 0.03419 | 392.3077 | 0.02391031
530.12 | 0.034568 | 392.3077 | 0.02391031
538.98 | 0.03501 | 403.8462 | 0.02453196
547.19 | 0.035392 | 403.8462 | 0.02453196
554.2 | 0.03573 | 415.3846 | 0.02514961
563.14 | 0.036156 | 415.3846 | 0.02514961
570.21 | 0.03647 | 426.9231 | 0.02576329
577.75 | 0.036848 | 426.9231 | 0.02576329
586.35 | 0.037238 | 438.4615 | 0.02637307
593.45 | 0.037573 | 438.4615 | 0.02637307
600.38 | 0.037816 | 450 | 0.02697897
607.13 | 0.038137 | 450 | 0.02697897
614.73 | 0.038494 | 450 | 0.02697897
622.23 | 0.038814 | 461.5385 | 0.02758105
628.54 | 0.0391 | 461.5385 | 0.02758105
636.78 | 0.03952 | 473.0769 | 0.02817935
643.09 | 0.03983 | 473.0769 | 0.02817935
650.33 | 0.040165 | 484.6154 | 0.02877391
659.21 | 0.04057 | 484.6154 | 0.02877391
666.95 | 0.040928 | 496.1538 | 0.02936478
675.87 | 0.04131 | 496.1538 | 0.02936478
684.62 | 0.041712 | 507.6923 | 0.02995199
691.87 | 0.042038 | 507.6923 | 0.02995199
700.2 | 0.042371 | 519.2308 | 0.03053559
707.51 | 0.042716 | 519.2308 | 0.03053559
715.56 | 0.043034 | 530.7692 | 0.03111561
722.76 | 0.043326 | 530.7692 | 0.03111561
732.18 | 0.043761 | 542.3077 | 0.03169209
740.11 | 0.04408 | 542.3077 | 0.03169209
748.48 | 0.044471 | 553.8462 | 0.03226508
755.66 | 0.04479 | 553.8462 | 0.03226508
762.46 | 0.045074 | 565.3846 | 0.03283461
770.67 | 0.045397 | 565.3846 | 0.03283461
777.83 | 0.045723 | 565.3846 | 0.03283461
787.26 | 0.046112 | 576.9231 | 0.03340072
793.68 | 0.046382 | 576.9231 | 0.03340072
802.32 | 0.046792 | 588.4615 | 0.03396344
810.45 | 0.047125 | 588.4615 | 0.03396344
819.21 | 0.04746 | 600 | 0.03452281
824.45 | 0.047694 | 600 | 0.03452281
832.79 | 0.048064 | 611.5385 | 0.03507888
842.73 | 0.048447 | 611.5385 | 0.03507888
849.67 | 0.048743 | 623.0769 | 0.03563166
857.21 | 0.049058 | 623.0769 | 0.03563166
865.82 | 0.049391 | 634.6154 | 0.0361812
872.78 | 0.049704 | 634.6154 | 0.0361812
880.57 | 0.049988 | 646.1538 | 0.03672754
887.96 | 0.050299 | 646.1538 | 0.03672754
894.62 | 0.050559 | 657.6923 | 0.0372707
902.29 | 0.050905 | 657.6923 | 0.0372707
909.3 | 0.051198 | 669.2308 | 0.03781071
914.67 | 0.051424 | 669.2308 | 0.03781071
921.31 | 0.051692 | 680.7692 | 0.03834762
928.7 | 0.051994 | 680.7692 | 0.03834762
936.08 | 0.05227 | 680.7692 | 0.03834762
944.65 | 0.052618 | 692.3077 | 0.03888145
953.56 | 0.052967 | 692.3077 | 0.03888145
959.49 | 0.053167 | 703.8462 | 0.03941224
966.83 | 0.05347 | 703.8462 | 0.03941224
974.05 | 0.053758 | 715.3846 | 0.03994001
981.69 | 0.054047 | 715.3846 | 0.03994001
988.48 | 0.05433 | 726.9231 | 0.0404648
995.12 | 0.054605 | 726.9231 | 0.0404648
1002.42 | 0.054877 | 738.4615 | 0.04098663
1012.14 | 0.055241 | 738.4615 | 0.04098663
1019.87 | 0.055547 | 750 | 0.04150554
1027.94 | 0.05585 | 750 | 0.04150554
1036.05 | 0.056146 | 761.5385 | 0.04202156
1042.69 | 0.056403 | 761.5385 | 0.04202156
1050.73 | 0.056737 | 773.0769 | 0.04253471
1058.94 | 0.057023 | 773.0769 | 0.04253471
1067.25 | 0.057352 | 784.6154 | 0.04304503
1075.66 | 0.057637 | 784.6154 | 0.04304503
1083.75 | 0.057957 | 796.1538 | 0.04355253
1090.34 | 0.058218 | 796.1538 | 0.04355253
1098.33 | 0.058504 | 796.1538 | 0.04355253
1105.89 | 0.058777 | 807.6923 | 0.04405726
1114.14 | 0.059166 | 807.6923 | 0.04405726
1123.57 | 0.059526 | 819.2308 | 0.04455923
1131.65 | 0.059813 | 819.2308 | 0.04455923
1139.45 | 0.060129 | 830.7692 | 0.04505847
1147.78 | 0.060447 | 830.7692 | 0.04505847
1156.57 | 0.060754 | 842.3077 | 0.04555502
1164.26 | 0.061054 | 842.3077 | 0.04555502
1173.21 | 0.061375 | 853.8462 | 0.04604889
1181.13 | 0.06169 | 853.8462 | 0.04604889
1188.14 | 0.061944 | 865.3846 | 0.04654011
1196.45 | 0.062246 | 865.3846 | 0.04654011
1205.24 | 0.062574 | 876.9231 | 0.04702871
1213.37 | 0.062855 | 876.9231 | 0.04702871
1222.04 | 0.063156 | 888.4615 | 0.04751471
1228.76 | 0.063409 | 888.4615 | 0.04751471
1235.87 | 0.063685 | 900 | 0.04799814
1245.35 | 0.064011 | 900 | 0.04799814
1254.19 | 0.064344 | 911.5385 | 0.04847902
1261.63 | 0.064608 | 911.5385 | 0.04847902
1271.31 | 0.064955 | 911.5385 | 0.04847902
1279.69 | 0.06526 | 923.0769 | 0.04895738
1286.43 | 0.065505 | 923.0769 | 0.04895738
1294.07 | 0.065764 | 934.6154 | 0.04943323
1302.04 | 0.066037 | 934.6154 | 0.04943323
1308.85 | 0.066291 | 946.1538 | 0.04990661
1316.64 | 0.066544 | 946.1538 | 0.04990661
1325.03 | 0.066856 | 957.6923 | 0.05037754
1332.62 | 0.067134 | 957.6923 | 0.05037754
1342 | 0.067465 | 969.2308 | 0.05084603
1350.09 | 0.067746 | 969.2308 | 0.05084603
1359.29 | 0.068071 | 980.7692 | 0.05131212
1367.64 | 0.068346 | 980.7692 | 0.05131212
1374.43 | 0.068575 | 992.3077 | 0.05177581
1382.61 | 0.068859 | 992.3077 | 0.05177581
1389.42 | 0.06909 | 1003.846 | 0.05223715
1397.49 | 0.069367 | 1003.846 | 0.05223715
1405.33 | 0.069653 | 1015.385 | 0.05269614
1412.19 | 0.069882 | 1015.385 | 0.05269614
1420.32 | 0.070154 | 1026.923 | 0.05315281
1428.11 | 0.070424 | 1026.923 | 0.05315281
1436 | 0.070682 | 1026.923 | 0.05315281
1441.5 | 0.070903 | 1038.462 | 0.05360718
1451 | 0.071224 | 1038.462 | 0.05360718
1458.82 | 0.071478 | 1050 | 0.05405927
1469.32 | 0.071859 | 1050 | 0.05405927
1477.96 | 0.07215 | 1061.538 | 0.05450909
1485.07 | 0.072376 | 1061.538 | 0.05450909
1493.74 | 0.072691 | 1073.077 | 0.05495668
1500.77 | 0.072932 | 1073.077 | 0.05495668
1507.56 | 0.073166 | 1084.615 | 0.05540206
1514.18 | 0.073371 | 1084.615 | 0.05540206
1522.41 | 0.073647 | 1096.154 | 0.05584523
1530.21 | 0.073912 | 1096.154 | 0.05584523
1536.65 | 0.074121 | 1107.692 | 0.05628622
1545.4 | 0.074397 | 1107.692 | 0.05628622
1555.29 | 0.074745 | 1119.231 | 0.05672505
1563.88 | 0.075037 | 1119.231 | 0.05672505
1572.42 | 0.075333 | 1130.769 | 0.05716174
1579.9 | 0.075561 | 1130.769 | 0.05716174
1587.94 | 0.075826 | 1142.308 | 0.05759631
1596.47 | 0.076122 | 1142.308 | 0.05759631
1603.69 | 0.07635 | 1142.308 | 0.05759631
1611.48 | 0.076612 | 1153.846 | 0.05802877
1619.42 | 0.076869 | 1153.846 | 0.05802877
1628.33 | 0.07717 | 1165.385 | 0.05845914
1637.31 | 0.077459 | 1165.385 | 0.05845914
1644.4 | 0.077687 | 1176.923 | 0.05888745
1651.17 | 0.077929 | 1176.923 | 0.05888745
1658.2 | 0.07815 | 1188.462 | 0.05931371
1667.22 | 0.078454 | 1188.462 | 0.05931371
1676.47 | 0.078766 | 1200 | 0.05973793
1685.26 | 0.079018 | 1200 | 0.05973793
1694.52 | 0.079333 | 1211.538 | 0.06016014
1700.93 | 0.079555 | 1211.538 | 0.06016014
1709.53 | 0.079832 | 1223.077 | 0.06058035
1717.93 | 0.080013 | 1223.077 | 0.06058035
1724.47 | 0.080335 | 1234.615 | 0.06099858
1732.44 | 0.080562 | 1234.615 | 0.06099858
1741.6 | 0.080851 | 1246.154 | 0.06141485
1749.96 | 0.081131 | 1246.154 | 0.06141485
1757.47 | 0.081373 | 1257.692 | 0.06182916
1766.89 | 0.081674 | 1257.692 | 0.06182916
1772.92 | 0.081864 | 1257.692 | 0.06182916
1781.59 | 0.082144 | 1269.231 | 0.06224155
1789.9 | 0.082409 | 1269.231 | 0.06224155
1797.88 | 0.082655 | 1280.769 | 0.06265202
1805.1 | 0.082905 | 1280.769 | 0.06265202
1815.03 | 0.083211 | 1292.308 | 0.06306059
1821.84 | 0.083425 | 1292.308 | 0.06306059
1829.14 | 0.083661 | 1303.846 | 0.06346727
1838.09 | 0.083946 | 1303.846 | 0.06346727
1844.69 | 0.08419 | 1315.385 | 0.06387209
1853.6 | 0.084444 | 1315.385 | 0.06387209
1860.33 | 0.084666 | 1326.923 | 0.06427506
1867.35 | 0.084878 | 1326.923 | 0.06427506
1876.53 | 0.085174 | 1338.462 | 0.06467618
1884.3 | 0.085404 | 1338.462 | 0.06467618
1890.01 | 0.085592 | 1350 | 0.06507549
1898.3 | 0.085853 | 1350 | 0.06507549
1906.29 | 0.086103 | 1361.538 | 0.06547298
1914.5 | 0.086386 | 1361.538 | 0.06547298
1922.26 | 0.086625 | 1373.077 | 0.06586869
1930.52 | 0.0869 | 1373.077 | 0.06586869
1937.49 | 0.087117 | 1373.077 | 0.06586869
1946.23 | 0.087403 | 1384.615 | 0.06626261
1954.96 | 0.087684 | 1384.615 | 0.06626261
1963.32 | 0.087935 | 1396.154 | 0.06665477
1971.51 | 0.088189 | 1396.154 | 0.06665477
1979.4 | 0.088437 | 1407.692 | 0.06704518
1988.26 | 0.08871 | 1407.692 | 0.06704518
1998.44 | 0.089032 | 1419.231 | 0.06743386
2005.58 | 0.089251 | 1419.231 | 0.06743386
2013.15 | 0.089484 | 1430.769 | 0.06782081
2020.71 | 0.089721 | 1430.769 | 0.06782081
2027.63 | 0.089919 | 1442.308 | 0.06820605
2035.09 | 0.090163 | 1442.308 | 0.06820605
2043.98 | 0.090448 | 1453.846 | 0.0685896
2051.68 | 0.090658 | 1453.846 | 0.0685896
2060.64 | 0.090927 | 1465.385 | 0.06897147
2067.84 | 0.091152 | 1465.385 | 0.06897147
2074.52 | 0.091371 | 1476.923 | 0.06935166
2082.43 | 0.091609 | 1476.923 | 0.06935166
2090.43 | 0.091864 | 1476.923 | 0.06935166
2096.97 | 0.092072 | 1488.462 | 0.06973021
2105.47 | 0.092339 | 1488.462 | 0.06973021
2112.59 | 0.092549 | 1500 | 0.0701071
2120.53 | 0.092793 | 1500 | 0.0701071
2130.11 | 0.093081 | 1511.538 | 0.07048237
2135.61 | 0.093243 | 1511.538 | 0.07048237
2144.52 | 0.093521 | 1523.077 | 0.07085602
2152.77 | 0.093773 | 1523.077 | 0.07085602
2159.54 | 0.093981 | 1534.615 | 0.07122807
2168.6 | 0.09426 | 1534.615 | 0.07122807
2176.99 | 0.09452 | 1546.154 | 0.07159852
2184 | 0.094759 | 1546.154 | 0.07159852
2193.02 | 0.09502 | 1557.692 | 0.07196739
2202.05 | 0.095283 | 1557.692 | 0.07196739
2210.41 | 0.095557 | 1569.231 | 0.0723347
2218.75 | 0.095812 | 1569.231 | 0.0723347
2226.66 | 0.096055 | 1580.769 | 0.07270044
2233.93 | 0.096269 | 1580.769 | 0.07270044
2242.41 | 0.096523 | 1592.308 | 0.07306465
2251.17 | 0.096792 | 1592.308 | 0.07306465
2258.38 | 0.097008 | 1592.308 | 0.07306465
2269.27 | 0.097345 | 1603.846 | 0.07342731
2277.58 | 0.097596 | 1603.846 | 0.07342731
2284.94 | 0.097819 | 1615.385 | 0.07378846
2292.96 | 0.098059 | 1615.385 | 0.07378846
2300.34 | 0.098286 | 1626.923 | 0.0741481
2308.6 | 0.098536 | 1626.923 | 0.0741481
2316.17 | 0.098767 | 1638.462 | 0.07450624
2324.01 | 0.098998 | 1638.462 | 0.07450624
2331.17 | 0.099216 | 1650 | 0.07486289
2339.76 | 0.099477 | 1650 | 0.07486289
2349.37 | 0.099759 | 1661.538 | 0.07521806
2357.03 | 0.099988 | 1661.538 | 0.07521806
2364.65 | 0.100231 | 1673.077 | 0.07557177
2372.68 | 0.100457 | 1673.077 | 0.07557177
2379.79 | 0.100665 | 1684.615 | 0.07592403
2388.09 | 0.100918 | 1684.615 | 0.07592403
2396.35 | 0.10117 | 1696.154 | 0.07627484
2403.71 | 0.10139 | 1696.154 | 0.07627484
2411.47 | 0.101603 | 1707.692 | 0.07662421
2419.58 | 0.101843 | 1707.692 | 0.07662421
2425.67 | 0.102039 | 1707.692 | 0.07662421
2431.81 | 0.102214 | 1719.231 | 0.07697217
2440.38 | 0.102466 | 1719.231 | 0.07697217
2448.31 | 0.102711 | 1730.769 | 0.07731871
2454.96 | 0.102913 | 1730.769 | 0.07731871
2463.06 | 0.103143 | 1742.308 | 0.07766385
2472 | 0.10341 | 1742.308 | 0.07766385
2480.91 | 0.10368 | 1753.846 | 0.0780076
2487.58 | 0.103878 | 1753.846 | 0.0780076
2494.67 | 0.104091 | 1765.385 | 0.07834998
2503.4 | 0.104346 | 1765.385 | 0.07834998
2509.96 | 0.104532 | 1776.923 | 0.07869101
2517.08 | 0.104769 | 1776.923 | 0.07869101
2526.92 | 0.105046 | 1788.462 | 0.07903069
2534.85 | 0.105282 | 1788.462 | 0.07903069
2543.57 | 0.105537 | 1800 | 0.07936905
2551.85 | 0.105802 | 1800 | 0.07936905
2561.09 | 0.106061 | 1811.538 | 0.07970609
2570.15 | 0.106326 | 1811.538 | 0.07970609
2578.66 | 0.10658 | 1823.077 | 0.08004184
2586.52 | 0.106807 | 1823.077 | 0.08004184
2594.68 | 0.10705 | 1823.077 | 0.08004184
2603.52 | 0.107323 | 1834.615 | 0.0803763
2611.03 | 0.107541 | 1834.615 | 0.0803763
2619.84 | 0.107801 | 1846.154 | 0.0807095
2626.63 | 0.108018 | 1846.154 | 0.0807095
2634.34 | 0.108233 | 1857.692 | 0.08104144
2642.28 | 0.108476 | 1857.692 | 0.08104144
2648.9 | 0.108671 | 1869.231 | 0.08137215
2655.56 | 0.108867 | 1869.231 | 0.08137215
2663.08 | 0.109084 | 1880.769 | 0.08170164
2671.88 | 0.109349 | 1880.769 | 0.08170164
2677.95 | 0.109532 | 1892.308 | 0.08202991
2685.81 | 0.109768 | 1892.308 | 0.08202991
2692.28 | 0.109957 | 1903.846 | 0.082357
2702.54 | 0.110255 | 1903.846 | 0.082357
2712.25 | 0.110539 | 1915.385 | 0.08268291
2720.01 | 0.11077 | 1915.385 | 0.08268291
2728.62 | 0.111035 | 1926.923 | 0.08300766
2737.79 | 0.111293 | 1926.923 | 0.08300766
2746.25 | 0.111548 | 1938.462 | 0.08333125
2752.51 | 0.111731 | 1938.462 | 0.08333125
2761.17 | 0.111986 | 1938.462 | 0.08333125
2769.74 | 0.112231 | 1950 | 0.08365372
2778.7 | 0.112495 | 1950 | 0.08365372
2787.23 | 0.112766 | 1961.538 | 0.08397507
2794.74 | 0.11297 | 1961.538 | 0.08397507
2801.04 | 0.113155 | 1973.077 | 0.08429531
2809.84 | 0.11342 | 1973.077 | 0.08429531
2815.96 | 0.113604 | 1984.615 | 0.08461447
2823.52 | 0.113821 | 1984.615 | 0.08461447
2832.16 | 0.114077 | 1996.154 | 0.08493255
2839.37 | 0.114294 | 1996.154 | 0.08493255
2845.96 | 0.114491 | 2007.692 | 0.08524958
2854.47 | 0.114733 | 2007.692 | 0.08524958
2862.74 | 0.114969 | 2019.231 | 0.08556555
2870.38 | 0.115196 | 2019.231 | 0.08556555
2878.29 | 0.115426 | 2030.769 | 0.0858805
2885 | 0.115637 | 2030.769 | 0.0858805
2892.61 | 0.115854 | 2042.308 | 0.08619443
2900.75 | 0.116092 | 2042.308 | 0.08619443
2908.39 | 0.116323 | 2053.846 | 0.08650735
2916.71 | 0.116561 | 2053.846 | 0.08650735
2924.31 | 0.116791 | 2053.846 | 0.08650735
2930.93 | 0.116978 | 2065.385 | 0.08681929
2939.41 | 0.117235 | 2065.385 | 0.08681929
2947.35 | 0.117468 | 2076.923 | 0.08713026
2953.37 | 0.117638 | 2076.923 | 0.08713026
2961.04 | 0.117874 | 2088.462 | 0.08744026
2968.27 | 0.118075 | 2088.462 | 0.08744026
2977.61 | 0.11836 | 2100 | 0.08774932
2984.22 | 0.118531 | 2100 | 0.08774932
2991.48 | 0.118742 | 2111.538 | 0.08805744
3002.54 | 0.119069 | 2111.538 | 0.08805744
3011.05 | 0.119317 | 2123.077 | 0.08836465
3019.17 | 0.119571 | 2123.077 | 0.08836465
3025.83 | 0.119759 | 2134.615 | 0.08867095
3032.47 | 0.119951 | 2134.615 | 0.08867095
3040.38 | 0.120195 | 2146.154 | 0.08897636
3047.55 | 0.120402 | 2146.154 | 0.08897636
3056.91 | 0.120686 | 2157.692 | 0.08928089
3065.69 | 0.12094 | 2157.692 | 0.08928089
3072.83 | 0.121159 | 2169.231 | 0.08958455
3080.92 | 0.121389 | 2169.231 | 0.08958455
3088.43 | 0.121616 | 2169.231 | 0.08958455
3097.65 | 0.121875 | 2180.769 | 0.08988737
3105.95 | 0.122106 | 2180.769 | 0.08988737
3112.09 | 0.122296 | 2192.308 | 0.09018934
3120.88 | 0.122543 | 2192.308 | 0.09018934
3126.77 | 0.12272 | 2203.846 | 0.09049049
3134.06 | 0.122927 | 2203.846 | 0.09049049
3141.52 | 0.123143 | 2215.385 | 0.09079083
3150.08 | 0.123389 | 2215.385 | 0.09079083
3157.92 | 0.123618 | 2226.923 | 0.09109038
3165.31 | 0.123846 | 2226.923 | 0.09109038
3174.42 | 0.124096 | 2238.462 | 0.09138913
3180.24 | 0.124253 | 2238.462 | 0.09138913
3189.1 | 0.124536 | 2250 | 0.09168712
3197.68 | 0.124789 | 2250 | 0.09168712
3204.87 | 0.124987 | 2261.538 | 0.09198434
3212.41 | 0.12521 | 2261.538 | 0.09198434
3219.68 | 0.125417 | 2273.077 | 0.09228082
3227.92 | 0.12566 | 2273.077 | 0.09228082
3235.88 | 0.125894 | 2284.615 | 0.09257656
3245.21 | 0.126169 | 2284.615 | 0.09257656
3251.77 | 0.126352 | 2284.615 | 0.09257656
3260.12 | 0.126611 | 2296.154 | 0.09287158
3267.67 | 0.126824 | 2296.154 | 0.09287158
3275.11 | 0.127037 | 2307.692 | 0.0931659
3283.58 | 0.127275 | 2307.692 | 0.0931659
3291.02 | 0.127505 | 2319.231 | 0.09345951
3301.03 | 0.127787 | 2319.231 | 0.09345951
3308.47 | 0.128011 | 2330.769 | 0.09375245
3316.33 | 0.128241 | 2330.769 | 0.09375245
3323.42 | 0.128442 | 2342.308 | 0.09404471
3331.2 | 0.128683 | 2342.308 | 0.09404471
3338.64 | 0.128901 | 2353.846 | 0.09433632
3347.55 | 0.129155 | 2353.846 | 0.09433632
3355.77 | 0.129397 | 2365.385 | 0.09462727
3362.95 | 0.129604 | 2365.385 | 0.09462727
3370.21 | 0.129803 | 2376.923 | 0.0949176
3376.83 | 0.130005 | 2376.923 | 0.0949176
3383.74 | 0.130229 | 2388.462 | 0.0952073
3392.23 | 0.130451 | 2388.462 | 0.0952073
3399.84 | 0.130679 | 2400 | 0.09549639
3407.38 | 0.1309 | 2400 | 0.09549639
3414.75 | 0.131107 | 2400 | 0.09549639
3422.19 | 0.131334 | 2411.538 | 0.09578489
3428.8 | 0.131529 | 2411.538 | 0.09578489
3436.56 | 0.131739 | 2423.077 | 0.0960728
3444.1 | 0.13198 | 2423.077 | 0.0960728
3451.41 | 0.132199 | 2434.615 | 0.09636013
3459.68 | 0.132436 | 2434.615 | 0.09636013
3467.71 | 0.132671 | 2446.154 | 0.09664691
3475.75 | 0.132902 | 2446.154 | 0.09664691
3482.11 | 0.13309 | 2457.692 | 0.09693313
3489.38 | 0.13331 | 2457.692 | 0.09693313
3495.85 | 0.13349 | 2469.231 | 0.09721882
3502.78 | 0.133704 | 2469.231 | 0.09721882
3509.79 | 0.133909 | 2480.769 | 0.09750399
3517.46 | 0.134136 | 2480.769 | 0.09750399
3525.42 | 0.134381 | 2492.308 | 0.09778863
3531.26 | 0.134548 | 2492.308 | 0.09778863
3537.2 | 0.134727 | 2503.846 | 0.09807278
3545.24 | 0.134958 | 2503.846 | 0.09807278
3550.91 | 0.13512 | 2515.385 | 0.09835644
3560.19 | 0.135387 | 2515.385 | 0.09835644
3567.58 | 0.135594 | 2515.385 | 0.09835644
3575.37 | 0.13584 | 2526.923 | 0.09863961
3583.56 | 0.136075 | 2526.923 | 0.09863961
3591.55 | 0.136317 | 2538.462 | 0.09892233
3598.76 | 0.136536 | 2538.462 | 0.09892233
3606.77 | 0.136772 | 2550 | 0.09920458
3613.06 | 0.136953 | 2550 | 0.09920458
3618.65 | 0.137131 | 2561.538 | 0.09948639
3625.44 | 0.13732 | 2561.538 | 0.09948639
3632.85 | 0.137544 | 2573.077 | 0.09976777
3640.59 | 0.137774 | 2573.077 | 0.09976777
3648.7 | 0.138009 | 2584.615 | 0.1000487
3655.62 | 0.138215 | 2584.615 | 0.1000487
3664.23 | 0.138491 | 2596.154 | 0.1003293
3672.17 | 0.138712 | 2596.154 | 0.1003293
3680.53 | 0.138957 | 2607.692 | 0.1006094
3687.3 | 0.139168 | 2607.692 | 0.1006094
3695.48 | 0.139422 | 2619.231 | 0.1008892
3706.11 | 0.139739 | 2619.231 | 0.1008892
3712.75 | 0.139937 | 2630.769 | 0.1011686
3721.27 | 0.140203 | 2630.769 | 0.1011686
3728.03 | 0.1404 | 2630.769 | 0.1011686
3735.94 | 0.140633 | 2642.308 | 0.1014476
3743.56 | 0.140861 | 2642.308 | 0.1014476
3751.5 | 0.141096 | 2653.846 | 0.1017263
3760.21 | 0.141357 | 2653.846 | 0.1017263
3768.14 | 0.1416 | 2665.385 | 0.1020046
3775.16 | 0.141807 | 2665.385 | 0.1020046
3781.92 | 0.142015 | 2676.923 | 0.1022826
3788.81 | 0.142226 | 2676.923 | 0.1022826
3796.74 | 0.142459 | 2688.462 | 0.1025603
3804.84 | 0.142711 | 2688.462 | 0.1025603
3812.85 | 0.142933 | 2700 | 0.1028377
3820.59 | 0.143158 | 2700 | 0.1028377
3827.43 | 0.143364 | 2711.538 | 0.1031148
3837.04 | 0.143656 | 2711.538 | 0.1031148
3844.39 | 0.143873 | 2723.077 | 0.1033916
3854.35 | 0.144177 | 2723.077 | 0.1033916
3863.14 | 0.144439 | 2734.615 | 0.1036681
3869.85 | 0.144641 | 2734.615 | 0.1036681
3878.69 | 0.1449 | 2746.154 | 0.1039444
3884.59 | 0.14507 | 2746.154 | 0.1039444
3889.87 | 0.145226 | 2746.154 | 0.1039444
3898.29 | 0.14548 | 2757.692 | 0.1042204
3905.87 | 0.145707 | 2757.692 | 0.1042204
3913.52 | 0.145939 | 2769.231 | 0.1044962
3922.4 | 0.146209 | 2769.231 | 0.1044962
3929.37 | 0.146421 | 2780.769 | 0.1047718
3936.93 | 0.146639 | 2780.769 | 0.1047718
3944.66 | 0.14688 | 2792.308 | 0.1050471
3952.72 | 0.147125 | 2792.308 | 0.1050471
3959.19 | 0.147315 | 2803.846 | 0.1053222
3967.48 | 0.147569 | 2803.846 | 0.1053222
3975.69 | 0.147822 | 2815.385 | 0.1055972
3983.88 | 0.148067 | 2815.385 | 0.1055972
3992.66 | 0.148331 | 2826.923 | 0.105872
3999.53 | 0.148546 | 2826.923 | 0.105872
4007.01 | 0.148769 | 2838.462 | 0.1061465
4013.58 | 0.148967 | 2838.462 | 0.1061465
4020.87 | 0.149186 | 2850 | 0.106421
4028.68 | 0.149428 | 2850 | 0.106421
4041.34 | 0.149804 | 2850 | 0.106421
4048.08 | 0.150007 | 2861.538 | 0.1066953
4055.19 | 0.150225 | 2861.538 | 0.1066953
4061.4 | 0.150418 | 2873.077 | 0.1069694
4067.82 | 0.150623 | 2873.077 | 0.1069694
4077 | 0.150894 | 2884.615 | 0.1072434
4084.82 | 0.151083 | 2884.615 | 0.1072434
4091.93 | 0.1513 | 2896.154 | 0.1075173
4099.39 | 0.151576 | 2896.154 | 0.1075173
4108.18 | 0.151863 | 2907.692 | 0.1077912
4116.1 | 0.152091 | 2907.692 | 0.1077912
4123.51 | 0.152323 | 2919.231 | 0.1080649
4130.52 | 0.152553 | 2919.231 | 0.1080649
4136.39 | 0.152726 | 2930.769 | 0.1083385
4142.88 | 0.152922 | 2930.769 | 0.1083385
4149.42 | 0.15314 | 2942.308 | 0.1086121
4156.73 | 0.153361 | 2942.308 | 0.1086121
4165.35 | 0.153635 | 2953.846 | 0.1088856
4173.33 | 0.153885 | 2953.846 | 0.1088856
4179.99 | 0.154087 | 2965.385 | 0.1091591
4187.48 | 0.154311 | 2965.385 | 0.1091591
4194.5 | 0.154524 | 2965.385 | 0.1091591
4201.34 | 0.154745 | 2976.923 | 0.1094325
4209.57 | 0.154999 | 2976.923 | 0.1094325
4218.13 | 0.155263 | 2988.462 | 0.1097059
4224.45 | 0.155463 | 2988.462 | 0.1097059
4232.14 | 0.155701 | 3000 | 0.1099794
4239.97 | 0.155937 | 3000 | 0.1099794
4245.69 | 0.156122 | 3011.538 | 0.1102528
4252.55 | 0.156311 | 3011.538 | 0.1102528
4260.54 | 0.156561 | 3023.077 | 0.1105262
4266.16 | 0.156746 | 3023.077 | 0.1105262
4273.3 | 0.156971 | 3034.615 | 0.1107997
4281.46 | 0.157243 | 3034.615 | 0.1107997
4291.19 | 0.157549 | 3046.154 | 0.1110732
4298.81 | 0.157777 | 3046.154 | 0.1110732
4305.69 | 0.157999 | 3057.692 | 0.1113467
4313.08 | 0.158236 | 3057.692 | 0.1113467
4322 | 0.15852 | 3069.231 | 0.1116203
4328.91 | 0.158737 | 3069.231 | 0.1116203
4337.59 | 0.158995 | 3080.769 | 0.111894
4344.73 | 0.159239 | 3080.769 | 0.111894
4352.68 | 0.15949 | 3080.769 | 0.111894
4362.33 | 0.159784 | 3092.308 | 0.1121678
4369.85 | 0.160018 | 3092.308 | 0.1121678
4376.31 | 0.160225 | 3103.846 | 0.1124416
4383.67 | 0.160469 | 3103.846 | 0.1124416
4391.34 | 0.160712 | 3115.385 | 0.1127156
4396.83 | 0.160883 | 3115.385 | 0.1127156
4404.56 | 0.161141 | 3126.923 | 0.1129897
4413.3 | 0.161417 | 3126.923 | 0.1129897
4420.27 | 0.161691 | 3138.462 | 0.113264
4428.7 | 0.162011 | 3138.462 | 0.113264
4437.06 | 0.162281 | 3150 | 0.1135384
4443.05 | 0.162469 | 3150 | 0.1135384
4450.34 | 0.162704 | 3161.538 | 0.1138129
4458.71 | 0.162979 | 3161.538 | 0.1138129
4466.29 | 0.163225 | 3173.077 | 0.1140877
4474.65 | 0.163494 | 3173.077 | 0.1140877
4482.92 | 0.163754 | 3184.615 | 0.1143626
4491.37 | 0.164029 | 3184.615 | 0.1143626
4497.2 | 0.164218 | 3196.154 | 0.1146377
4503.94 | 0.16443 | 3196.154 | 0.1146377
4509.92 | 0.164629 | 3196.154 | 0.1146377
4517.11 | 0.164867 | 3207.692 | 0.114913
4525.08 | 0.165125 | 3207.692 | 0.114913
4532.31 | 0.165347 | 3219.231 | 0.1151886
4539.1 | 0.165577 | 3219.231 | 0.1151886
4546.64 | 0.165834 | 3230.769 | 0.1154644
4553.56 | 0.166056 | 3230.769 | 0.1154644
4560.02 | 0.166266 | 3242.308 | 0.1157404
4570.35 | 0.166605 | 3242.308 | 0.1157404
4579.61 | 0.166928 | 3253.846 | 0.1160167
4587.93 | 0.16719 | 3253.846 | 0.1160167
4593.91 | 0.167387 | 3265.385 | 0.1162933
4600.53 | 0.167606 | 3265.385 | 0.1162933
4606.6 | 0.167799 | 3276.923 | 0.1165702
4612.51 | 0.167997 | 3276.923 | 0.1165702
4619.55 | 0.168233 | 3288.462 | 0.1168474
4627.76 | 0.1685 | 3288.462 | 0.1168474
4634.25 | 0.168716 | 3300 | 0.1171249
4640.74 | 0.168929 | 3300 | 0.1171249
4647.65 | 0.169161 | 3311.538 | 0.1174028
4654.29 | 0.169378 | 3311.538 | 0.1174028
4661.36 | 0.169613 | 3311.538 | 0.1174028
4669.07 | 0.169876 | 3323.077 | 0.117681
4675.86 | 0.170096 | 3323.077 | 0.117681
4684.05 | 0.170369 | 3334.615 | 0.1179595
4692.24 | 0.170644 | 3334.615 | 0.1179595
4698.57 | 0.170847 | 3346.154 | 0.1182385
4705.64 | 0.171078 | 3346.154 | 0.1182385
4713.7 | 0.171356 | 3357.692 | 0.1185178
4721.52 | 0.171616 | 3357.692 | 0.1185178
4730.5 | 0.171914 | 3369.231 | 0.1187975
4738.79 | 0.172195 | 3369.231 | 0.1187975
4744.98 | 0.172412 | 3380.769 | 0.1190777
4751.82 | 0.172636 | 3380.769 | 0.1190777
4759.83 | 0.172921 | 3392.308 | 0.1193583
4767.04 | 0.173154 | 3392.308 | 0.1193583
4775.41 | 0.173444 | 3403.846 | 0.1196393
4781.4 | 0.17365 | 3403.846 | 0.1196393
4788.39 | 0.173877 | 3415.385 | 0.1199209
4795.05 | 0.174103 | 3415.385 | 0.1199209
4802.19 | 0.174351 | 3426.923 | 0.1202029
4809.55 | 0.174612 | 3426.923 | 0.1202029
4817.32 | 0.174864 | 3426.923 | 0.1202029
4824.05 | 0.175102 | 3438.462 | 0.1204854
4832.74 | 0.175392 | 3438.462 | 0.1204854
4839.83 | 0.175633 | 3450 | 0.1207684
4846.94 | 0.175873 | 3450 | 0.1207684
4854.73 | 0.176147 | 3461.538 | 0.1210519
4862.45 | 0.176419 | 3461.538 | 0.1210519
4869.08 | 0.176647 | 3473.077 | 0.121336
4876.2 | 0.17689 | 3473.077 | 0.121336
4883.78 | 0.177172 | 3484.615 | 0.1216206
4890.65 | 0.1774 | 3484.615 | 0.1216206
4897.76 | 0.17766 | 3496.154 | 0.1219059
4904.72 | 0.177888 | 3496.154 | 0.1219059
4911.07 | 0.178122 | 3507.692 | 0.1221917
4917.2 | 0.178336 | 3507.692 | 0.1221917
4924.67 | 0.178603 | 3519.231 | 0.1224781
4932.59 | 0.178882 | 3519.231 | 0.1224781
4940.77 | 0.179162 | 3530.769 | 0.1227652
4948.54 | 0.179428 | 3530.769 | 0.1227652
4955.2 | 0.179677 | 3542.308 | 0.1230529
4961.84 | 0.179909 | 3542.308 | 0.1230529
4969.32 | 0.180173 | 3542.308 | 0.1230529
4976.01 | 0.180409 | 3553.846 | 0.1233413
4982.01 | 0.180627 | 3553.846 | 0.1233413
4988.27 | 0.180847 | 3565.385 | 0.1236304
4995.78 | 0.181111 | 3565.385 | 0.1236304
5005.97 | 0.181469 | 3576.923 | 0.1239201
5012.9 | 0.181724 | 3576.923 | 0.1239201
5018.78 | 0.181944 | 3588.462 | 0.1242106
5025.91 | 0.182196 | 3588.462 | 0.1242106
5032.48 | 0.182425 | 3600 | 0.1245018
5040.14 | 0.182708 | 3600 | 0.1245018
5046.66 | 0.182934 | 3611.538 | 0.1247938
5053.64 | 0.183188 | 3611.538 | 0.1247938
5059.93 | 0.183416 | 3623.077 | 0.1250866
5067.22 | 0.183692 | 3623.077 | 0.1250866
5073.16 | 0.183897 | 3634.615 | 0.1253802
5079.3 | 0.184117 | 3634.615 | 0.1253802
5085.84 | 0.184366 | 3646.154 | 0.1256745
5094.65 | 0.184696 | 3646.154 | 0.1256745
5101.5 | 0.184945 | 3657.692 | 0.1259698
5108.9 | 0.185217 | 3657.692 | 0.1259698
5114.87 | 0.185423 | 3657.692 | 0.1259698
5121.19 | 0.185657 | 3669.231 | 0.1262658
5127.5 | 0.185886 | 3669.231 | 0.1262658
5132.97 | 0.186098 | 3680.769 | 0.1265628
5138.89 | 0.186306 | 3680.769 | 0.1265628
5147.5 | 0.186615 | 3692.308 | 0.1268607
5155.01 | 0.186888 | 3692.308 | 0.1268607
5161.43 | 0.187126 | 3703.846 | 0.1271595
5168.52 | 0.187393 | 3703.846 | 0.1271595
5174.78 | 0.187624 | 3715.385 | 0.1274592
5180.8 | 0.18785 | 3715.385 | 0.1274592
5186.86 | 0.188078 | 3726.923 | 0.1277599
5193.63 | 0.188332 | 3726.923 | 0.1277599
5201.34 | 0.188625 | 3738.462 | 0.1280616
5209.95 | 0.188958 | 3738.462 | 0.1280616
5216.36 | 0.189202 | 3750 | 0.1283643
5222.56 | 0.189443 | 3750 | 0.1283643
5228.1 | 0.189645 | 3761.538 | 0.128668
5233.88 | 0.189864 | 3761.538 | 0.128668
5240.33 | 0.19011 | 3773.077 | 0.1289728
5246.96 | 0.190355 | 3773.077 | 0.1289728
5252.73 | 0.190553 | 3773.077 | 0.1289728
5259.59 | 0.19082 | 3784.615 | 0.1292787
5264.94 | 0.191022 | 3784.615 | 0.1292787
5271.15 | 0.191256 | 3796.154 | 0.1295857
5277.47 | 0.191501 | 3796.154 | 0.1295857
5283.36 | 0.191721 | 3807.692 | 0.1298938
5289.23 | 0.191942 | 3807.692 | 0.1298938
5296.46 | 0.192214 | 3819.231 | 0.1302031
5303.4 | 0.192485 | 3819.231 | 0.1302031
5310.76 | 0.192767 | 3830.769 | 0.1305136
5315.91 | 0.192975 | 3830.769 | 0.1305136
5320.63 | 0.193157 | 3842.308 | 0.1308253
5325.91 | 0.193359 | 3842.308 | 0.1308253
5331.95 | 0.193589 | 3853.846 | 0.1311382
5339.02 | 0.193864 | 3853.846 | 0.1311382
5346.61 | 0.194152 | 3865.385 | 0.1314525
5356.69 | 0.194566 | 3865.385 | 0.1314525
5364.03 | 0.194848 | 3876.923 | 0.131768
5370.89 | 0.19511 | 3876.923 | 0.131768
5379.88 | 0.195475 | 3888.462 | 0.1320848
5385.79 | 0.195704 | 3888.462 | 0.1320848
5392.98 | 0.195993 | 3888.462 | 0.1320848
5401.2 | 0.196328 | 3900 | 0.132403
5408.81 | 0.196642 | 3900 | 0.132403
5415.3 | 0.196885 | 3911.538 | 0.1327226
5422.92 | 0.197192 | 3911.538 | 0.1327226
5428.75 | 0.197438 | 3923.077 | 0.1330436
5436.74 | 0.197761 | 3923.077 | 0.1330436
5443.83 | 0.198038 | 3934.615 | 0.1333661
5450.84 | 0.198332 | 3934.615 | 0.1333661
5458.78 | 0.19865 | 3946.154 | 0.13369
5464.7 | 0.198889 | 3946.154 | 0.13369
5469.44 | 0.199077 | 3957.692 | 0.1340155
5475.7 | 0.199335 | 3957.692 | 0.1340155
5482.85 | 0.199628 | 3969.231 | 0.1343425
5491.08 | 0.199964 | 3969.231 | 0.1343425
5499.71 | 0.200313 | 3980.769 | 0.1346711
5508.83 | 0.200684 | 3980.769 | 0.1346711
5515.82 | 0.200979 | 3992.308 | 0.1350013
5523.46 | 0.201295 | 3992.308 | 0.1350013
5529.39 | 0.201536 | 4003.846 | 0.1353332
5536.83 | 0.201851 | 4003.846 | 0.1353332
5546.25 | 0.202262 | 4003.846 | 0.1353332
5553.86 | 0.202577 | 4015.385 | 0.1356667
5560.57 | 0.202842 | 4015.385 | 0.1356667
5567.56 | 0.203141 | 4026.923 | 0.136002
5573.92 | 0.203404 | 4026.923 | 0.136002
5582.86 | 0.203789 | 4038.462 | 0.1363391
5590.2 | 0.204105 | 4038.462 | 0.1363391
5597.22 | 0.204402 | 4050 | 0.136678
5604.1 | 0.2047 | 4050 | 0.136678
5611 | 0.204993 | 4061.538 | 0.1370188
5616.34 | 0.205221 | 4061.538 | 0.1370188
5624.29 | 0.205578 | 4073.077 | 0.1373614
5632.51 | 0.205924 | 4073.077 | 0.1373614
5639.17 | 0.206205 | 4084.615 | 0.1377059
5645.79 | 0.206488 | 4084.615 | 0.1377059
5652.85 | 0.206805 | 4096.154 | 0.1380525
5658.29 | 0.207037 | 4096.154 | 0.1380525
5665.24 | 0.20735 | 4107.692 | 0.138401
5672.25 | 0.207657 | 4107.692 | 0.138401
5678.71 | 0.207934 | 4119.231 | 0.1387516
5686.38 | 0.20828 | 4119.231 | 0.1387516
5693.93 | 0.208617 | 4119.231 | 0.1387516
5700.35 | 0.2089 | 4130.769 | 0.1391044
5707.02 | 0.209187 | 4130.769 | 0.1391044
5714.81 | 0.209562 | 4142.308 | 0.1394592
5722.25 | 0.209875 | 4142.308 | 0.1394592
5728.54 | 0.210161 | 4153.846 | 0.1398163
5734.25 | 0.210411 | 4153.846 | 0.1398163
5740.36 | 0.210706 | 4165.385 | 0.1401756
5747.36 | 0.211017 | 4165.385 | 0.1401756
5753.8 | 0.21131 | 4176.923 | 0.1405373
5763.2 | 0.211735 | 4176.923 | 0.1405373
5770.59 | 0.212064 | 4188.462 | 0.1409013
5775.71 | 0.212294 | 4188.462 | 0.1409013
5781.28 | 0.212557 | 4200 | 0.1412676
5787.69 | 0.212871 | 4200 | 0.1412676
5793.55 | 0.213122 | 4211.538 | 0.1416365
5800.34 | 0.213445 | 4211.538 | 0.1416365
5807.84 | 0.213812 | 4223.077 | 0.1420078
5814.13 | 0.214103 | 4223.077 | 0.1420078
5821.04 | 0.214425 | 4223.077 | 0.1420078
5827.75 | 0.214738 | 4234.615 | 0.1423818
5833.27 | 0.215009 | 4234.615 | 0.1423818
5840.63 | 0.215334 | 4246.154 | 0.1427584
5848.52 | 0.215725 | 4246.154 | 0.1427584
5854.68 | 0.216008 | 4257.692 | 0.1431376
5861.93 | 0.216358 | 4257.692 | 0.1431376
5868.74 | 0.216697 | 4269.231 | 0.1435196
5875.41 | 0.217003 | 4269.231 | 0.1435196
5883.56 | 0.217401 | 4280.769 | 0.1439045
5889.81 | 0.217707 | 4280.769 | 0.1439045
5894.9 | 0.21795 | 4292.308 | 0.1442922
5901.18 | 0.218247 | 4292.308 | 0.1442922
5908 | 0.21859 | 4303.846 | 0.1446829
5913.8 | 0.218865 | 4303.846 | 0.1446829
5921.03 | 0.219213 | 4315.385 | 0.1450766
5927.44 | 0.219547 | 4315.385 | 0.1450766
5933.74 | 0.219867 | 4326.923 | 0.1454734
5941.28 | 0.220234 | 4326.923 | 0.1454734
5947.64 | 0.220557 | 4338.462 | 0.1458734
5955.01 | 0.220925 | 4338.462 | 0.1458734
5962.17 | 0.221281 | 4338.462 | 0.1458734
5969.03 | 0.221634 | 4350 | 0.1462766
5975.24 | 0.221958 | 4350 | 0.1462766
5983.11 | 0.222369 | 4361.538 | 0.1466831
5988.53 | 0.222639 | 4361.538 | 0.1466831
5994.81 | 0.222967 | 4373.077 | 0.1470931
6000.11 | 0.223242 | 4373.077 | 0.1470931
6005.4 | 0.223519 | 4384.615 | 0.1475066
6011.72 | 0.223839 | 4384.615 | 0.1475066
6017.28 | 0.22414 | 4396.154 | 0.1479236
6022.37 | 0.22441 | 4396.154 | 0.1479236
6028.51 | 0.224725 | 4407.692 | 0.1483443
6034.5 | 0.225044 | 4407.692 | 0.1483443
6040.29 | 0.225334 | 4419.231 | 0.1487688
6045.99 | 0.225644 | 4419.231 | 0.1487688
6053.42 | 0.226021 | 4430.769 | 0.1491971
6059.36 | 0.226339 | 4430.769 | 0.1491971
6065.88 | 0.226675 | 4442.308 | 0.1496294
6072.95 | 0.227052 | 4442.308 | 0.1496294
6078.49 | 0.227349 | 4453.846 | 0.1500658
6085.82 | 0.22774 | 4453.846 | 0.1500658
6093.14 | 0.228159 | 4453.846 | 0.1500658
6099.28 | 0.228514 | 4465.385 | 0.1505064
6106.51 | 0.228905 | 4465.385 | 0.1505064
6112.43 | 0.229226 | 4476.923 | 0.1509512
6117.45 | 0.22951 | 4476.923 | 0.1509512
6122.66 | 0.229797 | 4488.462 | 0.1514004
6130.01 | 0.2302 | 4488.462 | 0.1514004
6135.85 | 0.230522 | 4500 | 0.1518541
6141.63 | 0.230859 | 4500 | 0.1518541
6149.43 | 0.231306 | 4511.538 | 0.1523125
6156.59 | 0.231708 | 4511.538 | 0.1523125
6163.62 | 0.23211 | 4523.077 | 0.1527756
6171.01 | 0.232532 | 4523.077 | 0.1527756
6177.21 | 0.232887 | 4534.615 | 0.1532437
6183.95 | 0.233279 | 4534.615 | 0.1532437
6189.84 | 0.233625 | 4546.154 | 0.1537168
6196.37 | 0.233987 | 4546.154 | 0.1537168
6203.49 | 0.234404 | 4557.692 | 0.154195
6209.87 | 0.234765 | 4557.692 | 0.154195
6215.12 | 0.235099 | 4569.231 | 0.1546786
6221.46 | 0.235477 | 4569.231 | 0.1546786
6226.75 | 0.235795 | 4569.231 | 0.1546786
6232.71 | 0.236149 | 4580.769 | 0.1551677
6238.48 | 0.236495 | 4580.769 | 0.1551677
6244.25 | 0.236848 | 4592.308 | 0.1556624
6251.11 | 0.237265 | 4592.308 | 0.1556624
6257.93 | 0.237671 | 4603.846 | 0.156163
6262.47 | 0.237955 | 4603.846 | 0.156163
6267.91 | 0.238289 | 4615.385 | 0.1566695
6274.5 | 0.238694 | 4615.385 | 0.1566695
6280.21 | 0.239052 | 4626.923 | 0.1571823
6287.03 | 0.239465 | 4626.923 | 0.1571823
6293.05 | 0.239849 | 4638.462 | 0.1577014
6298.92 | 0.240218 | 4638.462 | 0.1577014
6305.43 | 0.240641 | 4650 | 0.158227
6310.59 | 0.240966 | 4650 | 0.158227
6315.28 | 0.241275 | 4661.538 | 0.1587594
6321.67 | 0.241665 | 4661.538 | 0.1587594
6328.22 | 0.24209 | 4673.077 | 0.1592989
6332.79 | 0.242391 | 4673.077 | 0.1592989
6339.07 | 0.242795 | 4684.615 | 0.1598455
6345.64 | 0.243238 | 4684.615 | 0.1598455
6350.83 | 0.243567 | 4684.615 | 0.1598455
6356.48 | 0.243968 | 4696.154 | 0.1603995
6362.21 | 0.244325 | 4696.154 | 0.1603995
6367.2 | 0.244665 | 4707.692 | 0.1609612
6372.43 | 0.245012 | 4707.692 | 0.1609612
6378.21 | 0.245408 | 4719.231 | 0.1615308
6382.93 | 0.245709 | 4719.231 | 0.1615308
6388.58 | 0.246101 | 4730.769 | 0.1621085
6395.11 | 0.246535 | 4730.769 | 0.1621085
6402.73 | 0.247058 | 4742.308 | 0.1626947
6409.76 | 0.247557 | 4742.308 | 0.1626947
6415.88 | 0.247898 | 4753.846 | 0.1632896
6422.12 | 0.248294 | 4753.846 | 0.1632896
6428.83 | 0.248734 | 4765.385 | 0.1638935
6434.22 | 0.249089 | 4765.385 | 0.1638935
6441.36 | 0.249573 | 4776.923 | 0.1645068
6449.77 | 0.250182 | 4776.923 | 0.1645068
6456.37 | 0.250646 | 4788.462 | 0.1651297
6463.1 | 0.251136 | 4788.462 | 0.1651297
6469.4 | 0.251592 | 4800 | 0.1657627
6474.19 | 0.251947 | 4800 | 0.1657627
6479.53 | 0.252337 | 4800 | 0.1657627
6485.17 | 0.252764 | 4811.538 | 0.166406
6489.92 | 0.253123 | 4811.538 | 0.166406
6496.23 | 0.2536 | 4823.077 | 0.16706
6503.51 | 0.254161 | 4823.077 | 0.16706
6510.05 | 0.25467 | 4834.615 | 0.1677253
6517.29 | 0.255227 | 4834.615 | 0.1677253
6523.33 | 0.255712 | 4846.154 | 0.1684021
6528.5 | 0.256111 | 4846.154 | 0.1684021
6534.8 | 0.25662 | 4857.692 | 0.169091
6540.98 | 0.257116 | 4857.692 | 0.169091
6546.52 | 0.25757 | 4869.231 | 0.1697925
6551.96 | 0.257996 | 4869.231 | 0.1697925
6557.24 | 0.25844 | 4880.769 | 0.1705069
6563.62 | 0.258957 | 4880.769 | 0.1705069
6570.49 | 0.259549 | 4892.308 | 0.171235
6576.48 | 0.260042 | 4892.308 | 0.171235
6581.85 | 0.260495 | 4903.846 | 0.1719772
6587.21 | 0.26097 | 4903.846 | 0.1719772
6593.07 | 0.261462 | 4915.385 | 0.1727342
6599.84 | 0.262052 | 4915.385 | 0.1727342
6606.86 | 0.262683 | 4915.385 | 0.1727342
6612.85 | 0.263217 | 4926.923 | 0.1735066
6619.28 | 0.263785 | 4926.923 | 0.1735066
6625.35 | 0.264335 | 4938.462 | 0.1742952
6631.11 | 0.264857 | 4938.462 | 0.1742952
6637.83 | 0.26548 | 4950 | 0.1751006
6645.7 | 0.266206 | 4950 | 0.1751006
6651.34 | 0.266743 | 4961.538 | 0.1759236
6657.6 | 0.267333 | 4961.538 | 0.1759236
6663.36 | 0.267893 | 4973.077 | 0.1767652
6668.14 | 0.268361 | 4973.077 | 0.1767652
6674.02 | 0.268929 | 4984.615 | 0.177626
6682.13 | 0.269738 | 4984.615 | 0.177626
6688.43 | 0.270371 | 4996.154 | 0.1785071
6694.79 | 0.271017 | 4996.154 | 0.1785071
6702.6 | 0.271835 | 5007.692 | 0.1794094
6707.59 | 0.272358 | 5007.692 | 0.1794094
6712.82 | 0.272915 | 5019.231 | 0.180334
6718.43 | 0.27352 | 5019.231 | 0.180334
6724.02 | 0.274122 | 5030.769 | 0.181282
6730.53 | 0.274826 | 5030.769 | 0.181282
6736.67 | 0.275524 | 5030.769 | 0.181282
6742.72 | 0.2762 | 5042.308 | 0.1822546
6748.08 | 0.276812 | 5042.308 | 0.1822546
6753.3 | 0.277419 | 5053.846 | 0.1832533
6759.49 | 0.27815 | 5053.846 | 0.1832533
6766.7 | 0.279009 | 5065.385 | 0.1842794
6772.27 | 0.279694 | 5065.385 | 0.1842794
6778.01 | 0.280397 | 5076.923 | 0.1853345
6783.2 | 0.281052 | 5076.923 | 0.1853345
6788.72 | 0.281759 | 5088.462 | 0.1864203
6794.88 | 0.282559 | 5088.462 | 0.1864203
6800.83 | 0.283335 | 5100 | 0.1875387
6807.79 | 0.284265 | 5100 | 0.1875387
6813.58 | 0.285072 | 5111.538 | 0.1886916
6819.8 | 0.285964 | 5111.538 | 0.1886916
6824.88 | 0.286719 | 5123.077 | 0.1898813
6831.9 | 0.287756 | 5123.077 | 0.1898813
6837.84 | 0.288656 | 5134.615 | 0.1911103
6843.34 | 0.289504 | 5134.615 | 0.1911103
6851.64 | 0.29083 | 5146.154 | 0.1923812
6859.88 | 0.292189 | 5146.154 | 0.1923812
6866.6 | 0.293357 | 5146.154 | 0.1923812
6872.41 | 0.294389 | 5157.692 | 0.193697
6877.93 | 0.295417 | 5157.692 | 0.193697
6882.64 | 0.296325 | 5169.231 | 0.1950607
6888.18 | 0.297432 | 5169.231 | 0.1950607
6893.78 | 0.298582 | 5180.769 | 0.1964758
6899.59 | 0.299853 | 5180.769 | 0.1964758
6904.26 | 0.300913 | 5192.308 | 0.1979461
6910.03 | 0.302313 | 5192.308 | 0.1979461
6914.79 | 0.303528 | 5203.846 | 0.1994759
6918.42 | 0.304511 | 5203.846 | 0.1994759
6921.14 | 0.305279 | 5215.385 | 0.20107
6923.55 | 0.305981 | 5215.385 | 0.20107
6926.13 | 0.306769 | 5226.923 | 0.2027339
6928.8 | 0.307632 | 5226.923 | 0.2027339
6931.12 | 0.308402 | 5238.462 | 0.2044738
6933.59 | 0.309257 | 5238.462 | 0.2044738
6934.91 | 0.309742 | 5250 | 0.2062966
6936.08 | 0.310196 | 5250 | 0.2062966
6937.41 | 0.310719 | 5261.538 | 0.2082104
6938.23 | 0.311076 | 5261.538 | 0.2082104
6938.81 | 0.31132 | 5261.538 | 0.2082104
6939.48 | 0.311601 | 5273.077 | 0.2102244
6940.15 | 0.311903 | 5273.077 | 0.2102244
6940.75 | 0.312184 | 5284.615 | 0.2123489
6941.4 | 0.31249 | 5284.615 | 0.2123489
6942.01 | 0.3128 | 5296.154 | 0.2145954
6942.32 | 0.312949 | 5296.154 | 0.2145954
6942.65 | 0.313129 | 5307.692 | 0.2169778
6942.93 | 0.313282 | 5307.692 | 0.2169778
6943.27 | 0.313471 | 5319.231 | 0.2195124
6943.6 | 0.313664 | 5319.231 | 0.2195124
6943.9 | 0.313841 | 5330.769 | 0.2222186
6944.23 | 0.31404 | 5330.769 | 0.2222186
6944.57 | 0.314247 | 5342.308 | 0.2251201
6944.87 | 0.314453 | 5342.308 | 0.2251201
6945.2 | 0.31469 | 5353.846 | 0.2282456
6945.53 | 0.314934 | 5353.846 | 0.2282456
6945.84 | 0.31517 | 5365.385 | 0.2316286
6946.15 | 0.315428 | 5365.385 | 0.2316286
6946.32 | 0.315577 | 5376.923 | 0.2353108
6946.47 | 0.31572 | 5376.923 | 0.2353108
6946.64 | 0.315877 | 5376.923 | 0.2353108
6946.8 | 0.316043 | 5388.462 | 0.2393452
6946.95 | 0.3162 | 5388.462 | 0.2393452
6947.12 | 0.316382 | 5400 | 0.2437998
6947.29 | 0.316584 | 5400 | 0.2437998
6947.44 | 0.316765 | 5411.538 | 0.2487677
6947.6 | 0.316986 | 5411.538 | 0.2487677
6947.77 | 0.317225 | 5423.077 | 0.254365
6947.92 | 0.317465 | 5423.077 | 0.254365
6948.09 | 0.317742 | 5434.615 | 0.2607555
6948.25 | 0.318064 | 5434.615 | 0.2607555
6948.4 | 0.318375 | 5446.154 | 0.2681736
6948.57 | 0.31878 | 5446.154 | 0.2681736
6948.74 | 0.31925 | 5457.692 | 0.2769852
6948.89 | 0.319753 | 5457.692 | 0.2769852
6949.06 | 0.320419 | 5469.231 | 0.287748
6949.22 | 0.321277 | 5469.231 | 0.287748
6949.37 | 0.322305 | 5480.769 | 0.3013312
6949.69 | 0.327997 | 5480.769 | 0.3013312

## plot_tensile_strain_stress
0 | 1 | 2 | 3
-0.000118587 | 20.57755962 | 0 | 0
-8.3e-05 | 28.37764389 | 0.0007692308 | 119.435
-3.26e-05 | 36.65880408 | 0.001538462 | 217.5613
1.18e-05 | 46.1305465 | 0.002307692 | 275.0199
7.41e-05 | 56.71420306 | 0.003846154 | 312.6742
0.000157118 | 68.81081054 | 0.004615385 | 317.0726
0.00024604 | 81.50004978 | 0.005384615 | 318.8163
0.00034746 | 94.82294142 | 0.006923077 | 319.8373
0.000455096 | 108.7494802 | 0.007692308 | 319.9954
0.000572916 | 123.6708327 | 0.008461538 | 320.0947
0.000688973 | 138.5954556 | 0.01 | 320.2395
0.000811141 | 153.9248041 | 0.01076923 | 320.3043
0.00094817 | 169.0602219 | 0.01153846 | 320.3678
0.001265299 | 179.727265 | 0.01230769 | 320.4307
0.00207774 | 181.5768779 | 0.01384615 | 320.556
0.002573187 | 191.2915962 | 0.01461538 | 320.6186
0.003466285 | 191.8639038 | 0.01538462 | 320.6811
0.004390547 | 191.4386781 | 0.01692308 | 320.806
0.004930823 | 200.1846456 | 0.01769231 | 320.8684
0.006019049 | 196.7808763 | 0.01846154 | 320.9308
0.006772813 | 200.7550825 | 0.02 | 321.0555
0.007418912 | 207.836213 | 0.02076923 | 321.1178
0.008452378 | 205.4290463 | 0.02153846 | 321.18
0.009028024 | 213.5189792 | 0.02230769 | 321.2423
0.009995874 | 215.644821 | 0.02384615 | 321.3666
0.01064316 | 221.74758 | 0.02461538 | 321.4288
0.011866316 | 215.1378062 | 0.02538462 | 321.4909
0.012523256 | 222.0636186 | 0.02692308 | 321.615
0.013229108 | 226.5776812 | 0.02769231 | 321.677
0.014250971 | 224.3748836 | 0.02846154 | 321.7389
0.014921124 | 229.9049745 | 0.03 | 321.8628
0.015685339 | 234.0423936 | 0.03076923 | 321.9247
0.016501105 | 237.9949558 | 0.03153846 | 321.9865
0.017548127 | 235.1911633 | 0.03230769 | 322.0484
0.018434044 | 237.0293835 | 0.03384615 | 322.1719
0.018963059 | 247.5500776 | 0.03461538 | 322.2336
0.020068278 | 242.7224709 | 0.03538462 | 322.2953
0.020648348 | 251.4385569 | 0.03692308 | 322.4186
0.021454204 | 254.2976454 | 0.03769231 | 322.4802
0.022247675 | 257.1579955 | 0.03846154 | 322.5418
0.023020972 | 261.5524128 | 0.04 | 322.6648
0.02388741 | 264.1347325 | 0.04076923 | 322.7263
0.024917953 | 261.0238126 | 0.04153846 | 322.7878
0.025578074 | 267.5568064 | 0.04230769 | 322.8492
0.026368281 | 271.7725193 | 0.04384615 | 322.9719
0.027124774 | 275.368928 | 0.04461538 | 323.0332
0.027939045 | 277.3414101 | 0.04538462 | 323.0945
0.028739049 | 280.0333476 | 0.04692308 | 323.217
0.029554919 | 282.3219036 | 0.04769231 | 323.2782
0.030405046 | 283.4898 | 0.04846154 | 323.3394
0.031253482 | 285.1748708 | 0.05 | 323.4616
0.032045029 | 287.1560484 | 0.05076923 | 323.5227
0.032921105 | 288.337851 | 0.05153846 | 323.5838
0.033795446 | 289.7278773 | 0.05230769 | 323.6448
0.03466999 | 290.6025346 | 0.05384615 | 323.7667
0.035514816 | 291.2626083 | 0.05461538 | 323.8276
0.036387858 | 291.931827 | 0.05538462 | 323.8885
0.037315052 | 292.306432 | 0.05692308 | 324.0102
0.038186525 | 292.8729575 | 0.05769231 | 324.071
0.039057238 | 293.336043 | 0.05846154 | 324.1318
0.039954098 | 293.9114712 | 0.06 | 324.2531
0.040823275 | 294.4795436 | 0.06076923 | 324.3136
0.041747326 | 294.9603099 | 0.06153846 | 324.3741
0.042613988 | 295.4247585 | 0.06230769 | 324.4345
0.043480857 | 295.994296 | 0.06384615 | 324.5551
0.044346018 | 296.4595584 | 0.06461538 | 324.6152
0.045266822 | 297.151188 | 0.06538462 | 324.6753
0.046131395 | 297.7223716 | 0.06692308 | 324.7952
0.046994267 | 298.3986252 | 0.06769231 | 324.8551
0.047857348 | 298.970985 | 0.06846154 | 324.9148
0.048747306 | 299.447166 | 0.07 | 325.034
0.049607925 | 300.0202445 | 0.07076923 | 325.0935
0.050496327 | 300.4972601 | 0.07153846 | 325.1529
0.051356392 | 300.9663582 | 0.07230769 | 325.2122
0.05221477 | 301.4355322 | 0.07384615 | 325.3305
0.05312836 | 302.027416 | 0.07461538 | 325.3895
0.053986165 | 302.392155 | 0.07538462 | 325.4484
0.054842289 | 302.8624258 | 0.07692308 | 325.5659
0.055726055 | 303.3416652 | 0.07769231 | 325.6245
0.056609041 | 303.8212782 | 0.07846154 | 325.683
0.057462923 | 304.1867312 | 0.08 | 325.7996
0.058344377 | 304.454976 | 0.08076923 | 325.8578
0.059197722 | 304.8209905 | 0.08153846 | 325.9159
0.060076707 | 305.301425 | 0.08230769 | 325.9738
0.060955861 | 305.6762352 | 0.08384615 | 326.0894
0.061834243 | 305.838475 | 0.08461538 | 326.147
0.062683677 | 306.098375 | 0.08538462 | 326.2045
0.063533329 | 306.465122 | 0.08692308 | 326.3192
0.064436641 | 306.7420808 | 0.08769231 | 326.3763
0.065283868 | 307.2155636 | 0.08846154 | 326.4334
0.066158458 | 307.4843688 | 0.09 | 326.5471
0.067005164 | 307.958688 | 0.09076923 | 326.6038
0.067904413 | 308.4497966 | 0.09153846 | 326.6604
0.068749642 | 309.031968 | 0.09230769 | 326.7168
0.069621207 | 309.4086372 | 0.09384615 | 326.8294
0.070492014 | 310.107404 | 0.09461538 | 326.8854
0.071334129 | 310.476054 | 0.09538462 | 326.9414
0.072230425 | 310.7544573 | 0.09692308 | 327.0529
0.073152873 | 311.148834 | 0.09769231 | 327.1085
0.074020611 | 311.4189468 | 0.09846154 | 327.1639
0.074887597 | 311.6890596 | 0.1 | 327.2744
0.075779788 | 311.8593975 | 0.1007692 | 327.3295
0.076645251 | 312.1294169 | 0.1015385 | 327.3844
0.077509965 | 312.3994363 | 0.1030769 | 327.4938
0.078373931 | 312.6694557 | 0.1038462 | 327.5483
0.079263943 | 313.164357 | 0.1046154 | 327.6027
0.080125473 | 313.2175893 | 0.1053846 | 327.657
0.080987185 | 313.4876087 | 0.1069231 | 327.7651
0.081848154 | 313.7576281 | 0.1076923 | 327.8189
0.082708382 | 314.0276475 | 0.1084615 | 327.8726
0.083593626 | 314.3057617 | 0.11 | 327.9796
0.084452355 | 314.466969 | 0.1107692 | 328.0328
0.085310348 | 314.736895 | 0.1115385 | 328.086
0.086167604 | 315.006821 | 0.1130769 | 328.1918
0.087077291 | 315.6208033 | 0.1138462 | 328.2445
0.08793212 | 315.7815288 | 0.1146154 | 328.2971
0.088787133 | 315.9423568 | 0.1153846 | 328.3495
0.089641415 | 316.102998 | 0.1169231 | 328.4539
0.090521459 | 316.381305 | 0.1176923 | 328.5059
0.09140073 | 316.659612 | 0.1184615 | 328.5577
0.092279227 | 316.8282519 | 0.12 | 328.6609
0.093183374 | 317.0050744 | 0.1207692 | 328.7123
0.094033001 | 317.1646652 | 0.1215385 | 328.7635
0.094936474 | 317.781221 | 0.1230769 | 328.8655
0.095782795 | 317.940228 | 0.1238462 | 328.9163
0.096636572 | 318.101648 | 0.1246154 | 328.9669
0.09748055 | 318.149754 | 0.1253846 | 329.0174
0.098378196 | 318.32513 | 0.1269231 | 329.1178
0.099275037 | 318.500308 | 0.1276923 | 329.1678
0.100125839 | 318.771404 | 0.1284615 | 329.2177
0.100966878 | 319.15024 | 0.13 | 329.3169
0.101834306 | 319.53792 | 0.1307692 | 329.3662
0.102710006 | 319.596228 | 0.1315385 | 329.4154
0.103548876 | 319.75353 | 0.1330769 | 329.5133
0.104387042 | 319.910646 | 0.1338462 | 329.5621
0.105260511 | 320.0791 | 0.1346154 | 329.6106
0.106124224 | 320.24448 | 0.1353846 | 329.659
0.106960235 | 320.401031 | 0.1369231 | 329.7553
0.107804527 | 320.671657 | 0.1376923 | 329.8032
0.108639135 | 320.827928 | 0.1384615 | 329.851
0.109526825 | 321.11285 | 0.14 | 329.9459
0.110342087 | 321.263082 | 0.1407692 | 329.9932
0.111201424 | 321.762798 | 0.1415385 | 330.0402
0.112042144 | 321.921568 | 0.1430769 | 330.1339
0.112873224 | 322.189222 | 0.1438462 | 330.1804
0.113783939 | 322.258676 | 0.1446154 | 330.2268
0.114640325 | 322.422625 | 0.1453846 | 330.273
0.115478159 | 322.468393 | 0.1469231 | 330.365
0.11630639 | 322.623248 | 0.1476923 | 330.4107
0.11716062 | 322.78653 | 0.1484615 | 330.4562
0.118023007 | 323.065017 | 0.15 | 330.5467
0.118849134 | 323.55726 | 0.1507692 | 330.5917
0.119674579 | 323.599023 | 0.1515385 | 330.6365
0.120561395 | 323.77331 | 0.1530769 | 330.7257
0.121385428 | 323.927314 | 0.1538462 | 330.77
0.122208783 | 324.194131 | 0.1546154 | 330.8141
0.12306683 | 324.359328 | 0.1553846 | 330.858
0.123888802 | 324.399674 | 0.1569231 | 330.9454
0.124736581 | 324.561525 | 0.1576923 | 330.9888
0.125566003 | 324.944214 | 0.1584615 | 331.032
0.126385924 | 325.09728 | 0.16 | 331.1179
0.127205174 | 325.136595 | 0.1607692 | 331.1606
0.12808534 | 325.0819 | 0.1615385 | 331.203
0.128903199 | 325.120364 | 0.1630769 | 331.2875
0.12972039 | 324.930754 | 0.1638462 | 331.3294
0.13054569 | 324.74325 | 0.1646154 | 331.3712
0.131387847 | 324.446645 | 0.1653846 | 331.4127
0.132203011 | 324.14056 | 0.1669231 | 331.4953
0.133000001 | 323.9421 | 0.1676923 | 331.5363
0.133813853 | 324.320166 | 0.1684615 | 331.5771
0.134635783 | 324.129196 | 0.17 | 331.6581
0.135448304 | 324.163655 | 0.1707692 | 331.6984
0.136498775 | 324.1604822 | 0.1715385 | 331.7384
0.137263752 | 324.1791263 | 0.1730769 | 331.818
0.138028144 | 324.3122203 | 0.1738462 | 331.8574
0.138791952 | 324.5600273 | 0.1746154 | 331.8967
0.139809457 | 324.8904366 | 0.1753846 | 331.9358
0.140571906 | 324.9080573 | 0.1769231 | 332.0134
0.141333775 | 325.040508 | 0.1776923 | 332.0519
0.142095064 | 325.4033204 | 0.1784615 | 332.0902
0.143109214 | 325.5027247 | 0.18 | 332.1663
0.143869153 | 325.6347076 | 0.1807692 | 332.204
0.144628515 | 325.6509539 | 0.1815385 | 332.2415
0.1453873 | 325.5512007 | 0.1830769 | 332.3159
0.146398119 | 325.6489091 | 0.1838462 | 332.3529
0.147155564 | 325.8956635 | 0.1846154 | 332.3896
0.147912435 | 325.9105356 | 0.1853846 | 332.4261
0.148668734 | 326.2731434 | 0.1869231 | 332.4986
0.149676243 | 326.2535948 | 0.1876923 | 332.5345
0.150431209 | 326.2675313 | 0.1884615 | 332.5702
0.151185606 | 326.3974381 | 0.19 | 332.641
0.151939434 | 326.5271694 | 0.1907692 | 332.6761
0.152943656 | 326.7387137 | 0.1915385 | 332.711
0.15369616 | 326.7514513 | 0.1930769 | 332.7802
0.154448099 | 326.763838 | 0.1938462 | 332.8145
0.155199473 | 327.0094521 | 0.1946154 | 332.8486
0.156200427 | 327.2200314 | 0.1953846 | 332.8824
0.156950486 | 327.2315702 | 0.1969231 | 332.9496
0.157699982 | 327.3598396 | 0.1976923 | 332.9828
0.158448918 | 327.1364259 | 0.1984615 | 333.0158
0.159446626 | 326.9938309 | 0.2 | 333.0813
0.160194255 | 326.8862707 | 0.2007692 | 333.1137
0.160941325 | 326.6607225 | 0.2015385 | 333.1459
0.161687838 | 326.3169233 | 0.2030769 | 333.2096
0.162682322 | 326.2886028 | 0.2038462 | 333.2412
0.163427536 | 326.2963404 | 0.2046154 | 333.2725
0.164172196 | 326.4215688 | 0.2061538 | 333.3346
0.164916301 | 326.6645513 | 0.2069231 | 333.3653
0.165907581 | 326.7524351 | 0.2076923 | 333.3957
0.166650397 | 327.1133762 | 0.2084615 | 333.426
0.167392661 | 327.2380491 | 0.21 | 333.4859
0.168381491 | 327.5617918 | 0.2107692 | 333.5155
0.169122472 | 327.6861723 | 0.2115385 | 333.5449
0.169862904 | 327.5733489 | 0.2130769 | 333.6031
0.170602789 | 327.6972031 | 0.2138462 | 333.6318
0.171588451 | 327.9016421 | 0.2146154 | 333.6603
0.17232706 | 328.0251161 | 0.2161538 | 333.7167
0.173065124 | 328.1484148 | 0.2169231 | 333.7446
0.173802644 | 328.5095021 | 0.2176923 | 333.7722
0.174785159 | 328.35603 | 0.2184615 | 333.7996
0.175521412 | 328.3594986 | 0.22 | 333.8538
0.176257123 | 328.3626163 | 0.2207692 | 333.8806
0.176992293 | 328.3653831 | 0.2215385 | 333.9071
0.177971681 | 328.4481792 | 0.2230769 | 333.9595
0.178705592 | 328.4501858 | 0.2238462 | 333.9853
0.179438965 | 328.5714962 | 0.2246154 | 334.0109
0.180171801 | 328.6926311 | 0.2261538 | 334.0615
0.181148081 | 328.8938244 | 0.2269231 | 334.0864
0.181879666 | 329.0145792 | 0.2276923 | 334.1112
0.182610715 | 329.3752279 | 0.2284615 | 334.1357
0.183584618 | 329.4558603 | 0.23 | 334.1839
0.184314423 | 329.4559078 | 0.2307692 | 334.2077
0.185043696 | 329.5759316 | 0.2315385 | 334.2313
0.185772437 | 329.4549503 | 0.2330769 | 334.2778
0.186743267 | 329.5338867 | 0.2338462 | 334.3006
0.187470772 | 329.6530918 | 0.2346154 | 334.3233
0.188197747 | 329.7721214 | 0.2361538 | 334.3679
0.188924194 | 330.2533604 | 0.2369231 | 334.3898
0.189891971 | 330.2103908 | 0.2376923 | 334.4115
0.190617189 | 330.207953 | 0.2384615 | 334.433
0.191341881 | 330.3262516 | 0.24 | 334.4753
0.192066049 | 330.4443748 | 0.2407692 | 334.4961
0.193030791 | 330.6420302 | 0.2415385 | 334.5166
0.193753737 | 330.6383935 | 0.2430769 | 334.557
0.194476161 | 330.7558734 | 0.2438462 | 334.5768
0.195438582 | 331.1959374 | 0.2446154 | 334.5964
0.19615979 | 331.0698683 | 0.2461538 | 334.6349
0.196880478 | 331.0650329 | 0.2469231 | 334.6537
0.197600648 | 331.181694 | 0.2476923 | 334.6724
0.198320299 | 331.1762445 | 0.2484615 | 334.6908
0.199279029 | 331.2498009 | 0.25 | 334.7268
0.199997473 | 331.3657311 | 0.2507692 | 334.7445
0.200715402 | 331.6037135 | 0.2515385 | 334.7619
0.201432816 | 331.5970652 | 0.2530769 | 334.7961
0.202388568 | 331.4244117 | 0.2538462 | 334.8128
0.203104783 | 331.2943076 | 0.2546154 | 334.8293
0.203820485 | 330.673246 | 0.2561538 | 334.8614
0.204535676 | 330.0509563 | 0.2569231 | 334.8772
0.205488468 | 329.6287013 | 0.2576923 | 334.8927
0.206202467 | 329.1267386 | 0.2584615 | 334.9079
0.206915957 | 328.8696992 | 0.26 | 334.9376
0.207628938 | 328.7350337 | 0.2607692 | 334.9521
0.208578789 | 328.8010462 | 0.2615385 | 334.9664
0.209290585 | 328.9118887 | 0.2630769 | 334.9942
0.210001876 | 328.8991877 | 0.2638462 | 335.0077
0.210949476 | 329.0875155 | 0.2646154 | 335.0209
0.211659588 | 329.3212875 | 0.2661538 | 335.0467
0.212369196 | 329.6787198 | 0.2669231 | 335.0592
0.213078301 | 329.7888313 | 0.2676923 | 335.0715
0.213786903 | 330.270275 | 0.2684615 | 335.0835
0.214730926 | 330.2103463 | 0.27 | 335.1068
0.215438358 | 330.1959495 | 0.2707692 | 335.118
0.216215957 | 330.204535 | 0.2715385 | 335.129
0.216969414 | 330.2049627 | 0.2730769 | 335.1503
0.217722305 | 330.0806919 | 0.2738462 | 335.1605
0.21849813 | 330.2124554 | 0.2746154 | 335.1705
0.219273353 | 330.2195089 | 0.2761538 | 335.1897
0.220024512 | 330.2184277 | 0.2769231 | 335.199
0.220798553 | 330.2247151 | 0.2776923 | 335.2079
0.221548567 | 330.3476804 | 0.2784615 | 335.2167
0.222321431 | 330.3532981 | 0.28 | 335.2333
0.223140482 | 330.373986 | 0.2807692 | 335.2413
0.223888742 | 330.496191 | 0.2815385 | 335.249
0.224636443 | 330.618209 | 0.2830769 | 335.2636
0.225430263 | 330.6301922 | 0.2838462 | 335.2705
0.226176813 | 330.7517364 | 0.2846154 | 335.2771
0.226922805 | 330.8730936 | 0.2861538 | 335.2897
0.227668242 | 330.9942635 | 0.2869231 | 335.2955
0.228413123 | 331.1152464 | 0.2876923 | 335.3012
0.229203952 | 331.1256857 | 0.2884615 | 335.3065
0.229994156 | 331.1357274 | 0.29 | 335.3164
0.230737307 | 331.1299972 | 0.2907692 | 335.321
0.231479907 | 331.3759855 | 0.2915385 | 335.3253
0.232268315 | 331.6373481 | 0.2930769 | 335.3331
0.233009779 | 331.6308576 | 0.2938462 | 335.3366
0.233750694 | 331.4976599 | 0.2946154 | 335.3399
0.234676065 | 331.5516607 | 0.2961538 | 335.3456
0.235438853 | 331.6781143 | 0.2969231 | 335.3481
0.236177971 | 331.7967141 | 0.2976923 | 335.3503
0.236916542 | 331.7883932 | 0.2984615 | 335.3522
0.237654569 | 332.0333523 | 0.3 | 335.3553
0.238415089 | 332.0321192 | 0.3007692 | 335.3564
0.239175031 | 332.0305 | 0.3015385 | 335.3573
0.239911393 | 332.2750848 | 0.3030769 | 335.3582
0.2406702 | 332.2728926 | 0.3038462 | 335.3582
0.241405462 | 332.2626829 | 0.3046154 | 335.358
0.242186087 | 332.2673503 | 0.3061538 | 335.3568
0.24294317 | 332.3914998 | 0.3069231 | 335.3558
0.243676763 | 332.5078364 | 0.3076923 | 335.3545
0.244409819 | 332.6239859 | 0.3092308 | 335.3511
0.245142339 | 332.7399483 | 0.31 | 335.349
0.245897187 | 332.7354579 | 0.3107692 | 335.3466
0.246651467 | 332.7305814 | 0.3115385 | 335.344
0.247382346 | 332.7177225 | 0.3130769 | 335.3379
0.248112692 | 332.4481685 | 0.3138462 | 335.3344
0.248865303 | 332.313696 | 0.3146154 | 335.3307
0.249617347 | 331.9219377 | 0.3161538 | 335.3224
0.250346063 | 331.6501147 | 0.3169231 | 335.3179
0.251074248 | 331.5060836 | 0.3176923 | 335.313
0.251824634 | 331.3690234 | 0.3192308 | 335.3026
0.252574458 | 331.2313842 | 0.32 | 335.2969
0.253278325 | 331.0781368 | 0.3207692 | 335.291
0.25402706 | 331.1971986 | 0.3215385 | 335.2848
0.254752571 | 331.3085586 | 0.3230769 | 335.2715
0.255500203 | 331.4272374 | 0.3238462 | 335.2645
0.256247276 | 331.6749304 | 0.3246154 | 335.2572
0.256971178 | 331.6565159 | 0.3261538 | 335.2417
0.257694557 | 331.5083328 | 0.3269231 | 335.2336
0.258439993 | 331.6260525 | 0.3276923 | 335.2252
0.259184874 | 331.6139919 | 0.3292308 | 335.2075
0.259906654 | 331.5940687 | 0.33 | 335.1982
0.260650444 | 331.4514646 | 0.3307692 | 335.1887
0.261393681 | 331.4381554 | 0.3315385 | 335.1788
0.262136366 | 331.4244603 | 0.3330769 | 335.1584
0.262856019 | 331.4029289 | 0.3338462 | 335.1477
0.263575155 | 331.3810232 | 0.3346154 | 335.1367
0.264293774 | 331.6192454 | 0.3361538 | 335.114
0.265056741 | 331.3509546 | 0.3369231 | 335.1022
0.265774296 | 331.3279144 | 0.3376923 | 335.0901
0.266491337 | 331.3044999 | 0.3392308 | 335.0651
0.267207864 | 331.2807113 | 0.34 | 335.0522
0.267968611 | 331.1406364 | 0.3407692 | 335.039
0.268684081 | 331.1159939 | 0.3415385 | 335.0255
0.269399039 | 331.0909771 | 0.3430769 | 334.9977
0.270113486 | 331.065586 | 0.3438462 | 334.9833
0.270872028 | 331.0545868 | 0.3446154 | 334.9687
0.271585424 | 331.2908441 | 0.3461538 | 334.9386
0.272298311 | 331.1332078 | 0.3469231 | 334.9231
0.273010691 | 330.9750102 | 0.3476923 | 334.9073
0.273744802 | 331.0865836 | 0.3492308 | 334.8749
0.274478373 | 331.0663797 | 0.35 | 334.8583
0.275189202 | 330.906761 | 0.3507692 | 334.8413
0.275899526 | 330.7465809 | 0.3515385 | 334.8241
0.27663152 | 331.1206419 | 0.3530769 | 334.7888
0.277362978 | 330.9670378 | 0.3538462 | 334.7708
0.27807176 | 330.8055302 | 0.3546154 | 334.7524
0.27878004 | 330.6434611 | 0.3561538 | 334.7148
0.279509929 | 330.6203859 | 0.3569231 | 334.6956
0.280217191 | 330.5896206 | 0.3576923 | 334.676
0.280946032 | 330.6982174 | 0.3592308 | 334.6361
0.28165228 | 330.5342595 | 0.36 | 334.6157
0.28235803 | 330.5023655 | 0.3607692 | 334.595
0.283085313 | 330.7428217 | 0.3615385 | 334.574
0.283812067 | 330.5848228 | 0.3630769 | 334.5312
0.284516294 | 330.5518879 | 0.3638462 | 334.5094
0.28524201 | 330.5258449 | 0.3646154 | 334.4872
0.285945231 | 330.4921556 | 0.3661538 | 334.442
0.286669911 | 330.3321479 | 0.3669231 | 334.419
0.287372129 | 330.2976107 | 0.3676923 | 334.3957
0.288095776 | 330.2699389 | 0.3692308 | 334.3482
0.288796994 | 330.6350935 | 0.37 | 334.324
0.289497721 | 330.4661327 | 0.3707692 | 334.2995
0.290219832 | 330.1701635 | 0.3715385 | 334.2747
0.290941421 | 330.1409596 | 0.3730769 | 334.2242
0.291640648 | 330.2380213 | 0.3738462 | 334.1985
0.292339385 | 330.334896 | 0.3746154 | 334.1726
0.29308126 | 330.3119435 | 0.3761538 | 334.1197
0.293778992 | 330.140047 | 0.3769231 | 334.0929
0.294476238 | 330.2360737 | 0.3776923 | 334.0657
0.295172998 | 330.0632416 | 0.3792308 | 334.0105
0.295912773 | 330.5763753 | 0.38 | 333.9824
0.296630268 | 330.6791154 | 0.3807692 | 333.9541
0.29730381 | 330.7672942 | 0.3815385 | 333.9255
0.297998603 | 331.2666209 | 0.3830769 | 333.8673
0.298714603 | 331.6387053 | 0.3838462 | 333.8377
0.299430091 | 332.2808006 | 0.3846154 | 333.8079
0.300123409 | 332.6462593 | 0.3861538 | 333.7473
0.300816247 | 332.8768091 | 0.3869231 | 333.7166
0.301508605 | 333.3777381 | 0.3876923 | 333.6856
0.302222097 | 333.6156855 | 0.3892308 | 333.6226
0.302935081 | 333.8536328 | 0.39 | 333.5907
0.303625974 | 333.8134172 | 0.3907692 | 333.5584
0.30431639 | 333.7728274 | 0.3915385 | 333.5259
0.30500633 | 333.5961999 | 0.3930769 | 333.4599
0.305717332 | 333.5619521 | 0.3938462 | 333.4265
0.306406306 | 333.52014 | 0.3946154 | 333.3927
0.307116314 | 333.8929759 | 0.3961538 | 333.3243
0.307825818 | 333.5857727 | 0.3969231 | 333.2897
0.308534819 | 333.4139405 | 0.3976923 | 333.2548
0.309221855 | 333.5068503 | 0.3992308 | 333.1839
0.30990842 | 333.5995729 | 0.4 | 333.1481
0.310615946 | 333.6992604 | 0.4007692 | 333.1119
0.311322972 | 333.7987549 | 0.4023077 | 333.0387
0.312008096 | 333.7542937 | 0.4030769 | 333.0016
0.312692751 | 333.8461684 | 0.4038462 | 332.9643
0.313398311 | 333.8081867 | 0.4046154 | 332.9266
0.314082015 | 333.8995906 | 0.4061538 | 332.8503
0.314786596 | 333.8609393 | 0.4069231 | 332.8117
0.315469352 | 333.9518724 | 0.4076923 | 332.7728
0.316151642 | 333.9054346 | 0.4092308 | 332.6941
0.316854767 | 334.0030139 | 0.41 | 332.6543
0.317557397 | 334.1004003 | 0.4107692 | 332.6142
0.318238265 | 334.3279558 | 0.4123077 | 332.533
0.318939924 | 334.1499219 | 0.4130769 | 332.492
0.319619851 | 333.9642154 | 0.4138462 | 332.4507
0.320320542 | 334.0605462 | 0.4146154 | 332.409
0.321020743 | 334.156684 | 0.4161538 | 332.3248
0.321699257 | 334.1075971 | 0.4169231 | 332.2822
0.322377311 | 333.9200953 | 0.4176923 | 332.2394
0.323054906 | 333.8701663 | 0.4192308 | 332.1527
0.323753195 | 333.8269243 | 0.42 | 332.1089
0.324450997 | 333.9216236 | 0.4207692 | 332.0648
0.325127188 | 334.1474949 | 0.4223077 | 331.9757
0.325802923 | 333.9578235 | 0.4230769 | 331.9306
0.326520391 | 333.9202863 | 0.4238462 | 331.8853
0.327195185 | 334.0069826 | 0.4246154 | 331.8396
0.327869524 | 333.9546909 | 0.4261538 | 331.7474
0.328543409 | 334.1798138 | 0.4269231 | 331.7009
0.329237877 | 333.9949991 | 0.4276923 | 331.654
0.329931864 | 333.9486929 | 0.4292308 | 331.5593
0.330604361 | 334.1733478 | 0.43 | 331.5115
0.331276405 | 333.9801794 | 0.4307692 | 331.4634
0.331968979 | 334.0721944 | 0.4323077 | 331.3662
0.332661073 | 333.8850815 | 0.4330769 | 331.3171
0.333331738 | 333.8299595 | 0.4338462 | 331.2678
0.334001953 | 333.9141178 | 0.4346154 | 331.2181
0.334671719 | 333.9980889 | 0.4361538 | 331.1178
0.335382855 | 333.9559961 | 0.4369231 | 331.0672
0.336051697 | 334.1794347 | 0.4376923 | 331.0163
0.336720092 | 333.9827692 | 0.4392308 | 330.9136
0.337408907 | 333.7925072 | 0.44 | 330.8617
0.338076396 | 333.8751596 | 0.4407692 | 330.8096
0.338785115 | 333.8312188 | 0.4423077 | 330.7043
0.339451686 | 333.7729798 | 0.4430769 | 330.6512
0.340117814 | 333.8548779 | 0.4438462 | 330.5978
0.340783498 | 333.7959839 | 0.4446154 | 330.5441
0.341490301 | 333.750587 | 0.4461538 | 330.4358
0.342155073 | 333.8317307 | 0.4469231 | 330.3811
0.342819402 | 333.9126872 | 0.4476923 | 330.3261
0.343524769 | 333.8663196 | 0.4492308 | 330.2153
0.344208914 | 333.8126361 | 0.45 | 330.1594
0.344871881 | 333.8928353 | 0.4507692 | 330.1032
0.345534409 | 333.8315729 | 0.4523077 | 329.9898
0.346217181 | 333.7768398 | 0.4530769 | 329.9326
0.346878819 | 333.5733585 | 0.4538462 | 329.8752
0.347560674 | 333.5177628 | 0.4546154 | 329.8174
0.348303986 | 333.4824302 | 0.4561538 | 329.7009
0.348984871 | 333.5678078 | 0.4569231 | 329.6422
0.349624067 | 333.2136777 | 0.4576923 | 329.5831
0.350324652 | 333.0213455 | 0.4592308 | 329.4641
0.350983579 | 333.0988079 | 0.46 | 329.4042
0.351662642 | 332.8986512 | 0.4607692 | 329.3439
0.352341244 | 332.9823942 | 0.4623077 | 329.2224
0.353019386 | 332.7812726 | 0.4630769 | 329.1611
0.353697069 | 332.8644367 | 0.4638462 | 329.0996
0.354353777 | 332.6555256 | 0.4646154 | 329.0377
0.355010054 | 332.5886726 | 0.4661538 | 328.913
0.35568639 | 332.3855421 | 0.4669231 | 328.8502
0.356382742 | 332.1886339 | 0.4676923 | 328.7871
0.35703769 | 331.9775444 | 0.4692308 | 328.6599
0.357692209 | 331.9088961 | 0.47 | 328.5959
0.358346299 | 331.8398735 | 0.4707692 | 328.5315
0.359040802 | 332.0704173 | 0.4723077 | 328.4018
0.359694012 | 331.8575325 | 0.4730769 | 328.3365
0.360346795 | 331.6440863 | 0.4738462 | 328.2708
0.360999153 | 331.4300787 | 0.4746154 | 328.2049
0.361712182 | 331.379325 | 0.4761538 | 328.072
0.362343297 | 331.3011913 | 0.4769231 | 328.0051
0.363014693 | 331.2361687 | 0.4776923 | 327.9379
0.363665313 | 331.0201698 | 0.4792308 | 327.8025
0.364335821 | 330.9542846 | 0.48 | 327.7344
0.365005881 | 330.8880135 | 0.4807692 | 327.6659
0.365655207 | 330.8146458 | 0.4823077 | 327.528
0.366304111 | 330.5966645 | 0.4830769 | 327.4586
0.366972854 | 330.5291507 | 0.4838462 | 327.3888
0.367620904 | 330.4545608 | 0.4846154 | 327.3188
0.368349459 | 330.4063335 | 0.4861538 | 327.1777
0.368996619 | 330.1863434 | 0.4869231 | 327.1067
0.369643359 | 330.6894011 | 0.4876923 | 327.0354
0.370289682 | 330.3239407 | 0.4892308 | 326.8918
0.370975943 | 330.4057919 | 0.49 | 326.8195
0.37160124 | 330.6124586 | 0.4907692 | 326.7469
0.372266451 | 330.8324586 | 0.4923077 | 326.6008
0.372890943 | 331.1843178 | 0.4930769 | 326.5273
0.37361567 | 331.569721 | 0.4938462 | 326.4534
0.374279542 | 332.0807027 | 0.4946154 | 326.3793
0.374922876 | 332.2944103 | 0.4961538 | 326.23
0.375565797 | 332.6536993 | 0.4969231 | 326.1549
0.376228376 | 332.8741818 | 0.4976923 | 326.0794
0.376870458 | 332.9422114 | 0.4992308 | 325.9276
0.377552219 | 332.8775338 | 0.5 | 325.8512
0.378193452 | 332.7991253 | 0.5007692 | 325.7745
0.378834273 | 332.7203424 | 0.5023077 | 325.6202
0.379514697 | 332.5083377 | 0.5030769 | 325.5426
0.380154673 | 332.428701 | 0.5038462 | 325.4646
0.38079424 | 332.0560008 | 0.5053846 | 325.3077
0.381433398 | 331.8289903 | 0.5061538 | 325.2288
0.382092102 | 331.75457 | 0.5069231 | 325.1496
0.382750373 | 331.5331326 | 0.5076923 | 325.07
0.383388282 | 331.5979633 | 0.5092308 | 324.91
0.384025785 | 331.222152 | 0.51 | 324.8295
0.384682784 | 331.2929214 | 0.5107692 | 324.7487
0.385319462 | 331.5039155 | 0.5123077 | 324.5861
0.385955735 | 331.4207058 | 0.5130769 | 324.5044
0.386651196 | 331.3568674 | 0.5138462 | 324.4223
0.387266772 | 331.1190206 | 0.5153846 | 324.2572
0.387941484 | 331.0477172 | 0.5161538 | 324.1742
0.388576091 | 331.1103814 | 0.5169231 | 324.0909
0.389230109 | 331.1794198 | 0.5176923 | 324.0072
0.389883699 | 331.2482652 | 0.5192308 | 323.839
0.390536862 | 331.0213628 | 0.52 | 323.7544
0.391169825 | 330.9352115 | 0.5207692 | 323.6694
0.391802388 | 330.7007215 | 0.5223077 | 323.4987
0.39243455 | 330.7617862 | 0.5230769 | 323.4128
0.393066314 | 330.6745121 | 0.5238462 | 323.3266
0.393756848 | 330.4581711 | 0.5253846 | 323.1533
0.394387777 | 330.2216898 | 0.5261538 | 323.0662
0.395018309 | 330.2815294 | 0.5269231 | 322.9788
0.395687812 | 330.3541877 | 0.5276923 | 322.891
0.396337197 | 330.5687842 | 0.5292308 | 322.7145
0.3969665 | 331.074339 | 0.53 | 322.6258
0.397595408 | 331.1337955 | 0.5307692 | 322.5368
0.39822392 | 331.4909003 | 0.5323077 | 322.3578
0.398891282 | 331.8612158 | 0.5330769 | 322.2679
0.399499372 | 332.3612939 | 0.5338462 | 322.1776
0.400146286 | 332.4271686 | 0.5353846 | 321.9961
0.400792783 | 332.6421511 | 0.5361538 | 321.9049
0.401419289 | 332.7012245 | 0.5369231 | 321.8133
0.402084523 | 332.7731284 | 0.5376923 | 321.7215
0.402729768 | 332.6887374 | 0.5392308 | 321.5368
0.403355063 | 332.4477795 | 0.54 | 321.444
0.403979967 | 332.2062602 | 0.5407692 | 321.3509
0.40462399 | 331.8207821 | 0.5423077 | 321.1637
0.405287096 | 331.8909141 | 0.5430769 | 321.0697
0.405949762 | 331.6607018 | 0.5438462 | 320.9753
0.406573047 | 331.5671529 | 0.5453846 | 320.7856
0.407234863 | 331.4861303 | 0.5461538 | 320.6903
0.407857347 | 331.3918211 | 0.5469231 | 320.5947
0.408498879 | 331.454032 | 0.5476923 | 320.4988
0.409120578 | 331.359062 | 0.5492308 | 320.306
0.409761301 | 331.4207934 | 0.55 | 320.2091
0.410537384 | 331.225815 | 0.5507692 | 320.1119
0.411177199 | 331.4378062 | 0.5523077 | 319.9166
0.411797236 | 331.190515 | 0.5530769 | 319.8184
0.412416888 | 331.0937087 | 0.5538462 | 319.72
0.413074848 | 331.0093352 | 0.5553846 | 319.5222
0.41369371 | 330.7605294 | 0.5561538 | 319.4228
0.414312188 | 330.813828 | 0.5569231 | 319.3231
0.414930284 | 330.715513 | 0.5576923 | 319.2231
0.415586593 | 330.6295839 | 0.5592308 | 319.0222
0.416203903 | 330.8337476 | 0.56 | 318.9212
0.416840104 | 330.5891435 | 0.5607692 | 318.82
0.417495161 | 330.5021384 | 0.5623077 | 318.6165
0.418130542 | 330.2564642 | 0.5630769 | 318.5143
0.418784755 | 330.1685702 | 0.5638462 | 318.4118
0.419400094 | 330.0675885 | 0.5653846 | 318.2059
0.420015054 | 329.8140341 | 0.5661538 | 318.1025
0.420648836 | 329.8708357 | 0.5669231 | 317.9987
0.421282217 | 329.7750528 | 0.5676923 | 317.8947
0.421915197 | 329.9838598 | 0.5692308 | 317.6856
0.422528613 | 329.8811764 | 0.57 | 317.5806
0.423160804 | 329.6317565 | 0.5707692 | 317.4753
0.423773457 | 329.5282251 | 0.5723077 | 317.2638
0.42442399 | 329.2840508 | 0.5730769 | 317.1576
0.425054985 | 329.3389254 | 0.5738462 | 317.0511
0.425666478 | 329.2342537 | 0.5753846 | 316.8371
0.426277599 | 329.1292077 | 0.5761538 | 316.7296
0.426926505 | 329.1895969 | 0.5769231 | 316.6218
0.427517788 | 329.0776094 | 0.5776923 | 316.5138
0.428146834 | 328.9777973 | 0.5792308 | 316.2967
0.428775485 | 328.8775992 | 0.58 | 316.1877
0.429422773 | 328.6296355 | 0.5807692 | 316.0783
0.430031602 | 328.6760452 | 0.5823077 | 315.8588
0.430640061 | 328.5684437 | 0.5830769 | 315.7486
0.431286144 | 328.6268709 | 0.5838462 | 315.638
0.431912825 | 328.9868998 | 0.5853846 | 315.416
0.432558086 | 328.5827727 | 0.5861538 | 315.3045
0.43318397 | 328.48006 | 0.5869231 | 315.1927
0.433771566 | 328.5188235 | 0.5876923 | 315.0807
0.434396692 | 328.5698502 | 0.5892308 | 314.8556
0.435021427 | 328.9296832 | 0.59 | 314.7426
0.435645772 | 329.135113 | 0.5907692 | 314.6293
0.436250826 | 329.643697 | 0.5923077 | 314.4017
0.436855514 | 330.1526553 | 0.5930769 | 314.2875
0.437478716 | 330.6682306 | 0.5938462 | 314.173
0.438120396 | 331.6553778 | 0.5953846 | 313.943
0.438705099 | 331.8493544 | 0.5961538 | 313.8276
0.439327149 | 332.2110119 | 0.5969231 | 313.7118
0.439929981 | 332.4113394 | 0.5976923 | 313.5958
0.44055127 | 332.6179271 | 0.5992308 | 313.3628
0.441172173 | 332.669062 | 0.6 | 313.2458
0.441792691 | 332.5644546 | 0.6007692 | 313.1285
0.442394038 | 332.7645014 | 0.6023077 | 312.8931
0.443032573 | 332.5098242 | 0.6030769 | 312.7749
0.443614412 | 332.2358487 | 0.6038462 | 312.6564
0.444233417 | 331.9737797 | 0.6053846 | 312.4185
0.444833299 | 331.8609383 | 0.6061538 | 312.2992
0.44545155 | 331.5978167 | 0.6069231 | 312.1795
0.446069419 | 331.8027641 | 0.6084615 | 311.9392
0.4466682 | 331.6888818 | 0.6092308 | 311.8186
0.447266623 | 331.7310284 | 0.61 | 311.6977
0.447883372 | 331.622687 | 0.6107692 | 311.5765
0.448499741 | 331.3573636 | 0.6123077 | 311.3332
0.44909707 | 331.3986622 | 0.6130769 | 311.2111
0.449694042 | 331.2829905 | 0.6138462 | 311.0887
0.450290657 | 331.3238213 | 0.6153846 | 310.843
0.450942798 | 331.5399616 | 0.6161538 | 310.7197
0.45153867 | 331.4234302 | 0.6169231 | 310.5961
0.452134186 | 331.3065246 | 0.6184615 | 310.348
0.452729348 | 331.1892446 | 0.6192308 | 310.2235
0.453324156 | 331.2289439 | 0.62 | 310.0987
0.453955753 | 330.9658544 | 0.6207692 | 309.9737
0.454549832 | 330.8474399 | 0.6223077 | 309.7226
0.455143558 | 330.7286512 | 0.6230769 | 309.5966
0.455736933 | 331.0826889 | 0.6238462 | 309.4703
0.456367007 | 330.6600296 | 0.6253846 | 309.2169
0.457015199 | 330.5585596 | 0.6261538 | 309.0897
0.457607464 | 330.4383381 | 0.6269231 | 308.9623
0.458199378 | 330.3177424 | 0.6284615 | 308.7064
0.458809423 | 330.0446558 | 0.6292308 | 308.5781
0.459400627 | 330.0815246 | 0.63 | 308.4495
0.46000994 | 329.9658909 | 0.6307692 | 308.3205
0.460618882 | 329.8498712 | 0.6323077 | 308.0618
0.461209017 | 329.8859856 | 0.6330769 | 307.9319
0.461817229 | 329.7692963 | 0.6338462 | 307.8018
0.462443486 | 329.8170862 | 0.6353846 | 307.5407
0.463032545 | 329.6936484 | 0.6361538 | 307.4097
0.463621258 | 329.4108542 | 0.6369231 | 307.2784
0.464319905 | 329.6410764 | 0.6384615 | 307.015
0.464907861 | 329.3573875 | 0.6392308 | 306.8828
0.465495471 | 329.2324175 | 0.64 | 306.7504
0.466101082 | 329.1131112 | 0.6407692 | 306.6176
0.466706328 | 328.993419 | 0.6423077 | 306.3512
0.467292882 | 328.8673145 | 0.6430769 | 306.2176
0.467879093 | 328.7408358 | 0.6438462 | 306.0837
0.468501566 | 328.9455317 | 0.6453846 | 305.815
0.469087069 | 328.8184798 | 0.6461538 | 305.6803
0.46969051 | 328.5371126 | 0.6469231 | 305.5452
0.470275317 | 328.4092127 | 0.6484615 | 305.2742
0.470878042 | 328.1267928 | 0.6492308 | 305.1383
0.471462156 | 327.9980451 | 0.65 | 305.0021
0.472064165 | 327.8749025 | 0.6507692 | 304.8655
0.472665813 | 327.7513741 | 0.6523077 | 304.5917
0.473248884 | 327.6214918 | 0.6530769 | 304.4543
0.473831615 | 327.6518489 | 0.6538462 | 304.3167
0.474414006 | 327.8427261 | 0.6553846 | 304.0405
0.475014242 | 327.7179608 | 0.6561538 | 303.902
0.475614118 | 327.5928095 | 0.6569231 | 303.7632
0.476195473 | 327.3003311 | 0.6584615 | 303.4847
0.476776489 | 327.329466 | 0.6592308 | 303.3451
0.47739345 | 327.0479175 | 0.66 | 303.2052
0.477973771 | 327.0764851 | 0.6607692 | 303.0649
0.478553756 | 326.7821178 | 0.6623077 | 302.7837
0.479169621 | 326.660487 | 0.6630769 | 302.6426
0.479767011 | 326.8556888 | 0.6638462 | 302.5013
0.480364043 | 326.7275579 | 0.6653846 | 302.2177
0.480942644 | 326.5931377 | 0.6661538 | 302.0755
0.481575105 | 326.3141739 | 0.6669231 | 301.9331
0.482171059 | 326.1847829 | 0.6684615 | 301.6473
0.482820786 | 326.072655 | 0.6692308 | 301.504
0.483397967 | 326.0987548 | 0.67 | 301.3604
0.483992837 | 326.4550526 | 0.6707692 | 301.2165
0.484587352 | 326.1621415 | 0.6723077 | 300.9279
0.485181515 | 325.8686514 | 0.6730769 | 300.7832
0.485775325 | 325.7371259 | 0.6738462 | 300.6382
0.486350803 | 325.7619976 | 0.6753846 | 300.3474
0.486925951 | 325.6239516 | 0.6761538 | 300.2016
0.487536684 | 325.6600514 | 0.6769231 | 300.0555
0.488164989 | 325.3759327 | 0.6784615 | 299.7625
0.488739095 | 325.0737087 | 0.6792308 | 299.6155
0.489312871 | 324.9340428 | 0.68 | 299.4683
0.489886318 | 324.7940026 | 0.6807692 | 299.3209
0.490477342 | 324.659401 | 0.6823077 | 299.0251
0.491068016 | 324.5244135 | 0.6830769 | 298.8768
0.491640458 | 324.5467384 | 0.6838462 | 298.7282
0.492212572 | 324.4052831 | 0.6853846 | 298.4303
0.492820085 | 324.4387308 | 0.6861538 | 298.2809
0.493391526 | 324.1328226 | 0.6869231 | 298.1312
0.493962639 | 323.9902327 | 0.6884615 | 297.8311
0.494533427 | 324.0112419 | 0.6892308 | 297.6806
0.495157353 | 323.8853128 | 0.69 | 297.5299
0.49574527 | 323.7474423 | 0.6907692 | 297.3789
0.496315042 | 323.6034255 | 0.6923077 | 297.076
0.496902279 | 323.629151 | 0.6930769 | 296.9242
0.497489171 | 323.3257662 | 0.6938462 | 296.7721
0.498075719 | 323.3509128 | 0.6953846 | 296.4671
0.498679682 | 323.2169545 | 0.6961538 | 296.3142
0.499265533 | 323.2416157 | 0.6969231 | 296.1611
0.499833302 | 322.9306607 | 0.6984615 | 295.8539
0.500436205 | 322.7955269 | 0.6992308 | 295.7
0.50105646 | 322.6657119 | 0.7 | 295.5457
0.501623215 | 322.6834959 | 0.7015385 | 295.2365
0.502189648 | 322.7010928 | 0.7023077 | 295.0815
0.502773446 | 322.5588801 | 0.7030769 | 294.9262
0.503356904 | 322.4162815 | 0.7038462 | 294.7706
0.503922356 | 322.1020838 | 0.7053846 | 294.4587
0.504505144 | 322.1242392 | 0.7061538 | 294.3024
0.505105237 | 321.9861698 | 0.7069231 | 294.1458
0.50570497 | 321.8477027 | 0.7084615 | 293.8318
0.506269097 | 321.5315898 | 0.7092308 | 293.6744
0.506832905 | 321.5469206 | 0.71 | 293.5168
0.507414 | 321.401626 | 0.7115385 | 293.2007
0.508029944 | 321.5996523 | 0.7123077 | 293.0423
0.508592761 | 321.6144101 | 0.7130769 | 292.8836
0.509155261 | 321.6289806 | 0.7138462 | 292.7246
0.509735008 | 321.8154981 | 0.7153846 | 292.406
0.510314419 | 322.0020157 | 0.7161538 | 292.2462
0.510911037 | 322.694228 | 0.7169231 | 292.0863
0.511472236 | 322.7085997 | 0.7184615 | 291.7655
0.512050641 | 322.7284393 | 0.7192308 | 291.6048
0.512646225 | 322.9207083 | 0.72 | 291.4438
0.513223952 | 322.9402555 | 0.7215385 | 291.121
0.513783854 | 322.9539605 | 0.7223077 | 290.9593
0.514343443 | 322.8002244 | 0.7230769 | 290.7973
0.514972606 | 322.8360231 | 0.7238462 | 290.635
0.515548991 | 322.5197874 | 0.7253846 | 290.3097
0.516125045 | 322.2029728 | 0.7261538 | 290.1467
0.516665883 | 321.8743511 | 0.7269231 | 289.9834
0.517241294 | 321.7241355 | 0.7284615 | 289.6561
0.517798952 | 321.4000986 | 0.7292308 | 289.492
0.518408534 | 321.4281429 | 0.73 | 289.3278
0.518982943 | 321.1087317 | 0.7315385 | 288.9985
0.519557022 | 320.9568699 | 0.7323077 | 288.8334
0.52011339 | 320.7990461 | 0.7330769 | 288.6681
0.520704192 | 320.6519884 | 0.7338462 | 288.5026
0.521259923 | 320.6618192 | 0.7353846 | 288.1708
0.521815345 | 320.5029545 | 0.7361538 | 288.0046
0.5223878 | 320.6864808 | 0.7369231 | 287.8381
0.522959929 | 320.5326044 | 0.7384615 | 287.5043
0.523514407 | 320.3727923 | 0.7392308 | 287.3371
0.524068579 | 320.2126059 | 0.74 | 287.1696
0.524674352 | 320.0686593 | 0.7415385 | 286.8339
0.525262467 | 320.0878614 | 0.7423077 | 286.6656
0.525832953 | 319.9321458 | 0.7430769 | 286.4972
0.526385842 | 319.7705209 | 0.7438462 | 286.3285
0.526972951 | 319.450177 | 0.7453846 | 285.9903
0.52752521 | 319.2876982 | 0.7461538 | 285.8209
0.528094407 | 319.1303481 | 0.7469231 | 285.6512
0.528663281 | 318.972612 | 0.7484615 | 285.3112
0.529231831 | 318.81449 | 0.7492308 | 285.1408
0.529800058 | 318.655982 | 0.75 | 284.9702
0.530385167 | 318.6725263 | 0.7515385 | 284.6282
0.530952739 | 318.5133369 | 0.7523077 | 284.4569
0.531519989 | 318.3537617 | 0.7530769 | 284.2853
0.532069743 | 318.1883356 | 0.7538462 | 284.1135
0.532619195 | 318.192874 | 0.7553846 | 283.7692
0.533185501 | 317.3505078 | 0.7561538 | 283.5967
0.53373434 | 317.5247301 | 0.7569231 | 283.4239
0.534300016 | 317.363146 | 0.7584615 | 283.0778
0.534865371 | 317.0304542 | 0.7592308 | 282.9043
0.535464641 | 317.2204981 | 0.76 | 282.7306
0.536012231 | 317.052417 | 0.7615385 | 282.3826
0.536559522 | 316.7129503 | 0.7623077 | 282.2082
0.537106513 | 316.5440271 | 0.7630769 | 282.0336
0.537653205 | 316.3747296 | 0.7638462 | 281.8588
0.538284945 | 316.2320461 | 0.7653846 | 281.5084
0.538830994 | 316.0619709 | 0.7661538 | 281.3329
0.539393794 | 316.068404 | 0.7669231 | 281.1572
0.539956278 | 316.0746442 | 0.7684615 | 280.805
0.540518445 | 315.737312 | 0.7692308 | 280.6286
0.541114338 | 315.4101377 | 0.77 | 280.4519
0.541658844 | 315.238156 | 0.7715385 | 280.0979
0.542271059 | 315.087227 | 0.7723077 | 279.9206
0.542848918 | 314.9251751 | 0.7730769 | 279.743
0.543409463 | 314.5851938 | 0.7738462 | 279.5653
0.543952721 | 314.5838608 | 0.7753846 | 279.2091
0.544495684 | 314.4099669 | 0.7761538 | 279.0306
0.545055306 | 314.5859669 | 0.7769231 | 278.8519
0.545631559 | 314.2495908 | 0.7784615 | 278.494
0.546173611 | 313.9019867 | 0.7792308 | 278.3146
0.54671537 | 313.8993351 | 0.78 | 278.1351
0.547290667 | 313.7342598 | 0.7815385 | 277.7753
0.54788254 | 313.4011294 | 0.7823077 | 277.5951
0.54844027 | 313.2298611 | 0.7830769 | 277.4147
0.548980803 | 313.0529204 | 0.7838462 | 277.2341
0.549554799 | 312.8861668 | 0.7853846 | 276.8722
0.550111598 | 312.7137406 | 0.7861538 | 276.6909
0.550684945 | 312.3727535 | 0.7869231 | 276.5094
0.551308509 | 312.220494 | 0.7884615 | 276.1457
0.551881171 | 311.878387 | 0.7892308 | 275.9636
0.552436676 | 311.7041889 | 0.79 | 275.7813
0.552991873 | 311.5296049 | 0.7915385 | 275.4159
0.553529951 | 311.5233392 | 0.7923077 | 275.2329
0.554084542 | 311.696155 | 0.7930769 | 275.0497
0.554622033 | 311.3413491 | 0.7938462 | 274.8663
0.555192801 | 310.9964204 | 0.7953846 | 274.4989
0.555729697 | 310.8147955 | 0.7961538 | 274.3148
0.556266305 | 310.6327962 | 0.7969231 | 274.1306
0.55681938 | 310.4556245 | 0.7984615 | 273.7615
0.557422386 | 310.2936545 | 0.7992308 | 273.5766
0.557991559 | 310.1208833 | 0.8 | 273.3915
0.558543681 | 309.7677178 | 0.8015385 | 273.0208
0.559078781 | 309.7586129 | 0.8023077 | 272.8351
0.559613596 | 309.5743213 | 0.8030769 | 272.6492
0.560181522 | 309.3999887 | 0.8046154 | 272.2768
0.560715747 | 309.0397443 | 0.8053846 | 272.0903
0.561266368 | 308.8593766 | 0.8061538 | 271.9036
0.561800014 | 308.4980941 | 0.8069231 | 271.7167
0.562350038 | 308.3168639 | 0.8084615 | 271.3422
0.562933066 | 307.9699294 | 0.8092308 | 271.1547
0.563465824 | 307.7826962 | 0.81 | 270.967
0.563998297 | 307.4193202 | 0.8115385 | 270.591
0.564547114 | 307.5880834 | 0.8123077 | 270.4027
0.56509563 | 307.2289617 | 0.8130769 | 270.2142
0.565627237 | 306.8641646 | 0.8146154 | 269.8366
0.566208358 | 306.5140693 | 0.8153846 | 269.6475
0.566772553 | 306.3345379 | 0.8161538 | 269.4583
0.567353009 | 306.1596848 | 0.8169231 | 269.2688
0.567883418 | 305.9692119 | 0.8184615 | 268.8892
0.568446669 | 305.6119411 | 0.8192308 | 268.6992
0.568976498 | 305.2439686 | 0.82 | 268.5089
0.569539133 | 305.0622676 | 0.8215385 | 268.1279
0.570068384 | 305.0469259 | 0.8223077 | 267.937
0.57061388 | 304.6825674 | 0.8230769 | 267.746
0.571192112 | 304.3276826 | 0.8246154 | 267.3634
0.571720488 | 303.7799999 | 0.8253846 | 267.1718
0.572298081 | 303.6010445 | 0.8261538 | 266.9801
0.572842362 | 303.589004 | 0.8269231 | 266.7881
0.573369868 | 303.3943439 | 0.8284615 | 266.4036
0.573897095 | 303.0217925 | 0.8292308 | 266.2111
0.574489894 | 302.8462318 | 0.83 | 266.0184
0.575032985 | 302.4775926 | 0.8315385 | 265.6325
0.575559336 | 302.1034066 | 0.8323077 | 265.4392
0.576101846 | 301.7336183 | 0.8330769 | 265.2458
0.576627636 | 301.5363033 | 0.8346154 | 264.8584
0.577185984 | 301.1704068 | 0.8353846 | 264.6644
0.577711204 | 300.972238 | 0.8361538 | 264.4702
0.578236148 | 301.130273 | 0.8369231 | 264.2759
0.578777208 | 300.5797044 | 0.8384615 | 263.8867
0.579317976 | 300.385328 | 0.8392308 | 263.6918
0.579842077 | 299.4713478 | 0.84 | 263.4967
0.58038227 | 299.4544915 | 0.8415385 | 263.1061
0.580905814 | 299.2537788 | 0.8423077 | 262.9105
0.581445432 | 299.0575807 | 0.8430769 | 262.7147
0.581984759 | 298.682038 | 0.8446154 | 262.3227
0.582507465 | 298.6591495 | 0.8453846 | 262.1264
0.583176783 | 298.1424259 | 0.8461538 | 261.9299
0.583715178 | 297.7651815 | 0.8469231 | 261.7333
0.584318487 | 297.4067499 | 0.8484615 | 261.3395
0.584856267 | 297.0283124 | 0.8492308 | 261.1424
0.585377475 | 296.6444656 | 0.85 | 260.945
0.585914686 | 296.6242058 | 0.8515385 | 260.5499
0.586500406 | 296.2586894 | 0.8523077 | 260.3521
0.587020757 | 295.8733016 | 0.8530769 | 260.1541
0.587557087 | 295.4921537 | 0.8546154 | 259.7576
0.588076889 | 295.1056343 | 0.8553846 | 259.5591
0.588628883 | 294.7281209 | 0.8561538 | 259.3604
0.589164351 | 294.5254842 | 0.8569231 | 259.1616
0.589683318 | 294.1373479 | 0.8584615 | 258.7634
0.590234427 | 293.9386119 | 0.8592308 | 258.5641
0.590769036 | 293.3736455 | 0.86 | 258.3646
0.591335733 | 292.9980268 | 0.8615385 | 257.9652
0.591853575 | 292.6075923 | 0.8623077 | 257.7652
0.592387319 | 292.4021515 | 0.8630769 | 257.565
0.592920779 | 292.0153983 | 0.8646154 | 257.1643
0.593453954 | 291.4470431 | 0.8653846 | 256.9637
0.593970701 | 291.0543367 | 0.8661538 | 256.7629
0.594503317 | 291.028185 | 0.8669231 | 256.562
0.595019522 | 290.4532275 | 0.8684615 | 256.1597
0.595567698 | 289.8868664 | 0.8692308 | 255.9583
0.596067244 | 289.3057276 | 0.87 | 255.7567
0.596598744 | 289.0963483 | 0.8715385 | 255.3531
0.597113869 | 288.7002471 | 0.8723077 | 255.1511
0.597628729 | 288.4853648 | 0.8730769 | 254.9489
0.598175477 | 287.9156178 | 0.8746154 | 254.5441
0.59868979 | 287.5178149 | 0.8753846 | 254.3415
0.599203839 | 287.3015174 | 0.8761538 | 254.1387
0.599749727 | 286.9118957 | 0.8769231 | 253.9358
0.600311359 | 286.5262741 | 0.8784615 | 253.5295
0.600824575 | 285.943913 | 0.8792308 | 253.3261
0.601353554 | 285.3653766 | 0.88 | 253.1226
0.601850219 | 284.9594947 | 0.8815385 | 252.7151
0.602490712 | 284.5940689 | 0.8823077 | 252.5111
0.602970813 | 284.1824736 | 0.8830769 | 252.307
0.603450683 | 283.7703519 | 0.8846154 | 251.8984
0.603930324 | 283.1747745 | 0.8853846 | 251.6938
0.604569486 | 282.8066879 | 0.8861538 | 251.4891
0.605048591 | 282.575946 | 0.8869231 | 251.2843
0.605527465 | 281.9784095 | 0.8884615 | 250.8742
0.606006111 | 281.3801713 | 0.8892308 | 250.669
0.606643949 | 281.0094239 | 0.89 | 250.4636
0.60712206 | 280.4097529 | 0.8915385 | 250.0524
0.607599943 | 279.9929822 | 0.8923077 | 249.8466
0.608236765 | 279.620188 | 0.8930769 | 249.6406
0.608714116 | 279.0184702 | 0.8946154 | 249.2283
0.609191239 | 278.5999451 | 0.8953846 | 249.0219
0.609668135 | 277.9969115 | 0.8961538 | 248.8154
0.610303642 | 277.6213396 | 0.8969231 | 248.6088
0.610780007 | 277.20106 | 0.8984615 | 248.1951
0.611256146 | 276.5959797 | 0.8992308 | 247.9881
0.611890645 | 276.2183609 | 0.9 | 247.7809
0.612366255 | 275.4273687 | 0.9015385 | 247.3662
0.612841639 | 275.004633 | 0.9023077 | 247.1587
0.613475133 | 274.4401667 | 0.9030769 | 246.951
0.61394999 | 273.8314314 | 0.9046154 | 246.5352
0.614424622 | 273.4068536 | 0.9053846 | 246.3271
0.615057115 | 273.0249074 | 0.9061538 | 246.1189
0.615531222 | 272.7842532 | 0.9076923 | 245.7021
0.616005104 | 273.0987031 | 0.9084615 | 245.4935
0.616478762 | 272.6723709 | 0.9092308 | 245.2848
0.617109957 | 272.473822 | 0.91 | 245.076
0.617583091 | 272.4173253 | 0.9115385 | 244.658
0.618056003 | 272.1751214 | 0.9123077 | 244.4488
0.618686203 | 271.9754029 | 0.9130769 | 244.2394
0.619158593 | 271.3609658 | 0.9146154 | 243.8204
0.61963076 | 270.745827 | 0.9153846 | 243.6107
0.620259969 | 270.3584129 | 0.9161538 | 243.4009
0.620731616 | 269.5558125 | 0.9176923 | 242.9809
0.621203041 | 268.5662183 | 0.9184615 | 242.7708
0.621674244 | 267.9479801 | 0.9192308 | 242.5605
0.622302169 | 266.9983566 | 0.92 | 242.3501
0.622772854 | 266.1920135 | 0.9215385 | 241.9289
0.623243318 | 265.3847932 | 0.9223077 | 241.7182
0.62371356 | 264.5766957 | 0.9230769 | 241.5073
0.624340206 | 263.8090368 | 0.9246154 | 241.0852
0.624809933 | 263.1858278 | 0.9253846 | 240.874
0.62527944 | 262.3750403 | 0.9261538 | 240.6627
0.625905106 | 261.4172882 | 0.9276923 | 240.2397
0.626530381 | 260.6452433 | 0.9284615 | 240.0281
0.626999081 | 260.0186425 | 0.9292308 | 239.8163
0.627467561 | 259.2040538 | 0.93 | 239.6045
0.627935822 | 258.3885879 | 0.9315385 | 239.1804
0.628559828 | 257.6124202 | 0.9323077 | 238.9682
0.629027578 | 256.9826323 | 0.9330769 | 238.7559
0.629495109 | 256.3521426 | 0.9346154 | 238.331
0.629962422 | 255.3454431 | 0.9353846 | 238.1184
0.630585165 | 254.3772817 | 0.9361538 | 237.9057
0.631051969 | 253.5562602 | 0.9376923 | 237.4799
0.631518555 | 252.7343615 | 0.9384615 | 237.2669
0.632140331 | 251.7625744 | 0.9392308 | 237.0538
0.632606409 | 250.9386874 | 0.94 | 236.8405
0.63307227 | 249.9255844 | 0.9415385 | 236.4138
0.633537914 | 249.0998554 | 0.9423077 | 236.2002
0.634003342 | 248.0847349 | 0.9430769 | 235.9866
0.634623575 | 247.295497 | 0.9446154 | 235.559
0.635088498 | 246.2781835 | 0.9453846 | 235.3451
0.635553204 | 245.2598174 | 0.9461538 | 235.1311
0.636017695 | 244.429293 | 0.9476923 | 234.7028
0.63663668 | 243.6355815 | 0.9484615 | 234.4885
0.637100668 | 242.6140575 | 0.9492308 | 234.2741
0.637564441 | 241.4022941 | 0.95 | 234.0596
0.638027999 | 240.3785771 | 0.9515385 | 233.6303
0.638645741 | 239.2013751 | 0.9523077 | 233.4155
0.639108798 | 238.1752897 | 0.9530769 | 233.2007
0.639571641 | 236.9585848 | 0.9546154 | 232.7707
0.640188431 | 235.9666806 | 0.9553846 | 232.5556
0.640650774 | 234.5576311 | 0.9561538 | 232.3404
0.641112904 | 233.147178 | 0.9576923 | 231.9097
0.64157482 | 231.9252684 | 0.9584615 | 231.6942
0.642190376 | 230.9276917 | 0.9592308 | 231.4786
0.642651795 | 229.3229057 | 0.96 | 231.263
0.643113001 | 227.9067801 | 0.9615385 | 230.8314
0.643573994 | 226.489251 | 0.9623077 | 230.6155
0.644188321 | 225.2953239 | 0.9630769 | 230.3995
0.644648819 | 223.6843098 | 0.9646154 | 229.9673
0.645109105 | 222.2623363 | 0.9653846 | 229.7511
0.645569179 | 220.8389592 | 0.9661538 | 229.5348
0.646182283 | 219.066156 | 0.9676923 | 229.1019
0.646641864 | 217.4486507 | 0.9684615 | 228.8853
0.647101233 | 215.4475672 | 0.9692308 | 228.6687
0.647713398 | 213.4772147 | 0.97 | 228.452
0.648172276 | 211.2807456 | 0.9715385 | 228.0184
0.648630944 | 209.6560473 | 0.9723077 | 227.8014
0.649242173 | 207.2959178 | 0.9730769 | 227.5844
0.64970035 | 204.9014608 | 0.9746154 | 227.1502
0.650158317 | 202.3131387 | 0.9753846 | 226.9329
0.650616075 | 199.5306883 | 0.9761538 | 226.7156
0.651226093 | 196.5838173 | 0.9776923 | 226.2808
0.651683362 | 193.0280702 | 0.9784615 | 226.0633
0.652140422 | 189.0850607 | 0.9792308 | 225.8457
0.652597274 | 184.2933371 | 0.98 | 225.628
0.653206084 | 178.832664 | 0.9815385 | 225.1925
0.653662449 | 172.8966538 | 0.9823077 | 224.9746
0.654118606 | 165.9934291 | 0.9830769 | 224.7567
0.654574555 | 157.3134583 | 0.9846154 | 224.3206
0.655182163 | 142.8908533 | 0.9853846 | 224.1025
0.655637627 | 110.0150154 | 0.9861538 | 223.8843
0.656092884 | 88.32575867 | 0.9876923 | 223.4477
0.656699571 | 77.21382533 | 0.9884615 | 223.2293
0.657154345 | 68.79863862 | 0.9892308 | 223.0109
0.657608912 | 60.56878487 | 0.99 | 222.7924
0.658063272 | 52.81418454 | 0.9915385 | 222.3552
0.658668765 | 42.08371644 | 0.9923077 | 222.1365
0.659122645 | 24.62763767 | 0.9930769 | 221.9177
0.659576318 | 16.19895593 | 0.9946154 | 221.4801
0.660180896 | 9.455105582 | 0.9953846 | 221.2611
0.66063409 | 4.944593944 | 0.9961538 | 221.0421
0.661087078 | 3.47285587 | 0.9976923 | 220.604
0.661539861 | 2.982234096 | 0.9984615 | 220.3849
0.662595559 | 1.598412277 | 1 | 219.9464