## summary
Progress | Start / End | Model | Params | Bounds | Experimental Data | Objectives | MOGA Summary | Reduction
1030/10000 | Friday, 02/02/24, 20:51:41 | evpwdb | evp_s0 (fixed=7.529) | [0.0, 100.0] | creep/inl_1/AirBase_900_36_G22.csv (Calibration) | end_tensile_strain | num_gens (10000) | Grouping Errors (name, type, labels)
| Monday, 02/05/24, 10:59:20 |  | evp_R (fixed=23.5) | [0.0, 1e+03] | creep/inl_1/AirBase_900_31_G50.csv (Calibration) | yield_tensile | population (100) | Reducing Errors (square_average)
|  |  | evp_d (fixed=4.99) | [0.0, 100.0] | creep/inl_1/AirBase_900_28_G45.csv (Calibration) | area_creep_time_strain | offspring (50) | Reducing Objectives (square_average)
|  |  | evp_n (fixed=3.862) | [1.0, 100.0] | creep/inl_1/AirBase_900_26_G59.csv (Calibration) | area_tensile_strain_stress | crossover (0.8)
|  |  | evp_eta (fixed=1.369e+03) | [0.0, 1e+04] | tensile/inl/AirBase_900_D10.csv (Calibration) | end_creep_time | mutation (0.01)
|  |  | c_0 | [0.0, 1e+03] |  | arg_max_tensile_strain_stress
|  |  | c_1 | [0.0, 1e+03] |  | end_creep_strain
|  |  | t_0 | [0.0, 1e+03]
|  |  | t_1 | [0.0, 1e+03]
|  |  | c_n | [1.0, 20.0]
|  |  | t_n | [1.0, 20.0]

## results
evp_s0 | evp_R | evp_d | evp_n | evp_eta | c_0 | c_1 | t_0 | t_1 | c_n | t_n | end_tensile_strain | yield_tensile | area_creep_time_strain | area_tensile_strain_stress | end_creep_time | arg_max_tensile_strain_stress | end_creep_strain | square_average
7.5292 | 23.505 | 4.9899 | 3.8623 | 1369.1 | 60.083 | 320.08 | 375.35 | 877.3 | 2.0574 | 3.0844 | 0.16732 | 0.0010228 | 0.09428 | 0.052272 | 0.048311 | 0.013087 | 0.10747 | 0.053672
7.5292 | 23.505 | 4.9899 | 3.8623 | 1369.1 | 60.172 | 321.43 | 359.63 | 699.88 | 2.0022 | 3.5939 | 0.16732 | 0.0010228 | 0.10229 | 0.035848 | 0.037187 | 0.13329 | 0.11006 | 0.071008
7.5292 | 23.505 | 4.9899 | 3.8623 | 1369.1 | 59.716 | 315.92 | 314.01 | 699.95 | 2.0272 | 4.0132 | 0.16732 | 0.0010228 | 0.16057 | 0.042137 | 0.053438 | 0.059173 | 0.12207 | 0.076812
7.5292 | 23.505 | 4.9899 | 3.8623 | 1369.1 | 32.509 | 189.1 | 482.4 | 981.55 | 2.0528 | 4.8187 | 0.16732 | 0.0010228 | 0.17969 | 0.022256 | 0.11807 | 0.034978 | 0.037169 | 0.077323
7.5292 | 23.505 | 4.9899 | 3.8623 | 1369.1 | 60.031 | 320.17 | 320.22 | 705.65 | 2.0148 | 4.4677 | 0.16732 | 0.0010228 | 0.12325 | 0.043208 | 0.036385 | 0.055802 | 0.17973 | 0.081792
7.5292 | 23.505 | 4.9899 | 3.8623 | 1369.1 | 21.452 | 136.61 | 369.65 | 799.36 | 2.0807 | 4.7382 | 0.16732 | 0.0010228 | 0.088562 | 0.034815 | 0.062027 | 0.0012068 | 0.2024 | 0.081868
7.5292 | 23.505 | 4.9899 | 3.8623 | 1369.1 | 29.891 | 175.83 | 372.9 | 804.63 | 2.0918 | 4.5137 | 0.16732 | 0.0010228 | 0.18418 | 0.029664 | 0.11687 | 0.011528 | 0.10166 | 0.086924
7.5292 | 23.505 | 4.9899 | 3.8623 | 1369.1 | 30.491 | 180.16 | 311.22 | 698.99 | 2.0975 | 3.8978 | 0.16732 | 0.0010228 | 0.16566 | 0.027103 | 0.074023 | 0.029113 | 0.17792 | 0.094156
7.5292 | 23.505 | 4.9899 | 3.8623 | 1369.1 | 59.926 | 320.38 | 374.65 | 681.12 | 1.9714 | 4.0386 | 0.16732 | 0.0010228 | 0.18033 | 0.035003 | 0.074849 | 0.14553 | 0.099639 | 0.09845
7.5292 | 23.505 | 4.9899 | 3.8623 | 1369.1 | 58.883 | 298.65 | 318.42 | 704.17 | 2.3719 | 4.481 | 0.16732 | 0.0010228 | 0.19142 | 0.046023 | 0.17178 | 0.018355 | 0.070977 | 0.10164
7.5292 | 23.505 | 4.9899 | 3.8623 | 1369.1 | 62.991 | 307.64 | 598.96 | 872.91 | 2.6582 | 8.3538 | 0.16732 | 0.0010228 | 0.19918 | 0.042662 | 0.16095 | 0.034978 | 0.07416 | 0.10212
7.5292 | 23.505 | 4.9899 | 3.8623 | 1369.1 | 19.028 | 117.74 | 442.9 | 949.59 | 2.4318 | 4.8936 | 0.16732 | 0.0010228 | 0.18713 | 0.061186 | 0.17264 | 0.019219 | 0.083198 | 0.10385
7.5292 | 23.505 | 4.9899 | 3.8623 | 1369.1 | 62.916 | 320.62 | 316.97 | 749.3 | 2.1683 | 4.7938 | 0.16732 | 0.0010228 | 0.19096 | 0.060358 | 0.17969 | 0.00036661 | 0.064224 | 0.10452
7.5292 | 23.505 | 4.9899 | 3.8623 | 1369.1 | 64.067 | 320.75 | 319.08 | 749.77 | 2.2814 | 4.3242 | 0.16732 | 0.0010228 | 0.20451 | 0.057063 | 0.17333 | 0.00053013 | 0.049353 | 0.10556
7.5292 | 23.505 | 4.9899 | 3.8623 | 1369.1 | 30.937 | 173.39 | 442.75 | 897.87 | 2.6397 | 4.6968 | 0.16732 | 0.0010228 | 0.18248 | 0.016951 | 0.16684 | 0.048323 | 0.11802 | 0.10568
7.5292 | 23.505 | 4.9899 | 3.8623 | 1369.1 | 62.387 | 306.2 | 373.13 | 791.54 | 2.6316 | 3.4243 | 0.16732 | 0.0010228 | 0.18348 | 0.045536 | 0.16743 | 0.020983 | 0.12058 | 0.10675
7.5292 | 23.505 | 4.9899 | 3.8623 | 1369.1 | 66.001 | 324.39 | 314.85 | 695.48 | 2.4024 | 4.5838 | 0.16732 | 0.0010228 | 0.18513 | 0.049034 | 0.17803 | 0.017726 | 0.10034 | 0.10675
7.5292 | 23.505 | 4.9899 | 3.8623 | 1369.1 | 17.509 | 117.13 | 89.856 | 671.26 | 1.0529 | 2.334 | 0.16732 | 0.0010228 | 0.15324 | 0.08565 | 0.10846 | 0.14082 | 0.13019 | 0.10736
7.5292 | 23.505 | 4.9899 | 3.8623 | 1369.1 | 69.236 | 333.68 | 315.81 | 633.35 | 2.5724 | 4.3515 | 0.16732 | 0.0010228 | 0.19298 | 0.047165 | 0.16646 | 0.028319 | 0.10792 | 0.10762
7.5292 | 23.505 | 4.9899 | 3.8623 | 1369.1 | 70.861 | 332.92 | 452.62 | 685.87 | 2.7747 | 4.3137 | 0.16732 | 0.0010228 | 0.18955 | 0.049957 | 0.17441 | 0.014181 | 0.10852 | 0.10882
7.5292 | 23.505 | 4.9899 | 3.8623 | 1369.1 | 31.551 | 175.55 | 446.88 | 786.62 | 2.8509 | 7.5385 | 0.16732 | 0.0010228 | 0.21258 | 0.018637 | 0.14907 | 0.091099 | 0.070968 | 0.10909
7.5292 | 23.505 | 4.9899 | 3.8623 | 1369.1 | 71.334 | 343.81 | 438.97 | 810.65 | 2.5106 | 4.7868 | 0.16732 | 0.0010228 | 0.20965 | 0.048437 | 0.16085 | 0.028319 | 0.091353 | 0.10932
7.5292 | 23.505 | 4.9899 | 3.8623 | 1369.1 | 61.495 | 304.7 | 456.52 | 980.01 | 2.6768 | 4.475 | 0.16732 | 0.0010228 | 0.20265 | 0.05824 | 0.17226 | 0.00068516 | 0.085134 | 0.10937
7.5292 | 23.505 | 4.9899 | 3.8623 | 1369.1 | 66.701 | 322.91 | 303.77 | 625.68 | 2.8429 | 7.1838 | 0.16732 | 0.0010228 | 0.22173 | 0.050441 | 0.16729 | 0.01103 | 0.053137 | 0.11064
7.5292 | 23.505 | 4.9899 | 3.8623 | 1369.1 | 33.206 | 187.12 | 313.75 | 668.62 | 2.3082 | 4.403 | 0.16732 | 0.0010228 | 0.18477 | 0.018901 | 0.18334 | 0.084165 | 0.087895 | 0.11092
7.5292 | 23.505 | 4.9899 | 3.8623 | 1369.1 | 34.022 | 186.97 | 320.26 | 747.63 | 2.7307 | 4.6596 | 0.16732 | 0.0010228 | 0.1977 | 0.066378 | 0.1593 | 0.026264 | 0.11562 | 0.11093
7.5292 | 23.505 | 4.9899 | 3.8623 | 1369.1 | 59.925 | 319.08 | 377.17 | 746.15 | 2.0037 | 8.3108 | 0.16732 | 0.0010228 | 0.1389 | 0.038816 | 0.046527 | 0.093949 | 0.22712 | 0.11137
7.5292 | 23.505 | 4.9899 | 3.8623 | 1369.1 | 63.828 | 320.86 | 321.36 | 728.85 | 2.1997 | 4.8074 | 0.16732 | 0.0010228 | 0.20731 | 0.052684 | 0.18676 | 0.0070458 | 0.054064 | 0.1116
7.5292 | 23.505 | 4.9899 | 3.8623 | 1369.1 | 63.178 | 324.83 | 357.87 | 788.54 | 2.1257 | 4.3315 | 0.16732 | 0.0010228 | 0.2145 | 0.050369 | 0.17797 | 0.017108 | 0.057668 | 0.11184
7.5292 | 23.505 | 4.9899 | 3.8623 | 1369.1 | 63.384 | 305.92 | 446.71 | 748.76 | 2.7032 | 4.3495 | 0.16732 | 0.0010228 | 0.20073 | 0.042457 | 0.17414 | 0.033248 | 0.105 | 0.11255
7.5292 | 23.505 | 4.9899 | 3.8623 | 1369.1 | 68.069 | 328.63 | 453.28 | 882.67 | 2.7308 | 7.295 | 0.16732 | 0.0010228 | 0.19449 | 0.057984 | 0.16582 | 0.00012792 | 0.12637 | 0.11265
7.5292 | 23.505 | 4.9899 | 3.8623 | 1369.1 | 17.562 | 110.66 | 360.05 | 781.34 | 2.1944 | 4.7138 | 0.16732 | 0.0010228 | 0.19365 | 0.035801 | 0.20192 | 8.0414e-05 | 0.072175 | 0.11276
7.5292 | 23.505 | 4.9899 | 3.8623 | 1369.1 | 60.203 | 321.09 | 456.82 | 878.77 | 1.9735 | 8.5341 | 0.16732 | 0.0010228 | 0.22308 | 0.044676 | 0.073263 | 0.047299 | 0.16293 | 0.11391
7.5292 | 23.505 | 4.9899 | 3.8623 | 1369.1 | 64.26 | 316.52 | 482.04 | 701.71 | 2.7282 | 8.8204 | 0.16732 | 0.0010228 | 0.22222 | 0.047004 | 0.18013 | 0.021667 | 0.038319 | 0.11397
7.5292 | 23.505 | 4.9899 | 3.8623 | 1369.1 | 25.009 | 143.14 | 302.25 | 693.52 | 2.7275 | 4.6857 | 0.16732 | 0.0010228 | 0.17555 | 0.051224 | 0.18966 | 0.0053338 | 0.12865 | 0.11399
7.5292 | 23.505 | 4.9899 | 3.8623 | 1369.1 | 55.931 | 284.1 | 772.07 | 962.28 | 2.3578 | 8.1903 | 0.16732 | 0.0010228 | 0.17893 | 0.032562 | 0.18815 | 0.098307 | 0.091599 | 0.11453
7.5292 | 23.505 | 4.9899 | 3.8623 | 1369.1 | 70.999 | 336.31 | 284.28 | 643.18 | 2.7425 | 8.2403 | 0.16732 | 0.0010228 | 0.18412 | 0.060907 | 0.1662 | 0.000568 | 0.14692 | 0.11481
7.5292 | 23.505 | 4.9899 | 3.8623 | 1369.1 | 68.651 | 328.55 | 445.28 | 974.04 | 2.8051 | 4.4373 | 0.16732 | 0.0010228 | 0.20885 | 0.064748 | 0.15913 | 0.0071821 | 0.11728 | 0.11494
7.5292 | 23.505 | 4.9899 | 3.8623 | 1369.1 | 66.59 | 328.9 | 319.66 | 743.97 | 2.2655 | 4.7951 | 0.16732 | 0.0010228 | 0.20348 | 0.05883 | 0.19182 | 4.3884e-05 | 0.074887 | 0.11526
7.5292 | 23.505 | 4.9899 | 3.8623 | 1369.1 | 69.125 | 345.62 | 366.09 | 764.28 | 2.2042 | 4.5689 | 0.16732 | 0.0010228 | 0.21837 | 0.046847 | 0.17907 | 0.042341 | 0.060957 | 0.11545
7.5292 | 23.505 | 4.9899 | 3.8623 | 1369.1 | 67.571 | 318.08 | 457.48 | 598.63 | 2.8865 | 9.1212 | 0.16732 | 0.0010228 | 0.21745 | 0.04833 | 0.10709 | 0.013087 | 0.16232 | 0.1156
7.5292 | 23.505 | 4.9899 | 3.8623 | 1369.1 | 17.006 | 107.53 | 292.84 | 642.06 | 2.5633 | 4.6146 | 0.16732 | 0.0010228 | 0.21846 | 0.013819 | 0.19857 | 0.0165 | 0.022313 | 0.11611
7.5292 | 23.505 | 4.9899 | 3.8623 | 1369.1 | 61.616 | 308 | 466.48 | 706.13 | 2.6646 | 4.5348 | 0.16732 | 0.0010228 | 0.20992 | 0.044013 | 0.1874 | 0.031561 | 0.079673 | 0.11647
7.5292 | 23.505 | 4.9899 | 3.8623 | 1369.1 | 29.901 | 172.05 | 368.94 | 798.45 | 2.2561 | 4.8218 | 0.16732 | 0.0010228 | 0.22715 | 0.034055 | 0.1831 | 0.0023811 | 0.04711 | 0.1165
7.5292 | 23.505 | 4.9899 | 3.8623 | 1369.1 | 68.86 | 327.22 | 369.6 | 706.42 | 2.744 | 4.8607 | 0.16732 | 0.0010228 | 0.1965 | 0.048533 | 0.16765 | 0.017726 | 0.14017 | 0.11703
7.5292 | 23.505 | 4.9899 | 3.8623 | 1369.1 | 23.485 | 137.42 | 298.26 | 693.1 | 2.8169 | 4.938 | 0.16732 | 0.0010228 | 0.20014 | 0.060236 | 0.16333 | 0.021905 | 0.13726 | 0.11768
7.5292 | 23.505 | 4.9899 | 3.8623 | 1369.1 | 67.745 | 329.99 | 295.69 | 656.28 | 2.7628 | 4.7518 | 0.16732 | 0.0010228 | 0.21935 | 0.054254 | 0.19043 | 0.0045615 | 0.056345 | 0.11851
7.5292 | 23.505 | 4.9899 | 3.8623 | 1369.1 | 65.211 | 312.4 | 458.87 | 749.3 | 2.7913 | 8.8278 | 0.16732 | 0.0010228 | 0.18576 | 0.045675 | 0.16433 | 0.021667 | 0.16436 | 0.11908
7.5292 | 23.505 | 4.9899 | 3.8623 | 1369.1 | 63.414 | 304.21 | 719.33 | 812.68 | 2.88 | 4.5101 | 0.16732 | 0.0010228 | 0.23621 | 0.045023 | 0.10386 | 0.018996 | 0.14891 | 0.11914
7.5292 | 23.505 | 4.9899 | 3.8623 | 1369.1 | 70.928 | 336.44 | 297.32 | 699.83 | 2.7455 | 8.1104 | 0.16732 | 0.0010228 | 0.18465 | 0.07573 | 0.16547 | 0.064229 | 0.14365 | 0.11997
7.5292 | 23.505 | 4.9899 | 3.8623 | 1369.1 | 30.451 | 177.16 | 442.07 | 873.28 | 2.1666 | 4.6337 | 0.16732 | 0.0010228 | 0.2129 | 0.019469 | 0.17793 | 0.10579 | 0.059427 | 0.12008
7.5292 | 23.505 | 4.9899 | 3.8623 | 1369.1 | 64.518 | 305.17 | 701.78 | 748.98 | 2.8474 | 5.312 | 0.16732 | 0.0010228 | 0.16877 | 0.043969 | 0.18042 | 0.022362 | 0.17248 | 0.12121
7.5292 | 23.505 | 4.9899 | 3.8623 | 1369.1 | 31.571 | 175.55 | 450.66 | 775.94 | 2.8378 | 7.5536 | 0.16732 | 0.0010228 | 0.20628 | 0.019541 | 0.15579 | 0.11041 | 0.11947 | 0.12166
7.5292 | 23.505 | 4.9899 | 3.8623 | 1369.1 | 62.268 | 309.68 | 298.92 | 692.81 | 2.3092 | 4.5691 | 0.16732 | 0.0010228 | 0.22728 | 0.052134 | 0.19432 | 0.0048835 | 0.039386 | 0.12171
7.5292 | 23.505 | 4.9899 | 3.8623 | 1369.1 | 24.482 | 140.22 | 304.93 | 693.83 | 2.9134 | 5.2997 | 0.16732 | 0.0010228 | 0.23388 | 0.053258 | 0.10592 | 0.015519 | 0.15734 | 0.12175
7.5292 | 23.505 | 4.9899 | 3.8623 | 1369.1 | 26.902 | 155.11 | 442.19 | 884.48 | 2.8256 | 4.8862 | 0.16732 | 0.0010228 | 0.22339 | 0.019592 | 0.17443 | 0.062641 | 0.096008 | 0.12185
7.5292 | 23.505 | 4.9899 | 3.8623 | 1369.1 | 68.853 | 328.88 | 319.15 | 699.49 | 2.8171 | 8.7416 | 0.16732 | 0.0010228 | 0.1933 | 0.06522 | 0.16669 | 0.0088583 | 0.15816 | 0.12249
7.5292 | 23.505 | 4.9899 | 3.8623 | 1369.1 | 66.456 | 320.19 | 317.38 | 747.07 | 2.5012 | 3.9374 | 0.16732 | 0.0010228 | 0.15858 | 0.055769 | 0.20755 | 0.00076786 | 0.15413 | 0.12309
7.5292 | 23.505 | 4.9899 | 3.8623 | 1369.1 | 63.159 | 323.76 | 361.44 | 750.75 | 2.22 | 4.3455 | 0.16732 | 0.0010228 | 0.22358 | 0.043775 | 0.1974 | 0.049359 | 0.053059 | 0.12412
7.5292 | 23.505 | 4.9899 | 3.8623 | 1369.1 | 58.337 | 284.09 | 669.04 | 704.02 | 2.9482 | 7.0129 | 0.16732 | 0.0010228 | 0.2492 | 0.040196 | 0.1051 | 0.026003 | 0.14384 | 0.12412
7.5292 | 23.505 | 4.9899 | 3.8623 | 1369.1 | 63.034 | 321.56 | 293.08 | 746.52 | 2.2836 | 4.794 | 0.16732 | 0.0010228 | 0.1866 | 0.079232 | 0.19935 | 0.077956 | 0.096408 | 0.12421
7.5292 | 23.505 | 4.9899 | 3.8623 | 1369.1 | 65.325 | 307.11 | 320.54 | 622.32 | 2.9617 | 4.2052 | 0.16732 | 0.0010228 | 0.20481 | 0.046222 | 0.11252 | 0.014181 | 0.19833 | 0.12428
7.5292 | 23.505 | 4.9899 | 3.8623 | 1369.1 | 66.286 | 328.54 | 317.06 | 794.18 | 2.3648 | 4.5918 | 0.16732 | 0.0010228 | 0.21914 | 0.07961 | 0.16946 | 0.077956 | 0.085085 | 0.12439
7.5292 | 23.505 | 4.9899 | 3.8623 | 1369.1 | 64.041 | 304.74 | 311.14 | 707.82 | 2.9444 | 4.5369 | 0.16732 | 0.0010228 | 0.2332 | 0.055414 | 0.10316 | 7.5457e-06 | 0.1692 | 0.12472
7.5292 | 23.505 | 4.9899 | 3.8623 | 1369.1 | 56.156 | 283.9 | 478 | 706.74 | 2.8015 | 7.1308 | 0.16732 | 0.0010228 | 0.21482 | 0.03964 | 0.19788 | 0.034978 | 0.093814 | 0.12489
7.5292 | 23.505 | 4.9899 | 3.8623 | 1369.1 | 63.578 | 304.82 | 719.4 | 794.48 | 2.9549 | 4.4973 | 0.16732 | 0.0010228 | 0.26189 | 0.046495 | 0.10738 | 0.014181 | 0.12534 | 0.12619
7.5292 | 23.505 | 4.9899 | 3.8623 | 1369.1 | 63.486 | 304.74 | 718.9 | 796.55 | 2.9461 | 4.4791 | 0.16732 | 0.0010228 | 0.26555 | 0.046381 | 0.10627 | 0.014744 | 0.11953 | 0.12646
7.5292 | 23.505 | 4.9899 | 3.8623 | 1369.1 | 65.319 | 319.46 | 478.24 | 675.68 | 2.845 | 4.1155 | 0.16732 | 0.0010228 | 0.22844 | 0.049689 | 0.183 | 0.012556 | 0.10215 | 0.12673
7.5292 | 23.505 | 4.9899 | 3.8623 | 1369.1 | 139.07 | 574.49 | 323.47 | 703.56 | 2.8335 | 4.3778 | 0.16732 | 0.0010228 | 0.22202 | 0.080564 | 0.17818 | 0.057301 | 0.089068 | 0.12675
7.5292 | 23.505 | 4.9899 | 3.8623 | 1369.1 | 22.53 | 131.03 | 459.77 | 964.68 | 2.6976 | 4.6033 | 0.16732 | 0.0010228 | 0.18187 | 0.044072 | 0.20679 | 0.00046182 | 0.14892 | 0.12796
7.5292 | 23.505 | 4.9899 | 3.8623 | 1369.1 | 56.723 | 284.21 | 453.66 | 981.69 | 2.3702 | 4.3034 | 0.16732 | 0.0010228 | 0.20748 | 0.053661 | 0.22174 | 0.00012792 | 0.0702 | 0.12802
7.5292 | 23.505 | 4.9899 | 3.8623 | 1369.1 | 70.6 | 331.12 | 633.87 | 703.8 | 2.8284 | 4.2988 | 0.16732 | 0.0010228 | 0.20126 | 0.050572 | 0.17014 | 0.011528 | 0.16727 | 0.12812
7.5292 | 23.505 | 4.9899 | 3.8623 | 1369.1 | 63.497 | 304.72 | 619.28 | 792.33 | 2.9303 | 7.5358 | 0.16732 | 0.0010228 | 0.26105 | 0.046091 | 0.10948 | 0.015318 | 0.13288 | 0.12814
7.5292 | 23.505 | 4.9899 | 3.8623 | 1369.1 | 63.287 | 315.98 | 456.74 | 999.62 | 2.5 | 7.2422 | 0.16732 | 0.0010228 | 0.19627 | 0.079538 | 0.17154 | 0.11095 | 0.11946 | 0.12885
7.5292 | 23.505 | 4.9899 | 3.8623 | 1369.1 | 68.722 | 320.93 | 305.13 | 746.77 | 2.8197 | 4.5697 | 0.16732 | 0.0010228 | 0.16835 | 0.072169 | 0.20087 | 0.033543 | 0.16138 | 0.12906
7.5292 | 23.505 | 4.9899 | 3.8623 | 1369.1 | 59.725 | 286.89 | 466.43 | 962.99 | 2.8361 | 4.3443 | 0.16732 | 0.0010228 | 0.16306 | 0.048695 | 0.18736 | 0.0023811 | 0.1927 | 0.1292
7.5292 | 23.505 | 4.9899 | 3.8623 | 1369.1 | 63.767 | 308.05 | 316.39 | 714.72 | 2.8484 | 8.936 | 0.16732 | 0.0010228 | 0.20218 | 0.07283 | 0.14779 | 0.058428 | 0.17361 | 0.12958
7.5292 | 23.505 | 4.9899 | 3.8623 | 1369.1 | 63.951 | 301 | 315.41 | 710.01 | 2.8978 | 4.5318 | 0.16732 | 0.0010228 | 0.17122 | 0.052725 | 0.1289 | 0.00042773 | 0.23106 | 0.13009
7.5292 | 23.505 | 4.9899 | 3.8623 | 1369.1 | 62.92 | 301.83 | 745.49 | 963.6 | 2.7436 | 4.4642 | 0.16732 | 0.0010228 | 0.16692 | 0.041691 | 0.19163 | 0.032399 | 0.18654 | 0.13017
7.5292 | 23.505 | 4.9899 | 3.8623 | 1369.1 | 69.831 | 326.26 | 318.7 | 706.08 | 2.9473 | 7.4675 | 0.16732 | 0.0010228 | 0.23284 | 0.065817 | 0.10445 | 0.012738 | 0.18159 | 0.13059
7.5292 | 23.505 | 4.9899 | 3.8623 | 1369.1 | 31.309 | 172.61 | 317.31 | 689.77 | 2.6406 | 4.8031 | 0.16732 | 0.0010228 | 0.1548 | 0.019536 | 0.20898 | 0.018355 | 0.1874 | 0.13147
7.5292 | 23.505 | 4.9899 | 3.8623 | 1369.1 | 61.488 | 308.71 | 456.6 | 970.58 | 2.6772 | 4.4281 | 0.16732 | 0.0010228 | 0.22351 | 0.058392 | 0.2218 | 0.00028238 | 0.031948 | 0.13158
7.5292 | 23.505 | 4.9899 | 3.8623 | 1369.1 | 63.024 | 321.93 | 319.97 | 746.67 | 2.2961 | 4.2615 | 0.16732 | 0.0010228 | 0.21999 | 0.056476 | 0.20857 | 0.0015543 | 0.093511 | 0.13183
7.5292 | 23.505 | 4.9899 | 3.8623 | 1369.1 | 63.871 | 306.87 | 311.51 | 699.92 | 2.9337 | 4.6332 | 0.16732 | 0.0010228 | 0.27494 | 0.055165 | 0.10846 | 8.0414e-05 | 0.11663 | 0.132
7.5292 | 23.505 | 4.9899 | 3.8623 | 1369.1 | 61.501 | 316.27 | 474.49 | 867.06 | 2.2512 | 4.4284 | 0.16732 | 0.0010228 | 0.2152 | 0.03975 | 0.19491 | 0.073641 | 0.11449 | 0.13241
7.5292 | 23.505 | 4.9899 | 3.8623 | 1369.1 | 65.04 | 304.31 | 366.03 | 885.16 | 2.9705 | 3.5512 | 0.16732 | 0.0010228 | 0.18296 | 0.075679 | 0.12346 | 0.037971 | 0.22035 | 0.13244
7.5292 | 23.505 | 4.9899 | 3.8623 | 1369.1 | 63.315 | 304.06 | 320.66 | 625.26 | 2.9119 | 4.374 | 0.16732 | 0.0010228 | 0.2546 | 0.045616 | 0.10498 | 0.017108 | 0.16201 | 0.13246
7.5292 | 23.505 | 4.9899 | 3.8623 | 1369.1 | 64.074 | 305.25 | 627.27 | 703.39 | 2.9334 | 7.2282 | 0.16732 | 0.0010228 | 0.23573 | 0.045905 | 0.10625 | 0.015904 | 0.18824 | 0.13265
7.5292 | 23.505 | 4.9899 | 3.8623 | 1369.1 | 68.308 | 323.25 | 436.57 | 964.74 | 2.5684 | 4.5471 | 0.16732 | 0.0010228 | 0.1755 | 0.063562 | 0.23094 | 0.0060402 | 0.12891 | 0.13283
7.5292 | 23.505 | 4.9899 | 3.8623 | 1369.1 | 25.362 | 144.72 | 300.77 | 635.6 | 2.8826 | 4.9661 | 0.16732 | 0.0010228 | 0.22821 | 0.022794 | 0.10551 | 0.061474 | 0.19376 | 0.13305
7.5292 | 23.505 | 4.9899 | 3.8623 | 1369.1 | 63.28 | 304.66 | 324.86 | 683.53 | 2.9305 | 4.4991 | 0.16732 | 0.0010228 | 0.27274 | 0.049166 | 0.1154 | 0.0070458 | 0.12272 | 0.13323
7.5292 | 23.505 | 4.9899 | 3.8623 | 1369.1 | 61.493 | 308.62 | 450.95 | 727.09 | 2.6812 | 8.5514 | 0.16732 | 0.0010228 | 0.22819 | 0.044701 | 0.22429 | 0.029113 | 0.017144 | 0.13351
7.5292 | 23.505 | 4.9899 | 3.8623 | 1369.1 | 69.909 | 324.27 | 318.49 | 668.23 | 2.895 | 8.6428 | 0.16732 | 0.0010228 | 0.18602 | 0.05496 | 0.11847 | 0.0010495 | 0.23338 | 0.13412
7.5292 | 23.505 | 4.9899 | 3.8623 | 1369.1 | 32.563 | 178.88 | 365.19 | 684.26 | 2.7345 | 7.1279 | 0.16732 | 0.0010228 | 0.18173 | 0.018306 | 0.17144 | 0.081468 | 0.19267 | 0.1345
7.5292 | 23.505 | 4.9899 | 3.8623 | 1369.1 | 66.995 | 320.22 | 315.2 | 418.48 | 2.4579 | 10.262 | 0.16732 | 0.0010228 | 0.18731 | 0.040941 | 0.24598 | 0.054701 | 0.079639 | 0.1346
7.5292 | 23.505 | 4.9899 | 3.8623 | 1369.1 | 62.759 | 316.7 | 318.01 | 646.37 | 2.5545 | 4.3512 | 0.16732 | 0.0010228 | 0.2208 | 0.044808 | 0.23238 | 0.034978 | 0.029107 | 0.13483
7.5292 | 23.505 | 4.9899 | 3.8623 | 1369.1 | 69.392 | 320.01 | 361.9 | 804.18 | 2.8793 | 4.3489 | 0.16732 | 0.0010228 | 0.16247 | 0.057647 | 0.13943 | 0.00020913 | 0.24077 | 0.13513
7.5292 | 23.505 | 4.9899 | 3.8623 | 1369.1 | 34.268 | 193.58 | 296.84 | 668.68 | 2.5501 | 7.8631 | 0.16732 | 0.0010228 | 0.22286 | 0.048859 | 0.21995 | 0.02551 | 0.077847 | 0.13514
7.5292 | 23.505 | 4.9899 | 3.8623 | 1369.1 | 61.552 | 295.04 | 443.62 | 970.87 | 2.9395 | 4.4237 | 0.16732 | 0.0010228 | 0.22377 | 0.063814 | 0.10934 | 0.010231 | 0.20238 | 0.13516
7.5292 | 23.505 | 4.9899 | 3.8623 | 1369.1 | 62.44 | 300.73 | 727.14 | 797.26 | 2.9458 | 4.4791 | 0.16732 | 0.0010228 | 0.26708 | 0.045267 | 0.10682 | 0.0165 | 0.1488 | 0.1352

## plot_tensile_strain_stress
0 | 1 | 2 | 3
-0.000120887 | 11.4786123 | 0 | 0
-0.000109896 | 12.43863297 | 0.0007692308 | 101.112
-6.23e-05 | 14.71908337 | 0.001538462 | 149.0678
1.9e-05 | 17.68033656 | 0.002307692 | 164.4832
6.52e-05 | 21.3713936 | 0.003846154 | 170.1651
0.000120873 | 26.49320211 | 0.004615385 | 170.5718
0.000176554 | 32.16567849 | 0.005384615 | 170.7459
0.000254188 | 38.49978493 | 0.006923077 | 170.9512
0.000323848 | 45.68479251 | 0.007692308 | 171.0404
0.000407177 | 54.48217938 | 0.008461538 | 171.1281
0.000504043 | 65.08279626 | 0.01 | 171.3016
0.000608685 | 76.55658464 | 0.01076923 | 171.3879
0.000730313 | 89.00497779 | 0.01153846 | 171.4738
0.000862598 | 101.5875915 | 0.01230769 | 171.5593
0.001025074 | 114.6174312 | 0.01384615 | 171.7294
0.00122415 | 127.4559298 | 0.01461538 | 171.814
0.001498676 | 139.9095221 | 0.01538462 | 171.8983
0.001868653 | 150.5811211 | 0.01692308 | 172.0658
0.002399419 | 158.7805243 | 0.01769231 | 172.1491
0.003159005 | 163.01415 | 0.01846154 | 172.2321
0.004075783 | 163.7661167 | 0.02 | 172.3971
0.005123751 | 162.6311504 | 0.02076923 | 172.4791
0.006164759 | 161.2912631 | 0.02153846 | 172.5608
0.00721908 | 160.2527113 | 0.02230769 | 172.6422
0.008223693 | 159.9096554 | 0.02384615 | 172.8041
0.009235818 | 159.8697302 | 0.02461538 | 172.8846
0.010195845 | 160.2253328 | 0.02538462 | 172.9647
0.011145656 | 160.4787096 | 0.02692308 | 173.1241
0.012118276 | 161.3434048 | 0.02769231 | 173.2034
0.013049484 | 161.898973 | 0.02846154 | 173.2823
0.014017297 | 162.765618 | 0.03 | 173.4393
0.014946739 | 163.424499 | 0.03076923 | 173.5173
0.015908782 | 164.089814 | 0.03153846 | 173.5951
0.016851217 | 164.8547274 | 0.03230769 | 173.6725
0.017820272 | 165.625346 | 0.03384615 | 173.8265
0.018769741 | 166.2921504 | 0.03461538 | 173.903
0.019726154 | 166.8592392 | 0.03538462 | 173.9793
0.020706141 | 167.3291158 | 0.03692308 | 174.131
0.021678318 | 168.1050175 | 0.03769231 | 174.2064
0.022668126 | 168.3737842 | 0.03846154 | 174.2815
0.023637422 | 168.7418512 | 0.04 | 174.4308
0.024631147 | 169.0121113 | 0.04076923 | 174.505
0.025596594 | 169.3805477 | 0.04153846 | 174.579
0.026588375 | 169.7540085 | 0.04230769 | 174.6527
0.027550963 | 170.0202836 | 0.04384615 | 174.7992
0.028518455 | 170.1848566 | 0.04461538 | 174.872
0.029499577 | 170.4549045 | 0.04538462 | 174.9446
0.030478767 | 170.9311784 | 0.04692308 | 175.0889
0.031457969 | 171.0986364 | 0.04769231 | 175.1606
0.032407169 | 171.2611204 | 0.04846154 | 175.232
0.033412532 | 171.5367843 | 0.05 | 175.3741
0.0343879 | 171.6006788 | 0.05076923 | 175.4448
0.03539031 | 171.8763816 | 0.05153846 | 175.5151
0.036364716 | 172.0439406 | 0.05230769 | 175.5852
0.03733721 | 172.4189423 | 0.05384615 | 175.7246
0.038337631 | 172.3837038 | 0.05461538 | 175.7939
0.039280327 | 172.4422796 | 0.05538462 | 175.8629
0.040278807 | 172.5104357 | 0.05692308 | 176.0002
0.041247504 | 172.573416 | 0.05769231 | 176.0684
0.042243064 | 172.640994 | 0.05846154 | 176.1364
0.043210819 | 172.808149 | 0.06 | 176.2716
0.044204428 | 172.8754184 | 0.06076923 | 176.3388
0.045142567 | 173.0376758 | 0.06153846 | 176.4057
0.046106567 | 173.0998458 | 0.06230769 | 176.4724
0.047098258 | 173.2715925 | 0.06384615 | 176.605
0.048060374 | 173.2285334 | 0.06461538 | 176.6709
0.04905013 | 173.295045 | 0.06538462 | 176.7365
0.050010372 | 173.3564018 | 0.06692308 | 176.867
0.050970642 | 173.3124924 | 0.06769231 | 176.9318
0.051929042 | 173.2680145 | 0.06846154 | 176.9964
0.052887473 | 173.4341595 | 0.07 | 177.1247
0.053844038 | 173.494608 | 0.07076923 | 177.1885
0.05479969 | 173.5548547 | 0.07153846 | 177.252
0.055782801 | 173.6198256 | 0.07230769 | 177.3153
0.056709202 | 173.7807416 | 0.07384615 | 177.441
0.057690439 | 173.739468 | 0.07461538 | 177.5035
0.058642423 | 173.7989044 | 0.07538462 | 177.5657
0.059594444 | 173.7521622 | 0.07692308 | 177.6893
0.060544619 | 173.811094 | 0.07769231 | 177.7507
0.061522101 | 173.874729 | 0.07846154 | 177.8119
0.062443202 | 173.9285156 | 0.08 | 177.9334
0.063391614 | 174.200094 | 0.08076923 | 177.9938
0.064365381 | 174.0498624 | 0.08153846 | 178.0539
0.065311972 | 174.001196 | 0.08230769 | 178.1138
0.066256732 | 174.0588129 | 0.08384615 | 178.2327
0.067201535 | 174.2233419 | 0.08461538 | 178.2918
0.068144512 | 174.280656 | 0.08538462 | 178.3506
0.069113664 | 174.3424866 | 0.08692308 | 178.4675
0.070082811 | 174.2970125 | 0.08769231 | 178.5256
0.071023076 | 174.3536144 | 0.08846154 | 178.5834
0.071936402 | 174.5129288 | 0.09 | 178.6982
0.072901888 | 174.466375 | 0.09076923 | 178.7553
0.0738135 | 174.410172 | 0.09153846 | 178.8121
0.074777177 | 174.4705636 | 0.09230769 | 178.8686
0.075713968 | 174.6340826 | 0.09384615 | 178.9809
0.076675815 | 174.8021348 | 0.09461538 | 179.0367
0.077583995 | 174.6367568 | 0.09538462 | 179.0922
0.078544047 | 174.6963265 | 0.09692308 | 179.2025
0.079476394 | 174.751008 | 0.09769231 | 179.2572
0.080382035 | 174.8009713 | 0.09846154 | 179.3117
0.081446338 | 174.878626 | 0.1 | 179.42
0.082349276 | 174.819435 | 0.1007692 | 179.4738
0.083332368 | 174.7740024 | 0.1015385 | 179.5273
0.084286919 | 174.9409128 | 0.1030769 | 179.6335
0.08524056 | 174.9989253 | 0.1038462 | 179.6863
0.086167604 | 175.0522334 | 0.1046154 | 179.7388
0.087092874 | 174.9960792 | 0.1053846 | 179.7911
0.088018203 | 175.0488824 | 0.1069231 | 179.8949
0.088941763 | 175.2106251 | 0.1076923 | 179.9464
0.089865384 | 175.2631254 | 0.1084615 | 179.9977
0.090787239 | 175.3152636 | 0.11 | 180.0995
0.091735617 | 175.2623925 | 0.1107692 | 180.15
0.092655751 | 175.2043148 | 0.1115385 | 180.2003
0.09357595 | 175.2558024 | 0.1130769 | 180.3002
0.094494393 | 175.1970182 | 0.1138462 | 180.3498
0.095437444 | 175.142288 | 0.1146154 | 180.3991
0.096327844 | 175.188192 | 0.1153846 | 180.4482
0.097244671 | 175.23867 | 0.1169231 | 180.5456
0.098160659 | 175.509574 | 0.1176923 | 180.5939
0.099075808 | 175.228605 | 0.1184615 | 180.6421
0.100017266 | 175.172615 | 0.12 | 180.7375
0.100903598 | 175.217328 | 0.1207692 | 180.7849
0.101843338 | 175.160622 | 0.1215385 | 180.8321
0.102728054 | 175.09402 | 0.1230769 | 180.9256
0.103639035 | 175.03176 | 0.1238462 | 180.9721
0.104549187 | 174.969096 | 0.1246154 | 181.0183
0.105431513 | 175.123544 | 0.1253846 | 181.0642
0.106367009 | 175.287448 | 0.1269231 | 181.1554
0.107247734 | 175.219254 | 0.1276923 | 181.2006
0.108154609 | 175.155384 | 0.1284615 | 181.2456
0.109078595 | 175.09425 | 0.13 | 181.3349
0.109983812 | 175.141194 | 0.1307692 | 181.3792
0.11088821 | 175.187936 | 0.1315385 | 181.4232
0.111791791 | 175.01082 | 0.1330769 | 181.5106
0.112694556 | 175.056956 | 0.1338462 | 181.554
0.113569728 | 175.322255 | 0.1346154 | 181.5971
0.114497645 | 175.148622 | 0.1353846 | 181.64
0.115371241 | 175.07724 | 0.1369231 | 181.725
0.116270782 | 175.01014 | 0.1376923 | 181.7672
0.117169514 | 175.055067 | 0.1384615 | 181.8091
0.11806744 | 175.099792 | 0.14 | 181.8923
0.11896456 | 175.031682 | 0.1407692 | 181.9335
0.119860875 | 175.188636 | 0.1415385 | 181.9746
0.120756389 | 175.007085 | 0.1430769 | 182.0559
0.121624537 | 175.04615 | 0.1438462 | 182.0962
0.122545013 | 174.981276 | 0.1446154 | 182.1363
0.12341161 | 175.019845 | 0.1453846 | 182.1761
0.12430395 | 174.94962 | 0.1469231 | 182.2552
0.125195495 | 174.992328 | 0.1476923 | 182.2943
0.126086246 | 175.034834 | 0.1484615 | 182.3333
0.126976204 | 175.190677 | 0.15 | 182.4105
0.127865371 | 175.0056 | 0.1507692 | 182.4487
0.128727372 | 174.929044 | 0.1515385 | 182.4867
0.129614983 | 174.970543 | 0.1530769 | 182.5621
0.130501808 | 175.01184 | 0.1538462 | 182.5994
0.131387847 | 174.938894 | 0.1546154 | 182.6365
0.132273101 | 174.865544 | 0.1553846 | 182.6734
0.133131313 | 174.7872 | 0.1569231 | 182.7465
0.134032517 | 174.94479 | 0.1576923 | 182.7827
0.133708877 | 174.773874 | 0.1584615 | 182.8187
0.134783353 | 174.6184786 | 0.16 | 182.89
0.135677301 | 174.660117 | 0.1607692 | 182.9253
0.13657045 | 174.7015507 | 0.1615385 | 182.9604
0.13751377 | 174.7516861 | 0.1630769 | 183.0299
0.138405281 | 174.9075487 | 0.1638462 | 183.0643
0.139346873 | 174.8424131 | 0.1646154 | 183.0985
0.140262165 | 174.6573458 | 0.1653846 | 183.1325
0.141176621 | 174.7019724 | 0.1669231 | 183.1997
0.142090241 | 174.7463886 | 0.1676923 | 183.233
0.143003028 | 174.6752209 | 0.1684615 | 183.2661
0.143914982 | 174.7191107 | 0.17 | 183.3316
0.144800807 | 174.7583689 | 0.1707692 | 183.364
0.145736399 | 174.6905697 | 0.1715385 | 183.3962
0.146620613 | 174.8451018 | 0.1730769 | 183.4599
0.147554504 | 174.7766651 | 0.1738462 | 183.4914
0.148462318 | 174.7033921 | 0.1746154 | 183.5227
0.149394492 | 174.8663219 | 0.1753846 | 183.5538
0.150275479 | 175.0204448 | 0.1769231 | 183.6153
0.151205965 | 175.067051 | 0.1776923 | 183.6457
0.152085358 | 175.1046455 | 0.1784615 | 183.6759
0.15298907 | 175.3794925 | 0.18 | 183.7357
0.153891967 | 175.887823 | 0.1807692 | 183.7653
0.154794049 | 176.2800433 | 0.1815385 | 183.7946
0.155720342 | 176.6771058 | 0.1830769 | 183.8526
0.156595776 | 177.2996517 | 0.1838462 | 183.8813
0.157520402 | 177.4636634 | 0.1846154 | 183.9097
0.158419218 | 177.7404081 | 0.1853846 | 183.938
0.159317227 | 177.9000923 | 0.1869231 | 183.9938
0.160214431 | 177.9424003 | 0.1876923 | 184.0214
0.161085941 | 177.8625893 | 0.1884615 | 184.0488
0.162006426 | 177.791211 | 0.19 | 184.1029
0.162901221 | 177.8326769 | 0.1907692 | 184.1297
0.1638945 | 177.8915931 | 0.1915385 | 184.1562
0.164787608 | 177.6967976 | 0.1930769 | 184.2086
0.165679919 | 177.7374097 | 0.1938462 | 184.2344
0.166546681 | 177.7734106 | 0.1946154 | 184.2601
0.167462156 | 177.8180022 | 0.1953846 | 184.2856
0.168352085 | 177.8579827 | 0.1969231 | 184.3358
0.169216535 | 177.6564855 | 0.1976923 | 184.3606
0.17012957 | 177.5816745 | 0.1984615 | 184.3852
0.170992485 | 177.379034 | 0.2 | 184.4337
0.171928523 | 177.4263858 | 0.2007692 | 184.4577
0.172789888 | 177.1038341 | 0.2015385 | 184.4814
0.173699668 | 176.9081234 | 0.2030769 | 184.5283
0.174559509 | 176.8221575 | 0.2038462 | 184.5514
0.175443147 | 176.8592958 | 0.2046154 | 184.5742
0.176326005 | 176.8962237 | 0.2061538 | 184.6194
0.177208083 | 176.813553 | 0.2069231 | 184.6416
0.178089385 | 176.8499546 | 0.2076923 | 184.6637
0.17896991 | 177.005744 | 0.2084615 | 184.6855
0.179874088 | 177.2855677 | 0.21 | 184.7285
0.180777448 | 177.2061631 | 0.2107692 | 184.7497
0.181655611 | 177.1220071 | 0.2115385 | 184.7707
0.182508642 | 177.0331172 | 0.2130769 | 184.8121
0.183409627 | 177.0725625 | 0.2138462 | 184.8324
0.184261163 | 177.1031775 | 0.2146154 | 184.8526
0.185136273 | 177.0175537 | 0.2161538 | 184.8923
0.186010618 | 177.0519523 | 0.2169231 | 184.9118
0.1868842 | 177.0861403 | 0.2176923 | 184.9311
0.187781252 | 177.4863811 | 0.2184615 | 184.9502
0.188653289 | 177.2789366 | 0.22 | 184.9878
0.189524566 | 177.3125954 | 0.2207692 | 185.0063
0.190395084 | 177.225071 | 0.2215385 | 185.0245
0.191288994 | 177.2624842 | 0.2230769 | 185.0604
0.19213385 | 177.2911255 | 0.2238462 | 185.0781
0.193002101 | 177.2025484 | 0.2246154 | 185.0955
0.193869599 | 177.2349441 | 0.2261538 | 185.1298
0.194736344 | 177.2671293 | 0.2269231 | 185.1466
0.195650428 | 177.5508506 | 0.2276923 | 185.1632
0.196491609 | 177.4568407 | 0.2284615 | 185.1796
0.197380089 | 177.3709362 | 0.23 | 185.2118
0.198267779 | 177.2845989 | 0.2307692 | 185.2276
0.199202601 | 177.328363 | 0.2315385 | 185.2431
0.200064739 | 177.237014 | 0.2330769 | 185.2737
0.200950051 | 177.2717371 | 0.2338462 | 185.2886
0.201858475 | 177.5552157 | 0.2346154 | 185.3034
0.202694452 | 177.3363004 | 0.2361538 | 185.3323
0.20357744 | 177.3703774 | 0.2369231 | 185.3464
0.204411982 | 177.3957818 | 0.2376923 | 185.3603
0.205293455 | 177.4294319 | 0.2384615 | 185.3741
0.206174153 | 177.3399689 | 0.24 | 185.4009
0.207054075 | 177.373078 | 0.2407692 | 185.414
0.207909473 | 177.6479776 | 0.2415385 | 185.4269
0.208740409 | 177.549228 | 0.2430769 | 185.4521
0.209618076 | 177.3351636 | 0.2438462 | 185.4644
0.210447594 | 177.3589043 | 0.2446154 | 185.4765
0.211323766 | 177.390838 | 0.2461538 | 185.5001
0.21219917 | 177.4225553 | 0.2469231 | 185.5116
0.213073809 | 177.4540563 | 0.2476923 | 185.5228
0.213900467 | 177.6008106 | 0.2484615 | 185.5339
0.21477362 | 177.5080347 | 0.25 | 185.5554
0.215622442 | 177.5347082 | 0.2507692 | 185.5659
0.216446997 | 177.5569898 | 0.2515385 | 185.5762
0.21731793 | 177.4631496 | 0.2530769 | 185.5961
0.218141088 | 177.4849137 | 0.2538462 | 185.6057
0.219010547 | 177.5148123 | 0.2546154 | 185.6152
0.219832314 | 177.5361612 | 0.2561538 | 185.6334
0.220606504 | 177.5489779 | 0.2569231 | 185.6423
0.221544114 | 177.5907274 | 0.2576923 | 185.6509
0.222480845 | 177.5073258 | 0.2584615 | 185.6594
0.223182818 | 177.6319749 | 0.26 | 185.6756
0.224118016 | 177.54793 | 0.2607692 | 185.6835
0.224818842 | 177.5471941 | 0.2615385 | 185.6911
0.225752512 | 177.462389 | 0.2630769 | 185.7057
0.226685311 | 177.628003 | 0.2638462 | 185.7128
0.22738434 | 177.6266823 | 0.2646154 | 185.7196
0.228315619 | 177.6665312 | 0.2661538 | 185.7326
0.22901351 | 177.7905663 | 0.2669231 | 185.7389
0.229943274 | 177.7042407 | 0.2676923 | 185.7449
0.230872174 | 177.8693869 | 0.2684615 | 185.7507
0.231568284 | 177.9932465 | 0.27 | 185.7617
0.232495676 | 178.1583927 | 0.2707692 | 185.767
0.233190657 | 178.4085146 | 0.2715385 | 185.772
0.234116547 | 178.7001569 | 0.2730769 | 185.7814
0.23504158 | 179.3715216 | 0.2738462 | 185.7858
0.235734794 | 179.3693237 | 0.2746154 | 185.7901
0.236658333 | 179.2816531 | 0.2761538 | 185.7979
0.237350427 | 179.4057759 | 0.2769231 | 185.8015
0.238272476 | 179.4443675 | 0.2776923 | 185.8049
0.239193675 | 179.4827251 | 0.2784615 | 185.8081
0.239884017 | 179.3524521 | 0.28 | 185.814
0.240803734 | 179.2630271 | 0.2807692 | 185.8166
0.241722605 | 179.1731343 | 0.2815385 | 185.819
0.242411204 | 179.5514189 | 0.2830769 | 185.8233
0.2433286 | 179.4611167 | 0.2838462 | 185.8251
0.244016095 | 179.3292648 | 0.2846154 | 185.8267
0.244932021 | 179.3658388 | 0.2861538 | 185.8294
0.245847108 | 179.402179 | 0.2869231 | 185.8304
0.246532875 | 179.397291 | 0.2876923 | 185.8312
0.247446499 | 179.4331925 | 0.2884615 | 185.8319
0.24813117 | 179.2997617 | 0.29 | 185.8325
0.249043335 | 179.7199469 | 0.2907692 | 185.8326
0.24995467 | 179.4986164 | 0.2915385 | 185.8324
0.250637626 | 179.621248 | 0.2930769 | 185.8315
0.25154751 | 179.527554 | 0.2938462 | 185.8307
0.252229379 | 179.521321 | 0.2946154 | 185.8298
0.253137816 | 179.4268667 | 0.2961538 | 185.8273
0.254045429 | 179.5897907 | 0.2969231 | 185.8257
0.254725598 | 179.8409944 | 0.2976923 | 185.824
0.255631771 | 179.6166522 | 0.2984615 | 185.822
0.256537124 | 179.5208529 | 0.3 | 185.8176
0.257215601 | 179.5133626 | 0.3007692 | 185.815
0.258119521 | 179.6757018 | 0.3015385 | 185.8123
0.258796926 | 179.6679191 | 0.3030769 | 185.8062
0.259699419 | 179.7004873 | 0.3038462 | 185.8029
0.260601098 | 179.6030506 | 0.3046154 | 185.7994
0.261276824 | 179.5945954 | 0.3061538 | 185.7918
0.262177083 | 179.6263741 | 0.3069231 | 185.7876
0.263076532 | 179.6579189 | 0.3076923 | 185.7833
0.263750588 | 179.6488789 | 0.3092308 | 185.7741
0.264648623 | 179.5496878 | 0.31 | 185.7692
0.265321621 | 179.670565 | 0.3107692 | 185.7641
0.266218247 | 179.7012326 | 0.3115385 | 185.7588
0.26711407 | 179.6010474 | 0.3130769 | 185.7476
0.267785411 | 179.5909547 | 0.3138462 | 185.7418
0.268679832 | 179.6208329 | 0.3146154 | 185.7357
0.269350123 | 179.6103601 | 0.3161538 | 185.7229
0.270243146 | 179.6397997 | 0.3169231 | 185.7162
0.271135373 | 179.6690053 | 0.3176923 | 185.7094
0.27180402 | 179.7891807 | 0.3192308 | 185.6951
0.272694856 | 179.6867148 | 0.32 | 185.6876
0.273362462 | 179.6752771 | 0.3207692 | 185.68
0.274251911 | 179.7036055 | 0.3215385 | 185.6721
0.275140569 | 179.6000285 | 0.3230769 | 185.6558
0.275806545 | 179.5879183 | 0.3238462 | 185.6474
0.276693823 | 179.7473335 | 0.3246154 | 185.6388
0.277358766 | 179.7349309 | 0.3261538 | 185.6209
0.278244669 | 179.6300673 | 0.3269231 | 185.6117
0.279129788 | 179.6569337 | 0.3276923 | 185.6023
0.279793113 | 179.6438587 | 0.3292308 | 185.5828
0.280676863 | 179.8026891 | 0.33 | 185.5728
0.281559832 | 179.6964804 | 0.3307692 | 185.5626
0.282221548 | 179.6828205 | 0.3315385 | 185.5522
0.283103155 | 179.5758517 | 0.3330769 | 185.5309
0.283983986 | 179.7340973 | 0.3338462 | 185.5199
0.2846441 | 179.7198526 | 0.3346154 | 185.5087
0.285523575 | 179.6118896 | 0.3361538 | 185.4858
0.286182675 | 179.9965777 | 0.3369231 | 185.474
0.287060798 | 179.8882053 | 0.3376923 | 185.4621
0.287938151 | 179.9127326 | 0.3392308 | 185.4376
0.288595661 | 179.7641555 | 0.34 | 185.425
0.289471669 | 179.6545551 | 0.3407692 | 185.4123
0.290128172 | 179.6388777 | 0.3415385 | 185.3993
0.29100284 | 179.7960706 | 0.3430769 | 185.3729
0.291876743 | 179.9532636 | 0.3438462 | 185.3594
0.292531669 | 179.8031953 | 0.3446154 | 185.3457
0.293404237 | 179.6919574 | 0.3461538 | 185.3176
0.294058164 | 179.6753151 | 0.3469231 | 185.3033
0.294929402 | 179.8319233 | 0.3476923 | 185.2889
0.295799882 | 179.8541114 | 0.3492308 | 185.2593
0.296452245 | 179.836972 | 0.35 | 185.2442
0.297321401 | 179.9933462 | 0.3507692 | 185.2289
0.297972772 | 179.8412019 | 0.3515385 | 185.2135
0.298840608 | 179.8625128 | 0.3530769 | 185.1819
0.299707691 | 179.7486433 | 0.3538462 | 185.1659
0.30035751 | 179.7304513 | 0.3546154 | 185.1496
0.30122328 | 179.7509727 | 0.3561538 | 185.1166
0.301872115 | 179.7324005 | 0.3569231 | 185.0997
0.302736575 | 179.8878391 | 0.3576923 | 185.0827
0.303600288 | 179.7723322 | 0.3592308 | 185.0481
0.304247584 | 179.6176148 | 0.36 | 185.0305
0.305109993 | 179.7725856 | 0.3607692 | 185.0127
0.305756313 | 179.7530485 | 0.3615385 | 184.9947
0.306617423 | 179.7720202 | 0.3630769 | 184.9581
0.307477792 | 179.6547589 | 0.3638462 | 184.9395
0.308122583 | 179.6345493 | 0.3646154 | 184.9207
0.308981659 | 179.6527316 | 0.3661538 | 184.8826
0.309625481 | 179.6321419 | 0.3669231 | 184.8632
0.310483267 | 179.5134771 | 0.3676923 | 184.8437
0.311340318 | 179.3943444 | 0.3692308 | 184.804
0.311982625 | 179.5096076 | 0.37 | 184.7838
0.312838392 | 179.5265618 | 0.3707692 | 184.7635
0.313693428 | 179.543282 | 0.3715385 | 184.743
0.314334225 | 179.521435 | 0.3730769 | 184.7013
0.315187983 | 179.5377166 | 0.3738462 | 184.6802
0.315827824 | 179.5154895 | 0.3746154 | 184.6589
0.316680308 | 179.6685889 | 0.3761538 | 184.6157
0.317532067 | 179.684315 | 0.3769231 | 184.5939
0.31817041 | 179.5241297 | 0.3776923 | 184.5718
0.3190209 | 179.5393003 | 0.3792308 | 184.527
0.319658294 | 179.5161082 | 0.38 | 184.5044
0.320507521 | 179.5308402 | 0.3807692 | 184.4815
0.321356027 | 179.5453382 | 0.3815385 | 184.4585
0.321991934 | 179.7975361 | 0.3830769 | 184.4118
0.322839182 | 179.9499337 | 0.3838462 | 184.3881
0.323685713 | 180.2405527 | 0.3846154 | 184.3643
0.324531528 | 180.5314055 | 0.3861538 | 184.3161
0.32516542 | 180.5074532 | 0.3869231 | 184.2917
0.326009984 | 180.6599679 | 0.3876923 | 184.2671
0.32664294 | 180.6357232 | 0.3892308 | 184.2173
0.327486258 | 180.6493733 | 0.39 | 184.1921
0.328328866 | 180.6627894 | 0.3907692 | 184.1667
0.328960356 | 180.6379599 | 0.3915385 | 184.1411
0.329801723 | 180.6509375 | 0.3930769 | 184.0894
0.330432284 | 180.4865709 | 0.3938462 | 184.0632
0.331272415 | 180.4989929 | 0.3946154 | 184.0369
0.332111839 | 180.511181 | 0.3961538 | 183.9836
0.332740946 | 180.3458203 | 0.3969231 | 183.9567
0.333579139 | 180.4970484 | 0.3976923 | 183.9296
0.334416631 | 180.5085639 | 0.3992308 | 183.8747
0.33504429 | 180.3422968 | 0.4 | 183.847
0.335880556 | 180.6330912 | 0.4007692 | 183.8191
0.336716123 | 180.5040171 | 0.4023077 | 183.7627
0.33734234 | 180.4769654 | 0.4030769 | 183.7342
0.338176687 | 180.347131 | 0.4038462 | 183.7056
0.338801991 | 180.3196115 | 0.4046154 | 183.6767
0.339635122 | 180.3294603 | 0.4061538 | 183.6184
0.340467559 | 180.3390753 | 0.4069231 | 183.5889
0.341091432 | 180.310971 | 0.4076923 | 183.5593
0.341922659 | 180.6016777 | 0.4092308 | 183.4994
0.342753195 | 180.4699719 | 0.41 | 183.4692
0.343375644 | 180.3004007 | 0.4107692 | 183.4387
0.344204975 | 180.3089046 | 0.4123077 | 183.3773
0.344826521 | 180.2798353 | 0.4130769 | 183.3463
0.34565465 | 180.4291921 | 0.4138462 | 183.3151
0.346482093 | 180.1543235 | 0.4146154 | 183.2837
0.347102227 | 180.1245818 | 0.4161538 | 183.2204
0.347928474 | 180.2734707 | 0.4169231 | 183.1884
0.348547711 | 180.1017357 | 0.4176923 | 183.1562
0.349372765 | 180.1085729 | 0.4192308 | 183.0913
0.350197139 | 180.1151762 | 0.42 | 183.0586
0.350814974 | 180.0844695 | 0.4207692 | 183.0256
0.35163816 | 180.2327736 | 0.4223077 | 182.9592
0.352255106 | 180.0595474 | 0.4230769 | 182.9256
0.353077108 | 179.9229294 | 0.4238462 | 182.8919
0.353898435 | 179.9283046 | 0.4246154 | 182.858
0.354513987 | 179.8965453 | 0.4261538 | 182.7896
0.355334136 | 179.9014819 | 0.4269231 | 182.7551
0.356153612 | 179.9061846 | 0.4276923 | 182.7204
0.356767778 | 180.016711 | 0.4292308 | 182.6505
0.357586081 | 179.8781047 | 0.43 | 182.6152
0.358403714 | 179.8821348 | 0.4307692 | 182.5797
0.359016501 | 179.7060139 | 0.4323077 | 182.5082
0.359832966 | 179.5661795 | 0.4330769 | 182.4722
0.360648765 | 179.5693033 | 0.4338462 | 182.4359
0.3614639 | 179.715736 | 0.4346154 | 182.3995
0.362074814 | 179.8255606 | 0.4361538 | 182.3261
0.362888788 | 179.9719933 | 0.4369231 | 182.2891
0.363498833 | 179.6503119 | 0.4376923 | 182.2518
0.364311648 | 179.6524415 | 0.4392308 | 182.1769
0.365123803 | 179.6543372 | 0.44 | 182.1391
0.365732487 | 179.6195662 | 0.4407692 | 182.1011
0.366543489 | 179.4767494 | 0.4423077 | 182.0245
0.36715131 | 179.5858722 | 0.4430769 | 181.986
0.367961163 | 179.4424121 | 0.4438462 | 181.9472
0.368770361 | 179.4430797 | 0.4446154 | 181.9083
0.369376829 | 179.4072561 | 0.4461538 | 181.8298
0.370184883 | 179.2626849 | 0.4469231 | 181.7903
0.370790495 | 179.2263934 | 0.4476923 | 181.7505
0.371597407 | 179.2260668 | 0.4492308 | 181.6705
0.372403669 | 179.660872 | 0.45 | 181.6302
0.373209281 | 179.3699508 | 0.4507692 | 181.5897
0.373813065 | 179.1876311 | 0.4523077 | 181.5081
0.374617543 | 179.1863981 | 0.4530769 | 181.467
0.375421375 | 179.1849312 | 0.4538462 | 181.4257
0.376023824 | 179.0016173 | 0.4546154 | 181.3843
0.376826527 | 179.2911251 | 0.4561538 | 181.3007
0.377428131 | 178.9614613 | 0.4569231 | 181.2587
0.378229707 | 178.9590002 | 0.4576923 | 181.2164
0.379030641 | 178.9563052 | 0.4592308 | 181.1314
0.379630921 | 178.9175869 | 0.46 | 181.0885
0.380430735 | 178.7681619 | 0.4607692 | 181.0455
0.381229909 | 179.0574943 | 0.4623077 | 180.9589
0.38182887 | 178.8717827 | 0.4630769 | 180.9153
0.382626928 | 178.8679766 | 0.4638462 | 180.8715
0.383225054 | 178.6815925 | 0.4646154 | 180.8275
0.384021999 | 178.5304131 | 0.4661538 | 180.739
0.384818309 | 178.6726353 | 0.4669231 | 180.6944
0.385415126 | 178.4852571 | 0.4676923 | 180.6496
0.386210328 | 178.6272454 | 0.4692308 | 180.5595
0.386806315 | 178.4392824 | 0.47 | 180.5142
0.387600412 | 178.4336927 | 0.4707692 | 180.4686
0.388393879 | 178.427869 | 0.4723077 | 180.377
0.388988566 | 178.3864606 | 0.4730769 | 180.3308
0.389780933 | 178.2325327 | 0.4738462 | 180.2845
0.390374796 | 178.1906564 | 0.4746154 | 180.238
0.391166066 | 178.1838387 | 0.4761538 | 180.1444
0.39195671 | 178.3247743 | 0.4769231 | 180.0973
0.392549283 | 178.1343259 | 0.4776923 | 180.05
0.393338834 | 177.9786436 | 0.4792308 | 179.9549
0.394127763 | 177.9708024 | 0.48 | 179.907
0.394719051 | 177.9276689 | 0.4807692 | 179.859
0.395506892 | 177.9193891 | 0.4823077 | 179.7623
0.396097365 | 177.8758754 | 0.4830769 | 179.7136
0.396884121 | 178.0158754 | 0.4838462 | 179.6648
0.397670259 | 177.8582048 | 0.4846154 | 179.6158
0.398259457 | 177.8141063 | 0.4861538 | 179.5171
0.399044515 | 177.8047154 | 0.4869231 | 179.4675
0.399828956 | 177.6459337 | 0.4876923 | 179.4177
0.400416884 | 177.6011627 | 0.4892308 | 179.3175
0.401200251 | 177.5909824 | 0.49 | 179.2671
0.401983004 | 177.7300467 | 0.4907692 | 179.2165
0.402569667 | 177.5352123 | 0.4923077 | 179.1148
0.403351349 | 177.3746762 | 0.4930769 | 179.0636
0.40393721 | 177.3288525 | 0.4938462 | 179.0123
0.404717825 | 177.3174441 | 0.4946154 | 178.9607
0.405497831 | 177.3058018 | 0.4961538 | 178.8571
0.406082436 | 177.2593934 | 0.4969231 | 178.8049
0.406861378 | 177.0971028 | 0.4976923 | 178.7526
0.407445187 | 177.0502266 | 0.4992308 | 178.6474
0.408223069 | 177.0375901 | 0.5 | 178.5945
0.409000347 | 177.0247197 | 0.5007692 | 178.5414
0.409582909 | 176.8266397 | 0.5023077 | 178.4346
0.41035913 | 176.8132137 | 0.5030769 | 178.3809
0.410940901 | 176.9161085 | 0.5038462 | 178.3271
0.41171607 | 177.204242 | 0.5053846 | 178.2188
0.412490638 | 176.8883794 | 0.5061538 | 178.1643
0.413071171 | 176.6888082 | 0.5069231 | 178.1097
0.41384469 | 176.6742711 | 0.5076923 | 178.0548
0.414424438 | 176.6253773 | 0.5092308 | 177.9446
0.415196912 | 176.6104016 | 0.51 | 177.8891
0.41596879 | 176.4436082 | 0.5107692 | 177.8335
0.416547307 | 176.3940419 | 0.5123077 | 177.7217
0.417318144 | 176.6818538 | 0.5130769 | 177.6655
0.417895881 | 176.4802065 | 0.5138462 | 177.6091
0.41866568 | 176.3121265 | 0.5153846 | 177.4958
0.419434886 | 176.1435787 | 0.5161538 | 177.4388
0.420011402 | 176.0929598 | 0.5169231 | 177.3816
0.420779574 | 176.0759666 | 0.5176923 | 177.3243
0.421355316 | 176.1773701 | 0.5192308 | 177.209
0.422122456 | 176.0075357 | 0.52 | 177.1511
0.422889009 | 175.8372335 | 0.5207692 | 177.0929
0.423463538 | 175.7855619 | 0.5223077 | 176.9761
0.424420354 | 175.8009664 | 0.5230769 | 176.9174
0.424994004 | 175.9018435 | 0.5238462 | 176.8585
0.425758359 | 175.5771212 | 0.5253846 | 176.7401
0.426522131 | 175.5580812 | 0.5261538 | 176.6806
0.427094577 | 175.6586075 | 0.5269231 | 176.6209
0.427857329 | 175.6392459 | 0.5276923 | 176.5611
0.428429012 | 175.4327156 | 0.5292308 | 176.4408
0.429190747 | 175.5663998 | 0.53 | 176.3803
0.429951903 | 175.700084 | 0.5307692 | 176.3197
0.430522389 | 175.8003472 | 0.5323077 | 176.1978
0.431282532 | 176.0879544 | 0.5330769 | 176.1366
0.432042098 | 176.2217556 | 0.5338462 | 176.0752
0.432611394 | 176.3221065 | 0.5353846 | 175.9517
0.433369951 | 176.4559077 | 0.5361538 | 175.8897
0.433938492 | 176.4019261 | 0.5369231 | 175.8276
0.434696044 | 176.5356104 | 0.5376923 | 175.7652
0.435263831 | 176.3267994 | 0.5392308 | 175.6398
0.43602038 | 176.1509416 | 0.54 | 175.5769
0.436776357 | 176.129387 | 0.5407692 | 175.5137
0.437342964 | 175.9194941 | 0.5423077 | 175.3868
0.438097942 | 175.897384 | 0.5430769 | 175.3231
0.438663802 | 175.6868186 | 0.5438462 | 175.2592
0.439417784 | 175.6641529 | 0.5453846 | 175.1307
0.440171198 | 175.6412532 | 0.5461538 | 175.0662
0.440735886 | 175.4296937 | 0.5469231 | 175.0015
0.441488307 | 175.4062385 | 0.5476923 | 174.9366
0.442240163 | 175.3825494 | 0.5492308 | 174.8063
0.442803685 | 175.3257024 | 0.55 | 174.7408
0.443554553 | 175.3015746 | 0.5507692 | 174.6752
0.444117334 | 175.2443475 | 0.5523077 | 174.5432
0.444867217 | 175.0637529 | 0.5530769 | 174.477
0.44542926 | 175.0060579 | 0.5538462 | 174.4106
0.44617816 | 174.9809361 | 0.5553846 | 174.2771
0.446926499 | 174.9555803 | 0.5561538 | 174.2101
0.447487387 | 174.8973005 | 0.5569231 | 174.1429
0.448234747 | 175.0280607 | 0.5576923 | 174.0755
0.44898155 | 174.8454778 | 0.5592308 | 173.9401
0.449541286 | 174.629854 | 0.56 | 173.8722
0.450287114 | 174.6032701 | 0.5607692 | 173.804
0.45084612 | 174.3869738 | 0.5623077 | 173.6671
0.451590976 | 174.3598343 | 0.5630769 | 173.5983
0.452335277 | 174.332461 | 0.5638462 | 173.5294
0.45289314 | 174.4297417 | 0.5653846 | 173.3909
0.453636473 | 174.0872416 | 0.5661538 | 173.3214
0.454193611 | 174.0267689 | 0.5669231 | 173.2517
0.454935978 | 173.9984014 | 0.5676923 | 173.1818
0.455677795 | 173.9698 | 0.5692308 | 173.0415
0.456233796 | 173.9087424 | 0.57 | 172.971
0.456974651 | 174.0376313 | 0.5707692 | 172.9003
0.457529932 | 173.8182648 | 0.5723077 | 172.7584
0.458269828 | 173.7887862 | 0.5730769 | 172.6872
0.459009177 | 173.6008232 | 0.5738462 | 172.6157
0.459747979 | 173.5707598 | 0.5753846 | 172.4723
0.460301723 | 173.3499897 | 0.5761538 | 172.4003
0.461039571 | 173.4779429 | 0.5769231 | 172.328
0.461776876 | 173.447207 | 0.5776923 | 172.2556
0.462513637 | 173.2574311 | 0.5792308 | 172.1103
0.463065852 | 173.1942391 | 0.58 | 172.0373
0.463801664 | 173.003703 | 0.5807692 | 171.9641
0.464536936 | 172.9718267 | 0.5823077 | 171.8172
0.465088035 | 173.0671776 | 0.5830769 | 171.7435
0.465822361 | 173.0349797 | 0.5838462 | 171.6696
0.466372753 | 172.6519825 | 0.5853846 | 171.5211
0.467106137 | 172.300038 | 0.5861538 | 171.4466
0.467838983 | 171.6280836 | 0.5869231 | 171.3719
0.468388266 | 171.0834148 | 0.5876923 | 171.297
0.469120174 | 170.4093845 | 0.5892308 | 171.1467
0.469851547 | 170.0541358 | 0.59 | 171.0712
0.470399726 | 169.8272546 | 0.5907692 | 170.9956
0.471130164 | 169.7911679 | 0.5923077 | 170.8437
0.471677642 | 169.8841503 | 0.5930769 | 170.7674
0.472407147 | 170.168512 | 0.5938462 | 170.691
0.473136121 | 170.4531075 | 0.5953846 | 170.5377
0.473682502 | 170.5462654 | 0.5961538 | 170.4608
0.474410547 | 170.9918893 | 0.5969231 | 170.3837
0.474956233 | 171.0852226 | 0.5976923 | 170.3064
0.475683352 | 171.0487557 | 0.5992308 | 170.1514
0.476409942 | 171.1730832 | 0.6 | 170.0737
0.476954538 | 171.4274448 | 0.6007692 | 169.9957
0.477680205 | 171.0681903 | 0.6023077 | 169.8394
0.47822411 | 170.8386191 | 0.6030769 | 169.761
0.478948857 | 170.6396034 | 0.6038462 | 169.6824
0.479673079 | 170.6016745 | 0.6053846 | 169.5248
0.480215902 | 170.3710215 | 0.6061538 | 169.4457
0.480939207 | 170.1707777 | 0.6069231 | 169.3665
0.481481343 | 170.2630584 | 0.6084615 | 169.2075
0.482203734 | 169.9002074 | 0.6092308 | 169.1278
0.482925604 | 169.8608166 | 0.61 | 169.0479
0.483466664 | 169.7905777 | 0.6107692 | 168.9678
0.484187623 | 169.5884627 | 0.6123077 | 168.8072
0.484728001 | 169.6801293 | 0.6130769 | 168.7267
0.485448051 | 169.6398613 | 0.6138462 | 168.646
0.486167584 | 169.436752 | 0.6153846 | 168.4841
0.486706893 | 169.3654606 | 0.6161538 | 168.4029
0.48742552 | 169.324403 | 0.6169231 | 168.3216
0.487964152 | 169.2527315 | 0.6184615 | 168.1584
0.488681877 | 169.0482187 | 0.6192308 | 168.0766
0.489399087 | 169.0063717 | 0.62 | 167.9946
0.489936657 | 168.7708063 | 0.6207692 | 167.9125
0.490652968 | 168.7284038 | 0.6223077 | 167.7477
0.491189864 | 168.4921659 | 0.6230769 | 167.6651
0.491905278 | 168.6127507 | 0.6238462 | 167.5823
0.492620181 | 168.5696756 | 0.6253846 | 167.4163
0.493156023 | 168.3325313 | 0.6261538 | 167.3331
0.493870032 | 168.1250361 | 0.6269231 | 167.2497
0.494405205 | 168.0510838 | 0.6284615 | 167.0824
0.495118323 | 168.1709668 | 0.6292308 | 166.9985
0.495830933 | 167.9624775 | 0.63 | 166.9145
0.496365058 | 167.8879404 | 0.6307692 | 166.8303
0.49707678 | 167.6786908 | 0.6323077 | 166.6615
0.49761024 | 167.4392073 | 0.6330769 | 166.5769
0.498321077 | 167.3936761 | 0.6338462 | 166.4921
0.499031409 | 167.1831985 | 0.6353846 | 166.322
0.499563828 | 167.1074333 | 0.6361538 | 166.2367
0.500273278 | 167.2260298 | 0.6369231 | 166.1513
0.500805036 | 166.9849674 | 0.6384615 | 165.9801
0.501513606 | 166.9382081 | 0.6392308 | 165.8942
0.502221675 | 166.725976 | 0.64 | 165.8082
0.502752398 | 166.6491582 | 0.6407692 | 165.722
0.503459591 | 166.6016095 | 0.6423077 | 165.5492
0.503989657 | 166.5244116 | 0.6430769 | 165.4626
0.504695976 | 166.310776 | 0.6438462 | 165.3758
0.505401796 | 166.0966727 | 0.6453846 | 165.2018
0.505930834 | 166.0187145 | 0.6461538 | 165.1146
0.506635783 | 165.8868358 | 0.6469231 | 165.0272
0.507340236 | 165.7878236 | 0.6484615 | 164.852
0.50786825 | 165.6593581 | 0.6492308 | 164.7642
0.508571835 | 165.593034 | 0.65 | 164.6763
0.509274925 | 165.4266076 | 0.6507692 | 164.5881
0.509801919 | 165.314014 | 0.6523077 | 164.4115
0.510504146 | 165.180223 | 0.6530769 | 164.3229
0.511030492 | 164.9837965 | 0.6538462 | 164.2342
0.511731857 | 164.9160513 | 0.6553846 | 164.0564
0.51243273 | 165.065064 | 0.6561538 | 163.9673
0.512958062 | 164.8678627 | 0.6569231 | 163.878
0.513658077 | 164.6323202 | 0.6584615 | 163.699
0.514182766 | 164.4511603 | 0.6592308 | 163.6093
0.514881924 | 164.3820994 | 0.66 | 163.5195
0.515580594 | 164.3127811 | 0.6607692 | 163.4295
0.516104276 | 164.3988513 | 0.6623077 | 163.249
0.516802092 | 164.1279803 | 0.6630769 | 163.1586
0.517325135 | 163.8951172 | 0.6638462 | 163.0681
0.5180221 | 163.7407936 | 0.6653846 | 162.8865
0.51871858 | 163.6532906 | 0.6661538 | 162.7955
0.519240621 | 163.4698266 | 0.6669231 | 162.7044
0.519936253 | 163.6340386 | 0.6684615 | 162.5217
0.520631402 | 163.2933938 | 0.6692308 | 162.4302
0.521152446 | 163.0922246 | 0.67 | 162.3385
0.52184675 | 163.0201344 | 0.6707692 | 162.2466
0.522367161 | 162.8183717 | 0.6723077 | 162.0626
0.523060622 | 162.7119852 | 0.6730769 | 161.9703
0.523753603 | 162.6390616 | 0.6738462 | 161.878
0.524273023 | 162.4363925 | 0.6753846 | 161.6928
0.524965165 | 162.5826683 | 0.6761538 | 161.6
0.525483956 | 162.2442175 | 0.6769231 | 161.5071
0.52617526 | 162.0348514 | 0.6784615 | 161.3208
0.526866087 | 162.0113387 | 0.6792308 | 161.2275
0.527383893 | 161.8580219 | 0.68 | 161.134
0.528073885 | 161.6984351 | 0.6807692 | 161.0404
0.528591067 | 161.8329804 | 0.6823077 | 160.8528
0.529280227 | 161.3843034 | 0.6830769 | 160.7588
0.529968913 | 161.2916192 | 0.6838462 | 160.6647
0.530485115 | 161.1199363 | 0.6853846 | 160.476
0.531172972 | 161.0437 | 0.6861538 | 160.3815
0.531860355 | 160.8650805 | 0.6869231 | 160.2868
0.532375583 | 160.7436272 | 0.6884615 | 160.0971
0.533062141 | 160.7176935 | 0.6892308 | 160.002
0.533748227 | 160.4187226 | 0.69 | 159.9068
0.534262484 | 160.1770642 | 0.6907692 | 159.8115
0.534947747 | 160.0819823 | 0.6923077 | 159.6205
0.535461387 | 160.027569 | 0.6930769 | 159.5248
0.53614583 | 159.7952551 | 0.6938462 | 159.429
0.536829805 | 159.8361654 | 0.6953846 | 159.2369
0.53734248 | 159.5416107 | 0.6961538 | 159.1407
0.538025637 | 159.3937467 | 0.6969231 | 159.0443
0.538708328 | 159.2283938 | 0.6984615 | 158.8513
0.53922004 | 159.0184 | 0.6992308 | 158.7545
0.539901916 | 158.8008586 | 0.7 | 158.6577
0.540413019 | 158.7103712 | 0.7015385 | 158.4636
0.541094082 | 158.6295325 | 0.7023077 | 158.3664
0.541774682 | 158.5312459 | 0.7030769 | 158.2691
0.542284828 | 158.4401474 | 0.7038462 | 158.1716
0.542964618 | 158.2036697 | 0.7053846 | 157.9763
0.543474158 | 158.0432243 | 0.7061538 | 157.8784
0.544153141 | 157.961023 | 0.7069231 | 157.7805
0.544831662 | 157.7751053 | 0.7084615 | 157.5842
0.545340252 | 157.5448333 | 0.7092308 | 157.4858
0.546017969 | 157.5480584 | 0.71 | 157.3874
0.546525956 | 157.3517523 | 0.7115385 | 157.1901
0.54720287 | 157.2508926 | 0.7123077 | 157.0913
0.547879326 | 157.080569 | 0.7130769 | 156.9924
0.548386368 | 156.8660577 | 0.7138462 | 156.8933
0.549062025 | 156.8854997 | 0.7153846 | 156.6949
0.549568468 | 156.7224226 | 0.7161538 | 156.5955
0.550243326 | 156.5855093 | 0.7169231 | 156.496
0.55091773 | 156.2747841 | 0.7184615 | 156.2966
0.551423234 | 156.0934434 | 0.7192308 | 156.1967
0.552096843 | 155.9728288 | 0.72 | 156.0967
0.552601751 | 155.7735578 | 0.7215385 | 155.8964
0.553274567 | 155.4958336 | 0.7223077 | 155.7961
0.55394693 | 155.4438087 | 0.7230769 | 155.6956
0.554450905 | 155.1913812 | 0.7238462 | 155.5951
0.555122478 | 155.1040016 | 0.7253846 | 155.3936
0.555625862 | 154.9380736 | 0.7261538 | 155.2927
0.556296646 | 154.7455244 | 0.7269231 | 155.1917
0.556966981 | 154.51767 | 0.7284615 | 154.9893
0.557469438 | 154.3683157 | 0.7292308 | 154.888
0.558138987 | 154.2095949 | 0.73 | 154.7865
0.558640855 | 154.0247629 | 0.7315385 | 154.5832
0.559309621 | 153.9703521 | 0.7323077 | 154.4814
0.559977939 | 153.6881483 | 0.7330769 | 154.3795
0.560478886 | 153.5199455 | 0.7338462 | 154.2775
0.561146424 | 153.3946117 | 0.7353846 | 154.0732
0.561646785 | 153.2083499 | 0.7361538 | 153.9708
0.562313544 | 153.1350643 | 0.7369231 | 153.8684
0.562979859 | 152.8508371 | 0.7384615 | 153.6632
0.563479304 | 152.7339516 | 0.7392308 | 153.5604
0.564144843 | 152.6246826 | 0.74 | 153.4575
0.564809939 | 152.3568126 | 0.7415385 | 153.2515
0.565308471 | 152.0983881 | 0.7423077 | 153.1483
0.565972794 | 151.9881249 | 0.7430769 | 153.045
0.566470747 | 151.8171414 | 0.7438462 | 152.9416
0.567134298 | 151.6005361 | 0.7453846 | 152.7345
0.56779741 | 151.4011535 | 0.7461538 | 152.6308
0.568294455 | 151.1763323 | 0.7469231 | 152.527
0.568956798 | 151.1881748 | 0.7484615 | 152.319
0.569453267 | 150.8744477 | 0.7492308 | 152.2149
0.570114844 | 150.6736557 | 0.75 | 152.1107
0.570775982 | 150.5786444 | 0.7515385 | 151.902
0.57127155 | 150.2106556 | 0.7523077 | 151.7975
0.571931924 | 150.0618475 | 0.7530769 | 151.6928
0.572426919 | 149.7993587 | 0.7538462 | 151.5881
0.573086532 | 149.6144034 | 0.7553846 | 151.3784
0.573745709 | 149.4113249 | 0.7561538 | 151.2734
0.574239807 | 149.041222 | 0.7569231 | 151.1683
0.574898225 | 148.9439213 | 0.7584615 | 150.9578
0.575391755 | 148.8396649 | 0.7592308 | 150.8523
0.576049415 | 148.6707336 | 0.76 | 150.7469
0.576706643 | 148.4302447 | 0.7615385 | 150.5356
0.577199281 | 148.254039 | 0.7623077 | 150.4298
0.577855754 | 148.1731745 | 0.7630769 | 150.3239
0.578511796 | 147.985073 | 0.7638462 | 150.2179
0.579003545 | 147.8615939 | 0.7653846 | 150.0057
0.579658835 | 147.5478692 | 0.7661538 | 149.8995
0.580150021 | 147.4238667 | 0.7669231 | 149.7931
0.580804561 | 147.2343969 | 0.7684615 | 149.5801
0.581458672 | 146.937234 | 0.7692308 | 149.4735
0.581948975 | 146.6692861 | 0.77 | 149.3668
0.582602338 | 146.4607281 | 0.7715385 | 149.1531
0.583092081 | 146.1741598 | 0.7723077 | 149.0461
0.583744698 | 145.8931115 | 0.7730769 | 148.9391
0.584396889 | 145.5936328 | 0.7738462 | 148.8319
0.584885754 | 145.3597122 | 0.7753846 | 148.6173
0.585537202 | 145.0952462 | 0.7761538 | 148.5099
0.58602551 | 144.6989382 | 0.7769231 | 148.4024
0.586676216 | 144.4335248 | 0.7784615 | 148.1871
0.587326499 | 144.1316602 | 0.7792308 | 148.0793
0.587813934 | 143.8959238 | 0.78 | 147.9715
0.588463478 | 143.7012259 | 0.7815385 | 147.7555
0.588950359 | 143.6270407 | 0.7823077 | 147.6474
0.589599165 | 143.2153427 | 0.7830769 | 147.5392
0.590247551 | 142.9112559 | 0.7838462 | 147.4309
0.590733564 | 142.6918796 | 0.7853846 | 147.2141
0.591381215 | 142.3868981 | 0.7861538 | 147.1056
0.591866678 | 142.0584194 | 0.7869231 | 146.997
0.592513596 | 141.8428994 | 0.7884615 | 146.7795
0.593160095 | 141.9708244 | 0.7892308 | 146.6707
0.593644695 | 141.4964675 | 0.79 | 146.5617
0.594290464 | 141.0986999 | 0.7915385 | 146.3436
0.594935816 | 140.7909464 | 0.7923077 | 146.2345
0.595419557 | 140.4963109 | 0.7930769 | 146.1252
0.596064181 | 140.2420647 | 0.7938462 | 146.0159
0.596547377 | 140.0011528 | 0.7953846 | 145.797
0.597191274 | 139.8551172 | 0.7961538 | 145.6874
0.597834757 | 139.9815042 | 0.7969231 | 145.5778
0.598317098 | 139.8671338 | 0.7984615 | 145.3583
0.598959858 | 140.0662771 | 0.7992308 | 145.2484
0.599602204 | 140.2473468 | 0.8 | 145.1385
0.600083694 | 140.2237771 | 0.8015385 | 144.9184
0.600725319 | 140.3137771 | 0.8023077 | 144.8082
0.601206268 | 140.3083043 | 0.8030769 | 144.698
0.601847174 | 140.3617478 | 0.8046154 | 144.4773
0.602487669 | 140.0315464 | 0.8053846 | 144.3668
0.602967771 | 139.5505317 | 0.8061538 | 144.2563
0.603607549 | 139.1460916 | 0.8069231 | 144.1457
0.604087115 | 138.7005544 | 0.8084615 | 143.9243
0.604726177 | 138.3498409 | 0.8092308 | 143.8135
0.605364832 | 137.8703315 | 0.81 | 143.7026
0.605843555 | 137.5881175 | 0.8115385 | 143.4806
0.606481496 | 137.1624079 | 0.8123077 | 143.3695
0.606959686 | 136.8243474 | 0.8130769 | 143.2584
0.607596916 | 136.5260008 | 0.8146154 | 143.0358
0.60823374 | 136.2087912 | 0.8153846 | 142.9245
0.608711092 | 135.8694529 | 0.8161538 | 142.8131
0.609347207 | 135.6800245 | 0.8169231 | 142.7016
0.609982918 | 135.8215172 | 0.8184615 | 142.4784
0.610459437 | 135.241807 | 0.8192308 | 142.3667
0.611094441 | 134.8671018 | 0.82 | 142.2549
0.61157043 | 134.5626475 | 0.8215385 | 142.0312
0.61220473 | 134.2975738 | 0.8223077 | 141.9193
0.612838627 | 134.3458185 | 0.8230769 | 141.8073
0.613313787 | 133.7818456 | 0.8246154 | 141.5831
0.613946982 | 133.3122695 | 0.8253846 | 141.4709
0.614421616 | 133.0243274 | 0.8261538 | 141.3586
0.61505411 | 132.7940325 | 0.8269231 | 141.2463
0.615686204 | 132.5263215 | 0.8284615 | 141.0215
0.616160013 | 132.1261776 | 0.8292308 | 140.909
0.616791409 | 131.7093252 | 0.83 | 140.7965
0.617264695 | 131.512137 | 0.8315385 | 140.5712
0.617895394 | 131.2797544 | 0.8323077 | 140.4584
0.618525696 | 130.9541647 | 0.8330769 | 140.3456
0.618998161 | 130.6260666 | 0.8346154 | 140.1199
0.619627768 | 130.2995237 | 0.8353846 | 140.0069
0.620256979 | 130.0096542 | 0.8361538 | 139.8939
0.620728628 | 129.8663564 | 0.8369231 | 139.7808
0.621357147 | 129.7060167 | 0.8384615 | 139.5545
0.621828277 | 129.1525707 | 0.8392308 | 139.4413
0.622456106 | 128.8796169 | 0.84 | 139.328
0.62308354 | 128.829979 | 0.8415385 | 139.1012
0.623553858 | 128.7973069 | 0.8423077 | 138.9878
0.624180604 | 128.8780555 | 0.8430769 | 138.8743
0.624650406 | 128.9572928 | 0.8446154 | 138.6471
0.625276466 | 129.1688664 | 0.8453846 | 138.5334
0.625902134 | 129.1188133 | 0.8461538 | 138.4197
0.626371128 | 128.898762 | 0.8469231 | 138.306
0.626996111 | 128.7172698 | 0.8484615 | 138.0783
0.627464593 | 128.4217429 | 0.8492308 | 137.9644
0.628088894 | 128.2583184 | 0.85 | 137.8504
0.628712805 | 127.6632949 | 0.8515385 | 137.6223
0.629336327 | 127.0674293 | 0.8523077 | 137.5082
0.629803714 | 126.5073429 | 0.8530769 | 137.3941
0.630426557 | 126.172911 | 0.8546154 | 137.1656
0.631049012 | 125.6312106 | 0.8553846 | 137.0513
0.631515599 | 125.2761414 | 0.8561538 | 136.937
0.632137377 | 124.8836525 | 0.8569231 | 136.8226
0.632758768 | 124.4529228 | 0.8584615 | 136.5937
0.633224558 | 124.0964968 | 0.8592308 | 136.4792
0.633845274 | 123.815429 | 0.86 | 136.3646
0.634310559 | 123.6090508 | 0.8615385 | 136.1354
0.634930602 | 123.2517325 | 0.8623077 | 136.0207
0.63555026 | 122.7617119 | 0.8630769 | 135.9059
0.636014752 | 122.4031807 | 0.8646154 | 135.6764
0.63663374 | 122.0820476 | 0.8653846 | 135.5615
0.637252344 | 121.7225977 | 0.8661538 | 135.4466
0.637716046 | 121.3627799 | 0.8669231 | 135.3317
0.638333982 | 120.9644664 | 0.8684615 | 135.1017
0.638797183 | 120.4143659 | 0.8692308 | 134.9866
0.639414451 | 120.1285964 | 0.87 | 134.8715
0.639877152 | 119.7670183 | 0.8715385 | 134.6412
0.640493754 | 119.3665353 | 0.8723077 | 134.526
0.641109976 | 119.0983685 | 0.8730769 | 134.4108
0.641571893 | 118.6595341 | 0.8746154 | 134.1802
0.642187451 | 118.2384337 | 0.8753846 | 134.0648
0.642648872 | 117.7415656 | 0.8761538 | 133.9494
0.643263767 | 117.3192897 | 0.8769231 | 133.834
0.643878285 | 116.9915981 | 0.8784615 | 133.6031
0.644338926 | 116.5502725 | 0.8792308 | 133.4875
0.644952784 | 116.1263065 | 0.88 | 133.372
0.64541293 | 115.7030603 | 0.8815385 | 133.1408
0.646026129 | 115.4496806 | 0.8823077 | 133.0251
0.646638952 | 115.2531767 | 0.8830769 | 132.9094
0.647098323 | 114.6376361 | 0.8846154 | 132.6779
0.64771049 | 114.2109333 | 0.8853846 | 132.5622
0.648169369 | 113.6897431 | 0.8861538 | 132.4463
0.648780881 | 113.3001173 | 0.8869231 | 132.3305
0.649392019 | 112.8716426 | 0.8884615 | 132.0987
0.649850127 | 112.4062433 | 0.8892308 | 131.9828
0.650460612 | 112.1682589 | 0.89 | 131.8668
0.651070725 | 111.6039093 | 0.8915385 | 131.6349
0.651528065 | 111.1753444 | 0.8923077 | 131.5188
0.652137527 | 110.6480339 | 0.8930769 | 131.4027
0.652746617 | 110.1584144 | 0.8946154 | 131.1705
0.653203192 | 109.7667335 | 0.8953846 | 131.0544
0.653811634 | 109.5258836 | 0.8961538 | 130.9382
0.654419706 | 108.9960555 | 0.8969231 | 130.822
0.654875517 | 108.4875266 | 0.8984615 | 130.5896
0.655482943 | 108.1682303 | 0.8992308 | 130.4733
0.65593827 | 107.735756 | 0.9 | 130.357
0.656545051 | 107.2805556 | 0.9015385 | 130.1243
0.657151464 | 106.8054308 | 0.9023077 | 130.008
0.657757509 | 106.1366051 | 0.9030769 | 129.8916
0.658211802 | 105.4895523 | 0.9046154 | 129.6587
0.658817205 | 105.031659 | 0.9053846 | 129.5423
0.659422242 | 104.5344605 | 0.9061538 | 129.4258
0.65987578 | 104.2336622 | 0.9076923 | 129.1928
0.660480176 | 103.5804628 | 0.9084615 | 129.0763
0.661084208 | 103.0813491 | 0.9092308 | 128.9597
0.661536993 | 102.5273251 | 0.91 | 128.8432
0.662140387 | 102.1238631 | 0.9115385 | 128.61
0.662592693 | 101.4135369 | 0.9123077 | 128.4934
0.663195451 | 101.0864861 | 0.9130769 | 128.3767
0.663797845 | 100.6230168 | 0.9146154 | 128.1434
0.664399877 | 100.1394825 | 0.9153846 | 128.0267
0.664851163 | 99.62086597 | 0.9161538 | 127.91
0.665452561 | 99.07773087 | 0.9176923 | 127.6765
0.665903373 | 98.51906945 | 0.9184615 | 127.5598
0.666504139 | 97.99404888 | 0.9192308 | 127.443
0.667104544 | 97.50729829 | 0.92 | 127.3263
0.667554611 | 96.92736446 | 0.9215385 | 127.0927
0.668154386 | 96.34180732 | 0.9223077 | 126.9758
0.668603982 | 95.78016345 | 0.9230769 | 126.859
0.669203128 | 95.27128957 | 0.9246154 | 126.6253
0.669801915 | 94.76173732 | 0.9253846 | 126.5085
0.67025077 | 94.1787684 | 0.9261538 | 126.3916
0.670848931 | 93.62879119 | 0.9276923 | 126.1578
0.671446734 | 93.03894751 | 0.9284615 | 126.0409
0.671894852 | 92.61074275 | 0.9292308 | 125.924
0.67249203 | 91.86282789 | 0.93 | 125.807
0.67293968 | 91.19836285 | 0.9315385 | 125.5732
0.673536235 | 90.60560104 | 0.9323077 | 125.4562
0.674132434 | 90.05131389 | 0.9330769 | 125.3393
0.67457935 | 89.60076653 | 0.9346154 | 125.1053
0.675174928 | 88.80946473 | 0.9353846 | 124.9884
0.675621378 | 88.23989395 | 0.9361538 | 124.8714
0.676216336 | 87.5451677 | 0.9376923 | 124.6374
0.67681094 | 86.77084883 | 0.9384615 | 124.5204
0.677256661 | 86.1993073 | 0.9392308 | 124.4034
0.677850647 | 85.56114978 | 0.94 | 124.2864
0.67844428 | 84.92217353 | 0.9415385 | 124.0523
0.678889274 | 84.19101404 | 0.9423077 | 123.9353
0.679482291 | 83.47154168 | 0.9430769 | 123.8183
0.680074956 | 82.75115704 | 0.9446154 | 123.5842
0.680667271 | 82.14837183 | 0.9453846 | 123.4672
0.681111277 | 81.43394675 | 0.9461538 | 123.3502
0.681702978 | 80.8296557 | 0.9476923 | 123.1161
0.68229433 | 80.06631978 | 0.9484615 | 122.9991
0.682737614 | 79.27051847 | 0.9492308 | 122.8821
0.683328354 | 78.60439553 | 0.95 | 122.765
0.683918745 | 77.85816537 | 0.9515385 | 122.531
0.68436131 | 77.23840356 | 0.9523077 | 122.4139
0.684951092 | 76.66903162 | 0.9530769 | 122.2969
0.6853932 | 76.00834193 | 0.9546154 | 122.0629
0.685982374 | 75.55670685 | 0.9553846 | 121.9458
0.686571201 | 75.04488024 | 0.9561538 | 121.8288
0.687012594 | 74.26302678 | 0.9576923 | 121.5948
0.687600815 | 73.53103688 | 0.9584615 | 121.4778
0.688041753 | 72.80733694 | 0.9592308 | 121.3608
0.688629369 | 72.0736482 | 0.96 | 121.2438
0.68921664 | 71.27928256 | 0.9615385 | 121.0098
0.689656867 | 70.27429212 | 0.9623077 | 120.8928
0.690243535 | 69.2785473 | 0.9630769 | 120.7758
0.690829859 | 68.32149352 | 0.9646154 | 120.5419
0.691269376 | 67.41329209 | 0.9653846 | 120.4249
0.691855099 | 66.43410623 | 0.9661538 | 120.3079
0.692294166 | 65.24432191 | 0.9676923 | 120.074
0.692879289 | 64.08283047 | 0.9684615 | 119.9571
0.69346407 | 62.93994186 | 0.9692308 | 119.8402
0.693902432 | 61.72660149 | 0.97 | 119.7233
0.694486615 | 60.42087561 | 0.9715385 | 119.4895
0.694924528 | 58.94467214 | 0.9723077 | 119.3726
0.695508115 | 57.49558318 | 0.9730769 | 119.2557
0.696091361 | 55.98458632 | 0.9746154 | 119.0219
0.696528573 | 54.42371714 | 0.9753846 | 118.9051
0.697111224 | 52.68844587 | 0.9761538 | 118.7883
0.69754799 | 51.00396555 | 0.9776923 | 118.5546
0.698130048 | 49.30506954 | 0.9784615 | 118.4378
0.698711767 | 47.62427343 | 0.9792308 | 118.321
0.699147835 | 45.63300797 | 0.98 | 118.2042
0.699728963 | 43.66645938 | 0.9815385 | 117.9707
0.700309753 | 41.37529475 | 0.9823077 | 117.854
0.700745124 | 39.095923 | 0.9830769 | 117.7373
0.701325325 | 36.29562036 | 0.9846154 | 117.5039
0.701760255 | 32.37767377 | 0.9853846 | 117.3872
0.702339867 | 28.0163655 | 0.9861538 | 117.2705
0.702919143 | 23.89233798 | 0.9876923 | 117.0372
0.70335338 | 20.69009327 | 0.9884615 | 116.9206
0.70393207 | 18.28817618 | 0.9892308 | 116.804
0.704365867 | 16.58097725 | 0.99 | 116.6874
0.704943971 | 15.25490158 | 0.9915385 | 116.4543
0.705521742 | 14.30998869 | 0.9923077 | 116.3378
0.70595485 | 13.61729369 | 0.9930769 | 116.2213
0.706532037 | 13.33732882 | 0.9946154 | 115.9883
0.706964708 | 12.9618693 | 0.9953846 | 115.8719
0.707541313 | 12.52296611 | 0.9961538 | 115.7554
0.708117585 | 12.11603095 | 0.9976923 | 115.5226
0.708549571 | 11.73739886 | 0.9984615 | 115.4062
0.709700622 | 10.98433182 | 1 | 115.1736

## plot_creep_time_strain
0 | 1 | 2 | 3
0 | 0 | 0 | 0
0.02 | 0.00098 | 0 | 0
0.04 | 0.001033 | 0 | 0
0.07 | 0.00113 | 0 | 0
0.1 | 0.001194 | 0 | 0
0.14 | 0.001287 | 0 | 0
0.19 | 0.001379 | 0 | 0
0.28 | 0.001523 | 11.53846 | 0.003894353
0.45 | 0.001696 | 11.53846 | 0.003894353
0.62 | 0.001822 | 11.53846 | 0.003894353
0.78 | 0.001926 | 11.53846 | 0.003894353
1.03 | 0.002047 | 11.53846 | 0.003894353
1.42 | 0.002213 | 11.53846 | 0.003894353
1.8 | 0.002361 | 11.53846 | 0.003894353
2.35 | 0.002546 | 23.07692 | 0.007573572
2.87 | 0.002718 | 23.07692 | 0.007573572
3.45 | 0.002924 | 23.07692 | 0.007573572
4.32 | 0.003203 | 23.07692 | 0.007573572
5.14 | 0.003463 | 23.07692 | 0.007573572
6.02 | 0.003743 | 23.07692 | 0.007573572
6.74 | 0.003977 | 23.07692 | 0.007573572
7.57 | 0.004253 | 34.61538 | 0.01105927
8.44 | 0.004534 | 34.61538 | 0.01105927
9.33 | 0.004831 | 34.61538 | 0.01105927
10.19 | 0.005126 | 34.61538 | 0.01105927
11.01 | 0.005399 | 34.61538 | 0.01105927
12.06 | 0.005771 | 34.61538 | 0.01105927
12.76 | 0.006018 | 34.61538 | 0.01105927
13.68 | 0.006317 | 46.15385 | 0.01437047
14.48 | 0.006592 | 46.15385 | 0.01437047
15.4 | 0.006905 | 46.15385 | 0.01437047
16.23 | 0.007193 | 46.15385 | 0.01437047
17.04 | 0.007467 | 46.15385 | 0.01437047
17.82 | 0.007728 | 46.15385 | 0.01437047
18.62 | 0.008008 | 46.15385 | 0.01437047
19.5 | 0.008301 | 57.69231 | 0.01752381
20.49 | 0.008639 | 57.69231 | 0.01752381
21.34 | 0.008913 | 57.69231 | 0.01752381
22.01 | 0.009139 | 57.69231 | 0.01752381
23.09 | 0.009519 | 57.69231 | 0.01752381
23.93 | 0.009802 | 57.69231 | 0.01752381
25.06 | 0.010169 | 57.69231 | 0.01752381
25.76 | 0.010397 | 69.23077 | 0.02053377
26.61 | 0.010677 | 69.23077 | 0.02053377
27.65 | 0.011011 | 69.23077 | 0.02053377
28.45 | 0.011279 | 69.23077 | 0.02053377
29.65 | 0.011663 | 69.23077 | 0.02053377
30.38 | 0.011896 | 69.23077 | 0.02053377
31.4 | 0.012217 | 69.23077 | 0.02053377
32.29 | 0.012494 | 80.76923 | 0.023413
33.02 | 0.012726 | 80.76923 | 0.023413
33.84 | 0.012987 | 80.76923 | 0.023413
34.97 | 0.013338 | 80.76923 | 0.023413
36.01 | 0.013664 | 80.76923 | 0.023413
36.86 | 0.013933 | 80.76923 | 0.023413
37.84 | 0.014257 | 80.76923 | 0.023413
38.58 | 0.014492 | 92.30769 | 0.02617257
39.49 | 0.014781 | 92.30769 | 0.02617257
40.29 | 0.015049 | 92.30769 | 0.02617257
41.15 | 0.015309 | 92.30769 | 0.02617257
42.11 | 0.015608 | 92.30769 | 0.02617257
43.45 | 0.016023 | 92.30769 | 0.02617257
44.37 | 0.016298 | 92.30769 | 0.02617257
45.2 | 0.016538 | 103.8462 | 0.02882221
46.2 | 0.016855 | 103.8462 | 0.02882221
47.12 | 0.017118 | 103.8462 | 0.02882221
48.14 | 0.017424 | 103.8462 | 0.02882221
48.9 | 0.017649 | 103.8462 | 0.02882221
49.86 | 0.017931 | 103.8462 | 0.02882221
50.59 | 0.018152 | 115.3846 | 0.03137051
51.57 | 0.018435 | 115.3846 | 0.03137051
52.56 | 0.018713 | 115.3846 | 0.03137051
53.58 | 0.019007 | 115.3846 | 0.03137051
54.71 | 0.019331 | 115.3846 | 0.03137051
55.58 | 0.019586 | 115.3846 | 0.03137051
56.85 | 0.019947 | 115.3846 | 0.03137051
57.63 | 0.020171 | 126.9231 | 0.03382511
58.6 | 0.020441 | 126.9231 | 0.03382511
59.37 | 0.020648 | 126.9231 | 0.03382511
60.53 | 0.020982 | 126.9231 | 0.03382511
61.53 | 0.021247 | 126.9231 | 0.03382511
62.72 | 0.021587 | 126.9231 | 0.03382511
63.87 | 0.021897 | 126.9231 | 0.03382511
64.97 | 0.022193 | 138.4615 | 0.03619281
66.02 | 0.022476 | 138.4615 | 0.03619281
66.81 | 0.02269 | 138.4615 | 0.03619281
68.09 | 0.023032 | 138.4615 | 0.03619281
69.11 | 0.023302 | 138.4615 | 0.03619281
70.11 | 0.02357 | 138.4615 | 0.03619281
71.05 | 0.023819 | 138.4615 | 0.03619281
72.38 | 0.024171 | 150 | 0.03848233
73.48 | 0.024455 | 150 | 0.03848233
74.77 | 0.024794 | 150 | 0.03848233
75.57 | 0.025006 | 150 | 0.03848233
76.79 | 0.025303 | 150 | 0.03848233
77.92 | 0.025593 | 150 | 0.03848233
79.24 | 0.025928 | 150 | 0.03848233
80.41 | 0.02623 | 161.5385 | 0.04069944
81.71 | 0.026554 | 161.5385 | 0.04069944
83.03 | 0.026878 | 161.5385 | 0.04069944
84.13 | 0.027144 | 161.5385 | 0.04069944
85.36 | 0.027462 | 161.5385 | 0.04069944
86.53 | 0.027745 | 161.5385 | 0.04069944
87.65 | 0.028019 | 161.5385 | 0.04069944
88.75 | 0.028291 | 173.0769 | 0.04284935
89.9 | 0.028561 | 173.0769 | 0.04284935
91.25 | 0.028883 | 173.0769 | 0.04284935
92.34 | 0.029136 | 173.0769 | 0.04284935
93.72 | 0.029473 | 173.0769 | 0.04284935
94.94 | 0.029759 | 173.0769 | 0.04284935
95.99 | 0.030009 | 173.0769 | 0.04284935
97.12 | 0.030279 | 184.6154 | 0.0449368
98.36 | 0.030567 | 184.6154 | 0.0449368
99.73 | 0.030887 | 184.6154 | 0.0449368
101.03 | 0.031187 | 184.6154 | 0.0449368
102.11 | 0.031435 | 184.6154 | 0.0449368
103.4 | 0.031726 | 184.6154 | 0.0449368
104.52 | 0.031985 | 184.6154 | 0.0449368
105.83 | 0.032285 | 196.1538 | 0.04696609
107.37 | 0.032632 | 196.1538 | 0.04696609
108.77 | 0.032932 | 196.1538 | 0.04696609
110.04 | 0.033215 | 196.1538 | 0.04696609
111.39 | 0.033525 | 196.1538 | 0.04696609
112.86 | 0.03384 | 196.1538 | 0.04696609
114.24 | 0.034154 | 196.1538 | 0.04696609
115.66 | 0.034465 | 207.6923 | 0.04894115
117.08 | 0.034777 | 207.6923 | 0.04894115
118.28 | 0.035046 | 207.6923 | 0.04894115
119.93 | 0.035405 | 207.6923 | 0.04894115
121.02 | 0.035645 | 207.6923 | 0.04894115
122.3 | 0.035927 | 207.6923 | 0.04894115
123.79 | 0.036246 | 207.6923 | 0.04894115
125.16 | 0.036535 | 219.2308 | 0.05086555
126.62 | 0.036843 | 219.2308 | 0.05086555
128.11 | 0.037164 | 219.2308 | 0.05086555
129.56 | 0.037461 | 219.2308 | 0.05086555
130.85 | 0.03773 | 219.2308 | 0.05086555
132.23 | 0.038041 | 219.2308 | 0.05086555
133.67 | 0.03832 | 230.7692 | 0.05274255
135.22 | 0.038635 | 230.7692 | 0.05274255
136.57 | 0.038908 | 230.7692 | 0.05274255
137.95 | 0.039197 | 230.7692 | 0.05274255
139.4 | 0.039496 | 230.7692 | 0.05274255
141.21 | 0.039849 | 230.7692 | 0.05274255
142.46 | 0.040101 | 230.7692 | 0.05274255
143.74 | 0.040343 | 242.3077 | 0.05457515
145.19 | 0.04063 | 242.3077 | 0.05457515
146.41 | 0.040871 | 242.3077 | 0.05457515
148.13 | 0.041208 | 242.3077 | 0.05457515
149.28 | 0.041442 | 242.3077 | 0.05457515
150.93 | 0.041758 | 242.3077 | 0.05457515
152.12 | 0.041987 | 242.3077 | 0.05457515
153.85 | 0.042322 | 253.8462 | 0.05636609
155.39 | 0.04263 | 253.8462 | 0.05636609
156.84 | 0.042923 | 253.8462 | 0.05636609
157.93 | 0.043134 | 253.8462 | 0.05636609
159.56 | 0.043438 | 253.8462 | 0.05636609
160.98 | 0.043707 | 253.8462 | 0.05636609
162.2 | 0.043944 | 253.8462 | 0.05636609
163.82 | 0.044254 | 265.3846 | 0.05811791
165.23 | 0.044524 | 265.3846 | 0.05811791
166.79 | 0.044815 | 265.3846 | 0.05811791
168.1 | 0.045055 | 265.3846 | 0.05811791
169.82 | 0.045352 | 265.3846 | 0.05811791
171.34 | 0.045638 | 265.3846 | 0.05811791
172.86 | 0.045915 | 265.3846 | 0.05811791
174.29 | 0.046169 | 276.9231 | 0.05983296
175.96 | 0.046465 | 276.9231 | 0.05983296
177.75 | 0.046789 | 276.9231 | 0.05983296
179.4 | 0.047094 | 276.9231 | 0.05983296
180.95 | 0.047377 | 276.9231 | 0.05983296
182.24 | 0.047615 | 276.9231 | 0.05983296
183.92 | 0.047915 | 276.9231 | 0.05983296
185.49 | 0.048201 | 288.4615 | 0.06151338
187.32 | 0.048522 | 288.4615 | 0.06151338
188.89 | 0.048795 | 288.4615 | 0.06151338
190.54 | 0.049086 | 288.4615 | 0.06151338
192.23 | 0.049376 | 288.4615 | 0.06151338
194.05 | 0.049699 | 288.4615 | 0.06151338
195.92 | 0.050019 | 288.4615 | 0.06151338
197.79 | 0.050342 | 300 | 0.06316118
199.87 | 0.050708 | 300 | 0.06316118
201.59 | 0.051004 | 300 | 0.06316118
203.43 | 0.051334 | 300 | 0.06316118
205.06 | 0.051597 | 300 | 0.06316118
206.56 | 0.05185 | 300 | 0.06316118
208.33 | 0.052146 | 300 | 0.06316118
209.88 | 0.052403 | 311.5385 | 0.06477824
211.47 | 0.052666 | 311.5385 | 0.06477824
213.15 | 0.052955 | 311.5385 | 0.06477824
214.82 | 0.053228 | 311.5385 | 0.06477824
216.49 | 0.053497 | 311.5385 | 0.06477824
217.98 | 0.053751 | 311.5385 | 0.06477824
219.54 | 0.054006 | 311.5385 | 0.06477824
221.56 | 0.054323 | 323.0769 | 0.06636628
223.21 | 0.054593 | 323.0769 | 0.06636628
224.85 | 0.054862 | 323.0769 | 0.06636628
226.5 | 0.055131 | 323.0769 | 0.06636628
228.52 | 0.055455 | 323.0769 | 0.06636628
230.61 | 0.055793 | 323.0769 | 0.06636628
232.31 | 0.056065 | 323.0769 | 0.06636628
233.96 | 0.056321 | 334.6154 | 0.06792693
235.96 | 0.056633 | 334.6154 | 0.06792693
238.05 | 0.056958 | 334.6154 | 0.06792693
240.03 | 0.057276 | 334.6154 | 0.06792693
241.87 | 0.057576 | 334.6154 | 0.06792693
243.59 | 0.057848 | 334.6154 | 0.06792693
245.39 | 0.058122 | 346.1538 | 0.0694617
247.19 | 0.058409 | 346.1538 | 0.0694617
248.89 | 0.058675 | 346.1538 | 0.0694617
251.06 | 0.059001 | 346.1538 | 0.0694617
253.03 | 0.059307 | 346.1538 | 0.0694617
255.18 | 0.059639 | 346.1538 | 0.0694617
257.25 | 0.059968 | 346.1538 | 0.0694617
259.22 | 0.060274 | 357.6923 | 0.070972
260.76 | 0.060499 | 357.6923 | 0.070972
263.13 | 0.060846 | 357.6923 | 0.070972
264.81 | 0.061091 | 357.6923 | 0.070972
266.6 | 0.061383 | 357.6923 | 0.070972
268.58 | 0.06168 | 357.6923 | 0.070972
270.33 | 0.061952 | 357.6923 | 0.070972
272.4 | 0.062257 | 369.2308 | 0.07245915
274.29 | 0.062542 | 369.2308 | 0.07245915
276.16 | 0.062821 | 369.2308 | 0.07245915
277.77 | 0.063062 | 369.2308 | 0.07245915
279.36 | 0.063319 | 369.2308 | 0.07245915
281.15 | 0.063583 | 369.2308 | 0.07245915
283.13 | 0.06387 | 369.2308 | 0.07245915
284.8 | 0.064126 | 380.7692 | 0.07392438
286.85 | 0.064427 | 380.7692 | 0.07392438
289.27 | 0.064771 | 380.7692 | 0.07392438
291.02 | 0.065039 | 380.7692 | 0.07392438
292.67 | 0.065284 | 380.7692 | 0.07392438
294.61 | 0.065557 | 380.7692 | 0.07392438
296.71 | 0.065873 | 380.7692 | 0.07392438
298.31 | 0.06612 | 392.3077 | 0.07536887
300.38 | 0.066418 | 392.3077 | 0.07536887
301.8 | 0.066615 | 392.3077 | 0.07536887
304.05 | 0.066932 | 392.3077 | 0.07536887
305.96 | 0.067204 | 392.3077 | 0.07536887
308.19 | 0.067525 | 392.3077 | 0.07536887
310.41 | 0.067828 | 392.3077 | 0.07536887
312.8 | 0.068166 | 403.8462 | 0.07679346
315.02 | 0.068476 | 403.8462 | 0.07679346
316.73 | 0.06871 | 403.8462 | 0.07679346
318.6 | 0.06898 | 403.8462 | 0.07679346
320.77 | 0.069288 | 403.8462 | 0.07679346
323.01 | 0.069597 | 403.8462 | 0.07679346
325.43 | 0.069927 | 403.8462 | 0.07679346
327.48 | 0.070203 | 415.3846 | 0.0781995
330.12 | 0.070559 | 415.3846 | 0.0781995
332.25 | 0.070845 | 415.3846 | 0.0781995
334.4 | 0.07114 | 415.3846 | 0.0781995
336.19 | 0.071394 | 415.3846 | 0.0781995
338.86 | 0.071744 | 415.3846 | 0.0781995
340.64 | 0.071996 | 415.3846 | 0.0781995
342.6 | 0.072274 | 426.9231 | 0.07958797
344.6 | 0.072555 | 426.9231 | 0.07958797
346.8 | 0.07286 | 426.9231 | 0.07958797
348.62 | 0.073106 | 426.9231 | 0.07958797
350.76 | 0.073393 | 426.9231 | 0.07958797
352.89 | 0.073677 | 426.9231 | 0.07958797
354.34 | 0.073886 | 426.9231 | 0.07958797
356.5 | 0.07417 | 438.4615 | 0.0809598
358.65 | 0.074454 | 438.4615 | 0.0809598
361.13 | 0.074785 | 438.4615 | 0.0809598
362.97 | 0.07504 | 438.4615 | 0.0809598
365.31 | 0.075345 | 438.4615 | 0.0809598
367.16 | 0.07559 | 438.4615 | 0.0809598
369.53 | 0.075914 | 450 | 0.08231586
371.71 | 0.076206 | 450 | 0.08231586
373.65 | 0.076452 | 450 | 0.08231586
375.93 | 0.076753 | 450 | 0.08231586
378.19 | 0.077046 | 450 | 0.08231586
380.81 | 0.077393 | 450 | 0.08231586
382.72 | 0.077648 | 450 | 0.08231586
384.93 | 0.077944 | 461.5385 | 0.08365699
387.2 | 0.078247 | 461.5385 | 0.08365699
389.5 | 0.078553 | 461.5385 | 0.08365699
392.07 | 0.078904 | 461.5385 | 0.08365699
394.35 | 0.079197 | 461.5385 | 0.08365699
396.26 | 0.079433 | 461.5385 | 0.08365699
398.91 | 0.079769 | 461.5385 | 0.08365699
401.2 | 0.08002 | 473.0769 | 0.08498399
403.3 | 0.080306 | 473.0769 | 0.08498399
405.12 | 0.080541 | 473.0769 | 0.08498399
407.19 | 0.080806 | 473.0769 | 0.08498399
409.79 | 0.081151 | 473.0769 | 0.08498399
411.99 | 0.081434 | 473.0769 | 0.08498399
414.18 | 0.081724 | 473.0769 | 0.08498399
416.03 | 0.081969 | 484.6154 | 0.08629763
418.38 | 0.082271 | 484.6154 | 0.08629763
420.92 | 0.082586 | 484.6154 | 0.08629763
423.32 | 0.082897 | 484.6154 | 0.08629763
425.37 | 0.083159 | 484.6154 | 0.08629763
427.19 | 0.08339 | 484.6154 | 0.08629763
429.39 | 0.083661 | 484.6154 | 0.08629763
431.6 | 0.083944 | 496.1538 | 0.08759863
434.05 | 0.084261 | 496.1538 | 0.08759863
436.43 | 0.084565 | 496.1538 | 0.08759863
438.87 | 0.084899 | 496.1538 | 0.08759863
441.54 | 0.085247 | 496.1538 | 0.08759863
444.09 | 0.085574 | 496.1538 | 0.08759863
446.28 | 0.085862 | 496.1538 | 0.08759863
448.55 | 0.086125 | 507.6923 | 0.08888769
450.55 | 0.086386 | 507.6923 | 0.08888769
452.32 | 0.086608 | 507.6923 | 0.08888769
454.75 | 0.086918 | 507.6923 | 0.08888769
457.11 | 0.08723 | 507.6923 | 0.08888769
459.59 | 0.08755 | 507.6923 | 0.08888769
461.86 | 0.087835 | 507.6923 | 0.08888769
464.17 | 0.088134 | 519.2308 | 0.09016549
466.27 | 0.088404 | 519.2308 | 0.09016549
468.6 | 0.088691 | 519.2308 | 0.09016549
471.09 | 0.088997 | 519.2308 | 0.09016549
473.18 | 0.089261 | 519.2308 | 0.09016549
476 | 0.089619 | 519.2308 | 0.09016549
478.48 | 0.089926 | 519.2308 | 0.09016549
480.77 | 0.090212 | 530.7692 | 0.09143267
482.92 | 0.090485 | 530.7692 | 0.09143267
485.12 | 0.090767 | 530.7692 | 0.09143267
487.37 | 0.091051 | 530.7692 | 0.09143267
489.91 | 0.09137 | 530.7692 | 0.09143267
492.65 | 0.091713 | 530.7692 | 0.09143267
494.35 | 0.09191 | 530.7692 | 0.09143267
497.32 | 0.092283 | 542.3077 | 0.09268985
499.59 | 0.092571 | 542.3077 | 0.09268985
502.42 | 0.092921 | 542.3077 | 0.09268985
504.36 | 0.093164 | 542.3077 | 0.09268985
506.48 | 0.093431 | 542.3077 | 0.09268985
509.5 | 0.093816 | 542.3077 | 0.09268985
512.29 | 0.094166 | 542.3077 | 0.09268985
514.72 | 0.094467 | 553.8462 | 0.09393763
517.44 | 0.094798 | 553.8462 | 0.09393763
519.69 | 0.095087 | 553.8462 | 0.09393763
522.1 | 0.095372 | 553.8462 | 0.09393763
525.07 | 0.095736 | 553.8462 | 0.09393763
527.39 | 0.096021 | 553.8462 | 0.09393763
529.75 | 0.096313 | 565.3846 | 0.09517659
531.77 | 0.096552 | 565.3846 | 0.09517659
533.81 | 0.096821 | 565.3846 | 0.09517659
535.69 | 0.097063 | 565.3846 | 0.09517659
537.68 | 0.097314 | 565.3846 | 0.09517659
539.8 | 0.097578 | 565.3846 | 0.09517659
542.42 | 0.097903 | 565.3846 | 0.09517659
544.7 | 0.098187 | 576.9231 | 0.09640728
546.49 | 0.09841 | 576.9231 | 0.09640728
548.89 | 0.098699 | 576.9231 | 0.09640728
551.48 | 0.09902 | 576.9231 | 0.09640728
554.35 | 0.099378 | 576.9231 | 0.09640728
556.12 | 0.099599 | 576.9231 | 0.09640728
558.5 | 0.099897 | 576.9231 | 0.09640728
560.84 | 0.100179 | 588.4615 | 0.09763025
563.84 | 0.100545 | 588.4615 | 0.09763025
566.13 | 0.100822 | 588.4615 | 0.09763025
568.65 | 0.101117 | 588.4615 | 0.09763025
571.17 | 0.101431 | 588.4615 | 0.09763025
573.09 | 0.101676 | 588.4615 | 0.09763025
575.34 | 0.101955 | 588.4615 | 0.09763025
577.46 | 0.102207 | 600 | 0.09884602
580.19 | 0.102553 | 600 | 0.09884602
582.58 | 0.102848 | 600 | 0.09884602
584.83 | 0.10313 | 600 | 0.09884602
586.82 | 0.103372 | 600 | 0.09884602
589.09 | 0.103653 | 600 | 0.09884602
591.44 | 0.103932 | 600 | 0.09884602
593.28 | 0.104162 | 611.5385 | 0.1000551
595.48 | 0.104427 | 611.5385 | 0.1000551
597.76 | 0.104707 | 611.5385 | 0.1000551
600.27 | 0.105023 | 611.5385 | 0.1000551
602.44 | 0.105286 | 611.5385 | 0.1000551
605.31 | 0.105648 | 611.5385 | 0.1000551
607.24 | 0.105881 | 611.5385 | 0.1000551
609.43 | 0.106154 | 623.0769 | 0.101258
611.58 | 0.106422 | 623.0769 | 0.101258
613.93 | 0.106704 | 623.0769 | 0.101258
616.52 | 0.107021 | 623.0769 | 0.101258
618.6 | 0.107264 | 623.0769 | 0.101258
620.99 | 0.10756 | 623.0769 | 0.101258
623.51 | 0.107878 | 623.0769 | 0.101258
625.98 | 0.108198 | 634.6154 | 0.1024552
628.1 | 0.108449 | 634.6154 | 0.1024552
630.73 | 0.108775 | 634.6154 | 0.1024552
632.72 | 0.109041 | 634.6154 | 0.1024552
635.07 | 0.10932 | 634.6154 | 0.1024552
637.34 | 0.10959 | 634.6154 | 0.1024552
639.94 | 0.109913 | 634.6154 | 0.1024552
642.48 | 0.110229 | 646.1538 | 0.1036472
644.67 | 0.110496 | 646.1538 | 0.1036472
647.49 | 0.110834 | 646.1538 | 0.1036472
649.87 | 0.111115 | 646.1538 | 0.1036472
652.09 | 0.11141 | 646.1538 | 0.1036472
654.33 | 0.111684 | 646.1538 | 0.1036472
656.38 | 0.111935 | 646.1538 | 0.1036472
658.6 | 0.112207 | 657.6923 | 0.1048343
660.85 | 0.112499 | 657.6923 | 0.1048343
663.57 | 0.112841 | 657.6923 | 0.1048343
665.96 | 0.113133 | 657.6923 | 0.1048343
668.29 | 0.11342 | 657.6923 | 0.1048343
669.11 | 0.113561 | 657.6923 | 0.1048343
671.51 | 0.11386 | 657.6923 | 0.1048343
673.42 | 0.114105 | 669.2308 | 0.1060172
675.75 | 0.114401 | 669.2308 | 0.1060172
678.25 | 0.114713 | 669.2308 | 0.1060172
680.37 | 0.114985 | 669.2308 | 0.1060172
682.44 | 0.115253 | 669.2308 | 0.1060172
684.53 | 0.115496 | 669.2308 | 0.1060172
687 | 0.115808 | 680.7692 | 0.1071962
689.55 | 0.116124 | 680.7692 | 0.1071962
692.32 | 0.116465 | 680.7692 | 0.1071962
694.54 | 0.116735 | 680.7692 | 0.1071962
697.02 | 0.117054 | 680.7692 | 0.1071962
699.08 | 0.117311 | 680.7692 | 0.1071962
701.18 | 0.117575 | 680.7692 | 0.1071962
703.16 | 0.117825 | 692.3077 | 0.1083718
705.53 | 0.118132 | 692.3077 | 0.1083718
708.62 | 0.118508 | 692.3077 | 0.1083718
710.55 | 0.118754 | 692.3077 | 0.1083718
713.22 | 0.119094 | 692.3077 | 0.1083718
715.16 | 0.119335 | 692.3077 | 0.1083718
717.81 | 0.119668 | 692.3077 | 0.1083718
719.95 | 0.119955 | 703.8462 | 0.1095444
722.32 | 0.12025 | 703.8462 | 0.1095444
724.14 | 0.120488 | 703.8462 | 0.1095444
726.72 | 0.120818 | 703.8462 | 0.1095444
728.87 | 0.121091 | 703.8462 | 0.1095444
731.54 | 0.121406 | 703.8462 | 0.1095444
733.58 | 0.121669 | 703.8462 | 0.1095444
736.11 | 0.121978 | 715.3846 | 0.1107144
738.18 | 0.122237 | 715.3846 | 0.1107144
740.09 | 0.122488 | 715.3846 | 0.1107144
742.17 | 0.122744 | 715.3846 | 0.1107144
743.91 | 0.122958 | 715.3846 | 0.1107144
746.51 | 0.123279 | 715.3846 | 0.1107144
748.46 | 0.123524 | 715.3846 | 0.1107144
750.66 | 0.123816 | 726.9231 | 0.1118823
753.07 | 0.124123 | 726.9231 | 0.1118823
755.27 | 0.124405 | 726.9231 | 0.1118823
757.47 | 0.124692 | 726.9231 | 0.1118823
759.67 | 0.12497 | 726.9231 | 0.1118823
761.67 | 0.125231 | 726.9231 | 0.1118823
763.84 | 0.125512 | 726.9231 | 0.1118823
766.66 | 0.125858 | 738.4615 | 0.1130484
769.27 | 0.126186 | 738.4615 | 0.1130484
771.65 | 0.126496 | 738.4615 | 0.1130484
773.55 | 0.126744 | 738.4615 | 0.1130484
775.97 | 0.127053 | 738.4615 | 0.1130484
778.01 | 0.127327 | 738.4615 | 0.1130484
780.38 | 0.127615 | 738.4615 | 0.1130484
782.78 | 0.127936 | 750 | 0.1142133
783.41 | 0.128145 | 750 | 0.1142133
785.46 | 0.128395 | 750 | 0.1142133
787.14 | 0.128644 | 750 | 0.1142133
789.01 | 0.128914 | 750 | 0.1142133
791.23 | 0.129202 | 750 | 0.1142133
793.48 | 0.129522 | 750 | 0.1142133
795.67 | 0.129817 | 761.5385 | 0.1153772
798.37 | 0.130179 | 761.5385 | 0.1153772
800.51 | 0.130457 | 761.5385 | 0.1153772
802.81 | 0.130748 | 761.5385 | 0.1153772
805.36 | 0.131085 | 761.5385 | 0.1153772
807.47 | 0.131357 | 761.5385 | 0.1153772
810.2 | 0.131719 | 761.5385 | 0.1153772
811.92 | 0.13194 | 773.0769 | 0.1165407
813.87 | 0.13221 | 773.0769 | 0.1165407
815.54 | 0.132434 | 773.0769 | 0.1165407
817.83 | 0.132729 | 773.0769 | 0.1165407
819.91 | 0.133014 | 773.0769 | 0.1165407
822.01 | 0.1333 | 773.0769 | 0.1165407
824.42 | 0.133623 | 784.6154 | 0.1177041
826.62 | 0.13391 | 784.6154 | 0.1177041
829.14 | 0.134231 | 784.6154 | 0.1177041
831.23 | 0.134521 | 784.6154 | 0.1177041
833.58 | 0.13483 | 784.6154 | 0.1177041
835.53 | 0.135086 | 784.6154 | 0.1177041
837.65 | 0.135368 | 784.6154 | 0.1177041
839.48 | 0.135619 | 796.1538 | 0.1188678
841.6 | 0.135914 | 796.1538 | 0.1188678
843.54 | 0.136174 | 796.1538 | 0.1188678
846.31 | 0.136546 | 796.1538 | 0.1188678
848.84 | 0.136888 | 796.1538 | 0.1188678
850.66 | 0.137131 | 796.1538 | 0.1188678
853.1 | 0.137468 | 796.1538 | 0.1188678
855.15 | 0.137745 | 807.6923 | 0.1200323
857.24 | 0.138027 | 807.6923 | 0.1200323
858.99 | 0.138259 | 807.6923 | 0.1200323
861.17 | 0.13856 | 807.6923 | 0.1200323
863.06 | 0.138821 | 807.6923 | 0.1200323
865.18 | 0.139112 | 807.6923 | 0.1200323
867.55 | 0.139443 | 807.6923 | 0.1200323
869.98 | 0.139777 | 819.2308 | 0.1211979
872.1 | 0.140074 | 819.2308 | 0.1211979
874.11 | 0.140346 | 819.2308 | 0.1211979
875.81 | 0.140572 | 819.2308 | 0.1211979
878.36 | 0.140923 | 819.2308 | 0.1211979
880.4 | 0.141201 | 819.2308 | 0.1211979
882.6 | 0.141516 | 819.2308 | 0.1211979
884.87 | 0.141822 | 830.7692 | 0.1223652
886.95 | 0.142108 | 830.7692 | 0.1223652
889.37 | 0.142449 | 830.7692 | 0.1223652
891.76 | 0.142779 | 830.7692 | 0.1223652
893.89 | 0.143086 | 830.7692 | 0.1223652
896.03 | 0.143385 | 830.7692 | 0.1223652
897.97 | 0.143651 | 830.7692 | 0.1223652
900.23 | 0.143982 | 842.3077 | 0.1235345
902.24 | 0.14426 | 842.3077 | 0.1235345
904.22 | 0.144555 | 842.3077 | 0.1235345
905.89 | 0.14479 | 842.3077 | 0.1235345
908.01 | 0.145093 | 842.3077 | 0.1235345
910.36 | 0.145434 | 842.3077 | 0.1235345
912.47 | 0.145747 | 842.3077 | 0.1235345
914.28 | 0.146004 | 853.8462 | 0.1247062
916.17 | 0.146276 | 853.8462 | 0.1247062
918.51 | 0.146609 | 853.8462 | 0.1247062
920.29 | 0.146868 | 853.8462 | 0.1247062
922.23 | 0.147147 | 853.8462 | 0.1247062
924.66 | 0.147502 | 853.8462 | 0.1247062
926.9 | 0.147827 | 853.8462 | 0.1247062
928.67 | 0.148078 | 865.3846 | 0.1258807
931 | 0.148415 | 865.3846 | 0.1258807
933 | 0.148699 | 865.3846 | 0.1258807
935.06 | 0.149016 | 865.3846 | 0.1258807
937.14 | 0.149318 | 865.3846 | 0.1258807
938.63 | 0.149543 | 865.3846 | 0.1258807
940.78 | 0.149855 | 865.3846 | 0.1258807
943 | 0.15019 | 876.9231 | 0.1270586
944.93 | 0.150476 | 876.9231 | 0.1270586
946.64 | 0.150743 | 876.9231 | 0.1270586
948.52 | 0.151018 | 876.9231 | 0.1270586
950.31 | 0.151279 | 876.9231 | 0.1270586
952.26 | 0.151565 | 876.9231 | 0.1270586
953.98 | 0.151835 | 876.9231 | 0.1270586
955.85 | 0.152112 | 888.4615 | 0.1282403
957.45 | 0.15235 | 888.4615 | 0.1282403
959.33 | 0.152628 | 888.4615 | 0.1282403
961.1 | 0.152907 | 888.4615 | 0.1282403
962.64 | 0.153129 | 888.4615 | 0.1282403
964.31 | 0.153383 | 888.4615 | 0.1282403
966.26 | 0.153692 | 900 | 0.1294261
968.21 | 0.153989 | 900 | 0.1294261
969.78 | 0.154235 | 900 | 0.1294261
971.61 | 0.154513 | 900 | 0.1294261
973.52 | 0.154797 | 900 | 0.1294261
975.32 | 0.15507 | 900 | 0.1294261
977.34 | 0.155381 | 900 | 0.1294261
979.17 | 0.155655 | 911.5385 | 0.1306166
981.42 | 0.156009 | 911.5385 | 0.1306166
982.98 | 0.156252 | 911.5385 | 0.1306166
984.95 | 0.156566 | 911.5385 | 0.1306166
986.51 | 0.156813 | 911.5385 | 0.1306166
988.7 | 0.157148 | 911.5385 | 0.1306166
990.58 | 0.157438 | 911.5385 | 0.1306166
992.39 | 0.157725 | 923.0769 | 0.1318123
994.14 | 0.157995 | 923.0769 | 0.1318123
996.12 | 0.158303 | 923.0769 | 0.1318123
998.08 | 0.15862 | 923.0769 | 0.1318123
999.78 | 0.15888 | 923.0769 | 0.1318123
1001.7 | 0.159184 | 923.0769 | 0.1318123
1003.27 | 0.159432 | 923.0769 | 0.1318123
1005.08 | 0.159726 | 934.6154 | 0.1330136
1007.04 | 0.160042 | 934.6154 | 0.1330136
1009.27 | 0.160397 | 934.6154 | 0.1330136
1011.17 | 0.1607 | 934.6154 | 0.1330136
1013.26 | 0.161042 | 934.6154 | 0.1330136
1014.88 | 0.161303 | 934.6154 | 0.1330136
1016.23 | 0.161532 | 934.6154 | 0.1330136
1018.33 | 0.161856 | 946.1538 | 0.134221
1019.8 | 0.162098 | 946.1538 | 0.134221
1021.84 | 0.162422 | 946.1538 | 0.134221
1023.57 | 0.162696 | 946.1538 | 0.134221
1025.39 | 0.162989 | 946.1538 | 0.134221
1026.96 | 0.163238 | 946.1538 | 0.134221
1028.73 | 0.163535 | 946.1538 | 0.134221
1030.5 | 0.163834 | 957.6923 | 0.135435
1032.05 | 0.164091 | 957.6923 | 0.135435
1034.18 | 0.164457 | 957.6923 | 0.135435
1035.87 | 0.164733 | 957.6923 | 0.135435
1037.34 | 0.164972 | 957.6923 | 0.135435
1039.49 | 0.165326 | 957.6923 | 0.135435
1041.17 | 0.165612 | 957.6923 | 0.135435
1042.66 | 0.165852 | 969.2308 | 0.1366562
1044.46 | 0.166152 | 969.2308 | 0.1366562
1046.31 | 0.166472 | 969.2308 | 0.1366562
1048.23 | 0.166789 | 969.2308 | 0.1366562
1049.77 | 0.16706 | 969.2308 | 0.1366562
1051.42 | 0.167334 | 969.2308 | 0.1366562
1053.05 | 0.167617 | 969.2308 | 0.1366562
1054.51 | 0.167867 | 980.7692 | 0.1378851
1056.54 | 0.168215 | 980.7692 | 0.1378851
1058.29 | 0.168519 | 980.7692 | 0.1378851
1059.78 | 0.168778 | 980.7692 | 0.1378851
1061.35 | 0.169048 | 980.7692 | 0.1378851
1063.27 | 0.169388 | 980.7692 | 0.1378851
1064.75 | 0.169635 | 980.7692 | 0.1378851
1066.19 | 0.169894 | 992.3077 | 0.1391222
1067.82 | 0.170177 | 992.3077 | 0.1391222
1069.49 | 0.170467 | 992.3077 | 0.1391222
1070.87 | 0.170713 | 992.3077 | 0.1391222
1072.46 | 0.170984 | 992.3077 | 0.1391222
1074.11 | 0.171282 | 992.3077 | 0.1391222
1075.51 | 0.171529 | 1003.846 | 0.1403682
1077.28 | 0.171851 | 1003.846 | 0.1403682
1079.15 | 0.172183 | 1003.846 | 0.1403682
1081.14 | 0.172537 | 1003.846 | 0.1403682
1082.59 | 0.172794 | 1003.846 | 0.1403682
1084.12 | 0.173059 | 1003.846 | 0.1403682
1085.51 | 0.173304 | 1003.846 | 0.1403682
1086.89 | 0.173556 | 1015.385 | 0.1416236
1088.56 | 0.173858 | 1015.385 | 0.1416236
1089.96 | 0.174123 | 1015.385 | 0.1416236
1091.63 | 0.174434 | 1015.385 | 0.1416236
1092.93 | 0.174675 | 1015.385 | 0.1416236
1094.42 | 0.174948 | 1015.385 | 0.1416236
1096.05 | 0.175246 | 1015.385 | 0.1416236
1097.44 | 0.175504 | 1026.923 | 0.1428891
1099.16 | 0.175832 | 1026.923 | 0.1428891
1100.87 | 0.176143 | 1026.923 | 0.1428891
1102.51 | 0.176447 | 1026.923 | 0.1428891
1104.21 | 0.176767 | 1026.923 | 0.1428891
1105.65 | 0.177035 | 1026.923 | 0.1428891
1107.23 | 0.177346 | 1026.923 | 0.1428891
1108.75 | 0.177627 | 1038.462 | 0.1441652
1110.13 | 0.177896 | 1038.462 | 0.1441652
1111.57 | 0.178171 | 1038.462 | 0.1441652
1112.77 | 0.178401 | 1038.462 | 0.1441652
1114.14 | 0.178656 | 1038.462 | 0.1441652
1115.56 | 0.178931 | 1038.462 | 0.1441652
1117.04 | 0.179218 | 1038.462 | 0.1441652
1118.86 | 0.179567 | 1050 | 0.1454528
1120.23 | 0.179831 | 1050 | 0.1454528
1121.6 | 0.180101 | 1050 | 0.1454528
1123.05 | 0.180382 | 1050 | 0.1454528
1124.43 | 0.180661 | 1050 | 0.1454528
1125.82 | 0.180926 | 1050 | 0.1454528
1127.25 | 0.181205 | 1050 | 0.1454528
1128.55 | 0.181471 | 1061.538 | 0.1467524
1130.12 | 0.181782 | 1061.538 | 0.1467524
1131.37 | 0.18203 | 1061.538 | 0.1467524
1133.23 | 0.182405 | 1061.538 | 0.1467524
1134.59 | 0.182677 | 1061.538 | 0.1467524
1135.6 | 0.182871 | 1061.538 | 0.1467524
1137.38 | 0.183233 | 1061.538 | 0.1467524
1138.73 | 0.183504 | 1073.077 | 0.1480648
1140.13 | 0.183791 | 1073.077 | 0.1480648
1141.44 | 0.184056 | 1073.077 | 0.1480648
1143.05 | 0.184386 | 1073.077 | 0.1480648
1144.67 | 0.184719 | 1073.077 | 0.1480648
1145.84 | 0.184949 | 1073.077 | 0.1480648
1147.38 | 0.185269 | 1073.077 | 0.1480648
1148.88 | 0.185574 | 1084.615 | 0.1493908
1150.21 | 0.185854 | 1084.615 | 0.1493908
1151.45 | 0.186111 | 1084.615 | 0.1493908
1153.05 | 0.186447 | 1084.615 | 0.1493908
1154.32 | 0.186709 | 1084.615 | 0.1493908
1155.85 | 0.187035 | 1084.615 | 0.1493908
1157 | 0.187278 | 1084.615 | 0.1493908
1158.54 | 0.187613 | 1096.154 | 0.1507313
1159.91 | 0.187901 | 1096.154 | 0.1507313
1161.16 | 0.188175 | 1096.154 | 0.1507313
1163.01 | 0.188546 | 1096.154 | 0.1507313
1164.24 | 0.188829 | 1096.154 | 0.1507313
1165.48 | 0.189098 | 1096.154 | 0.1507313
1166.78 | 0.189373 | 1096.154 | 0.1507313
1168.23 | 0.18969 | 1107.692 | 0.152087
1169.57 | 0.189987 | 1107.692 | 0.152087
1170.9 | 0.190271 | 1107.692 | 0.152087
1172.17 | 0.190517 | 1107.692 | 0.152087
1173.17 | 0.190732 | 1107.692 | 0.152087
1174.62 | 0.191065 | 1107.692 | 0.152087
1175.71 | 0.191297 | 1119.231 | 0.1534588
1177.08 | 0.19161 | 1119.231 | 0.1534588
1178.13 | 0.191849 | 1119.231 | 0.1534588
1179.54 | 0.19217 | 1119.231 | 0.1534588
1180.58 | 0.192415 | 1119.231 | 0.1534588
1182.03 | 0.192748 | 1119.231 | 0.1534588
1183.1 | 0.192985 | 1119.231 | 0.1534588
1184.37 | 0.193274 | 1130.769 | 0.1548477
1185.53 | 0.193539 | 1130.769 | 0.1548477
1186.87 | 0.193856 | 1130.769 | 0.1548477
1188.07 | 0.194131 | 1130.769 | 0.1548477
1189.29 | 0.194411 | 1130.769 | 0.1548477
1190.71 | 0.194743 | 1130.769 | 0.1548477
1191.89 | 0.195018 | 1130.769 | 0.1548477
1193.26 | 0.195336 | 1142.308 | 0.1562548
1194.53 | 0.195633 | 1142.308 | 0.1562548
1195.68 | 0.195914 | 1142.308 | 0.1562548
1196.93 | 0.196207 | 1142.308 | 0.1562548
1198.32 | 0.196536 | 1142.308 | 0.1562548
1199.37 | 0.196783 | 1142.308 | 0.1562548
1200.63 | 0.197095 | 1142.308 | 0.1562548
1202.1 | 0.197448 | 1153.846 | 0.1576809
1203.32 | 0.19774 | 1153.846 | 0.1576809
1204.49 | 0.198032 | 1153.846 | 0.1576809
1205.59 | 0.198293 | 1153.846 | 0.1576809
1206.71 | 0.198566 | 1153.846 | 0.1576809
1207.78 | 0.198827 | 1153.846 | 0.1576809
1208.84 | 0.199089 | 1153.846 | 0.1576809
1209.95 | 0.19937 | 1165.385 | 0.1591277
1211.03 | 0.199639 | 1165.385 | 0.1591277
1212.08 | 0.199913 | 1165.385 | 0.1591277
1213.12 | 0.200174 | 1165.385 | 0.1591277
1214.37 | 0.200482 | 1165.385 | 0.1591277
1215.38 | 0.200745 | 1165.385 | 0.1591277
1216.8 | 0.201097 | 1165.385 | 0.1591277
1218.1 | 0.201427 | 1176.923 | 0.160596
1219.24 | 0.201711 | 1176.923 | 0.160596
1220.24 | 0.201973 | 1176.923 | 0.160596
1221.29 | 0.202245 | 1176.923 | 0.160596
1222.44 | 0.202544 | 1176.923 | 0.160596
1223.56 | 0.202836 | 1176.923 | 0.160596
1224.75 | 0.203139 | 1176.923 | 0.160596
1225.86 | 0.203431 | 1188.462 | 0.1620872
1227.15 | 0.203767 | 1188.462 | 0.1620872
1228.03 | 0.204003 | 1188.462 | 0.1620872
1229.05 | 0.20427 | 1188.462 | 0.1620872
1230.07 | 0.204532 | 1188.462 | 0.1620872
1231.22 | 0.204841 | 1188.462 | 0.1620872
1232.25 | 0.205119 | 1188.462 | 0.1620872
1233.3 | 0.205409 | 1200 | 0.1636025
1234.51 | 0.20573 | 1200 | 0.1636025
1235.49 | 0.205995 | 1200 | 0.1636025
1236.61 | 0.2063 | 1200 | 0.1636025
1237.58 | 0.206559 | 1200 | 0.1636025
1238.69 | 0.206861 | 1200 | 0.1636025
1239.76 | 0.207161 | 1200 | 0.1636025
1240.86 | 0.207464 | 1211.538 | 0.1651435
1241.63 | 0.20768 | 1211.538 | 0.1651435
1242.92 | 0.208033 | 1211.538 | 0.1651435
1243.93 | 0.208319 | 1211.538 | 0.1651435
1245.03 | 0.208635 | 1211.538 | 0.1651435
1246.34 | 0.209001 | 1211.538 | 0.1651435
1247.4 | 0.20931 | 1211.538 | 0.1651435
1248.44 | 0.209607 | 1223.077 | 0.1667117
1249.36 | 0.209877 | 1223.077 | 0.1667117
1250.36 | 0.210166 | 1223.077 | 0.1667117
1251.16 | 0.2104 | 1223.077 | 0.1667117
1252.31 | 0.210725 | 1223.077 | 0.1667117
1253.09 | 0.210954 | 1223.077 | 0.1667117
1254.04 | 0.211233 | 1234.615 | 0.1683086
1254.96 | 0.211502 | 1234.615 | 0.1683086
1256.3 | 0.211892 | 1234.615 | 0.1683086
1257.26 | 0.21219 | 1234.615 | 0.1683086
1258.18 | 0.212462 | 1234.615 | 0.1683086
1259.2 | 0.212774 | 1234.615 | 0.1683086
1260.1 | 0.213038 | 1234.615 | 0.1683086
1261 | 0.213307 | 1246.154 | 0.169936
1261.69 | 0.21352 | 1246.154 | 0.169936
1262.7 | 0.213827 | 1246.154 | 0.169936
1263.57 | 0.214092 | 1246.154 | 0.169936
1264.57 | 0.214399 | 1246.154 | 0.169936
1265.39 | 0.214653 | 1246.154 | 0.169936
1266.29 | 0.214928 | 1246.154 | 0.169936
1267.13 | 0.215196 | 1257.692 | 0.1715958
1268.03 | 0.215479 | 1257.692 | 0.1715958
1268.89 | 0.215742 | 1257.692 | 0.1715958
1269.71 | 0.216015 | 1257.692 | 0.1715958
1270.66 | 0.216304 | 1257.692 | 0.1715958
1271.31 | 0.216517 | 1257.692 | 0.1715958
1272.13 | 0.216779 | 1257.692 | 0.1715958
1272.88 | 0.217017 | 1269.231 | 0.1732899
1273.77 | 0.217309 | 1269.231 | 0.1732899
1274.5 | 0.217545 | 1269.231 | 0.1732899
1275.2 | 0.217776 | 1269.231 | 0.1732899
1276.04 | 0.218049 | 1269.231 | 0.1732899
1276.79 | 0.218289 | 1269.231 | 0.1732899
1277.84 | 0.218639 | 1269.231 | 0.1732899
1278.72 | 0.218931 | 1280.769 | 0.1750206
1279.64 | 0.21924 | 1280.769 | 0.1750206
1280.49 | 0.219527 | 1280.769 | 0.1750206
1281.31 | 0.219806 | 1280.769 | 0.1750206
1282.06 | 0.220059 | 1280.769 | 0.1750206
1282.89 | 0.220332 | 1280.769 | 0.1750206
1283.88 | 0.220673 | 1280.769 | 0.1750206
1284.71 | 0.220954 | 1292.308 | 0.1767901
1285.35 | 0.221175 | 1292.308 | 0.1767901
1286.2 | 0.221471 | 1292.308 | 0.1767901
1286.93 | 0.221731 | 1292.308 | 0.1767901
1287.61 | 0.221975 | 1292.308 | 0.1767901
1288.4 | 0.222241 | 1292.308 | 0.1767901
1289.1 | 0.222491 | 1292.308 | 0.1767901
1289.98 | 0.222808 | 1303.846 | 0.1786011
1290.6 | 0.223023 | 1303.846 | 0.1786011
1291.52 | 0.223347 | 1303.846 | 0.1786011
1292.15 | 0.223569 | 1303.846 | 0.1786011
1292.89 | 0.223842 | 1303.846 | 0.1786011
1293.62 | 0.224106 | 1303.846 | 0.1786011
1294.19 | 0.224314 | 1303.846 | 0.1786011
1294.82 | 0.224547 | 1315.385 | 0.1804563
1295.52 | 0.224803 | 1315.385 | 0.1804563
1296.31 | 0.225098 | 1315.385 | 0.1804563
1297.04 | 0.225367 | 1315.385 | 0.1804563
1297.84 | 0.225654 | 1315.385 | 0.1804563
1298.56 | 0.225928 | 1315.385 | 0.1804563
1299.21 | 0.226172 | 1315.385 | 0.1804563
1299.85 | 0.226415 | 1326.923 | 0.1823588
1300.48 | 0.226654 | 1326.923 | 0.1823588
1301.28 | 0.226957 | 1326.923 | 0.1823588
1302.03 | 0.227247 | 1326.923 | 0.1823588
1302.85 | 0.227561 | 1326.923 | 0.1823588
1303.52 | 0.227833 | 1326.923 | 0.1823588
1304.43 | 0.228177 | 1326.923 | 0.1823588
1305.13 | 0.228451 | 1338.462 | 0.1843119
1305.94 | 0.228772 | 1338.462 | 0.1843119
1306.65 | 0.229049 | 1338.462 | 0.1843119
1307.27 | 0.229295 | 1338.462 | 0.1843119
1307.97 | 0.229574 | 1338.462 | 0.1843119
1308.59 | 0.229822 | 1338.462 | 0.1843119
1309.41 | 0.23016 | 1350 | 0.1863193
1310.11 | 0.230445 | 1350 | 0.1863193
1310.84 | 0.230736 | 1350 | 0.1863193
1311.39 | 0.230965 | 1350 | 0.1863193
1312.11 | 0.231253 | 1350 | 0.1863193
1312.73 | 0.231508 | 1350 | 0.1863193
1313.39 | 0.231786 | 1350 | 0.1863193
1314.26 | 0.232155 | 1361.538 | 0.1883849
1314.83 | 0.232397 | 1361.538 | 0.1883849
1315.41 | 0.232639 | 1361.538 | 0.1883849
1315.91 | 0.232853 | 1361.538 | 0.1883849
1316.6 | 0.233145 | 1361.538 | 0.1883849
1317.18 | 0.233389 | 1361.538 | 0.1883849
1317.9 | 0.233698 | 1361.538 | 0.1883849
1318.52 | 0.233966 | 1373.077 | 0.1905133
1319.18 | 0.234259 | 1373.077 | 0.1905133
1319.83 | 0.234545 | 1373.077 | 0.1905133
1320.52 | 0.234848 | 1373.077 | 0.1905133
1321.2 | 0.235144 | 1373.077 | 0.1905133
1321.85 | 0.235437 | 1373.077 | 0.1905133
1322.52 | 0.235741 | 1373.077 | 0.1905133
1323.14 | 0.236017 | 1384.615 | 0.1927094
1323.74 | 0.236292 | 1384.615 | 0.1927094
1324.24 | 0.236521 | 1384.615 | 0.1927094
1324.76 | 0.236764 | 1384.615 | 0.1927094
1325.27 | 0.237001 | 1384.615 | 0.1927094
1325.92 | 0.237311 | 1384.615 | 0.1927094
1326.58 | 0.23762 | 1384.615 | 0.1927094
1327.13 | 0.237877 | 1396.154 | 0.1949786
1327.84 | 0.238217 | 1396.154 | 0.1949786
1328.48 | 0.23851 | 1396.154 | 0.1949786
1329.03 | 0.238775 | 1396.154 | 0.1949786
1329.49 | 0.239002 | 1396.154 | 0.1949786
1330.03 | 0.239252 | 1396.154 | 0.1949786
1330.6 | 0.239518 | 1396.154 | 0.1949786
1331.16 | 0.239789 | 1407.692 | 0.1973271
1331.73 | 0.240064 | 1407.692 | 0.1973271
1332.3 | 0.240349 | 1407.692 | 0.1973271
1332.83 | 0.240612 | 1407.692 | 0.1973271
1333.32 | 0.240853 | 1407.692 | 0.1973271
1333.9 | 0.241144 | 1407.692 | 0.1973271
1334.4 | 0.241403 | 1407.692 | 0.1973271
1334.93 | 0.24167 | 1419.231 | 0.1997633
1335.43 | 0.241924 | 1419.231 | 0.1997633
1335.87 | 0.242146 | 1419.231 | 0.1997633
1336.32 | 0.242373 | 1419.231 | 0.1997633
1336.87 | 0.242659 | 1419.231 | 0.1997633
1337.35 | 0.242912 | 1419.231 | 0.1997633
1337.89 | 0.243188 | 1419.231 | 0.1997633
1338.42 | 0.243464 | 1430.769 | 0.2022938
1338.89 | 0.24372 | 1430.769 | 0.2022938
1339.42 | 0.244013 | 1430.769 | 0.2022938
1339.96 | 0.2443 | 1430.769 | 0.2022938
1340.44 | 0.244564 | 1430.769 | 0.2022938
1340.94 | 0.244828 | 1430.769 | 0.2022938
1341.49 | 0.245126 | 1430.769 | 0.2022938
1341.98 | 0.245386 | 1442.308 | 0.204927
1342.44 | 0.245652 | 1442.308 | 0.204927
1343.01 | 0.245969 | 1442.308 | 0.204927
1343.46 | 0.246219 | 1442.308 | 0.204927
1343.94 | 0.246496 | 1442.308 | 0.204927
1344.41 | 0.246754 | 1442.308 | 0.204927
1344.86 | 0.247016 | 1453.846 | 0.2076726
1345.36 | 0.247309 | 1453.846 | 0.2076726
1345.88 | 0.247604 | 1453.846 | 0.2076726
1346.31 | 0.247859 | 1453.846 | 0.2076726
1346.75 | 0.248117 | 1453.846 | 0.2076726
1347.16 | 0.248363 | 1453.846 | 0.2076726
1347.63 | 0.248646 | 1453.846 | 0.2076726
1348.08 | 0.248918 | 1465.385 | 0.2105418
1348.53 | 0.249182 | 1465.385 | 0.2105418
1348.98 | 0.249453 | 1465.385 | 0.2105418
1349.38 | 0.249698 | 1465.385 | 0.2105418
1349.78 | 0.249948 | 1465.385 | 0.2105418
1350.23 | 0.25023 | 1465.385 | 0.2105418
1350.69 | 0.250513 | 1465.385 | 0.2105418
1351.19 | 0.250825 | 1476.923 | 0.2135476
1351.52 | 0.251038 | 1476.923 | 0.2135476
1351.85 | 0.25125 | 1476.923 | 0.2135476
1352.32 | 0.251544 | 1476.923 | 0.2135476
1352.75 | 0.251831 | 1476.923 | 0.2135476
1353.15 | 0.252086 | 1476.923 | 0.2135476
1353.56 | 0.252352 | 1476.923 | 0.2135476
1353.91 | 0.252586 | 1488.462 | 0.2167047
1354.24 | 0.252811 | 1488.462 | 0.2167047
1354.61 | 0.253046 | 1488.462 | 0.2167047
1354.99 | 0.25332 | 1488.462 | 0.2167047
1355.29 | 0.253511 | 1488.462 | 0.2167047
1355.62 | 0.253742 | 1488.462 | 0.2167047
1356.01 | 0.254 | 1488.462 | 0.2167047
1356.39 | 0.254264 | 1500 | 0.2200306
1356.76 | 0.254526 | 1500 | 0.2200306
1357.11 | 0.254769 | 1500 | 0.2200306
1357.44 | 0.255023 | 1500 | 0.2200306
1357.79 | 0.255273 | 1500 | 0.2200306
1358.16 | 0.255537 | 1500 | 0.2200306
1358.51 | 0.25579 | 1500 | 0.2200306
1358.83 | 0.25603 | 1511.538 | 0.2235455
1359.16 | 0.256271 | 1511.538 | 0.2235455
1359.55 | 0.256562 | 1511.538 | 0.2235455
1359.9 | 0.25682 | 1511.538 | 0.2235455
1360.2 | 0.257053 | 1511.538 | 0.2235455
1360.55 | 0.257324 | 1511.538 | 0.2235455
1360.88 | 0.257583 | 1511.538 | 0.2235455
1361.23 | 0.257859 | 1523.077 | 0.2272731
1361.55 | 0.258107 | 1523.077 | 0.2272731
1361.88 | 0.258363 | 1523.077 | 0.2272731
1362.16 | 0.258578 | 1523.077 | 0.2272731
1362.53 | 0.258865 | 1523.077 | 0.2272731
1362.9 | 0.259159 | 1523.077 | 0.2272731
1363.23 | 0.259423 | 1523.077 | 0.2272731
1363.57 | 0.259694 | 1534.615 | 0.2312391
1363.88 | 0.259948 | 1534.615 | 0.2312391
1364.23 | 0.260232 | 1534.615 | 0.2312391
1364.52 | 0.260468 | 1534.615 | 0.2312391
1364.83 | 0.260733 | 1534.615 | 0.2312391
1365.12 | 0.260985 | 1534.615 | 0.2312391
1365.47 | 0.261275 | 1534.615 | 0.2312391
1365.75 | 0.261517 | 1546.154 | 0.2354902
1366.07 | 0.261785 | 1546.154 | 0.2354902
1366.37 | 0.262047 | 1546.154 | 0.2354902
1366.72 | 0.262354 | 1546.154 | 0.2354902
1367.04 | 0.262643 | 1546.154 | 0.2354902
1367.34 | 0.262903 | 1546.154 | 0.2354902
1367.67 | 0.263204 | 1546.154 | 0.2354902
1367.97 | 0.26348 | 1557.692 | 0.2400607
1368.29 | 0.26376 | 1557.692 | 0.2400607
1368.51 | 0.263969 | 1557.692 | 0.2400607
1368.77 | 0.264213 | 1557.692 | 0.2400607
1369.04 | 0.264466 | 1557.692 | 0.2400607
1369.31 | 0.264726 | 1557.692 | 0.2400607
1369.57 | 0.264981 | 1569.231 | 0.2450029
1369.82 | 0.265216 | 1569.231 | 0.2450029
1370.07 | 0.265466 | 1569.231 | 0.2450029
1370.32 | 0.265718 | 1569.231 | 0.2450029
1370.61 | 0.266007 | 1569.231 | 0.2450029
1370.84 | 0.266243 | 1569.231 | 0.2450029
1371.09 | 0.266501 | 1569.231 | 0.2450029
1371.31 | 0.266728 | 1580.769 | 0.2503824
1371.56 | 0.266991 | 1580.769 | 0.2503824
1371.76 | 0.267208 | 1580.769 | 0.2503824
1371.99 | 0.267468 | 1580.769 | 0.2503824
1372.21 | 0.267705 | 1580.769 | 0.2503824
1372.43 | 0.26795 | 1580.769 | 0.2503824
1372.69 | 0.268244 | 1580.769 | 0.2503824
1372.86 | 0.268437 | 1592.308 | 0.2562805
1373.03 | 0.268629 | 1592.308 | 0.2562805
1373.18 | 0.268801 | 1592.308 | 0.2562805
1373.34 | 0.268996 | 1592.308 | 0.2562805
1373.49 | 0.269177 | 1592.308 | 0.2562805
1373.66 | 0.26938 | 1592.308 | 0.2562805
1373.81 | 0.269561 | 1592.308 | 0.2562805
1373.98 | 0.269772 | 1603.846 | 0.2627893
1374.14 | 0.269987 | 1603.846 | 0.2627893
1374.29 | 0.270188 | 1603.846 | 0.2627893
1374.46 | 0.27041 | 1603.846 | 0.2627893
1374.61 | 0.270612 | 1603.846 | 0.2627893
1374.78 | 0.27084 | 1603.846 | 0.2627893
1374.91 | 0.271015 | 1603.846 | 0.2627893
1375.08 | 0.271251 | 1615.385 | 0.2700092
1375.23 | 0.271478 | 1615.385 | 0.2700092
1375.4 | 0.271709 | 1615.385 | 0.2700092
1375.56 | 0.271961 | 1615.385 | 0.2700092
1375.71 | 0.272182 | 1615.385 | 0.2700092
1375.88 | 0.272436 | 1615.385 | 0.2700092
1376.03 | 0.27266 | 1615.385 | 0.2700092
1376.2 | 0.272914 | 1626.923 | 0.2783057
1376.33 | 0.273129 | 1626.923 | 0.2783057
1376.5 | 0.273403 | 1626.923 | 0.2783057
1376.65 | 0.273664 | 1626.923 | 0.2783057
1376.8 | 0.273913 | 1626.923 | 0.2783057
1376.95 | 0.274169 | 1626.923 | 0.2783057
1377.11 | 0.27447 | 1626.923 | 0.2783057
1377.28 | 0.274777 | 1638.462 | 0.2878532
1377.43 | 0.275053 | 1638.462 | 0.2878532
1377.6 | 0.275388 | 1638.462 | 0.2878532
1377.75 | 0.275687 | 1638.462 | 0.2878532
1377.9 | 0.275997 | 1638.462 | 0.2878532
1378.05 | 0.276317 | 1638.462 | 0.2878532
1378.22 | 0.276689 | 1638.462 | 0.2878532
1378.37 | 0.277035 | 1650 | 0.2989609
1378.53 | 0.277446 | 1650 | 0.2989609
1378.68 | 0.277836 | 1650 | 0.2989609
1378.85 | 0.278298 | 1650 | 0.2989609
1379.02 | 0.278799 | 1650 | 0.2989609
1379.17 | 0.279278 | 1650 | 0.2989609
1379.32 | 0.279809 | 1650 | 0.2989609
1379.47 | 0.280377 | 1661.538 | 0.3119122
1379.63 | 0.281079 | 1661.538 | 0.3119122
1379.78 | 0.281806 | 1661.538 | 0.3119122
1379.95 | 0.282761 | 1661.538 | 0.3119122
1380.1 | 0.283831 | 1661.538 | 0.3119122
1380.42 | 0.29267 | 1661.538 | 0.3119122
0 | 0 | 0 | 0
0.2 | 0.000413 | 0 | 0
0.68 | 0.00054 | 0 | 0
2.04 | 0.000768 | 0 | 0
4.25 | 0.001055 | 0 | 0
7.66 | 0.001443 | 11.53846 | 0.002047774
11.95 | 0.001915 | 11.53846 | 0.002047774
14.72 | 0.002262 | 11.53846 | 0.002047774
18.44 | 0.002718 | 11.53846 | 0.002047774
22.09 | 0.003172 | 23.07692 | 0.004019153
25.48 | 0.003628 | 23.07692 | 0.004019153
28.86 | 0.00408 | 23.07692 | 0.004019153
32.63 | 0.004591 | 23.07692 | 0.004019153
35.77 | 0.00499 | 23.07692 | 0.004019153
39.06 | 0.005394 | 34.61538 | 0.005919561
42.38 | 0.005846 | 34.61538 | 0.005919561
47.1 | 0.00649 | 34.61538 | 0.005919561
50.05 | 0.006857 | 34.61538 | 0.005919561
53.27 | 0.007326 | 46.15385 | 0.007753873
56.58 | 0.00775 | 46.15385 | 0.007753873
59.56 | 0.008138 | 46.15385 | 0.007753873
63.13 | 0.008535 | 46.15385 | 0.007753873
66.55 | 0.008989 | 57.69231 | 0.009526492
69.89 | 0.009422 | 57.69231 | 0.009526492
74.16 | 0.009953 | 57.69231 | 0.009526492
77.93 | 0.010439 | 57.69231 | 0.009526492
82.07 | 0.010961 | 57.69231 | 0.009526492
85.32 | 0.011337 | 69.23077 | 0.0112414
88.86 | 0.011751 | 69.23077 | 0.0112414
92.31 | 0.012138 | 69.23077 | 0.0112414
96.1 | 0.012589 | 69.23077 | 0.0112414
99.95 | 0.013026 | 80.76923 | 0.0129022
103.56 | 0.01342 | 80.76923 | 0.0129022
106.79 | 0.013808 | 80.76923 | 0.0129022
110.95 | 0.014269 | 80.76923 | 0.0129022
114.05 | 0.014606 | 92.30769 | 0.01451218
117.96 | 0.015034 | 92.30769 | 0.01451218
121.06 | 0.015351 | 92.30769 | 0.01451218
123.96 | 0.015701 | 92.30769 | 0.01451218
126.97 | 0.016017 | 92.30769 | 0.01451218
130.54 | 0.016406 | 103.8462 | 0.01607433
133.86 | 0.016751 | 103.8462 | 0.01607433
137.36 | 0.017117 | 103.8462 | 0.01607433
141.43 | 0.017529 | 103.8462 | 0.01607433
145.58 | 0.017947 | 115.3846 | 0.0175914
147.97 | 0.018208 | 115.3846 | 0.0175914
150.89 | 0.018481 | 115.3846 | 0.0175914
154.78 | 0.018875 | 115.3846 | 0.0175914
157.78 | 0.019152 | 126.9231 | 0.0190659
160.9 | 0.019503 | 126.9231 | 0.0190659
164.89 | 0.019898 | 126.9231 | 0.0190659
168.21 | 0.020215 | 126.9231 | 0.0190659
171.06 | 0.02052 | 126.9231 | 0.0190659
173.26 | 0.020713 | 138.4615 | 0.02050052
176.67 | 0.021062 | 138.4615 | 0.02050052
180.24 | 0.021375 | 138.4615 | 0.02050052
182.82 | 0.021662 | 138.4615 | 0.02050052
185.69 | 0.021922 | 150 | 0.0218974
188.96 | 0.022222 | 150 | 0.0218974
192.28 | 0.022541 | 150 | 0.0218974
195.99 | 0.022861 | 150 | 0.0218974
199.21 | 0.023183 | 161.5385 | 0.02325892
202.41 | 0.023467 | 161.5385 | 0.02325892
206.38 | 0.02386 | 161.5385 | 0.02325892
210.19 | 0.024184 | 161.5385 | 0.02325892
214.39 | 0.024565 | 161.5385 | 0.02325892
218.08 | 0.024887 | 173.0769 | 0.02458702
221.76 | 0.025226 | 173.0769 | 0.02458702
225.45 | 0.02556 | 173.0769 | 0.02458702
228.64 | 0.025838 | 173.0769 | 0.02458702
231.27 | 0.026055 | 184.6154 | 0.02588349
235.1 | 0.026416 | 184.6154 | 0.02588349
237.68 | 0.026638 | 184.6154 | 0.02588349
241.75 | 0.026989 | 184.6154 | 0.02588349
245.36 | 0.027289 | 196.1538 | 0.02714999
250.29 | 0.027716 | 196.1538 | 0.02714999
253.3 | 0.027968 | 196.1538 | 0.02714999
256.75 | 0.028246 | 196.1538 | 0.02714999
260.94 | 0.028594 | 196.1538 | 0.02714999
264.84 | 0.028889 | 207.6923 | 0.02838805
267.95 | 0.029166 | 207.6923 | 0.02838805
271.52 | 0.029443 | 207.6923 | 0.02838805
274.57 | 0.029731 | 207.6923 | 0.02838805
278.57 | 0.030042 | 219.2308 | 0.02959912
282.76 | 0.030405 | 219.2308 | 0.02959912
286.5 | 0.030709 | 219.2308 | 0.02959912
289.74 | 0.030951 | 219.2308 | 0.02959912
293.49 | 0.031278 | 230.7692 | 0.03078451
297.63 | 0.031606 | 230.7692 | 0.03078451
301.4 | 0.031891 | 230.7692 | 0.03078451
304.67 | 0.032145 | 230.7692 | 0.03078451
307.92 | 0.032396 | 230.7692 | 0.03078451
311.29 | 0.032643 | 242.3077 | 0.03194549
314.93 | 0.032945 | 242.3077 | 0.03194549
318.88 | 0.033257 | 242.3077 | 0.03194549
322.17 | 0.033494 | 242.3077 | 0.03194549
326.02 | 0.033815 | 253.8462 | 0.03308321
329.58 | 0.034088 | 253.8462 | 0.03308321
332.71 | 0.034323 | 253.8462 | 0.03308321
335.93 | 0.03456 | 253.8462 | 0.03308321
339.77 | 0.034868 | 265.3846 | 0.03419876
343.81 | 0.035215 | 265.3846 | 0.03419876
347.46 | 0.035482 | 265.3846 | 0.03419876
350.22 | 0.035699 | 265.3846 | 0.03419876
353.89 | 0.035964 | 265.3846 | 0.03419876
356.87 | 0.036181 | 276.9231 | 0.03529315
360.18 | 0.036439 | 276.9231 | 0.03529315
364.16 | 0.036734 | 276.9231 | 0.03529315
367.35 | 0.036953 | 276.9231 | 0.03529315
370.57 | 0.037223 | 288.4615 | 0.03636733
375.23 | 0.03743 | 288.4615 | 0.03636733
378.63 | 0.037651 | 288.4615 | 0.03636733
381.85 | 0.037907 | 288.4615 | 0.03636733
385.85 | 0.038212 | 288.4615 | 0.03636733
388.77 | 0.038427 | 300 | 0.03742221
393.38 | 0.03877 | 300 | 0.03742221
396.66 | 0.039 | 300 | 0.03742221
400.15 | 0.039249 | 300 | 0.03742221
403.02 | 0.039445 | 311.5385 | 0.03845862
406.47 | 0.03968 | 311.5385 | 0.03845862
409.86 | 0.039928 | 311.5385 | 0.03845862
413.98 | 0.040246 | 311.5385 | 0.03845862
417.57 | 0.040488 | 323.0769 | 0.03947736
422.26 | 0.040812 | 323.0769 | 0.03947736
426.75 | 0.041099 | 323.0769 | 0.03947736
430.72 | 0.0414 | 323.0769 | 0.03947736
434.49 | 0.041685 | 323.0769 | 0.03947736
437.42 | 0.041853 | 334.6154 | 0.04047916
440.88 | 0.042104 | 334.6154 | 0.04047916
443.8 | 0.042288 | 334.6154 | 0.04047916
446.62 | 0.042523 | 334.6154 | 0.04047916
450.19 | 0.042771 | 346.1538 | 0.04146475
452.69 | 0.042913 | 346.1538 | 0.04146475
455.71 | 0.043124 | 346.1538 | 0.04146475
459.4 | 0.043405 | 346.1538 | 0.04146475
462.22 | 0.0436 | 357.6923 | 0.04243477
466.15 | 0.043873 | 357.6923 | 0.04243477
469.69 | 0.044089 | 357.6923 | 0.04243477
472.79 | 0.044308 | 357.6923 | 0.04243477
476.48 | 0.044571 | 357.6923 | 0.04243477
479.57 | 0.044771 | 369.2308 | 0.04338987
483.3 | 0.045038 | 369.2308 | 0.04338987
487.18 | 0.045258 | 369.2308 | 0.04338987
491.21 | 0.045556 | 369.2308 | 0.04338987
495.23 | 0.045822 | 380.7692 | 0.04433064
498.44 | 0.046017 | 380.7692 | 0.04433064
501.31 | 0.046212 | 380.7692 | 0.04433064
505.83 | 0.046517 | 380.7692 | 0.04433064
508.66 | 0.046716 | 392.3077 | 0.04525765
512.82 | 0.046971 | 392.3077 | 0.04525765
516.59 | 0.047238 | 392.3077 | 0.04525765
519.54 | 0.047431 | 392.3077 | 0.04525765
524 | 0.04771 | 392.3077 | 0.04525765
527.85 | 0.047954 | 403.8462 | 0.04617143
532.04 | 0.048262 | 403.8462 | 0.04617143
535.43 | 0.04845 | 403.8462 | 0.04617143
538.43 | 0.048651 | 403.8462 | 0.04617143
541.4 | 0.04885 | 415.3846 | 0.04707249
544.9 | 0.049065 | 415.3846 | 0.04707249
548.14 | 0.049289 | 415.3846 | 0.04707249
552.11 | 0.049538 | 415.3846 | 0.04707249
555.66 | 0.049784 | 426.9231 | 0.04796132
559.37 | 0.050007 | 426.9231 | 0.04796132
564.22 | 0.050323 | 426.9231 | 0.04796132
566.93 | 0.050486 | 426.9231 | 0.04796132
569.7 | 0.050621 | 426.9231 | 0.04796132
573.07 | 0.050866 | 438.4615 | 0.04883838
576.12 | 0.051057 | 438.4615 | 0.04883838
579.46 | 0.051267 | 438.4615 | 0.04883838
583.73 | 0.051557 | 438.4615 | 0.04883838
587.38 | 0.051798 | 450 | 0.04970411
590.75 | 0.051995 | 450 | 0.04970411
593.29 | 0.052112 | 450 | 0.04970411
598.26 | 0.052447 | 450 | 0.04970411
601.6 | 0.052669 | 461.5385 | 0.05055893
605.83 | 0.052923 | 461.5385 | 0.05055893
608.7 | 0.05312 | 461.5385 | 0.05055893
612.12 | 0.053334 | 461.5385 | 0.05055893
615.24 | 0.053514 | 461.5385 | 0.05055893
618.98 | 0.053728 | 473.0769 | 0.05140323
621.85 | 0.053938 | 473.0769 | 0.05140323
625.22 | 0.054161 | 473.0769 | 0.05140323
629.01 | 0.054397 | 473.0769 | 0.05140323
632.78 | 0.054622 | 484.6154 | 0.05223738
636.38 | 0.054813 | 484.6154 | 0.05223738
639.47 | 0.055031 | 484.6154 | 0.05223738
643.02 | 0.055252 | 484.6154 | 0.05223738
646.83 | 0.055477 | 496.1538 | 0.05306177
650.88 | 0.055705 | 496.1538 | 0.05306177
654.37 | 0.05594 | 496.1538 | 0.05306177
657.84 | 0.056158 | 496.1538 | 0.05306177
661.74 | 0.056389 | 496.1538 | 0.05306177
665.21 | 0.056565 | 507.6923 | 0.05387675
668.67 | 0.056797 | 507.6923 | 0.05387675
672.59 | 0.057028 | 507.6923 | 0.05387675
676.22 | 0.057258 | 507.6923 | 0.05387675
680.59 | 0.057522 | 519.2308 | 0.05468266
683.3 | 0.057685 | 519.2308 | 0.05468266
686.97 | 0.05791 | 519.2308 | 0.05468266
690.77 | 0.058111 | 519.2308 | 0.05468266
693.41 | 0.058259 | 530.7692 | 0.05547982
696.18 | 0.058432 | 530.7692 | 0.05547982
699.83 | 0.05865 | 530.7692 | 0.05547982
702.92 | 0.058814 | 530.7692 | 0.05547982
705.74 | 0.058986 | 530.7692 | 0.05547982
708.44 | 0.059146 | 542.3077 | 0.05626853
711.44 | 0.059296 | 542.3077 | 0.05626853
714.56 | 0.059496 | 542.3077 | 0.05626853
718.25 | 0.059714 | 542.3077 | 0.05626853
723.14 | 0.059983 | 553.8462 | 0.0570491
726.76 | 0.060238 | 553.8462 | 0.0570491
731.55 | 0.060526 | 553.8462 | 0.0570491
735.74 | 0.060762 | 553.8462 | 0.0570491
739.82 | 0.060967 | 553.8462 | 0.0570491
742.69 | 0.061119 | 565.3846 | 0.05782179
745 | 0.061294 | 565.3846 | 0.05782179
749.05 | 0.061546 | 565.3846 | 0.05782179
751.25 | 0.061676 | 565.3846 | 0.05782179
754.37 | 0.061874 | 576.9231 | 0.0585869
757.81 | 0.06205 | 576.9231 | 0.0585869
762.1 | 0.062305 | 576.9231 | 0.0585869
766 | 0.062536 | 576.9231 | 0.0585869
769.04 | 0.062706 | 588.4615 | 0.05934467
772.31 | 0.062878 | 588.4615 | 0.05934467
774.48 | 0.063056 | 588.4615 | 0.05934467
778.1 | 0.063236 | 588.4615 | 0.05934467
781.08 | 0.063435 | 588.4615 | 0.05934467
784.17 | 0.063598 | 600 | 0.06009536
786.71 | 0.063745 | 600 | 0.06009536
790.33 | 0.063952 | 600 | 0.06009536
794.16 | 0.06417 | 600 | 0.06009536
796.95 | 0.06434 | 611.5385 | 0.06083921
799.45 | 0.06447 | 611.5385 | 0.06083921
803.76 | 0.06473 | 611.5385 | 0.06083921
806.09 | 0.064848 | 611.5385 | 0.06083921
809.38 | 0.065009 | 623.0769 | 0.06157647
811.76 | 0.06518 | 623.0769 | 0.06157647
814.98 | 0.065327 | 623.0769 | 0.06157647
818.66 | 0.065556 | 623.0769 | 0.06157647
821.07 | 0.065719 | 623.0769 | 0.06157647
824.81 | 0.065944 | 634.6154 | 0.06230735
827.6 | 0.066085 | 634.6154 | 0.06230735
830.02 | 0.066235 | 634.6154 | 0.06230735
833.95 | 0.066438 | 634.6154 | 0.06230735
837.59 | 0.066662 | 646.1538 | 0.06303207
839.89 | 0.066802 | 646.1538 | 0.06303207
843.56 | 0.067018 | 646.1538 | 0.06303207
846.77 | 0.067195 | 646.1538 | 0.06303207
850.32 | 0.067413 | 657.6923 | 0.06375085
854.13 | 0.067599 | 657.6923 | 0.06375085
857.61 | 0.06781 | 657.6923 | 0.06375085
859.75 | 0.067939 | 657.6923 | 0.06375085
862.08 | 0.068065 | 657.6923 | 0.06375085
865.65 | 0.068263 | 669.2308 | 0.06446387
869.41 | 0.068492 | 669.2308 | 0.06446387
871.71 | 0.068627 | 669.2308 | 0.06446387
874.36 | 0.068744 | 669.2308 | 0.06446387
876.77 | 0.068887 | 680.7692 | 0.06517134
879.39 | 0.069047 | 680.7692 | 0.06517134
883.11 | 0.06925 | 680.7692 | 0.06517134
886.53 | 0.069433 | 680.7692 | 0.06517134
889.1 | 0.069558 | 692.3077 | 0.06587345
892.23 | 0.069745 | 692.3077 | 0.06587345
895.69 | 0.069944 | 692.3077 | 0.06587345
900.27 | 0.0702 | 692.3077 | 0.06587345
902.91 | 0.070377 | 692.3077 | 0.06587345
905.25 | 0.07047 | 703.8462 | 0.06657037
907.05 | 0.070606 | 703.8462 | 0.06657037
909.67 | 0.070749 | 703.8462 | 0.06657037
914.11 | 0.071002 | 703.8462 | 0.06657037
917.64 | 0.071188 | 715.3846 | 0.06726229
920.48 | 0.07137 | 715.3846 | 0.06726229
924.3 | 0.071585 | 715.3846 | 0.06726229
927.4 | 0.071745 | 715.3846 | 0.06726229
930.52 | 0.071924 | 726.9231 | 0.06794937
935.19 | 0.072181 | 726.9231 | 0.06794937
938.15 | 0.072359 | 726.9231 | 0.06794937
942.4 | 0.072598 | 726.9231 | 0.06794937
945.41 | 0.072759 | 726.9231 | 0.06794937
948.31 | 0.072924 | 738.4615 | 0.06863179
951.34 | 0.073074 | 738.4615 | 0.06863179
954.43 | 0.073242 | 738.4615 | 0.06863179
958.05 | 0.073455 | 738.4615 | 0.06863179
961.56 | 0.073647 | 750 | 0.06930971
963.76 | 0.07379 | 750 | 0.06930971
967.38 | 0.073993 | 750 | 0.06930971
970.9 | 0.074159 | 750 | 0.06930971
974.07 | 0.074344 | 761.5385 | 0.06998327
976.62 | 0.074512 | 761.5385 | 0.06998327
978.99 | 0.074635 | 761.5385 | 0.06998327
981.99 | 0.074798 | 761.5385 | 0.06998327
985.48 | 0.074992 | 761.5385 | 0.06998327
987.72 | 0.07511 | 773.0769 | 0.07065264
991.29 | 0.075317 | 773.0769 | 0.07065264
994.97 | 0.075516 | 773.0769 | 0.07065264
997.64 | 0.075654 | 773.0769 | 0.07065264
1000.23 | 0.075783 | 784.6154 | 0.07131796
1003.18 | 0.07597 | 784.6154 | 0.07131796
1007.7 | 0.076212 | 784.6154 | 0.07131796
1010.82 | 0.076396 | 784.6154 | 0.07131796
1013.29 | 0.076522 | 796.1538 | 0.07197939
1017.41 | 0.076762 | 796.1538 | 0.07197939
1019.95 | 0.076904 | 796.1538 | 0.07197939
1023.74 | 0.077107 | 796.1538 | 0.07197939
1027.17 | 0.077276 | 796.1538 | 0.07197939
1030.63 | 0.077491 | 807.6923 | 0.07263704
1034.82 | 0.077696 | 807.6923 | 0.07263704
1037.9 | 0.077872 | 807.6923 | 0.07263704
1041.47 | 0.078059 | 807.6923 | 0.07263704
1045.41 | 0.078302 | 819.2308 | 0.07329108
1048.98 | 0.078472 | 819.2308 | 0.07329108
1053.39 | 0.078751 | 819.2308 | 0.07329108
1056.3 | 0.078916 | 819.2308 | 0.07329108
1059.73 | 0.079113 | 819.2308 | 0.07329108
1063.41 | 0.079311 | 830.7692 | 0.07394162
1066.3 | 0.079466 | 830.7692 | 0.07394162
1070.57 | 0.079692 | 830.7692 | 0.07394162
1073.54 | 0.079843 | 830.7692 | 0.07394162
1077.21 | 0.080039 | 842.3077 | 0.07458881
1080.51 | 0.080234 | 842.3077 | 0.07458881
1084.33 | 0.080462 | 842.3077 | 0.07458881
1087.99 | 0.080626 | 842.3077 | 0.07458881
1091.83 | 0.080845 | 853.8462 | 0.07523276
1095.28 | 0.08104 | 853.8462 | 0.07523276
1098.8 | 0.081205 | 853.8462 | 0.07523276
1101.7 | 0.081386 | 853.8462 | 0.07523276
1105.12 | 0.081573 | 853.8462 | 0.07523276
1108.08 | 0.081736 | 865.3846 | 0.0758736
1111.48 | 0.08193 | 865.3846 | 0.0758736
1113.75 | 0.082052 | 865.3846 | 0.0758736
1117.52 | 0.08225 | 865.3846 | 0.0758736
1121.32 | 0.082461 | 876.9231 | 0.07651146
1124.29 | 0.082621 | 876.9231 | 0.07651146
1127.45 | 0.082799 | 876.9231 | 0.07651146
1130.33 | 0.082954 | 876.9231 | 0.07651146
1134.05 | 0.083177 | 888.4615 | 0.07714645
1136.97 | 0.083335 | 888.4615 | 0.07714645
1140.96 | 0.083531 | 888.4615 | 0.07714645
1144.31 | 0.083695 | 888.4615 | 0.07714645
1146.98 | 0.083826 | 888.4615 | 0.07714645
1150.3 | 0.08404 | 900 | 0.07777869
1153.17 | 0.084205 | 900 | 0.07777869
1156.69 | 0.084408 | 900 | 0.07777869
1160.25 | 0.0846 | 900 | 0.07777869
1163.28 | 0.084751 | 911.5385 | 0.0784083
1168.72 | 0.085085 | 911.5385 | 0.0784083
1171.76 | 0.085237 | 911.5385 | 0.0784083
1173.68 | 0.085325 | 911.5385 | 0.0784083
1177.26 | 0.085536 | 923.0769 | 0.07903538
1180.22 | 0.085692 | 923.0769 | 0.07903538
1184.09 | 0.085899 | 923.0769 | 0.07903538
1186.96 | 0.086061 | 923.0769 | 0.07903538
1191.28 | 0.086263 | 923.0769 | 0.07903538
1194.2 | 0.086453 | 934.6154 | 0.07966005
1196.53 | 0.086547 | 934.6154 | 0.07966005
1199.8 | 0.086765 | 934.6154 | 0.07966005
1202.99 | 0.086931 | 934.6154 | 0.07966005
1207.13 | 0.087161 | 946.1538 | 0.08028242
1210.92 | 0.087345 | 946.1538 | 0.08028242
1214.35 | 0.087531 | 946.1538 | 0.08028242
1216.72 | 0.087684 | 946.1538 | 0.08028242
1219.39 | 0.087815 | 957.6923 | 0.08090259
1221.59 | 0.087907 | 957.6923 | 0.08090259
1225 | 0.088105 | 957.6923 | 0.08090259
1227.5 | 0.088281 | 957.6923 | 0.08090259
1230.65 | 0.088445 | 957.6923 | 0.08090259
1234.71 | 0.088668 | 969.2308 | 0.08152066
1238.25 | 0.088866 | 969.2308 | 0.08152066
1241.23 | 0.089003 | 969.2308 | 0.08152066
1243.92 | 0.089125 | 969.2308 | 0.08152066
1246.19 | 0.089284 | 980.7692 | 0.08213674
1248.96 | 0.089415 | 980.7692 | 0.08213674
1252.06 | 0.089605 | 980.7692 | 0.08213674
1254.88 | 0.08974 | 980.7692 | 0.08213674
1257.43 | 0.089919 | 992.3077 | 0.08275093
1260.33 | 0.090058 | 992.3077 | 0.08275093
1263.69 | 0.090224 | 992.3077 | 0.08275093
1266.27 | 0.090398 | 992.3077 | 0.08275093
1269.78 | 0.090588 | 992.3077 | 0.08275093
1274.93 | 0.090857 | 1003.846 | 0.08336333
1278.25 | 0.091028 | 1003.846 | 0.08336333
1281.99 | 0.091256 | 1003.846 | 0.08336333
1285.43 | 0.091438 | 1003.846 | 0.08336333
1287.75 | 0.091539 | 1015.385 | 0.08397404
1292.42 | 0.091776 | 1015.385 | 0.08397404
1296.06 | 0.09199 | 1015.385 | 0.08397404
1298.99 | 0.092183 | 1015.385 | 0.08397404
1302.18 | 0.092346 | 1026.923 | 0.08458316
1306.12 | 0.092576 | 1026.923 | 0.08458316
1309.19 | 0.09274 | 1026.923 | 0.08458316
1313.31 | 0.092958 | 1026.923 | 0.08458316
1315.29 | 0.093061 | 1026.923 | 0.08458316
1319.16 | 0.093272 | 1038.462 | 0.08519077
1321.45 | 0.093395 | 1038.462 | 0.08519077
1324.39 | 0.093561 | 1038.462 | 0.08519077
1327.61 | 0.093737 | 1038.462 | 0.08519077
1330.74 | 0.093876 | 1050 | 0.08579698
1334.35 | 0.094089 | 1050 | 0.08579698
1337.08 | 0.094217 | 1050 | 0.08579698
1339.95 | 0.094372 | 1050 | 0.08579698
1343.27 | 0.094588 | 1061.538 | 0.08640188
1346.32 | 0.094753 | 1061.538 | 0.08640188
1349.9 | 0.094931 | 1061.538 | 0.08640188
1353.02 | 0.095119 | 1061.538 | 0.08640188
1356.22 | 0.095287 | 1061.538 | 0.08640188
1360.54 | 0.095519 | 1073.077 | 0.08700556
1364.48 | 0.09571 | 1073.077 | 0.08700556
1367.05 | 0.095891 | 1073.077 | 0.08700556
1370.22 | 0.096052 | 1073.077 | 0.08700556
1374.44 | 0.096272 | 1084.615 | 0.08760811
1377.46 | 0.09646 | 1084.615 | 0.08760811
1380.66 | 0.096635 | 1084.615 | 0.08760811
1383.41 | 0.096796 | 1084.615 | 0.08760811
1387 | 0.096983 | 1084.615 | 0.08760811
1389.07 | 0.097086 | 1096.154 | 0.08820963
1391.96 | 0.097254 | 1096.154 | 0.08820963
1395.84 | 0.097447 | 1096.154 | 0.08820963
1398.4 | 0.097604 | 1096.154 | 0.08820963
1402.37 | 0.097842 | 1107.692 | 0.08881021
1405.79 | 0.098001 | 1107.692 | 0.08881021
1409.51 | 0.098218 | 1107.692 | 0.08881021
1412.41 | 0.098378 | 1107.692 | 0.08881021
1415.51 | 0.098546 | 1119.231 | 0.08940992
1419.32 | 0.098738 | 1119.231 | 0.08940992
1423.07 | 0.098949 | 1119.231 | 0.08940992
1426.24 | 0.099122 | 1119.231 | 0.08940992
1429.29 | 0.099274 | 1119.231 | 0.08940992
1432.61 | 0.099473 | 1130.769 | 0.09000887
1435.4 | 0.099611 | 1130.769 | 0.09000887
1438.85 | 0.099812 | 1130.769 | 0.09000887
1442.12 | 0.099999 | 1130.769 | 0.09000887
1445.86 | 0.100194 | 1142.308 | 0.09060715
1449.78 | 0.100396 | 1142.308 | 0.09060715
1452.94 | 0.100585 | 1142.308 | 0.09060715
1456.52 | 0.100793 | 1142.308 | 0.09060715
1458.88 | 0.100903 | 1153.846 | 0.09120483
1461.4 | 0.101052 | 1153.846 | 0.09120483
1464.38 | 0.101199 | 1153.846 | 0.09120483
1466.98 | 0.101337 | 1153.846 | 0.09120483
1470.1 | 0.101518 | 1153.846 | 0.09120483
1473.39 | 0.101715 | 1165.385 | 0.09180201
1476.84 | 0.101896 | 1165.385 | 0.09180201
1480.15 | 0.10206 | 1165.385 | 0.09180201
1483.1 | 0.102237 | 1165.385 | 0.09180201
1486.64 | 0.102434 | 1176.923 | 0.09239877
1489.17 | 0.102575 | 1176.923 | 0.09239877
1492.61 | 0.102767 | 1176.923 | 0.09239877
1495.65 | 0.102934 | 1176.923 | 0.09239877
1498.4 | 0.10309 | 1188.462 | 0.09299521
1501.77 | 0.103259 | 1188.462 | 0.09299521
1505.02 | 0.103459 | 1188.462 | 0.09299521
1507.64 | 0.103606 | 1188.462 | 0.09299521
1510.36 | 0.103762 | 1188.462 | 0.09299521
1512.75 | 0.103891 | 1200 | 0.0935914
1516.12 | 0.104085 | 1200 | 0.0935914
1519.52 | 0.104274 | 1200 | 0.0935914
1523.41 | 0.10449 | 1200 | 0.0935914
1527.58 | 0.104722 | 1211.538 | 0.09418744
1531.49 | 0.104937 | 1211.538 | 0.09418744
1535.62 | 0.105168 | 1211.538 | 0.09418744
1540.28 | 0.105432 | 1211.538 | 0.09418744
1544.06 | 0.105636 | 1223.077 | 0.09478341
1547.52 | 0.105836 | 1223.077 | 0.09478341
1550.57 | 0.106013 | 1223.077 | 0.09478341
1554.23 | 0.106193 | 1223.077 | 0.09478341
1557.78 | 0.106388 | 1223.077 | 0.09478341
1561.08 | 0.106571 | 1234.615 | 0.0953794
1564.14 | 0.106751 | 1234.615 | 0.0953794
1568.11 | 0.106979 | 1234.615 | 0.0953794
1571.99 | 0.107193 | 1234.615 | 0.0953794
1576.28 | 0.107433 | 1246.154 | 0.0959755
1579.82 | 0.107618 | 1246.154 | 0.0959755
1582.47 | 0.107775 | 1246.154 | 0.0959755
1586.33 | 0.108001 | 1246.154 | 0.0959755
1589.88 | 0.108194 | 1257.692 | 0.09657179
1592.9 | 0.108374 | 1257.692 | 0.09657179
1596.67 | 0.108556 | 1257.692 | 0.09657179
1600.64 | 0.108789 | 1257.692 | 0.09657179
1603.96 | 0.108971 | 1257.692 | 0.09657179
1607.35 | 0.109173 | 1269.231 | 0.09716836
1610.32 | 0.109332 | 1269.231 | 0.09716836
1615.49 | 0.109641 | 1269.231 | 0.09716836
1618.58 | 0.109821 | 1269.231 | 0.09716836
1621.38 | 0.109979 | 1280.769 | 0.0977653
1624.48 | 0.110142 | 1280.769 | 0.0977653
1629.07 | 0.110418 | 1280.769 | 0.0977653
1632.97 | 0.110639 | 1280.769 | 0.0977653
1636.53 | 0.110851 | 1292.308 | 0.09836269
1640.9 | 0.111104 | 1292.308 | 0.09836269
1644.7 | 0.111328 | 1292.308 | 0.09836269
1648.62 | 0.111538 | 1292.308 | 0.09836269
1652.16 | 0.111736 | 1292.308 | 0.09836269
1655.65 | 0.111931 | 1303.846 | 0.09896063
1658.6 | 0.112112 | 1303.846 | 0.09896063
1662.36 | 0.112327 | 1303.846 | 0.09896063
1665.51 | 0.112504 | 1303.846 | 0.09896063
1669.61 | 0.112737 | 1315.385 | 0.09955921
1672.92 | 0.112933 | 1315.385 | 0.09955921
1675.84 | 0.113074 | 1315.385 | 0.09955921
1679.96 | 0.113329 | 1315.385 | 0.09955921
1682.58 | 0.113484 | 1326.923 | 0.1001585
1686.36 | 0.113705 | 1326.923 | 0.1001585
1690.23 | 0.113917 | 1326.923 | 0.1001585
1692.99 | 0.114084 | 1326.923 | 0.1001585
1696.54 | 0.114292 | 1326.923 | 0.1001585
1699.24 | 0.114449 | 1338.462 | 0.1007586
1702.51 | 0.114642 | 1338.462 | 0.1007586
1706.03 | 0.114851 | 1338.462 | 0.1007586
1709.57 | 0.115025 | 1338.462 | 0.1007586
1712.46 | 0.115218 | 1350 | 0.1013596
1715.61 | 0.115406 | 1350 | 0.1013596
1718.46 | 0.115561 | 1350 | 0.1013596
1721.42 | 0.11573 | 1350 | 0.1013596
1723.67 | 0.115862 | 1350 | 0.1013596
1727.44 | 0.116089 | 1361.538 | 0.1019616
1730.61 | 0.116277 | 1361.538 | 0.1019616
1734.8 | 0.116526 | 1361.538 | 0.1019616
1738 | 0.116715 | 1361.538 | 0.1019616
1741.05 | 0.11689 | 1373.077 | 0.1025647
1744.09 | 0.117036 | 1373.077 | 0.1025647
1747.79 | 0.117251 | 1373.077 | 0.1025647
1750.76 | 0.117436 | 1373.077 | 0.1025647
1753.47 | 0.117605 | 1384.615 | 0.103169
1757.6 | 0.117878 | 1384.615 | 0.103169
1761.11 | 0.118091 | 1384.615 | 0.103169
1764.5 | 0.118286 | 1384.615 | 0.103169
1767.82 | 0.118482 | 1384.615 | 0.103169
1771.12 | 0.118658 | 1396.154 | 0.1037746
1774.06 | 0.118825 | 1396.154 | 0.1037746
1776.39 | 0.118993 | 1396.154 | 0.1037746
1779.39 | 0.119157 | 1396.154 | 0.1037746
1782.7 | 0.119363 | 1407.692 | 0.1043815
1784.93 | 0.119494 | 1407.692 | 0.1043815
1788.37 | 0.119696 | 1407.692 | 0.1043815
1791.84 | 0.119905 | 1407.692 | 0.1043815
1794.89 | 0.12008 | 1419.231 | 0.1049899
1796.63 | 0.120197 | 1419.231 | 0.1049899
1799.83 | 0.120389 | 1419.231 | 0.1049899
1803.35 | 0.120588 | 1419.231 | 0.1049899
1806.17 | 0.120756 | 1419.231 | 0.1049899
1808.84 | 0.120917 | 1430.769 | 0.1055999
1812.45 | 0.121133 | 1430.769 | 0.1055999
1815.27 | 0.121305 | 1430.769 | 0.1055999
1819.19 | 0.121516 | 1430.769 | 0.1055999
1823.01 | 0.121778 | 1442.308 | 0.1062115
1826.46 | 0.121992 | 1442.308 | 0.1062115
1830.26 | 0.122221 | 1442.308 | 0.1062115
1832.72 | 0.12237 | 1442.308 | 0.1062115
1836.1 | 0.122574 | 1453.846 | 0.106825
1838.91 | 0.122804 | 1453.846 | 0.106825
1842.26 | 0.123122 | 1453.846 | 0.106825
1846.55 | 0.123448 | 1453.846 | 0.106825
1848.99 | 0.123608 | 1453.846 | 0.106825
1851.96 | 0.123783 | 1465.385 | 0.1074403
1854.31 | 0.123952 | 1465.385 | 0.1074403
1855.88 | 0.124074 | 1465.385 | 0.1074403
1857.91 | 0.124172 | 1465.385 | 0.1074403
1860.02 | 0.124391 | 1476.923 | 0.1080575
1863.33 | 0.124612 | 1476.923 | 0.1080575
1866.58 | 0.124824 | 1476.923 | 0.1080575
1870.5 | 0.125059 | 1476.923 | 0.1080575
1873.45 | 0.125242 | 1488.462 | 0.1086769
1876.71 | 0.125446 | 1488.462 | 0.1086769
1879.85 | 0.125639 | 1488.462 | 0.1086769
1883.25 | 0.125841 | 1488.462 | 0.1086769
1886.72 | 0.126073 | 1488.462 | 0.1086769
1889.52 | 0.126243 | 1500 | 0.1092984
1892.46 | 0.126448 | 1500 | 0.1092984
1895.6 | 0.126641 | 1500 | 0.1092984
1900 | 0.126928 | 1500 | 0.1092984
1904.34 | 0.127195 | 1511.538 | 0.1099223
1907.03 | 0.127358 | 1511.538 | 0.1099223
1908.79 | 0.127487 | 1511.538 | 0.1099223
1911.78 | 0.127688 | 1511.538 | 0.1099223
1914.28 | 0.127839 | 1523.077 | 0.1105486
1918.54 | 0.128133 | 1523.077 | 0.1105486
1921.78 | 0.128333 | 1523.077 | 0.1105486
1923.98 | 0.128462 | 1523.077 | 0.1105486
1926.96 | 0.128668 | 1523.077 | 0.1105486
1929.63 | 0.128822 | 1534.615 | 0.1111774
1932.77 | 0.129049 | 1534.615 | 0.1111774
1935.64 | 0.129237 | 1534.615 | 0.1111774
1938.59 | 0.129437 | 1534.615 | 0.1111774
1942.62 | 0.129699 | 1546.154 | 0.1118089
1946.14 | 0.12993 | 1546.154 | 0.1118089
1949.64 | 0.130154 | 1546.154 | 0.1118089
1952.66 | 0.13034 | 1546.154 | 0.1118089
1955.46 | 0.130523 | 1557.692 | 0.1124431
1958.32 | 0.130689 | 1557.692 | 0.1124431
1961.59 | 0.130926 | 1557.692 | 0.1124431
1966.02 | 0.131223 | 1557.692 | 0.1124431
1968.76 | 0.131395 | 1557.692 | 0.1124431
1971.63 | 0.13158 | 1569.231 | 0.1130803
1973.92 | 0.13172 | 1569.231 | 0.1130803
1977.04 | 0.131923 | 1569.231 | 0.1130803
1980.16 | 0.132144 | 1569.231 | 0.1130803
1983.69 | 0.132376 | 1580.769 | 0.1137204
1987.75 | 0.132645 | 1580.769 | 0.1137204
1991.82 | 0.132909 | 1580.769 | 0.1137204
1995.19 | 0.133135 | 1580.769 | 0.1137204
1998.66 | 0.133377 | 1592.308 | 0.1143637
2002.27 | 0.133606 | 1592.308 | 0.1143637
2003.78 | 0.13371 | 1592.308 | 0.1143637
2007.17 | 0.133929 | 1592.308 | 0.1143637
2010.54 | 0.134168 | 1592.308 | 0.1143637
2014.33 | 0.134416 | 1603.846 | 0.1150103
2018.88 | 0.134727 | 1603.846 | 0.1150103
2021.94 | 0.134902 | 1603.846 | 0.1150103
2025.52 | 0.135167 | 1603.846 | 0.1150103
2028.76 | 0.1354 | 1615.385 | 0.1156604
2031.8 | 0.135596 | 1615.385 | 0.1156604
2034.75 | 0.135803 | 1615.385 | 0.1156604
2037.9 | 0.135999 | 1615.385 | 0.1156604
2041.17 | 0.136235 | 1615.385 | 0.1156604
2044.66 | 0.136462 | 1626.923 | 0.1163139
2047.43 | 0.136682 | 1626.923 | 0.1163139
2049.63 | 0.136815 | 1626.923 | 0.1163139
2052.99 | 0.137041 | 1626.923 | 0.1163139
2055.29 | 0.137212 | 1638.462 | 0.1169712
2057.58 | 0.137389 | 1638.462 | 0.1169712
2059.45 | 0.137482 | 1638.462 | 0.1169712
2061.33 | 0.137644 | 1638.462 | 0.1169712
2063.25 | 0.137755 | 1650 | 0.1176324
2065.87 | 0.137951 | 1650 | 0.1176324
2068.84 | 0.138157 | 1650 | 0.1176324
2072.01 | 0.138394 | 1650 | 0.1176324
2075.45 | 0.138601 | 1650 | 0.1176324
2078.23 | 0.138817 | 1661.538 | 0.1182975
2080.77 | 0.138977 | 1661.538 | 0.1182975
2082.77 | 0.139107 | 1661.538 | 0.1182975
2085.61 | 0.139344 | 1661.538 | 0.1182975
2089.28 | 0.139563 | 1673.077 | 0.1189668
2091.75 | 0.13978 | 1673.077 | 0.1189668
2093.78 | 0.139927 | 1673.077 | 0.1189668
2097.17 | 0.140173 | 1673.077 | 0.1189668
2100.89 | 0.140419 | 1684.615 | 0.1196405
2104.14 | 0.140664 | 1684.615 | 0.1196405
2106.81 | 0.140832 | 1684.615 | 0.1196405
2110.67 | 0.141134 | 1684.615 | 0.1196405
2112.97 | 0.141276 | 1684.615 | 0.1196405
2116.29 | 0.141514 | 1696.154 | 0.1203186
2118.86 | 0.141726 | 1696.154 | 0.1203186
2121.81 | 0.141949 | 1696.154 | 0.1203186
2125.37 | 0.142197 | 1696.154 | 0.1203186
2128.04 | 0.142382 | 1707.692 | 0.1210014
2131.79 | 0.142624 | 1707.692 | 0.1210014
2135.23 | 0.142886 | 1707.692 | 0.1210014
2138.18 | 0.143117 | 1707.692 | 0.1210014
2140.62 | 0.143274 | 1719.231 | 0.121689
2142.22 | 0.143388 | 1719.231 | 0.121689
2145.17 | 0.143631 | 1719.231 | 0.121689
2146.31 | 0.143714 | 1719.231 | 0.121689
2151.26 | 0.144065 | 1719.231 | 0.121689
2154.57 | 0.144295 | 1730.769 | 0.1223817
2156.85 | 0.144473 | 1730.769 | 0.1223817
2159.67 | 0.144711 | 1730.769 | 0.1223817
2162.46 | 0.144906 | 1730.769 | 0.1223817
2165.31 | 0.145145 | 1742.308 | 0.1230795
2168.18 | 0.145347 | 1742.308 | 0.1230795
2170.17 | 0.145512 | 1742.308 | 0.1230795
2173.47 | 0.145731 | 1742.308 | 0.1230795
2175.19 | 0.145886 | 1753.846 | 0.1237828
2177.81 | 0.146073 | 1753.846 | 0.1237828
2180.88 | 0.146294 | 1753.846 | 0.1237828
2184.38 | 0.146578 | 1753.846 | 0.1237828
2187.87 | 0.14685 | 1753.846 | 0.1237828
2192.24 | 0.147172 | 1765.385 | 0.1244917
2194.43 | 0.147344 | 1765.385 | 0.1244917
2197.73 | 0.147558 | 1765.385 | 0.1244917
2200.37 | 0.14779 | 1765.385 | 0.1244917
2203.82 | 0.148044 | 1776.923 | 0.1252064
2207.49 | 0.148337 | 1776.923 | 0.1252064
2211.93 | 0.148694 | 1776.923 | 0.1252064
2215.6 | 0.148978 | 1776.923 | 0.1252064
2219.27 | 0.14922 | 1788.462 | 0.1259271
2221.64 | 0.149442 | 1788.462 | 0.1259271
2226.31 | 0.149817 | 1788.462 | 0.1259271
2231.45 | 0.150222 | 1788.462 | 0.1259271
2234.77 | 0.150486 | 1788.462 | 0.1259271
2239.13 | 0.150819 | 1800 | 0.1266542
2242.58 | 0.151121 | 1800 | 0.1266542
2246.22 | 0.151402 | 1800 | 0.1266542
2250.96 | 0.151778 | 1800 | 0.1266542
2254.78 | 0.152093 | 1811.538 | 0.1273877
2257.08 | 0.152273 | 1811.538 | 0.1273877
2260.9 | 0.152554 | 1811.538 | 0.1273877
2264.79 | 0.15289 | 1811.538 | 0.1273877
2268.56 | 0.153196 | 1823.077 | 0.128128
2271.7 | 0.153456 | 1823.077 | 0.128128
2274.83 | 0.153712 | 1823.077 | 0.128128
2278.36 | 0.153999 | 1823.077 | 0.128128
2281.56 | 0.154246 | 1823.077 | 0.128128
2285.53 | 0.154611 | 1834.615 | 0.1288752
2289.32 | 0.154917 | 1834.615 | 0.1288752
2292.77 | 0.155233 | 1834.615 | 0.1288752
2295.62 | 0.155462 | 1834.615 | 0.1288752
2299.2 | 0.155777 | 1846.154 | 0.1296297
2303.32 | 0.156114 | 1846.154 | 0.1296297
2306.7 | 0.156393 | 1846.154 | 0.1296297
2310.22 | 0.156703 | 1846.154 | 0.1296297
2313.13 | 0.156947 | 1857.692 | 0.1303917
2316.78 | 0.157263 | 1857.692 | 0.1303917
2319.85 | 0.157516 | 1857.692 | 0.1303917
2322.84 | 0.157794 | 1857.692 | 0.1303917
2326.01 | 0.158062 | 1857.692 | 0.1303917
2329.86 | 0.158412 | 1869.231 | 0.1311614
2333 | 0.158675 | 1869.231 | 0.1311614
2336.89 | 0.159024 | 1869.231 | 0.1311614
2340.51 | 0.159356 | 1869.231 | 0.1311614
2343.31 | 0.159597 | 1880.769 | 0.1319393
2346.03 | 0.159845 | 1880.769 | 0.1319393
2349.78 | 0.160187 | 1880.769 | 0.1319393
2353.29 | 0.160503 | 1880.769 | 0.1319393
2356.18 | 0.16077 | 1880.769 | 0.1319393
2359.45 | 0.161051 | 1892.308 | 0.1327254
2361.73 | 0.16127 | 1892.308 | 0.1327254
2365.3 | 0.161591 | 1892.308 | 0.1327254
2367.65 | 0.161789 | 1892.308 | 0.1327254
2371.81 | 0.162174 | 1903.846 | 0.1335203
2375.2 | 0.162489 | 1903.846 | 0.1335203
2378.73 | 0.162814 | 1903.846 | 0.1335203
2381.87 | 0.163108 | 1903.846 | 0.1335203
2384.37 | 0.163354 | 1915.385 | 0.1343241
2387.98 | 0.163697 | 1915.385 | 0.1343241
2391.83 | 0.164059 | 1915.385 | 0.1343241
2395.5 | 0.164396 | 1915.385 | 0.1343241
2399.01 | 0.164732 | 1915.385 | 0.1343241
2401.74 | 0.165006 | 1926.923 | 0.1351373
2404.51 | 0.165275 | 1926.923 | 0.1351373
2406.98 | 0.165505 | 1926.923 | 0.1351373
2410.5 | 0.165854 | 1926.923 | 0.1351373
2414.34 | 0.166239 | 1938.462 | 0.1359602
2418.06 | 0.166603 | 1938.462 | 0.1359602
2421.88 | 0.166958 | 1938.462 | 0.1359602
2425.89 | 0.167363 | 1938.462 | 0.1359602
2427.76 | 0.167577 | 1950 | 0.1367932
2430.68 | 0.167885 | 1950 | 0.1367932
2434.16 | 0.16823 | 1950 | 0.1367932
2437.05 | 0.168504 | 1950 | 0.1367932
2440.2 | 0.168838 | 1950 | 0.1367932
2443.62 | 0.16917 | 1961.538 | 0.1376366
2447.13 | 0.169542 | 1961.538 | 0.1376366
2450.98 | 0.169942 | 1961.538 | 0.1376366
2454.55 | 0.170322 | 1961.538 | 0.1376366
2457.19 | 0.170602 | 1973.077 | 0.138491
2460.51 | 0.170936 | 1973.077 | 0.138491
2463.19 | 0.171217 | 1973.077 | 0.138491
2466.88 | 0.171616 | 1973.077 | 0.138491
2470.22 | 0.171963 | 1984.615 | 0.1393566
2473.62 | 0.172334 | 1984.615 | 0.1393566
2477.24 | 0.172731 | 1984.615 | 0.1393566
2480.36 | 0.173071 | 1984.615 | 0.1393566
2484.7 | 0.17354 | 1984.615 | 0.1393566
2487.49 | 0.173842 | 1996.154 | 0.140234
2490.78 | 0.174203 | 1996.154 | 0.140234
2494.25 | 0.17458 | 1996.154 | 0.140234
2498.37 | 0.175061 | 1996.154 | 0.140234
2502.66 | 0.175553 | 2007.692 | 0.1411237
2506.11 | 0.175952 | 2007.692 | 0.1411237
2509.36 | 0.176299 | 2007.692 | 0.1411237
2511.7 | 0.176583 | 2007.692 | 0.1411237
2515.7 | 0.177046 | 2019.231 | 0.1420261
2517.76 | 0.177274 | 2019.231 | 0.1420261
2521.96 | 0.177779 | 2019.231 | 0.1420261
2525.3 | 0.178152 | 2019.231 | 0.1420261
2527.67 | 0.17846 | 2019.231 | 0.1420261
2530.87 | 0.178856 | 2030.769 | 0.1429418
2534.61 | 0.179268 | 2030.769 | 0.1429418
2538.16 | 0.179693 | 2030.769 | 0.1429418
2540.1 | 0.179972 | 2030.769 | 0.1429418
2543.27 | 0.180372 | 2042.308 | 0.1438713
2547.2 | 0.18086 | 2042.308 | 0.1438713
2549.82 | 0.181192 | 2042.308 | 0.1438713
2553.06 | 0.181591 | 2042.308 | 0.1438713
2555.5 | 0.18187 | 2053.846 | 0.1448153
2556.65 | 0.182042 | 2053.846 | 0.1448153
2559.35 | 0.18238 | 2053.846 | 0.1448153
2562.22 | 0.182772 | 2053.846 | 0.1448153
2564.27 | 0.183038 | 2053.846 | 0.1448153
2567.86 | 0.183509 | 2065.385 | 0.1457744
2570.83 | 0.183889 | 2065.385 | 0.1457744
2572.8 | 0.184165 | 2065.385 | 0.1457744
2574.8 | 0.184417 | 2065.385 | 0.1457744
2577.29 | 0.184764 | 2076.923 | 0.1467492
2579.74 | 0.185091 | 2076.923 | 0.1467492
2582.71 | 0.18549 | 2076.923 | 0.1467492
2585.75 | 0.185909 | 2076.923 | 0.1467492
2588.22 | 0.186246 | 2088.462 | 0.1477405
2590.32 | 0.186513 | 2088.462 | 0.1477405
2592.2 | 0.186798 | 2088.462 | 0.1477405
2595.21 | 0.187223 | 2088.462 | 0.1477405
2598.26 | 0.187607 | 2088.462 | 0.1477405
2601.55 | 0.188079 | 2100 | 0.1487489
2603.7 | 0.188398 | 2100 | 0.1487489
2606.77 | 0.188848 | 2100 | 0.1487489
2609.47 | 0.189234 | 2100 | 0.1487489
2612.84 | 0.189724 | 2111.538 | 0.1497754
2615.05 | 0.190063 | 2111.538 | 0.1497754
2618.55 | 0.190597 | 2111.538 | 0.1497754
2622 | 0.19112 | 2111.538 | 0.1497754
2624.66 | 0.191541 | 2123.077 | 0.1508208
2627.21 | 0.191902 | 2123.077 | 0.1508208
2630.71 | 0.19246 | 2123.077 | 0.1508208
2633.05 | 0.192833 | 2123.077 | 0.1508208
2634.77 | 0.193098 | 2123.077 | 0.1508208
2637.91 | 0.193587 | 2134.615 | 0.1518859
2641.04 | 0.194105 | 2134.615 | 0.1518859
2643.88 | 0.194584 | 2134.615 | 0.1518859
2646.4 | 0.195 | 2134.615 | 0.1518859
2649.05 | 0.19545 | 2146.154 | 0.1529718
2651.14 | 0.195803 | 2146.154 | 0.1529718
2653.69 | 0.196235 | 2146.154 | 0.1529718
2656.23 | 0.196683 | 2146.154 | 0.1529718
2659.16 | 0.197158 | 2146.154 | 0.1529718
2661.22 | 0.197531 | 2157.692 | 0.1540796
2663.6 | 0.197905 | 2157.692 | 0.1540796
2666.02 | 0.198363 | 2157.692 | 0.1540796
2666.99 | 0.198526 | 2157.692 | 0.1540796
2668.94 | 0.198866 | 2169.231 | 0.1552102
2670.74 | 0.199231 | 2169.231 | 0.1552102
2673.61 | 0.199761 | 2169.231 | 0.1552102
2675.3 | 0.20005 | 2169.231 | 0.1552102
2677.35 | 0.200466 | 2180.769 | 0.156365
2679.02 | 0.200781 | 2180.769 | 0.156365
2680.85 | 0.201128 | 2180.769 | 0.156365
2683.39 | 0.201615 | 2180.769 | 0.156365
2685.84 | 0.20209 | 2180.769 | 0.156365
2687.88 | 0.20248 | 2192.308 | 0.1575451
2690.43 | 0.202985 | 2192.308 | 0.1575451
2693.25 | 0.203561 | 2192.308 | 0.1575451
2696.14 | 0.204144 | 2192.308 | 0.1575451
2698.66 | 0.204661 | 2203.846 | 0.1587519
2700.26 | 0.204997 | 2203.846 | 0.1587519
2702.18 | 0.205397 | 2203.846 | 0.1587519
2703.95 | 0.205767 | 2203.846 | 0.1587519
2705.61 | 0.206138 | 2215.385 | 0.1599868
2707.5 | 0.20655 | 2215.385 | 0.1599868
2709.27 | 0.206942 | 2215.385 | 0.1599868
2710.65 | 0.207213 | 2215.385 | 0.1599868
2711.6 | 0.207472 | 2215.385 | 0.1599868
2713.19 | 0.207814 | 2226.923 | 0.1612512
2715.71 | 0.208398 | 2226.923 | 0.1612512
2717.63 | 0.208842 | 2226.923 | 0.1612512
2718.9 | 0.209141 | 2226.923 | 0.1612512
2720.93 | 0.2096 | 2238.462 | 0.162547
2722.62 | 0.209999 | 2238.462 | 0.162547
2724 | 0.21034 | 2238.462 | 0.162547
2725.57 | 0.210718 | 2238.462 | 0.162547
2727.69 | 0.211242 | 2250 | 0.1638757
2729.36 | 0.211682 | 2250 | 0.1638757
2731.31 | 0.212141 | 2250 | 0.1638757
2732.34 | 0.212429 | 2250 | 0.1638757
2734.35 | 0.212949 | 2250 | 0.1638757
2735.86 | 0.213342 | 2261.538 | 0.1652395
2737.62 | 0.213813 | 2261.538 | 0.1652395
2739.57 | 0.214336 | 2261.538 | 0.1652395
2741.29 | 0.214813 | 2261.538 | 0.1652395
2743.21 | 0.215337 | 2273.077 | 0.1666404
2744.31 | 0.21563 | 2273.077 | 0.1666404
2745.41 | 0.215923 | 2273.077 | 0.1666404
2746 | 0.216199 | 2273.077 | 0.1666404
2746.18 | 0.216434 | 2284.615 | 0.1680809
2746.6 | 0.216725 | 2284.615 | 0.1680809
2747.26 | 0.217049 | 2284.615 | 0.1680809
2748.32 | 0.217422 | 2284.615 | 0.1680809
2749.78 | 0.217922 | 2284.615 | 0.1680809
2750.94 | 0.218306 | 2296.154 | 0.1695635
2752.57 | 0.218835 | 2296.154 | 0.1695635
2754.09 | 0.219338 | 2296.154 | 0.1695635
2755.46 | 0.219756 | 2296.154 | 0.1695635
2757.01 | 0.220255 | 2307.692 | 0.171091
2758.38 | 0.220688 | 2307.692 | 0.171091
2759.96 | 0.221201 | 2307.692 | 0.171091
2761.96 | 0.221842 | 2307.692 | 0.171091
2763.18 | 0.222236 | 2319.231 | 0.1726663
2764.67 | 0.222727 | 2319.231 | 0.1726663
2765.79 | 0.223067 | 2319.231 | 0.1726663
2767.3 | 0.223585 | 2319.231 | 0.1726663
2768.86 | 0.224125 | 2319.231 | 0.1726663
2770.06 | 0.224535 | 2330.769 | 0.174293
2771.21 | 0.224934 | 2330.769 | 0.174293
2772.18 | 0.225274 | 2330.769 | 0.174293
2773.38 | 0.225695 | 2330.769 | 0.174293
2775.03 | 0.226268 | 2342.308 | 0.1759748
2776.43 | 0.226767 | 2342.308 | 0.1759748
2777.85 | 0.227278 | 2342.308 | 0.1759748
2779.08 | 0.227728 | 2342.308 | 0.1759748
2780.08 | 0.228119 | 2353.846 | 0.1777159
2781.45 | 0.228637 | 2353.846 | 0.1777159
2782.62 | 0.229095 | 2353.846 | 0.1777159
2783.86 | 0.229588 | 2353.846 | 0.1777159
2785.06 | 0.230071 | 2353.846 | 0.1777159
2786.21 | 0.230548 | 2365.385 | 0.1795209
2787.38 | 0.231048 | 2365.385 | 0.1795209
2788.31 | 0.231435 | 2365.385 | 0.1795209
2788.93 | 0.23169 | 2365.385 | 0.1795209
2790.2 | 0.232261 | 2376.923 | 0.1813948
2791.06 | 0.232627 | 2376.923 | 0.1813948
2792.16 | 0.233127 | 2376.923 | 0.1813948
2793.3 | 0.233653 | 2376.923 | 0.1813948
2794.23 | 0.234082 | 2388.462 | 0.1833431
2795.5 | 0.234691 | 2388.462 | 0.1833431
2796.5 | 0.235184 | 2388.462 | 0.1833431
2797.57 | 0.23567 | 2388.462 | 0.1833431
2798.84 | 0.236252 | 2388.462 | 0.1833431
2799.81 | 0.236696 | 2400 | 0.1853721
2800.96 | 0.237218 | 2400 | 0.1853721
2802.36 | 0.237839 | 2400 | 0.1853721
2803.19 | 0.238223 | 2400 | 0.1853721
2804.13 | 0.238652 | 2411.538 | 0.1874887
2805.08 | 0.239092 | 2411.538 | 0.1874887
2806.13 | 0.239579 | 2411.538 | 0.1874887
2807.13 | 0.240053 | 2411.538 | 0.1874887
2808.1 | 0.240513 | 2411.538 | 0.1874887
2809.07 | 0.240985 | 2423.077 | 0.1897009
2810.05 | 0.241441 | 2423.077 | 0.1897009
2811.07 | 0.241928 | 2423.077 | 0.1897009
2812.19 | 0.242467 | 2423.077 | 0.1897009
2812.97 | 0.242862 | 2434.615 | 0.1920178
2813.92 | 0.243349 | 2434.615 | 0.1920178
2814.94 | 0.243879 | 2434.615 | 0.1920178
2815.99 | 0.244391 | 2434.615 | 0.1920178
2817.13 | 0.244982 | 2446.154 | 0.1944514
2817.94 | 0.245402 | 2446.154 | 0.1944514
2818.89 | 0.245897 | 2446.154 | 0.1944514
2819.85 | 0.246381 | 2446.154 | 0.1944514
2820.73 | 0.246855 | 2446.154 | 0.1944514
2821.65 | 0.247347 | 2457.692 | 0.1970131
2822.41 | 0.247757 | 2457.692 | 0.1970131
2823.08 | 0.248124 | 2457.692 | 0.1970131
2823.78 | 0.248522 | 2457.692 | 0.1970131
2824.38 | 0.24885 | 2469.231 | 0.1997176
2825 | 0.249185 | 2469.231 | 0.1997176
2825.67 | 0.249586 | 2469.231 | 0.1997176
2826.29 | 0.24994 | 2469.231 | 0.1997176
2826.94 | 0.250314 | 2480.769 | 0.2025812
2827.49 | 0.250646 | 2480.769 | 0.2025812
2828.05 | 0.25098 | 2480.769 | 0.2025812
2828.5 | 0.251232 | 2480.769 | 0.2025812
2829.07 | 0.251583 | 2480.769 | 0.2025812
2829.64 | 0.251958 | 2492.308 | 0.2056231
2830.21 | 0.252312 | 2492.308 | 0.2056231
2830.72 | 0.252642 | 2492.308 | 0.2056231
2831.07 | 0.252856 | 2492.308 | 0.2056231
2831.46 | 0.253103 | 2503.846 | 0.2088659
2831.86 | 0.253384 | 2503.846 | 0.2088659
2832.21 | 0.253618 | 2503.846 | 0.2088659
2832.48 | 0.253799 | 2503.846 | 0.2088659
2832.99 | 0.254124 | 2515.385 | 0.2123364
2833.38 | 0.25439 | 2515.385 | 0.2123364
2833.81 | 0.254714 | 2515.385 | 0.2123364
2834.16 | 0.25496 | 2515.385 | 0.2123364
2834.51 | 0.255207 | 2515.385 | 0.2123364
2834.9 | 0.255491 | 2526.923 | 0.2160669
2835.28 | 0.255762 | 2526.923 | 0.2160669
2835.6 | 0.256003 | 2526.923 | 0.2160669
2836.05 | 0.256329 | 2526.923 | 0.2160669
2836.38 | 0.256583 | 2538.462 | 0.2200949
2836.75 | 0.256868 | 2538.462 | 0.2200949
2837.18 | 0.257205 | 2538.462 | 0.2200949
2837.48 | 0.257455 | 2538.462 | 0.2200949
2837.87 | 0.257761 | 2550 | 0.2244889
2838.23 | 0.258082 | 2550 | 0.2244889
2838.62 | 0.258395 | 2550 | 0.2244889
2838.88 | 0.258621 | 2550 | 0.2244889
2839.12 | 0.258812 | 2550 | 0.2244889
2839.37 | 0.259052 | 2561.538 | 0.2293028
2839.65 | 0.259306 | 2561.538 | 0.2293028
2839.9 | 0.259513 | 2561.538 | 0.2293028
2840.18 | 0.259769 | 2561.538 | 0.2293028
2840.43 | 0.260014 | 2573.077 | 0.2346181
2840.69 | 0.260252 | 2573.077 | 0.2346181
2840.97 | 0.260532 | 2573.077 | 0.2346181
2841.22 | 0.260785 | 2573.077 | 0.2346181
2841.5 | 0.261071 | 2584.615 | 0.2405393
2841.74 | 0.261305 | 2584.615 | 0.2405393
2841.97 | 0.261592 | 2584.615 | 0.2405393
2842.25 | 0.261909 | 2584.615 | 0.2405393
2842.5 | 0.262199 | 2584.615 | 0.2405393
2842.74 | 0.262475 | 2596.154 | 0.2471942
2843 | 0.262819 | 2596.154 | 0.2471942
2843.17 | 0.263006 | 2596.154 | 0.2471942
2843.34 | 0.263235 | 2596.154 | 0.2471942
2843.49 | 0.263446 | 2607.692 | 0.2548607
2843.64 | 0.263646 | 2607.692 | 0.2548607
2843.79 | 0.263874 | 2607.692 | 0.2548607
2843.94 | 0.264089 | 2607.692 | 0.2548607
2844.09 | 0.26434 | 2619.231 | 0.2637906
2844.24 | 0.264601 | 2619.231 | 0.2637906
2844.39 | 0.264862 | 2619.231 | 0.2637906
2844.56 | 0.265152 | 2619.231 | 0.2637906
2844.71 | 0.265462 | 2619.231 | 0.2637906
2844.86 | 0.265788 | 2630.769 | 0.2743739
2845.01 | 0.266122 | 2630.769 | 0.2743739
2845.16 | 0.266492 | 2630.769 | 0.2743739
2845.32 | 0.266983 | 2630.769 | 0.2743739
2845.47 | 0.267499 | 2642.308 | 0.2869745
2845.62 | 0.268118 | 2642.308 | 0.2869745
2845.79 | 0.269086 | 2642.308 | 0.2869745
2846.09 | 0.277129 | 2642.308 | 0.2869745
0 | 0 | 0 | 0
0 | 0 | 0 | 0
0 | 0 | 0 | 0
0 | 0 | 0 | 0
0 | 1e-06 | 11.53846 | 0.001263815
0 | 1e-06 | 11.53846 | 0.001263815
0.01 | 3e-06 | 11.53846 | 0.001263815
0.01 | 2e-06 | 23.07692 | 0.002493597
0.01 | 1e-06 | 23.07692 | 0.002493597
0.01 | 2e-06 | 23.07692 | 0.002493597
0.01 | 1e-06 | 34.61538 | 0.003691086
0.01 | 3e-06 | 34.61538 | 0.003691086
0.01 | 8e-06 | 34.61538 | 0.003691086
0.01 | 4.7e-05 | 46.15385 | 0.004857895
0.01 | 5.3e-05 | 46.15385 | 0.004857895
0.02 | 6.1e-05 | 46.15385 | 0.004857895
0.02 | 6.4e-05 | 57.69231 | 0.005995521
0.02 | 6.4e-05 | 57.69231 | 0.005995521
0.02 | 6.4e-05 | 57.69231 | 0.005995521
0.02 | 6.6e-05 | 69.23077 | 0.007105355
0.02 | 6.4e-05 | 69.23077 | 0.007105355
0.02 | 6.4e-05 | 69.23077 | 0.007105355
0.02 | 6.4e-05 | 80.76923 | 0.008188693
0.02 | 7.1e-05 | 80.76923 | 0.008188693
0.02 | 7.4e-05 | 80.76923 | 0.008188693
0.03 | 7.3e-05 | 92.30769 | 0.009246743
0.03 | 7.3e-05 | 92.30769 | 0.009246743
0.03 | 7.2e-05 | 92.30769 | 0.009246743
0.03 | 7.1e-05 | 103.8462 | 0.01028063
0.03 | 7.1e-05 | 103.8462 | 0.01028063
0.03 | 7e-05 | 103.8462 | 0.01028063
0.03 | 6.9e-05 | 115.3846 | 0.01129142
0.03 | 6.8e-05 | 115.3846 | 0.01129142
0.03 | 6.8e-05 | 115.3846 | 0.01129142
0.03 | 6.7e-05 | 115.3846 | 0.01129142
0.04 | 7.1e-05 | 126.9231 | 0.01228008
0.04 | 7.1e-05 | 126.9231 | 0.01228008
0.04 | 7.1e-05 | 126.9231 | 0.01228008
0.04 | 8.1e-05 | 138.4615 | 0.01324755
0.04 | 8.2e-05 | 138.4615 | 0.01324755
0.04 | 8.2e-05 | 138.4615 | 0.01324755
0.04 | 8.4e-05 | 150 | 0.01419471
0.04 | 8.4e-05 | 150 | 0.01419471
0.04 | 8.4e-05 | 150 | 0.01419471
0.05 | 8.4e-05 | 161.5385 | 0.01512249
0.05 | 8.3e-05 | 161.5385 | 0.01512249
0.05 | 8.3e-05 | 161.5385 | 0.01512249
0.05 | 8.4e-05 | 173.0769 | 0.01603175
0.05 | 8.3e-05 | 173.0769 | 0.01603175
0.05 | 8.2e-05 | 173.0769 | 0.01603175
0.06 | 8.2e-05 | 184.6154 | 0.01692327
0.06 | 8.2e-05 | 184.6154 | 0.01692327
0.06 | 8.2e-05 | 184.6154 | 0.01692327
0.06 | 8.3e-05 | 196.1538 | 0.0177978
0.06 | 8.3e-05 | 196.1538 | 0.0177978
0.07 | 8.3e-05 | 196.1538 | 0.0177978
0.07 | 8.3e-05 | 207.6923 | 0.01865603
0.07 | 8.3e-05 | 207.6923 | 0.01865603
0.08 | 8.6e-05 | 207.6923 | 0.01865603
0.08 | 8.7e-05 | 219.2308 | 0.01949861
0.08 | 8.8e-05 | 219.2308 | 0.01949861
0.09 | 8.8e-05 | 219.2308 | 0.01949861
0.09 | 8.8e-05 | 230.7692 | 0.02032614
0.1 | 8.8e-05 | 230.7692 | 0.02032614
0.1 | 8.9e-05 | 230.7692 | 0.02032614
0.1 | 9e-05 | 230.7692 | 0.02032614
0.11 | 9e-05 | 242.3077 | 0.02113925
0.11 | 9e-05 | 242.3077 | 0.02113925
0.12 | 9.2e-05 | 242.3077 | 0.02113925
0.12 | 9.2e-05 | 253.8462 | 0.02193847
0.13 | 9.3e-05 | 253.8462 | 0.02193847
0.13 | 9.2e-05 | 253.8462 | 0.02193847
0.13 | 8.9e-05 | 265.3846 | 0.02272434
0.14 | 9.1e-05 | 265.3846 | 0.02272434
0.14 | 9.4e-05 | 265.3846 | 0.02272434
0.15 | 9.3e-05 | 276.9231 | 0.02349734
0.15 | 9.2e-05 | 276.9231 | 0.02349734
0.15 | 9.2e-05 | 276.9231 | 0.02349734
0.16 | 9.2e-05 | 288.4615 | 0.02425795
0.16 | 9.3e-05 | 288.4615 | 0.02425795
0.17 | 9.1e-05 | 288.4615 | 0.02425795
0.17 | 9.1e-05 | 300 | 0.02500661
0.18 | 9.2e-05 | 300 | 0.02500661
0.18 | 9.1e-05 | 300 | 0.02500661
0.19 | 9.5e-05 | 311.5385 | 0.02574374
0.2 | 9.6e-05 | 311.5385 | 0.02574374
0.21 | 9.8e-05 | 311.5385 | 0.02574374
0.23 | 9.9e-05 | 323.0769 | 0.02646976
0.24 | 0.000115 | 323.0769 | 0.02646976
0.25 | 0.000131 | 323.0769 | 0.02646976
0.26 | 0.000129 | 334.6154 | 0.02718503
0.27 | 0.000129 | 334.6154 | 0.02718503
0.28 | 0.000129 | 334.6154 | 0.02718503
0.29 | 0.000131 | 346.1538 | 0.02788993
0.3 | 0.000129 | 346.1538 | 0.02788993
0.31 | 0.00013 | 346.1538 | 0.02788993
0.32 | 0.000129 | 357.6923 | 0.0285848
0.34 | 0.00013 | 357.6923 | 0.0285848
0.35 | 0.000129 | 357.6923 | 0.0285848
0.36 | 0.000128 | 357.6923 | 0.0285848
0.38 | 0.000128 | 369.2308 | 0.02926999
0.41 | 0.000128 | 369.2308 | 0.02926999
0.43 | 0.000128 | 369.2308 | 0.02926999
0.45 | 0.000127 | 380.7692 | 0.02994579
0.48 | 0.000124 | 380.7692 | 0.02994579
0.5 | 0.000124 | 380.7692 | 0.02994579
0.52 | 0.000123 | 392.3077 | 0.03061253
0.54 | 0.000122 | 392.3077 | 0.03061253
0.57 | 0.00012 | 392.3077 | 0.03061253
0.59 | 0.000119 | 403.8462 | 0.03127048
0.61 | 0.000117 | 403.8462 | 0.03127048
0.64 | 0.000116 | 403.8462 | 0.03127048
0.66 | 0.00012 | 415.3846 | 0.03191993
0.69 | 0.000121 | 415.3846 | 0.03191993
0.7 | 0.000121 | 415.3846 | 0.03191993
0.73 | 0.000123 | 426.9231 | 0.03256114
0.75 | 0.000121 | 426.9231 | 0.03256114
0.78 | 0.000123 | 426.9231 | 0.03256114
0.79 | 0.000124 | 438.4615 | 0.03319436
0.82 | 0.000122 | 438.4615 | 0.03319436
0.85 | 0.000127 | 438.4615 | 0.03319436
0.87 | 0.000132 | 450 | 0.03381985
0.89 | 0.000136 | 450 | 0.03381985
0.91 | 0.000138 | 450 | 0.03381985
0.94 | 0.000142 | 461.5385 | 0.03443782
0.96 | 0.000143 | 461.5385 | 0.03443782
0.98 | 0.000143 | 461.5385 | 0.03443782
1 | 0.00015 | 473.0769 | 0.03504852
1.03 | 0.000152 | 473.0769 | 0.03504852
1.05 | 0.000151 | 473.0769 | 0.03504852
1.07 | 0.000153 | 473.0769 | 0.03504852
1.1 | 0.000152 | 484.6154 | 0.03565216
1.12 | 0.000151 | 484.6154 | 0.03565216
1.14 | 0.00015 | 484.6154 | 0.03565216
1.16 | 0.000152 | 496.1538 | 0.03624893
1.19 | 0.000158 | 496.1538 | 0.03624893
1.21 | 0.000162 | 496.1538 | 0.03624893
1.23 | 0.000162 | 507.6923 | 0.03683905
1.26 | 0.000159 | 507.6923 | 0.03683905
1.28 | 0.000162 | 507.6923 | 0.03683905
1.31 | 0.000169 | 519.2308 | 0.0374227
1.32 | 0.00017 | 519.2308 | 0.0374227
1.35 | 0.000168 | 519.2308 | 0.0374227
1.37 | 0.000177 | 530.7692 | 0.03800006
1.4 | 0.000179 | 530.7692 | 0.03800006
1.42 | 0.00018 | 530.7692 | 0.03800006
1.44 | 0.000178 | 542.3077 | 0.03857133
1.47 | 0.000177 | 542.3077 | 0.03857133
1.49 | 0.000176 | 542.3077 | 0.03857133
1.51 | 0.000178 | 553.8462 | 0.03913666
1.53 | 0.000177 | 553.8462 | 0.03913666
1.56 | 0.000185 | 553.8462 | 0.03913666
1.58 | 0.000188 | 565.3846 | 0.03969623
1.6 | 0.000191 | 565.3846 | 0.03969623
1.63 | 0.000191 | 565.3846 | 0.03969623
1.65 | 0.000193 | 576.9231 | 0.04025018
1.68 | 0.00019 | 576.9231 | 0.04025018
1.69 | 0.000192 | 576.9231 | 0.04025018
1.72 | 0.000192 | 588.4615 | 0.04079869
1.74 | 0.000198 | 588.4615 | 0.04079869
1.77 | 0.000205 | 588.4615 | 0.04079869
1.78 | 0.000204 | 600 | 0.04134189
1.8 | 0.000213 | 600 | 0.04134189
1.83 | 0.000218 | 600 | 0.04134189
1.85 | 0.000222 | 600 | 0.04134189
1.87 | 0.000225 | 611.5385 | 0.04187992
1.9 | 0.000226 | 611.5385 | 0.04187992
1.92 | 0.000224 | 611.5385 | 0.04187992
1.94 | 0.000226 | 623.0769 | 0.04241294
1.96 | 0.000226 | 623.0769 | 0.04241294
1.99 | 0.00023 | 623.0769 | 0.04241294
2.01 | 0.000233 | 634.6154 | 0.04294106
2.03 | 0.000234 | 634.6154 | 0.04294106
2.06 | 0.000235 | 634.6154 | 0.04294106
2.08 | 0.000233 | 646.1538 | 0.04346443
2.11 | 0.000237 | 646.1538 | 0.04346443
2.12 | 0.000239 | 646.1538 | 0.04346443
2.15 | 0.000246 | 657.6923 | 0.04398316
2.17 | 0.000252 | 657.6923 | 0.04398316
2.2 | 0.000255 | 657.6923 | 0.04398316
2.22 | 0.000255 | 669.2308 | 0.04449738
2.24 | 0.000259 | 669.2308 | 0.04449738
2.27 | 0.000263 | 669.2308 | 0.04449738
2.29 | 0.000263 | 680.7692 | 0.0450072
2.55 | 0.000281 | 680.7692 | 0.0450072
3.3 | 0.000363 | 680.7692 | 0.0450072
4.05 | 0.000447 | 692.3077 | 0.04551274
4.8 | 0.000511 | 692.3077 | 0.04551274
5.3 | 0.000547 | 692.3077 | 0.04551274
6.05 | 0.000608 | 703.8462 | 0.04601411
6.8 | 0.00067 | 703.8462 | 0.04601411
7.55 | 0.000728 | 703.8462 | 0.04601411
8.05 | 0.00077 | 715.3846 | 0.0465114
8.8 | 0.000837 | 715.3846 | 0.0465114
9.55 | 0.000897 | 715.3846 | 0.0465114
10.3 | 0.000962 | 715.3846 | 0.0465114
10.8 | 0.001002 | 726.9231 | 0.04700473
11.55 | 0.001059 | 726.9231 | 0.04700473
12.3 | 0.001131 | 726.9231 | 0.04700473
13.05 | 0.001199 | 738.4615 | 0.04749419
13.55 | 0.001233 | 738.4615 | 0.04749419
14.3 | 0.001308 | 738.4615 | 0.04749419
15.05 | 0.001376 | 750 | 0.04797988
15.8 | 0.001434 | 750 | 0.04797988
16.3 | 0.001473 | 750 | 0.04797988
17.05 | 0.001547 | 761.5385 | 0.0484619
17.8 | 0.001624 | 761.5385 | 0.0484619
18.8 | 0.001731 | 761.5385 | 0.0484619
19.8 | 0.001803 | 773.0769 | 0.04894033
21.3 | 0.001925 | 773.0769 | 0.04894033
22.8 | 0.002058 | 773.0769 | 0.04894033
23.8 | 0.002142 | 784.6154 | 0.04941527
25.3 | 0.002272 | 784.6154 | 0.04941527
26.8 | 0.002409 | 784.6154 | 0.04941527
28.3 | 0.002574 | 796.1538 | 0.04988681
29.3 | 0.002648 | 796.1538 | 0.04988681
30.8 | 0.002785 | 796.1538 | 0.04988681
32.3 | 0.002927 | 807.6923 | 0.05035502
33.8 | 0.003057 | 807.6923 | 0.05035502
34.8 | 0.003153 | 807.6923 | 0.05035502
36.3 | 0.003293 | 819.2308 | 0.05081998
37.8 | 0.003445 | 819.2308 | 0.05081998
39.3 | 0.003581 | 819.2308 | 0.05081998
40.3 | 0.003667 | 830.7692 | 0.05128179
41.8 | 0.003823 | 830.7692 | 0.05128179
43.3 | 0.003964 | 830.7692 | 0.05128179
44.8 | 0.004106 | 830.7692 | 0.05128179
45.8 | 0.004186 | 842.3077 | 0.0517405
47.3 | 0.004333 | 842.3077 | 0.0517405
48.8 | 0.00447 | 842.3077 | 0.0517405
50.3 | 0.004616 | 853.8462 | 0.05219621
51.3 | 0.004709 | 853.8462 | 0.05219621
52.8 | 0.004861 | 853.8462 | 0.05219621
54.3 | 0.004998 | 865.3846 | 0.05264898
55.8 | 0.005132 | 865.3846 | 0.05264898
56.8 | 0.005223 | 865.3846 | 0.05264898
58.3 | 0.005356 | 876.9231 | 0.05309888
59.81 | 0.005496 | 876.9231 | 0.05309888
61.31 | 0.00564 | 876.9231 | 0.05309888
62.31 | 0.005733 | 888.4615 | 0.05354599
63.81 | 0.005878 | 888.4615 | 0.05354599
65.31 | 0.006015 | 888.4615 | 0.05354599
66.81 | 0.006165 | 900 | 0.05399037
67.81 | 0.00626 | 900 | 0.05399037
69.31 | 0.006389 | 900 | 0.05399037
70.81 | 0.006539 | 911.5385 | 0.05443209
72.31 | 0.006679 | 911.5385 | 0.05443209
73.31 | 0.006771 | 911.5385 | 0.05443209
74.81 | 0.006915 | 923.0769 | 0.05487121
76.31 | 0.007068 | 923.0769 | 0.05487121
77.81 | 0.007194 | 923.0769 | 0.05487121
78.81 | 0.007286 | 934.6154 | 0.05530779
80.31 | 0.007416 | 934.6154 | 0.05530779
81.81 | 0.007548 | 934.6154 | 0.05530779
82.81 | 0.00764 | 946.1538 | 0.0557419
84.31 | 0.007765 | 946.1538 | 0.0557419
85.81 | 0.007915 | 946.1538 | 0.0557419
87.31 | 0.008058 | 957.6923 | 0.0561736
88.31 | 0.008155 | 957.6923 | 0.0561736
89.81 | 0.008276 | 957.6923 | 0.0561736
91.31 | 0.008422 | 957.6923 | 0.0561736
92.81 | 0.008557 | 969.2308 | 0.05660295
93.81 | 0.008635 | 969.2308 | 0.05660295
95.31 | 0.008776 | 969.2308 | 0.05660295
96.81 | 0.008916 | 980.7692 | 0.05703
98.31 | 0.00905 | 980.7692 | 0.05703
99.31 | 0.009134 | 980.7692 | 0.05703
100.81 | 0.009267 | 992.3077 | 0.05745481
102.31 | 0.009407 | 992.3077 | 0.05745481
103.81 | 0.009541 | 992.3077 | 0.05745481
104.81 | 0.009623 | 1003.846 | 0.05787743
106.31 | 0.009761 | 1003.846 | 0.05787743
107.81 | 0.009888 | 1003.846 | 0.05787743
109.31 | 0.010034 | 1015.385 | 0.05829792
110.31 | 0.010114 | 1015.385 | 0.05829792
111.81 | 0.010229 | 1015.385 | 0.05829792
113.31 | 0.010374 | 1026.923 | 0.05871634
114.81 | 0.010499 | 1026.923 | 0.05871634
115.81 | 0.010564 | 1026.923 | 0.05871634
117.31 | 0.010689 | 1038.462 | 0.05913272
118.81 | 0.010814 | 1038.462 | 0.05913272
120.31 | 0.010939 | 1038.462 | 0.05913272
121.31 | 0.011019 | 1050 | 0.05954713
122.81 | 0.011139 | 1050 | 0.05954713
124.31 | 0.011279 | 1050 | 0.05954713
125.81 | 0.011394 | 1061.538 | 0.05995962
126.81 | 0.011484 | 1061.538 | 0.05995962
128.31 | 0.011609 | 1061.538 | 0.05995962
129.81 | 0.011724 | 1073.077 | 0.06037022
131.31 | 0.011844 | 1073.077 | 0.06037022
132.31 | 0.011929 | 1073.077 | 0.06037022
133.81 | 0.012049 | 1073.077 | 0.06037022
135.31 | 0.012164 | 1084.615 | 0.060779
136.31 | 0.012244 | 1084.615 | 0.060779
138.26 | 0.012389 | 1084.615 | 0.060779
141.26 | 0.012624 | 1096.154 | 0.06118598
144.26 | 0.012859 | 1096.154 | 0.06118598
146.26 | 0.012999 | 1096.154 | 0.06118598
149.26 | 0.013224 | 1107.692 | 0.06159123
152.26 | 0.013459 | 1107.692 | 0.06159123
155.26 | 0.013674 | 1107.692 | 0.06159123
157.26 | 0.013829 | 1119.231 | 0.06199479
160.26 | 0.014069 | 1119.231 | 0.06199479
163.26 | 0.014294 | 1119.231 | 0.06199479
166.26 | 0.014514 | 1130.769 | 0.0623967
168.26 | 0.014664 | 1130.769 | 0.0623967
171.26 | 0.014879 | 1130.769 | 0.0623967
174.26 | 0.015104 | 1142.308 | 0.062797
177.26 | 0.015319 | 1142.308 | 0.062797
179.26 | 0.015459 | 1142.308 | 0.062797
182.26 | 0.015674 | 1153.846 | 0.06319573
185.26 | 0.015909 | 1153.846 | 0.06319573
185.75 | 0.015944 | 1153.846 | 0.06319573
186.75 | 0.016004 | 1165.385 | 0.06359294
189.75 | 0.016229 | 1165.385 | 0.06359294
192.75 | 0.016419 | 1165.385 | 0.06359294
195.75 | 0.016619 | 1176.923 | 0.06398868
197.75 | 0.016754 | 1176.923 | 0.06398868
200.75 | 0.016964 | 1176.923 | 0.06398868
203.75 | 0.017169 | 1188.462 | 0.06438297
206.75 | 0.017369 | 1188.462 | 0.06438297
208.75 | 0.017504 | 1188.462 | 0.06438297
211.75 | 0.017689 | 1200 | 0.06477586
214.75 | 0.017884 | 1200 | 0.06477586
217.75 | 0.018064 | 1200 | 0.06477586
219.75 | 0.018194 | 1200 | 0.06477586
222.75 | 0.018374 | 1211.538 | 0.06516738
225.75 | 0.018559 | 1211.538 | 0.06516738
228.75 | 0.018774 | 1211.538 | 0.06516738
230.75 | 0.018894 | 1223.077 | 0.06555759
233.75 | 0.019094 | 1223.077 | 0.06555759
236.75 | 0.019269 | 1223.077 | 0.06555759
239.75 | 0.019459 | 1234.615 | 0.06594651
241.75 | 0.019584 | 1234.615 | 0.06594651
244.75 | 0.019774 | 1234.615 | 0.06594651
247.75 | 0.019944 | 1246.154 | 0.06633418
249.75 | 0.020074 | 1246.154 | 0.06633418
252.75 | 0.020259 | 1246.154 | 0.06633418
255.75 | 0.020434 | 1257.692 | 0.06672064
258.75 | 0.020604 | 1257.692 | 0.06672064
260.75 | 0.020724 | 1257.692 | 0.06672064
263.75 | 0.020914 | 1269.231 | 0.06710592
266.75 | 0.021114 | 1269.231 | 0.06710592
269.75 | 0.021309 | 1269.231 | 0.06710592
271.75 | 0.021414 | 1280.769 | 0.06749006
274.75 | 0.021584 | 1280.769 | 0.06749006
277.75 | 0.021774 | 1280.769 | 0.06749006
280.76 | 0.021939 | 1292.308 | 0.0678731
284.76 | 0.022184 | 1292.308 | 0.0678731
290.76 | 0.022509 | 1292.308 | 0.0678731
296.76 | 0.022854 | 1303.846 | 0.06825507
302.76 | 0.023204 | 1303.846 | 0.06825507
306.76 | 0.023469 | 1303.846 | 0.06825507
312.76 | 0.023784 | 1315.385 | 0.068636
318.76 | 0.024119 | 1315.385 | 0.068636
324.76 | 0.024439 | 1315.385 | 0.068636
328.58 | 0.024664 | 1315.385 | 0.068636
334.58 | 0.024979 | 1326.923 | 0.06901593
340.58 | 0.025304 | 1326.923 | 0.06901593
346.58 | 0.025629 | 1326.923 | 0.06901593
350.58 | 0.025859 | 1338.462 | 0.0693949
356.58 | 0.026169 | 1338.462 | 0.0693949
362.58 | 0.026489 | 1338.462 | 0.0693949
368.58 | 0.026799 | 1350 | 0.06977292
372.58 | 0.027009 | 1350 | 0.06977292
378.58 | 0.027319 | 1350 | 0.06977292
384.58 | 0.027614 | 1361.538 | 0.07015005
390.58 | 0.027929 | 1361.538 | 0.07015005
394.58 | 0.028114 | 1361.538 | 0.07015005
400.58 | 0.028439 | 1373.077 | 0.07052631
406.58 | 0.028739 | 1373.077 | 0.07052631
412.58 | 0.029049 | 1373.077 | 0.07052631
416.58 | 0.029249 | 1384.615 | 0.07090173
422.58 | 0.029549 | 1384.615 | 0.07090173
426.89 | 0.029799 | 1384.615 | 0.07090173
432.89 | 0.030069 | 1396.154 | 0.07127634
435.74 | 0.030224 | 1396.154 | 0.07127634
441.74 | 0.030509 | 1396.154 | 0.07127634
447.74 | 0.030799 | 1407.692 | 0.07165017
450.41 | 0.030939 | 1407.692 | 0.07165017
456.41 | 0.031204 | 1407.692 | 0.07165017
462.41 | 0.031514 | 1419.231 | 0.07202327
468.41 | 0.031809 | 1419.231 | 0.07202327
472.41 | 0.031994 | 1419.231 | 0.07202327
478.41 | 0.032284 | 1430.769 | 0.07239564
484.41 | 0.032564 | 1430.769 | 0.07239564
490.41 | 0.032824 | 1430.769 | 0.07239564
494.41 | 0.033029 | 1442.308 | 0.07276734
500.41 | 0.033279 | 1442.308 | 0.07276734
506.41 | 0.033564 | 1442.308 | 0.07276734
512.41 | 0.033849 | 1442.308 | 0.07276734
516.41 | 0.034059 | 1453.846 | 0.07313838
522.41 | 0.034354 | 1453.846 | 0.07313838
528.41 | 0.034604 | 1453.846 | 0.07313838
534.41 | 0.034899 | 1465.385 | 0.0735088
538.41 | 0.035069 | 1465.385 | 0.0735088
544.41 | 0.035354 | 1465.385 | 0.0735088
550.41 | 0.035629 | 1476.923 | 0.07387863
556.41 | 0.035894 | 1476.923 | 0.07387863
560.41 | 0.036079 | 1476.923 | 0.07387863
566.41 | 0.036354 | 1488.462 | 0.07424789
572.41 | 0.036639 | 1488.462 | 0.07424789
578.41 | 0.036904 | 1488.462 | 0.07424789
582.41 | 0.037094 | 1500 | 0.07461662
588.41 | 0.037369 | 1500 | 0.07461662
594.41 | 0.037649 | 1500 | 0.07461662
600.41 | 0.037899 | 1511.538 | 0.07498485
604.41 | 0.038069 | 1511.538 | 0.07498485
610.41 | 0.038349 | 1511.538 | 0.07498485
616.42 | 0.038624 | 1523.077 | 0.07535259
622.42 | 0.038899 | 1523.077 | 0.07535259
626.42 | 0.039054 | 1523.077 | 0.07535259
630.73 | 0.039319 | 1534.615 | 0.07571989
636.73 | 0.039534 | 1534.615 | 0.07571989
641.29 | 0.039729 | 1534.615 | 0.07571989
645.29 | 0.039904 | 1546.154 | 0.07608677
651.29 | 0.040164 | 1546.154 | 0.07608677
657.29 | 0.040424 | 1546.154 | 0.07608677
661.29 | 0.040584 | 1557.692 | 0.07645326
667.29 | 0.040834 | 1557.692 | 0.07645326
673.29 | 0.041094 | 1557.692 | 0.07645326
679.29 | 0.041329 | 1557.692 | 0.07645326
683.29 | 0.041504 | 1569.231 | 0.07681938
689.29 | 0.041774 | 1569.231 | 0.07681938
695.29 | 0.042019 | 1569.231 | 0.07681938
701.29 | 0.042304 | 1580.769 | 0.07718518
705.29 | 0.042454 | 1580.769 | 0.07718518
711.29 | 0.042719 | 1580.769 | 0.07718518
717.29 | 0.042959 | 1592.308 | 0.07755066
723.29 | 0.043199 | 1592.308 | 0.07755066
727.29 | 0.043354 | 1592.308 | 0.07755066
733.29 | 0.043639 | 1603.846 | 0.07791586
739.29 | 0.043909 | 1603.846 | 0.07791586
745.29 | 0.044144 | 1603.846 | 0.07791586
749.29 | 0.044334 | 1615.385 | 0.07828082
755.29 | 0.044559 | 1615.385 | 0.07828082
761.29 | 0.044834 | 1615.385 | 0.07828082
767.29 | 0.045054 | 1626.923 | 0.07864555
771.29 | 0.045244 | 1626.923 | 0.07864555
777.29 | 0.045474 | 1626.923 | 0.07864555
783.29 | 0.045744 | 1638.462 | 0.07901008
789.29 | 0.045984 | 1638.462 | 0.07901008
793.29 | 0.046144 | 1638.462 | 0.07901008
799.29 | 0.046349 | 1650 | 0.07937444
805.29 | 0.046584 | 1650 | 0.07937444
811.29 | 0.046804 | 1650 | 0.07937444
815.29 | 0.046979 | 1661.538 | 0.07973867
821.29 | 0.047234 | 1661.538 | 0.07973867
827.29 | 0.047489 | 1661.538 | 0.07973867
833.29 | 0.047724 | 1673.077 | 0.08010278
837.29 | 0.047899 | 1673.077 | 0.08010278
843.29 | 0.048159 | 1673.077 | 0.08010278
849.29 | 0.048399 | 1673.077 | 0.08010278
855.29 | 0.048664 | 1684.615 | 0.0804668
859.29 | 0.048834 | 1684.615 | 0.0804668
865.29 | 0.049054 | 1684.615 | 0.0804668
871.29 | 0.049304 | 1696.154 | 0.08083077
877.29 | 0.049539 | 1696.154 | 0.08083077
881.29 | 0.049699 | 1696.154 | 0.08083077
887.29 | 0.049934 | 1707.692 | 0.08119471
893.29 | 0.050184 | 1707.692 | 0.08119471
897.29 | 0.050344 | 1707.692 | 0.08119471
903.29 | 0.050594 | 1719.231 | 0.08155864
909.29 | 0.050819 | 1719.231 | 0.08155864
913.87 | 0.051004 | 1719.231 | 0.08155864
917.87 | 0.051154 | 1730.769 | 0.08192259
923.87 | 0.051384 | 1730.769 | 0.08192259
929.87 | 0.051639 | 1730.769 | 0.08192259
935.87 | 0.051864 | 1742.308 | 0.0822866
939.87 | 0.052034 | 1742.308 | 0.0822866
945.87 | 0.052269 | 1742.308 | 0.0822866
951.87 | 0.052509 | 1753.846 | 0.08265068
957.87 | 0.052739 | 1753.846 | 0.08265068
961.19 | 0.052879 | 1753.846 | 0.08265068
967.19 | 0.053134 | 1765.385 | 0.08301487
973.19 | 0.053364 | 1765.385 | 0.08301487
979.19 | 0.053609 | 1765.385 | 0.08301487
982.81 | 0.053734 | 1776.923 | 0.0833792
988.81 | 0.054004 | 1776.923 | 0.0833792
994.81 | 0.054224 | 1776.923 | 0.0833792
1000.81 | 0.054449 | 1788.462 | 0.08374369
1004.81 | 0.054609 | 1788.462 | 0.08374369
1010.81 | 0.054844 | 1788.462 | 0.08374369
1016.81 | 0.055064 | 1800 | 0.08410836
1022.81 | 0.055309 | 1800 | 0.08410836
1026.81 | 0.055474 | 1800 | 0.08410836
1032.82 | 0.055699 | 1800 | 0.08410836
1038.82 | 0.055934 | 1811.538 | 0.08447325
1044.82 | 0.056174 | 1811.538 | 0.08447325
1048.82 | 0.056334 | 1811.538 | 0.08447325
1054.82 | 0.056559 | 1823.077 | 0.08483839
1060.82 | 0.056814 | 1823.077 | 0.08483839
1066.82 | 0.057034 | 1823.077 | 0.08483839
1070.82 | 0.057189 | 1834.615 | 0.0852038
1076.82 | 0.057419 | 1834.615 | 0.0852038
1082.82 | 0.057654 | 1834.615 | 0.0852038
1088.82 | 0.057869 | 1846.154 | 0.08556951
1092.82 | 0.058034 | 1846.154 | 0.08556951
1098.82 | 0.058269 | 1846.154 | 0.08556951
1104.82 | 0.058454 | 1857.692 | 0.08593555
1108.92 | 0.058654 | 1857.692 | 0.08593555
1112.92 | 0.058794 | 1857.692 | 0.08593555
1118.92 | 0.059049 | 1869.231 | 0.08630195
1123.68 | 0.059214 | 1869.231 | 0.08630195
1127.68 | 0.059374 | 1869.231 | 0.08630195
1133.68 | 0.059614 | 1880.769 | 0.08666874
1139.68 | 0.059844 | 1880.769 | 0.08666874
1145.68 | 0.060094 | 1880.769 | 0.08666874
1149.68 | 0.060224 | 1892.308 | 0.08703594
1155.68 | 0.060444 | 1892.308 | 0.08703594
1161.68 | 0.060689 | 1892.308 | 0.08703594
1167.68 | 0.060909 | 1903.846 | 0.08740358
1169.83 | 0.061019 | 1903.846 | 0.08740358
1175.1 | 0.061199 | 1903.846 | 0.08740358
1181.1 | 0.061434 | 1915.385 | 0.0877717
1187.1 | 0.061659 | 1915.385 | 0.0877717
1191.1 | 0.061834 | 1915.385 | 0.0877717
1197.1 | 0.062034 | 1915.385 | 0.0877717
1203.1 | 0.062274 | 1926.923 | 0.08814032
1209.1 | 0.062504 | 1926.923 | 0.08814032
1213.1 | 0.062654 | 1926.923 | 0.08814032
1219.1 | 0.062904 | 1938.462 | 0.08850948
1225.1 | 0.063099 | 1938.462 | 0.08850948
1231.1 | 0.063344 | 1938.462 | 0.08850948
1235.1 | 0.063499 | 1950 | 0.0888792
1241.1 | 0.063729 | 1950 | 0.0888792
1247.1 | 0.063949 | 1950 | 0.0888792
1253.1 | 0.064189 | 1961.538 | 0.08924951
1257.1 | 0.064329 | 1961.538 | 0.08924951
1263.1 | 0.064574 | 1961.538 | 0.08924951
1267.1 | 0.064664 | 1973.077 | 0.08962044
1273.1 | 0.064864 | 1973.077 | 0.08962044
1277.1 | 0.065029 | 1973.077 | 0.08962044
1283.1 | 0.065279 | 1984.615 | 0.08999203
1289.1 | 0.065514 | 1984.615 | 0.08999203
1295.02 | 0.065709 | 1984.615 | 0.08999203
1299.02 | 0.065834 | 1996.154 | 0.0903643
1305.02 | 0.066079 | 1996.154 | 0.0903643
1311.02 | 0.066349 | 1996.154 | 0.0903643
1317.02 | 0.066559 | 2007.692 | 0.09073729
1321.02 | 0.066689 | 2007.692 | 0.09073729
1327.02 | 0.066934 | 2007.692 | 0.09073729
1333.02 | 0.067159 | 2019.231 | 0.09111103
1336.26 | 0.067264 | 2019.231 | 0.09111103
1336.26 | 0.067264 | 2019.231 | 0.09111103
1340.26 | 0.067374 | 2030.769 | 0.09148554
1345.9 | 0.067525 | 2030.769 | 0.09148554
1347.9 | 0.067612 | 2030.769 | 0.09148554
1353.9 | 0.067818 | 2042.308 | 0.09186087
1359.9 | 0.068044 | 2042.308 | 0.09186087
1365.9 | 0.068266 | 2042.308 | 0.09186087
1369.9 | 0.068424 | 2042.308 | 0.09186087
1375.9 | 0.068662 | 2053.846 | 0.09223705
1381.9 | 0.068879 | 2053.846 | 0.09223705
1387.9 | 0.069106 | 2053.846 | 0.09223705
1391.9 | 0.069252 | 2065.385 | 0.0926141
1397.91 | 0.069472 | 2065.385 | 0.0926141
1403.91 | 0.069693 | 2065.385 | 0.0926141
1409.91 | 0.069931 | 2076.923 | 0.09299206
1413.91 | 0.070077 | 2076.923 | 0.09299206
1419.91 | 0.070297 | 2076.923 | 0.09299206
1425.91 | 0.070528 | 2088.462 | 0.09337097
1431.91 | 0.070761 | 2088.462 | 0.09337097
1435.91 | 0.070901 | 2088.462 | 0.09337097
1441.91 | 0.071115 | 2100 | 0.09375086
1447.91 | 0.071358 | 2100 | 0.09375086
1453.91 | 0.071593 | 2100 | 0.09375086
1457.91 | 0.071765 | 2111.538 | 0.09413177
1463.91 | 0.071963 | 2111.538 | 0.09413177
1469.91 | 0.072195 | 2111.538 | 0.09413177
1475.91 | 0.072434 | 2123.077 | 0.09451372
1479.91 | 0.072595 | 2123.077 | 0.09451372
1485.91 | 0.072796 | 2123.077 | 0.09451372
1491.91 | 0.073057 | 2134.615 | 0.09489676
1497.91 | 0.073263 | 2134.615 | 0.09489676
1501.91 | 0.073422 | 2134.615 | 0.09489676
1506.59 | 0.073591 | 2146.154 | 0.09528093
1512.59 | 0.073812 | 2146.154 | 0.09528093
1518.59 | 0.074091 | 2146.154 | 0.09528093
1522.59 | 0.074218 | 2157.692 | 0.09566625
1528.59 | 0.074472 | 2157.692 | 0.09566625
1534.59 | 0.074701 | 2157.692 | 0.09566625
1540.59 | 0.074944 | 2157.692 | 0.09566625
1544.59 | 0.075089 | 2169.231 | 0.09605277
1550.59 | 0.075337 | 2169.231 | 0.09605277
1556.59 | 0.075561 | 2169.231 | 0.09605277
1560.59 | 0.07571 | 2180.769 | 0.09644053
1566.59 | 0.075935 | 2180.769 | 0.09644053
1572.59 | 0.076148 | 2180.769 | 0.09644053
1578.59 | 0.076405 | 2192.308 | 0.09682956
1582.59 | 0.076569 | 2192.308 | 0.09682956
1588.59 | 0.076792 | 2192.308 | 0.09682956
1594.59 | 0.077019 | 2203.846 | 0.09721991
1600.59 | 0.077268 | 2203.846 | 0.09721991
1604.59 | 0.077413 | 2203.846 | 0.09721991
1610.59 | 0.077638 | 2215.385 | 0.0976116
1616.59 | 0.077893 | 2215.385 | 0.0976116
1622.59 | 0.078143 | 2215.385 | 0.0976116
1626.59 | 0.078308 | 2226.923 | 0.0980047
1632.59 | 0.078533 | 2226.923 | 0.0980047
1638.59 | 0.078793 | 2226.923 | 0.0980047
1644.59 | 0.079008 | 2238.462 | 0.09839922
1648.59 | 0.079178 | 2238.462 | 0.09839922
1654.59 | 0.079398 | 2238.462 | 0.09839922
1660.59 | 0.079633 | 2250 | 0.09879523
1666.59 | 0.079868 | 2250 | 0.09879523
1670.59 | 0.080023 | 2250 | 0.09879523
1676.59 | 0.080253 | 2261.538 | 0.09919276
1682.59 | 0.080478 | 2261.538 | 0.09919276
1688.59 | 0.080723 | 2261.538 | 0.09919276
1692.6 | 0.080873 | 2273.077 | 0.09959185
1698.6 | 0.081128 | 2273.077 | 0.09959185
1704.6 | 0.081348 | 2273.077 | 0.09959185
1710.6 | 0.081588 | 2273.077 | 0.09959185
1714.6 | 0.081723 | 2284.615 | 0.09999255
1720.6 | 0.081973 | 2284.615 | 0.09999255
1726.6 | 0.082193 | 2284.615 | 0.09999255
1732.6 | 0.082453 | 2296.154 | 0.1003949
1736.6 | 0.082608 | 2296.154 | 0.1003949
1742.6 | 0.082838 | 2296.154 | 0.1003949
1748.6 | 0.083073 | 2307.692 | 0.100799
1754.6 | 0.083303 | 2307.692 | 0.100799
1758.6 | 0.083468 | 2307.692 | 0.100799
1764.6 | 0.083698 | 2319.231 | 0.1012048
1770.6 | 0.083928 | 2319.231 | 0.1012048
1776.6 | 0.084168 | 2319.231 | 0.1012048
1780.6 | 0.084313 | 2330.769 | 0.1016124
1786.6 | 0.084543 | 2330.769 | 0.1016124
1792.6 | 0.084793 | 2330.769 | 0.1016124
1796.6 | 0.084928 | 2342.308 | 0.1020218
1802.6 | 0.085178 | 2342.308 | 0.1020218
1808.6 | 0.085428 | 2342.308 | 0.1020218
1814.6 | 0.085673 | 2353.846 | 0.1024332
1818.6 | 0.085833 | 2353.846 | 0.1024332
1824.6 | 0.086058 | 2353.846 | 0.1024332
1830.6 | 0.086293 | 2365.385 | 0.1028465
1836.6 | 0.086543 | 2365.385 | 0.1028465
1840.6 | 0.086703 | 2365.385 | 0.1028465
1846.6 | 0.086948 | 2376.923 | 0.1032618
1852.6 | 0.087158 | 2376.923 | 0.1032618
1858.6 | 0.087413 | 2376.923 | 0.1032618
1862.6 | 0.087573 | 2388.462 | 0.1036792
1868.6 | 0.087818 | 2388.462 | 0.1036792
1872.76 | 0.087973 | 2388.462 | 0.1036792
1878.76 | 0.088228 | 2400 | 0.1040986
1882.76 | 0.088353 | 2400 | 0.1040986
1888.76 | 0.088633 | 2400 | 0.1040986
1894.76 | 0.088858 | 2400 | 0.1040986
1900.76 | 0.089108 | 2411.538 | 0.1045203
1904.76 | 0.089268 | 2411.538 | 0.1045203
1910.76 | 0.089533 | 2411.538 | 0.1045203
1916.76 | 0.089763 | 2423.077 | 0.1049442
1922.76 | 0.090003 | 2423.077 | 0.1049442
1926.76 | 0.090178 | 2423.077 | 0.1049442
1932.76 | 0.090408 | 2434.615 | 0.1053703
1938.06 | 0.090658 | 2434.615 | 0.1053703
1944.06 | 0.090883 | 2434.615 | 0.1053703
1947.84 | 0.091028 | 2446.154 | 0.1057988
1953.84 | 0.091278 | 2446.154 | 0.1057988
1959.84 | 0.091508 | 2446.154 | 0.1057988
1965.84 | 0.091768 | 2457.692 | 0.1062297
1969.84 | 0.091918 | 2457.692 | 0.1062297
1975.84 | 0.092158 | 2457.692 | 0.1062297
1981.84 | 0.092418 | 2469.231 | 0.1066631
1986.65 | 0.092608 | 2469.231 | 0.1066631
1990.65 | 0.092778 | 2469.231 | 0.1066631
1995.92 | 0.092983 | 2480.769 | 0.107099
2001.92 | 0.093238 | 2480.769 | 0.107099
2005.92 | 0.093413 | 2480.769 | 0.107099
2011.92 | 0.093618 | 2492.308 | 0.1075376
2017.92 | 0.093863 | 2492.308 | 0.1075376
2023.92 | 0.094128 | 2492.308 | 0.1075376
2027.92 | 0.094273 | 2503.846 | 0.1079788
2033.92 | 0.094523 | 2503.846 | 0.1079788
2039.92 | 0.094778 | 2503.846 | 0.1079788
2045.92 | 0.095023 | 2515.385 | 0.1084227
2049.92 | 0.095188 | 2515.385 | 0.1084227
2055.92 | 0.095428 | 2515.385 | 0.1084227
2061.92 | 0.095663 | 2515.385 | 0.1084227
2067.92 | 0.095913 | 2526.923 | 0.1088695
2071.92 | 0.096068 | 2526.923 | 0.1088695
2077.92 | 0.096308 | 2526.923 | 0.1088695
2083.92 | 0.096563 | 2538.462 | 0.1093191
2089.92 | 0.096798 | 2538.462 | 0.1093191
2093.92 | 0.096983 | 2538.462 | 0.1093191
2099.92 | 0.097218 | 2550 | 0.1097718
2105.92 | 0.097483 | 2550 | 0.1097718
2111.22 | 0.097728 | 2550 | 0.1097718
2114.23 | 0.097848 | 2561.538 | 0.1102275
2120.23 | 0.098078 | 2561.538 | 0.1102275
2126.23 | 0.098333 | 2561.538 | 0.1102275
2130.42 | 0.098503 | 2573.077 | 0.1106863
2134.42 | 0.098683 | 2573.077 | 0.1106863
2139.19 | 0.098873 | 2573.077 | 0.1106863
2145.19 | 0.099118 | 2584.615 | 0.1111483
2151.19 | 0.099378 | 2584.615 | 0.1111483
2155.09 | 0.099553 | 2584.615 | 0.1111483
2160.61 | 0.099793 | 2596.154 | 0.1116137
2165.98 | 0.100018 | 2596.154 | 0.1116137
2171.98 | 0.100253 | 2596.154 | 0.1116137
2175.98 | 0.100433 | 2607.692 | 0.1120824
2178.71 | 0.100538 | 2607.692 | 0.1120824
2183.87 | 0.100783 | 2607.692 | 0.1120824
2189.87 | 0.101013 | 2619.231 | 0.1125546
2193.87 | 0.101173 | 2619.231 | 0.1125546
2199.87 | 0.101443 | 2619.231 | 0.1125546
2205.88 | 0.101693 | 2630.769 | 0.1130304
2211.88 | 0.101943 | 2630.769 | 0.1130304
2215.88 | 0.102113 | 2630.769 | 0.1130304
2221.88 | 0.102363 | 2642.308 | 0.1135099
2227.88 | 0.102623 | 2642.308 | 0.1135099
2231.88 | 0.102793 | 2642.308 | 0.1135099
2237.88 | 0.103033 | 2642.308 | 0.1135099
2243.88 | 0.103283 | 2653.846 | 0.1139931
2249.88 | 0.103533 | 2653.846 | 0.1139931
2253.88 | 0.103698 | 2653.846 | 0.1139931
2259.88 | 0.103948 | 2665.385 | 0.1144803
2265.88 | 0.104208 | 2665.385 | 0.1144803
2271.88 | 0.104493 | 2665.385 | 0.1144803
2275.88 | 0.104693 | 2676.923 | 0.1149714
2281.88 | 0.104898 | 2676.923 | 0.1149714
2287.88 | 0.105173 | 2676.923 | 0.1149714
2293.88 | 0.105438 | 2688.462 | 0.1154666
2297.88 | 0.105603 | 2688.462 | 0.1154666
2303.88 | 0.105873 | 2688.462 | 0.1154666
2309.88 | 0.106138 | 2700 | 0.1159661
2315.88 | 0.106378 | 2700 | 0.1159661
2319.88 | 0.106573 | 2700 | 0.1159661
2323.39 | 0.106743 | 2711.538 | 0.1164699
2329.39 | 0.106978 | 2711.538 | 0.1164699
2335.39 | 0.107248 | 2711.538 | 0.1164699
2339.39 | 0.107428 | 2723.077 | 0.1169782
2344.76 | 0.107683 | 2723.077 | 0.1169782
2350.76 | 0.107928 | 2723.077 | 0.1169782
2356.76 | 0.108208 | 2734.615 | 0.117491
2360.76 | 0.108383 | 2734.615 | 0.117491
2366.76 | 0.108658 | 2734.615 | 0.117491
2372.76 | 0.108933 | 2746.154 | 0.1180086
2378.76 | 0.109178 | 2746.154 | 0.1180086
2382.76 | 0.109378 | 2746.154 | 0.1180086
2388.76 | 0.109633 | 2757.692 | 0.118531
2394.76 | 0.109908 | 2757.692 | 0.118531
2400.76 | 0.110188 | 2757.692 | 0.118531
2404.76 | 0.110368 | 2757.692 | 0.118531
2410.76 | 0.110623 | 2769.231 | 0.1190585
2416.76 | 0.110903 | 2769.231 | 0.1190585
2422.76 | 0.111173 | 2769.231 | 0.1190585
2426.76 | 0.111348 | 2780.769 | 0.1195911
2432.76 | 0.111623 | 2780.769 | 0.1195911
2438.76 | 0.111893 | 2780.769 | 0.1195911
2444.76 | 0.112138 | 2792.308 | 0.1201289
2448.76 | 0.112333 | 2792.308 | 0.1201289
2454.76 | 0.112588 | 2792.308 | 0.1201289
2460.76 | 0.112883 | 2803.846 | 0.1206722
2464.76 | 0.113073 | 2803.846 | 0.1206722
2470.76 | 0.113343 | 2803.846 | 0.1206722
2476.76 | 0.113613 | 2815.385 | 0.1212211
2482.76 | 0.113898 | 2815.385 | 0.1212211
2486.76 | 0.114093 | 2815.385 | 0.1212211
2489.15 | 0.114193 | 2826.923 | 0.1217757
2495.15 | 0.114533 | 2826.923 | 0.1217757
2501.15 | 0.114793 | 2826.923 | 0.1217757
2505.15 | 0.114978 | 2838.462 | 0.1223362
2511.15 | 0.115268 | 2838.462 | 0.1223362
2517.15 | 0.115528 | 2838.462 | 0.1223362
2523.15 | 0.115813 | 2850 | 0.1229029
2527.15 | 0.115998 | 2850 | 0.1229029
2533.15 | 0.116268 | 2850 | 0.1229029
2539.15 | 0.116573 | 2861.538 | 0.1234758
2545.15 | 0.116823 | 2861.538 | 0.1234758
2549.15 | 0.117018 | 2861.538 | 0.1234758
2555.15 | 0.117288 | 2873.077 | 0.1240552
2561.15 | 0.117578 | 2873.077 | 0.1240552
2567.15 | 0.117853 | 2873.077 | 0.1240552
2571.15 | 0.118053 | 2884.615 | 0.1246413
2577.16 | 0.118303 | 2884.615 | 0.1246413
2583.16 | 0.118603 | 2884.615 | 0.1246413
2589.16 | 0.118888 | 2884.615 | 0.1246413
2593.16 | 0.119068 | 2896.154 | 0.1252343
2599.16 | 0.119358 | 2896.154 | 0.1252343
2605.16 | 0.119653 | 2896.154 | 0.1252343
2611.16 | 0.119923 | 2907.692 | 0.1258343
2615.16 | 0.120128 | 2907.692 | 0.1258343
2621.16 | 0.120418 | 2907.692 | 0.1258343
2627.16 | 0.120683 | 2919.231 | 0.1264417
2632.65 | 0.120973 | 2919.231 | 0.1264417
2636.65 | 0.121153 | 2919.231 | 0.1264417
2642.65 | 0.121473 | 2930.769 | 0.1270566
2648.65 | 0.121748 | 2930.769 | 0.1270566
2654.65 | 0.122043 | 2930.769 | 0.1270566
2658.65 | 0.122233 | 2942.308 | 0.1276793
2664.65 | 0.122518 | 2942.308 | 0.1276793
2670.04 | 0.122778 | 2942.308 | 0.1276793
2674.04 | 0.122953 | 2953.846 | 0.1283101
2680.04 | 0.123268 | 2953.846 | 0.1283101
2684.08 | 0.123468 | 2953.846 | 0.1283101
2688.54 | 0.123688 | 2965.385 | 0.1289492
2691.65 | 0.123838 | 2965.385 | 0.1289492
2697.65 | 0.124163 | 2965.385 | 0.1289492
2703.65 | 0.124478 | 2976.923 | 0.129597
2709.02 | 0.124733 | 2976.923 | 0.129597
2713.02 | 0.124933 | 2976.923 | 0.129597
2719.02 | 0.125203 | 2988.462 | 0.1302536
2725.02 | 0.125503 | 2988.462 | 0.1302536
2731.02 | 0.125813 | 2988.462 | 0.1302536
2735.02 | 0.126008 | 3000 | 0.1309195
2741.02 | 0.126308 | 3000 | 0.1309195
2747.02 | 0.126578 | 3000 | 0.1309195
2753.02 | 0.126898 | 3000 | 0.1309195
2757.02 | 0.127098 | 3011.538 | 0.1315949
2763.02 | 0.127403 | 3011.538 | 0.1315949
2769.02 | 0.127688 | 3011.538 | 0.1315949
2775.02 | 0.128008 | 3023.077 | 0.1322802
2777.05 | 0.128118 | 3023.077 | 0.1322802
2783.05 | 0.128418 | 3023.077 | 0.1322802
2789.05 | 0.128693 | 3034.615 | 0.1329757
2795.05 | 0.129008 | 3034.615 | 0.1329757
2799.05 | 0.129218 | 3034.615 | 0.1329757
2805.05 | 0.129523 | 3046.154 | 0.1336819
2811.05 | 0.129843 | 3046.154 | 0.1336819
2817.05 | 0.130168 | 3046.154 | 0.1336819
2821.05 | 0.130388 | 3057.692 | 0.1343991
2827.05 | 0.130713 | 3057.692 | 0.1343991
2833.05 | 0.131008 | 3057.692 | 0.1343991
2839.05 | 0.131328 | 3069.231 | 0.1351278
2843.05 | 0.131538 | 3069.231 | 0.1351278
2849.05 | 0.131878 | 3069.231 | 0.1351278
2855.05 | 0.132188 | 3080.769 | 0.1358683
2861.05 | 0.132498 | 3080.769 | 0.1358683
2865.05 | 0.132723 | 3080.769 | 0.1358683
2871.05 | 0.133038 | 3092.308 | 0.1366213
2877.05 | 0.133383 | 3092.308 | 0.1366213
2881.28 | 0.133618 | 3092.308 | 0.1366213
2881.28 | 0.133618 | 3103.846 | 0.1373871
2881.39 | 0.133618 | 3103.846 | 0.1373871
2887.28 | 0.133903 | 3103.846 | 0.1373871
2891.28 | 0.134092 | 3115.385 | 0.1381663
2897.28 | 0.134406 | 3115.385 | 0.1381663
2903.28 | 0.134734 | 3115.385 | 0.1381663
2909.28 | 0.135051 | 3115.385 | 0.1381663
2913.28 | 0.135234 | 3126.923 | 0.1389594
2919.28 | 0.13557 | 3126.923 | 0.1389594
2925.28 | 0.135885 | 3126.923 | 0.1389594
2931.28 | 0.136232 | 3138.462 | 0.1397671
2935.28 | 0.136458 | 3138.462 | 0.1397671
2941.28 | 0.13675 | 3138.462 | 0.1397671
2947.28 | 0.1371 | 3150 | 0.14059
2953.28 | 0.137414 | 3150 | 0.14059
2957.28 | 0.137629 | 3150 | 0.14059
2963.28 | 0.137959 | 3161.538 | 0.1414286
2969.28 | 0.138297 | 3161.538 | 0.1414286
2974.05 | 0.13857 | 3161.538 | 0.1414286
2978.05 | 0.138787 | 3173.077 | 0.1422837
2984.05 | 0.13914 | 3173.077 | 0.1422837
2990.05 | 0.139467 | 3173.077 | 0.1422837
2994.49 | 0.139741 | 3184.615 | 0.1431561
2998.5 | 0.139977 | 3184.615 | 0.1431561
3004.5 | 0.140297 | 3184.615 | 0.1431561
3010.5 | 0.140678 | 3196.154 | 0.1440463
3016.5 | 0.14104 | 3196.154 | 0.1440463
3020.5 | 0.141286 | 3196.154 | 0.1440463
3026.5 | 0.141657 | 3207.692 | 0.1449553
3032.5 | 0.142039 | 3207.692 | 0.1449553
3038.5 | 0.14241 | 3207.692 | 0.1449553
3042.5 | 0.142667 | 3219.231 | 0.145884
3048.5 | 0.143031 | 3219.231 | 0.145884
3054.5 | 0.143405 | 3219.231 | 0.145884
3060.5 | 0.14376 | 3230.769 | 0.1468332
3064.5 | 0.144023 | 3230.769 | 0.1468332
3070.5 | 0.144403 | 3230.769 | 0.1468332
3076.5 | 0.144768 | 3242.308 | 0.147804
3082.5 | 0.145128 | 3242.308 | 0.147804
3086.5 | 0.145388 | 3242.308 | 0.147804
3092.5 | 0.145773 | 3242.308 | 0.147804
3098.5 | 0.146158 | 3253.846 | 0.1487974
3104.5 | 0.146533 | 3253.846 | 0.1487974
3108.5 | 0.146778 | 3253.846 | 0.1487974
3114.5 | 0.147168 | 3265.385 | 0.1498145
3120.5 | 0.147548 | 3265.385 | 0.1498145
3124.5 | 0.147803 | 3265.385 | 0.1498145
3130.5 | 0.148183 | 3276.923 | 0.1508568
3136.5 | 0.148563 | 3276.923 | 0.1508568
3142.5 | 0.148998 | 3276.923 | 0.1508568
3146.5 | 0.149273 | 3288.462 | 0.1519254
3152.5 | 0.149653 | 3288.462 | 0.1519254
3158.5 | 0.150043 | 3288.462 | 0.1519254
3164.5 | 0.150428 | 3300 | 0.1530218
3168.5 | 0.150683 | 3300 | 0.1530218
3174.5 | 0.151058 | 3300 | 0.1530218
3180.5 | 0.151463 | 3311.538 | 0.1541476
3186.5 | 0.151883 | 3311.538 | 0.1541476
3190.5 | 0.152158 | 3311.538 | 0.1541476
3196.5 | 0.152583 | 3323.077 | 0.1553046
3202.5 | 0.152993 | 3323.077 | 0.1553046
3208.5 | 0.153403 | 3323.077 | 0.1553046
3212.5 | 0.153688 | 3334.615 | 0.1564945
3218.5 | 0.154123 | 3334.615 | 0.1564945
3224.5 | 0.154558 | 3334.615 | 0.1564945
3230.5 | 0.154983 | 3346.154 | 0.1577195
3234.5 | 0.155278 | 3346.154 | 0.1577195
3240.5 | 0.155703 | 3346.154 | 0.1577195
3246.5 | 0.156138 | 3357.692 | 0.1589817
3252.5 | 0.156588 | 3357.692 | 0.1589817
3256.5 | 0.156868 | 3357.692 | 0.1589817
3262.5 | 0.157323 | 3357.692 | 0.1589817
3268.5 | 0.157768 | 3369.231 | 0.1602836
3274.5 | 0.158218 | 3369.231 | 0.1602836
3278.5 | 0.158533 | 3369.231 | 0.1602836
3283.8 | 0.158943 | 3380.769 | 0.1616274
3289.8 | 0.159383 | 3380.769 | 0.1616274
3295.8 | 0.159853 | 3380.769 | 0.1616274
3299.8 | 0.160158 | 3392.308 | 0.1630162
3305.8 | 0.160638 | 3392.308 | 0.1630162
3311.8 | 0.161133 | 3392.308 | 0.1630162
3317.8 | 0.161603 | 3403.846 | 0.164453
3321.8 | 0.161923 | 3403.846 | 0.164453
3327.8 | 0.162388 | 3403.846 | 0.164453
3333.8 | 0.162878 | 3415.385 | 0.1659413
3337.8 | 0.163203 | 3415.385 | 0.1659413
3343.8 | 0.163703 | 3415.385 | 0.1659413
3349.8 | 0.164223 | 3426.923 | 0.1674848
3355.8 | 0.164738 | 3426.923 | 0.1674848
3359.8 | 0.165103 | 3426.923 | 0.1674848
3365.8 | 0.165618 | 3438.462 | 0.1690876
3371.8 | 0.166153 | 3438.462 | 0.1690876
3377.8 | 0.166693 | 3438.462 | 0.1690876
3381.8 | 0.167058 | 3450 | 0.1707545
3387.8 | 0.167588 | 3450 | 0.1707545
3393.8 | 0.168153 | 3450 | 0.1707545
3399.8 | 0.168733 | 3461.538 | 0.1724909
3403.8 | 0.169108 | 3461.538 | 0.1724909
3409.8 | 0.169693 | 3461.538 | 0.1724909
3415.8 | 0.170278 | 3473.077 | 0.1743028
3421.8 | 0.170868 | 3473.077 | 0.1743028
3425.8 | 0.171273 | 3473.077 | 0.1743028
3431.8 | 0.171903 | 3484.615 | 0.1761969
3437.8 | 0.172538 | 3484.615 | 0.1761969
3443.8 | 0.173173 | 3484.615 | 0.1761969
3447.8 | 0.173618 | 3484.615 | 0.1761969
3453.8 | 0.174308 | 3496.154 | 0.1781811
3459.8 | 0.175008 | 3496.154 | 0.1781811
3465.8 | 0.175658 | 3496.154 | 0.1781811
3469.8 | 0.176108 | 3507.692 | 0.1802636
3475.8 | 0.176833 | 3507.692 | 0.1802636
3481.8 | 0.177538 | 3507.692 | 0.1802636
3487.8 | 0.178268 | 3519.231 | 0.1824542
3491.8 | 0.178773 | 3519.231 | 0.1824542
3497.8 | 0.179538 | 3519.231 | 0.1824542
3503.8 | 0.180353 | 3530.769 | 0.1847636
3509.8 | 0.181173 | 3530.769 | 0.1847636
3513.8 | 0.181738 | 3530.769 | 0.1847636
3517.8 | 0.182343 | 3542.308 | 0.1872066
3521.8 | 0.182937 | 3542.308 | 0.1872066
3527.8 | 0.183731 | 3542.308 | 0.1872066
3531.8 | 0.184235 | 3553.846 | 0.1897975
3537.8 | 0.185017 | 3553.846 | 0.1897975
3543.8 | 0.185752 | 3553.846 | 0.1897975
3549.8 | 0.186494 | 3565.385 | 0.1925548
3553.8 | 0.187008 | 3565.385 | 0.1925548
3559.8 | 0.18783 | 3565.385 | 0.1925548
3565.8 | 0.188604 | 3576.923 | 0.1955004
3569.81 | 0.189147 | 3576.923 | 0.1955004
3575.81 | 0.189967 | 3576.923 | 0.1955004
3581.81 | 0.190803 | 3588.462 | 0.1986605
3587.81 | 0.191681 | 3588.462 | 0.1986605
3591.81 | 0.192273 | 3588.462 | 0.1986605
3597.81 | 0.193147 | 3600 | 0.2020653
3603.81 | 0.194052 | 3600 | 0.2020653
3609.81 | 0.194952 | 3600 | 0.2020653
3611.97 | 0.195282 | 3600 | 0.2020653
3617.97 | 0.196207 | 3611.538 | 0.2057515
3623.97 | 0.197152 | 3611.538 | 0.2057515
3629.97 | 0.198092 | 3611.538 | 0.2057515
3633.97 | 0.198742 | 3623.077 | 0.2097626
3639.97 | 0.199717 | 3623.077 | 0.2097626
3645.97 | 0.200702 | 3623.077 | 0.2097626
3651.97 | 0.201702 | 3634.615 | 0.2141755
3655.97 | 0.202382 | 3634.615 | 0.2141755
3661.97 | 0.203407 | 3634.615 | 0.2141755
3667.97 | 0.204447 | 3646.154 | 0.2190609
3673.97 | 0.205532 | 3646.154 | 0.2190609
3677.97 | 0.206272 | 3646.154 | 0.2190609
3683.76 | 0.207347 | 3657.692 | 0.2245184
3689.76 | 0.208487 | 3657.692 | 0.2245184
3695.76 | 0.209662 | 3657.692 | 0.2245184
3699.76 | 0.210462 | 3669.231 | 0.230676
3705.76 | 0.211702 | 3669.231 | 0.230676
3711.76 | 0.212997 | 3669.231 | 0.230676
3717.76 | 0.214332 | 3680.769 | 0.2376866
3721.76 | 0.215267 | 3680.769 | 0.2376866
3727.76 | 0.216687 | 3680.769 | 0.2376866
3733.76 | 0.218142 | 3692.308 | 0.2459597
3739.76 | 0.219547 | 3692.308 | 0.2459597
3743.76 | 0.220462 | 3692.308 | 0.2459597
3749.76 | 0.221857 | 3703.846 | 0.2558185
3755.76 | 0.223322 | 3703.846 | 0.2558185
3761.76 | 0.224842 | 3703.846 | 0.2558185
3765.76 | 0.225912 | 3715.385 | 0.2677236
3771.76 | 0.227592 | 3715.385 | 0.2677236
3781.76 | 0.231287 | 3715.385 | 0.2677236
0 | 0 | 0 | 0
0 | 0 | 0 | 0
7.77 | 0.001231 | 0 | 0
7.77 | 0.001231 | 11.53846 | 0.0008703477
15.18 | 0.001682 | 11.53846 | 0.0008703477
22.83 | 0.00208 | 23.07692 | 0.001722617
22.83 | 0.00208 | 23.07692 | 0.001722617
30.08 | 0.002486 | 34.61538 | 0.002557484
38.96 | 0.002961 | 34.61538 | 0.002557484
38.96 | 0.002961 | 46.15385 | 0.003375668
47.64 | 0.003422 | 46.15385 | 0.003375668
55.61 | 0.003863 | 57.69231 | 0.004177799
55.61 | 0.003863 | 57.69231 | 0.004177799
65.14 | 0.004406 | 69.23077 | 0.004964473
72.4 | 0.00481 | 69.23077 | 0.004964473
72.4 | 0.00481 | 80.76923 | 0.005736255
80.89 | 0.005299 | 80.76923 | 0.005736255
89.53 | 0.00575 | 92.30769 | 0.006493678
89.53 | 0.00575 | 92.30769 | 0.006493678
99.31 | 0.006275 | 103.8462 | 0.007237251
106.02 | 0.006631 | 103.8462 | 0.007237251
106.02 | 0.006631 | 115.3846 | 0.007967455
114.89 | 0.007306 | 115.3846 | 0.007967455
114.89 | 0.007306 | 115.3846 | 0.007967455
125.89 | 0.007881 | 126.9231 | 0.008684745
134.28 | 0.008303 | 126.9231 | 0.008684745
134.28 | 0.008303 | 138.4615 | 0.009389556
144.79 | 0.008828 | 138.4615 | 0.009389556
152.78 | 0.009203 | 150 | 0.0100823
152.78 | 0.009203 | 150 | 0.0100823
161.27 | 0.009606 | 161.5385 | 0.01076337
168.9 | 0.009957 | 161.5385 | 0.01076337
168.9 | 0.009957 | 173.0769 | 0.01143315
177.06 | 0.01034 | 173.0769 | 0.01143315
184.33 | 0.010668 | 184.6154 | 0.01209198
184.33 | 0.010668 | 184.6154 | 0.01209198
192.66 | 0.011029 | 196.1538 | 0.01274021
201.87 | 0.011433 | 196.1538 | 0.01274021
201.87 | 0.011433 | 207.6923 | 0.01337816
209.79 | 0.01177 | 207.6923 | 0.01337816
220.14 | 0.0122 | 219.2308 | 0.01400615
220.14 | 0.0122 | 219.2308 | 0.01400615
228.73 | 0.012552 | 230.7692 | 0.01462446
228.73 | 0.012552 | 230.7692 | 0.01462446
238.21 | 0.012965 | 230.7692 | 0.01462446
247.28 | 0.013325 | 242.3077 | 0.01523339
247.28 | 0.013325 | 242.3077 | 0.01523339
255.47 | 0.013667 | 253.8462 | 0.01583321
263.93 | 0.014004 | 253.8462 | 0.01583321
263.93 | 0.014004 | 265.3846 | 0.01642417
273.68 | 0.014368 | 265.3846 | 0.01642417
281.73 | 0.014691 | 276.9231 | 0.01700653
281.73 | 0.014691 | 276.9231 | 0.01700653
289.73 | 0.015003 | 288.4615 | 0.01758051
297.47 | 0.015288 | 288.4615 | 0.01758051
297.47 | 0.015288 | 300 | 0.01814636
307.51 | 0.015669 | 300 | 0.01814636
315.59 | 0.015964 | 311.5385 | 0.0187043
315.59 | 0.015964 | 311.5385 | 0.0187043
327.3 | 0.016398 | 323.0769 | 0.01925453
338.26 | 0.016797 | 323.0769 | 0.01925453
338.26 | 0.016797 | 334.6154 | 0.01979725
345.13 | 0.017035 | 334.6154 | 0.01979725
353.98 | 0.01737 | 346.1538 | 0.02033267
353.98 | 0.01737 | 346.1538 | 0.02033267
365.86 | 0.017778 | 357.6923 | 0.02086096
365.86 | 0.017778 | 357.6923 | 0.02086096
374 | 0.018057 | 357.6923 | 0.02086096
383.01 | 0.018357 | 369.2308 | 0.02138232
383.01 | 0.018357 | 369.2308 | 0.02138232
392.37 | 0.018679 | 380.7692 | 0.02189691
402.68 | 0.019027 | 380.7692 | 0.02189691
402.68 | 0.019027 | 392.3077 | 0.0224049
411.62 | 0.019324 | 392.3077 | 0.0224049
419.93 | 0.019595 | 403.8462 | 0.02290646
419.93 | 0.019595 | 403.8462 | 0.02290646
427.72 | 0.01986 | 415.3846 | 0.02340173
435.46 | 0.020119 | 415.3846 | 0.02340173
435.46 | 0.020119 | 426.9231 | 0.02389087
445.26 | 0.020435 | 426.9231 | 0.02389087
453.88 | 0.020715 | 438.4615 | 0.02437403
453.88 | 0.020715 | 438.4615 | 0.02437403
463.86 | 0.021045 | 450 | 0.02485134
473.82 | 0.021363 | 450 | 0.02485134
473.82 | 0.021363 | 461.5385 | 0.02532297
483.63 | 0.021683 | 461.5385 | 0.02532297
483.63 | 0.021683 | 473.0769 | 0.02578907
493.06 | 0.021972 | 473.0769 | 0.02578907
501.71 | 0.022244 | 473.0769 | 0.02578907
501.71 | 0.022244 | 484.6154 | 0.02624979
509.57 | 0.022487 | 484.6154 | 0.02624979
518.72 | 0.022772 | 496.1538 | 0.02670526
518.72 | 0.022772 | 496.1538 | 0.02670526
527.39 | 0.023044 | 507.6923 | 0.02715561
535.58 | 0.023281 | 507.6923 | 0.02715561
535.58 | 0.023281 | 519.2308 | 0.02760098
545.54 | 0.023595 | 519.2308 | 0.02760098
554.72 | 0.023871 | 530.7692 | 0.02804147
554.72 | 0.023871 | 530.7692 | 0.02804147
563.51 | 0.024121 | 542.3077 | 0.02847722
573.12 | 0.024415 | 542.3077 | 0.02847722
573.12 | 0.024415 | 553.8462 | 0.02890834
582.88 | 0.024705 | 553.8462 | 0.02890834
593.53 | 0.025017 | 565.3846 | 0.02933494
593.53 | 0.025017 | 565.3846 | 0.02933494
600.97 | 0.025232 | 576.9231 | 0.02975712
609.91 | 0.025505 | 576.9231 | 0.02975712
609.91 | 0.025505 | 588.4615 | 0.030175
621.17 | 0.025826 | 588.4615 | 0.030175
621.17 | 0.025826 | 588.4615 | 0.030175
630.98 | 0.026109 | 600 | 0.03058866
641.34 | 0.026406 | 600 | 0.03058866
641.34 | 0.026406 | 611.5385 | 0.03099821
649.84 | 0.026653 | 611.5385 | 0.03099821
658.43 | 0.026904 | 623.0769 | 0.03140374
658.43 | 0.026904 | 623.0769 | 0.03140374
666.8 | 0.027142 | 634.6154 | 0.03180535
675.68 | 0.0274 | 634.6154 | 0.03180535
675.68 | 0.0274 | 646.1538 | 0.03220311
684.01 | 0.027636 | 646.1538 | 0.03220311
693.12 | 0.027877 | 657.6923 | 0.03259713
693.12 | 0.027877 | 657.6923 | 0.03259713
701.24 | 0.028092 | 669.2308 | 0.03298748
708.46 | 0.028302 | 669.2308 | 0.03298748
708.46 | 0.028302 | 680.7692 | 0.03337423
716.31 | 0.028531 | 680.7692 | 0.03337423
724.55 | 0.028747 | 692.3077 | 0.03375748
724.55 | 0.028747 | 692.3077 | 0.03375748
732.47 | 0.028977 | 703.8462 | 0.03413729
732.47 | 0.028977 | 703.8462 | 0.03413729
740.36 | 0.029204 | 715.3846 | 0.03451374
749.79 | 0.029451 | 715.3846 | 0.03451374
749.79 | 0.029451 | 715.3846 | 0.03451374
758.4 | 0.029693 | 726.9231 | 0.03488691
767.38 | 0.029937 | 726.9231 | 0.03488691
767.38 | 0.029937 | 738.4615 | 0.03525685
776.24 | 0.030173 | 738.4615 | 0.03525685
783.93 | 0.030388 | 750 | 0.03562365
783.93 | 0.030388 | 750 | 0.03562365
793.74 | 0.030652 | 761.5385 | 0.03598736
803.2 | 0.030905 | 761.5385 | 0.03598736
803.2 | 0.030905 | 773.0769 | 0.03634804
812.32 | 0.031152 | 773.0769 | 0.03634804
822.92 | 0.031439 | 784.6154 | 0.03670577
822.92 | 0.031439 | 784.6154 | 0.03670577
832.74 | 0.031696 | 796.1538 | 0.0370606
841.65 | 0.031922 | 796.1538 | 0.0370606
841.65 | 0.031922 | 807.6923 | 0.03741259
851.28 | 0.032176 | 807.6923 | 0.03741259
851.28 | 0.032176 | 819.2308 | 0.0377618
859.69 | 0.032392 | 819.2308 | 0.0377618
868.26 | 0.032626 | 830.7692 | 0.03810828
868.26 | 0.032626 | 830.7692 | 0.03810828
877.79 | 0.032883 | 830.7692 | 0.03810828
888.49 | 0.03316 | 842.3077 | 0.03845209
888.49 | 0.03316 | 842.3077 | 0.03845209
897.33 | 0.033395 | 853.8462 | 0.03879328
905.27 | 0.033595 | 853.8462 | 0.03879328
905.27 | 0.033595 | 865.3846 | 0.0391319
913.15 | 0.033797 | 865.3846 | 0.0391319
920.85 | 0.033992 | 876.9231 | 0.039468
920.85 | 0.033992 | 876.9231 | 0.039468
932.42 | 0.034287 | 888.4615 | 0.03980163
941.66 | 0.034528 | 888.4615 | 0.03980163
941.66 | 0.034528 | 900 | 0.04013284
951.02 | 0.034763 | 900 | 0.04013284
960.16 | 0.03499 | 911.5385 | 0.04046168
960.16 | 0.03499 | 911.5385 | 0.04046168
971.46 | 0.035277 | 923.0769 | 0.04078818
979.16 | 0.035476 | 923.0769 | 0.04078818
979.16 | 0.035476 | 934.6154 | 0.0411124
988.56 | 0.035708 | 934.6154 | 0.0411124
988.56 | 0.035708 | 946.1538 | 0.04143437
997.75 | 0.035954 | 946.1538 | 0.04143437
1005.11 | 0.036128 | 946.1538 | 0.04143437
1005.11 | 0.036128 | 957.6923 | 0.04175414
1013.8 | 0.036356 | 957.6923 | 0.04175414
1021.83 | 0.036557 | 969.2308 | 0.04207176
1021.83 | 0.036557 | 969.2308 | 0.04207176
1029.65 | 0.036753 | 980.7692 | 0.04238725
1038.61 | 0.036965 | 980.7692 | 0.04238725
1038.61 | 0.036965 | 992.3077 | 0.04270066
1046.92 | 0.037188 | 992.3077 | 0.04270066
1057.3 | 0.037441 | 1003.846 | 0.04301203
1057.3 | 0.037441 | 1003.846 | 0.04301203
1065.91 | 0.037659 | 1015.385 | 0.0433214
1075.65 | 0.037903 | 1015.385 | 0.0433214
1075.65 | 0.037903 | 1026.923 | 0.04362879
1085.19 | 0.038136 | 1026.923 | 0.04362879
1098.34 | 0.038459 | 1038.462 | 0.04393426
1098.34 | 0.038459 | 1038.462 | 0.04393426
1109.67 | 0.038739 | 1050 | 0.04423782
1109.67 | 0.038739 | 1050 | 0.04423782
1119.48 | 0.038983 | 1061.538 | 0.04453952
1128.87 | 0.039203 | 1061.538 | 0.04453952
1128.87 | 0.039203 | 1073.077 | 0.04483939
1139.27 | 0.03946 | 1073.077 | 0.04483939
1150.24 | 0.039724 | 1073.077 | 0.04483939
1150.24 | 0.039724 | 1084.615 | 0.04513747
1158.8 | 0.03993 | 1084.615 | 0.04513747
1168.91 | 0.040167 | 1096.154 | 0.04543378
1168.91 | 0.040167 | 1096.154 | 0.04543378
1179.11 | 0.040417 | 1107.692 | 0.04572835
1186.88 | 0.040595 | 1107.692 | 0.04572835
1186.88 | 0.040595 | 1119.231 | 0.04602122
1196.26 | 0.040846 | 1119.231 | 0.04602122
1205.12 | 0.041051 | 1130.769 | 0.04631241
1205.12 | 0.041051 | 1130.769 | 0.04631241
1212.89 | 0.041242 | 1142.308 | 0.04660196
1222.15 | 0.041481 | 1142.308 | 0.04660196
1222.15 | 0.041481 | 1153.846 | 0.04688989
1231.53 | 0.0417 | 1153.846 | 0.04688989
1239.94 | 0.041897 | 1165.385 | 0.04717624
1239.94 | 0.041897 | 1165.385 | 0.04717624
1249.43 | 0.042125 | 1176.923 | 0.04746103
1249.43 | 0.042125 | 1176.923 | 0.04746103
1258.22 | 0.042333 | 1188.462 | 0.04774428
1267.15 | 0.042556 | 1188.462 | 0.04774428
1267.15 | 0.042556 | 1188.462 | 0.04774428
1276.53 | 0.042756 | 1200 | 0.04802602
1287.09 | 0.043012 | 1200 | 0.04802602
1287.09 | 0.043012 | 1211.538 | 0.04830628
1295.7 | 0.043214 | 1211.538 | 0.04830628
1305.19 | 0.043451 | 1223.077 | 0.04858509
1305.19 | 0.043451 | 1223.077 | 0.04858509
1313.96 | 0.043658 | 1234.615 | 0.04886247
1322.06 | 0.043856 | 1234.615 | 0.04886247
1322.06 | 0.043856 | 1246.154 | 0.04913844
1331.68 | 0.044071 | 1246.154 | 0.04913844
1341.21 | 0.044304 | 1257.692 | 0.04941303
1341.21 | 0.044304 | 1257.692 | 0.04941303
1352.1 | 0.04456 | 1269.231 | 0.04968627
1359.38 | 0.044718 | 1269.231 | 0.04968627
1359.38 | 0.044718 | 1280.769 | 0.04995816
1368.66 | 0.044934 | 1280.769 | 0.04995816
1368.66 | 0.044934 | 1292.308 | 0.05022875
1377.56 | 0.045145 | 1292.308 | 0.05022875
1388.34 | 0.045394 | 1303.846 | 0.05049804
1388.34 | 0.045394 | 1303.846 | 0.05049804
1396.92 | 0.045592 | 1315.385 | 0.05076607
1404.83 | 0.045775 | 1315.385 | 0.05076607
1404.83 | 0.045775 | 1315.385 | 0.05076607
1414.4 | 0.045988 | 1326.923 | 0.05103284
1424.3 | 0.046204 | 1326.923 | 0.05103284
1424.3 | 0.046204 | 1338.462 | 0.0512984
1432.12 | 0.046395 | 1338.462 | 0.0512984
1441.8 | 0.046605 | 1350 | 0.05156274
1441.8 | 0.046605 | 1350 | 0.05156274
1451.44 | 0.046827 | 1361.538 | 0.05182591
1459.15 | 0.047002 | 1361.538 | 0.05182591
1459.15 | 0.047002 | 1373.077 | 0.0520879
1470.16 | 0.047267 | 1373.077 | 0.0520879
1479.1 | 0.047472 | 1384.615 | 0.05234875
1479.1 | 0.047472 | 1384.615 | 0.05234875
1488.41 | 0.047678 | 1396.154 | 0.05260848
1497.52 | 0.047877 | 1396.154 | 0.05260848
1497.52 | 0.047877 | 1407.692 | 0.0528671
1507.45 | 0.048103 | 1407.692 | 0.0528671
1507.45 | 0.048103 | 1419.231 | 0.05312463
1514.56 | 0.048279 | 1419.231 | 0.05312463
1523.2 | 0.048458 | 1430.769 | 0.05338109
1523.2 | 0.048458 | 1430.769 | 0.05338109
1532.41 | 0.04869 | 1430.769 | 0.05338109
1540.3 | 0.048861 | 1442.308 | 0.0536365
1540.3 | 0.048861 | 1442.308 | 0.0536365
1550.31 | 0.049097 | 1453.846 | 0.05389088
1561.51 | 0.049341 | 1453.846 | 0.05389088
1561.51 | 0.049341 | 1465.385 | 0.05414424
1570.18 | 0.049553 | 1465.385 | 0.05414424
1579.49 | 0.049754 | 1476.923 | 0.05439659
1579.49 | 0.049754 | 1476.923 | 0.05439659
1589.69 | 0.049993 | 1488.462 | 0.05464797
1597.29 | 0.050163 | 1488.462 | 0.05464797
1597.29 | 0.050163 | 1500 | 0.05489838
1606.85 | 0.050376 | 1500 | 0.05489838
1615.9 | 0.050588 | 1511.538 | 0.05514784
1615.9 | 0.050588 | 1511.538 | 0.05514784
1625.81 | 0.050806 | 1523.077 | 0.05539637
1625.81 | 0.050806 | 1523.077 | 0.05539637
1635.03 | 0.051003 | 1534.615 | 0.05564398
1644.48 | 0.051213 | 1534.615 | 0.05564398
1644.48 | 0.051213 | 1546.154 | 0.05589069
1653.05 | 0.05142 | 1546.154 | 0.05589069
1662.7 | 0.05165 | 1546.154 | 0.05589069
1662.7 | 0.05165 | 1557.692 | 0.05613651
1671.46 | 0.051841 | 1557.692 | 0.05613651
1680.03 | 0.052038 | 1569.231 | 0.05638146
1680.03 | 0.052038 | 1569.231 | 0.05638146
1688.94 | 0.052246 | 1580.769 | 0.05662556
1698 | 0.052458 | 1580.769 | 0.05662556
1698 | 0.052458 | 1592.308 | 0.05686881
1706.86 | 0.052651 | 1592.308 | 0.05686881
1717.25 | 0.052888 | 1603.846 | 0.05711124
1717.25 | 0.052888 | 1603.846 | 0.05711124
1725.19 | 0.053068 | 1615.385 | 0.05735285
1733.24 | 0.053244 | 1615.385 | 0.05735285
1733.24 | 0.053244 | 1626.923 | 0.05759367
1741.81 | 0.053446 | 1626.923 | 0.05759367
1741.81 | 0.053446 | 1638.462 | 0.0578337
1750.9 | 0.053655 | 1638.462 | 0.0578337
1760.38 | 0.053878 | 1650 | 0.05807296
1760.38 | 0.053878 | 1650 | 0.05807296
1767.92 | 0.054035 | 1661.538 | 0.05831146
1777.62 | 0.054257 | 1661.538 | 0.05831146
1777.62 | 0.054257 | 1673.077 | 0.05854922
1786.49 | 0.054455 | 1673.077 | 0.05854922
1795.07 | 0.054648 | 1673.077 | 0.05854922
1795.07 | 0.054648 | 1684.615 | 0.05878625
1805.45 | 0.054881 | 1684.615 | 0.05878625
1815.64 | 0.055099 | 1696.154 | 0.05902256
1815.64 | 0.055099 | 1696.154 | 0.05902256
1824.63 | 0.055306 | 1707.692 | 0.05925817
1834.86 | 0.055555 | 1707.692 | 0.05925817
1834.86 | 0.055555 | 1719.231 | 0.05949309
1842.63 | 0.055737 | 1719.231 | 0.05949309
1851.98 | 0.056012 | 1730.769 | 0.05972732
1851.98 | 0.056012 | 1730.769 | 0.05972732
1859.74 | 0.056145 | 1742.308 | 0.05996089
1868.93 | 0.056445 | 1742.308 | 0.05996089
1868.93 | 0.056445 | 1753.846 | 0.06019381
1879.09 | 0.056644 | 1753.846 | 0.06019381
1879.09 | 0.056644 | 1765.385 | 0.06042608
1887.95 | 0.056853 | 1765.385 | 0.06042608
1896.09 | 0.057039 | 1776.923 | 0.06065772
1896.09 | 0.057039 | 1776.923 | 0.06065772
1905.85 | 0.057256 | 1788.462 | 0.06088874
1915.93 | 0.057474 | 1788.462 | 0.06088874
1915.93 | 0.057474 | 1788.462 | 0.06088874
1923.47 | 0.057638 | 1800 | 0.06111916
1932.93 | 0.057837 | 1800 | 0.06111916
1932.93 | 0.057837 | 1811.538 | 0.06134898
1942.76 | 0.058049 | 1811.538 | 0.06134898
1951.98 | 0.058263 | 1823.077 | 0.06157821
1951.98 | 0.058263 | 1823.077 | 0.06157821
1958.82 | 0.058407 | 1834.615 | 0.06180688
1968.02 | 0.058605 | 1834.615 | 0.06180688
1968.02 | 0.058605 | 1846.154 | 0.06203498
1977.66 | 0.058834 | 1846.154 | 0.06203498
1986.74 | 0.059025 | 1857.692 | 0.06226252
1986.74 | 0.059025 | 1857.692 | 0.06226252
1998.47 | 0.05929 | 1869.231 | 0.06248953
1998.47 | 0.05929 | 1869.231 | 0.06248953
2008.36 | 0.059521 | 1880.769 | 0.06271601
2018.07 | 0.059745 | 1880.769 | 0.06271601
2018.07 | 0.059745 | 1892.308 | 0.06294197
2026.71 | 0.059935 | 1892.308 | 0.06294197
2036.06 | 0.060141 | 1903.846 | 0.06316742
2036.06 | 0.060141 | 1903.846 | 0.06316742
2044.05 | 0.060313 | 1903.846 | 0.06316742
2054.66 | 0.060553 | 1915.385 | 0.06339237
2054.66 | 0.060553 | 1915.385 | 0.06339237
2063.13 | 0.060765 | 1926.923 | 0.06361684
2071.16 | 0.060942 | 1926.923 | 0.06361684
2071.16 | 0.060942 | 1938.462 | 0.06384082
2080.82 | 0.061132 | 1938.462 | 0.06384082
2089.04 | 0.061321 | 1950 | 0.06406434
2089.04 | 0.061321 | 1950 | 0.06406434
2096.67 | 0.061485 | 1961.538 | 0.0642874
2104.64 | 0.06168 | 1961.538 | 0.0642874
2104.64 | 0.06168 | 1973.077 | 0.06451001
2115.2 | 0.061901 | 1973.077 | 0.06451001
2125.05 | 0.062132 | 1984.615 | 0.06473218
2125.05 | 0.062132 | 1984.615 | 0.06473218
2133.91 | 0.062307 | 1996.154 | 0.06495393
2133.91 | 0.062307 | 1996.154 | 0.06495393
2143.37 | 0.062528 | 2007.692 | 0.06517525
2151.31 | 0.062721 | 2007.692 | 0.06517525
2151.31 | 0.062721 | 2019.231 | 0.06539616
2159.33 | 0.0629 | 2019.231 | 0.06539616
2169.38 | 0.063123 | 2030.769 | 0.06561667
2169.38 | 0.063123 | 2030.769 | 0.06561667
2176.75 | 0.063254 | 2030.769 | 0.06561667
2185.4 | 0.063474 | 2042.308 | 0.06583679
2185.4 | 0.063474 | 2042.308 | 0.06583679
2193.82 | 0.063655 | 2053.846 | 0.06605653
2201.19 | 0.063823 | 2053.846 | 0.06605653
2201.19 | 0.063823 | 2065.385 | 0.0662759
2210.14 | 0.064028 | 2065.385 | 0.0662759
2219 | 0.064211 | 2076.923 | 0.0664949
2219 | 0.064211 | 2076.923 | 0.0664949
2228.26 | 0.064404 | 2088.462 | 0.06671355
2237.02 | 0.064619 | 2088.462 | 0.06671355
2237.02 | 0.064619 | 2100 | 0.06693185
2246.19 | 0.064833 | 2100 | 0.06693185
2246.19 | 0.064833 | 2111.538 | 0.06714981
2254.22 | 0.065013 | 2111.538 | 0.06714981
2261.98 | 0.065181 | 2123.077 | 0.06736745
2261.98 | 0.065181 | 2123.077 | 0.06736745
2271.45 | 0.065399 | 2134.615 | 0.06758477
2280.78 | 0.065614 | 2134.615 | 0.06758477
2280.78 | 0.065614 | 2146.154 | 0.06780177
2290.22 | 0.065808 | 2146.154 | 0.06780177
2299.48 | 0.066028 | 2146.154 | 0.06780177
2299.48 | 0.066028 | 2157.692 | 0.06801848
2307.84 | 0.066204 | 2157.692 | 0.06801848
2316.06 | 0.066391 | 2169.231 | 0.06823489
2316.06 | 0.066391 | 2169.231 | 0.06823489
2326.24 | 0.066607 | 2180.769 | 0.06845102
2335.03 | 0.066805 | 2180.769 | 0.06845102
2335.03 | 0.066805 | 2192.308 | 0.06866686
2342.34 | 0.066973 | 2192.308 | 0.06866686
2352.99 | 0.06722 | 2203.846 | 0.06888245
2352.99 | 0.06722 | 2203.846 | 0.06888245
2362.86 | 0.067414 | 2215.385 | 0.06909777
2371.59 | 0.067624 | 2215.385 | 0.06909777
2371.59 | 0.067624 | 2226.923 | 0.06931284
2380.45 | 0.067826 | 2226.923 | 0.06931284
2380.45 | 0.067826 | 2238.462 | 0.06952767
2389.53 | 0.068025 | 2238.462 | 0.06952767
2397.18 | 0.068218 | 2250 | 0.06974226
2397.18 | 0.068218 | 2250 | 0.06974226
2408.46 | 0.068471 | 2261.538 | 0.06995663
2417.7 | 0.06867 | 2261.538 | 0.06995663
2417.7 | 0.06867 | 2273.077 | 0.07017078
2425.4 | 0.068849 | 2273.077 | 0.07017078
2434.91 | 0.069076 | 2273.077 | 0.07017078
2434.91 | 0.069076 | 2284.615 | 0.07038472
2444.95 | 0.069293 | 2284.615 | 0.07038472
2453.06 | 0.069454 | 2296.154 | 0.07059845
2453.06 | 0.069454 | 2296.154 | 0.07059845
2461.85 | 0.069674 | 2307.692 | 0.07081199
2471.61 | 0.069883 | 2307.692 | 0.07081199
2471.61 | 0.069883 | 2319.231 | 0.07102535
2478.85 | 0.07004 | 2319.231 | 0.07102535
2486.33 | 0.070223 | 2330.769 | 0.07123853
2486.33 | 0.070223 | 2330.769 | 0.07123853
2494.63 | 0.070386 | 2342.308 | 0.07145154
2494.63 | 0.070386 | 2342.308 | 0.07145154
2504.91 | 0.070619 | 2353.846 | 0.07166439
2512.72 | 0.070803 | 2353.846 | 0.07166439
2512.72 | 0.070803 | 2365.385 | 0.07187708
2522.43 | 0.071041 | 2365.385 | 0.07187708
2530.89 | 0.071238 | 2376.923 | 0.07208963
2530.89 | 0.071238 | 2376.923 | 0.07208963
2540.57 | 0.071453 | 2388.462 | 0.07230204
2548.54 | 0.071626 | 2388.462 | 0.07230204
2548.54 | 0.071626 | 2388.462 | 0.07230204
2556.25 | 0.071803 | 2400 | 0.07251432
2565.63 | 0.072095 | 2400 | 0.07251432
2565.63 | 0.072095 | 2411.538 | 0.07272647
2573.69 | 0.072288 | 2411.538 | 0.07272647
2581.23 | 0.072454 | 2423.077 | 0.07293851
2581.23 | 0.072454 | 2423.077 | 0.07293851
2590.56 | 0.072656 | 2434.615 | 0.07315045
2600.23 | 0.072883 | 2434.615 | 0.07315045
2600.23 | 0.072883 | 2446.154 | 0.07336228
2609.28 | 0.073095 | 2446.154 | 0.07336228
2609.28 | 0.073095 | 2457.692 | 0.07357403
2617.9 | 0.0733 | 2457.692 | 0.07357403
2625.76 | 0.073476 | 2469.231 | 0.07378569
2625.76 | 0.073476 | 2469.231 | 0.07378569
2634.1 | 0.073665 | 2480.769 | 0.07399727
2644.53 | 0.073896 | 2480.769 | 0.07399727
2644.53 | 0.073896 | 2492.308 | 0.07420879
2652.85 | 0.0741 | 2492.308 | 0.07420879
2661.01 | 0.074278 | 2503.846 | 0.07442024
2661.01 | 0.074278 | 2503.846 | 0.07442024
2672.04 | 0.074546 | 2503.846 | 0.07442024
2681.45 | 0.074753 | 2515.385 | 0.07463165
2681.45 | 0.074753 | 2515.385 | 0.07463165
2690.69 | 0.07496 | 2526.923 | 0.07484301
2699.3 | 0.075162 | 2526.923 | 0.07484301
2699.3 | 0.075162 | 2538.462 | 0.07505433
2709.63 | 0.075399 | 2538.462 | 0.07505433
2718.14 | 0.075599 | 2550 | 0.07526562
2718.14 | 0.075599 | 2550 | 0.07526562
2726.62 | 0.075789 | 2561.538 | 0.07547689
2735.99 | 0.076006 | 2561.538 | 0.07547689
2735.99 | 0.076006 | 2573.077 | 0.07568815
2743.27 | 0.076185 | 2573.077 | 0.07568815
2743.27 | 0.076185 | 2584.615 | 0.0758994
2753.58 | 0.076431 | 2584.615 | 0.0758994
2762.14 | 0.076613 | 2596.154 | 0.07611065
2762.14 | 0.076613 | 2596.154 | 0.07611065
2771 | 0.07683 | 2607.692 | 0.07632191
2780.14 | 0.077036 | 2607.692 | 0.07632191
2780.14 | 0.077036 | 2619.231 | 0.07653319
2789.13 | 0.077265 | 2619.231 | 0.07653319
2796.82 | 0.077439 | 2630.769 | 0.07674449
2796.82 | 0.077439 | 2630.769 | 0.07674449
2806.85 | 0.077666 | 2630.769 | 0.07674449
2815.81 | 0.077883 | 2642.308 | 0.07695582
2815.81 | 0.077883 | 2642.308 | 0.07695582
2824.1 | 0.078067 | 2653.846 | 0.0771672
2831.86 | 0.078259 | 2653.846 | 0.0771672
2831.86 | 0.078259 | 2665.385 | 0.07737862
2842.07 | 0.078484 | 2665.385 | 0.07737862
2852.31 | 0.078725 | 2676.923 | 0.0775901
2852.31 | 0.078725 | 2676.923 | 0.0775901
2859.27 | 0.078908 | 2688.462 | 0.07780164
2859.27 | 0.078908 | 2688.462 | 0.07780164
2867.83 | 0.079105 | 2700 | 0.07801325
2875.37 | 0.079289 | 2700 | 0.07801325
2875.37 | 0.079289 | 2711.538 | 0.07822495
2883.01 | 0.079455 | 2711.538 | 0.07822495
2892.72 | 0.079686 | 2723.077 | 0.07843673
2892.72 | 0.079686 | 2723.077 | 0.07843673
2901.87 | 0.079904 | 2734.615 | 0.0786486
2910.86 | 0.080125 | 2734.615 | 0.0786486
2910.86 | 0.080125 | 2746.154 | 0.07886058
2919.8 | 0.080339 | 2746.154 | 0.07886058
2928.98 | 0.080578 | 2746.154 | 0.07886058
2928.98 | 0.080578 | 2757.692 | 0.07907267
2937.39 | 0.080768 | 2757.692 | 0.07907267
2948.3 | 0.081018 | 2769.231 | 0.07928487
2948.3 | 0.081018 | 2769.231 | 0.07928487
2956.57 | 0.081207 | 2780.769 | 0.07949721
2965.05 | 0.081409 | 2780.769 | 0.07949721
2965.05 | 0.081409 | 2792.308 | 0.07970968
2975.53 | 0.081657 | 2792.308 | 0.07970968
2984.77 | 0.081865 | 2803.846 | 0.07992229
2984.77 | 0.081865 | 2803.846 | 0.07992229
2993.53 | 0.082071 | 2815.385 | 0.08013506
2993.53 | 0.082071 | 2815.385 | 0.08013506
3002.89 | 0.082307 | 2826.923 | 0.08034798
3010.88 | 0.082485 | 2826.923 | 0.08034798
3010.88 | 0.082485 | 2838.462 | 0.08056107
3020.79 | 0.082736 | 2838.462 | 0.08056107
3030.28 | 0.082969 | 2850 | 0.08077434
3030.28 | 0.082969 | 2850 | 0.08077434
3041.53 | 0.083334 | 2861.538 | 0.08098779
3050.57 | 0.083563 | 2861.538 | 0.08098779
3050.57 | 0.083563 | 2861.538 | 0.08098779
3059.73 | 0.083801 | 2873.077 | 0.08120143
3068.85 | 0.08401 | 2873.077 | 0.08120143
3068.85 | 0.08401 | 2884.615 | 0.08141527
3075.93 | 0.084196 | 2884.615 | 0.08141527
3082.95 | 0.084367 | 2896.154 | 0.08162932
3082.95 | 0.084367 | 2896.154 | 0.08162932
3092.03 | 0.084572 | 2907.692 | 0.08184359
3099.49 | 0.084758 | 2907.692 | 0.08184359
3099.49 | 0.084758 | 2919.231 | 0.08205809
3109.2 | 0.084992 | 2919.231 | 0.08205809
3109.2 | 0.084992 | 2930.769 | 0.08227282
3117.91 | 0.085213 | 2930.769 | 0.08227282
3125.41 | 0.085383 | 2942.308 | 0.08248779
3125.41 | 0.085383 | 2942.308 | 0.08248779
3134.64 | 0.085608 | 2953.846 | 0.08270302
3144.58 | 0.085845 | 2953.846 | 0.08270302
3144.58 | 0.085845 | 2965.385 | 0.08291851
3154.68 | 0.086071 | 2965.385 | 0.08291851
3162.09 | 0.086274 | 2976.923 | 0.08313426
3162.09 | 0.086274 | 2976.923 | 0.08313426
3170.66 | 0.086497 | 2988.462 | 0.0833503
3178.95 | 0.086671 | 2988.462 | 0.0833503
3178.95 | 0.086671 | 2988.462 | 0.0833503
3186.56 | 0.086828 | 3000 | 0.08356662
3197.44 | 0.087119 | 3000 | 0.08356662
3197.44 | 0.087119 | 3011.538 | 0.08378324
3205.01 | 0.087296 | 3011.538 | 0.08378324
3213.42 | 0.087547 | 3023.077 | 0.08400016
3213.42 | 0.087547 | 3023.077 | 0.08400016
3222.82 | 0.087771 | 3034.615 | 0.0842174
3229.76 | 0.087941 | 3034.615 | 0.0842174
3229.76 | 0.087941 | 3046.154 | 0.08443496
3238.58 | 0.088167 | 3046.154 | 0.08443496
3238.58 | 0.088167 | 3057.692 | 0.08465285
3246.79 | 0.088352 | 3057.692 | 0.08465285
3255.7 | 0.088594 | 3069.231 | 0.08487109
3255.7 | 0.088594 | 3069.231 | 0.08487109
3265.56 | 0.088845 | 3080.769 | 0.08508968
3275.29 | 0.089078 | 3080.769 | 0.08508968
3275.29 | 0.089078 | 3092.308 | 0.08530862
3285.25 | 0.089326 | 3092.308 | 0.08530862
3293.44 | 0.089502 | 3103.846 | 0.08552794
3293.44 | 0.089502 | 3103.846 | 0.08552794
3301.53 | 0.08974 | 3103.846 | 0.08552794
3310.27 | 0.089952 | 3115.385 | 0.08574765
3310.27 | 0.089952 | 3115.385 | 0.08574765
3318.73 | 0.090172 | 3126.923 | 0.08596774
3327.11 | 0.090381 | 3126.923 | 0.08596774
3327.11 | 0.090381 | 3138.462 | 0.08618823
3335 | 0.090573 | 3138.462 | 0.08618823
3345.23 | 0.090838 | 3150 | 0.08640913
3345.23 | 0.090838 | 3150 | 0.08640913
3355.32 | 0.091068 | 3161.538 | 0.08663045
3355.32 | 0.091068 | 3161.538 | 0.08663045
3362.68 | 0.091282 | 3173.077 | 0.08685221
3373.16 | 0.091526 | 3173.077 | 0.08685221
3373.16 | 0.091526 | 3184.615 | 0.0870744
3382.15 | 0.091745 | 3184.615 | 0.0870744
3393.69 | 0.092047 | 3196.154 | 0.08729705
3393.69 | 0.092047 | 3196.154 | 0.08729705
3402.82 | 0.092289 | 3207.692 | 0.08752016
3411.88 | 0.092495 | 3207.692 | 0.08752016
3411.88 | 0.092495 | 3219.231 | 0.08774374
3421.96 | 0.09277 | 3219.231 | 0.08774374
3429.77 | 0.092961 | 3219.231 | 0.08774374
3429.77 | 0.092961 | 3230.769 | 0.0879678
3438.51 | 0.093201 | 3230.769 | 0.0879678
3447.05 | 0.093411 | 3242.308 | 0.08819236
3447.05 | 0.093411 | 3242.308 | 0.08819236
3454.02 | 0.093607 | 3253.846 | 0.08841743
3463.85 | 0.093861 | 3253.846 | 0.08841743
3463.85 | 0.093861 | 3265.385 | 0.08864301
3471.59 | 0.094061 | 3265.385 | 0.08864301
3471.59 | 0.094061 | 3276.923 | 0.08886912
3479.95 | 0.094281 | 3276.923 | 0.08886912
3490.38 | 0.094547 | 3288.462 | 0.08909576
3490.38 | 0.094547 | 3288.462 | 0.08909576
3498.34 | 0.094752 | 3300 | 0.08932296
3506.65 | 0.094966 | 3300 | 0.08932296
3506.65 | 0.094966 | 3311.538 | 0.08955073
3516.57 | 0.095228 | 3311.538 | 0.08955073
3528.77 | 0.095553 | 3323.077 | 0.08977906
3528.77 | 0.095553 | 3323.077 | 0.08977906
3537.61 | 0.095791 | 3334.615 | 0.09000799
3546.91 | 0.096015 | 3334.615 | 0.09000799
3546.91 | 0.096015 | 3346.154 | 0.09023751
3554.63 | 0.096211 | 3346.154 | 0.09023751
3563.91 | 0.096457 | 3346.154 | 0.09023751
3563.91 | 0.096457 | 3357.692 | 0.09046764
3573.42 | 0.096711 | 3357.692 | 0.09046764
3583.56 | 0.096961 | 3369.231 | 0.09069839
3583.56 | 0.096961 | 3369.231 | 0.09069839
3591.95 | 0.097163 | 3380.769 | 0.09092978
3600.11 | 0.097422 | 3380.769 | 0.09092978
3600.11 | 0.097422 | 3392.308 | 0.09116182
3609.07 | 0.097619 | 3392.308 | 0.09116182
3609.07 | 0.097619 | 3403.846 | 0.09139452
3619.45 | 0.097907 | 3403.846 | 0.09139452
3627.69 | 0.098104 | 3415.385 | 0.09162789
3627.69 | 0.098104 | 3415.385 | 0.09162789
3635.9 | 0.09832 | 3426.923 | 0.09186194
3646.06 | 0.098597 | 3426.923 | 0.09186194
3646.06 | 0.098597 | 3438.462 | 0.09209669
3654.38 | 0.098801 | 3438.462 | 0.09209669
3664.33 | 0.099078 | 3450 | 0.09233216
3664.33 | 0.099078 | 3450 | 0.09233216
3673.32 | 0.099326 | 3461.538 | 0.09256835
3683.01 | 0.099572 | 3461.538 | 0.09256835
3683.01 | 0.099572 | 3461.538 | 0.09256835
3693.14 | 0.099848 | 3473.077 | 0.09280528
3702.93 | 0.100126 | 3473.077 | 0.09280528
3702.93 | 0.100126 | 3484.615 | 0.09304296
3712.73 | 0.100391 | 3484.615 | 0.09304296
3721.24 | 0.100619 | 3496.154 | 0.09328141
3721.24 | 0.100619 | 3496.154 | 0.09328141
3728.56 | 0.100823 | 3507.692 | 0.09352064
3728.56 | 0.100823 | 3507.692 | 0.09352064
3738.79 | 0.101118 | 3519.231 | 0.09376067
3749.15 | 0.101393 | 3519.231 | 0.09376067
3749.15 | 0.101393 | 3530.769 | 0.0940015
3758.01 | 0.101623 | 3530.769 | 0.0940015
3767.19 | 0.101862 | 3542.308 | 0.09424317
3767.19 | 0.101862 | 3542.308 | 0.09424317
3778.5 | 0.102174 | 3553.846 | 0.09448567
3787.06 | 0.102416 | 3553.846 | 0.09448567
3787.06 | 0.102416 | 3565.385 | 0.09472903
3796.98 | 0.102651 | 3565.385 | 0.09472903
3807.78 | 0.102965 | 3576.923 | 0.09497326
3807.78 | 0.102965 | 3576.923 | 0.09497326
3817.45 | 0.103228 | 3588.462 | 0.09521837
3828.12 | 0.103528 | 3588.462 | 0.09521837
3828.12 | 0.103528 | 3588.462 | 0.09521837
3837.73 | 0.103773 | 3600 | 0.09546439
3844.48 | 0.103962 | 3600 | 0.09546439
3844.48 | 0.103962 | 3611.538 | 0.09571133
3854.58 | 0.104268 | 3611.538 | 0.09571133
3864.82 | 0.104558 | 3623.077 | 0.09595921
3864.82 | 0.104558 | 3623.077 | 0.09595921
3873.7 | 0.104805 | 3634.615 | 0.09620804
3873.7 | 0.104805 | 3634.615 | 0.09620804
3882.31 | 0.105046 | 3646.154 | 0.09645785
3892.18 | 0.105308 | 3646.154 | 0.09645785
3892.18 | 0.105308 | 3657.692 | 0.09670864
3899.64 | 0.105518 | 3657.692 | 0.09670864
3911.35 | 0.10586 | 3669.231 | 0.09696043
3911.35 | 0.10586 | 3669.231 | 0.09696043
3920 | 0.106099 | 3680.769 | 0.09721325
3927.77 | 0.106318 | 3680.769 | 0.09721325
3927.77 | 0.106318 | 3692.308 | 0.09746712
3936.76 | 0.106569 | 3692.308 | 0.09746712
3944.67 | 0.106802 | 3703.846 | 0.09772205
3944.67 | 0.106802 | 3703.846 | 0.09772205
3954.9 | 0.107063 | 3703.846 | 0.09772205
3962.49 | 0.107298 | 3715.385 | 0.09797805
3962.49 | 0.107298 | 3715.385 | 0.09797805
3971.4 | 0.107533 | 3726.923 | 0.09823516
3980.17 | 0.1078 | 3726.923 | 0.09823516
3980.17 | 0.1078 | 3738.462 | 0.09849339
3989.02 | 0.108061 | 3738.462 | 0.09849339
3989.02 | 0.108061 | 3750 | 0.09875276
3997.63 | 0.10832 | 3750 | 0.09875276
4006.89 | 0.108579 | 3761.538 | 0.09901329
4006.89 | 0.108579 | 3761.538 | 0.09901329
4016 | 0.108844 | 3773.077 | 0.099275
4025.62 | 0.109116 | 3773.077 | 0.099275
4025.62 | 0.109116 | 3784.615 | 0.09953792
4033.18 | 0.109332 | 3784.615 | 0.09953792
4044.26 | 0.109655 | 3796.154 | 0.09980206
4044.26 | 0.109655 | 3796.154 | 0.09980206
4055.29 | 0.109973 | 3807.692 | 0.1000675
4066.16 | 0.110287 | 3807.692 | 0.1000675
4066.16 | 0.110287 | 3819.231 | 0.1003341
4074.04 | 0.110527 | 3819.231 | 0.1003341
4083.27 | 0.110799 | 3819.231 | 0.1003341
4083.27 | 0.110799 | 3830.769 | 0.1006021
4093.01 | 0.111082 | 3830.769 | 0.1006021
4102.7 | 0.111363 | 3842.308 | 0.1008713
4102.7 | 0.111363 | 3842.308 | 0.1008713
4112.63 | 0.111647 | 3853.846 | 0.101142
4121.82 | 0.111928 | 3853.846 | 0.101142
4121.82 | 0.111928 | 3865.385 | 0.1014139
4130.36 | 0.112165 | 3865.385 | 0.1014139
4130.36 | 0.112165 | 3876.923 | 0.1016873
4140.08 | 0.112475 | 3876.923 | 0.1016873
4147.8 | 0.112715 | 3888.462 | 0.1019621
4147.8 | 0.112715 | 3888.462 | 0.1019621
4156.81 | 0.112972 | 3900 | 0.1022383
4166.25 | 0.113264 | 3900 | 0.1022383
4166.25 | 0.113264 | 3911.538 | 0.102516
4176.63 | 0.113571 | 3911.538 | 0.102516
4185.41 | 0.11383 | 3923.077 | 0.1027952
4185.41 | 0.11383 | 3923.077 | 0.1027952
4194.67 | 0.114114 | 3934.615 | 0.103076
4204.28 | 0.114418 | 3934.615 | 0.103076
4204.28 | 0.114418 | 3946.154 | 0.1033582
4211.83 | 0.114637 | 3946.154 | 0.1033582
4221.54 | 0.114912 | 3946.154 | 0.1033582
4221.54 | 0.114912 | 3957.692 | 0.1036421
4229.15 | 0.115161 | 3957.692 | 0.1036421
4238.66 | 0.115449 | 3969.231 | 0.1039276
4238.66 | 0.115449 | 3969.231 | 0.1039276
4249.27 | 0.115768 | 3980.769 | 0.1042147
4249.27 | 0.115768 | 3980.769 | 0.1042147
4259.82 | 0.116102 | 3992.308 | 0.1045035
4268.19 | 0.116346 | 3992.308 | 0.1045035
4268.19 | 0.116346 | 4003.846 | 0.104794
4277.57 | 0.11665 | 4003.846 | 0.104794
4288.4 | 0.116976 | 4015.385 | 0.1050863
4288.4 | 0.116976 | 4015.385 | 0.1050863
4296.22 | 0.117243 | 4026.923 | 0.1053803
4304.76 | 0.117498 | 4026.923 | 0.1053803
4304.76 | 0.117498 | 4038.462 | 0.1056761
4312.32 | 0.117719 | 4038.462 | 0.1056761
4318.96 | 0.117956 | 4050 | 0.1059738
4318.96 | 0.117956 | 4050 | 0.1059738
4329.34 | 0.118273 | 4061.538 | 0.1062733
4341.42 | 0.118676 | 4061.538 | 0.1062733
4341.42 | 0.118676 | 4061.538 | 0.1062733
4350.55 | 0.11895 | 4073.077 | 0.1065748
4359.1 | 0.11922 | 4073.077 | 0.1065748
4359.1 | 0.11922 | 4084.615 | 0.1068782
4368.35 | 0.119532 | 4084.615 | 0.1068782
4368.35 | 0.119532 | 4096.154 | 0.1071837
4376.02 | 0.119757 | 4096.154 | 0.1071837
4385.32 | 0.120063 | 4107.692 | 0.1074911
4385.32 | 0.120063 | 4107.692 | 0.1074911
4394.11 | 0.12037 | 4119.231 | 0.1078006
4401.53 | 0.120596 | 4119.231 | 0.1078006
4401.53 | 0.120596 | 4130.769 | 0.1081123
4408.26 | 0.120838 | 4130.769 | 0.1081123
4417.92 | 0.12115 | 4142.308 | 0.1084261
4417.92 | 0.12115 | 4142.308 | 0.1084261
4424.51 | 0.121366 | 4153.846 | 0.1087421
4433.77 | 0.12167 | 4153.846 | 0.1087421
4433.77 | 0.12167 | 4165.385 | 0.1090604
4443.06 | 0.121979 | 4165.385 | 0.1090604
4451.83 | 0.122283 | 4176.923 | 0.1093809
4451.83 | 0.122283 | 4176.923 | 0.1093809
4459.13 | 0.122514 | 4176.923 | 0.1093809
4468.85 | 0.122843 | 4188.462 | 0.1097038
4468.85 | 0.122843 | 4188.462 | 0.1097038
4478.61 | 0.123176 | 4200 | 0.1100291
4486.92 | 0.123453 | 4200 | 0.1100291
4486.92 | 0.123453 | 4211.538 | 0.1103569
4495.41 | 0.123741 | 4211.538 | 0.1103569
4495.41 | 0.123741 | 4223.077 | 0.1106871
4504.17 | 0.124042 | 4223.077 | 0.1106871
4513.02 | 0.124346 | 4234.615 | 0.1110199
4513.02 | 0.124346 | 4234.615 | 0.1110199
4523.51 | 0.124723 | 4246.154 | 0.1113553
4531.8 | 0.125006 | 4246.154 | 0.1113553
4531.8 | 0.125006 | 4257.692 | 0.1116933
4541.5 | 0.125334 | 4257.692 | 0.1116933
4550.24 | 0.125638 | 4269.231 | 0.1120341
4550.24 | 0.125638 | 4269.231 | 0.1120341
4561.4 | 0.126017 | 4280.769 | 0.1123777
4567.39 | 0.126239 | 4280.769 | 0.1123777
4567.39 | 0.126239 | 4292.308 | 0.1127241
4577.7 | 0.126581 | 4292.308 | 0.1127241
4586.23 | 0.126883 | 4303.846 | 0.1130734
4586.23 | 0.126883 | 4303.846 | 0.1130734
4594.03 | 0.127153 | 4303.846 | 0.1130734
4602.44 | 0.127444 | 4315.385 | 0.1134257
4602.44 | 0.127444 | 4315.385 | 0.1134257
4611.67 | 0.127759 | 4326.923 | 0.113781
4611.67 | 0.127759 | 4326.923 | 0.113781
4620.28 | 0.128073 | 4338.462 | 0.1141394
4631.14 | 0.128458 | 4338.462 | 0.1141394
4631.14 | 0.128458 | 4350 | 0.1145011
4639.8 | 0.128769 | 4350 | 0.1145011
4648.52 | 0.129075 | 4361.538 | 0.1148659
4648.52 | 0.129075 | 4361.538 | 0.1148659
4659.17 | 0.129454 | 4373.077 | 0.1152341
4668.98 | 0.129821 | 4373.077 | 0.1152341
4668.98 | 0.129821 | 4384.615 | 0.1156057
4677.05 | 0.130107 | 4384.615 | 0.1156057
4686.65 | 0.130472 | 4396.154 | 0.1159808
4686.65 | 0.130472 | 4396.154 | 0.1159808
4694.57 | 0.13076 | 4407.692 | 0.1163594
4702.9 | 0.131069 | 4407.692 | 0.1163594
4702.9 | 0.131069 | 4419.231 | 0.1167417
4712.46 | 0.13144 | 4419.231 | 0.1167417
4723.74 | 0.131856 | 4419.231 | 0.1167417
4723.74 | 0.131856 | 4430.769 | 0.1171277
4731.73 | 0.132166 | 4430.769 | 0.1171277
4742.07 | 0.132553 | 4442.308 | 0.1175175
4742.07 | 0.132553 | 4442.308 | 0.1175175
4752.02 | 0.132928 | 4453.846 | 0.1179112
4752.02 | 0.132928 | 4453.846 | 0.1179112
4760.86 | 0.133265 | 4465.385 | 0.1183089
4769.33 | 0.133577 | 4465.385 | 0.1183089
4769.33 | 0.133577 | 4476.923 | 0.1187107
4779.23 | 0.133958 | 4476.923 | 0.1187107
4787.2 | 0.134284 | 4488.462 | 0.1191168
4787.2 | 0.134284 | 4488.462 | 0.1191168
4796.14 | 0.134633 | 4500 | 0.1195271
4806.02 | 0.135 | 4500 | 0.1195271
4806.02 | 0.135 | 4511.538 | 0.1199418
4813.86 | 0.135317 | 4511.538 | 0.1199418
4821.6 | 0.135615 | 4523.077 | 0.1203611
4821.6 | 0.135615 | 4523.077 | 0.1203611
4830.35 | 0.135952 | 4534.615 | 0.120785
4837.3 | 0.13624 | 4534.615 | 0.120785
4837.3 | 0.13624 | 4546.154 | 0.1212136
4845.91 | 0.13658 | 4546.154 | 0.1212136
4854.22 | 0.136903 | 4546.154 | 0.1212136
4854.22 | 0.136903 | 4557.692 | 0.1216472
4860.76 | 0.137157 | 4557.692 | 0.1216472
4860.76 | 0.137157 | 4569.231 | 0.1220858
4869.62 | 0.137531 | 4569.231 | 0.1220858
4876.68 | 0.137818 | 4580.769 | 0.1225295
4876.68 | 0.137818 | 4580.769 | 0.1225295
4886.44 | 0.138197 | 4592.308 | 0.1229785
4896.1 | 0.138608 | 4592.308 | 0.1229785
4896.1 | 0.138608 | 4603.846 | 0.123433
4905.51 | 0.13901 | 4603.846 | 0.123433
4912.57 | 0.1393 | 4615.385 | 0.1238931
4912.57 | 0.1393 | 4615.385 | 0.1238931
4920.48 | 0.139633 | 4626.923 | 0.1243589
4931.07 | 0.140094 | 4626.923 | 0.1243589
4931.07 | 0.140094 | 4638.462 | 0.1248307
4939.18 | 0.140432 | 4638.462 | 0.1248307
4947.25 | 0.140768 | 4650 | 0.1253085
4947.25 | 0.140768 | 4650 | 0.1253085
4954.99 | 0.141091 | 4661.538 | 0.1257926
4963.19 | 0.141463 | 4661.538 | 0.1257926
4963.19 | 0.141463 | 4661.538 | 0.1257926
4971.7 | 0.141816 | 4673.077 | 0.1262832
4980.17 | 0.142201 | 4673.077 | 0.1262832
4980.17 | 0.142201 | 4684.615 | 0.1267805
4987.59 | 0.142524 | 4684.615 | 0.1267805
4987.59 | 0.142524 | 4696.154 | 0.1272846
4994.92 | 0.142847 | 4696.154 | 0.1272846
5002.84 | 0.143202 | 4707.692 | 0.1277958
5002.84 | 0.143202 | 4707.692 | 0.1277958
5010.4 | 0.143545 | 4719.231 | 0.1283144
5017.84 | 0.143852 | 4719.231 | 0.1283144
5017.84 | 0.143852 | 4730.769 | 0.1288405
5026.35 | 0.144266 | 4730.769 | 0.1288405
5033.69 | 0.14459 | 4742.308 | 0.1293743
5033.69 | 0.14459 | 4742.308 | 0.1293743
5042.04 | 0.144962 | 4753.846 | 0.1299163
5050.28 | 0.145356 | 4753.846 | 0.1299163
5050.28 | 0.145356 | 4765.385 | 0.1304665
5060.48 | 0.145913 | 4765.385 | 0.1304665
5067.57 | 0.14625 | 4776.923 | 0.1310254
5067.57 | 0.14625 | 4776.923 | 0.1310254
5076.53 | 0.14667 | 4776.923 | 0.1310254
5086.17 | 0.147124 | 4788.462 | 0.1315932
5086.17 | 0.147124 | 4788.462 | 0.1315932
5095.92 | 0.147572 | 4800 | 0.1321702
5095.92 | 0.147572 | 4800 | 0.1321702
5105.76 | 0.148064 | 4811.538 | 0.1327566
5113.32 | 0.148415 | 4811.538 | 0.1327566
5113.32 | 0.148415 | 4823.077 | 0.133353
5119.56 | 0.14874 | 4823.077 | 0.133353
5128.12 | 0.149149 | 4834.615 | 0.1339595
5128.12 | 0.149149 | 4834.615 | 0.1339595
5137.96 | 0.149641 | 4846.154 | 0.1345765
5145.44 | 0.150025 | 4846.154 | 0.1345765
5145.44 | 0.150025 | 4857.692 | 0.1352045
5153.14 | 0.150404 | 4857.692 | 0.1352045
5161.07 | 0.150892 | 4869.231 | 0.1358438
5161.07 | 0.150892 | 4869.231 | 0.1358438
5167.33 | 0.151218 | 4880.769 | 0.1364949
5176.15 | 0.151689 | 4880.769 | 0.1364949
5176.15 | 0.151689 | 4892.308 | 0.1371582
5184.46 | 0.152131 | 4892.308 | 0.1371582
5191.33 | 0.152497 | 4903.846 | 0.1378342
5191.33 | 0.152497 | 4903.846 | 0.1378342
5197.66 | 0.152816 | 4903.846 | 0.1378342
5197.66 | 0.152816 | 4915.385 | 0.1385234
5204.43 | 0.153191 | 4915.385 | 0.1385234
5210.55 | 0.153514 | 4926.923 | 0.1392264
5210.55 | 0.153514 | 4926.923 | 0.1392264
5218.6 | 0.153952 | 4938.462 | 0.1399437
5225.42 | 0.154327 | 4938.462 | 0.1399437
5225.42 | 0.154327 | 4950 | 0.140676
5233.31 | 0.15476 | 4950 | 0.140676
5241.5 | 0.155211 | 4961.538 | 0.1414238
5241.5 | 0.155211 | 4961.538 | 0.1414238
5250.46 | 0.155719 | 4973.077 | 0.1421879
5257.67 | 0.156124 | 4973.077 | 0.1421879
5257.67 | 0.156124 | 4984.615 | 0.142969
5265.61 | 0.156581 | 4984.615 | 0.142969
5272.65 | 0.15698 | 4996.154 | 0.143768
5272.65 | 0.15698 | 4996.154 | 0.143768
5278.29 | 0.157315 | 5007.692 | 0.1445856
5284.18 | 0.157651 | 5007.692 | 0.1445856
5284.18 | 0.157651 | 5019.231 | 0.1454227
5290.19 | 0.158019 | 5019.231 | 0.1454227
5296.56 | 0.158411 | 5019.231 | 0.1454227
5296.56 | 0.158411 | 5030.769 | 0.1462805
5304.03 | 0.158851 | 5030.769 | 0.1462805
5304.03 | 0.158851 | 5042.308 | 0.1471599
5312.18 | 0.159354 | 5042.308 | 0.1471599
5318.48 | 0.159747 | 5053.846 | 0.1480619
5318.48 | 0.159747 | 5053.846 | 0.1480619
5324.32 | 0.16009 | 5065.385 | 0.1489878
5331.5 | 0.160535 | 5065.385 | 0.1489878
5331.5 | 0.160535 | 5076.923 | 0.1499388
5337.25 | 0.160923 | 5076.923 | 0.1499388
5344.93 | 0.161401 | 5088.462 | 0.1509161
5344.93 | 0.161401 | 5088.462 | 0.1509161
5352.7 | 0.161908 | 5100 | 0.1519213
5360.03 | 0.162396 | 5100 | 0.1519213
5360.03 | 0.162396 | 5111.538 | 0.152956
5369.47 | 0.16301 | 5111.538 | 0.152956
5378.16 | 0.163598 | 5123.077 | 0.1540219
5378.16 | 0.163598 | 5123.077 | 0.1540219
5385.09 | 0.164073 | 5134.615 | 0.1551208
5395.25 | 0.164769 | 5134.615 | 0.1551208
5395.25 | 0.164769 | 5134.615 | 0.1551208
5403.37 | 0.165359 | 5146.154 | 0.1562548
5403.37 | 0.165359 | 5146.154 | 0.1562548
5410.58 | 0.165874 | 5157.692 | 0.1574262
5418.22 | 0.166423 | 5157.692 | 0.1574262
5418.22 | 0.166423 | 5169.231 | 0.1586374
5425.06 | 0.16694 | 5169.231 | 0.1586374
5433.82 | 0.167598 | 5180.769 | 0.1598913
5433.82 | 0.167598 | 5180.769 | 0.1598913
5443.85 | 0.168357 | 5192.308 | 0.1611907
5451.64 | 0.168946 | 5192.308 | 0.1611907
5451.64 | 0.168946 | 5203.846 | 0.1625391
5459.53 | 0.169515 | 5203.846 | 0.1625391
5466.35 | 0.170052 | 5215.385 | 0.16394
5466.35 | 0.170052 | 5215.385 | 0.16394
5471.84 | 0.170493 | 5226.923 | 0.1653977
5478.17 | 0.171001 | 5226.923 | 0.1653977
5478.17 | 0.171001 | 5238.462 | 0.1669163
5483.94 | 0.17148 | 5238.462 | 0.1669163
5491.03 | 0.17208 | 5250 | 0.1685009
5491.03 | 0.17208 | 5250 | 0.1685009
5498.97 | 0.172739 | 5261.538 | 0.170157
5507.08 | 0.173443 | 5261.538 | 0.170157
5507.08 | 0.173443 | 5261.538 | 0.170157
5517.27 | 0.174339 | 5273.077 | 0.171891
5517.27 | 0.174339 | 5273.077 | 0.171891
5526.98 | 0.175196 | 5284.615 | 0.1737102
5534.43 | 0.175887 | 5284.615 | 0.1737102
5534.43 | 0.175887 | 5296.154 | 0.1756228
5542.52 | 0.176621 | 5296.154 | 0.1756228
5550.26 | 0.17735 | 5307.692 | 0.1776385
5550.26 | 0.17735 | 5307.692 | 0.1776385
5555.87 | 0.177866 | 5319.231 | 0.1797685
5563.37 | 0.178586 | 5319.231 | 0.1797685
5563.37 | 0.178586 | 5330.769 | 0.1820247
5570.31 | 0.179235 | 5330.769 | 0.1820247
5576.87 | 0.179852 | 5342.308 | 0.1844212
5576.87 | 0.179852 | 5342.308 | 0.1844212
5584.04 | 0.180508 | 5353.846 | 0.1869779
5592.12 | 0.181269 | 5353.846 | 0.1869779
5592.12 | 0.181269 | 5365.385 | 0.1897137
5598.14 | 0.181856 | 5365.385 | 0.1897137
5603.46 | 0.182384 | 5376.923 | 0.1926537
5603.46 | 0.182384 | 5376.923 | 0.1926537
5611.49 | 0.183161 | 5376.923 | 0.1926537
5611.49 | 0.183161 | 5388.462 | 0.1958286
5620.67 | 0.184055 | 5388.462 | 0.1958286
5627.61 | 0.184747 | 5400 | 0.1992752
5627.61 | 0.184747 | 5400 | 0.1992752
5634.7 | 0.185483 | 5411.538 | 0.2030368
5642.29 | 0.186282 | 5411.538 | 0.2030368
5642.29 | 0.186282 | 5423.077 | 0.2071649
5649.61 | 0.187052 | 5423.077 | 0.2071649
5656.39 | 0.187776 | 5434.615 | 0.2117582
5656.39 | 0.187776 | 5434.615 | 0.2117582
5662.53 | 0.188438 | 5446.154 | 0.2169058
5669.43 | 0.189197 | 5446.154 | 0.2169058
5669.43 | 0.189197 | 5457.692 | 0.2227357
5676.51 | 0.18998 | 5457.692 | 0.2227357
5684.5 | 0.190852 | 5469.231 | 0.2294086
5684.5 | 0.190852 | 5469.231 | 0.2294086
5692.52 | 0.191699 | 5480.769 | 0.2372845
5699.98 | 0.192488 | 5480.769 | 0.2372845
5699.98 | 0.192488 | 5492.308 | 0.2467225
5706.09 | 0.193113 | 5492.308 | 0.2467225