## summary
Progress | Start / End | Model | Params | Bounds | Experimental Data | Objectives | MOGA Summary | Reduction
1120/10000 | Friday, 02/02/24, 20:51:45 | evpwdb | evp_s0 (fixed=7.529) | [0.0, 100.0] | creep/inl_1/AirBase_900_36_G22.csv (Calibration) | end_tensile_strain | num_gens (10000) | Grouping Errors (name, type, labels)
| Monday, 02/05/24, 11:06:43 |  | evp_R (fixed=23.5) | [0.0, 1e+03] | creep/inl_1/AirBase_900_31_G50.csv (Calibration) | end_creep_time | population (100) | Reducing Errors (square_average)
|  |  | evp_d (fixed=4.99) | [0.0, 100.0] | creep/inl_1/AirBase_900_28_G45.csv (Calibration) | arg_max_tensile_strain_stress | offspring (50) | Reducing Objectives (square_average)
|  |  | evp_n (fixed=3.862) | [1.0, 100.0] | creep/inl_1/AirBase_900_26_G59.csv (Calibration) | end_creep_strain | crossover (0.8)
|  |  | evp_eta (fixed=1.369e+03) | [0.0, 1e+04] | tensile/inl/AirBase_900_D10.csv (Calibration) | area_tensile_strain_stress | mutation (0.01)
|  |  | c_0 | [0.0, 1e+03] |  | area_creep_time_strain
|  |  | c_1 | [0.0, 1e+03] |  | yield_tensile
|  |  | t_0 | [0.0, 1e+03]
|  |  | t_1 | [0.0, 1e+03]
|  |  | c_n | [1.0, 20.0]
|  |  | t_n | [1.0, 20.0]

## results
evp_s0 | evp_R | evp_d | evp_n | evp_eta | c_0 | c_1 | t_0 | t_1 | c_n | t_n | end_tensile_strain | end_creep_time | arg_max_tensile_strain_stress | end_creep_strain | area_tensile_strain_stress | area_creep_time_strain | yield_tensile | square_average
7.5292 | 23.505 | 4.9899 | 3.8623 | 1369.1 | 208.5 | 799.38 | 551.95 | 940.54 | 2.2987 | 3.2698 | 0.16732 | 0.17285 | 0.05183 | 0.099615 | 0.080948 | 0.18668 | 0.0010228 | 0.11188
7.5292 | 23.505 | 4.9899 | 3.8623 | 1369.1 | 191.84 | 751.53 | 434.52 | 963.3 | 2.3006 | 6.9368 | 0.16732 | 0.17395 | 0.037064 | 0.097591 | 0.079576 | 0.19541 | 0.0010228 | 0.11367
7.5292 | 23.505 | 4.9899 | 3.8623 | 1369.1 | 162.21 | 666.18 | 630.27 | 739.63 | 2.2743 | 5.1185 | 0.16732 | 0.17555 | 0.013272 | 0.08981 | 0.075902 | 0.20782 | 0.0010228 | 0.116
7.5292 | 23.505 | 4.9899 | 3.8623 | 1369.1 | 207.19 | 799.29 | 551.98 | 949.17 | 2.3327 | 3.0837 | 0.16732 | 0.17329 | 0.060715 | 0.086014 | 0.081702 | 0.20656 | 0.0010228 | 0.11845
7.5292 | 23.505 | 4.9899 | 3.8623 | 1369.1 | 246.52 | 898.16 | 556.47 | 953.31 | 2.2781 | 13.347 | 0.16732 | 0.17821 | 0.07408 | 0.023479 | 0.082623 | 0.21444 | 0.0010228 | 0.11861
7.5292 | 23.505 | 4.9899 | 3.8623 | 1369.1 | 170.53 | 740.64 | 515.75 | 944.72 | 1.9996 | 4.3879 | 0.16732 | 0.062124 | 0.0056815 | 0.27801 | 0.074739 | 0.06369 | 0.0010228 | 0.11882
7.5292 | 23.505 | 4.9899 | 3.8623 | 1369.1 | 214.46 | 809.43 | 546.34 | 940.14 | 2.2227 | 7.999 | 0.16732 | 0.21021 | 0.035281 | 0.088225 | 0.079432 | 0.18134 | 0.0010228 | 0.12041
7.5292 | 23.505 | 4.9899 | 3.8623 | 1369.1 | 240.69 | 863.02 | 632.27 | 949.75 | 2.4632 | 3.7864 | 0.16732 | 0.17883 | 0.10328 | 0.094435 | 0.084127 | 0.18646 | 0.0010228 | 0.12141
7.5292 | 23.505 | 4.9899 | 3.8623 | 1369.1 | 134.95 | 550.43 | 814.09 | 732.7 | 2.8255 | 5.715 | 0.16732 | 0.16176 | 0.037971 | 0.14601 | 0.078276 | 0.20019 | 0.0010228 | 0.12313
7.5292 | 23.505 | 4.9899 | 3.8623 | 1369.1 | 202.48 | 790.55 | 900.37 | 943.16 | 2.3136 | 4.0739 | 0.16732 | 0.17882 | 0.056185 | 0.064847 | 0.081317 | 0.22539 | 0.0010228 | 0.12475
7.5292 | 23.505 | 4.9899 | 3.8623 | 1369.1 | 199.85 | 800 | 551.1 | 940.07 | 2.054 | 10.702 | 0.16732 | 0.11599 | 0.014941 | 0.19838 | 0.076824 | 0.19702 | 0.0010228 | 0.12575
7.5292 | 23.505 | 4.9899 | 3.8623 | 1369.1 | 202.28 | 791.05 | 942.33 | 940.93 | 2.2368 | 3.8975 | 0.16732 | 0.17478 | 0.039819 | 0.098433 | 0.07991 | 0.23992 | 0.0010228 | 0.13376
7.5292 | 23.505 | 4.9899 | 3.8623 | 1369.1 | 236.09 | 874.6 | 635.59 | 951.38 | 2.4794 | 10.711 | 0.16732 | 0.18764 | 0.13388 | 0.064546 | 0.085405 | 0.21427 | 0.0010228 | 0.1385
7.5292 | 23.505 | 4.9899 | 3.8623 | 1369.1 | 208.63 | 799.38 | 854.2 | 953.84 | 2.5053 | 7.6807 | 0.16732 | 0.20177 | 0.10785 | 0.067428 | 0.084334 | 0.21656 | 0.0010228 | 0.1389
7.5292 | 23.505 | 4.9899 | 3.8623 | 1369.1 | 236.51 | 900.11 | 770.88 | 944.97 | 2.2458 | 7.5596 | 0.16732 | 0.20512 | 0.083277 | 0.11828 | 0.083124 | 0.21158 | 0.0010228 | 0.14267
7.5292 | 23.505 | 4.9899 | 3.8623 | 1369.1 | 230.58 | 803.68 | 874.44 | 954.3 | 2.6963 | 5.5537 | 0.16732 | 0.21236 | 0.12051 | 0.15773 | 0.084825 | 0.16406 | 0.0010228 | 0.14661
7.5292 | 23.505 | 4.9899 | 3.8623 | 1369.1 | 217.96 | 785.56 | 634.99 | 942.08 | 2.3953 | 7.6723 | 0.16732 | 0.27271 | 0.047651 | 0.069832 | 0.080477 | 0.19914 | 0.0010228 | 0.15565
7.5292 | 23.505 | 4.9899 | 3.8623 | 1369.1 | 193.76 | 815.61 | 553.76 | 945.78 | 1.9876 | 2.5148 | 0.16732 | 0.081722 | 0.014941 | 0.30582 | 0.077039 | 0.15785 | 0.0010228 | 0.15928
7.5292 | 23.505 | 4.9899 | 3.8623 | 1369.1 | 221.38 | 795.83 | 635.01 | 954.24 | 2.3873 | 11.17 | 0.16732 | 0.27311 | 0.049718 | 0.12333 | 0.080642 | 0.19267 | 0.0010228 | 0.16389
7.5292 | 23.505 | 4.9899 | 3.8623 | 1369.1 | 243.39 | 908.9 | 671.44 | 940.87 | 2.0276 | 13.719 | 0.16732 | 0.25422 | 0.024767 | 0.052747 | 0.078486 | 0.25085 | 0.0010228 | 0.16511
7.5292 | 23.505 | 4.9899 | 3.8623 | 1369.1 | 237.62 | 815.67 | 508.49 | 952.11 | 2.7202 | 4.3743 | 0.16732 | 0.2285 | 0.12711 | 0.18972 | 0.085105 | 0.16255 | 0.0010228 | 0.16602
7.5292 | 23.505 | 4.9899 | 3.8623 | 1369.1 | 176.44 | 714.44 | 554.6 | 956.3 | 2.0467 | 3.4258 | 0.16732 | 0.24059 | 0.0018127 | 0.018371 | 0.072718 | 0.27392 | 0.0010228 | 0.16654
7.5292 | 23.505 | 4.9899 | 3.8623 | 1369.1 | 235.42 | 902.86 | 884.05 | 942.27 | 2.1797 | 3.9858 | 0.16732 | 0.20738 | 0.066626 | 0.18543 | 0.082172 | 0.224 | 0.0010228 | 0.16675
7.5292 | 23.505 | 4.9899 | 3.8623 | 1369.1 | 151.8 | 672.13 | 480.26 | 950.32 | 1.8935 | 9.9514 | 0.16732 | 0.091861 | 0.0019457 | 0.19605 | 0.068299 | 0.29671 | 0.0010228 | 0.16758
7.5292 | 23.505 | 4.9899 | 3.8623 | 1369.1 | 199.78 | 816.17 | 520.04 | 953.86 | 1.9163 | 3.3974 | 0.16732 | 0.16696 | 0.0040528 | 0.072688 | 0.074425 | 0.31765 | 0.0010228 | 0.16761
7.5292 | 23.505 | 4.9899 | 3.8623 | 1369.1 | 231.43 | 908.59 | 667.97 | 940.04 | 2.0053 | 8.8825 | 0.16732 | 0.065318 | 0.030198 | 0.30732 | 0.079194 | 0.20283 | 0.0010228 | 0.17503
7.5292 | 23.505 | 4.9899 | 3.8623 | 1369.1 | 235.27 | 809.28 | 965.68 | 953.59 | 2.9892 | 4.3549 | 0.16732 | 0.10217 | 0.2134 | 0.14982 | 0.087879 | 0.25346 | 0.0010228 | 0.17838
7.5292 | 23.505 | 4.9899 | 3.8623 | 1369.1 | 206.53 | 815.48 | 933.08 | 953.29 | 2.2314 | 3.8921 | 0.16732 | 0.20145 | 0.050769 | 0.23476 | 0.080967 | 0.21437 | 0.0010228 | 0.17878
7.5292 | 23.505 | 4.9899 | 3.8623 | 1369.1 | 194.76 | 817 | 644.02 | 953.32 | 1.9822 | 3.3733 | 0.16732 | 0.064208 | 0.014374 | 0.33763 | 0.076884 | 0.17992 | 0.0010228 | 0.1846
7.5292 | 23.505 | 4.9899 | 3.8623 | 1369.1 | 239.23 | 814.68 | 503.16 | 955.98 | 2.7789 | 7.3626 | 0.16732 | 0.23334 | 0.13733 | 0.24101 | 0.085539 | 0.15149 | 0.0010228 | 0.18966
7.5292 | 23.505 | 4.9899 | 3.8623 | 1369.1 | 254.44 | 869.49 | 635.67 | 941.23 | 2.9272 | 7.9147 | 0.16732 | 0.10955 | 0.2471 | 0.14614 | 0.088642 | 0.26597 | 0.0010228 | 0.20101
7.5292 | 23.505 | 4.9899 | 3.8623 | 1369.1 | 28.738 | 173.46 | 517.79 | 950.31 | 2.0146 | 4.3919 | 0.16732 | 0.042149 | 0.18955 | 0.31859 | 0.024024 | 0.18326 | 0.0010228 | 0.20136
7.5292 | 23.505 | 4.9899 | 3.8623 | 1369.1 | 236.1 | 896.44 | 564.23 | 954.47 | 2.3622 | 10.69 | 0.16732 | 0.24063 | 0.11889 | 0.20714 | 0.084845 | 0.22653 | 0.0010228 | 0.20146
7.5292 | 23.505 | 4.9899 | 3.8623 | 1369.1 | 184.53 | 791.01 | 780.76 | 944.41 | 1.8848 | 7.1035 | 0.16732 | 0.058949 | 0.0022336 | 0.33526 | 0.073625 | 0.22946 | 0.0010228 | 0.20195
7.5292 | 23.505 | 4.9899 | 3.8623 | 1369.1 | 231.28 | 908.63 | 662.55 | 939.66 | 1.9735 | 13.531 | 0.16732 | 0.13411 | 0.024035 | 0.20364 | 0.078478 | 0.32902 | 0.0010228 | 0.20244
7.5292 | 23.505 | 4.9899 | 3.8623 | 1369.1 | 240.92 | 903.95 | 632.36 | 939.35 | 2.5146 | 7.9637 | 0.16732 | 0.29747 | 0.17819 | 0.052603 | 0.086879 | 0.21812 | 0.0010228 | 0.20612
7.5292 | 23.505 | 4.9899 | 3.8623 | 1369.1 | 254.18 | 866.27 | 632.5 | 941.76 | 2.9448 | 7.9143 | 0.16732 | 0.1039 | 0.24944 | 0.19147 | 0.08867 | 0.25805 | 0.0010228 | 0.21212
7.5292 | 23.505 | 4.9899 | 3.8623 | 1369.1 | 257.86 | 879.77 | 635.69 | 953.39 | 2.9192 | 11.412 | 0.16732 | 0.11136 | 0.25651 | 0.16595 | 0.088802 | 0.27681 | 0.0010228 | 0.21824
7.5292 | 23.505 | 4.9899 | 3.8623 | 1369.1 | 152.44 | 652.84 | 518.16 | 961.41 | 1.9936 | 10.447 | 0.16732 | 0.21452 | 0.00042773 | 0.10019 | 0.069106 | 0.36068 | 0.0010228 | 0.21892
7.5292 | 23.505 | 4.9899 | 3.8623 | 1369.1 | 200.21 | 795.73 | 956.01 | 920.19 | 2.4228 | 13.373 | 0.16732 | 0.2999 | 0.094445 | 0.19853 | 0.0837 | 0.21903 | 0.0010228 | 0.22125
7.5292 | 23.505 | 4.9899 | 3.8623 | 1369.1 | 217.96 | 771.18 | 634.99 | 942.08 | 2.3953 | 7.6723 | 0.16732 | 0.3649 | 0.036167 | 0.16866 | 0.079241 | 0.16102 | 0.0010228 | 0.22311
7.5292 | 23.505 | 4.9899 | 3.8623 | 1369.1 | 269 | 868.75 | 556.02 | 922.53 | 2.9375 | 7.6355 | 0.16732 | 0.15478 | 0.19851 | 0.31855 | 0.087463 | 0.15799 | 0.0010228 | 0.22545
7.5292 | 23.505 | 4.9899 | 3.8623 | 1369.1 | 201.65 | 814.53 | 477.45 | 951.49 | 2.0444 | 2.7046 | 0.16732 | 0.069913 | 0.017942 | 0.35588 | 0.077386 | 0.2447 | 0.0010228 | 0.22572
7.5292 | 23.505 | 4.9899 | 3.8623 | 1369.1 | 199.05 | 803.35 | 554.33 | 945.52 | 2.1277 | 4.1287 | 0.16732 | 0.21441 | 0.028592 | 0.31562 | 0.078864 | 0.22688 | 0.0010228 | 0.23209
7.5292 | 23.505 | 4.9899 | 3.8623 | 1369.1 | 159.98 | 664.63 | 567.92 | 710 | 2.6067 | 4.3518 | 0.16732 | 0.35645 | 0.07408 | 0.083766 | 0.08236 | 0.25558 | 0.0010228 | 0.23966
7.5292 | 23.505 | 4.9899 | 3.8623 | 1369.1 | 196.47 | 816.23 | 551.16 | 940.12 | 1.9709 | 3.3773 | 0.16732 | 0.072718 | 0.011201 | 0.37143 | 0.07634 | 0.25747 | 0.0010228 | 0.24349
7.5292 | 23.505 | 4.9899 | 3.8623 | 1369.1 | 213.11 | 810.45 | 815.21 | 953.77 | 2.0469 | 3.2629 | 0.16732 | 0.35638 | 0.0093048 | 0.08084 | 0.075635 | 0.27632 | 0.0010228 | 0.2437
7.5292 | 23.505 | 4.9899 | 3.8623 | 1369.1 | 17.034 | 115.47 | 474.3 | 948.38 | 1.798 | 10.718 | 0.16732 | 0.037992 | 0.011201 | 0.44182 | 0.01546 | 0.15963 | 0.0010228 | 0.25049
7.5292 | 23.505 | 4.9899 | 3.8623 | 1369.1 | 162 | 657.04 | 570.31 | 941.29 | 2.0824 | 8.0069 | 0.16732 | 0.35933 | 7.5457e-06 | 0.1032 | 0.070181 | 0.28726 | 0.0010228 | 0.25521
7.5292 | 23.505 | 4.9899 | 3.8623 | 1369.1 | 218.9 | 815.59 | 551.29 | 940.34 | 2.1135 | 3.4023 | 0.16732 | 0.3998 | 0.015519 | 0.098658 | 0.076894 | 0.22975 | 0.0010228 | 0.25651
7.5292 | 23.505 | 4.9899 | 3.8623 | 1369.1 | 24.115 | 144.05 | 501.04 | 956.46 | 2.8447 | 7.3636 | 0.16732 | 0.33941 | 0.051463 | 0.074388 | 0.027023 | 0.33112 | 0.0010228 | 0.26175
7.5292 | 23.505 | 4.9899 | 3.8623 | 1369.1 | 189.37 | 813.01 | 523.48 | 962.13 | 1.8974 | 3.899 | 0.16732 | 0.067493 | 0.0056815 | 0.43763 | 0.075002 | 0.18209 | 0.0010228 | 0.26289
7.5292 | 23.505 | 4.9899 | 3.8623 | 1369.1 | 199.81 | 802.3 | 638.54 | 940.71 | 2.3861 | 12.095 | 0.16732 | 0.38191 | 0.091587 | 0.14091 | 0.083588 | 0.23774 | 0.0010228 | 0.26561
7.5292 | 23.505 | 4.9899 | 3.8623 | 1369.1 | 26.743 | 165.32 | 512.36 | 933.5 | 1.9358 | 4.0163 | 0.16732 | 0.058407 | 0.24398 | 0.33827 | 0.029956 | 0.25 | 0.0010228 | 0.26876
7.5292 | 23.505 | 4.9899 | 3.8623 | 1369.1 | 178.26 | 768.16 | 426.22 | 944.15 | 1.9365 | 4.389 | 0.16732 | 0.054321 | 0.00376 | 0.43483 | 0.074192 | 0.20957 | 0.0010228 | 0.26946
7.5292 | 23.505 | 4.9899 | 3.8623 | 1369.1 | 219.29 | 826.73 | 511.24 | 949.67 | 2.0271 | 3.6923 | 0.16732 | 0.41624 | 0.0088583 | 0.096693 | 0.075595 | 0.23574 | 0.0010228 | 0.27197
7.5292 | 23.505 | 4.9899 | 3.8623 | 1369.1 | 30.155 | 179.66 | 846.98 | 934.68 | 1.9651 | 3.5626 | 0.16732 | 0.15459 | 0.37057 | 0.076403 | 0.037353 | 0.29347 | 0.0010228 | 0.28257
7.5292 | 23.505 | 4.9899 | 3.8623 | 1369.1 | 27.442 | 166.7 | 504.1 | 944.15 | 1.972 | 4.3235 | 0.16732 | 0.11864 | 0.18751 | 0.34748 | 0.025432 | 0.29281 | 0.0010228 | 0.28436
7.5292 | 23.505 | 4.9899 | 3.8623 | 1369.1 | 220.47 | 891.44 | 556.62 | 950 | 2.0016 | 3.9679 | 0.16732 | 0.035821 | 0.030198 | 0.46909 | 0.079211 | 0.17695 | 0.0010228 | 0.28782
7.5292 | 23.505 | 4.9899 | 3.8623 | 1369.1 | 203.4 | 815.39 | 555.8 | 953.9 | 1.8859 | 3.3738 | 0.16732 | 0.31735 | 0.0012636 | 0.080516 | 0.073001 | 0.38813 | 0.0010228 | 0.29117
7.5292 | 23.505 | 4.9899 | 3.8623 | 1369.1 | 196.38 | 815.75 | 551.12 | 940.32 | 2.0985 | 3.3133 | 0.16732 | 0.070111 | 0.03269 | 0.49536 | 0.079338 | 0.091148 | 0.0010228 | 0.29396
7.5292 | 23.505 | 4.9899 | 3.8623 | 1369.1 | 171.75 | 662.36 | 540.2 | 967.07 | 2.1458 | 9.7927 | 0.16732 | 0.44099 | 0.00020913 | 0.12379 | 0.070453 | 0.23745 | 0.0010228 | 0.29914
7.5292 | 23.505 | 4.9899 | 3.8623 | 1369.1 | 184.29 | 803.93 | 551.31 | 942.78 | 1.945 | 3.5701 | 0.16732 | 0.15357 | 0.01071 | 0.47828 | 0.07627 | 0.16933 | 0.0010228 | 0.31494
7.5292 | 23.505 | 4.9899 | 3.8623 | 1369.1 | 176.68 | 767.47 | 515.83 | 952.42 | 1.9068 | 7.4358 | 0.16732 | 0.060029 | 0.0022336 | 0.49269 | 0.0735 | 0.1903 | 0.0010228 | 0.31596
7.5292 | 23.505 | 4.9899 | 3.8623 | 1369.1 | 197.58 | 814.77 | 517.21 | 961.65 | 2.1736 | 3.4154 | 0.16732 | 0.40864 | 0.047651 | 0.2665 | 0.080757 | 0.21276 | 0.0010228 | 0.32006
7.5292 | 23.505 | 4.9899 | 3.8623 | 1369.1 | 229.76 | 815.24 | 965.02 | 954.86 | 3.0024 | 4.314 | 0.16732 | 0.13871 | 0.25178 | 0.17728 | 0.088754 | 0.41465 | 0.0010228 | 0.32188
7.5292 | 23.505 | 4.9899 | 3.8623 | 1369.1 | 228.53 | 907.66 | 671.93 | 940 | 1.8953 | 8.8546 | 0.16732 | 0.14696 | 0.012738 | 0.27286 | 0.07672 | 0.44419 | 0.0010228 | 0.3274
7.5292 | 23.505 | 4.9899 | 3.8623 | 1369.1 | 186.1 | 804.09 | 801.27 | 943.54 | 1.7765 | 3.2016 | 0.16732 | 0.059966 | 4.3884e-05 | 0.38026 | 0.071121 | 0.39714 | 0.0010228 | 0.33897
7.5292 | 23.505 | 4.9899 | 3.8623 | 1369.1 | 185.9 | 803.86 | 553.62 | 953.51 | 2.0482 | 2.3995 | 0.16732 | 0.25861 | 0.026264 | 0.44041 | 0.078603 | 0.21188 | 0.0010228 | 0.3406
7.5292 | 23.505 | 4.9899 | 3.8623 | 1369.1 | 25.759 | 160.62 | 572.31 | 943.5 | 1.9539 | 4.4697 | 0.16732 | 0.071103 | 0.33985 | 0.39418 | 0.041831 | 0.18901 | 0.0010228 | 0.34141
7.5292 | 23.505 | 4.9899 | 3.8623 | 1369.1 | 24.14 | 148.87 | 524.68 | 720.68 | 1.9454 | 2.5211 | 0.16732 | 0.19605 | 0.44531 | 0.068445 | 0.068536 | 0.27777 | 0.0010228 | 0.35127
7.5292 | 23.505 | 4.9899 | 3.8623 | 1369.1 | 25.97 | 160.37 | 515.17 | 939.5 | 1.9214 | 4.3913 | 0.16732 | 0.091584 | 0.22805 | 0.36533 | 0.030712 | 0.36013 | 0.0010228 | 0.35249
7.5292 | 23.505 | 4.9899 | 3.8623 | 1369.1 | 186.37 | 810.61 | 482.06 | 953.74 | 1.9041 | 3.5809 | 0.16732 | 0.11341 | 0.0067905 | 0.53626 | 0.075376 | 0.14764 | 0.0010228 | 0.35596
7.5292 | 23.505 | 4.9899 | 3.8623 | 1369.1 | 23.021 | 143.21 | 512.97 | 944.55 | 1.9013 | 4.3934 | 0.16732 | 0.22487 | 0.24398 | 0.21089 | 0.043702 | 0.41858 | 0.0010228 | 0.35969
7.5292 | 23.505 | 4.9899 | 3.8623 | 1369.1 | 168.64 | 729.39 | 441.43 | 740.33 | 2.1329 | 3.4397 | 0.16732 | 0.49005 | 0.018575 | 0.21515 | 0.077395 | 0.24232 | 0.0010228 | 0.37949
7.5292 | 23.505 | 4.9899 | 3.8623 | 1369.1 | 222.7 | 816.25 | 431.79 | 952.26 | 2.0799 | 3.4496 | 0.16732 | 0.53135 | 0.0093048 | 0.046161 | 0.075566 | 0.26593 | 0.0010228 | 0.38897
7.5292 | 23.505 | 4.9899 | 3.8623 | 1369.1 | 178.32 | 770.03 | 423.86 | 940.08 | 1.8035 | 4.5354 | 0.16732 | 0.090611 | 0.00033631 | 0.37731 | 0.070298 | 0.45336 | 0.0010228 | 0.38905
7.5292 | 23.505 | 4.9899 | 3.8623 | 1369.1 | 183.21 | 659.35 | 425.55 | 929.93 | 2.5098 | 13.883 | 0.16732 | 0.47122 | 0.01732 | 0.34936 | 0.075981 | 0.10942 | 0.0010228 | 0.39014
7.5292 | 23.505 | 4.9899 | 3.8623 | 1369.1 | 29.444 | 181.53 | 527.91 | 949.69 | 2.0419 | 4.3912 | 0.16732 | 0.21615 | 0.19779 | 0.5074 | 0.023155 | 0.20101 | 0.0010228 | 0.41223
7.5292 | 23.505 | 4.9899 | 3.8623 | 1369.1 | 27.598 | 165.22 | 506.65 | 937.98 | 1.8989 | 4.3828 | 0.16732 | 0.33521 | 0.2105 | 0.085615 | 0.027998 | 0.4685 | 0.0010228 | 0.41228
7.5292 | 23.505 | 4.9899 | 3.8623 | 1369.1 | 139.57 | 585.82 | 777.57 | 753.07 | 2.0252 | 3.9692 | 0.16732 | 0.46675 | 0.0074446 | 0.20414 | 0.06422 | 0.34964 | 0.0010228 | 0.41395
7.5292 | 23.505 | 4.9899 | 3.8623 | 1369.1 | 208.47 | 781.83 | 782.88 | 956.84 | 2.0514 | 2.9796 | 0.16732 | 0.51602 | 0.0040528 | 0.079488 | 0.073965 | 0.33441 | 0.0010228 | 0.41792
7.5292 | 23.505 | 4.9899 | 3.8623 | 1369.1 | 204.49 | 816.33 | 552.11 | 921.87 | 2.4918 | 3.4868 | 0.16732 | 0.50324 | 0.13388 | 0.084021 | 0.085465 | 0.33338 | 0.0010228 | 0.42467
7.5292 | 23.505 | 4.9899 | 3.8623 | 1369.1 | 248.61 | 886.57 | 636.04 | 942.31 | 2.9097 | 10.675 | 0.16732 | 0.24503 | 0.29588 | 0.094146 | 0.089486 | 0.48209 | 0.0010228 | 0.42486
7.5292 | 23.505 | 4.9899 | 3.8623 | 1369.1 | 200.67 | 803.96 | 292.61 | 940.88 | 2.3849 | 7.6942 | 0.16732 | 0.35279 | 0.44952 | 0.14365 | 0.091401 | 0.22926 | 0.0010228 | 0.43608
7.5292 | 23.505 | 4.9899 | 3.8623 | 1369.1 | 186.68 | 805.8 | 549.86 | 930.39 | 1.7136 | 4.685 | 0.16732 | 0.11528 | 0.0023811 | 0.30093 | 0.069039 | 0.54867 | 0.0010228 | 0.43765
7.5292 | 23.505 | 4.9899 | 3.8623 | 1369.1 | 26.586 | 165.28 | 558.14 | 935.33 | 2.0114 | 4.393 | 0.16732 | 0.074904 | 0.30527 | 0.55901 | 0.035709 | 0.08499 | 0.0010228 | 0.44778
7.5292 | 23.505 | 4.9899 | 3.8623 | 1369.1 | 153.72 | 670.4 | 549.35 | 934.37 | 2.2806 | 7.0063 | 0.16732 | 0.49782 | 0.024035 | 0.2875 | 0.077913 | 0.29224 | 0.0010228 | 0.45052
7.5292 | 23.505 | 4.9899 | 3.8623 | 1369.1 | 201.93 | 803.95 | 551.15 | 945.59 | 1.9201 | 3.3967 | 0.16732 | 0.33868 | 0.0018127 | 0.24481 | 0.073276 | 0.49275 | 0.0010228 | 0.4508
7.5292 | 23.505 | 4.9899 | 3.8623 | 1369.1 | 153.72 | 646.39 | 637.67 | 747.59 | 1.9507 | 3.7199 | 0.16732 | 0.40137 | 0.0036615 | 0.15152 | 0.0668 | 0.48534 | 0.0010228 | 0.45208
7.5292 | 23.505 | 4.9899 | 3.8623 | 1369.1 | 211.19 | 833.38 | 515.03 | 945.53 | 1.9185 | 4.3915 | 0.16732 | 0.31879 | 0.00376 | 0.2651 | 0.074289 | 0.51253 | 0.0010228 | 0.46812
7.5292 | 23.505 | 4.9899 | 3.8623 | 1369.1 | 208.21 | 818.26 | 487.65 | 950.51 | 1.92 | 3.4971 | 0.16732 | 0.38576 | 0.0022336 | 0.21993 | 0.07355 | 0.49795 | 0.0010228 | 0.47854
7.5292 | 23.505 | 4.9899 | 3.8623 | 1369.1 | 208.03 | 809.44 | 883.47 | 952.48 | 2.7477 | 3.8384 | 0.16732 | 0.47849 | 0.2134 | 0.064631 | 0.087827 | 0.41145 | 0.0010228 | 0.48366
7.5292 | 23.505 | 4.9899 | 3.8623 | 1369.1 | 31.418 | 180.62 | 542.05 | 944.46 | 1.9694 | 4.4592 | 0.16732 | 0.48901 | 0.25569 | 0.055385 | 0.027861 | 0.38731 | 0.0010228 | 0.48636
7.5292 | 23.505 | 4.9899 | 3.8623 | 1369.1 | 38.344 | 222.35 | 517.09 | 928.1 | 1.933 | 4.4763 | 0.16732 | 0.083318 | 0.19365 | 0.55169 | 0.023761 | 0.33283 | 0.0010228 | 0.48814
7.5292 | 23.505 | 4.9899 | 3.8623 | 1369.1 | 21.762 | 141.33 | 802.12 | 943.81 | 1.968 | 4.231 | 0.16732 | 0.15943 | 0.45158 | 0.44438 | 0.075413 | 0.17159 | 0.0010228 | 0.48994
7.5292 | 23.505 | 4.9899 | 3.8623 | 1369.1 | 245.07 | 808.34 | 902.45 | 929.32 | 2.4077 | 12.607 | 0.16732 | 0.56899 | 0.031018 | 0.35478 | 0.078581 | 0.1018 | 0.0010228 | 0.49511
7.5292 | 23.505 | 4.9899 | 3.8623 | 1369.1 | 185.94 | 805.8 | 551.33 | 949.46 | 1.719 | 4.6683 | 0.16732 | 0.095864 | 0.0017445 | 0.45393 | 0.069317 | 0.49943 | 0.0010228 | 0.49747
7.5292 | 23.505 | 4.9899 | 3.8623 | 1369.1 | 40.487 | 234.07 | 524.25 | 938.78 | 1.9519 | 6.589 | 0.16732 | 0.068045 | 0.12487 | 0.63619 | 0.02649 | 0.22843 | 0.0010228 | 0.50584
7.5292 | 23.505 | 4.9899 | 3.8623 | 1369.1 | 187.24 | 805.88 | 551.3 | 940.83 | 1.6851 | 4.8545 | 0.16732 | 0.15899 | 0.0045615 | 0.26184 | 0.067969 | 0.61776 | 0.0010228 | 0.5081

## plot_tensile_strain_stress
0 | 1 | 2 | 3
-0.000120887 | 11.4786123 | 0 | 0
-0.000109896 | 12.43863297 | 0.0007692308 | 101.112
-6.23e-05 | 14.71908337 | 0.001538462 | 149.0678
1.9e-05 | 17.68033656 | 0.002307692 | 164.4832
6.52e-05 | 21.3713936 | 0.003846154 | 170.1651
0.000120873 | 26.49320211 | 0.004615385 | 170.5718
0.000176554 | 32.16567849 | 0.005384615 | 170.7459
0.000254188 | 38.49978493 | 0.006923077 | 170.9512
0.000323848 | 45.68479251 | 0.007692308 | 171.0404
0.000407177 | 54.48217938 | 0.008461538 | 171.1281
0.000504043 | 65.08279626 | 0.01 | 171.3016
0.000608685 | 76.55658464 | 0.01076923 | 171.3879
0.000730313 | 89.00497779 | 0.01153846 | 171.4738
0.000862598 | 101.5875915 | 0.01230769 | 171.5593
0.001025074 | 114.6174312 | 0.01384615 | 171.7294
0.00122415 | 127.4559298 | 0.01461538 | 171.814
0.001498676 | 139.9095221 | 0.01538462 | 171.8983
0.001868653 | 150.5811211 | 0.01692308 | 172.0658
0.002399419 | 158.7805243 | 0.01769231 | 172.1491
0.003159005 | 163.01415 | 0.01846154 | 172.2321
0.004075783 | 163.7661167 | 0.02 | 172.3971
0.005123751 | 162.6311504 | 0.02076923 | 172.4791
0.006164759 | 161.2912631 | 0.02153846 | 172.5608
0.00721908 | 160.2527113 | 0.02230769 | 172.6422
0.008223693 | 159.9096554 | 0.02384615 | 172.8041
0.009235818 | 159.8697302 | 0.02461538 | 172.8846
0.010195845 | 160.2253328 | 0.02538462 | 172.9647
0.011145656 | 160.4787096 | 0.02692308 | 173.1241
0.012118276 | 161.3434048 | 0.02769231 | 173.2034
0.013049484 | 161.898973 | 0.02846154 | 173.2823
0.014017297 | 162.765618 | 0.03 | 173.4393
0.014946739 | 163.424499 | 0.03076923 | 173.5173
0.015908782 | 164.089814 | 0.03153846 | 173.5951
0.016851217 | 164.8547274 | 0.03230769 | 173.6725
0.017820272 | 165.625346 | 0.03384615 | 173.8265
0.018769741 | 166.2921504 | 0.03461538 | 173.903
0.019726154 | 166.8592392 | 0.03538462 | 173.9793
0.020706141 | 167.3291158 | 0.03692308 | 174.131
0.021678318 | 168.1050175 | 0.03769231 | 174.2064
0.022668126 | 168.3737842 | 0.03846154 | 174.2815
0.023637422 | 168.7418512 | 0.04 | 174.4308
0.024631147 | 169.0121113 | 0.04076923 | 174.505
0.025596594 | 169.3805477 | 0.04153846 | 174.579
0.026588375 | 169.7540085 | 0.04230769 | 174.6527
0.027550963 | 170.0202836 | 0.04384615 | 174.7992
0.028518455 | 170.1848566 | 0.04461538 | 174.872
0.029499577 | 170.4549045 | 0.04538462 | 174.9446
0.030478767 | 170.9311784 | 0.04692308 | 175.0889
0.031457969 | 171.0986364 | 0.04769231 | 175.1606
0.032407169 | 171.2611204 | 0.04846154 | 175.232
0.033412532 | 171.5367843 | 0.05 | 175.3741
0.0343879 | 171.6006788 | 0.05076923 | 175.4448
0.03539031 | 171.8763816 | 0.05153846 | 175.5151
0.036364716 | 172.0439406 | 0.05230769 | 175.5852
0.03733721 | 172.4189423 | 0.05384615 | 175.7246
0.038337631 | 172.3837038 | 0.05461538 | 175.7939
0.039280327 | 172.4422796 | 0.05538462 | 175.8629
0.040278807 | 172.5104357 | 0.05692308 | 176.0002
0.041247504 | 172.573416 | 0.05769231 | 176.0684
0.042243064 | 172.640994 | 0.05846154 | 176.1364
0.043210819 | 172.808149 | 0.06 | 176.2715
0.044204428 | 172.8754184 | 0.06076923 | 176.3386
0.045142567 | 173.0376758 | 0.06153846 | 176.4055
0.046106567 | 173.0998458 | 0.06230769 | 176.4721
0.047098258 | 173.2715925 | 0.06384615 | 176.6046
0.048060374 | 173.2285334 | 0.06461538 | 176.6704
0.04905013 | 173.295045 | 0.06538462 | 176.736
0.050010372 | 173.3564018 | 0.06692308 | 176.8663
0.050970642 | 173.3124924 | 0.06769231 | 176.9311
0.051929042 | 173.2680145 | 0.06846154 | 176.9956
0.052887473 | 173.4341595 | 0.07 | 177.1239
0.053844038 | 173.494608 | 0.07076923 | 177.1876
0.05479969 | 173.5548547 | 0.07153846 | 177.2511
0.055782801 | 173.6198256 | 0.07230769 | 177.3143
0.056709202 | 173.7807416 | 0.07384615 | 177.44
0.057690439 | 173.739468 | 0.07461538 | 177.5025
0.058642423 | 173.7989044 | 0.07538462 | 177.5647
0.059594444 | 173.7521622 | 0.07692308 | 177.6884
0.060544619 | 173.811094 | 0.07769231 | 177.7498
0.061522101 | 173.874729 | 0.07846154 | 177.811
0.062443202 | 173.9285156 | 0.08 | 177.9327
0.063391614 | 174.200094 | 0.08076923 | 177.9932
0.064365381 | 174.0498624 | 0.08153846 | 178.0534
0.065311972 | 174.001196 | 0.08230769 | 178.1134
0.066256732 | 174.0588129 | 0.08384615 | 178.2326
0.067201535 | 174.2233419 | 0.08461538 | 178.2918
0.068144512 | 174.280656 | 0.08538462 | 178.3508
0.069113664 | 174.3424866 | 0.08692308 | 178.468
0.070082811 | 174.2970125 | 0.08769231 | 178.5263
0.071023076 | 174.3536144 | 0.08846154 | 178.5843
0.071936402 | 174.5129288 | 0.09 | 178.6997
0.072901888 | 174.466375 | 0.09076923 | 178.757
0.0738135 | 174.410172 | 0.09153846 | 178.814
0.074777177 | 174.4705636 | 0.09230769 | 178.8709
0.075713968 | 174.6340826 | 0.09384615 | 178.9838
0.076675815 | 174.8021348 | 0.09461538 | 179.04
0.077583995 | 174.6367568 | 0.09538462 | 179.0959
0.078544047 | 174.6963265 | 0.09692308 | 179.207
0.079476394 | 174.751008 | 0.09769231 | 179.2622
0.080382035 | 174.8009713 | 0.09846154 | 179.3171
0.081446338 | 174.878626 | 0.1 | 179.4264
0.082349276 | 174.819435 | 0.1007692 | 179.4806
0.083332368 | 174.7740024 | 0.1015385 | 179.5347
0.084286919 | 174.9409128 | 0.1030769 | 179.6421
0.08524056 | 174.9989253 | 0.1038462 | 179.6955
0.086167604 | 175.0522334 | 0.1046154 | 179.7486
0.087092874 | 174.9960792 | 0.1053846 | 179.8016
0.088018203 | 175.0488824 | 0.1069231 | 179.9067
0.088941763 | 175.2106251 | 0.1076923 | 179.959
0.089865384 | 175.2631254 | 0.1084615 | 180.011
0.090787239 | 175.3152636 | 0.11 | 180.1144
0.091735617 | 175.2623925 | 0.1107692 | 180.1658
0.092655751 | 175.2043148 | 0.1115385 | 180.2169
0.09357595 | 175.2558024 | 0.1130769 | 180.3186
0.094494393 | 175.1970182 | 0.1138462 | 180.369
0.095437444 | 175.142288 | 0.1146154 | 180.4193
0.096327844 | 175.188192 | 0.1153846 | 180.4694
0.097244671 | 175.23867 | 0.1169231 | 180.5689
0.098160659 | 175.509574 | 0.1176923 | 180.6183
0.099075808 | 175.228605 | 0.1184615 | 180.6675
0.100017266 | 175.172615 | 0.12 | 180.7653
0.100903598 | 175.217328 | 0.1207692 | 180.8138
0.101843338 | 175.160622 | 0.1215385 | 180.8622
0.102728054 | 175.09402 | 0.1230769 | 180.9583
0.103639035 | 175.03176 | 0.1238462 | 181.006
0.104549187 | 174.969096 | 0.1246154 | 181.0535
0.105431513 | 175.123544 | 0.1253846 | 181.1009
0.106367009 | 175.287448 | 0.1269231 | 181.1949
0.107247734 | 175.219254 | 0.1276923 | 181.2416
0.108154609 | 175.155384 | 0.1284615 | 181.2881
0.109078595 | 175.09425 | 0.13 | 181.3804
0.109983812 | 175.141194 | 0.1307692 | 181.4263
0.11088821 | 175.187936 | 0.1315385 | 181.472
0.111791791 | 175.01082 | 0.1330769 | 181.5628
0.112694556 | 175.056956 | 0.1338462 | 181.6078
0.113569728 | 175.322255 | 0.1346154 | 181.6527
0.114497645 | 175.148622 | 0.1353846 | 181.6974
0.115371241 | 175.07724 | 0.1369231 | 181.7861
0.116270782 | 175.01014 | 0.1376923 | 181.8302
0.117169514 | 175.055067 | 0.1384615 | 181.8741
0.11806744 | 175.099792 | 0.14 | 181.9613
0.11896456 | 175.031682 | 0.1407692 | 182.0046
0.119860875 | 175.188636 | 0.1415385 | 182.0477
0.120756389 | 175.007085 | 0.1430769 | 182.1333
0.121624537 | 175.04615 | 0.1438462 | 182.1758
0.122545013 | 174.981276 | 0.1446154 | 182.2182
0.12341161 | 175.019845 | 0.1453846 | 182.2603
0.12430395 | 174.94962 | 0.1469231 | 182.344
0.125195495 | 174.992328 | 0.1476923 | 182.3856
0.126086246 | 175.034834 | 0.1484615 | 182.427
0.126976204 | 175.190677 | 0.15 | 182.5092
0.127865371 | 175.0056 | 0.1507692 | 182.55
0.128727372 | 174.929044 | 0.1515385 | 182.5906
0.129614983 | 174.970543 | 0.1530769 | 182.6713
0.130501808 | 175.01184 | 0.1538462 | 182.7114
0.131387847 | 174.938894 | 0.1546154 | 182.7512
0.132273101 | 174.865544 | 0.1553846 | 182.7909
0.133131313 | 174.7872 | 0.1569231 | 182.8698
0.134032517 | 174.94479 | 0.1576923 | 182.9089
0.133708877 | 174.773874 | 0.1584615 | 182.9479
0.134783353 | 174.6184786 | 0.16 | 183.0253
0.135677301 | 174.660117 | 0.1607692 | 183.0637
0.13657045 | 174.7015507 | 0.1615385 | 183.1019
0.13751377 | 174.7516861 | 0.1630769 | 183.1779
0.138405281 | 174.9075487 | 0.1638462 | 183.2156
0.139346873 | 174.8424131 | 0.1646154 | 183.2531
0.140262165 | 174.6573458 | 0.1653846 | 183.2905
0.141176621 | 174.7019724 | 0.1669231 | 183.3646
0.142090241 | 174.7463886 | 0.1676923 | 183.4015
0.143003028 | 174.6752209 | 0.1684615 | 183.4381
0.143914982 | 174.7191107 | 0.17 | 183.5109
0.144800807 | 174.7583689 | 0.1707692 | 183.547
0.145736399 | 174.6905697 | 0.1715385 | 183.5829
0.146620613 | 174.8451018 | 0.1730769 | 183.6543
0.147554504 | 174.7766651 | 0.1738462 | 183.6898
0.148462318 | 174.7033921 | 0.1746154 | 183.725
0.149394492 | 174.8663219 | 0.1753846 | 183.7601
0.150275479 | 175.0204448 | 0.1769231 | 183.8298
0.151205965 | 175.067051 | 0.1776923 | 183.8644
0.152085358 | 175.1046455 | 0.1784615 | 183.8988
0.15298907 | 175.3794925 | 0.18 | 183.9671
0.153891967 | 175.887823 | 0.1807692 | 184.001
0.154794049 | 176.2800433 | 0.1815385 | 184.0347
0.155720342 | 176.6771058 | 0.1830769 | 184.1017
0.156595776 | 177.2996517 | 0.1838462 | 184.135
0.157520402 | 177.4636634 | 0.1846154 | 184.168
0.158419218 | 177.7404081 | 0.1853846 | 184.201
0.159317227 | 177.9000923 | 0.1869231 | 184.2663
0.160214431 | 177.9424003 | 0.1876923 | 184.2987
0.161085941 | 177.8625893 | 0.1884615 | 184.331
0.162006426 | 177.791211 | 0.19 | 184.395
0.162901221 | 177.8326769 | 0.1907692 | 184.4268
0.1638945 | 177.8915931 | 0.1915385 | 184.4584
0.164787608 | 177.6967976 | 0.1930769 | 184.5211
0.165679919 | 177.7374097 | 0.1938462 | 184.5523
0.166546681 | 177.7734106 | 0.1946154 | 184.5832
0.167462156 | 177.8180022 | 0.1953846 | 184.6141
0.168352085 | 177.8579827 | 0.1969231 | 184.6752
0.169216535 | 177.6564855 | 0.1976923 | 184.7056
0.17012957 | 177.5816745 | 0.1984615 | 184.7358
0.170992485 | 177.379034 | 0.2 | 184.7957
0.171928523 | 177.4263858 | 0.2007692 | 184.8254
0.172789888 | 177.1038341 | 0.2015385 | 184.8549
0.173699668 | 176.9081234 | 0.2030769 | 184.9136
0.174559509 | 176.8221575 | 0.2038462 | 184.9427
0.175443147 | 176.8592958 | 0.2046154 | 184.9717
0.176326005 | 176.8962237 | 0.2061538 | 185.0291
0.177208083 | 176.813553 | 0.2069231 | 185.0576
0.178089385 | 176.8499546 | 0.2076923 | 185.0859
0.17896991 | 177.005744 | 0.2084615 | 185.1141
0.179874088 | 177.2855677 | 0.21 | 185.17
0.180777448 | 177.2061631 | 0.2107692 | 185.1978
0.181655611 | 177.1220071 | 0.2115385 | 185.2254
0.182508642 | 177.0331172 | 0.2130769 | 185.2801
0.183409627 | 177.0725625 | 0.2138462 | 185.3072
0.184261163 | 177.1031775 | 0.2146154 | 185.3342
0.185136273 | 177.0175537 | 0.2161538 | 185.3878
0.186010618 | 177.0519523 | 0.2169231 | 185.4143
0.1868842 | 177.0861403 | 0.2176923 | 185.4408
0.187781252 | 177.4863811 | 0.2184615 | 185.467
0.188653289 | 177.2789366 | 0.22 | 185.5191
0.189524566 | 177.3125954 | 0.2207692 | 185.5449
0.190395084 | 177.225071 | 0.2215385 | 185.5706
0.191288994 | 177.2624842 | 0.2230769 | 185.6215
0.19213385 | 177.2911255 | 0.2238462 | 185.6468
0.193002101 | 177.2025484 | 0.2246154 | 185.6719
0.193869599 | 177.2349441 | 0.2261538 | 185.7217
0.194736344 | 177.2671293 | 0.2269231 | 185.7464
0.195650428 | 177.5508506 | 0.2276923 | 185.7709
0.196491609 | 177.4568407 | 0.2284615 | 185.7953
0.197380089 | 177.3709362 | 0.23 | 185.8437
0.198267779 | 177.2845989 | 0.2307692 | 185.8677
0.199202601 | 177.328363 | 0.2315385 | 185.8915
0.200064739 | 177.237014 | 0.2330769 | 185.9388
0.200950051 | 177.2717371 | 0.2338462 | 185.9622
0.201858475 | 177.5552157 | 0.2346154 | 185.9855
0.202694452 | 177.3363004 | 0.2361538 | 186.0317
0.20357744 | 177.3703774 | 0.2369231 | 186.0546
0.204411982 | 177.3957818 | 0.2376923 | 186.0773
0.205293455 | 177.4294319 | 0.2384615 | 186.0999
0.206174153 | 177.3399689 | 0.24 | 186.1448
0.207054075 | 177.373078 | 0.2407692 | 186.167
0.207909473 | 177.6479776 | 0.2415385 | 186.189
0.208740409 | 177.549228 | 0.2430769 | 186.2328
0.209618076 | 177.3351636 | 0.2438462 | 186.2544
0.210447594 | 177.3589043 | 0.2446154 | 186.276
0.211323766 | 177.390838 | 0.2461538 | 186.3186
0.21219917 | 177.4225553 | 0.2469231 | 186.3398
0.213073809 | 177.4540563 | 0.2476923 | 186.3608
0.213900467 | 177.6008106 | 0.2484615 | 186.3816
0.21477362 | 177.5080347 | 0.25 | 186.423
0.215622442 | 177.5347082 | 0.2507692 | 186.4435
0.216446997 | 177.5569898 | 0.2515385 | 186.4638
0.21731793 | 177.4631496 | 0.2530769 | 186.5042
0.218141088 | 177.4849137 | 0.2538462 | 186.5241
0.219010547 | 177.5148123 | 0.2546154 | 186.544
0.219832314 | 177.5361612 | 0.2561538 | 186.5833
0.220606504 | 177.5489779 | 0.2569231 | 186.6027
0.221544114 | 177.5907274 | 0.2576923 | 186.622
0.222480845 | 177.5073258 | 0.2584615 | 186.6412
0.223182818 | 177.6319749 | 0.26 | 186.6793
0.224118016 | 177.54793 | 0.2607692 | 186.6981
0.224818842 | 177.5471941 | 0.2615385 | 186.7168
0.225752512 | 177.462389 | 0.2630769 | 186.7538
0.226685311 | 177.628003 | 0.2638462 | 186.7721
0.22738434 | 177.6266823 | 0.2646154 | 186.7903
0.228315619 | 177.6665312 | 0.2661538 | 186.8263
0.22901351 | 177.7905663 | 0.2669231 | 186.8441
0.229943274 | 177.7042407 | 0.2676923 | 186.8619
0.230872174 | 177.8693869 | 0.2684615 | 186.8794
0.231568284 | 177.9932465 | 0.27 | 186.9142
0.232495676 | 178.1583927 | 0.2707692 | 186.9314
0.233190657 | 178.4085146 | 0.2715385 | 186.9485
0.234116547 | 178.7001569 | 0.2730769 | 186.9824
0.23504158 | 179.3715216 | 0.2738462 | 186.9991
0.235734794 | 179.3693237 | 0.2746154 | 187.0157
0.236658333 | 179.2816531 | 0.2761538 | 187.0486
0.237350427 | 179.4057759 | 0.2769231 | 187.0648
0.238272476 | 179.4443675 | 0.2776923 | 187.0809
0.239193675 | 179.4827251 | 0.2784615 | 187.0969
0.239884017 | 179.3524521 | 0.28 | 187.1286
0.240803734 | 179.2630271 | 0.2807692 | 187.1443
0.241722605 | 179.1731343 | 0.2815385 | 187.1598
0.242411204 | 179.5514189 | 0.2830769 | 187.1906
0.2433286 | 179.4611167 | 0.2838462 | 187.2057
0.244016095 | 179.3292648 | 0.2846154 | 187.2208
0.244932021 | 179.3658388 | 0.2861538 | 187.2506
0.245847108 | 179.402179 | 0.2869231 | 187.2653
0.246532875 | 179.397291 | 0.2876923 | 187.28
0.247446499 | 179.4331925 | 0.2884615 | 187.2944
0.24813117 | 179.2997617 | 0.29 | 187.3231
0.249043335 | 179.7199469 | 0.2907692 | 187.3373
0.24995467 | 179.4986164 | 0.2915385 | 187.3513
0.250637626 | 179.621248 | 0.2930769 | 187.379
0.25154751 | 179.527554 | 0.2938462 | 187.3927
0.252229379 | 179.521321 | 0.2946154 | 187.4063
0.253137816 | 179.4268667 | 0.2961538 | 187.4332
0.254045429 | 179.5897907 | 0.2969231 | 187.4464
0.254725598 | 179.8409944 | 0.2976923 | 187.4595
0.255631771 | 179.6166522 | 0.2984615 | 187.4726
0.256537124 | 179.5208529 | 0.3 | 187.4983
0.257215601 | 179.5133626 | 0.3007692 | 187.511
0.258119521 | 179.6757018 | 0.3015385 | 187.5236
0.258796926 | 179.6679191 | 0.3030769 | 187.5484
0.259699419 | 179.7004873 | 0.3038462 | 187.5607
0.260601098 | 179.6030506 | 0.3046154 | 187.5728
0.261276824 | 179.5945954 | 0.3061538 | 187.5968
0.262177083 | 179.6263741 | 0.3069231 | 187.6086
0.263076532 | 179.6579189 | 0.3076923 | 187.6203
0.263750588 | 179.6488789 | 0.3092308 | 187.6434
0.264648623 | 179.5496878 | 0.31 | 187.6548
0.265321621 | 179.670565 | 0.3107692 | 187.6661
0.266218247 | 179.7012326 | 0.3115385 | 187.6773
0.26711407 | 179.6010474 | 0.3130769 | 187.6993
0.267785411 | 179.5909547 | 0.3138462 | 187.7102
0.268679832 | 179.6208329 | 0.3146154 | 187.7209
0.269350123 | 179.6103601 | 0.3161538 | 187.7421
0.270243146 | 179.6397997 | 0.3169231 | 187.7525
0.271135373 | 179.6690053 | 0.3176923 | 187.7628
0.27180402 | 179.7891807 | 0.3192308 | 187.7832
0.272694856 | 179.6867148 | 0.32 | 187.7932
0.273362462 | 179.6752771 | 0.3207692 | 187.8031
0.274251911 | 179.7036055 | 0.3215385 | 187.8129
0.275140569 | 179.6000285 | 0.3230769 | 187.8322
0.275806545 | 179.5879183 | 0.3238462 | 187.8417
0.276693823 | 179.7473335 | 0.3246154 | 187.8511
0.277358766 | 179.7349309 | 0.3261538 | 187.8696
0.278244669 | 179.6300673 | 0.3269231 | 187.8787
0.279129788 | 179.6569337 | 0.3276923 | 187.8877
0.279793113 | 179.6438587 | 0.3292308 | 187.9054
0.280676863 | 179.8026891 | 0.33 | 187.914
0.281559832 | 179.6964804 | 0.3307692 | 187.9226
0.282221548 | 179.6828205 | 0.3315385 | 187.9311
0.283103155 | 179.5758517 | 0.3330769 | 187.9478
0.283983986 | 179.7340973 | 0.3338462 | 187.9559
0.2846441 | 179.7198526 | 0.3346154 | 187.964
0.285523575 | 179.6118896 | 0.3361538 | 187.9799
0.286182675 | 179.9965777 | 0.3369231 | 187.9877
0.287060798 | 179.8882053 | 0.3376923 | 187.9954
0.287938151 | 179.9127326 | 0.3392308 | 188.0104
0.288595661 | 179.7641555 | 0.34 | 188.0178
0.289471669 | 179.6545551 | 0.3407692 | 188.0251
0.290128172 | 179.6388777 | 0.3415385 | 188.0323
0.29100284 | 179.7960706 | 0.3430769 | 188.0464
0.291876743 | 179.9532636 | 0.3438462 | 188.0533
0.292531669 | 179.8031953 | 0.3446154 | 188.0601
0.293404237 | 179.6919574 | 0.3461538 | 188.0734
0.294058164 | 179.6753151 | 0.3469231 | 188.0799
0.294929402 | 179.8319233 | 0.3476923 | 188.0863
0.295799882 | 179.8541114 | 0.3492308 | 188.0989
0.296452245 | 179.836972 | 0.35 | 188.105
0.297321401 | 179.9933462 | 0.3507692 | 188.1111
0.297972772 | 179.8412019 | 0.3515385 | 188.117
0.298840608 | 179.8625128 | 0.3530769 | 188.1286
0.299707691 | 179.7486433 | 0.3538462 | 188.1343
0.30035751 | 179.7304513 | 0.3546154 | 188.1398
0.30122328 | 179.7509727 | 0.3561538 | 188.1507
0.301872115 | 179.7324005 | 0.3569231 | 188.156
0.302736575 | 179.8878391 | 0.3576923 | 188.1611
0.303600288 | 179.7723322 | 0.3592308 | 188.1712
0.304247584 | 179.6176148 | 0.36 | 188.1762
0.305109993 | 179.7725856 | 0.3607692 | 188.181
0.305756313 | 179.7530485 | 0.3615385 | 188.1857
0.306617423 | 179.7720202 | 0.3630769 | 188.1949
0.307477792 | 179.6547589 | 0.3638462 | 188.1993
0.308122583 | 179.6345493 | 0.3646154 | 188.2037
0.308981659 | 179.6527316 | 0.3661538 | 188.2121
0.309625481 | 179.6321419 | 0.3669231 | 188.2162
0.310483267 | 179.5134771 | 0.3676923 | 188.2202
0.311340318 | 179.3943444 | 0.3692308 | 188.2279
0.311982625 | 179.5096076 | 0.37 | 188.2316
0.312838392 | 179.5265618 | 0.3707692 | 188.2353
0.313693428 | 179.543282 | 0.3715385 | 188.2388
0.314334225 | 179.521435 | 0.3730769 | 188.2456
0.315187983 | 179.5377166 | 0.3738462 | 188.2489
0.315827824 | 179.5154895 | 0.3746154 | 188.2521
0.316680308 | 179.6685889 | 0.3761538 | 188.2582
0.317532067 | 179.684315 | 0.3769231 | 188.2611
0.31817041 | 179.5241297 | 0.3776923 | 188.2639
0.3190209 | 179.5393003 | 0.3792308 | 188.2693
0.319658294 | 179.5161082 | 0.38 | 188.2719
0.320507521 | 179.5308402 | 0.3807692 | 188.2744
0.321356027 | 179.5453382 | 0.3815385 | 188.2767
0.321991934 | 179.7975361 | 0.3830769 | 188.2813
0.322839182 | 179.9499337 | 0.3838462 | 188.2834
0.323685713 | 180.2405527 | 0.3846154 | 188.2854
0.324531528 | 180.5314055 | 0.3861538 | 188.2893
0.32516542 | 180.5074532 | 0.3869231 | 188.291
0.326009984 | 180.6599679 | 0.3876923 | 188.2927
0.32664294 | 180.6357232 | 0.3892308 | 188.2959
0.327486258 | 180.6493733 | 0.39 | 188.2973
0.328328866 | 180.6627894 | 0.3907692 | 188.2987
0.328960356 | 180.6379599 | 0.3915385 | 188.2999
0.329801723 | 180.6509375 | 0.3930769 | 188.3022
0.330432284 | 180.4865709 | 0.3938462 | 188.3032
0.331272415 | 180.4989929 | 0.3946154 | 188.3042
0.332111839 | 180.511181 | 0.3961538 | 188.3058
0.332740946 | 180.3458203 | 0.3969231 | 188.3064
0.333579139 | 180.4970484 | 0.3976923 | 188.307
0.334416631 | 180.5085639 | 0.3992308 | 188.308
0.33504429 | 180.3422968 | 0.4 | 188.3083
0.335880556 | 180.6330912 | 0.4007692 | 188.3086
0.336716123 | 180.5040171 | 0.4023077 | 188.3088
0.33734234 | 180.4769654 | 0.4030769 | 188.3088
0.338176687 | 180.347131 | 0.4038462 | 188.3088
0.338801991 | 180.3196115 | 0.4046154 | 188.3086
0.339635122 | 180.3294603 | 0.4061538 | 188.3081
0.340467559 | 180.3390753 | 0.4069231 | 188.3077
0.341091432 | 180.310971 | 0.4076923 | 188.3072
0.341922659 | 180.6016777 | 0.4092308 | 188.306
0.342753195 | 180.4699719 | 0.41 | 188.3052
0.343375644 | 180.3004007 | 0.4107692 | 188.3044
0.344204975 | 180.3089046 | 0.4123077 | 188.3026
0.344826521 | 180.2798353 | 0.4130769 | 188.3015
0.34565465 | 180.4291921 | 0.4138462 | 188.3004
0.346482093 | 180.1543235 | 0.4146154 | 188.2992
0.347102227 | 180.1245818 | 0.4161538 | 188.2965
0.347928474 | 180.2734707 | 0.4169231 | 188.2951
0.348547711 | 180.1017357 | 0.4176923 | 188.2935
0.349372765 | 180.1085729 | 0.4192308 | 188.2902
0.350197139 | 180.1151762 | 0.42 | 188.2884
0.350814974 | 180.0844695 | 0.4207692 | 188.2866
0.35163816 | 180.2327736 | 0.4223077 | 188.2827
0.352255106 | 180.0595474 | 0.4230769 | 188.2806
0.353077108 | 179.9229294 | 0.4238462 | 188.2784
0.353898435 | 179.9283046 | 0.4246154 | 188.2762
0.354513987 | 179.8965453 | 0.4261538 | 188.2714
0.355334136 | 179.9014819 | 0.4269231 | 188.269
0.356153612 | 179.9061846 | 0.4276923 | 188.2664
0.356767778 | 180.016711 | 0.4292308 | 188.2611
0.357586081 | 179.8781047 | 0.43 | 188.2583
0.358403714 | 179.8821348 | 0.4307692 | 188.2554
0.359016501 | 179.7060139 | 0.4323077 | 188.2494
0.359832966 | 179.5661795 | 0.4330769 | 188.2463
0.360648765 | 179.5693033 | 0.4338462 | 188.2432
0.3614639 | 179.715736 | 0.4346154 | 188.2399
0.362074814 | 179.8255606 | 0.4361538 | 188.2332
0.362888788 | 179.9719933 | 0.4369231 | 188.2297
0.363498833 | 179.6503119 | 0.4376923 | 188.2261
0.364311648 | 179.6524415 | 0.4392308 | 188.2188
0.365123803 | 179.6543372 | 0.44 | 188.215
0.365732487 | 179.6195662 | 0.4407692 | 188.2112
0.366543489 | 179.4767494 | 0.4423077 | 188.2032
0.36715131 | 179.5858722 | 0.4430769 | 188.1991
0.367961163 | 179.4424121 | 0.4438462 | 188.195
0.368770361 | 179.4430797 | 0.4446154 | 188.1907
0.369376829 | 179.4072561 | 0.4461538 | 188.182
0.370184883 | 179.2626849 | 0.4469231 | 188.1776
0.370790495 | 179.2263934 | 0.4476923 | 188.173
0.371597407 | 179.2260668 | 0.4492308 | 188.1637
0.372403669 | 179.660872 | 0.45 | 188.159
0.373209281 | 179.3699508 | 0.4507692 | 188.1542
0.373813065 | 179.1876311 | 0.4523077 | 188.1443
0.374617543 | 179.1863981 | 0.4530769 | 188.1392
0.375421375 | 179.1849312 | 0.4538462 | 188.1341
0.376023824 | 179.0016173 | 0.4546154 | 188.1289
0.376826527 | 179.2911251 | 0.4561538 | 188.1183
0.377428131 | 178.9614613 | 0.4569231 | 188.1129
0.378229707 | 178.9590002 | 0.4576923 | 188.1074
0.379030641 | 178.9563052 | 0.4592308 | 188.0962
0.379630921 | 178.9175869 | 0.46 | 188.0905
0.380430735 | 178.7681619 | 0.4607692 | 188.0847
0.381229909 | 179.0574943 | 0.4623077 | 188.0729
0.38182887 | 178.8717827 | 0.4630769 | 188.0669
0.382626928 | 178.8679766 | 0.4638462 | 188.0609
0.383225054 | 178.6815925 | 0.4646154 | 188.0547
0.384021999 | 178.5304131 | 0.4661538 | 188.0422
0.384818309 | 178.6726353 | 0.4669231 | 188.0359
0.385415126 | 178.4852571 | 0.4676923 | 188.0295
0.386210328 | 178.6272454 | 0.4692308 | 188.0164
0.386806315 | 178.4392824 | 0.47 | 188.0098
0.387600412 | 178.4336927 | 0.4707692 | 188.0031
0.388393879 | 178.427869 | 0.4723077 | 187.9894
0.388988566 | 178.3864606 | 0.4730769 | 187.9825
0.389780933 | 178.2325327 | 0.4738462 | 187.9755
0.390374796 | 178.1906564 | 0.4746154 | 187.9685
0.391166066 | 178.1838387 | 0.4761538 | 187.9541
0.39195671 | 178.3247743 | 0.4769231 | 187.9469
0.392549283 | 178.1343259 | 0.4776923 | 187.9395
0.393338834 | 177.9786436 | 0.4792308 | 187.9246
0.394127763 | 177.9708024 | 0.48 | 187.9171
0.394719051 | 177.9276689 | 0.4807692 | 187.9095
0.395506892 | 177.9193891 | 0.4823077 | 187.894
0.396097365 | 177.8758754 | 0.4830769 | 187.8862
0.396884121 | 178.0158754 | 0.4838462 | 187.8783
0.397670259 | 177.8582048 | 0.4846154 | 187.8704
0.398259457 | 177.8141063 | 0.4861538 | 187.8542
0.399044515 | 177.8047154 | 0.4869231 | 187.8461
0.399828956 | 177.6459337 | 0.4876923 | 187.8378
0.400416884 | 177.6011627 | 0.4892308 | 187.8212
0.401200251 | 177.5909824 | 0.49 | 187.8127
0.401983004 | 177.7300467 | 0.4907692 | 187.8042
0.402569667 | 177.5352123 | 0.4923077 | 187.787
0.403351349 | 177.3746762 | 0.4930769 | 187.7783
0.40393721 | 177.3288525 | 0.4938462 | 187.7695
0.404717825 | 177.3174441 | 0.4946154 | 187.7607
0.405497831 | 177.3058018 | 0.4961538 | 187.7428
0.406082436 | 177.2593934 | 0.4969231 | 187.7338
0.406861378 | 177.0971028 | 0.4976923 | 187.7246
0.407445187 | 177.0502266 | 0.4992308 | 187.7062
0.408223069 | 177.0375901 | 0.5 | 187.6969
0.409000347 | 177.0247197 | 0.5007692 | 187.6875
0.409582909 | 176.8266397 | 0.5023077 | 187.6686
0.41035913 | 176.8132137 | 0.5030769 | 187.659
0.410940901 | 176.9161085 | 0.5038462 | 187.6494
0.41171607 | 177.204242 | 0.5053846 | 187.6299
0.412490638 | 176.8883794 | 0.5061538 | 187.62
0.413071171 | 176.6888082 | 0.5069231 | 187.6101
0.41384469 | 176.6742711 | 0.5076923 | 187.6001
0.414424438 | 176.6253773 | 0.5092308 | 187.58
0.415196912 | 176.6104016 | 0.51 | 187.5698
0.41596879 | 176.4436082 | 0.5107692 | 187.5596
0.416547307 | 176.3940419 | 0.5123077 | 187.5389
0.417318144 | 176.6818538 | 0.5130769 | 187.5285
0.417895881 | 176.4802065 | 0.5138462 | 187.518
0.41866568 | 176.3121265 | 0.5153846 | 187.4968
0.419434886 | 176.1435787 | 0.5161538 | 187.4862
0.420011402 | 176.0929598 | 0.5169231 | 187.4754
0.420779574 | 176.0759666 | 0.5176923 | 187.4646
0.421355316 | 176.1773701 | 0.5192308 | 187.4428
0.422122456 | 176.0075357 | 0.52 | 187.4318
0.422889009 | 175.8372335 | 0.5207692 | 187.4207
0.423463538 | 175.7855619 | 0.5223077 | 187.3984
0.424420354 | 175.8009664 | 0.5230769 | 187.3871
0.424994004 | 175.9018435 | 0.5238462 | 187.3758
0.425758359 | 175.5771212 | 0.5253846 | 187.3529
0.426522131 | 175.5580812 | 0.5261538 | 187.3414
0.427094577 | 175.6586075 | 0.5269231 | 187.3298
0.427857329 | 175.6392459 | 0.5276923 | 187.3182
0.428429012 | 175.4327156 | 0.5292308 | 187.2947
0.429190747 | 175.5663998 | 0.53 | 187.2829
0.429951903 | 175.700084 | 0.5307692 | 187.271
0.430522389 | 175.8003472 | 0.5323077 | 187.247
0.431282532 | 176.0879544 | 0.5330769 | 187.2349
0.432042098 | 176.2217556 | 0.5338462 | 187.2228
0.432611394 | 176.3221065 | 0.5353846 | 187.1983
0.433369951 | 176.4559077 | 0.5361538 | 187.186
0.433938492 | 176.4019261 | 0.5369231 | 187.1736
0.434696044 | 176.5356104 | 0.5376923 | 187.1611
0.435263831 | 176.3267994 | 0.5392308 | 187.136
0.43602038 | 176.1509416 | 0.54 | 187.1234
0.436776357 | 176.129387 | 0.5407692 | 187.1107
0.437342964 | 175.9194941 | 0.5423077 | 187.0851
0.438097942 | 175.897384 | 0.5430769 | 187.0722
0.438663802 | 175.6868186 | 0.5438462 | 187.0592
0.439417784 | 175.6641529 | 0.5453846 | 187.0331
0.440171198 | 175.6412532 | 0.5461538 | 187.02
0.440735886 | 175.4296937 | 0.5469231 | 187.0068
0.441488307 | 175.4062385 | 0.5476923 | 186.9936
0.442240163 | 175.3825494 | 0.5492308 | 186.9669
0.442803685 | 175.3257024 | 0.55 | 186.9534
0.443554553 | 175.3015746 | 0.5507692 | 186.9399
0.444117334 | 175.2443475 | 0.5523077 | 186.9128
0.444867217 | 175.0637529 | 0.5530769 | 186.8991
0.44542926 | 175.0060579 | 0.5538462 | 186.8853
0.44617816 | 174.9809361 | 0.5553846 | 186.8577
0.446926499 | 174.9555803 | 0.5561538 | 186.8438
0.447487387 | 174.8973005 | 0.5569231 | 186.8298
0.448234747 | 175.0280607 | 0.5576923 | 186.8157
0.44898155 | 174.8454778 | 0.5592308 | 186.7875
0.449541286 | 174.629854 | 0.56 | 186.7733
0.450287114 | 174.6032701 | 0.5607692 | 186.759
0.45084612 | 174.3869738 | 0.5623077 | 186.7302
0.451590976 | 174.3598343 | 0.5630769 | 186.7158
0.452335277 | 174.332461 | 0.5638462 | 186.7013
0.45289314 | 174.4297417 | 0.5653846 | 186.6721
0.453636473 | 174.0872416 | 0.5661538 | 186.6574
0.454193611 | 174.0267689 | 0.5669231 | 186.6426
0.454935978 | 173.9984014 | 0.5676923 | 186.6278
0.455677795 | 173.9698 | 0.5692308 | 186.598
0.456233796 | 173.9087424 | 0.57 | 186.583
0.456974651 | 174.0376313 | 0.5707692 | 186.568
0.457529932 | 173.8182648 | 0.5723077 | 186.5377
0.458269828 | 173.7887862 | 0.5730769 | 186.5225
0.459009177 | 173.6008232 | 0.5738462 | 186.5072
0.459747979 | 173.5707598 | 0.5753846 | 186.4765
0.460301723 | 173.3499897 | 0.5761538 | 186.461
0.461039571 | 173.4779429 | 0.5769231 | 186.4455
0.461776876 | 173.447207 | 0.5776923 | 186.4299
0.462513637 | 173.2574311 | 0.5792308 | 186.3986
0.463065852 | 173.1942391 | 0.58 | 186.3829
0.463801664 | 173.003703 | 0.5807692 | 186.3671
0.464536936 | 172.9718267 | 0.5823077 | 186.3353
0.465088035 | 173.0671776 | 0.5830769 | 186.3193
0.465822361 | 173.0349797 | 0.5838462 | 186.3033
0.466372753 | 172.6519825 | 0.5853846 | 186.271
0.467106137 | 172.300038 | 0.5861538 | 186.2548
0.467838983 | 171.6280836 | 0.5869231 | 186.2386
0.468388266 | 171.0834148 | 0.5876923 | 186.2223
0.469120174 | 170.4093845 | 0.5892308 | 186.1895
0.469851547 | 170.0541358 | 0.59 | 186.173
0.470399726 | 169.8272546 | 0.5907692 | 186.1564
0.471130164 | 169.7911679 | 0.5923077 | 186.1232
0.471677642 | 169.8841503 | 0.5930769 | 186.1065
0.472407147 | 170.168512 | 0.5938462 | 186.0897
0.473136121 | 170.4531075 | 0.5953846 | 186.056
0.473682502 | 170.5462654 | 0.5961538 | 186.039
0.474410547 | 170.9918893 | 0.5969231 | 186.022
0.474956233 | 171.0852226 | 0.5976923 | 186.005
0.475683352 | 171.0487557 | 0.5992308 | 185.9707
0.476409942 | 171.1730832 | 0.6 | 185.9535
0.476954538 | 171.4274448 | 0.6007692 | 185.9362
0.477680205 | 171.0681903 | 0.6023077 | 185.9015
0.47822411 | 170.8386191 | 0.6030769 | 185.8841
0.478948857 | 170.6396034 | 0.6038462 | 185.8666
0.479673079 | 170.6016745 | 0.6053846 | 185.8314
0.480215902 | 170.3710215 | 0.6061538 | 185.8137
0.480939207 | 170.1707777 | 0.6069231 | 185.796
0.481481343 | 170.2630584 | 0.6084615 | 185.7604
0.482203734 | 169.9002074 | 0.6092308 | 185.7425
0.482925604 | 169.8608166 | 0.61 | 185.7246
0.483466664 | 169.7905777 | 0.6107692 | 185.7066
0.484187623 | 169.5884627 | 0.6123077 | 185.6704
0.484728001 | 169.6801293 | 0.6130769 | 185.6522
0.485448051 | 169.6398613 | 0.6138462 | 185.634
0.486167584 | 169.436752 | 0.6153846 | 185.5974
0.486706893 | 169.3654606 | 0.6161538 | 185.579
0.48742552 | 169.324403 | 0.6169231 | 185.5606
0.487964152 | 169.2527315 | 0.6184615 | 185.5236
0.488681877 | 169.0482187 | 0.6192308 | 185.505
0.489399087 | 169.0063717 | 0.62 | 185.4863
0.489936657 | 168.7708063 | 0.6207692 | 185.4676
0.490652968 | 168.7284038 | 0.6223077 | 185.43
0.491189864 | 168.4921659 | 0.6230769 | 185.4112
0.491905278 | 168.6127507 | 0.6238462 | 185.3922
0.492620181 | 168.5696756 | 0.6253846 | 185.3542
0.493156023 | 168.3325313 | 0.6261538 | 185.3352
0.493870032 | 168.1250361 | 0.6269231 | 185.316
0.494405205 | 168.0510838 | 0.6284615 | 185.2776
0.495118323 | 168.1709668 | 0.6292308 | 185.2583
0.495830933 | 167.9624775 | 0.63 | 185.2389
0.496365058 | 167.8879404 | 0.6307692 | 185.2195
0.49707678 | 167.6786908 | 0.6323077 | 185.1805
0.49761024 | 167.4392073 | 0.6330769 | 185.161
0.498321077 | 167.3936761 | 0.6338462 | 185.1414
0.499031409 | 167.1831985 | 0.6353846 | 185.1019
0.499563828 | 167.1074333 | 0.6361538 | 185.0822
0.500273278 | 167.2260298 | 0.6369231 | 185.0623
0.500805036 | 166.9849674 | 0.6384615 | 185.0225
0.501513606 | 166.9382081 | 0.6392308 | 185.0025
0.502221675 | 166.725976 | 0.64 | 184.9825
0.502752398 | 166.6491582 | 0.6407692 | 184.9624
0.503459591 | 166.6016095 | 0.6423077 | 184.922
0.503989657 | 166.5244116 | 0.6430769 | 184.9018
0.504695976 | 166.310776 | 0.6438462 | 184.8815
0.505401796 | 166.0966727 | 0.6453846 | 184.8407
0.505930834 | 166.0187145 | 0.6461538 | 184.8202
0.506635783 | 165.8868358 | 0.6469231 | 184.7997
0.507340236 | 165.7878236 | 0.6484615 | 184.7585
0.50786825 | 165.6593581 | 0.6492308 | 184.7378
0.508571835 | 165.593034 | 0.65 | 184.7171
0.509274925 | 165.4266076 | 0.6507692 | 184.6963
0.509801919 | 165.314014 | 0.6523077 | 184.6546
0.510504146 | 165.180223 | 0.6530769 | 184.6337
0.511030492 | 164.9837965 | 0.6538462 | 184.6127
0.511731857 | 164.9160513 | 0.6553846 | 184.5706
0.51243273 | 165.065064 | 0.6561538 | 184.5494
0.512958062 | 164.8678627 | 0.6569231 | 184.5282
0.513658077 | 164.6323202 | 0.6584615 | 184.4857
0.514182766 | 164.4511603 | 0.6592308 | 184.4644
0.514881924 | 164.3820994 | 0.66 | 184.443
0.515580594 | 164.3127811 | 0.6607692 | 184.4215
0.516104276 | 164.3988513 | 0.6623077 | 184.3785
0.516802092 | 164.1279803 | 0.6630769 | 184.3569
0.517325135 | 163.8951172 | 0.6638462 | 184.3352
0.5180221 | 163.7407936 | 0.6653846 | 184.2917
0.51871858 | 163.6532906 | 0.6661538 | 184.2699
0.519240621 | 163.4698266 | 0.6669231 | 184.2481
0.519936253 | 163.6340386 | 0.6684615 | 184.2042
0.520631402 | 163.2933938 | 0.6692308 | 184.1822
0.521152446 | 163.0922246 | 0.67 | 184.1601
0.52184675 | 163.0201344 | 0.6707692 | 184.138
0.522367161 | 162.8183717 | 0.6723077 | 184.0936
0.523060622 | 162.7119852 | 0.6730769 | 184.0714
0.523753603 | 162.6390616 | 0.6738462 | 184.0491
0.524273023 | 162.4363925 | 0.6753846 | 184.0043
0.524965165 | 162.5826683 | 0.6761538 | 183.9818
0.525483956 | 162.2442175 | 0.6769231 | 183.9593
0.52617526 | 162.0348514 | 0.6784615 | 183.9141
0.526866087 | 162.0113387 | 0.6792308 | 183.8914
0.527383893 | 161.8580219 | 0.68 | 183.8687
0.528073885 | 161.6984351 | 0.6807692 | 183.846
0.528591067 | 161.8329804 | 0.6823077 | 183.8003
0.529280227 | 161.3843034 | 0.6830769 | 183.7774
0.529968913 | 161.2916192 | 0.6838462 | 183.7544
0.530485115 | 161.1199363 | 0.6853846 | 183.7083
0.531172972 | 161.0437 | 0.6861538 | 183.6852
0.531860355 | 160.8650805 | 0.6869231 | 183.662
0.532375583 | 160.7436272 | 0.6884615 | 183.6155
0.533062141 | 160.7176935 | 0.6892308 | 183.5922
0.533748227 | 160.4187226 | 0.69 | 183.5689
0.534262484 | 160.1770642 | 0.6907692 | 183.5455
0.534947747 | 160.0819823 | 0.6923077 | 183.4985
0.535461387 | 160.027569 | 0.6930769 | 183.4749
0.53614583 | 159.7952551 | 0.6938462 | 183.4513
0.536829805 | 159.8361654 | 0.6953846 | 183.4039
0.53734248 | 159.5416107 | 0.6961538 | 183.3802
0.538025637 | 159.3937467 | 0.6969231 | 183.3564
0.538708328 | 159.2283938 | 0.6984615 | 183.3086
0.53922004 | 159.0184 | 0.6992308 | 183.2847
0.539901916 | 158.8008586 | 0.7 | 183.2607
0.540413019 | 158.7103712 | 0.7015385 | 183.2125
0.541094082 | 158.6295325 | 0.7023077 | 183.1884
0.541774682 | 158.5312459 | 0.7030769 | 183.1642
0.542284828 | 158.4401474 | 0.7038462 | 183.1399
0.542964618 | 158.2036697 | 0.7053846 | 183.0913
0.543474158 | 158.0432243 | 0.7061538 | 183.0669
0.544153141 | 157.961023 | 0.7069231 | 183.0424
0.544831662 | 157.7751053 | 0.7084615 | 182.9934
0.545340252 | 157.5448333 | 0.7092308 | 182.9688
0.546017969 | 157.5480584 | 0.71 | 182.9442
0.546525956 | 157.3517523 | 0.7115385 | 182.8948
0.54720287 | 157.2508926 | 0.7123077 | 182.87
0.547879326 | 157.080569 | 0.7130769 | 182.8452
0.548386368 | 156.8660577 | 0.7138462 | 182.8203
0.549062025 | 156.8854997 | 0.7153846 | 182.7704
0.549568468 | 156.7224226 | 0.7161538 | 182.7454
0.550243326 | 156.5855093 | 0.7169231 | 182.7203
0.55091773 | 156.2747841 | 0.7184615 | 182.6701
0.551423234 | 156.0934434 | 0.7192308 | 182.6448
0.552096843 | 155.9728288 | 0.72 | 182.6196
0.552601751 | 155.7735578 | 0.7215385 | 182.5689
0.553274567 | 155.4958336 | 0.7223077 | 182.5435
0.55394693 | 155.4438087 | 0.7230769 | 182.5181
0.554450905 | 155.1913812 | 0.7238462 | 182.4926
0.555122478 | 155.1040016 | 0.7253846 | 182.4415
0.555625862 | 154.9380736 | 0.7261538 | 182.4158
0.556296646 | 154.7455244 | 0.7269231 | 182.3901
0.556966981 | 154.51767 | 0.7284615 | 182.3386
0.557469438 | 154.3683157 | 0.7292308 | 182.3128
0.558138987 | 154.2095949 | 0.73 | 182.2869
0.558640855 | 154.0247629 | 0.7315385 | 182.235
0.559309621 | 153.9703521 | 0.7323077 | 182.209
0.559977939 | 153.6881483 | 0.7330769 | 182.1829
0.560478886 | 153.5199455 | 0.7338462 | 182.1568
0.561146424 | 153.3946117 | 0.7353846 | 182.1045
0.561646785 | 153.2083499 | 0.7361538 | 182.0782
0.562313544 | 153.1350643 | 0.7369231 | 182.0519
0.562979859 | 152.8508371 | 0.7384615 | 181.9992
0.563479304 | 152.7339516 | 0.7392308 | 181.9728
0.564144843 | 152.6246826 | 0.74 | 181.9463
0.564809939 | 152.3568126 | 0.7415385 | 181.8932
0.565308471 | 152.0983881 | 0.7423077 | 181.8666
0.565972794 | 151.9881249 | 0.7430769 | 181.8399
0.566470747 | 151.8171414 | 0.7438462 | 181.8132
0.567134298 | 151.6005361 | 0.7453846 | 181.7596
0.56779741 | 151.4011535 | 0.7461538 | 181.7327
0.568294455 | 151.1763323 | 0.7469231 | 181.7058
0.568956798 | 151.1881748 | 0.7484615 | 181.6519
0.569453267 | 150.8744477 | 0.7492308 | 181.6249
0.570114844 | 150.6736557 | 0.75 | 181.5978
0.570775982 | 150.5786444 | 0.7515385 | 181.5435
0.57127155 | 150.2106556 | 0.7523077 | 181.5162
0.571931924 | 150.0618475 | 0.7530769 | 181.489
0.572426919 | 149.7993587 | 0.7538462 | 181.4617
0.573086532 | 149.6144034 | 0.7553846 | 181.4069
0.573745709 | 149.4113249 | 0.7561538 | 181.3794
0.574239807 | 149.041222 | 0.7569231 | 181.3519
0.574898225 | 148.9439213 | 0.7584615 | 181.2968
0.575391755 | 148.8396649 | 0.7592308 | 181.2692
0.576049415 | 148.6707336 | 0.76 | 181.2415
0.576706643 | 148.4302447 | 0.7615385 | 181.186
0.577199281 | 148.254039 | 0.7623077 | 181.1582
0.577855754 | 148.1731745 | 0.7630769 | 181.1303
0.578511796 | 147.985073 | 0.7638462 | 181.1024
0.579003545 | 147.8615939 | 0.7653846 | 181.0464
0.579658835 | 147.5478692 | 0.7661538 | 181.0184
0.580150021 | 147.4238667 | 0.7669231 | 180.9903
0.580804561 | 147.2343969 | 0.7684615 | 180.934
0.581458672 | 146.937234 | 0.7692308 | 180.9058
0.581948975 | 146.6692861 | 0.77 | 180.8775
0.582602338 | 146.4607281 | 0.7715385 | 180.8208
0.583092081 | 146.1741598 | 0.7723077 | 180.7924
0.583744698 | 145.8931115 | 0.7730769 | 180.764
0.584396889 | 145.5936328 | 0.7738462 | 180.7355
0.584885754 | 145.3597122 | 0.7753846 | 180.6783
0.585537202 | 145.0952462 | 0.7761538 | 180.6497
0.58602551 | 144.6989382 | 0.7769231 | 180.621
0.586676216 | 144.4335248 | 0.7784615 | 180.5635
0.587326499 | 144.1316602 | 0.7792308 | 180.5347
0.587813934 | 143.8959238 | 0.78 | 180.5059
0.588463478 | 143.7012259 | 0.7815385 | 180.448
0.588950359 | 143.6270407 | 0.7823077 | 180.419
0.589599165 | 143.2153427 | 0.7830769 | 180.39
0.590247551 | 142.9112559 | 0.7838462 | 180.3609
0.590733564 | 142.6918796 | 0.7853846 | 180.3027
0.591381215 | 142.3868981 | 0.7861538 | 180.2734
0.591866678 | 142.0584194 | 0.7869231 | 180.2442
0.592513596 | 141.8428994 | 0.7884615 | 180.1856
0.593160095 | 141.9708244 | 0.7892308 | 180.1562
0.593644695 | 141.4964675 | 0.79 | 180.1267
0.594290464 | 141.0986999 | 0.7915385 | 180.0677
0.594935816 | 140.7909464 | 0.7923077 | 180.0382
0.595419557 | 140.4963109 | 0.7930769 | 180.0086
0.596064181 | 140.2420647 | 0.7938462 | 179.9789
0.596547377 | 140.0011528 | 0.7953846 | 179.9195
0.597191274 | 139.8551172 | 0.7961538 | 179.8897
0.597834757 | 139.9815042 | 0.7969231 | 179.8599
0.598317098 | 139.8671338 | 0.7984615 | 179.8001
0.598959858 | 140.0662771 | 0.7992308 | 179.7701
0.599602204 | 140.2473468 | 0.8 | 179.7401
0.600083694 | 140.2237771 | 0.8015385 | 179.68
0.600725319 | 140.3137771 | 0.8023077 | 179.6499
0.601206268 | 140.3083043 | 0.8030769 | 179.6197
0.601847174 | 140.3617478 | 0.8046154 | 179.5592
0.602487669 | 140.0315464 | 0.8053846 | 179.5289
0.602967771 | 139.5505317 | 0.8061538 | 179.4986
0.603607549 | 139.1460916 | 0.8069231 | 179.4682
0.604087115 | 138.7005544 | 0.8084615 | 179.4072
0.604726177 | 138.3498409 | 0.8092308 | 179.3767
0.605364832 | 137.8703315 | 0.81 | 179.3462
0.605843555 | 137.5881175 | 0.8115385 | 179.2849
0.606481496 | 137.1624079 | 0.8123077 | 179.2542
0.606959686 | 136.8243474 | 0.8130769 | 179.2235
0.607596916 | 136.5260008 | 0.8146154 | 179.1619
0.60823374 | 136.2087912 | 0.8153846 | 179.131
0.608711092 | 135.8694529 | 0.8161538 | 179.1001
0.609347207 | 135.6800245 | 0.8169231 | 179.0691
0.609982918 | 135.8215172 | 0.8184615 | 179.0071
0.610459437 | 135.241807 | 0.8192308 | 178.976
0.611094441 | 134.8671018 | 0.82 | 178.9449
0.61157043 | 134.5626475 | 0.8215385 | 178.8825
0.61220473 | 134.2975738 | 0.8223077 | 178.8513
0.612838627 | 134.3458185 | 0.8230769 | 178.82
0.613313787 | 133.7818456 | 0.8246154 | 178.7572
0.613946982 | 133.3122695 | 0.8253846 | 178.7258
0.614421616 | 133.0243274 | 0.8261538 | 178.6944
0.61505411 | 132.7940325 | 0.8269231 | 178.6628
0.615686204 | 132.5263215 | 0.8284615 | 178.5997
0.616160013 | 132.1261776 | 0.8292308 | 178.5681
0.616791409 | 131.7093252 | 0.83 | 178.5364
0.617264695 | 131.512137 | 0.8315385 | 178.4729
0.617895394 | 131.2797544 | 0.8323077 | 178.4411
0.618525696 | 130.9541647 | 0.8330769 | 178.4093
0.618998161 | 130.6260666 | 0.8346154 | 178.3454
0.619627768 | 130.2995237 | 0.8353846 | 178.3135
0.620256979 | 130.0096542 | 0.8361538 | 178.2814
0.620728628 | 129.8663564 | 0.8369231 | 178.2494
0.621357147 | 129.7060167 | 0.8384615 | 178.1852
0.621828277 | 129.1525707 | 0.8392308 | 178.153
0.622456106 | 128.8796169 | 0.84 | 178.1207
0.62308354 | 128.829979 | 0.8415385 | 178.0562
0.623553858 | 128.7973069 | 0.8423077 | 178.0238
0.624180604 | 128.8780555 | 0.8430769 | 177.9914
0.624650406 | 128.9572928 | 0.8446154 | 177.9265
0.625276466 | 129.1688664 | 0.8453846 | 177.894
0.625902134 | 129.1188133 | 0.8461538 | 177.8614
0.626371128 | 128.898762 | 0.8469231 | 177.8288
0.626996111 | 128.7172698 | 0.8484615 | 177.7635
0.627464593 | 128.4217429 | 0.8492308 | 177.7308
0.628088894 | 128.2583184 | 0.85 | 177.698
0.628712805 | 127.6632949 | 0.8515385 | 177.6324
0.629336327 | 127.0674293 | 0.8523077 | 177.5995
0.629803714 | 126.5073429 | 0.8530769 | 177.5665
0.630426557 | 126.172911 | 0.8546154 | 177.5006
0.631049012 | 125.6312106 | 0.8553846 | 177.4675
0.631515599 | 125.2761414 | 0.8561538 | 177.4344
0.632137377 | 124.8836525 | 0.8569231 | 177.4013
0.632758768 | 124.4529228 | 0.8584615 | 177.3349
0.633224558 | 124.0964968 | 0.8592308 | 177.3016
0.633845274 | 123.815429 | 0.86 | 177.2683
0.634310559 | 123.6090508 | 0.8615385 | 177.2016
0.634930602 | 123.2517325 | 0.8623077 | 177.1681
0.63555026 | 122.7617119 | 0.8630769 | 177.1347
0.636014752 | 122.4031807 | 0.8646154 | 177.0676
0.63663374 | 122.0820476 | 0.8653846 | 177.034
0.637252344 | 121.7225977 | 0.8661538 | 177.0004
0.637716046 | 121.3627799 | 0.8669231 | 176.9667
0.638333982 | 120.9644664 | 0.8684615 | 176.8993
0.638797183 | 120.4143659 | 0.8692308 | 176.8655
0.639414451 | 120.1285964 | 0.87 | 176.8316
0.639877152 | 119.7670183 | 0.8715385 | 176.7638
0.640493754 | 119.3665353 | 0.8723077 | 176.7299
0.641109976 | 119.0983685 | 0.8730769 | 176.6959
0.641571893 | 118.6595341 | 0.8746154 | 176.6278
0.642187451 | 118.2384337 | 0.8753846 | 176.5937
0.642648872 | 117.7415656 | 0.8761538 | 176.5595
0.643263767 | 117.3192897 | 0.8769231 | 176.5253
0.643878285 | 116.9915981 | 0.8784615 | 176.4568
0.644338926 | 116.5502725 | 0.8792308 | 176.4225
0.644952784 | 116.1263065 | 0.88 | 176.3881
0.64541293 | 115.7030603 | 0.8815385 | 176.3193
0.646026129 | 115.4496806 | 0.8823077 | 176.2848
0.646638952 | 115.2531767 | 0.8830769 | 176.2503
0.647098323 | 114.6376361 | 0.8846154 | 176.1811
0.64771049 | 114.2109333 | 0.8853846 | 176.1465
0.648169369 | 113.6897431 | 0.8861538 | 176.1118
0.648780881 | 113.3001173 | 0.8869231 | 176.0771
0.649392019 | 112.8716426 | 0.8884615 | 176.0075
0.649850127 | 112.4062433 | 0.8892308 | 175.9727
0.650460612 | 112.1682589 | 0.89 | 175.9378
0.651070725 | 111.6039093 | 0.8915385 | 175.8679
0.651528065 | 111.1753444 | 0.8923077 | 175.8329
0.652137527 | 110.6480339 | 0.8930769 | 175.7979
0.652746617 | 110.1584144 | 0.8946154 | 175.7277
0.653203192 | 109.7667335 | 0.8953846 | 175.6925
0.653811634 | 109.5258836 | 0.8961538 | 175.6573
0.654419706 | 108.9960555 | 0.8969231 | 175.6221
0.654875517 | 108.4875266 | 0.8984615 | 175.5515
0.655482943 | 108.1682303 | 0.8992308 | 175.5162
0.65593827 | 107.735756 | 0.9 | 175.4808
0.656545051 | 107.2805556 | 0.9015385 | 175.4099
0.657151464 | 106.8054308 | 0.9023077 | 175.3744
0.657757509 | 106.1366051 | 0.9030769 | 175.3388
0.658211802 | 105.4895523 | 0.9046154 | 175.2676
0.658817205 | 105.031659 | 0.9053846 | 175.2319
0.659422242 | 104.5344605 | 0.9061538 | 175.1962
0.65987578 | 104.2336622 | 0.9076923 | 175.1247
0.660480176 | 103.5804628 | 0.9084615 | 175.0888
0.661084208 | 103.0813491 | 0.9092308 | 175.053
0.661536993 | 102.5273251 | 0.91 | 175.0171
0.662140387 | 102.1238631 | 0.9115385 | 174.9452
0.662592693 | 101.4135369 | 0.9123077 | 174.9091
0.663195451 | 101.0864861 | 0.9130769 | 174.8731
0.663797845 | 100.6230168 | 0.9146154 | 174.8008
0.664399877 | 100.1394825 | 0.9153846 | 174.7647
0.664851163 | 99.62086597 | 0.9161538 | 174.7284
0.665452561 | 99.07773087 | 0.9176923 | 174.6559
0.665903373 | 98.51906945 | 0.9184615 | 174.6196
0.666504139 | 97.99404888 | 0.9192308 | 174.5832
0.667104544 | 97.50729829 | 0.92 | 174.5468
0.667554611 | 96.92736446 | 0.9215385 | 174.4739
0.668154386 | 96.34180732 | 0.9223077 | 174.4373
0.668603982 | 95.78016345 | 0.9230769 | 174.4008
0.669203128 | 95.27128957 | 0.9246154 | 174.3275
0.669801915 | 94.76173732 | 0.9253846 | 174.2909
0.67025077 | 94.1787684 | 0.9261538 | 174.2541
0.670848931 | 93.62879119 | 0.9276923 | 174.1806
0.671446734 | 93.03894751 | 0.9284615 | 174.1438
0.671894852 | 92.61074275 | 0.9292308 | 174.1069
0.67249203 | 91.86282789 | 0.93 | 174.07
0.67293968 | 91.19836285 | 0.9315385 | 173.9961
0.673536235 | 90.60560104 | 0.9323077 | 173.959
0.674132434 | 90.05131389 | 0.9330769 | 173.922
0.67457935 | 89.60076653 | 0.9346154 | 173.8477
0.675174928 | 88.80946473 | 0.9353846 | 173.8106
0.675621378 | 88.23989395 | 0.9361538 | 173.7734
0.676216336 | 87.5451677 | 0.9376923 | 173.6988
0.67681094 | 86.77084883 | 0.9384615 | 173.6615
0.677256661 | 86.1993073 | 0.9392308 | 173.6241
0.677850647 | 85.56114978 | 0.94 | 173.5867
0.67844428 | 84.92217353 | 0.9415385 | 173.5118
0.678889274 | 84.19101404 | 0.9423077 | 173.4743
0.679482291 | 83.47154168 | 0.9430769 | 173.4368
0.680074956 | 82.75115704 | 0.9446154 | 173.3615
0.680667271 | 82.14837183 | 0.9453846 | 173.3239
0.681111277 | 81.43394675 | 0.9461538 | 173.2862
0.681702978 | 80.8296557 | 0.9476923 | 173.2106
0.68229433 | 80.06631978 | 0.9484615 | 173.1728
0.682737614 | 79.27051847 | 0.9492308 | 173.135
0.683328354 | 78.60439553 | 0.95 | 173.0971
0.683918745 | 77.85816537 | 0.9515385 | 173.0212
0.68436131 | 77.23840356 | 0.9523077 | 172.9832
0.684951092 | 76.66903162 | 0.9530769 | 172.9452
0.6853932 | 76.00834193 | 0.9546154 | 172.869
0.685982374 | 75.55670685 | 0.9553846 | 172.8308
0.686571201 | 75.04488024 | 0.9561538 | 172.7926
0.687012594 | 74.26302678 | 0.9576923 | 172.7161
0.687600815 | 73.53103688 | 0.9584615 | 172.6778
0.688041753 | 72.80733694 | 0.9592308 | 172.6395
0.688629369 | 72.0736482 | 0.96 | 172.6011
0.68921664 | 71.27928256 | 0.9615385 | 172.5243
0.689656867 | 70.27429212 | 0.9623077 | 172.4858
0.690243535 | 69.2785473 | 0.9630769 | 172.4473
0.690829859 | 68.32149352 | 0.9646154 | 172.3701
0.691269376 | 67.41329209 | 0.9653846 | 172.3315
0.691855099 | 66.43410623 | 0.9661538 | 172.2928
0.692294166 | 65.24432191 | 0.9676923 | 172.2153
0.692879289 | 64.08283047 | 0.9684615 | 172.1766
0.69346407 | 62.93994186 | 0.9692308 | 172.1378
0.693902432 | 61.72660149 | 0.97 | 172.0989
0.694486615 | 60.42087561 | 0.9715385 | 172.0211
0.694924528 | 58.94467214 | 0.9723077 | 171.9821
0.695508115 | 57.49558318 | 0.9730769 | 171.9431
0.696091361 | 55.98458632 | 0.9746154 | 171.865
0.696528573 | 54.42371714 | 0.9753846 | 171.8259
0.697111224 | 52.68844587 | 0.9761538 | 171.7868
0.69754799 | 51.00396555 | 0.9776923 | 171.7084
0.698130048 | 49.30506954 | 0.9784615 | 171.6691
0.698711767 | 47.62427343 | 0.9792308 | 171.6298
0.699147835 | 45.63300797 | 0.98 | 171.5905
0.699728963 | 43.66645938 | 0.9815385 | 171.5117
0.700309753 | 41.37529475 | 0.9823077 | 171.4723
0.700745124 | 39.095923 | 0.9830769 | 171.4328
0.701325325 | 36.29562036 | 0.9846154 | 171.3538
0.701760255 | 32.37767377 | 0.9853846 | 171.3142
0.702339867 | 28.0163655 | 0.9861538 | 171.2746
0.702919143 | 23.89233798 | 0.9876923 | 171.1952
0.70335338 | 20.69009327 | 0.9884615 | 171.1555
0.70393207 | 18.28817618 | 0.9892308 | 171.1157
0.704365867 | 16.58097725 | 0.99 | 171.0759
0.704943971 | 15.25490158 | 0.9915385 | 170.9962
0.705521742 | 14.30998869 | 0.9923077 | 170.9563
0.70595485 | 13.61729369 | 0.9930769 | 170.9164
0.706532037 | 13.33732882 | 0.9946154 | 170.8364
0.706964708 | 12.9618693 | 0.9953846 | 170.7964
0.707541313 | 12.52296611 | 0.9961538 | 170.7563
0.708117585 | 12.11603095 | 0.9976923 | 170.676
0.708549571 | 11.73739886 | 0.9984615 | 170.6358
0.709700622 | 10.98433182 | 1 | 170.5553

## plot_creep_time_strain
0 | 1 | 2 | 3
0 | 0 | 0 | 0
0.02 | 0.00098 | 0 | 0
0.04 | 0.001033 | 0 | 0
0.07 | 0.00113 | 0 | 0
0.1 | 0.001194 | 0 | 0
0.14 | 0.001287 | 0 | 0
0.19 | 0.001379 | 0 | 0
0.28 | 0.001523 | 0 | 0
0.45 | 0.001696 | 0 | 0
0.62 | 0.001822 | 11.53846 | 0.003894353
0.78 | 0.001926 | 11.53846 | 0.003894353
1.03 | 0.002047 | 11.53846 | 0.003894353
1.42 | 0.002213 | 11.53846 | 0.003894353
1.8 | 0.002361 | 11.53846 | 0.003894353
2.35 | 0.002546 | 11.53846 | 0.003894353
2.87 | 0.002718 | 11.53846 | 0.003894353
3.45 | 0.002924 | 11.53846 | 0.003894353
4.32 | 0.003203 | 23.07692 | 0.007573572
5.14 | 0.003463 | 23.07692 | 0.007573572
6.02 | 0.003743 | 23.07692 | 0.007573572
6.74 | 0.003977 | 23.07692 | 0.007573572
7.57 | 0.004253 | 23.07692 | 0.007573572
8.44 | 0.004534 | 23.07692 | 0.007573572
9.33 | 0.004831 | 23.07692 | 0.007573572
10.19 | 0.005126 | 23.07692 | 0.007573572
11.01 | 0.005399 | 34.61538 | 0.01105927
12.06 | 0.005771 | 34.61538 | 0.01105927
12.76 | 0.006018 | 34.61538 | 0.01105927
13.68 | 0.006317 | 34.61538 | 0.01105927
14.48 | 0.006592 | 34.61538 | 0.01105927
15.4 | 0.006905 | 34.61538 | 0.01105927
16.23 | 0.007193 | 34.61538 | 0.01105927
17.04 | 0.007467 | 34.61538 | 0.01105927
17.82 | 0.007728 | 46.15385 | 0.01437047
18.62 | 0.008008 | 46.15385 | 0.01437047
19.5 | 0.008301 | 46.15385 | 0.01437047
20.49 | 0.008639 | 46.15385 | 0.01437047
21.34 | 0.008913 | 46.15385 | 0.01437047
22.01 | 0.009139 | 46.15385 | 0.01437047
23.09 | 0.009519 | 46.15385 | 0.01437047
23.93 | 0.009802 | 46.15385 | 0.01437047
25.06 | 0.010169 | 57.69231 | 0.01752381
25.76 | 0.010397 | 57.69231 | 0.01752381
26.61 | 0.010677 | 57.69231 | 0.01752381
27.65 | 0.011011 | 57.69231 | 0.01752381
28.45 | 0.011279 | 57.69231 | 0.01752381
29.65 | 0.011663 | 57.69231 | 0.01752381
30.38 | 0.011896 | 57.69231 | 0.01752381
31.4 | 0.012217 | 57.69231 | 0.01752381
32.29 | 0.012494 | 69.23077 | 0.02053377
33.02 | 0.012726 | 69.23077 | 0.02053377
33.84 | 0.012987 | 69.23077 | 0.02053377
34.97 | 0.013338 | 69.23077 | 0.02053377
36.01 | 0.013664 | 69.23077 | 0.02053377
36.86 | 0.013933 | 69.23077 | 0.02053377
37.84 | 0.014257 | 69.23077 | 0.02053377
38.58 | 0.014492 | 69.23077 | 0.02053377
39.49 | 0.014781 | 80.76923 | 0.023413
40.29 | 0.015049 | 80.76923 | 0.023413
41.15 | 0.015309 | 80.76923 | 0.023413
42.11 | 0.015608 | 80.76923 | 0.023413
43.45 | 0.016023 | 80.76923 | 0.023413
44.37 | 0.016298 | 80.76923 | 0.023413
45.2 | 0.016538 | 80.76923 | 0.023413
46.2 | 0.016855 | 80.76923 | 0.023413
47.12 | 0.017118 | 92.30769 | 0.02617257
48.14 | 0.017424 | 92.30769 | 0.02617257
48.9 | 0.017649 | 92.30769 | 0.02617257
49.86 | 0.017931 | 92.30769 | 0.02617257
50.59 | 0.018152 | 92.30769 | 0.02617257
51.57 | 0.018435 | 92.30769 | 0.02617257
52.56 | 0.018713 | 92.30769 | 0.02617257
53.58 | 0.019007 | 92.30769 | 0.02617257
54.71 | 0.019331 | 103.8462 | 0.02882221
55.58 | 0.019586 | 103.8462 | 0.02882221
56.85 | 0.019947 | 103.8462 | 0.02882221
57.63 | 0.020171 | 103.8462 | 0.02882221
58.6 | 0.020441 | 103.8462 | 0.02882221
59.37 | 0.020648 | 103.8462 | 0.02882221
60.53 | 0.020982 | 103.8462 | 0.02882221
61.53 | 0.021247 | 103.8462 | 0.02882221
62.72 | 0.021587 | 115.3846 | 0.03137051
63.87 | 0.021897 | 115.3846 | 0.03137051
64.97 | 0.022193 | 115.3846 | 0.03137051
66.02 | 0.022476 | 115.3846 | 0.03137051
66.81 | 0.02269 | 115.3846 | 0.03137051
68.09 | 0.023032 | 115.3846 | 0.03137051
69.11 | 0.023302 | 115.3846 | 0.03137051
70.11 | 0.02357 | 115.3846 | 0.03137051
71.05 | 0.023819 | 126.9231 | 0.03382511
72.38 | 0.024171 | 126.9231 | 0.03382511
73.48 | 0.024455 | 126.9231 | 0.03382511
74.77 | 0.024794 | 126.9231 | 0.03382511
75.57 | 0.025006 | 126.9231 | 0.03382511
76.79 | 0.025303 | 126.9231 | 0.03382511
77.92 | 0.025593 | 126.9231 | 0.03382511
79.24 | 0.025928 | 126.9231 | 0.03382511
80.41 | 0.02623 | 138.4615 | 0.03619145
81.71 | 0.026554 | 138.4615 | 0.03619145
83.03 | 0.026878 | 138.4615 | 0.03619145
84.13 | 0.027144 | 138.4615 | 0.03619145
85.36 | 0.027462 | 138.4615 | 0.03619145
86.53 | 0.027745 | 138.4615 | 0.03619145
87.65 | 0.028019 | 138.4615 | 0.03619145
88.75 | 0.028291 | 138.4615 | 0.03619145
89.9 | 0.028561 | 150 | 0.03847756
91.25 | 0.028883 | 150 | 0.03847756
92.34 | 0.029136 | 150 | 0.03847756
93.72 | 0.029473 | 150 | 0.03847756
94.94 | 0.029759 | 150 | 0.03847756
95.99 | 0.030009 | 150 | 0.03847756
97.12 | 0.030279 | 150 | 0.03847756
98.36 | 0.030567 | 150 | 0.03847756
99.73 | 0.030887 | 161.5385 | 0.04068868
101.03 | 0.031187 | 161.5385 | 0.04068868
102.11 | 0.031435 | 161.5385 | 0.04068868
103.4 | 0.031726 | 161.5385 | 0.04068868
104.52 | 0.031985 | 161.5385 | 0.04068868
105.83 | 0.032285 | 161.5385 | 0.04068868
107.37 | 0.032632 | 161.5385 | 0.04068868
108.77 | 0.032932 | 161.5385 | 0.04068868
110.04 | 0.033215 | 173.0769 | 0.04282957
111.39 | 0.033525 | 173.0769 | 0.04282957
112.86 | 0.03384 | 173.0769 | 0.04282957
114.24 | 0.034154 | 173.0769 | 0.04282957
115.66 | 0.034465 | 173.0769 | 0.04282957
117.08 | 0.034777 | 173.0769 | 0.04282957
118.28 | 0.035046 | 173.0769 | 0.04282957
119.93 | 0.035405 | 173.0769 | 0.04282957
121.02 | 0.035645 | 173.0769 | 0.04282957
122.3 | 0.035927 | 184.6154 | 0.04490462
123.79 | 0.036246 | 184.6154 | 0.04490462
125.16 | 0.036535 | 184.6154 | 0.04490462
126.62 | 0.036843 | 184.6154 | 0.04490462
128.11 | 0.037164 | 184.6154 | 0.04490462
129.56 | 0.037461 | 184.6154 | 0.04490462
130.85 | 0.03773 | 184.6154 | 0.04490462
132.23 | 0.038041 | 184.6154 | 0.04490462
133.67 | 0.03832 | 196.1538 | 0.04691859
135.22 | 0.038635 | 196.1538 | 0.04691859
136.57 | 0.038908 | 196.1538 | 0.04691859
137.95 | 0.039197 | 196.1538 | 0.04691859
139.4 | 0.039496 | 196.1538 | 0.04691859
141.21 | 0.039849 | 196.1538 | 0.04691859
142.46 | 0.040101 | 196.1538 | 0.04691859
143.74 | 0.040343 | 196.1538 | 0.04691859
145.19 | 0.04063 | 207.6923 | 0.04887561
146.41 | 0.040871 | 207.6923 | 0.04887561
148.13 | 0.041208 | 207.6923 | 0.04887561
149.28 | 0.041442 | 207.6923 | 0.04887561
150.93 | 0.041758 | 207.6923 | 0.04887561
152.12 | 0.041987 | 207.6923 | 0.04887561
153.85 | 0.042322 | 207.6923 | 0.04887561
155.39 | 0.04263 | 207.6923 | 0.04887561
156.84 | 0.042923 | 219.2308 | 0.05077948
157.93 | 0.043134 | 219.2308 | 0.05077948
159.56 | 0.043438 | 219.2308 | 0.05077948
160.98 | 0.043707 | 219.2308 | 0.05077948
162.2 | 0.043944 | 219.2308 | 0.05077948
163.82 | 0.044254 | 219.2308 | 0.05077948
165.23 | 0.044524 | 219.2308 | 0.05077948
166.79 | 0.044815 | 219.2308 | 0.05077948
168.1 | 0.045055 | 230.7692 | 0.05263366
169.82 | 0.045352 | 230.7692 | 0.05263366
171.34 | 0.045638 | 230.7692 | 0.05263366
172.86 | 0.045915 | 230.7692 | 0.05263366
174.29 | 0.046169 | 230.7692 | 0.05263366
175.96 | 0.046465 | 230.7692 | 0.05263366
177.75 | 0.046789 | 230.7692 | 0.05263366
179.4 | 0.047094 | 230.7692 | 0.05263366
180.95 | 0.047377 | 242.3077 | 0.05444134
182.24 | 0.047615 | 242.3077 | 0.05444134
183.92 | 0.047915 | 242.3077 | 0.05444134
185.49 | 0.048201 | 242.3077 | 0.05444134
187.32 | 0.048522 | 242.3077 | 0.05444134
188.89 | 0.048795 | 242.3077 | 0.05444134
190.54 | 0.049086 | 242.3077 | 0.05444134
192.23 | 0.049376 | 242.3077 | 0.05444134
194.05 | 0.049699 | 253.8462 | 0.05620543
195.92 | 0.050019 | 253.8462 | 0.05620543
197.79 | 0.050342 | 253.8462 | 0.05620543
199.87 | 0.050708 | 253.8462 | 0.05620543
201.59 | 0.051004 | 253.8462 | 0.05620543
203.43 | 0.051334 | 253.8462 | 0.05620543
205.06 | 0.051597 | 253.8462 | 0.05620543
206.56 | 0.05185 | 253.8462 | 0.05620543
208.33 | 0.052146 | 265.3846 | 0.05792865
209.88 | 0.052403 | 265.3846 | 0.05792865
211.47 | 0.052666 | 265.3846 | 0.05792865
213.15 | 0.052955 | 265.3846 | 0.05792865
214.82 | 0.053228 | 265.3846 | 0.05792865
216.49 | 0.053497 | 265.3846 | 0.05792865
217.98 | 0.053751 | 265.3846 | 0.05792865
219.54 | 0.054006 | 265.3846 | 0.05792865
221.56 | 0.054323 | 276.9231 | 0.0596135
223.21 | 0.054593 | 276.9231 | 0.0596135
224.85 | 0.054862 | 276.9231 | 0.0596135
226.5 | 0.055131 | 276.9231 | 0.0596135
228.52 | 0.055455 | 276.9231 | 0.0596135
230.61 | 0.055793 | 276.9231 | 0.0596135
232.31 | 0.056065 | 276.9231 | 0.0596135
233.96 | 0.056321 | 276.9231 | 0.0596135
235.96 | 0.056633 | 288.4615 | 0.06126228
238.05 | 0.056958 | 288.4615 | 0.06126228
240.03 | 0.057276 | 288.4615 | 0.06126228
241.87 | 0.057576 | 288.4615 | 0.06126228
243.59 | 0.057848 | 288.4615 | 0.06126228
245.39 | 0.058122 | 288.4615 | 0.06126228
247.19 | 0.058409 | 288.4615 | 0.06126228
248.89 | 0.058675 | 288.4615 | 0.06126228
251.06 | 0.059001 | 300 | 0.06287715
253.03 | 0.059307 | 300 | 0.06287715
255.18 | 0.059639 | 300 | 0.06287715
257.25 | 0.059968 | 300 | 0.06287715
259.22 | 0.060274 | 300 | 0.06287715
260.76 | 0.060499 | 300 | 0.06287715
263.13 | 0.060846 | 300 | 0.06287715
264.81 | 0.061091 | 300 | 0.06287715
266.6 | 0.061383 | 311.5385 | 0.06446011
268.58 | 0.06168 | 311.5385 | 0.06446011
270.33 | 0.061952 | 311.5385 | 0.06446011
272.4 | 0.062257 | 311.5385 | 0.06446011
274.29 | 0.062542 | 311.5385 | 0.06446011
276.16 | 0.062821 | 311.5385 | 0.06446011
277.77 | 0.063062 | 311.5385 | 0.06446011
279.36 | 0.063319 | 311.5385 | 0.06446011
281.15 | 0.063583 | 323.0769 | 0.06601302
283.13 | 0.06387 | 323.0769 | 0.06601302
284.8 | 0.064126 | 323.0769 | 0.06601302
286.85 | 0.064427 | 323.0769 | 0.06601302
289.27 | 0.064771 | 323.0769 | 0.06601302
291.02 | 0.065039 | 323.0769 | 0.06601302
292.67 | 0.065284 | 323.0769 | 0.06601302
294.61 | 0.065557 | 323.0769 | 0.06601302
296.71 | 0.065873 | 334.6154 | 0.06753762
298.31 | 0.06612 | 334.6154 | 0.06753762
300.38 | 0.066418 | 334.6154 | 0.06753762
301.8 | 0.066615 | 334.6154 | 0.06753762
304.05 | 0.066932 | 334.6154 | 0.06753762
305.96 | 0.067204 | 334.6154 | 0.06753762
308.19 | 0.067525 | 334.6154 | 0.06753762
310.41 | 0.067828 | 334.6154 | 0.06753762
312.8 | 0.068166 | 346.1538 | 0.06903554
315.02 | 0.068476 | 346.1538 | 0.06903554
316.73 | 0.06871 | 346.1538 | 0.06903554
318.6 | 0.06898 | 346.1538 | 0.06903554
320.77 | 0.069288 | 346.1538 | 0.06903554
323.01 | 0.069597 | 346.1538 | 0.06903554
325.43 | 0.069927 | 346.1538 | 0.06903554
327.48 | 0.070203 | 346.1538 | 0.06903554
330.12 | 0.070559 | 357.6923 | 0.07050832
332.25 | 0.070845 | 357.6923 | 0.07050832
334.4 | 0.07114 | 357.6923 | 0.07050832
336.19 | 0.071394 | 357.6923 | 0.07050832
338.86 | 0.071744 | 357.6923 | 0.07050832
340.64 | 0.071996 | 357.6923 | 0.07050832
342.6 | 0.072274 | 357.6923 | 0.07050832
344.6 | 0.072555 | 357.6923 | 0.07050832
346.8 | 0.07286 | 357.6923 | 0.07050832
348.62 | 0.073106 | 369.2308 | 0.07195739
350.76 | 0.073393 | 369.2308 | 0.07195739
352.89 | 0.073677 | 369.2308 | 0.07195739
354.34 | 0.073886 | 369.2308 | 0.07195739
356.5 | 0.07417 | 369.2308 | 0.07195739
358.65 | 0.074454 | 369.2308 | 0.07195739
361.13 | 0.074785 | 369.2308 | 0.07195739
362.97 | 0.07504 | 369.2308 | 0.07195739
365.31 | 0.075345 | 380.7692 | 0.0733841
367.16 | 0.07559 | 380.7692 | 0.0733841
369.53 | 0.075914 | 380.7692 | 0.0733841
371.71 | 0.076206 | 380.7692 | 0.0733841
373.65 | 0.076452 | 380.7692 | 0.0733841
375.93 | 0.076753 | 380.7692 | 0.0733841
378.19 | 0.077046 | 380.7692 | 0.0733841
380.81 | 0.077393 | 380.7692 | 0.0733841
382.72 | 0.077648 | 392.3077 | 0.07478953
384.93 | 0.077944 | 392.3077 | 0.07478953
387.2 | 0.078247 | 392.3077 | 0.07478953
389.5 | 0.078553 | 392.3077 | 0.07478953
392.07 | 0.078904 | 392.3077 | 0.07478953
394.35 | 0.079197 | 392.3077 | 0.07478953
396.26 | 0.079433 | 392.3077 | 0.07478953
398.91 | 0.079769 | 392.3077 | 0.07478953
401.2 | 0.08002 | 403.8462 | 0.07617514
403.3 | 0.080306 | 403.8462 | 0.07617514
405.12 | 0.080541 | 403.8462 | 0.07617514
407.19 | 0.080806 | 403.8462 | 0.07617514
409.79 | 0.081151 | 403.8462 | 0.07617514
411.99 | 0.081434 | 403.8462 | 0.07617514
414.18 | 0.081724 | 403.8462 | 0.07617514
416.03 | 0.081969 | 403.8462 | 0.07617514
418.38 | 0.082271 | 415.3846 | 0.07754207
420.92 | 0.082586 | 415.3846 | 0.07754207
423.32 | 0.082897 | 415.3846 | 0.07754207
425.37 | 0.083159 | 415.3846 | 0.07754207
427.19 | 0.08339 | 415.3846 | 0.07754207
429.39 | 0.083661 | 415.3846 | 0.07754207
431.6 | 0.083944 | 415.3846 | 0.07754207
434.05 | 0.084261 | 415.3846 | 0.07754207
436.43 | 0.084565 | 426.9231 | 0.07889139
438.87 | 0.084899 | 426.9231 | 0.07889139
441.54 | 0.085247 | 426.9231 | 0.07889139
444.09 | 0.085574 | 426.9231 | 0.07889139
446.28 | 0.085862 | 426.9231 | 0.07889139
448.55 | 0.086125 | 426.9231 | 0.07889139
450.55 | 0.086386 | 426.9231 | 0.07889139
452.32 | 0.086608 | 426.9231 | 0.07889139
454.75 | 0.086918 | 438.4615 | 0.08022413
457.11 | 0.08723 | 438.4615 | 0.08022413
459.59 | 0.08755 | 438.4615 | 0.08022413
461.86 | 0.087835 | 438.4615 | 0.08022413
464.17 | 0.088134 | 438.4615 | 0.08022413
466.27 | 0.088404 | 438.4615 | 0.08022413
468.6 | 0.088691 | 438.4615 | 0.08022413
471.09 | 0.088997 | 438.4615 | 0.08022413
473.18 | 0.089261 | 450 | 0.08154125
476 | 0.089619 | 450 | 0.08154125
478.48 | 0.089926 | 450 | 0.08154125
480.77 | 0.090212 | 450 | 0.08154125
482.92 | 0.090485 | 450 | 0.08154125
485.12 | 0.090767 | 450 | 0.08154125
487.37 | 0.091051 | 450 | 0.08154125
489.91 | 0.09137 | 450 | 0.08154125
492.65 | 0.091713 | 461.5385 | 0.08284368
494.35 | 0.09191 | 461.5385 | 0.08284368
497.32 | 0.092283 | 461.5385 | 0.08284368
499.59 | 0.092571 | 461.5385 | 0.08284368
502.42 | 0.092921 | 461.5385 | 0.08284368
504.36 | 0.093164 | 461.5385 | 0.08284368
506.48 | 0.093431 | 461.5385 | 0.08284368
509.5 | 0.093816 | 461.5385 | 0.08284368
512.29 | 0.094166 | 473.0769 | 0.0841323
514.72 | 0.094467 | 473.0769 | 0.0841323
517.44 | 0.094798 | 473.0769 | 0.0841323
519.69 | 0.095087 | 473.0769 | 0.0841323
522.1 | 0.095372 | 473.0769 | 0.0841323
525.07 | 0.095736 | 473.0769 | 0.0841323
527.39 | 0.096021 | 473.0769 | 0.0841323
529.75 | 0.096313 | 473.0769 | 0.0841323
531.77 | 0.096552 | 484.6154 | 0.08540796
533.81 | 0.096821 | 484.6154 | 0.08540796
535.69 | 0.097063 | 484.6154 | 0.08540796
537.68 | 0.097314 | 484.6154 | 0.08540796
539.8 | 0.097578 | 484.6154 | 0.08540796
542.42 | 0.097903 | 484.6154 | 0.08540796
544.7 | 0.098187 | 484.6154 | 0.08540796
546.49 | 0.09841 | 484.6154 | 0.08540796
548.89 | 0.098699 | 496.1538 | 0.08667149
551.48 | 0.09902 | 496.1538 | 0.08667149
554.35 | 0.099378 | 496.1538 | 0.08667149
556.12 | 0.099599 | 496.1538 | 0.08667149
558.5 | 0.099897 | 496.1538 | 0.08667149
560.84 | 0.100179 | 496.1538 | 0.08667149
563.84 | 0.100545 | 496.1538 | 0.08667149
566.13 | 0.100822 | 496.1538 | 0.08667149
568.65 | 0.101117 | 507.6923 | 0.08792366
571.17 | 0.101431 | 507.6923 | 0.08792366
573.09 | 0.101676 | 507.6923 | 0.08792366
575.34 | 0.101955 | 507.6923 | 0.08792366
577.46 | 0.102207 | 507.6923 | 0.08792366
580.19 | 0.102553 | 507.6923 | 0.08792366
582.58 | 0.102848 | 507.6923 | 0.08792366
584.83 | 0.10313 | 507.6923 | 0.08792366
586.82 | 0.103372 | 519.2308 | 0.08916523
589.09 | 0.103653 | 519.2308 | 0.08916523
591.44 | 0.103932 | 519.2308 | 0.08916523
593.28 | 0.104162 | 519.2308 | 0.08916523
595.48 | 0.104427 | 519.2308 | 0.08916523
597.76 | 0.104707 | 519.2308 | 0.08916523
600.27 | 0.105023 | 519.2308 | 0.08916523
602.44 | 0.105286 | 519.2308 | 0.08916523
605.31 | 0.105648 | 530.7692 | 0.09039692
607.24 | 0.105881 | 530.7692 | 0.09039692
609.43 | 0.106154 | 530.7692 | 0.09039692
611.58 | 0.106422 | 530.7692 | 0.09039692
613.93 | 0.106704 | 530.7692 | 0.09039692
616.52 | 0.107021 | 530.7692 | 0.09039692
618.6 | 0.107264 | 530.7692 | 0.09039692
620.99 | 0.10756 | 530.7692 | 0.09039692
623.51 | 0.107878 | 530.7692 | 0.09039692
625.98 | 0.108198 | 542.3077 | 0.09161946
628.1 | 0.108449 | 542.3077 | 0.09161946
630.73 | 0.108775 | 542.3077 | 0.09161946
632.72 | 0.109041 | 542.3077 | 0.09161946
635.07 | 0.10932 | 542.3077 | 0.09161946
637.34 | 0.10959 | 542.3077 | 0.09161946
639.94 | 0.109913 | 542.3077 | 0.09161946
642.48 | 0.110229 | 542.3077 | 0.09161946
644.67 | 0.110496 | 553.8462 | 0.09283351
647.49 | 0.110834 | 553.8462 | 0.09283351
649.87 | 0.111115 | 553.8462 | 0.09283351
652.09 | 0.11141 | 553.8462 | 0.09283351
654.33 | 0.111684 | 553.8462 | 0.09283351
656.38 | 0.111935 | 553.8462 | 0.09283351
658.6 | 0.112207 | 553.8462 | 0.09283351
660.85 | 0.112499 | 553.8462 | 0.09283351
663.57 | 0.112841 | 565.3846 | 0.09403975
665.96 | 0.113133 | 565.3846 | 0.09403975
668.29 | 0.11342 | 565.3846 | 0.09403975
669.11 | 0.113561 | 565.3846 | 0.09403975
671.51 | 0.11386 | 565.3846 | 0.09403975
673.42 | 0.114105 | 565.3846 | 0.09403975
675.75 | 0.114401 | 565.3846 | 0.09403975
678.25 | 0.114713 | 565.3846 | 0.09403975
680.37 | 0.114985 | 576.9231 | 0.09523882
682.44 | 0.115253 | 576.9231 | 0.09523882
684.53 | 0.115496 | 576.9231 | 0.09523882
687 | 0.115808 | 576.9231 | 0.09523882
689.55 | 0.116124 | 576.9231 | 0.09523882
692.32 | 0.116465 | 576.9231 | 0.09523882
694.54 | 0.116735 | 576.9231 | 0.09523882
697.02 | 0.117054 | 576.9231 | 0.09523882
699.08 | 0.117311 | 588.4615 | 0.09643137
701.18 | 0.117575 | 588.4615 | 0.09643137
703.16 | 0.117825 | 588.4615 | 0.09643137
705.53 | 0.118132 | 588.4615 | 0.09643137
708.62 | 0.118508 | 588.4615 | 0.09643137
710.55 | 0.118754 | 588.4615 | 0.09643137
713.22 | 0.119094 | 588.4615 | 0.09643137
715.16 | 0.119335 | 588.4615 | 0.09643137
717.81 | 0.119668 | 600 | 0.097618
719.95 | 0.119955 | 600 | 0.097618
722.32 | 0.12025 | 600 | 0.097618
724.14 | 0.120488 | 600 | 0.097618
726.72 | 0.120818 | 600 | 0.097618
728.87 | 0.121091 | 600 | 0.097618
731.54 | 0.121406 | 600 | 0.097618
733.58 | 0.121669 | 600 | 0.097618
736.11 | 0.121978 | 611.5385 | 0.09879932
738.18 | 0.122237 | 611.5385 | 0.09879932
740.09 | 0.122488 | 611.5385 | 0.09879932
742.17 | 0.122744 | 611.5385 | 0.09879932
743.91 | 0.122958 | 611.5385 | 0.09879932
746.51 | 0.123279 | 611.5385 | 0.09879932
748.46 | 0.123524 | 611.5385 | 0.09879932
750.66 | 0.123816 | 611.5385 | 0.09879932
753.07 | 0.124123 | 623.0769 | 0.09997594
755.27 | 0.124405 | 623.0769 | 0.09997594
757.47 | 0.124692 | 623.0769 | 0.09997594
759.67 | 0.12497 | 623.0769 | 0.09997594
761.67 | 0.125231 | 623.0769 | 0.09997594
763.84 | 0.125512 | 623.0769 | 0.09997594
766.66 | 0.125858 | 623.0769 | 0.09997594
769.27 | 0.126186 | 623.0769 | 0.09997594
771.65 | 0.126496 | 634.6154 | 0.1011484
773.55 | 0.126744 | 634.6154 | 0.1011484
775.97 | 0.127053 | 634.6154 | 0.1011484
778.01 | 0.127327 | 634.6154 | 0.1011484
780.38 | 0.127615 | 634.6154 | 0.1011484
782.78 | 0.127936 | 634.6154 | 0.1011484
783.41 | 0.128145 | 634.6154 | 0.1011484
785.46 | 0.128395 | 634.6154 | 0.1011484
787.14 | 0.128644 | 646.1538 | 0.1023174
789.01 | 0.128914 | 646.1538 | 0.1023174
791.23 | 0.129202 | 646.1538 | 0.1023174
793.48 | 0.129522 | 646.1538 | 0.1023174
795.67 | 0.129817 | 646.1538 | 0.1023174
798.37 | 0.130179 | 646.1538 | 0.1023174
800.51 | 0.130457 | 646.1538 | 0.1023174
802.81 | 0.130748 | 646.1538 | 0.1023174
805.36 | 0.131085 | 657.6923 | 0.1034834
807.47 | 0.131357 | 657.6923 | 0.1034834
810.2 | 0.131719 | 657.6923 | 0.1034834
811.92 | 0.13194 | 657.6923 | 0.1034834
813.87 | 0.13221 | 657.6923 | 0.1034834
815.54 | 0.132434 | 657.6923 | 0.1034834
817.83 | 0.132729 | 657.6923 | 0.1034834
819.91 | 0.133014 | 657.6923 | 0.1034834
822.01 | 0.1333 | 669.2308 | 0.104647
824.42 | 0.133623 | 669.2308 | 0.104647
826.62 | 0.13391 | 669.2308 | 0.104647
829.14 | 0.134231 | 669.2308 | 0.104647
831.23 | 0.134521 | 669.2308 | 0.104647
833.58 | 0.13483 | 669.2308 | 0.104647
835.53 | 0.135086 | 669.2308 | 0.104647
837.65 | 0.135368 | 669.2308 | 0.104647
839.48 | 0.135619 | 680.7692 | 0.1058088
841.6 | 0.135914 | 680.7692 | 0.1058088
843.54 | 0.136174 | 680.7692 | 0.1058088
846.31 | 0.136546 | 680.7692 | 0.1058088
848.84 | 0.136888 | 680.7692 | 0.1058088
850.66 | 0.137131 | 680.7692 | 0.1058088
853.1 | 0.137468 | 680.7692 | 0.1058088
855.15 | 0.137745 | 680.7692 | 0.1058088
857.24 | 0.138027 | 692.3077 | 0.1069693
858.99 | 0.138259 | 692.3077 | 0.1069693
861.17 | 0.13856 | 692.3077 | 0.1069693
863.06 | 0.138821 | 692.3077 | 0.1069693
865.18 | 0.139112 | 692.3077 | 0.1069693
867.55 | 0.139443 | 692.3077 | 0.1069693
869.98 | 0.139777 | 692.3077 | 0.1069693
872.1 | 0.140074 | 692.3077 | 0.1069693
874.11 | 0.140346 | 703.8462 | 0.1081291
875.81 | 0.140572 | 703.8462 | 0.1081291
878.36 | 0.140923 | 703.8462 | 0.1081291
880.4 | 0.141201 | 703.8462 | 0.1081291
882.6 | 0.141516 | 703.8462 | 0.1081291
884.87 | 0.141822 | 703.8462 | 0.1081291
886.95 | 0.142108 | 703.8462 | 0.1081291
889.37 | 0.142449 | 703.8462 | 0.1081291
891.76 | 0.142779 | 715.3846 | 0.1092889
893.89 | 0.143086 | 715.3846 | 0.1092889
896.03 | 0.143385 | 715.3846 | 0.1092889
897.97 | 0.143651 | 715.3846 | 0.1092889
900.23 | 0.143982 | 715.3846 | 0.1092889
902.24 | 0.14426 | 715.3846 | 0.1092889
904.22 | 0.144555 | 715.3846 | 0.1092889
905.89 | 0.14479 | 715.3846 | 0.1092889
908.01 | 0.145093 | 715.3846 | 0.1092889
910.36 | 0.145434 | 726.9231 | 0.1104491
912.47 | 0.145747 | 726.9231 | 0.1104491
914.28 | 0.146004 | 726.9231 | 0.1104491
916.17 | 0.146276 | 726.9231 | 0.1104491
918.51 | 0.146609 | 726.9231 | 0.1104491
920.29 | 0.146868 | 726.9231 | 0.1104491
922.23 | 0.147147 | 726.9231 | 0.1104491
924.66 | 0.147502 | 726.9231 | 0.1104491
926.9 | 0.147827 | 738.4615 | 0.1116103
928.67 | 0.148078 | 738.4615 | 0.1116103
931 | 0.148415 | 738.4615 | 0.1116103
933 | 0.148699 | 738.4615 | 0.1116103
935.06 | 0.149016 | 738.4615 | 0.1116103
937.14 | 0.149318 | 738.4615 | 0.1116103
938.63 | 0.149543 | 738.4615 | 0.1116103
940.78 | 0.149855 | 738.4615 | 0.1116103
943 | 0.15019 | 750 | 0.1127731
944.93 | 0.150476 | 750 | 0.1127731
946.64 | 0.150743 | 750 | 0.1127731
948.52 | 0.151018 | 750 | 0.1127731
950.31 | 0.151279 | 750 | 0.1127731
952.26 | 0.151565 | 750 | 0.1127731
953.98 | 0.151835 | 750 | 0.1127731
955.85 | 0.152112 | 750 | 0.1127731
957.45 | 0.15235 | 761.5385 | 0.1139381
959.33 | 0.152628 | 761.5385 | 0.1139381
961.1 | 0.152907 | 761.5385 | 0.1139381
962.64 | 0.153129 | 761.5385 | 0.1139381
964.31 | 0.153383 | 761.5385 | 0.1139381
966.26 | 0.153692 | 761.5385 | 0.1139381
968.21 | 0.153989 | 761.5385 | 0.1139381
969.78 | 0.154235 | 761.5385 | 0.1139381
971.61 | 0.154513 | 773.0769 | 0.115106
973.52 | 0.154797 | 773.0769 | 0.115106
975.32 | 0.15507 | 773.0769 | 0.115106
977.34 | 0.155381 | 773.0769 | 0.115106
979.17 | 0.155655 | 773.0769 | 0.115106
981.42 | 0.156009 | 773.0769 | 0.115106
982.98 | 0.156252 | 773.0769 | 0.115106
984.95 | 0.156566 | 773.0769 | 0.115106
986.51 | 0.156813 | 784.6154 | 0.1162773
988.7 | 0.157148 | 784.6154 | 0.1162773
990.58 | 0.157438 | 784.6154 | 0.1162773
992.39 | 0.157725 | 784.6154 | 0.1162773
994.14 | 0.157995 | 784.6154 | 0.1162773
996.12 | 0.158303 | 784.6154 | 0.1162773
998.08 | 0.15862 | 784.6154 | 0.1162773
999.78 | 0.15888 | 784.6154 | 0.1162773
1001.7 | 0.159184 | 796.1538 | 0.1174526
1003.27 | 0.159432 | 796.1538 | 0.1174526
1005.08 | 0.159726 | 796.1538 | 0.1174526
1007.04 | 0.160042 | 796.1538 | 0.1174526
1009.27 | 0.160397 | 796.1538 | 0.1174526
1011.17 | 0.1607 | 796.1538 | 0.1174526
1013.26 | 0.161042 | 796.1538 | 0.1174526
1014.88 | 0.161303 | 796.1538 | 0.1174526
1016.23 | 0.161532 | 807.6923 | 0.1186326
1018.33 | 0.161856 | 807.6923 | 0.1186326
1019.8 | 0.162098 | 807.6923 | 0.1186326
1021.84 | 0.162422 | 807.6923 | 0.1186326
1023.57 | 0.162696 | 807.6923 | 0.1186326
1025.39 | 0.162989 | 807.6923 | 0.1186326
1026.96 | 0.163238 | 807.6923 | 0.1186326
1028.73 | 0.163535 | 807.6923 | 0.1186326
1030.5 | 0.163834 | 819.2308 | 0.119818
1032.05 | 0.164091 | 819.2308 | 0.119818
1034.18 | 0.164457 | 819.2308 | 0.119818
1035.87 | 0.164733 | 819.2308 | 0.119818
1037.34 | 0.164972 | 819.2308 | 0.119818
1039.49 | 0.165326 | 819.2308 | 0.119818
1041.17 | 0.165612 | 819.2308 | 0.119818
1042.66 | 0.165852 | 819.2308 | 0.119818
1044.46 | 0.166152 | 830.7692 | 0.1210095
1046.31 | 0.166472 | 830.7692 | 0.1210095
1048.23 | 0.166789 | 830.7692 | 0.1210095
1049.77 | 0.16706 | 830.7692 | 0.1210095
1051.42 | 0.167334 | 830.7692 | 0.1210095
1053.05 | 0.167617 | 830.7692 | 0.1210095
1054.51 | 0.167867 | 830.7692 | 0.1210095
1056.54 | 0.168215 | 830.7692 | 0.1210095
1058.29 | 0.168519 | 842.3077 | 0.1222076
1059.78 | 0.168778 | 842.3077 | 0.1222076
1061.35 | 0.169048 | 842.3077 | 0.1222076
1063.27 | 0.169388 | 842.3077 | 0.1222076
1064.75 | 0.169635 | 842.3077 | 0.1222076
1066.19 | 0.169894 | 842.3077 | 0.1222076
1067.82 | 0.170177 | 842.3077 | 0.1222076
1069.49 | 0.170467 | 842.3077 | 0.1222076
1070.87 | 0.170713 | 853.8462 | 0.1234132
1072.46 | 0.170984 | 853.8462 | 0.1234132
1074.11 | 0.171282 | 853.8462 | 0.1234132
1075.51 | 0.171529 | 853.8462 | 0.1234132
1077.28 | 0.171851 | 853.8462 | 0.1234132
1079.15 | 0.172183 | 853.8462 | 0.1234132
1081.14 | 0.172537 | 853.8462 | 0.1234132
1082.59 | 0.172794 | 853.8462 | 0.1234132
1084.12 | 0.173059 | 865.3846 | 0.1246271
1085.51 | 0.173304 | 865.3846 | 0.1246271
1086.89 | 0.173556 | 865.3846 | 0.1246271
1088.56 | 0.173858 | 865.3846 | 0.1246271
1089.96 | 0.174123 | 865.3846 | 0.1246271
1091.63 | 0.174434 | 865.3846 | 0.1246271
1092.93 | 0.174675 | 865.3846 | 0.1246271
1094.42 | 0.174948 | 865.3846 | 0.1246271
1096.05 | 0.175246 | 876.9231 | 0.1258499
1097.44 | 0.175504 | 876.9231 | 0.1258499
1099.16 | 0.175832 | 876.9231 | 0.1258499
1100.87 | 0.176143 | 876.9231 | 0.1258499
1102.51 | 0.176447 | 876.9231 | 0.1258499
1104.21 | 0.176767 | 876.9231 | 0.1258499
1105.65 | 0.177035 | 876.9231 | 0.1258499
1107.23 | 0.177346 | 876.9231 | 0.1258499
1108.75 | 0.177627 | 888.4615 | 0.1270826
1110.13 | 0.177896 | 888.4615 | 0.1270826
1111.57 | 0.178171 | 888.4615 | 0.1270826
1112.77 | 0.178401 | 888.4615 | 0.1270826
1114.14 | 0.178656 | 888.4615 | 0.1270826
1115.56 | 0.178931 | 888.4615 | 0.1270826
1117.04 | 0.179218 | 888.4615 | 0.1270826
1118.86 | 0.179567 | 888.4615 | 0.1270826
1120.23 | 0.179831 | 888.4615 | 0.1270826
1121.6 | 0.180101 | 900 | 0.1283259
1123.05 | 0.180382 | 900 | 0.1283259
1124.43 | 0.180661 | 900 | 0.1283259
1125.82 | 0.180926 | 900 | 0.1283259
1127.25 | 0.181205 | 900 | 0.1283259
1128.55 | 0.181471 | 900 | 0.1283259
1130.12 | 0.181782 | 900 | 0.1283259
1131.37 | 0.18203 | 900 | 0.1283259
1133.23 | 0.182405 | 911.5385 | 0.1295809
1134.59 | 0.182677 | 911.5385 | 0.1295809
1135.6 | 0.182871 | 911.5385 | 0.1295809
1137.38 | 0.183233 | 911.5385 | 0.1295809
1138.73 | 0.183504 | 911.5385 | 0.1295809
1140.13 | 0.183791 | 911.5385 | 0.1295809
1141.44 | 0.184056 | 911.5385 | 0.1295809
1143.05 | 0.184386 | 911.5385 | 0.1295809
1144.67 | 0.184719 | 923.0769 | 0.1308483
1145.84 | 0.184949 | 923.0769 | 0.1308483
1147.38 | 0.185269 | 923.0769 | 0.1308483
1148.88 | 0.185574 | 923.0769 | 0.1308483
1150.21 | 0.185854 | 923.0769 | 0.1308483
1151.45 | 0.186111 | 923.0769 | 0.1308483
1153.05 | 0.186447 | 923.0769 | 0.1308483
1154.32 | 0.186709 | 923.0769 | 0.1308483
1155.85 | 0.187035 | 934.6154 | 0.1321293
1157 | 0.187278 | 934.6154 | 0.1321293
1158.54 | 0.187613 | 934.6154 | 0.1321293
1159.91 | 0.187901 | 934.6154 | 0.1321293
1161.16 | 0.188175 | 934.6154 | 0.1321293
1163.01 | 0.188546 | 934.6154 | 0.1321293
1164.24 | 0.188829 | 934.6154 | 0.1321293
1165.48 | 0.189098 | 934.6154 | 0.1321293
1166.78 | 0.189373 | 946.1538 | 0.1334249
1168.23 | 0.18969 | 946.1538 | 0.1334249
1169.57 | 0.189987 | 946.1538 | 0.1334249
1170.9 | 0.190271 | 946.1538 | 0.1334249
1172.17 | 0.190517 | 946.1538 | 0.1334249
1173.17 | 0.190732 | 946.1538 | 0.1334249
1174.62 | 0.191065 | 946.1538 | 0.1334249
1175.71 | 0.191297 | 946.1538 | 0.1334249
1177.08 | 0.19161 | 957.6923 | 0.1347362
1178.13 | 0.191849 | 957.6923 | 0.1347362
1179.54 | 0.19217 | 957.6923 | 0.1347362
1180.58 | 0.192415 | 957.6923 | 0.1347362
1182.03 | 0.192748 | 957.6923 | 0.1347362
1183.1 | 0.192985 | 957.6923 | 0.1347362
1184.37 | 0.193274 | 957.6923 | 0.1347362
1185.53 | 0.193539 | 957.6923 | 0.1347362
1186.87 | 0.193856 | 969.2308 | 0.1360643
1188.07 | 0.194131 | 969.2308 | 0.1360643
1189.29 | 0.194411 | 969.2308 | 0.1360643
1190.71 | 0.194743 | 969.2308 | 0.1360643
1191.89 | 0.195018 | 969.2308 | 0.1360643
1193.26 | 0.195336 | 969.2308 | 0.1360643
1194.53 | 0.195633 | 969.2308 | 0.1360643
1195.68 | 0.195914 | 969.2308 | 0.1360643
1196.93 | 0.196207 | 980.7692 | 0.1374106
1198.32 | 0.196536 | 980.7692 | 0.1374106
1199.37 | 0.196783 | 980.7692 | 0.1374106
1200.63 | 0.197095 | 980.7692 | 0.1374106
1202.1 | 0.197448 | 980.7692 | 0.1374106
1203.32 | 0.19774 | 980.7692 | 0.1374106
1204.49 | 0.198032 | 980.7692 | 0.1374106
1205.59 | 0.198293 | 980.7692 | 0.1374106
1206.71 | 0.198566 | 992.3077 | 0.1387764
1207.78 | 0.198827 | 992.3077 | 0.1387764
1208.84 | 0.199089 | 992.3077 | 0.1387764
1209.95 | 0.19937 | 992.3077 | 0.1387764
1211.03 | 0.199639 | 992.3077 | 0.1387764
1212.08 | 0.199913 | 992.3077 | 0.1387764
1213.12 | 0.200174 | 992.3077 | 0.1387764
1214.37 | 0.200482 | 992.3077 | 0.1387764
1215.38 | 0.200745 | 1003.846 | 0.1401631
1216.8 | 0.201097 | 1003.846 | 0.1401631
1218.1 | 0.201427 | 1003.846 | 0.1401631
1219.24 | 0.201711 | 1003.846 | 0.1401631
1220.24 | 0.201973 | 1003.846 | 0.1401631
1221.29 | 0.202245 | 1003.846 | 0.1401631
1222.44 | 0.202544 | 1003.846 | 0.1401631
1223.56 | 0.202836 | 1003.846 | 0.1401631
1224.75 | 0.203139 | 1015.385 | 0.1415721
1225.86 | 0.203431 | 1015.385 | 0.1415721
1227.15 | 0.203767 | 1015.385 | 0.1415721
1228.03 | 0.204003 | 1015.385 | 0.1415721
1229.05 | 0.20427 | 1015.385 | 0.1415721
1230.07 | 0.204532 | 1015.385 | 0.1415721
1231.22 | 0.204841 | 1015.385 | 0.1415721
1232.25 | 0.205119 | 1015.385 | 0.1415721
1233.3 | 0.205409 | 1026.923 | 0.1430054
1234.51 | 0.20573 | 1026.923 | 0.1430054
1235.49 | 0.205995 | 1026.923 | 0.1430054
1236.61 | 0.2063 | 1026.923 | 0.1430054
1237.58 | 0.206559 | 1026.923 | 0.1430054
1238.69 | 0.206861 | 1026.923 | 0.1430054
1239.76 | 0.207161 | 1026.923 | 0.1430054
1240.86 | 0.207464 | 1026.923 | 0.1430054
1241.63 | 0.20768 | 1038.462 | 0.1444644
1242.92 | 0.208033 | 1038.462 | 0.1444644
1243.93 | 0.208319 | 1038.462 | 0.1444644
1245.03 | 0.208635 | 1038.462 | 0.1444644
1246.34 | 0.209001 | 1038.462 | 0.1444644
1247.4 | 0.20931 | 1038.462 | 0.1444644
1248.44 | 0.209607 | 1038.462 | 0.1444644
1249.36 | 0.209877 | 1038.462 | 0.1444644
1250.36 | 0.210166 | 1050 | 0.145951
1251.16 | 0.2104 | 1050 | 0.145951
1252.31 | 0.210725 | 1050 | 0.145951
1253.09 | 0.210954 | 1050 | 0.145951
1254.04 | 0.211233 | 1050 | 0.145951
1254.96 | 0.211502 | 1050 | 0.145951
1256.3 | 0.211892 | 1050 | 0.145951
1257.26 | 0.21219 | 1050 | 0.145951
1258.18 | 0.212462 | 1061.538 | 0.1474673
1259.2 | 0.212774 | 1061.538 | 0.1474673
1260.1 | 0.213038 | 1061.538 | 0.1474673
1261 | 0.213307 | 1061.538 | 0.1474673
1261.69 | 0.21352 | 1061.538 | 0.1474673
1262.7 | 0.213827 | 1061.538 | 0.1474673
1263.57 | 0.214092 | 1061.538 | 0.1474673
1264.57 | 0.214399 | 1061.538 | 0.1474673
1265.39 | 0.214653 | 1073.077 | 0.1490155
1266.29 | 0.214928 | 1073.077 | 0.1490155
1267.13 | 0.215196 | 1073.077 | 0.1490155
1268.03 | 0.215479 | 1073.077 | 0.1490155
1268.89 | 0.215742 | 1073.077 | 0.1490155
1269.71 | 0.216015 | 1073.077 | 0.1490155
1270.66 | 0.216304 | 1073.077 | 0.1490155
1271.31 | 0.216517 | 1073.077 | 0.1490155
1272.13 | 0.216779 | 1073.077 | 0.1490155
1272.88 | 0.217017 | 1084.615 | 0.150598
1273.77 | 0.217309 | 1084.615 | 0.150598
1274.5 | 0.217545 | 1084.615 | 0.150598
1275.2 | 0.217776 | 1084.615 | 0.150598
1276.04 | 0.218049 | 1084.615 | 0.150598
1276.79 | 0.218289 | 1084.615 | 0.150598
1277.84 | 0.218639 | 1084.615 | 0.150598
1278.72 | 0.218931 | 1084.615 | 0.150598
1279.64 | 0.21924 | 1096.154 | 0.1522174
1280.49 | 0.219527 | 1096.154 | 0.1522174
1281.31 | 0.219806 | 1096.154 | 0.1522174
1282.06 | 0.220059 | 1096.154 | 0.1522174
1282.89 | 0.220332 | 1096.154 | 0.1522174
1283.88 | 0.220673 | 1096.154 | 0.1522174
1284.71 | 0.220954 | 1096.154 | 0.1522174
1285.35 | 0.221175 | 1096.154 | 0.1522174
1286.2 | 0.221471 | 1107.692 | 0.1538766
1286.93 | 0.221731 | 1107.692 | 0.1538766
1287.61 | 0.221975 | 1107.692 | 0.1538766
1288.4 | 0.222241 | 1107.692 | 0.1538766
1289.1 | 0.222491 | 1107.692 | 0.1538766
1289.98 | 0.222808 | 1107.692 | 0.1538766
1290.6 | 0.223023 | 1107.692 | 0.1538766
1291.52 | 0.223347 | 1107.692 | 0.1538766
1292.15 | 0.223569 | 1119.231 | 0.1555788
1292.89 | 0.223842 | 1119.231 | 0.1555788
1293.62 | 0.224106 | 1119.231 | 0.1555788
1294.19 | 0.224314 | 1119.231 | 0.1555788
1294.82 | 0.224547 | 1119.231 | 0.1555788
1295.52 | 0.224803 | 1119.231 | 0.1555788
1296.31 | 0.225098 | 1119.231 | 0.1555788
1297.04 | 0.225367 | 1119.231 | 0.1555788
1297.84 | 0.225654 | 1130.769 | 0.1573276
1298.56 | 0.225928 | 1130.769 | 0.1573276
1299.21 | 0.226172 | 1130.769 | 0.1573276
1299.85 | 0.226415 | 1130.769 | 0.1573276
1300.48 | 0.226654 | 1130.769 | 0.1573276
1301.28 | 0.226957 | 1130.769 | 0.1573276
1302.03 | 0.227247 | 1130.769 | 0.1573276
1302.85 | 0.227561 | 1130.769 | 0.1573276
1303.52 | 0.227833 | 1142.308 | 0.1591269
1304.43 | 0.228177 | 1142.308 | 0.1591269
1305.13 | 0.228451 | 1142.308 | 0.1591269
1305.94 | 0.228772 | 1142.308 | 0.1591269
1306.65 | 0.229049 | 1142.308 | 0.1591269
1307.27 | 0.229295 | 1142.308 | 0.1591269
1307.97 | 0.229574 | 1142.308 | 0.1591269
1308.59 | 0.229822 | 1142.308 | 0.1591269
1309.41 | 0.23016 | 1153.846 | 0.160981
1310.11 | 0.230445 | 1153.846 | 0.160981
1310.84 | 0.230736 | 1153.846 | 0.160981
1311.39 | 0.230965 | 1153.846 | 0.160981
1312.11 | 0.231253 | 1153.846 | 0.160981
1312.73 | 0.231508 | 1153.846 | 0.160981
1313.39 | 0.231786 | 1153.846 | 0.160981
1314.26 | 0.232155 | 1153.846 | 0.160981
1314.83 | 0.232397 | 1165.385 | 0.1628949
1315.41 | 0.232639 | 1165.385 | 0.1628949
1315.91 | 0.232853 | 1165.385 | 0.1628949
1316.6 | 0.233145 | 1165.385 | 0.1628949
1317.18 | 0.233389 | 1165.385 | 0.1628949
1317.9 | 0.233698 | 1165.385 | 0.1628949
1318.52 | 0.233966 | 1165.385 | 0.1628949
1319.18 | 0.234259 | 1165.385 | 0.1628949
1319.83 | 0.234545 | 1176.923 | 0.1648742
1320.52 | 0.234848 | 1176.923 | 0.1648742
1321.2 | 0.235144 | 1176.923 | 0.1648742
1321.85 | 0.235437 | 1176.923 | 0.1648742
1322.52 | 0.235741 | 1176.923 | 0.1648742
1323.14 | 0.236017 | 1176.923 | 0.1648742
1323.74 | 0.236292 | 1176.923 | 0.1648742
1324.24 | 0.236521 | 1176.923 | 0.1648742
1324.76 | 0.236764 | 1188.462 | 0.166925
1325.27 | 0.237001 | 1188.462 | 0.166925
1325.92 | 0.237311 | 1188.462 | 0.166925
1326.58 | 0.23762 | 1188.462 | 0.166925
1327.13 | 0.237877 | 1188.462 | 0.166925
1327.84 | 0.238217 | 1188.462 | 0.166925
1328.48 | 0.23851 | 1188.462 | 0.166925
1329.03 | 0.238775 | 1188.462 | 0.166925
1329.49 | 0.239002 | 1200 | 0.1690545
1330.03 | 0.239252 | 1200 | 0.1690545
1330.6 | 0.239518 | 1200 | 0.1690545
1331.16 | 0.239789 | 1200 | 0.1690545
1331.73 | 0.240064 | 1200 | 0.1690545
1332.3 | 0.240349 | 1200 | 0.1690545
1332.83 | 0.240612 | 1200 | 0.1690545
1333.32 | 0.240853 | 1200 | 0.1690545
1333.9 | 0.241144 | 1211.538 | 0.1712704
1334.4 | 0.241403 | 1211.538 | 0.1712704
1334.93 | 0.24167 | 1211.538 | 0.1712704
1335.43 | 0.241924 | 1211.538 | 0.1712704
1335.87 | 0.242146 | 1211.538 | 0.1712704
1336.32 | 0.242373 | 1211.538 | 0.1712704
1336.87 | 0.242659 | 1211.538 | 0.1712704
1337.35 | 0.242912 | 1211.538 | 0.1712704
1337.89 | 0.243188 | 1223.077 | 0.1735813
1338.42 | 0.243464 | 1223.077 | 0.1735813
1338.89 | 0.24372 | 1223.077 | 0.1735813
1339.42 | 0.244013 | 1223.077 | 0.1735813
1339.96 | 0.2443 | 1223.077 | 0.1735813
1340.44 | 0.244564 | 1223.077 | 0.1735813
1340.94 | 0.244828 | 1223.077 | 0.1735813
1341.49 | 0.245126 | 1223.077 | 0.1735813
1341.98 | 0.245386 | 1234.615 | 0.1759972
1342.44 | 0.245652 | 1234.615 | 0.1759972
1343.01 | 0.245969 | 1234.615 | 0.1759972
1343.46 | 0.246219 | 1234.615 | 0.1759972
1343.94 | 0.246496 | 1234.615 | 0.1759972
1344.41 | 0.246754 | 1234.615 | 0.1759972
1344.86 | 0.247016 | 1234.615 | 0.1759972
1345.36 | 0.247309 | 1234.615 | 0.1759972
1345.88 | 0.247604 | 1246.154 | 0.178533
1346.31 | 0.247859 | 1246.154 | 0.178533
1346.75 | 0.248117 | 1246.154 | 0.178533
1347.16 | 0.248363 | 1246.154 | 0.178533
1347.63 | 0.248646 | 1246.154 | 0.178533
1348.08 | 0.248918 | 1246.154 | 0.178533
1348.53 | 0.249182 | 1246.154 | 0.178533
1348.98 | 0.249453 | 1246.154 | 0.178533
1349.38 | 0.249698 | 1246.154 | 0.178533
1349.78 | 0.249948 | 1257.692 | 0.1812011
1350.23 | 0.25023 | 1257.692 | 0.1812011
1350.69 | 0.250513 | 1257.692 | 0.1812011
1351.19 | 0.250825 | 1257.692 | 0.1812011
1351.52 | 0.251038 | 1257.692 | 0.1812011
1351.85 | 0.25125 | 1257.692 | 0.1812011
1352.32 | 0.251544 | 1257.692 | 0.1812011
1352.75 | 0.251831 | 1257.692 | 0.1812011
1353.15 | 0.252086 | 1269.231 | 0.1840183
1353.56 | 0.252352 | 1269.231 | 0.1840183
1353.91 | 0.252586 | 1269.231 | 0.1840183
1354.24 | 0.252811 | 1269.231 | 0.1840183
1354.61 | 0.253046 | 1269.231 | 0.1840183
1354.99 | 0.25332 | 1269.231 | 0.1840183
1355.29 | 0.253511 | 1269.231 | 0.1840183
1355.62 | 0.253742 | 1269.231 | 0.1840183
1356.01 | 0.254 | 1280.769 | 0.1870051
1356.39 | 0.254264 | 1280.769 | 0.1870051
1356.76 | 0.254526 | 1280.769 | 0.1870051
1357.11 | 0.254769 | 1280.769 | 0.1870051
1357.44 | 0.255023 | 1280.769 | 0.1870051
1357.79 | 0.255273 | 1280.769 | 0.1870051
1358.16 | 0.255537 | 1280.769 | 0.1870051
1358.51 | 0.25579 | 1280.769 | 0.1870051
1358.83 | 0.25603 | 1292.308 | 0.1901859
1359.16 | 0.256271 | 1292.308 | 0.1901859
1359.55 | 0.256562 | 1292.308 | 0.1901859
1359.9 | 0.25682 | 1292.308 | 0.1901859
1360.2 | 0.257053 | 1292.308 | 0.1901859
1360.55 | 0.257324 | 1292.308 | 0.1901859
1360.88 | 0.257583 | 1292.308 | 0.1901859
1361.23 | 0.257859 | 1292.308 | 0.1901859
1361.55 | 0.258107 | 1303.846 | 0.1935902
1361.88 | 0.258363 | 1303.846 | 0.1935902
1362.16 | 0.258578 | 1303.846 | 0.1935902
1362.53 | 0.258865 | 1303.846 | 0.1935902
1362.9 | 0.259159 | 1303.846 | 0.1935902
1363.23 | 0.259423 | 1303.846 | 0.1935902
1363.57 | 0.259694 | 1303.846 | 0.1935902
1363.88 | 0.259948 | 1303.846 | 0.1935902
1364.23 | 0.260232 | 1315.385 | 0.1972524
1364.52 | 0.260468 | 1315.385 | 0.1972524
1364.83 | 0.260733 | 1315.385 | 0.1972524
1365.12 | 0.260985 | 1315.385 | 0.1972524
1365.47 | 0.261275 | 1315.385 | 0.1972524
1365.75 | 0.261517 | 1315.385 | 0.1972524
1366.07 | 0.261785 | 1315.385 | 0.1972524
1366.37 | 0.262047 | 1315.385 | 0.1972524
1366.72 | 0.262354 | 1326.923 | 0.2012143
1367.04 | 0.262643 | 1326.923 | 0.2012143
1367.34 | 0.262903 | 1326.923 | 0.2012143
1367.67 | 0.263204 | 1326.923 | 0.2012143
1367.97 | 0.26348 | 1326.923 | 0.2012143
1368.29 | 0.26376 | 1326.923 | 0.2012143
1368.51 | 0.263969 | 1326.923 | 0.2012143
1368.77 | 0.264213 | 1326.923 | 0.2012143
1369.04 | 0.264466 | 1338.462 | 0.2055473
1369.31 | 0.264726 | 1338.462 | 0.2055473
1369.57 | 0.264981 | 1338.462 | 0.2055473
1369.82 | 0.265216 | 1338.462 | 0.2055473
1370.07 | 0.265466 | 1338.462 | 0.2055473
1370.32 | 0.265718 | 1338.462 | 0.2055473
1370.61 | 0.266007 | 1338.462 | 0.2055473
1370.84 | 0.266243 | 1338.462 | 0.2055473
1371.09 | 0.266501 | 1350 | 0.2103205
1371.31 | 0.266728 | 1350 | 0.2103205
1371.56 | 0.266991 | 1350 | 0.2103205
1371.76 | 0.267208 | 1350 | 0.2103205
1371.99 | 0.267468 | 1350 | 0.2103205
1372.21 | 0.267705 | 1350 | 0.2103205
1372.43 | 0.26795 | 1350 | 0.2103205
1372.69 | 0.268244 | 1350 | 0.2103205
1372.86 | 0.268437 | 1361.538 | 0.2156356
1373.03 | 0.268629 | 1361.538 | 0.2156356
1373.18 | 0.268801 | 1361.538 | 0.2156356
1373.34 | 0.268996 | 1361.538 | 0.2156356
1373.49 | 0.269177 | 1361.538 | 0.2156356
1373.66 | 0.26938 | 1361.538 | 0.2156356
1373.81 | 0.269561 | 1361.538 | 0.2156356
1373.98 | 0.269772 | 1361.538 | 0.2156356
1374.14 | 0.269987 | 1373.077 | 0.2216226
1374.29 | 0.270188 | 1373.077 | 0.2216226
1374.46 | 0.27041 | 1373.077 | 0.2216226
1374.61 | 0.270612 | 1373.077 | 0.2216226
1374.78 | 0.27084 | 1373.077 | 0.2216226
1374.91 | 0.271015 | 1373.077 | 0.2216226
1375.08 | 0.271251 | 1373.077 | 0.2216226
1375.23 | 0.271478 | 1373.077 | 0.2216226
1375.4 | 0.271709 | 1384.615 | 0.2284455
1375.56 | 0.271961 | 1384.615 | 0.2284455
1375.71 | 0.272182 | 1384.615 | 0.2284455
1375.88 | 0.272436 | 1384.615 | 0.2284455
1376.03 | 0.27266 | 1384.615 | 0.2284455
1376.2 | 0.272914 | 1384.615 | 0.2284455
1376.33 | 0.273129 | 1384.615 | 0.2284455
1376.5 | 0.273403 | 1384.615 | 0.2284455
1376.65 | 0.273664 | 1396.154 | 0.2365054
1376.8 | 0.273913 | 1396.154 | 0.2365054
1376.95 | 0.274169 | 1396.154 | 0.2365054
1377.11 | 0.27447 | 1396.154 | 0.2365054
1377.28 | 0.274777 | 1396.154 | 0.2365054
1377.43 | 0.275053 | 1396.154 | 0.2365054
1377.6 | 0.275388 | 1396.154 | 0.2365054
1377.75 | 0.275687 | 1396.154 | 0.2365054
1377.9 | 0.275997 | 1407.692 | 0.2461849
1378.05 | 0.276317 | 1407.692 | 0.2461849
1378.22 | 0.276689 | 1407.692 | 0.2461849
1378.37 | 0.277035 | 1407.692 | 0.2461849
1378.53 | 0.277446 | 1407.692 | 0.2461849
1378.68 | 0.277836 | 1407.692 | 0.2461849
1378.85 | 0.278298 | 1407.692 | 0.2461849
1379.02 | 0.278799 | 1407.692 | 0.2461849
1379.17 | 0.279278 | 1419.231 | 0.2580401
1379.32 | 0.279809 | 1419.231 | 0.2580401
1379.47 | 0.280377 | 1419.231 | 0.2580401
1379.63 | 0.281079 | 1419.231 | 0.2580401
1379.78 | 0.281806 | 1419.231 | 0.2580401
1379.95 | 0.282761 | 1419.231 | 0.2580401
1380.1 | 0.283831 | 1419.231 | 0.2580401
1380.42 | 0.29267 | 1419.231 | 0.2580401
0 | 0 | 0 | 0
0.2 | 0.000413 | 0 | 0
0.68 | 0.00054 | 0 | 0
2.04 | 0.000768 | 0 | 0
4.25 | 0.001055 | 0 | 0
7.66 | 0.001443 | 0 | 0
11.95 | 0.001915 | 11.53846 | 0.002047774
14.72 | 0.002262 | 11.53846 | 0.002047774
18.44 | 0.002718 | 11.53846 | 0.002047774
22.09 | 0.003172 | 11.53846 | 0.002047774
25.48 | 0.003628 | 11.53846 | 0.002047774
28.86 | 0.00408 | 23.07692 | 0.004019153
32.63 | 0.004591 | 23.07692 | 0.004019153
35.77 | 0.00499 | 23.07692 | 0.004019153
39.06 | 0.005394 | 23.07692 | 0.004019153
42.38 | 0.005846 | 23.07692 | 0.004019153
47.1 | 0.00649 | 34.61538 | 0.005919561
50.05 | 0.006857 | 34.61538 | 0.005919561
53.27 | 0.007326 | 34.61538 | 0.005919561
56.58 | 0.00775 | 34.61538 | 0.005919561
59.56 | 0.008138 | 34.61538 | 0.005919561
63.13 | 0.008535 | 46.15385 | 0.007753873
66.55 | 0.008989 | 46.15385 | 0.007753873
69.89 | 0.009422 | 46.15385 | 0.007753873
74.16 | 0.009953 | 46.15385 | 0.007753873
77.93 | 0.010439 | 46.15385 | 0.007753873
82.07 | 0.010961 | 46.15385 | 0.007753873
85.32 | 0.011337 | 57.69231 | 0.009526492
88.86 | 0.011751 | 57.69231 | 0.009526492
92.31 | 0.012138 | 57.69231 | 0.009526492
96.1 | 0.012589 | 57.69231 | 0.009526492
99.95 | 0.013026 | 57.69231 | 0.009526492
103.56 | 0.01342 | 69.23077 | 0.0112414
106.79 | 0.013808 | 69.23077 | 0.0112414
110.95 | 0.014269 | 69.23077 | 0.0112414
114.05 | 0.014606 | 69.23077 | 0.0112414
117.96 | 0.015034 | 69.23077 | 0.0112414
121.06 | 0.015351 | 80.76923 | 0.0129022
123.96 | 0.015701 | 80.76923 | 0.0129022
126.97 | 0.016017 | 80.76923 | 0.0129022
130.54 | 0.016406 | 80.76923 | 0.0129022
133.86 | 0.016751 | 80.76923 | 0.0129022
137.36 | 0.017117 | 92.30769 | 0.01451218
141.43 | 0.017529 | 92.30769 | 0.01451218
145.58 | 0.017947 | 92.30769 | 0.01451218
147.97 | 0.018208 | 92.30769 | 0.01451218
150.89 | 0.018481 | 92.30769 | 0.01451218
154.78 | 0.018875 | 103.8462 | 0.01607433
157.78 | 0.019152 | 103.8462 | 0.01607433
160.9 | 0.019503 | 103.8462 | 0.01607433
164.89 | 0.019898 | 103.8462 | 0.01607433
168.21 | 0.020215 | 103.8462 | 0.01607433
171.06 | 0.02052 | 103.8462 | 0.01607433
173.26 | 0.020713 | 115.3846 | 0.0175914
176.67 | 0.021062 | 115.3846 | 0.0175914
180.24 | 0.021375 | 115.3846 | 0.0175914
182.82 | 0.021662 | 115.3846 | 0.0175914
185.69 | 0.021922 | 115.3846 | 0.0175914
188.96 | 0.022222 | 126.9231 | 0.0190659
192.28 | 0.022541 | 126.9231 | 0.0190659
195.99 | 0.022861 | 126.9231 | 0.0190659
199.21 | 0.023183 | 126.9231 | 0.0190659
202.41 | 0.023467 | 126.9231 | 0.0190659
206.38 | 0.02386 | 138.4615 | 0.02050014
210.19 | 0.024184 | 138.4615 | 0.02050014
214.39 | 0.024565 | 138.4615 | 0.02050014
218.08 | 0.024887 | 138.4615 | 0.02050014
221.76 | 0.025226 | 138.4615 | 0.02050014
225.45 | 0.02556 | 150 | 0.02189604
228.64 | 0.025838 | 150 | 0.02189604
231.27 | 0.026055 | 150 | 0.02189604
235.1 | 0.026416 | 150 | 0.02189604
237.68 | 0.026638 | 150 | 0.02189604
241.75 | 0.026989 | 161.5385 | 0.02325585
245.36 | 0.027289 | 161.5385 | 0.02325585
250.29 | 0.027716 | 161.5385 | 0.02325585
253.3 | 0.027968 | 161.5385 | 0.02325585
256.75 | 0.028246 | 161.5385 | 0.02325585
260.94 | 0.028594 | 161.5385 | 0.02325585
264.84 | 0.028889 | 173.0769 | 0.02458134
267.95 | 0.029166 | 173.0769 | 0.02458134
271.52 | 0.029443 | 173.0769 | 0.02458134
274.57 | 0.029731 | 173.0769 | 0.02458134
278.57 | 0.030042 | 173.0769 | 0.02458134
282.76 | 0.030405 | 184.6154 | 0.02587419
286.5 | 0.030709 | 184.6154 | 0.02587419
289.74 | 0.030951 | 184.6154 | 0.02587419
293.49 | 0.031278 | 184.6154 | 0.02587419
297.63 | 0.031606 | 184.6154 | 0.02587419
301.4 | 0.031891 | 196.1538 | 0.02713595
304.67 | 0.032145 | 196.1538 | 0.02713595
307.92 | 0.032396 | 196.1538 | 0.02713595
311.29 | 0.032643 | 196.1538 | 0.02713595
314.93 | 0.032945 | 196.1538 | 0.02713595
318.88 | 0.033257 | 207.6923 | 0.02836826
322.17 | 0.033494 | 207.6923 | 0.02836826
326.02 | 0.033815 | 207.6923 | 0.02836826
329.58 | 0.034088 | 207.6923 | 0.02836826
332.71 | 0.034323 | 207.6923 | 0.02836826
335.93 | 0.03456 | 219.2308 | 0.0295726
339.77 | 0.034868 | 219.2308 | 0.0295726
343.81 | 0.035215 | 219.2308 | 0.0295726
347.46 | 0.035482 | 219.2308 | 0.0295726
350.22 | 0.035699 | 219.2308 | 0.0295726
353.89 | 0.035964 | 219.2308 | 0.0295726
356.87 | 0.036181 | 230.7692 | 0.03075037
360.18 | 0.036439 | 230.7692 | 0.03075037
364.16 | 0.036734 | 230.7692 | 0.03075037
367.35 | 0.036953 | 230.7692 | 0.03075037
370.57 | 0.037223 | 230.7692 | 0.03075037
375.23 | 0.03743 | 242.3077 | 0.03190285
378.63 | 0.037651 | 242.3077 | 0.03190285
381.85 | 0.037907 | 242.3077 | 0.03190285
385.85 | 0.038212 | 242.3077 | 0.03190285
388.77 | 0.038427 | 242.3077 | 0.03190285
393.38 | 0.03877 | 253.8462 | 0.03303126
396.66 | 0.039 | 253.8462 | 0.03303126
400.15 | 0.039249 | 253.8462 | 0.03303126
403.02 | 0.039445 | 253.8462 | 0.03303126
406.47 | 0.03968 | 253.8462 | 0.03303126
409.86 | 0.039928 | 265.3846 | 0.03413672
413.98 | 0.040246 | 265.3846 | 0.03413672
417.57 | 0.040488 | 265.3846 | 0.03413672
422.26 | 0.040812 | 265.3846 | 0.03413672
426.75 | 0.041099 | 265.3846 | 0.03413672
430.72 | 0.0414 | 276.9231 | 0.03522031
434.49 | 0.041685 | 276.9231 | 0.03522031
437.42 | 0.041853 | 276.9231 | 0.03522031
440.88 | 0.042104 | 276.9231 | 0.03522031
443.8 | 0.042288 | 276.9231 | 0.03522031
446.62 | 0.042523 | 276.9231 | 0.03522031
450.19 | 0.042771 | 288.4615 | 0.03628303
452.69 | 0.042913 | 288.4615 | 0.03628303
455.71 | 0.043124 | 288.4615 | 0.03628303
459.4 | 0.043405 | 288.4615 | 0.03628303
462.22 | 0.0436 | 288.4615 | 0.03628303
466.15 | 0.043873 | 300 | 0.03732582
469.69 | 0.044089 | 300 | 0.03732582
472.79 | 0.044308 | 300 | 0.03732582
476.48 | 0.044571 | 300 | 0.03732582
479.57 | 0.044771 | 300 | 0.03732582
483.3 | 0.045038 | 311.5385 | 0.03834956
487.18 | 0.045258 | 311.5385 | 0.03834956
491.21 | 0.045556 | 311.5385 | 0.03834956
495.23 | 0.045822 | 311.5385 | 0.03834956
498.44 | 0.046017 | 311.5385 | 0.03834956
501.31 | 0.046212 | 323.0769 | 0.03935511
505.83 | 0.046517 | 323.0769 | 0.03935511
508.66 | 0.046716 | 323.0769 | 0.03935511
512.82 | 0.046971 | 323.0769 | 0.03935511
516.59 | 0.047238 | 323.0769 | 0.03935511
519.54 | 0.047431 | 323.0769 | 0.03935511
524 | 0.04771 | 334.6154 | 0.04034323
527.85 | 0.047954 | 334.6154 | 0.04034323
532.04 | 0.048262 | 334.6154 | 0.04034323
535.43 | 0.04845 | 334.6154 | 0.04034323
538.43 | 0.048651 | 334.6154 | 0.04034323
541.4 | 0.04885 | 346.1538 | 0.04131469
544.9 | 0.049065 | 346.1538 | 0.04131469
548.14 | 0.049289 | 346.1538 | 0.04131469
552.11 | 0.049538 | 346.1538 | 0.04131469
555.66 | 0.049784 | 346.1538 | 0.04131469
559.37 | 0.050007 | 357.6923 | 0.04227018
564.22 | 0.050323 | 357.6923 | 0.04227018
566.93 | 0.050486 | 357.6923 | 0.04227018
569.7 | 0.050621 | 357.6923 | 0.04227018
573.07 | 0.050866 | 357.6923 | 0.04227018
576.12 | 0.051057 | 369.2308 | 0.04321038
579.46 | 0.051267 | 369.2308 | 0.04321038
583.73 | 0.051557 | 369.2308 | 0.04321038
587.38 | 0.051798 | 369.2308 | 0.04321038
590.75 | 0.051995 | 369.2308 | 0.04321038
593.29 | 0.052112 | 380.7692 | 0.0441359
598.26 | 0.052447 | 380.7692 | 0.0441359
601.6 | 0.052669 | 380.7692 | 0.0441359
605.83 | 0.052923 | 380.7692 | 0.0441359
608.7 | 0.05312 | 380.7692 | 0.0441359
612.12 | 0.053334 | 380.7692 | 0.0441359
615.24 | 0.053514 | 392.3077 | 0.04504736
618.98 | 0.053728 | 392.3077 | 0.04504736
621.85 | 0.053938 | 392.3077 | 0.04504736
625.22 | 0.054161 | 392.3077 | 0.04504736
629.01 | 0.054397 | 392.3077 | 0.04504736
632.78 | 0.054622 | 403.8462 | 0.04594532
636.38 | 0.054813 | 403.8462 | 0.04594532
639.47 | 0.055031 | 403.8462 | 0.04594532
643.02 | 0.055252 | 403.8462 | 0.04594532
646.83 | 0.055477 | 403.8462 | 0.04594532
650.88 | 0.055705 | 415.3846 | 0.04683033
654.37 | 0.05594 | 415.3846 | 0.04683033
657.84 | 0.056158 | 415.3846 | 0.04683033
661.74 | 0.056389 | 415.3846 | 0.04683033
665.21 | 0.056565 | 415.3846 | 0.04683033
668.67 | 0.056797 | 426.9231 | 0.04770289
672.59 | 0.057028 | 426.9231 | 0.04770289
676.22 | 0.057258 | 426.9231 | 0.04770289
680.59 | 0.057522 | 426.9231 | 0.04770289
683.3 | 0.057685 | 426.9231 | 0.04770289
686.97 | 0.05791 | 438.4615 | 0.04856351
690.77 | 0.058111 | 438.4615 | 0.04856351
693.41 | 0.058259 | 438.4615 | 0.04856351
696.18 | 0.058432 | 438.4615 | 0.04856351
699.83 | 0.05865 | 438.4615 | 0.04856351
702.92 | 0.058814 | 438.4615 | 0.04856351
705.74 | 0.058986 | 450 | 0.04941264
708.44 | 0.059146 | 450 | 0.04941264
711.44 | 0.059296 | 450 | 0.04941264
714.56 | 0.059496 | 450 | 0.04941264
718.25 | 0.059714 | 450 | 0.04941264
723.14 | 0.059983 | 461.5385 | 0.0502507
726.76 | 0.060238 | 461.5385 | 0.0502507
731.55 | 0.060526 | 461.5385 | 0.0502507
735.74 | 0.060762 | 461.5385 | 0.0502507
739.82 | 0.060967 | 461.5385 | 0.0502507
742.69 | 0.061119 | 473.0769 | 0.05107815
745 | 0.061294 | 473.0769 | 0.05107815
749.05 | 0.061546 | 473.0769 | 0.05107815
751.25 | 0.061676 | 473.0769 | 0.05107815
754.37 | 0.061874 | 473.0769 | 0.05107815
757.81 | 0.06205 | 484.6154 | 0.05189541
762.1 | 0.062305 | 484.6154 | 0.05189541
766 | 0.062536 | 484.6154 | 0.05189541
769.04 | 0.062706 | 484.6154 | 0.05189541
772.31 | 0.062878 | 484.6154 | 0.05189541
774.48 | 0.063056 | 496.1538 | 0.05270287
778.1 | 0.063236 | 496.1538 | 0.05270287
781.08 | 0.063435 | 496.1538 | 0.05270287
784.17 | 0.063598 | 496.1538 | 0.05270287
786.71 | 0.063745 | 496.1538 | 0.05270287
790.33 | 0.063952 | 496.1538 | 0.05270287
794.16 | 0.06417 | 507.6923 | 0.05350089
796.95 | 0.06434 | 507.6923 | 0.05350089
799.45 | 0.06447 | 507.6923 | 0.05350089
803.76 | 0.06473 | 507.6923 | 0.05350089
806.09 | 0.064848 | 507.6923 | 0.05350089
809.38 | 0.065009 | 519.2308 | 0.05428983
811.76 | 0.06518 | 519.2308 | 0.05428983
814.98 | 0.065327 | 519.2308 | 0.05428983
818.66 | 0.065556 | 519.2308 | 0.05428983
821.07 | 0.065719 | 519.2308 | 0.05428983
824.81 | 0.065944 | 530.7692 | 0.05507003
827.6 | 0.066085 | 530.7692 | 0.05507003
830.02 | 0.066235 | 530.7692 | 0.05507003
833.95 | 0.066438 | 530.7692 | 0.05507003
837.59 | 0.066662 | 530.7692 | 0.05507003
839.89 | 0.066802 | 542.3077 | 0.05584183
843.56 | 0.067018 | 542.3077 | 0.05584183
846.77 | 0.067195 | 542.3077 | 0.05584183
850.32 | 0.067413 | 542.3077 | 0.05584183
854.13 | 0.067599 | 542.3077 | 0.05584183
857.61 | 0.06781 | 553.8462 | 0.05660554
859.75 | 0.067939 | 553.8462 | 0.05660554
862.08 | 0.068065 | 553.8462 | 0.05660554
865.65 | 0.068263 | 553.8462 | 0.05660554
869.41 | 0.068492 | 553.8462 | 0.05660554
871.71 | 0.068627 | 553.8462 | 0.05660554
874.36 | 0.068744 | 565.3846 | 0.05736147
876.77 | 0.068887 | 565.3846 | 0.05736147
879.39 | 0.069047 | 565.3846 | 0.05736147
883.11 | 0.06925 | 565.3846 | 0.05736147
886.53 | 0.069433 | 565.3846 | 0.05736147
889.1 | 0.069558 | 576.9231 | 0.0581099
892.23 | 0.069745 | 576.9231 | 0.0581099
895.69 | 0.069944 | 576.9231 | 0.0581099
900.27 | 0.0702 | 576.9231 | 0.0581099
902.91 | 0.070377 | 576.9231 | 0.0581099
905.25 | 0.07047 | 588.4615 | 0.05885112
907.05 | 0.070606 | 588.4615 | 0.05885112
909.67 | 0.070749 | 588.4615 | 0.05885112
914.11 | 0.071002 | 588.4615 | 0.05885112
917.64 | 0.071188 | 588.4615 | 0.05885112
920.48 | 0.07137 | 600 | 0.05958541
924.3 | 0.071585 | 600 | 0.05958541
927.4 | 0.071745 | 600 | 0.05958541
930.52 | 0.071924 | 600 | 0.05958541
935.19 | 0.072181 | 600 | 0.05958541
938.15 | 0.072359 | 600 | 0.05958541
942.4 | 0.072598 | 611.5385 | 0.06031302
945.41 | 0.072759 | 611.5385 | 0.06031302
948.31 | 0.072924 | 611.5385 | 0.06031302
951.34 | 0.073074 | 611.5385 | 0.06031302
954.43 | 0.073242 | 611.5385 | 0.06031302
958.05 | 0.073455 | 623.0769 | 0.06103421
961.56 | 0.073647 | 623.0769 | 0.06103421
963.76 | 0.07379 | 623.0769 | 0.06103421
967.38 | 0.073993 | 623.0769 | 0.06103421
970.9 | 0.074159 | 623.0769 | 0.06103421
974.07 | 0.074344 | 634.6154 | 0.06174922
976.62 | 0.074512 | 634.6154 | 0.06174922
978.99 | 0.074635 | 634.6154 | 0.06174922
981.99 | 0.074798 | 634.6154 | 0.06174922
985.48 | 0.074992 | 634.6154 | 0.06174922
987.72 | 0.07511 | 646.1538 | 0.06245829
991.29 | 0.075317 | 646.1538 | 0.06245829
994.97 | 0.075516 | 646.1538 | 0.06245829
997.64 | 0.075654 | 646.1538 | 0.06245829
1000.23 | 0.075783 | 646.1538 | 0.06245829
1003.18 | 0.07597 | 657.6923 | 0.06316165
1007.7 | 0.076212 | 657.6923 | 0.06316165
1010.82 | 0.076396 | 657.6923 | 0.06316165
1013.29 | 0.076522 | 657.6923 | 0.06316165
1017.41 | 0.076762 | 657.6923 | 0.06316165
1019.95 | 0.076904 | 657.6923 | 0.06316165
1023.74 | 0.077107 | 669.2308 | 0.06385953
1027.17 | 0.077276 | 669.2308 | 0.06385953
1030.63 | 0.077491 | 669.2308 | 0.06385953
1034.82 | 0.077696 | 669.2308 | 0.06385953
1037.9 | 0.077872 | 669.2308 | 0.06385953
1041.47 | 0.078059 | 680.7692 | 0.06455214
1045.41 | 0.078302 | 680.7692 | 0.06455214
1048.98 | 0.078472 | 680.7692 | 0.06455214
1053.39 | 0.078751 | 680.7692 | 0.06455214
1056.3 | 0.078916 | 680.7692 | 0.06455214
1059.73 | 0.079113 | 692.3077 | 0.06523968
1063.41 | 0.079311 | 692.3077 | 0.06523968
1066.3 | 0.079466 | 692.3077 | 0.06523968
1070.57 | 0.079692 | 692.3077 | 0.06523968
1073.54 | 0.079843 | 692.3077 | 0.06523968
1077.21 | 0.080039 | 703.8462 | 0.06592237
1080.51 | 0.080234 | 703.8462 | 0.06592237
1084.33 | 0.080462 | 703.8462 | 0.06592237
1087.99 | 0.080626 | 703.8462 | 0.06592237
1091.83 | 0.080845 | 703.8462 | 0.06592237
1095.28 | 0.08104 | 715.3846 | 0.06660039
1098.8 | 0.081205 | 715.3846 | 0.06660039
1101.7 | 0.081386 | 715.3846 | 0.06660039
1105.12 | 0.081573 | 715.3846 | 0.06660039
1108.08 | 0.081736 | 715.3846 | 0.06660039
1111.48 | 0.08193 | 715.3846 | 0.06660039
1113.75 | 0.082052 | 726.9231 | 0.06727395
1117.52 | 0.08225 | 726.9231 | 0.06727395
1121.32 | 0.082461 | 726.9231 | 0.06727395
1124.29 | 0.082621 | 726.9231 | 0.06727395
1127.45 | 0.082799 | 726.9231 | 0.06727395
1130.33 | 0.082954 | 738.4615 | 0.06794323
1134.05 | 0.083177 | 738.4615 | 0.06794323
1136.97 | 0.083335 | 738.4615 | 0.06794323
1140.96 | 0.083531 | 738.4615 | 0.06794323
1144.31 | 0.083695 | 738.4615 | 0.06794323
1146.98 | 0.083826 | 750 | 0.06860841
1150.3 | 0.08404 | 750 | 0.06860841
1153.17 | 0.084205 | 750 | 0.06860841
1156.69 | 0.084408 | 750 | 0.06860841
1160.25 | 0.0846 | 750 | 0.06860841
1163.28 | 0.084751 | 761.5385 | 0.06926967
1168.72 | 0.085085 | 761.5385 | 0.06926967
1171.76 | 0.085237 | 761.5385 | 0.06926967
1173.68 | 0.085325 | 761.5385 | 0.06926967
1177.26 | 0.085536 | 761.5385 | 0.06926967
1180.22 | 0.085692 | 773.0769 | 0.06992719
1184.09 | 0.085899 | 773.0769 | 0.06992719
1186.96 | 0.086061 | 773.0769 | 0.06992719
1191.28 | 0.086263 | 773.0769 | 0.06992719
1194.2 | 0.086453 | 773.0769 | 0.06992719
1196.53 | 0.086547 | 773.0769 | 0.06992719
1199.8 | 0.086765 | 784.6154 | 0.07058113
1202.99 | 0.086931 | 784.6154 | 0.07058113
1207.13 | 0.087161 | 784.6154 | 0.07058113
1210.92 | 0.087345 | 784.6154 | 0.07058113
1214.35 | 0.087531 | 784.6154 | 0.07058113
1216.72 | 0.087684 | 796.1538 | 0.07123166
1219.39 | 0.087815 | 796.1538 | 0.07123166
1221.59 | 0.087907 | 796.1538 | 0.07123166
1225 | 0.088105 | 796.1538 | 0.07123166
1227.5 | 0.088281 | 796.1538 | 0.07123166
1230.65 | 0.088445 | 807.6923 | 0.07187895
1234.71 | 0.088668 | 807.6923 | 0.07187895
1238.25 | 0.088866 | 807.6923 | 0.07187895
1241.23 | 0.089003 | 807.6923 | 0.07187895
1243.92 | 0.089125 | 807.6923 | 0.07187895
1246.19 | 0.089284 | 819.2308 | 0.07252315
1248.96 | 0.089415 | 819.2308 | 0.07252315
1252.06 | 0.089605 | 819.2308 | 0.07252315
1254.88 | 0.08974 | 819.2308 | 0.07252315
1257.43 | 0.089919 | 819.2308 | 0.07252315
1260.33 | 0.090058 | 830.7692 | 0.07316441
1263.69 | 0.090224 | 830.7692 | 0.07316441
1266.27 | 0.090398 | 830.7692 | 0.07316441
1269.78 | 0.090588 | 830.7692 | 0.07316441
1274.93 | 0.090857 | 830.7692 | 0.07316441
1278.25 | 0.091028 | 830.7692 | 0.07316441
1281.99 | 0.091256 | 842.3077 | 0.0738029
1285.43 | 0.091438 | 842.3077 | 0.0738029
1287.75 | 0.091539 | 842.3077 | 0.0738029
1292.42 | 0.091776 | 842.3077 | 0.0738029
1296.06 | 0.09199 | 842.3077 | 0.0738029
1298.99 | 0.092183 | 853.8462 | 0.07443875
1302.18 | 0.092346 | 853.8462 | 0.07443875
1306.12 | 0.092576 | 853.8462 | 0.07443875
1309.19 | 0.09274 | 853.8462 | 0.07443875
1313.31 | 0.092958 | 853.8462 | 0.07443875
1315.29 | 0.093061 | 865.3846 | 0.07507212
1319.16 | 0.093272 | 865.3846 | 0.07507212
1321.45 | 0.093395 | 865.3846 | 0.07507212
1324.39 | 0.093561 | 865.3846 | 0.07507212
1327.61 | 0.093737 | 865.3846 | 0.07507212
1330.74 | 0.093876 | 876.9231 | 0.07570315
1334.35 | 0.094089 | 876.9231 | 0.07570315
1337.08 | 0.094217 | 876.9231 | 0.07570315
1339.95 | 0.094372 | 876.9231 | 0.07570315
1343.27 | 0.094588 | 876.9231 | 0.07570315
1346.32 | 0.094753 | 876.9231 | 0.07570315
1349.9 | 0.094931 | 888.4615 | 0.07633198
1353.02 | 0.095119 | 888.4615 | 0.07633198
1356.22 | 0.095287 | 888.4615 | 0.07633198
1360.54 | 0.095519 | 888.4615 | 0.07633198
1364.48 | 0.09571 | 888.4615 | 0.07633198
1367.05 | 0.095891 | 900 | 0.07695875
1370.22 | 0.096052 | 900 | 0.07695875
1374.44 | 0.096272 | 900 | 0.07695875
1377.46 | 0.09646 | 900 | 0.07695875
1380.66 | 0.096635 | 900 | 0.07695875
1383.41 | 0.096796 | 911.5385 | 0.0775836
1387 | 0.096983 | 911.5385 | 0.0775836
1389.07 | 0.097086 | 911.5385 | 0.0775836
1391.96 | 0.097254 | 911.5385 | 0.0775836
1395.84 | 0.097447 | 911.5385 | 0.0775836
1398.4 | 0.097604 | 923.0769 | 0.07820667
1402.37 | 0.097842 | 923.0769 | 0.07820667
1405.79 | 0.098001 | 923.0769 | 0.07820667
1409.51 | 0.098218 | 923.0769 | 0.07820667
1412.41 | 0.098378 | 923.0769 | 0.07820667
1415.51 | 0.098546 | 934.6154 | 0.07882809
1419.32 | 0.098738 | 934.6154 | 0.07882809
1423.07 | 0.098949 | 934.6154 | 0.07882809
1426.24 | 0.099122 | 934.6154 | 0.07882809
1429.29 | 0.099274 | 934.6154 | 0.07882809
1432.61 | 0.099473 | 934.6154 | 0.07882809
1435.4 | 0.099611 | 946.1538 | 0.079448
1438.85 | 0.099812 | 946.1538 | 0.079448
1442.12 | 0.099999 | 946.1538 | 0.079448
1445.86 | 0.100194 | 946.1538 | 0.079448
1449.78 | 0.100396 | 946.1538 | 0.079448
1452.94 | 0.100585 | 957.6923 | 0.08006653
1456.52 | 0.100793 | 957.6923 | 0.08006653
1458.88 | 0.100903 | 957.6923 | 0.08006653
1461.4 | 0.101052 | 957.6923 | 0.08006653
1464.38 | 0.101199 | 957.6923 | 0.08006653
1466.98 | 0.101337 | 969.2308 | 0.08068381
1470.1 | 0.101518 | 969.2308 | 0.08068381
1473.39 | 0.101715 | 969.2308 | 0.08068381
1476.84 | 0.101896 | 969.2308 | 0.08068381
1480.15 | 0.10206 | 969.2308 | 0.08068381
1483.1 | 0.102237 | 980.7692 | 0.08129997
1486.64 | 0.102434 | 980.7692 | 0.08129997
1489.17 | 0.102575 | 980.7692 | 0.08129997
1492.61 | 0.102767 | 980.7692 | 0.08129997
1495.65 | 0.102934 | 980.7692 | 0.08129997
1498.4 | 0.10309 | 992.3077 | 0.08191515
1501.77 | 0.103259 | 992.3077 | 0.08191515
1505.02 | 0.103459 | 992.3077 | 0.08191515
1507.64 | 0.103606 | 992.3077 | 0.08191515
1510.36 | 0.103762 | 992.3077 | 0.08191515
1512.75 | 0.103891 | 992.3077 | 0.08191515
1516.12 | 0.104085 | 1003.846 | 0.08252946
1519.52 | 0.104274 | 1003.846 | 0.08252946
1523.41 | 0.10449 | 1003.846 | 0.08252946
1527.58 | 0.104722 | 1003.846 | 0.08252946
1531.49 | 0.104937 | 1003.846 | 0.08252946
1535.62 | 0.105168 | 1015.385 | 0.08314305
1540.28 | 0.105432 | 1015.385 | 0.08314305
1544.06 | 0.105636 | 1015.385 | 0.08314305
1547.52 | 0.105836 | 1015.385 | 0.08314305
1550.57 | 0.106013 | 1015.385 | 0.08314305
1554.23 | 0.106193 | 1026.923 | 0.08375604
1557.78 | 0.106388 | 1026.923 | 0.08375604
1561.08 | 0.106571 | 1026.923 | 0.08375604
1564.14 | 0.106751 | 1026.923 | 0.08375604
1568.11 | 0.106979 | 1026.923 | 0.08375604
1571.99 | 0.107193 | 1038.462 | 0.08436856
1576.28 | 0.107433 | 1038.462 | 0.08436856
1579.82 | 0.107618 | 1038.462 | 0.08436856
1582.47 | 0.107775 | 1038.462 | 0.08436856
1586.33 | 0.108001 | 1038.462 | 0.08436856
1589.88 | 0.108194 | 1050 | 0.08498074
1592.9 | 0.108374 | 1050 | 0.08498074
1596.67 | 0.108556 | 1050 | 0.08498074
1600.64 | 0.108789 | 1050 | 0.08498074
1603.96 | 0.108971 | 1050 | 0.08498074
1607.35 | 0.109173 | 1050 | 0.08498074
1610.32 | 0.109332 | 1061.538 | 0.08559271
1615.49 | 0.109641 | 1061.538 | 0.08559271
1618.58 | 0.109821 | 1061.538 | 0.08559271
1621.38 | 0.109979 | 1061.538 | 0.08559271
1624.48 | 0.110142 | 1061.538 | 0.08559271
1629.07 | 0.110418 | 1073.077 | 0.0862046
1632.97 | 0.110639 | 1073.077 | 0.0862046
1636.53 | 0.110851 | 1073.077 | 0.0862046
1640.9 | 0.111104 | 1073.077 | 0.0862046
1644.7 | 0.111328 | 1073.077 | 0.0862046
1648.62 | 0.111538 | 1084.615 | 0.08681653
1652.16 | 0.111736 | 1084.615 | 0.08681653
1655.65 | 0.111931 | 1084.615 | 0.08681653
1658.6 | 0.112112 | 1084.615 | 0.08681653
1662.36 | 0.112327 | 1084.615 | 0.08681653
1665.51 | 0.112504 | 1096.154 | 0.08742865
1669.61 | 0.112737 | 1096.154 | 0.08742865
1672.92 | 0.112933 | 1096.154 | 0.08742865
1675.84 | 0.113074 | 1096.154 | 0.08742865
1679.96 | 0.113329 | 1096.154 | 0.08742865
1682.58 | 0.113484 | 1107.692 | 0.08804107
1686.36 | 0.113705 | 1107.692 | 0.08804107
1690.23 | 0.113917 | 1107.692 | 0.08804107
1692.99 | 0.114084 | 1107.692 | 0.08804107
1696.54 | 0.114292 | 1107.692 | 0.08804107
1699.24 | 0.114449 | 1107.692 | 0.08804107
1702.51 | 0.114642 | 1119.231 | 0.08865393
1706.03 | 0.114851 | 1119.231 | 0.08865393
1709.57 | 0.115025 | 1119.231 | 0.08865393
1712.46 | 0.115218 | 1119.231 | 0.08865393
1715.61 | 0.115406 | 1119.231 | 0.08865393
1718.46 | 0.115561 | 1130.769 | 0.08926737
1721.42 | 0.11573 | 1130.769 | 0.08926737
1723.67 | 0.115862 | 1130.769 | 0.08926737
1727.44 | 0.116089 | 1130.769 | 0.08926737
1730.61 | 0.116277 | 1130.769 | 0.08926737
1734.8 | 0.116526 | 1142.308 | 0.08988152
1738 | 0.116715 | 1142.308 | 0.08988152
1741.05 | 0.11689 | 1142.308 | 0.08988152
1744.09 | 0.117036 | 1142.308 | 0.08988152
1747.79 | 0.117251 | 1142.308 | 0.08988152
1750.76 | 0.117436 | 1153.846 | 0.09049652
1753.47 | 0.117605 | 1153.846 | 0.09049652
1757.6 | 0.117878 | 1153.846 | 0.09049652
1761.11 | 0.118091 | 1153.846 | 0.09049652
1764.5 | 0.118286 | 1153.846 | 0.09049652
1767.82 | 0.118482 | 1153.846 | 0.09049652
1771.12 | 0.118658 | 1165.385 | 0.0911125
1774.06 | 0.118825 | 1165.385 | 0.0911125
1776.39 | 0.118993 | 1165.385 | 0.0911125
1779.39 | 0.119157 | 1165.385 | 0.0911125
1782.7 | 0.119363 | 1165.385 | 0.0911125
1784.93 | 0.119494 | 1176.923 | 0.0917296
1788.37 | 0.119696 | 1176.923 | 0.0917296
1791.84 | 0.119905 | 1176.923 | 0.0917296
1794.89 | 0.12008 | 1176.923 | 0.0917296
1796.63 | 0.120197 | 1176.923 | 0.0917296
1799.83 | 0.120389 | 1188.462 | 0.09234797
1803.35 | 0.120588 | 1188.462 | 0.09234797
1806.17 | 0.120756 | 1188.462 | 0.09234797
1808.84 | 0.120917 | 1188.462 | 0.09234797
1812.45 | 0.121133 | 1188.462 | 0.09234797
1815.27 | 0.121305 | 1200 | 0.09296774
1819.19 | 0.121516 | 1200 | 0.09296774
1823.01 | 0.121778 | 1200 | 0.09296774
1826.46 | 0.121992 | 1200 | 0.09296774
1830.26 | 0.122221 | 1200 | 0.09296774
1832.72 | 0.12237 | 1211.538 | 0.09358907
1836.1 | 0.122574 | 1211.538 | 0.09358907
1838.91 | 0.122804 | 1211.538 | 0.09358907
1842.26 | 0.123122 | 1211.538 | 0.09358907
1846.55 | 0.123448 | 1211.538 | 0.09358907
1848.99 | 0.123608 | 1211.538 | 0.09358907
1851.96 | 0.123783 | 1223.077 | 0.0942121
1854.31 | 0.123952 | 1223.077 | 0.0942121
1855.88 | 0.124074 | 1223.077 | 0.0942121
1857.91 | 0.124172 | 1223.077 | 0.0942121
1860.02 | 0.124391 | 1223.077 | 0.0942121
1863.33 | 0.124612 | 1234.615 | 0.09483698
1866.58 | 0.124824 | 1234.615 | 0.09483698
1870.5 | 0.125059 | 1234.615 | 0.09483698
1873.45 | 0.125242 | 1234.615 | 0.09483698
1876.71 | 0.125446 | 1234.615 | 0.09483698
1879.85 | 0.125639 | 1246.154 | 0.09546387
1883.25 | 0.125841 | 1246.154 | 0.09546387
1886.72 | 0.126073 | 1246.154 | 0.09546387
1889.52 | 0.126243 | 1246.154 | 0.09546387
1892.46 | 0.126448 | 1246.154 | 0.09546387
1895.6 | 0.126641 | 1257.692 | 0.09609293
1900 | 0.126928 | 1257.692 | 0.09609293
1904.34 | 0.127195 | 1257.692 | 0.09609293
1907.03 | 0.127358 | 1257.692 | 0.09609293
1908.79 | 0.127487 | 1257.692 | 0.09609293
1911.78 | 0.127688 | 1269.231 | 0.09672431
1914.28 | 0.127839 | 1269.231 | 0.09672431
1918.54 | 0.128133 | 1269.231 | 0.09672431
1921.78 | 0.128333 | 1269.231 | 0.09672431
1923.98 | 0.128462 | 1269.231 | 0.09672431
1926.96 | 0.128668 | 1269.231 | 0.09672431
1929.63 | 0.128822 | 1280.769 | 0.09735818
1932.77 | 0.129049 | 1280.769 | 0.09735818
1935.64 | 0.129237 | 1280.769 | 0.09735818
1938.59 | 0.129437 | 1280.769 | 0.09735818
1942.62 | 0.129699 | 1280.769 | 0.09735818
1946.14 | 0.12993 | 1292.308 | 0.09799471
1949.64 | 0.130154 | 1292.308 | 0.09799471
1952.66 | 0.13034 | 1292.308 | 0.09799471
1955.46 | 0.130523 | 1292.308 | 0.09799471
1958.32 | 0.130689 | 1292.308 | 0.09799471
1961.59 | 0.130926 | 1303.846 | 0.09863408
1966.02 | 0.131223 | 1303.846 | 0.09863408
1968.76 | 0.131395 | 1303.846 | 0.09863408
1971.63 | 0.13158 | 1303.846 | 0.09863408
1973.92 | 0.13172 | 1303.846 | 0.09863408
1977.04 | 0.131923 | 1315.385 | 0.09927645
1980.16 | 0.132144 | 1315.385 | 0.09927645
1983.69 | 0.132376 | 1315.385 | 0.09927645
1987.75 | 0.132645 | 1315.385 | 0.09927645
1991.82 | 0.132909 | 1315.385 | 0.09927645
1995.19 | 0.133135 | 1326.923 | 0.09992202
1998.66 | 0.133377 | 1326.923 | 0.09992202
2002.27 | 0.133606 | 1326.923 | 0.09992202
2003.78 | 0.13371 | 1326.923 | 0.09992202
2007.17 | 0.133929 | 1326.923 | 0.09992202
2010.54 | 0.134168 | 1326.923 | 0.09992202
2014.33 | 0.134416 | 1338.462 | 0.100571
2018.88 | 0.134727 | 1338.462 | 0.100571
2021.94 | 0.134902 | 1338.462 | 0.100571
2025.52 | 0.135167 | 1338.462 | 0.100571
2028.76 | 0.1354 | 1338.462 | 0.100571
2031.8 | 0.135596 | 1350 | 0.1012235
2034.75 | 0.135803 | 1350 | 0.1012235
2037.9 | 0.135999 | 1350 | 0.1012235
2041.17 | 0.136235 | 1350 | 0.1012235
2044.66 | 0.136462 | 1350 | 0.1012235
2047.43 | 0.136682 | 1361.538 | 0.1018797
2049.63 | 0.136815 | 1361.538 | 0.1018797
2052.99 | 0.137041 | 1361.538 | 0.1018797
2055.29 | 0.137212 | 1361.538 | 0.1018797
2057.58 | 0.137389 | 1361.538 | 0.1018797
2059.45 | 0.137482 | 1373.077 | 0.1025399
2061.33 | 0.137644 | 1373.077 | 0.1025399
2063.25 | 0.137755 | 1373.077 | 0.1025399
2065.87 | 0.137951 | 1373.077 | 0.1025399
2068.84 | 0.138157 | 1373.077 | 0.1025399
2072.01 | 0.138394 | 1384.615 | 0.1032043
2075.45 | 0.138601 | 1384.615 | 0.1032043
2078.23 | 0.138817 | 1384.615 | 0.1032043
2080.77 | 0.138977 | 1384.615 | 0.1032043
2082.77 | 0.139107 | 1384.615 | 0.1032043
2085.61 | 0.139344 | 1384.615 | 0.1032043
2089.28 | 0.139563 | 1396.154 | 0.1038731
2091.75 | 0.13978 | 1396.154 | 0.1038731
2093.78 | 0.139927 | 1396.154 | 0.1038731
2097.17 | 0.140173 | 1396.154 | 0.1038731
2100.89 | 0.140419 | 1396.154 | 0.1038731
2104.14 | 0.140664 | 1407.692 | 0.1045465
2106.81 | 0.140832 | 1407.692 | 0.1045465
2110.67 | 0.141134 | 1407.692 | 0.1045465
2112.97 | 0.141276 | 1407.692 | 0.1045465
2116.29 | 0.141514 | 1407.692 | 0.1045465
2118.86 | 0.141726 | 1419.231 | 0.1052247
2121.81 | 0.141949 | 1419.231 | 0.1052247
2125.37 | 0.142197 | 1419.231 | 0.1052247
2128.04 | 0.142382 | 1419.231 | 0.1052247
2131.79 | 0.142624 | 1419.231 | 0.1052247
2135.23 | 0.142886 | 1430.769 | 0.1059079
2138.18 | 0.143117 | 1430.769 | 0.1059079
2140.62 | 0.143274 | 1430.769 | 0.1059079
2142.22 | 0.143388 | 1430.769 | 0.1059079
2145.17 | 0.143631 | 1430.769 | 0.1059079
2146.31 | 0.143714 | 1430.769 | 0.1059079
2151.26 | 0.144065 | 1442.308 | 0.1065965
2154.57 | 0.144295 | 1442.308 | 0.1065965
2156.85 | 0.144473 | 1442.308 | 0.1065965
2159.67 | 0.144711 | 1442.308 | 0.1065965
2162.46 | 0.144906 | 1442.308 | 0.1065965
2165.31 | 0.145145 | 1453.846 | 0.1072906
2168.18 | 0.145347 | 1453.846 | 0.1072906
2170.17 | 0.145512 | 1453.846 | 0.1072906
2173.47 | 0.145731 | 1453.846 | 0.1072906
2175.19 | 0.145886 | 1453.846 | 0.1072906
2177.81 | 0.146073 | 1465.385 | 0.1079906
2180.88 | 0.146294 | 1465.385 | 0.1079906
2184.38 | 0.146578 | 1465.385 | 0.1079906
2187.87 | 0.14685 | 1465.385 | 0.1079906
2192.24 | 0.147172 | 1465.385 | 0.1079906
2194.43 | 0.147344 | 1476.923 | 0.1086967
2197.73 | 0.147558 | 1476.923 | 0.1086967
2200.37 | 0.14779 | 1476.923 | 0.1086967
2203.82 | 0.148044 | 1476.923 | 0.1086967
2207.49 | 0.148337 | 1476.923 | 0.1086967
2211.93 | 0.148694 | 1488.462 | 0.1094091
2215.6 | 0.148978 | 1488.462 | 0.1094091
2219.27 | 0.14922 | 1488.462 | 0.1094091
2221.64 | 0.149442 | 1488.462 | 0.1094091
2226.31 | 0.149817 | 1488.462 | 0.1094091
2231.45 | 0.150222 | 1488.462 | 0.1094091
2234.77 | 0.150486 | 1500 | 0.1101283
2239.13 | 0.150819 | 1500 | 0.1101283
2242.58 | 0.151121 | 1500 | 0.1101283
2246.22 | 0.151402 | 1500 | 0.1101283
2250.96 | 0.151778 | 1500 | 0.1101283
2254.78 | 0.152093 | 1511.538 | 0.1108544
2257.08 | 0.152273 | 1511.538 | 0.1108544
2260.9 | 0.152554 | 1511.538 | 0.1108544
2264.79 | 0.15289 | 1511.538 | 0.1108544
2268.56 | 0.153196 | 1511.538 | 0.1108544
2271.7 | 0.153456 | 1523.077 | 0.1115879
2274.83 | 0.153712 | 1523.077 | 0.1115879
2278.36 | 0.153999 | 1523.077 | 0.1115879
2281.56 | 0.154246 | 1523.077 | 0.1115879
2285.53 | 0.154611 | 1523.077 | 0.1115879
2289.32 | 0.154917 | 1534.615 | 0.1123291
2292.77 | 0.155233 | 1534.615 | 0.1123291
2295.62 | 0.155462 | 1534.615 | 0.1123291
2299.2 | 0.155777 | 1534.615 | 0.1123291
2303.32 | 0.156114 | 1534.615 | 0.1123291
2306.7 | 0.156393 | 1546.154 | 0.1130783
2310.22 | 0.156703 | 1546.154 | 0.1130783
2313.13 | 0.156947 | 1546.154 | 0.1130783
2316.78 | 0.157263 | 1546.154 | 0.1130783
2319.85 | 0.157516 | 1546.154 | 0.1130783
2322.84 | 0.157794 | 1546.154 | 0.1130783
2326.01 | 0.158062 | 1557.692 | 0.113836
2329.86 | 0.158412 | 1557.692 | 0.113836
2333 | 0.158675 | 1557.692 | 0.113836
2336.89 | 0.159024 | 1557.692 | 0.113836
2340.51 | 0.159356 | 1557.692 | 0.113836
2343.31 | 0.159597 | 1569.231 | 0.1146024
2346.03 | 0.159845 | 1569.231 | 0.1146024
2349.78 | 0.160187 | 1569.231 | 0.1146024
2353.29 | 0.160503 | 1569.231 | 0.1146024
2356.18 | 0.16077 | 1569.231 | 0.1146024
2359.45 | 0.161051 | 1580.769 | 0.1153781
2361.73 | 0.16127 | 1580.769 | 0.1153781
2365.3 | 0.161591 | 1580.769 | 0.1153781
2367.65 | 0.161789 | 1580.769 | 0.1153781
2371.81 | 0.162174 | 1580.769 | 0.1153781
2375.2 | 0.162489 | 1592.308 | 0.1161634
2378.73 | 0.162814 | 1592.308 | 0.1161634
2381.87 | 0.163108 | 1592.308 | 0.1161634
2384.37 | 0.163354 | 1592.308 | 0.1161634
2387.98 | 0.163697 | 1592.308 | 0.1161634
2391.83 | 0.164059 | 1603.846 | 0.1169589
2395.5 | 0.164396 | 1603.846 | 0.1169589
2399.01 | 0.164732 | 1603.846 | 0.1169589
2401.74 | 0.165006 | 1603.846 | 0.1169589
2404.51 | 0.165275 | 1603.846 | 0.1169589
2406.98 | 0.165505 | 1603.846 | 0.1169589
2410.5 | 0.165854 | 1615.385 | 0.117765
2414.34 | 0.166239 | 1615.385 | 0.117765
2418.06 | 0.166603 | 1615.385 | 0.117765
2421.88 | 0.166958 | 1615.385 | 0.117765
2425.89 | 0.167363 | 1615.385 | 0.117765
2427.76 | 0.167577 | 1626.923 | 0.1185822
2430.68 | 0.167885 | 1626.923 | 0.1185822
2434.16 | 0.16823 | 1626.923 | 0.1185822
2437.05 | 0.168504 | 1626.923 | 0.1185822
2440.2 | 0.168838 | 1626.923 | 0.1185822
2443.62 | 0.16917 | 1638.462 | 0.1194111
2447.13 | 0.169542 | 1638.462 | 0.1194111
2450.98 | 0.169942 | 1638.462 | 0.1194111
2454.55 | 0.170322 | 1638.462 | 0.1194111
2457.19 | 0.170602 | 1638.462 | 0.1194111
2460.51 | 0.170936 | 1650 | 0.1202523
2463.19 | 0.171217 | 1650 | 0.1202523
2466.88 | 0.171616 | 1650 | 0.1202523
2470.22 | 0.171963 | 1650 | 0.1202523
2473.62 | 0.172334 | 1650 | 0.1202523
2477.24 | 0.172731 | 1661.538 | 0.1211064
2480.36 | 0.173071 | 1661.538 | 0.1211064
2484.7 | 0.17354 | 1661.538 | 0.1211064
2487.49 | 0.173842 | 1661.538 | 0.1211064
2490.78 | 0.174203 | 1661.538 | 0.1211064
2494.25 | 0.17458 | 1661.538 | 0.1211064
2498.37 | 0.175061 | 1673.077 | 0.121974
2502.66 | 0.175553 | 1673.077 | 0.121974
2506.11 | 0.175952 | 1673.077 | 0.121974
2509.36 | 0.176299 | 1673.077 | 0.121974
2511.7 | 0.176583 | 1673.077 | 0.121974
2515.7 | 0.177046 | 1684.615 | 0.1228559
2517.76 | 0.177274 | 1684.615 | 0.1228559
2521.96 | 0.177779 | 1684.615 | 0.1228559
2525.3 | 0.178152 | 1684.615 | 0.1228559
2527.67 | 0.17846 | 1684.615 | 0.1228559
2530.87 | 0.178856 | 1696.154 | 0.1237527
2534.61 | 0.179268 | 1696.154 | 0.1237527
2538.16 | 0.179693 | 1696.154 | 0.1237527
2540.1 | 0.179972 | 1696.154 | 0.1237527
2543.27 | 0.180372 | 1696.154 | 0.1237527
2547.2 | 0.18086 | 1707.692 | 0.1246654
2549.82 | 0.181192 | 1707.692 | 0.1246654
2553.06 | 0.181591 | 1707.692 | 0.1246654
2555.5 | 0.18187 | 1707.692 | 0.1246654
2556.65 | 0.182042 | 1707.692 | 0.1246654
2559.35 | 0.18238 | 1707.692 | 0.1246654
2562.22 | 0.182772 | 1719.231 | 0.1255948
2564.27 | 0.183038 | 1719.231 | 0.1255948
2567.86 | 0.183509 | 1719.231 | 0.1255948
2570.83 | 0.183889 | 1719.231 | 0.1255948
2572.8 | 0.184165 | 1719.231 | 0.1255948
2574.8 | 0.184417 | 1730.769 | 0.1265417
2577.29 | 0.184764 | 1730.769 | 0.1265417
2579.74 | 0.185091 | 1730.769 | 0.1265417
2582.71 | 0.18549 | 1730.769 | 0.1265417
2585.75 | 0.185909 | 1730.769 | 0.1265417
2588.22 | 0.186246 | 1742.308 | 0.1275071
2590.32 | 0.186513 | 1742.308 | 0.1275071
2592.2 | 0.186798 | 1742.308 | 0.1275071
2595.21 | 0.187223 | 1742.308 | 0.1275071
2598.26 | 0.187607 | 1742.308 | 0.1275071
2601.55 | 0.188079 | 1753.846 | 0.1284922
2603.7 | 0.188398 | 1753.846 | 0.1284922
2606.77 | 0.188848 | 1753.846 | 0.1284922
2609.47 | 0.189234 | 1753.846 | 0.1284922
2612.84 | 0.189724 | 1753.846 | 0.1284922
2615.05 | 0.190063 | 1765.385 | 0.1294981
2618.55 | 0.190597 | 1765.385 | 0.1294981
2622 | 0.19112 | 1765.385 | 0.1294981
2624.66 | 0.191541 | 1765.385 | 0.1294981
2627.21 | 0.191902 | 1765.385 | 0.1294981
2630.71 | 0.19246 | 1765.385 | 0.1294981
2633.05 | 0.192833 | 1776.923 | 0.130526
2634.77 | 0.193098 | 1776.923 | 0.130526
2637.91 | 0.193587 | 1776.923 | 0.130526
2641.04 | 0.194105 | 1776.923 | 0.130526
2643.88 | 0.194584 | 1776.923 | 0.130526
2646.4 | 0.195 | 1788.462 | 0.1315771
2649.05 | 0.19545 | 1788.462 | 0.1315771
2651.14 | 0.195803 | 1788.462 | 0.1315771
2653.69 | 0.196235 | 1788.462 | 0.1315771
2656.23 | 0.196683 | 1788.462 | 0.1315771
2659.16 | 0.197158 | 1800 | 0.1326529
2661.22 | 0.197531 | 1800 | 0.1326529
2663.6 | 0.197905 | 1800 | 0.1326529
2666.02 | 0.198363 | 1800 | 0.1326529
2666.99 | 0.198526 | 1800 | 0.1326529
2668.94 | 0.198866 | 1811.538 | 0.1337548
2670.74 | 0.199231 | 1811.538 | 0.1337548
2673.61 | 0.199761 | 1811.538 | 0.1337548
2675.3 | 0.20005 | 1811.538 | 0.1337548
2677.35 | 0.200466 | 1811.538 | 0.1337548
2679.02 | 0.200781 | 1823.077 | 0.1348845
2680.85 | 0.201128 | 1823.077 | 0.1348845
2683.39 | 0.201615 | 1823.077 | 0.1348845
2685.84 | 0.20209 | 1823.077 | 0.1348845
2687.88 | 0.20248 | 1823.077 | 0.1348845
2690.43 | 0.202985 | 1823.077 | 0.1348845
2693.25 | 0.203561 | 1834.615 | 0.1360438
2696.14 | 0.204144 | 1834.615 | 0.1360438
2698.66 | 0.204661 | 1834.615 | 0.1360438
2700.26 | 0.204997 | 1834.615 | 0.1360438
2702.18 | 0.205397 | 1834.615 | 0.1360438
2703.95 | 0.205767 | 1846.154 | 0.1372346
2705.61 | 0.206138 | 1846.154 | 0.1372346
2707.5 | 0.20655 | 1846.154 | 0.1372346
2709.27 | 0.206942 | 1846.154 | 0.1372346
2710.65 | 0.207213 | 1846.154 | 0.1372346
2711.6 | 0.207472 | 1857.692 | 0.138459
2713.19 | 0.207814 | 1857.692 | 0.138459
2715.71 | 0.208398 | 1857.692 | 0.138459
2717.63 | 0.208842 | 1857.692 | 0.138459
2718.9 | 0.209141 | 1857.692 | 0.138459
2720.93 | 0.2096 | 1869.231 | 0.1397196
2722.62 | 0.209999 | 1869.231 | 0.1397196
2724 | 0.21034 | 1869.231 | 0.1397196
2725.57 | 0.210718 | 1869.231 | 0.1397196
2727.69 | 0.211242 | 1869.231 | 0.1397196
2729.36 | 0.211682 | 1880.769 | 0.1410187
2731.31 | 0.212141 | 1880.769 | 0.1410187
2732.34 | 0.212429 | 1880.769 | 0.1410187
2734.35 | 0.212949 | 1880.769 | 0.1410187
2735.86 | 0.213342 | 1880.769 | 0.1410187
2737.62 | 0.213813 | 1880.769 | 0.1410187
2739.57 | 0.214336 | 1892.308 | 0.1423594
2741.29 | 0.214813 | 1892.308 | 0.1423594
2743.21 | 0.215337 | 1892.308 | 0.1423594
2744.31 | 0.21563 | 1892.308 | 0.1423594
2745.41 | 0.215923 | 1892.308 | 0.1423594
2746 | 0.216199 | 1903.846 | 0.1437449
2746.18 | 0.216434 | 1903.846 | 0.1437449
2746.6 | 0.216725 | 1903.846 | 0.1437449
2747.26 | 0.217049 | 1903.846 | 0.1437449
2748.32 | 0.217422 | 1903.846 | 0.1437449
2749.78 | 0.217922 | 1915.385 | 0.1451789
2750.94 | 0.218306 | 1915.385 | 0.1451789
2752.57 | 0.218835 | 1915.385 | 0.1451789
2754.09 | 0.219338 | 1915.385 | 0.1451789
2755.46 | 0.219756 | 1915.385 | 0.1451789
2757.01 | 0.220255 | 1926.923 | 0.1466655
2758.38 | 0.220688 | 1926.923 | 0.1466655
2759.96 | 0.221201 | 1926.923 | 0.1466655
2761.96 | 0.221842 | 1926.923 | 0.1466655
2763.18 | 0.222236 | 1926.923 | 0.1466655
2764.67 | 0.222727 | 1938.462 | 0.1482091
2765.79 | 0.223067 | 1938.462 | 0.1482091
2767.3 | 0.223585 | 1938.462 | 0.1482091
2768.86 | 0.224125 | 1938.462 | 0.1482091
2770.06 | 0.224535 | 1938.462 | 0.1482091
2771.21 | 0.224934 | 1938.462 | 0.1482091
2772.18 | 0.225274 | 1950 | 0.1498149
2773.38 | 0.225695 | 1950 | 0.1498149
2775.03 | 0.226268 | 1950 | 0.1498149
2776.43 | 0.226767 | 1950 | 0.1498149
2777.85 | 0.227278 | 1950 | 0.1498149
2779.08 | 0.227728 | 1961.538 | 0.1514884
2780.08 | 0.228119 | 1961.538 | 0.1514884
2781.45 | 0.228637 | 1961.538 | 0.1514884
2782.62 | 0.229095 | 1961.538 | 0.1514884
2783.86 | 0.229588 | 1961.538 | 0.1514884
2785.06 | 0.230071 | 1973.077 | 0.153236
2786.21 | 0.230548 | 1973.077 | 0.153236
2787.38 | 0.231048 | 1973.077 | 0.153236
2788.31 | 0.231435 | 1973.077 | 0.153236
2788.93 | 0.23169 | 1973.077 | 0.153236
2790.2 | 0.232261 | 1984.615 | 0.155065
2791.06 | 0.232627 | 1984.615 | 0.155065
2792.16 | 0.233127 | 1984.615 | 0.155065
2793.3 | 0.233653 | 1984.615 | 0.155065
2794.23 | 0.234082 | 1984.615 | 0.155065
2795.5 | 0.234691 | 1984.615 | 0.155065
2796.5 | 0.235184 | 1996.154 | 0.1569839
2797.57 | 0.23567 | 1996.154 | 0.1569839
2798.84 | 0.236252 | 1996.154 | 0.1569839
2799.81 | 0.236696 | 1996.154 | 0.1569839
2800.96 | 0.237218 | 1996.154 | 0.1569839
2802.36 | 0.237839 | 2007.692 | 0.1590023
2803.19 | 0.238223 | 2007.692 | 0.1590023
2804.13 | 0.238652 | 2007.692 | 0.1590023
2805.08 | 0.239092 | 2007.692 | 0.1590023
2806.13 | 0.239579 | 2007.692 | 0.1590023
2807.13 | 0.240053 | 2019.231 | 0.1611319
2808.1 | 0.240513 | 2019.231 | 0.1611319
2809.07 | 0.240985 | 2019.231 | 0.1611319
2810.05 | 0.241441 | 2019.231 | 0.1611319
2811.07 | 0.241928 | 2019.231 | 0.1611319
2812.19 | 0.242467 | 2030.769 | 0.163386
2812.97 | 0.242862 | 2030.769 | 0.163386
2813.92 | 0.243349 | 2030.769 | 0.163386
2814.94 | 0.243879 | 2030.769 | 0.163386
2815.99 | 0.244391 | 2030.769 | 0.163386
2817.13 | 0.244982 | 2042.308 | 0.1657804
2817.94 | 0.245402 | 2042.308 | 0.1657804
2818.89 | 0.245897 | 2042.308 | 0.1657804
2819.85 | 0.246381 | 2042.308 | 0.1657804
2820.73 | 0.246855 | 2042.308 | 0.1657804
2821.65 | 0.247347 | 2042.308 | 0.1657804
2822.41 | 0.247757 | 2053.846 | 0.1683369
2823.08 | 0.248124 | 2053.846 | 0.1683369
2823.78 | 0.248522 | 2053.846 | 0.1683369
2824.38 | 0.24885 | 2053.846 | 0.1683369
2825 | 0.249185 | 2053.846 | 0.1683369
2825.67 | 0.249586 | 2065.385 | 0.1710766
2826.29 | 0.24994 | 2065.385 | 0.1710766
2826.94 | 0.250314 | 2065.385 | 0.1710766
2827.49 | 0.250646 | 2065.385 | 0.1710766
2828.05 | 0.25098 | 2065.385 | 0.1710766
2828.5 | 0.251232 | 2076.923 | 0.1740277
2829.07 | 0.251583 | 2076.923 | 0.1740277
2829.64 | 0.251958 | 2076.923 | 0.1740277
2830.21 | 0.252312 | 2076.923 | 0.1740277
2830.72 | 0.252642 | 2076.923 | 0.1740277
2831.07 | 0.252856 | 2088.462 | 0.1772251
2831.46 | 0.253103 | 2088.462 | 0.1772251
2831.86 | 0.253384 | 2088.462 | 0.1772251
2832.21 | 0.253618 | 2088.462 | 0.1772251
2832.48 | 0.253799 | 2088.462 | 0.1772251
2832.99 | 0.254124 | 2100 | 0.1807132
2833.38 | 0.25439 | 2100 | 0.1807132
2833.81 | 0.254714 | 2100 | 0.1807132
2834.16 | 0.25496 | 2100 | 0.1807132
2834.51 | 0.255207 | 2100 | 0.1807132
2834.9 | 0.255491 | 2100 | 0.1807132
2835.28 | 0.255762 | 2111.538 | 0.1845478
2835.6 | 0.256003 | 2111.538 | 0.1845478
2836.05 | 0.256329 | 2111.538 | 0.1845478
2836.38 | 0.256583 | 2111.538 | 0.1845478
2836.75 | 0.256868 | 2111.538 | 0.1845478
2837.18 | 0.257205 | 2123.077 | 0.1888118
2837.48 | 0.257455 | 2123.077 | 0.1888118
2837.87 | 0.257761 | 2123.077 | 0.1888118
2838.23 | 0.258082 | 2123.077 | 0.1888118
2838.62 | 0.258395 | 2123.077 | 0.1888118
2838.88 | 0.258621 | 2134.615 | 0.1936009
2839.12 | 0.258812 | 2134.615 | 0.1936009
2839.37 | 0.259052 | 2134.615 | 0.1936009
2839.65 | 0.259306 | 2134.615 | 0.1936009
2839.9 | 0.259513 | 2134.615 | 0.1936009
2840.18 | 0.259769 | 2146.154 | 0.1990558
2840.43 | 0.260014 | 2146.154 | 0.1990558
2840.69 | 0.260252 | 2146.154 | 0.1990558
2840.97 | 0.260532 | 2146.154 | 0.1990558
2841.22 | 0.260785 | 2146.154 | 0.1990558
2841.5 | 0.261071 | 2157.692 | 0.2053666
2841.74 | 0.261305 | 2157.692 | 0.2053666
2841.97 | 0.261592 | 2157.692 | 0.2053666
2842.25 | 0.261909 | 2157.692 | 0.2053666
2842.5 | 0.262199 | 2157.692 | 0.2053666
2842.74 | 0.262475 | 2157.692 | 0.2053666
2843 | 0.262819 | 2169.231 | 0.2127551
2843.17 | 0.263006 | 2169.231 | 0.2127551
2843.34 | 0.263235 | 2169.231 | 0.2127551
2843.49 | 0.263446 | 2169.231 | 0.2127551
2843.64 | 0.263646 | 2169.231 | 0.2127551
2843.79 | 0.263874 | 2180.769 | 0.2219468
2843.94 | 0.264089 | 2180.769 | 0.2219468
2844.09 | 0.26434 | 2180.769 | 0.2219468
2844.24 | 0.264601 | 2180.769 | 0.2219468
2844.39 | 0.264862 | 2180.769 | 0.2219468
2844.56 | 0.265152 | 2192.308 | 0.233494
2844.71 | 0.265462 | 2192.308 | 0.233494
2844.86 | 0.265788 | 2192.308 | 0.233494
2845.01 | 0.266122 | 2192.308 | 0.233494
2845.16 | 0.266492 | 2192.308 | 0.233494
2845.32 | 0.266983 | 2203.846 | 0.2496148
2845.47 | 0.267499 | 2203.846 | 0.2496148
2845.62 | 0.268118 | 2203.846 | 0.2496148
2845.79 | 0.269086 | 2203.846 | 0.2496148
2846.09 | 0.277129 | 2203.846 | 0.2496148
0 | 0 | 0 | 0
0 | 0 | 0 | 0
0 | 0 | 0 | 0
0 | 0 | 0 | 0
0 | 1e-06 | 11.53846 | 0.001263815
0 | 1e-06 | 11.53846 | 0.001263815
0.01 | 3e-06 | 11.53846 | 0.001263815
0.01 | 2e-06 | 11.53846 | 0.001263815
0.01 | 1e-06 | 23.07692 | 0.002493597
0.01 | 2e-06 | 23.07692 | 0.002493597
0.01 | 1e-06 | 23.07692 | 0.002493597
0.01 | 3e-06 | 23.07692 | 0.002493597
0.01 | 8e-06 | 34.61538 | 0.003691086
0.01 | 4.7e-05 | 34.61538 | 0.003691086
0.01 | 5.3e-05 | 34.61538 | 0.003691086
0.02 | 6.1e-05 | 34.61538 | 0.003691086
0.02 | 6.4e-05 | 46.15385 | 0.004857895
0.02 | 6.4e-05 | 46.15385 | 0.004857895
0.02 | 6.4e-05 | 46.15385 | 0.004857895
0.02 | 6.6e-05 | 46.15385 | 0.004857895
0.02 | 6.4e-05 | 57.69231 | 0.005995521
0.02 | 6.4e-05 | 57.69231 | 0.005995521
0.02 | 6.4e-05 | 57.69231 | 0.005995521
0.02 | 7.1e-05 | 69.23077 | 0.007105355
0.02 | 7.4e-05 | 69.23077 | 0.007105355
0.03 | 7.3e-05 | 69.23077 | 0.007105355
0.03 | 7.3e-05 | 69.23077 | 0.007105355
0.03 | 7.2e-05 | 80.76923 | 0.008188693
0.03 | 7.1e-05 | 80.76923 | 0.008188693
0.03 | 7.1e-05 | 80.76923 | 0.008188693
0.03 | 7e-05 | 80.76923 | 0.008188693
0.03 | 6.9e-05 | 92.30769 | 0.009246743
0.03 | 6.8e-05 | 92.30769 | 0.009246743
0.03 | 6.8e-05 | 92.30769 | 0.009246743
0.03 | 6.7e-05 | 92.30769 | 0.009246743
0.04 | 7.1e-05 | 103.8462 | 0.01028063
0.04 | 7.1e-05 | 103.8462 | 0.01028063
0.04 | 7.1e-05 | 103.8462 | 0.01028063
0.04 | 8.1e-05 | 103.8462 | 0.01028063
0.04 | 8.2e-05 | 115.3846 | 0.01129142
0.04 | 8.2e-05 | 115.3846 | 0.01129142
0.04 | 8.4e-05 | 115.3846 | 0.01129142
0.04 | 8.4e-05 | 115.3846 | 0.01129142
0.04 | 8.4e-05 | 126.9231 | 0.01228008
0.05 | 8.4e-05 | 126.9231 | 0.01228008
0.05 | 8.3e-05 | 126.9231 | 0.01228008
0.05 | 8.3e-05 | 138.4615 | 0.01324755
0.05 | 8.4e-05 | 138.4615 | 0.01324755
0.05 | 8.3e-05 | 138.4615 | 0.01324755
0.05 | 8.2e-05 | 138.4615 | 0.01324755
0.06 | 8.2e-05 | 150 | 0.01419471
0.06 | 8.2e-05 | 150 | 0.01419471
0.06 | 8.2e-05 | 150 | 0.01419471
0.06 | 8.3e-05 | 150 | 0.01419471
0.06 | 8.3e-05 | 161.5385 | 0.01512235
0.07 | 8.3e-05 | 161.5385 | 0.01512235
0.07 | 8.3e-05 | 161.5385 | 0.01512235
0.07 | 8.3e-05 | 161.5385 | 0.01512235
0.08 | 8.6e-05 | 173.0769 | 0.01603126
0.08 | 8.7e-05 | 173.0769 | 0.01603126
0.08 | 8.8e-05 | 173.0769 | 0.01603126
0.09 | 8.8e-05 | 173.0769 | 0.01603126
0.09 | 8.8e-05 | 184.6154 | 0.01692216
0.1 | 8.8e-05 | 184.6154 | 0.01692216
0.1 | 8.9e-05 | 184.6154 | 0.01692216
0.1 | 9e-05 | 184.6154 | 0.01692216
0.11 | 9e-05 | 196.1538 | 0.01779574
0.11 | 9e-05 | 196.1538 | 0.01779574
0.12 | 9.2e-05 | 196.1538 | 0.01779574
0.12 | 9.2e-05 | 207.6923 | 0.01865263
0.13 | 9.3e-05 | 207.6923 | 0.01865263
0.13 | 9.2e-05 | 207.6923 | 0.01865263
0.13 | 8.9e-05 | 207.6923 | 0.01865263
0.14 | 9.1e-05 | 219.2308 | 0.01949342
0.14 | 9.4e-05 | 219.2308 | 0.01949342
0.15 | 9.3e-05 | 219.2308 | 0.01949342
0.15 | 9.2e-05 | 219.2308 | 0.01949342
0.15 | 9.2e-05 | 230.7692 | 0.0203188
0.16 | 9.2e-05 | 230.7692 | 0.0203188
0.16 | 9.3e-05 | 230.7692 | 0.0203188
0.17 | 9.1e-05 | 230.7692 | 0.0203188
0.17 | 9.1e-05 | 242.3077 | 0.02112937
0.18 | 9.2e-05 | 242.3077 | 0.02112937
0.18 | 9.1e-05 | 242.3077 | 0.02112937
0.19 | 9.5e-05 | 242.3077 | 0.02112937
0.2 | 9.6e-05 | 253.8462 | 0.02192569
0.21 | 9.8e-05 | 253.8462 | 0.02192569
0.23 | 9.9e-05 | 253.8462 | 0.02192569
0.24 | 0.000115 | 253.8462 | 0.02192569
0.25 | 0.000131 | 265.3846 | 0.02270829
0.26 | 0.000129 | 265.3846 | 0.02270829
0.27 | 0.000129 | 265.3846 | 0.02270829
0.28 | 0.000129 | 276.9231 | 0.02347768
0.29 | 0.000131 | 276.9231 | 0.02347768
0.3 | 0.000129 | 276.9231 | 0.02347768
0.31 | 0.00013 | 276.9231 | 0.02347768
0.32 | 0.000129 | 288.4615 | 0.02423434
0.34 | 0.00013 | 288.4615 | 0.02423434
0.35 | 0.000129 | 288.4615 | 0.02423434
0.36 | 0.000128 | 288.4615 | 0.02423434
0.38 | 0.000128 | 300 | 0.02497874
0.41 | 0.000128 | 300 | 0.02497874
0.43 | 0.000128 | 300 | 0.02497874
0.45 | 0.000127 | 300 | 0.02497874
0.48 | 0.000124 | 311.5385 | 0.02571132
0.5 | 0.000124 | 311.5385 | 0.02571132
0.52 | 0.000123 | 311.5385 | 0.02571132
0.54 | 0.000122 | 311.5385 | 0.02571132
0.57 | 0.00012 | 323.0769 | 0.02643249
0.59 | 0.000119 | 323.0769 | 0.02643249
0.61 | 0.000117 | 323.0769 | 0.02643249
0.64 | 0.000116 | 323.0769 | 0.02643249
0.66 | 0.00012 | 334.6154 | 0.02714265
0.69 | 0.000121 | 334.6154 | 0.02714265
0.7 | 0.000121 | 334.6154 | 0.02714265
0.73 | 0.000123 | 346.1538 | 0.02784218
0.75 | 0.000121 | 346.1538 | 0.02784218
0.78 | 0.000123 | 346.1538 | 0.02784218
0.79 | 0.000124 | 346.1538 | 0.02784218
0.82 | 0.000122 | 357.6923 | 0.02853145
0.85 | 0.000127 | 357.6923 | 0.02853145
0.87 | 0.000132 | 357.6923 | 0.02853145
0.89 | 0.000136 | 357.6923 | 0.02853145
0.91 | 0.000138 | 369.2308 | 0.02921079
0.94 | 0.000142 | 369.2308 | 0.02921079
0.96 | 0.000143 | 369.2308 | 0.02921079
0.98 | 0.000143 | 369.2308 | 0.02921079
1 | 0.00015 | 380.7692 | 0.02988055
1.03 | 0.000152 | 380.7692 | 0.02988055
1.05 | 0.000151 | 380.7692 | 0.02988055
1.07 | 0.000153 | 380.7692 | 0.02988055
1.1 | 0.000152 | 392.3077 | 0.03054104
1.12 | 0.000151 | 392.3077 | 0.03054104
1.14 | 0.00015 | 392.3077 | 0.03054104
1.16 | 0.000152 | 392.3077 | 0.03054104
1.19 | 0.000158 | 403.8462 | 0.03119257
1.21 | 0.000162 | 403.8462 | 0.03119257
1.23 | 0.000162 | 403.8462 | 0.03119257
1.26 | 0.000159 | 415.3846 | 0.03183541
1.28 | 0.000162 | 415.3846 | 0.03183541
1.31 | 0.000169 | 415.3846 | 0.03183541
1.32 | 0.00017 | 415.3846 | 0.03183541
1.35 | 0.000168 | 426.9231 | 0.03246986
1.37 | 0.000177 | 426.9231 | 0.03246986
1.4 | 0.000179 | 426.9231 | 0.03246986
1.42 | 0.00018 | 426.9231 | 0.03246986
1.44 | 0.000178 | 438.4615 | 0.03309618
1.47 | 0.000177 | 438.4615 | 0.03309618
1.49 | 0.000176 | 438.4615 | 0.03309618
1.51 | 0.000178 | 438.4615 | 0.03309618
1.53 | 0.000177 | 450 | 0.03371462
1.56 | 0.000185 | 450 | 0.03371462
1.58 | 0.000188 | 450 | 0.03371462
1.6 | 0.000191 | 450 | 0.03371462
1.63 | 0.000191 | 461.5385 | 0.03432543
1.65 | 0.000193 | 461.5385 | 0.03432543
1.68 | 0.00019 | 461.5385 | 0.03432543
1.69 | 0.000192 | 461.5385 | 0.03432543
1.72 | 0.000192 | 473.0769 | 0.03492885
1.74 | 0.000198 | 473.0769 | 0.03492885
1.77 | 0.000205 | 473.0769 | 0.03492885
1.78 | 0.000204 | 484.6154 | 0.0355251
1.8 | 0.000213 | 484.6154 | 0.0355251
1.83 | 0.000218 | 484.6154 | 0.0355251
1.85 | 0.000222 | 484.6154 | 0.0355251
1.87 | 0.000225 | 496.1538 | 0.03611441
1.9 | 0.000226 | 496.1538 | 0.03611441
1.92 | 0.000224 | 496.1538 | 0.03611441
1.94 | 0.000226 | 496.1538 | 0.03611441
1.96 | 0.000226 | 507.6923 | 0.03669697
1.99 | 0.00023 | 507.6923 | 0.03669697
2.01 | 0.000233 | 507.6923 | 0.03669697
2.03 | 0.000234 | 507.6923 | 0.03669697
2.06 | 0.000235 | 519.2308 | 0.037273
2.08 | 0.000233 | 519.2308 | 0.037273
2.11 | 0.000237 | 519.2308 | 0.037273
2.12 | 0.000239 | 519.2308 | 0.037273
2.15 | 0.000246 | 530.7692 | 0.03784269
2.17 | 0.000252 | 530.7692 | 0.03784269
2.2 | 0.000255 | 530.7692 | 0.03784269
2.22 | 0.000255 | 530.7692 | 0.03784269
2.24 | 0.000259 | 542.3077 | 0.03840622
2.27 | 0.000263 | 542.3077 | 0.03840622
2.29 | 0.000263 | 542.3077 | 0.03840622
2.55 | 0.000281 | 553.8462 | 0.03896378
3.3 | 0.000363 | 553.8462 | 0.03896378
4.05 | 0.000447 | 553.8462 | 0.03896378
4.8 | 0.000511 | 553.8462 | 0.03896378
5.3 | 0.000547 | 565.3846 | 0.03951554
6.05 | 0.000608 | 565.3846 | 0.03951554
6.8 | 0.00067 | 565.3846 | 0.03951554
7.55 | 0.000728 | 565.3846 | 0.03951554
8.05 | 0.00077 | 576.9231 | 0.04006167
8.8 | 0.000837 | 576.9231 | 0.04006167
9.55 | 0.000897 | 576.9231 | 0.04006167
10.3 | 0.000962 | 576.9231 | 0.04006167
10.8 | 0.001002 | 588.4615 | 0.04060233
11.55 | 0.001059 | 588.4615 | 0.04060233
12.3 | 0.001131 | 588.4615 | 0.04060233
13.05 | 0.001199 | 588.4615 | 0.04060233
13.55 | 0.001233 | 600 | 0.04113768
14.3 | 0.001308 | 600 | 0.04113768
15.05 | 0.001376 | 600 | 0.04113768
15.8 | 0.001434 | 600 | 0.04113768
16.3 | 0.001473 | 611.5385 | 0.04166787
17.05 | 0.001547 | 611.5385 | 0.04166787
17.8 | 0.001624 | 611.5385 | 0.04166787
18.8 | 0.001731 | 623.0769 | 0.04219305
19.8 | 0.001803 | 623.0769 | 0.04219305
21.3 | 0.001925 | 623.0769 | 0.04219305
22.8 | 0.002058 | 623.0769 | 0.04219305
23.8 | 0.002142 | 634.6154 | 0.04271336
25.3 | 0.002272 | 634.6154 | 0.04271336
26.8 | 0.002409 | 634.6154 | 0.04271336
28.3 | 0.002574 | 634.6154 | 0.04271336
29.3 | 0.002648 | 646.1538 | 0.04322893
30.8 | 0.002785 | 646.1538 | 0.04322893
32.3 | 0.002927 | 646.1538 | 0.04322893
33.8 | 0.003057 | 646.1538 | 0.04322893
34.8 | 0.003153 | 657.6923 | 0.04373991
36.3 | 0.003293 | 657.6923 | 0.04373991
37.8 | 0.003445 | 657.6923 | 0.04373991
39.3 | 0.003581 | 657.6923 | 0.04373991
40.3 | 0.003667 | 669.2308 | 0.04424641
41.8 | 0.003823 | 669.2308 | 0.04424641
43.3 | 0.003964 | 669.2308 | 0.04424641
44.8 | 0.004106 | 669.2308 | 0.04424641
45.8 | 0.004186 | 680.7692 | 0.04474857
47.3 | 0.004333 | 680.7692 | 0.04474857
48.8 | 0.00447 | 680.7692 | 0.04474857
50.3 | 0.004616 | 692.3077 | 0.0452465
51.3 | 0.004709 | 692.3077 | 0.0452465
52.8 | 0.004861 | 692.3077 | 0.0452465
54.3 | 0.004998 | 692.3077 | 0.0452465
55.8 | 0.005132 | 703.8462 | 0.04574032
56.8 | 0.005223 | 703.8462 | 0.04574032
58.3 | 0.005356 | 703.8462 | 0.04574032
59.81 | 0.005496 | 703.8462 | 0.04574032
61.31 | 0.00564 | 715.3846 | 0.04623015
62.31 | 0.005733 | 715.3846 | 0.04623015
63.81 | 0.005878 | 715.3846 | 0.04623015
65.31 | 0.006015 | 715.3846 | 0.04623015
66.81 | 0.006165 | 726.9231 | 0.04671609
67.81 | 0.00626 | 726.9231 | 0.04671609
69.31 | 0.006389 | 726.9231 | 0.04671609
70.81 | 0.006539 | 726.9231 | 0.04671609
72.31 | 0.006679 | 738.4615 | 0.04719826
73.31 | 0.006771 | 738.4615 | 0.04719826
74.81 | 0.006915 | 738.4615 | 0.04719826
76.31 | 0.007068 | 738.4615 | 0.04719826
77.81 | 0.007194 | 750 | 0.04767677
78.81 | 0.007286 | 750 | 0.04767677
80.31 | 0.007416 | 750 | 0.04767677
81.81 | 0.007548 | 761.5385 | 0.0481517
82.81 | 0.00764 | 761.5385 | 0.0481517
84.31 | 0.007765 | 761.5385 | 0.0481517
85.81 | 0.007915 | 761.5385 | 0.0481517
87.31 | 0.008058 | 773.0769 | 0.04862317
88.31 | 0.008155 | 773.0769 | 0.04862317
89.81 | 0.008276 | 773.0769 | 0.04862317
91.31 | 0.008422 | 773.0769 | 0.04862317
92.81 | 0.008557 | 784.6154 | 0.04909126
93.81 | 0.008635 | 784.6154 | 0.04909126
95.31 | 0.008776 | 784.6154 | 0.04909126
96.81 | 0.008916 | 784.6154 | 0.04909126
98.31 | 0.00905 | 796.1538 | 0.04955607
99.31 | 0.009134 | 796.1538 | 0.04955607
100.81 | 0.009267 | 796.1538 | 0.04955607
102.31 | 0.009407 | 796.1538 | 0.04955607
103.81 | 0.009541 | 807.6923 | 0.0500177
104.81 | 0.009623 | 807.6923 | 0.0500177
106.31 | 0.009761 | 807.6923 | 0.0500177
107.81 | 0.009888 | 807.6923 | 0.0500177
109.31 | 0.010034 | 819.2308 | 0.05047623
110.31 | 0.010114 | 819.2308 | 0.05047623
111.81 | 0.010229 | 819.2308 | 0.05047623
113.31 | 0.010374 | 830.7692 | 0.05093175
114.81 | 0.010499 | 830.7692 | 0.05093175
115.81 | 0.010564 | 830.7692 | 0.05093175
117.31 | 0.010689 | 830.7692 | 0.05093175
118.81 | 0.010814 | 842.3077 | 0.05138434
120.31 | 0.010939 | 842.3077 | 0.05138434
121.31 | 0.011019 | 842.3077 | 0.05138434
122.81 | 0.011139 | 842.3077 | 0.05138434
124.31 | 0.011279 | 853.8462 | 0.05183408
125.81 | 0.011394 | 853.8462 | 0.05183408
126.81 | 0.011484 | 853.8462 | 0.05183408
128.31 | 0.011609 | 853.8462 | 0.05183408
129.81 | 0.011724 | 865.3846 | 0.05228106
131.31 | 0.011844 | 865.3846 | 0.05228106
132.31 | 0.011929 | 865.3846 | 0.05228106
133.81 | 0.012049 | 865.3846 | 0.05228106
135.31 | 0.012164 | 876.9231 | 0.05272535
136.31 | 0.012244 | 876.9231 | 0.05272535
138.26 | 0.012389 | 876.9231 | 0.05272535
141.26 | 0.012624 | 876.9231 | 0.05272535
144.26 | 0.012859 | 888.4615 | 0.05316702
146.26 | 0.012999 | 888.4615 | 0.05316702
149.26 | 0.013224 | 888.4615 | 0.05316702
152.26 | 0.013459 | 900 | 0.05360616
155.26 | 0.013674 | 900 | 0.05360616
157.26 | 0.013829 | 900 | 0.05360616
160.26 | 0.014069 | 900 | 0.05360616
163.26 | 0.014294 | 911.5385 | 0.05404283
166.26 | 0.014514 | 911.5385 | 0.05404283
168.26 | 0.014664 | 911.5385 | 0.05404283
171.26 | 0.014879 | 911.5385 | 0.05404283
174.26 | 0.015104 | 923.0769 | 0.05447711
177.26 | 0.015319 | 923.0769 | 0.05447711
179.26 | 0.015459 | 923.0769 | 0.05447711
182.26 | 0.015674 | 923.0769 | 0.05447711
185.26 | 0.015909 | 934.6154 | 0.05490906
185.75 | 0.015944 | 934.6154 | 0.05490906
186.75 | 0.016004 | 934.6154 | 0.05490906
189.75 | 0.016229 | 934.6154 | 0.05490906
192.75 | 0.016419 | 946.1538 | 0.05533875
195.75 | 0.016619 | 946.1538 | 0.05533875
197.75 | 0.016754 | 946.1538 | 0.05533875
200.75 | 0.016964 | 946.1538 | 0.05533875
203.75 | 0.017169 | 957.6923 | 0.05576626
206.75 | 0.017369 | 957.6923 | 0.05576626
208.75 | 0.017504 | 957.6923 | 0.05576626
211.75 | 0.017689 | 969.2308 | 0.05619163
214.75 | 0.017884 | 969.2308 | 0.05619163
217.75 | 0.018064 | 969.2308 | 0.05619163
219.75 | 0.018194 | 969.2308 | 0.05619163
222.75 | 0.018374 | 980.7692 | 0.05661495
225.75 | 0.018559 | 980.7692 | 0.05661495
228.75 | 0.018774 | 980.7692 | 0.05661495
230.75 | 0.018894 | 980.7692 | 0.05661495
233.75 | 0.019094 | 992.3077 | 0.05703627
236.75 | 0.019269 | 992.3077 | 0.05703627
239.75 | 0.019459 | 992.3077 | 0.05703627
241.75 | 0.019584 | 992.3077 | 0.05703627
244.75 | 0.019774 | 1003.846 | 0.05745565
247.75 | 0.019944 | 1003.846 | 0.05745565
249.75 | 0.020074 | 1003.846 | 0.05745565
252.75 | 0.020259 | 1003.846 | 0.05745565
255.75 | 0.020434 | 1015.385 | 0.05787315
258.75 | 0.020604 | 1015.385 | 0.05787315
260.75 | 0.020724 | 1015.385 | 0.05787315
263.75 | 0.020914 | 1026.923 | 0.05828883
266.75 | 0.021114 | 1026.923 | 0.05828883
269.75 | 0.021309 | 1026.923 | 0.05828883
271.75 | 0.021414 | 1026.923 | 0.05828883
274.75 | 0.021584 | 1038.462 | 0.05870276
277.75 | 0.021774 | 1038.462 | 0.05870276
280.76 | 0.021939 | 1038.462 | 0.05870276
284.76 | 0.022184 | 1038.462 | 0.05870276
290.76 | 0.022509 | 1050 | 0.05911498
296.76 | 0.022854 | 1050 | 0.05911498
302.76 | 0.023204 | 1050 | 0.05911498
306.76 | 0.023469 | 1050 | 0.05911498
312.76 | 0.023784 | 1061.538 | 0.05952556
318.76 | 0.024119 | 1061.538 | 0.05952556
324.76 | 0.024439 | 1061.538 | 0.05952556
328.58 | 0.024664 | 1061.538 | 0.05952556
334.58 | 0.024979 | 1073.077 | 0.05993455
340.58 | 0.025304 | 1073.077 | 0.05993455
346.58 | 0.025629 | 1073.077 | 0.05993455
350.58 | 0.025859 | 1073.077 | 0.05993455
356.58 | 0.026169 | 1084.615 | 0.060342
362.58 | 0.026489 | 1084.615 | 0.060342
368.58 | 0.026799 | 1084.615 | 0.060342
372.58 | 0.027009 | 1096.154 | 0.06074796
378.58 | 0.027319 | 1096.154 | 0.06074796
384.58 | 0.027614 | 1096.154 | 0.06074796
390.58 | 0.027929 | 1096.154 | 0.06074796
394.58 | 0.028114 | 1107.692 | 0.0611525
400.58 | 0.028439 | 1107.692 | 0.0611525
406.58 | 0.028739 | 1107.692 | 0.0611525
412.58 | 0.029049 | 1107.692 | 0.0611525
416.58 | 0.029249 | 1119.231 | 0.06155566
422.58 | 0.029549 | 1119.231 | 0.06155566
426.89 | 0.029799 | 1119.231 | 0.06155566
432.89 | 0.030069 | 1119.231 | 0.06155566
435.74 | 0.030224 | 1130.769 | 0.0619575
441.74 | 0.030509 | 1130.769 | 0.0619575
447.74 | 0.030799 | 1130.769 | 0.0619575
450.41 | 0.030939 | 1130.769 | 0.0619575
456.41 | 0.031204 | 1142.308 | 0.06235806
462.41 | 0.031514 | 1142.308 | 0.06235806
468.41 | 0.031809 | 1142.308 | 0.06235806
472.41 | 0.031994 | 1142.308 | 0.06235806
478.41 | 0.032284 | 1153.846 | 0.06275739
484.41 | 0.032564 | 1153.846 | 0.06275739
490.41 | 0.032824 | 1153.846 | 0.06275739
494.41 | 0.033029 | 1165.385 | 0.06315555
500.41 | 0.033279 | 1165.385 | 0.06315555
506.41 | 0.033564 | 1165.385 | 0.06315555
512.41 | 0.033849 | 1165.385 | 0.06315555
516.41 | 0.034059 | 1176.923 | 0.06355259
522.41 | 0.034354 | 1176.923 | 0.06355259
528.41 | 0.034604 | 1176.923 | 0.06355259
534.41 | 0.034899 | 1176.923 | 0.06355259
538.41 | 0.035069 | 1188.462 | 0.06394854
544.41 | 0.035354 | 1188.462 | 0.06394854
550.41 | 0.035629 | 1188.462 | 0.06394854
556.41 | 0.035894 | 1188.462 | 0.06394854
560.41 | 0.036079 | 1200 | 0.06434346
566.41 | 0.036354 | 1200 | 0.06434346
572.41 | 0.036639 | 1200 | 0.06434346
578.41 | 0.036904 | 1200 | 0.06434346
582.41 | 0.037094 | 1211.538 | 0.06473741
588.41 | 0.037369 | 1211.538 | 0.06473741
594.41 | 0.037649 | 1211.538 | 0.06473741
600.41 | 0.037899 | 1211.538 | 0.06473741
604.41 | 0.038069 | 1223.077 | 0.06513041
610.41 | 0.038349 | 1223.077 | 0.06513041
616.42 | 0.038624 | 1223.077 | 0.06513041
622.42 | 0.038899 | 1234.615 | 0.06552252
626.42 | 0.039054 | 1234.615 | 0.06552252
630.73 | 0.039319 | 1234.615 | 0.06552252
636.73 | 0.039534 | 1234.615 | 0.06552252
641.29 | 0.039729 | 1246.154 | 0.06591379
645.29 | 0.039904 | 1246.154 | 0.06591379
651.29 | 0.040164 | 1246.154 | 0.06591379
657.29 | 0.040424 | 1246.154 | 0.06591379
661.29 | 0.040584 | 1257.692 | 0.06630427
667.29 | 0.040834 | 1257.692 | 0.06630427
673.29 | 0.041094 | 1257.692 | 0.06630427
679.29 | 0.041329 | 1257.692 | 0.06630427
683.29 | 0.041504 | 1269.231 | 0.06669398
689.29 | 0.041774 | 1269.231 | 0.06669398
695.29 | 0.042019 | 1269.231 | 0.06669398
701.29 | 0.042304 | 1269.231 | 0.06669398
705.29 | 0.042454 | 1280.769 | 0.067083
711.29 | 0.042719 | 1280.769 | 0.067083
717.29 | 0.042959 | 1280.769 | 0.067083
723.29 | 0.043199 | 1280.769 | 0.067083
727.29 | 0.043354 | 1292.308 | 0.06747134
733.29 | 0.043639 | 1292.308 | 0.06747134
739.29 | 0.043909 | 1292.308 | 0.06747134
745.29 | 0.044144 | 1303.846 | 0.06785907
749.29 | 0.044334 | 1303.846 | 0.06785907
755.29 | 0.044559 | 1303.846 | 0.06785907
761.29 | 0.044834 | 1303.846 | 0.06785907
767.29 | 0.045054 | 1315.385 | 0.06824623
771.29 | 0.045244 | 1315.385 | 0.06824623
777.29 | 0.045474 | 1315.385 | 0.06824623
783.29 | 0.045744 | 1315.385 | 0.06824623
789.29 | 0.045984 | 1326.923 | 0.06863285
793.29 | 0.046144 | 1326.923 | 0.06863285
799.29 | 0.046349 | 1326.923 | 0.06863285
805.29 | 0.046584 | 1326.923 | 0.06863285
811.29 | 0.046804 | 1338.462 | 0.06901899
815.29 | 0.046979 | 1338.462 | 0.06901899
821.29 | 0.047234 | 1338.462 | 0.06901899
827.29 | 0.047489 | 1338.462 | 0.06901899
833.29 | 0.047724 | 1350 | 0.06940468
837.29 | 0.047899 | 1350 | 0.06940468
843.29 | 0.048159 | 1350 | 0.06940468
849.29 | 0.048399 | 1350 | 0.06940468
855.29 | 0.048664 | 1361.538 | 0.06978998
859.29 | 0.048834 | 1361.538 | 0.06978998
865.29 | 0.049054 | 1361.538 | 0.06978998
871.29 | 0.049304 | 1373.077 | 0.07017492
877.29 | 0.049539 | 1373.077 | 0.07017492
881.29 | 0.049699 | 1373.077 | 0.07017492
887.29 | 0.049934 | 1373.077 | 0.07017492
893.29 | 0.050184 | 1384.615 | 0.07055954
897.29 | 0.050344 | 1384.615 | 0.07055954
903.29 | 0.050594 | 1384.615 | 0.07055954
909.29 | 0.050819 | 1384.615 | 0.07055954
913.87 | 0.051004 | 1396.154 | 0.0709439
917.87 | 0.051154 | 1396.154 | 0.0709439
923.87 | 0.051384 | 1396.154 | 0.0709439
929.87 | 0.051639 | 1396.154 | 0.0709439
935.87 | 0.051864 | 1407.692 | 0.07132803
939.87 | 0.052034 | 1407.692 | 0.07132803
945.87 | 0.052269 | 1407.692 | 0.07132803
951.87 | 0.052509 | 1407.692 | 0.07132803
957.87 | 0.052739 | 1419.231 | 0.07171197
961.19 | 0.052879 | 1419.231 | 0.07171197
967.19 | 0.053134 | 1419.231 | 0.07171197
973.19 | 0.053364 | 1419.231 | 0.07171197
979.19 | 0.053609 | 1430.769 | 0.07209578
982.81 | 0.053734 | 1430.769 | 0.07209578
988.81 | 0.054004 | 1430.769 | 0.07209578
994.81 | 0.054224 | 1442.308 | 0.07247949
1000.81 | 0.054449 | 1442.308 | 0.07247949
1004.81 | 0.054609 | 1442.308 | 0.07247949
1010.81 | 0.054844 | 1442.308 | 0.07247949
1016.81 | 0.055064 | 1453.846 | 0.07286315
1022.81 | 0.055309 | 1453.846 | 0.07286315
1026.81 | 0.055474 | 1453.846 | 0.07286315
1032.82 | 0.055699 | 1453.846 | 0.07286315
1038.82 | 0.055934 | 1465.385 | 0.07324679
1044.82 | 0.056174 | 1465.385 | 0.07324679
1048.82 | 0.056334 | 1465.385 | 0.07324679
1054.82 | 0.056559 | 1465.385 | 0.07324679
1060.82 | 0.056814 | 1476.923 | 0.07363048
1066.82 | 0.057034 | 1476.923 | 0.07363048
1070.82 | 0.057189 | 1476.923 | 0.07363048
1076.82 | 0.057419 | 1476.923 | 0.07363048
1082.82 | 0.057654 | 1488.462 | 0.07401423
1088.82 | 0.057869 | 1488.462 | 0.07401423
1092.82 | 0.058034 | 1488.462 | 0.07401423
1098.82 | 0.058269 | 1488.462 | 0.07401423
1104.82 | 0.058454 | 1500 | 0.07439811
1108.92 | 0.058654 | 1500 | 0.07439811
1112.92 | 0.058794 | 1500 | 0.07439811
1118.92 | 0.059049 | 1511.538 | 0.07478216
1123.68 | 0.059214 | 1511.538 | 0.07478216
1127.68 | 0.059374 | 1511.538 | 0.07478216
1133.68 | 0.059614 | 1511.538 | 0.07478216
1139.68 | 0.059844 | 1523.077 | 0.07516642
1145.68 | 0.060094 | 1523.077 | 0.07516642
1149.68 | 0.060224 | 1523.077 | 0.07516642
1155.68 | 0.060444 | 1523.077 | 0.07516642
1161.68 | 0.060689 | 1534.615 | 0.07555093
1167.68 | 0.060909 | 1534.615 | 0.07555093
1169.83 | 0.061019 | 1534.615 | 0.07555093
1175.1 | 0.061199 | 1534.615 | 0.07555093
1181.1 | 0.061434 | 1546.154 | 0.07593574
1187.1 | 0.061659 | 1546.154 | 0.07593574
1191.1 | 0.061834 | 1546.154 | 0.07593574
1197.1 | 0.062034 | 1546.154 | 0.07593574
1203.1 | 0.062274 | 1557.692 | 0.07632089
1209.1 | 0.062504 | 1557.692 | 0.07632089
1213.1 | 0.062654 | 1557.692 | 0.07632089
1219.1 | 0.062904 | 1557.692 | 0.07632089
1225.1 | 0.063099 | 1569.231 | 0.07670644
1231.1 | 0.063344 | 1569.231 | 0.07670644
1235.1 | 0.063499 | 1569.231 | 0.07670644
1241.1 | 0.063729 | 1580.769 | 0.07709242
1247.1 | 0.063949 | 1580.769 | 0.07709242
1253.1 | 0.064189 | 1580.769 | 0.07709242
1257.1 | 0.064329 | 1580.769 | 0.07709242
1263.1 | 0.064574 | 1592.308 | 0.07747889
1267.1 | 0.064664 | 1592.308 | 0.07747889
1273.1 | 0.064864 | 1592.308 | 0.07747889
1277.1 | 0.065029 | 1592.308 | 0.07747889
1283.1 | 0.065279 | 1603.846 | 0.07786588
1289.1 | 0.065514 | 1603.846 | 0.07786588
1295.02 | 0.065709 | 1603.846 | 0.07786588
1299.02 | 0.065834 | 1603.846 | 0.07786588
1305.02 | 0.066079 | 1615.385 | 0.07825345
1311.02 | 0.066349 | 1615.385 | 0.07825345
1317.02 | 0.066559 | 1615.385 | 0.07825345
1321.02 | 0.066689 | 1615.385 | 0.07825345
1327.02 | 0.066934 | 1626.923 | 0.07864165
1333.02 | 0.067159 | 1626.923 | 0.07864165
1336.26 | 0.067264 | 1626.923 | 0.07864165
1336.26 | 0.067264 | 1626.923 | 0.07864165
1340.26 | 0.067374 | 1638.462 | 0.07903052
1345.9 | 0.067525 | 1638.462 | 0.07903052
1347.9 | 0.067612 | 1638.462 | 0.07903052
1353.9 | 0.067818 | 1650 | 0.07942011
1359.9 | 0.068044 | 1650 | 0.07942011
1365.9 | 0.068266 | 1650 | 0.07942011
1369.9 | 0.068424 | 1650 | 0.07942011
1375.9 | 0.068662 | 1661.538 | 0.07981047
1381.9 | 0.068879 | 1661.538 | 0.07981047
1387.9 | 0.069106 | 1661.538 | 0.07981047
1391.9 | 0.069252 | 1661.538 | 0.07981047
1397.91 | 0.069472 | 1673.077 | 0.08020165
1403.91 | 0.069693 | 1673.077 | 0.08020165
1409.91 | 0.069931 | 1673.077 | 0.08020165
1413.91 | 0.070077 | 1673.077 | 0.08020165
1419.91 | 0.070297 | 1684.615 | 0.08059371
1425.91 | 0.070528 | 1684.615 | 0.08059371
1431.91 | 0.070761 | 1684.615 | 0.08059371
1435.91 | 0.070901 | 1684.615 | 0.08059371
1441.91 | 0.071115 | 1696.154 | 0.08098669
1447.91 | 0.071358 | 1696.154 | 0.08098669
1453.91 | 0.071593 | 1696.154 | 0.08098669
1457.91 | 0.071765 | 1696.154 | 0.08098669
1463.91 | 0.071963 | 1707.692 | 0.08138065
1469.91 | 0.072195 | 1707.692 | 0.08138065
1475.91 | 0.072434 | 1707.692 | 0.08138065
1479.91 | 0.072595 | 1719.231 | 0.08177564
1485.91 | 0.072796 | 1719.231 | 0.08177564
1491.91 | 0.073057 | 1719.231 | 0.08177564
1497.91 | 0.073263 | 1719.231 | 0.08177564
1501.91 | 0.073422 | 1730.769 | 0.08217171
1506.59 | 0.073591 | 1730.769 | 0.08217171
1512.59 | 0.073812 | 1730.769 | 0.08217171
1518.59 | 0.074091 | 1730.769 | 0.08217171
1522.59 | 0.074218 | 1742.308 | 0.08256892
1528.59 | 0.074472 | 1742.308 | 0.08256892
1534.59 | 0.074701 | 1742.308 | 0.08256892
1540.59 | 0.074944 | 1742.308 | 0.08256892
1544.59 | 0.075089 | 1753.846 | 0.08296733
1550.59 | 0.075337 | 1753.846 | 0.08296733
1556.59 | 0.075561 | 1753.846 | 0.08296733
1560.59 | 0.07571 | 1753.846 | 0.08296733
1566.59 | 0.075935 | 1765.385 | 0.08336699
1572.59 | 0.076148 | 1765.385 | 0.08336699
1578.59 | 0.076405 | 1765.385 | 0.08336699
1582.59 | 0.076569 | 1765.385 | 0.08336699
1588.59 | 0.076792 | 1776.923 | 0.08376795
1594.59 | 0.077019 | 1776.923 | 0.08376795
1600.59 | 0.077268 | 1776.923 | 0.08376795
1604.59 | 0.077413 | 1788.462 | 0.08417029
1610.59 | 0.077638 | 1788.462 | 0.08417029
1616.59 | 0.077893 | 1788.462 | 0.08417029
1622.59 | 0.078143 | 1788.462 | 0.08417029
1626.59 | 0.078308 | 1800 | 0.08457406
1632.59 | 0.078533 | 1800 | 0.08457406
1638.59 | 0.078793 | 1800 | 0.08457406
1644.59 | 0.079008 | 1800 | 0.08457406
1648.59 | 0.079178 | 1811.538 | 0.08497932
1654.59 | 0.079398 | 1811.538 | 0.08497932
1660.59 | 0.079633 | 1811.538 | 0.08497932
1666.59 | 0.079868 | 1811.538 | 0.08497932
1670.59 | 0.080023 | 1823.077 | 0.08538614
1676.59 | 0.080253 | 1823.077 | 0.08538614
1682.59 | 0.080478 | 1823.077 | 0.08538614
1688.59 | 0.080723 | 1823.077 | 0.08538614
1692.6 | 0.080873 | 1834.615 | 0.08579457
1698.6 | 0.081128 | 1834.615 | 0.08579457
1704.6 | 0.081348 | 1834.615 | 0.08579457
1710.6 | 0.081588 | 1834.615 | 0.08579457
1714.6 | 0.081723 | 1846.154 | 0.08620469
1720.6 | 0.081973 | 1846.154 | 0.08620469
1726.6 | 0.082193 | 1846.154 | 0.08620469
1732.6 | 0.082453 | 1857.692 | 0.08661656
1736.6 | 0.082608 | 1857.692 | 0.08661656
1742.6 | 0.082838 | 1857.692 | 0.08661656
1748.6 | 0.083073 | 1857.692 | 0.08661656
1754.6 | 0.083303 | 1869.231 | 0.08703025
1758.6 | 0.083468 | 1869.231 | 0.08703025
1764.6 | 0.083698 | 1869.231 | 0.08703025
1770.6 | 0.083928 | 1869.231 | 0.08703025
1776.6 | 0.084168 | 1880.769 | 0.08744583
1780.6 | 0.084313 | 1880.769 | 0.08744583
1786.6 | 0.084543 | 1880.769 | 0.08744583
1792.6 | 0.084793 | 1880.769 | 0.08744583
1796.6 | 0.084928 | 1892.308 | 0.08786338
1802.6 | 0.085178 | 1892.308 | 0.08786338
1808.6 | 0.085428 | 1892.308 | 0.08786338
1814.6 | 0.085673 | 1892.308 | 0.08786338
1818.6 | 0.085833 | 1903.846 | 0.08828296
1824.6 | 0.086058 | 1903.846 | 0.08828296
1830.6 | 0.086293 | 1903.846 | 0.08828296
1836.6 | 0.086543 | 1903.846 | 0.08828296
1840.6 | 0.086703 | 1915.385 | 0.08870466
1846.6 | 0.086948 | 1915.385 | 0.08870466
1852.6 | 0.087158 | 1915.385 | 0.08870466
1858.6 | 0.087413 | 1926.923 | 0.08912855
1862.6 | 0.087573 | 1926.923 | 0.08912855
1868.6 | 0.087818 | 1926.923 | 0.08912855
1872.76 | 0.087973 | 1926.923 | 0.08912855
1878.76 | 0.088228 | 1938.462 | 0.08955471
1882.76 | 0.088353 | 1938.462 | 0.08955471
1888.76 | 0.088633 | 1938.462 | 0.08955471
1894.76 | 0.088858 | 1938.462 | 0.08955471
1900.76 | 0.089108 | 1950 | 0.08998322
1904.76 | 0.089268 | 1950 | 0.08998322
1910.76 | 0.089533 | 1950 | 0.08998322
1916.76 | 0.089763 | 1950 | 0.08998322
1922.76 | 0.090003 | 1961.538 | 0.09041418
1926.76 | 0.090178 | 1961.538 | 0.09041418
1932.76 | 0.090408 | 1961.538 | 0.09041418
1938.06 | 0.090658 | 1961.538 | 0.09041418
1944.06 | 0.090883 | 1973.077 | 0.09084766
1947.84 | 0.091028 | 1973.077 | 0.09084766
1953.84 | 0.091278 | 1973.077 | 0.09084766
1959.84 | 0.091508 | 1973.077 | 0.09084766
1965.84 | 0.091768 | 1984.615 | 0.09128376
1969.84 | 0.091918 | 1984.615 | 0.09128376
1975.84 | 0.092158 | 1984.615 | 0.09128376
1981.84 | 0.092418 | 1996.154 | 0.09172257
1986.65 | 0.092608 | 1996.154 | 0.09172257
1990.65 | 0.092778 | 1996.154 | 0.09172257
1995.92 | 0.092983 | 1996.154 | 0.09172257
2001.92 | 0.093238 | 2007.692 | 0.09216418
2005.92 | 0.093413 | 2007.692 | 0.09216418
2011.92 | 0.093618 | 2007.692 | 0.09216418
2017.92 | 0.093863 | 2007.692 | 0.09216418
2023.92 | 0.094128 | 2019.231 | 0.09260869
2027.92 | 0.094273 | 2019.231 | 0.09260869
2033.92 | 0.094523 | 2019.231 | 0.09260869
2039.92 | 0.094778 | 2019.231 | 0.09260869
2045.92 | 0.095023 | 2030.769 | 0.09305622
2049.92 | 0.095188 | 2030.769 | 0.09305622
2055.92 | 0.095428 | 2030.769 | 0.09305622
2061.92 | 0.095663 | 2030.769 | 0.09305622
2067.92 | 0.095913 | 2042.308 | 0.09350685
2071.92 | 0.096068 | 2042.308 | 0.09350685
2077.92 | 0.096308 | 2042.308 | 0.09350685
2083.92 | 0.096563 | 2053.846 | 0.0939607
2089.92 | 0.096798 | 2053.846 | 0.0939607
2093.92 | 0.096983 | 2053.846 | 0.0939607
2099.92 | 0.097218 | 2053.846 | 0.0939607
2105.92 | 0.097483 | 2065.385 | 0.09441788
2111.22 | 0.097728 | 2065.385 | 0.09441788
2114.23 | 0.097848 | 2065.385 | 0.09441788
2120.23 | 0.098078 | 2065.385 | 0.09441788
2126.23 | 0.098333 | 2076.923 | 0.0948785
2130.42 | 0.098503 | 2076.923 | 0.0948785
2134.42 | 0.098683 | 2076.923 | 0.0948785
2139.19 | 0.098873 | 2076.923 | 0.0948785
2145.19 | 0.099118 | 2088.462 | 0.09534269
2151.19 | 0.099378 | 2088.462 | 0.09534269
2155.09 | 0.099553 | 2088.462 | 0.09534269
2160.61 | 0.099793 | 2088.462 | 0.09534269
2165.98 | 0.100018 | 2100 | 0.09581055
2171.98 | 0.100253 | 2100 | 0.09581055
2175.98 | 0.100433 | 2100 | 0.09581055
2178.71 | 0.100538 | 2100 | 0.09581055
2183.87 | 0.100783 | 2111.538 | 0.09628221
2189.87 | 0.101013 | 2111.538 | 0.09628221
2193.87 | 0.101173 | 2111.538 | 0.09628221
2199.87 | 0.101443 | 2123.077 | 0.0967578
2205.88 | 0.101693 | 2123.077 | 0.0967578
2211.88 | 0.101943 | 2123.077 | 0.0967578
2215.88 | 0.102113 | 2123.077 | 0.0967578
2221.88 | 0.102363 | 2134.615 | 0.09723745
2227.88 | 0.102623 | 2134.615 | 0.09723745
2231.88 | 0.102793 | 2134.615 | 0.09723745
2237.88 | 0.103033 | 2134.615 | 0.09723745
2243.88 | 0.103283 | 2146.154 | 0.09772131
2249.88 | 0.103533 | 2146.154 | 0.09772131
2253.88 | 0.103698 | 2146.154 | 0.09772131
2259.88 | 0.103948 | 2146.154 | 0.09772131
2265.88 | 0.104208 | 2157.692 | 0.0982095
2271.88 | 0.104493 | 2157.692 | 0.0982095
2275.88 | 0.104693 | 2157.692 | 0.0982095
2281.88 | 0.104898 | 2157.692 | 0.0982095
2287.88 | 0.105173 | 2169.231 | 0.09870219
2293.88 | 0.105438 | 2169.231 | 0.09870219
2297.88 | 0.105603 | 2169.231 | 0.09870219
2303.88 | 0.105873 | 2169.231 | 0.09870219
2309.88 | 0.106138 | 2180.769 | 0.09919953
2315.88 | 0.106378 | 2180.769 | 0.09919953
2319.88 | 0.106573 | 2180.769 | 0.09919953
2323.39 | 0.106743 | 2192.308 | 0.09970168
2329.39 | 0.106978 | 2192.308 | 0.09970168
2335.39 | 0.107248 | 2192.308 | 0.09970168
2339.39 | 0.107428 | 2192.308 | 0.09970168
2344.76 | 0.107683 | 2203.846 | 0.1002088
2350.76 | 0.107928 | 2203.846 | 0.1002088
2356.76 | 0.108208 | 2203.846 | 0.1002088
2360.76 | 0.108383 | 2203.846 | 0.1002088
2366.76 | 0.108658 | 2215.385 | 0.1007211
2372.76 | 0.108933 | 2215.385 | 0.1007211
2378.76 | 0.109178 | 2215.385 | 0.1007211
2382.76 | 0.109378 | 2215.385 | 0.1007211
2388.76 | 0.109633 | 2226.923 | 0.1012387
2394.76 | 0.109908 | 2226.923 | 0.1012387
2400.76 | 0.110188 | 2226.923 | 0.1012387
2404.76 | 0.110368 | 2226.923 | 0.1012387
2410.76 | 0.110623 | 2238.462 | 0.1017618
2416.76 | 0.110903 | 2238.462 | 0.1017618
2422.76 | 0.111173 | 2238.462 | 0.1017618
2426.76 | 0.111348 | 2238.462 | 0.1017618
2432.76 | 0.111623 | 2250 | 0.1022906
2438.76 | 0.111893 | 2250 | 0.1022906
2444.76 | 0.112138 | 2250 | 0.1022906
2448.76 | 0.112333 | 2261.538 | 0.1028254
2454.76 | 0.112588 | 2261.538 | 0.1028254
2460.76 | 0.112883 | 2261.538 | 0.1028254
2464.76 | 0.113073 | 2261.538 | 0.1028254
2470.76 | 0.113343 | 2273.077 | 0.1033663
2476.76 | 0.113613 | 2273.077 | 0.1033663
2482.76 | 0.113898 | 2273.077 | 0.1033663
2486.76 | 0.114093 | 2273.077 | 0.1033663
2489.15 | 0.114193 | 2284.615 | 0.1039136
2495.15 | 0.114533 | 2284.615 | 0.1039136
2501.15 | 0.114793 | 2284.615 | 0.1039136
2505.15 | 0.114978 | 2284.615 | 0.1039136
2511.15 | 0.115268 | 2296.154 | 0.1044674
2517.15 | 0.115528 | 2296.154 | 0.1044674
2523.15 | 0.115813 | 2296.154 | 0.1044674
2527.15 | 0.115998 | 2296.154 | 0.1044674
2533.15 | 0.116268 | 2307.692 | 0.1050282
2539.15 | 0.116573 | 2307.692 | 0.1050282
2545.15 | 0.116823 | 2307.692 | 0.1050282
2549.15 | 0.117018 | 2307.692 | 0.1050282
2555.15 | 0.117288 | 2319.231 | 0.105596
2561.15 | 0.117578 | 2319.231 | 0.105596
2567.15 | 0.117853 | 2319.231 | 0.105596
2571.15 | 0.118053 | 2330.769 | 0.1061712
2577.16 | 0.118303 | 2330.769 | 0.1061712
2583.16 | 0.118603 | 2330.769 | 0.1061712
2589.16 | 0.118888 | 2330.769 | 0.1061712
2593.16 | 0.119068 | 2342.308 | 0.1067541
2599.16 | 0.119358 | 2342.308 | 0.1067541
2605.16 | 0.119653 | 2342.308 | 0.1067541
2611.16 | 0.119923 | 2342.308 | 0.1067541
2615.16 | 0.120128 | 2353.846 | 0.107345
2621.16 | 0.120418 | 2353.846 | 0.107345
2627.16 | 0.120683 | 2353.846 | 0.107345
2632.65 | 0.120973 | 2353.846 | 0.107345
2636.65 | 0.121153 | 2365.385 | 0.1079442
2642.65 | 0.121473 | 2365.385 | 0.1079442
2648.65 | 0.121748 | 2365.385 | 0.1079442
2654.65 | 0.122043 | 2365.385 | 0.1079442
2658.65 | 0.122233 | 2376.923 | 0.108552
2664.65 | 0.122518 | 2376.923 | 0.108552
2670.04 | 0.122778 | 2376.923 | 0.108552
2674.04 | 0.122953 | 2376.923 | 0.108552
2680.04 | 0.123268 | 2388.462 | 0.1091688
2684.08 | 0.123468 | 2388.462 | 0.1091688
2688.54 | 0.123688 | 2388.462 | 0.1091688
2691.65 | 0.123838 | 2400 | 0.109795
2697.65 | 0.124163 | 2400 | 0.109795
2703.65 | 0.124478 | 2400 | 0.109795
2709.02 | 0.124733 | 2400 | 0.109795
2713.02 | 0.124933 | 2411.538 | 0.1104309
2719.02 | 0.125203 | 2411.538 | 0.1104309
2725.02 | 0.125503 | 2411.538 | 0.1104309
2731.02 | 0.125813 | 2411.538 | 0.1104309
2735.02 | 0.126008 | 2423.077 | 0.111077
2741.02 | 0.126308 | 2423.077 | 0.111077
2747.02 | 0.126578 | 2423.077 | 0.111077
2753.02 | 0.126898 | 2423.077 | 0.111077
2757.02 | 0.127098 | 2434.615 | 0.1117337
2763.02 | 0.127403 | 2434.615 | 0.1117337
2769.02 | 0.127688 | 2434.615 | 0.1117337
2775.02 | 0.128008 | 2434.615 | 0.1117337
2777.05 | 0.128118 | 2446.154 | 0.1124016
2783.05 | 0.128418 | 2446.154 | 0.1124016
2789.05 | 0.128693 | 2446.154 | 0.1124016
2795.05 | 0.129008 | 2446.154 | 0.1124016
2799.05 | 0.129218 | 2457.692 | 0.113081
2805.05 | 0.129523 | 2457.692 | 0.113081
2811.05 | 0.129843 | 2457.692 | 0.113081
2817.05 | 0.130168 | 2469.231 | 0.1137726
2821.05 | 0.130388 | 2469.231 | 0.1137726
2827.05 | 0.130713 | 2469.231 | 0.1137726
2833.05 | 0.131008 | 2469.231 | 0.1137726
2839.05 | 0.131328 | 2480.769 | 0.114477
2843.05 | 0.131538 | 2480.769 | 0.114477
2849.05 | 0.131878 | 2480.769 | 0.114477
2855.05 | 0.132188 | 2480.769 | 0.114477
2861.05 | 0.132498 | 2492.308 | 0.1151946
2865.05 | 0.132723 | 2492.308 | 0.1151946
2871.05 | 0.133038 | 2492.308 | 0.1151946
2877.05 | 0.133383 | 2492.308 | 0.1151946
2881.28 | 0.133618 | 2503.846 | 0.1159262
2881.28 | 0.133618 | 2503.846 | 0.1159262
2881.39 | 0.133618 | 2503.846 | 0.1159262
2887.28 | 0.133903 | 2503.846 | 0.1159262
2891.28 | 0.134092 | 2515.385 | 0.1166724
2897.28 | 0.134406 | 2515.385 | 0.1166724
2903.28 | 0.134734 | 2515.385 | 0.1166724
2909.28 | 0.135051 | 2515.385 | 0.1166724
2913.28 | 0.135234 | 2526.923 | 0.117434
2919.28 | 0.13557 | 2526.923 | 0.117434
2925.28 | 0.135885 | 2526.923 | 0.117434
2931.28 | 0.136232 | 2538.462 | 0.1182115
2935.28 | 0.136458 | 2538.462 | 0.1182115
2941.28 | 0.13675 | 2538.462 | 0.1182115
2947.28 | 0.1371 | 2538.462 | 0.1182115
2953.28 | 0.137414 | 2550 | 0.119006
2957.28 | 0.137629 | 2550 | 0.119006
2963.28 | 0.137959 | 2550 | 0.119006
2969.28 | 0.138297 | 2550 | 0.119006
2974.05 | 0.13857 | 2561.538 | 0.1198183
2978.05 | 0.138787 | 2561.538 | 0.1198183
2984.05 | 0.13914 | 2561.538 | 0.1198183
2990.05 | 0.139467 | 2561.538 | 0.1198183
2994.49 | 0.139741 | 2573.077 | 0.1206492
2998.5 | 0.139977 | 2573.077 | 0.1206492
3004.5 | 0.140297 | 2573.077 | 0.1206492
3010.5 | 0.140678 | 2573.077 | 0.1206492
3016.5 | 0.14104 | 2584.615 | 0.1214999
3020.5 | 0.141286 | 2584.615 | 0.1214999
3026.5 | 0.141657 | 2584.615 | 0.1214999
3032.5 | 0.142039 | 2584.615 | 0.1214999
3038.5 | 0.14241 | 2596.154 | 0.1223714
3042.5 | 0.142667 | 2596.154 | 0.1223714
3048.5 | 0.143031 | 2596.154 | 0.1223714
3054.5 | 0.143405 | 2607.692 | 0.1232649
3060.5 | 0.14376 | 2607.692 | 0.1232649
3064.5 | 0.144023 | 2607.692 | 0.1232649
3070.5 | 0.144403 | 2607.692 | 0.1232649
3076.5 | 0.144768 | 2619.231 | 0.1241818
3082.5 | 0.145128 | 2619.231 | 0.1241818
3086.5 | 0.145388 | 2619.231 | 0.1241818
3092.5 | 0.145773 | 2619.231 | 0.1241818
3098.5 | 0.146158 | 2630.769 | 0.1251234
3104.5 | 0.146533 | 2630.769 | 0.1251234
3108.5 | 0.146778 | 2630.769 | 0.1251234
3114.5 | 0.147168 | 2630.769 | 0.1251234
3120.5 | 0.147548 | 2642.308 | 0.1260913
3124.5 | 0.147803 | 2642.308 | 0.1260913
3130.5 | 0.148183 | 2642.308 | 0.1260913
3136.5 | 0.148563 | 2642.308 | 0.1260913
3142.5 | 0.148998 | 2653.846 | 0.1270871
3146.5 | 0.149273 | 2653.846 | 0.1270871
3152.5 | 0.149653 | 2653.846 | 0.1270871
3158.5 | 0.150043 | 2653.846 | 0.1270871
3164.5 | 0.150428 | 2665.385 | 0.1281128
3168.5 | 0.150683 | 2665.385 | 0.1281128
3174.5 | 0.151058 | 2665.385 | 0.1281128
3180.5 | 0.151463 | 2676.923 | 0.1291704
3186.5 | 0.151883 | 2676.923 | 0.1291704
3190.5 | 0.152158 | 2676.923 | 0.1291704
3196.5 | 0.152583 | 2676.923 | 0.1291704
3202.5 | 0.152993 | 2688.462 | 0.1302621
3208.5 | 0.153403 | 2688.462 | 0.1302621
3212.5 | 0.153688 | 2688.462 | 0.1302621
3218.5 | 0.154123 | 2688.462 | 0.1302621
3224.5 | 0.154558 | 2700 | 0.1313905
3230.5 | 0.154983 | 2700 | 0.1313905
3234.5 | 0.155278 | 2700 | 0.1313905
3240.5 | 0.155703 | 2700 | 0.1313905
3246.5 | 0.156138 | 2711.538 | 0.132558
3252.5 | 0.156588 | 2711.538 | 0.132558
3256.5 | 0.156868 | 2711.538 | 0.132558
3262.5 | 0.157323 | 2711.538 | 0.132558
3268.5 | 0.157768 | 2723.077 | 0.1337677
3274.5 | 0.158218 | 2723.077 | 0.1337677
3278.5 | 0.158533 | 2723.077 | 0.1337677
3283.8 | 0.158943 | 2723.077 | 0.1337677
3289.8 | 0.159383 | 2734.615 | 0.1350229
3295.8 | 0.159853 | 2734.615 | 0.1350229
3299.8 | 0.160158 | 2734.615 | 0.1350229
3305.8 | 0.160638 | 2746.154 | 0.136327
3311.8 | 0.161133 | 2746.154 | 0.136327
3317.8 | 0.161603 | 2746.154 | 0.136327
3321.8 | 0.161923 | 2746.154 | 0.136327
3327.8 | 0.162388 | 2757.692 | 0.1376843
3333.8 | 0.162878 | 2757.692 | 0.1376843
3337.8 | 0.163203 | 2757.692 | 0.1376843
3343.8 | 0.163703 | 2757.692 | 0.1376843
3349.8 | 0.164223 | 2769.231 | 0.1390994
3355.8 | 0.164738 | 2769.231 | 0.1390994
3359.8 | 0.165103 | 2769.231 | 0.1390994
3365.8 | 0.165618 | 2769.231 | 0.1390994
3371.8 | 0.166153 | 2780.769 | 0.1405779
3377.8 | 0.166693 | 2780.769 | 0.1405779
3381.8 | 0.167058 | 2780.769 | 0.1405779
3387.8 | 0.167588 | 2780.769 | 0.1405779
3393.8 | 0.168153 | 2792.308 | 0.1421257
3399.8 | 0.168733 | 2792.308 | 0.1421257
3403.8 | 0.169108 | 2792.308 | 0.1421257
3409.8 | 0.169693 | 2792.308 | 0.1421257
3415.8 | 0.170278 | 2803.846 | 0.1437498
3421.8 | 0.170868 | 2803.846 | 0.1437498
3425.8 | 0.171273 | 2803.846 | 0.1437498
3431.8 | 0.171903 | 2815.385 | 0.1454583
3437.8 | 0.172538 | 2815.385 | 0.1454583
3443.8 | 0.173173 | 2815.385 | 0.1454583
3447.8 | 0.173618 | 2815.385 | 0.1454583
3453.8 | 0.174308 | 2826.923 | 0.1472605
3459.8 | 0.175008 | 2826.923 | 0.1472605
3465.8 | 0.175658 | 2826.923 | 0.1472605
3469.8 | 0.176108 | 2826.923 | 0.1472605
3475.8 | 0.176833 | 2838.462 | 0.1491667
3481.8 | 0.177538 | 2838.462 | 0.1491667
3487.8 | 0.178268 | 2838.462 | 0.1491667
3491.8 | 0.178773 | 2838.462 | 0.1491667
3497.8 | 0.179538 | 2850 | 0.1511895
3503.8 | 0.180353 | 2850 | 0.1511895
3509.8 | 0.181173 | 2850 | 0.1511895
3513.8 | 0.181738 | 2850 | 0.1511895
3517.8 | 0.182343 | 2861.538 | 0.1533435
3521.8 | 0.182937 | 2861.538 | 0.1533435
3527.8 | 0.183731 | 2861.538 | 0.1533435
3531.8 | 0.184235 | 2861.538 | 0.1533435
3537.8 | 0.185017 | 2873.077 | 0.1556462
3543.8 | 0.185752 | 2873.077 | 0.1556462
3549.8 | 0.186494 | 2873.077 | 0.1556462
3553.8 | 0.187008 | 2884.615 | 0.1581211
3559.8 | 0.18783 | 2884.615 | 0.1581211
3565.8 | 0.188604 | 2884.615 | 0.1581211
3569.81 | 0.189147 | 2884.615 | 0.1581211
3575.81 | 0.189967 | 2896.154 | 0.1607946
3581.81 | 0.190803 | 2896.154 | 0.1607946
3587.81 | 0.191681 | 2896.154 | 0.1607946
3591.81 | 0.192273 | 2896.154 | 0.1607946
3597.81 | 0.193147 | 2907.692 | 0.1636993
3603.81 | 0.194052 | 2907.692 | 0.1636993
3609.81 | 0.194952 | 2907.692 | 0.1636993
3611.97 | 0.195282 | 2907.692 | 0.1636993
3617.97 | 0.196207 | 2919.231 | 0.1668761
3623.97 | 0.197152 | 2919.231 | 0.1668761
3629.97 | 0.198092 | 2919.231 | 0.1668761
3633.97 | 0.198742 | 2919.231 | 0.1668761
3639.97 | 0.199717 | 2930.769 | 0.1703776
3645.97 | 0.200702 | 2930.769 | 0.1703776
3651.97 | 0.201702 | 2930.769 | 0.1703776
3655.97 | 0.202382 | 2930.769 | 0.1703776
3661.97 | 0.203407 | 2942.308 | 0.1742714
3667.97 | 0.204447 | 2942.308 | 0.1742714
3673.97 | 0.205532 | 2942.308 | 0.1742714
3677.97 | 0.206272 | 2953.846 | 0.178665
3683.76 | 0.207347 | 2953.846 | 0.178665
3689.76 | 0.208487 | 2953.846 | 0.178665
3695.76 | 0.209662 | 2953.846 | 0.178665
3699.76 | 0.210462 | 2965.385 | 0.1836829
3705.76 | 0.211702 | 2965.385 | 0.1836829
3711.76 | 0.212997 | 2965.385 | 0.1836829
3717.76 | 0.214332 | 2965.385 | 0.1836829
3721.76 | 0.215267 | 2976.923 | 0.1895121
3727.76 | 0.216687 | 2976.923 | 0.1895121
3733.76 | 0.218142 | 2976.923 | 0.1895121
3739.76 | 0.219547 | 2976.923 | 0.1895121
3743.76 | 0.220462 | 2988.462 | 0.1964025
3749.76 | 0.221857 | 2988.462 | 0.1964025
3755.76 | 0.223322 | 2988.462 | 0.1964025
3761.76 | 0.224842 | 2988.462 | 0.1964025
3765.76 | 0.225912 | 3000 | 0.2049387
3771.76 | 0.227592 | 3000 | 0.2049387
3781.76 | 0.231287 | 3000 | 0.2049387
0 | 0 | 0 | 0
0 | 0 | 0 | 0
7.77 | 0.001231 | 11.53846 | 0.0008703477
7.77 | 0.001231 | 11.53846 | 0.0008703477
15.18 | 0.001682 | 23.07692 | 0.001722617
22.83 | 0.00208 | 34.61538 | 0.002557484
22.83 | 0.00208 | 34.61538 | 0.002557484
30.08 | 0.002486 | 46.15385 | 0.003375668
38.96 | 0.002961 | 57.69231 | 0.004177799
38.96 | 0.002961 | 57.69231 | 0.004177799
47.64 | 0.003422 | 69.23077 | 0.004964473
55.61 | 0.003863 | 69.23077 | 0.004964473
55.61 | 0.003863 | 80.76923 | 0.005736255
65.14 | 0.004406 | 92.30769 | 0.006493678
72.4 | 0.00481 | 92.30769 | 0.006493678
72.4 | 0.00481 | 103.8462 | 0.007237251
80.89 | 0.005299 | 115.3846 | 0.007967455
89.53 | 0.00575 | 115.3846 | 0.007967455
89.53 | 0.00575 | 126.9231 | 0.008684745
99.31 | 0.006275 | 138.4615 | 0.009389556
106.02 | 0.006631 | 138.4615 | 0.009389556
106.02 | 0.006631 | 150 | 0.0100823
114.89 | 0.007306 | 150 | 0.0100823
114.89 | 0.007306 | 161.5385 | 0.01076337
125.89 | 0.007881 | 173.0769 | 0.01143315
134.28 | 0.008303 | 173.0769 | 0.01143315
134.28 | 0.008303 | 184.6154 | 0.01209198
144.79 | 0.008828 | 196.1538 | 0.01274021
152.78 | 0.009203 | 196.1538 | 0.01274021
152.78 | 0.009203 | 207.6923 | 0.01337816
161.27 | 0.009606 | 219.2308 | 0.01400615
168.9 | 0.009957 | 219.2308 | 0.01400615
168.9 | 0.009957 | 230.7692 | 0.01462446
177.06 | 0.01034 | 230.7692 | 0.01462446
184.33 | 0.010668 | 242.3077 | 0.01523339
184.33 | 0.010668 | 253.8462 | 0.01583321
192.66 | 0.011029 | 253.8462 | 0.01583321
201.87 | 0.011433 | 265.3846 | 0.01642417
201.87 | 0.011433 | 276.9231 | 0.01700653
209.79 | 0.01177 | 276.9231 | 0.01700653
220.14 | 0.0122 | 288.4615 | 0.01758051
220.14 | 0.0122 | 288.4615 | 0.01758051
228.73 | 0.012552 | 300 | 0.01814636
228.73 | 0.012552 | 311.5385 | 0.0187043
238.21 | 0.012965 | 311.5385 | 0.0187043
247.28 | 0.013325 | 323.0769 | 0.01925453
247.28 | 0.013325 | 334.6154 | 0.01979725
255.47 | 0.013667 | 334.6154 | 0.01979725
263.93 | 0.014004 | 346.1538 | 0.02033267
263.93 | 0.014004 | 357.6923 | 0.02086096
273.68 | 0.014368 | 357.6923 | 0.02086096
281.73 | 0.014691 | 369.2308 | 0.02138232
281.73 | 0.014691 | 369.2308 | 0.02138232
289.73 | 0.015003 | 380.7692 | 0.02189691
297.47 | 0.015288 | 392.3077 | 0.0224049
297.47 | 0.015288 | 392.3077 | 0.0224049
307.51 | 0.015669 | 403.8462 | 0.02290646
315.59 | 0.015964 | 415.3846 | 0.02340173
315.59 | 0.015964 | 415.3846 | 0.02340173
327.3 | 0.016398 | 426.9231 | 0.02389087
338.26 | 0.016797 | 438.4615 | 0.02437403
338.26 | 0.016797 | 438.4615 | 0.02437403
345.13 | 0.017035 | 450 | 0.02485134
353.98 | 0.01737 | 450 | 0.02485134
353.98 | 0.01737 | 461.5385 | 0.02532294
365.86 | 0.017778 | 473.0769 | 0.02578895
365.86 | 0.017778 | 473.0769 | 0.02578895
374 | 0.018057 | 484.6154 | 0.02624952
383.01 | 0.018357 | 496.1538 | 0.02670475
383.01 | 0.018357 | 496.1538 | 0.02670475
392.37 | 0.018679 | 507.6923 | 0.02715477
402.68 | 0.019027 | 519.2308 | 0.02759969
402.68 | 0.019027 | 519.2308 | 0.02759969
411.62 | 0.019324 | 530.7692 | 0.02803962
419.93 | 0.019595 | 530.7692 | 0.02803962
419.93 | 0.019595 | 542.3077 | 0.02847467
427.72 | 0.01986 | 553.8462 | 0.02890493
435.46 | 0.020119 | 553.8462 | 0.02890493
435.46 | 0.020119 | 565.3846 | 0.02933052
445.26 | 0.020435 | 576.9231 | 0.02975153
453.88 | 0.020715 | 576.9231 | 0.02975153
453.88 | 0.020715 | 588.4615 | 0.03016805
463.86 | 0.021045 | 588.4615 | 0.03016805
473.82 | 0.021363 | 600 | 0.03058017
473.82 | 0.021363 | 611.5385 | 0.03098799
483.63 | 0.021683 | 611.5385 | 0.03098799
483.63 | 0.021683 | 623.0769 | 0.03139158
493.06 | 0.021972 | 634.6154 | 0.03179103
501.71 | 0.022244 | 634.6154 | 0.03179103
501.71 | 0.022244 | 646.1538 | 0.03218643
509.57 | 0.022487 | 657.6923 | 0.03257785
518.72 | 0.022772 | 657.6923 | 0.03257785
518.72 | 0.022772 | 669.2308 | 0.03296537
527.39 | 0.023044 | 669.2308 | 0.03296537
535.58 | 0.023281 | 680.7692 | 0.03334906
535.58 | 0.023281 | 692.3077 | 0.033729
545.54 | 0.023595 | 692.3077 | 0.033729
554.72 | 0.023871 | 703.8462 | 0.03410525
554.72 | 0.023871 | 715.3846 | 0.03447789
563.51 | 0.024121 | 715.3846 | 0.03447789
573.12 | 0.024415 | 726.9231 | 0.03484697
573.12 | 0.024415 | 738.4615 | 0.03521257
582.88 | 0.024705 | 738.4615 | 0.03521257
593.53 | 0.025017 | 750 | 0.03557475
593.53 | 0.025017 | 750 | 0.03557475
600.97 | 0.025232 | 761.5385 | 0.03593357
609.91 | 0.025505 | 773.0769 | 0.03628908
609.91 | 0.025505 | 773.0769 | 0.03628908
621.17 | 0.025826 | 784.6154 | 0.03664136
621.17 | 0.025826 | 796.1538 | 0.03699044
630.98 | 0.026109 | 796.1538 | 0.03699044
641.34 | 0.026406 | 807.6923 | 0.03733639
641.34 | 0.026406 | 819.2308 | 0.03767927
649.84 | 0.026653 | 819.2308 | 0.03767927
658.43 | 0.026904 | 830.7692 | 0.03801912
658.43 | 0.026904 | 830.7692 | 0.03801912
666.8 | 0.027142 | 842.3077 | 0.038356
675.68 | 0.0274 | 853.8462 | 0.03868995
675.68 | 0.0274 | 853.8462 | 0.03868995
684.01 | 0.027636 | 865.3846 | 0.03902102
693.12 | 0.027877 | 876.9231 | 0.03934927
693.12 | 0.027877 | 876.9231 | 0.03934927
701.24 | 0.028092 | 888.4615 | 0.03967473
708.46 | 0.028302 | 888.4615 | 0.03967473
708.46 | 0.028302 | 900 | 0.03999746
716.31 | 0.028531 | 911.5385 | 0.04031749
724.55 | 0.028747 | 911.5385 | 0.04031749
724.55 | 0.028747 | 923.0769 | 0.04063487
732.47 | 0.028977 | 934.6154 | 0.04094965
732.47 | 0.028977 | 934.6154 | 0.04094965
740.36 | 0.029204 | 946.1538 | 0.04126185
749.79 | 0.029451 | 957.6923 | 0.04157153
749.79 | 0.029451 | 957.6923 | 0.04157153
758.4 | 0.029693 | 969.2308 | 0.04187873
767.38 | 0.029937 | 969.2308 | 0.04187873
767.38 | 0.029937 | 980.7692 | 0.04218347
776.24 | 0.030173 | 992.3077 | 0.0424858
783.93 | 0.030388 | 992.3077 | 0.0424858
783.93 | 0.030388 | 1003.846 | 0.04278575
793.74 | 0.030652 | 1015.385 | 0.04308336
803.2 | 0.030905 | 1015.385 | 0.04308336
803.2 | 0.030905 | 1026.923 | 0.04337867
812.32 | 0.031152 | 1038.462 | 0.0436717
822.92 | 0.031439 | 1038.462 | 0.0436717
822.92 | 0.031439 | 1050 | 0.0439625
832.74 | 0.031696 | 1050 | 0.0439625
841.65 | 0.031922 | 1061.538 | 0.0442511
841.65 | 0.031922 | 1073.077 | 0.04453752
851.28 | 0.032176 | 1073.077 | 0.04453752
851.28 | 0.032176 | 1084.615 | 0.04482179
859.69 | 0.032392 | 1096.154 | 0.04510396
868.26 | 0.032626 | 1096.154 | 0.04510396
868.26 | 0.032626 | 1107.692 | 0.04538405
877.79 | 0.032883 | 1119.231 | 0.04566208
888.49 | 0.03316 | 1119.231 | 0.04566208
888.49 | 0.03316 | 1130.769 | 0.04593809
897.33 | 0.033395 | 1130.769 | 0.04593809
905.27 | 0.033595 | 1142.308 | 0.04621211
905.27 | 0.033595 | 1153.846 | 0.04648416
913.15 | 0.033797 | 1153.846 | 0.04648416
920.85 | 0.033992 | 1165.385 | 0.04675427
920.85 | 0.033992 | 1176.923 | 0.04702246
932.42 | 0.034287 | 1176.923 | 0.04702246
941.66 | 0.034528 | 1188.462 | 0.04728877
941.66 | 0.034528 | 1188.462 | 0.04728877
951.02 | 0.034763 | 1200 | 0.04755321
960.16 | 0.03499 | 1211.538 | 0.04781582
960.16 | 0.03499 | 1211.538 | 0.04781582
971.46 | 0.035277 | 1223.077 | 0.04807661
979.16 | 0.035476 | 1234.615 | 0.04833562
979.16 | 0.035476 | 1234.615 | 0.04833562
988.56 | 0.035708 | 1246.154 | 0.04859286
988.56 | 0.035708 | 1257.692 | 0.04884836
997.75 | 0.035954 | 1257.692 | 0.04884836
1005.11 | 0.036128 | 1269.231 | 0.04910214
1005.11 | 0.036128 | 1269.231 | 0.04910214
1013.8 | 0.036356 | 1280.769 | 0.04935421
1021.83 | 0.036557 | 1292.308 | 0.04960462
1021.83 | 0.036557 | 1292.308 | 0.04960462
1029.65 | 0.036753 | 1303.846 | 0.04985337
1038.61 | 0.036965 | 1315.385 | 0.05010048
1038.61 | 0.036965 | 1315.385 | 0.05010048
1046.92 | 0.037188 | 1326.923 | 0.05034598
1057.3 | 0.037441 | 1338.462 | 0.05058989
1057.3 | 0.037441 | 1338.462 | 0.05058989
1065.91 | 0.037659 | 1350 | 0.05083223
1075.65 | 0.037903 | 1350 | 0.05083223
1075.65 | 0.037903 | 1361.538 | 0.05107301
1085.19 | 0.038136 | 1373.077 | 0.05131226
1098.34 | 0.038459 | 1373.077 | 0.05131226
1098.34 | 0.038459 | 1384.615 | 0.05154999
1109.67 | 0.038739 | 1396.154 | 0.05178622
1109.67 | 0.038739 | 1396.154 | 0.05178622
1119.48 | 0.038983 | 1407.692 | 0.05202097
1128.87 | 0.039203 | 1407.692 | 0.05202097
1128.87 | 0.039203 | 1419.231 | 0.05225426
1139.27 | 0.03946 | 1430.769 | 0.05248611
1150.24 | 0.039724 | 1430.769 | 0.05248611
1150.24 | 0.039724 | 1442.308 | 0.05271653
1158.8 | 0.03993 | 1453.846 | 0.05294554
1168.91 | 0.040167 | 1453.846 | 0.05294554
1168.91 | 0.040167 | 1465.385 | 0.05317315
1179.11 | 0.040417 | 1476.923 | 0.05339939
1186.88 | 0.040595 | 1476.923 | 0.05339939
1186.88 | 0.040595 | 1488.462 | 0.05362426
1196.26 | 0.040846 | 1488.462 | 0.05362426
1205.12 | 0.041051 | 1500 | 0.05384779
1205.12 | 0.041051 | 1511.538 | 0.05406999
1212.89 | 0.041242 | 1511.538 | 0.05406999
1222.15 | 0.041481 | 1523.077 | 0.05429087
1222.15 | 0.041481 | 1534.615 | 0.05451045
1231.53 | 0.0417 | 1534.615 | 0.05451045
1239.94 | 0.041897 | 1546.154 | 0.05472874
1239.94 | 0.041897 | 1557.692 | 0.05494577
1249.43 | 0.042125 | 1557.692 | 0.05494577
1249.43 | 0.042125 | 1569.231 | 0.05516153
1258.22 | 0.042333 | 1569.231 | 0.05516153
1267.15 | 0.042556 | 1580.769 | 0.05537605
1267.15 | 0.042556 | 1592.308 | 0.05558935
1276.53 | 0.042756 | 1592.308 | 0.05558935
1287.09 | 0.043012 | 1603.846 | 0.05580142
1287.09 | 0.043012 | 1615.385 | 0.0560123
1295.7 | 0.043214 | 1615.385 | 0.0560123
1305.19 | 0.043451 | 1626.923 | 0.05622198
1305.19 | 0.043451 | 1638.462 | 0.05643048
1313.96 | 0.043658 | 1638.462 | 0.05643048
1322.06 | 0.043856 | 1650 | 0.05663783
1322.06 | 0.043856 | 1650 | 0.05663783
1331.68 | 0.044071 | 1661.538 | 0.05684401
1341.21 | 0.044304 | 1673.077 | 0.05704906
1341.21 | 0.044304 | 1673.077 | 0.05704906
1352.1 | 0.04456 | 1684.615 | 0.05725299
1359.38 | 0.044718 | 1696.154 | 0.05745579
1359.38 | 0.044718 | 1696.154 | 0.05745579
1368.66 | 0.044934 | 1707.692 | 0.05765749
1368.66 | 0.044934 | 1707.692 | 0.05765749
1377.56 | 0.045145 | 1719.231 | 0.0578581
1388.34 | 0.045394 | 1730.769 | 0.05805763
1388.34 | 0.045394 | 1730.769 | 0.05805763
1396.92 | 0.045592 | 1742.308 | 0.05825609
1404.83 | 0.045775 | 1753.846 | 0.05845348
1404.83 | 0.045775 | 1753.846 | 0.05845348
1414.4 | 0.045988 | 1765.385 | 0.05864983
1424.3 | 0.046204 | 1776.923 | 0.05884515
1424.3 | 0.046204 | 1776.923 | 0.05884515
1432.12 | 0.046395 | 1788.462 | 0.05903943
1441.8 | 0.046605 | 1788.462 | 0.05903943
1441.8 | 0.046605 | 1800 | 0.0592327
1451.44 | 0.046827 | 1811.538 | 0.05942496
1459.15 | 0.047002 | 1811.538 | 0.05942496
1459.15 | 0.047002 | 1823.077 | 0.05961622
1470.16 | 0.047267 | 1834.615 | 0.0598065
1479.1 | 0.047472 | 1834.615 | 0.0598065
1479.1 | 0.047472 | 1846.154 | 0.0599958
1488.41 | 0.047678 | 1857.692 | 0.06018413
1497.52 | 0.047877 | 1857.692 | 0.06018413
1497.52 | 0.047877 | 1869.231 | 0.06037151
1507.45 | 0.048103 | 1869.231 | 0.06037151
1507.45 | 0.048103 | 1880.769 | 0.06055793
1514.56 | 0.048279 | 1892.308 | 0.06074342
1523.2 | 0.048458 | 1892.308 | 0.06074342
1523.2 | 0.048458 | 1903.846 | 0.06092797
1532.41 | 0.04869 | 1915.385 | 0.06111161
1540.3 | 0.048861 | 1915.385 | 0.06111161
1540.3 | 0.048861 | 1926.923 | 0.06129433
1550.31 | 0.049097 | 1938.462 | 0.06147614
1561.51 | 0.049341 | 1938.462 | 0.06147614
1561.51 | 0.049341 | 1950 | 0.06165706
1570.18 | 0.049553 | 1950 | 0.06165706
1579.49 | 0.049754 | 1961.538 | 0.06183711
1579.49 | 0.049754 | 1973.077 | 0.06201627
1589.69 | 0.049993 | 1973.077 | 0.06201627
1597.29 | 0.050163 | 1984.615 | 0.06219458
1597.29 | 0.050163 | 1996.154 | 0.06237204
1606.85 | 0.050376 | 1996.154 | 0.06237204
1615.9 | 0.050588 | 2007.692 | 0.06254865
1615.9 | 0.050588 | 2007.692 | 0.06254865
1625.81 | 0.050806 | 2019.231 | 0.06272443
1625.81 | 0.050806 | 2030.769 | 0.06289939
1635.03 | 0.051003 | 2030.769 | 0.06289939
1644.48 | 0.051213 | 2042.308 | 0.06307354
1644.48 | 0.051213 | 2053.846 | 0.06324689
1653.05 | 0.05142 | 2053.846 | 0.06324689
1662.7 | 0.05165 | 2065.385 | 0.06341945
1662.7 | 0.05165 | 2076.923 | 0.06359122
1671.46 | 0.051841 | 2076.923 | 0.06359122
1680.03 | 0.052038 | 2088.462 | 0.06376221
1680.03 | 0.052038 | 2088.462 | 0.06376221
1688.94 | 0.052246 | 2100 | 0.06393245
1698 | 0.052458 | 2111.538 | 0.06410192
1698 | 0.052458 | 2111.538 | 0.06410192
1706.86 | 0.052651 | 2123.077 | 0.06427066
1717.25 | 0.052888 | 2134.615 | 0.06443865
1717.25 | 0.052888 | 2134.615 | 0.06443865
1725.19 | 0.053068 | 2146.154 | 0.06460592
1733.24 | 0.053244 | 2157.692 | 0.06477246
1733.24 | 0.053244 | 2157.692 | 0.06477246
1741.81 | 0.053446 | 2169.231 | 0.0649383
1741.81 | 0.053446 | 2169.231 | 0.0649383
1750.9 | 0.053655 | 2180.769 | 0.06510343
1760.38 | 0.053878 | 2192.308 | 0.06526787
1760.38 | 0.053878 | 2192.308 | 0.06526787
1767.92 | 0.054035 | 2203.846 | 0.06543162
1777.62 | 0.054257 | 2215.385 | 0.0655947
1777.62 | 0.054257 | 2215.385 | 0.0655947
1786.49 | 0.054455 | 2226.923 | 0.06575711
1795.07 | 0.054648 | 2238.462 | 0.06591885
1795.07 | 0.054648 | 2238.462 | 0.06591885
1805.45 | 0.054881 | 2250 | 0.06607995
1815.64 | 0.055099 | 2250 | 0.06607995
1815.64 | 0.055099 | 2261.538 | 0.06624039
1824.63 | 0.055306 | 2273.077 | 0.0664002
1834.86 | 0.055555 | 2273.077 | 0.0664002
1834.86 | 0.055555 | 2284.615 | 0.06655938
1842.63 | 0.055737 | 2296.154 | 0.06671794
1851.98 | 0.056012 | 2296.154 | 0.06671794
1851.98 | 0.056012 | 2307.692 | 0.06687589
1859.74 | 0.056145 | 2307.692 | 0.06687589
1868.93 | 0.056445 | 2319.231 | 0.06703322
1868.93 | 0.056445 | 2330.769 | 0.06718996
1879.09 | 0.056644 | 2330.769 | 0.06718996
1879.09 | 0.056644 | 2342.308 | 0.0673461
1887.95 | 0.056853 | 2353.846 | 0.06750166
1896.09 | 0.057039 | 2353.846 | 0.06750166
1896.09 | 0.057039 | 2365.385 | 0.06765664
1905.85 | 0.057256 | 2376.923 | 0.06781105
1915.93 | 0.057474 | 2376.923 | 0.06781105
1915.93 | 0.057474 | 2388.462 | 0.0679649
1923.47 | 0.057638 | 2388.462 | 0.0679649
1932.93 | 0.057837 | 2400 | 0.06811819
1932.93 | 0.057837 | 2411.538 | 0.06827093
1942.76 | 0.058049 | 2411.538 | 0.06827093
1951.98 | 0.058263 | 2423.077 | 0.06842312
1951.98 | 0.058263 | 2434.615 | 0.06857478
1958.82 | 0.058407 | 2434.615 | 0.06857478
1968.02 | 0.058605 | 2446.154 | 0.06872591
1968.02 | 0.058605 | 2457.692 | 0.06887651
1977.66 | 0.058834 | 2457.692 | 0.06887651
1986.74 | 0.059025 | 2469.231 | 0.06902659
1986.74 | 0.059025 | 2469.231 | 0.06902659
1998.47 | 0.05929 | 2480.769 | 0.06917617
1998.47 | 0.05929 | 2492.308 | 0.06932524
2008.36 | 0.059521 | 2492.308 | 0.06932524
2018.07 | 0.059745 | 2503.846 | 0.06947381
2018.07 | 0.059745 | 2515.385 | 0.06962189
2026.71 | 0.059935 | 2515.385 | 0.06962189
2036.06 | 0.060141 | 2526.923 | 0.06976948
2036.06 | 0.060141 | 2526.923 | 0.06976948
2044.05 | 0.060313 | 2538.462 | 0.06991659
2054.66 | 0.060553 | 2550 | 0.07006323
2054.66 | 0.060553 | 2550 | 0.07006323
2063.13 | 0.060765 | 2561.538 | 0.0702094
2071.16 | 0.060942 | 2573.077 | 0.07035511
2071.16 | 0.060942 | 2573.077 | 0.07035511
2080.82 | 0.061132 | 2584.615 | 0.07050036
2089.04 | 0.061321 | 2596.154 | 0.07064515
2089.04 | 0.061321 | 2596.154 | 0.07064515
2096.67 | 0.061485 | 2607.692 | 0.07078951
2104.64 | 0.06168 | 2607.692 | 0.07078951
2104.64 | 0.06168 | 2619.231 | 0.07093342
2115.2 | 0.061901 | 2630.769 | 0.0710769
2125.05 | 0.062132 | 2630.769 | 0.0710769
2125.05 | 0.062132 | 2642.308 | 0.07121995
2133.91 | 0.062307 | 2653.846 | 0.07136258
2133.91 | 0.062307 | 2653.846 | 0.07136258
2143.37 | 0.062528 | 2665.385 | 0.07150479
2151.31 | 0.062721 | 2676.923 | 0.07164659
2151.31 | 0.062721 | 2676.923 | 0.07164659
2159.33 | 0.0629 | 2688.462 | 0.07178798
2169.38 | 0.063123 | 2688.462 | 0.07178798
2169.38 | 0.063123 | 2700 | 0.07192897
2176.75 | 0.063254 | 2711.538 | 0.07206956
2185.4 | 0.063474 | 2711.538 | 0.07206956
2185.4 | 0.063474 | 2723.077 | 0.07220976
2193.82 | 0.063655 | 2734.615 | 0.07234957
2201.19 | 0.063823 | 2734.615 | 0.07234957
2201.19 | 0.063823 | 2746.154 | 0.07248901
2210.14 | 0.064028 | 2757.692 | 0.07262806
2219 | 0.064211 | 2757.692 | 0.07262806
2219 | 0.064211 | 2769.231 | 0.07276675
2228.26 | 0.064404 | 2769.231 | 0.07276675
2237.02 | 0.064619 | 2780.769 | 0.07290506
2237.02 | 0.064619 | 2792.308 | 0.07304302
2246.19 | 0.064833 | 2792.308 | 0.07304302
2246.19 | 0.064833 | 2803.846 | 0.07318062
2254.22 | 0.065013 | 2815.385 | 0.07331787
2261.98 | 0.065181 | 2815.385 | 0.07331787
2261.98 | 0.065181 | 2826.923 | 0.07345477
2271.45 | 0.065399 | 2826.923 | 0.07345477
2280.78 | 0.065614 | 2838.462 | 0.07359133
2280.78 | 0.065614 | 2850 | 0.07372755
2290.22 | 0.065808 | 2850 | 0.07372755
2299.48 | 0.066028 | 2861.538 | 0.07386343
2299.48 | 0.066028 | 2873.077 | 0.07399899
2307.84 | 0.066204 | 2873.077 | 0.07399899
2316.06 | 0.066391 | 2884.615 | 0.07413422
2316.06 | 0.066391 | 2896.154 | 0.07426914
2326.24 | 0.066607 | 2896.154 | 0.07426914
2335.03 | 0.066805 | 2907.692 | 0.07440374
2335.03 | 0.066805 | 2907.692 | 0.07440374
2342.34 | 0.066973 | 2919.231 | 0.07453802
2352.99 | 0.06722 | 2930.769 | 0.07467201
2352.99 | 0.06722 | 2930.769 | 0.07467201
2362.86 | 0.067414 | 2942.308 | 0.07480568
2371.59 | 0.067624 | 2953.846 | 0.07493907
2371.59 | 0.067624 | 2953.846 | 0.07493907
2380.45 | 0.067826 | 2965.385 | 0.07507216
2380.45 | 0.067826 | 2976.923 | 0.07520495
2389.53 | 0.068025 | 2976.923 | 0.07520495
2397.18 | 0.068218 | 2988.462 | 0.07533747
2397.18 | 0.068218 | 2988.462 | 0.07533747
2408.46 | 0.068471 | 3000 | 0.0754697
2417.7 | 0.06867 | 3011.538 | 0.07560166
2417.7 | 0.06867 | 3011.538 | 0.07560166
2425.4 | 0.068849 | 3023.077 | 0.07573334
2434.91 | 0.069076 | 3034.615 | 0.07586476
2434.91 | 0.069076 | 3034.615 | 0.07586476
2444.95 | 0.069293 | 3046.154 | 0.07599591353
2453.06 | 0.069454 | 3057.692 | 0.07612681
2453.06 | 0.069454 | 3057.692 | 0.07612681
2461.85 | 0.069674 | 3069.231 | 0.07625744
2471.61 | 0.069883 | 3069.231 | 0.07625744
2471.61 | 0.069883 | 3080.769 | 0.07638783
2478.85 | 0.07004 | 3092.308 | 0.07651796
2486.33 | 0.070223 | 3092.308 | 0.07651796
2486.33 | 0.070223 | 3103.846 | 0.07664785
2494.63 | 0.070386 | 3115.385 | 0.0767775
2494.63 | 0.070386 | 3115.385 | 0.0767775
2504.91 | 0.070619 | 3126.923 | 0.07690692
2512.72 | 0.070803 | 3126.923 | 0.07690692
2512.72 | 0.070803 | 3138.462 | 0.0770361
2522.43 | 0.071041 | 3150 | 0.07716506
2530.89 | 0.071238 | 3150 | 0.07716506
2530.89 | 0.071238 | 3161.538 | 0.07729378
2540.57 | 0.071453 | 3173.077 | 0.07742229
2548.54 | 0.071626 | 3173.077 | 0.07742229
2548.54 | 0.071626 | 3184.615 | 0.07755058
2556.25 | 0.071803 | 3196.154 | 0.07767866
2565.63 | 0.072095 | 3196.154 | 0.07767866
2565.63 | 0.072095 | 3207.692 | 0.07780652
2573.69 | 0.072288 | 3207.692 | 0.07780652
2581.23 | 0.072454 | 3219.231 | 0.07793418
2581.23 | 0.072454 | 3230.769 | 0.07806164
2590.56 | 0.072656 | 3230.769 | 0.07806164
2600.23 | 0.072883 | 3242.308 | 0.0781889
2600.23 | 0.072883 | 3253.846 | 0.07831596
2609.28 | 0.073095 | 3253.846 | 0.07831596
2609.28 | 0.073095 | 3265.385 | 0.07844283
2617.9 | 0.0733 | 3276.923 | 0.07856951
2625.76 | 0.073476 | 3276.923 | 0.07856951
2625.76 | 0.073476 | 3288.462 | 0.07869601
2634.1 | 0.073665 | 3288.462 | 0.07869601
2644.53 | 0.073896 | 3300 | 0.07882232
2644.53 | 0.073896 | 3311.538 | 0.07894846
2652.85 | 0.0741 | 3311.538 | 0.07894846
2661.01 | 0.074278 | 3323.077 | 0.07907443
2661.01 | 0.074278 | 3334.615 | 0.07920022
2672.04 | 0.074546 | 3334.615 | 0.07920022
2681.45 | 0.074753 | 3346.154 | 0.07932584
2681.45 | 0.074753 | 3357.692 | 0.07945131
2690.69 | 0.07496 | 3357.692 | 0.07945131
2699.3 | 0.075162 | 3369.231 | 0.07957661
2699.3 | 0.075162 | 3369.231 | 0.07957661
2709.63 | 0.075399 | 3380.769 | 0.07970175
2718.14 | 0.075599 | 3392.308 | 0.07982674
2718.14 | 0.075599 | 3392.308 | 0.07982674
2726.62 | 0.075789 | 3403.846 | 0.07995158
2735.99 | 0.076006 | 3415.385 | 0.08007627
2735.99 | 0.076006 | 3415.385 | 0.08007627
2743.27 | 0.076185 | 3426.923 | 0.08020082
2743.27 | 0.076185 | 3426.923 | 0.08020082
2753.58 | 0.076431 | 3438.462 | 0.08032523
2762.14 | 0.076613 | 3450 | 0.08044951
2762.14 | 0.076613 | 3450 | 0.08044951
2771 | 0.07683 | 3461.538 | 0.08057364
2780.14 | 0.077036 | 3473.077 | 0.08069765
2780.14 | 0.077036 | 3473.077 | 0.08069765
2789.13 | 0.077265 | 3484.615 | 0.08082153
2796.82 | 0.077439 | 3496.154 | 0.08094529
2796.82 | 0.077439 | 3496.154 | 0.08094529
2806.85 | 0.077666 | 3507.692 | 0.08106893
2815.81 | 0.077883 | 3507.692 | 0.08106893
2815.81 | 0.077883 | 3519.231 | 0.08119245
2824.1 | 0.078067 | 3530.769 | 0.08131586
2831.86 | 0.078259 | 3530.769 | 0.08131586
2831.86 | 0.078259 | 3542.308 | 0.08143915
2842.07 | 0.078484 | 3553.846 | 0.08156234
2852.31 | 0.078725 | 3553.846 | 0.08156234
2852.31 | 0.078725 | 3565.385 | 0.08168543
2859.27 | 0.078908 | 3576.923 | 0.08180841
2859.27 | 0.078908 | 3576.923 | 0.08180841
2867.83 | 0.079105 | 3588.462 | 0.0819313
2875.37 | 0.079289 | 3588.462 | 0.0819313
2875.37 | 0.079289 | 3600 | 0.08205409
2883.01 | 0.079455 | 3611.538 | 0.08217679
2892.72 | 0.079686 | 3611.538 | 0.08217679
2892.72 | 0.079686 | 3623.077 | 0.0822994
2901.87 | 0.079904 | 3634.615 | 0.08242193
2910.86 | 0.080125 | 3634.615 | 0.08242193
2910.86 | 0.080125 | 3646.154 | 0.08254437
2919.8 | 0.080339 | 3657.692 | 0.08266674
2928.98 | 0.080578 | 3657.692 | 0.08266674
2928.98 | 0.080578 | 3669.231 | 0.08278903
2937.39 | 0.080768 | 3669.231 | 0.08278903
2948.3 | 0.081018 | 3680.769 | 0.08291125
2948.3 | 0.081018 | 3692.308 | 0.0830334
2956.57 | 0.081207 | 3692.308 | 0.0830334
2965.05 | 0.081409 | 3703.846 | 0.08315549
2965.05 | 0.081409 | 3715.385 | 0.08327751
2975.53 | 0.081657 | 3715.385 | 0.08327751
2984.77 | 0.081865 | 3726.923 | 0.08339947
2984.77 | 0.081865 | 3726.923 | 0.08339947
2993.53 | 0.082071 | 3738.462 | 0.08352138
2993.53 | 0.082071 | 3750 | 0.08364323
3002.89 | 0.082307 | 3750 | 0.08364323
3010.88 | 0.082485 | 3761.538 | 0.08376503
3010.88 | 0.082485 | 3773.077 | 0.08388679
3020.79 | 0.082736 | 3773.077 | 0.08388679
3030.28 | 0.082969 | 3784.615 | 0.0840085
3030.28 | 0.082969 | 3796.154 | 0.08413018
3041.53 | 0.083334 | 3796.154 | 0.08413018
3050.57 | 0.083563 | 3807.692 | 0.08425181
3050.57 | 0.083563 | 3807.692 | 0.08425181
3059.73 | 0.083801 | 3819.231 | 0.08437341
3068.85 | 0.08401 | 3830.769 | 0.08449498
3068.85 | 0.08401 | 3830.769 | 0.08449498
3075.93 | 0.084196 | 3842.308 | 0.08461652
3082.95 | 0.084367 | 3853.846 | 0.08473804
3082.95 | 0.084367 | 3853.846 | 0.08473804
3092.03 | 0.084572 | 3865.385 | 0.08485953
3099.49 | 0.084758 | 3876.923 | 0.08498101
3099.49 | 0.084758 | 3876.923 | 0.08498101
3109.2 | 0.084992 | 3888.462 | 0.08510247
3109.2 | 0.084992 | 3888.462 | 0.08510247
3117.91 | 0.085213 | 3900 | 0.08522392
3125.41 | 0.085383 | 3911.538 | 0.08534536
3125.41 | 0.085383 | 3911.538 | 0.08534536
3134.64 | 0.085608 | 3923.077 | 0.08546679
3144.58 | 0.085845 | 3934.615 | 0.08558823
3144.58 | 0.085845 | 3934.615 | 0.08558823
3154.68 | 0.086071 | 3946.154 | 0.08570966
3162.09 | 0.086274 | 3946.154 | 0.08570966
3162.09 | 0.086274 | 3957.692 | 0.08583109
3170.66 | 0.086497 | 3969.231 | 0.08595254
3178.95 | 0.086671 | 3969.231 | 0.08595254
3178.95 | 0.086671 | 3980.769 | 0.08607399
3186.56 | 0.086828 | 3992.308 | 0.08619546
3197.44 | 0.087119 | 3992.308 | 0.08619546
3197.44 | 0.087119 | 4003.846 | 0.08631694
3205.01 | 0.087296 | 4015.385 | 0.08643845
3213.42 | 0.087547 | 4015.385 | 0.08643845
3213.42 | 0.087547 | 4026.923 | 0.08655997
3222.82 | 0.087771 | 4026.923 | 0.08655997
3229.76 | 0.087941 | 4038.462 | 0.08668152
3229.76 | 0.087941 | 4050 | 0.08680311
3238.58 | 0.088167 | 4050 | 0.08680311
3238.58 | 0.088167 | 4061.538 | 0.08692472
3246.79 | 0.088352 | 4073.077 | 0.08704637
3255.7 | 0.088594 | 4073.077 | 0.08704637
3255.7 | 0.088594 | 4084.615 | 0.08716807
3265.56 | 0.088845 | 4096.154 | 0.0872898
3275.29 | 0.089078 | 4096.154 | 0.0872898
3275.29 | 0.089078 | 4107.692 | 0.08741158
3285.25 | 0.089326 | 4107.692 | 0.08741158
3293.44 | 0.089502 | 4119.231 | 0.08753341
3293.44 | 0.089502 | 4130.769 | 0.08765529
3301.53 | 0.08974 | 4130.769 | 0.08765529
3310.27 | 0.089952 | 4142.308 | 0.08777723
3310.27 | 0.089952 | 4153.846 | 0.08789923
3318.73 | 0.090172 | 4153.846 | 0.08789923
3327.11 | 0.090381 | 4165.385 | 0.08802129
3327.11 | 0.090381 | 4176.923 | 0.08814342
3335 | 0.090573 | 4176.923 | 0.08814342
3345.23 | 0.090838 | 4188.462 | 0.08826561
3345.23 | 0.090838 | 4188.462 | 0.08826561
3355.32 | 0.091068 | 4200 | 0.08838788
3355.32 | 0.091068 | 4211.538 | 0.08851023
3362.68 | 0.091282 | 4211.538 | 0.08851023
3373.16 | 0.091526 | 4223.077 | 0.08863265
3373.16 | 0.091526 | 4234.615 | 0.08875516
3382.15 | 0.091745 | 4234.615 | 0.08875516
3393.69 | 0.092047 | 4246.154 | 0.08887776
3393.69 | 0.092047 | 4246.154 | 0.08887776
3402.82 | 0.092289 | 4257.692 | 0.08900045
3411.88 | 0.092495 | 4269.231 | 0.08912323
3411.88 | 0.092495 | 4269.231 | 0.08912323
3421.96 | 0.09277 | 4280.769 | 0.08924611
3429.77 | 0.092961 | 4292.308 | 0.08936909
3429.77 | 0.092961 | 4292.308 | 0.08936909
3438.51 | 0.093201 | 4303.846 | 0.08949217
3447.05 | 0.093411 | 4315.385 | 0.08961536
3447.05 | 0.093411 | 4315.385 | 0.08961536
3454.02 | 0.093607 | 4326.923 | 0.08973867
3463.85 | 0.093861 | 4326.923 | 0.08973867
3463.85 | 0.093861 | 4338.462 | 0.08986209
3471.59 | 0.094061 | 4350 | 0.08998563
3471.59 | 0.094061 | 4350 | 0.08998563
3479.95 | 0.094281 | 4361.538 | 0.09010929
3490.38 | 0.094547 | 4373.077 | 0.09023308
3490.38 | 0.094547 | 4373.077 | 0.09023308
3498.34 | 0.094752 | 4384.615 | 0.090357
3506.65 | 0.094966 | 4396.154 | 0.09048105
3506.65 | 0.094966 | 4396.154 | 0.09048105
3516.57 | 0.095228 | 4407.692 | 0.09060524
3528.77 | 0.095553 | 4407.692 | 0.09060524
3528.77 | 0.095553 | 4419.231 | 0.09072958
3537.61 | 0.095791 | 4430.769 | 0.09085406
3546.91 | 0.096015 | 4430.769 | 0.09085406
3546.91 | 0.096015 | 4442.308 | 0.09097869
3554.63 | 0.096211 | 4453.846 | 0.09110347
3563.91 | 0.096457 | 4453.846 | 0.09110347
3563.91 | 0.096457 | 4465.385 | 0.09122841
3573.42 | 0.096711 | 4476.923 | 0.09135351
3583.56 | 0.096961 | 4476.923 | 0.09135351
3583.56 | 0.096961 | 4488.462 | 0.09147878
3591.95 | 0.097163 | 4488.462 | 0.09147878
3600.11 | 0.097422 | 4500 | 0.09160422
3600.11 | 0.097422 | 4511.538 | 0.09172983
3609.07 | 0.097619 | 4511.538 | 0.09172983
3609.07 | 0.097619 | 4523.077 | 0.09185562
3619.45 | 0.097907 | 4534.615 | 0.09198159
3627.69 | 0.098104 | 4534.615 | 0.09198159
3627.69 | 0.098104 | 4546.154 | 0.09210774
3635.9 | 0.09832 | 4546.154 | 0.09210774
3646.06 | 0.098597 | 4557.692 | 0.09223409
3646.06 | 0.098597 | 4569.231 | 0.09236063
3654.38 | 0.098801 | 4569.231 | 0.09236063
3664.33 | 0.099078 | 4580.769 | 0.09248737
3664.33 | 0.099078 | 4592.308 | 0.09261432
3673.32 | 0.099326 | 4592.308 | 0.09261432
3683.01 | 0.099572 | 4603.846 | 0.09274147
3683.01 | 0.099572 | 4615.385 | 0.09286883
3693.14 | 0.099848 | 4615.385 | 0.09286883
3702.93 | 0.100126 | 4626.923 | 0.09299641
3702.93 | 0.100126 | 4626.923 | 0.09299641
3712.73 | 0.100391 | 4638.462 | 0.09312421
3721.24 | 0.100619 | 4650 | 0.09325224
3721.24 | 0.100619 | 4650 | 0.09325224
3728.56 | 0.100823 | 4661.538 | 0.0933805
3728.56 | 0.100823 | 4673.077 | 0.09350899
3738.79 | 0.101118 | 4673.077 | 0.09350899
3749.15 | 0.101393 | 4684.615 | 0.09363772
3749.15 | 0.101393 | 4696.154 | 0.0937667
3758.01 | 0.101623 | 4696.154 | 0.0937667
3767.19 | 0.101862 | 4707.692 | 0.09389593
3767.19 | 0.101862 | 4707.692 | 0.09389593
3778.5 | 0.102174 | 4719.231 | 0.09402541
3787.06 | 0.102416 | 4730.769 | 0.09415514
3787.06 | 0.102416 | 4730.769 | 0.09415514
3796.98 | 0.102651 | 4742.308 | 0.09428515
3807.78 | 0.102965 | 4753.846 | 0.09441542
3807.78 | 0.102965 | 4753.846 | 0.09441542
3817.45 | 0.103228 | 4765.385 | 0.09454596
3828.12 | 0.103528 | 4776.923 | 0.09467678
3828.12 | 0.103528 | 4776.923 | 0.09467678
3837.73 | 0.103773 | 4788.462 | 0.09480789
3844.48 | 0.103962 | 4788.462 | 0.09480789
3844.48 | 0.103962 | 4800 | 0.09493928
3854.58 | 0.104268 | 4811.538 | 0.09507097
3864.82 | 0.104558 | 4811.538 | 0.09507097
3864.82 | 0.104558 | 4823.077 | 0.09520296
3873.7 | 0.104805 | 4834.615 | 0.09533525
3873.7 | 0.104805 | 4834.615 | 0.09533525
3882.31 | 0.105046 | 4846.154 | 0.09546785
3892.18 | 0.105308 | 4846.154 | 0.09546785
3892.18 | 0.105308 | 4857.692 | 0.09560077
3899.64 | 0.105518 | 4869.231 | 0.095734
3911.35 | 0.10586 | 4869.231 | 0.095734
3911.35 | 0.10586 | 4880.769 | 0.09586756
3920 | 0.106099 | 4892.308 | 0.09600146
3927.77 | 0.106318 | 4892.308 | 0.09600146
3927.77 | 0.106318 | 4903.846 | 0.09613569
3936.76 | 0.106569 | 4915.385 | 0.09627026
3944.67 | 0.106802 | 4915.385 | 0.09627026
3944.67 | 0.106802 | 4926.923 | 0.09640519
3954.9 | 0.107063 | 4926.923 | 0.09640519
3962.49 | 0.107298 | 4938.462 | 0.09654046
3962.49 | 0.107298 | 4950 | 0.0966761
3971.4 | 0.107533 | 4950 | 0.0966761
3980.17 | 0.1078 | 4961.538 | 0.0968121
3980.17 | 0.1078 | 4973.077 | 0.09694848
3989.02 | 0.108061 | 4973.077 | 0.09694848
3989.02 | 0.108061 | 4984.615 | 0.09708524
3997.63 | 0.10832 | 4996.154 | 0.09722238
4006.89 | 0.108579 | 4996.154 | 0.09722238
4006.89 | 0.108579 | 5007.692 | 0.09735991
4016 | 0.108844 | 5007.692 | 0.09735991
4025.62 | 0.109116 | 5019.231 | 0.09749784
4025.62 | 0.109116 | 5030.769 | 0.09763618
4033.18 | 0.109332 | 5030.769 | 0.09763618
4044.26 | 0.109655 | 5042.308 | 0.09777493
4044.26 | 0.109655 | 5053.846 | 0.09791409
4055.29 | 0.109973 | 5053.846 | 0.09791409
4066.16 | 0.110287 | 5065.385 | 0.09805368
4066.16 | 0.110287 | 5065.385 | 0.09805368
4074.04 | 0.110527 | 5076.923 | 0.0981937
4083.27 | 0.110799 | 5088.462 | 0.09833416
4083.27 | 0.110799 | 5088.462 | 0.09833416
4093.01 | 0.111082 | 5100 | 0.09847507
4102.7 | 0.111363 | 5111.538 | 0.09861642
4102.7 | 0.111363 | 5111.538 | 0.09861642
4112.63 | 0.111647 | 5123.077 | 0.09875824
4121.82 | 0.111928 | 5134.615 | 0.09890053
4121.82 | 0.111928 | 5134.615 | 0.09890053
4130.36 | 0.112165 | 5146.154 | 0.09904329
4130.36 | 0.112165 | 5146.154 | 0.09904329
4140.08 | 0.112475 | 5157.692 | 0.09918653
4147.8 | 0.112715 | 5169.231 | 0.09933027
4147.8 | 0.112715 | 5169.231 | 0.09933027
4156.81 | 0.112972 | 5180.769 | 0.0994745
4166.25 | 0.113264 | 5192.308 | 0.09961924
4166.25 | 0.113264 | 5192.308 | 0.09961924
4176.63 | 0.113571 | 5203.846 | 0.09976449
4185.41 | 0.11383 | 5215.385 | 0.09991027
4185.41 | 0.11383 | 5215.385 | 0.09991027
4194.67 | 0.114114 | 5226.923 | 0.1000566
4204.28 | 0.114418 | 5226.923 | 0.1000566
4204.28 | 0.114418 | 5238.462 | 0.1002034
4211.83 | 0.114637 | 5250 | 0.1003508
4221.54 | 0.114912 | 5250 | 0.1003508
4221.54 | 0.114912 | 5261.538 | 0.1004988
4229.15 | 0.115161 | 5273.077 | 0.1006473
4238.66 | 0.115449 | 5273.077 | 0.1006473
4238.66 | 0.115449 | 5284.615 | 0.1007964
4249.27 | 0.115768 | 5296.154 | 0.1009461
4249.27 | 0.115768 | 5296.154 | 0.1009461
4259.82 | 0.116102 | 5307.692 | 0.1010963
4268.19 | 0.116346 | 5307.692 | 0.1010963
4268.19 | 0.116346 | 5319.231 | 0.1012472
4277.57 | 0.11665 | 5330.769 | 0.1013987
4288.4 | 0.116976 | 5330.769 | 0.1013987
4288.4 | 0.116976 | 5342.308 | 0.1015508
4296.22 | 0.117243 | 5353.846 | 0.1017036
4304.76 | 0.117498 | 5353.846 | 0.1017036
4304.76 | 0.117498 | 5365.385 | 0.1018569
4312.32 | 0.117719 | 5365.385 | 0.1018569
4318.96 | 0.117956 | 5376.923 | 0.102011
4318.96 | 0.117956 | 5388.462 | 0.1021657
4329.34 | 0.118273 | 5388.462 | 0.1021657
4341.42 | 0.118676 | 5400 | 0.1023211
4341.42 | 0.118676 | 5411.538 | 0.1024772
4350.55 | 0.11895 | 5411.538 | 0.1024772
4359.1 | 0.11922 | 5423.077 | 0.1026339
4359.1 | 0.11922 | 5434.615 | 0.1027914
4368.35 | 0.119532 | 5434.615 | 0.1027914
4368.35 | 0.119532 | 5446.154 | 0.1029496
4376.02 | 0.119757 | 5446.154 | 0.1029496
4385.32 | 0.120063 | 5457.692 | 0.1031085
4385.32 | 0.120063 | 5469.231 | 0.1032682
4394.11 | 0.12037 | 5469.231 | 0.1032682
4401.53 | 0.120596 | 5480.769 | 0.1034286
4401.53 | 0.120596 | 5492.308 | 0.1035898
4408.26 | 0.120838 | 5492.308 | 0.1035898
4417.92 | 0.12115 | 5503.846 | 0.1037518
4417.92 | 0.12115 | 5515.385 | 0.1039146
4424.51 | 0.121366 | 5515.385 | 0.1039146
4433.77 | 0.12167 | 5526.923 | 0.1040782
4433.77 | 0.12167 | 5526.923 | 0.1040782
4443.06 | 0.121979 | 5538.462 | 0.1042426
4451.83 | 0.122283 | 5550 | 0.1044078
4451.83 | 0.122283 | 5550 | 0.1044078
4459.13 | 0.122514 | 5561.538 | 0.1045739
4468.85 | 0.122843 | 5573.077 | 0.1047409
4468.85 | 0.122843 | 5573.077 | 0.1047409
4478.61 | 0.123176 | 5584.615 | 0.1049087
4486.92 | 0.123453 | 5596.154 | 0.1050775
4486.92 | 0.123453 | 5596.154 | 0.1050775
4495.41 | 0.123741 | 5607.692 | 0.1052471
4495.41 | 0.123741 | 5607.692 | 0.1052471
4504.17 | 0.124042 | 5619.231 | 0.1054177
4513.02 | 0.124346 | 5630.769 | 0.1055892
4513.02 | 0.124346 | 5630.769 | 0.1055892
4523.51 | 0.124723 | 5642.308 | 0.1057617
4531.8 | 0.125006 | 5653.846 | 0.1059352
4531.8 | 0.125006 | 5653.846 | 0.1059352
4541.5 | 0.125334 | 5665.385 | 0.1061096
4550.24 | 0.125638 | 5665.385 | 0.1061096
4550.24 | 0.125638 | 5676.923 | 0.1062851
4561.4 | 0.126017 | 5688.462 | 0.1064615
4567.39 | 0.126239 | 5688.462 | 0.1064615
4567.39 | 0.126239 | 5700 | 0.1066391
4577.7 | 0.126581 | 5711.538 | 0.1068177
4586.23 | 0.126883 | 5711.538 | 0.1068177
4586.23 | 0.126883 | 5723.077 | 0.1069974
4594.03 | 0.127153 | 5734.615 | 0.1071781
4602.44 | 0.127444 | 5734.615 | 0.1071781
4602.44 | 0.127444 | 5746.154 | 0.1073601
4611.67 | 0.127759 | 5746.154 | 0.1073601
4611.67 | 0.127759 | 5757.692 | 0.1075431
4620.28 | 0.128073 | 5769.231 | 0.1077273
4631.14 | 0.128458 | 5769.231 | 0.1077273
4631.14 | 0.128458 | 5780.769 | 0.1079127
4639.8 | 0.128769 | 5792.308 | 0.1080994
4648.52 | 0.129075 | 5792.308 | 0.1080994
4648.52 | 0.129075 | 5803.846 | 0.1082872
4659.17 | 0.129454 | 5815.385 | 0.1084763
4668.98 | 0.129821 | 5815.385 | 0.1084763
4668.98 | 0.129821 | 5826.923 | 0.1086667
4677.05 | 0.130107 | 5826.923 | 0.1086667
4686.65 | 0.130472 | 5838.462 | 0.1088584
4686.65 | 0.130472 | 5850 | 0.1090515
4694.57 | 0.13076 | 5850 | 0.1090515
4702.9 | 0.131069 | 5861.538 | 0.1092459
4702.9 | 0.131069 | 5873.077 | 0.1094416
4712.46 | 0.13144 | 5873.077 | 0.1094416
4723.74 | 0.131856 | 5884.615 | 0.1096388
4723.74 | 0.131856 | 5896.154 | 0.1098374
4731.73 | 0.132166 | 5896.154 | 0.1098374
4742.07 | 0.132553 | 5907.692 | 0.1100375
4742.07 | 0.132553 | 5907.692 | 0.1100375
4752.02 | 0.132928 | 5919.231 | 0.1102391
4752.02 | 0.132928 | 5930.769 | 0.1104422
4760.86 | 0.133265 | 5930.769 | 0.1104422
4769.33 | 0.133577 | 5942.308 | 0.1106469
4769.33 | 0.133577 | 5953.846 | 0.1108531
4779.23 | 0.133958 | 5953.846 | 0.1108531
4787.2 | 0.134284 | 5965.385 | 0.111061
4787.2 | 0.134284 | 5965.385 | 0.111061
4796.14 | 0.134633 | 5976.923 | 0.1112705
4806.02 | 0.135 | 5988.462 | 0.1114817
4806.02 | 0.135 | 5988.462 | 0.1114817
4813.86 | 0.135317 | 6000 | 0.1116947
4821.6 | 0.135615 | 6011.538 | 0.1119093
4821.6 | 0.135615 | 6011.538 | 0.1119093
4830.35 | 0.135952 | 6023.077 | 0.1121258
4837.3 | 0.13624 | 6034.615 | 0.1123441
4837.3 | 0.13624 | 6034.615 | 0.1123441
4845.91 | 0.13658 | 6046.154 | 0.1125642
4854.22 | 0.136903 | 6046.154 | 0.1125642
4854.22 | 0.136903 | 6057.692 | 0.1127862
4860.76 | 0.137157 | 6069.231 | 0.1130102
4860.76 | 0.137157 | 6069.231 | 0.1130102
4869.62 | 0.137531 | 6080.769 | 0.1132362
4876.68 | 0.137818 | 6092.308 | 0.1134642
4876.68 | 0.137818 | 6092.308 | 0.1134642
4886.44 | 0.138197 | 6103.846 | 0.1136943
4896.1 | 0.138608 | 6115.385 | 0.1139264
4896.1 | 0.138608 | 6115.385 | 0.1139264
4905.51 | 0.13901 | 6126.923 | 0.1141608
4912.57 | 0.1393 | 6126.923 | 0.1141608
4912.57 | 0.1393 | 6138.462 | 0.1143973
4920.48 | 0.139633 | 6150 | 0.1146361
4931.07 | 0.140094 | 6150 | 0.1146361
4931.07 | 0.140094 | 6161.538 | 0.1148773
4939.18 | 0.140432 | 6173.077 | 0.1151208
4947.25 | 0.140768 | 6173.077 | 0.1151208
4947.25 | 0.140768 | 6184.615 | 0.1153667
4954.99 | 0.141091 | 6184.615 | 0.1153667
4963.19 | 0.141463 | 6196.154 | 0.1156151
4963.19 | 0.141463 | 6207.692 | 0.115866
4971.7 | 0.141816 | 6207.692 | 0.115866
4980.17 | 0.142201 | 6219.231 | 0.1161195
4980.17 | 0.142201 | 6230.769 | 0.1163757
4987.59 | 0.142524 | 6230.769 | 0.1163757
4987.59 | 0.142524 | 6242.308 | 0.1166346
4994.92 | 0.142847 | 6253.846 | 0.1168963
5002.84 | 0.143202 | 6253.846 | 0.1168963
5002.84 | 0.143202 | 6265.385 | 0.1171608
5010.4 | 0.143545 | 6265.385 | 0.1171608
5017.84 | 0.143852 | 6276.923 | 0.1174283
5017.84 | 0.143852 | 6288.462 | 0.1176988
5026.35 | 0.144266 | 6288.462 | 0.1176988
5033.69 | 0.14459 | 6300 | 0.1179724
5033.69 | 0.14459 | 6311.538 | 0.1182492
5042.04 | 0.144962 | 6311.538 | 0.1182492
5050.28 | 0.145356 | 6323.077 | 0.1185292
5050.28 | 0.145356 | 6334.615 | 0.1188126
5060.48 | 0.145913 | 6334.615 | 0.1188126
5067.57 | 0.14625 | 6346.154 | 0.1190994
5067.57 | 0.14625 | 6346.154 | 0.1190994
5076.53 | 0.14667 | 6357.692 | 0.1193897
5086.17 | 0.147124 | 6369.231 | 0.1196836
5086.17 | 0.147124 | 6369.231 | 0.1196836
5095.92 | 0.147572 | 6380.769 | 0.1199813
5095.92 | 0.147572 | 6392.308 | 0.1202828
5105.76 | 0.148064 | 6392.308 | 0.1202828
5113.32 | 0.148415 | 6403.846 | 0.1205883
5113.32 | 0.148415 | 6415.385 | 0.1208978
5119.56 | 0.14874 | 6415.385 | 0.1208978
5128.12 | 0.149149 | 6426.923 | 0.1212115
5128.12 | 0.149149 | 6426.923 | 0.1212115
5137.96 | 0.149641 | 6438.462 | 0.1215295
5145.44 | 0.150025 | 6450 | 0.1218519
5145.44 | 0.150025 | 6450 | 0.1218519
5153.14 | 0.150404 | 6461.538 | 0.1221789
5161.07 | 0.150892 | 6473.077 | 0.1225106
5161.07 | 0.150892 | 6473.077 | 0.1225106
5167.33 | 0.151218 | 6484.615 | 0.1228472
5176.15 | 0.151689 | 6484.615 | 0.1228472
5176.15 | 0.151689 | 6496.154 | 0.1231887
5184.46 | 0.152131 | 6507.692 | 0.1235353
5191.33 | 0.152497 | 6507.692 | 0.1235353
5191.33 | 0.152497 | 6519.231 | 0.1238873
5197.66 | 0.152816 | 6530.769 | 0.1242448
5197.66 | 0.152816 | 6530.769 | 0.1242448
5204.43 | 0.153191 | 6542.308 | 0.1246079
5210.55 | 0.153514 | 6553.846 | 0.1249768
5210.55 | 0.153514 | 6553.846 | 0.1249768
5218.6 | 0.153952 | 6565.385 | 0.1253518
5225.42 | 0.154327 | 6565.385 | 0.1253518
5225.42 | 0.154327 | 6576.923 | 0.1257331
5233.31 | 0.15476 | 6588.462 | 0.1261208
5241.5 | 0.155211 | 6588.462 | 0.1261208
5241.5 | 0.155211 | 6600 | 0.1265152
5250.46 | 0.155719 | 6611.538 | 0.1269165
5257.67 | 0.156124 | 6611.538 | 0.1269165
5257.67 | 0.156124 | 6623.077 | 0.1273251
5265.61 | 0.156581 | 6634.615 | 0.1277411
5272.65 | 0.15698 | 6634.615 | 0.1277411
5272.65 | 0.15698 | 6646.154 | 0.1281648
5278.29 | 0.157315 | 6646.154 | 0.1281648
5284.18 | 0.157651 | 6657.692 | 0.1285966
5284.18 | 0.157651 | 6669.231 | 0.1290368
5290.19 | 0.158019 | 6669.231 | 0.1290368
5296.56 | 0.158411 | 6680.769 | 0.1294857
5296.56 | 0.158411 | 6692.308 | 0.1299436
5304.03 | 0.158851 | 6692.308 | 0.1299436
5304.03 | 0.158851 | 6703.846 | 0.130411
5312.18 | 0.159354 | 6715.385 | 0.1308882
5318.48 | 0.159747 | 6715.385 | 0.1308882
5318.48 | 0.159747 | 6726.923 | 0.1313758
5324.32 | 0.16009 | 6726.923 | 0.1313758
5331.5 | 0.160535 | 6738.462 | 0.1318741
5331.5 | 0.160535 | 6750 | 0.1323835
5337.25 | 0.160923 | 6750 | 0.1323835
5344.93 | 0.161401 | 6761.538 | 0.1329047
5344.93 | 0.161401 | 6773.077 | 0.1334381
5352.7 | 0.161908 | 6773.077 | 0.1334381
5360.03 | 0.162396 | 6784.615 | 0.1339843
5360.03 | 0.162396 | 6784.615 | 0.1339843
5369.47 | 0.16301 | 6796.154 | 0.1345439
5378.16 | 0.163598 | 6807.692 | 0.1351175
5378.16 | 0.163598 | 6807.692 | 0.1351175
5385.09 | 0.164073 | 6819.231 | 0.1357059
5395.25 | 0.164769 | 6830.769 | 0.1363099
5395.25 | 0.164769 | 6830.769 | 0.1363099
5403.37 | 0.165359 | 6842.308 | 0.1369301
5403.37 | 0.165359 | 6853.846 | 0.1375675
5410.58 | 0.165874 | 6853.846 | 0.1375675
5418.22 | 0.166423 | 6865.385 | 0.1382231
5418.22 | 0.166423 | 6865.385 | 0.1382231
5425.06 | 0.16694 | 6876.923 | 0.1388979
5433.82 | 0.167598 | 6888.462 | 0.139593
5433.82 | 0.167598 | 6888.462 | 0.139593
5443.85 | 0.168357 | 6900 | 0.1403097
5451.64 | 0.168946 | 6911.538 | 0.1410492
5451.64 | 0.168946 | 6911.538 | 0.1410492
5459.53 | 0.169515 | 6923.077 | 0.1418131
5466.35 | 0.170052 | 6934.615 | 0.142603
5466.35 | 0.170052 | 6934.615 | 0.142603
5471.84 | 0.170493 | 6946.154 | 0.1434204
5478.17 | 0.171001 | 6946.154 | 0.1434204
5478.17 | 0.171001 | 6957.692 | 0.1442674
5483.94 | 0.17148 | 6969.231 | 0.1451458
5491.03 | 0.17208 | 6969.231 | 0.1451458
5491.03 | 0.17208 | 6980.769 | 0.146058
5498.97 | 0.172739 | 6992.308 | 0.1470065
5507.08 | 0.173443 | 6992.308 | 0.1470065
5507.08 | 0.173443 | 7003.846 | 0.1479941
5517.27 | 0.174339 | 7015.385 | 0.1490241
5517.27 | 0.174339 | 7015.385 | 0.1490241
5526.98 | 0.175196 | 7026.923 | 0.1500999
5534.43 | 0.175887 | 7026.923 | 0.1500999
5534.43 | 0.175887 | 7038.462 | 0.1512257
5542.52 | 0.176621 | 7050 | 0.1524061
5550.26 | 0.17735 | 7050 | 0.1524061
5550.26 | 0.17735 | 7061.538 | 0.1536461
5555.87 | 0.177866 | 7073.077 | 0.1549514
5563.37 | 0.178586 | 7073.077 | 0.1549514
5563.37 | 0.178586 | 7084.615 | 0.1563287
5570.31 | 0.179235 | 7084.615 | 0.1563287
5576.87 | 0.179852 | 7096.154 | 0.1577859
5576.87 | 0.179852 | 7107.692 | 0.1593317
5584.04 | 0.180508 | 7107.692 | 0.1593317
5592.12 | 0.181269 | 7119.231 | 0.1609768
5592.12 | 0.181269 | 7130.769 | 0.162734
5598.14 | 0.181856 | 7130.769 | 0.162734
5603.46 | 0.182384 | 7142.308 | 0.1646185
5603.46 | 0.182384 | 7153.846 | 0.1666478
5611.49 | 0.183161 | 7153.846 | 0.1666478
5611.49 | 0.183161 | 7165.385 | 0.1688431
5620.67 | 0.184055 | 7165.385 | 0.1688431
5627.61 | 0.184747 | 7176.923 | 0.1712307
5627.61 | 0.184747 | 7188.462 | 0.1738472
5634.7 | 0.185483 | 7188.462 | 0.1738472
5642.29 | 0.186282 | 7200 | 0.1767354
5642.29 | 0.186282 | 7211.538 | 0.1799503
5649.61 | 0.187052 | 7211.538 | 0.1799503
5656.39 | 0.187776 | 7223.077 | 0.1835645
5656.39 | 0.187776 | 7234.615 | 0.1876724
5662.53 | 0.188438 | 7234.615 | 0.1876724
5669.43 | 0.189197 | 7246.154 | 0.1924438
5669.43 | 0.189197 | 7246.154 | 0.1924438
5676.51 | 0.18998 | 7257.692 | 0.1980763
5684.5 | 0.190852 | 7269.231 | 0.2048696
5684.5 | 0.190852 | 7269.231 | 0.2048696
5692.52 | 0.191699 | 7280.769 | 0.2134911
5699.98 | 0.192488 | 7292.308 | 0.2248001
5699.98 | 0.192488 | 7292.308 | 0.2248001
5706.09 | 0.193113 | 7303.846 | 0.2414989