## summary
Progress | Start / End | Model | Params | Bounds | Experimental Data | Objectives | MOGA Summary | Reduction
810/10000 | Friday, 02/09/24, 11:56:34 | evpwdb | evp_s0 (init=29.73) | [0.0, 100.0] | creep/inl_1/AirBase_800_80_G25.csv (Calibration) | yield_point_tensile | num_gens (10000) | Grouping Errors (name, type, labels)
| Sunday, 02/11/24, 11:37:50 |  | evp_R (init=45.99) | [0.0, 1e+03] | creep/inl_1/AirBase_800_70_G44.csv (Calibration) | area_tensile_strain_stress | population (100) | Reducing Errors (square_average)
|  |  | evp_d (init=2.317) | [0.0, 100.0] | creep/inl_1/AirBase_800_65_G33.csv (Calibration) | end_creep_time | offspring (50) | Reducing Objectives (square_average)
|  |  | evp_n (init=3.961) | [0.0, 100.0] | creep/inl_1/AirBase_800_60_G32.csv (Calibration) | area_creep_time_strain | crossover (0.8)
|  |  | evp_eta (init=2.101e+03) | [0.0, 1e+04] | tensile/inl/AirBase_800_D7.csv (Calibration) | end_creep_strain | mutation (0.01)
|  |  | c_0 (init=32.4) | [0.0, 1e+03] |  | end_zero_tensile_stress
|  |  | c_1 (init=230.2) | [0.0, 1e+03]
|  |  | t_0 (init=430.9) | [0.0, 1e+03]
|  |  | t_1 (init=765.0) | [0.0, 1e+03]
|  |  | c_n (init=1.649) | [0.0, 20.0]
|  |  | t_n (init=19.93) | [0.0, 20.0]

## results
evp_s0 | evp_R | evp_d | evp_n | evp_eta | c_0 | c_1 | t_0 | t_1 | c_n | t_n | yield_point_tensile | area_tensile_strain_stress | end_creep_time | area_creep_time_strain | end_creep_strain | end_zero_tensile_stress | square_average
29.564 | 43.11 | 2.9139 | 3.9613 | 2112.4 | 32.432 | 230.15 | 430.96 | 780.08 | 1.6499 | 19.91 | 0.00013159 | 0.022939 | 0.030334 | 0.092226 | 0.10637 | 0.032547 | 0.022325
33.29 | 45.897 | 1.8916 | 3.9613 | 2105.3 | 30.905 | 218.92 | 430.73 | 739.78 | 1.6402 | 19.94 | 0.00043807 | 0.031187 | 0.022682 | 0.10243 | 0.10029 | 0.031235 | 0.023013
29.572 | 45.583 | 1.5275 | 3.9594 | 2071.1 | 33.972 | 218.97 | 412.41 | 769.44 | 2.787 | 19.935 | 4.6481e-05 | 0.040088 | 0.090932 | 0.097658 | 0.063432 | 0.002679 | 0.023444
29.615 | 41.359 | 2.9491 | 3.9609 | 2162.3 | 31.902 | 219.1 | 411.92 | 836.08 | 1.6797 | 19.993 | 0.0010244 | 0.010627 | 0.085818 | 0.11173 | 0.085427 | 0.016213 | 0.027523
33.683 | 41.498 | 2.4893 | 3.9632 | 2082.7 | 33.408 | 230.38 | 431.48 | 823.92 | 1.6101 | 19.752 | 0.00019399 | 0.023471 | 0.063945 | 0.12332 | 0.08568 | 0.021867 | 0.027667
29.805 | 41.291 | 4.2229 | 3.9603 | 2099.7 | 31.834 | 219.08 | 424.91 | 827.83 | 1.5724 | 19.992 | 4.6778e-05 | 0.015208 | 0.08978 | 0.11446 | 0.07868 | 0.016756 | 0.027863
29.71 | 45.995 | 3.0678 | 3.9615 | 2100.9 | 32.737 | 230.15 | 430.89 | 835.13 | 1.5964 | 19.93 | 5.4596e-05 | 0.015158 | 0.033836 | 0.12252 | 0.10527 | 0.021981 | 0.027952
28.747 | 44.379 | 1.7069 | 3.9614 | 2090.7 | 33.366 | 218.1 | 388.36 | 842.72 | 2.6193 | 19.951 | 2.7549e-07 | 0.030036 | 0.10271 | 0.11371 | 0.063815 | 0.013473 | 0.028634
29.723 | 57.925 | 2.3147 | 3.9613 | 2101.3 | 32.408 | 229.59 | 430.89 | 764.85 | 1.5175 | 19.896 | 5.6004e-05 | 0.023719 | 0.027251 | 0.10279 | 0.13007 | 0.039085 | 0.030317
29.027 | 18.228 | 3.9394 | 3.9622 | 2086 | 32.955 | 218.98 | 429.13 | 754.42 | 2.6834 | 19.984 | 1.2131e-06 | 0.034958 | 0.078358 | 0.11556 | 0.097865 | 0.0074595 | 0.03035
33.385 | 46.492 | 2.3875 | 3.9639 | 2083.9 | 31.121 | 218.93 | 426.48 | 762.66 | 1.6148 | 19.888 | 0.00019203 | 0.030787 | 0.016427 | 0.15944 | 0.066725 | 0.025165 | 0.031725
29.629 | 45.869 | 2.3089 | 3.9624 | 2083.9 | 32.95 | 218.93 | 426.64 | 827.03 | 2.1254 | 19.961 | 1.4375e-07 | 0.019462 | 0.070846 | 0.14366 | 0.079872 | 0.0076612 | 0.032473
33.737 | 44.012 | 2.3659 | 3.9614 | 2112.9 | 31.342 | 219.33 | 376.62 | 760.19 | 1.5326 | 19.939 | 0.00066333 | 0.012524 | 0.053614 | 0.14617 | 0.088203 | 0.017582 | 0.032488
33.503 | 46.157 | 2.0924 | 3.9955 | 2101.3 | 31.526 | 218.31 | 430.45 | 835.85 | 1.6344 | 19.731 | 0.001394 | 0.014506 | 0.052194 | 0.14634 | 0.092965 | 0.015186 | 0.033224
33.452 | 45.991 | 2.2809 | 3.9613 | 2101.3 | 33.562 | 230.15 | 430.89 | 763.88 | 1.6494 | 19.93 | 0.00039654 | 0.024279 | 0.062972 | 0.14671 | 0.081303 | 0.034245 | 0.033863
29.727 | 58.049 | 2.33 | 3.9613 | 2101.3 | 33.345 | 230.15 | 404.86 | 764.97 | 1.6333 | 19.919 | 5.6353e-05 | 0.024997 | 0.057819 | 0.13424 | 0.10829 | 0.022569 | 0.034226
31.337 | 42.956 | 2.552 | 3.9613 | 2082.8 | 31.747 | 219.3 | 425.8 | 832.49 | 1.6831 | 19.927 | 2.6137e-05 | 0.013834 | 0.07859 | 0.13344 | 0.099392 | 0.016019 | 0.034309
33.667 | 48.653 | 2.3176 | 3.9593 | 2100.5 | 31.923 | 219.7 | 401.73 | 766.32 | 1.6461 | 19.924 | 0.00037438 | 0.037006 | 0.060416 | 0.13713 | 0.1024 | 0.014145 | 0.034508
28.686 | 41.598 | 1.7331 | 3.9614 | 2098.5 | 33.896 | 217.79 | 412.67 | 839.52 | 2.6809 | 19.952 | 6.35e-06 | 0.013959 | 0.099063 | 0.099692 | 0.12054 | 0.0059453 | 0.034512
34.408 | 46.241 | 2.0389 | 3.9615 | 2083.9 | 32.938 | 229.33 | 426.83 | 837.17 | 1.564 | 19.989 | 0.00025628 | 0.011354 | 0.039256 | 0.14484 | 0.11073 | 0.023509 | 0.035461
33.452 | 46.064 | 2.5206 | 3.9931 | 2101.2 | 32.018 | 220.5 | 425.4 | 831.29 | 1.499 | 19.932 | 0.0012977 | 0.012819 | 0.094021 | 0.15731 | 0.053855 | 0.0181 | 0.03698
33.501 | 52.098 | 2.3189 | 3.9613 | 2100.9 | 32.345 | 229.75 | 433.68 | 764.93 | 1.3658 | 19.928 | 0.00040082 | 0.023554 | 0.0098619 | 0.12019 | 0.14075 | 0.048452 | 0.037254
29.7 | 45.819 | 3.0683 | 3.9613 | 2111.9 | 32.714 | 230.15 | 431.23 | 767.38 | 1.6494 | 19.93 | 0.00014013 | 0.023656 | 0.071967 | 0.16148 | 0.075495 | 0.033927 | 0.038664
28.016 | 45.603 | 4.8015 | 3.9594 | 2061 | 29.898 | 219.77 | 430.41 | 827.54 | 1.2501 | 19.96 | 0.00023717 | 0.021766 | 0.019253 | 0.088671 | 0.17348 | 0.027484 | 0.039556
31.588 | 45.941 | 3.1532 | 3.9613 | 2082.9 | 33.671 | 230.14 | 430.15 | 836.09 | 1.6018 | 15.81 | 3.8663e-05 | 0.013549 | 0.070013 | 0.15521 | 0.099866 | 0.024357 | 0.039742
29.472 | 45.467 | 2.6625 | 3.9603 | 2080.9 | 33.654 | 219.1 | 412.72 | 846.48 | 2.0466 | 19.951 | 5.8027e-06 | 0.017196 | 0.10167 | 0.10939 | 0.13492 | 0.012234 | 0.040954
29.73 | 45.994 | 3.071 | 3.9613 | 2111.8 | 32.725 | 230.15 | 430.91 | 780.2 | 1.6494 | 19.93 | 0.00014094 | 0.023739 | 0.073528 | 0.16712 | 0.079591 | 0.030047 | 0.041138
31.332 | 45.95 | 2.4496 | 3.9613 | 2101.6 | 31.587 | 220.39 | 430.94 | 830.88 | 1.6788 | 19.617 | 0.00016744 | 0.019338 | 0.023289 | 0.14875 | 0.13765 | 0.01571 | 0.042236
29.786 | 44.262 | 2.7641 | 3.9613 | 2085.6 | 32.775 | 230.15 | 429.58 | 784.73 | 1.6249 | 19.929 | 1.2841e-06 | 0.023402 | 0.032921 | 0.12409 | 0.15576 | 0.032207 | 0.042327
33.51 | 39.731 | 2.8091 | 3.9898 | 2083.6 | 31.373 | 218.41 | 403.62 | 777.28 | 1.6071 | 19.932 | 0.00073563 | 0.031212 | 0.028034 | 0.17842 | 0.092814 | 0.015011 | 0.042435
29.446 | 48.3 | 2.7342 | 3.9613 | 2085.4 | 33.265 | 233.24 | 429.15 | 776 | 1.6539 | 19.988 | 1.2387e-08 | 0.02183 | 0.032824 | 0.12475 | 0.16006 | 0.035631 | 0.044003
29.705 | 56.786 | 2.3453 | 3.9613 | 2094 | 32.752 | 230.37 | 429.1 | 744.47 | 1.6161 | 19.931 | 1.9293e-05 | 0.025612 | 0.049601 | 0.13247 | 0.14865 | 0.039143 | 0.044294
32.808 | 43.22 | 2.3256 | 3.9632 | 2093.2 | 32.298 | 229.04 | 430.58 | 766.61 | 1.6426 | 19.93 | 0.0002349 | 0.023929 | 0.024704 | 0.1322 | 0.15589 | 0.036542 | 0.044295
29.726 | 47.336 | 2.3174 | 3.9613 | 2109.2 | 32.74 | 230.15 | 432.83 | 764.95 | 1.649 | 19.855 | 0.00011268 | 0.023816 | 0.03849 | 0.14523 | 0.14424 | 0.037392 | 0.045344
29.605 | 44.124 | 2.287 | 3.9624 | 2155.8 | 31.379 | 218.8 | 373.94 | 765.69 | 1.6759 | 19.944 | 0.00089738 | 0.0083949 | 0.085208 | 0.17006 | 0.096224 | 0.014787 | 0.045731
29.338 | 48.198 | 2.7094 | 4.0012 | 2085.2 | 31.72 | 219.96 | 430.96 | 776.38 | 1.576 | 19.714 | 0.00038028 | 0.033394 | 0.10913 | 0.15122 | 0.10191 | 0.022136 | 0.046769
29.728 | 46.166 | 2.318 | 3.9613 | 2101.5 | 32.158 | 230.15 | 431.7 | 764.95 | 1.651 | 19.844 | 5.5038e-05 | 0.023387 | 0.0088029 | 0.074295 | 0.19901 | 0.039353 | 0.047297
29.726 | 46.024 | 3.0216 | 3.9613 | 2102.9 | 30.876 | 219.55 | 428.46 | 745.52 | 1.6418 | 19.993 | 6.7087e-05 | 0.030304 | 0.039786 | 0.13992 | 0.15688 | 0.028503 | 0.047503
31.707 | 45.985 | 2.3174 | 3.9613 | 2100.3 | 32.93 | 230.16 | 430.92 | 744.7 | 1.6494 | 19.918 | 0.0001857 | 0.025807 | 0.025592 | 0.12901 | 0.16751 | 0.040377 | 0.047652
33.475 | 51.101 | 2.3809 | 3.9613 | 2104.9 | 32.353 | 218.88 | 426.35 | 842.73 | 1.6335 | 19.933 | 0.00046629 | 0.0084675 | 0.15563 | 0.12136 | 0.099597 | 0.015245 | 0.049171
28.606 | 41.883 | 1.6689 | 3.9613 | 2102.6 | 36.978 | 230.63 | 392.27 | 840.66 | 2.6801 | 19.892 | 1.4944e-05 | 0.028401 | 0.15722 | 0.094215 | 0.1231 | 0.013679 | 0.04974
32.878 | 49.42 | 2.2732 | 3.9613 | 2084.6 | 30.862 | 218.19 | 403.58 | 846.16 | 1.6398 | 19.932 | 0.00012334 | 0.02546 | 0.01833 | 0.1632 | 0.14876 | 0.02054 | 0.050168
29.523 | 45.991 | 3.0388 | 3.9613 | 2101.3 | 32.622 | 230.15 | 430.89 | 764.95 | 1.6494 | 19.93 | 4.6787e-05 | 0.023604 | 0.059797 | 0.14966 | 0.15071 | 0.035524 | 0.050509
29.725 | 44.544 | 3.0475 | 3.9613 | 2084.9 | 31.25 | 218.35 | 426.24 | 828.89 | 1.6022 | 19.934 | 5.4603e-07 | 0.016461 | 0.087775 | 0.14493 | 0.14681 | 0.016758 | 0.050814
28.727 | 46.162 | 1.8087 | 3.9621 | 2073.7 | 34.805 | 217.96 | 415.21 | 839.66 | 2.6823 | 19.934 | 5.2078e-05 | 0.011943 | 0.15368 | 0.095713 | 0.13582 | 0.0050126 | 0.051392
33.934 | 50.238 | 2.1968 | 4 | 2097.4 | 32 | 218.98 | 425.6 | 766.61 | 1.5744 | 19.952 | 0.0015578 | 0.034135 | 0.080223 | 0.18209 | 0.10282 | 0.020317 | 0.051745
34.076 | 41.537 | 2.3178 | 3.983 | 2087.1 | 33.21 | 230.22 | 402.08 | 764.97 | 1.6609 | 19.964 | 0.00072985 | 0.024834 | 0.013278 | 0.20901 | 0.086293 | 0.022906 | 0.052452
29.681 | 39.576 | 2.8457 | 3.9958 | 2101.1 | 32.867 | 229.17 | 402.62 | 836.31 | 1.6603 | 19.931 | 0.00060381 | 0.020201 | 0.049474 | 0.14517 | 0.16729 | 0.023515 | 0.052472
28.741 | 41.62 | 1.563 | 3.9614 | 2070.9 | 37.74 | 231.06 | 391.55 | 838.55 | 4.2859 | 19.935 | 7.6959e-05 | 0.028501 | 0.1661 | 0.097827 | 0.1235 | 0.0043737 | 0.053243
31.432 | 41.828 | 2.2153 | 3.9911 | 2101.9 | 32.845 | 230.42 | 432.78 | 827.86 | 1.5695 | 19.931 | 0.00080429 | 0.021187 | 0.069907 | 0.17759 | 0.12698 | 0.023042 | 0.053529
34.085 | 41.421 | 2.426 | 3.9614 | 2083.4 | 32.974 | 230.06 | 430.9 | 830.04 | 1.6421 | 19.995 | 0.00021415 | 0.018963 | 0.016423 | 0.17919 | 0.14276 | 0.021434 | 0.053579
29.692 | 45.985 | 2.9372 | 3.9613 | 2102.6 | 32.4 | 230.15 | 430.89 | 772.15 | 1.6629 | 19.596 | 6.2548e-05 | 0.023087 | 0.1143 | 0.16086 | 0.11423 | 0.033883 | 0.053672
33.965 | 49.891 | 2.212 | 3.9972 | 2101.8 | 31.987 | 218.79 | 402.99 | 765.05 | 1.568 | 19.979 | 0.0016036 | 0.040052 | 0.085717 | 0.1889 | 0.09821 | 0.01404 | 0.054481
29.725 | 46.092 | 3.0313 | 3.9613 | 2101.3 | 32.432 | 230.15 | 430.58 | 785.2 | 1.3842 | 19.931 | 5.6579e-05 | 0.02317 | 0.072917 | 0.18901 | 0.11572 | 0.040569 | 0.056617
31.728 | 41.048 | 3.245 | 3.9966 | 2101.3 | 33.5 | 231.28 | 430.33 | 843.43 | 1.4592 | 19.93 | 0.00103 | 0.010071 | 0.074949 | 0.14947 | 0.16748 | 0.025197 | 0.056745
29.63 | 44.254 | 3.1368 | 3.9613 | 2130.7 | 32.614 | 230.3 | 431.38 | 777.11 | 1.652 | 19.888 | 0.00037357 | 0.023408 | 0.094201 | 0.17783 | 0.12146 | 0.030963 | 0.056758
29.444 | 44.472 | 1.3071 | 3.961 | 2098.7 | 34.852 | 219.18 | 423.83 | 838.89 | 2.6556 | 19.884 | 2.3892e-05 | 0.010966 | 0.1776 | 0.10495 | 0.12576 | 0.0045687 | 0.058512
29.735 | 45.991 | 3.0788 | 3.9613 | 2101.3 | 32.746 | 230.15 | 430.89 | 764.95 | 1.6435 | 19.929 | 5.7251e-05 | 0.023697 | 0.052706 | 0.16279 | 0.16636 | 0.035265 | 0.058761
31.579 | 46.214 | 2.0521 | 3.9946 | 2106.1 | 31.373 | 218.64 | 427.96 | 830.8 | 1.5968 | 19.931 | 0.0010493 | 0.015741 | 0.12147 | 0.18986 | 0.087388 | 0.01627 | 0.058954
29.73 | 41.561 | 3.5297 | 3.9613 | 2111.6 | 32.871 | 230.15 | 400.8 | 765.15 | 1.6331 | 19.93 | 0.00014024 | 0.024571 | 0.038204 | 0.15732 | 0.18062 | 0.023196 | 0.059973
31.673 | 45.991 | 2.3159 | 3.9613 | 2101.3 | 32.906 | 230.16 | 430.89 | 744.89 | 1.6494 | 19.93 | 0.00019359 | 0.025716 | 0.024464 | 0.13798 | 0.1959 | 0.040385 | 0.060306
29.726 | 56.179 | 2.3174 | 3.9613 | 2101 | 32.529 | 230.15 | 432.82 | 764.95 | 1.6494 | 19.887 | 5.4117e-05 | 0.023468 | 0.098438 | 0.14737 | 0.16799 | 0.035143 | 0.061413
29.609 | 41.396 | 1.8865 | 3.9624 | 2099.2 | 31.583 | 219.15 | 415.86 | 827.49 | 2.0685 | 19.94 | 4.1779e-05 | 0.010184 | 0.11787 | 0.095786 | 0.19616 | 0.01173 | 0.061786
34.038 | 41.206 | 2.3308 | 3.9906 | 2070.5 | 31.763 | 218.98 | 426.89 | 762.7 | 1.6421 | 19.939 | 0.00056189 | 0.031904 | 0.080848 | 0.16245 | 0.16931 | 0.023492 | 0.063161
33.452 | 46.064 | 2.559 | 3.9927 | 2101.2 | 32.018 | 220.5 | 431.17 | 831.27 | 1.4953 | 19.744 | 0.001283 | 0.018322 | 0.092007 | 0.16683 | 0.16254 | 0.017947 | 0.063374
33.431 | 44.88 | 3.3352 | 3.9905 | 2084.2 | 33.476 | 230.24 | 405.04 | 841.99 | 1.4175 | 19.93 | 0.00076613 | 0.021872 | 0.046212 | 0.22651 | 0.093992 | 0.026271 | 0.063446
34.035 | 41.127 | 2.2473 | 3.9594 | 2101.3 | 31.963 | 219.21 | 424.95 | 768.34 | 1.6503 | 19.93 | 0.00043385 | 0.032213 | 0.17303 | 0.12848 | 0.12451 | 0.021883 | 0.063468
31.475 | 50.063 | 2.7181 | 3.9951 | 2101.8 | 32.213 | 218.34 | 403.93 | 768 | 1.5812 | 19.931 | 0.00094332 | 0.040564 | 0.17378 | 0.11489 | 0.13654 | 0.012901 | 0.063857
33.329 | 45.991 | 2.3537 | 3.9613 | 2101.3 | 32.4 | 230.15 | 430.89 | 764.95 | 1.5336 | 19.93 | 0.00038089 | 0.023191 | 0.029973 | 0.17878 | 0.17034 | 0.041717 | 0.064154
33.648 | 50.612 | 2.0214 | 3.9593 | 2108.7 | 33.348 | 231.95 | 412.63 | 662.52 | 1.6466 | 19.946 | 0.00051207 | 0.055736 | 0.033125 | 0.20326 | 0.13832 | 0.026831 | 0.065371
28.756 | 43.878 | 1.5116 | 3.9631 | 2070.8 | 35.58 | 218.19 | 378.22 | 839.59 | 4.3297 | 19.955 | 6.2176e-05 | 0.03083 | 0.14266 | 0.096697 | 0.18639 | 0.0066955 | 0.065437
28.467 | 45.057 | 2.7614 | 3.9614 | 2455.7 | 34.064 | 229.6 | 415.04 | 823.24 | 1.6239 | 19.933 | 0.022232 | 0.020509 | 0.13523 | 0.2075 | 0.056327 | 0.01285 | 0.065596
29.713 | 45.111 | 3.3501 | 3.9578 | 2101.4 | 32.052 | 230.21 | 403.3 | 765.11 | 1.4855 | 19.931 | 3.4392e-05 | 0.023489 | 0.068638 | 0.14648 | 0.20009 | 0.030371 | 0.067678
29.138 | 49.75 | 3.8283 | 3.9628 | 2102.4 | 32.501 | 218.96 | 404.1 | 820.74 | 1.604 | 19.939 | 4.902e-05 | 0.0084734 | 0.16762 | 0.14133 | 0.14008 | 0.015618 | 0.068008
33.433 | 43.469 | 2.3503 | 3.9613 | 2101.3 | 32.586 | 230.15 | 430.9 | 764.95 | 1.6494 | 19.601 | 0.00039341 | 0.023563 | 0.047574 | 0.20514 | 0.15028 | 0.036987 | 0.068852
31.227 | 41.01 | 2.6026 | 3.9889 | 2031.1 | 31.287 | 218.92 | 415.97 | 775.69 | 1.6653 | 19.982 | 9.8485e-06 | 0.032278 | 0.092719 | 0.17518 | 0.16776 | 0.01975 | 0.06886
33.68 | 42.084 | 2.093 | 3.9613 | 2098.8 | 32.32 | 221.88 | 405.43 | 822.41 | 1.6486 | 19.93 | 0.00038102 | 0.0097851 | 0.18268 | 0.17374 | 0.071526 | 0.019004 | 0.06913
29.726 | 45.991 | 2.3174 | 3.9613 | 2101.3 | 32.4 | 230.24 | 430.89 | 835.06 | 1.6494 | 19.93 | 5.3842e-05 | 0.015765 | 0.013034 | 0.13385 | 0.22604 | 0.022219 | 0.069922
34.526 | 44.461 | 2.3976 | 3.9955 | 2101.8 | 34.587 | 233.47 | 430.39 | 840.87 | 1.6421 | 19.927 | 0.0016869 | 0.010949 | 0.064559 | 0.25116 | 0.049278 | 0.020525 | 0.07022
29.726 | 46.221 | 2.3174 | 3.9613 | 2101.3 | 32.4 | 230.15 | 430.89 | 764.96 | 1.6494 | 19.942 | 5.3887e-05 | 0.023623 | 0.012772 | 0.13732 | 0.22184 | 0.03836 | 0.070263
29.726 | 45.986 | 2.3174 | 3.9613 | 2129.8 | 32.4 | 230.15 | 431.19 | 831.61 | 1.6494 | 19.594 | 0.00036545 | 0.017353 | 0.011321 | 0.11922 | 0.23517 | 0.021388 | 0.070404
29.49 | 44.741 | 2.8408 | 3.9614 | 2086.2 | 30.281 | 218.8 | 429.07 | 774.54 | 1.6674 | 19.937 | 2.3248e-07 | 0.03018 | 0.053911 | 0.086901 | 0.24202 | 0.023833 | 0.070511
33.664 | 45.965 | 3.0305 | 3.9613 | 2101.1 | 32.318 | 218.81 | 428.47 | 745.86 | 1.641 | 19.992 | 0.00043007 | 0.032826 | 0.093868 | 0.18804 | 0.1575 | 0.023314 | 0.070598
29.726 | 46.09 | 2.4882 | 3.9613 | 2101.3 | 32.4 | 230.25 | 404.46 | 836.17 | 1.665 | 19.93 | 5.4522e-05 | 0.018331 | 0.014331 | 0.083499 | 0.25019 | 0.024739 | 0.070721
29.731 | 45.522 | 2.3187 | 3.9621 | 2101.3 | 32.397 | 230.15 | 401.21 | 781.3 | 1.6493 | 19.93 | 6.022e-05 | 0.022116 | 0.014938 | 0.1481 | 0.21823 | 0.021666 | 0.070737
31.796 | 45.793 | 3.1543 | 3.9613 | 2084.8 | 33.428 | 230.23 | 401.9 | 765.05 | 1.6392 | 19.926 | 5.9598e-05 | 0.025331 | 0.049512 | 0.22123 | 0.13503 | 0.02234 | 0.070768
29.637 | 41.134 | 1.4499 | 3.9563 | 2083.2 | 35.218 | 218.92 | 430.91 | 831.49 | 2.7628 | 19.989 | 1.0439e-05 | 0.02471 | 0.21051 | 0.10498 | 0.12264 | 0.0026614 | 0.070996
29.726 | 45.991 | 2.3174 | 3.9767 | 2101.3 | 32.358 | 230.15 | 430.89 | 764.95 | 1.6871 | 19.931 | 0.00022778 | 0.023186 | 0.12625 | 0.13952 | 0.18524 | 0.035825 | 0.071541
29.494 | 48.595 | 2.3153 | 3.9613 | 2083 | 32.101 | 229.33 | 402.62 | 775.26 | 1.5741 | 19.998 | 9.2757e-07 | 0.025051 | 0.016269 | 0.16264 | 0.20881 | 0.024698 | 0.071552
34.243 | 41.357 | 2.3809 | 3.9836 | 2084 | 32.815 | 230.23 | 430.89 | 829.07 | 1.6102 | 19.995 | 0.00070656 | 0.019272 | 0.02927 | 0.24551 | 0.098982 | 0.021623 | 0.071767
30.217 | 45.437 | 2.7946 | 3.9602 | 2104.4 | 31.263 | 217.66 | 410.69 | 839.57 | 1.5707 | 19.953 | 9.7409e-05 | 0.014068 | 0.14489 | 0.18603 | 0.13033 | 0.019202 | 0.073153
29.8 | 50.775 | 2.3789 | 3.9593 | 2101.7 | 32.137 | 230.26 | 427.23 | 834.57 | 1.6436 | 19.994 | 4.6872e-05 | 0.012674 | 0.097427 | 0.10333 | 0.23021 | 0.021938 | 0.073806
29.517 | 44.855 | 5.1422 | 3.9615 | 2084.2 | 33.362 | 228.77 | 403.57 | 852.43 | 1.4316 | 19.884 | 1.2195e-07 | 0.02767 | 0.056253 | 0.22847 | 0.13084 | 0.027249 | 0.07399
29.115 | 44.643 | 2.777 | 3.9872 | 2101.4 | 32.88 | 229.81 | 405.94 | 777.55 | 1.6583 | 19.93 | 0.00034219 | 0.025866 | 0.029532 | 0.14481 | 0.22978 | 0.02027 | 0.075723
28.774 | 39.264 | 8.4468 | 3.9622 | 2087 | 32.136 | 219.23 | 425 | 830.87 | 1.3132 | 19.99 | 1.6136e-08 | 0.0129 | 0.12089 | 0.1541 | 0.19224 | 0.023008 | 0.076016
28.719 | 44 | 1.4891 | 3.9617 | 2100.7 | 35.177 | 219.18 | 431.6 | 834.79 | 2.689 | 19.893 | 1.3453e-05 | 0.020692 | 0.21387 | 0.098831 | 0.14313 | 0.0029998 | 0.07643
28.11 | 45.475 | 8.0631 | 3.9603 | 1478.1 | 31.841 | 219.16 | 393.63 | 847.73 | 1.5413 | 19.949 | 0.06821 | 0.061153 | 0.04275 | 0.12568 | 0.22324 | 0.043281 | 0.077726
29.726 | 45.991 | 2.3174 | 3.9614 | 2101.3 | 32.006 | 230.15 | 430.89 | 764.95 | 1.6509 | 19.847 | 5.4524e-05 | 0.022974 | 0.016325 | 0.059742 | 0.26832 | 0.039749 | 0.07794
29.616 | 43.409 | 4.4065 | 3.9623 | 2098 | 31.554 | 219.22 | 427.44 | 832.83 | 1.5977 | 19.878 | 4.3604e-05 | 0.014093 | 0.057276 | 0.25772 | 0.088454 | 0.016379 | 0.077992
29.618 | 48.455 | 2.3958 | 3.9623 | 2087.9 | 33.062 | 229.62 | 411.98 | 822.47 | 1.6085 | 19.933 | 4.0595e-06 | 0.0094013 | 0.13293 | 0.21645 | 0.11415 | 0.022561 | 0.078151

## plot_creep_time_strain
0 | 1 | 2 | 3
0 | 0 | 0 | 0
0.09 | 0.000849 | 0 | 0
0.45 | 0.001084 | 0 | 0
0.97 | 0.001276 | 0 | 0
1.55 | 0.001475 | 0 | 0
2.75 | 0.001934 | 0 | 0
3.97 | 0.00248 | 0 | 0
5.24 | 0.003075 | 0 | 0
6.31 | 0.003575 | 0 | 0
7.31 | 0.004046 | 11.53846 | 0.004574765
8.31 | 0.004484 | 11.53846 | 0.004574765
9.24 | 0.004875 | 11.53846 | 0.004574765
10.16 | 0.005259 | 11.53846 | 0.004574765
11.71 | 0.005874 | 11.53846 | 0.004574765
12.91 | 0.006332 | 11.53846 | 0.004574765
14.15 | 0.006786 | 11.53846 | 0.004574765
15.33 | 0.00721 | 11.53846 | 0.004574765
16.52 | 0.007631 | 23.07692 | 0.008979278
17.84 | 0.008093 | 23.07692 | 0.008979278
19.34 | 0.008605 | 23.07692 | 0.008979278
20.8 | 0.009098 | 23.07692 | 0.008979278
22.51 | 0.009666 | 23.07692 | 0.008979278
24.01 | 0.010157 | 23.07692 | 0.008979278
25.49 | 0.010629 | 23.07692 | 0.008979278
27.04 | 0.011148 | 23.07692 | 0.008979278
28.2 | 0.011515 | 23.07692 | 0.008979278
29.85 | 0.01205 | 34.61538 | 0.01322976
31.38 | 0.012556 | 34.61538 | 0.01322976
32.98 | 0.013069 | 34.61538 | 0.01322976
34.29 | 0.013494 | 34.61538 | 0.01322976
36.05 | 0.014064 | 34.61538 | 0.01322976
37.69 | 0.01458 | 34.61538 | 0.01322976
38.99 | 0.014971 | 34.61538 | 0.01322976
40.78 | 0.015535 | 34.61538 | 0.01322976
42.13 | 0.015963 | 46.15385 | 0.01734017
43.98 | 0.016542 | 46.15385 | 0.01734017
45.48 | 0.017002 | 46.15385 | 0.01734017
47.18 | 0.017512 | 46.15385 | 0.01734017
48.87 | 0.018044 | 46.15385 | 0.01734017
50.6 | 0.018561 | 46.15385 | 0.01734017
52.34 | 0.019124 | 46.15385 | 0.01734017
53.92 | 0.01961 | 46.15385 | 0.01734017
55.37 | 0.020037 | 46.15385 | 0.01734017
57.44 | 0.020677 | 57.69231 | 0.02132076
58.93 | 0.021114 | 57.69231 | 0.02132076
60.7 | 0.021645 | 57.69231 | 0.02132076
62.18 | 0.022097 | 57.69231 | 0.02132076
63.73 | 0.022554 | 57.69231 | 0.02132076
65.85 | 0.023191 | 57.69231 | 0.02132076
67.37 | 0.023643 | 57.69231 | 0.02132076
68.82 | 0.024085 | 57.69231 | 0.02132076
70.49 | 0.024575 | 69.23077 | 0.02518492
71.74 | 0.024943 | 69.23077 | 0.02518492
73.59 | 0.025492 | 69.23077 | 0.02518492
75.15 | 0.025956 | 69.23077 | 0.02518492
76.81 | 0.026438 | 69.23077 | 0.02518492
78.28 | 0.026885 | 69.23077 | 0.02518492
79.98 | 0.02738 | 69.23077 | 0.02518492
81.92 | 0.027944 | 69.23077 | 0.02518492
83.45 | 0.028391 | 80.76923 | 0.02894182
85.82 | 0.029056 | 80.76923 | 0.02894182
87.39 | 0.029521 | 80.76923 | 0.02894182
88.88 | 0.029942 | 80.76923 | 0.02894182
90.74 | 0.030471 | 80.76923 | 0.02894182
92.45 | 0.030972 | 80.76923 | 0.02894182
94.05 | 0.031433 | 80.76923 | 0.02894182
95.48 | 0.03186 | 80.76923 | 0.02894182
96.9 | 0.032261 | 80.76923 | 0.02894182
98.9 | 0.032822 | 92.30769 | 0.03259965
100.57 | 0.033293 | 92.30769 | 0.03259965
102.17 | 0.03375 | 92.30769 | 0.03259965
103.52 | 0.034134 | 92.30769 | 0.03259965
105.11 | 0.034588 | 92.30769 | 0.03259965
106.96 | 0.035099 | 92.30769 | 0.03259965
108.55 | 0.035558 | 92.30769 | 0.03259965
110.23 | 0.036042 | 92.30769 | 0.03259965
112.02 | 0.036537 | 103.8462 | 0.03616584
113.45 | 0.036945 | 103.8462 | 0.03616584
115.17 | 0.037431 | 103.8462 | 0.03616584
116.71 | 0.037855 | 103.8462 | 0.03616584
118.76 | 0.038422 | 103.8462 | 0.03616584
120.64 | 0.03893 | 103.8462 | 0.03616584
122.36 | 0.039418 | 103.8462 | 0.03616584
124.1 | 0.039906 | 103.8462 | 0.03616584
125.78 | 0.040377 | 103.8462 | 0.03616584
127.57 | 0.04086 | 115.3846 | 0.03964707
129.49 | 0.041347 | 115.3846 | 0.03964707
130.89 | 0.041743 | 115.3846 | 0.03964707
133.02 | 0.042314 | 115.3846 | 0.03964707
134.77 | 0.042783 | 115.3846 | 0.03964707
136.36 | 0.043213 | 115.3846 | 0.03964707
137.98 | 0.043664 | 115.3846 | 0.03964707
139.58 | 0.044099 | 115.3846 | 0.03964707
141.45 | 0.044598 | 126.9231 | 0.0430494
143.18 | 0.045056 | 126.9231 | 0.0430494
145.34 | 0.045644 | 126.9231 | 0.0430494
146.94 | 0.046084 | 126.9231 | 0.0430494
148.67 | 0.046544 | 126.9231 | 0.0430494
150.41 | 0.047002 | 126.9231 | 0.0430494
151.98 | 0.047422 | 126.9231 | 0.0430494
153.69 | 0.047898 | 126.9231 | 0.0430494
155.85 | 0.048453 | 138.4615 | 0.04637834
157.55 | 0.048898 | 138.4615 | 0.04637834
159.33 | 0.049365 | 138.4615 | 0.04637834
161.07 | 0.049836 | 138.4615 | 0.04637834
163.1 | 0.050387 | 138.4615 | 0.04637834
164.97 | 0.050877 | 138.4615 | 0.04637834
166.96 | 0.051409 | 138.4615 | 0.04637834
168.89 | 0.051907 | 138.4615 | 0.04637834
170.69 | 0.052381 | 138.4615 | 0.04637834
172.36 | 0.052805 | 150 | 0.04963891
174 | 0.053235 | 150 | 0.04963891
176.47 | 0.053879 | 150 | 0.04963891
178.15 | 0.054316 | 150 | 0.04963891
179.55 | 0.054697 | 150 | 0.04963891
181.72 | 0.055252 | 150 | 0.04963891
183.83 | 0.055791 | 150 | 0.04963891
185.53 | 0.056215 | 150 | 0.04963891
187.71 | 0.05677 | 161.5385 | 0.05283572
189.33 | 0.057198 | 161.5385 | 0.05283572
190.88 | 0.057616 | 161.5385 | 0.05283572
192.48 | 0.058024 | 161.5385 | 0.05283572
194.5 | 0.058547 | 161.5385 | 0.05283572
196.27 | 0.058992 | 161.5385 | 0.05283572
198.09 | 0.059445 | 161.5385 | 0.05283572
200.23 | 0.06 | 161.5385 | 0.05283572
201.83 | 0.060414 | 161.5385 | 0.05283572
204.01 | 0.060969 | 173.0769 | 0.05597296
206.13 | 0.061491 | 173.0769 | 0.05597296
207.77 | 0.061913 | 173.0769 | 0.05597296
210.29 | 0.062541 | 173.0769 | 0.05597296
212.19 | 0.063017 | 173.0769 | 0.05597296
214.11 | 0.063495 | 173.0769 | 0.05597296
215.99 | 0.063973 | 173.0769 | 0.05597296
217.94 | 0.064471 | 173.0769 | 0.05597296
220.11 | 0.065026 | 184.6154 | 0.05905451
221.87 | 0.065475 | 184.6154 | 0.05905451
224.18 | 0.066053 | 184.6154 | 0.05905451
225.94 | 0.066484 | 184.6154 | 0.05905451
227.77 | 0.066926 | 184.6154 | 0.05905451
230.07 | 0.067506 | 184.6154 | 0.05905451
231.78 | 0.067912 | 184.6154 | 0.05905451
233.73 | 0.068401 | 184.6154 | 0.05905451
235.96 | 0.068967 | 196.1538 | 0.06208396
237.78 | 0.069411 | 196.1538 | 0.06208396
239.58 | 0.069859 | 196.1538 | 0.06208396
241.19 | 0.070257 | 196.1538 | 0.06208396
243.2 | 0.07075 | 196.1538 | 0.06208396
245.61 | 0.071348 | 196.1538 | 0.06208396
247.53 | 0.071814 | 196.1538 | 0.06208396
249.33 | 0.07227 | 196.1538 | 0.06208396
251.48 | 0.072801 | 196.1538 | 0.06208396
253.45 | 0.073285 | 207.6923 | 0.06506461
255.48 | 0.073776 | 207.6923 | 0.06506461
257.57 | 0.074282 | 207.6923 | 0.06506461
259.34 | 0.07471 | 207.6923 | 0.06506461
261.54 | 0.075252 | 207.6923 | 0.06506461
264.01 | 0.075866 | 207.6923 | 0.06506461
265.83 | 0.076314 | 207.6923 | 0.06506461
267.86 | 0.076797 | 207.6923 | 0.06506461
269.92 | 0.077314 | 219.2308 | 0.06799952
271.9 | 0.077796 | 219.2308 | 0.06799952
274.09 | 0.07833 | 219.2308 | 0.06799952
276.17 | 0.078839 | 219.2308 | 0.06799952
278.16 | 0.079309 | 219.2308 | 0.06799952
280.38 | 0.079835 | 219.2308 | 0.06799952
282.43 | 0.080351 | 219.2308 | 0.06799952
284.61 | 0.080866 | 219.2308 | 0.06799952
286.35 | 0.081294 | 219.2308 | 0.06799952
288.65 | 0.081844 | 230.7692 | 0.07089156
290.62 | 0.082315 | 230.7692 | 0.07089156
292.36 | 0.082735 | 230.7692 | 0.07089156
294.54 | 0.083267 | 230.7692 | 0.07089156
296.84 | 0.083827 | 230.7692 | 0.07089156
298.9 | 0.084313 | 230.7692 | 0.07089156
300.98 | 0.084812 | 230.7692 | 0.07089156
303 | 0.085295 | 230.7692 | 0.07089156
305.27 | 0.085827 | 242.3077 | 0.07374338
307.1 | 0.086265 | 242.3077 | 0.07374338
309.11 | 0.086741 | 242.3077 | 0.07374338
311.29 | 0.087271 | 242.3077 | 0.07374338
313.33 | 0.087752 | 242.3077 | 0.07374338
315.45 | 0.088265 | 242.3077 | 0.07374338
317.52 | 0.088759 | 242.3077 | 0.07374338
319.4 | 0.089206 | 242.3077 | 0.07374338
321.5 | 0.089708 | 253.8462 | 0.07655748
323.5 | 0.09018 | 253.8462 | 0.07655748
325.47 | 0.090623 | 253.8462 | 0.07655748
327.46 | 0.091113 | 253.8462 | 0.07655748
329.21 | 0.091534 | 253.8462 | 0.07655748
331.05 | 0.091951 | 253.8462 | 0.07655748
332.58 | 0.092341 | 253.8462 | 0.07655748
334.9 | 0.092904 | 253.8462 | 0.07655748
336.9 | 0.093383 | 253.8462 | 0.07655748
338.9 | 0.093823 | 265.3846 | 0.07933619
341.36 | 0.094396 | 265.3846 | 0.07933619
342.27 | 0.094629 | 265.3846 | 0.07933619
344.64 | 0.095192 | 265.3846 | 0.07933619
346.93 | 0.095738 | 265.3846 | 0.07933619
349.35 | 0.096298 | 265.3846 | 0.07933619
351.78 | 0.096837 | 265.3846 | 0.07933619
353.07 | 0.097147 | 265.3846 | 0.07933619
355.07 | 0.097627 | 276.9231 | 0.08208169
356.89 | 0.098057 | 276.9231 | 0.08208169
359.61 | 0.098711 | 276.9231 | 0.08208169
361.39 | 0.099136 | 276.9231 | 0.08208169
363.7 | 0.09967 | 276.9231 | 0.08208169
365.97 | 0.100201 | 276.9231 | 0.08208169
367.38 | 0.100539 | 276.9231 | 0.08208169
369.54 | 0.101041 | 276.9231 | 0.08208169
371.25 | 0.101475 | 276.9231 | 0.08208169
373.06 | 0.101909 | 288.4615 | 0.08479606
375.68 | 0.102523 | 288.4615 | 0.08479606
377.51 | 0.102929 | 288.4615 | 0.08479606
379.43 | 0.103363 | 288.4615 | 0.08479606
381.32 | 0.103814 | 288.4615 | 0.08479606
384.17 | 0.104495 | 288.4615 | 0.08479606
386.5 | 0.105049 | 288.4615 | 0.08479606
388.71 | 0.105583 | 288.4615 | 0.08479606
391.08 | 0.106128 | 300 | 0.08748123
393.08 | 0.106584 | 300 | 0.08748123
394.88 | 0.106997 | 300 | 0.08748123
396.66 | 0.107419 | 300 | 0.08748123
399.07 | 0.107978 | 300 | 0.08748123
401.37 | 0.10848 | 300 | 0.08748123
403.24 | 0.10896 | 300 | 0.08748123
405.37 | 0.109464 | 300 | 0.08748123
407.24 | 0.1099 | 311.5385 | 0.09013904
408.99 | 0.110307 | 311.5385 | 0.09013904
411.53 | 0.110902 | 311.5385 | 0.09013904
413.47 | 0.111345 | 311.5385 | 0.09013904
415.23 | 0.11177 | 311.5385 | 0.09013904
417.62 | 0.112316 | 311.5385 | 0.09013904
419.2 | 0.112682 | 311.5385 | 0.09013904
421.96 | 0.113333 | 311.5385 | 0.09013904
424.26 | 0.113874 | 311.5385 | 0.09013904
426.3 | 0.114348 | 323.0769 | 0.09277125
428.68 | 0.114917 | 323.0769 | 0.09277125
430.68 | 0.115379 | 323.0769 | 0.09277125
432.75 | 0.11586 | 323.0769 | 0.09277125
434.42 | 0.116251 | 323.0769 | 0.09277125
436.57 | 0.116763 | 323.0769 | 0.09277125
438.91 | 0.117312 | 323.0769 | 0.09277125
440.73 | 0.117737 | 323.0769 | 0.09277125
442.95 | 0.118266 | 334.6154 | 0.09537951
445.13 | 0.118762 | 334.6154 | 0.09537951
447 | 0.119195 | 334.6154 | 0.09537951
449.39 | 0.11976 | 334.6154 | 0.09537951
451.49 | 0.120264 | 334.6154 | 0.09537951
454.07 | 0.120871 | 334.6154 | 0.09537951
455.69 | 0.121246 | 334.6154 | 0.09537951
458.16 | 0.121824 | 334.6154 | 0.09537951
459.9 | 0.12224 | 334.6154 | 0.09537951
461.98 | 0.122723 | 346.1538 | 0.09796541
464.22 | 0.123247 | 346.1538 | 0.09796541
466.22 | 0.123715 | 346.1538 | 0.09796541
468.06 | 0.124164 | 346.1538 | 0.09796541
470.64 | 0.124752 | 346.1538 | 0.09796541
472.66 | 0.125212 | 346.1538 | 0.09796541
474.56 | 0.125666 | 346.1538 | 0.09796541
476.53 | 0.126132 | 346.1538 | 0.09796541
478.47 | 0.126586 | 357.6923 | 0.1005304
480.89 | 0.127155 | 357.6923 | 0.1005304
482.97 | 0.127651 | 357.6923 | 0.1005304
484.96 | 0.128131 | 357.6923 | 0.1005304
486.93 | 0.128596 | 357.6923 | 0.1005304
488.94 | 0.129062 | 357.6923 | 0.1005304
491.75 | 0.129718 | 357.6923 | 0.1005304
493.7 | 0.130191 | 357.6923 | 0.1005304
495.87 | 0.130697 | 369.2308 | 0.103076
497.6 | 0.131105 | 369.2308 | 0.103076
500.04 | 0.131676 | 369.2308 | 0.103076
502.36 | 0.132229 | 369.2308 | 0.103076
504.56 | 0.132749 | 369.2308 | 0.103076
506.58 | 0.133239 | 369.2308 | 0.103076
508.78 | 0.13376 | 369.2308 | 0.103076
510.58 | 0.134178 | 369.2308 | 0.103076
513.17 | 0.134796 | 369.2308 | 0.103076
515.11 | 0.135262 | 380.7692 | 0.1056036
517.42 | 0.135814 | 380.7692 | 0.1056036
519.14 | 0.13623 | 380.7692 | 0.1056036
521.34 | 0.136741 | 380.7692 | 0.1056036
523.5 | 0.137253 | 380.7692 | 0.1056036
525.77 | 0.137798 | 380.7692 | 0.1056036
528.27 | 0.138389 | 380.7692 | 0.1056036
530.32 | 0.13888 | 380.7692 | 0.1056036
532.02 | 0.13928 | 392.3077 | 0.1081144
534.17 | 0.139792 | 392.3077 | 0.1081144
536.39 | 0.140326 | 392.3077 | 0.1081144
538.33 | 0.140793 | 392.3077 | 0.1081144
540.28 | 0.14126 | 392.3077 | 0.1081144
542.33 | 0.14175 | 392.3077 | 0.1081144
544.5 | 0.142261 | 392.3077 | 0.1081144
546.72 | 0.14279 | 392.3077 | 0.1081144
549.01 | 0.143346 | 392.3077 | 0.1081144
550.59 | 0.143725 | 403.8462 | 0.1106099
552.96 | 0.144285 | 403.8462 | 0.1106099
555.03 | 0.144778 | 403.8462 | 0.1106099
556.87 | 0.145223 | 403.8462 | 0.1106099
558.67 | 0.145656 | 403.8462 | 0.1106099
560.87 | 0.146194 | 403.8462 | 0.1106099
563.39 | 0.146807 | 403.8462 | 0.1106099
565.02 | 0.147203 | 403.8462 | 0.1106099
566.53 | 0.147564 | 415.3846 | 0.1130911
568.41 | 0.148011 | 415.3846 | 0.1130911
570.75 | 0.148589 | 415.3846 | 0.1130911
572.47 | 0.14899 | 415.3846 | 0.1130911
574.42 | 0.149469 | 415.3846 | 0.1130911
576.37 | 0.149949 | 415.3846 | 0.1130911
578.94 | 0.150576 | 415.3846 | 0.1130911
580.92 | 0.15106 | 415.3846 | 0.1130911
583.01 | 0.151561 | 426.9231 | 0.1155592
584.98 | 0.152027 | 426.9231 | 0.1155592
587.08 | 0.15255 | 426.9231 | 0.1155592
589.68 | 0.153188 | 426.9231 | 0.1155592
591.47 | 0.153634 | 426.9231 | 0.1155592
594.09 | 0.154264 | 426.9231 | 0.1155592
595.81 | 0.15469 | 426.9231 | 0.1155592
597.52 | 0.155109 | 426.9231 | 0.1155592
600.06 | 0.155734 | 426.9231 | 0.1155592
602.1 | 0.156232 | 438.4615 | 0.1180151
603.98 | 0.156702 | 438.4615 | 0.1180151
605.82 | 0.157162 | 438.4615 | 0.1180151
607.92 | 0.157682 | 438.4615 | 0.1180151
610.17 | 0.158234 | 438.4615 | 0.1180151
611.91 | 0.158671 | 438.4615 | 0.1180151
614.24 | 0.159243 | 438.4615 | 0.1180151
616.44 | 0.159786 | 438.4615 | 0.1180151
618.18 | 0.160221 | 450 | 0.1204603
620.42 | 0.160778 | 450 | 0.1204603
622.3 | 0.161255 | 450 | 0.1204603
624.05 | 0.16169 | 450 | 0.1204603
625.84 | 0.162139 | 450 | 0.1204603
627.67 | 0.162605 | 450 | 0.1204603
630.16 | 0.16322 | 450 | 0.1204603
631.98 | 0.163668 | 450 | 0.1204603
634.05 | 0.164201 | 450 | 0.1204603
636.11 | 0.164716 | 461.5385 | 0.1228959
638.35 | 0.165277 | 461.5385 | 0.1228959
640.54 | 0.165823 | 461.5385 | 0.1228959
642.17 | 0.166233 | 461.5385 | 0.1228959
644.22 | 0.166758 | 461.5385 | 0.1228959
646.31 | 0.16728 | 461.5385 | 0.1228959
647.63 | 0.167613 | 461.5385 | 0.1228959
649.41 | 0.168072 | 461.5385 | 0.1228959
651.35 | 0.16856 | 473.0769 | 0.125323
653.22 | 0.16904 | 473.0769 | 0.125323
654.83 | 0.169457 | 473.0769 | 0.125323
656.79 | 0.169944 | 473.0769 | 0.125323
658.84 | 0.170474 | 473.0769 | 0.125323
660.87 | 0.170998 | 473.0769 | 0.125323
662.74 | 0.171466 | 473.0769 | 0.125323
664.69 | 0.171969 | 473.0769 | 0.125323
666.61 | 0.172463 | 484.6154 | 0.1277425
668.5 | 0.172949 | 484.6154 | 0.1277425
670.12 | 0.173366 | 484.6154 | 0.1277425
671.95 | 0.173836 | 484.6154 | 0.1277425
674.02 | 0.174369 | 484.6154 | 0.1277425
676.01 | 0.174893 | 484.6154 | 0.1277425
677.93 | 0.175386 | 484.6154 | 0.1277425
679.51 | 0.175794 | 484.6154 | 0.1277425
681.65 | 0.176346 | 484.6154 | 0.1277425
683.81 | 0.176911 | 496.1538 | 0.1301555
685.18 | 0.177261 | 496.1538 | 0.1301555
687.2 | 0.177792 | 496.1538 | 0.1301555
689.34 | 0.178348 | 496.1538 | 0.1301555
691.11 | 0.178808 | 496.1538 | 0.1301555
692.89 | 0.179275 | 496.1538 | 0.1301555
694.81 | 0.179774 | 496.1538 | 0.1301555
696.98 | 0.180344 | 496.1538 | 0.1301555
698.61 | 0.180774 | 507.6923 | 0.132563
700.75 | 0.181346 | 507.6923 | 0.132563
702.55 | 0.181833 | 507.6923 | 0.132563
704.5 | 0.182345 | 507.6923 | 0.132563
706.52 | 0.182877 | 507.6923 | 0.132563
707.87 | 0.183239 | 507.6923 | 0.132563
709.52 | 0.183678 | 507.6923 | 0.132563
711.03 | 0.18407 | 507.6923 | 0.132563
712.63 | 0.184494 | 507.6923 | 0.132563
714.8 | 0.185075 | 519.2308 | 0.1349661
716.6 | 0.185569 | 519.2308 | 0.1349661
718.45 | 0.186063 | 519.2308 | 0.1349661
720.09 | 0.186502 | 519.2308 | 0.1349661
721.87 | 0.18699 | 519.2308 | 0.1349661
723.91 | 0.187526 | 519.2308 | 0.1349661
725.58 | 0.18797 | 519.2308 | 0.1349661
727.23 | 0.188424 | 519.2308 | 0.1349661
728.73 | 0.188838 | 530.7692 | 0.1373656
730.08 | 0.189192 | 530.7692 | 0.1373656
731.58 | 0.189598 | 530.7692 | 0.1373656
733.35 | 0.190084 | 530.7692 | 0.1373656
734.85 | 0.190495 | 530.7692 | 0.1373656
736.79 | 0.191021 | 530.7692 | 0.1373656
738.12 | 0.191393 | 530.7692 | 0.1373656
740.22 | 0.191961 | 530.7692 | 0.1373656
742.29 | 0.192518 | 542.3077 | 0.1397625
744.14 | 0.193035 | 542.3077 | 0.1397625
745.71 | 0.19346 | 542.3077 | 0.1397625
747.33 | 0.193915 | 542.3077 | 0.1397625
748.55 | 0.194245 | 542.3077 | 0.1397625
749.75 | 0.194584 | 542.3077 | 0.1397625
751.79 | 0.195138 | 542.3077 | 0.1397625
753.39 | 0.19559 | 542.3077 | 0.1397625
755.71 | 0.196236 | 542.3077 | 0.1397625
757.32 | 0.196678 | 553.8462 | 0.1421579
759.04 | 0.197153 | 553.8462 | 0.1421579
761.18 | 0.197748 | 553.8462 | 0.1421579
762.43 | 0.198104 | 553.8462 | 0.1421579
764.43 | 0.198651 | 553.8462 | 0.1421579
766.15 | 0.199139 | 553.8462 | 0.1421579
767.5 | 0.199516 | 553.8462 | 0.1421579
769.42 | 0.200064 | 553.8462 | 0.1421579
770.96 | 0.200502 | 565.3846 | 0.1445526
773.04 | 0.201101 | 565.3846 | 0.1445526
774.19 | 0.20143 | 565.3846 | 0.1445526
775.93 | 0.201917 | 565.3846 | 0.1445526
777.85 | 0.202464 | 565.3846 | 0.1445526
779.48 | 0.202927 | 565.3846 | 0.1445526
781.13 | 0.203405 | 565.3846 | 0.1445526
782.62 | 0.203828 | 565.3846 | 0.1445526
784.2 | 0.20429 | 565.3846 | 0.1445526
785.84 | 0.204752 | 576.9231 | 0.1469475
787.54 | 0.205232 | 576.9231 | 0.1469475
789.39 | 0.205767 | 576.9231 | 0.1469475
791.01 | 0.206236 | 576.9231 | 0.1469475
792.7 | 0.206725 | 576.9231 | 0.1469475
794.43 | 0.207226 | 576.9231 | 0.1469475
795.16 | 0.20745 | 576.9231 | 0.1469475
796.62 | 0.207871 | 576.9231 | 0.1469475
798.3 | 0.208371 | 588.4615 | 0.1493438
799.65 | 0.208764 | 588.4615 | 0.1493438
801.07 | 0.20918 | 588.4615 | 0.1493438
802.24 | 0.209524 | 588.4615 | 0.1493438
803.76 | 0.209964 | 588.4615 | 0.1493438
805.29 | 0.210409 | 588.4615 | 0.1493438
806.94 | 0.210889 | 588.4615 | 0.1493438
808.65 | 0.211393 | 588.4615 | 0.1493438
810.01 | 0.211799 | 600 | 0.1517422
811.61 | 0.212289 | 600 | 0.1517422
813.15 | 0.212735 | 600 | 0.1517422
814.72 | 0.213198 | 600 | 0.1517422
816.22 | 0.213656 | 600 | 0.1517422
817.75 | 0.214113 | 600 | 0.1517422
819.22 | 0.214559 | 600 | 0.1517422
820.62 | 0.214986 | 600 | 0.1517422
822.26 | 0.215466 | 600 | 0.1517422
823.71 | 0.2159 | 611.5385 | 0.1541438
825.3 | 0.216387 | 611.5385 | 0.1541438
826.66 | 0.216815 | 611.5385 | 0.1541438
828.02 | 0.217219 | 611.5385 | 0.1541438
829.45 | 0.217663 | 611.5385 | 0.1541438
831.32 | 0.218228 | 611.5385 | 0.1541438
832.85 | 0.218701 | 611.5385 | 0.1541438
834.54 | 0.219224 | 611.5385 | 0.1541438
836.16 | 0.219719 | 623.0769 | 0.1565495
837.61 | 0.220159 | 623.0769 | 0.1565495
839.08 | 0.220612 | 623.0769 | 0.1565495
840.29 | 0.220989 | 623.0769 | 0.1565495
841.9 | 0.221492 | 623.0769 | 0.1565495
843.5 | 0.222005 | 623.0769 | 0.1565495
844.85 | 0.222436 | 623.0769 | 0.1565495
846.47 | 0.222931 | 623.0769 | 0.1565495
847.9 | 0.223391 | 623.0769 | 0.1565495
849.4 | 0.223871 | 634.6154 | 0.1589603
850.91 | 0.22434 | 634.6154 | 0.1589603
852.42 | 0.224812 | 634.6154 | 0.1589603
854.01 | 0.225315 | 634.6154 | 0.1589603
855.39 | 0.225756 | 634.6154 | 0.1589603
857.16 | 0.22631 | 634.6154 | 0.1589603
858.58 | 0.22676 | 634.6154 | 0.1589603
860.18 | 0.227275 | 634.6154 | 0.1589603
861.83 | 0.227802 | 646.1538 | 0.1613772
863.24 | 0.228262 | 646.1538 | 0.1613772
864.9 | 0.2288 | 646.1538 | 0.1613772
866.44 | 0.229295 | 646.1538 | 0.1613772
868.19 | 0.22986 | 646.1538 | 0.1613772
869.96 | 0.230439 | 646.1538 | 0.1613772
871.68 | 0.23099 | 646.1538 | 0.1613772
873.68 | 0.23165 | 646.1538 | 0.1613772
875.06 | 0.232112 | 657.6923 | 0.1638011
876.62 | 0.232615 | 657.6923 | 0.1638011
878.1 | 0.233106 | 657.6923 | 0.1638011
879.29 | 0.233507 | 657.6923 | 0.1638011
880.87 | 0.234007 | 657.6923 | 0.1638011
882.11 | 0.234428 | 657.6923 | 0.1638011
883.62 | 0.234931 | 657.6923 | 0.1638011
885.38 | 0.235509 | 657.6923 | 0.1638011
886.76 | 0.235979 | 657.6923 | 0.1638011
888.21 | 0.236471 | 669.2308 | 0.1662331
889.5 | 0.236901 | 669.2308 | 0.1662331
890.83 | 0.237353 | 669.2308 | 0.1662331
892.5 | 0.23792 | 669.2308 | 0.1662331
893.73 | 0.238336 | 669.2308 | 0.1662331
895.39 | 0.238897 | 669.2308 | 0.1662331
896.79 | 0.239366 | 669.2308 | 0.1662331
898.07 | 0.239807 | 669.2308 | 0.1662331
899.56 | 0.240312 | 680.7692 | 0.1686742
901.03 | 0.240817 | 680.7692 | 0.1686742
902.64 | 0.241374 | 680.7692 | 0.1686742
903.89 | 0.241808 | 680.7692 | 0.1686742
905.3 | 0.242291 | 680.7692 | 0.1686742
906.56 | 0.242734 | 680.7692 | 0.1686742
907.83 | 0.24317 | 680.7692 | 0.1686742
909.25 | 0.24366 | 680.7692 | 0.1686742
910.64 | 0.244154 | 680.7692 | 0.1686742
911.92 | 0.244601 | 692.3077 | 0.1711254
913.1 | 0.245025 | 692.3077 | 0.1711254
914.44 | 0.245497 | 692.3077 | 0.1711254
915.79 | 0.245964 | 692.3077 | 0.1711254
917.04 | 0.246413 | 692.3077 | 0.1711254
918.31 | 0.246852 | 692.3077 | 0.1711254
919.64 | 0.247326 | 692.3077 | 0.1711254
920.75 | 0.247715 | 692.3077 | 0.1711254
922.3 | 0.248279 | 703.8462 | 0.1735883
923.43 | 0.248689 | 703.8462 | 0.1735883
924.67 | 0.249137 | 703.8462 | 0.1735883
926.02 | 0.249626 | 703.8462 | 0.1735883
927.4 | 0.250123 | 703.8462 | 0.1735883
928.87 | 0.250649 | 703.8462 | 0.1735883
930.36 | 0.251186 | 703.8462 | 0.1735883
931.89 | 0.251756 | 703.8462 | 0.1735883
933.26 | 0.252247 | 703.8462 | 0.1735883
934.91 | 0.252855 | 715.3846 | 0.1760636
936.31 | 0.253372 | 715.3846 | 0.1760636
937.53 | 0.25381 | 715.3846 | 0.1760636
938.9 | 0.254328 | 715.3846 | 0.1760636
939.98 | 0.254732 | 715.3846 | 0.1760636
941.42 | 0.255262 | 715.3846 | 0.1760636
942.72 | 0.255771 | 715.3846 | 0.1760636
944.1 | 0.256287 | 715.3846 | 0.1760636
945.57 | 0.25684 | 726.9231 | 0.1785523
946.86 | 0.257321 | 726.9231 | 0.1785523
948.02 | 0.257764 | 726.9231 | 0.1785523
949.43 | 0.258281 | 726.9231 | 0.1785523
950.79 | 0.258809 | 726.9231 | 0.1785523
952.11 | 0.259305 | 726.9231 | 0.1785523
953.08 | 0.259689 | 726.9231 | 0.1785523
954.23 | 0.260124 | 726.9231 | 0.1785523
955.67 | 0.260692 | 738.4615 | 0.1810557
956.97 | 0.261195 | 738.4615 | 0.1810557
958.15 | 0.261655 | 738.4615 | 0.1810557
959.44 | 0.262134 | 738.4615 | 0.1810557
960.5 | 0.262558 | 738.4615 | 0.1810557
961.94 | 0.263123 | 738.4615 | 0.1810557
963.14 | 0.263581 | 738.4615 | 0.1810557
964.77 | 0.264232 | 738.4615 | 0.1810557
965.93 | 0.264691 | 738.4615 | 0.1810557
966.93 | 0.265096 | 750 | 0.183575
968.2 | 0.265596 | 750 | 0.183575
969.25 | 0.266008 | 750 | 0.183575
970.65 | 0.266567 | 750 | 0.183575
971.95 | 0.267094 | 750 | 0.183575
973.12 | 0.267565 | 750 | 0.183575
974.15 | 0.26799 | 750 | 0.183575
975.44 | 0.268508 | 750 | 0.183575
976.92 | 0.269117 | 761.5385 | 0.1861113
977.92 | 0.269529 | 761.5385 | 0.1861113
979.11 | 0.270014 | 761.5385 | 0.1861113
980.54 | 0.270594 | 761.5385 | 0.1861113
981.71 | 0.271072 | 761.5385 | 0.1861113
982.99 | 0.2716 | 761.5385 | 0.1861113
984.15 | 0.272084 | 761.5385 | 0.1861113
985.4 | 0.272604 | 761.5385 | 0.1861113
986.71 | 0.273158 | 761.5385 | 0.1861113
987.78 | 0.273605 | 773.0769 | 0.1886661
988.95 | 0.274097 | 773.0769 | 0.1886661
990.17 | 0.274609 | 773.0769 | 0.1886661
991.5 | 0.275176 | 773.0769 | 0.1886661
992.54 | 0.275614 | 773.0769 | 0.1886661
993.76 | 0.27613 | 773.0769 | 0.1886661
994.91 | 0.276629 | 773.0769 | 0.1886661
996.14 | 0.277156 | 773.0769 | 0.1886661
997.59 | 0.277788 | 784.6154 | 0.1912406
998.48 | 0.278162 | 784.6154 | 0.1912406
999.56 | 0.278618 | 784.6154 | 0.1912406
1000.63 | 0.279089 | 784.6154 | 0.1912406
1001.75 | 0.279579 | 784.6154 | 0.1912406
1002.43 | 0.279873 | 784.6154 | 0.1912406
1003.8 | 0.280469 | 784.6154 | 0.1912406
1004.72 | 0.28087 | 784.6154 | 0.1912406
1005.98 | 0.281416 | 796.1538 | 0.1938363
1007.15 | 0.281928 | 796.1538 | 0.1938363
1008.04 | 0.282322 | 796.1538 | 0.1938363
1009.17 | 0.282833 | 796.1538 | 0.1938363
1010.31 | 0.283343 | 796.1538 | 0.1938363
1011.44 | 0.283869 | 796.1538 | 0.1938363
1012.46 | 0.284337 | 796.1538 | 0.1938363
1013.59 | 0.284853 | 796.1538 | 0.1938363
1014.81 | 0.285404 | 796.1538 | 0.1938363
1015.78 | 0.285857 | 807.6923 | 0.1964546
1016.7 | 0.286275 | 807.6923 | 0.1964546
1017.8 | 0.286785 | 807.6923 | 0.1964546
1019 | 0.287352 | 807.6923 | 0.1964546
1020.2 | 0.287903 | 807.6923 | 0.1964546
1021.25 | 0.288394 | 807.6923 | 0.1964546
1022.42 | 0.288944 | 807.6923 | 0.1964546
1023.17 | 0.289294 | 807.6923 | 0.1964546
1024.17 | 0.289764 | 819.2308 | 0.199097
1025.17 | 0.290249 | 819.2308 | 0.199097
1026.16 | 0.290707 | 819.2308 | 0.199097
1027.44 | 0.291324 | 819.2308 | 0.199097
1028.34 | 0.291755 | 819.2308 | 0.199097
1029.29 | 0.292222 | 819.2308 | 0.199097
1030.51 | 0.292805 | 819.2308 | 0.199097
1031.48 | 0.293263 | 819.2308 | 0.199097
1032.51 | 0.293769 | 819.2308 | 0.199097
1033.56 | 0.294282 | 830.7692 | 0.2017652
1034.36 | 0.294683 | 830.7692 | 0.2017652
1035.3 | 0.295143 | 830.7692 | 0.2017652
1036.13 | 0.295544 | 830.7692 | 0.2017652
1037.1 | 0.296033 | 830.7692 | 0.2017652
1038 | 0.296483 | 830.7692 | 0.2017652
1038.94 | 0.296947 | 830.7692 | 0.2017652
1039.97 | 0.297463 | 830.7692 | 0.2017652
1040.97 | 0.297963 | 842.3077 | 0.2044608
1041.92 | 0.298451 | 842.3077 | 0.2044608
1042.66 | 0.298825 | 842.3077 | 0.2044608
1043.57 | 0.299292 | 842.3077 | 0.2044608
1044.47 | 0.299756 | 842.3077 | 0.2044608
1045.33 | 0.300188 | 842.3077 | 0.2044608
1046.39 | 0.300742 | 842.3077 | 0.2044608
1047.49 | 0.30131 | 842.3077 | 0.2044608
1048.63 | 0.301885 | 853.8462 | 0.2071856
1049.48 | 0.302334 | 853.8462 | 0.2071856
1050.5 | 0.302865 | 853.8462 | 0.2071856
1051.68 | 0.303478 | 853.8462 | 0.2071856
1052.53 | 0.303931 | 853.8462 | 0.2071856
1053.53 | 0.30446 | 853.8462 | 0.2071856
1054.59 | 0.305021 | 853.8462 | 0.2071856
1055.37 | 0.305428 | 853.8462 | 0.2071856
1056.24 | 0.305894 | 853.8462 | 0.2071856
1057.02 | 0.30632 | 865.3846 | 0.2099414
1057.91 | 0.306791 | 865.3846 | 0.2099414
1058.71 | 0.30722 | 865.3846 | 0.2099414
1059.44 | 0.307622 | 865.3846 | 0.2099414
1060.44 | 0.308167 | 865.3846 | 0.2099414
1061.14 | 0.308557 | 865.3846 | 0.2099414
1062.01 | 0.309029 | 865.3846 | 0.2099414
1063.04 | 0.309603 | 865.3846 | 0.2099414
1063.83 | 0.310043 | 876.9231 | 0.2127303
1064.85 | 0.310604 | 876.9231 | 0.2127303
1065.8 | 0.311144 | 876.9231 | 0.2127303
1066.73 | 0.311663 | 876.9231 | 0.2127303
1067.52 | 0.312099 | 876.9231 | 0.2127303
1068.23 | 0.312506 | 876.9231 | 0.2127303
1069.25 | 0.313074 | 876.9231 | 0.2127303
1070.13 | 0.313575 | 876.9231 | 0.2127303
1070.84 | 0.313982 | 876.9231 | 0.2127303
1071.57 | 0.314404 | 888.4615 | 0.2155543
1072.34 | 0.314843 | 888.4615 | 0.2155543
1073.19 | 0.315335 | 888.4615 | 0.2155543
1073.96 | 0.315778 | 888.4615 | 0.2155543
1074.69 | 0.316203 | 888.4615 | 0.2155543
1075.54 | 0.316702 | 888.4615 | 0.2155543
1076.34 | 0.317164 | 888.4615 | 0.2155543
1077.08 | 0.317608 | 888.4615 | 0.2155543
1077.99 | 0.318145 | 900 | 0.2184156
1078.91 | 0.318693 | 900 | 0.2184156
1079.66 | 0.319132 | 900 | 0.2184156
1080.26 | 0.319494 | 900 | 0.2184156
1081.05 | 0.319958 | 900 | 0.2184156
1081.73 | 0.320373 | 900 | 0.2184156
1082.55 | 0.320873 | 900 | 0.2184156
1083.17 | 0.321253 | 900 | 0.2184156
1084.08 | 0.321809 | 911.5385 | 0.2213166
1084.77 | 0.322226 | 911.5385 | 0.2213166
1085.58 | 0.322735 | 911.5385 | 0.2213166
1086.39 | 0.32323 | 911.5385 | 0.2213166
1087.2 | 0.323734 | 911.5385 | 0.2213166
1087.9 | 0.324167 | 911.5385 | 0.2213166
1088.74 | 0.324688 | 911.5385 | 0.2213166
1089.39 | 0.325096 | 911.5385 | 0.2213166
1090.09 | 0.325547 | 911.5385 | 0.2213166
1090.77 | 0.325979 | 923.0769 | 0.2242598
1091.57 | 0.326487 | 923.0769 | 0.2242598
1092.36 | 0.326985 | 923.0769 | 0.2242598
1092.99 | 0.32738 | 923.0769 | 0.2242598
1093.86 | 0.327947 | 923.0769 | 0.2242598
1094.69 | 0.328483 | 923.0769 | 0.2242598
1095.24 | 0.328846 | 923.0769 | 0.2242598
1096.03 | 0.329357 | 923.0769 | 0.2242598
1096.63 | 0.329744 | 934.6154 | 0.2272479
1097.46 | 0.330297 | 934.6154 | 0.2272479
1098.23 | 0.330805 | 934.6154 | 0.2272479
1098.96 | 0.331291 | 934.6154 | 0.2272479
1099.72 | 0.331796 | 934.6154 | 0.2272479
1100.37 | 0.332219 | 934.6154 | 0.2272479
1101.15 | 0.332746 | 934.6154 | 0.2272479
1101.95 | 0.333296 | 934.6154 | 0.2272479
1102.52 | 0.33368 | 934.6154 | 0.2272479
1103.22 | 0.334162 | 946.1538 | 0.2302838
1103.92 | 0.334646 | 946.1538 | 0.2302838
1104.6 | 0.335118 | 946.1538 | 0.2302838
1105.25 | 0.335563 | 946.1538 | 0.2302838
1106.01 | 0.336082 | 946.1538 | 0.2302838
1106.89 | 0.336698 | 946.1538 | 0.2302838
1107.54 | 0.337154 | 946.1538 | 0.2302838
1108.29 | 0.337684 | 946.1538 | 0.2302838
1108.94 | 0.338148 | 957.6923 | 0.2333705
1109.51 | 0.338553 | 957.6923 | 0.2333705
1110.33 | 0.339138 | 957.6923 | 0.2333705
1111.04 | 0.339644 | 957.6923 | 0.2333705
1111.69 | 0.340119 | 957.6923 | 0.2333705
1112.31 | 0.340566 | 957.6923 | 0.2333705
1112.95 | 0.341028 | 957.6923 | 0.2333705
1113.48 | 0.341421 | 957.6923 | 0.2333705
1114.08 | 0.341859 | 969.2308 | 0.2365114
1114.88 | 0.342446 | 969.2308 | 0.2365114
1115.67 | 0.343026 | 969.2308 | 0.2365114
1116.37 | 0.343535 | 969.2308 | 0.2365114
1116.9 | 0.343941 | 969.2308 | 0.2365114
1117.6 | 0.344469 | 969.2308 | 0.2365114
1118.25 | 0.344962 | 969.2308 | 0.2365114
1118.97 | 0.345505 | 969.2308 | 0.2365114
1119.7 | 0.346062 | 969.2308 | 0.2365114
1120.2 | 0.346449 | 980.7692 | 0.23971
1120.74 | 0.34686 | 980.7692 | 0.23971
1121.29 | 0.347285 | 980.7692 | 0.23971
1121.87 | 0.347742 | 980.7692 | 0.23971
1122.62 | 0.348325 | 980.7692 | 0.23971
1123.22 | 0.34879 | 980.7692 | 0.23971
1123.74 | 0.349203 | 980.7692 | 0.23971
1124.32 | 0.349664 | 980.7692 | 0.23971
1124.79 | 0.350034 | 992.3077 | 0.2429703
1125.44 | 0.350548 | 992.3077 | 0.2429703
1126.01 | 0.351001 | 992.3077 | 0.2429703
1126.53 | 0.351431 | 992.3077 | 0.2429703
1127.19 | 0.351978 | 992.3077 | 0.2429703
1127.75 | 0.352428 | 992.3077 | 0.2429703
1128.38 | 0.352944 | 992.3077 | 0.2429703
1128.95 | 0.353413 | 992.3077 | 0.2429703
1129.43 | 0.353806 | 992.3077 | 0.2429703
1130.05 | 0.354312 | 1003.846 | 0.2462964
1130.63 | 0.354801 | 1003.846 | 0.2462964
1131.23 | 0.355307 | 1003.846 | 0.2462964
1131.7 | 0.355702 | 1003.846 | 0.2462964
1132.22 | 0.35614 | 1003.846 | 0.2462964
1132.82 | 0.356648 | 1003.846 | 0.2462964
1133.35 | 0.357105 | 1003.846 | 0.2462964
1133.85 | 0.357528 | 1003.846 | 0.2462964
1134.4 | 0.358005 | 1015.385 | 0.2496929
1134.92 | 0.358447 | 1015.385 | 0.2496929
1135.39 | 0.358843 | 1015.385 | 0.2496929
1135.9 | 0.359311 | 1015.385 | 0.2496929
1136.42 | 0.359768 | 1015.385 | 0.2496929
1136.94 | 0.360224 | 1015.385 | 0.2496929
1137.47 | 0.360693 | 1015.385 | 0.2496929
1138.09 | 0.361227 | 1015.385 | 0.2496929
1138.52 | 0.361616 | 1026.923 | 0.2531648
1139.12 | 0.362155 | 1026.923 | 0.2531648
1139.56 | 0.362555 | 1026.923 | 0.2531648
1140.06 | 0.363014 | 1026.923 | 0.2531648
1140.66 | 0.363551 | 1026.923 | 0.2531648
1141.18 | 0.364034 | 1026.923 | 0.2531648
1141.64 | 0.364467 | 1026.923 | 0.2531648
1142.13 | 0.364921 | 1026.923 | 0.2531648
1142.61 | 0.365376 | 1026.923 | 0.2531648
1143.19 | 0.365923 | 1038.462 | 0.2567175
1143.65 | 0.366347 | 1038.462 | 0.2567175
1144.11 | 0.366786 | 1038.462 | 0.2567175
1144.61 | 0.367274 | 1038.462 | 0.2567175
1145.11 | 0.36775 | 1038.462 | 0.2567175
1145.58 | 0.368185 | 1038.462 | 0.2567175
1146.01 | 0.368616 | 1038.462 | 0.2567175
1146.45 | 0.369028 | 1038.462 | 0.2567175
1146.93 | 0.36949 | 1050 | 0.2603571
1147.3 | 0.369852 | 1050 | 0.2603571
1147.83 | 0.370386 | 1050 | 0.2603571
1148.28 | 0.370828 | 1050 | 0.2603571
1148.77 | 0.371308 | 1050 | 0.2603571
1149.23 | 0.371772 | 1050 | 0.2603571
1149.62 | 0.372163 | 1050 | 0.2603571
1150.12 | 0.372663 | 1050 | 0.2603571
1150.54 | 0.373088 | 1050 | 0.2603571
1150.95 | 0.373501 | 1061.538 | 0.2640899
1151.3 | 0.373867 | 1061.538 | 0.2640899
1151.74 | 0.374302 | 1061.538 | 0.2640899
1152.32 | 0.374903 | 1061.538 | 0.2640899
1152.79 | 0.375398 | 1061.538 | 0.2640899
1153.22 | 0.375851 | 1061.538 | 0.2640899
1153.64 | 0.376291 | 1061.538 | 0.2640899
1154.07 | 0.376738 | 1061.538 | 0.2640899
1154.52 | 0.377217 | 1073.077 | 0.2679233
1154.96 | 0.377673 | 1073.077 | 0.2679233
1155.46 | 0.378214 | 1073.077 | 0.2679233
1155.84 | 0.378629 | 1073.077 | 0.2679233
1156.28 | 0.379096 | 1073.077 | 0.2679233
1156.79 | 0.379664 | 1073.077 | 0.2679233
1157.18 | 0.380084 | 1073.077 | 0.2679233
1157.61 | 0.380565 | 1073.077 | 0.2679233
1157.94 | 0.380934 | 1084.615 | 0.2718652
1158.31 | 0.381339 | 1084.615 | 0.2718652
1158.81 | 0.381905 | 1084.615 | 0.2718652
1159.18 | 0.382314 | 1084.615 | 0.2718652
1159.58 | 0.382781 | 1084.615 | 0.2718652
1159.98 | 0.383237 | 1084.615 | 0.2718652
1160.41 | 0.383722 | 1084.615 | 0.2718652
1160.83 | 0.384217 | 1084.615 | 0.2718652
1161.25 | 0.38468 | 1084.615 | 0.2718652
1161.66 | 0.385178 | 1096.154 | 0.2759243
1162.01 | 0.385593 | 1096.154 | 0.2759243
1162.36 | 0.386003 | 1096.154 | 0.2759243
1162.75 | 0.386463 | 1096.154 | 0.2759243
1163.12 | 0.386898 | 1096.154 | 0.2759243
1163.53 | 0.3874 | 1096.154 | 0.2759243
1163.88 | 0.387812 | 1096.154 | 0.2759243
1164.37 | 0.388391 | 1096.154 | 0.2759243
1164.75 | 0.388852 | 1107.692 | 0.2801145
1165.13 | 0.389327 | 1107.692 | 0.2801145
1165.57 | 0.38988 | 1107.692 | 0.2801145
1165.95 | 0.390351 | 1107.692 | 0.2801145
1166.29 | 0.390763 | 1107.692 | 0.2801145
1166.59 | 0.391137 | 1107.692 | 0.2801145
1166.95 | 0.391604 | 1107.692 | 0.2801145
1167.34 | 0.392083 | 1107.692 | 0.2801145
1167.69 | 0.392538 | 1107.692 | 0.2801145
1168.05 | 0.393015 | 1119.231 | 0.2844445
1168.45 | 0.393544 | 1119.231 | 0.2844445
1168.8 | 0.394005 | 1119.231 | 0.2844445
1169.19 | 0.394507 | 1119.231 | 0.2844445
1169.49 | 0.394893 | 1119.231 | 0.2844445
1169.86 | 0.395381 | 1119.231 | 0.2844445
1170.22 | 0.395858 | 1119.231 | 0.2844445
1170.51 | 0.396247 | 1119.231 | 0.2844445
1170.86 | 0.396722 | 1130.769 | 0.2889276
1171.22 | 0.397217 | 1130.769 | 0.2889276
1171.59 | 0.397722 | 1130.769 | 0.2889276
1171.94 | 0.398204 | 1130.769 | 0.2889276
1172.26 | 0.398638 | 1130.769 | 0.2889276
1172.66 | 0.399189 | 1130.769 | 0.2889276
1173.03 | 0.399705 | 1130.769 | 0.2889276
1173.41 | 0.400247 | 1130.769 | 0.2889276
1173.71 | 0.400674 | 1142.308 | 0.2935785
1173.98 | 0.401061 | 1142.308 | 0.2935785
1174.34 | 0.401584 | 1142.308 | 0.2935785
1174.71 | 0.402111 | 1142.308 | 0.2935785
1175.01 | 0.402555 | 1142.308 | 0.2935785
1175.31 | 0.402988 | 1142.308 | 0.2935785
1175.66 | 0.403503 | 1142.308 | 0.2935785
1176.05 | 0.404067 | 1142.308 | 0.2935785
1176.36 | 0.404547 | 1142.308 | 0.2935785
1176.68 | 0.405012 | 1153.846 | 0.2984142
1176.96 | 0.405467 | 1153.846 | 0.2984142
1177.28 | 0.405943 | 1153.846 | 0.2984142
1177.65 | 0.406493 | 1153.846 | 0.2984142
1177.88 | 0.406863 | 1153.846 | 0.2984142
1178.16 | 0.4073 | 1153.846 | 0.2984142
1178.45 | 0.407744 | 1153.846 | 0.2984142
1178.83 | 0.408348 | 1153.846 | 0.2984142
1179.18 | 0.408918 | 1165.385 | 0.3034545
1179.48 | 0.409378 | 1165.385 | 0.3034545
1179.8 | 0.409899 | 1165.385 | 0.3034545
1180.05 | 0.410306 | 1165.385 | 0.3034545
1180.32 | 0.410737 | 1165.385 | 0.3034545
1180.62 | 0.411219 | 1165.385 | 0.3034545
1180.92 | 0.411714 | 1165.385 | 0.3034545
1181.18 | 0.412166 | 1165.385 | 0.3034545
1181.45 | 0.412608 | 1165.385 | 0.3034545
1181.69 | 0.413008 | 1176.923 | 0.308722
1182.04 | 0.413607 | 1176.923 | 0.308722
1182.29 | 0.414029 | 1176.923 | 0.308722
1182.54 | 0.414464 | 1176.923 | 0.308722
1182.77 | 0.414865 | 1176.923 | 0.308722
1183.05 | 0.415361 | 1176.923 | 0.308722
1183.32 | 0.415813 | 1176.923 | 0.308722
1183.55 | 0.416234 | 1176.923 | 0.308722
1183.8 | 0.416673 | 1188.462 | 0.3142433
1184.02 | 0.417063 | 1188.462 | 0.3142433
1184.24 | 0.417456 | 1188.462 | 0.3142433
1184.52 | 0.417961 | 1188.462 | 0.3142433
1184.79 | 0.418455 | 1188.462 | 0.3142433
1185.04 | 0.418889 | 1188.462 | 0.3142433
1185.27 | 0.419337 | 1188.462 | 0.3142433
1185.54 | 0.419839 | 1188.462 | 0.3142433
1185.79 | 0.420314 | 1200 | 0.3200497
1186.02 | 0.420754 | 1200 | 0.3200497
1186.29 | 0.421252 | 1200 | 0.3200497
1186.51 | 0.421667 | 1200 | 0.3200497
1186.72 | 0.422067 | 1200 | 0.3200497
1186.99 | 0.422594 | 1200 | 0.3200497
1187.21 | 0.423017 | 1200 | 0.3200497
1187.41 | 0.423411 | 1200 | 0.3200497
1187.66 | 0.423901 | 1200 | 0.3200497
1187.89 | 0.424369 | 1211.538 | 0.3261778
1188.14 | 0.424876 | 1211.538 | 0.3261778
1188.38 | 0.425342 | 1211.538 | 0.3261778
1188.61 | 0.425814 | 1211.538 | 0.3261778
1188.86 | 0.426331 | 1211.538 | 0.3261778
1189.08 | 0.426773 | 1211.538 | 0.3261778
1189.31 | 0.427281 | 1211.538 | 0.3261778
1189.53 | 0.427726 | 1211.538 | 0.3261778
1189.71 | 0.428116 | 1223.077 | 0.3326704
1189.94 | 0.428611 | 1223.077 | 0.3326704
1190.16 | 0.42907 | 1223.077 | 0.3326704
1190.43 | 0.429654 | 1223.077 | 0.3326704
1190.63 | 0.430096 | 1223.077 | 0.3326704
1190.86 | 0.430614 | 1223.077 | 0.3326704
1191.1 | 0.431126 | 1223.077 | 0.3326704
1191.31 | 0.431609 | 1223.077 | 0.3326704
1191.51 | 0.432066 | 1223.077 | 0.3326704
1191.73 | 0.432548 | 1234.615 | 0.3395768
1191.98 | 0.433136 | 1234.615 | 0.3395768
1192.18 | 0.433605 | 1234.615 | 0.3395768
1192.4 | 0.434099 | 1234.615 | 0.3395768
1192.56 | 0.434498 | 1234.615 | 0.3395768
1192.75 | 0.434932 | 1234.615 | 0.3395768
1192.96 | 0.435452 | 1234.615 | 0.3395768
1193.13 | 0.435849 | 1234.615 | 0.3395768
1193.36 | 0.436418 | 1246.154 | 0.347003
1193.53 | 0.436818 | 1246.154 | 0.347003
1193.7 | 0.437227 | 1246.154 | 0.347003
1193.88 | 0.437693 | 1246.154 | 0.347003
1194.06 | 0.438152 | 1246.154 | 0.347003
1194.25 | 0.438619 | 1246.154 | 0.347003
1194.45 | 0.439124 | 1246.154 | 0.347003
1194.62 | 0.439551 | 1246.154 | 0.347003
1194.78 | 0.43998 | 1257.692 | 0.3550167
1194.93 | 0.440371 | 1257.692 | 0.3550167
1195.1 | 0.440805 | 1257.692 | 0.3550167
1195.25 | 0.4412 | 1257.692 | 0.3550167
1195.4 | 0.441603 | 1257.692 | 0.3550167
1195.57 | 0.442049 | 1257.692 | 0.3550167
1195.75 | 0.442552 | 1257.692 | 0.3550167
1195.92 | 0.443003 | 1257.692 | 0.3550167
1196.07 | 0.443403 | 1257.692 | 0.3550167
1196.22 | 0.443822 | 1269.231 | 0.3637336
1196.4 | 0.444323 | 1269.231 | 0.3637336
1196.55 | 0.44476 | 1269.231 | 0.3637336
1196.72 | 0.445235 | 1269.231 | 0.3637336
1196.87 | 0.445661 | 1269.231 | 0.3637336
1197.05 | 0.446192 | 1269.231 | 0.3637336
1197.22 | 0.446684 | 1269.231 | 0.3637336
1197.39 | 0.44718 | 1269.231 | 0.3637336
1197.55 | 0.447671 | 1280.769 | 0.3733031
1197.7 | 0.448118 | 1280.769 | 0.3733031
1197.85 | 0.448573 | 1280.769 | 0.3733031
1198.02 | 0.449088 | 1280.769 | 0.3733031
1198.19 | 0.449597 | 1280.769 | 0.3733031
1198.35 | 0.450123 | 1280.769 | 0.3733031
1198.54 | 0.450702 | 1280.769 | 0.3733031
1198.69 | 0.451172 | 1280.769 | 0.3733031
1198.85 | 0.45171 | 1280.769 | 0.3733031
1199 | 0.452192 | 1292.308 | 0.3839135
1199.17 | 0.452742 | 1292.308 | 0.3839135
1199.32 | 0.453241 | 1292.308 | 0.3839135
1199.47 | 0.453738 | 1292.308 | 0.3839135
1199.64 | 0.454312 | 1292.308 | 0.3839135
1199.79 | 0.454826 | 1292.308 | 0.3839135
1199.95 | 0.455401 | 1292.308 | 0.3839135
1200.12 | 0.456001 | 1292.308 | 0.3839135
1200.27 | 0.456526 | 1303.846 | 0.3957826
1200.44 | 0.457132 | 1303.846 | 0.3957826
1200.59 | 0.457677 | 1303.846 | 0.3957826
1200.76 | 0.458278 | 1303.846 | 0.3957826
1200.91 | 0.458834 | 1303.846 | 0.3957826
1201.06 | 0.459397 | 1303.846 | 0.3957826
1201.22 | 0.460021 | 1303.846 | 0.3957826
1201.37 | 0.460616 | 1303.846 | 0.3957826
1201.54 | 0.461274 | 1315.385 | 0.4096618
1201.69 | 0.461861 | 1315.385 | 0.4096618
1201.84 | 0.462465 | 1315.385 | 0.4096618
1202.01 | 0.463147 | 1315.385 | 0.4096618
1202.16 | 0.463766 | 1315.385 | 0.4096618
1202.32 | 0.464466 | 1315.385 | 0.4096618
1202.47 | 0.465122 | 1315.385 | 0.4096618
1202.62 | 0.465775 | 1315.385 | 0.4096618
1202.79 | 0.466516 | 1315.385 | 0.4096618
1202.94 | 0.467189 | 1326.923 | 0.4260738
1203.11 | 0.46794 | 1326.923 | 0.4260738
1203.26 | 0.468641 | 1326.923 | 0.4260738
1203.41 | 0.469363 | 1326.923 | 0.4260738
1203.57 | 0.470164 | 1326.923 | 0.4260738
1203.73 | 0.470891 | 1326.923 | 0.4260738
1203.89 | 0.471724 | 1326.923 | 0.4260738
1204.04 | 0.472496 | 1326.923 | 0.4260738
1204.19 | 0.473278 | 1338.462 | 0.4458283
1204.36 | 0.47415 | 1338.462 | 0.4458283
1204.51 | 0.474987 | 1338.462 | 0.4458283
1204.68 | 0.475907 | 1338.462 | 0.4458283
1204.83 | 0.476759 | 1338.462 | 0.4458283
1204.98 | 0.477637 | 1338.462 | 0.4458283
1205.14 | 0.47864 | 1338.462 | 0.4458283
1205.29 | 0.479566 | 1338.462 | 0.4458283
1205.46 | 0.480637 | 1338.462 | 0.4458283
1205.61 | 0.481626 | 1350 | 0.4728404
1205.76 | 0.482628 | 1350 | 0.4728404
1205.93 | 0.483795 | 1350 | 0.4728404
1206.08 | 0.484889 | 1350 | 0.4728404
1206.24 | 0.486156 | 1350 | 0.4728404
1206.38 | 0.487191 | 1350 | 0.4728404
1206.53 | 0.48842 | 1350 | 0.4728404
1206.69 | 0.489851 | 1350 | 0.4728404
1206.84 | 0.491222 | 1361.538 | 0.5091133
1207.01 | 0.492829 | 1361.538 | 0.5091133
1207.16 | 0.494372 | 1361.538 | 0.5091133
1207.31 | 0.496078 | 1361.538 | 0.5091133
1207.48 | 0.498154 | 1361.538 | 0.5091133
1207.63 | 0.500291 | 1361.538 | 0.5091133
1207.8 | 0.503168 | 1361.538 | 0.5091133
1208.1 | 0.518036 | 1361.538 | 0.5091133
0 | 0 | 0 | 0
2.84 | 0.000168 | 0 | 0
4.77 | 0.000699 | 0 | 0
6.41 | 0.001167 | 0 | 0
8.51 | 0.001732 | 11.53846 | 0.002127792
10.51 | 0.002236 | 11.53846 | 0.002127792
12.86 | 0.002793 | 11.53846 | 0.002127792
15.65 | 0.003373 | 11.53846 | 0.002127792
18.52 | 0.003951 | 23.07692 | 0.004205365
21.61 | 0.004546 | 23.07692 | 0.004205365
24.86 | 0.005145 | 23.07692 | 0.004205365
28.3 | 0.005748 | 23.07692 | 0.004205365
31.75 | 0.006363 | 34.61538 | 0.00623561
34.29 | 0.006815 | 34.61538 | 0.00623561
37.12 | 0.007291 | 34.61538 | 0.00623561
40.18 | 0.007826 | 34.61538 | 0.00623561
43.78 | 0.008456 | 46.15385 | 0.008221149
46.47 | 0.008904 | 46.15385 | 0.008221149
49.92 | 0.009475 | 46.15385 | 0.008221149
52.99 | 0.00998 | 57.69231 | 0.01016438
55.67 | 0.01039 | 57.69231 | 0.01016438
58.64 | 0.010885 | 57.69231 | 0.01016438
61.6 | 0.011364 | 57.69231 | 0.01016438
64.38 | 0.011825 | 69.23077 | 0.01206752
67.89 | 0.012398 | 69.23077 | 0.01206752
70.94 | 0.01289 | 69.23077 | 0.01206752
73.91 | 0.013377 | 69.23077 | 0.01206752
77.21 | 0.013901 | 80.76923 | 0.01393258
80.53 | 0.014426 | 80.76923 | 0.01393258
83.54 | 0.014906 | 80.76923 | 0.01393258
86.06 | 0.015306 | 80.76923 | 0.01393258
89.53 | 0.015838 | 92.30769 | 0.01576145
92.91 | 0.01637 | 92.30769 | 0.01576145
96.83 | 0.016968 | 92.30769 | 0.01576145
100.51 | 0.017534 | 103.8462 | 0.01755588
103.91 | 0.018057 | 103.8462 | 0.01755588
106.66 | 0.018474 | 103.8462 | 0.01755588
110.02 | 0.018983 | 103.8462 | 0.01755588
113.22 | 0.01947 | 115.3846 | 0.01931747
117.37 | 0.020091 | 115.3846 | 0.01931747
120.04 | 0.020499 | 115.3846 | 0.01931747
123.63 | 0.021026 | 115.3846 | 0.01931747
127.25 | 0.021558 | 126.9231 | 0.02104775
131.14 | 0.022124 | 126.9231 | 0.02104775
134.56 | 0.022611 | 126.9231 | 0.02104775
138.33 | 0.023158 | 126.9231 | 0.02104775
141.82 | 0.023653 | 138.4615 | 0.02274812
145.62 | 0.024197 | 138.4615 | 0.02274812
148.46 | 0.024604 | 138.4615 | 0.02274812
152.41 | 0.025152 | 138.4615 | 0.02274812
155.8 | 0.025641 | 150 | 0.0244199
159.15 | 0.026112 | 150 | 0.0244199
161.95 | 0.026502 | 150 | 0.0244199
165.51 | 0.026994 | 161.5385 | 0.02606433
169.71 | 0.027578 | 161.5385 | 0.02606433
173.18 | 0.028052 | 161.5385 | 0.02606433
176.82 | 0.028556 | 161.5385 | 0.02606433
179.79 | 0.028958 | 173.0769 | 0.02768257
183.44 | 0.029445 | 173.0769 | 0.02768257
186.65 | 0.029883 | 173.0769 | 0.02768257
190.55 | 0.030421 | 173.0769 | 0.02768257
193.92 | 0.030856 | 184.6154 | 0.02927571
196.94 | 0.031262 | 184.6154 | 0.02927571
200.21 | 0.031688 | 184.6154 | 0.02927571
203.95 | 0.032179 | 184.6154 | 0.02927571
207.65 | 0.032667 | 196.1538 | 0.03084477
211.55 | 0.033181 | 196.1538 | 0.03084477
214.71 | 0.033595 | 196.1538 | 0.03084477
217.96 | 0.034011 | 207.6923 | 0.03239073
221.18 | 0.034416 | 207.6923 | 0.03239073
225.12 | 0.034927 | 207.6923 | 0.03239073
229.31 | 0.035451 | 207.6923 | 0.03239073
232.71 | 0.035887 | 219.2308 | 0.0339145
236.61 | 0.036392 | 219.2308 | 0.0339145
239.73 | 0.036787 | 219.2308 | 0.0339145
243.19 | 0.037228 | 219.2308 | 0.0339145
247.33 | 0.037746 | 230.7692 | 0.03541694
250.46 | 0.038134 | 230.7692 | 0.03541694
255.08 | 0.0387 | 230.7692 | 0.03541694
258.49 | 0.039118 | 230.7692 | 0.03541694
261.81 | 0.039531 | 242.3077 | 0.03689888
265.21 | 0.039945 | 242.3077 | 0.03689888
268.76 | 0.040379 | 242.3077 | 0.03689888
272.55 | 0.04084 | 242.3077 | 0.03689888
276.46 | 0.041302 | 253.8462 | 0.03836102
279.99 | 0.041736 | 253.8462 | 0.03836102
283.51 | 0.042154 | 253.8462 | 0.03836102
287.3 | 0.042608 | 265.3846 | 0.03980418
291.32 | 0.043073 | 265.3846 | 0.03980418
294.47 | 0.043453 | 265.3846 | 0.03980418
298.18 | 0.043897 | 265.3846 | 0.03980418
301.92 | 0.044343 | 276.9231 | 0.04122905
305.59 | 0.044774 | 276.9231 | 0.04122905
308.74 | 0.045132 | 276.9231 | 0.04122905
311.99 | 0.045522 | 276.9231 | 0.04122905
315.95 | 0.045972 | 288.4615 | 0.04263629
318.9 | 0.046331 | 288.4615 | 0.04263629
322.6 | 0.046752 | 288.4615 | 0.04263629
325.56 | 0.047083 | 288.4615 | 0.04263629
329.49 | 0.047543 | 300 | 0.04402654
333.32 | 0.047982 | 300 | 0.04402654
336.6 | 0.048366 | 300 | 0.04402654
340.21 | 0.048766 | 311.5385 | 0.04540038
343.51 | 0.049145 | 311.5385 | 0.04540038
347.28 | 0.049575 | 311.5385 | 0.04540038
351.05 | 0.050001 | 311.5385 | 0.04540038
355.17 | 0.050461 | 323.0769 | 0.0467584
359.08 | 0.050898 | 323.0769 | 0.0467584
362.73 | 0.051313 | 323.0769 | 0.0467584
366.93 | 0.051792 | 323.0769 | 0.0467584
369.99 | 0.05212 | 334.6154 | 0.04810114
373.74 | 0.052552 | 334.6154 | 0.04810114
377.51 | 0.052966 | 334.6154 | 0.04810114
380.92 | 0.053343 | 334.6154 | 0.04810114
384.67 | 0.053759 | 346.1538 | 0.04942912
388.01 | 0.054135 | 346.1538 | 0.04942912
392.04 | 0.054581 | 346.1538 | 0.04942912
395.35 | 0.054942 | 357.6923 | 0.05074283
399.37 | 0.055389 | 357.6923 | 0.05074283
402.82 | 0.055774 | 357.6923 | 0.05074283
406.11 | 0.056127 | 357.6923 | 0.05074283
409.41 | 0.056495 | 369.2308 | 0.05204276
413.23 | 0.056922 | 369.2308 | 0.05204276
417.69 | 0.057395 | 369.2308 | 0.05204276
421.64 | 0.057822 | 369.2308 | 0.05204276
425.16 | 0.058191 | 380.7692 | 0.05332937
428.77 | 0.058585 | 380.7692 | 0.05332937
432.6 | 0.059002 | 380.7692 | 0.05332937
436.91 | 0.05945 | 380.7692 | 0.05332937
439.89 | 0.059775 | 392.3077 | 0.05460308
443.73 | 0.060182 | 392.3077 | 0.05460308
447.75 | 0.060604 | 392.3077 | 0.05460308
451.29 | 0.060979 | 392.3077 | 0.05460308
454.64 | 0.06133 | 403.8462 | 0.05586432
458.7 | 0.061767 | 403.8462 | 0.05586432
462.48 | 0.062171 | 403.8462 | 0.05586432
466.29 | 0.062569 | 415.3846 | 0.05711349
469.46 | 0.062895 | 415.3846 | 0.05711349
473.18 | 0.063286 | 415.3846 | 0.05711349
476.75 | 0.063678 | 415.3846 | 0.05711349
480.27 | 0.064033 | 426.9231 | 0.05835098
484.27 | 0.064452 | 426.9231 | 0.05835098
488.18 | 0.064879 | 426.9231 | 0.05835098
492.4 | 0.065323 | 426.9231 | 0.05835098
495.72 | 0.065653 | 438.4615 | 0.05957715
499.01 | 0.065998 | 438.4615 | 0.05957715
502.16 | 0.066322 | 438.4615 | 0.05957715
506.38 | 0.066772 | 438.4615 | 0.05957715
510.15 | 0.067164 | 450 | 0.06079237
514.02 | 0.067559 | 450 | 0.06079237
517.68 | 0.067938 | 450 | 0.06079237
522.15 | 0.068399 | 461.5385 | 0.06199697
525.97 | 0.068789 | 461.5385 | 0.06199697
530.64 | 0.069261 | 461.5385 | 0.06199697
533.86 | 0.069595 | 461.5385 | 0.06199697
537.21 | 0.069934 | 473.0769 | 0.06319129
540.35 | 0.070254 | 473.0769 | 0.06319129
544.19 | 0.07065 | 473.0769 | 0.06319129
548.32 | 0.07106 | 473.0769 | 0.06319129
552.24 | 0.071462 | 484.6154 | 0.06437565
555.7 | 0.071811 | 484.6154 | 0.06437565
560.37 | 0.072285 | 484.6154 | 0.06437565
563.52 | 0.07259 | 484.6154 | 0.06437565
567.66 | 0.073015 | 496.1538 | 0.06555034
570.68 | 0.073315 | 496.1538 | 0.06555034
574.58 | 0.073701 | 496.1538 | 0.06555034
578.22 | 0.074078 | 496.1538 | 0.06555034
582.39 | 0.074504 | 507.6923 | 0.06671567
586.11 | 0.074868 | 507.6923 | 0.06671567
590.32 | 0.075285 | 507.6923 | 0.06671567
594.99 | 0.075757 | 519.2308 | 0.06787193
598.29 | 0.076078 | 519.2308 | 0.06787193
602.8 | 0.076528 | 519.2308 | 0.06787193
606.02 | 0.076845 | 519.2308 | 0.06787193
610.32 | 0.077273 | 530.7692 | 0.06901938
613.58 | 0.077589 | 530.7692 | 0.06901938
617.63 | 0.077996 | 530.7692 | 0.06901938
621.77 | 0.078391 | 530.7692 | 0.06901938
625.72 | 0.078778 | 542.3077 | 0.07015829
629.31 | 0.079138 | 542.3077 | 0.07015829
633.18 | 0.079513 | 542.3077 | 0.07015829
636.77 | 0.079871 | 542.3077 | 0.07015829
640.82 | 0.080276 | 553.8462 | 0.07128892
644.11 | 0.080593 | 553.8462 | 0.07128892
647.66 | 0.080945 | 553.8462 | 0.07128892
651.38 | 0.081303 | 565.3846 | 0.07241153
654.94 | 0.081668 | 565.3846 | 0.07241153
658.71 | 0.082038 | 565.3846 | 0.07241153
663.21 | 0.08248 | 565.3846 | 0.07241153
666.7 | 0.082817 | 576.9231 | 0.07352634
671.55 | 0.083293 | 576.9231 | 0.07352634
676.22 | 0.083739 | 576.9231 | 0.07352634
680.9 | 0.084189 | 576.9231 | 0.07352634
685.73 | 0.084662 | 588.4615 | 0.07463359
689.71 | 0.085036 | 588.4615 | 0.07463359
693.43 | 0.085399 | 588.4615 | 0.07463359
696.45 | 0.085697 | 588.4615 | 0.07463359
701.27 | 0.086157 | 600 | 0.07573351
705.24 | 0.086557 | 600 | 0.07573351
709.44 | 0.086961 | 600 | 0.07573351
713.33 | 0.087332 | 611.5385 | 0.07682632
717.45 | 0.087737 | 611.5385 | 0.07682632
721.17 | 0.088089 | 611.5385 | 0.07682632
725.06 | 0.088456 | 611.5385 | 0.07682632
729.01 | 0.088837 | 623.0769 | 0.07791223
733.32 | 0.089243 | 623.0769 | 0.07791223
736.82 | 0.089574 | 623.0769 | 0.07791223
740.53 | 0.089924 | 623.0769 | 0.07791223
744.93 | 0.090337 | 634.6154 | 0.07899144
748.85 | 0.090713 | 634.6154 | 0.07899144
752.49 | 0.091057 | 634.6154 | 0.07899144
756.39 | 0.09143 | 634.6154 | 0.07899144
760.05 | 0.091778 | 646.1538 | 0.08006415
765.02 | 0.092257 | 646.1538 | 0.08006415
768.75 | 0.092597 | 646.1538 | 0.08006415
773.31 | 0.093026 | 646.1538 | 0.08006415
776.91 | 0.093365 | 657.6923 | 0.08113057
780.98 | 0.093736 | 657.6923 | 0.08113057
783.67 | 0.094003 | 657.6923 | 0.08113057
787.77 | 0.094388 | 669.2308 | 0.08219087
790.99 | 0.094698 | 669.2308 | 0.08219087
795 | 0.095056 | 669.2308 | 0.08219087
799.4 | 0.095469 | 669.2308 | 0.08219087
804.71 | 0.095967 | 680.7692 | 0.08324524
809.1 | 0.096378 | 680.7692 | 0.08324524
812.63 | 0.096695 | 680.7692 | 0.08324524
816.69 | 0.09708 | 680.7692 | 0.08324524
820.73 | 0.097458 | 692.3077 | 0.08429387
825.11 | 0.097879 | 692.3077 | 0.08429387
828.62 | 0.098203 | 692.3077 | 0.08429387
832.69 | 0.098569 | 692.3077 | 0.08429387
836.07 | 0.098908 | 703.8462 | 0.08533691
840.16 | 0.099276 | 703.8462 | 0.08533691
842.93 | 0.099528 | 703.8462 | 0.08533691
846.99 | 0.099915 | 715.3846 | 0.08637454
850.02 | 0.100189 | 715.3846 | 0.08637454
854.08 | 0.100565 | 715.3846 | 0.08637454
857.46 | 0.10087 | 715.3846 | 0.08637454
861.7 | 0.101258 | 726.9231 | 0.08740693
865.51 | 0.10162 | 726.9231 | 0.08740693
869.89 | 0.102039 | 726.9231 | 0.08740693
874.11 | 0.10241 | 726.9231 | 0.08740693
878.4 | 0.102806 | 738.4615 | 0.08843424
881.89 | 0.103127 | 738.4615 | 0.08843424
886.09 | 0.103522 | 738.4615 | 0.08843424
889.3 | 0.103819 | 738.4615 | 0.08843424
893.69 | 0.104232 | 750 | 0.08945662
898.09 | 0.10463 | 750 | 0.08945662
901.84 | 0.104983 | 750 | 0.08945662
905.45 | 0.105325 | 750 | 0.08945662
909.35 | 0.105677 | 761.5385 | 0.09047422
913.37 | 0.106053 | 761.5385 | 0.09047422
917.36 | 0.106411 | 761.5385 | 0.09047422
922.32 | 0.10687 | 773.0769 | 0.0914872
926.17 | 0.107232 | 773.0769 | 0.0914872
930.21 | 0.107598 | 773.0769 | 0.0914872
934.09 | 0.107941 | 773.0769 | 0.0914872
938.2 | 0.108327 | 784.6154 | 0.0924957
941.62 | 0.10864 | 784.6154 | 0.0924957
945.84 | 0.10903 | 784.6154 | 0.0924957
949.14 | 0.109324 | 784.6154 | 0.0924957
953.88 | 0.109766 | 796.1538 | 0.09349986
957.15 | 0.110069 | 796.1538 | 0.09349986
961.66 | 0.110477 | 796.1538 | 0.09349986
965.19 | 0.110804 | 796.1538 | 0.09349986
969.06 | 0.111152 | 807.6923 | 0.09449982
972.65 | 0.111472 | 807.6923 | 0.09449982
977.19 | 0.111882 | 807.6923 | 0.09449982
981.58 | 0.112278 | 819.2308 | 0.09549572
986.1 | 0.112693 | 819.2308 | 0.09549572
989.67 | 0.113022 | 819.2308 | 0.09549572
993.76 | 0.113401 | 819.2308 | 0.09549572
996.99 | 0.113681 | 830.7692 | 0.09648769
1000.86 | 0.114032 | 830.7692 | 0.09648769
1004.05 | 0.11433 | 830.7692 | 0.09648769
1008.87 | 0.114756 | 830.7692 | 0.09648769
1012.69 | 0.115113 | 842.3077 | 0.09747585
1016.51 | 0.115459 | 842.3077 | 0.09747585
1020.72 | 0.115844 | 842.3077 | 0.09747585
1024.46 | 0.116164 | 842.3077 | 0.09747585
1028.51 | 0.116541 | 853.8462 | 0.09846035
1032.23 | 0.116875 | 853.8462 | 0.09846035
1036.65 | 0.117278 | 853.8462 | 0.09846035
1040.16 | 0.1176 | 853.8462 | 0.09846035
1043.76 | 0.117936 | 865.3846 | 0.09944129
1047.31 | 0.118255 | 865.3846 | 0.09944129
1051.6 | 0.11864 | 865.3846 | 0.09944129
1054.62 | 0.118923 | 876.9231 | 0.1004188
1057.94 | 0.119221 | 876.9231 | 0.1004188
1060.91 | 0.119488 | 876.9231 | 0.1004188
1064.3 | 0.119794 | 876.9231 | 0.1004188
1067.84 | 0.120127 | 888.4615 | 0.101393
1071.86 | 0.120481 | 888.4615 | 0.101393
1075.69 | 0.120825 | 888.4615 | 0.101393
1080.55 | 0.121273 | 888.4615 | 0.101393
1084.6 | 0.121646 | 900 | 0.1023641
1088.57 | 0.121999 | 900 | 0.1023641
1091.93 | 0.122298 | 900 | 0.1023641
1096 | 0.122675 | 900 | 0.1023641
1098.65 | 0.122904 | 911.5385 | 0.103332
1103.09 | 0.123296 | 911.5385 | 0.103332
1106.86 | 0.123643 | 911.5385 | 0.103332
1110.86 | 0.124017 | 923.0769 | 0.104297
1113.92 | 0.124304 | 923.0769 | 0.104297
1116.94 | 0.124572 | 923.0769 | 0.104297
1121.04 | 0.124937 | 923.0769 | 0.104297
1125.4 | 0.125323 | 934.6154 | 0.1052591
1129.38 | 0.125701 | 934.6154 | 0.1052591
1132.97 | 0.126026 | 934.6154 | 0.1052591
1136.87 | 0.126368 | 934.6154 | 0.1052591
1139.98 | 0.126664 | 946.1538 | 0.1062186
1143.45 | 0.126987 | 946.1538 | 0.1062186
1147.39 | 0.127334 | 946.1538 | 0.1062186
1151.56 | 0.127714 | 946.1538 | 0.1062186
1155.66 | 0.12809 | 957.6923 | 0.1071753
1159.7 | 0.128451 | 957.6923 | 0.1071753
1163.04 | 0.128758 | 957.6923 | 0.1071753
1166.92 | 0.129109 | 969.2308 | 0.1081296
1170.59 | 0.129441 | 969.2308 | 0.1081296
1173.98 | 0.12973 | 969.2308 | 0.1081296
1177.98 | 0.130104 | 969.2308 | 0.1081296
1181.2 | 0.130404 | 980.7692 | 0.1090814
1184.51 | 0.130688 | 980.7692 | 0.1090814
1187.93 | 0.131005 | 980.7692 | 0.1090814
1191.37 | 0.131324 | 980.7692 | 0.1090814
1195 | 0.131648 | 992.3077 | 0.110031
1198.52 | 0.131962 | 992.3077 | 0.110031
1201.73 | 0.13226 | 992.3077 | 0.110031
1204.86 | 0.132562 | 992.3077 | 0.110031
1209.38 | 0.132965 | 1003.846 | 0.1109783
1212.24 | 0.13323 | 1003.846 | 0.1109783
1216.76 | 0.133649 | 1003.846 | 0.1109783
1220.15 | 0.133958 | 1003.846 | 0.1109783
1223.72 | 0.134277 | 1015.385 | 0.1119235
1228.39 | 0.134712 | 1015.385 | 0.1119235
1232.31 | 0.13507 | 1015.385 | 0.1119235
1236.1 | 0.135419 | 1026.923 | 0.1128666
1239.87 | 0.135759 | 1026.923 | 0.1128666
1243.9 | 0.136126 | 1026.923 | 0.1128666
1247.54 | 0.136453 | 1026.923 | 0.1128666
1251.51 | 0.136819 | 1038.462 | 0.1138079
1255.27 | 0.137151 | 1038.462 | 0.1138079
1259.12 | 0.137505 | 1038.462 | 0.1138079
1262.69 | 0.137834 | 1038.462 | 0.1138079
1266.53 | 0.138185 | 1050 | 0.1147473
1269.5 | 0.138469 | 1050 | 0.1147473
1273.8 | 0.138855 | 1050 | 0.1147473
1277.27 | 0.139183 | 1050 | 0.1147473
1282.33 | 0.139649 | 1061.538 | 0.1156851
1286.06 | 0.13999 | 1061.538 | 0.1156851
1290.02 | 0.140359 | 1061.538 | 0.1156851
1294.32 | 0.140768 | 1073.077 | 0.1166211
1297.93 | 0.141108 | 1073.077 | 0.1166211
1301.05 | 0.141398 | 1073.077 | 0.1166211
1304.87 | 0.141745 | 1073.077 | 0.1166211
1308.44 | 0.142072 | 1084.615 | 0.1175557
1312.04 | 0.142412 | 1084.615 | 0.1175557
1316.3 | 0.142786 | 1084.615 | 0.1175557
1320.4 | 0.143171 | 1084.615 | 0.1175557
1323.77 | 0.143482 | 1096.154 | 0.1184888
1327.46 | 0.143833 | 1096.154 | 0.1184888
1331.46 | 0.144192 | 1096.154 | 0.1184888
1335.58 | 0.144583 | 1096.154 | 0.1184888
1339.37 | 0.14492 | 1107.692 | 0.1194205
1342.56 | 0.145214 | 1107.692 | 0.1194205
1346.53 | 0.145589 | 1107.692 | 0.1194205
1350.15 | 0.145934 | 1107.692 | 0.1194205
1353.94 | 0.14628 | 1119.231 | 0.120351
1358.44 | 0.146707 | 1119.231 | 0.120351
1361.81 | 0.147023 | 1119.231 | 0.120351
1366 | 0.147426 | 1130.769 | 0.1212803
1369.94 | 0.147788 | 1130.769 | 0.1212803
1373.42 | 0.148119 | 1130.769 | 0.1212803
1377.36 | 0.148494 | 1130.769 | 0.1212803
1380.56 | 0.148793 | 1142.308 | 0.1222085
1384.9 | 0.149198 | 1142.308 | 0.1222085
1387.99 | 0.149469 | 1142.308 | 0.1222085
1392.11 | 0.149862 | 1142.308 | 0.1222085
1395.2 | 0.150142 | 1153.846 | 0.1231357
1399.85 | 0.150579 | 1153.846 | 0.1231357
1402.92 | 0.150865 | 1153.846 | 0.1231357
1406.57 | 0.15121 | 1153.846 | 0.1231357
1410.68 | 0.151597 | 1165.385 | 0.124062
1414.58 | 0.151967 | 1165.385 | 0.124062
1417.99 | 0.152286 | 1165.385 | 0.124062
1421.86 | 0.152649 | 1176.923 | 0.1249874
1425.26 | 0.15297 | 1176.923 | 0.1249874
1428.83 | 0.15331 | 1176.923 | 0.1249874
1431.78 | 0.153601 | 1176.923 | 0.1249874
1435.44 | 0.153944 | 1188.462 | 0.1259122
1438.66 | 0.154258 | 1188.462 | 0.1259122
1441.96 | 0.154574 | 1188.462 | 0.1259122
1445.76 | 0.154936 | 1188.462 | 0.1259122
1449.57 | 0.155289 | 1200 | 0.1268362
1453.87 | 0.155705 | 1200 | 0.1268362
1457.81 | 0.156075 | 1200 | 0.1268362
1461.61 | 0.156449 | 1200 | 0.1268362
1465.45 | 0.156801 | 1211.538 | 0.1277597
1468.61 | 0.157097 | 1211.538 | 0.1277597
1472.08 | 0.157443 | 1211.538 | 0.1277597
1476.51 | 0.157872 | 1223.077 | 0.1286827
1480.12 | 0.158213 | 1223.077 | 0.1286827
1483.94 | 0.158574 | 1223.077 | 0.1286827
1487.51 | 0.158905 | 1223.077 | 0.1286827
1490.85 | 0.159241 | 1234.615 | 0.1296053
1493.58 | 0.1595 | 1234.615 | 0.1296053
1497.64 | 0.159895 | 1234.615 | 0.1296053
1501.29 | 0.160234 | 1234.615 | 0.1296053
1504.76 | 0.160588 | 1246.154 | 0.1305276
1508.11 | 0.160898 | 1246.154 | 0.1305276
1511.75 | 0.161236 | 1246.154 | 0.1305276
1515.89 | 0.161645 | 1246.154 | 0.1305276
1519.56 | 0.161995 | 1257.692 | 0.1314497
1522.86 | 0.162313 | 1257.692 | 0.1314497
1526.38 | 0.16265 | 1257.692 | 0.1314497
1529.87 | 0.162989 | 1257.692 | 0.1314497
1534.09 | 0.163393 | 1269.231 | 0.1323716
1538.28 | 0.163806 | 1269.231 | 0.1323716
1542.22 | 0.16418 | 1269.231 | 0.1323716
1546.15 | 0.16456 | 1280.769 | 0.1332934
1549.01 | 0.164849 | 1280.769 | 0.1332934
1552.31 | 0.16517 | 1280.769 | 0.1332934
1555.98 | 0.16552 | 1280.769 | 0.1332934
1559.22 | 0.165836 | 1292.308 | 0.1342153
1562.34 | 0.16614 | 1292.308 | 0.1342153
1566.39 | 0.166542 | 1292.308 | 0.1342153
1569.54 | 0.166836 | 1292.308 | 0.1342153
1573.21 | 0.167187 | 1303.846 | 0.1351373
1576.87 | 0.167554 | 1303.846 | 0.1351373
1580.59 | 0.167918 | 1303.846 | 0.1351373
1583.54 | 0.168211 | 1303.846 | 0.1351373
1587.35 | 0.16857 | 1315.385 | 0.1360594
1590.82 | 0.168926 | 1315.385 | 0.1360594
1594.75 | 0.169307 | 1315.385 | 0.1360594
1598.56 | 0.169686 | 1326.923 | 0.1369818
1602.06 | 0.170028 | 1326.923 | 0.1369818
1605.28 | 0.170348 | 1326.923 | 0.1369818
1609.4 | 0.170749 | 1326.923 | 0.1369818
1612.29 | 0.171037 | 1338.462 | 0.1379045
1616.29 | 0.171441 | 1338.462 | 0.1379045
1620.05 | 0.171812 | 1338.462 | 0.1379045
1624.42 | 0.172254 | 1338.462 | 0.1379045
1628.41 | 0.172659 | 1350 | 0.1388277
1632.69 | 0.173089 | 1350 | 0.1388277
1636.88 | 0.173524 | 1350 | 0.1388277
1640.65 | 0.173901 | 1350 | 0.1388277
1644.94 | 0.174334 | 1361.538 | 0.1397514
1648.84 | 0.174725 | 1361.538 | 0.1397514
1653.28 | 0.175174 | 1361.538 | 0.1397514
1656.5 | 0.175509 | 1361.538 | 0.1397514
1660.34 | 0.175895 | 1373.077 | 0.1406757
1663.84 | 0.17625 | 1373.077 | 0.1406757
1667.11 | 0.176592 | 1373.077 | 0.1406757
1670.32 | 0.176913 | 1384.615 | 0.1416007
1673.52 | 0.177245 | 1384.615 | 0.1416007
1676.71 | 0.177563 | 1384.615 | 0.1416007
1681.44 | 0.178056 | 1384.615 | 0.1416007
1685.5 | 0.178457 | 1396.154 | 0.1425264
1689.7 | 0.178904 | 1396.154 | 0.1425264
1693.14 | 0.179251 | 1396.154 | 0.1425264
1697.06 | 0.179657 | 1396.154 | 0.1425264
1700.93 | 0.180051 | 1407.692 | 0.143453
1705.1 | 0.180426 | 1407.692 | 0.143453
1709.04 | 0.180822 | 1407.692 | 0.143453
1713.86 | 0.181322 | 1407.692 | 0.143453
1717.35 | 0.181681 | 1419.231 | 0.1443805
1720.72 | 0.182081 | 1419.231 | 0.1443805
1725.11 | 0.182555 | 1419.231 | 0.1443805
1729.7 | 0.183028 | 1430.769 | 0.145309
1733.17 | 0.183398 | 1430.769 | 0.145309
1737.04 | 0.183802 | 1430.769 | 0.145309
1740.86 | 0.184226 | 1430.769 | 0.145309
1744.16 | 0.184571 | 1442.308 | 0.1462387
1747.95 | 0.184971 | 1442.308 | 0.1462387
1751.62 | 0.185368 | 1442.308 | 0.1462387
1755.26 | 0.18576 | 1442.308 | 0.1462387
1758.96 | 0.186152 | 1453.846 | 0.1471695
1763.26 | 0.186611 | 1453.846 | 0.1471695
1766.43 | 0.186943 | 1453.846 | 0.1471695
1769.89 | 0.187323 | 1453.846 | 0.1471695
1772.92 | 0.187646 | 1465.385 | 0.1481016
1776.88 | 0.188053 | 1465.385 | 0.1481016
1780.36 | 0.188448 | 1465.385 | 0.1481016
1784.14 | 0.188849 | 1465.385 | 0.1481016
1787.76 | 0.189234 | 1476.923 | 0.149035
1791.98 | 0.189695 | 1476.923 | 0.149035
1795.18 | 0.190051 | 1476.923 | 0.149035
1799.5 | 0.190514 | 1488.462 | 0.1499699
1802.84 | 0.190869 | 1488.462 | 0.1499699
1806.83 | 0.191292 | 1488.462 | 0.1499699
1810.46 | 0.191698 | 1488.462 | 0.1499699
1813.72 | 0.192051 | 1500 | 0.1509063
1817.94 | 0.192515 | 1500 | 0.1509063
1821.22 | 0.192875 | 1500 | 0.1509063
1824.06 | 0.193186 | 1500 | 0.1509063
1827.85 | 0.193606 | 1511.538 | 0.1518444
1830.35 | 0.193879 | 1511.538 | 0.1518444
1834.45 | 0.194332 | 1511.538 | 0.1518444
1838.41 | 0.194756 | 1511.538 | 0.1518444
1842.11 | 0.195179 | 1523.077 | 0.1527841
1846.22 | 0.195634 | 1523.077 | 0.1527841
1848.97 | 0.195953 | 1523.077 | 0.1527841
1852.76 | 0.196368 | 1534.615 | 0.1537257
1855.78 | 0.196716 | 1534.615 | 0.1537257
1859.33 | 0.197109 | 1534.615 | 0.1537257
1862.72 | 0.197484 | 1534.615 | 0.1537257
1866.25 | 0.197876 | 1546.154 | 0.1546691
1870.01 | 0.1983 | 1546.154 | 0.1546691
1873.31 | 0.198676 | 1546.154 | 0.1546691
1876.82 | 0.199076 | 1546.154 | 0.1546691
1880.27 | 0.199465 | 1557.692 | 0.1556146
1883.94 | 0.199872 | 1557.692 | 0.1556146
1887.56 | 0.200289 | 1557.692 | 0.1556146
1891.05 | 0.200683 | 1557.692 | 0.1556146
1894.82 | 0.201126 | 1569.231 | 0.1565621
1898.32 | 0.201527 | 1569.231 | 0.1565621
1903.51 | 0.202128 | 1569.231 | 0.1565621
1906.91 | 0.202525 | 1580.769 | 0.1575117
1910.99 | 0.202978 | 1580.769 | 0.1575117
1914.07 | 0.203333 | 1580.769 | 0.1575117
1918.49 | 0.203846 | 1580.769 | 0.1575117
1921.48 | 0.204195 | 1592.308 | 0.1584637
1925.38 | 0.204644 | 1592.308 | 0.1584637
1929.09 | 0.205072 | 1592.308 | 0.1584637
1933.88 | 0.205637 | 1592.308 | 0.1584637
1938.01 | 0.206115 | 1603.846 | 0.159418
1942.15 | 0.206609 | 1603.846 | 0.159418
1945.62 | 0.20702 | 1603.846 | 0.159418
1949.28 | 0.207454 | 1603.846 | 0.159418
1953 | 0.207905 | 1615.385 | 0.1603747
1956.7 | 0.208346 | 1615.385 | 0.1603747
1960.57 | 0.208804 | 1615.385 | 0.1603747
1963.81 | 0.209197 | 1615.385 | 0.1603747
1967.26 | 0.209603 | 1626.923 | 0.161334
1970.78 | 0.210037 | 1626.923 | 0.161334
1974.2 | 0.210462 | 1626.923 | 0.161334
1977.2 | 0.210819 | 1638.462 | 0.162296
1980.16 | 0.211188 | 1638.462 | 0.162296
1982.86 | 0.211516 | 1638.462 | 0.162296
1986.6 | 0.21198 | 1638.462 | 0.162296
1989.87 | 0.212374 | 1650 | 0.1632607
1993.52 | 0.21282 | 1650 | 0.1632607
1996.84 | 0.213223 | 1650 | 0.1632607
2001.01 | 0.213735 | 1650 | 0.1632607
2004.9 | 0.214214 | 1661.538 | 0.1642283
2008.37 | 0.214649 | 1661.538 | 0.1642283
2011.86 | 0.215077 | 1661.538 | 0.1642283
2015.31 | 0.215509 | 1661.538 | 0.1642283
2018.3 | 0.215884 | 1673.077 | 0.1651988
2021.77 | 0.21631 | 1673.077 | 0.1651988
2025.04 | 0.21673 | 1673.077 | 0.1651988
2028.62 | 0.21718 | 1684.615 | 0.1661724
2032.08 | 0.217622 | 1684.615 | 0.1661724
2035.83 | 0.218096 | 1684.615 | 0.1661724
2038.95 | 0.218494 | 1684.615 | 0.1661724
2042.16 | 0.218966 | 1696.154 | 0.1671492
2047.42 | 0.219647 | 1696.154 | 0.1671492
2051.66 | 0.220198 | 1696.154 | 0.1671492
2055.56 | 0.220706 | 1696.154 | 0.1671492
2059.61 | 0.221225 | 1707.692 | 0.1681292
2063.2 | 0.221694 | 1707.692 | 0.1681292
2066.49 | 0.222112 | 1707.692 | 0.1681292
2070.03 | 0.222583 | 1707.692 | 0.1681292
2073.4 | 0.223012 | 1719.231 | 0.1691126
2076.98 | 0.223484 | 1719.231 | 0.1691126
2080.29 | 0.223923 | 1719.231 | 0.1691126
2083.77 | 0.224389 | 1719.231 | 0.1691126
2087.06 | 0.224829 | 1730.769 | 0.1700996
2090.61 | 0.225311 | 1730.769 | 0.1700996
2094.1 | 0.225789 | 1730.769 | 0.1700996
2097.95 | 0.226298 | 1742.308 | 0.1710901
2100.71 | 0.226673 | 1742.308 | 0.1710901
2103.89 | 0.227095 | 1742.308 | 0.1710901
2107.6 | 0.227582 | 1742.308 | 0.1710901
2110.58 | 0.227992 | 1753.846 | 0.1720844
2114.3 | 0.228505 | 1753.846 | 0.1720844
2118.49 | 0.229076 | 1753.846 | 0.1720844
2121.68 | 0.229511 | 1753.846 | 0.1720844
2125.15 | 0.229979 | 1765.385 | 0.1730826
2128.15 | 0.230386 | 1765.385 | 0.1730826
2131.82 | 0.230895 | 1765.385 | 0.1730826
2135.51 | 0.231418 | 1765.385 | 0.1730826
2138.41 | 0.231815 | 1776.923 | 0.1740847
2141.7 | 0.232269 | 1776.923 | 0.1740847
2145.17 | 0.232748 | 1776.923 | 0.1740847
2148.66 | 0.233244 | 1788.462 | 0.1750909
2151.99 | 0.233709 | 1788.462 | 0.1750909
2156.03 | 0.23427 | 1788.462 | 0.1750909
2158.88 | 0.234677 | 1788.462 | 0.1750909
2163.22 | 0.235295 | 1800 | 0.1761013
2166.73 | 0.235783 | 1800 | 0.1761013
2170.01 | 0.236256 | 1800 | 0.1761013
2172.68 | 0.236634 | 1800 | 0.1761013
2175.87 | 0.237108 | 1811.538 | 0.1771161
2178.82 | 0.237532 | 1811.538 | 0.1771161
2182.23 | 0.23803 | 1811.538 | 0.1771161
2185.76 | 0.23855 | 1811.538 | 0.1771161
2189.52 | 0.239102 | 1823.077 | 0.1781353
2192.3 | 0.239519 | 1823.077 | 0.1781353
2195.56 | 0.239991 | 1823.077 | 0.1781353
2198.93 | 0.240492 | 1834.615 | 0.1791592
2202.78 | 0.241068 | 1834.615 | 0.1791592
2205.93 | 0.241536 | 1834.615 | 0.1791592
2210.04 | 0.242158 | 1834.615 | 0.1791592
2213.04 | 0.242603 | 1846.154 | 0.1801878
2216.51 | 0.243128 | 1846.154 | 0.1801878
2219.6 | 0.243592 | 1846.154 | 0.1801878
2223.19 | 0.244143 | 1846.154 | 0.1801878
2226.16 | 0.24459 | 1857.692 | 0.1812213
2229.73 | 0.245145 | 1857.692 | 0.1812213
2232.95 | 0.245637 | 1857.692 | 0.1812213
2235.95 | 0.246102 | 1857.692 | 0.1812213
2238.92 | 0.246568 | 1869.231 | 0.1822598
2242.52 | 0.24713 | 1869.231 | 0.1822598
2246.23 | 0.247711 | 1869.231 | 0.1822598
2249.53 | 0.248239 | 1869.231 | 0.1822598
2252.95 | 0.248765 | 1880.769 | 0.1833035
2255.84 | 0.249233 | 1880.769 | 0.1833035
2259.39 | 0.249796 | 1880.769 | 0.1833035
2262.81 | 0.250338 | 1892.308 | 0.1843525
2265.68 | 0.250796 | 1892.308 | 0.1843525
2268.88 | 0.251309 | 1892.308 | 0.1843525
2272.07 | 0.251829 | 1892.308 | 0.1843525
2274.66 | 0.252249 | 1903.846 | 0.185407
2278.24 | 0.252834 | 1903.846 | 0.185407
2281.56 | 0.253372 | 1903.846 | 0.185407
2285.27 | 0.253983 | 1903.846 | 0.185407
2288.14 | 0.254457 | 1915.385 | 0.1864671
2291.72 | 0.255052 | 1915.385 | 0.1864671
2294.43 | 0.255503 | 1915.385 | 0.1864671
2297.1 | 0.255961 | 1915.385 | 0.1864671
2300.72 | 0.256575 | 1926.923 | 0.187533
2304.2 | 0.257167 | 1926.923 | 0.187533
2307.42 | 0.257711 | 1926.923 | 0.187533
2310.54 | 0.258243 | 1938.462 | 0.1886049
2313.31 | 0.258717 | 1938.462 | 0.1886049
2316.2 | 0.259214 | 1938.462 | 0.1886049
2318.34 | 0.259589 | 1938.462 | 0.1886049
2321.81 | 0.260189 | 1950 | 0.1896828
2325.88 | 0.260894 | 1950 | 0.1896828
2329.21 | 0.261482 | 1950 | 0.1896828
2332.18 | 0.261994 | 1950 | 0.1896828
2334.95 | 0.262492 | 1961.538 | 0.1907671
2338.46 | 0.263119 | 1961.538 | 0.1907671
2341.14 | 0.263587 | 1961.538 | 0.1907671
2344.08 | 0.264124 | 1961.538 | 0.1907671
2346.41 | 0.264536 | 1973.077 | 0.1918578
2349.78 | 0.265155 | 1973.077 | 0.1918578
2353.04 | 0.265755 | 1973.077 | 0.1918578
2355.94 | 0.266286 | 1973.077 | 0.1918578
2358.43 | 0.266749 | 1984.615 | 0.1929552
2361.78 | 0.267371 | 1984.615 | 0.1929552
2364.4 | 0.267869 | 1984.615 | 0.1929552
2367.55 | 0.268461 | 1996.154 | 0.1940594
2370.17 | 0.268951 | 1996.154 | 0.1940594
2373.26 | 0.269538 | 1996.154 | 0.1940594
2375.63 | 0.269966 | 1996.154 | 0.1940594
2378.6 | 0.270536 | 2007.692 | 0.1951707
2381.32 | 0.271059 | 2007.692 | 0.1951707
2383.9 | 0.271574 | 2007.692 | 0.1951707
2386.67 | 0.2721 | 2007.692 | 0.1951707
2389.71 | 0.272698 | 2019.231 | 0.1962892
2392.3 | 0.273189 | 2019.231 | 0.1962892
2394.92 | 0.273718 | 2019.231 | 0.1962892
2397.3 | 0.2742 | 2019.231 | 0.1962892
2399.87 | 0.274721 | 2030.769 | 0.1974151
2402.32 | 0.27519 | 2030.769 | 0.1974151
2404.98 | 0.275742 | 2030.769 | 0.1974151
2408.75 | 0.276503 | 2042.308 | 0.1985486
2411.12 | 0.276991 | 2042.308 | 0.1985486
2413.48 | 0.277471 | 2042.308 | 0.1985486
2416.02 | 0.277991 | 2042.308 | 0.1985486
2418.77 | 0.27855 | 2053.846 | 0.19969
2420.98 | 0.278999 | 2053.846 | 0.19969
2423.73 | 0.279599 | 2053.846 | 0.19969
2426.31 | 0.280143 | 2053.846 | 0.19969
2429.12 | 0.280731 | 2065.385 | 0.2008395
2431.29 | 0.281187 | 2065.385 | 0.2008395
2433.72 | 0.281702 | 2065.385 | 0.2008395
2435.36 | 0.282056 | 2065.385 | 0.2008395
2438.46 | 0.282733 | 2076.923 | 0.2019972
2441.23 | 0.28334 | 2076.923 | 0.2019972
2444.17 | 0.283972 | 2076.923 | 0.2019972
2446.39 | 0.284474 | 2076.923 | 0.2019972
2448.82 | 0.285018 | 2088.462 | 0.2031635
2450.89 | 0.285494 | 2088.462 | 0.2031635
2453.31 | 0.286023 | 2088.462 | 0.2031635
2455.93 | 0.286626 | 2100 | 0.2043386
2458.33 | 0.287156 | 2100 | 0.2043386
2460.67 | 0.287695 | 2100 | 0.2043386
2463.49 | 0.28834 | 2100 | 0.2043386
2465.51 | 0.288793 | 2111.538 | 0.2055227
2467.79 | 0.28933 | 2111.538 | 0.2055227
2469.93 | 0.289825 | 2111.538 | 0.2055227
2472.81 | 0.290493 | 2111.538 | 0.2055227
2475.13 | 0.291042 | 2123.077 | 0.206716
2477.55 | 0.291616 | 2123.077 | 0.206716
2480.24 | 0.292254 | 2123.077 | 0.206716
2482.49 | 0.292775 | 2123.077 | 0.206716
2484.99 | 0.293379 | 2134.615 | 0.207919
2487.11 | 0.293885 | 2134.615 | 0.207919
2489.36 | 0.294424 | 2134.615 | 0.207919
2491.48 | 0.294952 | 2146.154 | 0.2091317
2493.72 | 0.295509 | 2146.154 | 0.2091317
2495.54 | 0.295956 | 2146.154 | 0.2091317
2497.81 | 0.296505 | 2146.154 | 0.2091317
2499.76 | 0.296999 | 2157.692 | 0.2103546
2502.29 | 0.297627 | 2157.692 | 0.2103546
2504.46 | 0.298193 | 2157.692 | 0.2103546
2506.42 | 0.29869 | 2157.692 | 0.2103546
2508.45 | 0.29921 | 2169.231 | 0.2115879
2510.24 | 0.299668 | 2169.231 | 0.2115879
2512.17 | 0.300175 | 2169.231 | 0.2115879
2514.46 | 0.300768 | 2169.231 | 0.2115879
2516.43 | 0.301286 | 2180.769 | 0.2128319
2518.29 | 0.301782 | 2180.769 | 0.2128319
2520.05 | 0.302254 | 2180.769 | 0.2128319
2521.78 | 0.302731 | 2192.308 | 0.2140869
2523.67 | 0.303237 | 2192.308 | 0.2140869
2525.85 | 0.303822 | 2192.308 | 0.2140869
2527.77 | 0.304337 | 2192.308 | 0.2140869
2529.72 | 0.304861 | 2203.846 | 0.2153533
2531.46 | 0.305334 | 2203.846 | 0.2153533
2533.63 | 0.305924 | 2203.846 | 0.2153533
2536.05 | 0.306597 | 2203.846 | 0.2153533
2537.73 | 0.307062 | 2215.385 | 0.2166314
2539.57 | 0.30758 | 2215.385 | 0.2166314
2541.22 | 0.308051 | 2215.385 | 0.2166314
2543.07 | 0.308573 | 2215.385 | 0.2166314
2544.89 | 0.309095 | 2226.923 | 0.2179215
2547.39 | 0.309819 | 2226.923 | 0.2179215
2549.19 | 0.310332 | 2226.923 | 0.2179215
2551.46 | 0.310987 | 2226.923 | 0.2179215
2553.41 | 0.31157 | 2238.462 | 0.2192241
2555.08 | 0.312055 | 2238.462 | 0.2192241
2556.65 | 0.312526 | 2238.462 | 0.2192241
2558.67 | 0.313142 | 2250 | 0.2205394
2560.22 | 0.313601 | 2250 | 0.2205394
2562.32 | 0.314239 | 2250 | 0.2205394
2564.06 | 0.314782 | 2250 | 0.2205394
2565.86 | 0.315333 | 2261.538 | 0.221868
2567.4 | 0.315823 | 2261.538 | 0.221868
2568.95 | 0.316317 | 2261.538 | 0.221868
2570.52 | 0.316823 | 2261.538 | 0.221868
2572.43 | 0.317404 | 2273.077 | 0.2232101
2573.99 | 0.317911 | 2273.077 | 0.2232101
2575.67 | 0.318459 | 2273.077 | 0.2232101
2577.04 | 0.318895 | 2273.077 | 0.2232101
2578.76 | 0.319477 | 2284.615 | 0.2245663
2580.53 | 0.320045 | 2284.615 | 0.2245663
2582.03 | 0.320532 | 2284.615 | 0.2245663
2583.8 | 0.321116 | 2296.154 | 0.225937
2585.3 | 0.321626 | 2296.154 | 0.225937
2586.72 | 0.322101 | 2296.154 | 0.225937
2588.05 | 0.322557 | 2296.154 | 0.225937
2589.64 | 0.323086 | 2307.692 | 0.2273226
2591.25 | 0.323631 | 2307.692 | 0.2273226
2592.72 | 0.324142 | 2307.692 | 0.2273226
2594.07 | 0.324615 | 2307.692 | 0.2273226
2595.76 | 0.325205 | 2319.231 | 0.2287237
2597.24 | 0.325713 | 2319.231 | 0.2287237
2598.93 | 0.326311 | 2319.231 | 0.2287237
2600.36 | 0.326824 | 2319.231 | 0.2287237
2602 | 0.327414 | 2330.769 | 0.2301407
2603.12 | 0.327809 | 2330.769 | 0.2301407
2604.63 | 0.328368 | 2330.769 | 0.2301407
2606.22 | 0.328946 | 2330.769 | 0.2301407
2607.62 | 0.32946 | 2342.308 | 0.2315741
2609.11 | 0.330001 | 2342.308 | 0.2315741
2610.57 | 0.330558 | 2342.308 | 0.2315741
2612.19 | 0.331168 | 2353.846 | 0.2330245
2613.56 | 0.331692 | 2353.846 | 0.2330245
2614.71 | 0.332125 | 2353.846 | 0.2330245
2616.3 | 0.332723 | 2353.846 | 0.2330245
2617.51 | 0.333205 | 2365.385 | 0.2344926
2618.98 | 0.33377 | 2365.385 | 0.2344926
2620.08 | 0.334208 | 2365.385 | 0.2344926
2621.4 | 0.334731 | 2365.385 | 0.2344926
2622.57 | 0.335192 | 2376.923 | 0.2359789
2623.64 | 0.335615 | 2376.923 | 0.2359789
2625.06 | 0.336198 | 2376.923 | 0.2359789
2626.24 | 0.336675 | 2376.923 | 0.2359789
2627.27 | 0.337097 | 2388.462 | 0.237484
2628.58 | 0.337622 | 2388.462 | 0.237484
2630.21 | 0.33831 | 2388.462 | 0.237484
2631.51 | 0.338856 | 2400 | 0.2390087
2632.65 | 0.339344 | 2400 | 0.2390087
2633.92 | 0.339888 | 2400 | 0.2390087
2635.18 | 0.34043 | 2400 | 0.2390087
2636.32 | 0.340905 | 2411.538 | 0.2405535
2637.49 | 0.341417 | 2411.538 | 0.2405535
2638.62 | 0.341905 | 2411.538 | 0.2405535
2639.97 | 0.342499 | 2411.538 | 0.2405535
2641.21 | 0.343046 | 2423.077 | 0.2421193
2642.59 | 0.343667 | 2423.077 | 0.2421193
2643.63 | 0.344141 | 2423.077 | 0.2421193
2644.84 | 0.344687 | 2423.077 | 0.2421193
2645.93 | 0.34518 | 2434.615 | 0.2437068
2647.18 | 0.345753 | 2434.615 | 0.2437068
2648.25 | 0.346235 | 2434.615 | 0.2437068
2649.53 | 0.346836 | 2446.154 | 0.2453168
2650.57 | 0.347311 | 2446.154 | 0.2453168
2651.77 | 0.347879 | 2446.154 | 0.2453168
2652.68 | 0.348332 | 2446.154 | 0.2453168
2654 | 0.34895 | 2457.692 | 0.2469501
2654.92 | 0.349393 | 2457.692 | 0.2469501
2656.14 | 0.349984 | 2457.692 | 0.2469501
2657.21 | 0.350501 | 2457.692 | 0.2469501
2658.19 | 0.350997 | 2469.231 | 0.2486077
2659.24 | 0.351517 | 2469.231 | 0.2486077
2660.34 | 0.352074 | 2469.231 | 0.2486077
2661.66 | 0.35273 | 2469.231 | 0.2486077
2662.91 | 0.35338 | 2480.769 | 0.2502905
2663.98 | 0.353928 | 2480.769 | 0.2502905
2664.81 | 0.354362 | 2480.769 | 0.2502905
2665.87 | 0.354906 | 2480.769 | 0.2502905
2666.98 | 0.3555 | 2492.308 | 0.2519995
2667.97 | 0.356024 | 2492.308 | 0.2519995
2668.92 | 0.356533 | 2492.308 | 0.2519995
2669.92 | 0.357072 | 2503.846 | 0.2537357
2670.79 | 0.357554 | 2503.846 | 0.2537357
2671.89 | 0.358153 | 2503.846 | 0.2537357
2672.62 | 0.358574 | 2503.846 | 0.2537357
2673.61 | 0.359111 | 2515.385 | 0.2555003
2674.44 | 0.359573 | 2515.385 | 0.2555003
2675.31 | 0.360062 | 2515.385 | 0.2555003
2676.18 | 0.360553 | 2515.385 | 0.2555003
2677.14 | 0.361094 | 2526.923 | 0.2572945
2678.08 | 0.361642 | 2526.923 | 0.2572945
2678.81 | 0.362066 | 2526.923 | 0.2572945
2679.58 | 0.362518 | 2526.923 | 0.2572945
2680.71 | 0.363179 | 2538.462 | 0.2591195
2681.72 | 0.363767 | 2538.462 | 0.2591195
2682.57 | 0.3643 | 2538.462 | 0.2591195
2683.48 | 0.364861 | 2550 | 0.2609767
2684.4 | 0.365424 | 2550 | 0.2609767
2685.22 | 0.36593 | 2550 | 0.2609767
2685.9 | 0.366361 | 2550 | 0.2609767
2686.84 | 0.366947 | 2561.538 | 0.2628674
2687.62 | 0.367438 | 2561.538 | 0.2628674
2688.51 | 0.367996 | 2561.538 | 0.2628674
2689.34 | 0.368544 | 2561.538 | 0.2628674
2690.19 | 0.369091 | 2573.077 | 0.2647932
2690.91 | 0.369562 | 2573.077 | 0.2647932
2691.81 | 0.370151 | 2573.077 | 0.2647932
2692.63 | 0.3707 | 2573.077 | 0.2647932
2693.48 | 0.371272 | 2584.615 | 0.2667557
2694.25 | 0.371792 | 2584.615 | 0.2667557
2694.9 | 0.372255 | 2584.615 | 0.2667557
2695.6 | 0.372738 | 2584.615 | 0.2667557
2696.28 | 0.373197 | 2596.154 | 0.2687566
2696.88 | 0.373628 | 2596.154 | 0.2687566
2697.65 | 0.37417 | 2596.154 | 0.2687566
2698.27 | 0.374612 | 2607.692 | 0.2707978
2699 | 0.375145 | 2607.692 | 0.2707978
2699.57 | 0.375567 | 2607.692 | 0.2707978
2700.33 | 0.376116 | 2607.692 | 0.2707978
2700.9 | 0.376543 | 2619.231 | 0.2728812
2701.54 | 0.377025 | 2619.231 | 0.2728812
2702.14 | 0.377471 | 2619.231 | 0.2728812
2702.82 | 0.377978 | 2619.231 | 0.2728812
2703.49 | 0.378489 | 2630.769 | 0.275009
2704.12 | 0.378982 | 2630.769 | 0.275009
2704.77 | 0.37948 | 2630.769 | 0.275009
2705.44 | 0.380002 | 2630.769 | 0.275009
2706.11 | 0.380525 | 2642.308 | 0.2771833
2706.79 | 0.381074 | 2642.308 | 0.2771833
2707.49 | 0.381643 | 2642.308 | 0.2771833
2708.16 | 0.382178 | 2653.846 | 0.2794067
2708.86 | 0.382748 | 2653.846 | 0.2794067
2709.53 | 0.383293 | 2653.846 | 0.2794067
2710.3 | 0.38396 | 2653.846 | 0.2794067
2711.05 | 0.384597 | 2665.385 | 0.2816818
2711.58 | 0.385049 | 2665.385 | 0.2816818
2712.13 | 0.385525 | 2665.385 | 0.2816818
2712.7 | 0.386002 | 2665.385 | 0.2816818
2713.31 | 0.386549 | 2676.923 | 0.2840114
2713.92 | 0.387088 | 2676.923 | 0.2840114
2714.5 | 0.387611 | 2676.923 | 0.2840114
2715.13 | 0.38819 | 2676.923 | 0.2840114
2715.78 | 0.388785 | 2688.462 | 0.2863986
2716.38 | 0.38935 | 2688.462 | 0.2863986
2716.82 | 0.389775 | 2688.462 | 0.2863986
2717.4 | 0.390317 | 2688.462 | 0.2863986
2717.9 | 0.390802 | 2700 | 0.2888468
2718.42 | 0.391302 | 2700 | 0.2888468
2718.92 | 0.39179 | 2700 | 0.2888468
2719.52 | 0.392374 | 2711.538 | 0.29136
2719.94 | 0.392791 | 2711.538 | 0.29136
2720.51 | 0.393356 | 2711.538 | 0.29136
2721.01 | 0.393871 | 2711.538 | 0.29136
2721.41 | 0.394276 | 2723.077 | 0.293942
2721.92 | 0.394811 | 2723.077 | 0.293942
2722.41 | 0.395312 | 2723.077 | 0.293942
2722.89 | 0.395811 | 2723.077 | 0.293942
2723.28 | 0.396223 | 2734.615 | 0.296597
2723.74 | 0.396727 | 2734.615 | 0.296597
2724.16 | 0.397177 | 2734.615 | 0.296597
2724.61 | 0.397663 | 2734.615 | 0.296597
2725.01 | 0.398094 | 2746.154 | 0.2993299
2725.41 | 0.398546 | 2746.154 | 0.2993299
2725.81 | 0.399007 | 2746.154 | 0.2993299
2726.33 | 0.399582 | 2757.692 | 0.3021461
2726.8 | 0.400117 | 2757.692 | 0.3021461
2727.25 | 0.400634 | 2757.692 | 0.3021461
2727.66 | 0.401129 | 2757.692 | 0.3021461
2728.08 | 0.401618 | 2769.231 | 0.3050512
2728.41 | 0.402012 | 2769.231 | 0.3050512
2728.85 | 0.402558 | 2769.231 | 0.3050512
2729.2 | 0.402984 | 2769.231 | 0.3050512
2729.52 | 0.403371 | 2780.769 | 0.3080519
2729.82 | 0.403751 | 2780.769 | 0.3080519
2730.18 | 0.404215 | 2780.769 | 0.3080519
2730.52 | 0.404624 | 2780.769 | 0.3080519
2730.93 | 0.405171 | 2792.308 | 0.3111552
2731.23 | 0.405559 | 2792.308 | 0.3111552
2731.58 | 0.406012 | 2792.308 | 0.3111552
2731.97 | 0.40652 | 2803.846 | 0.3143693
2732.28 | 0.40695 | 2803.846 | 0.3143693
2732.65 | 0.40743 | 2803.846 | 0.3143693
2732.99 | 0.407889 | 2803.846 | 0.3143693
2733.34 | 0.408356 | 2815.385 | 0.317703
2733.65 | 0.408791 | 2815.385 | 0.317703
2733.95 | 0.409213 | 2815.385 | 0.317703
2734.27 | 0.40967 | 2815.385 | 0.317703
2734.59 | 0.410133 | 2826.923 | 0.3211666
2734.89 | 0.410564 | 2826.923 | 0.3211666
2735.24 | 0.41108 | 2826.923 | 0.3211666
2735.55 | 0.41156 | 2826.923 | 0.3211666
2735.87 | 0.41203 | 2838.462 | 0.3247714
2736.16 | 0.412469 | 2838.462 | 0.3247714
2736.52 | 0.413045 | 2838.462 | 0.3247714
2736.81 | 0.413491 | 2838.462 | 0.3247714
2737.14 | 0.414013 | 2850 | 0.3285303
2737.46 | 0.414524 | 2850 | 0.3285303
2737.86 | 0.415172 | 2850 | 0.3285303
2738.19 | 0.415711 | 2861.538 | 0.3324578
2738.56 | 0.416332 | 2861.538 | 0.3324578
2738.84 | 0.416814 | 2861.538 | 0.3324578
2739.14 | 0.417333 | 2861.538 | 0.3324578
2739.39 | 0.417768 | 2873.077 | 0.3365739
2739.71 | 0.418323 | 2873.077 | 0.3365739
2739.96 | 0.418765 | 2873.077 | 0.3365739
2740.21 | 0.419235 | 2873.077 | 0.3365739
2740.46 | 0.419676 | 2884.615 | 0.3408969
2740.73 | 0.42018 | 2884.615 | 0.3408969
2740.99 | 0.420677 | 2884.615 | 0.3408969
2741.24 | 0.421155 | 2884.615 | 0.3408969
2741.49 | 0.421655 | 2896.154 | 0.3454504
2741.73 | 0.422104 | 2896.154 | 0.3454504
2742.05 | 0.42273 | 2896.154 | 0.3454504
2742.28 | 0.423203 | 2907.692 | 0.3502623
2742.55 | 0.423756 | 2907.692 | 0.3502623
2742.76 | 0.424215 | 2907.692 | 0.3502623
2743.01 | 0.424765 | 2907.692 | 0.3502623
2743.21 | 0.425188 | 2919.231 | 0.3553658
2743.43 | 0.425659 | 2919.231 | 0.3553658
2743.61 | 0.426062 | 2919.231 | 0.3553658
2743.83 | 0.42655 | 2919.231 | 0.3553658
2744.03 | 0.426999 | 2930.769 | 0.3608008
2744.23 | 0.427465 | 2930.769 | 0.3608008
2744.4 | 0.427883 | 2930.769 | 0.3608008
2744.61 | 0.428385 | 2930.769 | 0.3608008
2744.8 | 0.428826 | 2942.308 | 0.3666154
2744.96 | 0.429234 | 2942.308 | 0.3666154
2745.11 | 0.429601 | 2942.308 | 0.3666154
2745.33 | 0.430153 | 2942.308 | 0.3666154
2745.48 | 0.430542 | 2953.846 | 0.3728681
2745.65 | 0.430966 | 2953.846 | 0.3728681
2745.82 | 0.431408 | 2953.846 | 0.3728681
2745.98 | 0.431863 | 2965.385 | 0.3796282
2746.13 | 0.432269 | 2965.385 | 0.3796282
2746.3 | 0.432741 | 2965.385 | 0.3796282
2746.47 | 0.433202 | 2965.385 | 0.3796282
2746.62 | 0.433648 | 2976.923 | 0.3870238
2746.78 | 0.434134 | 2976.923 | 0.3870238
2746.93 | 0.434577 | 2976.923 | 0.3870238
2747.1 | 0.435103 | 2976.923 | 0.3870238
2747.25 | 0.435558 | 2988.462 | 0.3951698
2747.42 | 0.436104 | 2988.462 | 0.3951698
2747.57 | 0.436581 | 2988.462 | 0.3951698
2747.73 | 0.437143 | 2988.462 | 0.3951698
2747.88 | 0.437667 | 3000 | 0.4042428
2748.05 | 0.438265 | 3000 | 0.4042428
2748.2 | 0.438812 | 3000 | 0.4042428
2748.37 | 0.439443 | 3011.538 | 0.4144768
2748.52 | 0.440053 | 3011.538 | 0.4144768
2748.69 | 0.440736 | 3011.538 | 0.4144768
2748.84 | 0.44138 | 3011.538 | 0.4144768
2749 | 0.442147 | 3023.077 | 0.4261565
2749.15 | 0.442867 | 3023.077 | 0.4261565
2749.32 | 0.443712 | 3023.077 | 0.4261565
2749.47 | 0.444549 | 3023.077 | 0.4261565
2749.64 | 0.445534 | 3034.615 | 0.4401312
2749.79 | 0.446534 | 3034.615 | 0.4401312
2749.95 | 0.447783 | 3034.615 | 0.4401312
2750.1 | 0.449053 | 3034.615 | 0.4401312
2750.27 | 0.45075 | 3046.154 | 0.4571701
2750.42 | 0.452708 | 3046.154 | 0.4571701
2750.74 | 0.468106 | 3046.154 | 0.4571701
0 | 0 | 0 | 0
3.82 | 0.000816 | 0 | 0
8.11 | 0.001662 | 0 | 0
11.66 | 0.002328 | 11.53846 | 0.001311009
15.85 | 0.003053 | 11.53846 | 0.001311009
19.04 | 0.003531 | 11.53846 | 0.001311009
23.06 | 0.004106 | 23.07692 | 0.002599635
26.96 | 0.004621 | 23.07692 | 0.002599635
31.55 | 0.005215 | 34.61538 | 0.003866812
35.17 | 0.005661 | 34.61538 | 0.003866812
40.16 | 0.006256 | 34.61538 | 0.003866812
43.98 | 0.006729 | 46.15385 | 0.00511341
48.42 | 0.007251 | 46.15385 | 0.00511341
52.04 | 0.007659 | 57.69231 | 0.006340239
56.21 | 0.008136 | 57.69231 | 0.006340239
59.42 | 0.008511 | 57.69231 | 0.006340239
62.99 | 0.008912 | 69.23077 | 0.007548058
66.21 | 0.009296 | 69.23077 | 0.007548058
70.74 | 0.009786 | 80.76923 | 0.008737581
74.4 | 0.010198 | 80.76923 | 0.008737581
79.15 | 0.010718 | 80.76923 | 0.008737581
83.66 | 0.011214 | 92.30769 | 0.009909479
88.68 | 0.011777 | 92.30769 | 0.009909479
93.17 | 0.012434 | 103.8462 | 0.01106439
97.49 | 0.012906 | 103.8462 | 0.01106439
101.66 | 0.013361 | 103.8462 | 0.01106439
106.33 | 0.013882 | 115.3846 | 0.01220291
110.55 | 0.014335 | 115.3846 | 0.01220291
115.27 | 0.014827 | 126.9231 | 0.0133256
118.66 | 0.015192 | 126.9231 | 0.0133256
122.56 | 0.015599 | 126.9231 | 0.0133256
126.82 | 0.016065 | 138.4615 | 0.01443302
131.34 | 0.016549 | 138.4615 | 0.01443302
136.13 | 0.017033 | 150 | 0.01552566
141.43 | 0.017585 | 150 | 0.01552566
145.22 | 0.017976 | 150 | 0.01552566
148.96 | 0.018355 | 161.5385 | 0.01660402
152.23 | 0.018683 | 161.5385 | 0.01660402
156.63 | 0.019137 | 173.0769 | 0.01766856
161.34 | 0.019603 | 173.0769 | 0.01766856
165.89 | 0.020036 | 173.0769 | 0.01766856
169.78 | 0.020426 | 184.6154 | 0.01871972
174.03 | 0.020857 | 184.6154 | 0.01871972
178.12 | 0.021245 | 184.6154 | 0.01871972
182.98 | 0.021689 | 196.1538 | 0.01975792
187.03 | 0.022059 | 196.1538 | 0.01975792
191.35 | 0.022478 | 207.6923 | 0.02078356
195.86 | 0.022906 | 207.6923 | 0.02078356
200.01 | 0.023307 | 207.6923 | 0.02078356
204.67 | 0.023755 | 219.2308 | 0.02179703
209.24 | 0.024194 | 219.2308 | 0.02179703
212.76 | 0.02453 | 230.7692 | 0.0227987
218.21 | 0.025041 | 230.7692 | 0.0227987
222.42 | 0.025434 | 230.7692 | 0.0227987
227.61 | 0.025921 | 242.3077 | 0.02378891
232.08 | 0.026327 | 242.3077 | 0.02378891
237.53 | 0.026823 | 253.8462 | 0.02476801
240.82 | 0.027117 | 253.8462 | 0.02476801
246.11 | 0.027592 | 253.8462 | 0.02476801
249.53 | 0.027905 | 265.3846 | 0.02573631
254.67 | 0.028382 | 265.3846 | 0.02573631
258.92 | 0.028747 | 276.9231 | 0.02669412
263.66 | 0.029162 | 276.9231 | 0.02669412
268.03 | 0.029556 | 276.9231 | 0.02669412
272.27 | 0.029917 | 288.4615 | 0.02764175
277.19 | 0.030362 | 288.4615 | 0.02764175
282.35 | 0.030802 | 300 | 0.02857947
285.9 | 0.031103 | 300 | 0.02857947
291.04 | 0.031531 | 300 | 0.02857947
294.41 | 0.031826 | 311.5385 | 0.02950757
298.76 | 0.032206 | 311.5385 | 0.02950757
303.59 | 0.032615 | 323.0769 | 0.0304263
308.86 | 0.033061 | 323.0769 | 0.0304263
312.76 | 0.033379 | 323.0769 | 0.0304263
317.68 | 0.033796 | 334.6154 | 0.03133592
321.65 | 0.034134 | 334.6154 | 0.03133592
326.09 | 0.034519 | 346.1538 | 0.03223667
330.23 | 0.034863 | 346.1538 | 0.03223667
333.98 | 0.03517 | 346.1538 | 0.03223667
338.14 | 0.035505 | 357.6923 | 0.03312879
343.34 | 0.035925 | 357.6923 | 0.03312879
347.48 | 0.036267 | 357.6923 | 0.03312879
352.77 | 0.036697 | 369.2308 | 0.0340125
357.38 | 0.037067 | 369.2308 | 0.0340125
362.2 | 0.037455 | 380.7692 | 0.03488801
366.92 | 0.037846 | 380.7692 | 0.03488801
371.39 | 0.038194 | 380.7692 | 0.03488801
376.36 | 0.038584 | 392.3077 | 0.03575555
380.8 | 0.038942 | 392.3077 | 0.03575555
385.67 | 0.039322 | 403.8462 | 0.03661532
390.26 | 0.039696 | 403.8462 | 0.03661532
395.18 | 0.040086 | 403.8462 | 0.03661532
399.37 | 0.040425 | 415.3846 | 0.03746751
404.64 | 0.040831 | 415.3846 | 0.03746751
410 | 0.041252 | 426.9231 | 0.03831232
414.82 | 0.041624 | 426.9231 | 0.03831232
419.34 | 0.041981 | 426.9231 | 0.03831232
422.94 | 0.042256 | 438.4615 | 0.03914992
426.73 | 0.042546 | 438.4615 | 0.03914992
431.64 | 0.042929 | 450 | 0.03998049
436.63 | 0.043306 | 450 | 0.03998049
441.01 | 0.043652 | 450 | 0.03998049
446.24 | 0.044042 | 461.5385 | 0.04080421
450.82 | 0.044375 | 461.5385 | 0.04080421
455.44 | 0.044718 | 473.0769 | 0.04162125
460.42 | 0.045093 | 473.0769 | 0.04162125
465.21 | 0.045454 | 473.0769 | 0.04162125
469.63 | 0.045811 | 484.6154 | 0.04243175
474.68 | 0.046179 | 484.6154 | 0.04243175
479.9 | 0.046488 | 496.1538 | 0.04323588
484.53 | 0.046907 | 496.1538 | 0.04323588
488.93 | 0.047232 | 496.1538 | 0.04323588
493.92 | 0.047618 | 507.6923 | 0.04403379
498.17 | 0.047926 | 507.6923 | 0.04403379
502.91 | 0.048267 | 519.2308 | 0.04482563
507.87 | 0.04863 | 519.2308 | 0.04482563
512.2 | 0.048941 | 519.2308 | 0.04482563
516.39 | 0.049243 | 530.7692 | 0.04561153
520.35 | 0.049538 | 530.7692 | 0.04561153
525.38 | 0.049883 | 542.3077 | 0.04639163
529.54 | 0.050181 | 542.3077 | 0.04639163
533.93 | 0.050479 | 542.3077 | 0.04639163
537.85 | 0.050774 | 553.8462 | 0.04716607
542.49 | 0.05109 | 553.8462 | 0.04716607
546.26 | 0.05135 | 553.8462 | 0.04716607
550.24 | 0.051659 | 565.3846 | 0.04793498
555.28 | 0.052014 | 565.3846 | 0.04793498
560.67 | 0.052383 | 576.9231 | 0.04869848
565.34 | 0.052716 | 576.9231 | 0.04869848
570.35 | 0.05307 | 576.9231 | 0.04869848
574.97 | 0.053399 | 588.4615 | 0.04945669
579.36 | 0.053703 | 588.4615 | 0.04945669
584.71 | 0.054074 | 600 | 0.05020974
589.45 | 0.054389 | 600 | 0.05020974
593.69 | 0.054696 | 600 | 0.05020974
599.08 | 0.05507 | 611.5385 | 0.05095774
603.2 | 0.055366 | 611.5385 | 0.05095774
608.74 | 0.055748 | 623.0769 | 0.05170079
613.71 | 0.056078 | 623.0769 | 0.05170079
619.97 | 0.056496 | 623.0769 | 0.05170079
624.25 | 0.056791 | 634.6154 | 0.05243902
629.08 | 0.057111 | 634.6154 | 0.05243902
632.93 | 0.057386 | 646.1538 | 0.05317252
638.35 | 0.057748 | 646.1538 | 0.05317252
642.42 | 0.058022 | 646.1538 | 0.05317252
647.48 | 0.058351 | 657.6923 | 0.0539014
653.04 | 0.058717 | 657.6923 | 0.0539014
657.54 | 0.059036 | 669.2308 | 0.05462577
661.99 | 0.059348 | 669.2308 | 0.05462577
667.15 | 0.059677 | 669.2308 | 0.05462577
671.82 | 0.06 | 680.7692 | 0.05534571
676.71 | 0.060324 | 680.7692 | 0.05534571
680.45 | 0.060583 | 692.3077 | 0.05606132
685.7 | 0.060937 | 692.3077 | 0.05606132
690.24 | 0.061244 | 692.3077 | 0.05606132
694.56 | 0.061525 | 703.8462 | 0.0567727
699.38 | 0.061835 | 703.8462 | 0.0567727
704.51 | 0.062189 | 715.3846 | 0.05747994
708.48 | 0.062424 | 715.3846 | 0.05747994
713.48 | 0.062745 | 715.3846 | 0.05747994
718.05 | 0.063037 | 726.9231 | 0.05818313
724.13 | 0.063431 | 726.9231 | 0.05818313
729.25 | 0.063769 | 726.9231 | 0.05818313
735.22 | 0.064141 | 738.4615 | 0.05888234
739.78 | 0.06443 | 738.4615 | 0.05888234
744.6 | 0.064743 | 750 | 0.05957768
750.27 | 0.065121 | 750 | 0.05957768
755.39 | 0.065449 | 750 | 0.05957768
760.65 | 0.06578 | 761.5385 | 0.06026921
764.65 | 0.066038 | 761.5385 | 0.06026921
769.22 | 0.066321 | 773.0769 | 0.06095702
773.61 | 0.066605 | 773.0769 | 0.06095702
779.05 | 0.066957 | 773.0769 | 0.06095702
784.04 | 0.067258 | 784.6154 | 0.06164119
791.01 | 0.067695 | 784.6154 | 0.06164119
796.15 | 0.068027 | 796.1538 | 0.06232179
800.89 | 0.06832 | 796.1538 | 0.06232179
806.2 | 0.06865 | 796.1538 | 0.06232179
811.22 | 0.068949 | 807.6923 | 0.06299891
815.47 | 0.069214 | 807.6923 | 0.06299891
819.59 | 0.069482 | 819.2308 | 0.0636726
824.05 | 0.069749 | 819.2308 | 0.0636726
828.2 | 0.070009 | 819.2308 | 0.0636726
832.67 | 0.070286 | 830.7692 | 0.06434294
838.38 | 0.070636 | 830.7692 | 0.06434294
843.13 | 0.070939 | 842.3077 | 0.06501001
848.56 | 0.071271 | 842.3077 | 0.06501001
854.45 | 0.071631 | 842.3077 | 0.06501001
859.35 | 0.071924 | 853.8462 | 0.06567387
863.84 | 0.072193 | 853.8462 | 0.06567387
869.18 | 0.072532 | 865.3846 | 0.06633459
873.4 | 0.0728 | 865.3846 | 0.06633459
877.92 | 0.073081 | 865.3846 | 0.06633459
882.54 | 0.073356 | 876.9231 | 0.06699223
887.98 | 0.073688 | 876.9231 | 0.06699223
892.67 | 0.073974 | 888.4615 | 0.06764685
898.11 | 0.074308 | 888.4615 | 0.06764685
903.45 | 0.074624 | 888.4615 | 0.06764685
909.6 | 0.074994 | 900 | 0.06829853
914.96 | 0.075313 | 900 | 0.06829853
920.15 | 0.075635 | 911.5385 | 0.06894732
924.49 | 0.075905 | 911.5385 | 0.06894732
929.51 | 0.076191 | 911.5385 | 0.06894732
934.18 | 0.076458 | 923.0769 | 0.06959327
939.12 | 0.076765 | 923.0769 | 0.06959327
942.96 | 0.076975 | 923.0769 | 0.06959327
948.03 | 0.077283 | 934.6154 | 0.07023646
952.05 | 0.077517 | 934.6154 | 0.07023646
957.97 | 0.077873 | 946.1538 | 0.07087693
962.13 | 0.078126 | 946.1538 | 0.07087693
966.95 | 0.078418 | 946.1538 | 0.07087693
971.2 | 0.078663 | 957.6923 | 0.07151475
975.44 | 0.078909 | 957.6923 | 0.07151475
981.06 | 0.079237 | 969.2308 | 0.07214997
985.85 | 0.07951 | 969.2308 | 0.07214997
990.39 | 0.079808 | 969.2308 | 0.07214997
994.71 | 0.080052 | 980.7692 | 0.07278264
998.31 | 0.080255 | 980.7692 | 0.07278264
1003.6 | 0.080561 | 992.3077 | 0.07341282
1008.72 | 0.080866 | 992.3077 | 0.07341282
1013.95 | 0.081168 | 992.3077 | 0.07341282
1019.42 | 0.08149 | 1003.846 | 0.07404055
1025.11 | 0.081813 | 1003.846 | 0.07404055
1029.5 | 0.082066 | 1015.385 | 0.0746659
1033.3 | 0.082289 | 1015.385 | 0.0746659
1038.61 | 0.082601 | 1015.385 | 0.0746659
1042.91 | 0.082842 | 1026.923 | 0.0752889
1047.03 | 0.083082 | 1026.923 | 0.0752889
1053.57 | 0.083457 | 1038.462 | 0.07590962
1058.09 | 0.083721 | 1038.462 | 0.07590962
1063.48 | 0.084042 | 1038.462 | 0.07590962
1067.47 | 0.084265 | 1050 | 0.07652809
1071.81 | 0.084514 | 1050 | 0.07652809
1076.73 | 0.084782 | 1061.538 | 0.07714437
1082.23 | 0.08511 | 1061.538 | 0.07714437
1087.14 | 0.085388 | 1061.538 | 0.07714437
1092.38 | 0.085681 | 1073.077 | 0.07775851
1097.35 | 0.085965 | 1073.077 | 0.07775851
1102.49 | 0.086244 | 1084.615 | 0.07837054
1106.53 | 0.086485 | 1084.615 | 0.07837054
1112.88 | 0.086848 | 1084.615 | 0.07837054
1117.12 | 0.087085 | 1096.154 | 0.07898052
1123.38 | 0.087444 | 1096.154 | 0.07898052
1128.57 | 0.087727 | 1096.154 | 0.07898052
1134.32 | 0.088073 | 1107.692 | 0.07958848
1139.48 | 0.088384 | 1107.692 | 0.07958848
1143.98 | 0.088614 | 1119.231 | 0.08019448
1148.94 | 0.088872 | 1119.231 | 0.08019448
1153.58 | 0.089145 | 1119.231 | 0.08019448
1158.7 | 0.089431 | 1130.769 | 0.08079855
1163.75 | 0.089721 | 1130.769 | 0.08079855
1168.46 | 0.089966 | 1142.308 | 0.08140074
1173.75 | 0.090254 | 1142.308 | 0.08140074
1180.22 | 0.090626 | 1142.308 | 0.08140074
1184.51 | 0.090859 | 1153.846 | 0.08200109
1189.96 | 0.091169 | 1153.846 | 0.08200109
1194.8 | 0.091424 | 1165.385 | 0.08259964
1200.36 | 0.091795 | 1165.385 | 0.08259964
1204.39 | 0.092026 | 1165.385 | 0.08259964
1210.07 | 0.092351 | 1176.923 | 0.08319643
1214.4 | 0.092594 | 1176.923 | 0.08319643
1219.7 | 0.092886 | 1188.462 | 0.08379149
1223.42 | 0.093082 | 1188.462 | 0.08379149
1228.61 | 0.093373 | 1188.462 | 0.08379149
1232.65 | 0.093604 | 1200 | 0.08438488
1238.84 | 0.093942 | 1200 | 0.08438488
1242.88 | 0.094175 | 1211.538 | 0.08497663
1247.93 | 0.094453 | 1211.538 | 0.08497663
1252.14 | 0.094671 | 1211.538 | 0.08497663
1258.39 | 0.095018 | 1223.077 | 0.08556677
1262.91 | 0.095265 | 1223.077 | 0.08556677
1267.85 | 0.09552 | 1234.615 | 0.08615534
1272.67 | 0.0958 | 1234.615 | 0.08615534
1278.28 | 0.096115 | 1234.615 | 0.08615534
1282.37 | 0.096335 | 1246.154 | 0.08674239
1287.41 | 0.096604 | 1246.154 | 0.08674239
1292.49 | 0.096874 | 1257.692 | 0.08732794
1299.02 | 0.097238 | 1257.692 | 0.08732794
1303.44 | 0.097466 | 1257.692 | 0.08732794
1309.38 | 0.097792 | 1269.231 | 0.08791203
1314.27 | 0.098069 | 1269.231 | 0.08791203
1318.96 | 0.098316 | 1269.231 | 0.08791203
1323.84 | 0.098579 | 1280.769 | 0.0884947
1330.13 | 0.09892 | 1280.769 | 0.0884947
1335.46 | 0.099197 | 1292.308 | 0.08907599
1340.81 | 0.099502 | 1292.308 | 0.08907599
1346.05 | 0.099765 | 1292.308 | 0.08907599
1351.46 | 0.10007 | 1303.846 | 0.08965591
1356.56 | 0.100342 | 1303.846 | 0.08965591
1362.28 | 0.100655 | 1315.385 | 0.09023452
1366.44 | 0.100869 | 1315.385 | 0.09023452
1371.18 | 0.101135 | 1315.385 | 0.09023452
1374.95 | 0.101334 | 1326.923 | 0.09081185
1380.57 | 0.101629 | 1326.923 | 0.09081185
1384.84 | 0.101852 | 1338.462 | 0.09138792
1389.73 | 0.102117 | 1338.462 | 0.09138792
1393.93 | 0.102335 | 1338.462 | 0.09138792
1400.27 | 0.102673 | 1350 | 0.09196277
1405.46 | 0.102946 | 1350 | 0.09196277
1412.27 | 0.103305 | 1361.538 | 0.09253644
1416.83 | 0.103542 | 1361.538 | 0.09253644
1421.41 | 0.103795 | 1361.538 | 0.09253644
1426.32 | 0.104052 | 1373.077 | 0.09310895
1430.61 | 0.104288 | 1373.077 | 0.09310895
1436.16 | 0.104581 | 1384.615 | 0.09368033
1441.68 | 0.104888 | 1384.615 | 0.09368033
1446.57 | 0.105144 | 1384.615 | 0.09368033
1452.08 | 0.105449 | 1396.154 | 0.09425062
1455.77 | 0.105627 | 1396.154 | 0.09425062
1460.64 | 0.105888 | 1407.692 | 0.09481985
1465.58 | 0.106141 | 1407.692 | 0.09481985
1471.62 | 0.106454 | 1407.692 | 0.09481985
1475.9 | 0.106639 | 1419.231 | 0.09538805
1480.58 | 0.106935 | 1419.231 | 0.09538805
1485.73 | 0.107182 | 1430.769 | 0.09595525
1490.92 | 0.107455 | 1430.769 | 0.09595525
1495.62 | 0.107706 | 1430.769 | 0.09595525
1500.95 | 0.108002 | 1442.308 | 0.09652148
1505.94 | 0.108254 | 1442.308 | 0.09652148
1511.22 | 0.10852 | 1453.846 | 0.09708676
1515.45 | 0.108749 | 1453.846 | 0.09708676
1521.07 | 0.109035 | 1453.846 | 0.09708676
1525.89 | 0.109295 | 1465.385 | 0.09765113
1531.68 | 0.109607 | 1465.385 | 0.09765113
1535.98 | 0.10983 | 1465.385 | 0.09765113
1541.61 | 0.110127 | 1476.923 | 0.09821462
1547.25 | 0.110422 | 1476.923 | 0.09821462
1551.12 | 0.110636 | 1488.462 | 0.09877726
1556.29 | 0.110904 | 1488.462 | 0.09877726
1561.96 | 0.111207 | 1488.462 | 0.09877726
1566.88 | 0.111444 | 1500 | 0.09933906
1572.44 | 0.111749 | 1500 | 0.09933906
1576.88 | 0.111982 | 1511.538 | 0.09990007
1582.32 | 0.112247 | 1511.538 | 0.09990007
1588.04 | 0.112555 | 1511.538 | 0.09990007
1592.24 | 0.112775 | 1523.077 | 0.1004603
1598.83 | 0.113105 | 1523.077 | 0.1004603
1603.52 | 0.113338 | 1534.615 | 0.1010198
1608.36 | 0.113598 | 1534.615 | 0.1010198
1612.85 | 0.113826 | 1534.615 | 0.1010198
1617.62 | 0.114064 | 1546.154 | 0.1015786
1621.24 | 0.114257 | 1546.154 | 0.1015786
1628.38 | 0.114629 | 1557.692 | 0.1021367
1634.12 | 0.114929 | 1557.692 | 0.1021367
1638.76 | 0.115172 | 1557.692 | 0.1021367
1645 | 0.115432 | 1569.231 | 0.1026941
1651.32 | 0.115742 | 1569.231 | 0.1026941
1656.39 | 0.116013 | 1580.769 | 0.1032509
1661.72 | 0.116285 | 1580.769 | 0.1032509
1666.95 | 0.116571 | 1580.769 | 0.1032509
1672.34 | 0.116852 | 1592.308 | 0.1038071
1677.95 | 0.11713 | 1592.308 | 0.1038071
1682.92 | 0.117392 | 1603.846 | 0.1043627
1687.68 | 0.117631 | 1603.846 | 0.1043627
1693.28 | 0.117916 | 1603.846 | 0.1043627
1697.74 | 0.118151 | 1615.385 | 0.1049178
1703.18 | 0.118436 | 1615.385 | 0.1049178
1707.7 | 0.118668 | 1626.923 | 0.1054723
1712.92 | 0.118928 | 1626.923 | 0.1054723
1717.36 | 0.119166 | 1626.923 | 0.1054723
1722.23 | 0.119424 | 1638.462 | 0.1060263
1727.08 | 0.119676 | 1638.462 | 0.1060263
1733.99 | 0.120028 | 1638.462 | 0.1060263
1738.2 | 0.120258 | 1650 | 0.1065799
1743.8 | 0.120537 | 1650 | 0.1065799
1748.31 | 0.120759 | 1661.538 | 0.107133
1752.53 | 0.120985 | 1661.538 | 0.107133
1757.23 | 0.121228 | 1661.538 | 0.107133
1763.11 | 0.12153 | 1673.077 | 0.1076856
1767.59 | 0.121768 | 1673.077 | 0.1076856
1773.9 | 0.122092 | 1684.615 | 0.1082379
1778.54 | 0.122334 | 1684.615 | 0.1082379
1783.31 | 0.122577 | 1684.615 | 0.1082379
1788.43 | 0.122841 | 1696.154 | 0.1087898
1793.35 | 0.123084 | 1696.154 | 0.1087898
1798.28 | 0.12336 | 1707.692 | 0.1093414
1804.53 | 0.123667 | 1707.692 | 0.1093414
1809.8 | 0.123841 | 1707.692 | 0.1093414
1815.16 | 0.124217 | 1719.231 | 0.1098926
1819.65 | 0.124455 | 1719.231 | 0.1098926
1826.27 | 0.124794 | 1730.769 | 0.1104435
1831.08 | 0.125048 | 1730.769 | 0.1104435
1836.27 | 0.125296 | 1730.769 | 0.1104435
1841.14 | 0.125569 | 1742.308 | 0.1109941
1846.13 | 0.125818 | 1742.308 | 0.1109941
1849.96 | 0.126028 | 1753.846 | 0.1115445
1854.75 | 0.126261 | 1753.846 | 0.1115445
1859.09 | 0.126484 | 1753.846 | 0.1115445
1864.11 | 0.126733 | 1765.385 | 0.1120947
1868.83 | 0.126978 | 1765.385 | 0.1120947
1874.16 | 0.127248 | 1776.923 | 0.1126446
1877.96 | 0.127458 | 1776.923 | 0.1126446
1883.53 | 0.127754 | 1776.923 | 0.1126446
1887.34 | 0.127934 | 1788.462 | 0.1131944
1892.17 | 0.128191 | 1788.462 | 0.1131944
1897.13 | 0.128467 | 1800 | 0.113744
1902.89 | 0.128757 | 1800 | 0.113744
1907.74 | 0.129003 | 1800 | 0.113744
1912.46 | 0.129251 | 1811.538 | 0.1142935
1917.42 | 0.129489 | 1811.538 | 0.1142935
1923.74 | 0.129807 | 1823.077 | 0.1148429
1928.58 | 0.130058 | 1823.077 | 0.1148429
1933.43 | 0.130295 | 1823.077 | 0.1148429
1938.36 | 0.130552 | 1834.615 | 0.1153922
1943.33 | 0.130811 | 1834.615 | 0.1153922
1946.95 | 0.130999 | 1834.615 | 0.1153922
1952.25 | 0.131282 | 1846.154 | 0.1159415
1957.38 | 0.131537 | 1846.154 | 0.1159415
1963.07 | 0.131816 | 1857.692 | 0.1164907
1967.02 | 0.132041 | 1857.692 | 0.1164907
1972.88 | 0.13232 | 1857.692 | 0.1164907
1978.1 | 0.132578 | 1869.231 | 0.1170399
1984.75 | 0.132894 | 1869.231 | 0.1170399
1988.94 | 0.133115 | 1880.769 | 0.1175891
1994.98 | 0.133422 | 1880.769 | 0.1175891
2000.22 | 0.133692 | 1880.769 | 0.1175891
2005.39 | 0.133987 | 1892.308 | 0.1181383
2009.9 | 0.134209 | 1892.308 | 0.1181383
2015 | 0.134473 | 1903.846 | 0.1186876
2020.76 | 0.134777 | 1903.846 | 0.1186876
2025.18 | 0.135 | 1903.846 | 0.1186876
2030.2 | 0.13526 | 1915.385 | 0.119237
2035.17 | 0.135514 | 1915.385 | 0.119237
2040.46 | 0.135777 | 1926.923 | 0.1197865
2045.48 | 0.136028 | 1926.923 | 0.1197865
2050.34 | 0.136285 | 1926.923 | 0.1197865
2054.93 | 0.136517 | 1938.462 | 0.1203361
2060.08 | 0.136776 | 1938.462 | 0.1203361
2065.84 | 0.137069 | 1950 | 0.1208859
2071.08 | 0.137343 | 1950 | 0.1208859
2076.2 | 0.137615 | 1950 | 0.1208859
2082.27 | 0.137915 | 1961.538 | 0.1214359
2087.93 | 0.138197 | 1961.538 | 0.1214359
2093.1 | 0.138467 | 1973.077 | 0.121986
2097.81 | 0.138711 | 1973.077 | 0.121986
2102.43 | 0.13895 | 1973.077 | 0.121986
2107.4 | 0.139219 | 1984.615 | 0.1225364
2112.99 | 0.139502 | 1984.615 | 0.1225364
2117.59 | 0.139747 | 1996.154 | 0.1230871
2123.37 | 0.140039 | 1996.154 | 0.1230871
2128.56 | 0.140297 | 1996.154 | 0.1230871
2134.21 | 0.140591 | 2007.692 | 0.123638
2138.15 | 0.140797 | 2007.692 | 0.123638
2144.47 | 0.141122 | 2007.692 | 0.123638
2149.71 | 0.141396 | 2019.231 | 0.1241892
2155.8 | 0.141684 | 2019.231 | 0.1241892
2160.46 | 0.141942 | 2030.769 | 0.1247407
2165.38 | 0.142182 | 2030.769 | 0.1247407
2169.72 | 0.142417 | 2030.769 | 0.1247407
2174.24 | 0.142654 | 2042.308 | 0.1252926
2178.74 | 0.142898 | 2042.308 | 0.1252926
2184.03 | 0.143148 | 2053.846 | 0.1258448
2188.42 | 0.143385 | 2053.846 | 0.1258448
2193.91 | 0.143668 | 2053.846 | 0.1258448
2199.1 | 0.143935 | 2065.385 | 0.1263974
2204.15 | 0.14419 | 2065.385 | 0.1263974
2208.72 | 0.144431 | 2076.923 | 0.1269505
2213.86 | 0.144684 | 2076.923 | 0.1269505
2218.63 | 0.144938 | 2076.923 | 0.1269505
2224.39 | 0.145223 | 2088.462 | 0.127504
2229.66 | 0.145506 | 2088.462 | 0.127504
2235.08 | 0.145779 | 2100 | 0.1280579
2239.09 | 0.145991 | 2100 | 0.1280579
2244.69 | 0.14629 | 2100 | 0.1280579
2250.38 | 0.146583 | 2111.538 | 0.1286124
2255.32 | 0.146855 | 2111.538 | 0.1286124
2260.81 | 0.147146 | 2123.077 | 0.1291673
2266.35 | 0.147418 | 2123.077 | 0.1291673
2271.47 | 0.14769 | 2123.077 | 0.1291673
2276.48 | 0.147963 | 2134.615 | 0.1297228
2281.9 | 0.148217 | 2134.615 | 0.1297228
2287.29 | 0.148495 | 2146.154 | 0.1302789
2291.18 | 0.1487 | 2146.154 | 0.1302789
2296.05 | 0.148971 | 2146.154 | 0.1302789
2300.64 | 0.14921 | 2157.692 | 0.1308355
2305.54 | 0.149466 | 2157.692 | 0.1308355
2309.73 | 0.14969 | 2169.231 | 0.1313927
2314.77 | 0.149946 | 2169.231 | 0.1313927
2319.41 | 0.150164 | 2169.231 | 0.1313927
2324.33 | 0.150435 | 2180.769 | 0.1319506
2328.38 | 0.150657 | 2180.769 | 0.1319506
2334.4 | 0.150955 | 2180.769 | 0.1319506
2340.26 | 0.151261 | 2192.308 | 0.1325091
2344.82 | 0.151518 | 2192.308 | 0.1325091
2349.92 | 0.151763 | 2203.846 | 0.1330684
2355.69 | 0.152091 | 2203.846 | 0.1330684
2360.55 | 0.152344 | 2203.846 | 0.1330684
2366.42 | 0.15266 | 2215.385 | 0.1336283
2372.21 | 0.152953 | 2215.385 | 0.1336283
2378.63 | 0.153282 | 2226.923 | 0.134189
2383.54 | 0.153547 | 2226.923 | 0.134189
2389.04 | 0.153837 | 2226.923 | 0.134189
2394.23 | 0.154106 | 2238.462 | 0.1347504
2400.24 | 0.154416 | 2238.462 | 0.1347504
2405.18 | 0.15468 | 2250 | 0.1353126
2410.78 | 0.154979 | 2250 | 0.1353126
2415.42 | 0.155227 | 2250 | 0.1353126
2421.35 | 0.155528 | 2261.538 | 0.1358756
2425.87 | 0.155766 | 2261.538 | 0.1358756
2430.91 | 0.15604 | 2273.077 | 0.1364395
2435.26 | 0.156262 | 2273.077 | 0.1364395
2440.13 | 0.156523 | 2273.077 | 0.1364395
2445.09 | 0.156791 | 2284.615 | 0.1370042
2450.56 | 0.157083 | 2284.615 | 0.1370042
2455.98 | 0.157364 | 2296.154 | 0.1375698
2461.02 | 0.157626 | 2296.154 | 0.1375698
2466.91 | 0.157935 | 2296.154 | 0.1375698
2471.65 | 0.158177 | 2307.692 | 0.1381364
2476.12 | 0.158406 | 2307.692 | 0.1381364
2481.36 | 0.158701 | 2319.231 | 0.1387038
2487.33 | 0.159016 | 2319.231 | 0.1387038
2492.34 | 0.15928 | 2319.231 | 0.1387038
2497.61 | 0.15957 | 2330.769 | 0.1392723
2502.81 | 0.159846 | 2330.769 | 0.1392723
2508.4 | 0.160143 | 2342.308 | 0.1398417
2513.09 | 0.160394 | 2342.308 | 0.1398417
2519.11 | 0.16072 | 2342.308 | 0.1398417
2523.74 | 0.160968 | 2353.846 | 0.1404122
2530.36 | 0.16131 | 2353.846 | 0.1404122
2534.93 | 0.161552 | 2365.385 | 0.1409837
2540.45 | 0.161848 | 2365.385 | 0.1409837
2546.06 | 0.162148 | 2365.385 | 0.1409837
2551.75 | 0.162442 | 2376.923 | 0.1415563
2557.04 | 0.162725 | 2376.923 | 0.1415563
2562.14 | 0.163003 | 2376.923 | 0.1415563
2566.91 | 0.163271 | 2388.462 | 0.1421299
2571.95 | 0.163539 | 2388.462 | 0.1421299
2578.34 | 0.163881 | 2400 | 0.1427048
2584.27 | 0.164192 | 2400 | 0.1427048
2589.47 | 0.164479 | 2400 | 0.1427048
2595.11 | 0.164785 | 2411.538 | 0.1432808
2600.87 | 0.165099 | 2411.538 | 0.1432808
2605.5 | 0.165364 | 2423.077 | 0.1438579
2609.81 | 0.165598 | 2423.077 | 0.1438579
2614.68 | 0.165849 | 2423.077 | 0.1438579
2619.02 | 0.166102 | 2434.615 | 0.1444363
2624.22 | 0.166379 | 2434.615 | 0.1444363
2630.3 | 0.166701 | 2446.154 | 0.145016
2634.35 | 0.166925 | 2446.154 | 0.145016
2638.74 | 0.167169 | 2446.154 | 0.145016
2643.41 | 0.167426 | 2457.692 | 0.1455969
2647.75 | 0.167666 | 2457.692 | 0.1455969
2652.15 | 0.167885 | 2469.231 | 0.1461791
2657.91 | 0.168201 | 2469.231 | 0.1461791
2661.95 | 0.168429 | 2469.231 | 0.1461791
2666.44 | 0.168681 | 2480.769 | 0.1467627
2671.17 | 0.16894 | 2480.769 | 0.1467627
2676.35 | 0.16921 | 2492.308 | 0.1473476
2682.49 | 0.169554 | 2492.308 | 0.1473476
2688.31 | 0.169884 | 2492.308 | 0.1473476
2694.63 | 0.170223 | 2503.846 | 0.1479339
2699.77 | 0.170497 | 2503.846 | 0.1479339
2704.53 | 0.17077 | 2515.385 | 0.1485217
2708.93 | 0.171022 | 2515.385 | 0.1485217
2715.32 | 0.171376 | 2515.385 | 0.1485217
2720.23 | 0.171645 | 2526.923 | 0.1491109
2725.7 | 0.171955 | 2526.923 | 0.1491109
2730.39 | 0.172213 | 2538.462 | 0.1497016
2735.96 | 0.172526 | 2538.462 | 0.1497016
2740.65 | 0.172781 | 2538.462 | 0.1497016
2746.62 | 0.173115 | 2550 | 0.1502938
2751.67 | 0.173401 | 2550 | 0.1502938
2757.35 | 0.17372 | 2550 | 0.1502938
2762.15 | 0.173982 | 2561.538 | 0.1508876
2767.44 | 0.174278 | 2561.538 | 0.1508876
2772.28 | 0.174546 | 2573.077 | 0.151483
2776.98 | 0.174811 | 2573.077 | 0.151483
2781.22 | 0.175046 | 2573.077 | 0.151483
2786.44 | 0.175344 | 2584.615 | 0.15208
2791.67 | 0.17563 | 2584.615 | 0.15208
2796.74 | 0.175912 | 2596.154 | 0.1526786
2802.09 | 0.176223 | 2596.154 | 0.1526786
2807.38 | 0.176517 | 2596.154 | 0.1526786
2811.95 | 0.176784 | 2607.692 | 0.153279
2817.21 | 0.177083 | 2607.692 | 0.153279
2821.7 | 0.177319 | 2619.231 | 0.153881
2827.12 | 0.17762 | 2619.231 | 0.153881
2831.59 | 0.177885 | 2619.231 | 0.153881
2837.36 | 0.178213 | 2630.769 | 0.1544848
2841.49 | 0.178444 | 2630.769 | 0.1544848
2846.39 | 0.178715 | 2642.308 | 0.1550904
2852.11 | 0.17906 | 2642.308 | 0.1550904
2857.62 | 0.179381 | 2642.308 | 0.1550904
2862.34 | 0.179647 | 2653.846 | 0.1556979
2867.25 | 0.179931 | 2653.846 | 0.1556979
2872.87 | 0.180256 | 2665.385 | 0.1563072
2877.34 | 0.180519 | 2665.385 | 0.1563072
2882.48 | 0.180809 | 2665.385 | 0.1563072
2886.58 | 0.181044 | 2676.923 | 0.1569184
2892.94 | 0.181417 | 2676.923 | 0.1569184
2897.04 | 0.18165 | 2688.462 | 0.1575315
2902.73 | 0.181967 | 2688.462 | 0.1575315
2907.47 | 0.182242 | 2688.462 | 0.1575315
2912.64 | 0.18254 | 2700 | 0.1581466
2917.97 | 0.182858 | 2700 | 0.1581466
2923.1 | 0.183168 | 2711.538 | 0.1587638
2927.88 | 0.183439 | 2711.538 | 0.1587638
2933.75 | 0.183784 | 2711.538 | 0.1587638
2938.47 | 0.18405 | 2723.077 | 0.1593829
2943.43 | 0.184353 | 2723.077 | 0.1593829
2948.11 | 0.184635 | 2734.615 | 0.1600042
2953.17 | 0.184937 | 2734.615 | 0.1600042
2957.87 | 0.185196 | 2734.615 | 0.1600042
2963.08 | 0.185503 | 2746.154 | 0.1606276
2967.15 | 0.185736 | 2746.154 | 0.1606276
2972.92 | 0.186089 | 2746.154 | 0.1606276
2978.13 | 0.186392 | 2757.692 | 0.1612532
2983.12 | 0.186694 | 2757.692 | 0.1612532
2987.42 | 0.18694 | 2769.231 | 0.161881
2993.49 | 0.1873 | 2769.231 | 0.161881
2997.3 | 0.18752 | 2769.231 | 0.161881
3001.84 | 0.187796 | 2780.769 | 0.162511
3006.61 | 0.188079 | 2780.769 | 0.162511
3011.81 | 0.188384 | 2792.308 | 0.1631433
3015.42 | 0.188602 | 2792.308 | 0.1631433
3021.34 | 0.18896 | 2792.308 | 0.1631433
3025.83 | 0.189232 | 2803.846 | 0.163778
3031.67 | 0.189588 | 2803.846 | 0.163778
3036.66 | 0.189881 | 2815.385 | 0.1644151
3041.88 | 0.190191 | 2815.385 | 0.1644151
3046.73 | 0.190488 | 2815.385 | 0.1644151
3051.42 | 0.190773 | 2826.923 | 0.1650546
3056.26 | 0.191074 | 2826.923 | 0.1650546
3062.35 | 0.191437 | 2838.462 | 0.1656965
3067.32 | 0.191738 | 2838.462 | 0.1656965
3073.93 | 0.192136 | 2838.462 | 0.1656965
3079.2 | 0.192467 | 2850 | 0.166341
3084.81 | 0.192821 | 2850 | 0.166341
3090.63 | 0.193157 | 2861.538 | 0.1669881
3096.3 | 0.193507 | 2861.538 | 0.1669881
3101.42 | 0.193819 | 2861.538 | 0.1669881
3106.25 | 0.194121 | 2873.077 | 0.1676377
3110.62 | 0.194403 | 2873.077 | 0.1676377
3117.04 | 0.194817 | 2884.615 | 0.16829
3121.51 | 0.195083 | 2884.615 | 0.16829
3126.37 | 0.195374 | 2884.615 | 0.16829
3130.57 | 0.19565 | 2896.154 | 0.1689451
3135.81 | 0.19596 | 2896.154 | 0.1689451
3139.88 | 0.196223 | 2907.692 | 0.1696028
3145.82 | 0.196591 | 2907.692 | 0.1696028
3150.48 | 0.196885 | 2907.692 | 0.1696028
3155.46 | 0.197209 | 2919.231 | 0.1702634
3160.17 | 0.197505 | 2919.231 | 0.1702634
3165.66 | 0.197841 | 2919.231 | 0.1702634
3169.8 | 0.198107 | 2930.769 | 0.1709269
3174.7 | 0.198407 | 2930.769 | 0.1709269
3179.22 | 0.198697 | 2942.308 | 0.1715933
3184.33 | 0.199026 | 2942.308 | 0.1715933
3188.18 | 0.19928 | 2942.308 | 0.1715933
3193.34 | 0.199608 | 2953.846 | 0.1722626
3197.89 | 0.199891 | 2953.846 | 0.1722626
3202.68 | 0.200201 | 2965.385 | 0.172935
3206.67 | 0.200449 | 2965.385 | 0.172935
3211.59 | 0.200772 | 2965.385 | 0.172935
3216.03 | 0.201053 | 2976.923 | 0.1736104
3221.4 | 0.201399 | 2976.923 | 0.1736104
3225.47 | 0.201653 | 2988.462 | 0.174289
3230.49 | 0.201988 | 2988.462 | 0.174289
3236.11 | 0.202343 | 2988.462 | 0.174289
3241.42 | 0.202685 | 3000 | 0.1749708
3245.84 | 0.202977 | 3000 | 0.1749708
3251.13 | 0.203314 | 3011.538 | 0.1756558
3255.72 | 0.20361 | 3011.538 | 0.1756558
3260.72 | 0.203946 | 3011.538 | 0.1756558
3265.68 | 0.20427 | 3023.077 | 0.1763442
3270.62 | 0.204588 | 3023.077 | 0.1763442
3274.72 | 0.204862 | 3034.615 | 0.1770359
3279.64 | 0.205187 | 3034.615 | 0.1770359
3285.37 | 0.205553 | 3034.615 | 0.1770359
3290.05 | 0.205856 | 3046.154 | 0.177731
3295.51 | 0.206231 | 3046.154 | 0.177731
3299.45 | 0.206489 | 3057.692 | 0.1784297
3304.49 | 0.206823 | 3057.692 | 0.1784297
3308.41 | 0.207092 | 3057.692 | 0.1784297
3312.54 | 0.207362 | 3069.231 | 0.1791319
3316.93 | 0.207656 | 3069.231 | 0.1791319
3321.5 | 0.207959 | 3080.769 | 0.1798377
3325.33 | 0.208215 | 3080.769 | 0.1798377
3330.2 | 0.208535 | 3080.769 | 0.1798377
3334.92 | 0.208867 | 3092.308 | 0.1805473
3339.76 | 0.209184 | 3092.308 | 0.1805473
3344.76 | 0.209529 | 3092.308 | 0.1805473
3350.15 | 0.209908 | 3103.846 | 0.1812606
3354.64 | 0.210222 | 3103.846 | 0.1812606
3359.49 | 0.210552 | 3115.385 | 0.1819777
3364.68 | 0.210906 | 3115.385 | 0.1819777
3370.39 | 0.211302 | 3115.385 | 0.1819777
3375.03 | 0.211618 | 3126.923 | 0.1826988
3379.72 | 0.211945 | 3126.923 | 0.1826988
3384.05 | 0.21225 | 3138.462 | 0.1834238
3388.26 | 0.212545 | 3138.462 | 0.1834238
3392.95 | 0.212874 | 3138.462 | 0.1834238
3398.33 | 0.21324 | 3150 | 0.1841529
3404.01 | 0.213644 | 3150 | 0.1841529
3409.2 | 0.214014 | 3161.538 | 0.1848862
3413.92 | 0.214334 | 3161.538 | 0.1848862
3419.61 | 0.21475 | 3161.538 | 0.1848862
3423.44 | 0.215024 | 3173.077 | 0.1856236
3428.88 | 0.215408 | 3173.077 | 0.1856236
3432.94 | 0.215695 | 3184.615 | 0.1863654
3437.73 | 0.216023 | 3184.615 | 0.1863654
3441.26 | 0.216283 | 3184.615 | 0.1863654
3446.18 | 0.216644 | 3196.154 | 0.1871115
3451.76 | 0.217032 | 3196.154 | 0.1871115
3457.3 | 0.217425 | 3207.692 | 0.1878621
3462.84 | 0.217824 | 3207.692 | 0.1878621
3467.26 | 0.21814 | 3207.692 | 0.1878621
3471.33 | 0.218458 | 3219.231 | 0.1886172
3475.95 | 0.218753 | 3219.231 | 0.1886172
3481.24 | 0.219129 | 3230.769 | 0.189377
3486.59 | 0.219519 | 3230.769 | 0.189377
3491.65 | 0.219905 | 3230.769 | 0.189377
3498.07 | 0.220394 | 3242.308 | 0.1901415
3503.21 | 0.22077 | 3242.308 | 0.1901415
3508.48 | 0.22116 | 3253.846 | 0.1909109
3512.35 | 0.221439 | 3253.846 | 0.1909109
3518.51 | 0.221907 | 3253.846 | 0.1909109
3522.73 | 0.222221 | 3265.385 | 0.1916851
3526.89 | 0.22254 | 3265.385 | 0.1916851
3530.29 | 0.22279 | 3276.923 | 0.1924644
3535.6 | 0.223197 | 3276.923 | 0.1924644
3539.73 | 0.223501 | 3276.923 | 0.1924644
3545.22 | 0.223921 | 3288.462 | 0.1932488
3549.09 | 0.224205 | 3288.462 | 0.1932488
3553.35 | 0.224534 | 3288.462 | 0.1932488
3558.85 | 0.224962 | 3300 | 0.1940384
3563.76 | 0.225339 | 3300 | 0.1940384
3568.31 | 0.225682 | 3311.538 | 0.1948333
3572.82 | 0.226043 | 3311.538 | 0.1948333
3577.52 | 0.226427 | 3311.538 | 0.1948333
3582.28 | 0.226787 | 3323.077 | 0.1956336
3586.31 | 0.227104 | 3323.077 | 0.1956336
3591.34 | 0.227489 | 3334.615 | 0.1964395
3596.11 | 0.227877 | 3334.615 | 0.1964395
3600.35 | 0.228208 | 3334.615 | 0.1964395
3604.13 | 0.228499 | 3346.154 | 0.197251
3607.85 | 0.228799 | 3346.154 | 0.197251
3612.46 | 0.229169 | 3357.692 | 0.1980683
3617.23 | 0.229552 | 3357.692 | 0.1980683
3621.03 | 0.22985 | 3357.692 | 0.1980683
3625.01 | 0.230176 | 3369.231 | 0.1988915
3629.63 | 0.230556 | 3369.231 | 0.1988915
3635.45 | 0.231015 | 3380.769 | 0.1997207
3639.69 | 0.231356 | 3380.769 | 0.1997207
3644.24 | 0.231724 | 3380.769 | 0.1997207
3648.48 | 0.232067 | 3392.308 | 0.200556
3652.47 | 0.232402 | 3392.308 | 0.200556
3657.32 | 0.2328 | 3403.846 | 0.2013976
3662.21 | 0.233202 | 3403.846 | 0.2013976
3665.8 | 0.2335 | 3403.846 | 0.2013976
3671.39 | 0.233967 | 3415.385 | 0.2022456
3676.01 | 0.234339 | 3415.385 | 0.2022456
3680.1 | 0.234696 | 3426.923 | 0.2031002
3684.37 | 0.235041 | 3426.923 | 0.2031002
3688.36 | 0.23538 | 3426.923 | 0.2031002
3692.99 | 0.235792 | 3438.462 | 0.2039614
3697.61 | 0.236179 | 3438.462 | 0.2039614
3701.3 | 0.236498 | 3450 | 0.2048294
3705.07 | 0.236815 | 3450 | 0.2048294
3710.13 | 0.237245 | 3450 | 0.2048294
3714.07 | 0.23758 | 3461.538 | 0.2057044
3718.7 | 0.237984 | 3461.538 | 0.2057044
3723.78 | 0.238422 | 3461.538 | 0.2057044
3728.28 | 0.238819 | 3473.077 | 0.2065865
3732.63 | 0.239205 | 3473.077 | 0.2065865
3737.01 | 0.239596 | 3484.615 | 0.207476
3741.78 | 0.240021 | 3484.615 | 0.207476
3745.4 | 0.240331 | 3484.615 | 0.207476
3749.44 | 0.240679 | 3496.154 | 0.2083728
3753.97 | 0.241091 | 3496.154 | 0.2083728
3757.54 | 0.241406 | 3507.692 | 0.2092773
3761.97 | 0.241804 | 3507.692 | 0.2092773
3766.15 | 0.24218 | 3507.692 | 0.2092773
3771.03 | 0.242616 | 3519.231 | 0.2101896
3774.96 | 0.242967 | 3519.231 | 0.2101896
3779.65 | 0.24339 | 3530.769 | 0.2111098
3783.64 | 0.243751 | 3530.769 | 0.2111098
3787.86 | 0.24413 | 3530.769 | 0.2111098
3791.71 | 0.244491 | 3542.308 | 0.2120382
3795.27 | 0.244823 | 3542.308 | 0.2120382
3798.79 | 0.245151 | 3553.846 | 0.2129749
3802.99 | 0.245544 | 3553.846 | 0.2129749
3807.3 | 0.245944 | 3553.846 | 0.2129749
3811.8 | 0.246369 | 3565.385 | 0.2139202
3816.07 | 0.246763 | 3565.385 | 0.2139202
3820.54 | 0.247183 | 3576.923 | 0.2148742
3823.66 | 0.247475 | 3576.923 | 0.2148742
3827.7 | 0.247858 | 3576.923 | 0.2148742
3831.99 | 0.248269 | 3588.462 | 0.2158371
3836.68 | 0.248717 | 3588.462 | 0.2158371
3840.53 | 0.24908 | 3600 | 0.2168093
3844.67 | 0.249486 | 3600 | 0.2168093
3848.89 | 0.2499 | 3600 | 0.2168093
3852.56 | 0.250255 | 3611.538 | 0.2177908
3855.68 | 0.250559 | 3611.538 | 0.2177908
3858.65 | 0.250853 | 3623.077 | 0.2187819
3861.57 | 0.251146 | 3623.077 | 0.2187819
3866.02 | 0.251586 | 3623.077 | 0.2187819
3869.48 | 0.251937 | 3634.615 | 0.2197829
3873.83 | 0.252355 | 3634.615 | 0.2197829
3878.6 | 0.252831 | 3646.154 | 0.220794
3883.03 | 0.253259 | 3646.154 | 0.220794
3886.76 | 0.253645 | 3646.154 | 0.220794
3891 | 0.254077 | 3657.692 | 0.2218155
3895.47 | 0.254531 | 3657.692 | 0.2218155
3899.13 | 0.254905 | 3657.692 | 0.2218155
3902.31 | 0.255237 | 3669.231 | 0.2228476
3906.75 | 0.255696 | 3669.231 | 0.2228476
3909.94 | 0.256034 | 3680.769 | 0.2238907
3913.16 | 0.256366 | 3680.769 | 0.2238907
3916.34 | 0.2567 | 3680.769 | 0.2238907
3920.33 | 0.257132 | 3692.308 | 0.2249449
3923.94 | 0.257518 | 3692.308 | 0.2249449
3928.77 | 0.258032 | 3703.846 | 0.2260106
3932.54 | 0.258434 | 3703.846 | 0.2260106
3936.87 | 0.258903 | 3703.846 | 0.2260106
3940.22 | 0.259254 | 3715.385 | 0.2270882
3944.71 | 0.259736 | 3715.385 | 0.2270882
3948.26 | 0.260128 | 3726.923 | 0.2281778
3952.78 | 0.260624 | 3726.923 | 0.2281778
3956.12 | 0.26099 | 3726.923 | 0.2281778
3959.77 | 0.261398 | 3738.462 | 0.22928
3962.88 | 0.261754 | 3738.462 | 0.22928
3966.3 | 0.262128 | 3750 | 0.2303949
3969.43 | 0.262484 | 3750 | 0.2303949
3972.64 | 0.262839 | 3750 | 0.2303949
3975.57 | 0.263169 | 3761.538 | 0.231523
3979.79 | 0.263655 | 3761.538 | 0.231523
3983.93 | 0.264124 | 3773.077 | 0.2326646
3987.6 | 0.264552 | 3773.077 | 0.2326646
3990.89 | 0.264939 | 3773.077 | 0.2326646
3994.69 | 0.265379 | 3784.615 | 0.2338202
3999.2 | 0.265915 | 3784.615 | 0.2338202
4003.69 | 0.266447 | 3796.154 | 0.2349902
4008.07 | 0.266959 | 3796.154 | 0.2349902
4011.48 | 0.267371 | 3796.154 | 0.2349902
4015 | 0.267795 | 3807.692 | 0.2361749
4018.75 | 0.268246 | 3807.692 | 0.2361749
4021.95 | 0.268641 | 3819.231 | 0.2373748
4025.59 | 0.269081 | 3819.231 | 0.2373748
4028.24 | 0.269401 | 3819.231 | 0.2373748
4030.95 | 0.26974 | 3830.769 | 0.2385904
4033.88 | 0.270099 | 3830.769 | 0.2385904
4037.2 | 0.270518 | 3830.769 | 0.2385904
4041.11 | 0.271004 | 3842.308 | 0.2398221
4044.29 | 0.271417 | 3842.308 | 0.2398221
4047.65 | 0.271835 | 3853.846 | 0.2410705
4050.38 | 0.272176 | 3853.846 | 0.2410705
4054.14 | 0.272655 | 3853.846 | 0.2410705
4058.01 | 0.273159 | 3865.385 | 0.2423361
4061.75 | 0.273644 | 3865.385 | 0.2423361
4065.03 | 0.274065 | 3876.923 | 0.2436195
4069.02 | 0.274597 | 3876.923 | 0.2436195
4073.19 | 0.275145 | 3876.923 | 0.2436195
4077.55 | 0.27573 | 3888.462 | 0.2449212
4080.62 | 0.276139 | 3888.462 | 0.2449212
4084.02 | 0.276605 | 3900 | 0.2462418
4086.87 | 0.27699 | 3900 | 0.2462418
4089.66 | 0.277369 | 3900 | 0.2462418
4092.14 | 0.277718 | 3911.538 | 0.247582
4095.11 | 0.278132 | 3911.538 | 0.247582
4098.17 | 0.278546 | 3923.077 | 0.2489425
4102.05 | 0.279085 | 3923.077 | 0.2489425
4105.39 | 0.279559 | 3923.077 | 0.2489425
4108.59 | 0.280012 | 3934.615 | 0.2503239
4111.01 | 0.280361 | 3934.615 | 0.2503239
4114 | 0.280789 | 3946.154 | 0.251727
4117.15 | 0.281245 | 3946.154 | 0.251727
4120.21 | 0.281689 | 3946.154 | 0.251727
4123.74 | 0.282212 | 3957.692 | 0.2531525
4128.27 | 0.28287 | 3957.692 | 0.2531525
4132.1 | 0.283444 | 3969.231 | 0.2546014
4135.44 | 0.283941 | 3969.231 | 0.2546014
4139.36 | 0.284528 | 3969.231 | 0.2546014
4142.48 | 0.285005 | 3980.769 | 0.2560744
4145.23 | 0.285449 | 3980.769 | 0.2560744
4148.7 | 0.285988 | 3992.308 | 0.2575725
4151.71 | 0.286467 | 3992.308 | 0.2575725
4154.36 | 0.28689 | 3992.308 | 0.2575725
4156.85 | 0.287283 | 4003.846 | 0.2590967
4159.52 | 0.287714 | 4003.846 | 0.2590967
4162.07 | 0.288128 | 4003.846 | 0.2590967
4165.19 | 0.288617 | 4015.385 | 0.260648
4168.47 | 0.289162 | 4015.385 | 0.260648
4171.3 | 0.289959 | 4026.923 | 0.2622274
4173.74 | 0.290374 | 4026.923 | 0.2622274
4176.39 | 0.290817 | 4026.923 | 0.2622274
4179.31 | 0.291308 | 4038.462 | 0.2638362
4183.11 | 0.292009 | 4038.462 | 0.2638362
4186.43 | 0.292592 | 4050 | 0.2654755
4190.62 | 0.293317 | 4050 | 0.2654755
4194.01 | 0.293915 | 4050 | 0.2654755
4197.85 | 0.294602 | 4061.538 | 0.2671466
4201.77 | 0.295288 | 4061.538 | 0.2671466
4204.95 | 0.295856 | 4073.077 | 0.2688509
4208.01 | 0.296421 | 4073.077 | 0.2688509
4211.88 | 0.297139 | 4073.077 | 0.2688509
4214.56 | 0.297664 | 4084.615 | 0.2705899
4217.32 | 0.298164 | 4084.615 | 0.2705899
4219.7 | 0.298618 | 4096.154 | 0.2723652
4222.44 | 0.299134 | 4096.154 | 0.2723652
4224.84 | 0.299607 | 4096.154 | 0.2723652
4227.51 | 0.300122 | 4107.692 | 0.2741784
4230.66 | 0.300745 | 4107.692 | 0.2741784
4235.03 | 0.301604 | 4119.231 | 0.2760314
4238.42 | 0.302298 | 4119.231 | 0.2760314
4241.68 | 0.302965 | 4119.231 | 0.2760314
4244.08 | 0.303454 | 4130.769 | 0.277926
4247.03 | 0.304079 | 4130.769 | 0.277926
4250.07 | 0.304701 | 4142.308 | 0.2798643
4253.8 | 0.305512 | 4142.308 | 0.2798643
4257.61 | 0.30633 | 4142.308 | 0.2798643
4261.28 | 0.307135 | 4153.846 | 0.2818486
4264.82 | 0.307926 | 4153.846 | 0.2818486
4268.69 | 0.30881 | 4165.385 | 0.2838813
4271.26 | 0.309392 | 4165.385 | 0.2838813
4274.84 | 0.310232 | 4165.385 | 0.2838813
4277.86 | 0.310934 | 4176.923 | 0.2859648
4280.75 | 0.311635 | 4176.923 | 0.2859648
4283.64 | 0.312338 | 4188.462 | 0.2881022
4286.35 | 0.313022 | 4188.462 | 0.2881022
4289.01 | 0.313668 | 4188.462 | 0.2881022
4291.98 | 0.314426 | 4200 | 0.2902962
4295.61 | 0.315375 | 4200 | 0.2902962
4298.97 | 0.316247 | 4200 | 0.2902962
4302.57 | 0.317206 | 4211.538 | 0.2925504
4305.51 | 0.318006 | 4211.538 | 0.2925504
4308.28 | 0.318783 | 4223.077 | 0.2948681
4310.68 | 0.319458 | 4223.077 | 0.2948681
4313.33 | 0.320222 | 4223.077 | 0.2948681
4315.85 | 0.320956 | 4234.615 | 0.2972534
4318.77 | 0.321813 | 4234.615 | 0.2972534
4322.24 | 0.322865 | 4246.154 | 0.2997104
4326.21 | 0.324116 | 4246.154 | 0.2997104
4330.43 | 0.32546 | 4246.154 | 0.2997104
4333.97 | 0.326641 | 4257.692 | 0.3022446
4337.08 | 0.327685 | 4257.692 | 0.3022446
4341.35 | 0.329184 | 4269.231 | 0.3048606
4344.38 | 0.330308 | 4269.231 | 0.3048606
4347.74 | 0.331561 | 4269.231 | 0.3048606
4350.86 | 0.332768 | 4280.769 | 0.3075642
4354.69 | 0.334321 | 4280.769 | 0.3075642
4357.55 | 0.335512 | 4292.308 | 0.3103618
4361.17 | 0.337085 | 4292.308 | 0.3103618
4363.75 | 0.338267 | 4292.308 | 0.3103618
4366.52 | 0.339551 | 4303.846 | 0.3132605
4369.31 | 0.340923 | 4303.846 | 0.3132605
4372.4 | 0.342503 | 4315.385 | 0.3162683
4374.8 | 0.343793 | 4315.385 | 0.3162683
4376.73 | 0.344862 | 4315.385 | 0.3162683
4377.93 | 0.345569 | 4326.923 | 0.3193941
4379.24 | 0.346344 | 4326.923 | 0.3193941
4380.44 | 0.347082 | 4338.462 | 0.3226479
4381.64 | 0.347814 | 4338.462 | 0.3226479
4382.51 | 0.348379 | 4338.462 | 0.3226479
4383.64 | 0.349118 | 4350 | 0.3260412
4384.74 | 0.34988 | 4350 | 0.3260412
4385.64 | 0.350492 | 4361.538 | 0.3295868
4386.51 | 0.351111 | 4361.538 | 0.3295868
4387.28 | 0.351668 | 4361.538 | 0.3295868
4388.08 | 0.352274 | 4373.077 | 0.3332994
4388.96 | 0.352961 | 4373.077 | 0.3332994
4389.7 | 0.35355 | 4373.077 | 0.3332994
4390.73 | 0.354399 | 4384.615 | 0.337196
4391.48 | 0.355032 | 4384.615 | 0.337196
4392.25 | 0.355716 | 4396.154 | 0.3412955
4392.8 | 0.356221 | 4396.154 | 0.3412955
4393.43 | 0.356797 | 4396.154 | 0.3412955
4393.98 | 0.357344 | 4407.692 | 0.3456264
4394.58 | 0.357945 | 4407.692 | 0.3456264
4395.1 | 0.358482 | 4419.231 | 0.3502136
4395.74 | 0.359162 | 4419.231 | 0.3502136
4396.24 | 0.359724 | 4419.231 | 0.3502136
4396.82 | 0.360396 | 4430.769 | 0.3550902
4397.34 | 0.361019 | 4430.769 | 0.3550902
4397.84 | 0.36166 | 4442.308 | 0.3602967
4398.22 | 0.362172 | 4442.308 | 0.3602967
4398.62 | 0.362726 | 4442.308 | 0.3602967
4398.92 | 0.363148 | 4453.846 | 0.3658821
4399.26 | 0.363636 | 4453.846 | 0.3658821
4399.56 | 0.364077 | 4465.385 | 0.3719065
4399.89 | 0.364602 | 4465.385 | 0.3719065
4400.19 | 0.365101 | 4465.385 | 0.3719065
4400.52 | 0.365667 | 4476.923 | 0.3784427
4400.83 | 0.366237 | 4476.923 | 0.3784427
4401.16 | 0.366882 | 4488.462 | 0.385611
4401.41 | 0.367398 | 4488.462 | 0.385611
4401.74 | 0.368119 | 4488.462 | 0.385611
4402.01 | 0.368759 | 4500 | 0.3935358
4402.28 | 0.369458 | 4500 | 0.3935358
4402.48 | 0.370026 | 4511.538 | 0.4024004
4402.66 | 0.370601 | 4511.538 | 0.4024004
4402.81 | 0.371102 | 4511.538 | 0.4024004
4402.98 | 0.371731 | 4523.077 | 0.4124526
4403.13 | 0.372352 | 4523.077 | 0.4124526
4403.29 | 0.373152 | 4534.615 | 0.4240017
4403.44 | 0.374012 | 4534.615 | 0.4240017
4403.61 | 0.375179 | 4534.615 | 0.4240017
4403.76 | 0.376649 | 4546.154 | 0.4379125
4404.08 | 0.389524 | 4546.154 | 0.4379125
0 | 0 | 0 | 0
3.82 | 0.001082 | 0 | 0
9.73 | 0.001933 | 11.53846 | 0.0007383811
17.22 | 0.002833 | 11.53846 | 0.0007383811
24.54 | 0.003522 | 23.07692 | 0.001468332
33.13 | 0.004244 | 23.07692 | 0.001468332
38.02 | 0.004652 | 34.61538 | 0.002190098
46.36 | 0.005295 | 46.15385 | 0.002903908
53.62 | 0.005856 | 46.15385 | 0.002903908
58.78 | 0.006262 | 57.69231 | 0.00360998
65.52 | 0.006777 | 57.69231 | 0.00360998
71.92 | 0.007247 | 69.23077 | 0.004308521
79.32 | 0.007811 | 69.23077 | 0.004308521
85.81 | 0.008319 | 80.76923 | 0.004999731
93.78 | 0.008885 | 92.30769 | 0.005683798
101.96 | 0.009478 | 92.30769 | 0.005683798
108.68 | 0.009972 | 103.8462 | 0.006360904
116.79 | 0.010545 | 103.8462 | 0.006360904
122.23 | 0.010913 | 115.3846 | 0.007031223
129.55 | 0.01144 | 126.9231 | 0.007694923
137.58 | 0.012004 | 126.9231 | 0.007694923
143.83 | 0.012444 | 138.4615 | 0.008352165
151.78 | 0.013012 | 138.4615 | 0.008352165
159 | 0.0135 | 150 | 0.009003105
165.67 | 0.013938 | 150 | 0.009003105
172.78 | 0.014412 | 161.5385 | 0.00964789
180.44 | 0.014924 | 173.0769 | 0.01028667
186.53 | 0.015317 | 173.0769 | 0.01028667
194.14 | 0.01581 | 184.6154 | 0.01091957
200.99 | 0.01627 | 184.6154 | 0.01091957
207.57 | 0.016691 | 196.1538 | 0.01154674
214.39 | 0.017109 | 196.1538 | 0.01154674
221.1 | 0.017526 | 207.6923 | 0.0121683
228.02 | 0.017973 | 219.2308 | 0.01278439
235.08 | 0.018415 | 219.2308 | 0.01278439
241.42 | 0.018806 | 230.7692 | 0.01339511
249.24 | 0.019284 | 230.7692 | 0.01339511
258.1 | 0.019819 | 242.3077 | 0.01400059
263.71 | 0.020155 | 253.8462 | 0.01460094
271.3 | 0.020625 | 253.8462 | 0.01460094
278.91 | 0.021078 | 265.3846 | 0.01519627
286.75 | 0.021564 | 265.3846 | 0.01519627
294.46 | 0.021998 | 276.9231 | 0.01578669
300.48 | 0.022346 | 276.9231 | 0.01578669
309.69 | 0.022896 | 288.4615 | 0.0163723
316.26 | 0.023269 | 300 | 0.01695321
324.06 | 0.023721 | 300 | 0.01695321
331.1 | 0.02411 | 311.5385 | 0.0175295
340.36 | 0.024652 | 311.5385 | 0.0175295
346.3 | 0.024967 | 323.0769 | 0.01810128
353.27 | 0.025328 | 323.0769 | 0.01810128
360.21 | 0.025733 | 334.6154 | 0.01866863
367.92 | 0.026154 | 346.1538 | 0.01923165
373.64 | 0.026476 | 346.1538 | 0.01923165
380.41 | 0.026839 | 357.6923 | 0.01979042
387.42 | 0.02723 | 357.6923 | 0.01979042
393.38 | 0.027574 | 369.2308 | 0.02034502
399.97 | 0.027911 | 380.7692 | 0.02089554
407.78 | 0.02834 | 380.7692 | 0.02089554
415.58 | 0.028766 | 392.3077 | 0.02144206
424.61 | 0.029247 | 392.3077 | 0.02144206
434.35 | 0.029724 | 403.8462 | 0.02198465
441.86 | 0.030088 | 403.8462 | 0.02198465
449.97 | 0.030507 | 415.3846 | 0.02252339
458.03 | 0.030922 | 426.9231 | 0.02305835
465.25 | 0.031299 | 426.9231 | 0.02305835
474.05 | 0.031757 | 438.4615 | 0.0235896
481.35 | 0.03211 | 438.4615 | 0.0235896
489.04 | 0.0325 | 450 | 0.02411722
497.87 | 0.032945 | 450 | 0.02411722
506.56 | 0.033382 | 461.5385 | 0.02464126
514.15 | 0.033753 | 473.0769 | 0.02516181
522.83 | 0.03419 | 473.0769 | 0.02516181
530.12 | 0.034568 | 484.6154 | 0.02567891
538.98 | 0.03501 | 484.6154 | 0.02567891
547.19 | 0.035392 | 496.1538 | 0.02619263
554.2 | 0.03573 | 507.6923 | 0.02670304
563.14 | 0.036156 | 507.6923 | 0.02670304
570.21 | 0.03647 | 519.2308 | 0.02721019
577.75 | 0.036848 | 519.2308 | 0.02721019
586.35 | 0.037238 | 530.7692 | 0.02771414
593.45 | 0.037573 | 530.7692 | 0.02771414
600.38 | 0.037816 | 542.3077 | 0.02821495
607.13 | 0.038137 | 553.8462 | 0.02871267
614.73 | 0.038494 | 553.8462 | 0.02871267
622.23 | 0.038814 | 565.3846 | 0.02920736
628.54 | 0.0391 | 565.3846 | 0.02920736
636.78 | 0.03952 | 576.9231 | 0.02969906
643.09 | 0.03983 | 576.9231 | 0.02969906
650.33 | 0.040165 | 588.4615 | 0.03018784
659.21 | 0.04057 | 600 | 0.03067374
666.95 | 0.040928 | 600 | 0.03067374
675.87 | 0.04131 | 611.5385 | 0.03115682
684.62 | 0.041712 | 611.5385 | 0.03115682
691.87 | 0.042038 | 623.0769 | 0.03163711
700.2 | 0.042371 | 634.6154 | 0.03211467
707.51 | 0.042716 | 634.6154 | 0.03211467
715.56 | 0.043034 | 646.1538 | 0.03258954
722.76 | 0.043326 | 646.1538 | 0.03258954
732.18 | 0.043761 | 657.6923 | 0.03306176
740.11 | 0.04408 | 657.6923 | 0.03306176
748.48 | 0.044471 | 669.2308 | 0.03353139
755.66 | 0.04479 | 680.7692 | 0.03399846
762.46 | 0.045074 | 680.7692 | 0.03399846
770.67 | 0.045397 | 692.3077 | 0.03446302
777.83 | 0.045723 | 692.3077 | 0.03446302
787.26 | 0.046112 | 703.8462 | 0.03492511
793.68 | 0.046382 | 703.8462 | 0.03492511
802.32 | 0.046792 | 715.3846 | 0.03538476
810.45 | 0.047125 | 726.9231 | 0.03584202
819.21 | 0.04746 | 726.9231 | 0.03584202
824.45 | 0.047694 | 738.4615 | 0.03629693
832.79 | 0.048064 | 738.4615 | 0.03629693
842.73 | 0.048447 | 750 | 0.03674952
849.67 | 0.048743 | 761.5385 | 0.03719983
857.21 | 0.049058 | 761.5385 | 0.03719983
865.82 | 0.049391 | 773.0769 | 0.0376479
872.78 | 0.049704 | 773.0769 | 0.0376479
880.57 | 0.049988 | 784.6154 | 0.03809376
887.96 | 0.050299 | 784.6154 | 0.03809376
894.62 | 0.050559 | 796.1538 | 0.03853745
902.29 | 0.050905 | 807.6923 | 0.03897901
909.3 | 0.051198 | 807.6923 | 0.03897901
914.67 | 0.051424 | 819.2308 | 0.03941846
921.31 | 0.051692 | 819.2308 | 0.03941846
928.7 | 0.051994 | 830.7692 | 0.03985583
936.08 | 0.05227 | 830.7692 | 0.03985583
944.65 | 0.052618 | 842.3077 | 0.04029117
953.56 | 0.052967 | 853.8462 | 0.04072451
959.49 | 0.053167 | 853.8462 | 0.04072451
966.83 | 0.05347 | 865.3846 | 0.04115586
974.05 | 0.053758 | 865.3846 | 0.04115586
981.69 | 0.054047 | 876.9231 | 0.04158527
988.48 | 0.05433 | 888.4615 | 0.04201277
995.12 | 0.054605 | 888.4615 | 0.04201277
1002.42 | 0.054877 | 900 | 0.04243838
1012.14 | 0.055241 | 900 | 0.04243838
1019.87 | 0.055547 | 911.5385 | 0.04286213
1027.94 | 0.05585 | 911.5385 | 0.04286213
1036.05 | 0.056146 | 923.0769 | 0.04328406
1042.69 | 0.056403 | 934.6154 | 0.04370418
1050.73 | 0.056737 | 934.6154 | 0.04370418
1058.94 | 0.057023 | 946.1538 | 0.04412253
1067.25 | 0.057352 | 946.1538 | 0.04412253
1075.66 | 0.057637 | 957.6923 | 0.04453913
1083.75 | 0.057957 | 957.6923 | 0.04453913
1090.34 | 0.058218 | 969.2308 | 0.04495401
1098.33 | 0.058504 | 980.7692 | 0.0453672
1105.89 | 0.058777 | 980.7692 | 0.0453672
1114.14 | 0.059166 | 992.3077 | 0.04577872
1123.57 | 0.059526 | 992.3077 | 0.04577872
1131.65 | 0.059813 | 1003.846 | 0.04618859
1139.45 | 0.060129 | 1015.385 | 0.04659685
1147.78 | 0.060447 | 1015.385 | 0.04659685
1156.57 | 0.060754 | 1026.923 | 0.04700351
1164.26 | 0.061054 | 1026.923 | 0.04700351
1173.21 | 0.061375 | 1038.462 | 0.0474086
1181.13 | 0.06169 | 1038.462 | 0.0474086
1188.14 | 0.061944 | 1050 | 0.04781214
1196.45 | 0.062246 | 1061.538 | 0.04821415
1205.24 | 0.062574 | 1061.538 | 0.04821415
1213.37 | 0.062855 | 1073.077 | 0.04861467
1222.04 | 0.063156 | 1073.077 | 0.04861467
1228.76 | 0.063409 | 1084.615 | 0.0490137
1235.87 | 0.063685 | 1084.615 | 0.0490137
1245.35 | 0.064011 | 1096.154 | 0.04941128
1254.19 | 0.064344 | 1107.692 | 0.04980742
1261.63 | 0.064608 | 1107.692 | 0.04980742
1271.31 | 0.064955 | 1119.231 | 0.05020214
1279.69 | 0.06526 | 1119.231 | 0.05020214
1286.43 | 0.065505 | 1130.769 | 0.05059547
1294.07 | 0.065764 | 1142.308 | 0.05098742
1302.04 | 0.066037 | 1142.308 | 0.05098742
1308.85 | 0.066291 | 1153.846 | 0.05137802
1316.64 | 0.066544 | 1153.846 | 0.05137802
1325.03 | 0.066856 | 1165.385 | 0.05176729
1332.62 | 0.067134 | 1165.385 | 0.05176729
1342 | 0.067465 | 1176.923 | 0.05215524
1350.09 | 0.067746 | 1188.462 | 0.0525419
1359.29 | 0.068071 | 1188.462 | 0.0525419
1367.64 | 0.068346 | 1200 | 0.05292728
1374.43 | 0.068575 | 1200 | 0.05292728
1382.61 | 0.068859 | 1211.538 | 0.05331141
1389.42 | 0.06909 | 1211.538 | 0.05331141
1397.49 | 0.069367 | 1223.077 | 0.0536943
1405.33 | 0.069653 | 1234.615 | 0.05407596
1412.19 | 0.069882 | 1234.615 | 0.05407596
1420.32 | 0.070154 | 1246.154 | 0.05445643
1428.11 | 0.070424 | 1246.154 | 0.05445643
1436 | 0.070682 | 1257.692 | 0.0548357
1441.5 | 0.070903 | 1269.231 | 0.05521382
1451 | 0.071224 | 1269.231 | 0.05521382
1458.82 | 0.071478 | 1280.769 | 0.05559078
1469.32 | 0.071859 | 1280.769 | 0.05559078
1477.96 | 0.07215 | 1292.308 | 0.05596661
1485.07 | 0.072376 | 1292.308 | 0.05596661
1493.74 | 0.072691 | 1303.846 | 0.05634132
1500.77 | 0.072932 | 1315.385 | 0.05671493
1507.56 | 0.073166 | 1315.385 | 0.05671493
1514.18 | 0.073371 | 1326.923 | 0.05708746
1522.41 | 0.073647 | 1326.923 | 0.05708746
1530.21 | 0.073912 | 1338.462 | 0.05745892
1536.65 | 0.074121 | 1338.462 | 0.05745892
1545.4 | 0.074397 | 1350 | 0.05782933
1555.29 | 0.074745 | 1361.538 | 0.0581987
1563.88 | 0.075037 | 1361.538 | 0.0581987
1572.42 | 0.075333 | 1373.077 | 0.05856705
1579.9 | 0.075561 | 1373.077 | 0.05856705
1587.94 | 0.075826 | 1384.615 | 0.05893439
1596.47 | 0.076122 | 1396.154 | 0.05930075
1603.69 | 0.07635 | 1396.154 | 0.05930075
1611.48 | 0.076612 | 1407.692 | 0.05966613
1619.42 | 0.076869 | 1407.692 | 0.05966613
1628.33 | 0.07717 | 1419.231 | 0.06003054
1637.31 | 0.077459 | 1419.231 | 0.06003054
1644.4 | 0.077687 | 1430.769 | 0.06039401
1651.17 | 0.077929 | 1442.308 | 0.06075655
1658.2 | 0.07815 | 1442.308 | 0.06075655
1667.22 | 0.078454 | 1453.846 | 0.06111817
1676.47 | 0.078766 | 1453.846 | 0.06111817
1685.26 | 0.079018 | 1465.385 | 0.06147888
1694.52 | 0.079333 | 1465.385 | 0.06147888
1700.93 | 0.079555 | 1476.923 | 0.0618387
1709.53 | 0.079832 | 1488.462 | 0.06219765
1717.93 | 0.080013 | 1488.462 | 0.06219765
1724.47 | 0.080335 | 1500 | 0.06255573
1732.44 | 0.080562 | 1500 | 0.06255573
1741.6 | 0.080851 | 1511.538 | 0.06291296
1749.96 | 0.081131 | 1523.077 | 0.06326935
1757.47 | 0.081373 | 1523.077 | 0.06326935
1766.89 | 0.081674 | 1534.615 | 0.06362492
1772.92 | 0.081864 | 1534.615 | 0.06362492
1781.59 | 0.082144 | 1546.154 | 0.06397967
1789.9 | 0.082409 | 1546.154 | 0.06397967
1797.88 | 0.082655 | 1557.692 | 0.06433363
1805.1 | 0.082905 | 1569.231 | 0.06468679
1815.03 | 0.083211 | 1569.231 | 0.06468679
1821.84 | 0.083425 | 1580.769 | 0.06503918
1829.14 | 0.083661 | 1580.769 | 0.06503918
1838.09 | 0.083946 | 1592.308 | 0.06539081
1844.69 | 0.08419 | 1592.308 | 0.06539081
1853.6 | 0.084444 | 1603.846 | 0.06574169
1860.33 | 0.084666 | 1615.385 | 0.06609182
1867.35 | 0.084878 | 1615.385 | 0.06609182
1876.53 | 0.085174 | 1626.923 | 0.06644123
1884.3 | 0.085404 | 1626.923 | 0.06644123
1890.01 | 0.085592 | 1638.462 | 0.06678992
1898.3 | 0.085853 | 1650 | 0.06713791
1906.29 | 0.086103 | 1650 | 0.06713791
1914.5 | 0.086386 | 1661.538 | 0.0674852
1922.26 | 0.086625 | 1661.538 | 0.0674852
1930.52 | 0.0869 | 1673.077 | 0.0678318
1937.49 | 0.087117 | 1673.077 | 0.0678318
1946.23 | 0.087403 | 1684.615 | 0.06817774
1954.96 | 0.087684 | 1696.154 | 0.06852301
1963.32 | 0.087935 | 1696.154 | 0.06852301
1971.51 | 0.088189 | 1707.692 | 0.06886763
1979.4 | 0.088437 | 1707.692 | 0.06886763
1988.26 | 0.08871 | 1719.231 | 0.06921161
1998.44 | 0.089032 | 1719.231 | 0.06921161
2005.58 | 0.089251 | 1730.769 | 0.06955496
2013.15 | 0.089484 | 1742.308 | 0.06989769
2020.71 | 0.089721 | 1742.308 | 0.06989769
2027.63 | 0.089919 | 1753.846 | 0.07023981
2035.09 | 0.090163 | 1753.846 | 0.07023981
2043.98 | 0.090448 | 1765.385 | 0.07058133
2051.68 | 0.090658 | 1776.923 | 0.07092226
2060.64 | 0.090927 | 1776.923 | 0.07092226
2067.84 | 0.091152 | 1788.462 | 0.07126262
2074.52 | 0.091371 | 1788.462 | 0.07126262
2082.43 | 0.091609 | 1800 | 0.0716024
2090.43 | 0.091864 | 1800 | 0.0716024
2096.97 | 0.092072 | 1811.538 | 0.07194163
2105.47 | 0.092339 | 1823.077 | 0.0722803
2112.59 | 0.092549 | 1823.077 | 0.0722803
2120.53 | 0.092793 | 1834.615 | 0.07261844
2130.11 | 0.093081 | 1834.615 | 0.07261844
2135.61 | 0.093243 | 1846.154 | 0.07295604
2144.52 | 0.093521 | 1846.154 | 0.07295604
2152.77 | 0.093773 | 1857.692 | 0.07329313
2159.54 | 0.093981 | 1869.231 | 0.0736297
2168.6 | 0.09426 | 1869.231 | 0.0736297
2176.99 | 0.09452 | 1880.769 | 0.07396578
2184 | 0.094759 | 1880.769 | 0.07396578
2193.02 | 0.09502 | 1892.308 | 0.07430136
2202.05 | 0.095283 | 1903.846 | 0.07463645
2210.41 | 0.095557 | 1903.846 | 0.07463645
2218.75 | 0.095812 | 1915.385 | 0.07497107
2226.66 | 0.096055 | 1915.385 | 0.07497107
2233.93 | 0.096269 | 1926.923 | 0.07530523
2242.41 | 0.096523 | 1926.923 | 0.07530523
2251.17 | 0.096792 | 1938.462 | 0.07563893
2258.38 | 0.097008 | 1950 | 0.07597218
2269.27 | 0.097345 | 1950 | 0.07597218
2277.58 | 0.097596 | 1961.538 | 0.076305
2284.94 | 0.097819 | 1961.538 | 0.076305
2292.96 | 0.098059 | 1973.077 | 0.07663738
2300.34 | 0.098286 | 1973.077 | 0.07663738
2308.6 | 0.098536 | 1984.615 | 0.07696934
2316.17 | 0.098767 | 1996.154 | 0.07730089
2324.01 | 0.098998 | 1996.154 | 0.07730089
2331.17 | 0.099216 | 2007.692 | 0.07763204
2339.76 | 0.099477 | 2007.692 | 0.07763204
2349.37 | 0.099759 | 2019.231 | 0.07796279
2357.03 | 0.099988 | 2030.769 | 0.07829316
2364.65 | 0.100231 | 2030.769 | 0.07829316
2372.68 | 0.100457 | 2042.308 | 0.07862314
2379.79 | 0.100665 | 2042.308 | 0.07862314
2388.09 | 0.100918 | 2053.846 | 0.07895276
2396.35 | 0.10117 | 2053.846 | 0.07895276
2403.71 | 0.10139 | 2065.385 | 0.07928201
2411.47 | 0.101603 | 2076.923 | 0.07961091
2419.58 | 0.101843 | 2076.923 | 0.07961091
2425.67 | 0.102039 | 2088.462 | 0.07993947
2431.81 | 0.102214 | 2088.462 | 0.07993947
2440.38 | 0.102466 | 2100 | 0.08026768
2448.31 | 0.102711 | 2100 | 0.08026768
2454.96 | 0.102913 | 2111.538 | 0.08059557
2463.06 | 0.103143 | 2123.077 | 0.08092313
2472 | 0.10341 | 2123.077 | 0.08092313
2480.91 | 0.10368 | 2134.615 | 0.08125039
2487.58 | 0.103878 | 2134.615 | 0.08125039
2494.67 | 0.104091 | 2146.154 | 0.08157733
2503.4 | 0.104346 | 2157.692 | 0.08190398
2509.96 | 0.104532 | 2157.692 | 0.08190398
2517.08 | 0.104769 | 2169.231 | 0.08223034
2526.92 | 0.105046 | 2169.231 | 0.08223034
2534.85 | 0.105282 | 2180.769 | 0.08255642
2543.57 | 0.105537 | 2180.769 | 0.08255642
2551.85 | 0.105802 | 2192.308 | 0.08288222
2561.09 | 0.106061 | 2203.846 | 0.08320775
2570.15 | 0.106326 | 2203.846 | 0.08320775
2578.66 | 0.10658 | 2215.385 | 0.08353303
2586.52 | 0.106807 | 2215.385 | 0.08353303
2594.68 | 0.10705 | 2226.923 | 0.08385806
2603.52 | 0.107323 | 2226.923 | 0.08385806
2611.03 | 0.107541 | 2238.462 | 0.08418284
2619.84 | 0.107801 | 2250 | 0.08450738
2626.63 | 0.108018 | 2250 | 0.08450738
2634.34 | 0.108233 | 2261.538 | 0.0848317
2642.28 | 0.108476 | 2261.538 | 0.0848317
2648.9 | 0.108671 | 2273.077 | 0.08515579
2655.56 | 0.108867 | 2284.615 | 0.08547967
2663.08 | 0.109084 | 2284.615 | 0.08547967
2671.88 | 0.109349 | 2296.154 | 0.08580334
2677.95 | 0.109532 | 2296.154 | 0.08580334
2685.81 | 0.109768 | 2307.692 | 0.08612682
2692.28 | 0.109957 | 2307.692 | 0.08612682
2702.54 | 0.110255 | 2319.231 | 0.0864501
2712.25 | 0.110539 | 2330.769 | 0.0867732
2720.01 | 0.11077 | 2330.769 | 0.0867732
2728.62 | 0.111035 | 2342.308 | 0.08709612
2737.79 | 0.111293 | 2342.308 | 0.08709612
2746.25 | 0.111548 | 2353.846 | 0.08741887
2752.51 | 0.111731 | 2353.846 | 0.08741887
2761.17 | 0.111986 | 2365.385 | 0.08774145
2769.74 | 0.112231 | 2376.923 | 0.08806389
2778.7 | 0.112495 | 2376.923 | 0.08806389
2787.23 | 0.112766 | 2388.462 | 0.08838617
2794.74 | 0.11297 | 2388.462 | 0.08838617
2801.04 | 0.113155 | 2400 | 0.08870831
2809.84 | 0.11342 | 2411.538 | 0.08903032
2815.96 | 0.113604 | 2411.538 | 0.08903032
2823.52 | 0.113821 | 2423.077 | 0.08935219
2832.16 | 0.114077 | 2423.077 | 0.08935219
2839.37 | 0.114294 | 2434.615 | 0.08967395
2845.96 | 0.114491 | 2434.615 | 0.08967395
2854.47 | 0.114733 | 2446.154 | 0.0899956
2862.74 | 0.114969 | 2457.692 | 0.09031714
2870.38 | 0.115196 | 2457.692 | 0.09031714
2878.29 | 0.115426 | 2469.231 | 0.09063858
2885 | 0.115637 | 2469.231 | 0.09063858
2892.61 | 0.115854 | 2480.769 | 0.09095993
2900.75 | 0.116092 | 2480.769 | 0.09095993
2908.39 | 0.116323 | 2492.308 | 0.09128119
2916.71 | 0.116561 | 2503.846 | 0.09160237
2924.31 | 0.116791 | 2503.846 | 0.09160237
2930.93 | 0.116978 | 2515.385 | 0.09192348
2939.41 | 0.117235 | 2515.385 | 0.09192348
2947.35 | 0.117468 | 2526.923 | 0.09224453
2953.37 | 0.117638 | 2538.462 | 0.09256552
2961.04 | 0.117874 | 2538.462 | 0.09256552
2968.27 | 0.118075 | 2550 | 0.09288646
2977.61 | 0.11836 | 2550 | 0.09288646
2984.22 | 0.118531 | 2561.538 | 0.09320736
2991.48 | 0.118742 | 2561.538 | 0.09320736
3002.54 | 0.119069 | 2573.077 | 0.09352822
3011.05 | 0.119317 | 2584.615 | 0.09384904
3019.17 | 0.119571 | 2584.615 | 0.09384904
3025.83 | 0.119759 | 2596.154 | 0.09416985
3032.47 | 0.119951 | 2596.154 | 0.09416985
3040.38 | 0.120195 | 2607.692 | 0.09449064
3047.55 | 0.120402 | 2607.692 | 0.09449064
3056.91 | 0.120686 | 2619.231 | 0.09481141
3065.69 | 0.12094 | 2630.769 | 0.09513219
3072.83 | 0.121159 | 2630.769 | 0.09513219
3080.92 | 0.121389 | 2642.308 | 0.09545297
3088.43 | 0.121616 | 2642.308 | 0.09545297
3097.65 | 0.121875 | 2653.846 | 0.09577376
3105.95 | 0.122106 | 2665.385 | 0.09609457
3112.09 | 0.122296 | 2665.385 | 0.09609457
3120.88 | 0.122543 | 2676.923 | 0.0964154
3126.77 | 0.12272 | 2676.923 | 0.0964154
3134.06 | 0.122927 | 2688.462 | 0.09673626
3141.52 | 0.123143 | 2688.462 | 0.09673626
3150.08 | 0.123389 | 2700 | 0.09705716
3157.92 | 0.123618 | 2711.538 | 0.0973781
3165.31 | 0.123846 | 2711.538 | 0.0973781
3174.42 | 0.124096 | 2723.077 | 0.0976991
3180.24 | 0.124253 | 2723.077 | 0.0976991
3189.1 | 0.124536 | 2734.615 | 0.09802015
3197.68 | 0.124789 | 2734.615 | 0.09802015
3204.87 | 0.124987 | 2746.154 | 0.09834127
3212.41 | 0.12521 | 2757.692 | 0.09866246
3219.68 | 0.125417 | 2757.692 | 0.09866246
3227.92 | 0.12566 | 2769.231 | 0.09898373
3235.88 | 0.125894 | 2769.231 | 0.09898373
3245.21 | 0.126169 | 2780.769 | 0.09930508
3251.77 | 0.126352 | 2792.308 | 0.09962653
3260.12 | 0.126611 | 2792.308 | 0.09962653
3267.67 | 0.126824 | 2803.846 | 0.09994807
3275.11 | 0.127037 | 2803.846 | 0.09994807
3283.58 | 0.127275 | 2815.385 | 0.1002697
3291.02 | 0.127505 | 2815.385 | 0.1002697
3301.03 | 0.127787 | 2826.923 | 0.1005915
3308.47 | 0.128011 | 2838.462 | 0.1009134
3316.33 | 0.128241 | 2838.462 | 0.1009134
3323.42 | 0.128442 | 2850 | 0.1012354
3331.2 | 0.128683 | 2850 | 0.1012354
3338.64 | 0.128901 | 2861.538 | 0.1015575
3347.55 | 0.129155 | 2861.538 | 0.1015575
3355.77 | 0.129397 | 2873.077 | 0.1018798
3362.95 | 0.129604 | 2884.615 | 0.1022022
3370.21 | 0.129803 | 2884.615 | 0.1022022
3376.83 | 0.130005 | 2896.154 | 0.1025248
3383.74 | 0.130229 | 2896.154 | 0.1025248
3392.23 | 0.130451 | 2907.692 | 0.1028475
3399.84 | 0.130679 | 2919.231 | 0.1031704
3407.38 | 0.1309 | 2919.231 | 0.1031704
3414.75 | 0.131107 | 2930.769 | 0.1034935
3422.19 | 0.131334 | 2930.769 | 0.1034935
3428.8 | 0.131529 | 2942.308 | 0.1038168
3436.56 | 0.131739 | 2942.308 | 0.1038168
3444.1 | 0.13198 | 2953.846 | 0.1041402
3451.41 | 0.132199 | 2965.385 | 0.1044638
3459.68 | 0.132436 | 2965.385 | 0.1044638
3467.71 | 0.132671 | 2976.923 | 0.1047877
3475.75 | 0.132902 | 2976.923 | 0.1047877
3482.11 | 0.13309 | 2988.462 | 0.1051117
3489.38 | 0.13331 | 2988.462 | 0.1051117
3495.85 | 0.13349 | 3000 | 0.105436
3502.78 | 0.133704 | 3011.538 | 0.1057605
3509.79 | 0.133909 | 3011.538 | 0.1057605
3517.46 | 0.134136 | 3023.077 | 0.1060852
3525.42 | 0.134381 | 3023.077 | 0.1060852
3531.26 | 0.134548 | 3034.615 | 0.1064101
3537.2 | 0.134727 | 3046.154 | 0.1067353
3545.24 | 0.134958 | 3046.154 | 0.1067353
3550.91 | 0.13512 | 3057.692 | 0.1070608
3560.19 | 0.135387 | 3057.692 | 0.1070608
3567.58 | 0.135594 | 3069.231 | 0.1073865
3575.37 | 0.13584 | 3069.231 | 0.1073865
3583.56 | 0.136075 | 3080.769 | 0.1077124
3591.55 | 0.136317 | 3092.308 | 0.1080387
3598.76 | 0.136536 | 3092.308 | 0.1080387
3606.77 | 0.136772 | 3103.846 | 0.1083652
3613.06 | 0.136953 | 3103.846 | 0.1083652
3618.65 | 0.137131 | 3115.385 | 0.108692
3625.44 | 0.13732 | 3115.385 | 0.108692
3632.85 | 0.137544 | 3126.923 | 0.1090191
3640.59 | 0.137774 | 3138.462 | 0.1093465
3648.7 | 0.138009 | 3138.462 | 0.1093465
3655.62 | 0.138215 | 3150 | 0.1096742
3664.23 | 0.138491 | 3150 | 0.1096742
3672.17 | 0.138712 | 3161.538 | 0.1100022
3680.53 | 0.138957 | 3173.077 | 0.1103305
3687.3 | 0.139168 | 3173.077 | 0.1103305
3695.48 | 0.139422 | 3184.615 | 0.1106592
3706.11 | 0.139739 | 3184.615 | 0.1106592
3712.75 | 0.139937 | 3196.154 | 0.1109882
3721.27 | 0.140203 | 3196.154 | 0.1109882
3728.03 | 0.1404 | 3207.692 | 0.1113176
3735.94 | 0.140633 | 3219.231 | 0.1116472
3743.56 | 0.140861 | 3219.231 | 0.1116472
3751.5 | 0.141096 | 3230.769 | 0.1119773
3760.21 | 0.141357 | 3230.769 | 0.1119773
3768.14 | 0.1416 | 3242.308 | 0.1123077
3775.16 | 0.141807 | 3242.308 | 0.1123077
3781.92 | 0.142015 | 3253.846 | 0.1126385
3788.81 | 0.142226 | 3265.385 | 0.1129697
3796.74 | 0.142459 | 3265.385 | 0.1129697
3804.84 | 0.142711 | 3276.923 | 0.1133013
3812.85 | 0.142933 | 3276.923 | 0.1133013
3820.59 | 0.143158 | 3288.462 | 0.1136332
3827.43 | 0.143364 | 3300 | 0.1139656
3837.04 | 0.143656 | 3300 | 0.1139656
3844.39 | 0.143873 | 3311.538 | 0.1142984
3854.35 | 0.144177 | 3311.538 | 0.1142984
3863.14 | 0.144439 | 3323.077 | 0.1146316
3869.85 | 0.144641 | 3323.077 | 0.1146316
3878.69 | 0.1449 | 3334.615 | 0.1149652
3884.59 | 0.14507 | 3346.154 | 0.1152993
3889.87 | 0.145226 | 3346.154 | 0.1152993
3898.29 | 0.14548 | 3357.692 | 0.1156338
3905.87 | 0.145707 | 3357.692 | 0.1156338
3913.52 | 0.145939 | 3369.231 | 0.1159688
3922.4 | 0.146209 | 3369.231 | 0.1159688
3929.37 | 0.146421 | 3380.769 | 0.1163042
3936.93 | 0.146639 | 3392.308 | 0.1166401
3944.66 | 0.14688 | 3392.308 | 0.1166401
3952.72 | 0.147125 | 3403.846 | 0.1169764
3959.19 | 0.147315 | 3403.846 | 0.1169764
3967.48 | 0.147569 | 3415.385 | 0.1173133
3975.69 | 0.147822 | 3426.923 | 0.1176506
3983.88 | 0.148067 | 3426.923 | 0.1176506
3992.66 | 0.148331 | 3438.462 | 0.1179885
3999.53 | 0.148546 | 3438.462 | 0.1179885
4007.01 | 0.148769 | 3450 | 0.1183268
4013.58 | 0.148967 | 3450 | 0.1183268
4020.87 | 0.149186 | 3461.538 | 0.1186657
4028.68 | 0.149428 | 3473.077 | 0.1190051
4041.34 | 0.149804 | 3473.077 | 0.1190051
4048.08 | 0.150007 | 3484.615 | 0.119345
4055.19 | 0.150225 | 3484.615 | 0.119345
4061.4 | 0.150418 | 3496.154 | 0.1196855
4067.82 | 0.150623 | 3496.154 | 0.1196855
4077 | 0.150894 | 3507.692 | 0.1200265
4084.82 | 0.151083 | 3519.231 | 0.1203681
4091.93 | 0.1513 | 3519.231 | 0.1203681
4099.39 | 0.151576 | 3530.769 | 0.1207102
4108.18 | 0.151863 | 3530.769 | 0.1207102
4116.1 | 0.152091 | 3542.308 | 0.121053
4123.51 | 0.152323 | 3553.846 | 0.1213963
4130.52 | 0.152553 | 3553.846 | 0.1213963
4136.39 | 0.152726 | 3565.385 | 0.1217402
4142.88 | 0.152922 | 3565.385 | 0.1217402
4149.42 | 0.15314 | 3576.923 | 0.1220847
4156.73 | 0.153361 | 3576.923 | 0.1220847
4165.35 | 0.153635 | 3588.462 | 0.1224299
4173.33 | 0.153885 | 3600 | 0.1227756
4179.99 | 0.154087 | 3600 | 0.1227756
4187.48 | 0.154311 | 3611.538 | 0.123122
4194.5 | 0.154524 | 3611.538 | 0.123122
4201.34 | 0.154745 | 3623.077 | 0.123469
4209.57 | 0.154999 | 3623.077 | 0.123469
4218.13 | 0.155263 | 3634.615 | 0.1238167
4224.45 | 0.155463 | 3646.154 | 0.124165
4232.14 | 0.155701 | 3646.154 | 0.124165
4239.97 | 0.155937 | 3657.692 | 0.1245141
4245.69 | 0.156122 | 3657.692 | 0.1245141
4252.55 | 0.156311 | 3669.231 | 0.1248638
4260.54 | 0.156561 | 3680.769 | 0.1252141
4266.16 | 0.156746 | 3680.769 | 0.1252141
4273.3 | 0.156971 | 3692.308 | 0.1255652
4281.46 | 0.157243 | 3692.308 | 0.1255652
4291.19 | 0.157549 | 3703.846 | 0.125917
4298.81 | 0.157777 | 3703.846 | 0.125917
4305.69 | 0.157999 | 3715.385 | 0.1262695
4313.08 | 0.158236 | 3726.923 | 0.1266228
4322 | 0.15852 | 3726.923 | 0.1266228
4328.91 | 0.158737 | 3738.462 | 0.1269767
4337.59 | 0.158995 | 3738.462 | 0.1269767
4344.73 | 0.159239 | 3750 | 0.1273315
4352.68 | 0.15949 | 3750 | 0.1273315
4362.33 | 0.159784 | 3761.538 | 0.127687
4369.85 | 0.160018 | 3773.077 | 0.1280432
4376.31 | 0.160225 | 3773.077 | 0.1280432
4383.67 | 0.160469 | 3784.615 | 0.1284002
4391.34 | 0.160712 | 3784.615 | 0.1284002
4396.83 | 0.160883 | 3796.154 | 0.1287581
4404.56 | 0.161141 | 3807.692 | 0.1291167
4413.3 | 0.161417 | 3807.692 | 0.1291167
4420.27 | 0.161691 | 3819.231 | 0.1294761
4428.7 | 0.162011 | 3819.231 | 0.1294761
4437.06 | 0.162281 | 3830.769 | 0.1298364
4443.05 | 0.162469 | 3830.769 | 0.1298364
4450.34 | 0.162704 | 3842.308 | 0.1301975
4458.71 | 0.162979 | 3853.846 | 0.1305594
4466.29 | 0.163225 | 3853.846 | 0.1305594
4474.65 | 0.163494 | 3865.385 | 0.1309222
4482.92 | 0.163754 | 3865.385 | 0.1309222
4491.37 | 0.164029 | 3876.923 | 0.1312859
4497.2 | 0.164218 | 3876.923 | 0.1312859
4503.94 | 0.16443 | 3888.462 | 0.1316504
4509.92 | 0.164629 | 3900 | 0.1320158
4517.11 | 0.164867 | 3900 | 0.1320158
4525.08 | 0.165125 | 3911.538 | 0.1323821
4532.31 | 0.165347 | 3911.538 | 0.1323821
4539.1 | 0.165577 | 3923.077 | 0.1327493
4546.64 | 0.165834 | 3934.615 | 0.1331175
4553.56 | 0.166056 | 3934.615 | 0.1331175
4560.02 | 0.166266 | 3946.154 | 0.1334866
4570.35 | 0.166605 | 3946.154 | 0.1334866
4579.61 | 0.166928 | 3957.692 | 0.1338566
4587.93 | 0.16719 | 3957.692 | 0.1338566
4593.91 | 0.167387 | 3969.231 | 0.1342275
4600.53 | 0.167606 | 3980.769 | 0.1345995
4606.6 | 0.167799 | 3980.769 | 0.1345995
4612.51 | 0.167997 | 3992.308 | 0.1349724
4619.55 | 0.168233 | 3992.308 | 0.1349724
4627.76 | 0.1685 | 4003.846 | 0.1353463
4634.25 | 0.168716 | 4003.846 | 0.1353463
4640.74 | 0.168929 | 4015.385 | 0.1357212
4647.65 | 0.169161 | 4026.923 | 0.1360971
4654.29 | 0.169378 | 4026.923 | 0.1360971
4661.36 | 0.169613 | 4038.462 | 0.1364741
4669.07 | 0.169876 | 4038.462 | 0.1364741
4675.86 | 0.170096 | 4050 | 0.1368521
4684.05 | 0.170369 | 4061.538 | 0.1372311
4692.24 | 0.170644 | 4061.538 | 0.1372311
4698.57 | 0.170847 | 4073.077 | 0.1376112
4705.64 | 0.171078 | 4073.077 | 0.1376112
4713.7 | 0.171356 | 4084.615 | 0.1379924
4721.52 | 0.171616 | 4084.615 | 0.1379924
4730.5 | 0.171914 | 4096.154 | 0.1383747
4738.79 | 0.172195 | 4107.692 | 0.1387581
4744.98 | 0.172412 | 4107.692 | 0.1387581
4751.82 | 0.172636 | 4119.231 | 0.1391426
4759.83 | 0.172921 | 4119.231 | 0.1391426
4767.04 | 0.173154 | 4130.769 | 0.1395283
4775.41 | 0.173444 | 4130.769 | 0.1395283
4781.4 | 0.17365 | 4142.308 | 0.1399151
4788.39 | 0.173877 | 4153.846 | 0.140303
4795.05 | 0.174103 | 4153.846 | 0.140303
4802.19 | 0.174351 | 4165.385 | 0.1406921
4809.55 | 0.174612 | 4165.385 | 0.1406921
4817.32 | 0.174864 | 4176.923 | 0.1410825
4824.05 | 0.175102 | 4188.462 | 0.141474
4832.74 | 0.175392 | 4188.462 | 0.141474
4839.83 | 0.175633 | 4200 | 0.1418667
4846.94 | 0.175873 | 4200 | 0.1418667
4854.73 | 0.176147 | 4211.538 | 0.1422607
4862.45 | 0.176419 | 4211.538 | 0.1422607
4869.08 | 0.176647 | 4223.077 | 0.1426559
4876.2 | 0.17689 | 4234.615 | 0.1430524
4883.78 | 0.177172 | 4234.615 | 0.1430524
4890.65 | 0.1774 | 4246.154 | 0.1434502
4897.76 | 0.17766 | 4246.154 | 0.1434502
4904.72 | 0.177888 | 4257.692 | 0.1438493
4911.07 | 0.178122 | 4257.692 | 0.1438493
4917.2 | 0.178336 | 4269.231 | 0.1442496
4924.67 | 0.178603 | 4280.769 | 0.1446514
4932.59 | 0.178882 | 4280.769 | 0.1446514
4940.77 | 0.179162 | 4292.308 | 0.1450544
4948.54 | 0.179428 | 4292.308 | 0.1450544
4955.2 | 0.179677 | 4303.846 | 0.1454588
4961.84 | 0.179909 | 4315.385 | 0.1458646
4969.32 | 0.180173 | 4315.385 | 0.1458646
4976.01 | 0.180409 | 4326.923 | 0.1462718
4982.01 | 0.180627 | 4326.923 | 0.1462718
4988.27 | 0.180847 | 4338.462 | 0.1466804
4995.78 | 0.181111 | 4338.462 | 0.1466804
5005.97 | 0.181469 | 4350 | 0.1470904
5012.9 | 0.181724 | 4361.538 | 0.1475018
5018.78 | 0.181944 | 4361.538 | 0.1475018
5025.91 | 0.182196 | 4373.077 | 0.1479148
5032.48 | 0.182425 | 4373.077 | 0.1479148
5040.14 | 0.182708 | 4384.615 | 0.1483292
5046.66 | 0.182934 | 4384.615 | 0.1483292
5053.64 | 0.183188 | 4396.154 | 0.1487451
5059.93 | 0.183416 | 4407.692 | 0.1491625
5067.22 | 0.183692 | 4407.692 | 0.1491625
5073.16 | 0.183897 | 4419.231 | 0.1495815
5079.3 | 0.184117 | 4419.231 | 0.1495815
5085.84 | 0.184366 | 4430.769 | 0.150002
5094.65 | 0.184696 | 4442.308 | 0.1504241
5101.5 | 0.184945 | 4442.308 | 0.1504241
5108.9 | 0.185217 | 4453.846 | 0.1508478
5114.87 | 0.185423 | 4453.846 | 0.1508478
5121.19 | 0.185657 | 4465.385 | 0.1512731
5127.5 | 0.185886 | 4465.385 | 0.1512731
5132.97 | 0.186098 | 4476.923 | 0.1517001
5138.89 | 0.186306 | 4488.462 | 0.1521287
5147.5 | 0.186615 | 4488.462 | 0.1521287
5155.01 | 0.186888 | 4500 | 0.1525589
5161.43 | 0.187126 | 4500 | 0.1525589
5168.52 | 0.187393 | 4511.538 | 0.1529909
5174.78 | 0.187624 | 4511.538 | 0.1529909
5180.8 | 0.18785 | 4523.077 | 0.1534246
5186.86 | 0.188078 | 4534.615 | 0.1538601
5193.63 | 0.188332 | 4534.615 | 0.1538601
5201.34 | 0.188625 | 4546.154 | 0.1542973
5209.95 | 0.188958 | 4546.154 | 0.1542973
5216.36 | 0.189202 | 4557.692 | 0.1547363
5222.56 | 0.189443 | 4569.231 | 0.155177
5228.1 | 0.189645 | 4569.231 | 0.155177
5233.88 | 0.189864 | 4580.769 | 0.1556197
5240.33 | 0.19011 | 4580.769 | 0.1556197
5246.96 | 0.190355 | 4592.308 | 0.1560642
5252.73 | 0.190553 | 4592.308 | 0.1560642
5259.59 | 0.19082 | 4603.846 | 0.1565105
5264.94 | 0.191022 | 4615.385 | 0.1569588
5271.15 | 0.191256 | 4615.385 | 0.1569588
5277.47 | 0.191501 | 4626.923 | 0.157409
5283.36 | 0.191721 | 4626.923 | 0.157409
5289.23 | 0.191942 | 4638.462 | 0.1578611
5296.46 | 0.192214 | 4638.462 | 0.1578611
5303.4 | 0.192485 | 4650 | 0.1583153
5310.76 | 0.192767 | 4661.538 | 0.1587714
5315.91 | 0.192975 | 4661.538 | 0.1587714
5320.63 | 0.193157 | 4673.077 | 0.1592296
5325.91 | 0.193359 | 4673.077 | 0.1592296
5331.95 | 0.193589 | 4684.615 | 0.1596898
5339.02 | 0.193864 | 4696.154 | 0.1601521
5346.61 | 0.194152 | 4696.154 | 0.1601521
5356.69 | 0.194566 | 4707.692 | 0.1606165
5364.03 | 0.194848 | 4707.692 | 0.1606165
5370.89 | 0.19511 | 4719.231 | 0.1610831
5379.88 | 0.195475 | 4719.231 | 0.1610831
5385.79 | 0.195704 | 4730.769 | 0.1615518
5392.98 | 0.195993 | 4742.308 | 0.1620227
5401.2 | 0.196328 | 4742.308 | 0.1620227
5408.81 | 0.196642 | 4753.846 | 0.1624959
5415.3 | 0.196885 | 4753.846 | 0.1624959
5422.92 | 0.197192 | 4765.385 | 0.1629713
5428.75 | 0.197438 | 4765.385 | 0.1629713
5436.74 | 0.197761 | 4776.923 | 0.163449
5443.83 | 0.198038 | 4788.462 | 0.163929
5450.84 | 0.198332 | 4788.462 | 0.163929
5458.78 | 0.19865 | 4800 | 0.1644114
5464.7 | 0.198889 | 4800 | 0.1644114
5469.44 | 0.199077 | 4811.538 | 0.1648961
5475.7 | 0.199335 | 4823.077 | 0.1653833
5482.85 | 0.199628 | 4823.077 | 0.1653833
5491.08 | 0.199964 | 4834.615 | 0.1658729
5499.71 | 0.200313 | 4834.615 | 0.1658729
5508.83 | 0.200684 | 4846.154 | 0.166365
5515.82 | 0.200979 | 4846.154 | 0.166365
5523.46 | 0.201295 | 4857.692 | 0.1668596
5529.39 | 0.201536 | 4869.231 | 0.1673568
5536.83 | 0.201851 | 4869.231 | 0.1673568
5546.25 | 0.202262 | 4880.769 | 0.1678565
5553.86 | 0.202577 | 4880.769 | 0.1678565
5560.57 | 0.202842 | 4892.308 | 0.1683589
5567.56 | 0.203141 | 4892.308 | 0.1683589
5573.92 | 0.203404 | 4903.846 | 0.1688639
5582.86 | 0.203789 | 4915.385 | 0.1693717
5590.2 | 0.204105 | 4915.385 | 0.1693717
5597.22 | 0.204402 | 4926.923 | 0.1698822
5604.1 | 0.2047 | 4926.923 | 0.1698822
5611 | 0.204993 | 4938.462 | 0.1703954
5616.34 | 0.205221 | 4950 | 0.1709115
5624.29 | 0.205578 | 4950 | 0.1709115
5632.51 | 0.205924 | 4961.538 | 0.1714304
5639.17 | 0.206205 | 4961.538 | 0.1714304
5645.79 | 0.206488 | 4973.077 | 0.1719523
5652.85 | 0.206805 | 4973.077 | 0.1719523
5658.29 | 0.207037 | 4984.615 | 0.172477
5665.24 | 0.20735 | 4996.154 | 0.1730048
5672.25 | 0.207657 | 4996.154 | 0.1730048
5678.71 | 0.207934 | 5007.692 | 0.1735356
5686.38 | 0.20828 | 5007.692 | 0.1735356
5693.93 | 0.208617 | 5019.231 | 0.1740695
5700.35 | 0.2089 | 5019.231 | 0.1740695
5707.02 | 0.209187 | 5030.769 | 0.1746065
5714.81 | 0.209562 | 5042.308 | 0.1751466
5722.25 | 0.209875 | 5042.308 | 0.1751466
5728.54 | 0.210161 | 5053.846 | 0.17569
5734.25 | 0.210411 | 5053.846 | 0.17569
5740.36 | 0.210706 | 5065.385 | 0.1762367
5747.36 | 0.211017 | 5076.923 | 0.1767867
5753.8 | 0.21131 | 5076.923 | 0.1767867
5763.2 | 0.211735 | 5088.462 | 0.17734
5770.59 | 0.212064 | 5088.462 | 0.17734
5775.71 | 0.212294 | 5100 | 0.1778967
5781.28 | 0.212557 | 5100 | 0.1778967
5787.69 | 0.212871 | 5111.538 | 0.178457
5793.55 | 0.213122 | 5123.077 | 0.1790207
5800.34 | 0.213445 | 5123.077 | 0.1790207
5807.84 | 0.213812 | 5134.615 | 0.179588
5814.13 | 0.214103 | 5134.615 | 0.179588
5821.04 | 0.214425 | 5146.154 | 0.180159
5827.75 | 0.214738 | 5146.154 | 0.180159
5833.27 | 0.215009 | 5157.692 | 0.1807337
5840.63 | 0.215334 | 5169.231 | 0.1813121
5848.52 | 0.215725 | 5169.231 | 0.1813121
5854.68 | 0.216008 | 5180.769 | 0.1818943
5861.93 | 0.216358 | 5180.769 | 0.1818943
5868.74 | 0.216697 | 5192.308 | 0.1824803
5875.41 | 0.217003 | 5203.846 | 0.1830703
5883.56 | 0.217401 | 5203.846 | 0.1830703
5889.81 | 0.217707 | 5215.385 | 0.1836643
5894.9 | 0.21795 | 5215.385 | 0.1836643
5901.18 | 0.218247 | 5226.923 | 0.1842623
5908 | 0.21859 | 5226.923 | 0.1842623
5913.8 | 0.218865 | 5238.462 | 0.1848645
5921.03 | 0.219213 | 5250 | 0.1854708
5927.44 | 0.219547 | 5250 | 0.1854708
5933.74 | 0.219867 | 5261.538 | 0.1860814
5941.28 | 0.220234 | 5261.538 | 0.1860814
5947.64 | 0.220557 | 5273.077 | 0.1866963
5955.01 | 0.220925 | 5273.077 | 0.1866963
5962.17 | 0.221281 | 5284.615 | 0.1873157
5969.03 | 0.221634 | 5296.154 | 0.1879395
5975.24 | 0.221958 | 5296.154 | 0.1879395
5983.11 | 0.222369 | 5307.692 | 0.1885678
5988.53 | 0.222639 | 5307.692 | 0.1885678
5994.81 | 0.222967 | 5319.231 | 0.1892008
6000.11 | 0.223242 | 5330.769 | 0.1898384
6005.4 | 0.223519 | 5330.769 | 0.1898384
6011.72 | 0.223839 | 5342.308 | 0.1904809
6017.28 | 0.22414 | 5342.308 | 0.1904809
6022.37 | 0.22441 | 5353.846 | 0.1911282
6028.51 | 0.224725 | 5353.846 | 0.1911282
6034.5 | 0.225044 | 5365.385 | 0.1917805
6040.29 | 0.225334 | 5376.923 | 0.1924378
6045.99 | 0.225644 | 5376.923 | 0.1924378
6053.42 | 0.226021 | 5388.462 | 0.1931002
6059.36 | 0.226339 | 5388.462 | 0.1931002
6065.88 | 0.226675 | 5400 | 0.1937679
6072.95 | 0.227052 | 5400 | 0.1937679
6078.49 | 0.227349 | 5411.538 | 0.1944409
6085.82 | 0.22774 | 5423.077 | 0.1951193
6093.14 | 0.228159 | 5423.077 | 0.1951193
6099.28 | 0.228514 | 5434.615 | 0.1958032
6106.51 | 0.228905 | 5434.615 | 0.1958032
6112.43 | 0.229226 | 5446.154 | 0.1964927
6117.45 | 0.22951 | 5457.692 | 0.197188
6122.66 | 0.229797 | 5457.692 | 0.197188
6130.01 | 0.2302 | 5469.231 | 0.197889
6135.85 | 0.230522 | 5469.231 | 0.197889
6141.63 | 0.230859 | 5480.769 | 0.1985961
6149.43 | 0.231306 | 5480.769 | 0.1985961
6156.59 | 0.231708 | 5492.308 | 0.1993091
6163.62 | 0.23211 | 5503.846 | 0.2000284
6171.01 | 0.232532 | 5503.846 | 0.2000284
6177.21 | 0.232887 | 5515.385 | 0.2007539
6183.95 | 0.233279 | 5515.385 | 0.2007539
6189.84 | 0.233625 | 5526.923 | 0.2014858
6196.37 | 0.233987 | 5526.923 | 0.2014858
6203.49 | 0.234404 | 5538.462 | 0.2022243
6209.87 | 0.234765 | 5550 | 0.2029695
6215.12 | 0.235099 | 5550 | 0.2029695
6221.46 | 0.235477 | 5561.538 | 0.2037215
6226.75 | 0.235795 | 5561.538 | 0.2037215
6232.71 | 0.236149 | 5573.077 | 0.2044804
6238.48 | 0.236495 | 5584.615 | 0.2052464
6244.25 | 0.236848 | 5584.615 | 0.2052464
6251.11 | 0.237265 | 5596.154 | 0.2060196
6257.93 | 0.237671 | 5596.154 | 0.2060196
6262.47 | 0.237955 | 5607.692 | 0.2068002
6267.91 | 0.238289 | 5607.692 | 0.2068002
6274.5 | 0.238694 | 5619.231 | 0.2075884
6280.21 | 0.239052 | 5630.769 | 0.2083843
6287.03 | 0.239465 | 5630.769 | 0.2083843
6293.05 | 0.239849 | 5642.308 | 0.2091881
6298.92 | 0.240218 | 5642.308 | 0.2091881
6305.43 | 0.240641 | 5653.846 | 0.2099999
6310.59 | 0.240966 | 5653.846 | 0.2099999
6315.28 | 0.241275 | 5665.385 | 0.2108199
6321.67 | 0.241665 | 5676.923 | 0.2116483
6328.22 | 0.24209 | 5676.923 | 0.2116483
6332.79 | 0.242391 | 5688.462 | 0.2124853
6339.07 | 0.242795 | 5688.462 | 0.2124853
6345.64 | 0.243238 | 5700 | 0.2133312
6350.83 | 0.243567 | 5711.538 | 0.214186
6356.48 | 0.243968 | 5711.538 | 0.214186
6362.21 | 0.244325 | 5723.077 | 0.21505
6367.2 | 0.244665 | 5723.077 | 0.21505
6372.43 | 0.245012 | 5734.615 | 0.2159234
6378.21 | 0.245408 | 5734.615 | 0.2159234
6382.93 | 0.245709 | 5746.154 | 0.2168065
6388.58 | 0.246101 | 5757.692 | 0.2176995
6395.11 | 0.246535 | 5757.692 | 0.2176995
6402.73 | 0.247058 | 5769.231 | 0.2186026
6409.76 | 0.247557 | 5769.231 | 0.2186026
6415.88 | 0.247898 | 5780.769 | 0.219516
6422.12 | 0.248294 | 5780.769 | 0.219516
6428.83 | 0.248734 | 5792.308 | 0.2204401
6434.22 | 0.249089 | 5803.846 | 0.2213751
6441.36 | 0.249573 | 5803.846 | 0.2213751
6449.77 | 0.250182 | 5815.385 | 0.2223212
6456.37 | 0.250646 | 5815.385 | 0.2223212
6463.1 | 0.251136 | 5826.923 | 0.2232788
6469.4 | 0.251592 | 5838.462 | 0.2242482
6474.19 | 0.251947 | 5838.462 | 0.2242482
6479.53 | 0.252337 | 5850 | 0.2252296
6485.17 | 0.252764 | 5850 | 0.2252296
6489.92 | 0.253123 | 5861.538 | 0.2262235
6496.23 | 0.2536 | 5861.538 | 0.2262235
6503.51 | 0.254161 | 5873.077 | 0.2272301
6510.05 | 0.25467 | 5884.615 | 0.2282497
6517.29 | 0.255227 | 5884.615 | 0.2282497
6523.33 | 0.255712 | 5896.154 | 0.2292828
6528.5 | 0.256111 | 5896.154 | 0.2292828
6534.8 | 0.25662 | 5907.692 | 0.2303298
6540.98 | 0.257116 | 5907.692 | 0.2303298
6546.52 | 0.25757 | 5919.231 | 0.2313909
6551.96 | 0.257996 | 5930.769 | 0.2324667
6557.24 | 0.25844 | 5930.769 | 0.2324667
6563.62 | 0.258957 | 5942.308 | 0.2335576
6570.49 | 0.259549 | 5942.308 | 0.2335576
6576.48 | 0.260042 | 5953.846 | 0.234664
6581.85 | 0.260495 | 5965.385 | 0.2357864
6587.21 | 0.26097 | 5965.385 | 0.2357864
6593.07 | 0.261462 | 5976.923 | 0.2369253
6599.84 | 0.262052 | 5976.923 | 0.2369253
6606.86 | 0.262683 | 5988.462 | 0.2380812
6612.85 | 0.263217 | 5988.462 | 0.2380812
6619.28 | 0.263785 | 6000 | 0.2392547
6625.35 | 0.264335 | 6011.538 | 0.2404463
6631.11 | 0.264857 | 6011.538 | 0.2404463
6637.83 | 0.26548 | 6023.077 | 0.2416565
6645.7 | 0.266206 | 6023.077 | 0.2416565
6651.34 | 0.266743 | 6034.615 | 0.2428862
6657.6 | 0.267333 | 6034.615 | 0.2428862
6663.36 | 0.267893 | 6046.154 | 0.2441358
6668.14 | 0.268361 | 6057.692 | 0.245406
6674.02 | 0.268929 | 6057.692 | 0.245406
6682.13 | 0.269738 | 6069.231 | 0.2466977
6688.43 | 0.270371 | 6069.231 | 0.2466977
6694.79 | 0.271017 | 6080.769 | 0.2480116
6702.6 | 0.271835 | 6092.308 | 0.2493484
6707.59 | 0.272358 | 6092.308 | 0.2493484
6712.82 | 0.272915 | 6103.846 | 0.250709
6718.43 | 0.27352 | 6103.846 | 0.250709
6724.02 | 0.274122 | 6115.385 | 0.2520944
6730.53 | 0.274826 | 6115.385 | 0.2520944
6736.67 | 0.275524 | 6126.923 | 0.2535054
6742.72 | 0.2762 | 6138.462 | 0.254943
6748.08 | 0.276812 | 6138.462 | 0.254943
6753.3 | 0.277419 | 6150 | 0.2564084
6759.49 | 0.27815 | 6150 | 0.2564084
6766.7 | 0.279009 | 6161.538 | 0.2579027
6772.27 | 0.279694 | 6161.538 | 0.2579027
6778.01 | 0.280397 | 6173.077 | 0.2594271
6783.2 | 0.281052 | 6184.615 | 0.2609828
6788.72 | 0.281759 | 6184.615 | 0.2609828
6794.88 | 0.282559 | 6196.154 | 0.2625712
6800.83 | 0.283335 | 6196.154 | 0.2625712
6807.79 | 0.284265 | 6207.692 | 0.2641937
6813.58 | 0.285072 | 6219.231 | 0.265852
6819.8 | 0.285964 | 6219.231 | 0.265852
6824.88 | 0.286719 | 6230.769 | 0.2675475
6831.9 | 0.287756 | 6230.769 | 0.2675475
6837.84 | 0.288656 | 6242.308 | 0.2692822
6843.34 | 0.289504 | 6242.308 | 0.2692822
6851.64 | 0.29083 | 6253.846 | 0.2710578
6859.88 | 0.292189 | 6265.385 | 0.2728765
6866.6 | 0.293357 | 6265.385 | 0.2728765
6872.41 | 0.294389 | 6276.923 | 0.2747404
6877.93 | 0.295417 | 6276.923 | 0.2747404
6882.64 | 0.296325 | 6288.462 | 0.2766519
6888.18 | 0.297432 | 6288.462 | 0.2766519
6893.78 | 0.298582 | 6300 | 0.2786135
6899.59 | 0.299853 | 6311.538 | 0.280628
6904.26 | 0.300913 | 6311.538 | 0.280628
6910.03 | 0.302313 | 6323.077 | 0.2826984
6914.79 | 0.303528 | 6323.077 | 0.2826984
6918.42 | 0.304511 | 6334.615 | 0.284828
6921.14 | 0.305279 | 6346.154 | 0.2870202
6923.55 | 0.305981 | 6346.154 | 0.2870202
6926.13 | 0.306769 | 6357.692 | 0.289279
6928.8 | 0.307632 | 6357.692 | 0.289279
6931.12 | 0.308402 | 6369.231 | 0.2916086
6933.59 | 0.309257 | 6369.231 | 0.2916086
6934.91 | 0.309742 | 6380.769 | 0.2940136
6936.08 | 0.310196 | 6392.308 | 0.2964996
6937.41 | 0.310719 | 6392.308 | 0.2964996
6938.23 | 0.311076 | 6403.846 | 0.299072
6938.81 | 0.31132 | 6403.846 | 0.299072
6939.48 | 0.311601 | 6415.385 | 0.301737
6940.15 | 0.311903 | 6415.385 | 0.301737
6940.75 | 0.312184 | 6426.923 | 0.3045019
6941.4 | 0.31249 | 6438.462 | 0.3073745
6942.01 | 0.3128 | 6438.462 | 0.3073745
6942.32 | 0.312949 | 6450 | 0.3103635
6942.65 | 0.313129 | 6450 | 0.3103635
6942.93 | 0.313282 | 6461.538 | 0.3134791
6943.27 | 0.313471 | 6473.077 | 0.3167327
6943.6 | 0.313664 | 6473.077 | 0.3167327
6943.9 | 0.313841 | 6484.615 | 0.320137
6944.23 | 0.31404 | 6484.615 | 0.320137
6944.57 | 0.314247 | 6496.154 | 0.3237069
6944.87 | 0.314453 | 6496.154 | 0.3237069
6945.2 | 0.31469 | 6507.692 | 0.3274595
6945.53 | 0.314934 | 6519.231 | 0.3314141
6945.84 | 0.31517 | 6519.231 | 0.3314141
6946.15 | 0.315428 | 6530.769 | 0.3355971
6946.32 | 0.315577 | 6530.769 | 0.3355971
6946.47 | 0.31572 | 6542.308 | 0.3400349
6946.64 | 0.315877 | 6542.308 | 0.3400349
6946.8 | 0.316043 | 6553.846 | 0.344761
6946.95 | 0.3162 | 6565.385 | 0.3498161
6947.12 | 0.316382 | 6565.385 | 0.3498161
6947.29 | 0.316584 | 6576.923 | 0.3552498
6947.44 | 0.316765 | 6576.923 | 0.3552498
6947.6 | 0.316986 | 6588.462 | 0.3611237
6947.77 | 0.317225 | 6600 | 0.3675131
6947.92 | 0.317465 | 6600 | 0.3675131
6948.09 | 0.317742 | 6611.538 | 0.3745354
6948.25 | 0.318064 | 6611.538 | 0.3745354
6948.4 | 0.318375 | 6623.077 | 0.3823216
6948.57 | 0.31878 | 6623.077 | 0.3823216
6948.74 | 0.31925 | 6634.615 | 0.3910612
6948.89 | 0.319753 | 6646.154 | 0.4010142
6949.06 | 0.320419 | 6646.154 | 0.4010142
6949.22 | 0.321277 | 6657.692 | 0.4125105
6949.37 | 0.322305 | 6657.692 | 0.4125105
6949.69 | 0.327997 | 6669.231 | 0.4264463

## plot_tensile_strain_stress
0 | 1 | 2 | 3
-0.000118587 | 20.57755962 | 0 | 0
-8.3e-05 | 28.37764389 | 0.0007692308 | 119.2176
-3.26e-05 | 36.65880408 | 0.001538462 | 213.3481
1.18e-05 | 46.1305465 | 0.002307692 | 264.1405
7.41e-05 | 56.71420306 | 0.003846154 | 294.122
0.000157118 | 68.81081054 | 0.004615385 | 297.2573
0.00024604 | 81.50004978 | 0.005384615 | 298.4563
0.00034746 | 94.82294142 | 0.006923077 | 299.1891
0.000455096 | 108.7494802 | 0.007692308 | 299.336
0.000572916 | 123.6708327 | 0.008461538 | 299.4495
0.000688973 | 138.5954556 | 0.01 | 299.6479
0.000811141 | 153.9248041 | 0.01076923 | 299.7431
0.00094817 | 169.0602219 | 0.01153846 | 299.8375
0.001265299 | 179.727265 | 0.01230769 | 299.9315
0.00207774 | 181.5768779 | 0.01384615 | 300.1187
0.002573187 | 191.2915962 | 0.01461538 | 300.212
0.003466285 | 191.8639038 | 0.01538462 | 300.3051
0.004390547 | 191.4386781 | 0.01692308 | 300.4906
0.004930823 | 200.1846456 | 0.01769231 | 300.583
0.006019049 | 196.7808763 | 0.01846154 | 300.6752
0.006772813 | 200.7550825 | 0.02 | 300.8591
0.007418912 | 207.836213 | 0.02076923 | 300.9507
0.008452378 | 205.4290463 | 0.02153846 | 301.0421
0.009028024 | 213.5189792 | 0.02230769 | 301.1333
0.009995874 | 215.644821 | 0.02384615 | 301.3151
0.01064316 | 221.74758 | 0.02461538 | 301.4057
0.011866316 | 215.1378062 | 0.02538462 | 301.4961
0.012523256 | 222.0636186 | 0.02692308 | 301.6762
0.013229108 | 226.5776812 | 0.02769231 | 301.766
0.014250971 | 224.3748836 | 0.02846154 | 301.8556
0.014921124 | 229.9049745 | 0.03 | 302.0342
0.015685339 | 234.0423936 | 0.03076923 | 302.1232
0.016501105 | 237.9949558 | 0.03153846 | 302.2119
0.017548127 | 235.1911633 | 0.03230769 | 302.3005
0.018434044 | 237.0293835 | 0.03384615 | 302.4771
0.018963059 | 247.5500776 | 0.03461538 | 302.5651
0.020068278 | 242.7224709 | 0.03538462 | 302.6529
0.020648348 | 251.4385569 | 0.03692308 | 302.8279
0.021454204 | 254.2976454 | 0.03769231 | 302.9151
0.022247675 | 257.1579955 | 0.03846154 | 303.0021
0.023020972 | 261.5524128 | 0.04 | 303.1756
0.02388741 | 264.1347325 | 0.04076923 | 303.262
0.024917953 | 261.0238126 | 0.04153846 | 303.3483
0.025578074 | 267.5568064 | 0.04230769 | 303.4343
0.026368281 | 271.7725193 | 0.04384615 | 303.6058
0.027124774 | 275.368928 | 0.04461538 | 303.6913
0.027939045 | 277.3414101 | 0.04538462 | 303.7766
0.028739049 | 280.0333476 | 0.04692308 | 303.9466
0.029554919 | 282.3219036 | 0.04769231 | 304.0313
0.030405046 | 283.4898 | 0.04846154 | 304.1158
0.031253482 | 285.1748708 | 0.05 | 304.2843
0.032045029 | 287.1560484 | 0.05076923 | 304.3682
0.032921105 | 288.337851 | 0.05153846 | 304.452
0.033795446 | 289.7278773 | 0.05230769 | 304.5356
0.03466999 | 290.6025346 | 0.05384615 | 304.7022
0.035514816 | 291.2626083 | 0.05461538 | 304.7852
0.036387858 | 291.931827 | 0.05538462 | 304.868
0.037315052 | 292.306432 | 0.05692308 | 305.0331
0.038186525 | 292.8729575 | 0.05769231 | 305.1154
0.039057238 | 293.336043 | 0.05846154 | 305.1975
0.039954098 | 293.9114712 | 0.06 | 305.3612
0.040823275 | 294.4795436 | 0.06076923 | 305.4427
0.041747326 | 294.9603099 | 0.06153846 | 305.5241
0.042613988 | 295.4247585 | 0.06230769 | 305.6053
0.043480857 | 295.994296 | 0.06384615 | 305.7671
0.044346018 | 296.4595584 | 0.06461538 | 305.8477
0.045266822 | 297.151188 | 0.06538462 | 305.9282
0.046131395 | 297.7223716 | 0.06692308 | 306.0886
0.046994267 | 298.3986252 | 0.06769231 | 306.1685
0.047857348 | 298.970985 | 0.06846154 | 306.2482
0.048747306 | 299.447166 | 0.07 | 306.4072
0.049607925 | 300.0202445 | 0.07076923 | 306.4864
0.050496327 | 300.4972601 | 0.07153846 | 306.5654
0.051356392 | 300.9663582 | 0.07230769 | 306.6443
0.05221477 | 301.4355322 | 0.07384615 | 306.8014
0.05312836 | 302.027416 | 0.07461538 | 306.8798
0.053986165 | 302.392155 | 0.07538462 | 306.9579
0.054842289 | 302.8624258 | 0.07692308 | 307.1137
0.055726055 | 303.3416652 | 0.07769231 | 307.1913
0.056609041 | 303.8212782 | 0.07846154 | 307.2688
0.057462923 | 304.1867312 | 0.08 | 307.4232
0.058344377 | 304.454976 | 0.08076923 | 307.5001
0.059197722 | 304.8209905 | 0.08153846 | 307.5769
0.060076707 | 305.301425 | 0.08230769 | 307.6535
0.060955861 | 305.6762352 | 0.08384615 | 307.8061
0.061834243 | 305.838475 | 0.08461538 | 307.8822
0.062683677 | 306.098375 | 0.08538462 | 307.9581
0.063533329 | 306.465122 | 0.08692308 | 308.1094
0.064436641 | 306.7420808 | 0.08769231 | 308.1848
0.065283868 | 307.2155636 | 0.08846154 | 308.2601
0.066158458 | 307.4843688 | 0.09 | 308.41
0.067005164 | 307.958688 | 0.09076923 | 308.4848
0.067904413 | 308.4497966 | 0.09153846 | 308.5593
0.068749642 | 309.031968 | 0.09230769 | 308.6337
0.069621207 | 309.4086372 | 0.09384615 | 308.782
0.070492014 | 310.107404 | 0.09461538 | 308.8559
0.071334129 | 310.476054 | 0.09538462 | 308.9296
0.072230425 | 310.7544573 | 0.09692308 | 309.0766
0.073152873 | 311.148834 | 0.09769231 | 309.1498
0.074020611 | 311.4189468 | 0.09846154 | 309.2229
0.074887597 | 311.6890596 | 0.1 | 309.3686
0.075779788 | 311.8593975 | 0.1007692 | 309.4412
0.076645251 | 312.1294169 | 0.1015385 | 309.5136
0.077509965 | 312.3994363 | 0.1030769 | 309.6579
0.078373931 | 312.6694557 | 0.1038462 | 309.7299
0.079263943 | 313.164357 | 0.1046154 | 309.8017
0.080125473 | 313.2175893 | 0.1053846 | 309.8733
0.080987185 | 313.4876087 | 0.1069231 | 310.016
0.081848154 | 313.7576281 | 0.1076923 | 310.0872
0.082708382 | 314.0276475 | 0.1084615 | 310.1581
0.083593626 | 314.3057617 | 0.11 | 310.2996
0.084452355 | 314.466969 | 0.1107692 | 310.3701
0.085310348 | 314.736895 | 0.1115385 | 310.4405
0.086167604 | 315.006821 | 0.1130769 | 310.5807
0.087077291 | 315.6208033 | 0.1138462 | 310.6506
0.08793212 | 315.7815288 | 0.1146154 | 310.7203
0.088787133 | 315.9423568 | 0.1153846 | 310.7898
0.089641415 | 316.102998 | 0.1169231 | 310.9285
0.090521459 | 316.381305 | 0.1176923 | 310.9976
0.09140073 | 316.659612 | 0.1184615 | 311.0665
0.092279227 | 316.8282519 | 0.12 | 311.2039
0.093183374 | 317.0050744 | 0.1207692 | 311.2724
0.094033001 | 317.1646652 | 0.1215385 | 311.3407
0.094936474 | 317.781221 | 0.1230769 | 311.4769
0.095782795 | 317.940228 | 0.1238462 | 311.5448
0.096636572 | 318.101648 | 0.1246154 | 311.6125
0.09748055 | 318.149754 | 0.1253846 | 311.68
0.098378196 | 318.32513 | 0.1269231 | 311.8147
0.099275037 | 318.500308 | 0.1276923 | 311.8818
0.100125839 | 318.771404 | 0.1284615 | 311.9487
0.100966878 | 319.15024 | 0.13 | 312.0822
0.101834306 | 319.53792 | 0.1307692 | 312.1487
0.102710006 | 319.596228 | 0.1315385 | 312.2151
0.103548876 | 319.75353 | 0.1330769 | 312.3473
0.104387042 | 319.910646 | 0.1338462 | 312.4132
0.105260511 | 320.0791 | 0.1346154 | 312.479
0.106124224 | 320.24448 | 0.1353846 | 312.5446
0.106960235 | 320.401031 | 0.1369231 | 312.6754
0.107804527 | 320.671657 | 0.1376923 | 312.7405
0.108639135 | 320.827928 | 0.1384615 | 312.8055
0.109526825 | 321.11285 | 0.14 | 312.9351
0.110342087 | 321.263082 | 0.1407692 | 312.9997
0.111201424 | 321.762798 | 0.1415385 | 313.0642
0.112042144 | 321.921568 | 0.1430769 | 313.1926
0.112873224 | 322.189222 | 0.1438462 | 313.2566
0.113783939 | 322.258676 | 0.1446154 | 313.3204
0.114640325 | 322.422625 | 0.1453846 | 313.3841
0.115478159 | 322.468393 | 0.1469231 | 313.5111
0.11630639 | 322.623248 | 0.1476923 | 313.5744
0.11716062 | 322.78653 | 0.1484615 | 313.6375
0.118023007 | 323.065017 | 0.15 | 313.7634
0.118849134 | 323.55726 | 0.1507692 | 313.8261
0.119674579 | 323.599023 | 0.1515385 | 313.8886
0.120561395 | 323.77331 | 0.1530769 | 314.0133
0.121385428 | 323.927314 | 0.1538462 | 314.0754
0.122208783 | 324.194131 | 0.1546154 | 314.1374
0.12306683 | 324.359328 | 0.1553846 | 314.1993
0.123888802 | 324.399674 | 0.1569231 | 314.3225
0.124736581 | 324.561525 | 0.1576923 | 314.3839
0.125566003 | 324.944214 | 0.1584615 | 314.4452
0.126385924 | 325.09728 | 0.16 | 314.5674
0.127205174 | 325.136595 | 0.1607692 | 314.6282
0.12808534 | 325.0819 | 0.1615385 | 314.6889
0.128903199 | 325.120364 | 0.1630769 | 314.8099
0.12972039 | 324.930754 | 0.1638462 | 314.8702
0.13054569 | 324.74325 | 0.1646154 | 314.9304
0.131387847 | 324.446645 | 0.1653846 | 314.9904
0.132203011 | 324.14056 | 0.1669231 | 315.11
0.133000001 | 323.9421 | 0.1676923 | 315.1696
0.133813853 | 324.320166 | 0.1684615 | 315.2291
0.134635783 | 324.129196 | 0.17 | 315.3476
0.135448304 | 324.163655 | 0.1707692 | 315.4066
0.136498775 | 324.1604822 | 0.1715385 | 315.4655
0.137263752 | 324.1791263 | 0.1730769 | 315.5829
0.138028144 | 324.3122203 | 0.1738462 | 315.6414
0.138791952 | 324.5600273 | 0.1746154 | 315.6997
0.139809457 | 324.8904366 | 0.1753846 | 315.7579
0.140571906 | 324.9080573 | 0.1769231 | 315.8739
0.141333775 | 325.040508 | 0.1776923 | 315.9317
0.142095064 | 325.4033204 | 0.1784615 | 315.9893
0.143109214 | 325.5027247 | 0.18 | 316.1042
0.143869153 | 325.6347076 | 0.1807692 | 316.1614
0.144628515 | 325.6509539 | 0.1815385 | 316.2185
0.1453873 | 325.5512007 | 0.1830769 | 316.3323
0.146398119 | 325.6489091 | 0.1838462 | 316.389
0.147155564 | 325.8956635 | 0.1846154 | 316.4455
0.147912435 | 325.9105356 | 0.1853846 | 316.5019
0.148668734 | 326.2731434 | 0.1869231 | 316.6143
0.149676243 | 326.2535948 | 0.1876923 | 316.6702
0.150431209 | 326.2675313 | 0.1884615 | 316.7261
0.151185606 | 326.3974381 | 0.19 | 316.8373
0.151939434 | 326.5271694 | 0.1907692 | 316.8928
0.152943656 | 326.7387137 | 0.1915385 | 316.948
0.15369616 | 326.7514513 | 0.1930769 | 317.0582
0.154448099 | 326.763838 | 0.1938462 | 317.113
0.155199473 | 327.0094521 | 0.1946154 | 317.1677
0.156200427 | 327.2200314 | 0.1953846 | 317.2223
0.156950486 | 327.2315702 | 0.1969231 | 317.331
0.157699982 | 327.3598396 | 0.1976923 | 317.3852
0.158448918 | 327.1364259 | 0.1984615 | 317.4392
0.159446626 | 326.9938309 | 0.2 | 317.5467
0.160194255 | 326.8862707 | 0.2007692 | 317.6003
0.160941325 | 326.6607225 | 0.2015385 | 317.6537
0.161687838 | 326.3169233 | 0.2030769 | 317.7602
0.162682322 | 326.2886028 | 0.2038462 | 317.8132
0.163427536 | 326.2963404 | 0.2046154 | 317.866
0.164172196 | 326.4215688 | 0.2061538 | 317.9713
0.164916301 | 326.6645513 | 0.2069231 | 318.0237
0.165907581 | 326.7524351 | 0.2076923 | 318.076
0.166650397 | 327.1133762 | 0.2084615 | 318.1281
0.167392661 | 327.2380491 | 0.21 | 318.2319
0.168381491 | 327.5617918 | 0.2107692 | 318.2835
0.169122472 | 327.6861723 | 0.2115385 | 318.3351
0.169862904 | 327.5733489 | 0.2130769 | 318.4377
0.170602789 | 327.6972031 | 0.2138462 | 318.4887
0.171588451 | 327.9016421 | 0.2146154 | 318.5396
0.17232706 | 328.0251161 | 0.2161538 | 318.641
0.173065124 | 328.1484148 | 0.2169231 | 318.6915
0.173802644 | 328.5095021 | 0.2176923 | 318.7418
0.174785159 | 328.35603 | 0.2184615 | 318.7919
0.175521412 | 328.3594986 | 0.22 | 318.8917
0.176257123 | 328.3626163 | 0.2207692 | 318.9414
0.176992293 | 328.3653831 | 0.2215385 | 318.9909
0.177971681 | 328.4481792 | 0.2230769 | 319.0894
0.178705592 | 328.4501858 | 0.2238462 | 319.1385
0.179438965 | 328.5714962 | 0.2246154 | 319.1873
0.180171801 | 328.6926311 | 0.2261538 | 319.2846
0.181148081 | 328.8938244 | 0.2269231 | 319.3329
0.181879666 | 329.0145792 | 0.2276923 | 319.3812
0.182610715 | 329.3752279 | 0.2284615 | 319.4292
0.183584618 | 329.4558603 | 0.23 | 319.5248
0.184314423 | 329.4559078 | 0.2307692 | 319.5723
0.185043696 | 329.5759316 | 0.2315385 | 319.6196
0.185772437 | 329.4549503 | 0.2330769 | 319.7138
0.186743267 | 329.5338867 | 0.2338462 | 319.7606
0.187470772 | 329.6530918 | 0.2346154 | 319.8073
0.188197747 | 329.7721214 | 0.2361538 | 319.9
0.188924194 | 330.2533604 | 0.2369231 | 319.9462
0.189891971 | 330.2103908 | 0.2376923 | 319.9921
0.190617189 | 330.207953 | 0.2384615 | 320.0378
0.191341881 | 330.3262516 | 0.24 | 320.1287
0.192066049 | 330.4443748 | 0.2407692 | 320.1739
0.193030791 | 330.6420302 | 0.2415385 | 320.2189
0.193753737 | 330.6383935 | 0.2430769 | 320.3083
0.194476161 | 330.7558734 | 0.2438462 | 320.3527
0.195438582 | 331.1959374 | 0.2446154 | 320.3969
0.19615979 | 331.0698683 | 0.2461538 | 320.4847
0.196880478 | 331.0650329 | 0.2469231 | 320.5283
0.197600648 | 331.181694 | 0.2476923 | 320.5717
0.198320299 | 331.1762445 | 0.2484615 | 320.6148
0.199279029 | 331.2498009 | 0.25 | 320.7006
0.199997473 | 331.3657311 | 0.2507692 | 320.7431
0.200715402 | 331.6037135 | 0.2515385 | 320.7854
0.201432816 | 331.5970652 | 0.2530769 | 320.8694
0.202388568 | 331.4244117 | 0.2538462 | 320.9111
0.203104783 | 331.2943076 | 0.2546154 | 320.9526
0.203820485 | 330.673246 | 0.2561538 | 321.0348
0.204535676 | 330.0509563 | 0.2569231 | 321.0755
0.205488468 | 329.6287013 | 0.2576923 | 321.116
0.206202467 | 329.1267386 | 0.2584615 | 321.1563
0.206915957 | 328.8696992 | 0.26 | 321.2361
0.207628938 | 328.7350337 | 0.2607692 | 321.2757
0.208578789 | 328.8010462 | 0.2615385 | 321.315
0.209290585 | 328.9118887 | 0.2630769 | 321.3928
0.210001876 | 328.8991877 | 0.2638462 | 321.4313
0.210949476 | 329.0875155 | 0.2646154 | 321.4696
0.211659588 | 329.3212875 | 0.2661538 | 321.5454
0.212369196 | 329.6787198 | 0.2669231 | 321.5828
0.213078301 | 329.7888313 | 0.2676923 | 321.62
0.213786903 | 330.270275 | 0.2684615 | 321.657
0.214730926 | 330.2103463 | 0.27 | 321.7299
0.215438358 | 330.1959495 | 0.2707692 | 321.766
0.216215957 | 330.204535 | 0.2715385 | 321.8018
0.216969414 | 330.2049627 | 0.2730769 | 321.8725
0.217722305 | 330.0806919 | 0.2738462 | 321.9073
0.21849813 | 330.2124554 | 0.2746154 | 321.9419
0.219273353 | 330.2195089 | 0.2761538 | 322.0101
0.220024512 | 330.2184277 | 0.2769231 | 322.0438
0.220798553 | 330.2247151 | 0.2776923 | 322.0771
0.221548567 | 330.3476804 | 0.2784615 | 322.1101
0.222321431 | 330.3532981 | 0.28 | 322.1751
0.223140482 | 330.373986 | 0.2807692 | 322.207
0.223888742 | 330.496191 | 0.2815385 | 322.2387
0.224636443 | 330.618209 | 0.2830769 | 322.3009
0.225430263 | 330.6301922 | 0.2838462 | 322.3315
0.226176813 | 330.7517364 | 0.2846154 | 322.3617
0.226922805 | 330.8730936 | 0.2861538 | 322.421
0.227668242 | 330.9942635 | 0.2869231 | 322.4501
0.228413123 | 331.1152464 | 0.2876923 | 322.4788
0.229203952 | 331.1256857 | 0.2884615 | 322.5071
0.229994156 | 331.1357274 | 0.29 | 322.5626
0.230737307 | 331.1299972 | 0.2907692 | 322.5897
0.231479907 | 331.3759855 | 0.2915385 | 322.6165
0.232268315 | 331.6373481 | 0.2930769 | 322.6686
0.233009779 | 331.6308576 | 0.2938462 | 322.6941
0.233750694 | 331.4976599 | 0.2946154 | 322.7191
0.234676065 | 331.5516607 | 0.2961538 | 322.7678
0.235438853 | 331.6781143 | 0.2969231 | 322.7915
0.236177971 | 331.7967141 | 0.2976923 | 322.8147
0.236916542 | 331.7883932 | 0.2984615 | 322.8374
0.237654569 | 332.0333523 | 0.3 | 322.8815
0.238415089 | 332.0321192 | 0.3007692 | 322.9029
0.239175031 | 332.0305 | 0.3015385 | 322.9237
0.239911393 | 332.2750848 | 0.3030769 | 322.9638
0.2406702 | 332.2728926 | 0.3038462 | 322.9831
0.241405462 | 332.2626829 | 0.3046154 | 323.0019
0.242186087 | 332.2673503 | 0.3061538 | 323.0379
0.24294317 | 332.3914998 | 0.3069231 | 323.0551
0.243676763 | 332.5078364 | 0.3076923 | 323.0717
0.244409819 | 332.6239859 | 0.3092308 | 323.1033
0.245142339 | 332.7399483 | 0.31 | 323.1182
0.245897187 | 332.7354579 | 0.3107692 | 323.1325
0.246651467 | 332.7305814 | 0.3115385 | 323.1463
0.247382346 | 332.7177225 | 0.3130769 | 323.172
0.248112692 | 332.4481685 | 0.3138462 | 323.1839
0.248865303 | 332.313696 | 0.3146154 | 323.1952
0.249617347 | 331.9219377 | 0.3161538 | 323.2159
0.250346063 | 331.6501147 | 0.3169231 | 323.2252
0.251074248 | 331.5060836 | 0.3176923 | 323.2339
0.251824634 | 331.3690234 | 0.3192308 | 323.2493
0.252574458 | 331.2313842 | 0.32 | 323.256
0.253278325 | 331.0781368 | 0.3207692 | 323.2619
0.25402706 | 331.1971986 | 0.3215385 | 323.2672
0.254752571 | 331.3085586 | 0.3230769 | 323.2755
0.255500203 | 331.4272374 | 0.3238462 | 323.2785
0.256247276 | 331.6749304 | 0.3246154 | 323.2808
0.256971178 | 331.6565159 | 0.3261538 | 323.2831
0.257694557 | 331.5083328 | 0.3269231 | 323.283
0.258439993 | 331.6260525 | 0.3276923 | 323.2822
0.259184874 | 331.6139919 | 0.3292308 | 323.2781
0.259906654 | 331.5940687 | 0.33 | 323.2748
0.260650444 | 331.4514646 | 0.3307692 | 323.2707
0.261393681 | 331.4381554 | 0.3315385 | 323.2657
0.262136366 | 331.4244603 | 0.3330769 | 323.2531
0.262856019 | 331.4029289 | 0.3338462 | 323.2455
0.263575155 | 331.3810232 | 0.3346154 | 323.2369
0.264293774 | 331.6192454 | 0.3361538 | 323.2171
0.265056741 | 331.3509546 | 0.3369231 | 323.2058
0.265774296 | 331.3279144 | 0.3376923 | 323.1935
0.266491337 | 331.3044999 | 0.3392308 | 323.1661
0.267207864 | 331.2807113 | 0.34 | 323.1509
0.267968611 | 331.1406364 | 0.3407692 | 323.1346
0.268684081 | 331.1159939 | 0.3415385 | 323.1174
0.269399039 | 331.0909771 | 0.3430769 | 323.0797
0.270113486 | 331.065586 | 0.3438462 | 323.0593
0.270872028 | 331.0545868 | 0.3446154 | 323.0378
0.271585424 | 331.2908441 | 0.3461538 | 322.9915
0.272298311 | 331.1332078 | 0.3469231 | 322.9667
0.273010691 | 330.9750102 | 0.3476923 | 322.9407
0.273744802 | 331.0865836 | 0.3492308 | 322.8853
0.274478373 | 331.0663797 | 0.35 | 322.8558
0.275189202 | 330.906761 | 0.3507692 | 322.8252
0.275899526 | 330.7465809 | 0.3515385 | 322.7933
0.27663152 | 331.1206419 | 0.3530769 | 322.7257
0.277362978 | 330.9670378 | 0.3538462 | 322.6901
0.27807176 | 330.8055302 | 0.3546154 | 322.6532
0.27878004 | 330.6434611 | 0.3561538 | 322.5754
0.279509929 | 330.6203859 | 0.3569231 | 322.5345
0.280217191 | 330.5896206 | 0.3576923 | 322.4923
0.280946032 | 330.6982174 | 0.3592308 | 322.4037
0.28165228 | 330.5342595 | 0.36 | 322.3573
0.28235803 | 330.5023655 | 0.3607692 | 322.3094
0.283085313 | 330.7428217 | 0.3615385 | 322.2602
0.283812067 | 330.5848228 | 0.3630769 | 322.1573
0.284516294 | 330.5518879 | 0.3638462 | 322.1036
0.28524201 | 330.5258449 | 0.3646154 | 322.0484
0.285945231 | 330.4921556 | 0.3661538 | 321.9333
0.286669911 | 330.3321479 | 0.3669231 | 321.8735
0.287372129 | 330.2976107 | 0.3676923 | 321.812
0.288095776 | 330.2699389 | 0.3692308 | 321.6842
0.288796994 | 330.6350935 | 0.37 | 321.6179
0.289497721 | 330.4661327 | 0.3707692 | 321.5499
0.290219832 | 330.1701635 | 0.3715385 | 321.4802
0.290941421 | 330.1409596 | 0.3730769 | 321.3356
0.291640648 | 330.2380213 | 0.3738462 | 321.2607
0.292339385 | 330.334896 | 0.3746154 | 321.1841
0.29308126 | 330.3119435 | 0.3761538 | 321.0253
0.293778992 | 330.140047 | 0.3769231 | 320.9432
0.294476238 | 330.2360737 | 0.3776923 | 320.8593
0.295172998 | 330.0632416 | 0.3792308 | 320.6857
0.295912773 | 330.5763753 | 0.38 | 320.596
0.296630268 | 330.6791154 | 0.3807692 | 320.5044
0.29730381 | 330.7672942 | 0.3815385 | 320.4109
0.297998603 | 331.2666209 | 0.3830769 | 320.2178
0.298714603 | 331.6387053 | 0.3838462 | 320.1182
0.299430091 | 332.2808006 | 0.3846154 | 320.0166
0.300123409 | 332.6462593 | 0.3861538 | 319.8071
0.300816247 | 332.8768091 | 0.3869231 | 319.6992
0.301508605 | 333.3777381 | 0.3876923 | 319.5891
0.302222097 | 333.6156855 | 0.3892308 | 319.3625
0.302935081 | 333.8536328 | 0.39 | 319.2459
0.303625974 | 333.8134172 | 0.3907692 | 319.1271
0.30431639 | 333.7728274 | 0.3915385 | 319.006
0.30500633 | 333.5961999 | 0.3930769 | 318.7569
0.305717332 | 333.5619521 | 0.3938462 | 318.629
0.306406306 | 333.52014 | 0.3946154 | 318.4986
0.307116314 | 333.8929759 | 0.3961538 | 318.2308
0.307825818 | 333.5857727 | 0.3969231 | 318.0933
0.308534819 | 333.4139405 | 0.3976923 | 317.9534
0.309221855 | 333.5068503 | 0.3992308 | 317.6661
0.30990842 | 333.5995729 | 0.4 | 317.5187
0.310615946 | 333.6992604 | 0.4007692 | 317.3687
0.311322972 | 333.7987549 | 0.4023077 | 317.0612
0.312008096 | 333.7542937 | 0.4030769 | 316.9035
0.312692751 | 333.8461684 | 0.4038462 | 316.7432
0.313398311 | 333.8081867 | 0.4046154 | 316.5803
0.314082015 | 333.8995906 | 0.4061538 | 316.2464
0.314786596 | 333.8609393 | 0.4069231 | 316.0754
0.315469352 | 333.9518724 | 0.4076923 | 315.9017
0.316151642 | 333.9054346 | 0.4092308 | 315.5459
0.316854767 | 334.0030139 | 0.41 | 315.3638
0.317557397 | 334.1004003 | 0.4107692 | 315.1789
0.318238265 | 334.3279558 | 0.4123077 | 314.8005
0.318939924 | 334.1499219 | 0.4130769 | 314.6069
0.319619851 | 333.9642154 | 0.4138462 | 314.4105
0.320320542 | 334.0605462 | 0.4146154 | 314.2111
0.321020743 | 334.156684 | 0.4161538 | 313.8035
0.321699257 | 334.1075971 | 0.4169231 | 313.5952
0.322377311 | 333.9200953 | 0.4176923 | 313.3838
0.323054906 | 333.8701663 | 0.4192308 | 312.952
0.323753195 | 333.8269243 | 0.42 | 312.7315
0.324450997 | 333.9216236 | 0.4207692 | 312.5079
0.325127188 | 334.1474949 | 0.4223077 | 312.0512
0.325802923 | 333.9578235 | 0.4230769 | 311.8182
0.326520391 | 333.9202863 | 0.4238462 | 311.582
0.327195185 | 334.0069826 | 0.4246154 | 311.3425
0.327869524 | 333.9546909 | 0.4261538 | 310.854
0.328543409 | 334.1798138 | 0.4269231 | 310.6049
0.329237877 | 333.9949991 | 0.4276923 | 310.3525
0.329931864 | 333.9486929 | 0.4292308 | 309.8378
0.330604361 | 334.1733478 | 0.43 | 309.5755
0.331276405 | 333.9801794 | 0.4307692 | 309.3099
0.331968979 | 334.0721944 | 0.4323077 | 308.7686
0.332661073 | 333.8850815 | 0.4330769 | 308.4929
0.333331738 | 333.8299595 | 0.4338462 | 308.2137
0.334001953 | 333.9141178 | 0.4346154 | 307.9312
0.334671719 | 333.9980889 | 0.4361538 | 307.3559
0.335382855 | 333.9559961 | 0.4369231 | 307.063
0.336051697 | 334.1794347 | 0.4376923 | 306.7667
0.336720092 | 333.9827692 | 0.4392308 | 306.1637
0.337408907 | 333.7925072 | 0.44 | 305.8569
0.338076396 | 333.8751596 | 0.4407692 | 305.5466
0.338785115 | 333.8312188 | 0.4423077 | 304.9154
0.339451686 | 333.7729798 | 0.4430769 | 304.5945
0.340117814 | 333.8548779 | 0.4438462 | 304.2701
0.340783498 | 333.7959839 | 0.4446154 | 303.9421
0.341490301 | 333.750587 | 0.4461538 | 303.2754
0.342155073 | 333.8317307 | 0.4469231 | 302.9367
0.342819402 | 333.9126872 | 0.4476923 | 302.5944
0.343524769 | 333.8663196 | 0.4492308 | 301.8991
0.344208914 | 333.8126361 | 0.45 | 301.5461
0.344871881 | 333.8928353 | 0.4507692 | 301.1894
0.345534409 | 333.8315729 | 0.4523077 | 300.4653
0.346217181 | 333.7768398 | 0.4530769 | 300.0979
0.346878819 | 333.5733585 | 0.4538462 | 299.7269
0.347560674 | 333.5177628 | 0.4546154 | 299.3523
0.348303986 | 333.4824302 | 0.4561538 | 298.5923
0.348984871 | 333.5678078 | 0.4569231 | 298.2069
0.349624067 | 333.2136777 | 0.4576923 | 297.8179
0.350324652 | 333.0213455 | 0.4592308 | 297.0292
0.350983579 | 333.0988079 | 0.46 | 296.6296
0.351662642 | 332.8986512 | 0.4607692 | 296.2263
0.352341244 | 332.9823942 | 0.4623077 | 295.4092
0.353019386 | 332.7812726 | 0.4630769 | 294.9953
0.353697069 | 332.8644367 | 0.4638462 | 294.5779
0.354353777 | 332.6555256 | 0.4646154 | 294.157
0.355010054 | 332.5886726 | 0.4661538 | 293.3048
0.35568639 | 332.3855421 | 0.4669231 | 292.8734
0.356382742 | 332.1886339 | 0.4676923 | 292.4386
0.35703769 | 331.9775444 | 0.4692308 | 291.5586
0.357692209 | 331.9088961 | 0.47 | 291.1136
0.358346299 | 331.8398735 | 0.4707692 | 290.6651
0.359040802 | 332.0704173 | 0.4723077 | 289.758
0.359694012 | 331.8575325 | 0.4730769 | 289.2995
0.360346795 | 331.6440863 | 0.4738462 | 288.8377
0.360999153 | 331.4300787 | 0.4746154 | 288.3725
0.361712182 | 331.379325 | 0.4761538 | 287.4325
0.362343297 | 331.3011913 | 0.4769231 | 286.9577
0.363014693 | 331.2361687 | 0.4776923 | 286.4797
0.363665313 | 331.0201698 | 0.4792308 | 285.5142
0.364335821 | 330.9542846 | 0.48 | 285.0267
0.365005881 | 330.8880135 | 0.4807692 | 284.5362
0.365655207 | 330.8146458 | 0.4823077 | 283.5458
0.366304111 | 330.5966645 | 0.4830769 | 283.0461
0.366972854 | 330.5291507 | 0.4838462 | 282.5433
0.367620904 | 330.4545608 | 0.4846154 | 282.0376
0.368349459 | 330.4063335 | 0.4861538 | 281.0173
0.368996619 | 330.1863434 | 0.4869231 | 280.5028
0.369643359 | 330.6894011 | 0.4876923 | 279.9855
0.370289682 | 330.3239407 | 0.4892308 | 278.9425
0.370975943 | 330.4057919 | 0.49 | 278.4168
0.37160124 | 330.6124586 | 0.4907692 | 277.8885
0.372266451 | 330.8324586 | 0.4923077 | 276.8238
0.372890943 | 331.1843178 | 0.4930769 | 276.2876
0.37361567 | 331.569721 | 0.4938462 | 275.7488
0.374279542 | 332.0807027 | 0.4946154 | 275.2076
0.374922876 | 332.2944103 | 0.4961538 | 274.1177
0.375565797 | 332.6536993 | 0.4969231 | 273.5692
0.376228376 | 332.8741818 | 0.4976923 | 273.0184
0.376870458 | 332.9422114 | 0.4992308 | 271.9099
0.377552219 | 332.8775338 | 0.5 | 271.3523
0.378193452 | 332.7991253 | 0.5007692 | 270.7926
0.378834273 | 332.7203424 | 0.5023077 | 269.6669
0.379514697 | 332.5083377 | 0.5030769 | 269.101
0.380154673 | 332.428701 | 0.5038462 | 268.5332
0.38079424 | 332.0560008 | 0.5053846 | 267.3918
0.381433398 | 331.8289903 | 0.5061538 | 266.8184
0.382092102 | 331.75457 | 0.5069231 | 266.2432
0.382750373 | 331.5331326 | 0.5076923 | 265.6663
0.383388282 | 331.5979633 | 0.5092308 | 264.5076
0.384025785 | 331.222152 | 0.51 | 263.9258
0.384682784 | 331.2929214 | 0.5107692 | 263.3423
0.385319462 | 331.5039155 | 0.5123077 | 262.1709
0.385955735 | 331.4207058 | 0.5130769 | 261.5829
0.386651196 | 331.3568674 | 0.5138462 | 260.9935
0.387266772 | 331.1190206 | 0.5153846 | 259.8107
0.387941484 | 331.0477172 | 0.5161538 | 259.2174
0.388576091 | 331.1103814 | 0.5169231 | 258.6228
0.389230109 | 331.1794198 | 0.5176923 | 258.0271
0.389883699 | 331.2482652 | 0.5192308 | 256.8325
0.390536862 | 331.0213628 | 0.52 | 256.2336
0.391169825 | 330.9352115 | 0.5207692 | 255.6338
0.391802388 | 330.7007215 | 0.5223077 | 254.4316
0.39243455 | 330.7617862 | 0.5230769 | 253.8293
0.393066314 | 330.6745121 | 0.5238462 | 253.2262
0.393756848 | 330.4581711 | 0.5253846 | 252.018
0.394387777 | 330.2216898 | 0.5261538 | 251.4131
0.395018309 | 330.2815294 | 0.5269231 | 250.8076
0.395687812 | 330.3541877 | 0.5276923 | 250.2016
0.396337197 | 330.5687842 | 0.5292308 | 248.9885
0.3969665 | 331.074339 | 0.53 | 248.3815
0.397595408 | 331.1337955 | 0.5307692 | 247.7741
0.39822392 | 331.4909003 | 0.5323077 | 246.5589
0.398891282 | 331.8612158 | 0.5330769 | 245.9512
0.399499372 | 332.3612939 | 0.5338462 | 245.3433
0.400146286 | 332.4271686 | 0.5353846 | 244.1272
0.400792783 | 332.6421511 | 0.5361538 | 243.5191
0.401419289 | 332.7012245 | 0.5369231 | 242.9109
0.402084523 | 332.7731284 | 0.5376923 | 242.3027
0.402729768 | 332.6887374 | 0.5392308 | 241.0866
0.403355063 | 332.4477795 | 0.54 | 240.4788
0.403979967 | 332.2062602 | 0.5407692 | 239.8712
0.40462399 | 331.8207821 | 0.5423077 | 238.6568
0.405287096 | 331.8909141 | 0.5430769 | 238.0502
0.405949762 | 331.6607018 | 0.5438462 | 237.4439
0.406573047 | 331.5671529 | 0.5453846 | 236.2328
0.407234863 | 331.4861303 | 0.5461538 | 235.6281
0.407857347 | 331.3918211 | 0.5469231 | 235.0239
0.408498879 | 331.454032 | 0.5476923 | 234.4204
0.409120578 | 331.359062 | 0.5492308 | 233.2154
0.409761301 | 331.4207934 | 0.55 | 232.6141
0.410537384 | 331.225815 | 0.5507692 | 232.0135
0.411177199 | 331.4378062 | 0.5523077 | 230.8151
0.411797236 | 331.190515 | 0.5530769 | 230.2172
0.412416888 | 331.0937087 | 0.5538462 | 229.6204
0.413074848 | 331.0093352 | 0.5553846 | 228.4298
0.41369371 | 330.7605294 | 0.5561538 | 227.8361
0.414312188 | 330.813828 | 0.5569231 | 227.2434
0.414930284 | 330.715513 | 0.5576923 | 226.6516
0.415586593 | 330.6295839 | 0.5592308 | 225.4711
0.416203903 | 330.8337476 | 0.56 | 224.8824
0.416840104 | 330.5891435 | 0.5607692 | 224.2949
0.417495161 | 330.5021384 | 0.5623077 | 223.1231
0.418130542 | 330.2564642 | 0.5630769 | 222.5391
0.418784755 | 330.1685702 | 0.5638462 | 221.9562
0.419400094 | 330.0675885 | 0.5653846 | 220.7944
0.420015054 | 329.8140341 | 0.5661538 | 220.2155
0.420648836 | 329.8708357 | 0.5669231 | 219.638
0.421282217 | 329.7750528 | 0.5676923 | 219.0619
0.421915197 | 329.9838598 | 0.5692308 | 217.9139
0.422528613 | 329.8811764 | 0.57 | 217.3422
0.423160804 | 329.6317565 | 0.5707692 | 216.772
0.423773457 | 329.5282251 | 0.5723077 | 215.6363
0.42442399 | 329.2840508 | 0.5730769 | 215.0709
0.425054985 | 329.3389254 | 0.5738462 | 214.5071
0.425666478 | 329.2342537 | 0.5753846 | 213.3846
0.426277599 | 329.1292077 | 0.5761538 | 212.8259
0.426926505 | 329.1895969 | 0.5769231 | 212.269
0.427517788 | 329.0776094 | 0.5776923 | 211.7138
0.428146834 | 328.9777973 | 0.5792308 | 210.6083
0.428775485 | 328.8775992 | 0.58 | 210.0579
0.429422773 | 328.6296355 | 0.5807692 | 209.5091
0.430031602 | 328.6760452 | 0.5823077 | 208.4163
0.430640061 | 328.5684437 | 0.5830769 | 207.8725
0.431286144 | 328.6268709 | 0.5838462 | 207.3303
0.431912825 | 328.9868998 | 0.5853846 | 206.251
0.432558086 | 328.5827727 | 0.5861538 | 205.714
0.43318397 | 328.48006 | 0.5869231 | 205.1788
0.433771566 | 328.5188235 | 0.5876923 | 204.6453
0.434396692 | 328.5698502 | 0.5892308 | 203.5839
0.435021427 | 328.9296832 | 0.59 | 203.0559
0.435645772 | 329.135113 | 0.5907692 | 202.5298
0.436250826 | 329.643697 | 0.5923077 | 201.4833
0.436855514 | 330.1526553 | 0.5930769 | 200.9628
0.437478716 | 330.6682306 | 0.5938462 | 200.4444
0.438120396 | 331.6553778 | 0.5953846 | 199.4132
0.438705099 | 331.8493544 | 0.5961538 | 198.9006
0.439327149 | 332.2110119 | 0.5969231 | 198.39
0.439929981 | 332.4113394 | 0.5976923 | 197.8814
0.44055127 | 332.6179271 | 0.5992308 | 196.8702
0.441172173 | 332.669062 | 0.6 | 196.3677
0.441792691 | 332.5644546 | 0.6007692 | 195.8669
0.442394038 | 332.7645014 | 0.6023077 | 194.8705
0.443032573 | 332.5098242 | 0.6030769 | 194.375
0.443614412 | 332.2358487 | 0.6038462 | 193.8813
0.444233417 | 331.9737797 | 0.6053846 | 192.8994
0.444833299 | 331.8609383 | 0.6061538 | 192.4111
0.44545155 | 331.5978167 | 0.6069231 | 191.9247
0.446069419 | 331.8027641 | 0.6084615 | 190.9575
0.4466682 | 331.6888818 | 0.6092308 | 190.4767
0.447266623 | 331.7310284 | 0.61 | 189.9978
0.447883372 | 331.622687 | 0.6107692 | 189.5208
0.448499741 | 331.3573636 | 0.6123077 | 188.5724
0.44909707 | 331.3986622 | 0.6130769 | 188.1011
0.449694042 | 331.2829905 | 0.6138462 | 187.6317
0.450290657 | 331.3238213 | 0.6153846 | 186.6987
0.450942798 | 331.5399616 | 0.6161538 | 186.2352
0.45153867 | 331.4234302 | 0.6169231 | 185.7735
0.452134186 | 331.3065246 | 0.6184615 | 184.8562
0.452729348 | 331.1892446 | 0.6192308 | 184.4004
0.453324156 | 331.2289439 | 0.62 | 183.9467
0.453955753 | 330.9658544 | 0.6207692 | 183.4949
0.454549832 | 330.8474399 | 0.6223077 | 182.5973
0.455143558 | 330.7286512 | 0.6230769 | 182.1513
0.455736933 | 331.0826889 | 0.6238462 | 181.7069
0.456367007 | 330.6600296 | 0.6253846 | 180.8233
0.457015199 | 330.5585596 | 0.6261538 | 180.384
0.457607464 | 330.4383381 | 0.6269231 | 179.9464
0.458199378 | 330.3177424 | 0.6284615 | 179.0763
0.458809423 | 330.0446558 | 0.6292308 | 178.6439
0.459400627 | 330.0815246 | 0.63 | 178.2131
0.46000994 | 329.9658909 | 0.6307692 | 177.7841
0.460618882 | 329.8498712 | 0.6323077 | 176.9312
0.461209017 | 329.8859856 | 0.6330769 | 176.5074
0.461817229 | 329.7692963 | 0.6338462 | 176.0853
0.462443486 | 329.8170862 | 0.6353846 | 175.2463
0.463032545 | 329.6936484 | 0.6361538 | 174.8294
0.463621258 | 329.4108542 | 0.6369231 | 174.4142
0.464319905 | 329.6410764 | 0.6384615 | 173.5892
0.464907861 | 329.3573875 | 0.6392308 | 173.1793
0.465495471 | 329.2324175 | 0.64 | 172.7711
0.466101082 | 329.1131112 | 0.6407692 | 172.3647
0.466706328 | 328.993419 | 0.6423077 | 171.5572
0.467292882 | 328.8673145 | 0.6430769 | 171.1561
0.467879093 | 328.7408358 | 0.6438462 | 170.7567
0.468501566 | 328.9455317 | 0.6453846 | 169.9632
0.469087069 | 328.8184798 | 0.6461538 | 169.5691
0.46969051 | 328.5371126 | 0.6469231 | 169.1765
0.470275317 | 328.4092127 | 0.6484615 | 168.3956
0.470878042 | 328.1267928 | 0.6492308 | 168.0074
0.471462156 | 327.9980451 | 0.65 | 167.6205
0.472064165 | 327.8749025 | 0.6507692 | 167.2351
0.472665813 | 327.7513741 | 0.6523077 | 166.4687
0.473248884 | 327.6214918 | 0.6530769 | 166.0877
0.473831615 | 327.6518489 | 0.6538462 | 165.7081
0.474414006 | 327.8427261 | 0.6553846 | 164.9532
0.475014242 | 327.7179608 | 0.6561538 | 164.578
0.475614118 | 327.5928095 | 0.6569231 | 164.2042
0.476195473 | 327.3003311 | 0.6584615 | 163.461
0.476776489 | 327.329466 | 0.6592308 | 163.0915
0.47739345 | 327.0479175 | 0.66 | 162.7235
0.477973771 | 327.0764851 | 0.6607692 | 162.357
0.478553756 | 326.7821178 | 0.6623077 | 161.6283
0.479169621 | 326.660487 | 0.6630769 | 161.2661
0.479767011 | 326.8556888 | 0.6638462 | 160.9054
0.480364043 | 326.7275579 | 0.6653846 | 160.1883
0.480942644 | 326.5931377 | 0.6661538 | 159.8319
0.481575105 | 326.3141739 | 0.6669231 | 159.477
0.482171059 | 326.1847829 | 0.6684615 | 158.7715
0.482820786 | 326.072655 | 0.6692308 | 158.4209
0.483397967 | 326.0987548 | 0.67 | 158.0718
0.483992837 | 326.4550526 | 0.6707692 | 157.7241
0.484587352 | 326.1621415 | 0.6723077 | 157.0327
0.485181515 | 325.8686514 | 0.6730769 | 156.6887
0.485775325 | 325.7371259 | 0.6738462 | 156.3458
0.486350803 | 325.7619976 | 0.6753846 | 155.6634
0.486925951 | 325.6239516 | 0.6761538 | 155.3239
0.487536684 | 325.6600514 | 0.6769231 | 154.9855
0.488164989 | 325.3759327 | 0.6784615 | 154.3121
0.488739095 | 325.0737087 | 0.6792308 | 153.9771
0.489312871 | 324.9340428 | 0.68 | 153.6432
0.489886318 | 324.7940026 | 0.6807692 | 153.3105
0.490477342 | 324.659401 | 0.6823077 | 152.6484
0.491068016 | 324.5244135 | 0.6830769 | 152.319
0.491640458 | 324.5467384 | 0.6838462 | 151.9908
0.492212572 | 324.4052831 | 0.6853846 | 151.3377
0.492820085 | 324.4387308 | 0.6861538 | 151.0128
0.493391526 | 324.1328226 | 0.6869231 | 150.6891
0.493962639 | 323.9902327 | 0.6884615 | 150.045
0.494533427 | 324.0112419 | 0.6892308 | 149.7246
0.495157353 | 323.8853128 | 0.69 | 149.4054
0.49574527 | 323.7474423 | 0.6907692 | 149.0873
0.496315042 | 323.6034255 | 0.6923077 | 148.4544
0.496902279 | 323.629151 | 0.6930769 | 148.1396
0.497489171 | 323.3257662 | 0.6938462 | 147.826
0.498075719 | 323.3509128 | 0.6953846 | 147.202
0.498679682 | 323.2169545 | 0.6961538 | 146.8917
0.499265533 | 323.2416157 | 0.6969231 | 146.5825
0.499833302 | 322.9306607 | 0.6984615 | 145.9672
0.500436205 | 322.7955269 | 0.6992308 | 145.6608
0.50105646 | 322.6657119 | 0.7 | 145.3552
0.501623215 | 322.6834959 | 0.7015385 | 144.7465
0.502189648 | 322.7010928 | 0.7023077 | 144.4433
0.502773446 | 322.5588801 | 0.7030769 | 144.1409
0.503356904 | 322.4162815 | 0.7038462 | 143.8393
0.503922356 | 322.1020838 | 0.7053846 | 143.2386
0.504505144 | 322.1242392 | 0.7061538 | 142.9395
0.505105237 | 321.9861698 | 0.7069231 | 142.6411
0.50570497 | 321.8477027 | 0.7084615 | 142.0468
0.506269097 | 321.5315898 | 0.7092308 | 141.7508
0.506832905 | 321.5469206 | 0.71 | 141.4557
0.507414 | 321.401626 | 0.7115385 | 140.8678
0.508029944 | 321.5996523 | 0.7123077 | 140.5751
0.508592761 | 321.6144101 | 0.7130769 | 140.2831
0.509155261 | 321.6289806 | 0.7138462 | 139.992
0.509735008 | 321.8154981 | 0.7153846 | 139.4121
0.510314419 | 322.0020157 | 0.7161538 | 139.1234
0.510911037 | 322.694228 | 0.7169231 | 138.8354
0.511472236 | 322.7085997 | 0.7184615 | 138.262
0.512050641 | 322.7284393 | 0.7192308 | 137.9764
0.512646225 | 322.9207083 | 0.72 | 137.6917
0.513223952 | 322.9402555 | 0.7215385 | 137.1246
0.513783854 | 322.9539605 | 0.7223077 | 136.8422
0.514343443 | 322.8002244 | 0.7230769 | 136.5607
0.514972606 | 322.8360231 | 0.7238462 | 136.2799
0.515548991 | 322.5197874 | 0.7253846 | 135.7208
0.516125045 | 322.2029728 | 0.7261538 | 135.4421
0.516665883 | 321.8743511 | 0.7269231 | 135.1638
0.517241294 | 321.7241355 | 0.7284615 | 134.6089
0.517798952 | 321.4000986 | 0.7292308 | 134.3321
0.518408534 | 321.4281429 | 0.73 | 134.0559
0.518982943 | 321.1087317 | 0.7315385 | 133.5049
0.519557022 | 320.9568699 | 0.7323077 | 133.2301
0.52011339 | 320.7990461 | 0.7330769 | 132.9559
0.520704192 | 320.6519884 | 0.7338462 | 132.6821
0.521259923 | 320.6618192 | 0.7353846 | 132.136
0.521815345 | 320.5029545 | 0.7361538 | 131.8638
0.5223878 | 320.6864808 | 0.7369231 | 131.592
0.522959929 | 320.5326044 | 0.7384615 | 131.0499
0.523514407 | 320.3727923 | 0.7392308 | 130.7796
0.524068579 | 320.2126059 | 0.74 | 130.5098
0.524674352 | 320.0686593 | 0.7415385 | 129.9717
0.525262467 | 320.0878614 | 0.7423077 | 129.7034
0.525832953 | 319.9321458 | 0.7430769 | 129.4356
0.526385842 | 319.7705209 | 0.7438462 | 129.1683
0.526972951 | 319.450177 | 0.7453846 | 128.6351
0.52752521 | 319.2876982 | 0.7461538 | 128.3693
0.528094407 | 319.1303481 | 0.7469231 | 128.104
0.528663281 | 318.972612 | 0.7484615 | 127.5748
0.529231831 | 318.81449 | 0.7492308 | 127.311
0.529800058 | 318.655982 | 0.75 | 127.0477
0.530385167 | 318.6725263 | 0.7515385 | 126.5225
0.530952739 | 318.5133369 | 0.7523077 | 126.2607
0.531519989 | 318.3537617 | 0.7530769 | 125.9993
0.532069743 | 318.1883356 | 0.7538462 | 125.7383
0.532619195 | 318.192874 | 0.7553846 | 125.2173
0.533185501 | 317.3505078 | 0.7561538 | 124.9573
0.53373434 | 317.5247301 | 0.7569231 | 124.6977
0.534300016 | 317.363146 | 0.7584615 | 124.1795
0.534865371 | 317.0304542 | 0.7592308 | 123.9209
0.535464641 | 317.2204981 | 0.76 | 123.6627
0.536012231 | 317.052417 | 0.7615385 | 123.1473
0.536559522 | 316.7129503 | 0.7623077 | 122.8901
0.537106513 | 316.5440271 | 0.7630769 | 122.6333
0.537653205 | 316.3747296 | 0.7638462 | 122.3768
0.538284945 | 316.2320461 | 0.7653846 | 121.8649
0.538830994 | 316.0619709 | 0.7661538 | 121.6095
0.539393794 | 316.068404 | 0.7669231 | 121.3545
0.539956278 | 316.0746442 | 0.7684615 | 120.8454
0.540518445 | 315.737312 | 0.7692308 | 120.5914
0.541114338 | 315.4101377 | 0.77 | 120.3377
0.541658844 | 315.238156 | 0.7715385 | 119.8315
0.542271059 | 315.087227 | 0.7723077 | 119.5789
0.542848918 | 314.9251751 | 0.7730769 | 119.3266
0.543409463 | 314.5851938 | 0.7738462 | 119.0747
0.543952721 | 314.5838608 | 0.7753846 | 118.572
0.544495684 | 314.4099669 | 0.7761538 | 118.3212
0.545055306 | 314.5859669 | 0.7769231 | 118.0707
0.545631559 | 314.2495908 | 0.7784615 | 117.5709
0.546173611 | 313.9019867 | 0.7792308 | 117.3215
0.54671537 | 313.8993351 | 0.78 | 117.0724
0.547290667 | 313.7342598 | 0.7815385 | 116.5754
0.54788254 | 313.4011294 | 0.7823077 | 116.3274
0.54844027 | 313.2298611 | 0.7830769 | 116.0798
0.548980803 | 313.0529204 | 0.7838462 | 115.8325
0.549554799 | 312.8861668 | 0.7853846 | 115.3391
0.550111598 | 312.7137406 | 0.7861538 | 115.0929
0.550684945 | 312.3727535 | 0.7869231 | 114.847
0.551308509 | 312.220494 | 0.7884615 | 114.3564
0.551881171 | 311.878387 | 0.7892308 | 114.1116
0.552436676 | 311.7041889 | 0.79 | 113.8672
0.552991873 | 311.5296049 | 0.7915385 | 113.3795
0.553529951 | 311.5233392 | 0.7923077 | 113.1362
0.554084542 | 311.696155 | 0.7930769 | 112.8932
0.554622033 | 311.3413491 | 0.7938462 | 112.6506
0.555192801 | 310.9964204 | 0.7953846 | 112.1664
0.555729697 | 310.8147955 | 0.7961538 | 111.9248
0.556266305 | 310.6327962 | 0.7969231 | 111.6837
0.55681938 | 310.4556245 | 0.7984615 | 111.2024
0.557422386 | 310.2936545 | 0.7992308 | 110.9623
0.557991559 | 310.1208833 | 0.8 | 110.7225
0.558543681 | 309.7677178 | 0.8015385 | 110.2441
0.559078781 | 309.7586129 | 0.8023077 | 110.0054
0.559613596 | 309.5743213 | 0.8030769 | 109.7671
0.560181522 | 309.3999887 | 0.8046154 | 109.2915
0.560715747 | 309.0397443 | 0.8053846 | 109.0543
0.561266368 | 308.8593766 | 0.8061538 | 108.8174
0.561800014 | 308.4980941 | 0.8069231 | 108.5809
0.562350038 | 308.3168639 | 0.8084615 | 108.109
0.562933066 | 307.9699294 | 0.8092308 | 107.8735
0.563465824 | 307.7826962 | 0.81 | 107.6384
0.563998297 | 307.4193202 | 0.8115385 | 107.1694
0.564547114 | 307.5880834 | 0.8123077 | 106.9354
0.56509563 | 307.2289617 | 0.8130769 | 106.7017
0.565627237 | 306.8641646 | 0.8146154 | 106.2355
0.566208358 | 306.5140693 | 0.8153846 | 106.003
0.566772553 | 306.3345379 | 0.8161538 | 105.7708
0.567353009 | 306.1596848 | 0.8169231 | 105.5389
0.567883418 | 305.9692119 | 0.8184615 | 105.0763
0.568446669 | 305.6119411 | 0.8192308 | 104.8456
0.568976498 | 305.2439686 | 0.82 | 104.6152
0.569539133 | 305.0622676 | 0.8215385 | 104.1555
0.570068384 | 305.0469259 | 0.8223077 | 103.9261
0.57061388 | 304.6825674 | 0.8230769 | 103.6972
0.571192112 | 304.3276826 | 0.8246154 | 103.2403
0.571720488 | 303.7799999 | 0.8253846 | 103.0125
0.572298081 | 303.6010445 | 0.8261538 | 102.7849
0.572842362 | 303.589004 | 0.8269231 | 102.5578
0.573369868 | 303.3943439 | 0.8284615 | 102.1046
0.573897095 | 303.0217925 | 0.8292308 | 101.8785
0.574489894 | 302.8462318 | 0.83 | 101.6528
0.575032985 | 302.4775926 | 0.8315385 | 101.2024
0.575559336 | 302.1034066 | 0.8323077 | 100.9778
0.576101846 | 301.7336183 | 0.8330769 | 100.7535
0.576627636 | 301.5363033 | 0.8346154 | 100.306
0.577185984 | 301.1704068 | 0.8353846 | 100.0828
0.577711204 | 300.972238 | 0.8361538 | 99.85996
0.578236148 | 301.130273 | 0.8369231 | 99.63747
0.578777208 | 300.5797044 | 0.8384615 | 99.19359
0.579317976 | 300.385328 | 0.8392308 | 98.97219
0.579842077 | 299.4713478 | 0.84 | 98.75114
0.58038227 | 299.4544915 | 0.8415385 | 98.31013
0.580905814 | 299.2537788 | 0.8423077 | 98.09016
0.581445432 | 299.0575807 | 0.8430769 | 97.87055
0.581984759 | 298.682038 | 0.8446154 | 97.43241
0.582507465 | 298.6591495 | 0.8453846 | 97.21388
0.583176783 | 298.1424259 | 0.8461538 | 96.99571
0.583715178 | 297.7651815 | 0.8469231 | 96.77789
0.584318487 | 297.4067499 | 0.8484615 | 96.34334
0.584856267 | 297.0283124 | 0.8492308 | 96.1266
0.585377475 | 296.6444656 | 0.85 | 95.91022
0.585914686 | 296.6242058 | 0.8515385 | 95.47853
0.586500406 | 296.2586894 | 0.8523077 | 95.26322
0.587020757 | 295.8733016 | 0.8530769 | 95.04827
0.587557087 | 295.4921537 | 0.8546154 | 94.61944
0.588076889 | 295.1056343 | 0.8553846 | 94.40557
0.588628883 | 294.7281209 | 0.8561538 | 94.19205
0.589164351 | 294.5254842 | 0.8569231 | 93.97888
0.589683318 | 294.1373479 | 0.8584615 | 93.55363
0.590234427 | 293.9386119 | 0.8592308 | 93.34154
0.590769036 | 293.3736455 | 0.86 | 93.1298
0.591335733 | 292.9980268 | 0.8615385 | 92.7074
0.591853575 | 292.6075923 | 0.8623077 | 92.49673
0.592387319 | 292.4021515 | 0.8630769 | 92.28642
0.592920779 | 292.0153983 | 0.8646154 | 91.86687
0.593453954 | 291.4470431 | 0.8653846 | 91.65762
0.593970701 | 291.0543367 | 0.8661538 | 91.44874
0.594503317 | 291.028185 | 0.8669231 | 91.24021
0.595019522 | 290.4532275 | 0.8684615 | 90.82421
0.595567698 | 289.8868664 | 0.8692308 | 90.61674
0.596067244 | 289.3057276 | 0.87 | 90.40963
0.596598744 | 289.0963483 | 0.8715385 | 89.99647
0.597113869 | 288.7002471 | 0.8723077 | 89.79042
0.597628729 | 288.4853648 | 0.8730769 | 89.58473
0.598175477 | 287.9156178 | 0.8746154 | 89.1744
0.59868979 | 287.5178149 | 0.8753846 | 88.96977
0.599203839 | 287.3015174 | 0.8761538 | 88.76549
0.599749727 | 286.9118957 | 0.8769231 | 88.56156
0.600311359 | 286.5262741 | 0.8784615 | 88.15477
0.600824575 | 285.943913 | 0.8792308 | 87.9519
0.601353554 | 285.3653766 | 0.88 | 87.74939
0.601850219 | 284.9594947 | 0.8815385 | 87.34541
0.602490712 | 284.5940689 | 0.8823077 | 87.14396
0.602970813 | 284.1824736 | 0.8830769 | 86.94285
0.603450683 | 283.7703519 | 0.8846154 | 86.54169
0.603930324 | 283.1747745 | 0.8853846 | 86.34164
0.604569486 | 282.8066879 | 0.8861538 | 86.14194
0.605048591 | 282.575946 | 0.8869231 | 85.94259
0.605527465 | 281.9784095 | 0.8884615 | 85.54494
0.606006111 | 281.3801713 | 0.8892308 | 85.34664
0.606643949 | 281.0094239 | 0.89 | 85.14869
0.60712206 | 280.4097529 | 0.8915385 | 84.75385
0.607599943 | 279.9929822 | 0.8923077 | 84.55695
0.608236765 | 279.620188 | 0.8930769 | 84.36039
0.608714116 | 279.0184702 | 0.8946154 | 83.96834
0.609191239 | 278.5999451 | 0.8953846 | 83.77284
0.609668135 | 277.9969115 | 0.8961538 | 83.57768
0.610303642 | 277.6213396 | 0.8969231 | 83.38287
0.610780007 | 277.20106 | 0.8984615 | 82.9943
0.611256146 | 276.5959797 | 0.8992308 | 82.80053
0.611890645 | 276.2183609 | 0.9 | 82.60712
0.612366255 | 275.4273687 | 0.9015385 | 82.22132
0.612841639 | 275.004633 | 0.9023077 | 82.02894
0.613475133 | 274.4401667 | 0.9030769 | 81.83691
0.61394999 | 273.8314314 | 0.9046154 | 81.45389
0.614424622 | 273.4068536 | 0.9053846 | 81.26289
0.615057115 | 273.0249074 | 0.9061538 | 81.07224
0.615531222 | 272.7842532 | 0.9076923 | 80.69198
0.616005104 | 273.0987031 | 0.9084615 | 80.50237
0.616478762 | 272.6723709 | 0.9092308 | 80.3131
0.617109957 | 272.473822 | 0.91 | 80.12417
0.617583091 | 272.4173253 | 0.9115385 | 79.74735
0.618056003 | 272.1751214 | 0.9123077 | 79.55945
0.618686203 | 271.9754029 | 0.9130769 | 79.3719
0.619158593 | 271.3609658 | 0.9146154 | 78.99782
0.61963076 | 270.745827 | 0.9153846 | 78.8113
0.620259969 | 270.3584129 | 0.9161538 | 78.62512
0.620731616 | 269.5558125 | 0.9176923 | 78.25378
0.621203041 | 268.5662183 | 0.9184615 | 78.06862
0.621674244 | 267.9479801 | 0.9192308 | 77.8838
0.622302169 | 266.9983566 | 0.92 | 77.69932
0.622772854 | 266.1920135 | 0.9215385 | 77.33139
0.623243318 | 265.3847932 | 0.9223077 | 77.14793
0.62371356 | 264.5766957 | 0.9230769 | 76.96481
0.624340206 | 263.8090368 | 0.9246154 | 76.5996
0.624809933 | 263.1858278 | 0.9253846 | 76.4175
0.62527944 | 262.3750403 | 0.9261538 | 76.23574
0.625905106 | 261.4172882 | 0.9276923 | 75.87323
0.626530381 | 260.6452433 | 0.9284615 | 75.69248
0.626999081 | 260.0186425 | 0.9292308 | 75.51207
0.627467561 | 259.2040538 | 0.93 | 75.33199
0.627935822 | 258.3885879 | 0.9315385 | 74.97286
0.628559828 | 257.6124202 | 0.9323077 | 74.79379
0.629027578 | 256.9826323 | 0.9330769 | 74.61506
0.629495109 | 256.3521426 | 0.9346154 | 74.25861
0.629962422 | 255.3454431 | 0.9353846 | 74.08089
0.630585165 | 254.3772817 | 0.9361538 | 73.9035
0.631051969 | 253.5562602 | 0.9376923 | 73.54973
0.631518555 | 252.7343615 | 0.9384615 | 73.37334
0.632140331 | 251.7625744 | 0.9392308 | 73.19729
0.632606409 | 250.9386874 | 0.94 | 73.02157
0.63307227 | 249.9255844 | 0.9415385 | 72.67113
0.633537914 | 249.0998554 | 0.9423077 | 72.49641
0.634003342 | 248.0847349 | 0.9430769 | 72.32202
0.634623575 | 247.295497 | 0.9446154 | 71.97424
0.635088498 | 246.2781835 | 0.9453846 | 71.80084
0.635553204 | 245.2598174 | 0.9461538 | 71.62778
0.636017695 | 244.429293 | 0.9476923 | 71.28264
0.63663668 | 243.6355815 | 0.9484615 | 71.11056
0.637100668 | 242.6140575 | 0.9492308 | 70.93882
0.637564441 | 241.4022941 | 0.95 | 70.7674
0.638027999 | 240.3785771 | 0.9515385 | 70.42555
0.638645741 | 239.2013751 | 0.9523077 | 70.25512
0.639108798 | 238.1752897 | 0.9530769 | 70.08502
0.639571641 | 236.9585848 | 0.9546154 | 69.7458
0.640188431 | 235.9666806 | 0.9553846 | 69.57667
0.640650774 | 234.5576311 | 0.9561538 | 69.40788
0.641112904 | 233.147178 | 0.9576923 | 69.07127
0.64157482 | 231.9252684 | 0.9584615 | 68.90345
0.642190376 | 230.9276917 | 0.9592308 | 68.73596
0.642651795 | 229.3229057 | 0.96 | 68.56879
0.643113001 | 227.9067801 | 0.9615385 | 68.23543
0.643573994 | 226.489251 | 0.9623077 | 68.06923
0.644188321 | 225.2953239 | 0.9630769 | 67.90336
0.644648819 | 223.6843098 | 0.9646154 | 67.57259
0.645109105 | 222.2623363 | 0.9653846 | 67.40769
0.645569179 | 220.8389592 | 0.9661538 | 67.24311
0.646182283 | 219.066156 | 0.9676923 | 66.91491
0.646641864 | 217.4486507 | 0.9684615 | 66.7513
0.647101233 | 215.4475672 | 0.9692308 | 66.588
0.647713398 | 213.4772147 | 0.97 | 66.42503
0.648172276 | 211.2807456 | 0.9715385 | 66.10004
0.648630944 | 209.6560473 | 0.9723077 | 65.93802
0.649242173 | 207.2959178 | 0.9730769 | 65.77633
0.64970035 | 204.9014608 | 0.9746154 | 65.45389
0.650158317 | 202.3131387 | 0.9753846 | 65.29315
0.650616075 | 199.5306883 | 0.9761538 | 65.13272
0.651226093 | 196.5838173 | 0.9776923 | 64.81283
0.651683362 | 193.0280702 | 0.9784615 | 64.65336
0.652140422 | 189.0850607 | 0.9792308 | 64.4942
0.652597274 | 184.2933371 | 0.98 | 64.33536
0.653206084 | 178.832664 | 0.9815385 | 64.01863
0.653662449 | 172.8966538 | 0.9823077 | 63.86073
0.654118606 | 165.9934291 | 0.9830769 | 63.70315
0.654574555 | 157.3134583 | 0.9846154 | 63.38893
0.655182163 | 142.8908533 | 0.9853846 | 63.23229
0.655637627 | 110.0150154 | 0.9861538 | 63.07597
0.656092884 | 88.32575867 | 0.9876923 | 62.76425
0.656699571 | 77.21382533 | 0.9884615 | 62.60886
0.657154345 | 68.79863862 | 0.9892308 | 62.45379
0.657608912 | 60.56878487 | 0.99 | 62.29902
0.658063272 | 52.81418454 | 0.9915385 | 61.99042
0.658668765 | 42.08371644 | 0.9923077 | 61.83659
0.659122645 | 24.62763767 | 0.9930769 | 61.68306
0.659576318 | 16.19895593 | 0.9946154 | 61.37694
0.660180896 | 9.455105582 | 0.9953846 | 61.22434
0.66063409 | 4.944593944 | 0.9961538 | 61.07205
0.661087078 | 3.47285587 | 0.9976923 | 60.7684
0.661539861 | 2.982234096 | 0.9984615 | 60.61703
0.662595559 | 1.598412277 | 1 | 60.31522