## summary
Progress | Start / End | Model | Params | Bounds | Experimental Data | Objectives | MOGA Summary | Reduction
610/10000 | Friday, 02/09/24, 11:56:38 | evpwdb | evp_s0 (init=4.266) | [0.0, 100.0] | creep/inl_1/AirBase_1000_16_G18.csv (Calibration) | end_zero_tensile_stress | num_gens (10000) | Grouping Errors (name, type, labels)
| Sunday, 02/11/24, 11:23:52 |  | evp_R (init=246.8) | [0.0, 1e+03] | creep/inl_1/AirBase_1000_13_G30.csv (Calibration) | area_creep_time_strain | population (100) | Reducing Errors (square_average)
|  |  | evp_d (init=0.08495) | [0.0, 100.0] | creep/inl_1/AirBase_1000_12_G48.csv (Calibration) | area_tensile_strain_stress | offspring (50) | Reducing Objectives (square_average)
|  |  | evp_n (init=3.945) | [0.0, 100.0] | creep/inl_1/AirBase_1000_11_G39.csv (Calibration) | end_creep_time | crossover (0.8)
|  |  | evp_eta (init=738.1) | [0.0, 1e+04] | tensile/inl/AirBase_1000_D12.csv (Calibration) | end_creep_strain | mutation (0.01)
|  |  | c_0 (init=69.61) | [0.0, 1e+03] |  | yield_point_tensile
|  |  | c_1 (init=348.6) | [0.0, 1e+03]
|  |  | t_0 (init=651.2) | [0.0, 1e+03]
|  |  | t_1 (init=742.6) | [0.0, 1e+03]
|  |  | c_n (init=1.546) | [0.0, 20.0]
|  |  | t_n (init=10.33) | [0.0, 20.0]

## results
evp_s0 | evp_R | evp_d | evp_n | evp_eta | c_0 | c_1 | t_0 | t_1 | c_n | t_n | end_zero_tensile_stress | area_creep_time_strain | area_tensile_strain_stress | end_creep_time | end_creep_strain | yield_point_tensile | square_average
4.5945 | 248.97 | 0.084965 | 4.0359 | 715.76 | 53.429 | 254.53 | 736.97 | 495.18 | 1.5463 | 10.329 | 0.41046 | 0.38267 | 0.039281 | 0.39405 | 0.20499 | 0.010547 | 0.51387
4.1437 | 247.58 | 0.084953 | 4.0895 | 679.1 | 69.612 | 315.37 | 651.24 | 759.18 | 1.5749 | 10.335 | 0.53927 | 0.30713 | 0.048605 | 0.4253 | 0.1434 | 0.0054022 | 0.58898
4.1064 | 246.76 | 0.084953 | 4.0882 | 738.48 | 69.612 | 311.61 | 651.24 | 742.54 | 1.387 | 10.334 | 0.48888 | 0.29136 | 0.047939 | 0.45358 | 0.24679 | 0.026161 | 0.59352
4.6518 | 246.92 | 0.084953 | 4.119 | 722.99 | 60.069 | 292.02 | 650.95 | 781.81 | 0.99874 | 10.143 | 0.36123 | 0.46905 | 0.03189 | 0.39485 | 0.30771 | 0.025874 | 0.60278
4.0356 | 247.39 | 0.084953 | 4.1696 | 713.22 | 69.622 | 314.38 | 651.19 | 541.5 | 1.2731 | 10.334 | 0.46443 | 0.4443 | 0.043216 | 0.37489 | 0.24294 | 0.028924 | 0.61536
4.8709 | 246.6 | 0.084953 | 3.9424 | 731.03 | 67.59 | 308.09 | 651.26 | 726.19 | 1.5903 | 10.321 | 0.53012 | 0.32186 | 0.04809 | 0.46934 | 0.17505 | 0.0053344 | 0.63788
4.4104 | 246.84 | 0.084953 | 3.9144 | 819.61 | 69.612 | 309.18 | 651.24 | 742.72 | 1.5885 | 10.334 | 0.5431 | 0.24211 | 0.061581 | 0.51485 | 0.24031 | 0.029717 | 0.68106
4.6575 | 242.84 | 0.084952 | 3.8717 | 784.9 | 66.015 | 309.38 | 651.24 | 752.59 | 1.5493 | 10.306 | 0.54324 | 0.42174 | 0.050338 | 0.41775 | 0.24511 | 0.010189 | 0.71021
4.9073 | 351.7 | 0.084953 | 3.9511 | 754.59 | 69.507 | 315.52 | 651.16 | 579.94 | 1.3999 | 10.338 | 0.54528 | 0.36022 | 0.052026 | 0.38557 | 0.37644 | 0.012453 | 0.72033
4.2665 | 246.76 | 0.084953 | 3.946 | 784.88 | 69.612 | 311.26 | 651.24 | 742.61 | 1.5506 | 10.334 | 0.53426 | 0.32318 | 0.054699 | 0.55074 | 0.18184 | 0.020535 | 0.72967
4.5576 | 191.26 | 0.031114 | 3.881 | 817.79 | 62.548 | 306.27 | 649.51 | 516.13 | 1.5886 | 10.334 | 0.49744 | 0.49177 | 0.045807 | 0.29494 | 0.39962 | 0.022296 | 0.73856
4.266 | 246.75 | 0.084953 | 3.9486 | 738.03 | 64.7 | 310.41 | 641.29 | 740.67 | 1.554 | 10.316 | 0.55482 | 0.46669 | 0.04982 | 0.28002 | 0.37444 | 0.0063557 | 0.74677
4.2641 | 373.56 | 0.084953 | 4.0621 | 783.52 | 69.609 | 308.05 | 651.24 | 740.07 | 1.1101 | 10.336 | 0.43081 | 0.25887 | 0.041597 | 0.65645 | 0.28986 | 0.046201 | 0.77142
4.9068 | 257.01 | 0.084953 | 3.986 | 667.66 | 69.612 | 319.2 | 651.35 | 760.95 | 1.4925 | 10.334 | 0.51101 | 0.3946 | 0.045225 | 0.57253 | 0.29464 | 7.9992e-05 | 0.83349
4.8432 | 248.76 | 0.084952 | 3.95 | 924.76 | 66.4 | 312.31 | 651.35 | 492.59 | 0.89876 | 10.339 | 0.38368 | 0.52738 | 0.040006 | 0.42476 | 0.46798 | 0.11755 | 0.84019
3.8336 | 273.06 | 0.084933 | 4.0333 | 803.71 | 66.423 | 308.76 | 745.27 | 727.67 | 1.0818 | 10.171 | 0.41896 | 0.47748 | 0.038261 | 0.59868 | 0.28269 | 0.048925 | 0.8457
4.7329 | 246.11 | 0.084953 | 3.9438 | 738.14 | 69.612 | 314.74 | 651.24 | 742.54 | 1.4227 | 10.334 | 0.49203 | 0.38576 | 0.04292 | 0.66655 | 0.19618 | 0.0067608 | 0.87558
4.9859 | 246.73 | 0.084951 | 3.8976 | 784.58 | 68.435 | 310.33 | 651.26 | 745.43 | 1.6383 | 10.335 | 0.56108 | 0.42643 | 0.056293 | 0.37614 | 0.50922 | 0.014497 | 0.90082
5.0306 | 293.24 | 0.087057 | 3.8565 | 774.43 | 68.769 | 309.2 | 651.33 | 726.67 | 1.5116 | 10.415 | 0.52962 | 0.40673 | 0.048961 | 0.63526 | 0.24948 | 0.0067033 | 0.91416
4.6694 | 246.73 | 0.084968 | 3.9148 | 793.65 | 69.55 | 308.32 | 652.49 | 774.52 | 1.4502 | 10.341 | 0.49018 | 0.30814 | 0.047401 | 0.70668 | 0.28094 | 0.01963 | 0.91619
4.1949 | 246.84 | 0.084953 | 3.9903 | 793.77 | 69.592 | 302.92 | 651.24 | 773.25 | 1.4285 | 10.342 | 0.46685 | 0.3446 | 0.049815 | 0.71704 | 0.26095 | 0.033539 | 0.92254
4.6036 | 244.47 | 0.084931 | 4.0915 | 793.72 | 70.281 | 307.49 | 640.4 | 733.39 | 1.0205 | 10.333 | 0.36212 | 0.28667 | 0.033803 | 0.73525 | 0.42244 | 0.062975 | 0.93746
4.8175 | 357.59 | 0.084953 | 3.9609 | 707.8 | 69.61 | 315.6 | 651.24 | 818.81 | 1.4183 | 10.334 | 0.53799 | 0.38319 | 0.047903 | 0.54203 | 0.4618 | 0.002596 | 0.94562
4.2666 | 249.4 | 0.084953 | 4.017 | 707.46 | 69.612 | 310.42 | 651.24 | 554.75 | 1.5551 | 10.334 | 0.51461 | 0.32845 | 0.046575 | 0.6711 | 0.34704 | 0.005797 | 0.94572
4.5544 | 186.96 | 0.085483 | 3.8788 | 957.88 | 64.322 | 307.48 | 650.8 | 520.06 | 1.129 | 10.332 | 0.43708 | 0.65457 | 0.055273 | 0.24614 | 0.51522 | 0.11199 | 0.96113
4.3747 | 246.78 | 0.084946 | 3.9208 | 797.21 | 69.619 | 308.89 | 651.34 | 738.33 | 1.5388 | 10.304 | 0.52057 | 0.32664 | 0.053391 | 0.65089 | 0.40755 | 0.021181 | 0.97073
4.2603 | 348.61 | 0.084953 | 4.091 | 724.33 | 69.612 | 312.22 | 651.24 | 745.08 | 1.0883 | 10.334 | 0.4214 | 0.31671 | 0.035901 | 0.78524 | 0.28771 | 0.020727 | 0.97898
4.6967 | 242.67 | 0.084573 | 3.8569 | 931.07 | 68.338 | 308.31 | 651.26 | 418.11 | 1.1178 | 10.333 | 0.41381 | 0.55023 | 0.045122 | 0.67449 | 0.28846 | 0.080999 | 1.0207
4.2665 | 358.97 | 0.084953 | 3.9445 | 738.14 | 69.612 | 314.65 | 651.24 | 741.09 | 1.3914 | 10.334 | 0.53248 | 0.48749 | 0.048201 | 0.70252 | 0.14615 | 0.0060335 | 1.0384
0.86431 | 243.11 | 0.084953 | 4.0906 | 917.22 | 65.372 | 310.13 | 651.02 | 731.67 | 1.3064 | 10.339 | 0.53683 | 0.58266 | 0.10619 | 0.27109 | 0.55683 | 0.15636 | 1.0469
0.2216 | 242.24 | 0.084954 | 4.1891 | 975.98 | 76.74 | 310.87 | 651.09 | 727.18 | 1.4721 | 10.333 | 0.46935 | 0.13409 | 0.18824 | 0.66033 | 0.49368 | 0.30607 | 1.0471
4.2655 | 247.39 | 0.084953 | 4.063 | 707.57 | 63.942 | 314.64 | 651.18 | 752.21 | 1.1214 | 10.344 | 0.43284 | 0.5774 | 0.036223 | 0.33666 | 0.64514 | 0.010519 | 1.0517
4.2665 | 246.76 | 0.095715 | 4.1725 | 662.31 | 68.05 | 314.62 | 651.24 | 742.62 | 1.5458 | 10.318 | 0.56178 | 0.81063 | 0.052548 | 0.20922 | 0.18208 | 0.0088879 | 1.0525
4.874 | 244.99 | 0.084952 | 3.8783 | 821.7 | 72.05 | 307.77 | 651.23 | 760.36 | 1.5746 | 10.333 | 0.50285 | 0.25724 | 0.054225 | 0.77431 | 0.36369 | 0.024539 | 1.0544
0.22071 | 242.5 | 0.084953 | 4.1866 | 978.77 | 68.576 | 311.45 | 651.09 | 525.49 | 0.96451 | 10.333 | 0.40904 | 0.53008 | 0.090845 | 0.59906 | 0.41561 | 0.30535 | 1.0814
5.3189 | 227.73 | 0.084954 | 3.8735 | 994.84 | 68.081 | 305.62 | 648.17 | 530.63 | 0.86867 | 10.334 | 0.34005 | 0.5179 | 0.038532 | 0.74348 | 0.3587 | 0.14677 | 1.0883
4.6354 | 247.15 | 0.084933 | 4.0361 | 726.69 | 73.832 | 307.7 | 760.3 | 753.4 | 1.6698 | 10.353 | 0.50316 | 0.2218 | 0.051716 | 0.72059 | 0.5252 | 0.01422 | 1.1003
4.2665 | 351.53 | 0.084953 | 3.9445 | 738.14 | 69.612 | 311.89 | 651.24 | 742.61 | 1.4075 | 10.334 | 0.52239 | 0.44683 | 0.047486 | 0.79447 | 0.16049 | 0.0060311 | 1.1318
4.7443 | 246.11 | 0.084953 | 3.9445 | 738.16 | 69.614 | 315.47 | 651.23 | 738.87 | 1.4217 | 10.637 | 0.4947 | 0.44569 | 0.043126 | 0.64259 | 0.56287 | 0.0068475 | 1.175
4.6982 | 247.27 | 0.084934 | 4.0484 | 707.76 | 70.026 | 314.92 | 651.06 | 528.39 | 1.1265 | 10.334 | 0.39511 | 0.37525 | 0.034528 | 0.90354 | 0.2745 | 0.009855 | 1.1899
4.2665 | 246.76 | 0.084953 | 3.9445 | 732.51 | 69.61 | 311.71 | 639.72 | 744.48 | 1.5537 | 10.334 | 0.51644 | 0.48954 | 0.046296 | 0.80651 | 0.19037 | 0.0048519 | 1.1952
4.2728 | 248.98 | 0.084953 | 4.0039 | 670.65 | 69.612 | 313.56 | 651.24 | 750.11 | 1.6095 | 10.334 | 0.52267 | 0.54249 | 0.046607 | 0.76682 | 0.19554 | 0.00025045 | 1.1959
0.81955 | 243.15 | 0.084953 | 4.0916 | 904.18 | 65.729 | 307.86 | 651.15 | 732.55 | 1.2974 | 10.172 | 0.51554 | 0.72887 | 0.094936 | 0.44037 | 0.42254 | 0.14153 | 1.1985
4.7259 | 286.84 | 0.083053 | 4.0338 | 661.01 | 71.538 | 306.49 | 650.94 | 491.8 | 1.6721 | 10.333 | 0.51202 | 0.35221 | 0.047263 | 0.80288 | 0.40877 | 0.00052874 | 1.2002
4.1519 | 229.34 | 0.084953 | 3.8461 | 864.05 | 69.611 | 315.11 | 651.23 | 731.66 | 1.5257 | 10.334 | 0.54714 | 0.61573 | 0.060956 | 0.58735 | 0.42011 | 0.03348 | 1.2048
0.17405 | 249.75 | 0.084953 | 3.5663 | 1688.1 | 121.46 | 349.29 | 760.46 | 729.24 | 2.5172 | 10.328 | 0.05876 | 0.49681 | 0.49161 | 0.36169 | 0.31255 | 0.69764 | 1.2072
4.8224 | 247.1 | 0.084954 | 4.0358 | 739.74 | 68.763 | 307.47 | 741.03 | 490.73 | 1.6545 | 10.334 | 0.55495 | 0.87412 | 0.059113 | 0.26811 | 0.26764 | 0.019662 | 1.2194
4.2665 | 246.76 | 0.084953 | 3.9445 | 732.56 | 69.612 | 310.79 | 651.24 | 743.87 | 1.554 | 10.334 | 0.51269 | 0.48467 | 0.04602 | 0.83408 | 0.17556 | 0.0048582 | 1.2264
0.89003 | 247.03 | 0.084934 | 4.0841 | 900.4 | 65.887 | 309.22 | 650.86 | 530.44 | 1.3117 | 10.33 | 0.52564 | 0.74017 | 0.094747 | 0.42248 | 0.44708 | 0.1339 | 1.2294
4.2574 | 247.4 | 0.084953 | 3.9745 | 718.85 | 69.612 | 312.55 | 651.24 | 746.06 | 1.5399 | 10.334 | 0.51543 | 0.53327 | 0.045942 | 0.73625 | 0.37874 | 0.0046058 | 1.2377
0.071189 | 249.33 | 0.084953 | 3.5613 | 1710.5 | 123.32 | 348.17 | 651.55 | 490.48 | 2.9156 | 11.161 | 0.022864 | 0.49322 | 0.54571 | 0.37903 | 0.33527 | 0.72477 | 1.3229
0.16889 | 249.82 | 0.084953 | 3.605 | 1629.4 | 121.86 | 348.9 | 760.09 | 729.49 | 2.6876 | 10.366 | 0.049963 | 0.57554 | 0.49946 | 0.34649 | 0.41141 | 0.67361 | 1.3263
4.7735 | 247.23 | 0.084952 | 3.8678 | 715.92 | 63.705 | 302.19 | 650.86 | 690.59 | 1.6329 | 10.351 | 0.52799 | 0.81063 | 0.047226 | 0.53476 | 0.33163 | 6.7828e-05 | 1.3341
4.6487 | 280.04 | 0.084954 | 3.8869 | 718.7 | 61.635 | 305.35 | 650.86 | 537.53 | 1.6514 | 10.288 | 0.58519 | 0.57164 | 0.051858 | 0.18455 | 0.7992 | 0.00046619 | 1.3447
4.3792 | 250.31 | 0.084954 | 3.6261 | 1613.6 | 69.31 | 292.61 | 654.25 | 517.95 | 1.1091 | 10.352 | 0.34252 | 0.50749 | 0.24822 | 0.4376 | 0.37919 | 0.76677 | 1.3597
4.2984 | 246.77 | 0.084953 | 3.946 | 785.73 | 69.611 | 307.62 | 684.32 | 743.55 | 1.425 | 10.334 | 0.47975 | 0.36857 | 0.046258 | 0.8118 | 0.58469 | 0.020979 | 1.3695
0.15281 | 254.91 | 0.084954 | 4.0766 | 928.24 | 74.752 | 294.4 | 649.84 | 516.88 | 1.7279 | 11.049 | 0.44098 | 0.33771 | 0.12931 | 0.92385 | 0.42933 | 0.15493 | 1.3871
0.19837 | 227.04 | 0.084952 | 3.7377 | 1521.7 | 68.934 | 299.49 | 651.55 | 556.95 | 1.6106 | 10.36 | 0.50066 | 0.27235 | 0.46754 | 0.48106 | 0.27182 | 0.73679 | 1.3916
0.017211 | 244.88 | 0.084951 | 3.658 | 1533.8 | 127.75 | 370.73 | 651.49 | 514.78 | 3.1942 | 10.331 | 0.13959 | 0.57854 | 0.58177 | 0.49213 | 0.32314 | 0.60361 | 1.4036
0.34075 | 248.89 | 0.084954 | 3.6378 | 1546.8 | 127.51 | 377.23 | 650.98 | 716.3 | 2.8386 | 10.327 | 0.2375 | 0.61464 | 0.56253 | 0.45033 | 0.33116 | 0.59494 | 1.4171
0.36657 | 242.23 | 0.084954 | 4.0631 | 961.96 | 73.896 | 340.74 | 646.92 | 522.62 | 1.4573 | 10.284 | 0.67801 | 0.57511 | 0.16521 | 0.19906 | 0.73232 | 0.18961 | 1.4296
0.2179 | 246.18 | 0.084954 | 3.7328 | 1517.2 | 68.323 | 269.45 | 651.26 | 746.32 | 2.1176 | 10.333 | 0.26599 | 0.48688 | 0.49853 | 0.37013 | 0.49041 | 0.71836 | 1.4499
5.7961 | 249.72 | 0.084953 | 3.8826 | 738.31 | 63.072 | 312.47 | 651.24 | 737.43 | 1.323 | 10.317 | 0.49286 | 0.85695 | 0.041558 | 0.26212 | 0.64592 | 0.0033687 | 1.4649
0.23214 | 284.04 | 0.084952 | 3.6677 | 1490.6 | 69.679 | 295.22 | 651.51 | 525.6 | 1.7079 | 10.369 | 0.49386 | 0.38868 | 0.39029 | 0.6467 | 0.4692 | 0.54996 | 1.4881
4.2689 | 349.68 | 0.084948 | 4.0679 | 720.63 | 69.591 | 305.82 | 643.59 | 745.21 | 1.112 | 10.341 | 0.40189 | 0.32067 | 0.034684 | 1.062 | 0.34753 | 0.015638 | 1.5144
0.31645 | 288.35 | 0.087575 | 3.5537 | 1704.5 | 125.06 | 385 | 651.47 | 535.2 | 2.4559 | 10.269 | 0.37751 | 0.57251 | 0.65111 | 0.24631 | 0.26086 | 0.70246 | 1.5164
0.14992 | 254 | 0.084953 | 4.096 | 983.84 | 79.165 | 300.26 | 760.93 | 737.09 | 2.6526 | 10.356 | 0.54809 | 0.71314 | 0.28973 | 0.39849 | 0.64269 | 0.24123 | 1.523
0.30722 | 289.32 | 0.084954 | 3.6899 | 1457 | 124.85 | 379.06 | 649.88 | 538.02 | 2.8641 | 10.346 | 0.35545 | 0.71698 | 0.55734 | 0.30147 | 0.44846 | 0.5314 | 1.5254
4.1611 | 249.98 | 0.084953 | 3.9631 | 813.21 | 64.131 | 314.76 | 651.19 | 524.15 | 1.4352 | 10.154 | 0.57593 | 0.62521 | 0.06364 | 0.18512 | 0.87508 | 0.037121 | 1.5281
0.10261 | 288.65 | 0.08902 | 3.5642 | 1688.6 | 118.85 | 379.69 | 650.83 | 775.73 | 2.4096 | 10.354 | 0.46919 | 0.53984 | 0.65952 | 0.27221 | 0.17419 | 0.69297 | 1.5312
4.9975 | 247.11 | 0.084951 | 3.6846 | 707.85 | 63.437 | 304.67 | 651.35 | 477.21 | 3.1859 | 11.132 | 0.7581 | 0.63488 | 0.069657 | 0.11952 | 0.73445 | 0.010536 | 1.5365
0.21822 | 293.28 | 0.084952 | 3.6624 | 1507.2 | 124.77 | 374.78 | 651.03 | 461.11 | 3.2079 | 10.307 | 0.27902 | 0.6816 | 0.61784 | 0.30733 | 0.4466 | 0.56893 | 1.5417
4.2665 | 246.76 | 0.084953 | 3.9445 | 738.14 | 69.612 | 311.38 | 651.24 | 742.61 | 1.4146 | 10.334 | 0.47567 | 0.5935 | 0.041489 | 0.95873 | 0.20982 | 0.0059979 | 1.5435
4.6189 | 247.13 | 0.084952 | 3.8721 | 708.81 | 64.385 | 309.71 | 650.84 | 493.37 | 1.6559 | 10.33 | 0.5532 | 0.92317 | 0.04914 | 0.42217 | 0.46075 | 2.3293e-07 | 1.5512
4.18 | 246.79 | 0.084953 | 4.1332 | 651.22 | 70.761 | 348.6 | 651.36 | 743.13 | 1.4055 | 10.317 | 0.58256 | 0.64535 | 0.048542 | 0.25403 | 0.85839 | 0.0030225 | 1.5596
0.19148 | 243.95 | 0.084952 | 3.7281 | 1631.4 | 64.465 | 286.28 | 651.34 | 552.88 | 1.6466 | 10.354 | 0.44293 | 0.20244 | 0.58593 | 0.21349 | 0.15834 | 0.95358 | 1.5604
0.33049 | 290.36 | 0.084952 | 3.675 | 1451.9 | 67.61 | 270.06 | 651.29 | 699.75 | 2.7078 | 10.363 | 0.34962 | 0.53789 | 0.48734 | 0.79489 | 0.17445 | 0.49945 | 1.5608
4.2694 | 250.27 | 0.084953 | 3.9366 | 738.16 | 69.629 | 312.29 | 650.78 | 520.82 | 1.4316 | 10.333 | 0.4845 | 0.6958 | 0.042315 | 0.92088 | 0.12463 | 0.0053005 | 1.5842
0.19503 | 227.11 | 0.084952 | 3.728 | 1614.9 | 63.421 | 290.54 | 651.31 | 556.53 | 1.6249 | 10.368 | 0.5001 | 0.2464 | 0.57584 | 0.10497 | 0.3152 | 0.91594 | 1.5917
0.10301 | 228.98 | 0.084953 | 4.1134 | 984.37 | 67.969 | 293.03 | 651.33 | 519.01 | 1.2248 | 10.152 | 0.39441 | 0.52676 | 0.10746 | 1.009 | 0.25773 | 0.25512 | 1.5942
4.698 | 250.33 | 0.084953 | 3.8812 | 738.11 | 67.943 | 313.62 | 651.24 | 535.96 | 1.4214 | 10.335 | 0.49061 | 0.83635 | 0.042443 | 0.77227 | 0.24074 | 0.0020045 | 1.5963
0.46751 | 284.27 | 0.084954 | 3.6825 | 1451.3 | 69.416 | 295.2 | 649.65 | 501.09 | 1.8268 | 10.345 | 0.525 | 0.54938 | 0.40037 | 0.72097 | 0.29024 | 0.51234 | 1.6043
4.3439 | 249.95 | 0.084953 | 3.9475 | 744.84 | 69.714 | 316.3 | 651.17 | 555.35 | 1.2795 | 10.153 | 0.45443 | 0.72003 | 0.038608 | 0.91522 | 0.23353 | 0.008 | 1.6187
0.13007 | 249.38 | 0.084952 | 3.5732 | 1684.8 | 124.27 | 374.78 | 651.3 | 533.17 | 3.0181 | 11.143 | 0.25801 | 0.52436 | 0.69306 | 0.51214 | 0.21981 | 0.70586 | 1.6307
0.37676 | 290.27 | 0.084954 | 3.6144 | 1445.5 | 125.89 | 346.95 | 649.7 | 450.88 | 3.1832 | 10.348 | 0.020806 | 0.35529 | 0.33978 | 1.0203 | 0.44658 | 0.40043 | 1.6429
4.8929 | 246.63 | 0.084952 | 3.8667 | 795.03 | 65.919 | 306.68 | 651.35 | 492.5 | 1.1712 | 10.334 | 0.41438 | 0.77798 | 0.035167 | 0.86915 | 0.33218 | 0.012973 | 1.6441
0.33305 | 230.81 | 0.084954 | 3.7214 | 1492 | 62.929 | 289.17 | 651.21 | 456.36 | 1.6304 | 10.414 | 0.52227 | 0.47115 | 0.42772 | 0.26521 | 0.69771 | 0.64926 | 1.6564
4.7027 | 246.93 | 0.084952 | 3.8735 | 701.82 | 63.15 | 302.18 | 650.85 | 511.61 | 1.5231 | 10.346 | 0.49535 | 0.95041 | 0.045288 | 0.68616 | 0.24983 | 6.5029e-05 | 1.6839
0.37769 | 247.02 | 0.084954 | 3.5856 | 1634.1 | 123.55 | 386.7 | 644.4 | 730.62 | 2.6324 | 10.334 | 0.47215 | 0.54989 | 0.6382 | 0.5648 | 0.15955 | 0.64675 | 1.6953
0.14024 | 254.4 | 0.084952 | 3.6395 | 1554.1 | 119.33 | 377.94 | 649.67 | 741.47 | 2.8573 | 10.252 | 0.4863 | 0.588 | 0.63894 | 0.54742 | 0.2005 | 0.60717 | 1.699
4.2665 | 246.71 | 0.084953 | 3.9445 | 738.02 | 70.322 | 310.86 | 651.74 | 743.96 | 1.4043 | 10.334 | 0.46465 | 0.53037 | 0.040563 | 1.0778 | 0.20612 | 0.0059711 | 1.7031
0.14958 | 273.22 | 0.084952 | 4.1356 | 884.34 | 126.23 | 378.93 | 648.26 | 713.62 | 2.7931 | 10.279 | 0.43783 | 0.64552 | 0.19826 | 0.74024 | 0.70309 | 0.13729 | 1.7088
0.3558 | 254.38 | 0.084954 | 3.6667 | 1471.9 | 127.14 | 378.34 | 651.91 | 466.35 | 3.1838 | 10.423 | 0.28672 | 0.42536 | 0.55423 | 0.77264 | 0.53453 | 0.51898 | 1.7223
0.097774 | 246.91 | 0.084952 | 4.0504 | 998.05 | 79.139 | 300.1 | 650.46 | 519.53 | 2.6558 | 10.273 | 0.55085 | 0.68359 | 0.27494 | 0.80689 | 0.42138 | 0.22586 | 1.726
0.21354 | 281.78 | 0.084954 | 3.5534 | 1710.4 | 123.27 | 381.45 | 650.64 | 674.74 | 3.0041 | 10.366 | 0.39457 | 0.55515 | 0.7478 | 0.39997 | 0.22361 | 0.71016 | 1.7374
4.51 | 246.31 | 0.084953 | 3.6071 | 1580.2 | 67.842 | 306.06 | 775.39 | 506.62 | 1.1105 | 10.355 | 0.44243 | 0.99531 | 0.25067 | 0.15864 | 0.14128 | 0.66814 | 1.7408
0.46623 | 249.63 | 0.084952 | 3.5985 | 1611.3 | 118.62 | 377.62 | 653.71 | 731.38 | 2.7453 | 10.267 | 0.48704 | 0.60397 | 0.64679 | 0.54633 | 0.17473 | 0.63437 | 1.7517
0.36293 | 286.49 | 0.084954 | 3.7257 | 1412.6 | 62.058 | 291.92 | 651.2 | 535.67 | 1.646 | 10.422 | 0.58744 | 0.53168 | 0.38084 | 0.18715 | 0.82851 | 0.5144 | 1.7589
0.17927 | 249.1 | 0.084953 | 3.59 | 1621.2 | 125.51 | 348.32 | 653.31 | 729.54 | 2.5717 | 10.163 | 0.024523 | 0.33759 | 0.41196 | 0.82313 | 0.63378 | 0.62969 | 1.76
0.15191 | 278.09 | 0.084953 | 4.1179 | 872.09 | 129.44 | 377.8 | 651.18 | 722.21 | 2.6729 | 10.271 | 0.3355 | 0.58219 | 0.15868 | 0.97293 | 0.58193 | 0.11517 | 1.7752

## plot_tensile_strain_stress
0 | 1 | 2 | 3
0 | 16.59 | 0 | 0
7.22e-05 | 23.921728 | 0.0007692308 | 74.91666
0.000171435 | 32.46556527 | 0.001538462 | 94.72889
0.000298395 | 41.75245689 | 0.002307692 | 98.58054
0.000457465 | 51.91374331 | 0.003846154 | 99.43952
0.00067766 | 62.29219865 | 0.004615385 | 99.47857
0.000946012 | 72.58863728 | 0.005384615 | 99.49893
0.001324123 | 81.507855 | 0.006923077 | 99.53233
0.001871348 | 87.50359655 | 0.007692308 | 99.54861
0.002599917 | 90.02375031 | 0.008461538 | 99.56488
0.003458114 | 90.33183828 | 0.01 | 99.5974
0.004362271 | 90.2829811 | 0.01076923 | 99.61365
0.005234178 | 90.50246844 | 0.01153846 | 99.62991
0.006128184 | 90.98587321 | 0.01230769 | 99.64616
0.007021293 | 91.57069278 | 0.01384615 | 99.67867
0.007947832 | 92.08900712 | 0.01461538 | 99.69492
0.008876487 | 92.4671514 | 0.01538462 | 99.71117
0.009784277 | 92.80358837 | 0.01692308 | 99.74367
0.010682736 | 92.9678652 | 0.01769231 | 99.75991
0.011585627 | 93.18335783 | 0.01846154 | 99.77616
0.012491653 | 93.3285769 | 0.02 | 99.80865
0.013427447 | 93.4463596 | 0.02076923 | 99.82489
0.014330821 | 93.50038178 | 0.02153846 | 99.84113
0.015204819 | 93.55167694 | 0.02230769 | 99.85737
0.016112494 | 93.65695488 | 0.02384615 | 99.88985
0.01701738 | 93.69088393 | 0.02461538 | 99.90609
0.017923412 | 93.8063519 | 0.02538462 | 99.92233
0.018831568 | 93.7591101 | 0.02692308 | 99.95479
0.01978596 | 93.86903549 | 0.02769231 | 99.97103
0.020692427 | 93.89290876 | 0.02846154 | 99.98726
0.021601009 | 93.9578202 | 0.03 | 100.0197
0.0225117 | 94.01274264 | 0.03076923 | 100.036
0.023528032 | 93.97524453 | 0.03153846 | 100.0522
0.024467221 | 93.98156499 | 0.03230769 | 100.0684
0.025405529 | 94.09030463 | 0.03384615 | 100.1009
0.026284516 | 94.17304509 | 0.03461538 | 100.1171
0.027195818 | 94.1253204 | 0.03538462 | 100.1333
0.028095596 | 94.06606124 | 0.03692308 | 100.1641
0.028988737 | 94.15011298 | 0.03769231 | 100.1781
0.029909226 | 94.20590623 | 0.03846154 | 100.1917
0.030801719 | 94.30033464 | 0.04 | 100.2176
0.031692447 | 94.270826 | 0.04076923 | 100.2301
0.032610452 | 94.3780698 | 0.04153846 | 100.2423
0.033499571 | 94.54474581 | 0.04230769 | 100.2542
0.034415919 | 94.807374 | 0.04384615 | 100.2773
0.035386449 | 95.0444748 | 0.04461538 | 100.2884
0.036301071 | 95.23514112 | 0.04538462 | 100.2993
0.037214857 | 95.3844804 | 0.04692308 | 100.3205
0.038154761 | 95.54689724 | 0.04769231 | 100.3308
0.039094744 | 95.63675193 | 0.04846154 | 100.3408
0.040060745 | 95.67713808 | 0.05 | 100.3604
0.040971103 | 95.59758672 | 0.05076923 | 100.3699
0.041908444 | 95.88536805 | 0.05153846 | 100.3792
0.042843949 | 95.66197875 | 0.05230769 | 100.3883
0.043751779 | 95.64439065 | 0.05384615 | 100.406
0.044658785 | 95.60569953 | 0.05461538 | 100.4146
0.045564969 | 95.61911184 | 0.05538462 | 100.423
0.046498015 | 95.6455148 | 0.05692308 | 100.4393
0.047347219 | 95.74774152 | 0.05769231 | 100.4473
0.048250971 | 95.8133242 | 0.05846154 | 100.4551
0.049153908 | 95.98390716 | 0.06 | 100.4701
0.050056029 | 95.8497561 | 0.06076923 | 100.4775
0.050957338 | 95.87304858 | 0.06153846 | 100.4846
0.051857835 | 95.93835634 | 0.06230769 | 100.4916
0.052757522 | 95.99308444 | 0.06384615 | 100.5052
0.0536564 | 96.02665322 | 0.06461538 | 100.5118
0.054553524 | 96.02835417 | 0.06538462 | 100.5183
0.05545079 | 96.0828453 | 0.06692308 | 100.5307
0.056347252 | 96.3382929 | 0.06769231 | 100.5368
0.057215523 | 96.16784488 | 0.06846154 | 100.5427
0.058110405 | 96.10556576 | 0.07 | 100.5541
0.058977148 | 96.07221807 | 0.07076923 | 100.5595
0.059870455 | 96.12622746 | 0.07153846 | 100.5649
0.060735674 | 96.20943372 | 0.07230769 | 100.5702
0.061627413 | 96.29526564 | 0.07384615 | 100.5802
0.062492054 | 96.24017926 | 0.07461538 | 100.5851
0.063355009 | 96.2273796 | 0.07538462 | 100.5898
0.064162826 | 96.42243438 | 0.07692308 | 100.5989
0.064943752 | 96.42306564 | 0.07769231 | 100.6033
0.065831747 | 96.41260269 | 0.07846154 | 100.6075
0.066692762 | 96.32461637 | 0.08 | 100.6156
0.067524995 | 96.42621141 | 0.08076923 | 100.6195
0.068410702 | 96.49023855 | 0.08153846 | 100.6233
0.069295626 | 96.48992259 | 0.08230769 | 100.6269
0.070179767 | 96.51090897 | 0.08384615 | 100.6339
0.071063127 | 96.89682225 | 0.08461538 | 100.6372
0.071944777 | 96.7673698 | 0.08538462 | 100.6404
0.07282658 | 96.79896 | 0.08692308 | 100.6464
0.073707606 | 96.90580984 | 0.08769231 | 100.6493
0.074587857 | 97.0342464 | 0.08846154 | 100.652
0.075467334 | 97.11962328 | 0.09 | 100.6572
0.076372905 | 97.2291992 | 0.09076923 | 100.6596
0.077250814 | 97.37941382 | 0.09153846 | 100.6619
0.078127028 | 97.5512772 | 0.09230769 | 100.6641
0.079030195 | 97.63942214 | 0.09384615 | 100.6682
0.079932548 | 97.79255992 | 0.09461538 | 100.67
0.080859912 | 97.76402723 | 0.09538462 | 100.6718
0.081760616 | 97.90638312 | 0.09692308 | 100.675
0.082659588 | 98.05960816 | 0.09769231 | 100.6765
0.083611103 | 98.08772532 | 0.09846154 | 100.6778
0.084509333 | 98.17587026 | 0.1 | 100.6802
0.085432464 | 98.58240588 | 0.1007692 | 100.6813
0.086329061 | 98.550916 | 0.1015385 | 100.6822
0.087250515 | 98.6526797 | 0.1030769 | 100.6838
0.08811893 | 98.6728613 | 0.1038462 | 100.6844
0.089013122 | 98.815788 | 0.1046154 | 100.685
0.089905601 | 98.96966266 | 0.1053846 | 100.6854
0.09082468 | 99.02781311 | 0.1069231 | 100.686
0.091715545 | 99.09415173 | 0.1076923 | 100.6861
0.092606528 | 99.1276308 | 0.1084615 | 100.6862
0.093522219 | 99.55883345 | 0.11 | 100.686
0.094411594 | 99.50454648 | 0.1107692 | 100.6858
0.09530018 | 99.45000549 | 0.1115385 | 100.6854
0.096191609 | 99.4726395 | 0.1130769 | 100.6845
0.097072263 | 99.2737746 | 0.1138462 | 100.6838
0.097934007 | 99.2601 | 0.1146154 | 100.6831
0.098822187 | 99.2931065 | 0.1153846 | 100.6823
0.099673374 | 99.2229861 | 0.1169231 | 100.6804
0.100560012 | 99.2778262 | 0.1176923 | 100.6793
0.101418757 | 99.7062066 | 0.1184615 | 100.6781
0.102303849 | 99.5397192 | 0.12 | 100.6755
0.103179138 | 99.5714489 | 0.1207692 | 100.674
0.104062674 | 99.8037198 | 0.1215385 | 100.6725
0.10494543 | 99.891861 | 0.1230769 | 100.6691
0.105818411 | 99.934638 | 0.1238462 | 100.6673
0.106672654 | 100.020043 | 0.1246154 | 100.6654
0.10755311 | 100.486752 | 0.1253846 | 100.6633
0.108396901 | 100.3598245 | 0.1269231 | 100.6591
0.109248946 | 100.3896 | 0.1276923 | 100.6568
0.107580051 | 100.0662988 | 0.1284615 | 100.6544
0.108423819 | 99.9835892 | 0.13 | 100.6494
0.109275841 | 99.8122556 | 0.1307692 | 100.6468
0.110154008 | 99.698985 | 0.1315385 | 100.6441
0.11097771 | 99.5129722 | 0.1330769 | 100.6384
0.111818617 | 99.6190548 | 0.1338462 | 100.6354
0.112774961 | 99.4793006 | 0.1346154 | 100.6324
0.113623285 | 99.5637271 | 0.1353846 | 100.6292
0.114461971 | 99.6921157 | 0.1369231 | 100.6227
0.115308866 | 99.7765802 | 0.1376923 | 100.6193
0.116155045 | 99.9284349 | 0.1384615 | 100.6158
0.117027195 | 100.0830745 | 0.14 | 100.6086
0.117889697 | 100.2256896 | 0.1407692 | 100.6048
0.118733695 | 100.2765335 | 0.1415385 | 100.601
0.119630217 | 100.4566404 | 0.1430769 | 100.5931
0.120463883 | 100.39378 | 0.1438462 | 100.589
0.121358857 | 100.48367 | 0.1446154 | 100.5849
0.122226482 | 100.5482898 | 0.1453846 | 100.5806
0.123084514 | 100.6232906 | 0.1469231 | 100.5719
0.12392414 | 100.5832998 | 0.1476923 | 100.5674
0.124789544 | 100.6477244 | 0.1484615 | 100.5628
0.125618921 | 100.731234 | 0.15 | 100.5534
0.12648286 | 101.0566115 | 0.1507692 | 100.5486
0.127346053 | 100.9394347 | 0.1515385 | 100.5437
0.128182111 | 100.9897584 | 0.1530769 | 100.5337
0.129035049 | 101.0190467 | 0.1538462 | 100.5285
0.129889553 | 101.1965009 | 0.1546154 | 100.5233
0.127389717 | 100.9097664 | 0.1553846 | 100.518
0.128264576 | 100.9071386 | 0.1569231 | 100.5071
0.129164368 | 100.9865961 | 0.1576923 | 100.5016
0.130037676 | 100.9837174 | 0.1584615 | 100.496
0.130935875 | 101.0516636 | 0.16 | 100.4845
0.131807638 | 101.1968397 | 0.1607692 | 100.4786
0.132678643 | 101.1708327 | 0.1615385 | 100.4727
0.133548889 | 101.2817721 | 0.1630769 | 100.4606
0.134443941 | 101.303831 | 0.1638462 | 100.4544
0.135389268 | 101.3996415 | 0.1646154 | 100.4482
0.136257159 | 101.4418446 | 0.1653846 | 100.4419
0.137149791 | 101.6471352 | 0.1669231 | 100.429
0.138041627 | 101.5771049 | 0.1676923 | 100.4224
0.138907221 | 101.4812247 | 0.1684615 | 100.4158
0.139772066 | 101.350526 | 0.17 | 100.4023
0.140661567 | 101.0378553 | 0.1707692 | 100.3954
0.141601037 | 100.5798058 | 0.1715385 | 100.3885
0.142438199 | 100.260464 | 0.1730769 | 100.3744
0.143325333 | 100.0609216 | 0.1738462 | 100.3672
0.144211681 | 100.1149959 | 0.1746154 | 100.3599
0.145097243 | 99.94933979 | 0.1753846 | 100.3526
0.145956754 | 99.94271254 | 0.1769231 | 100.3378
0.146840773 | 100.1005931 | 0.1776923 | 100.3302
0.147698787 | 100.2212925 | 0.1784615 | 100.3226
0.148581268 | 100.3445806 | 0.18 | 100.3071
0.149437791 | 100.418953 | 0.1807692 | 100.2993
0.15031874 | 100.4144796 | 0.1815385 | 100.2914
0.151198913 | 100.561062 | 0.1830769 | 100.2753
0.152028082 | 100.5629852 | 0.1838462 | 100.2672
0.152906753 | 100.523212 | 0.1846154 | 100.259
0.15375958 | 100.445708 | 0.1853846 | 100.2507
0.15461168 | 100.3329095 | 0.1869231 | 100.2339
0.155488085 | 100.4325626 | 0.1876923 | 100.2254
0.156338714 | 100.5063376 | 0.1884615 | 100.2168
0.157213607 | 100.5006887 | 0.19 | 100.1995
0.158062771 | 100.5275045 | 0.1907692 | 100.1907
0.158936157 | 100.5215612 | 0.1915385 | 100.1818
0.15978386 | 100.489484 | 0.1930769 | 100.1639
0.160655746 | 100.5771375 | 0.1938462 | 100.1548
0.161501993 | 100.5917701 | 0.1946154 | 100.1456
0.162322666 | 100.5096834 | 0.1953846 | 100.1364
0.163192341 | 100.4676333 | 0.1969231 | 100.1177
0.164036445 | 100.4699962 | 0.1976923 | 100.1083
0.164879837 | 100.4840125 | 0.1984615 | 100.0988
0.165747293 | 100.41778 | 0.2 | 100.0796
0.166613996 | 100.5284761 | 0.2007692 | 100.0699
0.167455218 | 100.3884429 | 0.2015385 | 100.0601
0.168295733 | 100.4018592 | 0.2030769 | 100.0403
0.169160232 | 100.370263 | 0.2038462 | 100.0303
0.169999315 | 100.359693 | 0.2046154 | 100.0202
0.170837695 | 100.3133751 | 0.2061538 | 99.99988
0.171675373 | 100.3262031 | 0.2069231 | 99.9896
0.17251235 | 100.3270288 | 0.2076923 | 99.97926
0.173373213 | 100.6394027 | 0.2084615 | 99.96884
0.174233335 | 100.3569988 | 0.21 | 99.94781
0.175068174 | 100.2263768 | 0.2107692 | 99.93719
0.175902317 | 100.2503987 | 0.2115385 | 99.9265
0.176735765 | 100.2981876 | 0.2130769 | 99.90491
0.177593001 | 100.3125433 | 0.2138462 | 99.89402
0.178449503 | 100.2311472 | 0.2146154 | 99.88306
0.179280831 | 100.2905798 | 0.2161538 | 99.86093
0.180135889 | 100.3165017 | 0.2169231 | 99.84977
0.180990217 | 100.4981137 | 0.2176923 | 99.83854
0.181843815 | 100.6798895 | 0.2184615 | 99.82724
0.182672328 | 100.8353639 | 0.22 | 99.80443
0.183524492 | 101.0414732 | 0.2207692 | 99.79293
0.184351614 | 101.2212765 | 0.2215385 | 99.78136
0.185178052 | 101.3410672 | 0.2230769 | 99.75803
0.186028085 | 101.3670242 | 0.2238462 | 99.74626
0.186877395 | 101.3084954 | 0.2246154 | 99.73443
0.187701749 | 101.1628139 | 0.2261538 | 99.71056
0.188525425 | 101.1254268 | 0.2269231 | 99.69852
0.189372618 | 101.054032 | 0.2276923 | 99.68643
0.190219094 | 101.0912274 | 0.2284615 | 99.67426
0.191016544 | 100.9418837 | 0.23 | 99.64973
0.191837495 | 100.9399829 | 0.2307692 | 99.63737
0.192681888 | 101.0616268 | 0.2315385 | 99.62495
0.193525568 | 101.1105209 | 0.2330769 | 99.5999
0.194344463 | 100.9868862 | 0.2338462 | 99.58727
0.195186742 | 100.9868935 | 0.2346154 | 99.57459
0.196100415 | 101.0305387 | 0.2361538 | 99.54902
0.196941218 | 101.078991 | 0.2369231 | 99.53613
0.197781314 | 101.1639427 | 0.2376923 | 99.52319
0.198596732 | 101.3562394 | 0.2384615 | 99.51018
0.199435439 | 101.1727263 | 0.24 | 99.48396
0.20024951 | 101.1329509 | 0.2407692 | 99.47076
0.201039005 | 101.2005996 | 0.2415385 | 99.45749
0.201875667 | 101.1874101 | 0.2430769 | 99.43077
0.202711629 | 101.1373152 | 0.2438462 | 99.41731
0.203523039 | 100.9987839 | 0.2446154 | 99.40379
0.204333791 | 101.0439008 | 0.2461538 | 99.37655
0.205167702 | 101.0545337 | 0.2469231 | 99.36284
0.205977122 | 101.1363623 | 0.2476923 | 99.34907
0.206809664 | 101.0853254 | 0.2484615 | 99.33523
0.207617756 | 101.2162744 | 0.25 | 99.30737
0.208425196 | 101.384255 | 0.2507692 | 99.29334
0.209255704 | 101.5671112 | 0.2515385 | 99.27925
0.210038123 | 101.6219359 | 0.2530769 | 99.25089
0.210867293 | 101.7679701 | 0.2538462 | 99.23661
0.211672114 | 101.7510487 | 0.2546154 | 99.22227
0.212499931 | 101.7363735 | 0.2561538 | 99.19341
0.21330344 | 101.706754 | 0.2569231 | 99.17889
0.214106304 | 101.664568 | 0.2576923 | 99.1643
0.214932109 | 101.5377956 | 0.2584615 | 99.14965
0.215733667 | 101.5199549 | 0.26 | 99.12017
0.216534583 | 101.5764611 | 0.2607692 | 99.10534
0.217358385 | 101.6974582 | 0.2615385 | 99.09045
0.21818151 | 101.644383 | 0.2630769 | 99.06048
0.218980469 | 101.6509367 | 0.2638462 | 99.0454
0.219755319 | 101.8418509 | 0.2646154 | 99.03026
0.220553021 | 102.1101377 | 0.2661538 | 98.99981
0.221373522 | 102.480945 | 0.2669231 | 98.98449
0.222169935 | 102.6250339 | 0.2676923 | 98.96911
0.22298911 | 102.7341324 | 0.2684615 | 98.95367
0.223784239 | 103.0284879 | 0.27 | 98.92261
0.224602093 | 103.0126387 | 0.2707692 | 98.90699
0.22539594 | 102.9816938 | 0.2715385 | 98.8913
0.226212478 | 102.8401251 | 0.2730769 | 98.85976
0.227005049 | 102.6706982 | 0.2738462 | 98.8439
0.227796992 | 102.7269231 | 0.2746154 | 98.82798
0.228588308 | 102.7076988 | 0.2761538 | 98.79596
0.229378998 | 102.6757372 | 0.2769231 | 98.77986
0.230169064 | 102.6310085 | 0.2776923 | 98.76371
0.231074548 | 102.9255738 | 0.2784615 | 98.74749
0.231770516 | 102.6820242 | 0.28 | 98.71488
0.232697721 | 102.6763156 | 0.2807692 | 98.69848
0.233392562 | 102.6213963 | 0.2815385 | 98.68203
0.234086919 | 102.5915767 | 0.2830769 | 98.64895
0.23501198 | 102.6106286 | 0.2838462 | 98.63232
0.235705215 | 102.5931804 | 0.2846154 | 98.61563
0.236628781 | 102.6119575 | 0.2861538 | 98.58208
0.237320896 | 102.6703229 | 0.2869231 | 98.56522
0.238242971 | 103.0188398 | 0.2876923 | 98.5483
0.23893397 | 102.709082 | 0.2884615 | 98.53132
0.239624492 | 102.6021213 | 0.29 | 98.49719
0.240544447 | 102.6329569 | 0.2907692 | 98.48004
0.241233858 | 102.6400967 | 0.2915385 | 98.46283
0.242152334 | 102.4923547 | 0.2930769 | 98.42824
0.242840638 | 102.4609357 | 0.2938462 | 98.41086
0.243757641 | 102.5421753 | 0.2946154 | 98.39342
0.244444841 | 102.8297416 | 0.2961538 | 98.35837
0.245360374 | 102.5788467 | 0.2969231 | 98.34076
0.246046474 | 102.4957751 | 0.2976923 | 98.32309
0.246732104 | 102.4380897 | 0.2984615 | 98.30537
0.247645546 | 102.5573239 | 0.3 | 98.26975
0.248558155 | 102.5483873 | 0.3007692 | 98.25186
0.249242065 | 102.4774094 | 0.3015385 | 98.2339
0.249925508 | 102.3805599 | 0.3030769 | 98.19783
0.250836039 | 102.7950979 | 0.3038462 | 98.17971
0.251518394 | 102.5051911 | 0.3046154 | 98.16154
0.252427477 | 102.4697046 | 0.3061538 | 98.12502
0.253108747 | 102.3720949 | 0.3069231 | 98.10667
0.254016386 | 102.3748105 | 0.3076923 | 98.08827
0.254696575 | 102.3541634 | 0.3092308 | 98.0513
0.255602774 | 102.4469588 | 0.31 | 98.03274
0.256281885 | 102.4131859 | 0.3107692 | 98.01411
0.256960535 | 102.6766613 | 0.3115385 | 97.99544
0.257864686 | 102.6401222 | 0.3130769 | 97.95791
0.258542264 | 102.7873948 | 0.3138462 | 97.93907
0.259444986 | 103.0876189 | 0.3146154 | 97.92017
0.260121494 | 103.3000617 | 0.3161538 | 97.88221
0.261022793 | 103.5230336 | 0.3169231 | 97.86314
0.261698234 | 103.670929 | 0.3176923 | 97.84403
0.26237322 | 103.84493 | 0.3192308 | 97.80562
0.263272492 | 104.0814868 | 0.32 | 97.78634
0.263946417 | 103.9954065 | 0.3207692 | 97.767
0.264844276 | 103.9584989 | 0.3215385 | 97.74761
0.265517142 | 103.9241441 | 0.3230769 | 97.70867
0.266413593 | 103.8998741 | 0.3238462 | 97.68911
0.267085405 | 103.8129604 | 0.3246154 | 97.66951
0.267756765 | 103.5951333 | 0.3261538 | 97.63013
0.268651211 | 103.5439332 | 0.3269231 | 97.61036
0.269321522 | 103.3515478 | 0.3276923 | 97.59054
0.27021457 | 103.3521698 | 0.3292308 | 97.55073
0.270883834 | 103.4082515 | 0.33 | 97.53074
0.271775489 | 103.4742513 | 0.3307692 | 97.51071
0.272443709 | 103.5171546 | 0.3315385 | 97.49062
0.273333975 | 103.6093534 | 0.3330769 | 97.45028
0.274001154 | 103.8363285 | 0.3338462 | 97.43002
0.274667889 | 103.8002954 | 0.3346154 | 97.40972
0.275556178 | 103.8398505 | 0.3361538 | 97.36896
0.276221877 | 103.8958182 | 0.3369231 | 97.34849
0.277108788 | 103.9880053 | 0.3376923 | 97.32798
0.277773454 | 104.0175401 | 0.3392308 | 97.28679
0.27865899 | 104.0039836 | 0.34 | 97.26612
0.279322628 | 104.0333604 | 0.3407692 | 97.2454
0.280206793 | 104.3106603 | 0.3415385 | 97.22462
0.280869405 | 104.1944014 | 0.3430769 | 97.18291
0.281531578 | 104.1706579 | 0.3438462 | 97.16198
0.282413793 | 104.1830197 | 0.3446154 | 97.14099
0.283074944 | 104.185563 | 0.3461538 | 97.09886
0.2839558 | 104.2109572 | 0.3469231 | 97.07772
0.284615933 | 104.306358 | 0.3476923 | 97.05653
0.285495433 | 104.3715274 | 0.3492308 | 97.01399
0.28615455 | 104.3604652 | 0.35 | 96.99264
0.286813234 | 104.3226544 | 0.3507692 | 96.97124
0.287690804 | 104.560913 | 0.3515385 | 96.94979
0.288348477 | 104.5229647 | 0.3530769 | 96.90674
0.289224701 | 104.4676973 | 0.3538462 | 96.88514
0.289881366 | 104.3492425 | 0.3546154 | 96.86348
0.290756249 | 104.1597137 | 0.3561538 | 96.82002
0.29141191 | 104.0674316 | 0.3569231 | 96.79821
0.29206714 | 103.9883309 | 0.3576923 | 96.77636
0.292940114 | 103.9049025 | 0.3592308 | 96.73249
0.293594345 | 103.9863149 | 0.36 | 96.71048
0.294465987 | 103.8085114 | 0.3607692 | 96.68842
0.29511922 | 103.849479 | 0.3615385 | 96.66631
0.295989535 | 103.9399 | 0.3630769 | 96.62194
0.296641774 | 104.0077158 | 0.3638462 | 96.59968
0.297510765 | 104.0981369 | 0.3646154 | 96.57737
0.298162013 | 104.0851099 | 0.3661538 | 96.53259
0.299029684 | 104.2968302 | 0.3669231 | 96.51013
0.299679944 | 104.2027411 | 0.3676923 | 96.48762
0.300329782 | 104.2704779 | 0.3692308 | 96.44245
0.301195575 | 104.2661906 | 0.37 | 96.41979
0.301844429 | 104.279772 | 0.3707692 | 96.39709
0.302708912 | 104.2752127 | 0.3715385 | 96.37433
0.303356785 | 104.3292477 | 0.3730769 | 96.32866
0.304219963 | 104.5006753 | 0.3738462 | 96.30576
0.304866858 | 104.2834447 | 0.3746154 | 96.2828
0.305728733 | 104.2104492 | 0.3761538 | 96.23675
0.306374653 | 104.3321222 | 0.3769231 | 96.21365
0.307235231 | 104.3811569 | 0.3776923 | 96.19049
0.307880179 | 104.4076829 | 0.3792308 | 96.14405
0.308524711 | 104.3933138 | 0.38 | 96.12075
0.309383441 | 104.5647531 | 0.3807692 | 96.09741
0.310027005 | 104.5229919 | 0.3815385 | 96.07401
0.310884447 | 104.4625432 | 0.3830769 | 96.02708
0.311527046 | 104.2975559 | 0.3838462 | 96.00354
0.312383204 | 104.0588864 | 0.3846154 | 95.97996
0.313024841 | 103.8795159 | 0.3861538 | 95.93264
0.313879717 | 103.7767365 | 0.3869231 | 95.90891
0.314520395 | 103.7336771 | 0.3876923 | 95.88513
0.315160663 | 103.6356581 | 0.3892308 | 95.83743
0.316013716 | 103.5869377 | 0.39 | 95.81351
0.316653029 | 103.8041612 | 0.3907692 | 95.78954
0.31750481 | 103.8926173 | 0.3915385 | 95.76552
0.318143171 | 103.9177222 | 0.3930769 | 95.71735
0.318993684 | 103.9235987 | 0.3938462 | 95.69319
0.319631095 | 103.8934985 | 0.3946154 | 95.66898
0.320480345 | 103.9404338 | 0.3961538 | 95.62043
0.321116809 | 103.9652493 | 0.3969231 | 95.59608
0.321964799 | 104.0534481 | 0.3976923 | 95.57168
0.32260032 | 104.2714757 | 0.3992308 | 95.52275
0.323447053 | 104.0281513 | 0.4 | 95.49822
0.324081632 | 103.9697379 | 0.4007692 | 95.47364
0.324715809 | 103.9665122 | 0.4023077 | 95.42434
0.325560754 | 104.012851 | 0.4030769 | 95.39961
0.326193994 | 103.8847412 | 0.4038462 | 95.37485
0.32703769 | 103.9169513 | 0.4046154 | 95.35003
0.327669996 | 103.968802 | 0.4061538 | 95.30027
0.328512449 | 104.3203189 | 0.4069231 | 95.27531
0.329143823 | 104.0109649 | 0.4076923 | 95.25031
0.329985036 | 103.9176739 | 0.4092308 | 95.20018
0.330825542 | 103.7266306 | 0.41 | 95.17504
0.331455458 | 103.3044423 | 0.4107692 | 95.14986
0.332084978 | 102.9234561 | 0.4123077 | 95.09936
0.332923721 | 102.6610585 | 0.4130769 | 95.07404
0.333552317 | 102.5022642 | 0.4138462 | 95.04868
0.334389831 | 102.3227006 | 0.4146154 | 95.02327
0.335226644 | 102.4642917 | 0.4161538 | 94.97231
0.336062758 | 102.5499993 | 0.4169231 | 94.94676
0.336689384 | 102.5302618 | 0.4176923 | 94.92117
0.337524276 | 102.6439287 | 0.4192308 | 94.86986
0.338149988 | 102.6380568 | 0.42 | 94.84413
0.338983662 | 102.7657647 | 0.4207692 | 94.81836
0.339608461 | 102.717641 | 0.4223077 | 94.76668
0.340440921 | 102.7188508 | 0.4230769 | 94.74078
0.341064811 | 102.6282472 | 0.4238462 | 94.71483
0.341896059 | 102.6854399 | 0.4246154 | 94.68883
0.342519042 | 102.6790066 | 0.4261538 | 94.63671
0.343141637 | 102.6865792 | 0.4269231 | 94.61058
0.343971162 | 102.4473719 | 0.4276923 | 94.58441
0.344592854 | 102.4687399 | 0.4292308 | 94.53193
0.345421176 | 102.483023 | 0.43 | 94.50563
0.346041968 | 102.4194518 | 0.4307692 | 94.47928
0.346869091 | 102.3061519 | 0.4323077 | 94.42645
0.347488985 | 102.2563498 | 0.4330769 | 94.39997
0.348108494 | 102.2488989 | 0.4338462 | 94.37345
0.34893391 | 102.3049806 | 0.4346154 | 94.34688
0.349552526 | 102.2406286 | 0.4361538 | 94.29362
0.350376752 | 102.2823447 | 0.4369231 | 94.26692
0.350994475 | 102.1892937 | 0.4376923 | 94.24018
0.351817514 | 102.1739186 | 0.4392308 | 94.18656
0.352434349 | 102.2369624 | 0.44 | 94.15969
0.353256204 | 102.1928883 | 0.4407692 | 94.13278
0.353872152 | 102.1846246 | 0.4423077 | 94.07882
0.354487721 | 102.0194736 | 0.4430769 | 94.05177
0.35530789 | 102.017584 | 0.4438462 | 94.02469
0.355922577 | 102.0517621 | 0.4446154 | 93.99756
0.356741571 | 102.0496562 | 0.4461538 | 93.94317
0.357355376 | 102.1552004 | 0.4469231 | 93.91591
0.358173198 | 101.9383295 | 0.4476923 | 93.88861
0.358786126 | 101.9578818 | 0.4492308 | 93.83389
0.35960278 | 102.0268524 | 0.45 | 93.80646
0.360214832 | 101.9316172 | 0.4507692 | 93.77899
0.36082651 | 101.8505342 | 0.4523077 | 93.72393
0.3616415 | 101.7038657 | 0.4530769 | 93.69633
0.362252306 | 101.7229092 | 0.4538462 | 93.66869
0.363066135 | 101.762596 | 0.4546154 | 93.64101
0.363676072 | 101.7527533 | 0.4561538 | 93.58553
0.364488743 | 101.6483073 | 0.4569231 | 93.55772
0.365097814 | 101.7102371 | 0.4576923 | 93.52987
0.365909331 | 101.6774643 | 0.4592308 | 93.47405
0.366517537 | 101.6527618 | 0.46 | 93.44608
0.367327903 | 101.5763453 | 0.4607692 | 93.41807
0.367935247 | 101.4502386 | 0.4623077 | 93.36192
0.368744466 | 101.5612856 | 0.4630769 | 93.33378
0.36935095 | 101.507156 | 0.4638462 | 93.3056
0.369957067 | 101.4239326 | 0.4646154 | 93.27738
0.370764652 | 101.4479204 | 0.4661538 | 93.22082
0.371571585 | 101.4138142 | 0.4669231 | 93.19248
0.372176358 | 101.359094 | 0.4676923 | 93.1641
0.372780766 | 101.3768217 | 0.4692308 | 93.10721
0.373586074 | 101.3132007 | 0.47 | 93.0787
0.374189631 | 101.2144479 | 0.4707692 | 93.05016
0.374993806 | 101.4995724 | 0.4723077 | 92.99294
0.375596513 | 101.2695934 | 0.4730769 | 92.96428
0.376399559 | 101.1615364 | 0.4738462 | 92.93557
0.37700142 | 101.1349655 | 0.4746154 | 92.90682
0.377602919 | 101.0353502 | 0.4761538 | 92.8492
0.378404355 | 100.9703607 | 0.4769231 | 92.82033
0.379005011 | 100.9579859 | 0.4776923 | 92.79143
0.379805324 | 101.0826763 | 0.4792308 | 92.73349
0.38040514 | 100.8653787 | 0.48 | 92.70446
0.381204334 | 100.8581792 | 0.4807692 | 92.67539
0.381803311 | 100.7867659 | 0.4823077 | 92.61714
0.38240193 | 100.7445107 | 0.4830769 | 92.58795
0.383199531 | 100.8248967 | 0.4838462 | 92.55872
0.383797314 | 100.7237229 | 0.4846154 | 92.52946
0.384593803 | 100.7158391 | 0.4861538 | 92.47081
0.385190754 | 100.4673016 | 0.4869231 | 92.44143
0.385986134 | 100.5472431 | 0.4876923 | 92.412
0.386582255 | 100.5188828 | 0.4892308 | 92.35304
0.38737653 | 100.4367119 | 0.49 | 92.3235
0.387971822 | 100.3491201 | 0.4907692 | 92.29392
0.388764995 | 100.3844911 | 0.4923077 | 92.23465
0.389359462 | 100.3703823 | 0.4930769 | 92.20495
0.389953575 | 100.3857241 | 0.4938462 | 92.17522
0.390745178 | 100.228728 | 0.4946154 | 92.14544
0.391338469 | 100.199473 | 0.4961538 | 92.08578
0.392128977 | 100.1603024 | 0.4969231 | 92.05589
0.392721448 | 100.190042 | 0.4976923 | 92.02597
0.393510863 | 100.1061255 | 0.4992308 | 91.966
0.394102516 | 100.2395237 | 0.5 | 91.93596
0.394693819 | 99.97234865 | 0.5007692 | 91.90588
0.39548168 | 99.90263403 | 0.5023077 | 91.8456
0.396072168 | 99.91706351 | 0.5030769 | 91.81541
0.396858944 | 99.66853464 | 0.5038462 | 91.78518
0.39744862 | 99.65292294 | 0.5053846 | 91.7246
0.398037949 | 99.57766751 | 0.5061538 | 91.69426
0.39882318 | 99.58138623 | 0.5069231 | 91.66388
0.3994117 | 99.7145564 | 0.5076923 | 91.63346
0.400195853 | 99.56896108 | 0.5092308 | 91.5725
0.400783566 | 99.44833688 | 0.51 | 91.54197
0.401566645 | 99.37682694 | 0.5107692 | 91.5114
0.402153552 | 99.360417 | 0.5123077 | 91.45015
0.40293556 | 99.37829958 | 0.5130769 | 91.41947
0.403521664 | 99.28685397 | 0.5138462 | 91.38875
0.404302603 | 99.19961293 | 0.5153846 | 91.32721
0.404887908 | 99.42259666 | 0.5161538 | 91.29638
0.405667781 | 99.17009702 | 0.5169231 | 91.26551
0.406252287 | 99.18304404 | 0.5176923 | 91.23461
0.406836451 | 99.12083551 | 0.5192308 | 91.1727
0.407614807 | 98.98756487 | 0.52 | 91.14168
0.408198176 | 98.97012277 | 0.5207692 | 91.11064
0.408975473 | 98.97181809 | 0.5223077 | 91.04843
0.409558049 | 99.01443201 | 0.5230769 | 91.01727
0.41033429 | 98.82000302 | 0.5238462 | 90.98608
0.410916076 | 98.71160992 | 0.5253846 | 90.92358
0.411691263 | 98.6372228 | 0.5261538 | 90.89228
0.41227226 | 98.60393263 | 0.5269231 | 90.86094
0.41285292 | 98.52520351 | 0.5276923 | 90.82957
0.413626608 | 98.7829359 | 0.5292308 | 90.76671
0.414206482 | 98.46194176 | 0.53 | 90.73523
0.414979124 | 98.34118293 | 0.5307692 | 90.70371
0.415558215 | 98.32238703 | 0.5323077 | 90.64057
0.41613697 | 98.33382528 | 0.5330769 | 90.60894
0.416908122 | 98.22761335 | 0.5338462 | 90.57729
0.417486097 | 98.1325888 | 0.5353846 | 90.51386
0.418256211 | 98.29934973 | 0.5361538 | 90.48209
0.418833407 | 98.17368167 | 0.5369231 | 90.45029
0.419602484 | 98.00579677 | 0.5376923 | 90.41846
0.420178904 | 97.94052683 | 0.5392308 | 90.35468
0.420946947 | 97.81773584 | 0.54 | 90.32274
0.421522592 | 97.8588176 | 0.5407692 | 90.29076
0.422289605 | 97.8271238 | 0.5423077 | 90.22671
0.422864478 | 97.86811491 | 0.5430769 | 90.19463
0.423439022 | 97.64946369 | 0.5438462 | 90.16251
0.424204566 | 97.60197738 | 0.5453846 | 90.09818
0.42477834 | 97.53565481 | 0.5461538 | 90.06596
0.42554286 | 97.54903446 | 0.5469231 | 90.03371
0.426115867 | 97.45181692 | 0.5476923 | 90.00142
0.426879366 | 97.38832757 | 0.5492308 | 89.93674
0.427451607 | 97.50540699 | 0.55 | 89.90435
0.428214087 | 97.31891378 | 0.5507692 | 89.87193
0.428785566 | 97.15959051 | 0.5523077 | 89.80698
0.429356718 | 97.13828583 | 0.5530769 | 89.77445
0.430117748 | 97.01237204 | 0.5538462 | 89.74189
0.43068814 | 97.05233976 | 0.5553846 | 89.67667
0.431448157 | 96.92599614 | 0.5561538 | 89.64401
0.432017791 | 96.98122421 | 0.5569231 | 89.61131
0.432776798 | 96.85446247 | 0.5576923 | 89.57859
0.433345676 | 96.86330422 | 0.5592308 | 89.51303
0.433914231 | 96.70233183 | 0.56 | 89.4802
0.434671801 | 96.65206189 | 0.5607692 | 89.44734
0.435239602 | 96.5524233 | 0.5623077 | 89.38151
0.435996169 | 96.48631407 | 0.5630769 | 89.34855
0.436563219 | 96.37083033 | 0.5638462 | 89.31556
0.437318786 | 96.52109992 | 0.5653846 | 89.24947
0.437885086 | 96.32786706 | 0.5661538 | 89.21638
0.438639655 | 96.24552087 | 0.5669231 | 89.18325
0.439205209 | 96.09827666 | 0.5676923 | 89.15009
0.439958782 | 96.07756252 | 0.5692308 | 89.08367
0.44052359 | 96.00756159 | 0.57 | 89.05042
0.44108808 | 95.9374203 | 0.5707692 | 89.01713
0.441840236 | 95.88516206 | 0.5723077 | 88.95045
0.442403983 | 95.76802335 | 0.5730769 | 88.91706
0.443155151 | 95.88671668 | 0.5738462 | 88.88364
0.443718157 | 95.72252792 | 0.5753846 | 88.81671
0.444468339 | 95.66959131 | 0.5761538 | 88.78319
0.445030607 | 95.67658219 | 0.5769231 | 88.74964
0.445779805 | 95.62335319 | 0.5776923 | 88.71606
0.446341336 | 95.5364311 | 0.5792308 | 88.64881
0.446902551 | 95.59006267 | 0.58 | 88.61513
0.447650349 | 95.42687672 | 0.5807692 | 88.58142
0.448210831 | 95.35513602 | 0.5823077 | 88.51391
0.448957651 | 95.28537474 | 0.5830769 | 88.48011
0.449517401 | 95.16629451 | 0.5838462 | 88.44628
0.450263246 | 95.1274896 | 0.5853846 | 88.37852
0.450822266 | 95.30625076 | 0.5861538 | 88.34459
0.451380973 | 95.06112282 | 0.5869231 | 88.31063
0.45212543 | 94.91188727 | 0.5876923 | 88.27664
0.45268341 | 94.76043254 | 0.5892308 | 88.20856
0.453612685 | 94.70687301 | 0.59 | 88.17448
0.454169836 | 94.60216717 | 0.5907692 | 88.14036
0.454912221 | 94.45177958 | 0.5923077 | 88.07204
0.455468648 | 94.33088941 | 0.5930769 | 88.03783
0.456024766 | 94.11513889 | 0.5938462 | 88.00359
0.456765776 | 94.02700908 | 0.5953846 | 87.93502
0.457506237 | 93.89124148 | 0.5961538 | 87.90069
0.458061223 | 93.69040336 | 0.5969231 | 87.86633
0.458615901 | 93.5209222 | 0.5976923 | 87.83194
0.459354994 | 93.46342419 | 0.5992308 | 87.76307
0.459908956 | 93.49937436 | 0.6 | 87.72858
0.460647094 | 93.36235238 | 0.6007692 | 87.69407
0.46120034 | 93.1126835 | 0.6023077 | 87.62496
0.461937526 | 93.05437848 | 0.6030769 | 87.59035
0.462490059 | 92.97876643 | 0.6038462 | 87.55572
0.463226295 | 92.92011054 | 0.6053846 | 87.48636
0.463778117 | 92.76469089 | 0.6061538 | 87.45164
0.464329634 | 92.76813791 | 0.6069231 | 87.41689
0.465064518 | 92.86817908 | 0.6084615 | 87.34729
0.465615326 | 92.91934575 | 0.6092308 | 87.31245
0.466349266 | 92.8281516 | 0.61 | 87.27758
0.466899367 | 92.81542891 | 0.6107692 | 87.24268
0.467632365 | 92.67598003 | 0.6123077 | 87.17279
0.468181762 | 92.55123021 | 0.6130769 | 87.1378
0.468913821 | 92.49114741 | 0.6138462 | 87.10278
0.469462514 | 92.28604906 | 0.6153846 | 87.03266
0.470193636 | 92.14550661 | 0.6161538 | 86.99756
0.470741627 | 92.01988544 | 0.6169231 | 86.96242
0.471471815 | 91.81470218 | 0.6184615 | 86.89207
0.472019107 | 91.65654569 | 0.6192308 | 86.85684
0.472748363 | 91.54692746 | 0.62 | 86.82159
0.473294957 | 91.38829436 | 0.6207692 | 86.78632
0.474023284 | 91.32636361 | 0.6223077 | 86.71567
0.474569181 | 91.23157309 | 0.6230769 | 86.68031
0.475296581 | 91.31404396 | 0.6238462 | 86.64492
0.475841784 | 91.36384221 | 0.6253846 | 86.57405
0.476568258 | 91.51076676 | 0.6261538 | 86.53857
0.477112769 | 91.54449472 | 0.6269231 | 86.50306
0.477838321 | 91.61093916 | 0.6284615 | 86.43196
0.47838214 | 91.67690711 | 0.6292308 | 86.39637
0.478925664 | 91.53302852 | 0.63 | 86.36075
0.479649903 | 91.35701801 | 0.6307692 | 86.32511
0.480192738 | 91.39045941 | 0.6323077 | 86.25373
0.48091606 | 91.0845503 | 0.6330769 | 86.218
0.481458209 | 90.95591744 | 0.6338462 | 86.18224
0.482180616 | 90.77870809 | 0.6353846 | 86.11064
0.48272208 | 90.56859804 | 0.6361538 | 86.0748
0.48326325 | 90.45548869 | 0.6369231 | 86.03893
0.483984356 | 90.37471279 | 0.6384615 | 85.96712
0.484524844 | 90.18006192 | 0.6392308 | 85.93117
0.48524504 | 90.19629549 | 0.64 | 85.89519
0.485784847 | 89.91990719 | 0.6407692 | 85.85918
0.486504137 | 89.82194697 | 0.6423077 | 85.78709
0.487043265 | 89.77273574 | 0.6430769 | 85.751
0.487761651 | 89.5766637 | 0.6438462 | 85.71489
0.488300102 | 89.4456595 | 0.6453846 | 85.64258
0.488838263 | 89.41228757 | 0.6461538 | 85.60639
0.489555361 | 89.24800524 | 0.6469231 | 85.57017
0.490092847 | 89.34496173 | 0.6484615 | 85.49765
0.490809046 | 89.45798255 | 0.6492308 | 85.46135
0.491524732 | 89.55472547 | 0.65 | 85.42502
0.492061161 | 89.88084441 | 0.6507692 | 85.38867
0.492775952 | 89.8960078 | 0.6523077 | 85.31588
0.493311711 | 90.07520172 | 0.6530769 | 85.27945
0.494025609 | 90.09036218 | 0.6538462 | 85.24299
0.494560698 | 90.10578593 | 0.6553846 | 85.16999
0.495273706 | 90.03877915 | 0.6561538 | 85.13345
0.495808128 | 89.98840126 | 0.6569231 | 85.09689
0.496342265 | 89.87221003 | 0.6584615 | 85.02368
0.497054004 | 89.67317893 | 0.6592308 | 84.98704
0.497587475 | 89.17826281 | 0.66 | 84.95037
0.498298329 | 88.78082095 | 0.6607692 | 84.91368
0.498831137 | 88.43290588 | 0.6623077 | 84.84022
0.499541107 | 88.14964028 | 0.6630769 | 84.80345
0.500073255 | 87.91625818 | 0.6638462 | 84.76665
0.500782344 | 87.66511854 | 0.6653846 | 84.69299
0.501313831 | 87.62917936 | 0.6661538 | 84.65611
0.501845036 | 87.5766348 | 0.6669231 | 84.61922
0.50255287 | 87.55599972 | 0.6684615 | 84.54535
0.503083417 | 87.50323586 | 0.6692308 | 84.50838
0.503790376 | 87.61476838 | 0.67 | 84.47138
0.504320267 | 87.39626944 | 0.6707692 | 84.43436
0.505026352 | 87.35857868 | 0.6723077 | 84.36024
0.505555589 | 87.15613834 | 0.6730769 | 84.32314
0.506084546 | 87.05296185 | 0.6738462 | 84.28602
0.506789387 | 86.86534899 | 0.6753846 | 84.2117
0.507317691 | 86.86142759 | 0.6761538 | 84.1745
0.508021664 | 86.68991719 | 0.6769231 | 84.13728
0.508549318 | 86.55275509 | 0.6784615 | 84.06277
0.509252425 | 86.38066574 | 0.6792308 | 84.02547
0.50977943 | 86.29300691 | 0.68 | 83.98816
0.510306158 | 86.1552337 | 0.6807692 | 83.95081
0.511008031 | 86.1323764 | 0.6823077 | 83.87605
0.511534112 | 86.04427313 | 0.6830769 | 83.83864
0.512235124 | 85.92102039 | 0.6838462 | 83.8012
0.51276056 | 85.69899513 | 0.6853846 | 83.72625
0.513460713 | 85.65875466 | 0.6861538 | 83.68874
0.513985506 | 85.58668368 | 0.6869231 | 83.6512
0.514684802 | 85.4625128 | 0.6884615 | 83.57606
0.515208953 | 85.45710017 | 0.6892308 | 83.53846
0.51573283 | 85.50188088 | 0.69 | 83.50083
0.516430905 | 85.59510918 | 0.6907692 | 83.46317
0.516954142 | 85.57283093 | 0.6923077 | 83.3878
0.517651366 | 85.69963842 | 0.6930769 | 83.35007
0.518173965 | 85.52617199 | 0.6938462 | 83.31233
0.518870339 | 85.45134065 | 0.6953846 | 83.23676
0.519392301 | 85.26061388 | 0.6961538 | 83.19895
0.520087828 | 85.10125271 | 0.6969231 | 83.16111
0.520609155 | 84.82584992 | 0.6984615 | 83.08536
0.521303836 | 84.64900618 | 0.6992308 | 83.04745
0.52182453 | 84.50773297 | 0.7 | 83.00952
0.522518368 | 84.3134476 | 0.7015385 | 82.93358
0.52303843 | 84.25607848 | 0.7023077 | 82.89558
0.523731426 | 84.07812363 | 0.7030769 | 82.85756
0.524250858 | 84.0373482 | 0.7038462 | 82.81952
0.52477002 | 83.91198154 | 0.7053846 | 82.74336
0.525461818 | 83.81784014 | 0.7061538 | 82.70524
0.525980352 | 83.81055031 | 0.7069231 | 82.66711
0.526671313 | 83.61448716 | 0.7084615 | 82.59077
0.52718922 | 83.69168623 | 0.7092308 | 82.55257
0.527879347 | 83.56297735 | 0.71 | 82.51434
0.528396629 | 83.55532788 | 0.7115385 | 82.43783
0.529085923 | 83.4432039 | 0.7123077 | 82.39954
0.529602582 | 83.41839642 | 0.7130769 | 82.36123
0.530118974 | 83.29157069 | 0.7138462 | 82.32289
0.530807082 | 83.2978949 | 0.7153846 | 82.24616
0.531494717 | 83.37220788 | 0.7161538 | 82.20776
0.532010133 | 83.1257907 | 0.7169231 | 82.16934
0.532525284 | 83.06643035 | 0.7184615 | 82.09243
0.533211739 | 82.93598756 | 0.7192308 | 82.05394
0.533726271 | 82.26245635 | 0.72 | 82.01543
0.534411902 | 82.30181296 | 0.7215385 | 81.93835
0.534925817 | 82.39533962 | 0.7223077 | 81.89978
0.535610627 | 82.07591601 | 0.7230769 | 81.86119
0.536123926 | 82.03258794 | 0.7238462 | 81.82257
0.536807916 | 81.95187356 | 0.7253846 | 81.74528
0.537320602 | 81.90832912 | 0.7261538 | 81.7066
0.537833025 | 81.60785311 | 0.7269231 | 81.66791
0.538515847 | 81.71499965 | 0.7284615 | 81.59044
0.539027658 | 81.7225462 | 0.7292308 | 81.55168
0.539709665 | 81.77830059 | 0.73 | 81.5129
0.540220866 | 81.57982235 | 0.7315385 | 81.43528
0.54090206 | 81.53235967 | 0.7323077 | 81.39643
0.541412651 | 81.40215675 | 0.7330769 | 81.35757
0.542093035 | 81.45756025 | 0.7338462 | 81.31868
0.542603018 | 81.27545055 | 0.7353846 | 81.24085
0.543112742 | 81.21360775 | 0.7361538 | 81.2019
0.54379197 | 81.04486062 | 0.7369231 | 81.16294
0.544301089 | 80.94826028 | 0.7384615 | 81.08494
0.54497951 | 80.81349291 | 0.7392308 | 81.04592
0.545488024 | 80.9926342 | 0.74 | 81.00687
0.546165641 | 80.66767842 | 0.7415385 | 80.92871
0.546673553 | 80.5186362 | 0.7423077 | 80.88961
0.547350367 | 80.43485749 | 0.7430769 | 80.85048
0.547857678 | 80.33730978 | 0.7438462 | 80.81133
0.548533691 | 80.33971586 | 0.7453846 | 80.73298
0.549040402 | 80.2072761 | 0.7461538 | 80.69377
0.549546856 | 80.17860897 | 0.7469231 | 80.65455
0.550221729 | 80.00736476 | 0.7484615 | 80.57604
0.550727585 | 79.85705062 | 0.7492308 | 80.53676
0.551401662 | 79.82411437 | 0.75 | 80.49745
0.551906922 | 79.67343472 | 0.7515385 | 80.41879
0.552580205 | 79.69234092 | 0.7523077 | 80.37943
0.55308487 | 79.52393602 | 0.7530769 | 80.34005
0.55375736 | 79.38605754 | 0.7538462 | 80.30065
0.554261431 | 79.25201837 | 0.7553846 | 80.22179
0.554933131 | 79.07883264 | 0.7561538 | 80.18234
0.55543661 | 78.92696002 | 0.7569231 | 80.14286
0.555939836 | 78.82720178 | 0.7584615 | 80.06385
0.55661041 | 79.05455381 | 0.7592308 | 80.02432
0.557113046 | 78.71026178 | 0.76 | 79.98477
0.557782834 | 78.5883191 | 0.7615385 | 79.90562
0.55828488 | 78.40058659 | 0.7623077 | 79.86601
0.558953884 | 78.43556601 | 0.7630769 | 79.82639
0.559455343 | 78.33493057 | 0.7638462 | 79.78674
0.560123565 | 78.28223981 | 0.7653846 | 79.7074
0.560624438 | 78.32145911 | 0.7661538 | 79.6677
0.56112506 | 78.0276762 | 0.7669231 | 79.62799
0.561792167 | 77.86928884 | 0.7684615 | 79.5485
0.562292206 | 77.8029548 | 0.7692308 | 79.50873
0.562958535 | 77.50364254 | 0.77 | 79.46894
0.56345799 | 77.27885131 | 0.7715385 | 79.38931
0.564123544 | 76.5568228 | 0.7723077 | 79.34947
0.564622418 | 76.13774083 | 0.7730769 | 79.30961
0.565121043 | 75.78858914 | 0.7738462 | 79.26973
0.565785491 | 75.55723055 | 0.7753846 | 79.18993
0.566283537 | 75.43631723 | 0.7761538 | 79.15
0.566947212 | 75.43351278 | 0.7769231 | 79.11005
0.56744468 | 75.43577278 | 0.7784615 | 79.0301
0.568107586 | 75.37990074 | 0.7792308 | 78.9901
0.568604477 | 75.43502366 | 0.78 | 78.95008
0.569266615 | 75.2906218 | 0.7815385 | 78.87
0.569762931 | 75.27496356 | 0.7823077 | 78.82993
0.570259 | 75.11775467 | 0.7830769 | 78.78984
0.570920044 | 75.07893245 | 0.7838462 | 78.74974
0.57141554 | 74.92135807 | 0.7853846 | 78.66948
0.57191079 | 74.72815773 | 0.7861538 | 78.62933
0.572570743 | 74.58248101 | 0.7869231 | 78.58915
0.573065422 | 74.61938452 | 0.7884615 | 78.50876
0.573724613 | 74.36686207 | 0.7892308 | 78.46854
0.574218722 | 74.20828477 | 0.79 | 78.4283
0.574877154 | 74.06170161 | 0.7915385 | 78.34778
0.575370694 | 73.92048408 | 0.7923077 | 78.30749
0.576028368 | 74.05806361 | 0.7930769 | 78.26719
0.57652134 | 73.72081554 | 0.7938462 | 78.22687
0.577014069 | 73.61469181 | 0.7953846 | 78.14618
0.577670663 | 73.50267322 | 0.7961538 | 78.10581
0.578162826 | 73.36058141 | 0.7969231 | 78.06542
0.578818667 | 73.30167428 | 0.7984615 | 77.98461
0.579310266 | 73.23062972 | 0.7992308 | 77.94417
0.579801623 | 73.03448201 | 0.8 | 77.90372
0.58045639 | 72.88576435 | 0.8015385 | 77.82278
0.580947185 | 72.67126272 | 0.8023077 | 77.78228
0.581601203 | 72.59358354 | 0.8030769 | 77.74177
0.582091436 | 72.32491782 | 0.8046154 | 77.66069
0.582744706 | 72.13935783 | 0.8053846 | 77.62013
0.583234379 | 71.97759047 | 0.8061538 | 77.57956
0.583723812 | 71.85148416 | 0.8069231 | 77.53897
0.584376017 | 71.80866779 | 0.8084615 | 77.45774
0.584864892 | 71.55662206 | 0.8092308 | 77.4171
0.585516353 | 71.51345774 | 0.81 | 77.37645
0.586004671 | 71.20699646 | 0.8115385 | 77.2951
0.586655391 | 70.96567296 | 0.8123077 | 77.2544
0.587143153 | 70.55058526 | 0.8130769 | 77.21369
0.587793133 | 70.14645369 | 0.8146154 | 77.13222
0.58828034 | 69.76643347 | 0.8153846 | 77.09146
0.588929581 | 69.79372283 | 0.8161538 | 77.05069
0.589416236 | 69.48513874 | 0.8169231 | 77.0099
0.589902653 | 69.32052635 | 0.8184615 | 76.92828
0.590550842 | 69.22107513 | 0.8192308 | 76.88745
0.591036709 | 69.05607092 | 0.82 | 76.8466
0.591684163 | 68.86588227 | 0.8215385 | 76.76487
0.592169479 | 68.84507491 | 0.8223077 | 76.72398
0.592816201 | 68.69061456 | 0.8230769 | 76.68307
0.593300968 | 68.54292626 | 0.8246154 | 76.60122
0.5937855 | 68.2320878 | 0.8253846 | 76.56027
0.594431178 | 68.07683797 | 0.8261538 | 76.51931
0.594915163 | 67.9285064 | 0.8269231 | 76.47834
0.595560112 | 67.77278583 | 0.8284615 | 76.39634
0.596043551 | 67.44257297 | 0.8292308 | 76.35533
0.596687773 | 67.34074748 | 0.83 | 76.31429
0.597170667 | 67.17340702 | 0.8315385 | 76.23219
0.597814164 | 67.01665135 | 0.8323077 | 76.19111
0.598296515 | 66.77613206 | 0.8330769 | 76.15003
0.598939287 | 66.47323218 | 0.8346154 | 76.06781
0.599581647 | 66.3702371 | 0.8353846 | 76.02668
0.600063146 | 66.23820097 | 0.8361538 | 75.98554
0.600704785 | 66.18954541 | 0.8369231 | 75.94438
0.601185744 | 65.78356016 | 0.8384615 | 75.86203
0.601826663 | 65.60668157 | 0.8392308 | 75.82084
0.602307082 | 65.49210169 | 0.84 | 75.77963
0.602787271 | 65.32256533 | 0.8415385 | 75.69717
0.603427165 | 65.14497328 | 0.8423077 | 75.65592
0.603906817 | 65.10305761 | 0.8430769 | 75.61466
0.604545994 | 64.76029494 | 0.8446154 | 75.5321
0.60502511 | 64.62651319 | 0.8453846 | 75.49079
0.605503996 | 64.36432126 | 0.8461538 | 75.44948
0.606142154 | 64.11207379 | 0.8469231 | 75.40815
0.606620505 | 63.95932701 | 0.8484615 | 75.32546
0.607257951 | 63.74315579 | 0.8492308 | 75.2841
0.607735769 | 63.6083565 | 0.85 | 75.24272
0.608372505 | 63.37325533 | 0.8515385 | 75.15992
0.608849791 | 63.44027604 | 0.8523077 | 75.11851
0.60932685 | 63.06592552 | 0.8530769 | 75.07708
0.609962574 | 62.90359091 | 0.8546154 | 74.99419
0.610439101 | 62.65738741 | 0.8553846 | 74.95272
0.611074119 | 62.53137174 | 0.8561538 | 74.91124
0.611550117 | 62.32151642 | 0.8569231 | 74.86975
0.61218443 | 62.3057266 | 0.8584615 | 74.78674
0.6126599 | 61.89247819 | 0.8592308 | 74.74521
0.61329351 | 61.78398603 | 0.86 | 74.70367
0.613768453 | 61.5916513 | 0.8615385 | 74.62056
0.614243171 | 61.43607119 | 0.8623077 | 74.57899
0.614875778 | 61.17904009 | 0.8630769 | 74.5374
0.615349971 | 61.06003331 | 0.8646154 | 74.45419
0.615981879 | 60.80239402 | 0.8653846 | 74.41257
0.616455548 | 60.757107 | 0.8661538 | 74.37094
0.617086757 | 60.4618359 | 0.8669231 | 74.3293
0.617559903 | 60.24937825 | 0.8684615 | 74.24597
0.618032825 | 60.11090352 | 0.8692308 | 74.20429
0.61866304 | 59.94458937 | 0.87 | 74.1626
0.619135441 | 59.67574248 | 0.8715385 | 74.07919
0.619764962 | 59.52747231 | 0.8723077 | 74.03747
0.620236843 | 59.4440067 | 0.8730769 | 73.99573
0.620865671 | 59.46279313 | 0.8746154 | 73.91223
0.621337032 | 59.36052916 | 0.8753846 | 73.87046
0.621808172 | 59.2767653 | 0.8761538 | 73.82868
0.622436013 | 59.10901256 | 0.8769231 | 73.78689
0.622906635 | 58.98768999 | 0.8784615 | 73.70327
0.623533787 | 58.81948988 | 0.8792308 | 73.66145
0.624003893 | 58.49253445 | 0.88 | 73.61962
0.624630357 | 58.28640721 | 0.8815385 | 73.53591
0.625099948 | 58.01483517 | 0.8823077 | 73.49405
0.625725727 | 57.75201459 | 0.8830769 | 73.45217
0.626194804 | 57.47983437 | 0.8846154 | 73.36839
0.626819897 | 57.30989449 | 0.8853846 | 73.32648
0.627288461 | 57.31802888 | 0.8861538 | 73.28456
0.627912872 | 56.94161696 | 0.8869231 | 73.24263
0.628380924 | 56.6870889 | 0.8884615 | 73.15874
0.629004654 | 56.4973682 | 0.8892308 | 73.11678
0.629472195 | 56.31736107 | 0.89 | 73.07481
0.630095244 | 56.16468155 | 0.8915385 | 72.99084
0.630562277 | 55.89033173 | 0.8923077 | 72.94884
0.631184647 | 55.75594179 | 0.8930769 | 72.90683
0.631651171 | 55.57508086 | 0.8946154 | 72.82279
0.632117477 | 55.31876333 | 0.8953846 | 72.78075
0.632738881 | 55.14604568 | 0.8961538 | 72.7387
0.63320468 | 54.9268658 | 0.8969231 | 72.69664
0.633825409 | 54.67825002 | 0.8984615 | 72.61249
0.634290703 | 54.51512897 | 0.8992308 | 72.5704
0.634910758 | 54.30365085 | 0.9 | 72.52831
0.635375547 | 54.04573682 | 0.9015385 | 72.44408
0.63584012 | 53.97642045 | 0.9023077 | 72.40196
0.636459216 | 53.66968736 | 0.9030769 | 72.35982
0.636923286 | 53.4866276 | 0.9046154 | 72.27553
0.637541711 | 53.25485989 | 0.9053846 | 72.23336
0.63800528 | 53.07135568 | 0.9061538 | 72.19119
0.638623036 | 52.83900902 | 0.9076923 | 72.10682
0.639086104 | 52.57927043 | 0.9084615 | 72.06462
0.639548957 | 52.39509372 | 0.9092308 | 72.02241
0.640165761 | 52.25670963 | 0.91 | 71.9802
0.640628115 | 51.93929525 | 0.9115385 | 71.89574
0.641244254 | 51.76243432 | 0.9123077 | 71.85349
0.641706109 | 51.52038591 | 0.9130769 | 71.81124
0.642321585 | 51.4000341 | 0.9146154 | 71.72671
0.642782943 | 51.11947083 | 0.9153846 | 71.68443
0.643244088 | 50.87667973 | 0.9161538 | 71.64215
0.643858618 | 50.66045892 | 0.9176923 | 71.55755
0.644319268 | 50.43619132 | 0.9184615 | 71.51524
0.644933138 | 50.18128314 | 0.9192308 | 71.47292
0.645393293 | 50.01370595 | 0.92 | 71.43059
0.646006504 | 49.92990994 | 0.9215385 | 71.34591
0.646466166 | 49.76198772 | 0.9223077 | 71.30355
0.64707872 | 49.69698129 | 0.9230769 | 71.26119
0.647537889 | 49.71980585 | 0.9246154 | 71.17645
0.647996847 | 49.62792796 | 0.9253846 | 71.13406
0.648608464 | 49.5435179 | 0.9261538 | 71.09167
0.649066932 | 49.26003651 | 0.9276923 | 71.00686
0.649677895 | 48.6199184 | 0.9284615 | 70.96444
0.650135872 | 48.27818812 | 0.9292308 | 70.92202
0.650746183 | 47.94343737 | 0.93 | 70.87959
0.651203672 | 47.63934182 | 0.9315385 | 70.7947
0.651660951 | 47.35413528 | 0.9323077 | 70.75224
0.652270332 | 47.09501657 | 0.9330769 | 70.70978
0.652727124 | 46.90524921 | 0.9346154 | 70.62483
0.653335856 | 46.47254466 | 0.9353846 | 70.58235
0.653792161 | 46.22456058 | 0.9361538 | 70.53986
0.654400245 | 45.98331918 | 0.9376923 | 70.45485
0.654856066 | 45.69630562 | 0.9384615 | 70.41234
0.655463503 | 45.4544268 | 0.9392308 | 70.36982
0.655918839 | 45.20536084 | 0.94 | 70.32729
0.656373968 | 45.03316085 | 0.9415385 | 70.24221
0.656980485 | 44.6361115 | 0.9423077 | 70.19966
0.657435131 | 44.38623268 | 0.9430769 | 70.15711
0.658041004 | 44.2586528 | 0.9446154 | 70.07197
0.658495168 | 43.9117003 | 0.9453846 | 70.0294
0.6591004 | 43.59033563 | 0.9461538 | 69.98681
0.659554083 | 43.35870546 | 0.9476923 | 69.90163
0.660158675 | 43.09466278 | 0.9484615 | 69.85903
0.660611878 | 42.95931974 | 0.9492308 | 69.81642
0.661064877 | 42.57204537 | 0.95 | 69.7738
0.661668556 | 42.34580993 | 0.9515385 | 69.68855
0.662121076 | 42.05475252 | 0.9523077 | 69.64591
0.662724118 | 41.84731252 | 0.9530769 | 69.60327
0.66317616 | 41.55568201 | 0.9546154 | 69.51797
0.663778566 | 41.25056307 | 0.9553846 | 69.47531
0.664230133 | 40.95831559 | 0.9561538 | 69.43264
0.664681496 | 40.68522612 | 0.9576923 | 69.34729
0.665282996 | 40.37904871 | 0.9584615 | 69.3046
0.665733884 | 40.0275348 | 0.9592308 | 69.26191
0.666334751 | 39.7011175 | 0.96 | 69.21922
0.666785165 | 39.50472733 | 0.9615385 | 69.13381
0.667385402 | 39.15811108 | 0.9623077 | 69.09109
0.667835343 | 38.84423191 | 0.9630769 | 69.04837
0.66843495 | 38.49680572 | 0.9646154 | 68.96291
0.668884419 | 38.16274222 | 0.9653846 | 68.92018
0.669333686 | 37.78930422 | 0.9661538 | 68.87744
0.669932395 | 37.46019686 | 0.9676923 | 68.79193
0.670381192 | 37.105566 | 0.9684615 | 68.74917
0.670979275 | 36.81478051 | 0.9692308 | 68.70641
0.671427602 | 36.3028914 | 0.97 | 68.66364
0.671875728 | 35.82968673 | 0.9715385 | 68.57809
0.672472918 | 35.42009353 | 0.9723077 | 68.5353
0.672920576 | 34.86756676 | 0.9730769 | 68.49251
0.673517143 | 34.35887064 | 0.9746154 | 68.40691
0.673964334 | 33.84449907 | 0.9753846 | 68.36411
0.674560278 | 33.53093569 | 0.9761538 | 68.3213
0.675007003 | 32.79958039 | 0.9776923 | 68.23566
0.675453528 | 32.32299853 | 0.9784615 | 68.19283
0.676048586 | 31.83105398 | 0.9792308 | 68.15
0.676494647 | 31.37318277 | 0.98 | 68.10717
0.677089085 | 30.84075845 | 0.9815385 | 68.02148
0.677534682 | 30.283489 | 0.9823077 | 67.97863
0.678128503 | 29.6907193 | 0.9830769 | 67.93578
0.678573637 | 28.97464482 | 0.9846154 | 67.85006
0.679166842 | 28.20294426 | 0.9853846 | 67.80719
0.679611514 | 27.22893259 | 0.9861538 | 67.76432
0.680055989 | 26.19482408 | 0.9876923 | 67.67856
0.680648315 | 25.18326247 | 0.9884615 | 67.63568
0.681092329 | 24.12738776 | 0.9892308 | 67.59279
0.681684041 | 22.89602955 | 0.99 | 67.5499
0.682127596 | 21.52153017 | 0.9915385 | 67.4641
0.682570954 | 20.26454027 | 0.9923077 | 67.42119
0.683161793 | 18.8726057 | 0.9930769 | 67.37828
0.683604693 | 16.99702971 | 0.9946154 | 67.29245
0.684194921 | 15.15174864 | 0.9953846 | 67.24953
0.684637363 | 13.68107973 | 0.9961538 | 67.2066
0.685226983 | 12.208919 | 0.9976923 | 67.12074
0.685668969 | 10.98752496 | 0.9984615 | 67.07781
0.686699511 | 9.611825903 | 1 | 66.99192

## plot_creep_time_strain
0 | 1 | 2 | 3
0 | 0 | 0 | 0
0 | 0 | 0 | 0
0.5 | 0.000537 | 0 | 0
0.5 | 0.000537 | 0 | 0
3.05 | 0.000945 | 0 | 0
6.71 | 0.001415 | 0 | 0
6.71 | 0.001415 | 0 | 0
10.26 | 0.001863 | 0 | 0
10.26 | 0.001863 | 0 | 0
15.53 | 0.002542 | 0 | 0
19.55 | 0.003079 | 11.53846 | 0.0008222559
19.55 | 0.003079 | 11.53846 | 0.0008222559
23.94 | 0.003607 | 11.53846 | 0.0008222559
23.94 | 0.003607 | 11.53846 | 0.0008222559
28.06 | 0.004077 | 11.53846 | 0.0008222559
32.37 | 0.004561 | 11.53846 | 0.0008222559
32.37 | 0.004561 | 11.53846 | 0.0008222559
36.59 | 0.005004 | 11.53846 | 0.0008222559
40.01 | 0.005372 | 11.53846 | 0.0008222559
40.01 | 0.005372 | 23.07692 | 0.001642156
44.05 | 0.005805 | 23.07692 | 0.001642156
44.05 | 0.005805 | 23.07692 | 0.001642156
48.6 | 0.00627 | 23.07692 | 0.001642156
52.24 | 0.006627 | 23.07692 | 0.001642156
52.24 | 0.006627 | 23.07692 | 0.001642156
56.31 | 0.007025 | 23.07692 | 0.001642156
56.31 | 0.007025 | 23.07692 | 0.001642156
59.2 | 0.00731 | 23.07692 | 0.001642156
63.55 | 0.007731 | 34.61538 | 0.002460104
63.55 | 0.007731 | 34.61538 | 0.002460104
66.87 | 0.008056 | 34.61538 | 0.002460104
66.87 | 0.008056 | 34.61538 | 0.002460104
72.36 | 0.008566 | 34.61538 | 0.002460104
75.85 | 0.00889 | 34.61538 | 0.002460104
75.85 | 0.00889 | 34.61538 | 0.002460104
80.49 | 0.009316 | 34.61538 | 0.002460104
84.09 | 0.009655 | 34.61538 | 0.002460104
84.09 | 0.009655 | 46.15385 | 0.003276459
88.25 | 0.010033 | 46.15385 | 0.003276459
88.25 | 0.010033 | 46.15385 | 0.003276459
92.12 | 0.010363 | 46.15385 | 0.003276459
96.76 | 0.010781 | 46.15385 | 0.003276459
96.76 | 0.010781 | 46.15385 | 0.003276459
99.91 | 0.011064 | 46.15385 | 0.003276459
99.91 | 0.011064 | 46.15385 | 0.003276459
103.78 | 0.011391 | 46.15385 | 0.003276459
107.59 | 0.011725 | 57.69231 | 0.00409155
107.59 | 0.011725 | 57.69231 | 0.00409155
111.69 | 0.012093 | 57.69231 | 0.00409155
111.69 | 0.012093 | 57.69231 | 0.00409155
116.15 | 0.012473 | 57.69231 | 0.00409155
120.57 | 0.01285 | 57.69231 | 0.00409155
120.57 | 0.01285 | 57.69231 | 0.00409155
125.11 | 0.01323 | 57.69231 | 0.00409155
129.26 | 0.013591 | 57.69231 | 0.00409155
129.26 | 0.013591 | 57.69231 | 0.00409155
132.71 | 0.013882 | 69.23077 | 0.004905679
132.71 | 0.013882 | 69.23077 | 0.004905679
136.7 | 0.014217 | 69.23077 | 0.004905679
139.42 | 0.014441 | 69.23077 | 0.004905679
139.42 | 0.014441 | 69.23077 | 0.004905679
143.23 | 0.01476 | 69.23077 | 0.004905679
143.23 | 0.01476 | 69.23077 | 0.004905679
147.33 | 0.015112 | 69.23077 | 0.004905679
151.6 | 0.015468 | 69.23077 | 0.004905679
151.6 | 0.015468 | 80.76923 | 0.005719132
155.42 | 0.015784 | 80.76923 | 0.005719132
159.38 | 0.016116 | 80.76923 | 0.005719132
159.38 | 0.016116 | 80.76923 | 0.005719132
163.4 | 0.016444 | 80.76923 | 0.005719132
163.4 | 0.016444 | 80.76923 | 0.005719132
167.2 | 0.016744 | 80.76923 | 0.005719132
171.07 | 0.017061 | 80.76923 | 0.005719132
171.07 | 0.017061 | 80.76923 | 0.005719132
175.23 | 0.017396 | 92.30769 | 0.00653218
175.23 | 0.017396 | 92.30769 | 0.00653218
179.25 | 0.017731 | 92.30769 | 0.00653218
183.89 | 0.018109 | 92.30769 | 0.00653218
183.89 | 0.018109 | 92.30769 | 0.00653218
187.78 | 0.018414 | 92.30769 | 0.00653218
187.78 | 0.018414 | 92.30769 | 0.00653218
191.86 | 0.018745 | 92.30769 | 0.00653218
195.93 | 0.019072 | 92.30769 | 0.00653218
195.93 | 0.019072 | 103.8462 | 0.007345081
200.32 | 0.019428 | 103.8462 | 0.007345081
204.54 | 0.019767 | 103.8462 | 0.007345081
204.54 | 0.019767 | 103.8462 | 0.007345081
208.05 | 0.020058 | 103.8462 | 0.007345081
208.05 | 0.020058 | 103.8462 | 0.007345081
211.37 | 0.020307 | 103.8462 | 0.007345081
215.62 | 0.020642 | 103.8462 | 0.007345081
215.62 | 0.020642 | 103.8462 | 0.007345081
219.83 | 0.020983 | 115.3846 | 0.008158083
219.83 | 0.020983 | 115.3846 | 0.008158083
223.95 | 0.021317 | 115.3846 | 0.008158083
228.02 | 0.021632 | 115.3846 | 0.008158083
228.02 | 0.021632 | 115.3846 | 0.008158083
232.47 | 0.021988 | 115.3846 | 0.008158083
232.47 | 0.021988 | 115.3846 | 0.008158083
236.18 | 0.022285 | 115.3846 | 0.008158083
240.42 | 0.022616 | 115.3846 | 0.008158083
240.42 | 0.022616 | 126.9231 | 0.008971428
244.52 | 0.02294 | 126.9231 | 0.008971428
248.63 | 0.023263 | 126.9231 | 0.008971428
248.63 | 0.023263 | 126.9231 | 0.008971428
252.48 | 0.023574 | 126.9231 | 0.008971428
252.48 | 0.023574 | 126.9231 | 0.008971428
257.82 | 0.023971 | 126.9231 | 0.008971428
261.39 | 0.024233 | 126.9231 | 0.008971428
261.39 | 0.024233 | 126.9231 | 0.008971428
265.93 | 0.024599 | 126.9231 | 0.008971428
265.93 | 0.024599 | 138.4615 | 0.009785347
269.62 | 0.024878 | 138.4615 | 0.009785347
274.34 | 0.025228 | 138.4615 | 0.009785347
274.34 | 0.025228 | 138.4615 | 0.009785347
278.31 | 0.025544 | 138.4615 | 0.009785347
278.31 | 0.025544 | 138.4615 | 0.009785347
282 | 0.025839 | 138.4615 | 0.009785347
285.32 | 0.026091 | 138.4615 | 0.009785347
285.32 | 0.026091 | 138.4615 | 0.009785347
289.47 | 0.026415 | 150 | 0.01060007
293.46 | 0.026721 | 150 | 0.01060007
293.46 | 0.026721 | 150 | 0.01060007
297.8 | 0.027064 | 150 | 0.01060007
297.8 | 0.027064 | 150 | 0.01060007
301.52 | 0.027354 | 150 | 0.01060007
305.77 | 0.027666 | 150 | 0.01060007
305.77 | 0.027666 | 150 | 0.01060007
309.73 | 0.027954 | 150 | 0.01060007
309.73 | 0.027954 | 161.5385 | 0.01141582
313.25 | 0.028229 | 161.5385 | 0.01141582
317.03 | 0.028524 | 161.5385 | 0.01141582
317.03 | 0.028524 | 161.5385 | 0.01141582
320.66 | 0.028805 | 161.5385 | 0.01141582
325.19 | 0.029149 | 161.5385 | 0.01141582
325.19 | 0.029149 | 161.5385 | 0.01141582
329.52 | 0.029477 | 161.5385 | 0.01141582
329.52 | 0.029477 | 161.5385 | 0.01141582
333.4 | 0.029778 | 173.0769 | 0.01223282
336.99 | 0.030051 | 173.0769 | 0.01223282
336.99 | 0.030051 | 173.0769 | 0.01223282
341.65 | 0.030414 | 173.0769 | 0.01223282
341.65 | 0.030414 | 173.0769 | 0.01223282
345.13 | 0.030676 | 173.0769 | 0.01223282
348.74 | 0.030949 | 173.0769 | 0.01223282
348.74 | 0.030949 | 173.0769 | 0.01223282
351.91 | 0.031183 | 173.0769 | 0.01223282
351.91 | 0.031183 | 184.6154 | 0.01305127
356.65 | 0.031544 | 184.6154 | 0.01305127
359.72 | 0.031766 | 184.6154 | 0.01305127
359.72 | 0.031766 | 184.6154 | 0.01305127
363.54 | 0.032051 | 184.6154 | 0.01305127
366.94 | 0.032302 | 184.6154 | 0.01305127
366.94 | 0.032302 | 184.6154 | 0.01305127
372.28 | 0.032719 | 184.6154 | 0.01305127
372.28 | 0.032719 | 184.6154 | 0.01305127
375.77 | 0.032979 | 196.1538 | 0.01387141
379.42 | 0.03326 | 196.1538 | 0.01387141
379.42 | 0.03326 | 196.1538 | 0.01387141
383.91 | 0.033594 | 196.1538 | 0.01387141
383.91 | 0.033594 | 196.1538 | 0.01387141
388.46 | 0.033937 | 196.1538 | 0.01387141
392.32 | 0.03422 | 196.1538 | 0.01387141
392.32 | 0.03422 | 196.1538 | 0.01387141
395.97 | 0.034492 | 196.1538 | 0.01387141
395.97 | 0.034492 | 196.1538 | 0.01387141
400.34 | 0.034818 | 207.6923 | 0.01469344
404.93 | 0.035132 | 207.6923 | 0.01469344
404.93 | 0.035132 | 207.6923 | 0.01469344
408.5 | 0.035379 | 207.6923 | 0.01469344
413.68 | 0.035776 | 207.6923 | 0.01469344
413.68 | 0.035776 | 207.6923 | 0.01469344
417.6 | 0.036058 | 207.6923 | 0.01469344
417.6 | 0.036058 | 207.6923 | 0.01469344
421.08 | 0.036318 | 207.6923 | 0.01469344
424.35 | 0.036562 | 219.2308 | 0.01551757
424.35 | 0.036562 | 219.2308 | 0.01551757
427.84 | 0.036807 | 219.2308 | 0.01551757
427.84 | 0.036807 | 219.2308 | 0.01551757
431.66 | 0.037095 | 219.2308 | 0.01551757
435.68 | 0.037404 | 219.2308 | 0.01551757
435.68 | 0.037404 | 219.2308 | 0.01551757
439.47 | 0.037682 | 219.2308 | 0.01551757
439.47 | 0.037682 | 219.2308 | 0.01551757
443.51 | 0.037982 | 230.7692 | 0.01634402
446.66 | 0.038216 | 230.7692 | 0.01634402
446.66 | 0.038216 | 230.7692 | 0.01634402
451.27 | 0.03855 | 230.7692 | 0.01634402
454.8 | 0.038818 | 230.7692 | 0.01634402
454.8 | 0.038818 | 230.7692 | 0.01634402
458.43 | 0.03909 | 230.7692 | 0.01634402
458.43 | 0.03909 | 230.7692 | 0.01634402
461.98 | 0.039352 | 230.7692 | 0.01634402
466.38 | 0.039667 | 242.3077 | 0.01717299
466.38 | 0.039667 | 242.3077 | 0.01717299
469.74 | 0.039927 | 242.3077 | 0.01717299
469.74 | 0.039927 | 242.3077 | 0.01717299
473.66 | 0.040212 | 242.3077 | 0.01717299
477.76 | 0.040519 | 242.3077 | 0.01717299
477.76 | 0.040519 | 242.3077 | 0.01717299
481.72 | 0.040798 | 242.3077 | 0.01717299
485.52 | 0.041085 | 242.3077 | 0.01717299
485.52 | 0.041085 | 253.8462 | 0.01800471
489.74 | 0.041378 | 253.8462 | 0.01800471
489.74 | 0.041378 | 253.8462 | 0.01800471
493.23 | 0.041645 | 253.8462 | 0.01800471
497.69 | 0.041963 | 253.8462 | 0.01800471
497.69 | 0.041963 | 253.8462 | 0.01800471
501.29 | 0.042229 | 253.8462 | 0.01800471
501.29 | 0.042229 | 253.8462 | 0.01800471
505.06 | 0.042505 | 253.8462 | 0.01800471
508.98 | 0.042795 | 253.8462 | 0.01800471
508.98 | 0.042795 | 265.3846 | 0.01883938
514.14 | 0.043167 | 265.3846 | 0.01883938
514.14 | 0.043167 | 265.3846 | 0.01883938
518.19 | 0.043453 | 265.3846 | 0.01883938
522.43 | 0.043762 | 265.3846 | 0.01883938
522.43 | 0.043762 | 265.3846 | 0.01883938
526.43 | 0.044061 | 265.3846 | 0.01883938
529.8 | 0.044298 | 265.3846 | 0.01883938
529.8 | 0.044298 | 265.3846 | 0.01883938
534.06 | 0.044617 | 276.9231 | 0.01967721
534.06 | 0.044617 | 276.9231 | 0.01967721
538.55 | 0.04494 | 276.9231 | 0.01967721
542.77 | 0.045247 | 276.9231 | 0.01967721
542.77 | 0.045247 | 276.9231 | 0.01967721
547.56 | 0.045579 | 276.9231 | 0.01967721
547.56 | 0.045579 | 276.9231 | 0.01967721
551.85 | 0.045895 | 276.9231 | 0.01967721
555.62 | 0.046163 | 276.9231 | 0.01967721
555.62 | 0.046163 | 288.4615 | 0.02051844
559.12 | 0.046413 | 288.4615 | 0.02051844
559.12 | 0.046413 | 288.4615 | 0.02051844
563.39 | 0.046713 | 288.4615 | 0.02051844
567.86 | 0.047026 | 288.4615 | 0.02051844
567.86 | 0.047026 | 288.4615 | 0.02051844
571.65 | 0.047299 | 288.4615 | 0.02051844
575.56 | 0.047569 | 288.4615 | 0.02051844
575.56 | 0.047569 | 288.4615 | 0.02051844
579.56 | 0.047853 | 300 | 0.02136326
579.56 | 0.047853 | 300 | 0.02136326
583.33 | 0.048124 | 300 | 0.02136326
587.65 | 0.048431 | 300 | 0.02136326
587.65 | 0.048431 | 300 | 0.02136326
591.89 | 0.048727 | 300 | 0.02136326
591.89 | 0.048727 | 300 | 0.02136326
595.91 | 0.049004 | 300 | 0.02136326
600.58 | 0.049333 | 300 | 0.02136326
600.58 | 0.049333 | 311.5385 | 0.02221192
604.54 | 0.049603 | 311.5385 | 0.02221192
608.26 | 0.04987 | 311.5385 | 0.02221192
608.26 | 0.04987 | 311.5385 | 0.02221192
612.63 | 0.050172 | 311.5385 | 0.02221192
612.63 | 0.050172 | 311.5385 | 0.02221192
616.05 | 0.050411 | 311.5385 | 0.02221192
620.16 | 0.050685 | 311.5385 | 0.02221192
620.16 | 0.050685 | 311.5385 | 0.02221192
623.51 | 0.050909 | 323.0769 | 0.02306463
623.51 | 0.050909 | 323.0769 | 0.02306463
627.46 | 0.0512 | 323.0769 | 0.02306463
631 | 0.051439 | 323.0769 | 0.02306463
631 | 0.051439 | 323.0769 | 0.02306463
634.79 | 0.051715 | 323.0769 | 0.02306463
634.79 | 0.051715 | 323.0769 | 0.02306463
638.86 | 0.051995 | 323.0769 | 0.02306463
642.56 | 0.052238 | 323.0769 | 0.02306463
642.56 | 0.052238 | 323.0769 | 0.02306463
645.87 | 0.052448 | 334.6154 | 0.02392163
650.21 | 0.052781 | 334.6154 | 0.02392163
650.21 | 0.052781 | 334.6154 | 0.02392163
653.68 | 0.053013 | 334.6154 | 0.02392163
653.68 | 0.053013 | 334.6154 | 0.02392163
658.15 | 0.05334 | 334.6154 | 0.02392163
661.67 | 0.05357 | 334.6154 | 0.02392163
661.67 | 0.05357 | 334.6154 | 0.02392163
665.82 | 0.053871 | 334.6154 | 0.02392163
665.82 | 0.053871 | 346.1538 | 0.02478314
670.38 | 0.054176 | 346.1538 | 0.02478314
674.93 | 0.054482 | 346.1538 | 0.02478314
674.93 | 0.054482 | 346.1538 | 0.02478314
678.74 | 0.054756 | 346.1538 | 0.02478314
678.74 | 0.054756 | 346.1538 | 0.02478314
682.41 | 0.055017 | 346.1538 | 0.02478314
686.01 | 0.055272 | 346.1538 | 0.02478314
686.01 | 0.055272 | 346.1538 | 0.02478314
690.03 | 0.055547 | 357.6923 | 0.02564941
693.99 | 0.055815 | 357.6923 | 0.02564941
693.99 | 0.055815 | 357.6923 | 0.02564941
696.84 | 0.056012 | 357.6923 | 0.02564941
696.84 | 0.056012 | 357.6923 | 0.02564941
701.85 | 0.056354 | 357.6923 | 0.02564941
705.57 | 0.056611 | 357.6923 | 0.02564941
705.57 | 0.056611 | 357.6923 | 0.02564941
709.87 | 0.056887 | 357.6923 | 0.02564941
709.87 | 0.056887 | 369.2308 | 0.02652068
713.53 | 0.057134 | 369.2308 | 0.02652068
718.56 | 0.057472 | 369.2308 | 0.02652068
718.56 | 0.057472 | 369.2308 | 0.02652068
722.13 | 0.057719 | 369.2308 | 0.02652068
722.13 | 0.057719 | 369.2308 | 0.02652068
726.86 | 0.058066 | 369.2308 | 0.02652068
730.74 | 0.058334 | 369.2308 | 0.02652068
730.74 | 0.058334 | 369.2308 | 0.02652068
735.07 | 0.058624 | 380.7692 | 0.02739719
739.14 | 0.058892 | 380.7692 | 0.02739719
739.14 | 0.058892 | 380.7692 | 0.02739719
743.48 | 0.059178 | 380.7692 | 0.02739719
743.48 | 0.059178 | 380.7692 | 0.02739719
747.03 | 0.059429 | 380.7692 | 0.02739719
751 | 0.059714 | 380.7692 | 0.02739719
751 | 0.059714 | 380.7692 | 0.02739719
754.9 | 0.060008 | 380.7692 | 0.02739719
754.9 | 0.060008 | 392.3077 | 0.02827919
758.46 | 0.060255 | 392.3077 | 0.02827919
762.01 | 0.060492 | 392.3077 | 0.02827919
762.01 | 0.060492 | 392.3077 | 0.02827919
766.05 | 0.060763 | 392.3077 | 0.02827919
770.12 | 0.061064 | 392.3077 | 0.02827919
770.12 | 0.061064 | 392.3077 | 0.02827919
773.79 | 0.061321 | 392.3077 | 0.02827919
773.79 | 0.061321 | 392.3077 | 0.02827919
777.73 | 0.061601 | 392.3077 | 0.02827919
781.87 | 0.061895 | 403.8462 | 0.02916694
781.87 | 0.061895 | 403.8462 | 0.02916694
785.76 | 0.062163 | 403.8462 | 0.02916694
785.76 | 0.062163 | 403.8462 | 0.02916694
789.53 | 0.062415 | 403.8462 | 0.02916694
793.3 | 0.062665 | 403.8462 | 0.02916694
793.3 | 0.062665 | 403.8462 | 0.02916694
797.8 | 0.063 | 403.8462 | 0.02916694
797.8 | 0.063 | 403.8462 | 0.02916694
800.64 | 0.063204 | 415.3846 | 0.0300607
803.98 | 0.063443 | 415.3846 | 0.0300607
803.98 | 0.063443 | 415.3846 | 0.0300607
808.33 | 0.06374 | 415.3846 | 0.0300607
812.97 | 0.064064 | 415.3846 | 0.0300607
812.97 | 0.064064 | 415.3846 | 0.0300607
816.41 | 0.0643 | 415.3846 | 0.0300607
816.41 | 0.0643 | 415.3846 | 0.0300607
820.76 | 0.064621 | 415.3846 | 0.0300607
824.57 | 0.064901 | 426.9231 | 0.03096073
824.57 | 0.064901 | 426.9231 | 0.03096073
828.97 | 0.065211 | 426.9231 | 0.03096073
828.97 | 0.065211 | 426.9231 | 0.03096073
832.16 | 0.06545 | 426.9231 | 0.03096073
835.98 | 0.065711 | 426.9231 | 0.03096073
835.98 | 0.065711 | 426.9231 | 0.03096073
839.57 | 0.065967 | 426.9231 | 0.03096073
839.57 | 0.065967 | 426.9231 | 0.03096073
842.74 | 0.066197 | 438.4615 | 0.03186731
846.49 | 0.06646 | 438.4615 | 0.03186731
846.49 | 0.06646 | 438.4615 | 0.03186731
850.36 | 0.066747 | 438.4615 | 0.03186731
853.98 | 0.067006 | 438.4615 | 0.03186731
853.98 | 0.067006 | 438.4615 | 0.03186731
858.3 | 0.067316 | 438.4615 | 0.03186731
858.3 | 0.067316 | 438.4615 | 0.03186731
862.02 | 0.067583 | 438.4615 | 0.03186731
865.84 | 0.067856 | 450 | 0.03278072
865.84 | 0.067856 | 450 | 0.03278072
870.08 | 0.068159 | 450 | 0.03278072
870.08 | 0.068159 | 450 | 0.03278072
873.72 | 0.068439 | 450 | 0.03278072
877.37 | 0.068698 | 450 | 0.03278072
877.37 | 0.068698 | 450 | 0.03278072
881.6 | 0.06899 | 450 | 0.03278072
881.6 | 0.06899 | 450 | 0.03278072
885.45 | 0.069259 | 461.5385 | 0.03370126
889.9 | 0.069577 | 461.5385 | 0.03370126
889.9 | 0.069577 | 461.5385 | 0.03370126
894.19 | 0.069897 | 461.5385 | 0.03370126
898.16 | 0.07019 | 461.5385 | 0.03370126
898.16 | 0.07019 | 461.5385 | 0.03370126
900.93 | 0.070407 | 461.5385 | 0.03370126
900.93 | 0.070407 | 461.5385 | 0.03370126
905.66 | 0.070718 | 461.5385 | 0.03370126
910.01 | 0.071033 | 461.5385 | 0.03370126
910.01 | 0.071033 | 473.0769 | 0.03462923
913.78 | 0.071318 | 473.0769 | 0.03462923
913.78 | 0.071318 | 473.0769 | 0.03462923
917.8 | 0.071622 | 473.0769 | 0.03462923
921.62 | 0.071911 | 473.0769 | 0.03462923
921.62 | 0.071911 | 473.0769 | 0.03462923
925.39 | 0.072189 | 473.0769 | 0.03462923
929.43 | 0.072459 | 473.0769 | 0.03462923
929.43 | 0.072459 | 473.0769 | 0.03462923
932.7 | 0.072699 | 484.6154 | 0.03556492
932.7 | 0.072699 | 484.6154 | 0.03556492
937.07 | 0.07302 | 484.6154 | 0.03556492
940.51 | 0.07328 | 484.6154 | 0.03556492
940.51 | 0.07328 | 484.6154 | 0.03556492
944.53 | 0.073588 | 484.6154 | 0.03556492
944.53 | 0.073588 | 484.6154 | 0.03556492
948.1 | 0.073856 | 484.6154 | 0.03556492
952.06 | 0.074136 | 484.6154 | 0.03556492
952.06 | 0.074136 | 496.1538 | 0.03650868
956.13 | 0.074429 | 496.1538 | 0.03650868
956.13 | 0.074429 | 496.1538 | 0.03650868
960.43 | 0.074745 | 496.1538 | 0.03650868
963.8 | 0.075006 | 496.1538 | 0.03650868
963.8 | 0.075006 | 496.1538 | 0.03650868
967.86 | 0.075329 | 496.1538 | 0.03650868
971.26 | 0.07558 | 496.1538 | 0.03650868
971.26 | 0.07558 | 496.1538 | 0.03650868
975.9 | 0.075916 | 507.6923 | 0.03746082
975.9 | 0.075916 | 507.6923 | 0.03746082
980.04 | 0.076217 | 507.6923 | 0.03746082
982.99 | 0.076512 | 507.6923 | 0.03746082
982.99 | 0.076512 | 507.6923 | 0.03746082
986.07 | 0.076775 | 507.6923 | 0.03746082
986.07 | 0.076775 | 507.6923 | 0.03746082
989.13 | 0.077025 | 507.6923 | 0.03746082
992.68 | 0.077309 | 507.6923 | 0.03746082
992.68 | 0.077309 | 519.2308 | 0.03842169
996.35 | 0.077607 | 519.2308 | 0.03842169
996.35 | 0.077607 | 519.2308 | 0.03842169
999.95 | 0.077855 | 519.2308 | 0.03842169
1004.21 | 0.07817 | 519.2308 | 0.03842169
1004.21 | 0.07817 | 519.2308 | 0.03842169
1008.55 | 0.078504 | 519.2308 | 0.03842169
1011.5 | 0.078739 | 519.2308 | 0.03842169
1011.5 | 0.078739 | 519.2308 | 0.03842169
1015.05 | 0.079003 | 519.2308 | 0.03842169
1015.05 | 0.079003 | 530.7692 | 0.03939165
1019.16 | 0.079324 | 530.7692 | 0.03939165
1023.09 | 0.079625 | 530.7692 | 0.03939165
1023.09 | 0.079625 | 530.7692 | 0.03939165
1026.96 | 0.079924 | 530.7692 | 0.03939165
1026.96 | 0.079924 | 530.7692 | 0.03939165
1030.95 | 0.080229 | 530.7692 | 0.03939165
1034.97 | 0.080537 | 530.7692 | 0.03939165
1034.97 | 0.080537 | 530.7692 | 0.03939165
1039.58 | 0.080908 | 542.3077 | 0.04037106
1039.58 | 0.080908 | 542.3077 | 0.04037106
1042.85 | 0.081167 | 542.3077 | 0.04037106
1046.64 | 0.081464 | 542.3077 | 0.04037106
1046.64 | 0.081464 | 542.3077 | 0.04037106
1049.86 | 0.081713 | 542.3077 | 0.04037106
1054.84 | 0.082096 | 542.3077 | 0.04037106
1054.84 | 0.082096 | 542.3077 | 0.04037106
1058.2 | 0.082361 | 542.3077 | 0.04037106
1058.2 | 0.082361 | 553.8462 | 0.04136032
1061.72 | 0.08263 | 553.8462 | 0.04136032
1065.54 | 0.082942 | 553.8462 | 0.04136032
1065.54 | 0.082942 | 553.8462 | 0.04136032
1069.36 | 0.083238 | 553.8462 | 0.04136032
1069.36 | 0.083238 | 553.8462 | 0.04136032
1072.95 | 0.083527 | 553.8462 | 0.04136032
1077.13 | 0.083849 | 553.8462 | 0.04136032
1077.13 | 0.083849 | 553.8462 | 0.04136032
1081.69 | 0.084204 | 565.3846 | 0.04235981
1086.33 | 0.084568 | 565.3846 | 0.04235981
1086.33 | 0.084568 | 565.3846 | 0.04235981
1089.3 | 0.084811 | 565.3846 | 0.04235981
1089.3 | 0.084811 | 565.3846 | 0.04235981
1093.38 | 0.085157 | 565.3846 | 0.04235981
1097 | 0.085441 | 565.3846 | 0.04235981
1097 | 0.085441 | 565.3846 | 0.04235981
1098.36 | 0.085851 | 565.3846 | 0.04235981
1098.36 | 0.085851 | 576.9231 | 0.04336996
1101.35 | 0.086215 | 576.9231 | 0.04336996
1104.99 | 0.08658 | 576.9231 | 0.04336996
1104.99 | 0.08658 | 576.9231 | 0.04336996
1109.38 | 0.087001 | 576.9231 | 0.04336996
1109.38 | 0.087001 | 576.9231 | 0.04336996
1113.13 | 0.087347 | 576.9231 | 0.04336996
1116.92 | 0.087678 | 576.9231 | 0.04336996
1116.92 | 0.087678 | 576.9231 | 0.04336996
1121.02 | 0.088054 | 588.4615 | 0.04439119
1124.11 | 0.088314 | 588.4615 | 0.04439119
1124.11 | 0.088314 | 588.4615 | 0.04439119
1127.73 | 0.088607 | 588.4615 | 0.04439119
1127.73 | 0.088607 | 588.4615 | 0.04439119
1130.72 | 0.088856 | 588.4615 | 0.04439119
1134.67 | 0.089186 | 588.4615 | 0.04439119
1134.67 | 0.089186 | 588.4615 | 0.04439119
1138.69 | 0.089529 | 588.4615 | 0.04439119
1138.69 | 0.089529 | 588.4615 | 0.04439119
1142.95 | 0.089884 | 600 | 0.04542397
1146.37 | 0.090155 | 600 | 0.04542397
1146.37 | 0.090155 | 600 | 0.04542397
1150.04 | 0.090466 | 600 | 0.04542397
1150.04 | 0.090466 | 600 | 0.04542397
1154.03 | 0.090801 | 600 | 0.04542397
1158.01 | 0.091153 | 600 | 0.04542397
1158.01 | 0.091153 | 600 | 0.04542397
1161.15 | 0.09142 | 600 | 0.04542397
1165.36 | 0.09178 | 611.5385 | 0.04646875
1165.36 | 0.09178 | 611.5385 | 0.04646875
1169.24 | 0.092114 | 611.5385 | 0.04646875
1169.24 | 0.092114 | 611.5385 | 0.04646875
1174.06 | 0.092507 | 611.5385 | 0.04646875
1177.82 | 0.092823 | 611.5385 | 0.04646875
1177.82 | 0.092823 | 611.5385 | 0.04646875
1181.74 | 0.093163 | 611.5385 | 0.04646875
1181.74 | 0.093163 | 611.5385 | 0.04646875
1186.33 | 0.093565 | 623.0769 | 0.04752604
1190.85 | 0.093971 | 623.0769 | 0.04752604
1190.85 | 0.093971 | 623.0769 | 0.04752604
1194.05 | 0.094236 | 623.0769 | 0.04752604
1198.44 | 0.094606 | 623.0769 | 0.04752604
1198.44 | 0.094606 | 623.0769 | 0.04752604
1202.46 | 0.094956 | 623.0769 | 0.04752604
1202.46 | 0.094956 | 623.0769 | 0.04752604
1206.83 | 0.095354 | 623.0769 | 0.04752604
1209.8 | 0.095618 | 634.6154 | 0.04859635
1209.8 | 0.095618 | 634.6154 | 0.04859635
1213.69 | 0.095979 | 634.6154 | 0.04859635
1213.69 | 0.095979 | 634.6154 | 0.04859635
1217.2 | 0.096286 | 634.6154 | 0.04859635
1220.83 | 0.096613 | 634.6154 | 0.04859635
1220.83 | 0.096613 | 634.6154 | 0.04859635
1224.62 | 0.096939 | 634.6154 | 0.04859635
1224.62 | 0.096939 | 634.6154 | 0.04859635
1229.33 | 0.097372 | 646.1538 | 0.04968021
1233.61 | 0.097765 | 646.1538 | 0.04968021
1233.61 | 0.097765 | 646.1538 | 0.04968021
1237.8 | 0.098148 | 646.1538 | 0.04968021
1241.47 | 0.098471 | 646.1538 | 0.04968021
1241.47 | 0.098471 | 646.1538 | 0.04968021
1245.93 | 0.098875 | 646.1538 | 0.04968021
1245.93 | 0.098875 | 646.1538 | 0.04968021
1249.02 | 0.099177 | 646.1538 | 0.04968021
1252.77 | 0.099512 | 657.6923 | 0.05077818
1252.77 | 0.099512 | 657.6923 | 0.05077818
1256.02 | 0.099818 | 657.6923 | 0.05077818
1256.02 | 0.099818 | 657.6923 | 0.05077818
1260.16 | 0.100204 | 657.6923 | 0.05077818
1263.98 | 0.10056 | 657.6923 | 0.05077818
1263.98 | 0.10056 | 657.6923 | 0.05077818
1267.67 | 0.100906 | 657.6923 | 0.05077818
1267.67 | 0.100906 | 657.6923 | 0.05077818
1270.79 | 0.10119 | 657.6923 | 0.05077818
1273.98 | 0.101486 | 669.2308 | 0.05189086
1273.98 | 0.101486 | 669.2308 | 0.05189086
1278.25 | 0.101902 | 669.2308 | 0.05189086
1282.02 | 0.102257 | 669.2308 | 0.05189086
1282.02 | 0.102257 | 669.2308 | 0.05189086
1285.27 | 0.102564 | 669.2308 | 0.05189086
1285.27 | 0.102564 | 669.2308 | 0.05189086
1289.19 | 0.102943 | 669.2308 | 0.05189086
1292.35 | 0.103231 | 669.2308 | 0.05189086
1292.35 | 0.103231 | 680.7692 | 0.05301885
1296.52 | 0.103632 | 680.7692 | 0.05301885
1296.52 | 0.103632 | 680.7692 | 0.05301885
1300.12 | 0.103987 | 680.7692 | 0.05301885
1303.44 | 0.104304 | 680.7692 | 0.05301885
1303.44 | 0.104304 | 680.7692 | 0.05301885
1307.28 | 0.104689 | 680.7692 | 0.05301885
1307.28 | 0.104689 | 680.7692 | 0.05301885
1310.72 | 0.10503 | 680.7692 | 0.05301885
1314.24 | 0.105371 | 692.3077 | 0.05416282
1314.24 | 0.105371 | 692.3077 | 0.05416282
1317.41 | 0.105664 | 692.3077 | 0.05416282
1321.71 | 0.106093 | 692.3077 | 0.05416282
1321.71 | 0.106093 | 692.3077 | 0.05416282
1324.83 | 0.106404 | 692.3077 | 0.05416282
1324.83 | 0.106404 | 692.3077 | 0.05416282
1329.55 | 0.106882 | 692.3077 | 0.05416282
1333.58 | 0.107284 | 692.3077 | 0.05416282
1333.58 | 0.107284 | 703.8462 | 0.05532342
1338.01 | 0.107731 | 703.8462 | 0.05532342
1338.01 | 0.107731 | 703.8462 | 0.05532342
1341.89 | 0.108137 | 703.8462 | 0.05532342
1345.17 | 0.108479 | 703.8462 | 0.05532342
1345.17 | 0.108479 | 703.8462 | 0.05532342
1349.28 | 0.108902 | 703.8462 | 0.05532342
1353.13 | 0.10931 | 703.8462 | 0.05532342
1353.13 | 0.10931 | 703.8462 | 0.05532342
1356.82 | 0.109691 | 715.3846 | 0.05650237
1356.82 | 0.109691 | 715.3846 | 0.05650237
1360.74 | 0.110101 | 715.3846 | 0.05650237
1364.98 | 0.110533 | 715.3846 | 0.05650237
1364.98 | 0.110533 | 715.3846 | 0.05650237
1368.85 | 0.110938 | 715.3846 | 0.05650237
1368.85 | 0.110938 | 715.3846 | 0.05650237
1373.25 | 0.111395 | 715.3846 | 0.05650237
1377.94 | 0.111877 | 715.3846 | 0.05650237
1377.94 | 0.111877 | 726.9231 | 0.05769966
1381.7 | 0.112292 | 726.9231 | 0.05769966
1381.7 | 0.112292 | 726.9231 | 0.05769966
1385.78 | 0.112729 | 726.9231 | 0.05769966
1388.79 | 0.113054 | 726.9231 | 0.05769966
1388.79 | 0.113054 | 726.9231 | 0.05769966
1392.74 | 0.113483 | 726.9231 | 0.05769966
1396.33 | 0.113871 | 726.9231 | 0.05769966
1396.33 | 0.113871 | 726.9231 | 0.05769966
1400.35 | 0.114295 | 726.9231 | 0.05769966
1400.35 | 0.114295 | 738.4615 | 0.05891613
1404.69 | 0.114764 | 738.4615 | 0.05891613
1409.74 | 0.115323 | 738.4615 | 0.05891613
1409.74 | 0.115323 | 738.4615 | 0.05891613
1413.56 | 0.115728 | 738.4615 | 0.05891613
1413.56 | 0.115728 | 738.4615 | 0.05891613
1417.19 | 0.116125 | 738.4615 | 0.05891613
1420.87 | 0.116523 | 738.4615 | 0.05891613
1420.87 | 0.116523 | 738.4615 | 0.05891613
1425.59 | 0.117044 | 750 | 0.0601527
1425.59 | 0.117044 | 750 | 0.0601527
1428.78 | 0.117417 | 750 | 0.0601527
1433.19 | 0.11793 | 750 | 0.0601527
1433.19 | 0.11793 | 750 | 0.0601527
1436.51 | 0.118297 | 750 | 0.0601527
1439.96 | 0.118683 | 750 | 0.0601527
1439.96 | 0.118683 | 750 | 0.0601527
1443.55 | 0.11909 | 750 | 0.0601527
1443.55 | 0.11909 | 761.5385 | 0.06141029
1447.92 | 0.119578 | 761.5385 | 0.06141029
1451.21 | 0.11996 | 761.5385 | 0.06141029
1451.21 | 0.11996 | 761.5385 | 0.06141029
1454.84 | 0.120384 | 761.5385 | 0.06141029
1454.84 | 0.120384 | 761.5385 | 0.06141029
1458.87 | 0.12084 | 761.5385 | 0.06141029
1463.2 | 0.121335 | 761.5385 | 0.06141029
1463.2 | 0.121335 | 761.5385 | 0.06141029
1466.06 | 0.121655 | 773.0769 | 0.06268993
1466.06 | 0.121655 | 773.0769 | 0.06268993
1470.36 | 0.122158 | 773.0769 | 0.06268993
1473.53 | 0.122531 | 773.0769 | 0.06268993
1473.53 | 0.122531 | 773.0769 | 0.06268993
1477.67 | 0.123021 | 773.0769 | 0.06268993
1480.91 | 0.123398 | 773.0769 | 0.06268993
1480.91 | 0.123398 | 773.0769 | 0.06268993
1485.46 | 0.123927 | 773.0769 | 0.06268993
1485.46 | 0.123927 | 784.6154 | 0.06399269
1488.93 | 0.124347 | 784.6154 | 0.06399269
1492.74 | 0.124806 | 784.6154 | 0.06399269
1492.74 | 0.124806 | 784.6154 | 0.06399269
1496.01 | 0.125204 | 784.6154 | 0.06399269
1496.01 | 0.125204 | 784.6154 | 0.06399269
1500.43 | 0.125742 | 784.6154 | 0.06399269
1504.73 | 0.126261 | 784.6154 | 0.06399269
1504.73 | 0.126261 | 784.6154 | 0.06399269
1508.99 | 0.126766 | 784.6154 | 0.06399269
1513.39 | 0.127298 | 796.1538 | 0.06531974
1513.39 | 0.127298 | 796.1538 | 0.06531974
1517.7 | 0.12783 | 796.1538 | 0.06531974
1517.7 | 0.12783 | 796.1538 | 0.06531974
1521.59 | 0.128316 | 796.1538 | 0.06531974
1526.04 | 0.128867 | 796.1538 | 0.06531974
1526.04 | 0.128867 | 796.1538 | 0.06531974
1529.76 | 0.129329 | 796.1538 | 0.06531974
1529.76 | 0.129329 | 796.1538 | 0.06531974
1534.4 | 0.129915 | 807.6923 | 0.06667229
1537.95 | 0.130351 | 807.6923 | 0.06667229
1537.95 | 0.130351 | 807.6923 | 0.06667229
1542.07 | 0.13088 | 807.6923 | 0.06667229
1542.07 | 0.13088 | 807.6923 | 0.06667229
1545.14 | 0.131271 | 807.6923 | 0.06667229
1549.97 | 0.131885 | 807.6923 | 0.06667229
1549.97 | 0.131885 | 807.6923 | 0.06667229
1553.92 | 0.132368 | 807.6923 | 0.06667229
1557.66 | 0.132846 | 819.2308 | 0.06805162
1557.66 | 0.132846 | 819.2308 | 0.06805162
1561.46 | 0.133344 | 819.2308 | 0.06805162
1561.46 | 0.133344 | 819.2308 | 0.06805162
1566.02 | 0.133945 | 819.2308 | 0.06805162
1569.56 | 0.134402 | 819.2308 | 0.06805162
1569.56 | 0.134402 | 819.2308 | 0.06805162
1573.79 | 0.134965 | 819.2308 | 0.06805162
1573.79 | 0.134965 | 819.2308 | 0.06805162
1577.83 | 0.135496 | 830.7692 | 0.0694591
1581.74 | 0.136004 | 830.7692 | 0.0694591
1581.74 | 0.136004 | 830.7692 | 0.0694591
1585.32 | 0.136483 | 830.7692 | 0.0694591
1585.32 | 0.136483 | 830.7692 | 0.0694591
1589.66 | 0.137079 | 830.7692 | 0.0694591
1593.88 | 0.137659 | 830.7692 | 0.0694591
1593.88 | 0.137659 | 830.7692 | 0.0694591
1598.32 | 0.138253 | 830.7692 | 0.0694591
1601.96 | 0.138753 | 842.3077 | 0.07089614
1601.96 | 0.138753 | 842.3077 | 0.07089614
1605.6 | 0.139252 | 842.3077 | 0.07089614
1605.6 | 0.139252 | 842.3077 | 0.07089614
1608.5 | 0.139648 | 842.3077 | 0.07089614
1612.32 | 0.140169 | 842.3077 | 0.07089614
1612.32 | 0.140169 | 842.3077 | 0.07089614
1615.59 | 0.140631 | 842.3077 | 0.07089614
1615.59 | 0.140631 | 842.3077 | 0.07089614
1619.46 | 0.141188 | 853.8462 | 0.07236429
1623.3 | 0.141729 | 853.8462 | 0.07236429
1623.3 | 0.141729 | 853.8462 | 0.07236429
1627.15 | 0.142282 | 853.8462 | 0.07236429
1627.15 | 0.142282 | 853.8462 | 0.07236429
1631.24 | 0.142862 | 853.8462 | 0.07236429
1634.91 | 0.14339 | 853.8462 | 0.07236429
1634.91 | 0.14339 | 853.8462 | 0.07236429
1638.08 | 0.143853 | 853.8462 | 0.07236429
1641.45 | 0.144339 | 853.8462 | 0.07236429
1641.45 | 0.144339 | 865.3846 | 0.07386523
1644.66 | 0.144804 | 865.3846 | 0.07386523
1644.66 | 0.144804 | 865.3846 | 0.07386523
1647.61 | 0.145228 | 865.3846 | 0.07386523
1652.08 | 0.145878 | 865.3846 | 0.07386523
1652.08 | 0.145878 | 865.3846 | 0.07386523
1655.5 | 0.146394 | 865.3846 | 0.07386523
1655.5 | 0.146394 | 865.3846 | 0.07386523
1658.89 | 0.146906 | 865.3846 | 0.07386523
1662.61 | 0.147452 | 876.9231 | 0.07540071
1662.61 | 0.147452 | 876.9231 | 0.07540071
1666.01 | 0.147962 | 876.9231 | 0.07540071
1668.93 | 0.148397 | 876.9231 | 0.07540071
1668.93 | 0.148397 | 876.9231 | 0.07540071
1672.99 | 0.148954 | 876.9231 | 0.07540071
1672.99 | 0.148954 | 876.9231 | 0.07540071
1676.57 | 0.149477 | 876.9231 | 0.07540071
1679.79 | 0.149965 | 876.9231 | 0.07540071
1679.79 | 0.149965 | 888.4615 | 0.07697267
1683.28 | 0.150498 | 888.4615 | 0.07697267
1683.28 | 0.150498 | 888.4615 | 0.07697267
1686.4 | 0.150986 | 888.4615 | 0.07697267
1689.89 | 0.151527 | 888.4615 | 0.07697267
1689.89 | 0.151527 | 888.4615 | 0.07697267
1693.79 | 0.152138 | 888.4615 | 0.07697267
1693.79 | 0.152138 | 888.4615 | 0.07697267
1697.4 | 0.152683 | 888.4615 | 0.07697267
1702.07 | 0.153409 | 900 | 0.07858315
1702.07 | 0.153409 | 900 | 0.07858315
1705.54 | 0.153972 | 900 | 0.07858315
1709.64 | 0.15461 | 900 | 0.07858315
1709.64 | 0.15461 | 900 | 0.07858315
1712.98 | 0.155128 | 900 | 0.07858315
1712.98 | 0.155128 | 900 | 0.07858315
1716.57 | 0.155726 | 900 | 0.07858315
1719.77 | 0.156219 | 900 | 0.07858315
1719.77 | 0.156219 | 911.5385 | 0.08023439
1724.16 | 0.156921 | 911.5385 | 0.08023439
1724.16 | 0.156921 | 911.5385 | 0.08023439
1727.83 | 0.157519 | 911.5385 | 0.08023439
1731.44 | 0.158101 | 911.5385 | 0.08023439
1731.44 | 0.158101 | 911.5385 | 0.08023439
1734.37 | 0.158576 | 911.5385 | 0.08023439
1734.37 | 0.158576 | 911.5385 | 0.08023439
1737.96 | 0.159155 | 911.5385 | 0.08023439
1741 | 0.159655 | 923.0769 | 0.08192878
1741 | 0.159655 | 923.0769 | 0.08192878
1743.95 | 0.160148 | 923.0769 | 0.08192878
1746.95 | 0.160642 | 923.0769 | 0.08192878
1746.95 | 0.160642 | 923.0769 | 0.08192878
1750.81 | 0.161281 | 923.0769 | 0.08192878
1750.81 | 0.161281 | 923.0769 | 0.08192878
1753.43 | 0.161708 | 923.0769 | 0.08192878
1757.35 | 0.162359 | 923.0769 | 0.08192878
1757.35 | 0.162359 | 923.0769 | 0.08192878
1760.33 | 0.162873 | 934.6154 | 0.08366886
1760.33 | 0.162873 | 934.6154 | 0.08366886
1763.59 | 0.16343 | 934.6154 | 0.08366886
1767.14 | 0.164037 | 934.6154 | 0.08366886
1767.14 | 0.164037 | 934.6154 | 0.08366886
1770.38 | 0.164583 | 934.6154 | 0.08366886
1773.31 | 0.165092 | 934.6154 | 0.08366886
1773.31 | 0.165092 | 934.6154 | 0.08366886
1777.34 | 0.165779 | 934.6154 | 0.08366886
1777.34 | 0.165779 | 946.1538 | 0.08545741
1781.07 | 0.16644 | 946.1538 | 0.08545741
1784.68 | 0.167063 | 946.1538 | 0.08545741
1784.68 | 0.167063 | 946.1538 | 0.08545741
1787.93 | 0.167642 | 946.1538 | 0.08545741
1787.93 | 0.167642 | 946.1538 | 0.08545741
1790.87 | 0.168162 | 946.1538 | 0.08545741
1793.32 | 0.168587 | 946.1538 | 0.08545741
1793.32 | 0.168587 | 946.1538 | 0.08545741
1796.99 | 0.169257 | 957.6923 | 0.08729734
1796.99 | 0.169257 | 957.6923 | 0.08729734
1800.53 | 0.169874 | 957.6923 | 0.08729734
1803.97 | 0.17049 | 957.6923 | 0.08729734
1803.97 | 0.17049 | 957.6923 | 0.08729734
1806.75 | 0.171007 | 957.6923 | 0.08729734
1809.59 | 0.171535 | 957.6923 | 0.08729734
1809.59 | 0.171535 | 957.6923 | 0.08729734
1813.09 | 0.17217 | 957.6923 | 0.08729734
1813.09 | 0.17217 | 969.2308 | 0.08919176
1815.63 | 0.172639 | 969.2308 | 0.08919176
1818.63 | 0.173194 | 969.2308 | 0.08919176
1818.63 | 0.173194 | 969.2308 | 0.08919176
1822.07 | 0.17383 | 969.2308 | 0.08919176
1822.07 | 0.17383 | 969.2308 | 0.08919176
1825.37 | 0.174456 | 969.2308 | 0.08919176
1828.99 | 0.175123 | 969.2308 | 0.08919176
1828.99 | 0.175123 | 969.2308 | 0.08919176
1832.1 | 0.175709 | 980.7692 | 0.09115051
1832.1 | 0.175709 | 980.7692 | 0.09115051
1835.97 | 0.176458 | 980.7692 | 0.09115051
1838.57 | 0.176952 | 980.7692 | 0.09115051
1838.57 | 0.176952 | 980.7692 | 0.09115051
1841.52 | 0.177514 | 980.7692 | 0.09115051
1844.04 | 0.177995 | 980.7692 | 0.09115051
1844.04 | 0.177995 | 980.7692 | 0.09115051
1847.18 | 0.178592 | 980.7692 | 0.09115051
1847.18 | 0.178592 | 992.3077 | 0.09317364
1850.3 | 0.179212 | 992.3077 | 0.09317364
1853.02 | 0.179732 | 992.3077 | 0.09317364
1853.02 | 0.179732 | 992.3077 | 0.09317364
1856.01 | 0.180315 | 992.3077 | 0.09317364
1856.01 | 0.180315 | 992.3077 | 0.09317364
1858.96 | 0.180917 | 992.3077 | 0.09317364
1861.18 | 0.181349 | 992.3077 | 0.09317364
1861.18 | 0.181349 | 992.3077 | 0.09317364
1863.96 | 0.1819 | 992.3077 | 0.09317364
1863.96 | 0.1819 | 1003.846 | 0.09526603
1866.9 | 0.182487 | 1003.846 | 0.09526603
1869.69 | 0.183056 | 1003.846 | 0.09526603
1869.69 | 0.183056 | 1003.846 | 0.09526603
1873.63 | 0.183844 | 1003.846 | 0.09526603
1876.73 | 0.184489 | 1003.846 | 0.09526603
1876.73 | 0.184489 | 1003.846 | 0.09526603
1879.48 | 0.18505 | 1003.846 | 0.09526603
1879.48 | 0.18505 | 1003.846 | 0.09526603
1882.22 | 0.185619 | 1015.385 | 0.097433
1884.9 | 0.186165 | 1015.385 | 0.097433
1884.9 | 0.186165 | 1015.385 | 0.097433
1887.99 | 0.186798 | 1015.385 | 0.097433
1887.99 | 0.186798 | 1015.385 | 0.097433
1889.84 | 0.187181 | 1015.385 | 0.097433
1892.61 | 0.187779 | 1015.385 | 0.097433
1892.61 | 0.187779 | 1015.385 | 0.097433
1894.97 | 0.18826 | 1015.385 | 0.097433
1897.64 | 0.188829 | 1026.923 | 0.09968029
1897.64 | 0.188829 | 1026.923 | 0.09968029
1900.64 | 0.189467 | 1026.923 | 0.09968029
1900.64 | 0.189467 | 1026.923 | 0.09968029
1903.51 | 0.190088 | 1026.923 | 0.09968029
1906.21 | 0.190675 | 1026.923 | 0.09968029
1906.21 | 0.190675 | 1026.923 | 0.09968029
1908.48 | 0.191158 | 1026.923 | 0.09968029
1908.48 | 0.191158 | 1026.923 | 0.09968029
1911.37 | 0.191795 | 1038.462 | 0.1020143
1914.25 | 0.192407 | 1038.462 | 0.1020143
1914.25 | 0.192407 | 1038.462 | 0.1020143
1916.81 | 0.192978 | 1038.462 | 0.1020143
1916.81 | 0.192978 | 1038.462 | 0.1020143
1919.09 | 0.193473 | 1038.462 | 0.1020143
1921.56 | 0.194031 | 1038.462 | 0.1020143
1921.56 | 0.194031 | 1038.462 | 0.1020143
1924.35 | 0.194661 | 1038.462 | 0.1020143
1927.07 | 0.195265 | 1050 | 0.1044422
1927.07 | 0.195265 | 1050 | 0.1044422
1929.5 | 0.195814 | 1050 | 0.1044422
1929.5 | 0.195814 | 1050 | 0.1044422
1931.69 | 0.196311 | 1050 | 0.1044422
1933.91 | 0.196813 | 1050 | 0.1044422
1933.91 | 0.196813 | 1050 | 0.1044422
1936.46 | 0.197402 | 1050 | 0.1044422
1936.46 | 0.197402 | 1050 | 0.1044422
1938.7 | 0.197925 | 1050 | 0.1044422
1941.2 | 0.198507 | 1061.538 | 0.106972
1941.2 | 0.198507 | 1061.538 | 0.106972
1943.82 | 0.199103 | 1061.538 | 0.106972
1943.82 | 0.199103 | 1061.538 | 0.106972
1946.25 | 0.199683 | 1061.538 | 0.106972
1948.67 | 0.20026 | 1061.538 | 0.106972
1948.67 | 0.20026 | 1061.538 | 0.106972
1951.46 | 0.20093 | 1061.538 | 0.106972
1953.91 | 0.201503 | 1061.538 | 0.106972
1953.91 | 0.201503 | 1073.077 | 0.1096123
1956.62 | 0.202164 | 1073.077 | 0.1096123
1956.62 | 0.202164 | 1073.077 | 0.1096123
1958.65 | 0.202649 | 1073.077 | 0.1096123
1961.61 | 0.203368 | 1073.077 | 0.1096123
1961.61 | 0.203368 | 1073.077 | 0.1096123
1963.97 | 0.203955 | 1073.077 | 0.1096123
1963.97 | 0.203955 | 1073.077 | 0.1096123
1966.26 | 0.204517 | 1073.077 | 0.1096123
1968.9 | 0.205163 | 1084.615 | 0.112373
1968.9 | 0.205163 | 1084.615 | 0.112373
1971.07 | 0.205685 | 1084.615 | 0.112373
1971.07 | 0.205685 | 1084.615 | 0.112373
1973.48 | 0.206288 | 1084.615 | 0.112373
1976.35 | 0.206991 | 1084.615 | 0.112373
1976.35 | 0.206991 | 1084.615 | 0.112373
1978.51 | 0.207529 | 1084.615 | 0.112373
1980.88 | 0.208121 | 1084.615 | 0.112373
1980.88 | 0.208121 | 1096.154 | 0.1152643
1983.38 | 0.208732 | 1096.154 | 0.1152643
1983.38 | 0.208732 | 1096.154 | 0.1152643
1986.22 | 0.209426 | 1096.154 | 0.1152643
1988.52 | 0.209998 | 1096.154 | 0.1152643
1988.52 | 0.209998 | 1096.154 | 0.1152643
1991.47 | 0.210726 | 1096.154 | 0.1152643
1991.47 | 0.210726 | 1096.154 | 0.1152643
1993.91 | 0.211331 | 1096.154 | 0.1152643
1996.21 | 0.2119 | 1107.692 | 0.1182972
1996.21 | 0.2119 | 1107.692 | 0.1182972
1998.15 | 0.212386 | 1107.692 | 0.1182972
2000.93 | 0.213086 | 1107.692 | 0.1182972
2000.93 | 0.213086 | 1107.692 | 0.1182972
2003.28 | 0.213664 | 1107.692 | 0.1182972
2003.28 | 0.213664 | 1107.692 | 0.1182972
2005.75 | 0.214287 | 1107.692 | 0.1182972
2008.22 | 0.214914 | 1107.692 | 0.1182972
2008.22 | 0.214914 | 1119.231 | 0.1214827
2010.44 | 0.215464 | 1119.231 | 0.1214827
2010.44 | 0.215464 | 1119.231 | 0.1214827
2012.81 | 0.216064 | 1119.231 | 0.1214827
2015.43 | 0.216714 | 1119.231 | 0.1214827
2015.43 | 0.216714 | 1119.231 | 0.1214827
2017.57 | 0.217263 | 1119.231 | 0.1214827
2017.57 | 0.217263 | 1119.231 | 0.1214827
2020.27 | 0.217955 | 1119.231 | 0.1214827
2022.46 | 0.218509 | 1119.231 | 0.1214827
2022.46 | 0.218509 | 1130.769 | 0.1248851
2024.41 | 0.219014 | 1130.769 | 0.1248851
2026.49 | 0.219567 | 1130.769 | 0.1248851
2026.49 | 0.219567 | 1130.769 | 0.1248851
2028.9 | 0.220187 | 1130.769 | 0.1248851
2028.9 | 0.220187 | 1130.769 | 0.1248851
2030.76 | 0.220669 | 1130.769 | 0.1248851
2032.98 | 0.22124 | 1130.769 | 0.1248851
2032.98 | 0.22124 | 1130.769 | 0.1248851
2035.12 | 0.221798 | 1142.308 | 0.1284955
2035.12 | 0.221798 | 1142.308 | 0.1284955
2037.32 | 0.222364 | 1142.308 | 0.1284955
2039.61 | 0.222971 | 1142.308 | 0.1284955
2039.61 | 0.222971 | 1142.308 | 0.1284955
2042.01 | 0.223593 | 1142.308 | 0.1284955
2042.01 | 0.223593 | 1142.308 | 0.1284955
2044.3 | 0.224195 | 1142.308 | 0.1284955
2047.02 | 0.224921 | 1142.308 | 0.1284955
2047.02 | 0.224921 | 1153.846 | 0.1323396
2049.14 | 0.22548 | 1153.846 | 0.1323396
2050.97 | 0.225965 | 1153.846 | 0.1323396
2050.97 | 0.225965 | 1153.846 | 0.1323396
2053.49 | 0.226624 | 1153.846 | 0.1323396
2053.49 | 0.226624 | 1153.846 | 0.1323396
2055.94 | 0.227281 | 1153.846 | 0.1323396
2058.2 | 0.227873 | 1153.846 | 0.1323396
2058.2 | 0.227873 | 1153.846 | 0.1323396
2060.91 | 0.228599 | 1165.385 | 0.1364467
2060.91 | 0.228599 | 1165.385 | 0.1364467
2063.08 | 0.229177 | 1165.385 | 0.1364467
2064.97 | 0.229677 | 1165.385 | 0.1364467
2064.97 | 0.229677 | 1165.385 | 0.1364467
2066.95 | 0.230205 | 1165.385 | 0.1364467
2066.95 | 0.230205 | 1165.385 | 0.1364467
2069.07 | 0.230773 | 1165.385 | 0.1364467
2070.91 | 0.231265 | 1165.385 | 0.1364467
2070.91 | 0.231265 | 1176.923 | 0.140849
2073.25 | 0.231893 | 1176.923 | 0.140849
2075.53 | 0.232506 | 1176.923 | 0.140849
2075.53 | 0.232506 | 1176.923 | 0.140849
2078.15 | 0.23321 | 1176.923 | 0.140849
2078.15 | 0.23321 | 1176.923 | 0.140849
2079.97 | 0.233698 | 1176.923 | 0.140849
2082.37 | 0.234339 | 1176.923 | 0.140849
2082.37 | 0.234339 | 1176.923 | 0.140849
2084.76 | 0.234986 | 1188.462 | 0.1455799
2084.76 | 0.234986 | 1188.462 | 0.1455799
2087.14 | 0.235623 | 1188.462 | 0.1455799
2089 | 0.236122 | 1188.462 | 0.1455799
2089 | 0.236122 | 1188.462 | 0.1455799
2091.2 | 0.236713 | 1188.462 | 0.1455799
2093.78 | 0.237409 | 1188.462 | 0.1455799
2093.78 | 0.237409 | 1188.462 | 0.1455799
2096.25 | 0.238081 | 1188.462 | 0.1455799
2096.25 | 0.238081 | 1188.462 | 0.1455799
2098.06 | 0.238585 | 1200 | 0.1506713
2100.04 | 0.239127 | 1200 | 0.1506713
2100.04 | 0.239127 | 1200 | 0.1506713
2102.39 | 0.239774 | 1200 | 0.1506713
2102.39 | 0.239774 | 1200 | 0.1506713
2104.41 | 0.240338 | 1200 | 0.1506713
2106.73 | 0.240989 | 1200 | 0.1506713
2106.73 | 0.240989 | 1200 | 0.1506713
2108.82 | 0.241561 | 1200 | 0.1506713
2108.82 | 0.241561 | 1211.538 | 0.1561486
2110.72 | 0.242092 | 1211.538 | 0.1561486
2112.92 | 0.242712 | 1211.538 | 0.1561486
2112.92 | 0.242712 | 1211.538 | 0.1561486
2114.94 | 0.243285 | 1211.538 | 0.1561486
2116.61 | 0.243765 | 1211.538 | 0.1561486
2116.61 | 0.243765 | 1211.538 | 0.1561486
2118.8 | 0.244384 | 1211.538 | 0.1561486
2118.8 | 0.244384 | 1211.538 | 0.1561486
2120.81 | 0.244964 | 1223.077 | 0.1620316
2123.55 | 0.245742 | 1223.077 | 0.1620316
2123.55 | 0.245742 | 1223.077 | 0.1620316
2125.4 | 0.24629 | 1223.077 | 0.1620316
2125.4 | 0.24629 | 1223.077 | 0.1620316
2127.49 | 0.246888 | 1223.077 | 0.1620316
2129.04 | 0.247343 | 1223.077 | 0.1620316
2129.04 | 0.247343 | 1223.077 | 0.1620316
2131.23 | 0.247971 | 1223.077 | 0.1620316
2131.23 | 0.247971 | 1234.615 | 0.1689531
2133.26 | 0.248555 | 1234.615 | 0.1689531
2135.65 | 0.24924 | 1234.615 | 0.1689531
2135.65 | 0.24924 | 1234.615 | 0.1689531
2137.35 | 0.249745 | 1234.615 | 0.1689531
2139.87 | 0.250479 | 1234.615 | 0.1689531
2139.87 | 0.250479 | 1234.615 | 0.1689531
2141.55 | 0.250972 | 1234.615 | 0.1689531
2141.55 | 0.250972 | 1234.615 | 0.1689531
2143.22 | 0.251463 | 1246.154 | 0.176642
2145.34 | 0.252094 | 1246.154 | 0.176642
2145.34 | 0.252094 | 1246.154 | 0.176642
2148.08 | 0.252891 | 1246.154 | 0.176642
2148.08 | 0.252891 | 1246.154 | 0.176642
2150.38 | 0.253549 | 1246.154 | 0.176642
2152.58 | 0.254163 | 1246.154 | 0.176642
2152.58 | 0.254163 | 1246.154 | 0.176642
2154.59 | 0.254718 | 1246.154 | 0.176642
0 | 0 | 0 | 0
0 | 0 | 0 | 0
5.94 | 0.000739 | 0 | 0
5.94 | 0.000739 | 0 | 0
15.67 | 0.001154 | 0 | 0
15.67 | 0.001154 | 11.53846 | 0.0002415287
27.56 | 0.00153 | 11.53846 | 0.0002415287
27.56 | 0.00153 | 11.53846 | 0.0002415287
36.39 | 0.00181 | 11.53846 | 0.0002415287
36.39 | 0.00181 | 23.07692 | 0.0004827152
49.24 | 0.002212 | 23.07692 | 0.0004827152
49.24 | 0.002212 | 23.07692 | 0.0004827152
58.06 | 0.002476 | 23.07692 | 0.0004827152
58.06 | 0.002476 | 34.61538 | 0.000723596
67.67 | 0.002758 | 34.61538 | 0.000723596
67.67 | 0.002758 | 34.61538 | 0.000723596
77.72 | 0.003071 | 34.61538 | 0.000723596
77.72 | 0.003071 | 46.15385 | 0.0009642038
87.16 | 0.003362 | 46.15385 | 0.0009642038
87.16 | 0.003362 | 46.15385 | 0.0009642038
96.76 | 0.003627 | 46.15385 | 0.0009642038
96.76 | 0.003627 | 57.69231 | 0.001204568
107.67 | 0.003943 | 57.69231 | 0.001204568
107.67 | 0.003943 | 57.69231 | 0.001204568
118.82 | 0.004253 | 57.69231 | 0.001204568
118.82 | 0.004253 | 69.23077 | 0.001444717
127.76 | 0.004488 | 69.23077 | 0.001444717
127.76 | 0.004488 | 69.23077 | 0.001444717
136.18 | 0.004745 | 69.23077 | 0.001444717
136.18 | 0.004745 | 80.76923 | 0.001684676
146.33 | 0.005005 | 80.76923 | 0.001684676
146.33 | 0.005005 | 80.76923 | 0.001684676
155.14 | 0.005233 | 80.76923 | 0.001684676
155.14 | 0.005233 | 92.30769 | 0.00192447
164.55 | 0.005487 | 92.30769 | 0.00192447
164.55 | 0.005487 | 92.30769 | 0.00192447
174.19 | 0.005761 | 92.30769 | 0.00192447
174.19 | 0.005761 | 103.8462 | 0.002164122
184.42 | 0.00604 | 103.8462 | 0.002164122
184.42 | 0.00604 | 103.8462 | 0.002164122
192.46 | 0.006265 | 103.8462 | 0.002164122
192.46 | 0.006265 | 115.3846 | 0.002403654
200.92 | 0.006489 | 115.3846 | 0.002403654
210.92 | 0.006766 | 115.3846 | 0.002403654
210.92 | 0.006766 | 115.3846 | 0.002403654
220.78 | 0.007005 | 115.3846 | 0.002403654
220.78 | 0.007005 | 126.9231 | 0.002643087
231.24 | 0.007288 | 126.9231 | 0.002643087
231.24 | 0.007288 | 126.9231 | 0.002643087
240 | 0.00751 | 126.9231 | 0.002643087
240 | 0.00751 | 138.4615 | 0.002882443
250.21 | 0.007776 | 138.4615 | 0.002882443
250.21 | 0.007776 | 138.4615 | 0.002882443
258.95 | 0.008017 | 138.4615 | 0.002882443
258.95 | 0.008017 | 150 | 0.003121741
267.33 | 0.008232 | 150 | 0.003121741
267.33 | 0.008232 | 150 | 0.003121741
277.02 | 0.00849 | 150 | 0.003121741
277.02 | 0.00849 | 161.5385 | 0.003361
285.27 | 0.008722 | 161.5385 | 0.003361
285.27 | 0.008722 | 161.5385 | 0.003361
296.78 | 0.009048 | 161.5385 | 0.003361
296.78 | 0.009048 | 173.0769 | 0.00360024
306.71 | 0.009323 | 173.0769 | 0.00360024
306.71 | 0.009323 | 173.0769 | 0.00360024
318.34 | 0.009671 | 173.0769 | 0.00360024
318.34 | 0.009671 | 184.6154 | 0.003839477
327.45 | 0.00992 | 184.6154 | 0.003839477
327.45 | 0.00992 | 184.6154 | 0.003839477
336.71 | 0.010191 | 184.6154 | 0.003839477
336.71 | 0.010191 | 196.1538 | 0.004078732
345.7 | 0.010451 | 196.1538 | 0.004078732
345.7 | 0.010451 | 196.1538 | 0.004078732
354.08 | 0.010686 | 196.1538 | 0.004078732
354.08 | 0.010686 | 207.6923 | 0.00431802
363.1 | 0.010929 | 207.6923 | 0.00431802
363.1 | 0.010929 | 207.6923 | 0.00431802
374.32 | 0.011248 | 207.6923 | 0.00431802
374.32 | 0.011248 | 219.2308 | 0.004557359
384.54 | 0.011533 | 219.2308 | 0.004557359
384.54 | 0.011533 | 219.2308 | 0.004557359
393.62 | 0.011798 | 219.2308 | 0.004557359
393.62 | 0.011798 | 230.7692 | 0.004796766
404.12 | 0.012114 | 230.7692 | 0.004796766
416.21 | 0.01247 | 230.7692 | 0.004796766
416.21 | 0.01247 | 230.7692 | 0.004796766
425.86 | 0.012755 | 230.7692 | 0.004796766
425.86 | 0.012755 | 242.3077 | 0.005036257
438.9 | 0.013132 | 242.3077 | 0.005036257
438.9 | 0.013132 | 242.3077 | 0.005036257
448.28 | 0.013409 | 242.3077 | 0.005036257
448.28 | 0.013409 | 253.8462 | 0.005275849
456.71 | 0.013649 | 253.8462 | 0.005275849
456.71 | 0.013649 | 253.8462 | 0.005275849
464.72 | 0.013889 | 253.8462 | 0.005275849
464.72 | 0.013889 | 265.3846 | 0.005515557
472.16 | 0.014103 | 265.3846 | 0.005515557
472.16 | 0.014103 | 265.3846 | 0.005515557
481.34 | 0.014368 | 265.3846 | 0.005515557
481.34 | 0.014368 | 276.9231 | 0.005755397
490.75 | 0.014629 | 276.9231 | 0.005755397
490.75 | 0.014629 | 276.9231 | 0.005755397
501.51 | 0.014935 | 276.9231 | 0.005755397
501.51 | 0.014935 | 288.4615 | 0.005995385
511.4 | 0.01523 | 288.4615 | 0.005995385
511.4 | 0.01523 | 288.4615 | 0.005995385
521.96 | 0.015526 | 288.4615 | 0.005995385
521.96 | 0.015526 | 300 | 0.006235537
530.97 | 0.015772 | 300 | 0.006235537
530.97 | 0.015772 | 300 | 0.006235537
541.64 | 0.016074 | 300 | 0.006235537
541.64 | 0.016074 | 311.5385 | 0.006475867
550.18 | 0.016309 | 311.5385 | 0.006475867
550.18 | 0.016309 | 311.5385 | 0.006475867
558.5 | 0.016552 | 311.5385 | 0.006475867
558.5 | 0.016552 | 323.0769 | 0.00671639
567.83 | 0.016829 | 323.0769 | 0.00671639
567.83 | 0.016829 | 323.0769 | 0.00671639
576.31 | 0.017076 | 323.0769 | 0.00671639
576.31 | 0.017076 | 334.6154 | 0.006957122
587.8 | 0.017404 | 334.6154 | 0.006957122
587.8 | 0.017404 | 334.6154 | 0.006957122
595.98 | 0.017646 | 334.6154 | 0.006957122
595.98 | 0.017646 | 346.1538 | 0.007198077
606.51 | 0.017944 | 346.1538 | 0.007198077
614.4 | 0.018172 | 346.1538 | 0.007198077
614.4 | 0.018172 | 346.1538 | 0.007198077
622.28 | 0.018401 | 346.1538 | 0.007198077
622.28 | 0.018401 | 357.6923 | 0.00743927
633.57 | 0.018731 | 357.6923 | 0.00743927
633.57 | 0.018731 | 357.6923 | 0.00743927
641.41 | 0.018959 | 357.6923 | 0.00743927
641.41 | 0.018959 | 369.2308 | 0.007680716
651.88 | 0.019299 | 369.2308 | 0.007680716
651.88 | 0.019299 | 369.2308 | 0.007680716
662.22 | 0.019593 | 369.2308 | 0.007680716
662.22 | 0.019593 | 380.7692 | 0.00792243
672.2 | 0.019893 | 380.7692 | 0.00792243
672.2 | 0.019893 | 380.7692 | 0.00792243
682.16 | 0.020194 | 380.7692 | 0.00792243
682.16 | 0.020194 | 392.3077 | 0.008164424
691.75 | 0.020465 | 392.3077 | 0.008164424
691.75 | 0.020465 | 392.3077 | 0.008164424
701.56 | 0.020753 | 392.3077 | 0.008164424
701.56 | 0.020753 | 403.8462 | 0.008406716
710.46 | 0.021005 | 403.8462 | 0.008406716
710.46 | 0.021005 | 403.8462 | 0.008406716
720.87 | 0.021292 | 403.8462 | 0.008406716
720.87 | 0.021292 | 415.3846 | 0.008649317
730.83 | 0.021608 | 415.3846 | 0.008649317
730.83 | 0.021608 | 415.3846 | 0.008649317
740.97 | 0.021877 | 415.3846 | 0.008649317
740.97 | 0.021877 | 426.9231 | 0.008892244
750.57 | 0.022179 | 426.9231 | 0.008892244
750.57 | 0.022179 | 426.9231 | 0.008892244
758.79 | 0.022414 | 426.9231 | 0.008892244
758.79 | 0.022414 | 438.4615 | 0.009135509
768.29 | 0.02269 | 438.4615 | 0.009135509
768.29 | 0.02269 | 438.4615 | 0.009135509
778.53 | 0.022988 | 438.4615 | 0.009135509
778.53 | 0.022988 | 450 | 0.009379128
789.38 | 0.023301 | 450 | 0.009379128
789.38 | 0.023301 | 450 | 0.009379128
797 | 0.023529 | 450 | 0.009379128
797 | 0.023529 | 461.5385 | 0.009623115
806.86 | 0.023824 | 461.5385 | 0.009623115
806.86 | 0.023824 | 461.5385 | 0.009623115
817.98 | 0.024161 | 461.5385 | 0.009623115
828.96 | 0.024501 | 461.5385 | 0.009623115
828.96 | 0.024501 | 473.0769 | 0.009867484
838.82 | 0.024795 | 473.0769 | 0.009867484
838.82 | 0.024795 | 473.0769 | 0.009867484
848.66 | 0.025094 | 473.0769 | 0.009867484
848.66 | 0.025094 | 484.6154 | 0.01011225
857.97 | 0.025363 | 484.6154 | 0.01011225
857.97 | 0.025363 | 484.6154 | 0.01011225
865.58 | 0.025591 | 484.6154 | 0.01011225
865.58 | 0.025591 | 496.1538 | 0.01035742
874.67 | 0.025866 | 496.1538 | 0.01035742
874.67 | 0.025866 | 496.1538 | 0.01035742
884.58 | 0.026157 | 496.1538 | 0.01035742
884.58 | 0.026157 | 507.6923 | 0.01060302
893.73 | 0.026446 | 507.6923 | 0.01060302
893.73 | 0.026446 | 507.6923 | 0.01060302
904.42 | 0.026757 | 507.6923 | 0.01060302
904.42 | 0.026757 | 519.2308 | 0.01084906
912.8 | 0.027017 | 519.2308 | 0.01084906
912.8 | 0.027017 | 519.2308 | 0.01084906
923.23 | 0.027331 | 519.2308 | 0.01084906
923.23 | 0.027331 | 530.7692 | 0.01109555
932.75 | 0.027609 | 530.7692 | 0.01109555
932.75 | 0.027609 | 530.7692 | 0.01109555
941.8 | 0.02789 | 530.7692 | 0.01109555
941.8 | 0.02789 | 542.3077 | 0.01134251
950.91 | 0.028143 | 542.3077 | 0.01134251
950.91 | 0.028143 | 542.3077 | 0.01134251
959.48 | 0.028411 | 542.3077 | 0.01134251
959.48 | 0.028411 | 553.8462 | 0.01158996
970.41 | 0.028739 | 553.8462 | 0.01158996
970.41 | 0.028739 | 553.8462 | 0.01158996
979.17 | 0.029005 | 553.8462 | 0.01158996
979.17 | 0.029005 | 565.3846 | 0.0118379
987.35 | 0.029238 | 565.3846 | 0.0118379
987.35 | 0.029238 | 565.3846 | 0.0118379
997.21 | 0.029541 | 565.3846 | 0.0118379
997.21 | 0.029541 | 576.9231 | 0.01208635
1006.52 | 0.02981 | 576.9231 | 0.01208635
1006.52 | 0.02981 | 576.9231 | 0.01208635
1016.03 | 0.030099 | 576.9231 | 0.01208635
1024.14 | 0.030362 | 576.9231 | 0.01208635
1024.14 | 0.030362 | 588.4615 | 0.01233532
1033.32 | 0.030636 | 588.4615 | 0.01233532
1033.32 | 0.030636 | 588.4615 | 0.01233532
1043.93 | 0.030981 | 588.4615 | 0.01233532
1043.93 | 0.030981 | 600 | 0.01258484
1052.22 | 0.03126 | 600 | 0.01258484
1052.22 | 0.03126 | 600 | 0.01258484
1063.45 | 0.031601 | 600 | 0.01258484
1063.45 | 0.031601 | 611.5385 | 0.01283491
1072.13 | 0.031858 | 611.5385 | 0.01283491
1072.13 | 0.031858 | 611.5385 | 0.01283491
1082.65 | 0.032168 | 611.5385 | 0.01283491
1082.65 | 0.032168 | 623.0769 | 0.01308555
1091.68 | 0.032472 | 623.0769 | 0.01308555
1091.68 | 0.032472 | 623.0769 | 0.01308555
1100.66 | 0.032784 | 623.0769 | 0.01308555
1100.66 | 0.032784 | 634.6154 | 0.01333678
1110.25 | 0.033087 | 634.6154 | 0.01333678
1110.25 | 0.033087 | 634.6154 | 0.01333678
1119.95 | 0.033391 | 634.6154 | 0.01333678
1119.95 | 0.033391 | 646.1538 | 0.0135886
1129.56 | 0.033664 | 646.1538 | 0.0135886
1129.56 | 0.033664 | 646.1538 | 0.0135886
1138.12 | 0.033937 | 646.1538 | 0.0135886
1138.12 | 0.033937 | 657.6923 | 0.01384104
1148.08 | 0.034206 | 657.6923 | 0.01384104
1148.08 | 0.034206 | 657.6923 | 0.01384104
1156.17 | 0.034439 | 657.6923 | 0.01384104
1156.17 | 0.034439 | 669.2308 | 0.01409411
1165.91 | 0.034747 | 669.2308 | 0.01409411
1165.91 | 0.034747 | 669.2308 | 0.01409411
1175.84 | 0.035049 | 669.2308 | 0.01409411
1175.84 | 0.035049 | 680.7692 | 0.01434783
1183.55 | 0.035292 | 680.7692 | 0.01434783
1183.55 | 0.035292 | 680.7692 | 0.01434783
1194.43 | 0.035614 | 680.7692 | 0.01434783
1194.43 | 0.035614 | 692.3077 | 0.01460221
1202.74 | 0.035888 | 692.3077 | 0.01460221
1202.74 | 0.035888 | 692.3077 | 0.01460221
1211.13 | 0.03616 | 692.3077 | 0.01460221
1219.82 | 0.036427 | 703.8462 | 0.01485726
1219.82 | 0.036427 | 703.8462 | 0.01485726
1229.05 | 0.036714 | 703.8462 | 0.01485726
1229.05 | 0.036714 | 703.8462 | 0.01485726
1240.63 | 0.037068 | 703.8462 | 0.01485726
1240.63 | 0.037068 | 715.3846 | 0.01511301
1249.26 | 0.037189 | 715.3846 | 0.01511301
1249.26 | 0.037189 | 715.3846 | 0.01511301
1256.7 | 0.037491 | 715.3846 | 0.01511301
1256.7 | 0.037491 | 726.9231 | 0.01536946
1265.62 | 0.037766 | 726.9231 | 0.01536946
1265.62 | 0.037766 | 726.9231 | 0.01536946
1276.99 | 0.038113 | 726.9231 | 0.01536946
1276.99 | 0.038113 | 738.4615 | 0.01562664
1286.35 | 0.038413 | 738.4615 | 0.01562664
1286.35 | 0.038413 | 738.4615 | 0.01562664
1294.94 | 0.038671 | 738.4615 | 0.01562664
1294.94 | 0.038671 | 750 | 0.01588456
1304.13 | 0.03896 | 750 | 0.01588456
1304.13 | 0.03896 | 750 | 0.01588456
1312.93 | 0.039252 | 750 | 0.01588456
1312.93 | 0.039252 | 761.5385 | 0.01614323
1321.47 | 0.039518 | 761.5385 | 0.01614323
1321.47 | 0.039518 | 761.5385 | 0.01614323
1329.39 | 0.039795 | 761.5385 | 0.01614323
1329.39 | 0.039795 | 773.0769 | 0.01640269
1340.72 | 0.040141 | 773.0769 | 0.01640269
1340.72 | 0.040141 | 773.0769 | 0.01640269
1350.25 | 0.040445 | 773.0769 | 0.01640269
1350.25 | 0.040445 | 784.6154 | 0.01666293
1360.13 | 0.040759 | 784.6154 | 0.01666293
1360.13 | 0.040759 | 784.6154 | 0.01666293
1367.89 | 0.04101 | 784.6154 | 0.01666293
1367.89 | 0.04101 | 796.1538 | 0.01692398
1375.31 | 0.041237 | 796.1538 | 0.01692398
1375.31 | 0.041237 | 796.1538 | 0.01692398
1387.31 | 0.041599 | 796.1538 | 0.01692398
1387.31 | 0.041599 | 807.6923 | 0.01718585
1395.1 | 0.041855 | 807.6923 | 0.01718585
1395.1 | 0.041855 | 807.6923 | 0.01718585
1406.23 | 0.042215 | 807.6923 | 0.01718585
1406.23 | 0.042215 | 819.2308 | 0.01744857
1417.46 | 0.042572 | 819.2308 | 0.01744857
1427.44 | 0.04289 | 819.2308 | 0.01744857
1427.44 | 0.04289 | 819.2308 | 0.01744857
1435.53 | 0.043155 | 819.2308 | 0.01744857
1435.53 | 0.043155 | 830.7692 | 0.01771214
1443.17 | 0.043391 | 830.7692 | 0.01771214
1443.17 | 0.043391 | 830.7692 | 0.01771214
1453.08 | 0.043704 | 830.7692 | 0.01771214
1453.08 | 0.043704 | 842.3077 | 0.01797659
1462.11 | 0.044008 | 842.3077 | 0.01797659
1462.11 | 0.044008 | 842.3077 | 0.01797659
1470.65 | 0.044292 | 842.3077 | 0.01797659
1470.65 | 0.044292 | 853.8462 | 0.01824194
1480.75 | 0.044632 | 853.8462 | 0.01824194
1480.75 | 0.044632 | 853.8462 | 0.01824194
1491.42 | 0.044958 | 853.8462 | 0.01824194
1491.42 | 0.044958 | 865.3846 | 0.0185082
1500.65 | 0.045244 | 865.3846 | 0.0185082
1500.65 | 0.045244 | 865.3846 | 0.0185082
1511 | 0.045565 | 865.3846 | 0.0185082
1511 | 0.045565 | 876.9231 | 0.01877539
1520.59 | 0.045893 | 876.9231 | 0.01877539
1520.59 | 0.045893 | 876.9231 | 0.01877539
1529.17 | 0.046174 | 876.9231 | 0.01877539
1529.17 | 0.046174 | 888.4615 | 0.01904353
1539.71 | 0.046531 | 888.4615 | 0.01904353
1539.71 | 0.046531 | 888.4615 | 0.01904353
1548.52 | 0.046839 | 888.4615 | 0.01904353
1548.52 | 0.046839 | 900 | 0.01931263
1561.35 | 0.047246 | 900 | 0.01931263
1561.35 | 0.047246 | 900 | 0.01931263
1570.35 | 0.047561 | 900 | 0.01931263
1570.35 | 0.047561 | 911.5385 | 0.01958273
1580.19 | 0.047896 | 911.5385 | 0.01958273
1580.19 | 0.047896 | 911.5385 | 0.01958273
1588.25 | 0.048129 | 911.5385 | 0.01958273
1588.25 | 0.048129 | 923.0769 | 0.01985383
1598.31 | 0.048454 | 923.0769 | 0.01985383
1598.31 | 0.048454 | 923.0769 | 0.01985383
1606.82 | 0.04872 | 923.0769 | 0.01985383
1606.82 | 0.04872 | 934.6154 | 0.02012596
1614.21 | 0.048949 | 934.6154 | 0.02012596
1623.6 | 0.049238 | 934.6154 | 0.02012596
1623.6 | 0.049238 | 934.6154 | 0.02012596
1634.33 | 0.049605 | 934.6154 | 0.02012596
1634.33 | 0.049605 | 946.1538 | 0.02039914
1642.39 | 0.049904 | 946.1538 | 0.02039914
1642.39 | 0.049904 | 946.1538 | 0.02039914
1654.74 | 0.050311 | 946.1538 | 0.02039914
1654.74 | 0.050311 | 957.6923 | 0.02067339
1663.95 | 0.050643 | 957.6923 | 0.02067339
1663.95 | 0.050643 | 957.6923 | 0.02067339
1673.23 | 0.050963 | 957.6923 | 0.02067339
1673.23 | 0.050963 | 969.2308 | 0.02094872
1681.17 | 0.051251 | 969.2308 | 0.02094872
1681.17 | 0.051251 | 969.2308 | 0.02094872
1692.86 | 0.051655 | 969.2308 | 0.02094872
1692.86 | 0.051655 | 980.7692 | 0.02122516
1702.99 | 0.051987 | 980.7692 | 0.02122516
1702.99 | 0.051987 | 980.7692 | 0.02122516
1712.17 | 0.052305 | 980.7692 | 0.02122516
1712.17 | 0.052305 | 992.3077 | 0.02150273
1720.7 | 0.052587 | 992.3077 | 0.02150273
1720.7 | 0.052587 | 992.3077 | 0.02150273
1730.12 | 0.052907 | 992.3077 | 0.02150273
1730.12 | 0.052907 | 1003.846 | 0.02178146
1741.65 | 0.053276 | 1003.846 | 0.02178146
1741.65 | 0.053276 | 1003.846 | 0.02178146
1750.93 | 0.053503 | 1003.846 | 0.02178146
1750.93 | 0.053503 | 1015.385 | 0.02206136
1762.07 | 0.053877 | 1015.385 | 0.02206136
1762.07 | 0.053877 | 1015.385 | 0.02206136
1773.2 | 0.054259 | 1015.385 | 0.02206136
1773.2 | 0.054259 | 1026.923 | 0.02234245
1781.73 | 0.054516 | 1026.923 | 0.02234245
1781.73 | 0.054516 | 1026.923 | 0.02234245
1790.59 | 0.054845 | 1026.923 | 0.02234245
1790.59 | 0.054845 | 1038.462 | 0.02262477
1799.05 | 0.055129 | 1038.462 | 0.02262477
1799.05 | 0.055129 | 1038.462 | 0.02262477
1812.01 | 0.055535 | 1038.462 | 0.02262477
1812.01 | 0.055535 | 1050 | 0.02290832
1819.32 | 0.055805 | 1050 | 0.02290832
1827.88 | 0.056064 | 1050 | 0.02290832
1827.88 | 0.056064 | 1050 | 0.02290832
1837.71 | 0.056394 | 1050 | 0.02290832
1837.71 | 0.056394 | 1061.538 | 0.02319314
1844.67 | 0.056626 | 1061.538 | 0.02319314
1844.67 | 0.056626 | 1061.538 | 0.02319314
1854.79 | 0.056974 | 1061.538 | 0.02319314
1854.79 | 0.056974 | 1073.077 | 0.02347925
1864.17 | 0.057292 | 1073.077 | 0.02347925
1864.17 | 0.057292 | 1073.077 | 0.02347925
1875.08 | 0.05766 | 1073.077 | 0.02347925
1875.08 | 0.05766 | 1084.615 | 0.02376667
1883.13 | 0.057931 | 1084.615 | 0.02376667
1883.13 | 0.057931 | 1084.615 | 0.02376667
1892.59 | 0.058266 | 1084.615 | 0.02376667
1892.59 | 0.058266 | 1096.154 | 0.02405542
1903.9 | 0.058643 | 1096.154 | 0.02405542
1903.9 | 0.058643 | 1096.154 | 0.02405542
1912.99 | 0.058928 | 1096.154 | 0.02405542
1912.99 | 0.058928 | 1107.692 | 0.02434553
1922.15 | 0.059261 | 1107.692 | 0.02434553
1922.15 | 0.059261 | 1107.692 | 0.02434553
1930.51 | 0.059555 | 1107.692 | 0.02434553
1930.51 | 0.059555 | 1119.231 | 0.02463703
1940.72 | 0.059913 | 1119.231 | 0.02463703
1940.72 | 0.059913 | 1119.231 | 0.02463703
1949.33 | 0.060201 | 1119.231 | 0.02463703
1949.33 | 0.060201 | 1130.769 | 0.02492994
1958.01 | 0.060515 | 1130.769 | 0.02492994
1958.01 | 0.060515 | 1130.769 | 0.02492994
1969.16 | 0.060895 | 1130.769 | 0.02492994
1969.16 | 0.060895 | 1142.308 | 0.02522428
1976.93 | 0.061162 | 1142.308 | 0.02522428
1976.93 | 0.061162 | 1142.308 | 0.02522428
1986.04 | 0.061485 | 1142.308 | 0.02522428
1986.04 | 0.061485 | 1153.846 | 0.02552008
1996.32 | 0.061854 | 1153.846 | 0.02552008
1996.32 | 0.061854 | 1153.846 | 0.02552008
2006.13 | 0.06222 | 1153.846 | 0.02552008
2006.13 | 0.06222 | 1165.385 | 0.02581737
2015.32 | 0.062545 | 1165.385 | 0.02581737
2015.32 | 0.062545 | 1165.385 | 0.02581737
2023.45 | 0.062834 | 1165.385 | 0.02581737
2035.35 | 0.06325 | 1165.385 | 0.02581737
2035.35 | 0.06325 | 1176.923 | 0.02611617
2043.62 | 0.063537 | 1176.923 | 0.02611617
2043.62 | 0.063537 | 1176.923 | 0.02611617
2053.78 | 0.063882 | 1176.923 | 0.02611617
2053.78 | 0.063882 | 1188.462 | 0.02641652
2063.83 | 0.064239 | 1188.462 | 0.02641652
2063.83 | 0.064239 | 1188.462 | 0.02641652
2072.95 | 0.064552 | 1188.462 | 0.02641652
2072.95 | 0.064552 | 1200 | 0.02671844
2080.8 | 0.064832 | 1200 | 0.02671844
2080.8 | 0.064832 | 1200 | 0.02671844
2089.61 | 0.065156 | 1200 | 0.02671844
2089.61 | 0.065156 | 1211.538 | 0.02702196
2098.57 | 0.065475 | 1211.538 | 0.02702196
2098.57 | 0.065475 | 1211.538 | 0.02702196
2106.69 | 0.06576 | 1211.538 | 0.02702196
2106.69 | 0.06576 | 1223.077 | 0.0273271
2116.75 | 0.066119 | 1223.077 | 0.0273271
2116.75 | 0.066119 | 1223.077 | 0.0273271
2124.46 | 0.066403 | 1223.077 | 0.0273271
2124.46 | 0.066403 | 1234.615 | 0.02763391
2135.37 | 0.066792 | 1234.615 | 0.02763391
2135.37 | 0.066792 | 1234.615 | 0.02763391
2143.85 | 0.067107 | 1234.615 | 0.02763391
2143.85 | 0.067107 | 1246.154 | 0.0279424
2153.49 | 0.067436 | 1246.154 | 0.0279424
2153.49 | 0.067436 | 1246.154 | 0.0279424
2163.6 | 0.067829 | 1246.154 | 0.0279424
2163.6 | 0.067829 | 1257.692 | 0.02825262
2174.48 | 0.06822 | 1257.692 | 0.02825262
2174.48 | 0.06822 | 1257.692 | 0.02825262
2183.81 | 0.068571 | 1257.692 | 0.02825262
2183.81 | 0.068571 | 1269.231 | 0.02856459
2194.14 | 0.068956 | 1269.231 | 0.02856459
2194.14 | 0.068956 | 1269.231 | 0.02856459
2205.33 | 0.069373 | 1269.231 | 0.02856459
2205.33 | 0.069373 | 1280.769 | 0.02887834
2214.06 | 0.069688 | 1280.769 | 0.02887834
2214.06 | 0.069688 | 1280.769 | 0.02887834
2222.34 | 0.070006 | 1280.769 | 0.02887834
2233.93 | 0.070448 | 1280.769 | 0.02887834
2233.93 | 0.070448 | 1292.308 | 0.02919391
2242.66 | 0.070768 | 1292.308 | 0.02919391
2242.66 | 0.070768 | 1292.308 | 0.02919391
2253.25 | 0.071135 | 1292.308 | 0.02919391
2253.25 | 0.071135 | 1303.846 | 0.02951133
2264.9 | 0.07158 | 1303.846 | 0.02951133
2264.9 | 0.07158 | 1303.846 | 0.02951133
2276.65 | 0.072015 | 1303.846 | 0.02951133
2276.65 | 0.072015 | 1315.385 | 0.02983064
2287.64 | 0.072427 | 1315.385 | 0.02983064
2287.64 | 0.072427 | 1315.385 | 0.02983064
2296.74 | 0.072766 | 1315.385 | 0.02983064
2296.74 | 0.072766 | 1326.923 | 0.03015187
2307.21 | 0.073172 | 1326.923 | 0.03015187
2307.21 | 0.073172 | 1326.923 | 0.03015187
2316.74 | 0.07355 | 1326.923 | 0.03015187
2316.74 | 0.07355 | 1338.462 | 0.03047506
2327.45 | 0.073952 | 1338.462 | 0.03047506
2327.45 | 0.073952 | 1338.462 | 0.03047506
2337.2 | 0.074332 | 1338.462 | 0.03047506
2337.2 | 0.074332 | 1350 | 0.03080024
2349.11 | 0.074799 | 1350 | 0.03080024
2349.11 | 0.074799 | 1350 | 0.03080024
2358.1 | 0.075143 | 1350 | 0.03080024
2358.1 | 0.075143 | 1361.538 | 0.03112746
2367.63 | 0.075521 | 1361.538 | 0.03112746
2367.63 | 0.075521 | 1361.538 | 0.03112746
2377.34 | 0.075905 | 1361.538 | 0.03112746
2377.34 | 0.075905 | 1373.077 | 0.03145675
2386 | 0.076246 | 1373.077 | 0.03145675
2386 | 0.076246 | 1373.077 | 0.03145675
2396.41 | 0.076668 | 1373.077 | 0.03145675
2396.41 | 0.076668 | 1384.615 | 0.03178814
2404.97 | 0.077028 | 1384.615 | 0.03178814
2404.97 | 0.077028 | 1384.615 | 0.03178814
2417.29 | 0.077531 | 1384.615 | 0.03178814
2417.29 | 0.077531 | 1396.154 | 0.03212169
2425.71 | 0.077882 | 1396.154 | 0.03212169
2425.71 | 0.077882 | 1396.154 | 0.03212169
2434.97 | 0.078238 | 1396.154 | 0.03212169
2444.63 | 0.0786 | 1407.692 | 0.03245744
2444.63 | 0.0786 | 1407.692 | 0.03245744
2453.98 | 0.078966 | 1407.692 | 0.03245744
2453.98 | 0.078966 | 1407.692 | 0.03245744
2463.17 | 0.079337 | 1407.692 | 0.03245744
2463.17 | 0.079337 | 1419.231 | 0.03279541
2474.3 | 0.079797 | 1419.231 | 0.03279541
2474.3 | 0.079797 | 1419.231 | 0.03279541
2485.18 | 0.080254 | 1419.231 | 0.03279541
2485.18 | 0.080254 | 1430.769 | 0.03313567
2496.99 | 0.080739 | 1430.769 | 0.03313567
2496.99 | 0.080739 | 1430.769 | 0.03313567
2505.88 | 0.081115 | 1430.769 | 0.03313567
2505.88 | 0.081115 | 1442.308 | 0.03347825
2517.55 | 0.081617 | 1442.308 | 0.03347825
2517.55 | 0.081617 | 1442.308 | 0.03347825
2526.57 | 0.081998 | 1442.308 | 0.03347825
2526.57 | 0.081998 | 1453.846 | 0.0338232
2537.27 | 0.082442 | 1453.846 | 0.0338232
2537.27 | 0.082442 | 1453.846 | 0.0338232
2546.36 | 0.082827 | 1453.846 | 0.0338232
2546.36 | 0.082827 | 1465.385 | 0.03417057
2555.87 | 0.083232 | 1465.385 | 0.03417057
2555.87 | 0.083232 | 1465.385 | 0.03417057
2563.75 | 0.08357 | 1465.385 | 0.03417057
2563.75 | 0.08357 | 1476.923 | 0.0345204
2576.15 | 0.084082 | 1476.923 | 0.0345204
2576.15 | 0.084082 | 1476.923 | 0.0345204
2588.79 | 0.084638 | 1476.923 | 0.0345204
2588.79 | 0.084638 | 1488.462 | 0.03487274
2599.72 | 0.085113 | 1488.462 | 0.03487274
2599.72 | 0.085113 | 1488.462 | 0.03487274
2610.55 | 0.085561 | 1488.462 | 0.03487274
2610.55 | 0.085561 | 1500 | 0.03522765
2620.36 | 0.085986 | 1500 | 0.03522765
2620.36 | 0.085986 | 1500 | 0.03522765
2629.31 | 0.086393 | 1500 | 0.03522765
2629.31 | 0.086393 | 1511.538 | 0.03558517
2642.6 | 0.086987 | 1511.538 | 0.03558517
2642.6 | 0.086987 | 1511.538 | 0.03558517
2649.83 | 0.087322 | 1511.538 | 0.03558517
2649.83 | 0.087322 | 1523.077 | 0.03594536
2662.43 | 0.087866 | 1523.077 | 0.03594536
2672.59 | 0.088338 | 1523.077 | 0.03594536
2672.59 | 0.088338 | 1523.077 | 0.03594536
2684.5 | 0.08889 | 1523.077 | 0.03594536
2684.5 | 0.08889 | 1534.615 | 0.03630828
2695.3 | 0.0894 | 1534.615 | 0.03630828
2695.3 | 0.0894 | 1534.615 | 0.03630828
2703.97 | 0.089798 | 1534.615 | 0.03630828
2703.97 | 0.089798 | 1546.154 | 0.03667398
2716.57 | 0.090387 | 1546.154 | 0.03667398
2716.57 | 0.090387 | 1546.154 | 0.03667398
2723.73 | 0.09071 | 1546.154 | 0.03667398
2723.73 | 0.09071 | 1557.692 | 0.03704251
2732.54 | 0.091119 | 1557.692 | 0.03704251
2732.54 | 0.091119 | 1557.692 | 0.03704251
2742.25 | 0.091587 | 1557.692 | 0.03704251
2742.25 | 0.091587 | 1569.231 | 0.03741394
2752.58 | 0.092073 | 1569.231 | 0.03741394
2752.58 | 0.092073 | 1569.231 | 0.03741394
2761.97 | 0.092524 | 1569.231 | 0.03741394
2761.97 | 0.092524 | 1580.769 | 0.03778833
2770.8 | 0.092953 | 1580.769 | 0.03778833
2770.8 | 0.092953 | 1580.769 | 0.03778833
2780.81 | 0.093427 | 1580.769 | 0.03778833
2780.81 | 0.093427 | 1592.308 | 0.03816574
2789.6 | 0.09386 | 1592.308 | 0.03816574
2789.6 | 0.09386 | 1592.308 | 0.03816574
2800.08 | 0.09438 | 1592.308 | 0.03816574
2800.08 | 0.09438 | 1603.846 | 0.03854624
2810.41 | 0.094894 | 1603.846 | 0.03854624
2810.41 | 0.094894 | 1603.846 | 0.03854624
2821.85 | 0.095458 | 1603.846 | 0.03854624
2821.85 | 0.095458 | 1615.385 | 0.03892989
2830.68 | 0.0959 | 1615.385 | 0.03892989
2830.68 | 0.0959 | 1615.385 | 0.03892989
2838.67 | 0.096296 | 1615.385 | 0.03892989
2838.67 | 0.096296 | 1626.923 | 0.03931676
2848.28 | 0.096787 | 1626.923 | 0.03931676
2848.28 | 0.096787 | 1626.923 | 0.03931676
2857.64 | 0.097257 | 1626.923 | 0.03931676
2857.64 | 0.097257 | 1638.462 | 0.03970692
2867.47 | 0.09775 | 1638.462 | 0.03970692
2876.8 | 0.098228 | 1638.462 | 0.03970692
2876.8 | 0.098228 | 1638.462 | 0.03970692
2886.39 | 0.09872 | 1638.462 | 0.03970692
2886.39 | 0.09872 | 1650 | 0.04010045
2897.99 | 0.099316 | 1650 | 0.04010045
2897.99 | 0.099316 | 1650 | 0.04010045
2906 | 0.099732 | 1650 | 0.04010045
2906 | 0.099732 | 1661.538 | 0.04049741
2914.61 | 0.100183 | 1661.538 | 0.04049741
2914.61 | 0.100183 | 1661.538 | 0.04049741
2923.82 | 0.100669 | 1661.538 | 0.04049741
2923.82 | 0.100669 | 1673.077 | 0.04089789
2934.68 | 0.10124 | 1673.077 | 0.04089789
2934.68 | 0.10124 | 1673.077 | 0.04089789
2944.24 | 0.101729 | 1673.077 | 0.04089789
2944.24 | 0.101729 | 1684.615 | 0.04130196
2954.85 | 0.102305 | 1684.615 | 0.04130196
2954.85 | 0.102305 | 1684.615 | 0.04130196
2965.45 | 0.102887 | 1684.615 | 0.04130196
2965.45 | 0.102887 | 1696.154 | 0.04170971
2973.85 | 0.10335 | 1696.154 | 0.04170971
2973.85 | 0.10335 | 1696.154 | 0.04170971
2984.78 | 0.10394 | 1696.154 | 0.04170971
2984.78 | 0.10394 | 1707.692 | 0.04212122
2993.34 | 0.104426 | 1707.692 | 0.04212122
2993.34 | 0.104426 | 1707.692 | 0.04212122
3004.51 | 0.105015 | 1707.692 | 0.04212122
3004.51 | 0.105015 | 1719.231 | 0.04253658
3012.96 | 0.105494 | 1719.231 | 0.04253658
3012.96 | 0.105494 | 1719.231 | 0.04253658
3024.46 | 0.106158 | 1719.231 | 0.04253658
3024.46 | 0.106158 | 1730.769 | 0.04295587
3031.89 | 0.106589 | 1730.769 | 0.04295587
3031.89 | 0.106589 | 1730.769 | 0.04295587
3039.66 | 0.10703 | 1730.769 | 0.04295587
3039.66 | 0.10703 | 1742.308 | 0.0433792
3049.26 | 0.107577 | 1742.308 | 0.0433792
3049.26 | 0.107577 | 1742.308 | 0.0433792
3058.6 | 0.1081 | 1742.308 | 0.0433792
3058.6 | 0.1081 | 1753.846 | 0.04380666
3070.96 | 0.108803 | 1753.846 | 0.04380666
3078.57 | 0.109226 | 1753.846 | 0.04380666
3078.57 | 0.109226 | 1753.846 | 0.04380666
3089.7 | 0.109874 | 1753.846 | 0.04380666
3089.7 | 0.109874 | 1765.385 | 0.04423836
3099.43 | 0.110435 | 1765.385 | 0.04423836
3099.43 | 0.110435 | 1765.385 | 0.04423836
3106.87 | 0.110865 | 1765.385 | 0.04423836
3106.87 | 0.110865 | 1776.923 | 0.0446744
3116.16 | 0.111396 | 1776.923 | 0.0446744
3116.16 | 0.111396 | 1776.923 | 0.0446744
3127.81 | 0.112077 | 1776.923 | 0.0446744
3127.81 | 0.112077 | 1788.462 | 0.04511488
3136.9 | 0.112623 | 1788.462 | 0.04511488
3136.9 | 0.112623 | 1788.462 | 0.04511488
3143.91 | 0.113034 | 1788.462 | 0.04511488
3143.91 | 0.113034 | 1800 | 0.0455599
3155.49 | 0.113731 | 1800 | 0.0455599
3155.49 | 0.113731 | 1800 | 0.0455599
3164.12 | 0.114262 | 1800 | 0.0455599
3164.12 | 0.114262 | 1811.538 | 0.04600958
3173.66 | 0.114852 | 1811.538 | 0.04600958
3173.66 | 0.114852 | 1811.538 | 0.04600958
3183.25 | 0.115448 | 1811.538 | 0.04600958
3183.25 | 0.115448 | 1823.077 | 0.04646402
3193.38 | 0.116083 | 1823.077 | 0.04646402
3193.38 | 0.116083 | 1823.077 | 0.04646402
3204.56 | 0.116753 | 1823.077 | 0.04646402
3204.56 | 0.116753 | 1834.615 | 0.04692335
3215.26 | 0.117433 | 1834.615 | 0.04692335
3215.26 | 0.117433 | 1834.615 | 0.04692335
3225.23 | 0.118067 | 1834.615 | 0.04692335
3225.23 | 0.118067 | 1846.154 | 0.04738768
3234.49 | 0.11865 | 1846.154 | 0.04738768
3234.49 | 0.11865 | 1846.154 | 0.04738768
3244.04 | 0.119264 | 1846.154 | 0.04738768
3244.04 | 0.119264 | 1857.692 | 0.04785713
3254.35 | 0.11994 | 1857.692 | 0.04785713
3254.35 | 0.11994 | 1857.692 | 0.04785713
3262.46 | 0.120482 | 1857.692 | 0.04785713
3262.46 | 0.120482 | 1869.231 | 0.04833185
3273.49 | 0.121196 | 1869.231 | 0.04833185
3273.49 | 0.121196 | 1869.231 | 0.04833185
3281.71 | 0.121725 | 1869.231 | 0.04833185
3290.89 | 0.122314 | 1869.231 | 0.04833185
3290.89 | 0.122314 | 1880.769 | 0.04881196
3297.5 | 0.122751 | 1880.769 | 0.04881196
3297.5 | 0.122751 | 1880.769 | 0.04881196
3307.36 | 0.123423 | 1880.769 | 0.04881196
3307.36 | 0.123423 | 1892.308 | 0.0492976
3316.72 | 0.124061 | 1892.308 | 0.0492976
3316.72 | 0.124061 | 1892.308 | 0.0492976
3324.31 | 0.124564 | 1892.308 | 0.0492976
3324.31 | 0.124564 | 1903.846 | 0.04978891
3333 | 0.125142 | 1903.846 | 0.04978891
3333 | 0.125142 | 1903.846 | 0.04978891
3343.4 | 0.125881 | 1903.846 | 0.04978891
3343.4 | 0.125881 | 1915.385 | 0.05028605
3352.74 | 0.126502 | 1915.385 | 0.05028605
3352.74 | 0.126502 | 1915.385 | 0.05028605
3361.39 | 0.127076 | 1915.385 | 0.05028605
3361.39 | 0.127076 | 1926.923 | 0.05078917
3369.76 | 0.12767 | 1926.923 | 0.05078917
3369.76 | 0.12767 | 1926.923 | 0.05078917
3378.37 | 0.128275 | 1926.923 | 0.05078917
3378.37 | 0.128275 | 1938.462 | 0.05129843
3386.63 | 0.128848 | 1938.462 | 0.05129843
3386.63 | 0.128848 | 1938.462 | 0.05129843
3395.89 | 0.129486 | 1938.462 | 0.05129843
3395.89 | 0.129486 | 1950 | 0.05181401
3406.8 | 0.130243 | 1950 | 0.05181401
3406.8 | 0.130243 | 1950 | 0.05181401
3415.8 | 0.13089 | 1950 | 0.05181401
3415.8 | 0.13089 | 1961.538 | 0.05233607
3424.04 | 0.131479 | 1961.538 | 0.05233607
3424.04 | 0.131479 | 1961.538 | 0.05233607
3431.71 | 0.132044 | 1961.538 | 0.05233607
3431.71 | 0.132044 | 1973.077 | 0.05286479
3442.16 | 0.132775 | 1973.077 | 0.05286479
3442.16 | 0.132775 | 1973.077 | 0.05286479
3450.3 | 0.133359 | 1973.077 | 0.05286479
3450.3 | 0.133359 | 1984.615 | 0.05340038
3459.73 | 0.134047 | 1984.615 | 0.05340038
3459.73 | 0.134047 | 1984.615 | 0.05340038
3468.42 | 0.134701 | 1984.615 | 0.05340038
3478.38 | 0.135428 | 1984.615 | 0.05340038
3478.38 | 0.135428 | 1996.154 | 0.05394302
3486.63 | 0.13606 | 1996.154 | 0.05394302
3486.63 | 0.13606 | 1996.154 | 0.05394302
3496.54 | 0.136797 | 1996.154 | 0.05394302
3496.54 | 0.136797 | 2007.692 | 0.05449293
3506.11 | 0.137501 | 2007.692 | 0.05449293
3506.11 | 0.137501 | 2007.692 | 0.05449293
3515.06 | 0.138135 | 2007.692 | 0.05449293
3515.06 | 0.138135 | 2019.231 | 0.05505031
3526.09 | 0.13898 | 2019.231 | 0.05505031
3526.09 | 0.13898 | 2019.231 | 0.05505031
3534.06 | 0.139587 | 2019.231 | 0.05505031
3534.06 | 0.139587 | 2030.769 | 0.05561539
3540.4 | 0.140067 | 2030.769 | 0.05561539
3540.4 | 0.140067 | 2030.769 | 0.05561539
3549.4 | 0.14075 | 2030.769 | 0.05561539
3549.4 | 0.14075 | 2042.308 | 0.05618842
3556.52 | 0.141285 | 2042.308 | 0.05618842
3556.52 | 0.141285 | 2042.308 | 0.05618842
3566.76 | 0.14208 | 2042.308 | 0.05618842
3566.76 | 0.14208 | 2053.846 | 0.05676962
3573.69 | 0.142604 | 2053.846 | 0.05676962
3573.69 | 0.142604 | 2053.846 | 0.05676962
3582.48 | 0.14329 | 2053.846 | 0.05676962
3582.48 | 0.14329 | 2065.385 | 0.05735926
3588.87 | 0.143795 | 2065.385 | 0.05735926
3588.87 | 0.143795 | 2065.385 | 0.05735926
3595.23 | 0.144271 | 2065.385 | 0.05735926
3595.23 | 0.144271 | 2076.923 | 0.05795761
3604.54 | 0.144992 | 2076.923 | 0.05795761
3604.54 | 0.144992 | 2076.923 | 0.05795761
3614.73 | 0.145781 | 2076.923 | 0.05795761
3614.73 | 0.145781 | 2088.462 | 0.05856495
3624.55 | 0.146537 | 2088.462 | 0.05856495
3624.55 | 0.146537 | 2088.462 | 0.05856495
3632.89 | 0.147197 | 2088.462 | 0.05856495
3632.89 | 0.147197 | 2100 | 0.05918158
3641.51 | 0.147888 | 2100 | 0.05918158
3641.51 | 0.147888 | 2100 | 0.05918158
3651.44 | 0.148671 | 2100 | 0.05918158
3658.17 | 0.149204 | 2111.538 | 0.0598078
3658.17 | 0.149204 | 2111.538 | 0.0598078
3667.76 | 0.149977 | 2111.538 | 0.0598078
3667.76 | 0.149977 | 2111.538 | 0.0598078
3675.94 | 0.150642 | 2111.538 | 0.0598078
3675.94 | 0.150642 | 2123.077 | 0.06044394
3684.31 | 0.151312 | 2123.077 | 0.06044394
3684.31 | 0.151312 | 2123.077 | 0.06044394
3692.27 | 0.151932 | 2123.077 | 0.06044394
3692.27 | 0.151932 | 2134.615 | 0.06109033
3700.9 | 0.152633 | 2134.615 | 0.06109033
3700.9 | 0.152633 | 2134.615 | 0.06109033
3710.06 | 0.153368 | 2134.615 | 0.06109033
3710.06 | 0.153368 | 2146.154 | 0.06174735
3719.9 | 0.15417 | 2146.154 | 0.06174735
3719.9 | 0.15417 | 2146.154 | 0.06174735
3728.24 | 0.154863 | 2146.154 | 0.06174735
3728.24 | 0.154863 | 2157.692 | 0.06241536
3735.5 | 0.15545 | 2157.692 | 0.06241536
3735.5 | 0.15545 | 2157.692 | 0.06241536
3744.31 | 0.156156 | 2157.692 | 0.06241536
3744.31 | 0.156156 | 2169.231 | 0.06309476
3754.11 | 0.156963 | 2169.231 | 0.06309476
3754.11 | 0.156963 | 2169.231 | 0.06309476
3762.63 | 0.157694 | 2169.231 | 0.06309476
3762.63 | 0.157694 | 2180.769 | 0.06378597
3770.41 | 0.158339 | 2180.769 | 0.06378597
3770.41 | 0.158339 | 2180.769 | 0.06378597
3776.97 | 0.158885 | 2180.769 | 0.06378597
3776.97 | 0.158885 | 2192.308 | 0.06448938
3786.86 | 0.159717 | 2192.308 | 0.06448938
3786.86 | 0.159717 | 2192.308 | 0.06448938
3795.24 | 0.160429 | 2192.308 | 0.06448938
3795.24 | 0.160429 | 2203.846 | 0.0652056
3806.13 | 0.161348 | 2203.846 | 0.0652056
3806.13 | 0.161348 | 2203.846 | 0.0652056
3814.57 | 0.162057 | 2203.846 | 0.0652056
3814.57 | 0.162057 | 2215.385 | 0.06593498
3823.72 | 0.162843 | 2215.385 | 0.06593498
3823.72 | 0.162843 | 2215.385 | 0.06593498
3833.09 | 0.163646 | 2215.385 | 0.06593498
3833.09 | 0.163646 | 2226.923 | 0.06667801
3839.84 | 0.164219 | 2226.923 | 0.06667801
3847.76 | 0.164883 | 2226.923 | 0.06667801
3847.76 | 0.164883 | 2226.923 | 0.06667801
3854 | 0.165434 | 2226.923 | 0.06667801
3854 | 0.165434 | 2238.462 | 0.06743521
3861.96 | 0.166111 | 2238.462 | 0.06743521
3861.96 | 0.166111 | 2238.462 | 0.06743521
3869.85 | 0.166806 | 2238.462 | 0.06743521
3869.85 | 0.166806 | 2250 | 0.06820715
3879.55 | 0.167631 | 2250 | 0.06820715
3879.55 | 0.167631 | 2250 | 0.06820715
3886.69 | 0.168226 | 2250 | 0.06820715
3886.69 | 0.168226 | 2261.538 | 0.06899441
3893.88 | 0.168854 | 2261.538 | 0.06899441
3893.88 | 0.168854 | 2261.538 | 0.06899441
3901.99 | 0.169562 | 2261.538 | 0.06899441
3901.99 | 0.169562 | 2273.077 | 0.06979762
3909.88 | 0.170249 | 2273.077 | 0.06979762
3909.88 | 0.170249 | 2273.077 | 0.06979762
3916.44 | 0.170817 | 2273.077 | 0.06979762
3916.44 | 0.170817 | 2284.615 | 0.07061744
3923.49 | 0.17144 | 2284.615 | 0.07061744
3923.49 | 0.17144 | 2284.615 | 0.07061744
3932.79 | 0.172242 | 2284.615 | 0.07061744
3932.79 | 0.172242 | 2296.154 | 0.07145457
3941.46 | 0.172981 | 2296.154 | 0.07145457
3941.46 | 0.172981 | 2296.154 | 0.07145457
3948.46 | 0.173581 | 2296.154 | 0.07145457
3948.46 | 0.173581 | 2307.692 | 0.07230976
3956.63 | 0.174307 | 2307.692 | 0.07230976
3956.63 | 0.174307 | 2307.692 | 0.07230976
3964.71 | 0.175023 | 2307.692 | 0.07230976
3964.71 | 0.175023 | 2319.231 | 0.07318383
3973.4 | 0.175748 | 2319.231 | 0.07318383
3973.4 | 0.175748 | 2319.231 | 0.07318383
3980.69 | 0.17637 | 2319.231 | 0.07318383
3980.69 | 0.17637 | 2330.769 | 0.07407761
3990.49 | 0.177156 | 2330.769 | 0.07407761
3990.49 | 0.177156 | 2330.769 | 0.07407761
3996.64 | 0.177699 | 2330.769 | 0.07407761
3996.64 | 0.177699 | 2342.308 | 0.07499204
4003.68 | 0.178351 | 2342.308 | 0.07499204
4011.78 | 0.179041 | 2342.308 | 0.07499204
4011.78 | 0.179041 | 2342.308 | 0.07499204
4018.65 | 0.179634 | 2342.308 | 0.07499204
4018.65 | 0.179634 | 2353.846 | 0.07592809
4027.23 | 0.180368 | 2353.846 | 0.07592809
4027.23 | 0.180368 | 2353.846 | 0.07592809
4034.38 | 0.180971 | 2353.846 | 0.07592809
4034.38 | 0.180971 | 2365.385 | 0.0768868
4043.81 | 0.181818 | 2365.385 | 0.0768868
4043.81 | 0.181818 | 2365.385 | 0.0768868
4051.39 | 0.182467 | 2365.385 | 0.0768868
4051.39 | 0.182467 | 2376.923 | 0.07786931
4059.38 | 0.183151 | 2376.923 | 0.07786931
4059.38 | 0.183151 | 2376.923 | 0.07786931
4068.77 | 0.183954 | 2376.923 | 0.07786931
4068.77 | 0.183954 | 2388.462 | 0.07887684
4075.75 | 0.184566 | 2388.462 | 0.07887684
4075.75 | 0.184566 | 2388.462 | 0.07887684
4085.59 | 0.185426 | 2388.462 | 0.07887684
4085.59 | 0.185426 | 2400 | 0.07991067
4093.1 | 0.186048 | 2400 | 0.07991067
4093.1 | 0.186048 | 2400 | 0.07991067
4101.56 | 0.186879 | 2400 | 0.07991067
4101.56 | 0.186879 | 2411.538 | 0.08097222
4109.27 | 0.187536 | 2411.538 | 0.08097222
4109.27 | 0.187536 | 2411.538 | 0.08097222
4117.71 | 0.188258 | 2411.538 | 0.08097222
4117.71 | 0.188258 | 2423.077 | 0.08206294
4127.65 | 0.189077 | 2423.077 | 0.08206294
4127.65 | 0.189077 | 2423.077 | 0.08206294
4136.01 | 0.189785 | 2423.077 | 0.08206294
4136.01 | 0.189785 | 2434.615 | 0.08318434
4144.5 | 0.190508 | 2434.615 | 0.08318434
4144.5 | 0.190508 | 2434.615 | 0.08318434
4151.46 | 0.191089 | 2434.615 | 0.08318434
4151.46 | 0.191089 | 2446.154 | 0.08433805
4163.02 | 0.192061 | 2446.154 | 0.08433805
4163.02 | 0.192061 | 2446.154 | 0.08433805
4171.7 | 0.1928 | 2446.154 | 0.08433805
4171.7 | 0.1928 | 2457.692 | 0.0855269
4178.69 | 0.193385 | 2457.692 | 0.0855269
4188.33 | 0.194177 | 2457.692 | 0.0855269
4188.33 | 0.194177 | 2457.692 | 0.0855269
4195.99 | 0.19484 | 2457.692 | 0.0855269
4195.99 | 0.19484 | 2469.231 | 0.08675222
4206.95 | 0.195761 | 2469.231 | 0.08675222
4206.95 | 0.195761 | 2469.231 | 0.08675222
4213.88 | 0.196343 | 2469.231 | 0.08675222
4213.88 | 0.196343 | 2480.769 | 0.08801622
4221.85 | 0.197022 | 2480.769 | 0.08801622
4221.85 | 0.197022 | 2480.769 | 0.08801622
4228.32 | 0.19758 | 2480.769 | 0.08801622
4228.32 | 0.19758 | 2492.308 | 0.08932133
4236.13 | 0.198236 | 2492.308 | 0.08932133
4236.13 | 0.198236 | 2492.308 | 0.08932133
4243.32 | 0.198841 | 2492.308 | 0.08932133
4243.32 | 0.198841 | 2503.846 | 0.09067021
4251.53 | 0.199547 | 2503.846 | 0.09067021
4251.53 | 0.199547 | 2503.846 | 0.09067021
4261.01 | 0.200349 | 2503.846 | 0.09067021
4261.01 | 0.200349 | 2515.385 | 0.0920658
4269.42 | 0.201086 | 2515.385 | 0.0920658
4269.42 | 0.201086 | 2515.385 | 0.0920658
4275.52 | 0.201589 | 2515.385 | 0.0920658
4275.52 | 0.201589 | 2526.923 | 0.09351133
4285.03 | 0.202401 | 2526.923 | 0.09351133
4285.03 | 0.202401 | 2526.923 | 0.09351133
4292.46 | 0.203025 | 2526.923 | 0.09351133
4292.46 | 0.203025 | 2538.462 | 0.09501038
4299.43 | 0.203623 | 2538.462 | 0.09501038
4299.43 | 0.203623 | 2538.462 | 0.09501038
4306.56 | 0.20423 | 2538.462 | 0.09501038
4306.56 | 0.20423 | 2550 | 0.09656692
4316 | 0.205009 | 2550 | 0.09656692
4316 | 0.205009 | 2550 | 0.09656692
4324.22 | 0.205936 | 2550 | 0.09656692
4324.22 | 0.205936 | 2561.538 | 0.09818532
4330.89 | 0.206577 | 2561.538 | 0.09818532
4330.89 | 0.206577 | 2561.538 | 0.09818532
4338.63 | 0.207337 | 2561.538 | 0.09818532
4338.63 | 0.207337 | 2573.077 | 0.09987042
4347.06 | 0.208144 | 2573.077 | 0.09987042
4347.06 | 0.208144 | 2573.077 | 0.09987042
4355.4 | 0.208873 | 2573.077 | 0.09987042
4362.16 | 0.209575 | 2573.077 | 0.09987042
4362.16 | 0.209575 | 2584.615 | 0.1016272
4371.49 | 0.210418 | 2584.615 | 0.1016272
4371.49 | 0.210418 | 2584.615 | 0.1016272
4380.83 | 0.211243 | 2584.615 | 0.1016272
4380.83 | 0.211243 | 2596.154 | 0.1034611
4389.16 | 0.211961 | 2596.154 | 0.1034611
4389.16 | 0.211961 | 2596.154 | 0.1034611
4396.98 | 0.212645 | 2596.154 | 0.1034611
4396.98 | 0.212645 | 2607.692 | 0.1053778
4405.61 | 0.213371 | 2607.692 | 0.1053778
4405.61 | 0.213371 | 2607.692 | 0.1053778
4414.17 | 0.214105 | 2607.692 | 0.1053778
4414.17 | 0.214105 | 2619.231 | 0.1073927
4420.41 | 0.214643 | 2619.231 | 0.1073927
4420.41 | 0.214643 | 2619.231 | 0.1073927
4427.21 | 0.215216 | 2619.231 | 0.1073927
4427.21 | 0.215216 | 2630.769 | 0.1095096
4433.32 | 0.215745 | 2630.769 | 0.1095096
4433.32 | 0.215745 | 2630.769 | 0.1095096
4440.78 | 0.216385 | 2630.769 | 0.1095096
4440.78 | 0.216385 | 2642.308 | 0.1117385
4450.29 | 0.217205 | 2642.308 | 0.1117385
4450.29 | 0.217205 | 2642.308 | 0.1117385
4457.56 | 0.217822 | 2642.308 | 0.1117385
4457.56 | 0.217822 | 2653.846 | 0.1140915
4466.46 | 0.218592 | 2653.846 | 0.1140915
4466.46 | 0.218592 | 2653.846 | 0.1140915
4473.08 | 0.219167 | 2653.846 | 0.1140915
4473.08 | 0.219167 | 2665.385 | 0.1165819
4482.64 | 0.219997 | 2665.385 | 0.1165819
4482.64 | 0.219997 | 2665.385 | 0.1165819
4490.03 | 0.22064 | 2665.385 | 0.1165819
4490.03 | 0.22064 | 2676.923 | 0.1192252
4499.36 | 0.221447 | 2676.923 | 0.1192252
4499.36 | 0.221447 | 2676.923 | 0.1192252
4507.68 | 0.222188 | 2676.923 | 0.1192252
4507.68 | 0.222188 | 2688.462 | 0.1220376
4514.26 | 0.22277 | 2688.462 | 0.1220376
4514.26 | 0.22277 | 2688.462 | 0.1220376
4523.21 | 0.22355 | 2688.462 | 0.1220376
4530.91 | 0.224242 | 2688.462 | 0.1220376
4530.91 | 0.224242 | 2700 | 0.1250362
4539.58 | 0.225037 | 2700 | 0.1250362
4539.58 | 0.225037 | 2700 | 0.1250362
4547.61 | 0.225763 | 2700 | 0.1250362
4547.61 | 0.225763 | 2711.538 | 0.1282383
4554.4 | 0.226366 | 2711.538 | 0.1282383
4554.4 | 0.226366 | 2711.538 | 0.1282383
4561.79 | 0.227039 | 2711.538 | 0.1282383
4561.79 | 0.227039 | 2723.077 | 0.1317272
4569.53 | 0.22776 | 2723.077 | 0.1317272
4569.53 | 0.22776 | 2723.077 | 0.1317272
4577.8 | 0.22848 | 2723.077 | 0.1317272
4577.8 | 0.22848 | 2734.615 | 0.1355098
4585.76 | 0.229236 | 2734.615 | 0.1355098
4585.76 | 0.229236 | 2734.615 | 0.1355098
4594.54 | 0.230052 | 2734.615 | 0.1355098
4594.54 | 0.230052 | 2746.154 | 0.1396328
4602.88 | 0.230804 | 2746.154 | 0.1396328
4602.88 | 0.230804 | 2746.154 | 0.1396328
4612.41 | 0.231709 | 2746.154 | 0.1396328
4612.41 | 0.231709 | 2757.692 | 0.1441448
4618.9 | 0.232313 | 2757.692 | 0.1441448
4618.9 | 0.232313 | 2757.692 | 0.1441448
4625.29 | 0.232833 | 2757.692 | 0.1441448
4625.29 | 0.232833 | 2769.231 | 0.1490937
4634.26 | 0.233694 | 2769.231 | 0.1490937
4634.26 | 0.233694 | 2769.231 | 0.1490937
4640.95 | 0.234307 | 2769.231 | 0.1490937
4640.95 | 0.234307 | 2780.769 | 0.1545192
4649.18 | 0.23507 | 2780.769 | 0.1545192
4649.18 | 0.23507 | 2780.769 | 0.1545192
4655.79 | 0.235671 | 2780.769 | 0.1545192
4655.79 | 0.235671 | 2792.308 | 0.1604506
4663.99 | 0.236433 | 2792.308 | 0.1604506
4663.99 | 0.236433 | 2792.308 | 0.1604506
4672.95 | 0.237281 | 2792.308 | 0.1604506
4672.95 | 0.237281 | 2803.846 | 0.1676294
4680.61 | 0.237984 | 2803.846 | 0.1676294
4680.61 | 0.237984 | 2803.846 | 0.1676294
4688.29 | 0.238668 | 2803.846 | 0.1676294
0 | 0 | 0 | 0
0 | 0 | 0 | 0
0 | 0 | 0 | 0
0 | 0 | 11.53846 | 0.0001450703
17.12 | 0.000757 | 11.53846 | 0.0001450703
17.12 | 0.000757 | 11.53846 | 0.0001450703
17.12 | 0.000757 | 23.07692 | 0.0002899925
33.82 | 0.001002 | 23.07692 | 0.0002899925
33.82 | 0.001002 | 23.07692 | 0.0002899925
33.82 | 0.001002 | 34.61538 | 0.00043478
33.82 | 0.001002 | 34.61538 | 0.00043478
48.47 | 0.001146 | 34.61538 | 0.00043478
48.47 | 0.001146 | 46.15385 | 0.0005794451
48.47 | 0.001146 | 46.15385 | 0.0005794451
64.93 | 0.00126 | 46.15385 | 0.0005794451
64.93 | 0.00126 | 57.69231 | 0.0007239988
64.93 | 0.00126 | 57.69231 | 0.0007239988
64.93 | 0.00126 | 57.69231 | 0.0007239988
82.85 | 0.001463 | 69.23077 | 0.0008684516
82.85 | 0.001463 | 69.23077 | 0.0008684516
82.85 | 0.001463 | 69.23077 | 0.0008684516
99.6 | 0.001602 | 80.76923 | 0.001012813
99.6 | 0.001602 | 80.76923 | 0.001012813
99.6 | 0.001602 | 80.76923 | 0.001012813
99.6 | 0.001602 | 92.30769 | 0.001157092
118.11 | 0.001799 | 92.30769 | 0.001157092
118.11 | 0.001799 | 92.30769 | 0.001157092
118.11 | 0.001799 | 103.8462 | 0.001301298
133.96 | 0.001921 | 103.8462 | 0.001301298
133.96 | 0.001921 | 103.8462 | 0.001301298
133.96 | 0.001921 | 115.3846 | 0.001445439
150.07 | 0.002084 | 115.3846 | 0.001445439
150.07 | 0.002084 | 115.3846 | 0.001445439
150.07 | 0.002084 | 126.9231 | 0.001589522
150.07 | 0.002084 | 126.9231 | 0.001589522
168.39 | 0.002303 | 126.9231 | 0.001589522
168.39 | 0.002303 | 138.4615 | 0.001733557
168.39 | 0.002303 | 138.4615 | 0.001733557
185.18 | 0.002481 | 138.4615 | 0.001733557
185.18 | 0.002481 | 150 | 0.001877549
185.18 | 0.002481 | 150 | 0.001877549
185.18 | 0.002481 | 150 | 0.001877549
204.28 | 0.002683 | 161.5385 | 0.002021506
204.28 | 0.002683 | 161.5385 | 0.002021506
204.28 | 0.002683 | 161.5385 | 0.002021506
218.85 | 0.002889 | 173.0769 | 0.002165436
218.85 | 0.002889 | 173.0769 | 0.002165436
218.85 | 0.002889 | 173.0769 | 0.002165436
218.85 | 0.002889 | 184.6154 | 0.002309344
241.9 | 0.00318 | 184.6154 | 0.002309344
241.9 | 0.00318 | 184.6154 | 0.002309344
241.9 | 0.00318 | 196.1538 | 0.002453239
259.3 | 0.003364 | 196.1538 | 0.002453239
259.3 | 0.003364 | 196.1538 | 0.002453239
259.3 | 0.003364 | 207.6923 | 0.002597125
275 | 0.003606 | 207.6923 | 0.002597125
275 | 0.003606 | 207.6923 | 0.002597125
275 | 0.003606 | 219.2308 | 0.002741011
275 | 0.003606 | 219.2308 | 0.002741011
293.64 | 0.003815 | 219.2308 | 0.002741011
293.64 | 0.003815 | 230.7692 | 0.0028849
293.64 | 0.003815 | 230.7692 | 0.0028849
314.98 | 0.004111 | 230.7692 | 0.0028849
314.98 | 0.004111 | 242.3077 | 0.003028801
314.98 | 0.004111 | 242.3077 | 0.003028801
314.98 | 0.004111 | 242.3077 | 0.003028801
332.31 | 0.004329 | 253.8462 | 0.003172719
332.31 | 0.004329 | 253.8462 | 0.003172719
332.31 | 0.004329 | 253.8462 | 0.003172719
354.49 | 0.004723 | 265.3846 | 0.003316659
354.49 | 0.004723 | 265.3846 | 0.003316659
354.49 | 0.004723 | 265.3846 | 0.003316659
354.49 | 0.004723 | 276.9231 | 0.003460627
370.89 | 0.004985 | 276.9231 | 0.003460627
370.89 | 0.004985 | 276.9231 | 0.003460627
370.89 | 0.004985 | 288.4615 | 0.00360463
386.29 | 0.005215 | 288.4615 | 0.00360463
386.29 | 0.005215 | 288.4615 | 0.00360463
386.29 | 0.005215 | 300 | 0.003748673
386.29 | 0.005215 | 300 | 0.003748673
405.66 | 0.005477 | 300 | 0.003748673
405.66 | 0.005477 | 311.5385 | 0.003892761
405.66 | 0.005477 | 311.5385 | 0.003892761
424.09 | 0.005787 | 311.5385 | 0.003892761
424.09 | 0.005787 | 323.0769 | 0.004036899
424.09 | 0.005787 | 323.0769 | 0.004036899
440.21 | 0.006032 | 323.0769 | 0.004036899
440.21 | 0.006032 | 334.6154 | 0.004181094
440.21 | 0.006032 | 334.6154 | 0.004181094
440.21 | 0.006032 | 334.6154 | 0.004181094
455.13 | 0.006236 | 346.1538 | 0.004325351
455.13 | 0.006236 | 346.1538 | 0.004325351
455.13 | 0.006236 | 346.1538 | 0.004325351
475.21 | 0.00654 | 357.6923 | 0.004469674
475.21 | 0.00654 | 357.6923 | 0.004469674
475.21 | 0.00654 | 357.6923 | 0.004469674
475.21 | 0.00654 | 369.2308 | 0.004614069
493.57 | 0.006827 | 369.2308 | 0.004614069
493.57 | 0.006827 | 369.2308 | 0.004614069
493.57 | 0.006827 | 380.7692 | 0.004758541
507.25 | 0.007019 | 380.7692 | 0.004758541
507.25 | 0.007019 | 380.7692 | 0.004758541
507.25 | 0.007019 | 392.3077 | 0.004903096
507.25 | 0.007019 | 392.3077 | 0.004903096
524.1 | 0.007328 | 392.3077 | 0.004903096
524.1 | 0.007328 | 403.8462 | 0.005047738
524.1 | 0.007328 | 403.8462 | 0.005047738
538.75 | 0.007574 | 403.8462 | 0.005047738
538.75 | 0.007574 | 415.3846 | 0.005192472
538.75 | 0.007574 | 415.3846 | 0.005192472
559.49 | 0.007945 | 415.3846 | 0.005192472
559.49 | 0.007945 | 426.9231 | 0.005337304
559.49 | 0.007945 | 426.9231 | 0.005337304
559.49 | 0.007945 | 426.9231 | 0.005337304
581.03 | 0.008308 | 438.4615 | 0.005482238
581.03 | 0.008308 | 438.4615 | 0.005482238
581.03 | 0.008308 | 438.4615 | 0.005482238
601.1 | 0.008631 | 450 | 0.00562728
601.1 | 0.008631 | 450 | 0.00562728
601.1 | 0.008631 | 450 | 0.00562728
601.1 | 0.008631 | 461.5385 | 0.005772434
622.75 | 0.008998 | 461.5385 | 0.005772434
622.75 | 0.008998 | 461.5385 | 0.005772434
622.75 | 0.008998 | 473.0769 | 0.005917705
639.29 | 0.00925 | 473.0769 | 0.005917705
639.29 | 0.00925 | 473.0769 | 0.005917705
639.29 | 0.00925 | 484.6154 | 0.006063098
639.29 | 0.00925 | 484.6154 | 0.006063098
657.82 | 0.009557 | 484.6154 | 0.006063098
657.82 | 0.009557 | 496.1538 | 0.006208618
657.82 | 0.009557 | 496.1538 | 0.006208618
678.56 | 0.009969 | 496.1538 | 0.006208618
678.56 | 0.009969 | 507.6923 | 0.00635427
678.56 | 0.009969 | 507.6923 | 0.00635427
678.56 | 0.009969 | 507.6923 | 0.00635427
695.39 | 0.010288 | 519.2308 | 0.006500058
695.39 | 0.010288 | 519.2308 | 0.006500058
695.39 | 0.010288 | 519.2308 | 0.006500058
714.6 | 0.010624 | 530.7692 | 0.006645988
714.6 | 0.010624 | 530.7692 | 0.006645988
714.6 | 0.010624 | 530.7692 | 0.006645988
730.46 | 0.010913 | 542.3077 | 0.006792063
730.46 | 0.010913 | 542.3077 | 0.006792063
730.46 | 0.010913 | 542.3077 | 0.006792063
730.46 | 0.010913 | 553.8462 | 0.00693829
747.9 | 0.01124 | 553.8462 | 0.00693829
747.9 | 0.01124 | 553.8462 | 0.00693829
747.9 | 0.01124 | 565.3846 | 0.007084672
767.64 | 0.011579 | 565.3846 | 0.007084672
767.64 | 0.011579 | 565.3846 | 0.007084672
767.64 | 0.011579 | 576.9231 | 0.007231214
767.64 | 0.011579 | 576.9231 | 0.007231214
783.44 | 0.011838 | 576.9231 | 0.007231214
783.44 | 0.011838 | 588.4615 | 0.007377921
783.44 | 0.011838 | 588.4615 | 0.007377921
801.59 | 0.0122 | 588.4615 | 0.007377921
801.59 | 0.0122 | 600 | 0.007524798
801.59 | 0.0122 | 600 | 0.007524798
801.59 | 0.0122 | 600 | 0.007524798
824.5 | 0.012632 | 611.5385 | 0.00767185
824.5 | 0.012632 | 611.5385 | 0.00767185
824.5 | 0.012632 | 611.5385 | 0.00767185
836.89 | 0.012834 | 623.0769 | 0.007819081
836.89 | 0.012834 | 623.0769 | 0.007819081
836.89 | 0.012834 | 623.0769 | 0.007819081
852.99 | 0.013133 | 634.6154 | 0.007966496
852.99 | 0.013133 | 634.6154 | 0.007966496
852.99 | 0.013133 | 634.6154 | 0.007966496
852.99 | 0.013133 | 646.1538 | 0.008114099
869.91 | 0.013391 | 646.1538 | 0.008114099
869.91 | 0.013391 | 646.1538 | 0.008114099
869.91 | 0.013391 | 657.6923 | 0.008261896
888.38 | 0.013757 | 657.6923 | 0.008261896
888.38 | 0.013757 | 657.6923 | 0.008261896
888.38 | 0.013757 | 669.2308 | 0.008409891
888.38 | 0.013757 | 669.2308 | 0.008409891
905.21 | 0.014092 | 669.2308 | 0.008409891
905.21 | 0.014092 | 680.7692 | 0.008558089
905.21 | 0.014092 | 680.7692 | 0.008558089
920.26 | 0.014401 | 680.7692 | 0.008558089
920.26 | 0.014401 | 692.3077 | 0.008706494
920.26 | 0.014401 | 692.3077 | 0.008706494
920.26 | 0.014401 | 692.3077 | 0.008706494
936.66 | 0.014751 | 703.8462 | 0.008855112
936.66 | 0.014751 | 703.8462 | 0.008855112
936.66 | 0.014751 | 703.8462 | 0.008855112
954.93 | 0.015069 | 715.3846 | 0.009003947
954.93 | 0.015069 | 715.3846 | 0.009003947
954.93 | 0.015069 | 715.3846 | 0.009003947
954.93 | 0.015069 | 726.9231 | 0.009153004
972.43 | 0.015435 | 726.9231 | 0.009153004
972.43 | 0.015435 | 726.9231 | 0.009153004
972.43 | 0.015435 | 738.4615 | 0.009302287
989.32 | 0.01575 | 738.4615 | 0.009302287
989.32 | 0.01575 | 738.4615 | 0.009302287
989.32 | 0.01575 | 750 | 0.009451802
1004.74 | 0.016083 | 750 | 0.009451802
1004.74 | 0.016083 | 750 | 0.009451802
1004.74 | 0.016083 | 761.5385 | 0.009601552
1004.74 | 0.016083 | 761.5385 | 0.009601552
1023.22 | 0.01648 | 773.0769 | 0.009751544
1023.22 | 0.01648 | 773.0769 | 0.009751544
1023.22 | 0.01648 | 773.0769 | 0.009751544
1038.15 | 0.016746 | 784.6154 | 0.009901782
1038.15 | 0.016746 | 784.6154 | 0.009901782
1038.15 | 0.016746 | 784.6154 | 0.009901782
1038.15 | 0.016746 | 796.1538 | 0.01005227
1055.42 | 0.017103 | 796.1538 | 0.01005227
1055.42 | 0.017103 | 796.1538 | 0.01005227
1055.42 | 0.017103 | 807.6923 | 0.01020301
1073.71 | 0.017485 | 807.6923 | 0.01020301
1073.71 | 0.017485 | 807.6923 | 0.01020301
1073.71 | 0.017485 | 819.2308 | 0.01035402
1073.71 | 0.017485 | 819.2308 | 0.01035402
1088.17 | 0.017754 | 819.2308 | 0.01035402
1088.17 | 0.017754 | 830.7692 | 0.01050529
1088.17 | 0.017754 | 830.7692 | 0.01050529
1109.95 | 0.018194 | 830.7692 | 0.01050529
1109.95 | 0.018194 | 842.3077 | 0.01065683
1109.95 | 0.018194 | 842.3077 | 0.01065683
1127.06 | 0.018553 | 842.3077 | 0.01065683
1127.06 | 0.018553 | 853.8462 | 0.01080864
1127.06 | 0.018553 | 853.8462 | 0.01080864
1127.06 | 0.018553 | 853.8462 | 0.01080864
1149.09 | 0.019008 | 865.3846 | 0.01096074
1149.09 | 0.019008 | 865.3846 | 0.01096074
1149.09 | 0.019008 | 865.3846 | 0.01096074
1165.29 | 0.019356 | 876.9231 | 0.01111312
1165.29 | 0.019356 | 876.9231 | 0.01111312
1165.29 | 0.019356 | 876.9231 | 0.01111312
1165.29 | 0.019356 | 888.4615 | 0.01126579
1184.01 | 0.019779 | 888.4615 | 0.01126579
1184.01 | 0.019779 | 888.4615 | 0.01126579
1184.01 | 0.019779 | 900 | 0.01141875
1204.18 | 0.020193 | 900 | 0.01141875
1204.18 | 0.020193 | 900 | 0.01141875
1204.18 | 0.020193 | 911.5385 | 0.01157202
1204.18 | 0.020193 | 911.5385 | 0.01157202
1222.78 | 0.020551 | 911.5385 | 0.01157202
1222.78 | 0.020551 | 923.0769 | 0.01172559
1222.78 | 0.020551 | 923.0769 | 0.01172559
1240.35 | 0.020926 | 923.0769 | 0.01172559
1240.35 | 0.020926 | 934.6154 | 0.01187947
1240.35 | 0.020926 | 934.6154 | 0.01187947
1254.05 | 0.021243 | 934.6154 | 0.01187947
1254.05 | 0.021243 | 946.1538 | 0.01203367
1254.05 | 0.021243 | 946.1538 | 0.01203367
1254.05 | 0.021243 | 946.1538 | 0.01203367
1271.15 | 0.021617 | 957.6923 | 0.01218819
1271.15 | 0.021617 | 957.6923 | 0.01218819
1271.15 | 0.021617 | 957.6923 | 0.01218819
1288.73 | 0.021987 | 969.2308 | 0.01234304
1288.73 | 0.021987 | 969.2308 | 0.01234304
1288.73 | 0.021987 | 969.2308 | 0.01234304
1288.73 | 0.021987 | 980.7692 | 0.01249821
1308.89 | 0.022398 | 980.7692 | 0.01249821
1308.89 | 0.022398 | 980.7692 | 0.01249821
1308.89 | 0.022398 | 992.3077 | 0.01265372
1324.12 | 0.022716 | 992.3077 | 0.01265372
1324.12 | 0.022716 | 992.3077 | 0.01265372
1324.12 | 0.022716 | 1003.846 | 0.01280958
1324.12 | 0.022716 | 1003.846 | 0.01280958
1342 | 0.023061 | 1003.846 | 0.01280958
1342 | 0.023061 | 1015.385 | 0.01296578
1342 | 0.023061 | 1015.385 | 0.01296578
1358.22 | 0.023464 | 1015.385 | 0.01296578
1358.22 | 0.023464 | 1026.923 | 0.01312234
1358.22 | 0.023464 | 1026.923 | 0.01312234
1358.22 | 0.023464 | 1026.923 | 0.01312234
1378.49 | 0.023887 | 1038.462 | 0.01327925
1378.49 | 0.023887 | 1038.462 | 0.01327925
1378.49 | 0.023887 | 1038.462 | 0.01327925
1394.18 | 0.024235 | 1050 | 0.01343653
1394.18 | 0.024235 | 1050 | 0.01343653
1394.18 | 0.024235 | 1050 | 0.01343653
1407.87 | 0.024515 | 1061.538 | 0.01359417
1407.87 | 0.024515 | 1061.538 | 0.01359417
1407.87 | 0.024515 | 1061.538 | 0.01359417
1407.87 | 0.024515 | 1073.077 | 0.0137522
1427.29 | 0.02494 | 1073.077 | 0.0137522
1427.29 | 0.02494 | 1073.077 | 0.0137522
1427.29 | 0.02494 | 1084.615 | 0.0139106
1443.86 | 0.025288 | 1084.615 | 0.0139106
1443.86 | 0.025288 | 1084.615 | 0.0139106
1443.86 | 0.025288 | 1096.154 | 0.01406939
1443.86 | 0.025288 | 1096.154 | 0.01406939
1467.55 | 0.025773 | 1096.154 | 0.01406939
1467.55 | 0.025773 | 1107.692 | 0.01422857
1467.55 | 0.025773 | 1107.692 | 0.01422857
1484.57 | 0.026167 | 1107.692 | 0.01422857
1484.57 | 0.026167 | 1119.231 | 0.01438814
1484.57 | 0.026167 | 1119.231 | 0.01438814
1484.57 | 0.026167 | 1119.231 | 0.01438814
1501.69 | 0.026558 | 1130.769 | 0.01454813
1501.69 | 0.026558 | 1130.769 | 0.01454813
1501.69 | 0.026558 | 1130.769 | 0.01454813
1520.68 | 0.026954 | 1142.308 | 0.01470852
1520.68 | 0.026954 | 1142.308 | 0.01470852
1520.68 | 0.026954 | 1142.308 | 0.01470852
1534.87 | 0.027248 | 1153.846 | 0.01486932
1534.87 | 0.027248 | 1153.846 | 0.01486932
1534.87 | 0.027248 | 1153.846 | 0.01486932
1534.87 | 0.027248 | 1165.385 | 0.01503055
1553.69 | 0.027666 | 1165.385 | 0.01503055
1553.69 | 0.027666 | 1165.385 | 0.01503055
1553.69 | 0.027666 | 1176.923 | 0.01519221
1572.61 | 0.028058 | 1176.923 | 0.01519221
1572.61 | 0.028058 | 1176.923 | 0.01519221
1572.61 | 0.028058 | 1188.462 | 0.0153543
1572.61 | 0.028058 | 1188.462 | 0.0153543
1586.29 | 0.028365 | 1188.462 | 0.0153543
1586.29 | 0.028365 | 1200 | 0.01551683
1586.29 | 0.028365 | 1200 | 0.01551683
1606.7 | 0.028835 | 1200 | 0.01551683
1606.7 | 0.028835 | 1211.538 | 0.0156798
1606.7 | 0.028835 | 1211.538 | 0.0156798
1606.7 | 0.028835 | 1211.538 | 0.0156798
1622.82 | 0.029192 | 1223.077 | 0.01584323
1622.82 | 0.029192 | 1223.077 | 0.01584323
1622.82 | 0.029192 | 1223.077 | 0.01584323
1640.88 | 0.02959 | 1234.615 | 0.01600712
1640.88 | 0.02959 | 1234.615 | 0.01600712
1640.88 | 0.02959 | 1234.615 | 0.01600712
1640.88 | 0.02959 | 1246.154 | 0.01617147
1661.81 | 0.030101 | 1246.154 | 0.01617147
1661.81 | 0.030101 | 1246.154 | 0.01617147
1661.81 | 0.030101 | 1257.692 | 0.01633629
1675.85 | 0.030449 | 1257.692 | 0.01633629
1675.85 | 0.030449 | 1257.692 | 0.01633629
1675.85 | 0.030449 | 1269.231 | 0.01650159
1692.17 | 0.030845 | 1269.231 | 0.01650159
1692.17 | 0.030845 | 1269.231 | 0.01650159
1692.17 | 0.030845 | 1280.769 | 0.01666738
1692.17 | 0.030845 | 1280.769 | 0.01666738
1710.51 | 0.03126 | 1280.769 | 0.01666738
1710.51 | 0.03126 | 1292.308 | 0.01683366
1710.51 | 0.03126 | 1292.308 | 0.01683366
1727.27 | 0.031612 | 1292.308 | 0.01683366
1727.27 | 0.031612 | 1303.846 | 0.01700044
1727.27 | 0.031612 | 1303.846 | 0.01700044
1727.27 | 0.031612 | 1303.846 | 0.01700044
1745.59 | 0.032032 | 1315.385 | 0.01716772
1745.59 | 0.032032 | 1315.385 | 0.01716772
1745.59 | 0.032032 | 1315.385 | 0.01716772
1762.53 | 0.032433 | 1326.923 | 0.01733551
1762.53 | 0.032433 | 1326.923 | 0.01733551
1762.53 | 0.032433 | 1326.923 | 0.01733551
1762.53 | 0.032433 | 1338.462 | 0.01750383
1780.8 | 0.032854 | 1338.462 | 0.01750383
1780.8 | 0.032854 | 1338.462 | 0.01750383
1780.8 | 0.032854 | 1350 | 0.01767267
1801.1 | 0.033307 | 1350 | 0.01767267
1801.1 | 0.033307 | 1350 | 0.01767267
1801.1 | 0.033307 | 1361.538 | 0.01784204
1816.02 | 0.033654 | 1361.538 | 0.01784204
1816.02 | 0.033654 | 1361.538 | 0.01784204
1816.02 | 0.033654 | 1373.077 | 0.01801196
1816.02 | 0.033654 | 1373.077 | 0.01801196
1837.07 | 0.034153 | 1373.077 | 0.01801196
1837.07 | 0.034153 | 1384.615 | 0.01818242
1837.07 | 0.034153 | 1384.615 | 0.01818242
1853.61 | 0.034558 | 1384.615 | 0.01818242
1853.61 | 0.034558 | 1396.154 | 0.01835344
1853.61 | 0.034558 | 1396.154 | 0.01835344
1853.61 | 0.034558 | 1396.154 | 0.01835344
1875.9 | 0.035049 | 1407.692 | 0.01852502
1875.9 | 0.035049 | 1407.692 | 0.01852502
1875.9 | 0.035049 | 1407.692 | 0.01852502
1896.02 | 0.035553 | 1419.231 | 0.01869717
1896.02 | 0.035553 | 1419.231 | 0.01869717
1896.02 | 0.035553 | 1419.231 | 0.01869717
1896.02 | 0.035553 | 1430.769 | 0.01886991
1910.33 | 0.035905 | 1430.769 | 0.01886991
1910.33 | 0.035905 | 1430.769 | 0.01886991
1910.33 | 0.035905 | 1442.308 | 0.01904322
1925.57 | 0.036265 | 1442.308 | 0.01904322
1925.57 | 0.036265 | 1442.308 | 0.01904322
1925.57 | 0.036265 | 1453.846 | 0.01921714
1925.57 | 0.036265 | 1453.846 | 0.01921714
1944.17 | 0.036706 | 1453.846 | 0.01921714
1944.17 | 0.036706 | 1465.385 | 0.01939165
1944.17 | 0.036706 | 1465.385 | 0.01939165
1962.6 | 0.037126 | 1465.385 | 0.01939165
1962.6 | 0.037126 | 1476.923 | 0.01956678
1962.6 | 0.037126 | 1476.923 | 0.01956678
1982.53 | 0.037618 | 1476.923 | 0.01956678
1982.53 | 0.037618 | 1488.462 | 0.01974253
1982.53 | 0.037618 | 1488.462 | 0.01974253
1982.53 | 0.037618 | 1488.462 | 0.01974253
1998.89 | 0.038023 | 1500 | 0.0199189
1998.89 | 0.038023 | 1500 | 0.0199189
1998.89 | 0.038023 | 1500 | 0.0199189
2018.7 | 0.038459 | 1511.538 | 0.02009591
2018.7 | 0.038459 | 1511.538 | 0.02009591
2018.7 | 0.038459 | 1511.538 | 0.02009591
2018.7 | 0.038459 | 1523.077 | 0.02027356
2034.09 | 0.039011 | 1523.077 | 0.02027356
2034.09 | 0.039011 | 1523.077 | 0.02027356
2034.09 | 0.039011 | 1534.615 | 0.02045187
2050.69 | 0.039618 | 1534.615 | 0.02045187
2050.69 | 0.039618 | 1546.154 | 0.02063084
2050.69 | 0.039618 | 1546.154 | 0.02063084
2050.69 | 0.039618 | 1546.154 | 0.02063084
2066.23 | 0.040061 | 1557.692 | 0.02081048
2066.23 | 0.040061 | 1557.692 | 0.02081048
2066.23 | 0.040061 | 1557.692 | 0.02081048
2086.47 | 0.040585 | 1569.231 | 0.0209908
2086.47 | 0.040585 | 1569.231 | 0.0209908
2086.47 | 0.040585 | 1569.231 | 0.0209908
2100.83 | 0.04095 | 1580.769 | 0.02117181
2100.83 | 0.04095 | 1580.769 | 0.02117181
2100.83 | 0.04095 | 1580.769 | 0.02117181
2100.83 | 0.04095 | 1592.308 | 0.02135352
2116.15 | 0.041344 | 1592.308 | 0.02135352
2116.15 | 0.041344 | 1592.308 | 0.02135352
2116.15 | 0.041344 | 1603.846 | 0.02153594
2132.5 | 0.041775 | 1603.846 | 0.02153594
2132.5 | 0.041775 | 1603.846 | 0.02153594
2132.5 | 0.041775 | 1615.385 | 0.02171907
2132.5 | 0.041775 | 1615.385 | 0.02171907
2145.17 | 0.042118 | 1615.385 | 0.02171907
2145.17 | 0.042118 | 1626.923 | 0.02190294
2145.17 | 0.042118 | 1626.923 | 0.02190294
2160.8 | 0.042534 | 1626.923 | 0.02190294
2160.8 | 0.042534 | 1638.462 | 0.02208754
2160.8 | 0.042534 | 1638.462 | 0.02208754
2160.8 | 0.042534 | 1638.462 | 0.02208754
2179.1 | 0.043002 | 1650 | 0.02227289
2179.1 | 0.043002 | 1650 | 0.02227289
2179.1 | 0.043002 | 1650 | 0.02227289
2196.27 | 0.043458 | 1661.538 | 0.022459
2196.27 | 0.043458 | 1661.538 | 0.022459
2196.27 | 0.043458 | 1661.538 | 0.022459
2212.57 | 0.043882 | 1673.077 | 0.02264587
2212.57 | 0.043882 | 1673.077 | 0.02264587
2212.57 | 0.043882 | 1673.077 | 0.02264587
2212.57 | 0.043882 | 1684.615 | 0.02283353
2231.3 | 0.044369 | 1684.615 | 0.02283353
2231.3 | 0.044369 | 1684.615 | 0.02283353
2231.3 | 0.044369 | 1696.154 | 0.02302197
2246.36 | 0.044775 | 1696.154 | 0.02302197
2246.36 | 0.044775 | 1696.154 | 0.02302197
2246.36 | 0.044775 | 1707.692 | 0.02321122
2246.36 | 0.044775 | 1707.692 | 0.02321122
2265.97 | 0.045272 | 1707.692 | 0.02321122
2265.97 | 0.045272 | 1719.231 | 0.02340128
2265.97 | 0.045272 | 1719.231 | 0.02340128
2283.02 | 0.045744 | 1719.231 | 0.02340128
2283.02 | 0.045744 | 1730.769 | 0.02359216
2283.02 | 0.045744 | 1730.769 | 0.02359216
2283.02 | 0.045744 | 1730.769 | 0.02359216
2299.72 | 0.046174 | 1742.308 | 0.02378388
2299.72 | 0.046174 | 1742.308 | 0.02378388
2299.72 | 0.046174 | 1742.308 | 0.02378388
2319.27 | 0.046711 | 1753.846 | 0.02397644
2319.27 | 0.046711 | 1753.846 | 0.02397644
2319.27 | 0.046711 | 1753.846 | 0.02397644
2319.27 | 0.046711 | 1765.385 | 0.02416986
2336.11 | 0.047167 | 1765.385 | 0.02416986
2336.11 | 0.047167 | 1765.385 | 0.02416986
2336.11 | 0.047167 | 1776.923 | 0.02436415
2350.58 | 0.047529 | 1776.923 | 0.02436415
2350.58 | 0.047529 | 1776.923 | 0.02436415
2350.58 | 0.047529 | 1788.462 | 0.02455933
2365.83 | 0.04796 | 1788.462 | 0.02455933
2365.83 | 0.04796 | 1788.462 | 0.02455933
2365.83 | 0.04796 | 1800 | 0.0247554
2365.83 | 0.04796 | 1800 | 0.0247554
2387.05 | 0.048552 | 1800 | 0.0247554
2387.05 | 0.048552 | 1811.538 | 0.02495237
2387.05 | 0.048552 | 1811.538 | 0.02495237
2405.68 | 0.049073 | 1811.538 | 0.02495237
2405.68 | 0.049073 | 1823.077 | 0.02515027
2405.68 | 0.049073 | 1823.077 | 0.02515027
2405.68 | 0.049073 | 1823.077 | 0.02515027
2423.54 | 0.049507 | 1834.615 | 0.0253491
2423.54 | 0.049507 | 1834.615 | 0.0253491
2423.54 | 0.049507 | 1834.615 | 0.0253491
2437.17 | 0.04992 | 1846.154 | 0.02554887
2437.17 | 0.04992 | 1846.154 | 0.02554887
2437.17 | 0.04992 | 1846.154 | 0.02554887
2437.17 | 0.04992 | 1857.692 | 0.0257496
2454.44 | 0.050365 | 1857.692 | 0.0257496
2454.44 | 0.050365 | 1857.692 | 0.0257496
2454.44 | 0.050365 | 1869.231 | 0.0259513
2475.03 | 0.050959 | 1869.231 | 0.0259513
2475.03 | 0.050959 | 1869.231 | 0.0259513
2475.03 | 0.050959 | 1880.769 | 0.02615398
2492.75 | 0.051438 | 1880.769 | 0.02615398
2492.75 | 0.051438 | 1880.769 | 0.02615398
2492.75 | 0.051438 | 1892.308 | 0.02635766
2492.75 | 0.051438 | 1892.308 | 0.02635766
2512.35 | 0.051975 | 1892.308 | 0.02635766
2512.35 | 0.051975 | 1903.846 | 0.02656236
2512.35 | 0.051975 | 1903.846 | 0.02656236
2527.7 | 0.052438 | 1903.846 | 0.02656236
2527.7 | 0.052438 | 1915.385 | 0.02676808
2527.7 | 0.052438 | 1915.385 | 0.02676808
2527.7 | 0.052438 | 1915.385 | 0.02676808
2551.04 | 0.053058 | 1926.923 | 0.02697484
2551.04 | 0.053058 | 1926.923 | 0.02697484
2551.04 | 0.053058 | 1926.923 | 0.02697484
2567.39 | 0.053532 | 1938.462 | 0.02718265
2567.39 | 0.053532 | 1938.462 | 0.02718265
2567.39 | 0.053532 | 1938.462 | 0.02718265
2567.39 | 0.053532 | 1950 | 0.02739154
2584.38 | 0.054012 | 1950 | 0.02739154
2584.38 | 0.054012 | 1950 | 0.02739154
2584.38 | 0.054012 | 1961.538 | 0.02760151
2602.82 | 0.054527 | 1961.538 | 0.02760151
2602.82 | 0.054527 | 1961.538 | 0.02760151
2602.82 | 0.054527 | 1973.077 | 0.02781258
2602.82 | 0.054527 | 1973.077 | 0.02781258
2620.42 | 0.05506 | 1973.077 | 0.02781258
2620.42 | 0.05506 | 1984.615 | 0.02802476
2620.42 | 0.05506 | 1984.615 | 0.02802476
2641.84 | 0.055665 | 1984.615 | 0.02802476
2641.84 | 0.055665 | 1996.154 | 0.02823808
2641.84 | 0.055665 | 1996.154 | 0.02823808
2659.56 | 0.056179 | 1996.154 | 0.02823808
2659.56 | 0.056179 | 2007.692 | 0.02845254
2659.56 | 0.056179 | 2007.692 | 0.02845254
2659.56 | 0.056179 | 2007.692 | 0.02845254
2678.43 | 0.05671 | 2019.231 | 0.02866818
2678.43 | 0.05671 | 2019.231 | 0.02866818
2678.43 | 0.05671 | 2019.231 | 0.02866818
2696.92 | 0.057236 | 2030.769 | 0.02888499
2696.92 | 0.057236 | 2030.769 | 0.02888499
2696.92 | 0.057236 | 2030.769 | 0.02888499
2696.92 | 0.057236 | 2042.308 | 0.029103
2717.39 | 0.057848 | 2042.308 | 0.029103
2717.39 | 0.057848 | 2042.308 | 0.029103
2717.39 | 0.057848 | 2053.846 | 0.02932223
2736.01 | 0.058377 | 2053.846 | 0.02932223
2736.01 | 0.058377 | 2053.846 | 0.02932223
2736.01 | 0.058377 | 2065.385 | 0.02954269
2736.01 | 0.058377 | 2065.385 | 0.02954269
2754.13 | 0.058935 | 2065.385 | 0.02954269
2754.13 | 0.058935 | 2076.923 | 0.02976441
2754.13 | 0.058935 | 2076.923 | 0.02976441
2771.33 | 0.059439 | 2076.923 | 0.02976441
2771.33 | 0.059439 | 2088.462 | 0.0299874
2771.33 | 0.059439 | 2088.462 | 0.0299874
2790.15 | 0.059994 | 2088.462 | 0.0299874
2790.15 | 0.059994 | 2100 | 0.03021168
2790.15 | 0.059994 | 2100 | 0.03021168
2790.15 | 0.059994 | 2100 | 0.03021168
2807.3 | 0.060521 | 2111.538 | 0.03043726
2807.3 | 0.060521 | 2111.538 | 0.03043726
2807.3 | 0.060521 | 2111.538 | 0.03043726
2825.91 | 0.061071 | 2123.077 | 0.03066418
2825.91 | 0.061071 | 2123.077 | 0.03066418
2825.91 | 0.061071 | 2123.077 | 0.03066418
2825.91 | 0.061071 | 2134.615 | 0.03089245
2841.99 | 0.061559 | 2134.615 | 0.03089245
2841.99 | 0.061559 | 2134.615 | 0.03089245
2841.99 | 0.061559 | 2146.154 | 0.03112209
2859 | 0.062047 | 2146.154 | 0.03112209
2859 | 0.062047 | 2146.154 | 0.03112209
2859 | 0.062047 | 2157.692 | 0.03135312
2859 | 0.062047 | 2157.692 | 0.03135312
2875.1 | 0.062555 | 2157.692 | 0.03135312
2875.1 | 0.062555 | 2169.231 | 0.03158556
2875.1 | 0.062555 | 2169.231 | 0.03158556
2888.63 | 0.062977 | 2169.231 | 0.03158556
2888.63 | 0.062977 | 2180.769 | 0.03181944
2888.63 | 0.062977 | 2180.769 | 0.03181944
2888.63 | 0.062977 | 2180.769 | 0.03181944
2908.92 | 0.063594 | 2192.308 | 0.03205477
2908.92 | 0.063594 | 2192.308 | 0.03205477
2908.92 | 0.063594 | 2192.308 | 0.03205477
2928.57 | 0.064216 | 2203.846 | 0.03229159
2928.57 | 0.064216 | 2203.846 | 0.03229159
2928.57 | 0.064216 | 2203.846 | 0.03229159
2946.24 | 0.065081 | 2215.385 | 0.0325299
2946.24 | 0.065081 | 2215.385 | 0.0325299
2946.24 | 0.065081 | 2215.385 | 0.0325299
2946.24 | 0.065081 | 2226.923 | 0.03276975
2965.16 | 0.065709 | 2226.923 | 0.03276975
2965.16 | 0.065709 | 2226.923 | 0.03276975
2965.16 | 0.065709 | 2238.462 | 0.03301114
2979.62 | 0.066203 | 2238.462 | 0.03301114
2979.62 | 0.066203 | 2238.462 | 0.03301114
2979.62 | 0.066203 | 2250 | 0.03325411
2979.62 | 0.066203 | 2250 | 0.03325411
3000.73 | 0.06686 | 2250 | 0.03325411
3000.73 | 0.06686 | 2261.538 | 0.03349869
3000.73 | 0.06686 | 2261.538 | 0.03349869
3019.8 | 0.067503 | 2261.538 | 0.03349869
3019.8 | 0.067503 | 2273.077 | 0.03374489
3019.8 | 0.067503 | 2273.077 | 0.03374489
3019.8 | 0.067503 | 2273.077 | 0.03374489
3033.23 | 0.067917 | 2284.615 | 0.03399275
3033.23 | 0.067917 | 2284.615 | 0.03399275
3033.23 | 0.067917 | 2284.615 | 0.03399275
3053.83 | 0.068619 | 2296.154 | 0.03424228
3053.83 | 0.068619 | 2296.154 | 0.03424228
3053.83 | 0.068619 | 2296.154 | 0.03424228
3068.95 | 0.069115 | 2307.692 | 0.03449353
3068.95 | 0.069115 | 2307.692 | 0.03449353
3068.95 | 0.069115 | 2319.231 | 0.03474651
3068.95 | 0.069115 | 2319.231 | 0.03474651
3090.46 | 0.069838 | 2319.231 | 0.03474651
3090.46 | 0.069838 | 2330.769 | 0.03500126
3090.46 | 0.069838 | 2330.769 | 0.03500126
3108.36 | 0.070435 | 2330.769 | 0.03500126
3108.36 | 0.070435 | 2342.308 | 0.03525781
3108.36 | 0.070435 | 2342.308 | 0.03525781
3108.36 | 0.070435 | 2342.308 | 0.03525781
3122.47 | 0.07091 | 2353.846 | 0.03551619
3122.47 | 0.07091 | 2353.846 | 0.03551619
3122.47 | 0.07091 | 2353.846 | 0.03551619
3137.85 | 0.071404 | 2365.385 | 0.03577642
3137.85 | 0.071404 | 2365.385 | 0.03577642
3137.85 | 0.071404 | 2365.385 | 0.03577642
3137.85 | 0.071404 | 2376.923 | 0.03603855
3156.06 | 0.072049 | 2376.923 | 0.03603855
3156.06 | 0.072049 | 2376.923 | 0.03603855
3156.06 | 0.072049 | 2388.462 | 0.0363026
3170.52 | 0.07253 | 2388.462 | 0.0363026
3170.52 | 0.07253 | 2388.462 | 0.0363026
3170.52 | 0.07253 | 2400 | 0.03656861
3190.58 | 0.073214 | 2400 | 0.03656861
3190.58 | 0.073214 | 2400 | 0.03656861
3190.58 | 0.073214 | 2411.538 | 0.03683661
3190.58 | 0.073214 | 2411.538 | 0.03683661
3205.48 | 0.073717 | 2411.538 | 0.03683661
3205.48 | 0.073717 | 2423.077 | 0.03710664
3205.48 | 0.073717 | 2423.077 | 0.03710664
3227.38 | 0.074472 | 2423.077 | 0.03710664
3227.38 | 0.074472 | 2434.615 | 0.03737873
3227.38 | 0.074472 | 2434.615 | 0.03737873
3227.38 | 0.074472 | 2434.615 | 0.03737873
3247.84 | 0.075232 | 2446.154 | 0.03765293
3247.84 | 0.075232 | 2446.154 | 0.03765293
3247.84 | 0.075232 | 2446.154 | 0.03765293
3264.72 | 0.075835 | 2457.692 | 0.03792926
3264.72 | 0.075835 | 2457.692 | 0.03792926
3264.72 | 0.075835 | 2457.692 | 0.03792926
3264.72 | 0.075835 | 2469.231 | 0.03820777
3283.42 | 0.076498 | 2469.231 | 0.03820777
3283.42 | 0.076498 | 2469.231 | 0.03820777
3283.42 | 0.076498 | 2480.769 | 0.0384885
3297.47 | 0.077008 | 2480.769 | 0.0384885
3297.47 | 0.077008 | 2480.769 | 0.0384885
3297.47 | 0.077008 | 2492.308 | 0.03877148
3297.47 | 0.077008 | 2492.308 | 0.03877148
3313.46 | 0.077594 | 2492.308 | 0.03877148
3313.46 | 0.077594 | 2503.846 | 0.03905677
3313.46 | 0.077594 | 2503.846 | 0.03905677
3332.76 | 0.078318 | 2503.846 | 0.03905677
3332.76 | 0.078318 | 2515.385 | 0.03934441
3332.76 | 0.078318 | 2515.385 | 0.03934441
3351.11 | 0.079018 | 2515.385 | 0.03934441
3351.11 | 0.079018 | 2526.923 | 0.03963443
3351.11 | 0.079018 | 2526.923 | 0.03963443
3351.11 | 0.079018 | 2526.923 | 0.03963443
3368.93 | 0.079669 | 2538.462 | 0.03992689
3368.93 | 0.079669 | 2538.462 | 0.03992689
3368.93 | 0.079669 | 2538.462 | 0.03992689
3384.46 | 0.080246 | 2550 | 0.04022184
3384.46 | 0.080246 | 2550 | 0.04022184
3384.46 | 0.080246 | 2550 | 0.04022184
3384.46 | 0.080246 | 2561.538 | 0.04051932
3399.68 | 0.080826 | 2561.538 | 0.04051932
3399.68 | 0.080826 | 2561.538 | 0.04051932
3399.68 | 0.080826 | 2573.077 | 0.04081938
3417.21 | 0.081508 | 2573.077 | 0.04081938
3417.21 | 0.081508 | 2573.077 | 0.04081938
3417.21 | 0.081508 | 2584.615 | 0.04112207
3417.21 | 0.081508 | 2584.615 | 0.04112207
3432.6 | 0.082082 | 2584.615 | 0.04112207
3432.6 | 0.082082 | 2596.154 | 0.04142745
3432.6 | 0.082082 | 2596.154 | 0.04142745
3455.49 | 0.08296 | 2596.154 | 0.04142745
3455.49 | 0.08296 | 2607.692 | 0.04173556
3455.49 | 0.08296 | 2607.692 | 0.04173556
3468.57 | 0.083492 | 2607.692 | 0.04173556
3468.57 | 0.083492 | 2619.231 | 0.04204647
3468.57 | 0.083492 | 2619.231 | 0.04204647
3468.57 | 0.083492 | 2619.231 | 0.04204647
3485.02 | 0.08413 | 2630.769 | 0.04236023
3485.02 | 0.08413 | 2630.769 | 0.04236023
3485.02 | 0.08413 | 2630.769 | 0.04236023
3501.85 | 0.084814 | 2642.308 | 0.04267688
3501.85 | 0.084814 | 2642.308 | 0.04267688
3501.85 | 0.084814 | 2642.308 | 0.04267688
3501.85 | 0.084814 | 2653.846 | 0.0429965
3514.55 | 0.085291 | 2653.846 | 0.0429965
3514.55 | 0.085291 | 2653.846 | 0.0429965
3514.55 | 0.085291 | 2665.385 | 0.04331913
3532.25 | 0.086013 | 2665.385 | 0.04331913
3532.25 | 0.086013 | 2665.385 | 0.04331913
3532.25 | 0.086013 | 2676.923 | 0.04364485
3532.25 | 0.086013 | 2676.923 | 0.04364485
3550.72 | 0.086768 | 2676.923 | 0.04364485
3550.72 | 0.086768 | 2688.462 | 0.04397371
3550.72 | 0.086768 | 2688.462 | 0.04397371
3568.04 | 0.087461 | 2688.462 | 0.04397371
3568.04 | 0.087461 | 2700 | 0.04430578
3568.04 | 0.087461 | 2700 | 0.04430578
3568.04 | 0.087461 | 2700 | 0.04430578
3586.54 | 0.088211 | 2711.538 | 0.04464113
3586.54 | 0.088211 | 2711.538 | 0.04464113
3586.54 | 0.088211 | 2711.538 | 0.04464113
3606.3 | 0.089029 | 2723.077 | 0.04497982
3606.3 | 0.089029 | 2723.077 | 0.04497982
3606.3 | 0.089029 | 2723.077 | 0.04497982
3621.39 | 0.089649 | 2734.615 | 0.04532192
3621.39 | 0.089649 | 2734.615 | 0.04532192
3621.39 | 0.089649 | 2734.615 | 0.04532192
3621.39 | 0.089649 | 2746.154 | 0.04566752
3638.35 | 0.09036 | 2746.154 | 0.04566752
3638.35 | 0.09036 | 2746.154 | 0.04566752
3638.35 | 0.09036 | 2757.692 | 0.04601669
3652.58 | 0.090946 | 2757.692 | 0.04601669
3652.58 | 0.090946 | 2757.692 | 0.04601669
3652.58 | 0.090946 | 2769.231 | 0.0463695
3652.58 | 0.090946 | 2769.231 | 0.0463695
3671.58 | 0.091767 | 2769.231 | 0.0463695
3671.58 | 0.091767 | 2780.769 | 0.04672603
3671.58 | 0.091767 | 2780.769 | 0.04672603
3689.03 | 0.092523 | 2780.769 | 0.04672603
3689.03 | 0.092523 | 2792.308 | 0.04708638
3689.03 | 0.092523 | 2792.308 | 0.04708638
3689.03 | 0.092523 | 2792.308 | 0.04708638
3705 | 0.093208 | 2803.846 | 0.04745062
3705 | 0.093208 | 2803.846 | 0.04745062
3705 | 0.093208 | 2803.846 | 0.04745062
3722.37 | 0.093949 | 2815.385 | 0.04781884
3722.37 | 0.093949 | 2815.385 | 0.04781884
3722.37 | 0.093949 | 2815.385 | 0.04781884
3743.69 | 0.094899 | 2826.923 | 0.04819115
3743.69 | 0.094899 | 2826.923 | 0.04819115
3743.69 | 0.094899 | 2826.923 | 0.04819115
3743.69 | 0.094899 | 2838.462 | 0.04856762
3762.96 | 0.095759 | 2838.462 | 0.04856762
3762.96 | 0.095759 | 2838.462 | 0.04856762
3762.96 | 0.095759 | 2850 | 0.04894837
3781.26 | 0.096595 | 2850 | 0.04894837
3781.26 | 0.096595 | 2850 | 0.04894837
3781.26 | 0.096595 | 2861.538 | 0.04933349
3781.26 | 0.096595 | 2861.538 | 0.04933349
3794.64 | 0.097192 | 2861.538 | 0.04933349
3794.64 | 0.097192 | 2873.077 | 0.04972309
3794.64 | 0.097192 | 2873.077 | 0.04972309
3811.61 | 0.097958 | 2873.077 | 0.04972309
3811.61 | 0.097958 | 2884.615 | 0.05011729
3811.61 | 0.097958 | 2884.615 | 0.05011729
3811.61 | 0.097958 | 2884.615 | 0.05011729
3826.39 | 0.098649 | 2896.154 | 0.05051618
3826.39 | 0.098649 | 2896.154 | 0.05051618
3826.39 | 0.098649 | 2896.154 | 0.05051618
3843.76 | 0.099452 | 2907.692 | 0.0509199
3843.76 | 0.099452 | 2907.692 | 0.0509199
3843.76 | 0.099452 | 2907.692 | 0.0509199
3843.76 | 0.099452 | 2919.231 | 0.05132857
3856.81 | 0.100059 | 2919.231 | 0.05132857
3856.81 | 0.100059 | 2919.231 | 0.05132857
3856.81 | 0.100059 | 2930.769 | 0.05174231
3876.74 | 0.101003 | 2930.769 | 0.05174231
3876.74 | 0.101003 | 2930.769 | 0.05174231
3876.74 | 0.101003 | 2942.308 | 0.05216125
3896.23 | 0.101929 | 2942.308 | 0.05216125
3896.23 | 0.101929 | 2942.308 | 0.05216125
3896.23 | 0.101929 | 2953.846 | 0.05258553
3896.23 | 0.101929 | 2953.846 | 0.05258553
3911.05 | 0.102655 | 2953.846 | 0.05258553
3911.05 | 0.102655 | 2965.385 | 0.0530153
3911.05 | 0.102655 | 2965.385 | 0.0530153
3929.8 | 0.103587 | 2965.385 | 0.0530153
3929.8 | 0.103587 | 2976.923 | 0.05345072
3929.8 | 0.103587 | 2976.923 | 0.05345072
3929.8 | 0.103587 | 2976.923 | 0.05345072
3946.22 | 0.104383 | 2988.462 | 0.05389193
3946.22 | 0.104383 | 2988.462 | 0.05389193
3946.22 | 0.104383 | 2988.462 | 0.05389193
3961.58 | 0.105137 | 3000 | 0.0543391
3961.58 | 0.105137 | 3000 | 0.0543391
3961.58 | 0.105137 | 3000 | 0.0543391
3961.58 | 0.105137 | 3011.538 | 0.05479239
3980.45 | 0.106087 | 3011.538 | 0.05479239
3980.45 | 0.106087 | 3011.538 | 0.05479239
3980.45 | 0.106087 | 3023.077 | 0.05525198
3994.7 | 0.106809 | 3023.077 | 0.05525198
3994.7 | 0.106809 | 3023.077 | 0.05525198
3994.7 | 0.106809 | 3034.615 | 0.05571805
4009.65 | 0.107577 | 3034.615 | 0.05571805
4009.65 | 0.107577 | 3034.615 | 0.05571805
4009.65 | 0.107577 | 3046.154 | 0.05619079
4009.65 | 0.107577 | 3046.154 | 0.05619079
4027.62 | 0.108497 | 3046.154 | 0.05619079
4027.62 | 0.108497 | 3057.692 | 0.05667041
4027.62 | 0.108497 | 3057.692 | 0.05667041
4041 | 0.109185 | 3057.692 | 0.05667041
4041 | 0.109185 | 3069.231 | 0.05715708
4041 | 0.109185 | 3069.231 | 0.05715708
4041 | 0.109185 | 3069.231 | 0.05715708
4055.78 | 0.109969 | 3080.769 | 0.05765103
4055.78 | 0.109969 | 3080.769 | 0.05765103
4055.78 | 0.109969 | 3092.308 | 0.05815247
4071.72 | 0.110782 | 3092.308 | 0.05815247
4071.72 | 0.110782 | 3092.308 | 0.05815247
4071.72 | 0.110782 | 3103.846 | 0.05866162
4071.72 | 0.110782 | 3103.846 | 0.05866162
4088.53 | 0.111675 | 3103.846 | 0.05866162
4088.53 | 0.111675 | 3115.385 | 0.05917872
4088.53 | 0.111675 | 3115.385 | 0.05917872
4109.17 | 0.112769 | 3115.385 | 0.05917872
4109.17 | 0.112769 | 3126.923 | 0.05970402
4109.17 | 0.112769 | 3126.923 | 0.05970402
4130.13 | 0.113921 | 3126.923 | 0.05970402
4130.13 | 0.113921 | 3138.462 | 0.06023777
4130.13 | 0.113921 | 3138.462 | 0.06023777
4130.13 | 0.113921 | 3138.462 | 0.06023777
4147.75 | 0.114884 | 3150 | 0.06078024
4147.75 | 0.114884 | 3150 | 0.06078024
4147.75 | 0.114884 | 3150 | 0.06078024
4162.76 | 0.115695 | 3161.538 | 0.06133172
4162.76 | 0.115695 | 3161.538 | 0.06133172
4162.76 | 0.115695 | 3161.538 | 0.06133172
4162.76 | 0.115695 | 3173.077 | 0.0618925
4178.31 | 0.116578 | 3173.077 | 0.0618925
4178.31 | 0.116578 | 3173.077 | 0.0618925
4178.31 | 0.116578 | 3184.615 | 0.06246291
4196.21 | 0.117585 | 3184.615 | 0.06246291
4196.21 | 0.117585 | 3184.615 | 0.06246291
4196.21 | 0.117585 | 3196.154 | 0.06304325
4196.21 | 0.117585 | 3196.154 | 0.06304325
4211.13 | 0.118452 | 3196.154 | 0.06304325
4211.13 | 0.118452 | 3207.692 | 0.0636339
4211.13 | 0.118452 | 3207.692 | 0.0636339
4228.4 | 0.119447 | 3207.692 | 0.0636339
4228.4 | 0.119447 | 3219.231 | 0.0642352
4228.4 | 0.119447 | 3219.231 | 0.0642352
4228.4 | 0.119447 | 3219.231 | 0.0642352
4242.11 | 0.120259 | 3230.769 | 0.06484754
4242.11 | 0.120259 | 3230.769 | 0.06484754
4242.11 | 0.120259 | 3230.769 | 0.06484754
4257.93 | 0.121196 | 3242.308 | 0.06547132
4257.93 | 0.121196 | 3242.308 | 0.06547132
4257.93 | 0.121196 | 3242.308 | 0.06547132
4276.65 | 0.122308 | 3253.846 | 0.06610698
4276.65 | 0.122308 | 3253.846 | 0.06610698
4276.65 | 0.122308 | 3253.846 | 0.06610698
4276.65 | 0.122308 | 3265.385 | 0.06675497
4289.64 | 0.123076 | 3265.385 | 0.06675497
4289.64 | 0.123076 | 3265.385 | 0.06675497
4289.64 | 0.123076 | 3276.923 | 0.06741575
4306.51 | 0.124111 | 3276.923 | 0.06741575
4306.51 | 0.124111 | 3276.923 | 0.06741575
4306.51 | 0.124111 | 3288.462 | 0.06808984
4306.51 | 0.124111 | 3288.462 | 0.06808984
4326.98 | 0.125375 | 3288.462 | 0.06808984
4326.98 | 0.125375 | 3300 | 0.06877777
4326.98 | 0.125375 | 3300 | 0.06877777
4343.8 | 0.126407 | 3300 | 0.06877777
4343.8 | 0.126407 | 3311.538 | 0.06948009
4343.8 | 0.126407 | 3311.538 | 0.06948009
4343.8 | 0.126407 | 3311.538 | 0.06948009
4362.22 | 0.127568 | 3323.077 | 0.07019757
4362.22 | 0.127568 | 3323.077 | 0.07019757
4362.22 | 0.127568 | 3323.077 | 0.07019757
4378.62 | 0.128609 | 3334.615 | 0.07093075
4378.62 | 0.128609 | 3334.615 | 0.07093075
4378.62 | 0.128609 | 3334.615 | 0.07093075
4399.26 | 0.129952 | 3346.154 | 0.0716803
4399.26 | 0.129952 | 3346.154 | 0.0716803
4399.26 | 0.129952 | 3346.154 | 0.0716803
4399.26 | 0.129952 | 3357.692 | 0.07244693
4416.94 | 0.131092 | 3357.692 | 0.07244693
4416.94 | 0.131092 | 3357.692 | 0.07244693
4416.94 | 0.131092 | 3369.231 | 0.07323137
4435.15 | 0.132296 | 3369.231 | 0.07323137
4435.15 | 0.132296 | 3369.231 | 0.07323137
4435.15 | 0.132296 | 3380.769 | 0.07403443
4435.15 | 0.132296 | 3380.769 | 0.07403443
4456.87 | 0.13372 | 3380.769 | 0.07403443
4456.87 | 0.13372 | 3392.308 | 0.07485695
4456.87 | 0.13372 | 3392.308 | 0.07485695
4475.07 | 0.134957 | 3392.308 | 0.07485695
4475.07 | 0.134957 | 3403.846 | 0.07569985
4475.07 | 0.134957 | 3403.846 | 0.07569985
4475.07 | 0.134957 | 3403.846 | 0.07569985
4493.14 | 0.136191 | 3415.385 | 0.07656409
4493.14 | 0.136191 | 3415.385 | 0.07656409
4493.14 | 0.136191 | 3415.385 | 0.07656409
4512.38 | 0.137506 | 3426.923 | 0.07745074
4512.38 | 0.137506 | 3426.923 | 0.07745074
4512.38 | 0.137506 | 3426.923 | 0.07745074
4512.38 | 0.137506 | 3438.462 | 0.0783609
4527.16 | 0.138539 | 3438.462 | 0.0783609
4527.16 | 0.138539 | 3438.462 | 0.0783609
4527.16 | 0.138539 | 3450 | 0.0792958
4540.82 | 0.139481 | 3450 | 0.0792958
4540.82 | 0.139481 | 3450 | 0.0792958
4540.82 | 0.139481 | 3461.538 | 0.08025675
4559.08 | 0.140731 | 3461.538 | 0.08025675
4559.08 | 0.140731 | 3461.538 | 0.08025675
4559.08 | 0.140731 | 3473.077 | 0.08124516
4559.08 | 0.140731 | 3473.077 | 0.08124516
4576.68 | 0.142003 | 3473.077 | 0.08124516
4576.68 | 0.142003 | 3484.615 | 0.08226256
4576.68 | 0.142003 | 3484.615 | 0.08226256
4593.01 | 0.143136 | 3484.615 | 0.08226256
4593.01 | 0.143136 | 3496.154 | 0.08331061
4593.01 | 0.143136 | 3496.154 | 0.08331061
4593.01 | 0.143136 | 3496.154 | 0.08331061
4608.39 | 0.144262 | 3507.692 | 0.08439109
4608.39 | 0.144262 | 3507.692 | 0.08439109
4608.39 | 0.144262 | 3507.692 | 0.08439109
4626.28 | 0.145538 | 3519.231 | 0.08550595
4626.28 | 0.145538 | 3519.231 | 0.08550595
4626.28 | 0.145538 | 3519.231 | 0.08550595
4626.28 | 0.145538 | 3530.769 | 0.08665725
4640.43 | 0.146564 | 3530.769 | 0.08665725
4640.43 | 0.146564 | 3530.769 | 0.08665725
4640.43 | 0.146564 | 3542.308 | 0.0878483
4657.65 | 0.147811 | 3542.308 | 0.0878483
4657.65 | 0.147811 | 3542.308 | 0.0878483
4657.65 | 0.147811 | 3553.846 | 0.08908089
4673.66 | 0.148982 | 3553.846 | 0.08908089
4673.66 | 0.148982 | 3553.846 | 0.08908089
4673.66 | 0.148982 | 3565.385 | 0.09035779
4673.66 | 0.148982 | 3565.385 | 0.09035779
4686.36 | 0.149922 | 3565.385 | 0.09035779
4686.36 | 0.149922 | 3576.923 | 0.09168203
4686.36 | 0.149922 | 3576.923 | 0.09168203
4702.57 | 0.151217 | 3576.923 | 0.09168203
4702.57 | 0.151217 | 3588.462 | 0.09305697
4702.57 | 0.151217 | 3588.462 | 0.09305697
4702.57 | 0.151217 | 3588.462 | 0.09305697
4718.89 | 0.15244 | 3600 | 0.09448634
4718.89 | 0.15244 | 3600 | 0.09448634
4718.89 | 0.15244 | 3600 | 0.09448634
4738.97 | 0.153958 | 3611.538 | 0.09597431
4738.97 | 0.153958 | 3611.538 | 0.09597431
4738.97 | 0.153958 | 3611.538 | 0.09597431
4738.97 | 0.153958 | 3623.077 | 0.09752551
4756.98 | 0.15534 | 3623.077 | 0.09752551
4756.98 | 0.15534 | 3623.077 | 0.09752551
4756.98 | 0.15534 | 3634.615 | 0.09914511
4769.66 | 0.156308 | 3634.615 | 0.09914511
4769.66 | 0.156308 | 3634.615 | 0.09914511
4769.66 | 0.156308 | 3646.154 | 0.1008389
4769.66 | 0.156308 | 3646.154 | 0.1008389
4786.01 | 0.157576 | 3646.154 | 0.1008389
4786.01 | 0.157576 | 3657.692 | 0.1026131
4786.01 | 0.157576 | 3657.692 | 0.1026131
4805.23 | 0.159062 | 3657.692 | 0.1026131
4805.23 | 0.159062 | 3669.231 | 0.1044745
4805.23 | 0.159062 | 3669.231 | 0.1044745
4820.64 | 0.160277 | 3669.231 | 0.1044745
4820.64 | 0.160277 | 3680.769 | 0.1064368
4820.64 | 0.160277 | 3680.769 | 0.1064368
4820.64 | 0.160277 | 3680.769 | 0.1064368
4837.31 | 0.161608 | 3692.308 | 0.1085062
4837.31 | 0.161608 | 3692.308 | 0.1085062
4837.31 | 0.161608 | 3692.308 | 0.1085062
4851.78 | 0.16273 | 3703.846 | 0.1106939
4851.78 | 0.16273 | 3703.846 | 0.1106939
4851.78 | 0.16273 | 3703.846 | 0.1106939
4851.78 | 0.16273 | 3715.385 | 0.113013
4870.85 | 0.164291 | 3715.385 | 0.113013
4870.85 | 0.164291 | 3715.385 | 0.113013
4870.85 | 0.164291 | 3726.923 | 0.1154786
4889.9 | 0.165811 | 3726.923 | 0.1154786
4889.9 | 0.165811 | 3726.923 | 0.1154786
4889.9 | 0.165811 | 3738.462 | 0.1181083
4889.9 | 0.165811 | 3738.462 | 0.1181083
4904.7 | 0.167014 | 3738.462 | 0.1181083
4904.7 | 0.167014 | 3750 | 0.1209217
4904.7 | 0.167014 | 3750 | 0.1209217
4920.22 | 0.16829 | 3750 | 0.1209217
4920.22 | 0.16829 | 3761.538 | 0.1239388
4920.22 | 0.16829 | 3761.538 | 0.1239388
4934.63 | 0.169465 | 3761.538 | 0.1239388
4934.63 | 0.169465 | 3773.077 | 0.1271791
4934.63 | 0.169465 | 3773.077 | 0.1271791
4934.63 | 0.169465 | 3773.077 | 0.1271791
4952.15 | 0.170916 | 3784.615 | 0.1307396
4952.15 | 0.170916 | 3784.615 | 0.1307396
4952.15 | 0.170916 | 3784.615 | 0.1307396
4967.76 | 0.172209 | 3796.154 | 0.1346305
4967.76 | 0.172209 | 3796.154 | 0.1346305
4967.76 | 0.172209 | 3796.154 | 0.1346305
4967.76 | 0.172209 | 3807.692 | 0.1389073
4981.16 | 0.173324 | 3807.692 | 0.1389073
4981.16 | 0.173324 | 3807.692 | 0.1389073
4981.16 | 0.173324 | 3819.231 | 0.1436267
5000.15 | 0.174921 | 3819.231 | 0.1436267
5000.15 | 0.174921 | 3819.231 | 0.1436267
5000.15 | 0.174921 | 3830.769 | 0.148838
5000.15 | 0.174921 | 3830.769 | 0.148838
5013.85 | 0.176076 | 3830.769 | 0.148838
5013.85 | 0.176076 | 3842.308 | 0.1545778
5013.85 | 0.176076 | 3842.308 | 0.1545778
5026.94 | 0.177161 | 3842.308 | 0.1545778
5026.94 | 0.177161 | 3853.846 | 0.1614943
5026.94 | 0.177161 | 3853.846 | 0.1614943
0 | 0 | 0 | 0
0 | 0 | 0 | 0
0 | 0 | 0 | 0
0 | 0 | 11.53846 | 8.08694e-05
19.87 | 0.000587 | 11.53846 | 8.08694e-05
19.87 | 0.000587 | 23.07692 | 0.0001616829
19.87 | 0.000587 | 23.07692 | 0.0001616829
37.66 | 0.000814 | 34.61538 | 0.000242445
37.66 | 0.000814 | 34.61538 | 0.000242445
37.66 | 0.000814 | 46.15385 | 0.0003231595
56.96 | 0.00107 | 46.15385 | 0.0003231595
56.96 | 0.00107 | 57.69231 | 0.0004038302
56.96 | 0.00107 | 57.69231 | 0.0004038302
56.96 | 0.00107 | 69.23077 | 0.0004844603
73.4 | 0.001246 | 69.23077 | 0.0004844603
73.4 | 0.001246 | 80.76923 | 0.0005650531
73.4 | 0.001246 | 80.76923 | 0.0005650531
89.82 | 0.001464 | 92.30769 | 0.0006456116
89.82 | 0.001464 | 92.30769 | 0.0006456116
89.82 | 0.001464 | 103.8462 | 0.0007261385
105.6 | 0.001658 | 103.8462 | 0.0007261385
105.6 | 0.001658 | 115.3846 | 0.0008066367
105.6 | 0.001658 | 115.3846 | 0.0008066367
105.6 | 0.001658 | 115.3846 | 0.0008066367
125.62 | 0.001936 | 126.9231 | 0.0008871088
125.62 | 0.001936 | 126.9231 | 0.0008871088
125.62 | 0.001936 | 138.4615 | 0.0009675572
145.98 | 0.002204 | 138.4615 | 0.0009675572
145.98 | 0.002204 | 150 | 0.001047984
145.98 | 0.002204 | 150 | 0.001047984
164.93 | 0.002452 | 161.5385 | 0.001128393
164.93 | 0.002452 | 161.5385 | 0.001128393
164.93 | 0.002452 | 173.0769 | 0.001208785
164.93 | 0.002452 | 173.0769 | 0.001208785
181.12 | 0.002648 | 184.6154 | 0.001289162
181.12 | 0.002648 | 184.6154 | 0.001289162
181.12 | 0.002648 | 196.1538 | 0.001369528
195.9 | 0.002865 | 196.1538 | 0.001369528
195.9 | 0.002865 | 207.6923 | 0.001449883
195.9 | 0.002865 | 207.6923 | 0.001449883
214.56 | 0.003121 | 219.2308 | 0.001530231
214.56 | 0.003121 | 219.2308 | 0.001530231
214.56 | 0.003121 | 230.7692 | 0.001610572
214.56 | 0.003121 | 230.7692 | 0.001610572
231.04 | 0.003336 | 230.7692 | 0.001610572
231.04 | 0.003336 | 242.3077 | 0.00169091
231.04 | 0.003336 | 242.3077 | 0.00169091
252.73 | 0.003628 | 253.8462 | 0.001771245
252.73 | 0.003628 | 253.8462 | 0.001771245
252.73 | 0.003628 | 265.3846 | 0.001851581
269.52 | 0.003845 | 265.3846 | 0.001851581
269.52 | 0.003845 | 276.9231 | 0.001931918
269.52 | 0.003845 | 276.9231 | 0.001931918
269.52 | 0.003845 | 288.4615 | 0.002012259
288.29 | 0.004129 | 288.4615 | 0.002012259
288.29 | 0.004129 | 300 | 0.002092606
288.29 | 0.004129 | 300 | 0.002092606
302.9 | 0.00434 | 311.5385 | 0.00217296
302.9 | 0.00434 | 311.5385 | 0.00217296
302.9 | 0.00434 | 323.0769 | 0.002253323
324.98 | 0.004623 | 323.0769 | 0.002253323
324.98 | 0.004623 | 334.6154 | 0.002333696
324.98 | 0.004623 | 334.6154 | 0.002333696
324.98 | 0.004623 | 346.1538 | 0.002414082
340.41 | 0.004848 | 346.1538 | 0.002414082
340.41 | 0.004848 | 357.6923 | 0.002494482
340.41 | 0.004848 | 357.6923 | 0.002494482
360.45 | 0.005123 | 357.6923 | 0.002494482
360.45 | 0.005123 | 369.2308 | 0.002574899
360.45 | 0.005123 | 369.2308 | 0.002574899
376.22 | 0.005352 | 380.7692 | 0.002655332
376.22 | 0.005352 | 380.7692 | 0.002655332
376.22 | 0.005352 | 392.3077 | 0.002735785
376.22 | 0.005352 | 392.3077 | 0.002735785
393.5 | 0.005563 | 403.8462 | 0.002816258
393.5 | 0.005563 | 403.8462 | 0.002816258
393.5 | 0.005563 | 415.3846 | 0.002896754
411.59 | 0.005836 | 415.3846 | 0.002896754
411.59 | 0.005836 | 426.9231 | 0.002977274
411.59 | 0.005836 | 426.9231 | 0.002977274
434.85 | 0.006142 | 438.4615 | 0.003057819
434.85 | 0.006142 | 438.4615 | 0.003057819
434.85 | 0.006142 | 450 | 0.003138392
434.85 | 0.006142 | 450 | 0.003138392
456.63 | 0.006453 | 461.5385 | 0.003218993
456.63 | 0.006453 | 461.5385 | 0.003218993
456.63 | 0.006453 | 473.0769 | 0.003299624
474.04 | 0.006697 | 473.0769 | 0.003299624
474.04 | 0.006697 | 473.0769 | 0.003299624
474.04 | 0.006697 | 484.6154 | 0.003380287
492.98 | 0.006965 | 484.6154 | 0.003380287
492.98 | 0.006965 | 496.1538 | 0.003460983
492.98 | 0.006965 | 496.1538 | 0.003460983
492.98 | 0.006965 | 507.6923 | 0.003541714
506.71 | 0.007172 | 507.6923 | 0.003541714
506.71 | 0.007172 | 519.2308 | 0.003622481
506.71 | 0.007172 | 519.2308 | 0.003622481
525.05 | 0.007423 | 530.7692 | 0.003703286
525.05 | 0.007423 | 530.7692 | 0.003703286
525.05 | 0.007423 | 542.3077 | 0.00378413
541.57 | 0.00767 | 542.3077 | 0.00378413
541.57 | 0.00767 | 553.8462 | 0.003865014
541.57 | 0.00767 | 553.8462 | 0.003865014
541.57 | 0.00767 | 565.3846 | 0.003945941
560.87 | 0.00794 | 565.3846 | 0.003945941
560.87 | 0.00794 | 576.9231 | 0.004026911
560.87 | 0.00794 | 576.9231 | 0.004026911
575.87 | 0.008156 | 588.4615 | 0.004107926
575.87 | 0.008156 | 588.4615 | 0.004107926
575.87 | 0.008156 | 588.4615 | 0.004107926
594.19 | 0.008421 | 600 | 0.004188987
594.19 | 0.008421 | 600 | 0.004188987
594.19 | 0.008421 | 611.5385 | 0.004270096
594.19 | 0.008421 | 611.5385 | 0.004270096
611.75 | 0.008679 | 623.0769 | 0.004351254
611.75 | 0.008679 | 623.0769 | 0.004351254
611.75 | 0.008679 | 634.6154 | 0.004432463
627.77 | 0.008906 | 634.6154 | 0.004432463
627.77 | 0.008906 | 646.1538 | 0.004513724
627.77 | 0.008906 | 646.1538 | 0.004513724
648.59 | 0.009219 | 657.6923 | 0.004595039
648.59 | 0.009219 | 657.6923 | 0.004595039
648.59 | 0.009219 | 669.2308 | 0.004676408
648.59 | 0.009219 | 669.2308 | 0.004676408
666.02 | 0.009478 | 680.7692 | 0.004757834
666.02 | 0.009478 | 680.7692 | 0.004757834
666.02 | 0.009478 | 692.3077 | 0.004839317
685.06 | 0.009761 | 692.3077 | 0.004839317
685.06 | 0.009761 | 703.8462 | 0.004920859
685.06 | 0.009761 | 703.8462 | 0.004920859
703.65 | 0.010052 | 715.3846 | 0.005002462
703.65 | 0.010052 | 715.3846 | 0.005002462
703.65 | 0.010052 | 715.3846 | 0.005002462
703.65 | 0.010052 | 726.9231 | 0.005084126
720.2 | 0.010299 | 726.9231 | 0.005084126
720.2 | 0.010299 | 738.4615 | 0.005165854
720.2 | 0.010299 | 738.4615 | 0.005165854
739.27 | 0.01059 | 750 | 0.005247646
739.27 | 0.01059 | 750 | 0.005247646
739.27 | 0.01059 | 761.5385 | 0.005329504
760.63 | 0.010881 | 761.5385 | 0.005329504
760.63 | 0.010881 | 773.0769 | 0.00541143
760.63 | 0.010881 | 773.0769 | 0.00541143
760.63 | 0.010881 | 784.6154 | 0.005493424
777.58 | 0.011155 | 784.6154 | 0.005493424
777.58 | 0.011155 | 796.1538 | 0.005575488
777.58 | 0.011155 | 796.1538 | 0.005575488
792.8 | 0.011369 | 807.6923 | 0.005657624
792.8 | 0.011369 | 807.6923 | 0.005657624
792.8 | 0.011369 | 819.2308 | 0.005739832
810.45 | 0.011651 | 819.2308 | 0.005739832
810.45 | 0.011651 | 830.7692 | 0.005822115
810.45 | 0.011651 | 830.7692 | 0.005822115
810.45 | 0.011651 | 830.7692 | 0.005822115
827.39 | 0.011908 | 842.3077 | 0.005904473
827.39 | 0.011908 | 842.3077 | 0.005904473
827.39 | 0.011908 | 853.8462 | 0.005986908
849.23 | 0.012254 | 853.8462 | 0.005986908
849.23 | 0.012254 | 865.3846 | 0.006069421
849.23 | 0.012254 | 865.3846 | 0.006069421
866.76 | 0.012514 | 876.9231 | 0.006152014
866.76 | 0.012514 | 876.9231 | 0.006152014
866.76 | 0.012514 | 888.4615 | 0.006234688
866.76 | 0.012514 | 888.4615 | 0.006234688
888.3 | 0.012825 | 900 | 0.006317444
888.3 | 0.012825 | 900 | 0.006317444
888.3 | 0.012825 | 911.5385 | 0.006400284
910.38 | 0.013179 | 911.5385 | 0.006400284
910.38 | 0.013179 | 923.0769 | 0.006483209
910.38 | 0.013179 | 923.0769 | 0.006483209
927.13 | 0.013447 | 934.6154 | 0.00656622
927.13 | 0.013447 | 934.6154 | 0.00656622
927.13 | 0.013447 | 946.1538 | 0.00664932
927.13 | 0.013447 | 946.1538 | 0.00664932
943.03 | 0.013704 | 946.1538 | 0.00664932
943.03 | 0.013704 | 957.6923 | 0.006732508
943.03 | 0.013704 | 957.6923 | 0.006732508
961.55 | 0.013994 | 969.2308 | 0.006815788
961.55 | 0.013994 | 969.2308 | 0.006815788
961.55 | 0.013994 | 980.7692 | 0.006899159
980.86 | 0.014286 | 980.7692 | 0.006899159
980.86 | 0.014286 | 992.3077 | 0.006982623
980.86 | 0.014286 | 992.3077 | 0.006982623
980.86 | 0.014286 | 1003.846 | 0.007066183
997.84 | 0.014572 | 1003.846 | 0.007066183
997.84 | 0.014572 | 1015.385 | 0.007149838
997.84 | 0.014572 | 1015.385 | 0.007149838
1017.2 | 0.01486 | 1026.923 | 0.007233591
1017.2 | 0.01486 | 1026.923 | 0.007233591
1017.2 | 0.01486 | 1038.462 | 0.007317443
1032.28 | 0.015105 | 1038.462 | 0.007317443
1032.28 | 0.015105 | 1050 | 0.007401395
1032.28 | 0.015105 | 1050 | 0.007401395
1032.28 | 0.015105 | 1061.538 | 0.007485449
1049.28 | 0.015372 | 1061.538 | 0.007485449
1049.28 | 0.015372 | 1073.077 | 0.007569606
1049.28 | 0.015372 | 1073.077 | 0.007569606
1065 | 0.015623 | 1073.077 | 0.007569606
1065 | 0.015623 | 1084.615 | 0.007653867
1065 | 0.015623 | 1084.615 | 0.007653867
1087.14 | 0.015979 | 1096.154 | 0.007738235
1087.14 | 0.015979 | 1096.154 | 0.007738235
1087.14 | 0.015979 | 1107.692 | 0.007822709
1087.14 | 0.015979 | 1107.692 | 0.007822709
1103.24 | 0.016245 | 1119.231 | 0.007907293
1103.24 | 0.016245 | 1119.231 | 0.007907293
1103.24 | 0.016245 | 1130.769 | 0.007991987
1121.2 | 0.016537 | 1130.769 | 0.007991987
1121.2 | 0.016537 | 1142.308 | 0.008076792
1121.2 | 0.016537 | 1142.308 | 0.008076792
1137.75 | 0.016786 | 1153.846 | 0.00816171
1137.75 | 0.016786 | 1153.846 | 0.00816171
1137.75 | 0.016786 | 1165.385 | 0.008246743
1137.75 | 0.016786 | 1165.385 | 0.008246743
1156.44 | 0.017101 | 1176.923 | 0.008331892
1156.44 | 0.017101 | 1176.923 | 0.008331892
1156.44 | 0.017101 | 1188.462 | 0.008417158
1175.14 | 0.017404 | 1188.462 | 0.008417158
1175.14 | 0.017404 | 1188.462 | 0.008417158
1175.14 | 0.017404 | 1200 | 0.008502543
1193.06 | 0.017695 | 1200 | 0.008502543
1193.06 | 0.017695 | 1211.538 | 0.008588048
1193.06 | 0.017695 | 1211.538 | 0.008588048
1193.06 | 0.017695 | 1223.077 | 0.008673675
1210.01 | 0.01797 | 1223.077 | 0.008673675
1210.01 | 0.01797 | 1234.615 | 0.008759425
1210.01 | 0.01797 | 1234.615 | 0.008759425
1227.63 | 0.018251 | 1246.154 | 0.0088453
1227.63 | 0.018251 | 1246.154 | 0.0088453
1227.63 | 0.018251 | 1257.692 | 0.008931301
1247.52 | 0.018575 | 1257.692 | 0.008931301
1247.52 | 0.018575 | 1269.231 | 0.00901743
1247.52 | 0.018575 | 1269.231 | 0.00901743
1247.52 | 0.018575 | 1280.769 | 0.009103687
1264.86 | 0.018859 | 1280.769 | 0.009103687
1264.86 | 0.018859 | 1292.308 | 0.009190076
1264.86 | 0.018859 | 1292.308 | 0.009190076
1280.47 | 0.019094 | 1303.846 | 0.009276597
1280.47 | 0.019094 | 1303.846 | 0.009276597
1280.47 | 0.019094 | 1315.385 | 0.009363251
1298.83 | 0.019414 | 1315.385 | 0.009363251
1298.83 | 0.019414 | 1315.385 | 0.009363251
1298.83 | 0.019414 | 1326.923 | 0.009450041
1298.83 | 0.019414 | 1326.923 | 0.009450041
1318.45 | 0.01973 | 1338.462 | 0.009536967
1318.45 | 0.01973 | 1338.462 | 0.009536967
1318.45 | 0.01973 | 1350 | 0.009624032
1337.7 | 0.02005 | 1350 | 0.009624032
1337.7 | 0.02005 | 1361.538 | 0.009711236
1337.7 | 0.02005 | 1361.538 | 0.009711236
1354.11 | 0.020318 | 1373.077 | 0.009798582
1354.11 | 0.020318 | 1373.077 | 0.009798582
1354.11 | 0.020318 | 1384.615 | 0.009886071
1354.11 | 0.020318 | 1384.615 | 0.009886071
1369.44 | 0.020577 | 1396.154 | 0.009973704
1369.44 | 0.020577 | 1396.154 | 0.009973704
1369.44 | 0.020577 | 1407.692 | 0.01006148
1386.91 | 0.020872 | 1407.692 | 0.01006148
1386.91 | 0.020872 | 1419.231 | 0.01014941
1386.91 | 0.020872 | 1419.231 | 0.01014941
1402.86 | 0.021136 | 1430.769 | 0.01023749
1402.86 | 0.021136 | 1430.769 | 0.01023749
1402.86 | 0.021136 | 1430.769 | 0.01023749
1402.86 | 0.021136 | 1442.308 | 0.01032571
1424.87 | 0.021485 | 1442.308 | 0.01032571
1424.87 | 0.021485 | 1453.846 | 0.01041409
1424.87 | 0.021485 | 1453.846 | 0.01041409
1440.87 | 0.021765 | 1465.385 | 0.01050263
1440.87 | 0.021765 | 1465.385 | 0.01050263
1440.87 | 0.021765 | 1476.923 | 0.01059132
1453.03 | 0.02197 | 1476.923 | 0.01059132
1453.03 | 0.02197 | 1488.462 | 0.01068016
1453.03 | 0.02197 | 1488.462 | 0.01068016
1453.03 | 0.02197 | 1500 | 0.01076917
1472.22 | 0.022283 | 1500 | 0.01076917
1472.22 | 0.022283 | 1511.538 | 0.01085833
1472.22 | 0.022283 | 1511.538 | 0.01085833
1487.35 | 0.022524 | 1523.077 | 0.01094766
1487.35 | 0.022524 | 1523.077 | 0.01094766
1487.35 | 0.022524 | 1534.615 | 0.01103715
1505.76 | 0.022846 | 1534.615 | 0.01103715
1505.76 | 0.022846 | 1546.154 | 0.0111268
1505.76 | 0.022846 | 1546.154 | 0.0111268
1505.76 | 0.022846 | 1546.154 | 0.0111268
1520.27 | 0.023103 | 1557.692 | 0.01121663
1520.27 | 0.023103 | 1557.692 | 0.01121663
1520.27 | 0.023103 | 1569.231 | 0.01130662
1538.99 | 0.023429 | 1569.231 | 0.01130662
1538.99 | 0.023429 | 1580.769 | 0.01139678
1538.99 | 0.023429 | 1580.769 | 0.01139678
1556.46 | 0.023712 | 1592.308 | 0.01148711
1556.46 | 0.023712 | 1592.308 | 0.01148711
1556.46 | 0.023712 | 1603.846 | 0.01157762
1556.46 | 0.023712 | 1603.846 | 0.01157762
1575.5 | 0.024042 | 1615.385 | 0.01166831
1575.5 | 0.024042 | 1615.385 | 0.01166831
1575.5 | 0.024042 | 1626.923 | 0.01175917
1594.27 | 0.024351 | 1626.923 | 0.01175917
1594.27 | 0.024351 | 1638.462 | 0.0118502
1594.27 | 0.024351 | 1638.462 | 0.0118502
1610.82 | 0.02464 | 1650 | 0.01194142
1610.82 | 0.02464 | 1650 | 0.01194142
1610.82 | 0.02464 | 1661.538 | 0.01203283
1610.82 | 0.02464 | 1661.538 | 0.01203283
1634.13 | 0.025042 | 1673.077 | 0.01212441
1634.13 | 0.025042 | 1673.077 | 0.01212441
1634.13 | 0.025042 | 1673.077 | 0.01212441
1648.57 | 0.025286 | 1684.615 | 0.01221618
1648.57 | 0.025286 | 1684.615 | 0.01221618
1648.57 | 0.025286 | 1696.154 | 0.01230814
1666.6 | 0.025602 | 1696.154 | 0.01230814
1666.6 | 0.025602 | 1707.692 | 0.01240029
1666.6 | 0.025602 | 1707.692 | 0.01240029
1666.6 | 0.025602 | 1719.231 | 0.01249264
1683.2 | 0.025884 | 1719.231 | 0.01249264
1683.2 | 0.025884 | 1730.769 | 0.01258517
1683.2 | 0.025884 | 1730.769 | 0.01258517
1701.37 | 0.026197 | 1742.308 | 0.0126779
1701.37 | 0.026197 | 1742.308 | 0.0126779
1701.37 | 0.026197 | 1753.846 | 0.01277083
1718.21 | 0.026492 | 1753.846 | 0.01277083
1718.21 | 0.026492 | 1765.385 | 0.01286395
1718.21 | 0.026492 | 1765.385 | 0.01286395
1718.21 | 0.026492 | 1776.923 | 0.01295728
1739.5 | 0.026863 | 1776.923 | 0.01295728
1739.5 | 0.026863 | 1788.462 | 0.01305081
1739.5 | 0.026863 | 1788.462 | 0.01305081
1758.19 | 0.027179 | 1788.462 | 0.01305081
1758.19 | 0.027179 | 1800 | 0.01314454
1758.19 | 0.027179 | 1800 | 0.01314454
1777.03 | 0.027518 | 1811.538 | 0.01323848
1777.03 | 0.027518 | 1811.538 | 0.01323848
1777.03 | 0.027518 | 1823.077 | 0.01333263
1777.03 | 0.027518 | 1823.077 | 0.01333263
1795.23 | 0.027823 | 1834.615 | 0.01342699
1795.23 | 0.027823 | 1834.615 | 0.01342699
1795.23 | 0.027823 | 1846.154 | 0.01352156
1811.28 | 0.028117 | 1846.154 | 0.01352156
1811.28 | 0.028117 | 1857.692 | 0.01361634
1811.28 | 0.028117 | 1857.692 | 0.01361634
1831.69 | 0.028461 | 1869.231 | 0.01371135
1831.69 | 0.028461 | 1869.231 | 0.01371135
1831.69 | 0.028461 | 1880.769 | 0.01380657
1831.69 | 0.028461 | 1880.769 | 0.01380657
1846.64 | 0.028728 | 1892.308 | 0.01390201
1846.64 | 0.028728 | 1892.308 | 0.01390201
1846.64 | 0.028728 | 1903.846 | 0.01399767
1864.74 | 0.029053 | 1903.846 | 0.01399767
1864.74 | 0.029053 | 1903.846 | 0.01399767
1864.74 | 0.029053 | 1915.385 | 0.01409356
1878.6 | 0.029299 | 1915.385 | 0.01409356
1878.6 | 0.029299 | 1926.923 | 0.01418968
1878.6 | 0.029299 | 1926.923 | 0.01418968
1878.6 | 0.029299 | 1938.462 | 0.01428602
1899.04 | 0.029667 | 1938.462 | 0.01428602
1899.04 | 0.029667 | 1950 | 0.0143826
1899.04 | 0.029667 | 1950 | 0.0143826
1917.05 | 0.029999 | 1961.538 | 0.0144794
1917.05 | 0.029999 | 1961.538 | 0.0144794
1917.05 | 0.029999 | 1973.077 | 0.01457645
1937.27 | 0.03034 | 1973.077 | 0.01457645
1937.27 | 0.03034 | 1984.615 | 0.01467373
1937.27 | 0.03034 | 1984.615 | 0.01467373
1937.27 | 0.03034 | 1996.154 | 0.01477125
1955.17 | 0.030674 | 1996.154 | 0.01477125
1955.17 | 0.030674 | 2007.692 | 0.01486901
1955.17 | 0.030674 | 2007.692 | 0.01486901
1975.58 | 0.031037 | 2019.231 | 0.01496702
1975.58 | 0.031037 | 2019.231 | 0.01496702
1975.58 | 0.031037 | 2030.769 | 0.01506527
1994.77 | 0.031393 | 2030.769 | 0.01506527
1994.77 | 0.031393 | 2030.769 | 0.01506527
1994.77 | 0.031393 | 2042.308 | 0.01516378
1994.77 | 0.031393 | 2042.308 | 0.01516378
2015.39 | 0.031746 | 2053.846 | 0.01526253
2015.39 | 0.031746 | 2053.846 | 0.01526253
2015.39 | 0.031746 | 2065.385 | 0.01536154
2037.21 | 0.032157 | 2065.385 | 0.01536154
2037.21 | 0.032157 | 2076.923 | 0.0154608
2037.21 | 0.032157 | 2076.923 | 0.0154608
2058.69 | 0.03254 | 2088.462 | 0.01556032
2058.69 | 0.03254 | 2088.462 | 0.01556032
2058.69 | 0.03254 | 2100 | 0.01566011
2058.69 | 0.03254 | 2100 | 0.01566011
2078.68 | 0.032907 | 2111.538 | 0.01576015
2078.68 | 0.032907 | 2111.538 | 0.01576015
2078.68 | 0.032907 | 2123.077 | 0.01586046
2099.23 | 0.033281 | 2123.077 | 0.01586046
2099.23 | 0.033281 | 2134.615 | 0.01596104
2099.23 | 0.033281 | 2134.615 | 0.01596104
2119.34 | 0.033644 | 2146.154 | 0.01606189
2119.34 | 0.033644 | 2146.154 | 0.01606189
2119.34 | 0.033644 | 2146.154 | 0.01606189
2119.34 | 0.033644 | 2157.692 | 0.01616301
2136.56 | 0.033973 | 2157.692 | 0.01616301
2136.56 | 0.033973 | 2169.231 | 0.01626441
2136.56 | 0.033973 | 2169.231 | 0.01626441
2156.46 | 0.03431 | 2180.769 | 0.01636608
2156.46 | 0.03431 | 2180.769 | 0.01636608
2156.46 | 0.03431 | 2192.308 | 0.01646804
2171.7 | 0.034615 | 2192.308 | 0.01646804
2171.7 | 0.034615 | 2203.846 | 0.01657028
2171.7 | 0.034615 | 2203.846 | 0.01657028
2171.7 | 0.034615 | 2215.385 | 0.0166728
2189.03 | 0.034946 | 2215.385 | 0.0166728
2189.03 | 0.034946 | 2226.923 | 0.01677562
2189.03 | 0.034946 | 2226.923 | 0.01677562
2209.57 | 0.035319 | 2238.462 | 0.01687872
2209.57 | 0.035319 | 2238.462 | 0.01687872
2209.57 | 0.035319 | 2250 | 0.01698212
2225.22 | 0.035599 | 2250 | 0.01698212
2225.22 | 0.035599 | 2261.538 | 0.01708582
2225.22 | 0.035599 | 2261.538 | 0.01708582
2225.22 | 0.035599 | 2273.077 | 0.01718981
2242.56 | 0.035934 | 2273.077 | 0.01718981
2242.56 | 0.035934 | 2273.077 | 0.01718981
2242.56 | 0.035934 | 2284.615 | 0.01729411
2261.46 | 0.036293 | 2284.615 | 0.01729411
2261.46 | 0.036293 | 2296.154 | 0.01739872
2261.46 | 0.036293 | 2296.154 | 0.01739872
2283.12 | 0.0367 | 2307.692 | 0.01750363
2283.12 | 0.0367 | 2307.692 | 0.01750363
2283.12 | 0.0367 | 2319.231 | 0.01760885
2283.12 | 0.0367 | 2319.231 | 0.01760885
2300.69 | 0.037039 | 2330.769 | 0.01771439
2300.69 | 0.037039 | 2330.769 | 0.01771439
2300.69 | 0.037039 | 2342.308 | 0.01782024
2319.91 | 0.037388 | 2342.308 | 0.01782024
2319.91 | 0.037388 | 2353.846 | 0.01792642
2319.91 | 0.037388 | 2353.846 | 0.01792642
2336.41 | 0.037718 | 2365.385 | 0.01803291
2336.41 | 0.037718 | 2365.385 | 0.01803291
2336.41 | 0.037718 | 2376.923 | 0.01813974
2336.41 | 0.037718 | 2376.923 | 0.01813974
2355.45 | 0.038091 | 2388.462 | 0.01824689
2355.45 | 0.038091 | 2388.462 | 0.01824689
2355.45 | 0.038091 | 2388.462 | 0.01824689
2370.25 | 0.03837 | 2400 | 0.01835438
2370.25 | 0.03837 | 2400 | 0.01835438
2370.25 | 0.03837 | 2411.538 | 0.0184622
2385.27 | 0.038657 | 2411.538 | 0.0184622
2385.27 | 0.038657 | 2423.077 | 0.01857035
2385.27 | 0.038657 | 2423.077 | 0.01857035
2385.27 | 0.038657 | 2434.615 | 0.01867886
2401.65 | 0.038972 | 2434.615 | 0.01867886
2401.65 | 0.038972 | 2446.154 | 0.0187877
2401.65 | 0.038972 | 2446.154 | 0.0187877
2416.6 | 0.039256 | 2457.692 | 0.0188969
2416.6 | 0.039256 | 2457.692 | 0.0188969
2416.6 | 0.039256 | 2469.231 | 0.01900644
2438.58 | 0.039685 | 2469.231 | 0.01900644
2438.58 | 0.039685 | 2480.769 | 0.01911634
2438.58 | 0.039685 | 2480.769 | 0.01911634
2438.58 | 0.039685 | 2492.308 | 0.01922661
2453.19 | 0.03999 | 2492.308 | 0.01922661
2453.19 | 0.03999 | 2503.846 | 0.01933723
2453.19 | 0.03999 | 2503.846 | 0.01933723
2472.57 | 0.040372 | 2503.846 | 0.01933723
2472.57 | 0.040372 | 2515.385 | 0.01944822
2472.57 | 0.040372 | 2515.385 | 0.01944822
2491.35 | 0.040716 | 2526.923 | 0.01955957
2491.35 | 0.040716 | 2526.923 | 0.01955957
2491.35 | 0.040716 | 2538.462 | 0.0196713
2491.35 | 0.040716 | 2538.462 | 0.0196713
2510.11 | 0.041107 | 2550 | 0.01978341
2510.11 | 0.041107 | 2550 | 0.01978341
2510.11 | 0.041107 | 2561.538 | 0.0198959
2525.81 | 0.041416 | 2561.538 | 0.0198959
2525.81 | 0.041416 | 2573.077 | 0.02000877
2525.81 | 0.041416 | 2573.077 | 0.02000877
2546.15 | 0.041814 | 2584.615 | 0.02012203
2546.15 | 0.041814 | 2584.615 | 0.02012203
2546.15 | 0.041814 | 2596.154 | 0.02023568
2546.15 | 0.041814 | 2596.154 | 0.02023568
2560.33 | 0.04211 | 2607.692 | 0.02034972
2560.33 | 0.04211 | 2607.692 | 0.02034972
2560.33 | 0.04211 | 2619.231 | 0.02046416
2575.96 | 0.042416 | 2619.231 | 0.02046416
2575.96 | 0.042416 | 2630.769 | 0.02057901
2575.96 | 0.042416 | 2630.769 | 0.02057901
2592.7 | 0.042736 | 2630.769 | 0.02057901
2592.7 | 0.042736 | 2642.308 | 0.02069426
2592.7 | 0.042736 | 2642.308 | 0.02069426
2592.7 | 0.042736 | 2653.846 | 0.02080993
2612.39 | 0.04315 | 2653.846 | 0.02080993
2612.39 | 0.04315 | 2665.385 | 0.02092601
2612.39 | 0.04315 | 2665.385 | 0.02092601
2635.23 | 0.043614 | 2676.923 | 0.02104251
2635.23 | 0.043614 | 2676.923 | 0.02104251
2635.23 | 0.043614 | 2688.462 | 0.02115943
2651.83 | 0.043932 | 2688.462 | 0.02115943
2651.83 | 0.043932 | 2700 | 0.02127678
2651.83 | 0.043932 | 2700 | 0.02127678
2651.83 | 0.043932 | 2711.538 | 0.02139457
2667.07 | 0.044276 | 2711.538 | 0.02139457
2667.07 | 0.044276 | 2723.077 | 0.02151279
2667.07 | 0.044276 | 2723.077 | 0.02151279
2687.91 | 0.044701 | 2734.615 | 0.02163145
2687.91 | 0.044701 | 2734.615 | 0.02163145
2687.91 | 0.044701 | 2746.154 | 0.02175055
2709.41 | 0.045137 | 2746.154 | 0.02175055
2709.41 | 0.045137 | 2746.154 | 0.02175055
2709.41 | 0.045137 | 2757.692 | 0.02187011
2709.41 | 0.045137 | 2757.692 | 0.02187011
2722.53 | 0.045416 | 2769.231 | 0.02199012
2722.53 | 0.045416 | 2769.231 | 0.02199012
2722.53 | 0.045416 | 2780.769 | 0.02211059
2741.32 | 0.045792 | 2780.769 | 0.02211059
2741.32 | 0.045792 | 2792.308 | 0.02223153
2741.32 | 0.045792 | 2792.308 | 0.02223153
2757.68 | 0.046242 | 2803.846 | 0.02235293
2757.68 | 0.046242 | 2803.846 | 0.02235293
2757.68 | 0.046242 | 2815.385 | 0.02247481
2757.68 | 0.046242 | 2815.385 | 0.02247481
2774.31 | 0.046615 | 2826.923 | 0.02259716
2774.31 | 0.046615 | 2826.923 | 0.02259716
2774.31 | 0.046615 | 2838.462 | 0.02272
2791 | 0.046953 | 2838.462 | 0.02272
2791 | 0.046953 | 2850 | 0.02284333
2791 | 0.046953 | 2850 | 0.02284333
2809.82 | 0.047366 | 2861.538 | 0.02296715
2809.82 | 0.047366 | 2861.538 | 0.02296715
2809.82 | 0.047366 | 2861.538 | 0.02296715
2809.82 | 0.047366 | 2873.077 | 0.02309147
2829.32 | 0.047779 | 2873.077 | 0.02309147
2829.32 | 0.047779 | 2884.615 | 0.0232163
2829.32 | 0.047779 | 2884.615 | 0.0232163
2848.82 | 0.048185 | 2896.154 | 0.02334163
2848.82 | 0.048185 | 2896.154 | 0.02334163
2848.82 | 0.048185 | 2907.692 | 0.02346748
2865.37 | 0.048538 | 2907.692 | 0.02346748
2865.37 | 0.048538 | 2919.231 | 0.02359385
2865.37 | 0.048538 | 2919.231 | 0.02359385
2865.37 | 0.048538 | 2930.769 | 0.02372074
2880.56 | 0.048857 | 2930.769 | 0.02372074
2880.56 | 0.048857 | 2942.308 | 0.02384817
2880.56 | 0.048857 | 2942.308 | 0.02384817
2900.04 | 0.049282 | 2953.846 | 0.02397614
2900.04 | 0.049282 | 2953.846 | 0.02397614
2900.04 | 0.049282 | 2965.385 | 0.02410465
2920.41 | 0.049716 | 2965.385 | 0.02410465
2920.41 | 0.049716 | 2976.923 | 0.0242337
2920.41 | 0.049716 | 2976.923 | 0.0242337
2920.41 | 0.049716 | 2988.462 | 0.02436332
2937.72 | 0.050096 | 2988.462 | 0.02436332
2937.72 | 0.050096 | 2988.462 | 0.02436332
2937.72 | 0.050096 | 3000 | 0.02449349
2956.45 | 0.050512 | 3000 | 0.02449349
2956.45 | 0.050512 | 3011.538 | 0.02462424
2956.45 | 0.050512 | 3011.538 | 0.02462424
2972.04 | 0.050853 | 3023.077 | 0.02475555
2972.04 | 0.050853 | 3023.077 | 0.02475555
2972.04 | 0.050853 | 3034.615 | 0.02488745
2972.04 | 0.050853 | 3034.615 | 0.02488745
2990.65 | 0.051407 | 3046.154 | 0.02501993
2990.65 | 0.051407 | 3046.154 | 0.02501993
2990.65 | 0.051407 | 3057.692 | 0.02515301
3002.7 | 0.051672 | 3057.692 | 0.02515301
3002.7 | 0.051672 | 3069.231 | 0.02528668
3002.7 | 0.051672 | 3069.231 | 0.02528668
3023.8 | 0.052196 | 3080.769 | 0.02542097
3023.8 | 0.052196 | 3080.769 | 0.02542097
3023.8 | 0.052196 | 3092.308 | 0.02555586
3023.8 | 0.052196 | 3092.308 | 0.02555586
3043.66 | 0.052621 | 3103.846 | 0.02569138
3043.66 | 0.052621 | 3103.846 | 0.02569138
3043.66 | 0.052621 | 3103.846 | 0.02569138
3063.96 | 0.05318 | 3115.385 | 0.02582752
3063.96 | 0.05318 | 3115.385 | 0.02582752
3063.96 | 0.05318 | 3126.923 | 0.0259643
3081.98 | 0.053594 | 3126.923 | 0.0259643
3081.98 | 0.053594 | 3138.462 | 0.02610172
3081.98 | 0.053594 | 3138.462 | 0.02610172
3081.98 | 0.053594 | 3150 | 0.02623979
3104.35 | 0.054111 | 3150 | 0.02623979
3104.35 | 0.054111 | 3161.538 | 0.02637852
3104.35 | 0.054111 | 3161.538 | 0.02637852
3121.62 | 0.054501 | 3173.077 | 0.02651791
3121.62 | 0.054501 | 3173.077 | 0.02651791
3121.62 | 0.054501 | 3184.615 | 0.02665797
3136.22 | 0.054829 | 3184.615 | 0.02665797
3136.22 | 0.054829 | 3196.154 | 0.02679871
3136.22 | 0.054829 | 3196.154 | 0.02679871
3136.22 | 0.054829 | 3207.692 | 0.02694013
3154.77 | 0.055254 | 3207.692 | 0.02694013
3154.77 | 0.055254 | 3219.231 | 0.02708225
3154.77 | 0.055254 | 3219.231 | 0.02708225
3172.95 | 0.055664 | 3219.231 | 0.02708225
3172.95 | 0.055664 | 3230.769 | 0.02722507
3172.95 | 0.055664 | 3230.769 | 0.02722507
3192.59 | 0.056123 | 3242.308 | 0.0273686
3192.59 | 0.056123 | 3242.308 | 0.0273686
3192.59 | 0.056123 | 3253.846 | 0.02751285
3192.59 | 0.056123 | 3253.846 | 0.02751285
3206.97 | 0.056454 | 3265.385 | 0.02765782
3206.97 | 0.056454 | 3265.385 | 0.02765782
3206.97 | 0.056454 | 3276.923 | 0.02780353
3228.21 | 0.056935 | 3276.923 | 0.02780353
3228.21 | 0.056935 | 3288.462 | 0.02794998
3228.21 | 0.056935 | 3288.462 | 0.02794998
3245.61 | 0.057356 | 3300 | 0.02809718
3245.61 | 0.057356 | 3300 | 0.02809718
3245.61 | 0.057356 | 3311.538 | 0.02824514
3245.61 | 0.057356 | 3311.538 | 0.02824514
3263.16 | 0.057776 | 3323.077 | 0.02839387
3263.16 | 0.057776 | 3323.077 | 0.02839387
3263.16 | 0.057776 | 3334.615 | 0.02854338
3282.44 | 0.058246 | 3334.615 | 0.02854338
3282.44 | 0.058246 | 3346.154 | 0.02869368
3282.44 | 0.058246 | 3346.154 | 0.02869368
3301.57 | 0.058689 | 3346.154 | 0.02869368
3301.57 | 0.058689 | 3357.692 | 0.02884478
3301.57 | 0.058689 | 3357.692 | 0.02884478
3301.57 | 0.058689 | 3369.231 | 0.02899668
3322.16 | 0.059169 | 3369.231 | 0.02899668
3322.16 | 0.059169 | 3380.769 | 0.0291494
3322.16 | 0.059169 | 3380.769 | 0.0291494
3342.78 | 0.059675 | 3392.308 | 0.02930295
3342.78 | 0.059675 | 3392.308 | 0.02930295
3342.78 | 0.059675 | 3403.846 | 0.02945733
3361.8 | 0.060124 | 3403.846 | 0.02945733
3361.8 | 0.060124 | 3415.385 | 0.02961256
3361.8 | 0.060124 | 3415.385 | 0.02961256
3361.8 | 0.060124 | 3426.923 | 0.02976865
3378.37 | 0.06053 | 3426.923 | 0.02976865
3378.37 | 0.06053 | 3438.462 | 0.0299256
3378.37 | 0.06053 | 3438.462 | 0.0299256
3403.7 | 0.061142 | 3450 | 0.03008344
3403.7 | 0.061142 | 3450 | 0.03008344
3403.7 | 0.061142 | 3461.538 | 0.03024216
3423 | 0.061618 | 3461.538 | 0.03024216
3423 | 0.061618 | 3461.538 | 0.03024216
3423 | 0.061618 | 3473.077 | 0.03040179
3423 | 0.061618 | 3473.077 | 0.03040179
3442.65 | 0.062114 | 3484.615 | 0.03056233
3442.65 | 0.062114 | 3484.615 | 0.03056233
3442.65 | 0.062114 | 3496.154 | 0.03072379
3461.06 | 0.062558 | 3496.154 | 0.03072379
3461.06 | 0.062558 | 3507.692 | 0.03088619
3461.06 | 0.062558 | 3507.692 | 0.03088619
3480.76 | 0.063058 | 3519.231 | 0.03104954
3480.76 | 0.063058 | 3519.231 | 0.03104954
3480.76 | 0.063058 | 3530.769 | 0.03121384
3480.76 | 0.063058 | 3530.769 | 0.03121384
3500 | 0.063553 | 3542.308 | 0.03137912
3500 | 0.063553 | 3542.308 | 0.03137912
3500 | 0.063553 | 3553.846 | 0.03154539
3519.58 | 0.064057 | 3553.846 | 0.03154539
3519.58 | 0.064057 | 3565.385 | 0.03171266
3519.58 | 0.064057 | 3565.385 | 0.03171266
3541.71 | 0.06463 | 3576.923 | 0.03188093
3541.71 | 0.06463 | 3576.923 | 0.03188093
3541.71 | 0.06463 | 3588.462 | 0.03205024
3541.71 | 0.06463 | 3588.462 | 0.03205024
3560.51 | 0.065098 | 3588.462 | 0.03205024
3560.51 | 0.065098 | 3600 | 0.03222058
3560.51 | 0.065098 | 3600 | 0.03222058
3579.53 | 0.0656 | 3611.538 | 0.03239198
3579.53 | 0.0656 | 3611.538 | 0.03239198
3579.53 | 0.0656 | 3623.077 | 0.03256444
3597.56 | 0.066078 | 3623.077 | 0.03256444
3597.56 | 0.066078 | 3634.615 | 0.03273799
3597.56 | 0.066078 | 3634.615 | 0.03273799
3597.56 | 0.066078 | 3646.154 | 0.03291263
3617.1 | 0.066595 | 3646.154 | 0.03291263
3617.1 | 0.066595 | 3657.692 | 0.03308839
3617.1 | 0.066595 | 3657.692 | 0.03308839
3630.45 | 0.066943 | 3669.231 | 0.03326527
3630.45 | 0.066943 | 3669.231 | 0.03326527
3630.45 | 0.066943 | 3680.769 | 0.0334433
3652.69 | 0.067523 | 3680.769 | 0.0334433
3652.69 | 0.067523 | 3692.308 | 0.03362248
3652.69 | 0.067523 | 3692.308 | 0.03362248
3652.69 | 0.067523 | 3703.846 | 0.03380285
3667.62 | 0.067927 | 3703.846 | 0.03380285
3667.62 | 0.067927 | 3703.846 | 0.03380285
3667.62 | 0.067927 | 3715.385 | 0.03398441
3686.51 | 0.068429 | 3715.385 | 0.03398441
3686.51 | 0.068429 | 3726.923 | 0.03416717
3686.51 | 0.068429 | 3726.923 | 0.03416717
3702.02 | 0.06886 | 3738.462 | 0.03435117
3702.02 | 0.06886 | 3738.462 | 0.03435117
3702.02 | 0.06886 | 3750 | 0.03453641
3702.02 | 0.06886 | 3750 | 0.03453641
3717.12 | 0.069265 | 3761.538 | 0.03472291
3717.12 | 0.069265 | 3761.538 | 0.03472291
3717.12 | 0.069265 | 3773.077 | 0.0349107
3737.01 | 0.069784 | 3773.077 | 0.0349107
3737.01 | 0.069784 | 3784.615 | 0.03509979
3737.01 | 0.069784 | 3784.615 | 0.03509979
3754.76 | 0.070268 | 3796.154 | 0.0352902
3754.76 | 0.070268 | 3796.154 | 0.0352902
3754.76 | 0.070268 | 3807.692 | 0.03548196
3754.76 | 0.070268 | 3807.692 | 0.03548196
3776.05 | 0.07088 | 3819.231 | 0.03567507
3776.05 | 0.07088 | 3819.231 | 0.03567507
3776.05 | 0.07088 | 3819.231 | 0.03567507
3795.2 | 0.071416 | 3830.769 | 0.03586957
3795.2 | 0.071416 | 3830.769 | 0.03586957
3795.2 | 0.071416 | 3842.308 | 0.03606547
3811.59 | 0.071897 | 3842.308 | 0.03606547
3811.59 | 0.071897 | 3853.846 | 0.03626279
3811.59 | 0.071897 | 3853.846 | 0.03626279
3811.59 | 0.071897 | 3865.385 | 0.03646157
3829.04 | 0.07239 | 3865.385 | 0.03646157
3829.04 | 0.07239 | 3876.923 | 0.03666181
3829.04 | 0.07239 | 3876.923 | 0.03666181
3847.59 | 0.072948 | 3888.462 | 0.03686355
3847.59 | 0.072948 | 3888.462 | 0.03686355
3847.59 | 0.072948 | 3900 | 0.03706681
3869.92 | 0.073591 | 3900 | 0.03706681
3869.92 | 0.073591 | 3911.538 | 0.03727161
3869.92 | 0.073591 | 3911.538 | 0.03727161
3869.92 | 0.073591 | 3923.077 | 0.03747798
3886.9 | 0.074072 | 3923.077 | 0.03747798
3886.9 | 0.074072 | 3934.615 | 0.03768594
3886.9 | 0.074072 | 3934.615 | 0.03768594
3905.34 | 0.07461 | 3946.154 | 0.03789552
3905.34 | 0.07461 | 3946.154 | 0.03789552
3905.34 | 0.07461 | 3946.154 | 0.03789552
3927.98 | 0.075281 | 3957.692 | 0.03810674
3927.98 | 0.075281 | 3957.692 | 0.03810674
3927.98 | 0.075281 | 3969.231 | 0.03831964
3927.98 | 0.075281 | 3969.231 | 0.03831964
3944.06 | 0.075737 | 3980.769 | 0.03853424
3944.06 | 0.075737 | 3980.769 | 0.03853424
3944.06 | 0.075737 | 3992.308 | 0.03875057
3959.19 | 0.076182 | 3992.308 | 0.03875057
3959.19 | 0.076182 | 4003.846 | 0.03896866
3959.19 | 0.076182 | 4003.846 | 0.03896866
3980.73 | 0.076824 | 4015.385 | 0.03918853
3980.73 | 0.076824 | 4015.385 | 0.03918853
3980.73 | 0.076824 | 4026.923 | 0.03941022
3980.73 | 0.076824 | 4026.923 | 0.03941022
3997.33 | 0.077341 | 4038.462 | 0.03963375
3997.33 | 0.077341 | 4038.462 | 0.03963375
3997.33 | 0.077341 | 4050 | 0.03985915
4019.44 | 0.078009 | 4050 | 0.03985915
4019.44 | 0.078009 | 4061.538 | 0.04008647
4019.44 | 0.078009 | 4061.538 | 0.04008647
4038.18 | 0.078585 | 4061.538 | 0.04008647
4038.18 | 0.078585 | 4073.077 | 0.04031573
4038.18 | 0.078585 | 4073.077 | 0.04031573
4038.18 | 0.078585 | 4084.615 | 0.04054695
4057.85 | 0.079203 | 4084.615 | 0.04054695
4057.85 | 0.079203 | 4096.154 | 0.04078019
4057.85 | 0.079203 | 4096.154 | 0.04078019
4074.08 | 0.079711 | 4107.692 | 0.04101547
4074.08 | 0.079711 | 4107.692 | 0.04101547
4074.08 | 0.079711 | 4119.231 | 0.04125283
4093.95 | 0.08034 | 4119.231 | 0.04125283
4093.95 | 0.08034 | 4130.769 | 0.04149231
4093.95 | 0.08034 | 4130.769 | 0.04149231
4093.95 | 0.08034 | 4142.308 | 0.04173394
4110.42 | 0.080868 | 4142.308 | 0.04173394
4110.42 | 0.080868 | 4153.846 | 0.04197776
4110.42 | 0.080868 | 4153.846 | 0.04197776
4128.59 | 0.081449 | 4165.385 | 0.04222381
4128.59 | 0.081449 | 4165.385 | 0.04222381
4128.59 | 0.081449 | 4176.923 | 0.04247214
4143 | 0.081905 | 4176.923 | 0.04247214
4143 | 0.081905 | 4176.923 | 0.04247214
4143 | 0.081905 | 4188.462 | 0.04272279
4143 | 0.081905 | 4188.462 | 0.04272279
4158.62 | 0.082416 | 4200 | 0.04297579
4158.62 | 0.082416 | 4200 | 0.04297579
4158.62 | 0.082416 | 4211.538 | 0.0432312
4180.06 | 0.08313 | 4211.538 | 0.0432312
4180.06 | 0.08313 | 4223.077 | 0.04348906
4180.06 | 0.08313 | 4223.077 | 0.04348906
4196.83 | 0.083678 | 4234.615 | 0.04374943
4196.83 | 0.083678 | 4234.615 | 0.04374943
4196.83 | 0.083678 | 4246.154 | 0.04401233
4196.83 | 0.083678 | 4246.154 | 0.04401233
4215.98 | 0.084321 | 4257.692 | 0.04427784
4215.98 | 0.084321 | 4257.692 | 0.04427784
4215.98 | 0.084321 | 4269.231 | 0.04454599
4231.48 | 0.084844 | 4269.231 | 0.04454599
4231.48 | 0.084844 | 4280.769 | 0.04481685
4231.48 | 0.084844 | 4280.769 | 0.04481685
4249.46 | 0.085444 | 4292.308 | 0.04509046
4249.46 | 0.085444 | 4292.308 | 0.04509046
4249.46 | 0.085444 | 4303.846 | 0.04536689
4249.46 | 0.085444 | 4303.846 | 0.04536689
4266.42 | 0.086045 | 4303.846 | 0.04536689
4266.42 | 0.086045 | 4315.385 | 0.04564618
4266.42 | 0.086045 | 4315.385 | 0.04564618
4285.1 | 0.086681 | 4326.923 | 0.04592841
4285.1 | 0.086681 | 4326.923 | 0.04592841
4285.1 | 0.086681 | 4338.462 | 0.04621363
4302.34 | 0.087281 | 4338.462 | 0.04621363
4302.34 | 0.087281 | 4350 | 0.04650191
4302.34 | 0.087281 | 4350 | 0.04650191
4302.34 | 0.087281 | 4361.538 | 0.04679331
4319.49 | 0.08787 | 4361.538 | 0.04679331
4319.49 | 0.08787 | 4373.077 | 0.0470879
4319.49 | 0.08787 | 4373.077 | 0.0470879
4339.41 | 0.088588 | 4384.615 | 0.04738575
4339.41 | 0.088588 | 4384.615 | 0.04738575
4339.41 | 0.088588 | 4396.154 | 0.04768694
4358.24 | 0.089257 | 4396.154 | 0.04768694
4358.24 | 0.089257 | 4407.692 | 0.04799153
4358.24 | 0.089257 | 4407.692 | 0.04799153
4358.24 | 0.089257 | 4419.231 | 0.04829961
4376.21 | 0.089913 | 4419.231 | 0.04829961
4376.21 | 0.089913 | 4419.231 | 0.04829961
4376.21 | 0.089913 | 4430.769 | 0.04861126
4390.83 | 0.090434 | 4430.769 | 0.04861126
4390.83 | 0.090434 | 4442.308 | 0.04892656
4390.83 | 0.090434 | 4442.308 | 0.04892656
4407.85 | 0.091063 | 4453.846 | 0.04924559
4407.85 | 0.091063 | 4453.846 | 0.04924559
4407.85 | 0.091063 | 4465.385 | 0.04956845
4407.85 | 0.091063 | 4465.385 | 0.04956845
4426.78 | 0.091774 | 4476.923 | 0.04989523
4426.78 | 0.091774 | 4476.923 | 0.04989523
4426.78 | 0.091774 | 4488.462 | 0.05022602
4445.47 | 0.09247 | 4488.462 | 0.05022602
4445.47 | 0.09247 | 4500 | 0.05056092
4445.47 | 0.09247 | 4500 | 0.05056092
4461.15 | 0.093064 | 4511.538 | 0.05090003
4461.15 | 0.093064 | 4511.538 | 0.05090003
4461.15 | 0.093064 | 4523.077 | 0.05124344
4461.15 | 0.093064 | 4523.077 | 0.05124344
4480.31 | 0.0938 | 4534.615 | 0.05159128
4480.31 | 0.0938 | 4534.615 | 0.05159128
4480.31 | 0.0938 | 4546.154 | 0.05194363
4497.09 | 0.094445 | 4546.154 | 0.05194363
4497.09 | 0.094445 | 4546.154 | 0.05194363
4497.09 | 0.094445 | 4557.692 | 0.05230061
4517.76 | 0.095237 | 4557.692 | 0.05230061
4517.76 | 0.095237 | 4569.231 | 0.05266235
4517.76 | 0.095237 | 4569.231 | 0.05266235
4517.76 | 0.095237 | 4580.769 | 0.05302896
4536.05 | 0.095969 | 4580.769 | 0.05302896
4536.05 | 0.095969 | 4592.308 | 0.05340056
4536.05 | 0.095969 | 4592.308 | 0.05340056
4554.05 | 0.096676 | 4603.846 | 0.0537773
4554.05 | 0.096676 | 4603.846 | 0.0537773
4554.05 | 0.096676 | 4615.385 | 0.0541593
4572.05 | 0.097404 | 4615.385 | 0.0541593
4572.05 | 0.097404 | 4626.923 | 0.0545467
4572.05 | 0.097404 | 4626.923 | 0.0545467
4572.05 | 0.097404 | 4638.462 | 0.05493966
4588.84 | 0.098176 | 4638.462 | 0.05493966
4588.84 | 0.098176 | 4650 | 0.05533833
4588.84 | 0.098176 | 4650 | 0.05533833
4609.49 | 0.099037 | 4661.538 | 0.05574286
4609.49 | 0.099037 | 4661.538 | 0.05574286
4609.49 | 0.099037 | 4661.538 | 0.05574286
4626.83 | 0.09975 | 4673.077 | 0.05615342
4626.83 | 0.09975 | 4673.077 | 0.05615342
4626.83 | 0.09975 | 4684.615 | 0.0565702
4626.83 | 0.09975 | 4684.615 | 0.0565702
4644.45 | 0.10048 | 4696.154 | 0.05699336
4644.45 | 0.10048 | 4696.154 | 0.05699336
4644.45 | 0.10048 | 4707.692 | 0.05742309
4660.46 | 0.101154 | 4707.692 | 0.05742309
4660.46 | 0.101154 | 4719.231 | 0.05785962
4660.46 | 0.101154 | 4719.231 | 0.05785962
4682.64 | 0.102105 | 4730.769 | 0.05830315
4682.64 | 0.102105 | 4730.769 | 0.05830315
4682.64 | 0.102105 | 4742.308 | 0.05875387
4682.64 | 0.102105 | 4742.308 | 0.05875387
4696.67 | 0.102714 | 4753.846 | 0.05921203
4696.67 | 0.102714 | 4753.846 | 0.05921203
4696.67 | 0.102714 | 4765.385 | 0.05967787
4716.44 | 0.103569 | 4765.385 | 0.05967787
4716.44 | 0.103569 | 4776.923 | 0.06015163
4716.44 | 0.103569 | 4776.923 | 0.06015163
4731.94 | 0.104245 | 4776.923 | 0.06015163
4731.94 | 0.104245 | 4788.462 | 0.06063357
4731.94 | 0.104245 | 4788.462 | 0.06063357
4731.94 | 0.104245 | 4800 | 0.06112398
4749.61 | 0.105036 | 4800 | 0.06112398
4749.61 | 0.105036 | 4811.538 | 0.06162314
4749.61 | 0.105036 | 4811.538 | 0.06162314
4769.58 | 0.105932 | 4823.077 | 0.06213137
4769.58 | 0.105932 | 4823.077 | 0.06213137
4769.58 | 0.105932 | 4834.615 | 0.06264898
4786.56 | 0.106697 | 4834.615 | 0.06264898
4786.56 | 0.106697 | 4846.154 | 0.0631763
4786.56 | 0.106697 | 4846.154 | 0.0631763
4786.56 | 0.106697 | 4857.692 | 0.06371367
4807.55 | 0.107646 | 4857.692 | 0.06371367
4807.55 | 0.107646 | 4869.231 | 0.06426145
4807.55 | 0.107646 | 4869.231 | 0.06426145
4823.92 | 0.108384 | 4880.769 | 0.06482002
4823.92 | 0.108384 | 4880.769 | 0.06482002
4823.92 | 0.108384 | 4892.308 | 0.06538977
4842.57 | 0.109275 | 4892.308 | 0.06538977
4842.57 | 0.109275 | 4903.846 | 0.06597111
4842.57 | 0.109275 | 4903.846 | 0.06597111
4842.57 | 0.109275 | 4903.846 | 0.06597111
4857.27 | 0.109944 | 4915.385 | 0.06656451
4857.27 | 0.109944 | 4915.385 | 0.06656451
4857.27 | 0.109944 | 4926.923 | 0.06717042
4877.89 | 0.110939 | 4926.923 | 0.06717042
4877.89 | 0.110939 | 4938.462 | 0.06778935
4877.89 | 0.110939 | 4938.462 | 0.06778935
4895.04 | 0.111747 | 4950 | 0.06842182
4895.04 | 0.111747 | 4950 | 0.06842182
4895.04 | 0.111747 | 4961.538 | 0.0690684
4895.04 | 0.111747 | 4961.538 | 0.0690684
4917.18 | 0.112798 | 4973.077 | 0.06972968
4917.18 | 0.112798 | 4973.077 | 0.06972968
4917.18 | 0.112798 | 4984.615 | 0.07040629
4934.95 | 0.113659 | 4984.615 | 0.07040629
4934.95 | 0.113659 | 4996.154 | 0.07109891
4934.95 | 0.113659 | 4996.154 | 0.07109891
4950 | 0.114396 | 5007.692 | 0.07180837
4950 | 0.114396 | 5007.692 | 0.07180837
4950 | 0.114396 | 5019.231 | 0.07253538
4950 | 0.114396 | 5019.231 | 0.07253538
4968.47 | 0.11529 | 5019.231 | 0.07253538
4968.47 | 0.11529 | 5030.769 | 0.07328078
4968.47 | 0.11529 | 5030.769 | 0.07328078
4984.62 | 0.116101 | 5042.308 | 0.07404545
4984.62 | 0.116101 | 5042.308 | 0.07404545
4984.62 | 0.116101 | 5053.846 | 0.07483038
5001.09 | 0.116904 | 5053.846 | 0.07483038
5001.09 | 0.116904 | 5065.385 | 0.0756366
5001.09 | 0.116904 | 5065.385 | 0.0756366
5001.09 | 0.116904 | 5076.923 | 0.07646519
5015.85 | 0.117637 | 5076.923 | 0.07646519
5015.85 | 0.117637 | 5088.462 | 0.07731729
5015.85 | 0.117637 | 5088.462 | 0.07731729
5035.25 | 0.118631 | 5100 | 0.07819415
5035.25 | 0.118631 | 5100 | 0.07819415
5035.25 | 0.118631 | 5111.538 | 0.0790971
5053.59 | 0.11956 | 5111.538 | 0.0790971
5053.59 | 0.11956 | 5123.077 | 0.08002758
5053.59 | 0.11956 | 5123.077 | 0.08002758
5053.59 | 0.11956 | 5134.615 | 0.08098717
5070.99 | 0.120446 | 5134.615 | 0.08098717
5070.99 | 0.120446 | 5134.615 | 0.08098717
5070.99 | 0.120446 | 5146.154 | 0.08197758
5085.56 | 0.121208 | 5146.154 | 0.08197758
5085.56 | 0.121208 | 5157.692 | 0.08300067
5085.56 | 0.121208 | 5157.692 | 0.08300067
5104.61 | 0.122186 | 5169.231 | 0.08405845
5104.61 | 0.122186 | 5169.231 | 0.08405845
5104.61 | 0.122186 | 5180.769 | 0.08515312
5104.61 | 0.122186 | 5180.769 | 0.08515312
5125.52 | 0.123286 | 5192.308 | 0.08628707
5125.52 | 0.123286 | 5192.308 | 0.08628707
5125.52 | 0.123286 | 5203.846 | 0.08746383
5139.86 | 0.124044 | 5203.846 | 0.08746383
5139.86 | 0.124044 | 5215.385 | 0.08868591
5139.86 | 0.124044 | 5215.385 | 0.08868591
5158.78 | 0.125057 | 5226.923 | 0.08995671
5158.78 | 0.125057 | 5226.923 | 0.08995671
5158.78 | 0.125057 | 5238.462 | 0.0912798
5158.78 | 0.125057 | 5238.462 | 0.0912798
5176.08 | 0.12599 | 5250 | 0.09265917
5176.08 | 0.12599 | 5250 | 0.09265917
5176.08 | 0.12599 | 5261.538 | 0.09409927
5195.56 | 0.127023 | 5261.538 | 0.09409927
5195.56 | 0.127023 | 5261.538 | 0.09409927
5195.56 | 0.127023 | 5273.077 | 0.09560512
5215.11 | 0.128103 | 5273.077 | 0.09560512
5215.11 | 0.128103 | 5284.615 | 0.09718232
5215.11 | 0.128103 | 5284.615 | 0.09718232
5215.11 | 0.128103 | 5296.154 | 0.0988372
5233.38 | 0.129101 | 5296.154 | 0.0988372
5233.38 | 0.129101 | 5307.692 | 0.1005768
5233.38 | 0.129101 | 5307.692 | 0.1005768
5250.56 | 0.130034 | 5319.231 | 0.1024088
5250.56 | 0.130034 | 5319.231 | 0.1024088
5250.56 | 0.130034 | 5330.769 | 0.1043417
5268.05 | 0.131006 | 5330.769 | 0.1043417
5268.05 | 0.131006 | 5342.308 | 0.1063953
5268.05 | 0.131006 | 5342.308 | 0.1063953
5268.05 | 0.131006 | 5353.846 | 0.1085768
5282.25 | 0.131792 | 5353.846 | 0.1085768
5282.25 | 0.131792 | 5365.385 | 0.1109011
5282.25 | 0.131792 | 5365.385 | 0.1109011
5298.73 | 0.132697 | 5376.923 | 0.1133858
5298.73 | 0.132697 | 5376.923 | 0.1133858
5298.73 | 0.132697 | 5376.923 | 0.1133858
5315.81 | 0.133642 | 5388.462 | 0.1160511
5315.81 | 0.133642 | 5388.462 | 0.1160511
5315.81 | 0.133642 | 5400 | 0.11892
5315.81 | 0.133642 | 5400 | 0.11892
5332.17 | 0.134562 | 5411.538 | 0.1220165
5332.17 | 0.134562 | 5411.538 | 0.1220165
5332.17 | 0.134562 | 5423.077 | 0.1254158
5352.59 | 0.135689 | 5423.077 | 0.1254158
5352.59 | 0.135689 | 5434.615 | 0.1291434
5352.59 | 0.135689 | 5434.615 | 0.1291434
5371.27 | 0.136732 | 5446.154 | 0.1332577
5371.27 | 0.136732 | 5446.154 | 0.1332577
5371.27 | 0.136732 | 5457.692 | 0.1378245
5371.27 | 0.136732 | 5457.692 | 0.1378245
5386.77 | 0.137582 | 5469.231 | 0.1429046
5386.77 | 0.137582 | 5469.231 | 0.1429046
5386.77 | 0.137582 | 5480.769 | 0.1485416
5404.84 | 0.138587 | 5480.769 | 0.1485416
5404.84 | 0.138587 | 5492.308 | 0.1553433
5404.84 | 0.138587 | 5492.308 | 0.1553433