## summary
Progress | Start / End | Model | Params | Bounds | Experimental Data | Objectives | MOGA Summary | Reduction
870/10000 | Friday, 02/09/24, 11:56:52 | evpwdb | evp_s0 (init=29.73) | [0.0, 100.0] | creep/inl_1/AirBase_800_80_G25.csv (Calibration) | end_creep_strain | num_gens (10000) | Grouping Errors (name, type, labels)
| Sunday, 02/11/24, 11:23:43 |  | evp_R (init=45.99) | [0.0, 1e+03] | creep/inl_1/AirBase_800_70_G44.csv (Calibration) | area_creep_time_strain | population (100) | Reducing Errors (square_average)
|  |  | evp_d (init=2.317) | [0.0, 100.0] | creep/inl_1/AirBase_800_65_G33.csv (Calibration) | area_tensile_strain_stress | offspring (50) | Reducing Objectives (square_average)
|  |  | evp_n (init=3.961) | [0.0, 100.0] | creep/inl_1/AirBase_800_60_G32.csv (Calibration) | yield_point_tensile | crossover (0.8)
|  |  | evp_eta (init=2.101e+03) | [0.0, 1e+04] | tensile/inl/AirBase_800_D7.csv (Calibration) | end_creep_time | mutation (0.01)
|  |  | c_0 (init=32.4) | [0.0, 1e+03] |  | end_zero_tensile_stress
|  |  | c_1 (init=230.2) | [0.0, 1e+03]
|  |  | t_0 (init=430.9) | [0.0, 1e+03]
|  |  | t_1 (init=765.0) | [0.0, 1e+03]
|  |  | c_n (init=1.649) | [0.0, 20.0]
|  |  | t_n (init=19.93) | [0.0, 20.0]

## results
evp_s0 | evp_R | evp_d | evp_n | evp_eta | c_0 | c_1 | t_0 | t_1 | c_n | t_n | end_creep_strain | area_creep_time_strain | area_tensile_strain_stress | yield_point_tensile | end_creep_time | end_zero_tensile_stress | square_average
29.388 | 65.747 | 2.2553 | 3.9631 | 1938.8 | 32.661 | 228.31 | 430.68 | 762.68 | 1.6494 | 19.971 | 0.068479 | 0.10411 | 0.02864 | 0.0037799 | 0.036308 | 0.039129 | 0.019211
30.673 | 45.332 | 2.3304 | 3.9611 | 2166.8 | 31.504 | 224.22 | 367.71 | 748.59 | 1.6473 | 19.935 | 0.13569 | 0.096936 | 0.011258 | 0.0014033 | 0.017546 | 0.016971 | 0.028534
29.73 | 47.952 | 2.6341 | 3.963 | 2103.7 | 32.379 | 227.18 | 416.28 | 763.94 | 1.6494 | 19.92 | 0.12527 | 0.1142 | 0.025522 | 8.6784e-05 | 0.025192 | 0.026803 | 0.03074
29.331 | 54.945 | 2.4013 | 3.9612 | 1994.7 | 32.204 | 228.21 | 431.96 | 764.55 | 1.6494 | 19.952 | 0.14255 | 0.091278 | 0.027013 | 0.0015042 | 0.013589 | 0.039934 | 0.031163
29.726 | 52.902 | 2.3135 | 3.9606 | 2086.5 | 32.401 | 228.74 | 483.76 | 765 | 1.6494 | 19.918 | 0.13393 | 0.10518 | 0.041458 | 9.7118e-07 | 0.025681 | 0.033664 | 0.032512
20.466 | 39.585 | 8.6673 | 3.9633 | 2178.3 | 32.165 | 227.07 | 390.91 | 764.35 | 1.4032 | 19.987 | 0.10097 | 0.1471 | 0.023253 | 0.00010595 | 0.016872 | 0.024368 | 0.033253
29.755 | 47.792 | 2.68 | 3.9638 | 2086.5 | 31.86 | 227.14 | 434 | 766.88 | 1.6494 | 19.917 | 0.13357 | 0.10345 | 0.025484 | 7.2403e-06 | 0.057659 | 0.034244 | 0.03369
30.075 | 45.77 | 2.6291 | 3.9638 | 2187.7 | 32.604 | 225.68 | 416.63 | 764.77 | 1.6494 | 19.962 | 0.10163 | 0.13739 | 0.029677 | 0.0020779 | 0.058183 | 0.020567 | 0.033898
29.924 | 50.161 | 2.6245 | 3.9635 | 2096 | 31.566 | 222.23 | 422.09 | 765.01 | 1.5361 | 19.977 | 0.1201 | 0.12679 | 0.028817 | 5.0465e-05 | 0.044112 | 0.027839 | 0.034051
29.726 | 50.354 | 2.3211 | 3.9613 | 2114.4 | 32.397 | 229.8 | 430.9 | 765.75 | 1.6494 | 19.921 | 0.15608 | 0.088004 | 0.023354 | 0.00016442 | 0.028937 | 0.035325 | 0.034737
29.726 | 50.199 | 2.3174 | 3.9614 | 2101.3 | 32.4 | 230.15 | 431.64 | 764.95 | 1.6494 | 17.399 | 0.16291 | 0.082151 | 0.024796 | 5.5595e-05 | 0.022738 | 0.037428 | 0.035822
17.899 | 38.029 | 9.0109 | 3.9612 | 2174.1 | 32.684 | 229.82 | 416.62 | 765.12 | 1.5938 | 19.972 | 0.10862 | 0.14804 | 0.024553 | 1.479e-06 | 0.028775 | 0.031095 | 0.036111
29.726 | 49.981 | 2.3174 | 3.9613 | 2101.3 | 32.4 | 230.15 | 430.89 | 764.58 | 1.6494 | 19.931 | 0.16553 | 0.087065 | 0.023542 | 5.4621e-05 | 0.024515 | 0.036991 | 0.037504
29.726 | 48.836 | 2.2842 | 3.9613 | 2165.8 | 32.338 | 227.89 | 428.06 | 765.18 | 1.6494 | 18.59 | 0.15687 | 0.11774 | 0.025067 | 0.0011572 | 0.020329 | 0.02977 | 0.040401
31.228 | 49.137 | 2.3399 | 3.9633 | 2169.9 | 31.667 | 225.26 | 368 | 763.19 | 1.5378 | 19.629 | 0.14303 | 0.13856 | 0.0083093 | 0.0017511 | 0.025963 | 0.019477 | 0.040784
17.605 | 36.225 | 8.8585 | 3.9616 | 2100.1 | 32.743 | 229.12 | 405.28 | 764.37 | 1.6725 | 19.972 | 0.11179 | 0.15282 | 0.024953 | 0.0010939 | 0.061757 | 0.027943 | 0.041069
29.726 | 58.823 | 2.3174 | 3.8951 | 2101.5 | 32.4 | 230.15 | 425.45 | 764.95 | 1.6494 | 19.937 | 0.17296 | 0.085923 | 0.024327 | 0.0006757 | 0.046031 | 0.036613 | 0.041349
29.726 | 47.14 | 2.4903 | 3.9614 | 2163 | 32.4 | 230.15 | 430.89 | 764.95 | 1.6513 | 19.929 | 0.14871 | 0.12182 | 0.023179 | 0.0010838 | 0.058113 | 0.033275 | 0.041977
29.726 | 48.881 | 2.3626 | 3.9593 | 2087.3 | 32.405 | 229.13 | 430.85 | 763.27 | 1.6494 | 19.948 | 0.1757 | 0.11109 | 0.024335 | 3.6602e-07 | 0.015535 | 0.03722 | 0.045432
29.941 | 44.794 | 2.6119 | 3.9613 | 2109.9 | 32.064 | 227.24 | 433.84 | 765.46 | 1.6494 | 19.975 | 0.18353 | 0.1067 | 0.025264 | 0.00013613 | 0.014281 | 0.034365 | 0.047092
29.726 | 43.647 | 2.7568 | 3.9627 | 2119.6 | 33.312 | 230.17 | 430.78 | 765.72 | 1.6494 | 19.935 | 0.092736 | 0.16766 | 0.02429 | 0.00024542 | 0.096317 | 0.033931 | 0.047727
29.421 | 47.947 | 2.662 | 3.9613 | 2100.2 | 33.353 | 230.67 | 415.88 | 764.92 | 1.6494 | 19.992 | 0.12287 | 0.16222 | 0.023719 | 3.5757e-05 | 0.073434 | 0.029141 | 0.048219
29.726 | 50.039 | 2.3083 | 3.9613 | 2079.3 | 32.507 | 230.13 | 434.42 | 765.54 | 1.6494 | 19.923 | 0.18359 | 0.11191 | 0.024156 | 2.9827e-06 | 0.014766 | 0.03928 | 0.048573
30.547 | 51.461 | 2.6043 | 3.9634 | 2172.8 | 32.477 | 227.94 | 416.97 | 764.05 | 1.5372 | 19.978 | 0.1142 | 0.18001 | 0.026785 | 0.001674 | 0.047689 | 0.026474 | 0.049141
29.726 | 49.183 | 2.3174 | 3.9613 | 2108.9 | 32.363 | 230.15 | 484.14 | 749.38 | 1.6494 | 18.81 | 0.19486 | 0.085669 | 0.054487 | 0.00011032 | 0.020105 | 0.02802 | 0.049468
29.726 | 53.962 | 2.3165 | 3.9613 | 2085 | 31.91 | 228.09 | 434.78 | 765.72 | 1.6494 | 19.945 | 0.16248 | 0.11033 | 0.024649 | 4.9e-07 | 0.099084 | 0.035763 | 0.050276
29.726 | 45.991 | 2.7293 | 3.9631 | 2156 | 32.4 | 230.15 | 430.89 | 764.95 | 1.6494 | 19.949 | 0.12866 | 0.15222 | 0.023243 | 0.00095849 | 0.0951 | 0.033252 | 0.050413
29.726 | 48.802 | 2.3172 | 3.9643 | 2114.2 | 32.401 | 230.12 | 431.52 | 764.95 | 1.6494 | 19.803 | 0.20309 | 0.083834 | 0.023484 | 0.00020316 | 0.019901 | 0.036438 | 0.05055
29.726 | 56.559 | 2.3185 | 3.9611 | 2176 | 32.727 | 228.27 | 430.87 | 765.21 | 1.6495 | 19.954 | 0.10509 | 0.18 | 0.025526 | 0.001462 | 0.076125 | 0.026879 | 0.050613
29.103 | 45.379 | 2.7401 | 3.9613 | 2183.4 | 32.127 | 228.03 | 431.06 | 763.27 | 1.6494 | 19.907 | 0.16928 | 0.13245 | 0.024586 | 0.0015372 | 0.054391 | 0.030467 | 0.050693
29.726 | 48.054 | 2.2749 | 3.9615 | 2120.7 | 32.366 | 228.02 | 416.6 | 764.89 | 1.6494 | 19.946 | 0.16866 | 0.1439 | 0.024384 | 0.00023898 | 0.030727 | 0.028197 | 0.051489
29.726 | 45.991 | 2.3731 | 3.9613 | 2086.6 | 32.4 | 229.67 | 431.23 | 764.96 | 1.6494 | 18.509 | 0.16938 | 0.14344 | 0.024846 | 1.6582e-06 | 0.019532 | 0.038842 | 0.051772
30.336 | 46.011 | 2.5287 | 3.9613 | 2100.7 | 32.381 | 226.24 | 431.21 | 764.24 | 1.6494 | 19.087 | 0.17048 | 0.13652 | 0.026311 | 8.5108e-05 | 0.049706 | 0.03225 | 0.051903
29.726 | 46.07 | 2.3174 | 3.9613 | 2094.2 | 32.421 | 230.15 | 493.29 | 764.64 | 1.6494 | 19.896 | 0.17019 | 0.13843 | 0.05087 | 1.9223e-05 | 0.016933 | 0.031301 | 0.051984
29.726 | 45.673 | 2.3139 | 3.9613 | 2100.6 | 32.075 | 229.62 | 430.89 | 764.99 | 1.6494 | 19.882 | 0.21509 | 0.090359 | 0.023763 | 4.9387e-05 | 0.0069314 | 0.038591 | 0.05653
29.726 | 49.017 | 2.3175 | 3.9613 | 2106.5 | 32.533 | 230.84 | 428.12 | 765.71 | 1.6494 | 19.921 | 0.21819 | 0.086575 | 0.022817 | 9.0786e-05 | 0.013247 | 0.036513 | 0.05713
29.254 | 46.087 | 2.3846 | 3.9611 | 2199.5 | 32.528 | 226.83 | 431.98 | 766.24 | 1.6494 | 19.924 | 0.15151 | 0.17251 | 0.025992 | 0.0021354 | 0.061791 | 0.027553 | 0.057973
29.726 | 45.954 | 2.3166 | 3.9613 | 2101.3 | 32.4 | 230.2 | 430.89 | 764.69 | 1.6494 | 19.33 | 0.20132 | 0.13053 | 0.023809 | 5.3831e-05 | 0.013681 | 0.038804 | 0.059829
29.726 | 53.499 | 2.3172 | 3.9614 | 2074.7 | 32.396 | 230.28 | 427.2 | 764.97 | 1.6494 | 18.579 | 0.21021 | 0.10523 | 0.023807 | 1.2458e-05 | 0.053034 | 0.036648 | 0.059986
29.726 | 50.031 | 2.3174 | 3.9613 | 2087.6 | 32.579 | 230.17 | 493.34 | 764.95 | 1.6494 | 19.972 | 0.20602 | 0.11826 | 0.049938 | 3.0393e-06 | 0.015153 | 0.030801 | 0.060102
29.726 | 47.862 | 2.2409 | 3.9613 | 2082.8 | 32.846 | 231.21 | 415.85 | 765.36 | 1.6494 | 19.9 | 0.14316 | 0.18919 | 0.022683 | 1.0769e-07 | 0.046995 | 0.033497 | 0.060133
29.726 | 45.991 | 2.4266 | 3.9614 | 2101.2 | 32.4 | 230.19 | 430.89 | 746.9 | 1.6494 | 19.93 | 0.21813 | 0.10659 | 0.025119 | 5.4371e-05 | 0.0098588 | 0.042157 | 0.061445
19.221 | 40.191 | 8.3623 | 3.961 | 2126.4 | 31.061 | 220.51 | 415.16 | 764.59 | 1.5854 | 19.987 | 0.11954 | 0.20879 | 0.031363 | 0.00027564 | 0.051245 | 0.02383 | 0.062062
29.904 | 43.627 | 2.1859 | 3.9636 | 2241.3 | 31.843 | 227 | 417.53 | 749.75 | 1.6493 | 19.935 | 0.2247 | 0.099188 | 0.025757 | 0.0044721 | 0.021649 | 0.027074 | 0.062215
29.689 | 27.689 | 2.2105 | 3.9618 | 2516 | 33.317 | 230.1 | 431.11 | 764.66 | 1.6494 | 19.926 | 0.10358 | 0.19686 | 0.037384 | 0.031665 | 0.10049 | 0.019304 | 0.062356
29.726 | 42 | 2.7542 | 3.9627 | 2180.7 | 32.936 | 228.75 | 430.99 | 765.46 | 1.6494 | 19.918 | 0.17751 | 0.16489 | 0.024953 | 0.0016765 | 0.058279 | 0.029934 | 0.063615
29.726 | 45.991 | 2.2989 | 3.9613 | 2101.3 | 32.4 | 230.15 | 430.89 | 764.69 | 1.6494 | 19.93 | 0.20178 | 0.14616 | 0.023763 | 5.377e-05 | 0.015041 | 0.038515 | 0.064351
18.793 | 35.178 | 8.7302 | 3.9609 | 2131.6 | 31.727 | 228.39 | 416.25 | 765.28 | 1.6742 | 19.971 | 0.21593 | 0.11765 | 0.023773 | 0.00025956 | 0.050966 | 0.032063 | 0.064657
29.726 | 57.634 | 2.3835 | 3.9613 | 2067.3 | 32.402 | 229.62 | 431.18 | 765.47 | 1.6494 | 18.523 | 0.12415 | 0.16617 | 0.024517 | 4.3096e-05 | 0.14133 | 0.035501 | 0.064861
18.173 | 36.619 | 9.8131 | 3.9613 | 2214 | 32.459 | 224.71 | 417 | 765.59 | 1.6494 | 19.967 | 0.18522 | 0.16478 | 0.030828 | 0.00026621 | 0.0446 | 0.021577 | 0.064864
29.726 | 46.071 | 2.5109 | 3.9613 | 2125.4 | 34.309 | 239.7 | 533.19 | 765.06 | 1.6493 | 19.932 | 0.19171 | 0.13663 | 0.093357 | 0.00030094 | 0.024771 | 0.018948 | 0.065111
29.726 | 48.166 | 2.5126 | 3.9616 | 2067.8 | 32.409 | 229.48 | 428.5 | 764.95 | 1.6493 | 19.763 | 0.22492 | 0.11348 | 0.024202 | 3.9915e-05 | 0.015808 | 0.037233 | 0.065689
29.726 | 47.117 | 2.5208 | 3.9613 | 2096.3 | 32.452 | 229.15 | 429.9 | 764.5 | 1.6494 | 19.922 | 0.22133 | 0.12131 | 0.024065 | 2.8493e-05 | 0.016525 | 0.035768 | 0.065833
29.726 | 52.669 | 2.2787 | 3.9521 | 2086.7 | 31.765 | 220.81 | 430.88 | 750.21 | 1.6494 | 19.942 | 0.11432 | 0.18068 | 0.030321 | 1.0471e-05 | 0.13568 | 0.029472 | 0.065913
19.174 | 40.269 | 8.4542 | 3.9611 | 2246.6 | 34.535 | 236.8 | 414.19 | 750.66 | 1.5553 | 19.976 | 0.086632 | 0.22657 | 0.02271 | 0.0010815 | 0.076512 | 0.035871 | 0.066497
29.72 | 40.923 | 2.7442 | 3.9613 | 2092.8 | 31.813 | 227.22 | 430.57 | 765.2 | 1.6494 | 19.994 | 0.22935 | 0.10924 | 0.02489 | 1.4606e-05 | 0.007462 | 0.036435 | 0.066537
29.726 | 45.991 | 2.3174 | 3.9613 | 2101.3 | 32.4 | 229.69 | 430.79 | 764.95 | 1.6494 | 19.93 | 0.204 | 0.15393 | 0.02384 | 5.3842e-05 | 0.0202 | 0.037761 | 0.067713
29.726 | 45.991 | 2.3174 | 3.9613 | 2095.3 | 32.421 | 230.15 | 518.71 | 749.1 | 1.6494 | 18.731 | 0.19731 | 0.13387 | 0.10143 | 2.3694e-05 | 0.01787 | 0.016526 | 0.067736
18.528 | 35.607 | 9.1174 | 3.9634 | 2085 | 31.885 | 229.22 | 415.41 | 765.01 | 1.6494 | 19.97 | 0.24039 | 0.088192 | 0.023586 | 0.0012493 | 0.030309 | 0.036339 | 0.06836
29.726 | 52.306 | 2.3153 | 3.961 | 2104.8 | 32.32 | 228.82 | 435.14 | 749.3 | 1.6494 | 19.937 | 0.23018 | 0.11066 | 0.025921 | 7.5705e-05 | 0.03219 | 0.03843 | 0.068416
29.726 | 46.023 | 2.3171 | 3.9613 | 2124.2 | 33.143 | 230.12 | 430.9 | 764.95 | 1.6494 | 19.925 | 0.099109 | 0.20675 | 0.023887 | 0.00028189 | 0.12052 | 0.035191 | 0.068902
30.271 | 35.137 | 2.3314 | 3.9608 | 2428.1 | 33.289 | 229.58 | 416.96 | 748.96 | 1.6495 | 19.995 | 0.14405 | 0.20492 | 0.034986 | 0.020537 | 0.065808 | 0.019435 | 0.069099
29.718 | 27.971 | 2.3282 | 3.9613 | 2478.8 | 32.535 | 228.9 | 417.08 | 764.85 | 1.6494 | 19.906 | 0.17389 | 0.18966 | 0.039292 | 0.026392 | 0.035632 | 0.016526 | 0.069994
29.726 | 61 | 2.4027 | 3.9613 | 1990.6 | 32.484 | 229.98 | 432.19 | 765.69 | 1.6494 | 19.954 | 0.14646 | 0.16106 | 0.025592 | 0.0015218 | 0.1429 | 0.039397 | 0.070024
29.726 | 45.99 | 2.3893 | 3.9613 | 2101.3 | 32.4 | 229.61 | 430.89 | 747.51 | 1.6494 | 19.76 | 0.225 | 0.13028 | 0.026092 | 5.4119e-05 | 0.015661 | 0.040664 | 0.070179
29.726 | 48.098 | 2.3327 | 3.9595 | 2100.6 | 32.775 | 230.65 | 428.16 | 763.17 | 1.6514 | 19.923 | 0.21188 | 0.15051 | 0.023371 | 3.7835e-05 | 0.027254 | 0.037131 | 0.070215
19.981 | 37.535 | 8.8588 | 3.9636 | 2116.3 | 33.397 | 236.57 | 414.27 | 765.12 | 1.5553 | 19.971 | 0.12799 | 0.2126 | 0.019907 | 0.00028514 | 0.081742 | 0.043161 | 0.070519
29.726 | 45.991 | 2.3174 | 3.9613 | 2152.6 | 32.4 | 230.15 | 430.89 | 748.53 | 1.6494 | 18.669 | 0.23996 | 0.10558 | 0.024826 | 0.00081467 | 0.012505 | 0.038737 | 0.071003
29.726 | 45.961 | 2.7378 | 3.963 | 2079.6 | 33.105 | 230.15 | 430.62 | 764.95 | 1.6513 | 19.928 | 0.21178 | 0.14754 | 0.024386 | 4.9833e-07 | 0.05608 | 0.03626 | 0.071675
29.358 | 37.208 | 2.2512 | 3.9612 | 2485.7 | 32.703 | 228.62 | 429.04 | 762.99 | 1.6494 | 19.973 | 0.12853 | 0.22322 | 0.038304 | 0.026932 | 0.053196 | 0.017825 | 0.071687
29.645 | 36.725 | 2.3457 | 3.9633 | 2508.7 | 33.605 | 230.29 | 416.78 | 765.07 | 1.6494 | 19.97 | 0.10249 | 0.22957 | 0.046573 | 0.030912 | 0.072334 | 0.013229 | 0.071738
29.726 | 49.997 | 2.3251 | 3.9613 | 2068.1 | 32.954 | 229.45 | 431.51 | 764.94 | 1.6494 | 19.923 | 0.14031 | 0.20856 | 0.024908 | 4.0399e-05 | 0.083011 | 0.037005 | 0.072064
31.428 | 48.069 | 2.5843 | 3.954 | 1959.5 | 32.36 | 228.64 | 430.73 | 748.07 | 1.6494 | 19.975 | 0.24486 | 0.10229 | 0.030495 | 0.0025146 | 0.010095 | 0.04766 | 0.073728
29.726 | 54.673 | 2.3174 | 3.9614 | 2095.3 | 32.431 | 230.15 | 517.2 | 765.83 | 1.6494 | 18.78 | 0.21402 | 0.12177 | 0.076525 | 2.5026e-05 | 0.085453 | 0.020237 | 0.0742
29.832 | 43.398 | 2.2202 | 3.9613 | 2243.1 | 32.341 | 230.44 | 430.44 | 765.15 | 1.6494 | 19.922 | 0.24691 | 0.10875 | 0.023407 | 0.0043712 | 0.028521 | 0.031138 | 0.07514
29.726 | 45.961 | 2.3174 | 3.9613 | 2101.2 | 32.544 | 229.19 | 430.9 | 765.17 | 1.6494 | 19.841 | 0.16461 | 0.20985 | 0.024285 | 5.3132e-05 | 0.048379 | 0.036688 | 0.075408
29.726 | 52.196 | 2.3137 | 3.964 | 2090.1 | 32.401 | 228.93 | 430.74 | 764.95 | 1.6494 | 19.766 | 0.24526 | 0.11473 | 0.024294 | 1.7006e-05 | 0.025035 | 0.034859 | 0.075749
29.726 | 45.991 | 2.3174 | 3.9613 | 2154.8 | 32.41 | 230.15 | 519.43 | 785.04 | 1.6494 | 19.967 | 0.24367 | 0.11333 | 0.052536 | 0.00086625 | 0.015198 | 0.02726 | 0.075953
29.726 | 48.716 | 2.5553 | 3.9613 | 2144.6 | 32.9 | 230.72 | 430.56 | 765.66 | 1.6494 | 19.928 | 0.22598 | 0.15131 | 0.023256 | 0.00064109 | 0.037708 | 0.033059 | 0.077019
29.726 | 45.991 | 2.3173 | 3.9613 | 2101.4 | 32.4 | 230.01 | 431.2 | 747.03 | 1.6494 | 19.923 | 0.23232 | 0.14342 | 0.025558 | 5.4219e-05 | 0.015423 | 0.042169 | 0.077209
29.745 | 42.57 | 2.316 | 3.9611 | 2104 | 31.538 | 228.88 | 430.85 | 765.18 | 1.6494 | 19.941 | 0.27559 | 0.039241 | 0.02368 | 7.0395e-05 | 0.0055396 | 0.039806 | 0.079668
29.726 | 41.217 | 2.7341 | 3.9613 | 2152.7 | 32.4 | 229.37 | 430.89 | 764.95 | 1.6494 | 19.976 | 0.24943 | 0.12442 | 0.023645 | 0.0008172 | 0.015489 | 0.034311 | 0.079676
29.737 | 31.01 | 2.3178 | 3.9611 | 2425.9 | 32.513 | 226.67 | 417.31 | 764.55 | 1.6494 | 19.954 | 0.18529 | 0.19428 | 0.038386 | 0.019806 | 0.077484 | 0.016129 | 0.080207
18.495 | 81.172 | 2.5761 | 3.9635 | 2045.5 | 32.466 | 227.71 | 416.61 | 765.71 | 1.6494 | 19.94 | 0.14344 | 0.20678 | 0.026689 | 0.002811 | 0.1277 | 0.024425 | 0.080957
29.607 | 45.406 | 2.8625 | 3.9613 | 2198.7 | 32.58 | 230.19 | 418.99 | 763.38 | 1.6493 | 19.998 | 0.15746 | 0.20162 | 0.024508 | 0.0022338 | 0.11939 | 0.026443 | 0.081
30.273 | 45.137 | 2.2287 | 3.9635 | 2462.8 | 30.053 | 205.73 | 430.46 | 749.07 | 1.6494 | 19.904 | 0.12919 | 0.20975 | 0.066471 | 0.025357 | 0.12453 | 0.0065545 | 0.081294
29.726 | 46.206 | 2.3183 | 3.9613 | 2127.5 | 31.752 | 229.27 | 429.31 | 764.94 | 1.6514 | 18.717 | 0.27393 | 0.052048 | 0.023446 | 0.00033066 | 0.046453 | 0.03663 | 0.081794
29.607 | 45.447 | 2.4657 | 3.9613 | 2216.2 | 32.706 | 228.21 | 417.04 | 765.61 | 1.6493 | 19.995 | 0.23458 | 0.15787 | 0.028091 | 0.0029556 | 0.036762 | 0.022227 | 0.082592
29.726 | 29.055 | 9.4975 | 3.9613 | 2046.5 | 33.324 | 224.4 | 416.77 | 765.71 | 1.6494 | 19.997 | 0.17815 | 0.20578 | 0.029166 | 0.00020737 | 0.084031 | 0.026961 | 0.082723
30.586 | 46.198 | 2.5541 | 3.9613 | 2084.8 | 27.89 | 203.91 | 430.55 | 748.58 | 1.6494 | 19.977 | 0.27729 | 0.065137 | 0.041815 | 1.2032e-05 | 0.016465 | 0.018132 | 0.083483
29.726 | 49.25 | 2.3174 | 3.9613 | 2035.7 | 32.342 | 227.94 | 429.04 | 765.71 | 1.6494 | 19.948 | 0.17679 | 0.21847 | 0.025883 | 0.00039319 | 0.050967 | 0.037585 | 0.083665
29.726 | 45.991 | 2.3174 | 3.9613 | 2095.1 | 32.42 | 230.16 | 518.7 | 749.22 | 1.6494 | 18.748 | 0.22754 | 0.14672 | 0.10133 | 2.2927e-05 | 0.017169 | 0.016552 | 0.084138
29.726 | 47.871 | 2.4552 | 3.9613 | 2099.6 | 33.185 | 230.8 | 430.9 | 765.65 | 1.6494 | 19.929 | 0.20283 | 0.19338 | 0.023704 | 4.4788e-05 | 0.062865 | 0.036218 | 0.08436
29.726 | 45.991 | 2.372 | 3.9613 | 2086.1 | 32.399 | 229.8 | 431.2 | 765.43 | 1.6494 | 18.553 | 0.24479 | 0.1505 | 0.024682 | 1.1185e-06 | 0.018022 | 0.038996 | 0.085029
29.726 | 46.061 | 2.4279 | 3.9614 | 2134.6 | 32.4 | 230.15 | 430.89 | 765.68 | 1.6514 | 19.93 | 0.2699 | 0.10864 | 0.022991 | 0.00044851 | 0.019755 | 0.03564 | 0.086838
17.985 | 86.57 | 2.6326 | 3.9612 | 2149.1 | 32.476 | 225.03 | 402.49 | 765.83 | 1.5287 | 19.922 | 0.11138 | 0.24134 | 0.036302 | 0.00014118 | 0.12125 | 0.015105 | 0.086896
30.596 | 47.769 | 2.3017 | 3.9627 | 1986.1 | 32.411 | 228.96 | 429.92 | 750.22 | 1.6494 | 19.949 | 0.17948 | 0.22193 | 0.029691 | 0.0014035 | 0.055271 | 0.045997 | 0.087518
30.603 | 36.057 | 2.8423 | 3.9613 | 2091.8 | 31.797 | 229.75 | 420.19 | 765.02 | 1.5797 | 19.92 | 0.26139 | 0.13376 | 0.022919 | 4.0393e-05 | 0.0046338 | 0.040315 | 0.088385
29.726 | 48.118 | 2.3158 | 3.9613 | 2096.4 | 32.071 | 230.15 | 428.18 | 764.91 | 1.6514 | 19.929 | 0.28882 | 0.050544 | 0.023668 | 2.8516e-05 | 0.027281 | 0.037229 | 0.08866
29.726 | 47.181 | 2.5057 | 3.9613 | 2101.4 | 32.4 | 230.15 | 489.87 | 746.26 | 1.6493 | 19.93 | 0.27238 | 0.10037 | 0.063215 | 5.518e-05 | 0.02228 | 0.025012 | 0.089384

## plot_creep_time_strain
0 | 1 | 2 | 3
0 | 0 | 0 | 0
0.09 | 0.000849 | 0 | 0
0.45 | 0.001084 | 0 | 0
0.97 | 0.001276 | 0 | 0
1.55 | 0.001475 | 0 | 0
2.75 | 0.001934 | 0 | 0
3.97 | 0.00248 | 0 | 0
5.24 | 0.003075 | 0 | 0
6.31 | 0.003575 | 0 | 0
7.31 | 0.004046 | 11.53846 | 0.005696146
8.31 | 0.004484 | 11.53846 | 0.005696146
9.24 | 0.004875 | 11.53846 | 0.005696146
10.16 | 0.005259 | 11.53846 | 0.005696146
11.71 | 0.005874 | 11.53846 | 0.005696146
12.91 | 0.006332 | 11.53846 | 0.005696146
14.15 | 0.006786 | 11.53846 | 0.005696146
15.33 | 0.00721 | 11.53846 | 0.005696146
16.52 | 0.007631 | 23.07692 | 0.01108257
17.84 | 0.008093 | 23.07692 | 0.01108257
19.34 | 0.008605 | 23.07692 | 0.01108257
20.8 | 0.009098 | 23.07692 | 0.01108257
22.51 | 0.009666 | 23.07692 | 0.01108257
24.01 | 0.010157 | 23.07692 | 0.01108257
25.49 | 0.010629 | 23.07692 | 0.01108257
27.04 | 0.011148 | 23.07692 | 0.01108257
28.2 | 0.011515 | 23.07692 | 0.01108257
29.85 | 0.01205 | 34.61538 | 0.01619495
31.38 | 0.012556 | 34.61538 | 0.01619495
32.98 | 0.013069 | 34.61538 | 0.01619495
34.29 | 0.013494 | 34.61538 | 0.01619495
36.05 | 0.014064 | 34.61538 | 0.01619495
37.69 | 0.01458 | 34.61538 | 0.01619495
38.99 | 0.014971 | 34.61538 | 0.01619495
40.78 | 0.015535 | 34.61538 | 0.01619495
42.13 | 0.015963 | 46.15385 | 0.02106373
43.98 | 0.016542 | 46.15385 | 0.02106373
45.48 | 0.017002 | 46.15385 | 0.02106373
47.18 | 0.017512 | 46.15385 | 0.02106373
48.87 | 0.018044 | 46.15385 | 0.02106373
50.6 | 0.018561 | 46.15385 | 0.02106373
52.34 | 0.019124 | 46.15385 | 0.02106373
53.92 | 0.01961 | 46.15385 | 0.02106373
55.37 | 0.020037 | 46.15385 | 0.02106373
57.44 | 0.020677 | 57.69231 | 0.02571489
58.93 | 0.021114 | 57.69231 | 0.02571489
60.7 | 0.021645 | 57.69231 | 0.02571489
62.18 | 0.022097 | 57.69231 | 0.02571489
63.73 | 0.022554 | 57.69231 | 0.02571489
65.85 | 0.023191 | 57.69231 | 0.02571489
67.37 | 0.023643 | 57.69231 | 0.02571489
68.82 | 0.024085 | 57.69231 | 0.02571489
70.49 | 0.024575 | 69.23077 | 0.03017066
71.74 | 0.024943 | 69.23077 | 0.03017066
73.59 | 0.025492 | 69.23077 | 0.03017066
75.15 | 0.025956 | 69.23077 | 0.03017066
76.81 | 0.026438 | 69.23077 | 0.03017066
78.28 | 0.026885 | 69.23077 | 0.03017066
79.98 | 0.02738 | 69.23077 | 0.03017066
81.92 | 0.027944 | 69.23077 | 0.03017066
83.45 | 0.028391 | 69.23077 | 0.03017066
85.82 | 0.029056 | 80.76923 | 0.03445018
87.39 | 0.029521 | 80.76923 | 0.03445018
88.88 | 0.029942 | 80.76923 | 0.03445018
90.74 | 0.030471 | 80.76923 | 0.03445018
92.45 | 0.030972 | 80.76923 | 0.03445018
94.05 | 0.031433 | 80.76923 | 0.03445018
95.48 | 0.03186 | 80.76923 | 0.03445018
96.9 | 0.032261 | 80.76923 | 0.03445018
98.9 | 0.032822 | 92.30769 | 0.03857003
100.57 | 0.033293 | 92.30769 | 0.03857003
102.17 | 0.03375 | 92.30769 | 0.03857003
103.52 | 0.034134 | 92.30769 | 0.03857003
105.11 | 0.034588 | 92.30769 | 0.03857003
106.96 | 0.035099 | 92.30769 | 0.03857003
108.55 | 0.035558 | 92.30769 | 0.03857003
110.23 | 0.036042 | 92.30769 | 0.03857003
112.02 | 0.036537 | 92.30769 | 0.03857003
113.45 | 0.036945 | 103.8462 | 0.04254464
115.17 | 0.037431 | 103.8462 | 0.04254464
116.71 | 0.037855 | 103.8462 | 0.04254464
118.76 | 0.038422 | 103.8462 | 0.04254464
120.64 | 0.03893 | 103.8462 | 0.04254464
122.36 | 0.039418 | 103.8462 | 0.04254464
124.1 | 0.039906 | 103.8462 | 0.04254464
125.78 | 0.040377 | 103.8462 | 0.04254464
127.57 | 0.04086 | 115.3846 | 0.04638669
129.49 | 0.041347 | 115.3846 | 0.04638669
130.89 | 0.041743 | 115.3846 | 0.04638669
133.02 | 0.042314 | 115.3846 | 0.04638669
134.77 | 0.042783 | 115.3846 | 0.04638669
136.36 | 0.043213 | 115.3846 | 0.04638669
137.98 | 0.043664 | 115.3846 | 0.04638669
139.58 | 0.044099 | 115.3846 | 0.04638669
141.45 | 0.044598 | 115.3846 | 0.04638669
143.18 | 0.045056 | 126.9231 | 0.05010734
145.34 | 0.045644 | 126.9231 | 0.05010734
146.94 | 0.046084 | 126.9231 | 0.05010734
148.67 | 0.046544 | 126.9231 | 0.05010734
150.41 | 0.047002 | 126.9231 | 0.05010734
151.98 | 0.047422 | 126.9231 | 0.05010734
153.69 | 0.047898 | 126.9231 | 0.05010734
155.85 | 0.048453 | 126.9231 | 0.05010734
157.55 | 0.048898 | 138.4615 | 0.05371429
159.33 | 0.049365 | 138.4615 | 0.05371429
161.07 | 0.049836 | 138.4615 | 0.05371429
163.1 | 0.050387 | 138.4615 | 0.05371429
164.97 | 0.050877 | 138.4615 | 0.05371429
166.96 | 0.051409 | 138.4615 | 0.05371429
168.89 | 0.051907 | 138.4615 | 0.05371429
170.69 | 0.052381 | 138.4615 | 0.05371429
172.36 | 0.052805 | 138.4615 | 0.05371429
174 | 0.053235 | 150 | 0.0572194
176.47 | 0.053879 | 150 | 0.0572194
178.15 | 0.054316 | 150 | 0.0572194
179.55 | 0.054697 | 150 | 0.0572194
181.72 | 0.055252 | 150 | 0.0572194
183.83 | 0.055791 | 150 | 0.0572194
185.53 | 0.056215 | 150 | 0.0572194
187.71 | 0.05677 | 150 | 0.0572194
189.33 | 0.057198 | 161.5385 | 0.06063026
190.88 | 0.057616 | 161.5385 | 0.06063026
192.48 | 0.058024 | 161.5385 | 0.06063026
194.5 | 0.058547 | 161.5385 | 0.06063026
196.27 | 0.058992 | 161.5385 | 0.06063026
198.09 | 0.059445 | 161.5385 | 0.06063026
200.23 | 0.06 | 161.5385 | 0.06063026
201.83 | 0.060414 | 161.5385 | 0.06063026
204.01 | 0.060969 | 161.5385 | 0.06063026
206.13 | 0.061491 | 173.0769 | 0.06395378
207.77 | 0.061913 | 173.0769 | 0.06395378
210.29 | 0.062541 | 173.0769 | 0.06395378
212.19 | 0.063017 | 173.0769 | 0.06395378
214.11 | 0.063495 | 173.0769 | 0.06395378
215.99 | 0.063973 | 173.0769 | 0.06395378
217.94 | 0.064471 | 173.0769 | 0.06395378
220.11 | 0.065026 | 173.0769 | 0.06395378
221.87 | 0.065475 | 184.6154 | 0.06719622
224.18 | 0.066053 | 184.6154 | 0.06719622
225.94 | 0.066484 | 184.6154 | 0.06719622
227.77 | 0.066926 | 184.6154 | 0.06719622
230.07 | 0.067506 | 184.6154 | 0.06719622
231.78 | 0.067912 | 184.6154 | 0.06719622
233.73 | 0.068401 | 184.6154 | 0.06719622
235.96 | 0.068967 | 184.6154 | 0.06719622
237.78 | 0.069411 | 184.6154 | 0.06719622
239.58 | 0.069859 | 196.1538 | 0.07036331
241.19 | 0.070257 | 196.1538 | 0.07036331
243.2 | 0.07075 | 196.1538 | 0.07036331
245.61 | 0.071348 | 196.1538 | 0.07036331
247.53 | 0.071814 | 196.1538 | 0.07036331
249.33 | 0.07227 | 196.1538 | 0.07036331
251.48 | 0.072801 | 196.1538 | 0.07036331
253.45 | 0.073285 | 196.1538 | 0.07036331
255.48 | 0.073776 | 207.6923 | 0.07346028
257.57 | 0.074282 | 207.6923 | 0.07346028
259.34 | 0.07471 | 207.6923 | 0.07346028
261.54 | 0.075252 | 207.6923 | 0.07346028
264.01 | 0.075866 | 207.6923 | 0.07346028
265.83 | 0.076314 | 207.6923 | 0.07346028
267.86 | 0.076797 | 207.6923 | 0.07346028
269.92 | 0.077314 | 207.6923 | 0.07346028
271.9 | 0.077796 | 207.6923 | 0.07346028
274.09 | 0.07833 | 219.2308 | 0.07649191
276.17 | 0.078839 | 219.2308 | 0.07649191
278.16 | 0.079309 | 219.2308 | 0.07649191
280.38 | 0.079835 | 219.2308 | 0.07649191
282.43 | 0.080351 | 219.2308 | 0.07649191
284.61 | 0.080866 | 219.2308 | 0.07649191
286.35 | 0.081294 | 219.2308 | 0.07649191
288.65 | 0.081844 | 219.2308 | 0.07649191
290.62 | 0.082315 | 230.7692 | 0.0794626
292.36 | 0.082735 | 230.7692 | 0.0794626
294.54 | 0.083267 | 230.7692 | 0.0794626
296.84 | 0.083827 | 230.7692 | 0.0794626
298.9 | 0.084313 | 230.7692 | 0.0794626
300.98 | 0.084812 | 230.7692 | 0.0794626
303 | 0.085295 | 230.7692 | 0.0794626
305.27 | 0.085827 | 230.7692 | 0.0794626
307.1 | 0.086265 | 242.3077 | 0.08237637
309.11 | 0.086741 | 242.3077 | 0.08237637
311.29 | 0.087271 | 242.3077 | 0.08237637
313.33 | 0.087752 | 242.3077 | 0.08237637
315.45 | 0.088265 | 242.3077 | 0.08237637
317.52 | 0.088759 | 242.3077 | 0.08237637
319.4 | 0.089206 | 242.3077 | 0.08237637
321.5 | 0.089708 | 242.3077 | 0.08237637
323.5 | 0.09018 | 242.3077 | 0.08237637
325.47 | 0.090623 | 253.8462 | 0.08523696
327.46 | 0.091113 | 253.8462 | 0.08523696
329.21 | 0.091534 | 253.8462 | 0.08523696
331.05 | 0.091951 | 253.8462 | 0.08523696
332.58 | 0.092341 | 253.8462 | 0.08523696
334.9 | 0.092904 | 253.8462 | 0.08523696
336.9 | 0.093383 | 253.8462 | 0.08523696
338.9 | 0.093823 | 253.8462 | 0.08523696
341.36 | 0.094396 | 265.3846 | 0.0880478
342.27 | 0.094629 | 265.3846 | 0.0880478
344.64 | 0.095192 | 265.3846 | 0.0880478
346.93 | 0.095738 | 265.3846 | 0.0880478
349.35 | 0.096298 | 265.3846 | 0.0880478
351.78 | 0.096837 | 265.3846 | 0.0880478
353.07 | 0.097147 | 265.3846 | 0.0880478
355.07 | 0.097627 | 265.3846 | 0.0880478
356.89 | 0.098057 | 265.3846 | 0.0880478
359.61 | 0.098711 | 276.9231 | 0.09081209
361.39 | 0.099136 | 276.9231 | 0.09081209
363.7 | 0.09967 | 276.9231 | 0.09081209
365.97 | 0.100201 | 276.9231 | 0.09081209
367.38 | 0.100539 | 276.9231 | 0.09081209
369.54 | 0.101041 | 276.9231 | 0.09081209
371.25 | 0.101475 | 276.9231 | 0.09081209
373.06 | 0.101909 | 276.9231 | 0.09081209
375.68 | 0.102523 | 288.4615 | 0.09353278
377.51 | 0.102929 | 288.4615 | 0.09353278
379.43 | 0.103363 | 288.4615 | 0.09353278
381.32 | 0.103814 | 288.4615 | 0.09353278
384.17 | 0.104495 | 288.4615 | 0.09353278
386.5 | 0.105049 | 288.4615 | 0.09353278
388.71 | 0.105583 | 288.4615 | 0.09353278
391.08 | 0.106128 | 288.4615 | 0.09353278
393.08 | 0.106584 | 288.4615 | 0.09353278
394.88 | 0.106997 | 300 | 0.09621264
396.66 | 0.107419 | 300 | 0.09621264
399.07 | 0.107978 | 300 | 0.09621264
401.37 | 0.10848 | 300 | 0.09621264
403.24 | 0.10896 | 300 | 0.09621264
405.37 | 0.109464 | 300 | 0.09621264
407.24 | 0.1099 | 300 | 0.09621264
408.99 | 0.110307 | 300 | 0.09621264
411.53 | 0.110902 | 311.5385 | 0.09885423
413.47 | 0.111345 | 311.5385 | 0.09885423
415.23 | 0.11177 | 311.5385 | 0.09885423
417.62 | 0.112316 | 311.5385 | 0.09885423
419.2 | 0.112682 | 311.5385 | 0.09885423
421.96 | 0.113333 | 311.5385 | 0.09885423
424.26 | 0.113874 | 311.5385 | 0.09885423
426.3 | 0.114348 | 311.5385 | 0.09885423
428.68 | 0.114917 | 311.5385 | 0.09885423
430.68 | 0.115379 | 323.0769 | 0.10146
432.75 | 0.11586 | 323.0769 | 0.10146
434.42 | 0.116251 | 323.0769 | 0.10146
436.57 | 0.116763 | 323.0769 | 0.10146
438.91 | 0.117312 | 323.0769 | 0.10146
440.73 | 0.117737 | 323.0769 | 0.10146
442.95 | 0.118266 | 323.0769 | 0.10146
445.13 | 0.118762 | 323.0769 | 0.10146
447 | 0.119195 | 334.6154 | 0.1040322
449.39 | 0.11976 | 334.6154 | 0.1040322
451.49 | 0.120264 | 334.6154 | 0.1040322
454.07 | 0.120871 | 334.6154 | 0.1040322
455.69 | 0.121246 | 334.6154 | 0.1040322
458.16 | 0.121824 | 334.6154 | 0.1040322
459.9 | 0.12224 | 334.6154 | 0.1040322
461.98 | 0.122723 | 334.6154 | 0.1040322
464.22 | 0.123247 | 334.6154 | 0.1040322
466.22 | 0.123715 | 346.1538 | 0.1065729
468.06 | 0.124164 | 346.1538 | 0.1065729
470.64 | 0.124752 | 346.1538 | 0.1065729
472.66 | 0.125212 | 346.1538 | 0.1065729
474.56 | 0.125666 | 346.1538 | 0.1065729
476.53 | 0.126132 | 346.1538 | 0.1065729
478.47 | 0.126586 | 346.1538 | 0.1065729
480.89 | 0.127155 | 346.1538 | 0.1065729
482.97 | 0.127651 | 357.6923 | 0.1090841
484.96 | 0.128131 | 357.6923 | 0.1090841
486.93 | 0.128596 | 357.6923 | 0.1090841
488.94 | 0.129062 | 357.6923 | 0.1090841
491.75 | 0.129718 | 357.6923 | 0.1090841
493.7 | 0.130191 | 357.6923 | 0.1090841
495.87 | 0.130697 | 357.6923 | 0.1090841
497.6 | 0.131105 | 357.6923 | 0.1090841
500.04 | 0.131676 | 357.6923 | 0.1090841
502.36 | 0.132229 | 369.2308 | 0.1115678
504.56 | 0.132749 | 369.2308 | 0.1115678
506.58 | 0.133239 | 369.2308 | 0.1115678
508.78 | 0.13376 | 369.2308 | 0.1115678
510.58 | 0.134178 | 369.2308 | 0.1115678
513.17 | 0.134796 | 369.2308 | 0.1115678
515.11 | 0.135262 | 369.2308 | 0.1115678
517.42 | 0.135814 | 369.2308 | 0.1115678
519.14 | 0.13623 | 380.7692 | 0.1140258
521.34 | 0.136741 | 380.7692 | 0.1140258
523.5 | 0.137253 | 380.7692 | 0.1140258
525.77 | 0.137798 | 380.7692 | 0.1140258
528.27 | 0.138389 | 380.7692 | 0.1140258
530.32 | 0.13888 | 380.7692 | 0.1140258
532.02 | 0.13928 | 380.7692 | 0.1140258
534.17 | 0.139792 | 380.7692 | 0.1140258
536.39 | 0.140326 | 380.7692 | 0.1140258
538.33 | 0.140793 | 392.3077 | 0.1164596
540.28 | 0.14126 | 392.3077 | 0.1164596
542.33 | 0.14175 | 392.3077 | 0.1164596
544.5 | 0.142261 | 392.3077 | 0.1164596
546.72 | 0.14279 | 392.3077 | 0.1164596
549.01 | 0.143346 | 392.3077 | 0.1164596
550.59 | 0.143725 | 392.3077 | 0.1164596
552.96 | 0.144285 | 392.3077 | 0.1164596
555.03 | 0.144778 | 403.8462 | 0.1188711
556.87 | 0.145223 | 403.8462 | 0.1188711
558.67 | 0.145656 | 403.8462 | 0.1188711
560.87 | 0.146194 | 403.8462 | 0.1188711
563.39 | 0.146807 | 403.8462 | 0.1188711
565.02 | 0.147203 | 403.8462 | 0.1188711
566.53 | 0.147564 | 403.8462 | 0.1188711
568.41 | 0.148011 | 403.8462 | 0.1188711
570.75 | 0.148589 | 403.8462 | 0.1188711
572.47 | 0.14899 | 415.3846 | 0.1212616
574.42 | 0.149469 | 415.3846 | 0.1212616
576.37 | 0.149949 | 415.3846 | 0.1212616
578.94 | 0.150576 | 415.3846 | 0.1212616
580.92 | 0.15106 | 415.3846 | 0.1212616
583.01 | 0.151561 | 415.3846 | 0.1212616
584.98 | 0.152027 | 415.3846 | 0.1212616
587.08 | 0.15255 | 415.3846 | 0.1212616
589.68 | 0.153188 | 426.9231 | 0.1236327
591.47 | 0.153634 | 426.9231 | 0.1236327
594.09 | 0.154264 | 426.9231 | 0.1236327
595.81 | 0.15469 | 426.9231 | 0.1236327
597.52 | 0.155109 | 426.9231 | 0.1236327
600.06 | 0.155734 | 426.9231 | 0.1236327
602.1 | 0.156232 | 426.9231 | 0.1236327
603.98 | 0.156702 | 426.9231 | 0.1236327
605.82 | 0.157162 | 426.9231 | 0.1236327
607.92 | 0.157682 | 438.4615 | 0.1259859
610.17 | 0.158234 | 438.4615 | 0.1259859
611.91 | 0.158671 | 438.4615 | 0.1259859
614.24 | 0.159243 | 438.4615 | 0.1259859
616.44 | 0.159786 | 438.4615 | 0.1259859
618.18 | 0.160221 | 438.4615 | 0.1259859
620.42 | 0.160778 | 438.4615 | 0.1259859
622.3 | 0.161255 | 438.4615 | 0.1259859
624.05 | 0.16169 | 450 | 0.1283223
625.84 | 0.162139 | 450 | 0.1283223
627.67 | 0.162605 | 450 | 0.1283223
630.16 | 0.16322 | 450 | 0.1283223
631.98 | 0.163668 | 450 | 0.1283223
634.05 | 0.164201 | 450 | 0.1283223
636.11 | 0.164716 | 450 | 0.1283223
638.35 | 0.165277 | 450 | 0.1283223
640.54 | 0.165823 | 461.5385 | 0.1306435
642.17 | 0.166233 | 461.5385 | 0.1306435
644.22 | 0.166758 | 461.5385 | 0.1306435
646.31 | 0.16728 | 461.5385 | 0.1306435
647.63 | 0.167613 | 461.5385 | 0.1306435
649.41 | 0.168072 | 461.5385 | 0.1306435
651.35 | 0.16856 | 461.5385 | 0.1306435
653.22 | 0.16904 | 461.5385 | 0.1306435
654.83 | 0.169457 | 461.5385 | 0.1306435
656.79 | 0.169944 | 473.0769 | 0.1329505
658.84 | 0.170474 | 473.0769 | 0.1329505
660.87 | 0.170998 | 473.0769 | 0.1329505
662.74 | 0.171466 | 473.0769 | 0.1329505
664.69 | 0.171969 | 473.0769 | 0.1329505
666.61 | 0.172463 | 473.0769 | 0.1329505
668.5 | 0.172949 | 473.0769 | 0.1329505
670.12 | 0.173366 | 473.0769 | 0.1329505
671.95 | 0.173836 | 484.6154 | 0.1352447
674.02 | 0.174369 | 484.6154 | 0.1352447
676.01 | 0.174893 | 484.6154 | 0.1352447
677.93 | 0.175386 | 484.6154 | 0.1352447
679.51 | 0.175794 | 484.6154 | 0.1352447
681.65 | 0.176346 | 484.6154 | 0.1352447
683.81 | 0.176911 | 484.6154 | 0.1352447
685.18 | 0.177261 | 484.6154 | 0.1352447
687.2 | 0.177792 | 484.6154 | 0.1352447
689.34 | 0.178348 | 496.1538 | 0.1375272
691.11 | 0.178808 | 496.1538 | 0.1375272
692.89 | 0.179275 | 496.1538 | 0.1375272
694.81 | 0.179774 | 496.1538 | 0.1375272
696.98 | 0.180344 | 496.1538 | 0.1375272
698.61 | 0.180774 | 496.1538 | 0.1375272
700.75 | 0.181346 | 496.1538 | 0.1375272
702.55 | 0.181833 | 496.1538 | 0.1375272
704.5 | 0.182345 | 507.6923 | 0.1397992
706.52 | 0.182877 | 507.6923 | 0.1397992
707.87 | 0.183239 | 507.6923 | 0.1397992
709.52 | 0.183678 | 507.6923 | 0.1397992
711.03 | 0.18407 | 507.6923 | 0.1397992
712.63 | 0.184494 | 507.6923 | 0.1397992
714.8 | 0.185075 | 507.6923 | 0.1397992
716.6 | 0.185569 | 507.6923 | 0.1397992
718.45 | 0.186063 | 507.6923 | 0.1397992
720.09 | 0.186502 | 519.2308 | 0.1420617
721.87 | 0.18699 | 519.2308 | 0.1420617
723.91 | 0.187526 | 519.2308 | 0.1420617
725.58 | 0.18797 | 519.2308 | 0.1420617
727.23 | 0.188424 | 519.2308 | 0.1420617
728.73 | 0.188838 | 519.2308 | 0.1420617
730.08 | 0.189192 | 519.2308 | 0.1420617
731.58 | 0.189598 | 519.2308 | 0.1420617
733.35 | 0.190084 | 530.7692 | 0.1443159
734.85 | 0.190495 | 530.7692 | 0.1443159
736.79 | 0.191021 | 530.7692 | 0.1443159
738.12 | 0.191393 | 530.7692 | 0.1443159
740.22 | 0.191961 | 530.7692 | 0.1443159
742.29 | 0.192518 | 530.7692 | 0.1443159
744.14 | 0.193035 | 530.7692 | 0.1443159
745.71 | 0.19346 | 530.7692 | 0.1443159
747.33 | 0.193915 | 530.7692 | 0.1443159
748.55 | 0.194245 | 542.3077 | 0.1465629
749.75 | 0.194584 | 542.3077 | 0.1465629
751.79 | 0.195138 | 542.3077 | 0.1465629
753.39 | 0.19559 | 542.3077 | 0.1465629
755.71 | 0.196236 | 542.3077 | 0.1465629
757.32 | 0.196678 | 542.3077 | 0.1465629
759.04 | 0.197153 | 542.3077 | 0.1465629
761.18 | 0.197748 | 542.3077 | 0.1465629
762.43 | 0.198104 | 553.8462 | 0.1488037
764.43 | 0.198651 | 553.8462 | 0.1488037
766.15 | 0.199139 | 553.8462 | 0.1488037
767.5 | 0.199516 | 553.8462 | 0.1488037
769.42 | 0.200064 | 553.8462 | 0.1488037
770.96 | 0.200502 | 553.8462 | 0.1488037
773.04 | 0.201101 | 553.8462 | 0.1488037
774.19 | 0.20143 | 553.8462 | 0.1488037
775.93 | 0.201917 | 553.8462 | 0.1488037
777.85 | 0.202464 | 565.3846 | 0.1510393
779.48 | 0.202927 | 565.3846 | 0.1510393
781.13 | 0.203405 | 565.3846 | 0.1510393
782.62 | 0.203828 | 565.3846 | 0.1510393
784.2 | 0.20429 | 565.3846 | 0.1510393
785.84 | 0.204752 | 565.3846 | 0.1510393
787.54 | 0.205232 | 565.3846 | 0.1510393
789.39 | 0.205767 | 565.3846 | 0.1510393
791.01 | 0.206236 | 576.9231 | 0.1532707
792.7 | 0.206725 | 576.9231 | 0.1532707
794.43 | 0.207226 | 576.9231 | 0.1532707
795.16 | 0.20745 | 576.9231 | 0.1532707
796.62 | 0.207871 | 576.9231 | 0.1532707
798.3 | 0.208371 | 576.9231 | 0.1532707
799.65 | 0.208764 | 576.9231 | 0.1532707
801.07 | 0.20918 | 576.9231 | 0.1532707
802.24 | 0.209524 | 576.9231 | 0.1532707
803.76 | 0.209964 | 588.4615 | 0.155499
805.29 | 0.210409 | 588.4615 | 0.155499
806.94 | 0.210889 | 588.4615 | 0.155499
808.65 | 0.211393 | 588.4615 | 0.155499
810.01 | 0.211799 | 588.4615 | 0.155499
811.61 | 0.212289 | 588.4615 | 0.155499
813.15 | 0.212735 | 588.4615 | 0.155499
814.72 | 0.213198 | 588.4615 | 0.155499
816.22 | 0.213656 | 600 | 0.1577251
817.75 | 0.214113 | 600 | 0.1577251
819.22 | 0.214559 | 600 | 0.1577251
820.62 | 0.214986 | 600 | 0.1577251
822.26 | 0.215466 | 600 | 0.1577251
823.71 | 0.2159 | 600 | 0.1577251
825.3 | 0.216387 | 600 | 0.1577251
826.66 | 0.216815 | 600 | 0.1577251
828.02 | 0.217219 | 600 | 0.1577251
829.45 | 0.217663 | 611.5385 | 0.1599501
831.32 | 0.218228 | 611.5385 | 0.1599501
832.85 | 0.218701 | 611.5385 | 0.1599501
834.54 | 0.219224 | 611.5385 | 0.1599501
836.16 | 0.219719 | 611.5385 | 0.1599501
837.61 | 0.220159 | 611.5385 | 0.1599501
839.08 | 0.220612 | 611.5385 | 0.1599501
840.29 | 0.220989 | 611.5385 | 0.1599501
841.9 | 0.221492 | 623.0769 | 0.1621748
843.5 | 0.222005 | 623.0769 | 0.1621748
844.85 | 0.222436 | 623.0769 | 0.1621748
846.47 | 0.222931 | 623.0769 | 0.1621748
847.9 | 0.223391 | 623.0769 | 0.1621748
849.4 | 0.223871 | 623.0769 | 0.1621748
850.91 | 0.22434 | 623.0769 | 0.1621748
852.42 | 0.224812 | 623.0769 | 0.1621748
854.01 | 0.225315 | 623.0769 | 0.1621748
855.39 | 0.225756 | 634.6154 | 0.1644004
857.16 | 0.22631 | 634.6154 | 0.1644004
858.58 | 0.22676 | 634.6154 | 0.1644004
860.18 | 0.227275 | 634.6154 | 0.1644004
861.83 | 0.227802 | 634.6154 | 0.1644004
863.24 | 0.228262 | 634.6154 | 0.1644004
864.9 | 0.2288 | 634.6154 | 0.1644004
866.44 | 0.229295 | 634.6154 | 0.1644004
868.19 | 0.22986 | 646.1538 | 0.1666278
869.96 | 0.230439 | 646.1538 | 0.1666278
871.68 | 0.23099 | 646.1538 | 0.1666278
873.68 | 0.23165 | 646.1538 | 0.1666278
875.06 | 0.232112 | 646.1538 | 0.1666278
876.62 | 0.232615 | 646.1538 | 0.1666278
878.1 | 0.233106 | 646.1538 | 0.1666278
879.29 | 0.233507 | 646.1538 | 0.1666278
880.87 | 0.234007 | 646.1538 | 0.1666278
882.11 | 0.234428 | 657.6923 | 0.1688579
883.62 | 0.234931 | 657.6923 | 0.1688579
885.38 | 0.235509 | 657.6923 | 0.1688579
886.76 | 0.235979 | 657.6923 | 0.1688579
888.21 | 0.236471 | 657.6923 | 0.1688579
889.5 | 0.236901 | 657.6923 | 0.1688579
890.83 | 0.237353 | 657.6923 | 0.1688579
892.5 | 0.23792 | 657.6923 | 0.1688579
893.73 | 0.238336 | 669.2308 | 0.1710918
895.39 | 0.238897 | 669.2308 | 0.1710918
896.79 | 0.239366 | 669.2308 | 0.1710918
898.07 | 0.239807 | 669.2308 | 0.1710918
899.56 | 0.240312 | 669.2308 | 0.1710918
901.03 | 0.240817 | 669.2308 | 0.1710918
902.64 | 0.241374 | 669.2308 | 0.1710918
903.89 | 0.241808 | 669.2308 | 0.1710918
905.3 | 0.242291 | 680.7692 | 0.1733305
906.56 | 0.242734 | 680.7692 | 0.1733305
907.83 | 0.24317 | 680.7692 | 0.1733305
909.25 | 0.24366 | 680.7692 | 0.1733305
910.64 | 0.244154 | 680.7692 | 0.1733305
911.92 | 0.244601 | 680.7692 | 0.1733305
913.1 | 0.245025 | 680.7692 | 0.1733305
914.44 | 0.245497 | 680.7692 | 0.1733305
915.79 | 0.245964 | 680.7692 | 0.1733305
917.04 | 0.246413 | 692.3077 | 0.175575
918.31 | 0.246852 | 692.3077 | 0.175575
919.64 | 0.247326 | 692.3077 | 0.175575
920.75 | 0.247715 | 692.3077 | 0.175575
922.3 | 0.248279 | 692.3077 | 0.175575
923.43 | 0.248689 | 692.3077 | 0.175575
924.67 | 0.249137 | 692.3077 | 0.175575
926.02 | 0.249626 | 692.3077 | 0.175575
927.4 | 0.250123 | 703.8462 | 0.1778264
928.87 | 0.250649 | 703.8462 | 0.1778264
930.36 | 0.251186 | 703.8462 | 0.1778264
931.89 | 0.251756 | 703.8462 | 0.1778264
933.26 | 0.252247 | 703.8462 | 0.1778264
934.91 | 0.252855 | 703.8462 | 0.1778264
936.31 | 0.253372 | 703.8462 | 0.1778264
937.53 | 0.25381 | 703.8462 | 0.1778264
938.9 | 0.254328 | 703.8462 | 0.1778264
939.98 | 0.254732 | 715.3846 | 0.1800857
941.42 | 0.255262 | 715.3846 | 0.1800857
942.72 | 0.255771 | 715.3846 | 0.1800857
944.1 | 0.256287 | 715.3846 | 0.1800857
945.57 | 0.25684 | 715.3846 | 0.1800857
946.86 | 0.257321 | 715.3846 | 0.1800857
948.02 | 0.257764 | 715.3846 | 0.1800857
949.43 | 0.258281 | 715.3846 | 0.1800857
950.79 | 0.258809 | 726.9231 | 0.1823539
952.11 | 0.259305 | 726.9231 | 0.1823539
953.08 | 0.259689 | 726.9231 | 0.1823539
954.23 | 0.260124 | 726.9231 | 0.1823539
955.67 | 0.260692 | 726.9231 | 0.1823539
956.97 | 0.261195 | 726.9231 | 0.1823539
958.15 | 0.261655 | 726.9231 | 0.1823539
959.44 | 0.262134 | 726.9231 | 0.1823539
960.5 | 0.262558 | 726.9231 | 0.1823539
961.94 | 0.263123 | 738.4615 | 0.1846322
963.14 | 0.263581 | 738.4615 | 0.1846322
964.77 | 0.264232 | 738.4615 | 0.1846322
965.93 | 0.264691 | 738.4615 | 0.1846322
966.93 | 0.265096 | 738.4615 | 0.1846322
968.2 | 0.265596 | 738.4615 | 0.1846322
969.25 | 0.266008 | 738.4615 | 0.1846322
970.65 | 0.266567 | 738.4615 | 0.1846322
971.95 | 0.267094 | 750 | 0.1869217
973.12 | 0.267565 | 750 | 0.1869217
974.15 | 0.26799 | 750 | 0.1869217
975.44 | 0.268508 | 750 | 0.1869217
976.92 | 0.269117 | 750 | 0.1869217
977.92 | 0.269529 | 750 | 0.1869217
979.11 | 0.270014 | 750 | 0.1869217
980.54 | 0.270594 | 750 | 0.1869217
981.71 | 0.271072 | 750 | 0.1869217
982.99 | 0.2716 | 761.5385 | 0.1892235
984.15 | 0.272084 | 761.5385 | 0.1892235
985.4 | 0.272604 | 761.5385 | 0.1892235
986.71 | 0.273158 | 761.5385 | 0.1892235
987.78 | 0.273605 | 761.5385 | 0.1892235
988.95 | 0.274097 | 761.5385 | 0.1892235
990.17 | 0.274609 | 761.5385 | 0.1892235
991.5 | 0.275176 | 761.5385 | 0.1892235
992.54 | 0.275614 | 773.0769 | 0.1915389
993.76 | 0.27613 | 773.0769 | 0.1915389
994.91 | 0.276629 | 773.0769 | 0.1915389
996.14 | 0.277156 | 773.0769 | 0.1915389
997.59 | 0.277788 | 773.0769 | 0.1915389
998.48 | 0.278162 | 773.0769 | 0.1915389
999.56 | 0.278618 | 773.0769 | 0.1915389
1000.63 | 0.279089 | 773.0769 | 0.1915389
1001.75 | 0.279579 | 773.0769 | 0.1915389
1002.43 | 0.279873 | 784.6154 | 0.1938691
1003.8 | 0.280469 | 784.6154 | 0.1938691
1004.72 | 0.28087 | 784.6154 | 0.1938691
1005.98 | 0.281416 | 784.6154 | 0.1938691
1007.15 | 0.281928 | 784.6154 | 0.1938691
1008.04 | 0.282322 | 784.6154 | 0.1938691
1009.17 | 0.282833 | 784.6154 | 0.1938691
1010.31 | 0.283343 | 784.6154 | 0.1938691
1011.44 | 0.283869 | 796.1538 | 0.1962153
1012.46 | 0.284337 | 796.1538 | 0.1962153
1013.59 | 0.284853 | 796.1538 | 0.1962153
1014.81 | 0.285404 | 796.1538 | 0.1962153
1015.78 | 0.285857 | 796.1538 | 0.1962153
1016.7 | 0.286275 | 796.1538 | 0.1962153
1017.8 | 0.286785 | 796.1538 | 0.1962153
1019 | 0.287352 | 796.1538 | 0.1962153
1020.2 | 0.287903 | 796.1538 | 0.1962153
1021.25 | 0.288394 | 807.6923 | 0.1985789
1022.42 | 0.288944 | 807.6923 | 0.1985789
1023.17 | 0.289294 | 807.6923 | 0.1985789
1024.17 | 0.289764 | 807.6923 | 0.1985789
1025.17 | 0.290249 | 807.6923 | 0.1985789
1026.16 | 0.290707 | 807.6923 | 0.1985789
1027.44 | 0.291324 | 807.6923 | 0.1985789
1028.34 | 0.291755 | 807.6923 | 0.1985789
1029.29 | 0.292222 | 819.2308 | 0.2009612
1030.51 | 0.292805 | 819.2308 | 0.2009612
1031.48 | 0.293263 | 819.2308 | 0.2009612
1032.51 | 0.293769 | 819.2308 | 0.2009612
1033.56 | 0.294282 | 819.2308 | 0.2009612
1034.36 | 0.294683 | 819.2308 | 0.2009612
1035.3 | 0.295143 | 819.2308 | 0.2009612
1036.13 | 0.295544 | 819.2308 | 0.2009612
1037.1 | 0.296033 | 819.2308 | 0.2009612
1038 | 0.296483 | 830.7692 | 0.2033637
1038.94 | 0.296947 | 830.7692 | 0.2033637
1039.97 | 0.297463 | 830.7692 | 0.2033637
1040.97 | 0.297963 | 830.7692 | 0.2033637
1041.92 | 0.298451 | 830.7692 | 0.2033637
1042.66 | 0.298825 | 830.7692 | 0.2033637
1043.57 | 0.299292 | 830.7692 | 0.2033637
1044.47 | 0.299756 | 830.7692 | 0.2033637
1045.33 | 0.300188 | 842.3077 | 0.2057879
1046.39 | 0.300742 | 842.3077 | 0.2057879
1047.49 | 0.30131 | 842.3077 | 0.2057879
1048.63 | 0.301885 | 842.3077 | 0.2057879
1049.48 | 0.302334 | 842.3077 | 0.2057879
1050.5 | 0.302865 | 842.3077 | 0.2057879
1051.68 | 0.303478 | 842.3077 | 0.2057879
1052.53 | 0.303931 | 842.3077 | 0.2057879
1053.53 | 0.30446 | 842.3077 | 0.2057879
1054.59 | 0.305021 | 853.8462 | 0.2082354
1055.37 | 0.305428 | 853.8462 | 0.2082354
1056.24 | 0.305894 | 853.8462 | 0.2082354
1057.02 | 0.30632 | 853.8462 | 0.2082354
1057.91 | 0.306791 | 853.8462 | 0.2082354
1058.71 | 0.30722 | 853.8462 | 0.2082354
1059.44 | 0.307622 | 853.8462 | 0.2082354
1060.44 | 0.308167 | 853.8462 | 0.2082354
1061.14 | 0.308557 | 865.3846 | 0.2107077
1062.01 | 0.309029 | 865.3846 | 0.2107077
1063.04 | 0.309603 | 865.3846 | 0.2107077
1063.83 | 0.310043 | 865.3846 | 0.2107077
1064.85 | 0.310604 | 865.3846 | 0.2107077
1065.8 | 0.311144 | 865.3846 | 0.2107077
1066.73 | 0.311663 | 865.3846 | 0.2107077
1067.52 | 0.312099 | 865.3846 | 0.2107077
1068.23 | 0.312506 | 865.3846 | 0.2107077
1069.25 | 0.313074 | 876.9231 | 0.2132067
1070.13 | 0.313575 | 876.9231 | 0.2132067
1070.84 | 0.313982 | 876.9231 | 0.2132067
1071.57 | 0.314404 | 876.9231 | 0.2132067
1072.34 | 0.314843 | 876.9231 | 0.2132067
1073.19 | 0.315335 | 876.9231 | 0.2132067
1073.96 | 0.315778 | 876.9231 | 0.2132067
1074.69 | 0.316203 | 876.9231 | 0.2132067
1075.54 | 0.316702 | 888.4615 | 0.2157341
1076.34 | 0.317164 | 888.4615 | 0.2157341
1077.08 | 0.317608 | 888.4615 | 0.2157341
1077.99 | 0.318145 | 888.4615 | 0.2157341
1078.91 | 0.318693 | 888.4615 | 0.2157341
1079.66 | 0.319132 | 888.4615 | 0.2157341
1080.26 | 0.319494 | 888.4615 | 0.2157341
1081.05 | 0.319958 | 888.4615 | 0.2157341
1081.73 | 0.320373 | 888.4615 | 0.2157341
1082.55 | 0.320873 | 900 | 0.218292
1083.17 | 0.321253 | 900 | 0.218292
1084.08 | 0.321809 | 900 | 0.218292
1084.77 | 0.322226 | 900 | 0.218292
1085.58 | 0.322735 | 900 | 0.218292
1086.39 | 0.32323 | 900 | 0.218292
1087.2 | 0.323734 | 900 | 0.218292
1087.9 | 0.324167 | 900 | 0.218292
1088.74 | 0.324688 | 911.5385 | 0.2208823
1089.39 | 0.325096 | 911.5385 | 0.2208823
1090.09 | 0.325547 | 911.5385 | 0.2208823
1090.77 | 0.325979 | 911.5385 | 0.2208823
1091.57 | 0.326487 | 911.5385 | 0.2208823
1092.36 | 0.326985 | 911.5385 | 0.2208823
1092.99 | 0.32738 | 911.5385 | 0.2208823
1093.86 | 0.327947 | 911.5385 | 0.2208823
1094.69 | 0.328483 | 923.0769 | 0.2235072
1095.24 | 0.328846 | 923.0769 | 0.2235072
1096.03 | 0.329357 | 923.0769 | 0.2235072
1096.63 | 0.329744 | 923.0769 | 0.2235072
1097.46 | 0.330297 | 923.0769 | 0.2235072
1098.23 | 0.330805 | 923.0769 | 0.2235072
1098.96 | 0.331291 | 923.0769 | 0.2235072
1099.72 | 0.331796 | 923.0769 | 0.2235072
1100.37 | 0.332219 | 923.0769 | 0.2235072
1101.15 | 0.332746 | 934.6154 | 0.226169
1101.95 | 0.333296 | 934.6154 | 0.226169
1102.52 | 0.33368 | 934.6154 | 0.226169
1103.22 | 0.334162 | 934.6154 | 0.226169
1103.92 | 0.334646 | 934.6154 | 0.226169
1104.6 | 0.335118 | 934.6154 | 0.226169
1105.25 | 0.335563 | 934.6154 | 0.226169
1106.01 | 0.336082 | 934.6154 | 0.226169
1106.89 | 0.336698 | 946.1538 | 0.2288703
1107.54 | 0.337154 | 946.1538 | 0.2288703
1108.29 | 0.337684 | 946.1538 | 0.2288703
1108.94 | 0.338148 | 946.1538 | 0.2288703
1109.51 | 0.338553 | 946.1538 | 0.2288703
1110.33 | 0.339138 | 946.1538 | 0.2288703
1111.04 | 0.339644 | 946.1538 | 0.2288703
1111.69 | 0.340119 | 946.1538 | 0.2288703
1112.31 | 0.340566 | 946.1538 | 0.2288703
1112.95 | 0.341028 | 957.6923 | 0.2316137
1113.48 | 0.341421 | 957.6923 | 0.2316137
1114.08 | 0.341859 | 957.6923 | 0.2316137
1114.88 | 0.342446 | 957.6923 | 0.2316137
1115.67 | 0.343026 | 957.6923 | 0.2316137
1116.37 | 0.343535 | 957.6923 | 0.2316137
1116.9 | 0.343941 | 957.6923 | 0.2316137
1117.6 | 0.344469 | 957.6923 | 0.2316137
1118.25 | 0.344962 | 969.2308 | 0.234402
1118.97 | 0.345505 | 969.2308 | 0.234402
1119.7 | 0.346062 | 969.2308 | 0.234402
1120.2 | 0.346449 | 969.2308 | 0.234402
1120.74 | 0.34686 | 969.2308 | 0.234402
1121.29 | 0.347285 | 969.2308 | 0.234402
1121.87 | 0.347742 | 969.2308 | 0.234402
1122.62 | 0.348325 | 969.2308 | 0.234402
1123.22 | 0.34879 | 969.2308 | 0.234402
1123.74 | 0.349203 | 980.7692 | 0.2372382
1124.32 | 0.349664 | 980.7692 | 0.2372382
1124.79 | 0.350034 | 980.7692 | 0.2372382
1125.44 | 0.350548 | 980.7692 | 0.2372382
1126.01 | 0.351001 | 980.7692 | 0.2372382
1126.53 | 0.351431 | 980.7692 | 0.2372382
1127.19 | 0.351978 | 980.7692 | 0.2372382
1127.75 | 0.352428 | 980.7692 | 0.2372382
1128.38 | 0.352944 | 992.3077 | 0.2401258
1128.95 | 0.353413 | 992.3077 | 0.2401258
1129.43 | 0.353806 | 992.3077 | 0.2401258
1130.05 | 0.354312 | 992.3077 | 0.2401258
1130.63 | 0.354801 | 992.3077 | 0.2401258
1131.23 | 0.355307 | 992.3077 | 0.2401258
1131.7 | 0.355702 | 992.3077 | 0.2401258
1132.22 | 0.35614 | 992.3077 | 0.2401258
1132.82 | 0.356648 | 992.3077 | 0.2401258
1133.35 | 0.357105 | 1003.846 | 0.2430682
1133.85 | 0.357528 | 1003.846 | 0.2430682
1134.4 | 0.358005 | 1003.846 | 0.2430682
1134.92 | 0.358447 | 1003.846 | 0.2430682
1135.39 | 0.358843 | 1003.846 | 0.2430682
1135.9 | 0.359311 | 1003.846 | 0.2430682
1136.42 | 0.359768 | 1003.846 | 0.2430682
1136.94 | 0.360224 | 1003.846 | 0.2430682
1137.47 | 0.360693 | 1015.385 | 0.2460693
1138.09 | 0.361227 | 1015.385 | 0.2460693
1138.52 | 0.361616 | 1015.385 | 0.2460693
1139.12 | 0.362155 | 1015.385 | 0.2460693
1139.56 | 0.362555 | 1015.385 | 0.2460693
1140.06 | 0.363014 | 1015.385 | 0.2460693
1140.66 | 0.363551 | 1015.385 | 0.2460693
1141.18 | 0.364034 | 1015.385 | 0.2460693
1141.64 | 0.364467 | 1015.385 | 0.2460693
1142.13 | 0.364921 | 1026.923 | 0.2491334
1142.61 | 0.365376 | 1026.923 | 0.2491334
1143.19 | 0.365923 | 1026.923 | 0.2491334
1143.65 | 0.366347 | 1026.923 | 0.2491334
1144.11 | 0.366786 | 1026.923 | 0.2491334
1144.61 | 0.367274 | 1026.923 | 0.2491334
1145.11 | 0.36775 | 1026.923 | 0.2491334
1145.58 | 0.368185 | 1026.923 | 0.2491334
1146.01 | 0.368616 | 1038.462 | 0.252265
1146.45 | 0.369028 | 1038.462 | 0.252265
1146.93 | 0.36949 | 1038.462 | 0.252265
1147.3 | 0.369852 | 1038.462 | 0.252265
1147.83 | 0.370386 | 1038.462 | 0.252265
1148.28 | 0.370828 | 1038.462 | 0.252265
1148.77 | 0.371308 | 1038.462 | 0.252265
1149.23 | 0.371772 | 1038.462 | 0.252265
1149.62 | 0.372163 | 1038.462 | 0.252265
1150.12 | 0.372663 | 1050 | 0.2554691
1150.54 | 0.373088 | 1050 | 0.2554691
1150.95 | 0.373501 | 1050 | 0.2554691
1151.3 | 0.373867 | 1050 | 0.2554691
1151.74 | 0.374302 | 1050 | 0.2554691
1152.32 | 0.374903 | 1050 | 0.2554691
1152.79 | 0.375398 | 1050 | 0.2554691
1153.22 | 0.375851 | 1050 | 0.2554691
1153.64 | 0.376291 | 1061.538 | 0.2587513
1154.07 | 0.376738 | 1061.538 | 0.2587513
1154.52 | 0.377217 | 1061.538 | 0.2587513
1154.96 | 0.377673 | 1061.538 | 0.2587513
1155.46 | 0.378214 | 1061.538 | 0.2587513
1155.84 | 0.378629 | 1061.538 | 0.2587513
1156.28 | 0.379096 | 1061.538 | 0.2587513
1156.79 | 0.379664 | 1061.538 | 0.2587513
1157.18 | 0.380084 | 1061.538 | 0.2587513
1157.61 | 0.380565 | 1073.077 | 0.2621175
1157.94 | 0.380934 | 1073.077 | 0.2621175
1158.31 | 0.381339 | 1073.077 | 0.2621175
1158.81 | 0.381905 | 1073.077 | 0.2621175
1159.18 | 0.382314 | 1073.077 | 0.2621175
1159.58 | 0.382781 | 1073.077 | 0.2621175
1159.98 | 0.383237 | 1073.077 | 0.2621175
1160.41 | 0.383722 | 1073.077 | 0.2621175
1160.83 | 0.384217 | 1084.615 | 0.2655745
1161.25 | 0.38468 | 1084.615 | 0.2655745
1161.66 | 0.385178 | 1084.615 | 0.2655745
1162.01 | 0.385593 | 1084.615 | 0.2655745
1162.36 | 0.386003 | 1084.615 | 0.2655745
1162.75 | 0.386463 | 1084.615 | 0.2655745
1163.12 | 0.386898 | 1084.615 | 0.2655745
1163.53 | 0.3874 | 1084.615 | 0.2655745
1163.88 | 0.387812 | 1084.615 | 0.2655745
1164.37 | 0.388391 | 1096.154 | 0.2691295
1164.75 | 0.388852 | 1096.154 | 0.2691295
1165.13 | 0.389327 | 1096.154 | 0.2691295
1165.57 | 0.38988 | 1096.154 | 0.2691295
1165.95 | 0.390351 | 1096.154 | 0.2691295
1166.29 | 0.390763 | 1096.154 | 0.2691295
1166.59 | 0.391137 | 1096.154 | 0.2691295
1166.95 | 0.391604 | 1096.154 | 0.2691295
1167.34 | 0.392083 | 1107.692 | 0.2727933
1167.69 | 0.392538 | 1107.692 | 0.2727933
1168.05 | 0.393015 | 1107.692 | 0.2727933
1168.45 | 0.393544 | 1107.692 | 0.2727933
1168.8 | 0.394005 | 1107.692 | 0.2727933
1169.19 | 0.394507 | 1107.692 | 0.2727933
1169.49 | 0.394893 | 1107.692 | 0.2727933
1169.86 | 0.395381 | 1107.692 | 0.2727933
1170.22 | 0.395858 | 1107.692 | 0.2727933
1170.51 | 0.396247 | 1119.231 | 0.2765738
1170.86 | 0.396722 | 1119.231 | 0.2765738
1171.22 | 0.397217 | 1119.231 | 0.2765738
1171.59 | 0.397722 | 1119.231 | 0.2765738
1171.94 | 0.398204 | 1119.231 | 0.2765738
1172.26 | 0.398638 | 1119.231 | 0.2765738
1172.66 | 0.399189 | 1119.231 | 0.2765738
1173.03 | 0.399705 | 1119.231 | 0.2765738
1173.41 | 0.400247 | 1130.769 | 0.2804816
1173.71 | 0.400674 | 1130.769 | 0.2804816
1173.98 | 0.401061 | 1130.769 | 0.2804816
1174.34 | 0.401584 | 1130.769 | 0.2804816
1174.71 | 0.402111 | 1130.769 | 0.2804816
1175.01 | 0.402555 | 1130.769 | 0.2804816
1175.31 | 0.402988 | 1130.769 | 0.2804816
1175.66 | 0.403503 | 1130.769 | 0.2804816
1176.05 | 0.404067 | 1142.308 | 0.2845288
1176.36 | 0.404547 | 1142.308 | 0.2845288
1176.68 | 0.405012 | 1142.308 | 0.2845288
1176.96 | 0.405467 | 1142.308 | 0.2845288
1177.28 | 0.405943 | 1142.308 | 0.2845288
1177.65 | 0.406493 | 1142.308 | 0.2845288
1177.88 | 0.406863 | 1142.308 | 0.2845288
1178.16 | 0.4073 | 1142.308 | 0.2845288
1178.45 | 0.407744 | 1142.308 | 0.2845288
1178.83 | 0.408348 | 1153.846 | 0.2887294
1179.18 | 0.408918 | 1153.846 | 0.2887294
1179.48 | 0.409378 | 1153.846 | 0.2887294
1179.8 | 0.409899 | 1153.846 | 0.2887294
1180.05 | 0.410306 | 1153.846 | 0.2887294
1180.32 | 0.410737 | 1153.846 | 0.2887294
1180.62 | 0.411219 | 1153.846 | 0.2887294
1180.92 | 0.411714 | 1153.846 | 0.2887294
1181.18 | 0.412166 | 1165.385 | 0.2930991
1181.45 | 0.412608 | 1165.385 | 0.2930991
1181.69 | 0.413008 | 1165.385 | 0.2930991
1182.04 | 0.413607 | 1165.385 | 0.2930991
1182.29 | 0.414029 | 1165.385 | 0.2930991
1182.54 | 0.414464 | 1165.385 | 0.2930991
1182.77 | 0.414865 | 1165.385 | 0.2930991
1183.05 | 0.415361 | 1165.385 | 0.2930991
1183.32 | 0.415813 | 1165.385 | 0.2930991
1183.55 | 0.416234 | 1176.923 | 0.2976564
1183.8 | 0.416673 | 1176.923 | 0.2976564
1184.02 | 0.417063 | 1176.923 | 0.2976564
1184.24 | 0.417456 | 1176.923 | 0.2976564
1184.52 | 0.417961 | 1176.923 | 0.2976564
1184.79 | 0.418455 | 1176.923 | 0.2976564
1185.04 | 0.418889 | 1176.923 | 0.2976564
1185.27 | 0.419337 | 1176.923 | 0.2976564
1185.54 | 0.419839 | 1188.462 | 0.3024227
1185.79 | 0.420314 | 1188.462 | 0.3024227
1186.02 | 0.420754 | 1188.462 | 0.3024227
1186.29 | 0.421252 | 1188.462 | 0.3024227
1186.51 | 0.421667 | 1188.462 | 0.3024227
1186.72 | 0.422067 | 1188.462 | 0.3024227
1186.99 | 0.422594 | 1188.462 | 0.3024227
1187.21 | 0.423017 | 1188.462 | 0.3024227
1187.41 | 0.423411 | 1188.462 | 0.3024227
1187.66 | 0.423901 | 1200 | 0.307423
1187.89 | 0.424369 | 1200 | 0.307423
1188.14 | 0.424876 | 1200 | 0.307423
1188.38 | 0.425342 | 1200 | 0.307423
1188.61 | 0.425814 | 1200 | 0.307423
1188.86 | 0.426331 | 1200 | 0.307423
1189.08 | 0.426773 | 1200 | 0.307423
1189.31 | 0.427281 | 1200 | 0.307423
1189.53 | 0.427726 | 1211.538 | 0.3126867
1189.71 | 0.428116 | 1211.538 | 0.3126867
1189.94 | 0.428611 | 1211.538 | 0.3126867
1190.16 | 0.42907 | 1211.538 | 0.3126867
1190.43 | 0.429654 | 1211.538 | 0.3126867
1190.63 | 0.430096 | 1211.538 | 0.3126867
1190.86 | 0.430614 | 1211.538 | 0.3126867
1191.1 | 0.431126 | 1211.538 | 0.3126867
1191.31 | 0.431609 | 1211.538 | 0.3126867
1191.51 | 0.432066 | 1223.077 | 0.3182483
1191.73 | 0.432548 | 1223.077 | 0.3182483
1191.98 | 0.433136 | 1223.077 | 0.3182483
1192.18 | 0.433605 | 1223.077 | 0.3182483
1192.4 | 0.434099 | 1223.077 | 0.3182483
1192.56 | 0.434498 | 1223.077 | 0.3182483
1192.75 | 0.434932 | 1223.077 | 0.3182483
1192.96 | 0.435452 | 1223.077 | 0.3182483
1193.13 | 0.435849 | 1234.615 | 0.324148
1193.36 | 0.436418 | 1234.615 | 0.324148
1193.53 | 0.436818 | 1234.615 | 0.324148
1193.7 | 0.437227 | 1234.615 | 0.324148
1193.88 | 0.437693 | 1234.615 | 0.324148
1194.06 | 0.438152 | 1234.615 | 0.324148
1194.25 | 0.438619 | 1234.615 | 0.324148
1194.45 | 0.439124 | 1234.615 | 0.324148
1194.62 | 0.439551 | 1234.615 | 0.324148
1194.78 | 0.43998 | 1246.154 | 0.3304581
1194.93 | 0.440371 | 1246.154 | 0.3304581
1195.1 | 0.440805 | 1246.154 | 0.3304581
1195.25 | 0.4412 | 1246.154 | 0.3304581
1195.4 | 0.441603 | 1246.154 | 0.3304581
1195.57 | 0.442049 | 1246.154 | 0.3304581
1195.75 | 0.442552 | 1246.154 | 0.3304581
1195.92 | 0.443003 | 1246.154 | 0.3304581
1196.07 | 0.443403 | 1257.692 | 0.3372359
1196.22 | 0.443822 | 1257.692 | 0.3372359
1196.4 | 0.444323 | 1257.692 | 0.3372359
1196.55 | 0.44476 | 1257.692 | 0.3372359
1196.72 | 0.445235 | 1257.692 | 0.3372359
1196.87 | 0.445661 | 1257.692 | 0.3372359
1197.05 | 0.446192 | 1257.692 | 0.3372359
1197.22 | 0.446684 | 1257.692 | 0.3372359
1197.39 | 0.44718 | 1257.692 | 0.3372359
1197.55 | 0.447671 | 1269.231 | 0.3445684
1197.7 | 0.448118 | 1269.231 | 0.3445684
1197.85 | 0.448573 | 1269.231 | 0.3445684
1198.02 | 0.449088 | 1269.231 | 0.3445684
1198.19 | 0.449597 | 1269.231 | 0.3445684
1198.35 | 0.450123 | 1269.231 | 0.3445684
1198.54 | 0.450702 | 1269.231 | 0.3445684
1198.69 | 0.451172 | 1269.231 | 0.3445684
1198.85 | 0.45171 | 1280.769 | 0.3525684
1199 | 0.452192 | 1280.769 | 0.3525684
1199.17 | 0.452742 | 1280.769 | 0.3525684
1199.32 | 0.453241 | 1280.769 | 0.3525684
1199.47 | 0.453738 | 1280.769 | 0.3525684
1199.64 | 0.454312 | 1280.769 | 0.3525684
1199.79 | 0.454826 | 1280.769 | 0.3525684
1199.95 | 0.455401 | 1280.769 | 0.3525684
1200.12 | 0.456001 | 1280.769 | 0.3525684
1200.27 | 0.456526 | 1292.308 | 0.3613809
1200.44 | 0.457132 | 1292.308 | 0.3613809
1200.59 | 0.457677 | 1292.308 | 0.3613809
1200.76 | 0.458278 | 1292.308 | 0.3613809
1200.91 | 0.458834 | 1292.308 | 0.3613809
1201.06 | 0.459397 | 1292.308 | 0.3613809
1201.22 | 0.460021 | 1292.308 | 0.3613809
1201.37 | 0.460616 | 1292.308 | 0.3613809
1201.54 | 0.461274 | 1303.846 | 0.3711854
1201.69 | 0.461861 | 1303.846 | 0.3711854
1201.84 | 0.462465 | 1303.846 | 0.3711854
1202.01 | 0.463147 | 1303.846 | 0.3711854
1202.16 | 0.463766 | 1303.846 | 0.3711854
1202.32 | 0.464466 | 1303.846 | 0.3711854
1202.47 | 0.465122 | 1303.846 | 0.3711854
1202.62 | 0.465775 | 1303.846 | 0.3711854
1202.79 | 0.466516 | 1303.846 | 0.3711854
1202.94 | 0.467189 | 1315.385 | 0.3824123
1203.11 | 0.46794 | 1315.385 | 0.3824123
1203.26 | 0.468641 | 1315.385 | 0.3824123
1203.41 | 0.469363 | 1315.385 | 0.3824123
1203.57 | 0.470164 | 1315.385 | 0.3824123
1203.73 | 0.470891 | 1315.385 | 0.3824123
1203.89 | 0.471724 | 1315.385 | 0.3824123
1204.04 | 0.472496 | 1315.385 | 0.3824123
1204.19 | 0.473278 | 1326.923 | 0.3954765
1204.36 | 0.47415 | 1326.923 | 0.3954765
1204.51 | 0.474987 | 1326.923 | 0.3954765
1204.68 | 0.475907 | 1326.923 | 0.3954765
1204.83 | 0.476759 | 1326.923 | 0.3954765
1204.98 | 0.477637 | 1326.923 | 0.3954765
1205.14 | 0.47864 | 1326.923 | 0.3954765
1205.29 | 0.479566 | 1326.923 | 0.3954765
1205.46 | 0.480637 | 1326.923 | 0.3954765
1205.61 | 0.481626 | 1338.462 | 0.4110501
1205.76 | 0.482628 | 1338.462 | 0.4110501
1205.93 | 0.483795 | 1338.462 | 0.4110501
1206.08 | 0.484889 | 1338.462 | 0.4110501
1206.24 | 0.486156 | 1338.462 | 0.4110501
1206.38 | 0.487191 | 1338.462 | 0.4110501
1206.53 | 0.48842 | 1338.462 | 0.4110501
1206.69 | 0.489851 | 1338.462 | 0.4110501
1206.84 | 0.491222 | 1350 | 0.4298312
1207.01 | 0.492829 | 1350 | 0.4298312
1207.16 | 0.494372 | 1350 | 0.4298312
1207.31 | 0.496078 | 1350 | 0.4298312
1207.48 | 0.498154 | 1350 | 0.4298312
1207.63 | 0.500291 | 1350 | 0.4298312
1207.8 | 0.503168 | 1350 | 0.4298312
1208.1 | 0.518036 | 1350 | 0.4298312
0 | 0 | 0 | 0
2.84 | 0.000168 | 0 | 0
4.77 | 0.000699 | 0 | 0
6.41 | 0.001167 | 0 | 0
8.51 | 0.001732 | 11.53846 | 0.00281821
10.51 | 0.002236 | 11.53846 | 0.00281821
12.86 | 0.002793 | 11.53846 | 0.00281821
15.65 | 0.003373 | 11.53846 | 0.00281821
18.52 | 0.003951 | 23.07692 | 0.005533079
21.61 | 0.004546 | 23.07692 | 0.005533079
24.86 | 0.005145 | 23.07692 | 0.005533079
28.3 | 0.005748 | 23.07692 | 0.005533079
31.75 | 0.006363 | 34.61538 | 0.008152723
34.29 | 0.006815 | 34.61538 | 0.008152723
37.12 | 0.007291 | 34.61538 | 0.008152723
40.18 | 0.007826 | 34.61538 | 0.008152723
43.78 | 0.008456 | 46.15385 | 0.0106843
46.47 | 0.008904 | 46.15385 | 0.0106843
49.92 | 0.009475 | 46.15385 | 0.0106843
52.99 | 0.00998 | 46.15385 | 0.0106843
55.67 | 0.01039 | 57.69231 | 0.01313419
58.64 | 0.010885 | 57.69231 | 0.01313419
61.6 | 0.011364 | 57.69231 | 0.01313419
64.38 | 0.011825 | 57.69231 | 0.01313419
67.89 | 0.012398 | 69.23077 | 0.01550807
70.94 | 0.01289 | 69.23077 | 0.01550807
73.91 | 0.013377 | 69.23077 | 0.01550807
77.21 | 0.013901 | 69.23077 | 0.01550807
80.53 | 0.014426 | 80.76923 | 0.01781107
83.54 | 0.014906 | 80.76923 | 0.01781107
86.06 | 0.015306 | 80.76923 | 0.01781107
89.53 | 0.015838 | 92.30769 | 0.02004781
92.91 | 0.01637 | 92.30769 | 0.02004781
96.83 | 0.016968 | 92.30769 | 0.02004781
100.51 | 0.017534 | 92.30769 | 0.02004781
103.91 | 0.018057 | 103.8462 | 0.02222212
106.66 | 0.018474 | 103.8462 | 0.02222212
110.02 | 0.018983 | 103.8462 | 0.02222212
113.22 | 0.01947 | 103.8462 | 0.02222212
117.37 | 0.020091 | 115.3846 | 0.0243383
120.04 | 0.020499 | 115.3846 | 0.0243383
123.63 | 0.021026 | 115.3846 | 0.0243383
127.25 | 0.021558 | 115.3846 | 0.0243383
131.14 | 0.022124 | 126.9231 | 0.02639977
134.56 | 0.022611 | 126.9231 | 0.02639977
138.33 | 0.023158 | 126.9231 | 0.02639977
141.82 | 0.023653 | 126.9231 | 0.02639977
145.62 | 0.024197 | 138.4615 | 0.02840966
148.46 | 0.024604 | 138.4615 | 0.02840966
152.41 | 0.025152 | 138.4615 | 0.02840966
155.8 | 0.025641 | 138.4615 | 0.02840966
159.15 | 0.026112 | 150 | 0.03037088
161.95 | 0.026502 | 150 | 0.03037088
165.51 | 0.026994 | 150 | 0.03037088
169.71 | 0.027578 | 150 | 0.03037088
173.18 | 0.028052 | 161.5385 | 0.03228608
176.82 | 0.028556 | 161.5385 | 0.03228608
179.79 | 0.028958 | 161.5385 | 0.03228608
183.44 | 0.029445 | 173.0769 | 0.03415774
186.65 | 0.029883 | 173.0769 | 0.03415774
190.55 | 0.030421 | 173.0769 | 0.03415774
193.92 | 0.030856 | 173.0769 | 0.03415774
196.94 | 0.031262 | 184.6154 | 0.03598813
200.21 | 0.031688 | 184.6154 | 0.03598813
203.95 | 0.032179 | 184.6154 | 0.03598813
207.65 | 0.032667 | 184.6154 | 0.03598813
211.55 | 0.033181 | 196.1538 | 0.03777937
214.71 | 0.033595 | 196.1538 | 0.03777937
217.96 | 0.034011 | 196.1538 | 0.03777937
221.18 | 0.034416 | 196.1538 | 0.03777937
225.12 | 0.034927 | 207.6923 | 0.03953341
229.31 | 0.035451 | 207.6923 | 0.03953341
232.71 | 0.035887 | 207.6923 | 0.03953341
236.61 | 0.036392 | 207.6923 | 0.03953341
239.73 | 0.036787 | 219.2308 | 0.04125209
243.19 | 0.037228 | 219.2308 | 0.04125209
247.33 | 0.037746 | 219.2308 | 0.04125209
250.46 | 0.038134 | 219.2308 | 0.04125209
255.08 | 0.0387 | 230.7692 | 0.04293709
258.49 | 0.039118 | 230.7692 | 0.04293709
261.81 | 0.039531 | 230.7692 | 0.04293709
265.21 | 0.039945 | 230.7692 | 0.04293709
268.76 | 0.040379 | 242.3077 | 0.04459
272.55 | 0.04084 | 242.3077 | 0.04459
276.46 | 0.041302 | 242.3077 | 0.04459
279.99 | 0.041736 | 253.8462 | 0.04621231
283.51 | 0.042154 | 253.8462 | 0.04621231
287.3 | 0.042608 | 253.8462 | 0.04621231
291.32 | 0.043073 | 253.8462 | 0.04621231
294.47 | 0.043453 | 265.3846 | 0.0478054
298.18 | 0.043897 | 265.3846 | 0.0478054
301.92 | 0.044343 | 265.3846 | 0.0478054
305.59 | 0.044774 | 265.3846 | 0.0478054
308.74 | 0.045132 | 276.9231 | 0.04937057
311.99 | 0.045522 | 276.9231 | 0.04937057
315.95 | 0.045972 | 276.9231 | 0.04937057
318.9 | 0.046331 | 276.9231 | 0.04937057
322.6 | 0.046752 | 288.4615 | 0.05090905
325.56 | 0.047083 | 288.4615 | 0.05090905
329.49 | 0.047543 | 288.4615 | 0.05090905
333.32 | 0.047982 | 288.4615 | 0.05090905
336.6 | 0.048366 | 300 | 0.05242198
340.21 | 0.048766 | 300 | 0.05242198
343.51 | 0.049145 | 300 | 0.05242198
347.28 | 0.049575 | 300 | 0.05242198
351.05 | 0.050001 | 311.5385 | 0.05391043
355.17 | 0.050461 | 311.5385 | 0.05391043
359.08 | 0.050898 | 311.5385 | 0.05391043
362.73 | 0.051313 | 311.5385 | 0.05391043
366.93 | 0.051792 | 323.0769 | 0.05537544
369.99 | 0.05212 | 323.0769 | 0.05537544
373.74 | 0.052552 | 323.0769 | 0.05537544
377.51 | 0.052966 | 334.6154 | 0.05681795
380.92 | 0.053343 | 334.6154 | 0.05681795
384.67 | 0.053759 | 334.6154 | 0.05681795
388.01 | 0.054135 | 334.6154 | 0.05681795
392.04 | 0.054581 | 346.1538 | 0.05823888
395.35 | 0.054942 | 346.1538 | 0.05823888
399.37 | 0.055389 | 346.1538 | 0.05823888
402.82 | 0.055774 | 346.1538 | 0.05823888
406.11 | 0.056127 | 357.6923 | 0.05963908
409.41 | 0.056495 | 357.6923 | 0.05963908
413.23 | 0.056922 | 357.6923 | 0.05963908
417.69 | 0.057395 | 357.6923 | 0.05963908
421.64 | 0.057822 | 369.2308 | 0.06101936
425.16 | 0.058191 | 369.2308 | 0.06101936
428.77 | 0.058585 | 369.2308 | 0.06101936
432.6 | 0.059002 | 369.2308 | 0.06101936
436.91 | 0.05945 | 380.7692 | 0.0623805
439.89 | 0.059775 | 380.7692 | 0.0623805
443.73 | 0.060182 | 380.7692 | 0.0623805
447.75 | 0.060604 | 380.7692 | 0.0623805
451.29 | 0.060979 | 392.3077 | 0.06372323
454.64 | 0.06133 | 392.3077 | 0.06372323
458.7 | 0.061767 | 392.3077 | 0.06372323
462.48 | 0.062171 | 392.3077 | 0.06372323
466.29 | 0.062569 | 403.8462 | 0.06504824
469.46 | 0.062895 | 403.8462 | 0.06504824
473.18 | 0.063286 | 403.8462 | 0.06504824
476.75 | 0.063678 | 415.3846 | 0.06635613
480.27 | 0.064033 | 415.3846 | 0.06635613
484.27 | 0.064452 | 415.3846 | 0.06635613
488.18 | 0.064879 | 415.3846 | 0.06635613
492.4 | 0.065323 | 426.9231 | 0.0676476
495.72 | 0.065653 | 426.9231 | 0.0676476
499.01 | 0.065998 | 426.9231 | 0.0676476
502.16 | 0.066322 | 426.9231 | 0.0676476
506.38 | 0.066772 | 438.4615 | 0.06892325
510.15 | 0.067164 | 438.4615 | 0.06892325
514.02 | 0.067559 | 438.4615 | 0.06892325
517.68 | 0.067938 | 438.4615 | 0.06892325
522.15 | 0.068399 | 450 | 0.07018363
525.97 | 0.068789 | 450 | 0.07018363
530.64 | 0.069261 | 450 | 0.07018363
533.86 | 0.069595 | 450 | 0.07018363
537.21 | 0.069934 | 461.5385 | 0.07142931
540.35 | 0.070254 | 461.5385 | 0.07142931
544.19 | 0.07065 | 461.5385 | 0.07142931
548.32 | 0.07106 | 461.5385 | 0.07142931
552.24 | 0.071462 | 473.0769 | 0.07266078
555.7 | 0.071811 | 473.0769 | 0.07266078
560.37 | 0.072285 | 473.0769 | 0.07266078
563.52 | 0.07259 | 473.0769 | 0.07266078
567.66 | 0.073015 | 484.6154 | 0.07387855
570.68 | 0.073315 | 484.6154 | 0.07387855
574.58 | 0.073701 | 484.6154 | 0.07387855
578.22 | 0.074078 | 484.6154 | 0.07387855
582.39 | 0.074504 | 496.1538 | 0.07508309
586.11 | 0.074868 | 496.1538 | 0.07508309
590.32 | 0.075285 | 496.1538 | 0.07508309
594.99 | 0.075757 | 507.6923 | 0.07627486
598.29 | 0.076078 | 507.6923 | 0.07627486
602.8 | 0.076528 | 507.6923 | 0.07627486
606.02 | 0.076845 | 507.6923 | 0.07627486
610.32 | 0.077273 | 519.2308 | 0.07745428
613.58 | 0.077589 | 519.2308 | 0.07745428
617.63 | 0.077996 | 519.2308 | 0.07745428
621.77 | 0.078391 | 519.2308 | 0.07745428
625.72 | 0.078778 | 530.7692 | 0.07862178
629.31 | 0.079138 | 530.7692 | 0.07862178
633.18 | 0.079513 | 530.7692 | 0.07862178
636.77 | 0.079871 | 530.7692 | 0.07862178
640.82 | 0.080276 | 542.3077 | 0.07977776
644.11 | 0.080593 | 542.3077 | 0.07977776
647.66 | 0.080945 | 542.3077 | 0.07977776
651.38 | 0.081303 | 542.3077 | 0.07977776
654.94 | 0.081668 | 553.8462 | 0.08092259
658.71 | 0.082038 | 553.8462 | 0.08092259
663.21 | 0.08248 | 553.8462 | 0.08092259
666.7 | 0.082817 | 553.8462 | 0.08092259
671.55 | 0.083293 | 565.3846 | 0.08205665
676.22 | 0.083739 | 565.3846 | 0.08205665
680.9 | 0.084189 | 565.3846 | 0.08205665
685.73 | 0.084662 | 565.3846 | 0.08205665
689.71 | 0.085036 | 576.9231 | 0.08318029
693.43 | 0.085399 | 576.9231 | 0.08318029
696.45 | 0.085697 | 576.9231 | 0.08318029
701.27 | 0.086157 | 588.4615 | 0.08429385
705.24 | 0.086557 | 588.4615 | 0.08429385
709.44 | 0.086961 | 588.4615 | 0.08429385
713.33 | 0.087332 | 588.4615 | 0.08429385
717.45 | 0.087737 | 600 | 0.08539767
721.17 | 0.088089 | 600 | 0.08539767
725.06 | 0.088456 | 600 | 0.08539767
729.01 | 0.088837 | 600 | 0.08539767
733.32 | 0.089243 | 611.5385 | 0.08649205
736.82 | 0.089574 | 611.5385 | 0.08649205
740.53 | 0.089924 | 611.5385 | 0.08649205
744.93 | 0.090337 | 611.5385 | 0.08649205
748.85 | 0.090713 | 623.0769 | 0.0875773
752.49 | 0.091057 | 623.0769 | 0.0875773
756.39 | 0.09143 | 623.0769 | 0.0875773
760.05 | 0.091778 | 623.0769 | 0.0875773
765.02 | 0.092257 | 634.6154 | 0.08865371
768.75 | 0.092597 | 634.6154 | 0.08865371
773.31 | 0.093026 | 634.6154 | 0.08865371
776.91 | 0.093365 | 634.6154 | 0.08865371
780.98 | 0.093736 | 646.1538 | 0.08972158
783.67 | 0.094003 | 646.1538 | 0.08972158
787.77 | 0.094388 | 646.1538 | 0.08972158
790.99 | 0.094698 | 646.1538 | 0.08972158
795 | 0.095056 | 657.6923 | 0.09078116
799.4 | 0.095469 | 657.6923 | 0.09078116
804.71 | 0.095967 | 657.6923 | 0.09078116
809.1 | 0.096378 | 669.2308 | 0.09183273
812.63 | 0.096695 | 669.2308 | 0.09183273
816.69 | 0.09708 | 669.2308 | 0.09183273
820.73 | 0.097458 | 669.2308 | 0.09183273
825.11 | 0.097879 | 680.7692 | 0.09287655
828.62 | 0.098203 | 680.7692 | 0.09287655
832.69 | 0.098569 | 680.7692 | 0.09287655
836.07 | 0.098908 | 680.7692 | 0.09287655
840.16 | 0.099276 | 692.3077 | 0.09391285
842.93 | 0.099528 | 692.3077 | 0.09391285
846.99 | 0.099915 | 692.3077 | 0.09391285
850.02 | 0.100189 | 692.3077 | 0.09391285
854.08 | 0.100565 | 703.8462 | 0.09494188
857.46 | 0.10087 | 703.8462 | 0.09494188
861.7 | 0.101258 | 703.8462 | 0.09494188
865.51 | 0.10162 | 703.8462 | 0.09494188
869.89 | 0.102039 | 715.3846 | 0.09596387
874.11 | 0.10241 | 715.3846 | 0.09596387
878.4 | 0.102806 | 715.3846 | 0.09596387
881.89 | 0.103127 | 715.3846 | 0.09596387
886.09 | 0.103522 | 726.9231 | 0.09697904
889.3 | 0.103819 | 726.9231 | 0.09697904
893.69 | 0.104232 | 726.9231 | 0.09697904
898.09 | 0.10463 | 726.9231 | 0.09697904
901.84 | 0.104983 | 738.4615 | 0.09798762
905.45 | 0.105325 | 738.4615 | 0.09798762
909.35 | 0.105677 | 738.4615 | 0.09798762
913.37 | 0.106053 | 750 | 0.09898981
917.36 | 0.106411 | 750 | 0.09898981
922.32 | 0.10687 | 750 | 0.09898981
926.17 | 0.107232 | 750 | 0.09898981
930.21 | 0.107598 | 761.5385 | 0.09998582
934.09 | 0.107941 | 761.5385 | 0.09998582
938.2 | 0.108327 | 761.5385 | 0.09998582
941.62 | 0.10864 | 761.5385 | 0.09998582
945.84 | 0.10903 | 773.0769 | 0.1009758
949.14 | 0.109324 | 773.0769 | 0.1009758
953.88 | 0.109766 | 773.0769 | 0.1009758
957.15 | 0.110069 | 773.0769 | 0.1009758
961.66 | 0.110477 | 784.6154 | 0.1019601
965.19 | 0.110804 | 784.6154 | 0.1019601
969.06 | 0.111152 | 784.6154 | 0.1019601
972.65 | 0.111472 | 784.6154 | 0.1019601
977.19 | 0.111882 | 796.1538 | 0.1029387
981.58 | 0.112278 | 796.1538 | 0.1029387
986.1 | 0.112693 | 796.1538 | 0.1029387
989.67 | 0.113022 | 796.1538 | 0.1029387
993.76 | 0.113401 | 807.6923 | 0.1039119
996.99 | 0.113681 | 807.6923 | 0.1039119
1000.86 | 0.114032 | 807.6923 | 0.1039119
1004.05 | 0.11433 | 807.6923 | 0.1039119
1008.87 | 0.114756 | 819.2308 | 0.1048799
1012.69 | 0.115113 | 819.2308 | 0.1048799
1016.51 | 0.115459 | 819.2308 | 0.1048799
1020.72 | 0.115844 | 830.7692 | 0.1058428
1024.46 | 0.116164 | 830.7692 | 0.1058428
1028.51 | 0.116541 | 830.7692 | 0.1058428
1032.23 | 0.116875 | 830.7692 | 0.1058428
1036.65 | 0.117278 | 842.3077 | 0.1068008
1040.16 | 0.1176 | 842.3077 | 0.1068008
1043.76 | 0.117936 | 842.3077 | 0.1068008
1047.31 | 0.118255 | 842.3077 | 0.1068008
1051.6 | 0.11864 | 853.8462 | 0.1077541
1054.62 | 0.118923 | 853.8462 | 0.1077541
1057.94 | 0.119221 | 853.8462 | 0.1077541
1060.91 | 0.119488 | 853.8462 | 0.1077541
1064.3 | 0.119794 | 865.3846 | 0.1087028
1067.84 | 0.120127 | 865.3846 | 0.1087028
1071.86 | 0.120481 | 865.3846 | 0.1087028
1075.69 | 0.120825 | 865.3846 | 0.1087028
1080.55 | 0.121273 | 876.9231 | 0.1096471
1084.6 | 0.121646 | 876.9231 | 0.1096471
1088.57 | 0.121999 | 876.9231 | 0.1096471
1091.93 | 0.122298 | 876.9231 | 0.1096471
1096 | 0.122675 | 888.4615 | 0.1105871
1098.65 | 0.122904 | 888.4615 | 0.1105871
1103.09 | 0.123296 | 888.4615 | 0.1105871
1106.86 | 0.123643 | 888.4615 | 0.1105871
1110.86 | 0.124017 | 900 | 0.1115231
1113.92 | 0.124304 | 900 | 0.1115231
1116.94 | 0.124572 | 900 | 0.1115231
1121.04 | 0.124937 | 900 | 0.1115231
1125.4 | 0.125323 | 911.5385 | 0.112455
1129.38 | 0.125701 | 911.5385 | 0.112455
1132.97 | 0.126026 | 911.5385 | 0.112455
1136.87 | 0.126368 | 923.0769 | 0.1133831
1139.98 | 0.126664 | 923.0769 | 0.1133831
1143.45 | 0.126987 | 923.0769 | 0.1133831
1147.39 | 0.127334 | 923.0769 | 0.1133831
1151.56 | 0.127714 | 934.6154 | 0.1143076
1155.66 | 0.12809 | 934.6154 | 0.1143076
1159.7 | 0.128451 | 934.6154 | 0.1143076
1163.04 | 0.128758 | 934.6154 | 0.1143076
1166.92 | 0.129109 | 946.1538 | 0.1152285
1170.59 | 0.129441 | 946.1538 | 0.1152285
1173.98 | 0.12973 | 946.1538 | 0.1152285
1177.98 | 0.130104 | 946.1538 | 0.1152285
1181.2 | 0.130404 | 957.6923 | 0.1161459
1184.51 | 0.130688 | 957.6923 | 0.1161459
1187.93 | 0.131005 | 957.6923 | 0.1161459
1191.37 | 0.131324 | 957.6923 | 0.1161459
1195 | 0.131648 | 969.2308 | 0.1170601
1198.52 | 0.131962 | 969.2308 | 0.1170601
1201.73 | 0.13226 | 969.2308 | 0.1170601
1204.86 | 0.132562 | 969.2308 | 0.1170601
1209.38 | 0.132965 | 980.7692 | 0.1179712
1212.24 | 0.13323 | 980.7692 | 0.1179712
1216.76 | 0.133649 | 980.7692 | 0.1179712
1220.15 | 0.133958 | 980.7692 | 0.1179712
1223.72 | 0.134277 | 992.3077 | 0.1188792
1228.39 | 0.134712 | 992.3077 | 0.1188792
1232.31 | 0.13507 | 992.3077 | 0.1188792
1236.1 | 0.135419 | 1003.846 | 0.1197843
1239.87 | 0.135759 | 1003.846 | 0.1197843
1243.9 | 0.136126 | 1003.846 | 0.1197843
1247.54 | 0.136453 | 1003.846 | 0.1197843
1251.51 | 0.136819 | 1015.385 | 0.1206866
1255.27 | 0.137151 | 1015.385 | 0.1206866
1259.12 | 0.137505 | 1015.385 | 0.1206866
1262.69 | 0.137834 | 1015.385 | 0.1206866
1266.53 | 0.138185 | 1026.923 | 0.1215863
1269.5 | 0.138469 | 1026.923 | 0.1215863
1273.8 | 0.138855 | 1026.923 | 0.1215863
1277.27 | 0.139183 | 1026.923 | 0.1215863
1282.33 | 0.139649 | 1038.462 | 0.1224834
1286.06 | 0.13999 | 1038.462 | 0.1224834
1290.02 | 0.140359 | 1038.462 | 0.1224834
1294.32 | 0.140768 | 1038.462 | 0.1224834
1297.93 | 0.141108 | 1050 | 0.1233781
1301.05 | 0.141398 | 1050 | 0.1233781
1304.87 | 0.141745 | 1050 | 0.1233781
1308.44 | 0.142072 | 1050 | 0.1233781
1312.04 | 0.142412 | 1061.538 | 0.1242705
1316.3 | 0.142786 | 1061.538 | 0.1242705
1320.4 | 0.143171 | 1061.538 | 0.1242705
1323.77 | 0.143482 | 1061.538 | 0.1242705
1327.46 | 0.143833 | 1073.077 | 0.1251607
1331.46 | 0.144192 | 1073.077 | 0.1251607
1335.58 | 0.144583 | 1073.077 | 0.1251607
1339.37 | 0.14492 | 1084.615 | 0.1260488
1342.56 | 0.145214 | 1084.615 | 0.1260488
1346.53 | 0.145589 | 1084.615 | 0.1260488
1350.15 | 0.145934 | 1084.615 | 0.1260488
1353.94 | 0.14628 | 1096.154 | 0.1269349
1358.44 | 0.146707 | 1096.154 | 0.1269349
1361.81 | 0.147023 | 1096.154 | 0.1269349
1366 | 0.147426 | 1096.154 | 0.1269349
1369.94 | 0.147788 | 1107.692 | 0.1278191
1373.42 | 0.148119 | 1107.692 | 0.1278191
1377.36 | 0.148494 | 1107.692 | 0.1278191
1380.56 | 0.148793 | 1107.692 | 0.1278191
1384.9 | 0.149198 | 1119.231 | 0.1287016
1387.99 | 0.149469 | 1119.231 | 0.1287016
1392.11 | 0.149862 | 1119.231 | 0.1287016
1395.2 | 0.150142 | 1119.231 | 0.1287016
1399.85 | 0.150579 | 1130.769 | 0.1295824
1402.92 | 0.150865 | 1130.769 | 0.1295824
1406.57 | 0.15121 | 1130.769 | 0.1295824
1410.68 | 0.151597 | 1130.769 | 0.1295824
1414.58 | 0.151967 | 1142.308 | 0.1304617
1417.99 | 0.152286 | 1142.308 | 0.1304617
1421.86 | 0.152649 | 1142.308 | 0.1304617
1425.26 | 0.15297 | 1142.308 | 0.1304617
1428.83 | 0.15331 | 1153.846 | 0.1313395
1431.78 | 0.153601 | 1153.846 | 0.1313395
1435.44 | 0.153944 | 1153.846 | 0.1313395
1438.66 | 0.154258 | 1165.385 | 0.132216
1441.96 | 0.154574 | 1165.385 | 0.132216
1445.76 | 0.154936 | 1165.385 | 0.132216
1449.57 | 0.155289 | 1165.385 | 0.132216
1453.87 | 0.155705 | 1176.923 | 0.1330912
1457.81 | 0.156075 | 1176.923 | 0.1330912
1461.61 | 0.156449 | 1176.923 | 0.1330912
1465.45 | 0.156801 | 1176.923 | 0.1330912
1468.61 | 0.157097 | 1188.462 | 0.1339652
1472.08 | 0.157443 | 1188.462 | 0.1339652
1476.51 | 0.157872 | 1188.462 | 0.1339652
1480.12 | 0.158213 | 1188.462 | 0.1339652
1483.94 | 0.158574 | 1200 | 0.1348382
1487.51 | 0.158905 | 1200 | 0.1348382
1490.85 | 0.159241 | 1200 | 0.1348382
1493.58 | 0.1595 | 1200 | 0.1348382
1497.64 | 0.159895 | 1211.538 | 0.1357103
1501.29 | 0.160234 | 1211.538 | 0.1357103
1504.76 | 0.160588 | 1211.538 | 0.1357103
1508.11 | 0.160898 | 1211.538 | 0.1357103
1511.75 | 0.161236 | 1223.077 | 0.1365815
1515.89 | 0.161645 | 1223.077 | 0.1365815
1519.56 | 0.161995 | 1223.077 | 0.1365815
1522.86 | 0.162313 | 1223.077 | 0.1365815
1526.38 | 0.16265 | 1234.615 | 0.1374519
1529.87 | 0.162989 | 1234.615 | 0.1374519
1534.09 | 0.163393 | 1234.615 | 0.1374519
1538.28 | 0.163806 | 1246.154 | 0.1383216
1542.22 | 0.16418 | 1246.154 | 0.1383216
1546.15 | 0.16456 | 1246.154 | 0.1383216
1549.01 | 0.164849 | 1246.154 | 0.1383216
1552.31 | 0.16517 | 1257.692 | 0.1391908
1555.98 | 0.16552 | 1257.692 | 0.1391908
1559.22 | 0.165836 | 1257.692 | 0.1391908
1562.34 | 0.16614 | 1257.692 | 0.1391908
1566.39 | 0.166542 | 1269.231 | 0.1400596
1569.54 | 0.166836 | 1269.231 | 0.1400596
1573.21 | 0.167187 | 1269.231 | 0.1400596
1576.87 | 0.167554 | 1269.231 | 0.1400596
1580.59 | 0.167918 | 1280.769 | 0.1409279
1583.54 | 0.168211 | 1280.769 | 0.1409279
1587.35 | 0.16857 | 1280.769 | 0.1409279
1590.82 | 0.168926 | 1280.769 | 0.1409279
1594.75 | 0.169307 | 1292.308 | 0.1417959
1598.56 | 0.169686 | 1292.308 | 0.1417959
1602.06 | 0.170028 | 1292.308 | 0.1417959
1605.28 | 0.170348 | 1292.308 | 0.1417959
1609.4 | 0.170749 | 1303.846 | 0.1426638
1612.29 | 0.171037 | 1303.846 | 0.1426638
1616.29 | 0.171441 | 1303.846 | 0.1426638
1620.05 | 0.171812 | 1303.846 | 0.1426638
1624.42 | 0.172254 | 1315.385 | 0.1435316
1628.41 | 0.172659 | 1315.385 | 0.1435316
1632.69 | 0.173089 | 1315.385 | 0.1435316
1636.88 | 0.173524 | 1315.385 | 0.1435316
1640.65 | 0.173901 | 1326.923 | 0.1443993
1644.94 | 0.174334 | 1326.923 | 0.1443993
1648.84 | 0.174725 | 1326.923 | 0.1443993
1653.28 | 0.175174 | 1338.462 | 0.1452672
1656.5 | 0.175509 | 1338.462 | 0.1452672
1660.34 | 0.175895 | 1338.462 | 0.1452672
1663.84 | 0.17625 | 1338.462 | 0.1452672
1667.11 | 0.176592 | 1350 | 0.1461352
1670.32 | 0.176913 | 1350 | 0.1461352
1673.52 | 0.177245 | 1350 | 0.1461352
1676.71 | 0.177563 | 1350 | 0.1461352
1681.44 | 0.178056 | 1361.538 | 0.1470035
1685.5 | 0.178457 | 1361.538 | 0.1470035
1689.7 | 0.178904 | 1361.538 | 0.1470035
1693.14 | 0.179251 | 1361.538 | 0.1470035
1697.06 | 0.179657 | 1373.077 | 0.1478721
1700.93 | 0.180051 | 1373.077 | 0.1478721
1705.1 | 0.180426 | 1373.077 | 0.1478721
1709.04 | 0.180822 | 1373.077 | 0.1478721
1713.86 | 0.181322 | 1384.615 | 0.1487413
1717.35 | 0.181681 | 1384.615 | 0.1487413
1720.72 | 0.182081 | 1384.615 | 0.1487413
1725.11 | 0.182555 | 1384.615 | 0.1487413
1729.7 | 0.183028 | 1396.154 | 0.1496109
1733.17 | 0.183398 | 1396.154 | 0.1496109
1737.04 | 0.183802 | 1396.154 | 0.1496109
1740.86 | 0.184226 | 1396.154 | 0.1496109
1744.16 | 0.184571 | 1407.692 | 0.1504813
1747.95 | 0.184971 | 1407.692 | 0.1504813
1751.62 | 0.185368 | 1407.692 | 0.1504813
1755.26 | 0.18576 | 1419.231 | 0.1513523
1758.96 | 0.186152 | 1419.231 | 0.1513523
1763.26 | 0.186611 | 1419.231 | 0.1513523
1766.43 | 0.186943 | 1419.231 | 0.1513523
1769.89 | 0.187323 | 1430.769 | 0.1522242
1772.92 | 0.187646 | 1430.769 | 0.1522242
1776.88 | 0.188053 | 1430.769 | 0.1522242
1780.36 | 0.188448 | 1430.769 | 0.1522242
1784.14 | 0.188849 | 1442.308 | 0.153097
1787.76 | 0.189234 | 1442.308 | 0.153097
1791.98 | 0.189695 | 1442.308 | 0.153097
1795.18 | 0.190051 | 1442.308 | 0.153097
1799.5 | 0.190514 | 1453.846 | 0.1539709
1802.84 | 0.190869 | 1453.846 | 0.1539709
1806.83 | 0.191292 | 1453.846 | 0.1539709
1810.46 | 0.191698 | 1453.846 | 0.1539709
1813.72 | 0.192051 | 1465.385 | 0.1548459
1817.94 | 0.192515 | 1465.385 | 0.1548459
1821.22 | 0.192875 | 1465.385 | 0.1548459
1824.06 | 0.193186 | 1465.385 | 0.1548459
1827.85 | 0.193606 | 1476.923 | 0.155722
1830.35 | 0.193879 | 1476.923 | 0.155722
1834.45 | 0.194332 | 1476.923 | 0.155722
1838.41 | 0.194756 | 1476.923 | 0.155722
1842.11 | 0.195179 | 1488.462 | 0.1565995
1846.22 | 0.195634 | 1488.462 | 0.1565995
1848.97 | 0.195953 | 1488.462 | 0.1565995
1852.76 | 0.196368 | 1500 | 0.1574784
1855.78 | 0.196716 | 1500 | 0.1574784
1859.33 | 0.197109 | 1500 | 0.1574784
1862.72 | 0.197484 | 1500 | 0.1574784
1866.25 | 0.197876 | 1511.538 | 0.1583588
1870.01 | 0.1983 | 1511.538 | 0.1583588
1873.31 | 0.198676 | 1511.538 | 0.1583588
1876.82 | 0.199076 | 1511.538 | 0.1583588
1880.27 | 0.199465 | 1523.077 | 0.1592408
1883.94 | 0.199872 | 1523.077 | 0.1592408
1887.56 | 0.200289 | 1523.077 | 0.1592408
1891.05 | 0.200683 | 1523.077 | 0.1592408
1894.82 | 0.201126 | 1534.615 | 0.1601245
1898.32 | 0.201527 | 1534.615 | 0.1601245
1903.51 | 0.202128 | 1534.615 | 0.1601245
1906.91 | 0.202525 | 1534.615 | 0.1601245
1910.99 | 0.202978 | 1546.154 | 0.16101
1914.07 | 0.203333 | 1546.154 | 0.16101
1918.49 | 0.203846 | 1546.154 | 0.16101
1921.48 | 0.204195 | 1546.154 | 0.16101
1925.38 | 0.204644 | 1557.692 | 0.1618974
1929.09 | 0.205072 | 1557.692 | 0.1618974
1933.88 | 0.205637 | 1557.692 | 0.1618974
1938.01 | 0.206115 | 1557.692 | 0.1618974
1942.15 | 0.206609 | 1569.231 | 0.1627868
1945.62 | 0.20702 | 1569.231 | 0.1627868
1949.28 | 0.207454 | 1569.231 | 0.1627868
1953 | 0.207905 | 1580.769 | 0.1636783
1956.7 | 0.208346 | 1580.769 | 0.1636783
1960.57 | 0.208804 | 1580.769 | 0.1636783
1963.81 | 0.209197 | 1580.769 | 0.1636783
1967.26 | 0.209603 | 1592.308 | 0.164572
1970.78 | 0.210037 | 1592.308 | 0.164572
1974.2 | 0.210462 | 1592.308 | 0.164572
1977.2 | 0.210819 | 1592.308 | 0.164572
1980.16 | 0.211188 | 1603.846 | 0.165468
1982.86 | 0.211516 | 1603.846 | 0.165468
1986.6 | 0.21198 | 1603.846 | 0.165468
1989.87 | 0.212374 | 1603.846 | 0.165468
1993.52 | 0.21282 | 1615.385 | 0.1663665
1996.84 | 0.213223 | 1615.385 | 0.1663665
2001.01 | 0.213735 | 1615.385 | 0.1663665
2004.9 | 0.214214 | 1615.385 | 0.1663665
2008.37 | 0.214649 | 1626.923 | 0.1672674
2011.86 | 0.215077 | 1626.923 | 0.1672674
2015.31 | 0.215509 | 1626.923 | 0.1672674
2018.3 | 0.215884 | 1626.923 | 0.1672674
2021.77 | 0.21631 | 1638.462 | 0.1681711
2025.04 | 0.21673 | 1638.462 | 0.1681711
2028.62 | 0.21718 | 1638.462 | 0.1681711
2032.08 | 0.217622 | 1638.462 | 0.1681711
2035.83 | 0.218096 | 1650 | 0.1690774
2038.95 | 0.218494 | 1650 | 0.1690774
2042.16 | 0.218966 | 1650 | 0.1690774
2047.42 | 0.219647 | 1661.538 | 0.1699866
2051.66 | 0.220198 | 1661.538 | 0.1699866
2055.56 | 0.220706 | 1661.538 | 0.1699866
2059.61 | 0.221225 | 1661.538 | 0.1699866
2063.2 | 0.221694 | 1673.077 | 0.1708989
2066.49 | 0.222112 | 1673.077 | 0.1708989
2070.03 | 0.222583 | 1673.077 | 0.1708989
2073.4 | 0.223012 | 1673.077 | 0.1708989
2076.98 | 0.223484 | 1684.615 | 0.1718141
2080.29 | 0.223923 | 1684.615 | 0.1718141
2083.77 | 0.224389 | 1684.615 | 0.1718141
2087.06 | 0.224829 | 1684.615 | 0.1718141
2090.61 | 0.225311 | 1696.154 | 0.1727327
2094.1 | 0.225789 | 1696.154 | 0.1727327
2097.95 | 0.226298 | 1696.154 | 0.1727327
2100.71 | 0.226673 | 1696.154 | 0.1727327
2103.89 | 0.227095 | 1707.692 | 0.1736545
2107.6 | 0.227582 | 1707.692 | 0.1736545
2110.58 | 0.227992 | 1707.692 | 0.1736545
2114.3 | 0.228505 | 1707.692 | 0.1736545
2118.49 | 0.229076 | 1719.231 | 0.1745798
2121.68 | 0.229511 | 1719.231 | 0.1745798
2125.15 | 0.229979 | 1719.231 | 0.1745798
2128.15 | 0.230386 | 1719.231 | 0.1745798
2131.82 | 0.230895 | 1730.769 | 0.1755086
2135.51 | 0.231418 | 1730.769 | 0.1755086
2138.41 | 0.231815 | 1730.769 | 0.1755086
2141.7 | 0.232269 | 1730.769 | 0.1755086
2145.17 | 0.232748 | 1742.308 | 0.1764412
2148.66 | 0.233244 | 1742.308 | 0.1764412
2151.99 | 0.233709 | 1742.308 | 0.1764412
2156.03 | 0.23427 | 1753.846 | 0.1773776
2158.88 | 0.234677 | 1753.846 | 0.1773776
2163.22 | 0.235295 | 1753.846 | 0.1773776
2166.73 | 0.235783 | 1753.846 | 0.1773776
2170.01 | 0.236256 | 1765.385 | 0.1783179
2172.68 | 0.236634 | 1765.385 | 0.1783179
2175.87 | 0.237108 | 1765.385 | 0.1783179
2178.82 | 0.237532 | 1765.385 | 0.1783179
2182.23 | 0.23803 | 1776.923 | 0.1792624
2185.76 | 0.23855 | 1776.923 | 0.1792624
2189.52 | 0.239102 | 1776.923 | 0.1792624
2192.3 | 0.239519 | 1776.923 | 0.1792624
2195.56 | 0.239991 | 1788.462 | 0.1802111
2198.93 | 0.240492 | 1788.462 | 0.1802111
2202.78 | 0.241068 | 1788.462 | 0.1802111
2205.93 | 0.241536 | 1788.462 | 0.1802111
2210.04 | 0.242158 | 1800 | 0.1811641
2213.04 | 0.242603 | 1800 | 0.1811641
2216.51 | 0.243128 | 1800 | 0.1811641
2219.6 | 0.243592 | 1800 | 0.1811641
2223.19 | 0.244143 | 1811.538 | 0.1821217
2226.16 | 0.24459 | 1811.538 | 0.1821217
2229.73 | 0.245145 | 1811.538 | 0.1821217
2232.95 | 0.245637 | 1811.538 | 0.1821217
2235.95 | 0.246102 | 1823.077 | 0.1830839
2238.92 | 0.246568 | 1823.077 | 0.1830839
2242.52 | 0.24713 | 1823.077 | 0.1830839
2246.23 | 0.247711 | 1834.615 | 0.1840509
2249.53 | 0.248239 | 1834.615 | 0.1840509
2252.95 | 0.248765 | 1834.615 | 0.1840509
2255.84 | 0.249233 | 1834.615 | 0.1840509
2259.39 | 0.249796 | 1846.154 | 0.1850229
2262.81 | 0.250338 | 1846.154 | 0.1850229
2265.68 | 0.250796 | 1846.154 | 0.1850229
2268.88 | 0.251309 | 1846.154 | 0.1850229
2272.07 | 0.251829 | 1857.692 | 0.186
2274.66 | 0.252249 | 1857.692 | 0.186
2278.24 | 0.252834 | 1857.692 | 0.186
2281.56 | 0.253372 | 1857.692 | 0.186
2285.27 | 0.253983 | 1869.231 | 0.1869824
2288.14 | 0.254457 | 1869.231 | 0.1869824
2291.72 | 0.255052 | 1869.231 | 0.1869824
2294.43 | 0.255503 | 1869.231 | 0.1869824
2297.1 | 0.255961 | 1880.769 | 0.1879702
2300.72 | 0.256575 | 1880.769 | 0.1879702
2304.2 | 0.257167 | 1880.769 | 0.1879702
2307.42 | 0.257711 | 1880.769 | 0.1879702
2310.54 | 0.258243 | 1892.308 | 0.1889636
2313.31 | 0.258717 | 1892.308 | 0.1889636
2316.2 | 0.259214 | 1892.308 | 0.1889636
2318.34 | 0.259589 | 1892.308 | 0.1889636
2321.81 | 0.260189 | 1903.846 | 0.1899628
2325.88 | 0.260894 | 1903.846 | 0.1899628
2329.21 | 0.261482 | 1903.846 | 0.1899628
2332.18 | 0.261994 | 1915.385 | 0.190968
2334.95 | 0.262492 | 1915.385 | 0.190968
2338.46 | 0.263119 | 1915.385 | 0.190968
2341.14 | 0.263587 | 1915.385 | 0.190968
2344.08 | 0.264124 | 1926.923 | 0.1919793
2346.41 | 0.264536 | 1926.923 | 0.1919793
2349.78 | 0.265155 | 1926.923 | 0.1919793
2353.04 | 0.265755 | 1926.923 | 0.1919793
2355.94 | 0.266286 | 1938.462 | 0.1929969
2358.43 | 0.266749 | 1938.462 | 0.1929969
2361.78 | 0.267371 | 1938.462 | 0.1929969
2364.4 | 0.267869 | 1938.462 | 0.1929969
2367.55 | 0.268461 | 1950 | 0.194021
2370.17 | 0.268951 | 1950 | 0.194021
2373.26 | 0.269538 | 1950 | 0.194021
2375.63 | 0.269966 | 1950 | 0.194021
2378.6 | 0.270536 | 1961.538 | 0.1950518
2381.32 | 0.271059 | 1961.538 | 0.1950518
2383.9 | 0.271574 | 1961.538 | 0.1950518
2386.67 | 0.2721 | 1961.538 | 0.1950518
2389.71 | 0.272698 | 1973.077 | 0.1960895
2392.3 | 0.273189 | 1973.077 | 0.1960895
2394.92 | 0.273718 | 1973.077 | 0.1960895
2397.3 | 0.2742 | 1973.077 | 0.1960895
2399.87 | 0.274721 | 1984.615 | 0.1971344
2402.32 | 0.27519 | 1984.615 | 0.1971344
2404.98 | 0.275742 | 1984.615 | 0.1971344
2408.75 | 0.276503 | 1996.154 | 0.1981865
2411.12 | 0.276991 | 1996.154 | 0.1981865
2413.48 | 0.277471 | 1996.154 | 0.1981865
2416.02 | 0.277991 | 1996.154 | 0.1981865
2418.77 | 0.27855 | 2007.692 | 0.1992462
2420.98 | 0.278999 | 2007.692 | 0.1992462
2423.73 | 0.279599 | 2007.692 | 0.1992462
2426.31 | 0.280143 | 2007.692 | 0.1992462
2429.12 | 0.280731 | 2019.231 | 0.2003137
2431.29 | 0.281187 | 2019.231 | 0.2003137
2433.72 | 0.281702 | 2019.231 | 0.2003137
2435.36 | 0.282056 | 2019.231 | 0.2003137
2438.46 | 0.282733 | 2030.769 | 0.2013893
2441.23 | 0.28334 | 2030.769 | 0.2013893
2444.17 | 0.283972 | 2030.769 | 0.2013893
2446.39 | 0.284474 | 2030.769 | 0.2013893
2448.82 | 0.285018 | 2042.308 | 0.202473
2450.89 | 0.285494 | 2042.308 | 0.202473
2453.31 | 0.286023 | 2042.308 | 0.202473
2455.93 | 0.286626 | 2042.308 | 0.202473
2458.33 | 0.287156 | 2053.846 | 0.2035653
2460.67 | 0.287695 | 2053.846 | 0.2035653
2463.49 | 0.28834 | 2053.846 | 0.2035653
2465.51 | 0.288793 | 2053.846 | 0.2035653
2467.79 | 0.28933 | 2065.385 | 0.2046663
2469.93 | 0.289825 | 2065.385 | 0.2046663
2472.81 | 0.290493 | 2065.385 | 0.2046663
2475.13 | 0.291042 | 2076.923 | 0.2057764
2477.55 | 0.291616 | 2076.923 | 0.2057764
2480.24 | 0.292254 | 2076.923 | 0.2057764
2482.49 | 0.292775 | 2076.923 | 0.2057764
2484.99 | 0.293379 | 2088.462 | 0.2068958
2487.11 | 0.293885 | 2088.462 | 0.2068958
2489.36 | 0.294424 | 2088.462 | 0.2068958
2491.48 | 0.294952 | 2088.462 | 0.2068958
2493.72 | 0.295509 | 2100 | 0.2080247
2495.54 | 0.295956 | 2100 | 0.2080247
2497.81 | 0.296505 | 2100 | 0.2080247
2499.76 | 0.296999 | 2100 | 0.2080247
2502.29 | 0.297627 | 2111.538 | 0.2091636
2504.46 | 0.298193 | 2111.538 | 0.2091636
2506.42 | 0.29869 | 2111.538 | 0.2091636
2508.45 | 0.29921 | 2111.538 | 0.2091636
2510.24 | 0.299668 | 2123.077 | 0.2103126
2512.17 | 0.300175 | 2123.077 | 0.2103126
2514.46 | 0.300768 | 2123.077 | 0.2103126
2516.43 | 0.301286 | 2123.077 | 0.2103126
2518.29 | 0.301782 | 2134.615 | 0.2114722
2520.05 | 0.302254 | 2134.615 | 0.2114722
2521.78 | 0.302731 | 2134.615 | 0.2114722
2523.67 | 0.303237 | 2134.615 | 0.2114722
2525.85 | 0.303822 | 2146.154 | 0.2126426
2527.77 | 0.304337 | 2146.154 | 0.2126426
2529.72 | 0.304861 | 2146.154 | 0.2126426
2531.46 | 0.305334 | 2146.154 | 0.2126426
2533.63 | 0.305924 | 2157.692 | 0.2138242
2536.05 | 0.306597 | 2157.692 | 0.2138242
2537.73 | 0.307062 | 2157.692 | 0.2138242
2539.57 | 0.30758 | 2169.231 | 0.2150173
2541.22 | 0.308051 | 2169.231 | 0.2150173
2543.07 | 0.308573 | 2169.231 | 0.2150173
2544.89 | 0.309095 | 2169.231 | 0.2150173
2547.39 | 0.309819 | 2180.769 | 0.2162224
2549.19 | 0.310332 | 2180.769 | 0.2162224
2551.46 | 0.310987 | 2180.769 | 0.2162224
2553.41 | 0.31157 | 2180.769 | 0.2162224
2555.08 | 0.312055 | 2192.308 | 0.2174397
2556.65 | 0.312526 | 2192.308 | 0.2174397
2558.67 | 0.313142 | 2192.308 | 0.2174397
2560.22 | 0.313601 | 2192.308 | 0.2174397
2562.32 | 0.314239 | 2203.846 | 0.2186698
2564.06 | 0.314782 | 2203.846 | 0.2186698
2565.86 | 0.315333 | 2203.846 | 0.2186698
2567.4 | 0.315823 | 2203.846 | 0.2186698
2568.95 | 0.316317 | 2215.385 | 0.2199129
2570.52 | 0.316823 | 2215.385 | 0.2199129
2572.43 | 0.317404 | 2215.385 | 0.2199129
2573.99 | 0.317911 | 2215.385 | 0.2199129
2575.67 | 0.318459 | 2226.923 | 0.2211696
2577.04 | 0.318895 | 2226.923 | 0.2211696
2578.76 | 0.319477 | 2226.923 | 0.2211696
2580.53 | 0.320045 | 2226.923 | 0.2211696
2582.03 | 0.320532 | 2238.462 | 0.2224403
2583.8 | 0.321116 | 2238.462 | 0.2224403
2585.3 | 0.321626 | 2238.462 | 0.2224403
2586.72 | 0.322101 | 2250 | 0.2237254
2588.05 | 0.322557 | 2250 | 0.2237254
2589.64 | 0.323086 | 2250 | 0.2237254
2591.25 | 0.323631 | 2250 | 0.2237254
2592.72 | 0.324142 | 2261.538 | 0.2250255
2594.07 | 0.324615 | 2261.538 | 0.2250255
2595.76 | 0.325205 | 2261.538 | 0.2250255
2597.24 | 0.325713 | 2261.538 | 0.2250255
2598.93 | 0.326311 | 2273.077 | 0.2263411
2600.36 | 0.326824 | 2273.077 | 0.2263411
2602 | 0.327414 | 2273.077 | 0.2263411
2603.12 | 0.327809 | 2273.077 | 0.2263411
2604.63 | 0.328368 | 2284.615 | 0.2276728
2606.22 | 0.328946 | 2284.615 | 0.2276728
2607.62 | 0.32946 | 2284.615 | 0.2276728
2609.11 | 0.330001 | 2284.615 | 0.2276728
2610.57 | 0.330558 | 2296.154 | 0.2290211
2612.19 | 0.331168 | 2296.154 | 0.2290211
2613.56 | 0.331692 | 2296.154 | 0.2290211
2614.71 | 0.332125 | 2296.154 | 0.2290211
2616.3 | 0.332723 | 2307.692 | 0.2303865
2617.51 | 0.333205 | 2307.692 | 0.2303865
2618.98 | 0.33377 | 2307.692 | 0.2303865
2620.08 | 0.334208 | 2307.692 | 0.2303865
2621.4 | 0.334731 | 2319.231 | 0.2317698
2622.57 | 0.335192 | 2319.231 | 0.2317698
2623.64 | 0.335615 | 2319.231 | 0.2317698
2625.06 | 0.336198 | 2330.769 | 0.2331715
2626.24 | 0.336675 | 2330.769 | 0.2331715
2627.27 | 0.337097 | 2330.769 | 0.2331715
2628.58 | 0.337622 | 2330.769 | 0.2331715
2630.21 | 0.33831 | 2342.308 | 0.2345924
2631.51 | 0.338856 | 2342.308 | 0.2345924
2632.65 | 0.339344 | 2342.308 | 0.2345924
2633.92 | 0.339888 | 2342.308 | 0.2345924
2635.18 | 0.34043 | 2353.846 | 0.2360331
2636.32 | 0.340905 | 2353.846 | 0.2360331
2637.49 | 0.341417 | 2353.846 | 0.2360331
2638.62 | 0.341905 | 2353.846 | 0.2360331
2639.97 | 0.342499 | 2365.385 | 0.2374945
2641.21 | 0.343046 | 2365.385 | 0.2374945
2642.59 | 0.343667 | 2365.385 | 0.2374945
2643.63 | 0.344141 | 2365.385 | 0.2374945
2644.84 | 0.344687 | 2376.923 | 0.2389772
2645.93 | 0.34518 | 2376.923 | 0.2389772
2647.18 | 0.345753 | 2376.923 | 0.2389772
2648.25 | 0.346235 | 2376.923 | 0.2389772
2649.53 | 0.346836 | 2388.462 | 0.2404823
2650.57 | 0.347311 | 2388.462 | 0.2404823
2651.77 | 0.347879 | 2388.462 | 0.2404823
2652.68 | 0.348332 | 2388.462 | 0.2404823
2654 | 0.34895 | 2400 | 0.2420105
2654.92 | 0.349393 | 2400 | 0.2420105
2656.14 | 0.349984 | 2400 | 0.2420105
2657.21 | 0.350501 | 2411.538 | 0.2435628
2658.19 | 0.350997 | 2411.538 | 0.2435628
2659.24 | 0.351517 | 2411.538 | 0.2435628
2660.34 | 0.352074 | 2411.538 | 0.2435628
2661.66 | 0.35273 | 2423.077 | 0.2451401
2662.91 | 0.35338 | 2423.077 | 0.2451401
2663.98 | 0.353928 | 2423.077 | 0.2451401
2664.81 | 0.354362 | 2423.077 | 0.2451401
2665.87 | 0.354906 | 2434.615 | 0.2467436
2666.98 | 0.3555 | 2434.615 | 0.2467436
2667.97 | 0.356024 | 2434.615 | 0.2467436
2668.92 | 0.356533 | 2434.615 | 0.2467436
2669.92 | 0.357072 | 2446.154 | 0.2483744
2670.79 | 0.357554 | 2446.154 | 0.2483744
2671.89 | 0.358153 | 2446.154 | 0.2483744
2672.62 | 0.358574 | 2446.154 | 0.2483744
2673.61 | 0.359111 | 2457.692 | 0.2500336
2674.44 | 0.359573 | 2457.692 | 0.2500336
2675.31 | 0.360062 | 2457.692 | 0.2500336
2676.18 | 0.360553 | 2457.692 | 0.2500336
2677.14 | 0.361094 | 2469.231 | 0.2517226
2678.08 | 0.361642 | 2469.231 | 0.2517226
2678.81 | 0.362066 | 2469.231 | 0.2517226
2679.58 | 0.362518 | 2469.231 | 0.2517226
2680.71 | 0.363179 | 2480.769 | 0.2534425
2681.72 | 0.363767 | 2480.769 | 0.2534425
2682.57 | 0.3643 | 2480.769 | 0.2534425
2683.48 | 0.364861 | 2492.308 | 0.255195
2684.4 | 0.365424 | 2492.308 | 0.255195
2685.22 | 0.36593 | 2492.308 | 0.255195
2685.9 | 0.366361 | 2492.308 | 0.255195
2686.84 | 0.366947 | 2503.846 | 0.2569815
2687.62 | 0.367438 | 2503.846 | 0.2569815
2688.51 | 0.367996 | 2503.846 | 0.2569815
2689.34 | 0.368544 | 2503.846 | 0.2569815
2690.19 | 0.369091 | 2515.385 | 0.2588035
2690.91 | 0.369562 | 2515.385 | 0.2588035
2691.81 | 0.370151 | 2515.385 | 0.2588035
2692.63 | 0.3707 | 2515.385 | 0.2588035
2693.48 | 0.371272 | 2526.923 | 0.260663
2694.25 | 0.371792 | 2526.923 | 0.260663
2694.9 | 0.372255 | 2526.923 | 0.260663
2695.6 | 0.372738 | 2526.923 | 0.260663
2696.28 | 0.373197 | 2538.462 | 0.2625617
2696.88 | 0.373628 | 2538.462 | 0.2625617
2697.65 | 0.37417 | 2538.462 | 0.2625617
2698.27 | 0.374612 | 2538.462 | 0.2625617
2699 | 0.375145 | 2550 | 0.2645017
2699.57 | 0.375567 | 2550 | 0.2645017
2700.33 | 0.376116 | 2550 | 0.2645017
2700.9 | 0.376543 | 2550 | 0.2645017
2701.54 | 0.377025 | 2561.538 | 0.2664851
2702.14 | 0.377471 | 2561.538 | 0.2664851
2702.82 | 0.377978 | 2561.538 | 0.2664851
2703.49 | 0.378489 | 2561.538 | 0.2664851
2704.12 | 0.378982 | 2573.077 | 0.2685143
2704.77 | 0.37948 | 2573.077 | 0.2685143
2705.44 | 0.380002 | 2573.077 | 0.2685143
2706.11 | 0.380525 | 2584.615 | 0.2705918
2706.79 | 0.381074 | 2584.615 | 0.2705918
2707.49 | 0.381643 | 2584.615 | 0.2705918
2708.16 | 0.382178 | 2584.615 | 0.2705918
2708.86 | 0.382748 | 2596.154 | 0.2727202
2709.53 | 0.383293 | 2596.154 | 0.2727202
2710.3 | 0.38396 | 2596.154 | 0.2727202
2711.05 | 0.384597 | 2596.154 | 0.2727202
2711.58 | 0.385049 | 2607.692 | 0.2749025
2712.13 | 0.385525 | 2607.692 | 0.2749025
2712.7 | 0.386002 | 2607.692 | 0.2749025
2713.31 | 0.386549 | 2607.692 | 0.2749025
2713.92 | 0.387088 | 2619.231 | 0.2771425
2714.5 | 0.387611 | 2619.231 | 0.2771425
2715.13 | 0.38819 | 2619.231 | 0.2771425
2715.78 | 0.388785 | 2619.231 | 0.2771425
2716.38 | 0.38935 | 2630.769 | 0.2794433
2716.82 | 0.389775 | 2630.769 | 0.2794433
2717.4 | 0.390317 | 2630.769 | 0.2794433
2717.9 | 0.390802 | 2630.769 | 0.2794433
2718.42 | 0.391302 | 2642.308 | 0.2818088
2718.92 | 0.39179 | 2642.308 | 0.2818088
2719.52 | 0.392374 | 2642.308 | 0.2818088
2719.94 | 0.392791 | 2642.308 | 0.2818088
2720.51 | 0.393356 | 2653.846 | 0.2842432
2721.01 | 0.393871 | 2653.846 | 0.2842432
2721.41 | 0.394276 | 2653.846 | 0.2842432
2721.92 | 0.394811 | 2665.385 | 0.2867512
2722.41 | 0.395312 | 2665.385 | 0.2867512
2722.89 | 0.395811 | 2665.385 | 0.2867512
2723.28 | 0.396223 | 2665.385 | 0.2867512
2723.74 | 0.396727 | 2676.923 | 0.2893379
2724.16 | 0.397177 | 2676.923 | 0.2893379
2724.61 | 0.397663 | 2676.923 | 0.2893379
2725.01 | 0.398094 | 2676.923 | 0.2893379
2725.41 | 0.398546 | 2688.462 | 0.292009
2725.81 | 0.399007 | 2688.462 | 0.292009
2726.33 | 0.399582 | 2688.462 | 0.292009
2726.8 | 0.400117 | 2688.462 | 0.292009
2727.25 | 0.400634 | 2700 | 0.2947709
2727.66 | 0.401129 | 2700 | 0.2947709
2728.08 | 0.401618 | 2700 | 0.2947709
2728.41 | 0.402012 | 2700 | 0.2947709
2728.85 | 0.402558 | 2711.538 | 0.2976306
2729.2 | 0.402984 | 2711.538 | 0.2976306
2729.52 | 0.403371 | 2711.538 | 0.2976306
2729.82 | 0.403751 | 2711.538 | 0.2976306
2730.18 | 0.404215 | 2723.077 | 0.3005961
2730.52 | 0.404624 | 2723.077 | 0.3005961
2730.93 | 0.405171 | 2723.077 | 0.3005961
2731.23 | 0.405559 | 2723.077 | 0.3005961
2731.58 | 0.406012 | 2734.615 | 0.3036761
2731.97 | 0.40652 | 2734.615 | 0.3036761
2732.28 | 0.40695 | 2734.615 | 0.3036761
2732.65 | 0.40743 | 2746.154 | 0.3068808
2732.99 | 0.407889 | 2746.154 | 0.3068808
2733.34 | 0.408356 | 2746.154 | 0.3068808
2733.65 | 0.408791 | 2746.154 | 0.3068808
2733.95 | 0.409213 | 2757.692 | 0.3102215
2734.27 | 0.40967 | 2757.692 | 0.3102215
2734.59 | 0.410133 | 2757.692 | 0.3102215
2734.89 | 0.410564 | 2757.692 | 0.3102215
2735.24 | 0.41108 | 2769.231 | 0.3137108
2735.55 | 0.41156 | 2769.231 | 0.3137108
2735.87 | 0.41203 | 2769.231 | 0.3137108
2736.16 | 0.412469 | 2769.231 | 0.3137108
2736.52 | 0.413045 | 2780.769 | 0.3173634
2736.81 | 0.413491 | 2780.769 | 0.3173634
2737.14 | 0.414013 | 2780.769 | 0.3173634
2737.46 | 0.414524 | 2780.769 | 0.3173634
2737.86 | 0.415172 | 2792.308 | 0.3212008
2738.19 | 0.415711 | 2792.308 | 0.3212008
2738.56 | 0.416332 | 2792.308 | 0.3212008
2738.84 | 0.416814 | 2792.308 | 0.3212008
2739.14 | 0.417333 | 2803.846 | 0.325241
2739.39 | 0.417768 | 2803.846 | 0.325241
2739.71 | 0.418323 | 2803.846 | 0.325241
2739.96 | 0.418765 | 2803.846 | 0.325241
2740.21 | 0.419235 | 2815.385 | 0.3295082
2740.46 | 0.419676 | 2815.385 | 0.3295082
2740.73 | 0.42018 | 2815.385 | 0.3295082
2740.99 | 0.420677 | 2826.923 | 0.3340313
2741.24 | 0.421155 | 2826.923 | 0.3340313
2741.49 | 0.421655 | 2826.923 | 0.3340313
2741.73 | 0.422104 | 2826.923 | 0.3340313
2742.05 | 0.42273 | 2838.462 | 0.338845
2742.28 | 0.423203 | 2838.462 | 0.338845
2742.55 | 0.423756 | 2838.462 | 0.338845
2742.76 | 0.424215 | 2838.462 | 0.338845
2743.01 | 0.424765 | 2850 | 0.3439912
2743.21 | 0.425188 | 2850 | 0.3439912
2743.43 | 0.425659 | 2850 | 0.3439912
2743.61 | 0.426062 | 2850 | 0.3439912
2743.83 | 0.42655 | 2861.538 | 0.3495205
2744.03 | 0.426999 | 2861.538 | 0.3495205
2744.23 | 0.427465 | 2861.538 | 0.3495205
2744.4 | 0.427883 | 2861.538 | 0.3495205
2744.61 | 0.428385 | 2873.077 | 0.3554932
2744.8 | 0.428826 | 2873.077 | 0.3554932
2744.96 | 0.429234 | 2873.077 | 0.3554932
2745.11 | 0.429601 | 2873.077 | 0.3554932
2745.33 | 0.430153 | 2884.615 | 0.3620174
2745.48 | 0.430542 | 2884.615 | 0.3620174
2745.65 | 0.430966 | 2884.615 | 0.3620174
2745.82 | 0.431408 | 2884.615 | 0.3620174
2745.98 | 0.431863 | 2896.154 | 0.3691924
2746.13 | 0.432269 | 2896.154 | 0.3691924
2746.3 | 0.432741 | 2896.154 | 0.3691924
2746.47 | 0.433202 | 2907.692 | 0.3771688
2746.62 | 0.433648 | 2907.692 | 0.3771688
2746.78 | 0.434134 | 2907.692 | 0.3771688
2746.93 | 0.434577 | 2907.692 | 0.3771688
2747.1 | 0.435103 | 2919.231 | 0.3861467
2747.25 | 0.435558 | 2919.231 | 0.3861467
2747.42 | 0.436104 | 2919.231 | 0.3861467
2747.57 | 0.436581 | 2919.231 | 0.3861467
2747.73 | 0.437143 | 2930.769 | 0.3963738
2747.88 | 0.437667 | 2930.769 | 0.3963738
2748.05 | 0.438265 | 2930.769 | 0.3963738
2748.2 | 0.438812 | 2930.769 | 0.3963738
2748.37 | 0.439443 | 2942.308 | 0.4085312
2748.52 | 0.440053 | 2942.308 | 0.4085312
2748.69 | 0.440736 | 2942.308 | 0.4085312
2748.84 | 0.44138 | 2942.308 | 0.4085312
2749 | 0.442147 | 2953.846 | 0.4232789
2749.15 | 0.442867 | 2953.846 | 0.4232789
2749.32 | 0.443712 | 2953.846 | 0.4232789
2749.47 | 0.444549 | 2953.846 | 0.4232789
2749.64 | 0.445534 | 2965.385 | 0.4415022
2749.79 | 0.446534 | 2965.385 | 0.4415022
2749.95 | 0.447783 | 2965.385 | 0.4415022
2750.1 | 0.449053 | 2965.385 | 0.4415022
2750.27 | 0.45075 | 2976.923 | 0.4677951
2750.42 | 0.452708 | 2976.923 | 0.4677951
2750.74 | 0.468106 | 2976.923 | 0.4677951
0 | 0 | 0 | 0
3.82 | 0.000816 | 0 | 0
8.11 | 0.001662 | 0 | 0
11.66 | 0.002328 | 11.53846 | 0.001779607
15.85 | 0.003053 | 11.53846 | 0.001779607
19.04 | 0.003531 | 11.53846 | 0.001779607
23.06 | 0.004106 | 23.07692 | 0.003510912
26.96 | 0.004621 | 23.07692 | 0.003510912
31.55 | 0.005215 | 23.07692 | 0.003510912
35.17 | 0.005661 | 34.61538 | 0.005196739
40.16 | 0.006256 | 34.61538 | 0.005196739
43.98 | 0.006729 | 46.15385 | 0.006839655
48.42 | 0.007251 | 46.15385 | 0.006839655
52.04 | 0.007659 | 46.15385 | 0.006839655
56.21 | 0.008136 | 57.69231 | 0.008442006
59.42 | 0.008511 | 57.69231 | 0.008442006
62.99 | 0.008912 | 57.69231 | 0.008442006
66.21 | 0.009296 | 69.23077 | 0.01000594
70.74 | 0.009786 | 69.23077 | 0.01000594
74.4 | 0.010198 | 80.76923 | 0.01153345
79.15 | 0.010718 | 80.76923 | 0.01153345
83.66 | 0.011214 | 80.76923 | 0.01153345
88.68 | 0.011777 | 92.30769 | 0.01302636
93.17 | 0.012434 | 92.30769 | 0.01302636
97.49 | 0.012906 | 92.30769 | 0.01302636
101.66 | 0.013361 | 103.8462 | 0.01448637
106.33 | 0.013882 | 103.8462 | 0.01448637
110.55 | 0.014335 | 115.3846 | 0.01591504
115.27 | 0.014827 | 115.3846 | 0.01591504
118.66 | 0.015192 | 115.3846 | 0.01591504
122.56 | 0.015599 | 126.9231 | 0.01731386
126.82 | 0.016065 | 126.9231 | 0.01731386
131.34 | 0.016549 | 126.9231 | 0.01731386
136.13 | 0.017033 | 138.4615 | 0.01868417
141.43 | 0.017585 | 138.4615 | 0.01868417
145.22 | 0.017976 | 138.4615 | 0.01868417
148.96 | 0.018355 | 150 | 0.02002727
152.23 | 0.018683 | 150 | 0.02002727
156.63 | 0.019137 | 161.5385 | 0.02134433
161.34 | 0.019603 | 161.5385 | 0.02134433
165.89 | 0.020036 | 161.5385 | 0.02134433
169.78 | 0.020426 | 173.0769 | 0.02263643
174.03 | 0.020857 | 173.0769 | 0.02263643
178.12 | 0.021245 | 173.0769 | 0.02263643
182.98 | 0.021689 | 184.6154 | 0.02390469
187.03 | 0.022059 | 184.6154 | 0.02390469
191.35 | 0.022478 | 196.1538 | 0.02515007
195.86 | 0.022906 | 196.1538 | 0.02515007
200.01 | 0.023307 | 196.1538 | 0.02515007
204.67 | 0.023755 | 207.6923 | 0.02637351
209.24 | 0.024194 | 207.6923 | 0.02637351
212.76 | 0.02453 | 207.6923 | 0.02637351
218.21 | 0.025041 | 219.2308 | 0.02757588
222.42 | 0.025434 | 219.2308 | 0.02757588
227.61 | 0.025921 | 230.7692 | 0.02875799
232.08 | 0.026327 | 230.7692 | 0.02875799
237.53 | 0.026823 | 230.7692 | 0.02875799
240.82 | 0.027117 | 242.3077 | 0.02992063
246.11 | 0.027592 | 242.3077 | 0.02992063
249.53 | 0.027905 | 242.3077 | 0.02992063
254.67 | 0.028382 | 253.8462 | 0.03106453
258.92 | 0.028747 | 253.8462 | 0.03106453
263.66 | 0.029162 | 265.3846 | 0.03219038
268.03 | 0.029556 | 265.3846 | 0.03219038
272.27 | 0.029917 | 265.3846 | 0.03219038
277.19 | 0.030362 | 276.9231 | 0.03329886
282.35 | 0.030802 | 276.9231 | 0.03329886
285.9 | 0.031103 | 276.9231 | 0.03329886
291.04 | 0.031531 | 288.4615 | 0.03439057
294.41 | 0.031826 | 288.4615 | 0.03439057
298.76 | 0.032206 | 288.4615 | 0.03439057
303.59 | 0.032615 | 300 | 0.03546613
308.86 | 0.033061 | 300 | 0.03546613
312.76 | 0.033379 | 311.5385 | 0.03652608
317.68 | 0.033796 | 311.5385 | 0.03652608
321.65 | 0.034134 | 311.5385 | 0.03652608
326.09 | 0.034519 | 323.0769 | 0.03757097
330.23 | 0.034863 | 323.0769 | 0.03757097
333.98 | 0.03517 | 323.0769 | 0.03757097
338.14 | 0.035505 | 334.6154 | 0.03860131
343.34 | 0.035925 | 334.6154 | 0.03860131
347.48 | 0.036267 | 346.1538 | 0.03961759
352.77 | 0.036697 | 346.1538 | 0.03961759
357.38 | 0.037067 | 346.1538 | 0.03961759
362.2 | 0.037455 | 357.6923 | 0.04062027
366.92 | 0.037846 | 357.6923 | 0.04062027
371.39 | 0.038194 | 357.6923 | 0.04062027
376.36 | 0.038584 | 369.2308 | 0.04160979
380.8 | 0.038942 | 369.2308 | 0.04160979
385.67 | 0.039322 | 380.7692 | 0.04258658
390.26 | 0.039696 | 380.7692 | 0.04258658
395.18 | 0.040086 | 380.7692 | 0.04258658
399.37 | 0.040425 | 392.3077 | 0.04355104
404.64 | 0.040831 | 392.3077 | 0.04355104
410 | 0.041252 | 392.3077 | 0.04355104
414.82 | 0.041624 | 403.8462 | 0.04450356
419.34 | 0.041981 | 403.8462 | 0.04450356
422.94 | 0.042256 | 403.8462 | 0.04450356
426.73 | 0.042546 | 415.3846 | 0.04544451
431.64 | 0.042929 | 415.3846 | 0.04544451
436.63 | 0.043306 | 426.9231 | 0.04637425
441.01 | 0.043652 | 426.9231 | 0.04637425
446.24 | 0.044042 | 426.9231 | 0.04637425
450.82 | 0.044375 | 438.4615 | 0.0472931
455.44 | 0.044718 | 438.4615 | 0.0472931
460.42 | 0.045093 | 438.4615 | 0.0472931
465.21 | 0.045454 | 450 | 0.04820141
469.63 | 0.045811 | 450 | 0.04820141
474.68 | 0.046179 | 461.5385 | 0.04909947
479.9 | 0.046488 | 461.5385 | 0.04909947
484.53 | 0.046907 | 461.5385 | 0.04909947
488.93 | 0.047232 | 473.0769 | 0.0499876
493.92 | 0.047618 | 473.0769 | 0.0499876
498.17 | 0.047926 | 473.0769 | 0.0499876
502.91 | 0.048267 | 484.6154 | 0.05086608
507.87 | 0.04863 | 484.6154 | 0.05086608
512.2 | 0.048941 | 496.1538 | 0.05173518
516.39 | 0.049243 | 496.1538 | 0.05173518
520.35 | 0.049538 | 496.1538 | 0.05173518
525.38 | 0.049883 | 507.6923 | 0.05259518
529.54 | 0.050181 | 507.6923 | 0.05259518
533.93 | 0.050479 | 507.6923 | 0.05259518
537.85 | 0.050774 | 519.2308 | 0.05344632
542.49 | 0.05109 | 519.2308 | 0.05344632
546.26 | 0.05135 | 530.7692 | 0.05428886
550.24 | 0.051659 | 530.7692 | 0.05428886
555.28 | 0.052014 | 530.7692 | 0.05428886
560.67 | 0.052383 | 542.3077 | 0.05512304
565.34 | 0.052716 | 542.3077 | 0.05512304
570.35 | 0.05307 | 542.3077 | 0.05512304
574.97 | 0.053399 | 553.8462 | 0.05594908
579.36 | 0.053703 | 553.8462 | 0.05594908
584.71 | 0.054074 | 553.8462 | 0.05594908
589.45 | 0.054389 | 565.3846 | 0.0567672
593.69 | 0.054696 | 565.3846 | 0.0567672
599.08 | 0.05507 | 576.9231 | 0.05757761
603.2 | 0.055366 | 576.9231 | 0.05757761
608.74 | 0.055748 | 576.9231 | 0.05757761
613.71 | 0.056078 | 588.4615 | 0.05838053
619.97 | 0.056496 | 588.4615 | 0.05838053
624.25 | 0.056791 | 588.4615 | 0.05838053
629.08 | 0.057111 | 600 | 0.05917615
632.93 | 0.057386 | 600 | 0.05917615
638.35 | 0.057748 | 611.5385 | 0.05996466
642.42 | 0.058022 | 611.5385 | 0.05996466
647.48 | 0.058351 | 611.5385 | 0.05996466
653.04 | 0.058717 | 623.0769 | 0.06074624
657.54 | 0.059036 | 623.0769 | 0.06074624
661.99 | 0.059348 | 623.0769 | 0.06074624
667.15 | 0.059677 | 634.6154 | 0.06152108
671.82 | 0.06 | 634.6154 | 0.06152108
676.71 | 0.060324 | 646.1538 | 0.06228935
680.45 | 0.060583 | 646.1538 | 0.06228935
685.7 | 0.060937 | 646.1538 | 0.06228935
690.24 | 0.061244 | 657.6923 | 0.06305121
694.56 | 0.061525 | 657.6923 | 0.06305121
699.38 | 0.061835 | 657.6923 | 0.06305121
704.51 | 0.062189 | 669.2308 | 0.06380684
708.48 | 0.062424 | 669.2308 | 0.06380684
713.48 | 0.062745 | 669.2308 | 0.06380684
718.05 | 0.063037 | 680.7692 | 0.06455639
724.13 | 0.063431 | 680.7692 | 0.06455639
729.25 | 0.063769 | 692.3077 | 0.0653
735.22 | 0.064141 | 692.3077 | 0.0653
739.78 | 0.06443 | 692.3077 | 0.0653
744.6 | 0.064743 | 703.8462 | 0.06603784
750.27 | 0.065121 | 703.8462 | 0.06603784
755.39 | 0.065449 | 703.8462 | 0.06603784
760.65 | 0.06578 | 715.3846 | 0.06677003
764.65 | 0.066038 | 715.3846 | 0.06677003
769.22 | 0.066321 | 726.9231 | 0.06749672
773.61 | 0.066605 | 726.9231 | 0.06749672
779.05 | 0.066957 | 726.9231 | 0.06749672
784.04 | 0.067258 | 738.4615 | 0.06821805
791.01 | 0.067695 | 738.4615 | 0.06821805
796.15 | 0.068027 | 738.4615 | 0.06821805
800.89 | 0.06832 | 750 | 0.06893414
806.2 | 0.06865 | 750 | 0.06893414
811.22 | 0.068949 | 761.5385 | 0.06964513
815.47 | 0.069214 | 761.5385 | 0.06964513
819.59 | 0.069482 | 761.5385 | 0.06964513
824.05 | 0.069749 | 773.0769 | 0.07035112
828.2 | 0.070009 | 773.0769 | 0.07035112
832.67 | 0.070286 | 773.0769 | 0.07035112
838.38 | 0.070636 | 784.6154 | 0.07105225
843.13 | 0.070939 | 784.6154 | 0.07105225
848.56 | 0.071271 | 796.1538 | 0.07174864
854.45 | 0.071631 | 796.1538 | 0.07174864
859.35 | 0.071924 | 796.1538 | 0.07174864
863.84 | 0.072193 | 807.6923 | 0.07244039
869.18 | 0.072532 | 807.6923 | 0.07244039
873.4 | 0.0728 | 807.6923 | 0.07244039
877.92 | 0.073081 | 819.2308 | 0.07312761
882.54 | 0.073356 | 819.2308 | 0.07312761
887.98 | 0.073688 | 819.2308 | 0.07312761
892.67 | 0.073974 | 830.7692 | 0.07381041
898.11 | 0.074308 | 830.7692 | 0.07381041
903.45 | 0.074624 | 842.3077 | 0.0744889
909.6 | 0.074994 | 842.3077 | 0.0744889
914.96 | 0.075313 | 842.3077 | 0.0744889
920.15 | 0.075635 | 853.8462 | 0.07516317
924.49 | 0.075905 | 853.8462 | 0.07516317
929.51 | 0.076191 | 853.8462 | 0.07516317
934.18 | 0.076458 | 865.3846 | 0.07583334
939.12 | 0.076765 | 865.3846 | 0.07583334
942.96 | 0.076975 | 876.9231 | 0.07649948
948.03 | 0.077283 | 876.9231 | 0.07649948
952.05 | 0.077517 | 876.9231 | 0.07649948
957.97 | 0.077873 | 888.4615 | 0.0771617
962.13 | 0.078126 | 888.4615 | 0.0771617
966.95 | 0.078418 | 888.4615 | 0.0771617
971.2 | 0.078663 | 900 | 0.07782009
975.44 | 0.078909 | 900 | 0.07782009
981.06 | 0.079237 | 911.5385 | 0.07847474
985.85 | 0.07951 | 911.5385 | 0.07847474
990.39 | 0.079808 | 911.5385 | 0.07847474
994.71 | 0.080052 | 923.0769 | 0.07912573
998.31 | 0.080255 | 923.0769 | 0.07912573
1003.6 | 0.080561 | 923.0769 | 0.07912573
1008.72 | 0.080866 | 934.6154 | 0.07977315
1013.95 | 0.081168 | 934.6154 | 0.07977315
1019.42 | 0.08149 | 934.6154 | 0.07977315
1025.11 | 0.081813 | 946.1538 | 0.08041708
1029.5 | 0.082066 | 946.1538 | 0.08041708
1033.3 | 0.082289 | 957.6923 | 0.08105761
1038.61 | 0.082601 | 957.6923 | 0.08105761
1042.91 | 0.082842 | 957.6923 | 0.08105761
1047.03 | 0.083082 | 969.2308 | 0.0816948
1053.57 | 0.083457 | 969.2308 | 0.0816948
1058.09 | 0.083721 | 969.2308 | 0.0816948
1063.48 | 0.084042 | 980.7692 | 0.08232873
1067.47 | 0.084265 | 980.7692 | 0.08232873
1071.81 | 0.084514 | 992.3077 | 0.08295949
1076.73 | 0.084782 | 992.3077 | 0.08295949
1082.23 | 0.08511 | 992.3077 | 0.08295949
1087.14 | 0.085388 | 1003.846 | 0.08358714
1092.38 | 0.085681 | 1003.846 | 0.08358714
1097.35 | 0.085965 | 1003.846 | 0.08358714
1102.49 | 0.086244 | 1015.385 | 0.08421175
1106.53 | 0.086485 | 1015.385 | 0.08421175
1112.88 | 0.086848 | 1026.923 | 0.0848334
1117.12 | 0.087085 | 1026.923 | 0.0848334
1123.38 | 0.087444 | 1026.923 | 0.0848334
1128.57 | 0.087727 | 1038.462 | 0.08545215
1134.32 | 0.088073 | 1038.462 | 0.08545215
1139.48 | 0.088384 | 1038.462 | 0.08545215
1143.98 | 0.088614 | 1050 | 0.08606807
1148.94 | 0.088872 | 1050 | 0.08606807
1153.58 | 0.089145 | 1061.538 | 0.08668123
1158.7 | 0.089431 | 1061.538 | 0.08668123
1163.75 | 0.089721 | 1061.538 | 0.08668123
1168.46 | 0.089966 | 1073.077 | 0.08729169
1173.75 | 0.090254 | 1073.077 | 0.08729169
1180.22 | 0.090626 | 1073.077 | 0.08729169
1184.51 | 0.090859 | 1084.615 | 0.0878995
1189.96 | 0.091169 | 1084.615 | 0.0878995
1194.8 | 0.091424 | 1084.615 | 0.0878995
1200.36 | 0.091795 | 1096.154 | 0.08850475
1204.39 | 0.092026 | 1096.154 | 0.08850475
1210.07 | 0.092351 | 1107.692 | 0.08910748
1214.4 | 0.092594 | 1107.692 | 0.08910748
1219.7 | 0.092886 | 1107.692 | 0.08910748
1223.42 | 0.093082 | 1119.231 | 0.08970775
1228.61 | 0.093373 | 1119.231 | 0.08970775
1232.65 | 0.093604 | 1119.231 | 0.08970775
1238.84 | 0.093942 | 1130.769 | 0.09030562
1242.88 | 0.094175 | 1130.769 | 0.09030562
1247.93 | 0.094453 | 1142.308 | 0.09090115
1252.14 | 0.094671 | 1142.308 | 0.09090115
1258.39 | 0.095018 | 1142.308 | 0.09090115
1262.91 | 0.095265 | 1153.846 | 0.0914944
1267.85 | 0.09552 | 1153.846 | 0.0914944
1272.67 | 0.0958 | 1153.846 | 0.0914944
1278.28 | 0.096115 | 1165.385 | 0.09208541
1282.37 | 0.096335 | 1165.385 | 0.09208541
1287.41 | 0.096604 | 1176.923 | 0.09267425
1292.49 | 0.096874 | 1176.923 | 0.09267425
1299.02 | 0.097238 | 1176.923 | 0.09267425
1303.44 | 0.097466 | 1188.462 | 0.09326096
1309.38 | 0.097792 | 1188.462 | 0.09326096
1314.27 | 0.098069 | 1188.462 | 0.09326096
1318.96 | 0.098316 | 1200 | 0.0938456
1323.84 | 0.098579 | 1200 | 0.0938456
1330.13 | 0.09892 | 1200 | 0.0938456
1335.46 | 0.099197 | 1211.538 | 0.09442821
1340.81 | 0.099502 | 1211.538 | 0.09442821
1346.05 | 0.099765 | 1223.077 | 0.09500886
1351.46 | 0.10007 | 1223.077 | 0.09500886
1356.56 | 0.100342 | 1223.077 | 0.09500886
1362.28 | 0.100655 | 1234.615 | 0.09558758
1366.44 | 0.100869 | 1234.615 | 0.09558758
1371.18 | 0.101135 | 1234.615 | 0.09558758
1374.95 | 0.101334 | 1246.154 | 0.09616443
1380.57 | 0.101629 | 1246.154 | 0.09616443
1384.84 | 0.101852 | 1257.692 | 0.09673945
1389.73 | 0.102117 | 1257.692 | 0.09673945
1393.93 | 0.102335 | 1257.692 | 0.09673945
1400.27 | 0.102673 | 1269.231 | 0.09731269
1405.46 | 0.102946 | 1269.231 | 0.09731269
1412.27 | 0.103305 | 1269.231 | 0.09731269
1416.83 | 0.103542 | 1280.769 | 0.09788419
1421.41 | 0.103795 | 1280.769 | 0.09788419
1426.32 | 0.104052 | 1292.308 | 0.09845401
1430.61 | 0.104288 | 1292.308 | 0.09845401
1436.16 | 0.104581 | 1292.308 | 0.09845401
1441.68 | 0.104888 | 1303.846 | 0.09902218
1446.57 | 0.105144 | 1303.846 | 0.09902218
1452.08 | 0.105449 | 1303.846 | 0.09902218
1455.77 | 0.105627 | 1315.385 | 0.09958876
1460.64 | 0.105888 | 1315.385 | 0.09958876
1465.58 | 0.106141 | 1326.923 | 0.1001538
1471.62 | 0.106454 | 1326.923 | 0.1001538
1475.9 | 0.106639 | 1326.923 | 0.1001538
1480.58 | 0.106935 | 1338.462 | 0.1007173
1485.73 | 0.107182 | 1338.462 | 0.1007173
1490.92 | 0.107455 | 1338.462 | 0.1007173
1495.62 | 0.107706 | 1350 | 0.1012793
1500.95 | 0.108002 | 1350 | 0.1012793
1505.94 | 0.108254 | 1350 | 0.1012793
1511.22 | 0.10852 | 1361.538 | 0.1018399
1515.45 | 0.108749 | 1361.538 | 0.1018399
1521.07 | 0.109035 | 1373.077 | 0.1023991
1525.89 | 0.109295 | 1373.077 | 0.1023991
1531.68 | 0.109607 | 1373.077 | 0.1023991
1535.98 | 0.10983 | 1384.615 | 0.102957
1541.61 | 0.110127 | 1384.615 | 0.102957
1547.25 | 0.110422 | 1384.615 | 0.102957
1551.12 | 0.110636 | 1396.154 | 0.1035135
1556.29 | 0.110904 | 1396.154 | 0.1035135
1561.96 | 0.111207 | 1407.692 | 0.1040688
1566.88 | 0.111444 | 1407.692 | 0.1040688
1572.44 | 0.111749 | 1407.692 | 0.1040688
1576.88 | 0.111982 | 1419.231 | 0.1046228
1582.32 | 0.112247 | 1419.231 | 0.1046228
1588.04 | 0.112555 | 1419.231 | 0.1046228
1592.24 | 0.112775 | 1430.769 | 0.1051757
1598.83 | 0.113105 | 1430.769 | 0.1051757
1603.52 | 0.113338 | 1442.308 | 0.1057274
1608.36 | 0.113598 | 1442.308 | 0.1057274
1612.85 | 0.113826 | 1442.308 | 0.1057274
1617.62 | 0.114064 | 1453.846 | 0.1062779
1621.24 | 0.114257 | 1453.846 | 0.1062779
1628.38 | 0.114629 | 1453.846 | 0.1062779
1634.12 | 0.114929 | 1465.385 | 0.1068274
1638.76 | 0.115172 | 1465.385 | 0.1068274
1645 | 0.115432 | 1465.385 | 0.1068274
1651.32 | 0.115742 | 1476.923 | 0.1073759
1656.39 | 0.116013 | 1476.923 | 0.1073759
1661.72 | 0.116285 | 1488.462 | 0.1079233
1666.95 | 0.116571 | 1488.462 | 0.1079233
1672.34 | 0.116852 | 1488.462 | 0.1079233
1677.95 | 0.11713 | 1500 | 0.1084698
1682.92 | 0.117392 | 1500 | 0.1084698
1687.68 | 0.117631 | 1500 | 0.1084698
1693.28 | 0.117916 | 1511.538 | 0.1090153
1697.74 | 0.118151 | 1511.538 | 0.1090153
1703.18 | 0.118436 | 1523.077 | 0.1095599
1707.7 | 0.118668 | 1523.077 | 0.1095599
1712.92 | 0.118928 | 1523.077 | 0.1095599
1717.36 | 0.119166 | 1534.615 | 0.1101037
1722.23 | 0.119424 | 1534.615 | 0.1101037
1727.08 | 0.119676 | 1534.615 | 0.1101037
1733.99 | 0.120028 | 1546.154 | 0.1106466
1738.2 | 0.120258 | 1546.154 | 0.1106466
1743.8 | 0.120537 | 1557.692 | 0.1111887
1748.31 | 0.120759 | 1557.692 | 0.1111887
1752.53 | 0.120985 | 1557.692 | 0.1111887
1757.23 | 0.121228 | 1569.231 | 0.11173
1763.11 | 0.12153 | 1569.231 | 0.11173
1767.59 | 0.121768 | 1569.231 | 0.11173
1773.9 | 0.122092 | 1580.769 | 0.1122706
1778.54 | 0.122334 | 1580.769 | 0.1122706
1783.31 | 0.122577 | 1592.308 | 0.1128106
1788.43 | 0.122841 | 1592.308 | 0.1128106
1793.35 | 0.123084 | 1592.308 | 0.1128106
1798.28 | 0.12336 | 1603.846 | 0.1133498
1804.53 | 0.123667 | 1603.846 | 0.1133498
1809.8 | 0.123841 | 1603.846 | 0.1133498
1815.16 | 0.124217 | 1615.385 | 0.1138884
1819.65 | 0.124455 | 1615.385 | 0.1138884
1826.27 | 0.124794 | 1615.385 | 0.1138884
1831.08 | 0.125048 | 1626.923 | 0.1144264
1836.27 | 0.125296 | 1626.923 | 0.1144264
1841.14 | 0.125569 | 1638.462 | 0.1149638
1846.13 | 0.125818 | 1638.462 | 0.1149638
1849.96 | 0.126028 | 1638.462 | 0.1149638
1854.75 | 0.126261 | 1650 | 0.1155007
1859.09 | 0.126484 | 1650 | 0.1155007
1864.11 | 0.126733 | 1650 | 0.1155007
1868.83 | 0.126978 | 1661.538 | 0.1160371
1874.16 | 0.127248 | 1661.538 | 0.1160371
1877.96 | 0.127458 | 1673.077 | 0.116573
1883.53 | 0.127754 | 1673.077 | 0.116573
1887.34 | 0.127934 | 1673.077 | 0.116573
1892.17 | 0.128191 | 1684.615 | 0.1171084
1897.13 | 0.128467 | 1684.615 | 0.1171084
1902.89 | 0.128757 | 1684.615 | 0.1171084
1907.74 | 0.129003 | 1696.154 | 0.1176435
1912.46 | 0.129251 | 1696.154 | 0.1176435
1917.42 | 0.129489 | 1707.692 | 0.1181781
1923.74 | 0.129807 | 1707.692 | 0.1181781
1928.58 | 0.130058 | 1707.692 | 0.1181781
1933.43 | 0.130295 | 1719.231 | 0.1187124
1938.36 | 0.130552 | 1719.231 | 0.1187124
1943.33 | 0.130811 | 1719.231 | 0.1187124
1946.95 | 0.130999 | 1730.769 | 0.1192464
1952.25 | 0.131282 | 1730.769 | 0.1192464
1957.38 | 0.131537 | 1730.769 | 0.1192464
1963.07 | 0.131816 | 1742.308 | 0.1197801
1967.02 | 0.132041 | 1742.308 | 0.1197801
1972.88 | 0.13232 | 1753.846 | 0.1203135
1978.1 | 0.132578 | 1753.846 | 0.1203135
1984.75 | 0.132894 | 1753.846 | 0.1203135
1988.94 | 0.133115 | 1765.385 | 0.1208467
1994.98 | 0.133422 | 1765.385 | 0.1208467
2000.22 | 0.133692 | 1765.385 | 0.1208467
2005.39 | 0.133987 | 1776.923 | 0.1213797
2009.9 | 0.134209 | 1776.923 | 0.1213797
2015 | 0.134473 | 1788.462 | 0.1219125
2020.76 | 0.134777 | 1788.462 | 0.1219125
2025.18 | 0.135 | 1788.462 | 0.1219125
2030.2 | 0.13526 | 1800 | 0.1224451
2035.17 | 0.135514 | 1800 | 0.1224451
2040.46 | 0.135777 | 1800 | 0.1224451
2045.48 | 0.136028 | 1811.538 | 0.1229777
2050.34 | 0.136285 | 1811.538 | 0.1229777
2054.93 | 0.136517 | 1823.077 | 0.1235101
2060.08 | 0.136776 | 1823.077 | 0.1235101
2065.84 | 0.137069 | 1823.077 | 0.1235101
2071.08 | 0.137343 | 1834.615 | 0.1240425
2076.2 | 0.137615 | 1834.615 | 0.1240425
2082.27 | 0.137915 | 1834.615 | 0.1240425
2087.93 | 0.138197 | 1846.154 | 0.1245749
2093.1 | 0.138467 | 1846.154 | 0.1245749
2097.81 | 0.138711 | 1857.692 | 0.1251073
2102.43 | 0.13895 | 1857.692 | 0.1251073
2107.4 | 0.139219 | 1857.692 | 0.1251073
2112.99 | 0.139502 | 1869.231 | 0.1256397
2117.59 | 0.139747 | 1869.231 | 0.1256397
2123.37 | 0.140039 | 1869.231 | 0.1256397
2128.56 | 0.140297 | 1880.769 | 0.1261722
2134.21 | 0.140591 | 1880.769 | 0.1261722
2138.15 | 0.140797 | 1880.769 | 0.1261722
2144.47 | 0.141122 | 1892.308 | 0.1267047
2149.71 | 0.141396 | 1892.308 | 0.1267047
2155.8 | 0.141684 | 1903.846 | 0.1272374
2160.46 | 0.141942 | 1903.846 | 0.1272374
2165.38 | 0.142182 | 1903.846 | 0.1272374
2169.72 | 0.142417 | 1915.385 | 0.1277703
2174.24 | 0.142654 | 1915.385 | 0.1277703
2178.74 | 0.142898 | 1915.385 | 0.1277703
2184.03 | 0.143148 | 1926.923 | 0.1283033
2188.42 | 0.143385 | 1926.923 | 0.1283033
2193.91 | 0.143668 | 1938.462 | 0.1288365
2199.1 | 0.143935 | 1938.462 | 0.1288365
2204.15 | 0.14419 | 1938.462 | 0.1288365
2208.72 | 0.144431 | 1950 | 0.1293699
2213.86 | 0.144684 | 1950 | 0.1293699
2218.63 | 0.144938 | 1950 | 0.1293699
2224.39 | 0.145223 | 1961.538 | 0.1299036
2229.66 | 0.145506 | 1961.538 | 0.1299036
2235.08 | 0.145779 | 1973.077 | 0.1304376
2239.09 | 0.145991 | 1973.077 | 0.1304376
2244.69 | 0.14629 | 1973.077 | 0.1304376
2250.38 | 0.146583 | 1984.615 | 0.130972
2255.32 | 0.146855 | 1984.615 | 0.130972
2260.81 | 0.147146 | 1984.615 | 0.130972
2266.35 | 0.147418 | 1996.154 | 0.1315066
2271.47 | 0.14769 | 1996.154 | 0.1315066
2276.48 | 0.147963 | 1996.154 | 0.1315066
2281.9 | 0.148217 | 2007.692 | 0.1320417
2287.29 | 0.148495 | 2007.692 | 0.1320417
2291.18 | 0.1487 | 2019.231 | 0.1325772
2296.05 | 0.148971 | 2019.231 | 0.1325772
2300.64 | 0.14921 | 2019.231 | 0.1325772
2305.54 | 0.149466 | 2030.769 | 0.1331131
2309.73 | 0.14969 | 2030.769 | 0.1331131
2314.77 | 0.149946 | 2030.769 | 0.1331131
2319.41 | 0.150164 | 2042.308 | 0.1336495
2324.33 | 0.150435 | 2042.308 | 0.1336495
2328.38 | 0.150657 | 2053.846 | 0.1341864
2334.4 | 0.150955 | 2053.846 | 0.1341864
2340.26 | 0.151261 | 2053.846 | 0.1341864
2344.82 | 0.151518 | 2065.385 | 0.1347238
2349.92 | 0.151763 | 2065.385 | 0.1347238
2355.69 | 0.152091 | 2065.385 | 0.1347238
2360.55 | 0.152344 | 2076.923 | 0.1352617
2366.42 | 0.15266 | 2076.923 | 0.1352617
2372.21 | 0.152953 | 2088.462 | 0.1358003
2378.63 | 0.153282 | 2088.462 | 0.1358003
2383.54 | 0.153547 | 2088.462 | 0.1358003
2389.04 | 0.153837 | 2100 | 0.1363395
2394.23 | 0.154106 | 2100 | 0.1363395
2400.24 | 0.154416 | 2100 | 0.1363395
2405.18 | 0.15468 | 2111.538 | 0.1368793
2410.78 | 0.154979 | 2111.538 | 0.1368793
2415.42 | 0.155227 | 2123.077 | 0.1374198
2421.35 | 0.155528 | 2123.077 | 0.1374198
2425.87 | 0.155766 | 2123.077 | 0.1374198
2430.91 | 0.15604 | 2134.615 | 0.137961
2435.26 | 0.156262 | 2134.615 | 0.137961
2440.13 | 0.156523 | 2134.615 | 0.137961
2445.09 | 0.156791 | 2146.154 | 0.1385029
2450.56 | 0.157083 | 2146.154 | 0.1385029
2455.98 | 0.157364 | 2146.154 | 0.1385029
2461.02 | 0.157626 | 2157.692 | 0.1390457
2466.91 | 0.157935 | 2157.692 | 0.1390457
2471.65 | 0.158177 | 2169.231 | 0.1395892
2476.12 | 0.158406 | 2169.231 | 0.1395892
2481.36 | 0.158701 | 2169.231 | 0.1395892
2487.33 | 0.159016 | 2180.769 | 0.1401335
2492.34 | 0.15928 | 2180.769 | 0.1401335
2497.61 | 0.15957 | 2180.769 | 0.1401335
2502.81 | 0.159846 | 2192.308 | 0.1406788
2508.4 | 0.160143 | 2192.308 | 0.1406788
2513.09 | 0.160394 | 2203.846 | 0.1412249
2519.11 | 0.16072 | 2203.846 | 0.1412249
2523.74 | 0.160968 | 2203.846 | 0.1412249
2530.36 | 0.16131 | 2215.385 | 0.1417719
2534.93 | 0.161552 | 2215.385 | 0.1417719
2540.45 | 0.161848 | 2215.385 | 0.1417719
2546.06 | 0.162148 | 2226.923 | 0.1423199
2551.75 | 0.162442 | 2226.923 | 0.1423199
2557.04 | 0.162725 | 2238.462 | 0.1428689
2562.14 | 0.163003 | 2238.462 | 0.1428689
2566.91 | 0.163271 | 2238.462 | 0.1428689
2571.95 | 0.163539 | 2250 | 0.1434189
2578.34 | 0.163881 | 2250 | 0.1434189
2584.27 | 0.164192 | 2250 | 0.1434189
2589.47 | 0.164479 | 2261.538 | 0.14397
2595.11 | 0.164785 | 2261.538 | 0.14397
2600.87 | 0.165099 | 2273.077 | 0.1445222
2605.5 | 0.165364 | 2273.077 | 0.1445222
2609.81 | 0.165598 | 2273.077 | 0.1445222
2614.68 | 0.165849 | 2284.615 | 0.1450754
2619.02 | 0.166102 | 2284.615 | 0.1450754
2624.22 | 0.166379 | 2284.615 | 0.1450754
2630.3 | 0.166701 | 2296.154 | 0.1456299
2634.35 | 0.166925 | 2296.154 | 0.1456299
2638.74 | 0.167169 | 2296.154 | 0.1456299
2643.41 | 0.167426 | 2307.692 | 0.1461855
2647.75 | 0.167666 | 2307.692 | 0.1461855
2652.15 | 0.167885 | 2319.231 | 0.1467424
2657.91 | 0.168201 | 2319.231 | 0.1467424
2661.95 | 0.168429 | 2319.231 | 0.1467424
2666.44 | 0.168681 | 2330.769 | 0.1473005
2671.17 | 0.16894 | 2330.769 | 0.1473005
2676.35 | 0.16921 | 2330.769 | 0.1473005
2682.49 | 0.169554 | 2342.308 | 0.1478599
2688.31 | 0.169884 | 2342.308 | 0.1478599
2694.63 | 0.170223 | 2353.846 | 0.1484206
2699.77 | 0.170497 | 2353.846 | 0.1484206
2704.53 | 0.17077 | 2353.846 | 0.1484206
2708.93 | 0.171022 | 2365.385 | 0.1489827
2715.32 | 0.171376 | 2365.385 | 0.1489827
2720.23 | 0.171645 | 2365.385 | 0.1489827
2725.7 | 0.171955 | 2376.923 | 0.1495462
2730.39 | 0.172213 | 2376.923 | 0.1495462
2735.96 | 0.172526 | 2388.462 | 0.1501112
2740.65 | 0.172781 | 2388.462 | 0.1501112
2746.62 | 0.173115 | 2388.462 | 0.1501112
2751.67 | 0.173401 | 2400 | 0.1506776
2757.35 | 0.17372 | 2400 | 0.1506776
2762.15 | 0.173982 | 2400 | 0.1506776
2767.44 | 0.174278 | 2411.538 | 0.1512455
2772.28 | 0.174546 | 2411.538 | 0.1512455
2776.98 | 0.174811 | 2411.538 | 0.1512455
2781.22 | 0.175046 | 2423.077 | 0.151815
2786.44 | 0.175344 | 2423.077 | 0.151815
2791.67 | 0.17563 | 2434.615 | 0.152386
2796.74 | 0.175912 | 2434.615 | 0.152386
2802.09 | 0.176223 | 2434.615 | 0.152386
2807.38 | 0.176517 | 2446.154 | 0.1529587
2811.95 | 0.176784 | 2446.154 | 0.1529587
2817.21 | 0.177083 | 2446.154 | 0.1529587
2821.7 | 0.177319 | 2457.692 | 0.1535331
2827.12 | 0.17762 | 2457.692 | 0.1535331
2831.59 | 0.177885 | 2469.231 | 0.1541091
2837.36 | 0.178213 | 2469.231 | 0.1541091
2841.49 | 0.178444 | 2469.231 | 0.1541091
2846.39 | 0.178715 | 2480.769 | 0.1546869
2852.11 | 0.17906 | 2480.769 | 0.1546869
2857.62 | 0.179381 | 2480.769 | 0.1546869
2862.34 | 0.179647 | 2492.308 | 0.1552665
2867.25 | 0.179931 | 2492.308 | 0.1552665
2872.87 | 0.180256 | 2503.846 | 0.1558479
2877.34 | 0.180519 | 2503.846 | 0.1558479
2882.48 | 0.180809 | 2503.846 | 0.1558479
2886.58 | 0.181044 | 2515.385 | 0.1564312
2892.94 | 0.181417 | 2515.385 | 0.1564312
2897.04 | 0.18165 | 2515.385 | 0.1564312
2902.73 | 0.181967 | 2526.923 | 0.1570164
2907.47 | 0.182242 | 2526.923 | 0.1570164
2912.64 | 0.18254 | 2538.462 | 0.1576035
2917.97 | 0.182858 | 2538.462 | 0.1576035
2923.1 | 0.183168 | 2538.462 | 0.1576035
2927.88 | 0.183439 | 2550 | 0.1581927
2933.75 | 0.183784 | 2550 | 0.1581927
2938.47 | 0.18405 | 2550 | 0.1581927
2943.43 | 0.184353 | 2561.538 | 0.1587839
2948.11 | 0.184635 | 2561.538 | 0.1587839
2953.17 | 0.184937 | 2561.538 | 0.1587839
2957.87 | 0.185196 | 2573.077 | 0.1593771
2963.08 | 0.185503 | 2573.077 | 0.1593771
2967.15 | 0.185736 | 2584.615 | 0.1599725
2972.92 | 0.186089 | 2584.615 | 0.1599725
2978.13 | 0.186392 | 2584.615 | 0.1599725
2983.12 | 0.186694 | 2596.154 | 0.1605701
2987.42 | 0.18694 | 2596.154 | 0.1605701
2993.49 | 0.1873 | 2596.154 | 0.1605701
2997.3 | 0.18752 | 2607.692 | 0.1611699
3001.84 | 0.187796 | 2607.692 | 0.1611699
3006.61 | 0.188079 | 2619.231 | 0.161772
3011.81 | 0.188384 | 2619.231 | 0.161772
3015.42 | 0.188602 | 2619.231 | 0.161772
3021.34 | 0.18896 | 2630.769 | 0.1623764
3025.83 | 0.189232 | 2630.769 | 0.1623764
3031.67 | 0.189588 | 2630.769 | 0.1623764
3036.66 | 0.189881 | 2642.308 | 0.1629831
3041.88 | 0.190191 | 2642.308 | 0.1629831
3046.73 | 0.190488 | 2653.846 | 0.1635923
3051.42 | 0.190773 | 2653.846 | 0.1635923
3056.26 | 0.191074 | 2653.846 | 0.1635923
3062.35 | 0.191437 | 2665.385 | 0.164204
3067.32 | 0.191738 | 2665.385 | 0.164204
3073.93 | 0.192136 | 2665.385 | 0.164204
3079.2 | 0.192467 | 2676.923 | 0.1648182
3084.81 | 0.192821 | 2676.923 | 0.1648182
3090.63 | 0.193157 | 2676.923 | 0.1648182
3096.3 | 0.193507 | 2688.462 | 0.1654349
3101.42 | 0.193819 | 2688.462 | 0.1654349
3106.25 | 0.194121 | 2700 | 0.1660543
3110.62 | 0.194403 | 2700 | 0.1660543
3117.04 | 0.194817 | 2700 | 0.1660543
3121.51 | 0.195083 | 2711.538 | 0.1666764
3126.37 | 0.195374 | 2711.538 | 0.1666764
3130.57 | 0.19565 | 2711.538 | 0.1666764
3135.81 | 0.19596 | 2723.077 | 0.1673012
3139.88 | 0.196223 | 2723.077 | 0.1673012
3145.82 | 0.196591 | 2734.615 | 0.1679288
3150.48 | 0.196885 | 2734.615 | 0.1679288
3155.46 | 0.197209 | 2734.615 | 0.1679288
3160.17 | 0.197505 | 2746.154 | 0.1685593
3165.66 | 0.197841 | 2746.154 | 0.1685593
3169.8 | 0.198107 | 2746.154 | 0.1685593
3174.7 | 0.198407 | 2757.692 | 0.1691927
3179.22 | 0.198697 | 2757.692 | 0.1691927
3184.33 | 0.199026 | 2769.231 | 0.1698291
3188.18 | 0.19928 | 2769.231 | 0.1698291
3193.34 | 0.199608 | 2769.231 | 0.1698291
3197.89 | 0.199891 | 2780.769 | 0.1704685
3202.68 | 0.200201 | 2780.769 | 0.1704685
3206.67 | 0.200449 | 2780.769 | 0.1704685
3211.59 | 0.200772 | 2792.308 | 0.171111
3216.03 | 0.201053 | 2792.308 | 0.171111
3221.4 | 0.201399 | 2803.846 | 0.1717566
3225.47 | 0.201653 | 2803.846 | 0.1717566
3230.49 | 0.201988 | 2803.846 | 0.1717566
3236.11 | 0.202343 | 2815.385 | 0.1724055
3241.42 | 0.202685 | 2815.385 | 0.1724055
3245.84 | 0.202977 | 2815.385 | 0.1724055
3251.13 | 0.203314 | 2826.923 | 0.1730577
3255.72 | 0.20361 | 2826.923 | 0.1730577
3260.72 | 0.203946 | 2826.923 | 0.1730577
3265.68 | 0.20427 | 2838.462 | 0.1737133
3270.62 | 0.204588 | 2838.462 | 0.1737133
3274.72 | 0.204862 | 2850 | 0.1743722
3279.64 | 0.205187 | 2850 | 0.1743722
3285.37 | 0.205553 | 2850 | 0.1743722
3290.05 | 0.205856 | 2861.538 | 0.1750347
3295.51 | 0.206231 | 2861.538 | 0.1750347
3299.45 | 0.206489 | 2861.538 | 0.1750347
3304.49 | 0.206823 | 2873.077 | 0.1757008
3308.41 | 0.207092 | 2873.077 | 0.1757008
3312.54 | 0.207362 | 2884.615 | 0.1763704
3316.93 | 0.207656 | 2884.615 | 0.1763704
3321.5 | 0.207959 | 2884.615 | 0.1763704
3325.33 | 0.208215 | 2896.154 | 0.1770438
3330.2 | 0.208535 | 2896.154 | 0.1770438
3334.92 | 0.208867 | 2896.154 | 0.1770438
3339.76 | 0.209184 | 2907.692 | 0.177721
3344.76 | 0.209529 | 2907.692 | 0.177721
3350.15 | 0.209908 | 2919.231 | 0.1784021
3354.64 | 0.210222 | 2919.231 | 0.1784021
3359.49 | 0.210552 | 2919.231 | 0.1784021
3364.68 | 0.210906 | 2930.769 | 0.1790871
3370.39 | 0.211302 | 2930.769 | 0.1790871
3375.03 | 0.211618 | 2930.769 | 0.1790871
3379.72 | 0.211945 | 2942.308 | 0.1797761
3384.05 | 0.21225 | 2942.308 | 0.1797761
3388.26 | 0.212545 | 2942.308 | 0.1797761
3392.95 | 0.212874 | 2953.846 | 0.1804692
3398.33 | 0.21324 | 2953.846 | 0.1804692
3404.01 | 0.213644 | 2965.385 | 0.1811665
3409.2 | 0.214014 | 2965.385 | 0.1811665
3413.92 | 0.214334 | 2965.385 | 0.1811665
3419.61 | 0.21475 | 2976.923 | 0.1818681
3423.44 | 0.215024 | 2976.923 | 0.1818681
3428.88 | 0.215408 | 2976.923 | 0.1818681
3432.94 | 0.215695 | 2988.462 | 0.182574
3437.73 | 0.216023 | 2988.462 | 0.182574
3441.26 | 0.216283 | 3000 | 0.1832844
3446.18 | 0.216644 | 3000 | 0.1832844
3451.76 | 0.217032 | 3000 | 0.1832844
3457.3 | 0.217425 | 3011.538 | 0.1839994
3462.84 | 0.217824 | 3011.538 | 0.1839994
3467.26 | 0.21814 | 3011.538 | 0.1839994
3471.33 | 0.218458 | 3023.077 | 0.1847189
3475.95 | 0.218753 | 3023.077 | 0.1847189
3481.24 | 0.219129 | 3034.615 | 0.1854433
3486.59 | 0.219519 | 3034.615 | 0.1854433
3491.65 | 0.219905 | 3034.615 | 0.1854433
3498.07 | 0.220394 | 3046.154 | 0.1861724
3503.21 | 0.22077 | 3046.154 | 0.1861724
3508.48 | 0.22116 | 3046.154 | 0.1861724
3512.35 | 0.221439 | 3057.692 | 0.1869065
3518.51 | 0.221907 | 3057.692 | 0.1869065
3522.73 | 0.222221 | 3069.231 | 0.1876456
3526.89 | 0.22254 | 3069.231 | 0.1876456
3530.29 | 0.22279 | 3069.231 | 0.1876456
3535.6 | 0.223197 | 3080.769 | 0.1883899
3539.73 | 0.223501 | 3080.769 | 0.1883899
3545.22 | 0.223921 | 3080.769 | 0.1883899
3549.09 | 0.224205 | 3092.308 | 0.1891394
3553.35 | 0.224534 | 3092.308 | 0.1891394
3558.85 | 0.224962 | 3092.308 | 0.1891394
3563.76 | 0.225339 | 3103.846 | 0.1898943
3568.31 | 0.225682 | 3103.846 | 0.1898943
3572.82 | 0.226043 | 3115.385 | 0.1906547
3577.52 | 0.226427 | 3115.385 | 0.1906547
3582.28 | 0.226787 | 3115.385 | 0.1906547
3586.31 | 0.227104 | 3126.923 | 0.1914206
3591.34 | 0.227489 | 3126.923 | 0.1914206
3596.11 | 0.227877 | 3126.923 | 0.1914206
3600.35 | 0.228208 | 3138.462 | 0.1921923
3604.13 | 0.228499 | 3138.462 | 0.1921923
3607.85 | 0.228799 | 3150 | 0.1929699
3612.46 | 0.229169 | 3150 | 0.1929699
3617.23 | 0.229552 | 3150 | 0.1929699
3621.03 | 0.22985 | 3161.538 | 0.1937534
3625.01 | 0.230176 | 3161.538 | 0.1937534
3629.63 | 0.230556 | 3161.538 | 0.1937534
3635.45 | 0.231015 | 3173.077 | 0.1945431
3639.69 | 0.231356 | 3173.077 | 0.1945431
3644.24 | 0.231724 | 3184.615 | 0.195339
3648.48 | 0.232067 | 3184.615 | 0.195339
3652.47 | 0.232402 | 3184.615 | 0.195339
3657.32 | 0.2328 | 3196.154 | 0.1961413
3662.21 | 0.233202 | 3196.154 | 0.1961413
3665.8 | 0.2335 | 3196.154 | 0.1961413
3671.39 | 0.233967 | 3207.692 | 0.1969502
3676.01 | 0.234339 | 3207.692 | 0.1969502
3680.1 | 0.234696 | 3207.692 | 0.1969502
3684.37 | 0.235041 | 3219.231 | 0.1977657
3688.36 | 0.23538 | 3219.231 | 0.1977657
3692.99 | 0.235792 | 3230.769 | 0.198588
3697.61 | 0.236179 | 3230.769 | 0.198588
3701.3 | 0.236498 | 3230.769 | 0.198588
3705.07 | 0.236815 | 3242.308 | 0.1994174
3710.13 | 0.237245 | 3242.308 | 0.1994174
3714.07 | 0.23758 | 3242.308 | 0.1994174
3718.7 | 0.237984 | 3253.846 | 0.2002539
3723.78 | 0.238422 | 3253.846 | 0.2002539
3728.28 | 0.238819 | 3265.385 | 0.2010978
3732.63 | 0.239205 | 3265.385 | 0.2010978
3737.01 | 0.239596 | 3265.385 | 0.2010978
3741.78 | 0.240021 | 3276.923 | 0.2019491
3745.4 | 0.240331 | 3276.923 | 0.2019491
3749.44 | 0.240679 | 3276.923 | 0.2019491
3753.97 | 0.241091 | 3288.462 | 0.2028082
3757.54 | 0.241406 | 3288.462 | 0.2028082
3761.97 | 0.241804 | 3300 | 0.2036751
3766.15 | 0.24218 | 3300 | 0.2036751
3771.03 | 0.242616 | 3300 | 0.2036751
3774.96 | 0.242967 | 3311.538 | 0.20455
3779.65 | 0.24339 | 3311.538 | 0.20455
3783.64 | 0.243751 | 3311.538 | 0.20455
3787.86 | 0.24413 | 3323.077 | 0.2054333
3791.71 | 0.244491 | 3323.077 | 0.2054333
3795.27 | 0.244823 | 3334.615 | 0.206325
3798.79 | 0.245151 | 3334.615 | 0.206325
3802.99 | 0.245544 | 3334.615 | 0.206325
3807.3 | 0.245944 | 3346.154 | 0.2072253
3811.8 | 0.246369 | 3346.154 | 0.2072253
3816.07 | 0.246763 | 3346.154 | 0.2072253
3820.54 | 0.247183 | 3357.692 | 0.2081346
3823.66 | 0.247475 | 3357.692 | 0.2081346
3827.7 | 0.247858 | 3357.692 | 0.2081346
3831.99 | 0.248269 | 3369.231 | 0.2090529
3836.68 | 0.248717 | 3369.231 | 0.2090529
3840.53 | 0.24908 | 3380.769 | 0.2099807
3844.67 | 0.249486 | 3380.769 | 0.2099807
3848.89 | 0.2499 | 3380.769 | 0.2099807
3852.56 | 0.250255 | 3392.308 | 0.210918
3855.68 | 0.250559 | 3392.308 | 0.210918
3858.65 | 0.250853 | 3392.308 | 0.210918
3861.57 | 0.251146 | 3403.846 | 0.2118652
3866.02 | 0.251586 | 3403.846 | 0.2118652
3869.48 | 0.251937 | 3415.385 | 0.2128224
3873.83 | 0.252355 | 3415.385 | 0.2128224
3878.6 | 0.252831 | 3415.385 | 0.2128224
3883.03 | 0.253259 | 3426.923 | 0.2137901
3886.76 | 0.253645 | 3426.923 | 0.2137901
3891 | 0.254077 | 3426.923 | 0.2137901
3895.47 | 0.254531 | 3438.462 | 0.2147684
3899.13 | 0.254905 | 3438.462 | 0.2147684
3902.31 | 0.255237 | 3450 | 0.2157577
3906.75 | 0.255696 | 3450 | 0.2157577
3909.94 | 0.256034 | 3450 | 0.2157577
3913.16 | 0.256366 | 3461.538 | 0.2167583
3916.34 | 0.2567 | 3461.538 | 0.2167583
3920.33 | 0.257132 | 3461.538 | 0.2167583
3923.94 | 0.257518 | 3473.077 | 0.2177704
3928.77 | 0.258032 | 3473.077 | 0.2177704
3932.54 | 0.258434 | 3473.077 | 0.2177704
3936.87 | 0.258903 | 3484.615 | 0.2187944
3940.22 | 0.259254 | 3484.615 | 0.2187944
3944.71 | 0.259736 | 3496.154 | 0.2198307
3948.26 | 0.260128 | 3496.154 | 0.2198307
3952.78 | 0.260624 | 3496.154 | 0.2198307
3956.12 | 0.26099 | 3507.692 | 0.2208796
3959.77 | 0.261398 | 3507.692 | 0.2208796
3962.88 | 0.261754 | 3507.692 | 0.2208796
3966.3 | 0.262128 | 3519.231 | 0.2219414
3969.43 | 0.262484 | 3519.231 | 0.2219414
3972.64 | 0.262839 | 3530.769 | 0.2230166
3975.57 | 0.263169 | 3530.769 | 0.2230166
3979.79 | 0.263655 | 3530.769 | 0.2230166
3983.93 | 0.264124 | 3542.308 | 0.2241056
3987.6 | 0.264552 | 3542.308 | 0.2241056
3990.89 | 0.264939 | 3542.308 | 0.2241056
3994.69 | 0.265379 | 3553.846 | 0.2252088
3999.2 | 0.265915 | 3553.846 | 0.2252088
4003.69 | 0.266447 | 3565.385 | 0.2263265
4008.07 | 0.266959 | 3565.385 | 0.2263265
4011.48 | 0.267371 | 3565.385 | 0.2263265
4015 | 0.267795 | 3576.923 | 0.2274594
4018.75 | 0.268246 | 3576.923 | 0.2274594
4021.95 | 0.268641 | 3576.923 | 0.2274594
4025.59 | 0.269081 | 3588.462 | 0.2286078
4028.24 | 0.269401 | 3588.462 | 0.2286078
4030.95 | 0.26974 | 3600 | 0.2297724
4033.88 | 0.270099 | 3600 | 0.2297724
4037.2 | 0.270518 | 3600 | 0.2297724
4041.11 | 0.271004 | 3611.538 | 0.2309535
4044.29 | 0.271417 | 3611.538 | 0.2309535
4047.65 | 0.271835 | 3611.538 | 0.2309535
4050.38 | 0.272176 | 3623.077 | 0.2321517
4054.14 | 0.272655 | 3623.077 | 0.2321517
4058.01 | 0.273159 | 3623.077 | 0.2321517
4061.75 | 0.273644 | 3634.615 | 0.2333677
4065.03 | 0.274065 | 3634.615 | 0.2333677
4069.02 | 0.274597 | 3646.154 | 0.2346021
4073.19 | 0.275145 | 3646.154 | 0.2346021
4077.55 | 0.27573 | 3646.154 | 0.2346021
4080.62 | 0.276139 | 3657.692 | 0.2358554
4084.02 | 0.276605 | 3657.692 | 0.2358554
4086.87 | 0.27699 | 3657.692 | 0.2358554
4089.66 | 0.277369 | 3669.231 | 0.2371284
4092.14 | 0.277718 | 3669.231 | 0.2371284
4095.11 | 0.278132 | 3680.769 | 0.2384217
4098.17 | 0.278546 | 3680.769 | 0.2384217
4102.05 | 0.279085 | 3680.769 | 0.2384217
4105.39 | 0.279559 | 3692.308 | 0.2397361
4108.59 | 0.280012 | 3692.308 | 0.2397361
4111.01 | 0.280361 | 3692.308 | 0.2397361
4114 | 0.280789 | 3703.846 | 0.2410726
4117.15 | 0.281245 | 3703.846 | 0.2410726
4120.21 | 0.281689 | 3715.385 | 0.2424317
4123.74 | 0.282212 | 3715.385 | 0.2424317
4128.27 | 0.28287 | 3715.385 | 0.2424317
4132.1 | 0.283444 | 3726.923 | 0.2438145
4135.44 | 0.283941 | 3726.923 | 0.2438145
4139.36 | 0.284528 | 3726.923 | 0.2438145
4142.48 | 0.285005 | 3738.462 | 0.2452218
4145.23 | 0.285449 | 3738.462 | 0.2452218
4148.7 | 0.285988 | 3738.462 | 0.2452218
4151.71 | 0.286467 | 3750 | 0.2466547
4154.36 | 0.28689 | 3750 | 0.2466547
4156.85 | 0.287283 | 3761.538 | 0.2481142
4159.52 | 0.287714 | 3761.538 | 0.2481142
4162.07 | 0.288128 | 3761.538 | 0.2481142
4165.19 | 0.288617 | 3773.077 | 0.2496013
4168.47 | 0.289162 | 3773.077 | 0.2496013
4171.3 | 0.289959 | 3773.077 | 0.2496013
4173.74 | 0.290374 | 3784.615 | 0.2511174
4176.39 | 0.290817 | 3784.615 | 0.2511174
4179.31 | 0.291308 | 3796.154 | 0.2526635
4183.11 | 0.292009 | 3796.154 | 0.2526635
4186.43 | 0.292592 | 3796.154 | 0.2526635
4190.62 | 0.293317 | 3807.692 | 0.2542412
4194.01 | 0.293915 | 3807.692 | 0.2542412
4197.85 | 0.294602 | 3807.692 | 0.2542412
4201.77 | 0.295288 | 3819.231 | 0.2558518
4204.95 | 0.295856 | 3819.231 | 0.2558518
4208.01 | 0.296421 | 3830.769 | 0.2574968
4211.88 | 0.297139 | 3830.769 | 0.2574968
4214.56 | 0.297664 | 3830.769 | 0.2574968
4217.32 | 0.298164 | 3842.308 | 0.2591779
4219.7 | 0.298618 | 3842.308 | 0.2591779
4222.44 | 0.299134 | 3842.308 | 0.2591779
4224.84 | 0.299607 | 3853.846 | 0.2608968
4227.51 | 0.300122 | 3853.846 | 0.2608968
4230.66 | 0.300745 | 3865.385 | 0.2626554
4235.03 | 0.301604 | 3865.385 | 0.2626554
4238.42 | 0.302298 | 3865.385 | 0.2626554
4241.68 | 0.302965 | 3876.923 | 0.2644557
4244.08 | 0.303454 | 3876.923 | 0.2644557
4247.03 | 0.304079 | 3876.923 | 0.2644557
4250.07 | 0.304701 | 3888.462 | 0.2663
4253.8 | 0.305512 | 3888.462 | 0.2663
4257.61 | 0.30633 | 3888.462 | 0.2663
4261.28 | 0.307135 | 3900 | 0.2681905
4264.82 | 0.307926 | 3900 | 0.2681905
4268.69 | 0.30881 | 3911.538 | 0.2701298
4271.26 | 0.309392 | 3911.538 | 0.2701298
4274.84 | 0.310232 | 3911.538 | 0.2701298
4277.86 | 0.310934 | 3923.077 | 0.2721208
4280.75 | 0.311635 | 3923.077 | 0.2721208
4283.64 | 0.312338 | 3923.077 | 0.2721208
4286.35 | 0.313022 | 3934.615 | 0.2741663
4289.01 | 0.313668 | 3934.615 | 0.2741663
4291.98 | 0.314426 | 3946.154 | 0.2762696
4295.61 | 0.315375 | 3946.154 | 0.2762696
4298.97 | 0.316247 | 3946.154 | 0.2762696
4302.57 | 0.317206 | 3957.692 | 0.2784342
4305.51 | 0.318006 | 3957.692 | 0.2784342
4308.28 | 0.318783 | 3957.692 | 0.2784342
4310.68 | 0.319458 | 3969.231 | 0.2806646
4313.33 | 0.320222 | 3969.231 | 0.2806646
4315.85 | 0.320956 | 3980.769 | 0.2829647
4318.77 | 0.321813 | 3980.769 | 0.2829647
4322.24 | 0.322865 | 3980.769 | 0.2829647
4326.21 | 0.324116 | 3992.308 | 0.2853393
4330.43 | 0.32546 | 3992.308 | 0.2853393
4333.97 | 0.326641 | 3992.308 | 0.2853393
4337.08 | 0.327685 | 4003.846 | 0.2877936
4341.35 | 0.329184 | 4003.846 | 0.2877936
4344.38 | 0.330308 | 4003.846 | 0.2877936
4347.74 | 0.331561 | 4015.385 | 0.2903335
4350.86 | 0.332768 | 4015.385 | 0.2903335
4354.69 | 0.334321 | 4026.923 | 0.2929654
4357.55 | 0.335512 | 4026.923 | 0.2929654
4361.17 | 0.337085 | 4026.923 | 0.2929654
4363.75 | 0.338267 | 4038.462 | 0.2956966
4366.52 | 0.339551 | 4038.462 | 0.2956966
4369.31 | 0.340923 | 4038.462 | 0.2956966
4372.4 | 0.342503 | 4050 | 0.2985354
4374.8 | 0.343793 | 4050 | 0.2985354
4376.73 | 0.344862 | 4061.538 | 0.3014908
4377.93 | 0.345569 | 4061.538 | 0.3014908
4379.24 | 0.346344 | 4061.538 | 0.3014908
4380.44 | 0.347082 | 4073.077 | 0.3045732
4381.64 | 0.347814 | 4073.077 | 0.3045732
4382.51 | 0.348379 | 4073.077 | 0.3045732
4383.64 | 0.349118 | 4084.615 | 0.3077946
4384.74 | 0.34988 | 4084.615 | 0.3077946
4385.64 | 0.350492 | 4096.154 | 0.3111683
4386.51 | 0.351111 | 4096.154 | 0.3111683
4387.28 | 0.351668 | 4096.154 | 0.3111683
4388.08 | 0.352274 | 4107.692 | 0.3147096
4388.96 | 0.352961 | 4107.692 | 0.3147096
4389.7 | 0.35355 | 4107.692 | 0.3147096
4390.73 | 0.354399 | 4119.231 | 0.3184396
4391.48 | 0.355032 | 4119.231 | 0.3184396
4392.25 | 0.355716 | 4130.769 | 0.3223784
4392.8 | 0.356221 | 4130.769 | 0.3223784
4393.43 | 0.356797 | 4130.769 | 0.3223784
4393.98 | 0.357344 | 4142.308 | 0.3265514
4394.58 | 0.357945 | 4142.308 | 0.3265514
4395.1 | 0.358482 | 4142.308 | 0.3265514
4395.74 | 0.359162 | 4153.846 | 0.3309895
4396.24 | 0.359724 | 4153.846 | 0.3309895
4396.82 | 0.360396 | 4153.846 | 0.3309895
4397.34 | 0.361019 | 4165.385 | 0.3357298
4397.84 | 0.36166 | 4165.385 | 0.3357298
4398.22 | 0.362172 | 4176.923 | 0.3408175
4398.62 | 0.362726 | 4176.923 | 0.3408175
4398.92 | 0.363148 | 4176.923 | 0.3408175
4399.26 | 0.363636 | 4188.462 | 0.3463075
4399.56 | 0.364077 | 4188.462 | 0.3463075
4399.89 | 0.364602 | 4188.462 | 0.3463075
4400.19 | 0.365101 | 4200 | 0.3522663
4400.52 | 0.365667 | 4200 | 0.3522663
4400.83 | 0.366237 | 4211.538 | 0.3588104
4401.16 | 0.366882 | 4211.538 | 0.3588104
4401.41 | 0.367398 | 4211.538 | 0.3588104
4401.74 | 0.368119 | 4223.077 | 0.3660528
4402.01 | 0.368759 | 4223.077 | 0.3660528
4402.28 | 0.369458 | 4223.077 | 0.3660528
4402.48 | 0.370026 | 4234.615 | 0.374164
4402.66 | 0.370601 | 4234.615 | 0.374164
4402.81 | 0.371102 | 4246.154 | 0.3833714
4402.98 | 0.371731 | 4246.154 | 0.3833714
4403.13 | 0.372352 | 4246.154 | 0.3833714
4403.29 | 0.373152 | 4257.692 | 0.3939495
4403.44 | 0.374012 | 4257.692 | 0.3939495
4403.61 | 0.375179 | 4257.692 | 0.3939495
4403.76 | 0.376649 | 4269.231 | 0.406766
4404.08 | 0.389524 | 4269.231 | 0.406766
0 | 0 | 0 | 0
3.82 | 0.001082 | 0 | 0
9.73 | 0.001933 | 11.53846 | 0.001022869
17.22 | 0.002833 | 11.53846 | 0.001022869
24.54 | 0.003522 | 23.07692 | 0.002026797
33.13 | 0.004244 | 23.07692 | 0.002026797
38.02 | 0.004652 | 34.61538 | 0.00301256
46.36 | 0.005295 | 34.61538 | 0.00301256
53.62 | 0.005856 | 46.15385 | 0.003980879
58.78 | 0.006262 | 46.15385 | 0.003980879
65.52 | 0.006777 | 57.69231 | 0.004932428
71.92 | 0.007247 | 57.69231 | 0.004932428
79.32 | 0.007811 | 69.23077 | 0.005867843
85.81 | 0.008319 | 69.23077 | 0.005867843
93.78 | 0.008885 | 80.76923 | 0.006787719
101.96 | 0.009478 | 80.76923 | 0.006787719
108.68 | 0.009972 | 92.30769 | 0.00769262
116.79 | 0.010545 | 103.8462 | 0.008583078
122.23 | 0.010913 | 103.8462 | 0.008583078
129.55 | 0.01144 | 115.3846 | 0.009459598
137.58 | 0.012004 | 115.3846 | 0.009459598
143.83 | 0.012444 | 126.9231 | 0.01032266
151.78 | 0.013012 | 126.9231 | 0.01032266
159 | 0.0135 | 138.4615 | 0.01117271
165.67 | 0.013938 | 138.4615 | 0.01117271
172.78 | 0.014412 | 150 | 0.01201018
180.44 | 0.014924 | 150 | 0.01201018
186.53 | 0.015317 | 161.5385 | 0.01283549
194.14 | 0.01581 | 161.5385 | 0.01283549
200.99 | 0.01627 | 173.0769 | 0.01364902
207.57 | 0.016691 | 173.0769 | 0.01364902
214.39 | 0.017109 | 184.6154 | 0.01445115
221.1 | 0.017526 | 184.6154 | 0.01445115
228.02 | 0.017973 | 196.1538 | 0.01524223
235.08 | 0.018415 | 207.6923 | 0.01602259
241.42 | 0.018806 | 207.6923 | 0.01602259
249.24 | 0.019284 | 219.2308 | 0.01679257
258.1 | 0.019819 | 219.2308 | 0.01679257
263.71 | 0.020155 | 230.7692 | 0.01755248
271.3 | 0.020625 | 230.7692 | 0.01755248
278.91 | 0.021078 | 242.3077 | 0.01830261
286.75 | 0.021564 | 242.3077 | 0.01830261
294.46 | 0.021998 | 253.8462 | 0.01904325
300.48 | 0.022346 | 253.8462 | 0.01904325
309.69 | 0.022896 | 265.3846 | 0.01977466
316.26 | 0.023269 | 265.3846 | 0.01977466
324.06 | 0.023721 | 276.9231 | 0.02049712
331.1 | 0.02411 | 276.9231 | 0.02049712
340.36 | 0.024652 | 288.4615 | 0.02121087
346.3 | 0.024967 | 288.4615 | 0.02121087
353.27 | 0.025328 | 300 | 0.02191615
360.21 | 0.025733 | 311.5385 | 0.0226132
367.92 | 0.026154 | 311.5385 | 0.0226132
373.64 | 0.026476 | 323.0769 | 0.02330223
380.41 | 0.026839 | 323.0769 | 0.02330223
387.42 | 0.02723 | 334.6154 | 0.02398346
393.38 | 0.027574 | 334.6154 | 0.02398346
399.97 | 0.027911 | 346.1538 | 0.02465709
407.78 | 0.02834 | 346.1538 | 0.02465709
415.58 | 0.028766 | 357.6923 | 0.02532332
424.61 | 0.029247 | 357.6923 | 0.02532332
434.35 | 0.029724 | 369.2308 | 0.02598234
441.86 | 0.030088 | 369.2308 | 0.02598234
449.97 | 0.030507 | 380.7692 | 0.02663433
458.03 | 0.030922 | 380.7692 | 0.02663433
465.25 | 0.031299 | 392.3077 | 0.02727948
474.05 | 0.031757 | 392.3077 | 0.02727948
481.35 | 0.03211 | 403.8462 | 0.02791795
489.04 | 0.0325 | 415.3846 | 0.02854991
497.87 | 0.032945 | 415.3846 | 0.02854991
506.56 | 0.033382 | 426.9231 | 0.02917551
514.15 | 0.033753 | 426.9231 | 0.02917551
522.83 | 0.03419 | 438.4615 | 0.02979491
530.12 | 0.034568 | 438.4615 | 0.02979491
538.98 | 0.03501 | 450 | 0.03040826
547.19 | 0.035392 | 450 | 0.03040826
554.2 | 0.03573 | 461.5385 | 0.0310157
563.14 | 0.036156 | 461.5385 | 0.0310157
570.21 | 0.03647 | 473.0769 | 0.03161737
577.75 | 0.036848 | 473.0769 | 0.03161737
586.35 | 0.037238 | 484.6154 | 0.0322134
593.45 | 0.037573 | 484.6154 | 0.0322134
600.38 | 0.037816 | 496.1538 | 0.03280393
607.13 | 0.038137 | 496.1538 | 0.03280393
614.73 | 0.038494 | 507.6923 | 0.03338908
622.23 | 0.038814 | 519.2308 | 0.03396897
628.54 | 0.0391 | 519.2308 | 0.03396897
636.78 | 0.03952 | 530.7692 | 0.03454372
643.09 | 0.03983 | 530.7692 | 0.03454372
650.33 | 0.040165 | 542.3077 | 0.03511345
659.21 | 0.04057 | 542.3077 | 0.03511345
666.95 | 0.040928 | 553.8462 | 0.03567826
675.87 | 0.04131 | 553.8462 | 0.03567826
684.62 | 0.041712 | 565.3846 | 0.03623827
691.87 | 0.042038 | 565.3846 | 0.03623827
700.2 | 0.042371 | 576.9231 | 0.03679357
707.51 | 0.042716 | 576.9231 | 0.03679357
715.56 | 0.043034 | 588.4615 | 0.03734428
722.76 | 0.043326 | 588.4615 | 0.03734428
732.18 | 0.043761 | 600 | 0.03789048
740.11 | 0.04408 | 611.5385 | 0.03843228
748.48 | 0.044471 | 611.5385 | 0.03843228
755.66 | 0.04479 | 623.0769 | 0.03896977
762.46 | 0.045074 | 623.0769 | 0.03896977
770.67 | 0.045397 | 634.6154 | 0.03950303
777.83 | 0.045723 | 634.6154 | 0.03950303
787.26 | 0.046112 | 646.1538 | 0.04003216
793.68 | 0.046382 | 646.1538 | 0.04003216
802.32 | 0.046792 | 657.6923 | 0.04055724
810.45 | 0.047125 | 657.6923 | 0.04055724
819.21 | 0.04746 | 669.2308 | 0.04107835
824.45 | 0.047694 | 669.2308 | 0.04107835
832.79 | 0.048064 | 680.7692 | 0.04159558
842.73 | 0.048447 | 680.7692 | 0.04159558
849.67 | 0.048743 | 692.3077 | 0.042109
857.21 | 0.049058 | 692.3077 | 0.042109
865.82 | 0.049391 | 703.8462 | 0.04261869
872.78 | 0.049704 | 715.3846 | 0.04312472
880.57 | 0.049988 | 715.3846 | 0.04312472
887.96 | 0.050299 | 726.9231 | 0.04362717
894.62 | 0.050559 | 726.9231 | 0.04362717
902.29 | 0.050905 | 738.4615 | 0.04412611
909.3 | 0.051198 | 738.4615 | 0.04412611
914.67 | 0.051424 | 750 | 0.0446216
921.31 | 0.051692 | 750 | 0.0446216
928.7 | 0.051994 | 761.5385 | 0.04511372
936.08 | 0.05227 | 761.5385 | 0.04511372
944.65 | 0.052618 | 773.0769 | 0.04560253
953.56 | 0.052967 | 773.0769 | 0.04560253
959.49 | 0.053167 | 784.6154 | 0.04608809
966.83 | 0.05347 | 784.6154 | 0.04608809
974.05 | 0.053758 | 796.1538 | 0.04657047
981.69 | 0.054047 | 796.1538 | 0.04657047
988.48 | 0.05433 | 807.6923 | 0.04704972
995.12 | 0.054605 | 819.2308 | 0.0475259
1002.42 | 0.054877 | 819.2308 | 0.0475259
1012.14 | 0.055241 | 830.7692 | 0.04799908
1019.87 | 0.055547 | 830.7692 | 0.04799908
1027.94 | 0.05585 | 842.3077 | 0.04846932
1036.05 | 0.056146 | 842.3077 | 0.04846932
1042.69 | 0.056403 | 853.8462 | 0.04893665
1050.73 | 0.056737 | 853.8462 | 0.04893665
1058.94 | 0.057023 | 865.3846 | 0.04940114
1067.25 | 0.057352 | 865.3846 | 0.04940114
1075.66 | 0.057637 | 876.9231 | 0.04986285
1083.75 | 0.057957 | 876.9231 | 0.04986285
1090.34 | 0.058218 | 888.4615 | 0.05032182
1098.33 | 0.058504 | 888.4615 | 0.05032182
1105.89 | 0.058777 | 900 | 0.0507781
1114.14 | 0.059166 | 900 | 0.0507781
1123.57 | 0.059526 | 911.5385 | 0.05123174
1131.65 | 0.059813 | 923.0769 | 0.05168279
1139.45 | 0.060129 | 923.0769 | 0.05168279
1147.78 | 0.060447 | 934.6154 | 0.0521313
1156.57 | 0.060754 | 934.6154 | 0.0521313
1164.26 | 0.061054 | 946.1538 | 0.05257731
1173.21 | 0.061375 | 946.1538 | 0.05257731
1181.13 | 0.06169 | 957.6923 | 0.05302087
1188.14 | 0.061944 | 957.6923 | 0.05302087
1196.45 | 0.062246 | 969.2308 | 0.05346201
1205.24 | 0.062574 | 969.2308 | 0.05346201
1213.37 | 0.062855 | 980.7692 | 0.05390078
1222.04 | 0.063156 | 980.7692 | 0.05390078
1228.76 | 0.063409 | 992.3077 | 0.05433723
1235.87 | 0.063685 | 992.3077 | 0.05433723
1245.35 | 0.064011 | 1003.846 | 0.05477139
1254.19 | 0.064344 | 1003.846 | 0.05477139
1261.63 | 0.064608 | 1015.385 | 0.0552033
1271.31 | 0.064955 | 1026.923 | 0.055633
1279.69 | 0.06526 | 1026.923 | 0.055633
1286.43 | 0.065505 | 1038.462 | 0.05606053
1294.07 | 0.065764 | 1038.462 | 0.05606053
1302.04 | 0.066037 | 1050 | 0.05648593
1308.85 | 0.066291 | 1050 | 0.05648593
1316.64 | 0.066544 | 1061.538 | 0.05690923
1325.03 | 0.066856 | 1061.538 | 0.05690923
1332.62 | 0.067134 | 1073.077 | 0.05733047
1342 | 0.067465 | 1073.077 | 0.05733047
1350.09 | 0.067746 | 1084.615 | 0.05774968
1359.29 | 0.068071 | 1084.615 | 0.05774968
1367.64 | 0.068346 | 1096.154 | 0.0581669
1374.43 | 0.068575 | 1096.154 | 0.0581669
1382.61 | 0.068859 | 1107.692 | 0.05858217
1389.42 | 0.06909 | 1107.692 | 0.05858217
1397.49 | 0.069367 | 1119.231 | 0.0589955
1405.33 | 0.069653 | 1130.769 | 0.05940695
1412.19 | 0.069882 | 1130.769 | 0.05940695
1420.32 | 0.070154 | 1142.308 | 0.05981653
1428.11 | 0.070424 | 1142.308 | 0.05981653
1436 | 0.070682 | 1153.846 | 0.06022429
1441.5 | 0.070903 | 1153.846 | 0.06022429
1451 | 0.071224 | 1165.385 | 0.06063024
1458.82 | 0.071478 | 1165.385 | 0.06063024
1469.32 | 0.071859 | 1176.923 | 0.06103443
1477.96 | 0.07215 | 1176.923 | 0.06103443
1485.07 | 0.072376 | 1188.462 | 0.06143688
1493.74 | 0.072691 | 1188.462 | 0.06143688
1500.77 | 0.072932 | 1200 | 0.06183761
1507.56 | 0.073166 | 1200 | 0.06183761
1514.18 | 0.073371 | 1211.538 | 0.06223667
1522.41 | 0.073647 | 1223.077 | 0.06263407
1530.21 | 0.073912 | 1223.077 | 0.06263407
1536.65 | 0.074121 | 1234.615 | 0.06302984
1545.4 | 0.074397 | 1234.615 | 0.06302984
1555.29 | 0.074745 | 1246.154 | 0.06342401
1563.88 | 0.075037 | 1246.154 | 0.06342401
1572.42 | 0.075333 | 1257.692 | 0.06381662
1579.9 | 0.075561 | 1257.692 | 0.06381662
1587.94 | 0.075826 | 1269.231 | 0.06420767
1596.47 | 0.076122 | 1269.231 | 0.06420767
1603.69 | 0.07635 | 1280.769 | 0.0645972
1611.48 | 0.076612 | 1280.769 | 0.0645972
1619.42 | 0.076869 | 1292.308 | 0.06498524
1628.33 | 0.07717 | 1292.308 | 0.06498524
1637.31 | 0.077459 | 1303.846 | 0.0653718
1644.4 | 0.077687 | 1303.846 | 0.0653718
1651.17 | 0.077929 | 1315.385 | 0.06575692
1658.2 | 0.07815 | 1326.923 | 0.06614061
1667.22 | 0.078454 | 1326.923 | 0.06614061
1676.47 | 0.078766 | 1338.462 | 0.0665229
1685.26 | 0.079018 | 1338.462 | 0.0665229
1694.52 | 0.079333 | 1350 | 0.06690382
1700.93 | 0.079555 | 1350 | 0.06690382
1709.53 | 0.079832 | 1361.538 | 0.06728338
1717.93 | 0.080013 | 1361.538 | 0.06728338
1724.47 | 0.080335 | 1373.077 | 0.06766161
1732.44 | 0.080562 | 1373.077 | 0.06766161
1741.6 | 0.080851 | 1384.615 | 0.06803853
1749.96 | 0.081131 | 1384.615 | 0.06803853
1757.47 | 0.081373 | 1396.154 | 0.06841416
1766.89 | 0.081674 | 1396.154 | 0.06841416
1772.92 | 0.081864 | 1407.692 | 0.06878852
1781.59 | 0.082144 | 1407.692 | 0.06878852
1789.9 | 0.082409 | 1419.231 | 0.06916164
1797.88 | 0.082655 | 1430.769 | 0.06953354
1805.1 | 0.082905 | 1430.769 | 0.06953354
1815.03 | 0.083211 | 1442.308 | 0.06990423
1821.84 | 0.083425 | 1442.308 | 0.06990423
1829.14 | 0.083661 | 1453.846 | 0.07027374
1838.09 | 0.083946 | 1453.846 | 0.07027374
1844.69 | 0.08419 | 1465.385 | 0.07064208
1853.6 | 0.084444 | 1465.385 | 0.07064208
1860.33 | 0.084666 | 1476.923 | 0.07100927
1867.35 | 0.084878 | 1476.923 | 0.07100927
1876.53 | 0.085174 | 1488.462 | 0.07137534
1884.3 | 0.085404 | 1488.462 | 0.07137534
1890.01 | 0.085592 | 1500 | 0.07174031
1898.3 | 0.085853 | 1500 | 0.07174031
1906.29 | 0.086103 | 1511.538 | 0.07210418
1914.5 | 0.086386 | 1511.538 | 0.07210418
1922.26 | 0.086625 | 1523.077 | 0.07246699
1930.52 | 0.0869 | 1534.615 | 0.07282874
1937.49 | 0.087117 | 1534.615 | 0.07282874
1946.23 | 0.087403 | 1546.154 | 0.07318946
1954.96 | 0.087684 | 1546.154 | 0.07318946
1963.32 | 0.087935 | 1557.692 | 0.07354917
1971.51 | 0.088189 | 1557.692 | 0.07354917
1979.4 | 0.088437 | 1569.231 | 0.07390787
1988.26 | 0.08871 | 1569.231 | 0.07390787
1998.44 | 0.089032 | 1580.769 | 0.07426559
2005.58 | 0.089251 | 1580.769 | 0.07426559
2013.15 | 0.089484 | 1592.308 | 0.07462235
2020.71 | 0.089721 | 1592.308 | 0.07462235
2027.63 | 0.089919 | 1603.846 | 0.07497816
2035.09 | 0.090163 | 1603.846 | 0.07497816
2043.98 | 0.090448 | 1615.385 | 0.07533304
2051.68 | 0.090658 | 1615.385 | 0.07533304
2060.64 | 0.090927 | 1626.923 | 0.07568701
2067.84 | 0.091152 | 1638.462 | 0.07604007
2074.52 | 0.091371 | 1638.462 | 0.07604007
2082.43 | 0.091609 | 1650 | 0.07639225
2090.43 | 0.091864 | 1650 | 0.07639225
2096.97 | 0.092072 | 1661.538 | 0.07674357
2105.47 | 0.092339 | 1661.538 | 0.07674357
2112.59 | 0.092549 | 1673.077 | 0.07709403
2120.53 | 0.092793 | 1673.077 | 0.07709403
2130.11 | 0.093081 | 1684.615 | 0.07744366
2135.61 | 0.093243 | 1684.615 | 0.07744366
2144.52 | 0.093521 | 1696.154 | 0.07779246
2152.77 | 0.093773 | 1696.154 | 0.07779246
2159.54 | 0.093981 | 1707.692 | 0.07814046
2168.6 | 0.09426 | 1707.692 | 0.07814046
2176.99 | 0.09452 | 1719.231 | 0.07848766
2184 | 0.094759 | 1719.231 | 0.07848766
2193.02 | 0.09502 | 1730.769 | 0.07883409
2202.05 | 0.095283 | 1742.308 | 0.07917976
2210.41 | 0.095557 | 1742.308 | 0.07917976
2218.75 | 0.095812 | 1753.846 | 0.07952467
2226.66 | 0.096055 | 1753.846 | 0.07952467
2233.93 | 0.096269 | 1765.385 | 0.07986886
2242.41 | 0.096523 | 1765.385 | 0.07986886
2251.17 | 0.096792 | 1776.923 | 0.08021232
2258.38 | 0.097008 | 1776.923 | 0.08021232
2269.27 | 0.097345 | 1788.462 | 0.08055507
2277.58 | 0.097596 | 1788.462 | 0.08055507
2284.94 | 0.097819 | 1800 | 0.08089713
2292.96 | 0.098059 | 1800 | 0.08089713
2300.34 | 0.098286 | 1811.538 | 0.08123852
2308.6 | 0.098536 | 1811.538 | 0.08123852
2316.17 | 0.098767 | 1823.077 | 0.08157923
2324.01 | 0.098998 | 1834.615 | 0.08191929
2331.17 | 0.099216 | 1834.615 | 0.08191929
2339.76 | 0.099477 | 1846.154 | 0.08225872
2349.37 | 0.099759 | 1846.154 | 0.08225872
2357.03 | 0.099988 | 1857.692 | 0.08259751
2364.65 | 0.100231 | 1857.692 | 0.08259751
2372.68 | 0.100457 | 1869.231 | 0.08293569
2379.79 | 0.100665 | 1869.231 | 0.08293569
2388.09 | 0.100918 | 1880.769 | 0.08327327
2396.35 | 0.10117 | 1880.769 | 0.08327327
2403.71 | 0.10139 | 1892.308 | 0.08361026
2411.47 | 0.101603 | 1892.308 | 0.08361026
2419.58 | 0.101843 | 1903.846 | 0.08394667
2425.67 | 0.102039 | 1903.846 | 0.08394667
2431.81 | 0.102214 | 1915.385 | 0.08428252
2440.38 | 0.102466 | 1915.385 | 0.08428252
2448.31 | 0.102711 | 1926.923 | 0.08461782
2454.96 | 0.102913 | 1938.462 | 0.08495257
2463.06 | 0.103143 | 1938.462 | 0.08495257
2472 | 0.10341 | 1950 | 0.0852868
2480.91 | 0.10368 | 1950 | 0.0852868
2487.58 | 0.103878 | 1961.538 | 0.08562051
2494.67 | 0.104091 | 1961.538 | 0.08562051
2503.4 | 0.104346 | 1973.077 | 0.08595372
2509.96 | 0.104532 | 1973.077 | 0.08595372
2517.08 | 0.104769 | 1984.615 | 0.08628643
2526.92 | 0.105046 | 1984.615 | 0.08628643
2534.85 | 0.105282 | 1996.154 | 0.08661866
2543.57 | 0.105537 | 1996.154 | 0.08661866
2551.85 | 0.105802 | 2007.692 | 0.08695042
2561.09 | 0.106061 | 2007.692 | 0.08695042
2570.15 | 0.106326 | 2019.231 | 0.08728173
2578.66 | 0.10658 | 2019.231 | 0.08728173
2586.52 | 0.106807 | 2030.769 | 0.08761258
2594.68 | 0.10705 | 2042.308 | 0.087943
2603.52 | 0.107323 | 2042.308 | 0.087943
2611.03 | 0.107541 | 2053.846 | 0.088273
2619.84 | 0.107801 | 2053.846 | 0.088273
2626.63 | 0.108018 | 2065.385 | 0.08860258
2634.34 | 0.108233 | 2065.385 | 0.08860258
2642.28 | 0.108476 | 2076.923 | 0.08893176
2648.9 | 0.108671 | 2076.923 | 0.08893176
2655.56 | 0.108867 | 2088.462 | 0.08926054
2663.08 | 0.109084 | 2088.462 | 0.08926054
2671.88 | 0.109349 | 2100 | 0.08958895
2677.95 | 0.109532 | 2100 | 0.08958895
2685.81 | 0.109768 | 2111.538 | 0.08991698
2692.28 | 0.109957 | 2111.538 | 0.08991698
2702.54 | 0.110255 | 2123.077 | 0.09024465
2712.25 | 0.110539 | 2123.077 | 0.09024465
2720.01 | 0.11077 | 2134.615 | 0.09057197
2728.62 | 0.111035 | 2146.154 | 0.09089896
2737.79 | 0.111293 | 2146.154 | 0.09089896
2746.25 | 0.111548 | 2157.692 | 0.09122561
2752.51 | 0.111731 | 2157.692 | 0.09122561
2761.17 | 0.111986 | 2169.231 | 0.09155195
2769.74 | 0.112231 | 2169.231 | 0.09155195
2778.7 | 0.112495 | 2180.769 | 0.09187797
2787.23 | 0.112766 | 2180.769 | 0.09187797
2794.74 | 0.11297 | 2192.308 | 0.0922037
2801.04 | 0.113155 | 2192.308 | 0.0922037
2809.84 | 0.11342 | 2203.846 | 0.09252915
2815.96 | 0.113604 | 2203.846 | 0.09252915
2823.52 | 0.113821 | 2215.385 | 0.09285431
2832.16 | 0.114077 | 2215.385 | 0.09285431
2839.37 | 0.114294 | 2226.923 | 0.09317921
2845.96 | 0.114491 | 2226.923 | 0.09317921
2854.47 | 0.114733 | 2238.462 | 0.09350384
2862.74 | 0.114969 | 2250 | 0.09382823
2870.38 | 0.115196 | 2250 | 0.09382823
2878.29 | 0.115426 | 2261.538 | 0.09415239
2885 | 0.115637 | 2261.538 | 0.09415239
2892.61 | 0.115854 | 2273.077 | 0.09447631
2900.75 | 0.116092 | 2273.077 | 0.09447631
2908.39 | 0.116323 | 2284.615 | 0.09480001
2916.71 | 0.116561 | 2284.615 | 0.09480001
2924.31 | 0.116791 | 2296.154 | 0.09512351
2930.93 | 0.116978 | 2296.154 | 0.09512351
2939.41 | 0.117235 | 2307.692 | 0.09544681
2947.35 | 0.117468 | 2307.692 | 0.09544681
2953.37 | 0.117638 | 2319.231 | 0.09576991
2961.04 | 0.117874 | 2319.231 | 0.09576991
2968.27 | 0.118075 | 2330.769 | 0.09609284
2977.61 | 0.11836 | 2330.769 | 0.09609284
2984.22 | 0.118531 | 2342.308 | 0.0964156
2991.48 | 0.118742 | 2353.846 | 0.09673819
3002.54 | 0.119069 | 2353.846 | 0.09673819
3011.05 | 0.119317 | 2365.385 | 0.09706064
3019.17 | 0.119571 | 2365.385 | 0.09706064
3025.83 | 0.119759 | 2376.923 | 0.09738294
3032.47 | 0.119951 | 2376.923 | 0.09738294
3040.38 | 0.120195 | 2388.462 | 0.09770511
3047.55 | 0.120402 | 2388.462 | 0.09770511
3056.91 | 0.120686 | 2400 | 0.09802715
3065.69 | 0.12094 | 2400 | 0.09802715
3072.83 | 0.121159 | 2411.538 | 0.09834908
3080.92 | 0.121389 | 2411.538 | 0.09834908
3088.43 | 0.121616 | 2423.077 | 0.09867091
3097.65 | 0.121875 | 2423.077 | 0.09867091
3105.95 | 0.122106 | 2434.615 | 0.09899264
3112.09 | 0.122296 | 2446.154 | 0.09931429
3120.88 | 0.122543 | 2446.154 | 0.09931429
3126.77 | 0.12272 | 2457.692 | 0.09963585
3134.06 | 0.122927 | 2457.692 | 0.09963585
3141.52 | 0.123143 | 2469.231 | 0.09995735
3150.08 | 0.123389 | 2469.231 | 0.09995735
3157.92 | 0.123618 | 2480.769 | 0.1002788
3165.31 | 0.123846 | 2480.769 | 0.1002788
3174.42 | 0.124096 | 2492.308 | 0.1006002
3180.24 | 0.124253 | 2492.308 | 0.1006002
3189.1 | 0.124536 | 2503.846 | 0.1009215
3197.68 | 0.124789 | 2503.846 | 0.1009215
3204.87 | 0.124987 | 2515.385 | 0.1012429
3212.41 | 0.12521 | 2515.385 | 0.1012429
3219.68 | 0.125417 | 2526.923 | 0.1015642
3227.92 | 0.12566 | 2526.923 | 0.1015642
3235.88 | 0.125894 | 2538.462 | 0.1018854
3245.21 | 0.126169 | 2550 | 0.1022067
3251.77 | 0.126352 | 2550 | 0.1022067
3260.12 | 0.126611 | 2561.538 | 0.102528
3267.67 | 0.126824 | 2561.538 | 0.102528
3275.11 | 0.127037 | 2573.077 | 0.1028493
3283.58 | 0.127275 | 2573.077 | 0.1028493
3291.02 | 0.127505 | 2584.615 | 0.1031706
3301.03 | 0.127787 | 2584.615 | 0.1031706
3308.47 | 0.128011 | 2596.154 | 0.103492
3316.33 | 0.128241 | 2596.154 | 0.103492
3323.42 | 0.128442 | 2607.692 | 0.1038134
3331.2 | 0.128683 | 2607.692 | 0.1038134
3338.64 | 0.128901 | 2619.231 | 0.1041348
3347.55 | 0.129155 | 2619.231 | 0.1041348
3355.77 | 0.129397 | 2630.769 | 0.1044563
3362.95 | 0.129604 | 2630.769 | 0.1044563
3370.21 | 0.129803 | 2642.308 | 0.1047779
3376.83 | 0.130005 | 2653.846 | 0.1050995
3383.74 | 0.130229 | 2653.846 | 0.1050995
3392.23 | 0.130451 | 2665.385 | 0.1054212
3399.84 | 0.130679 | 2665.385 | 0.1054212
3407.38 | 0.1309 | 2676.923 | 0.1057431
3414.75 | 0.131107 | 2676.923 | 0.1057431
3422.19 | 0.131334 | 2688.462 | 0.106065
3428.8 | 0.131529 | 2688.462 | 0.106065
3436.56 | 0.131739 | 2700 | 0.106387
3444.1 | 0.13198 | 2700 | 0.106387
3451.41 | 0.132199 | 2711.538 | 0.1067092
3459.68 | 0.132436 | 2711.538 | 0.1067092
3467.71 | 0.132671 | 2723.077 | 0.1070315
3475.75 | 0.132902 | 2723.077 | 0.1070315
3482.11 | 0.13309 | 2734.615 | 0.1073539
3489.38 | 0.13331 | 2734.615 | 0.1073539
3495.85 | 0.13349 | 2746.154 | 0.1076765
3502.78 | 0.133704 | 2757.692 | 0.1079992
3509.79 | 0.133909 | 2757.692 | 0.1079992
3517.46 | 0.134136 | 2769.231 | 0.1083221
3525.42 | 0.134381 | 2769.231 | 0.1083221
3531.26 | 0.134548 | 2780.769 | 0.1086452
3537.2 | 0.134727 | 2780.769 | 0.1086452
3545.24 | 0.134958 | 2792.308 | 0.1089685
3550.91 | 0.13512 | 2792.308 | 0.1089685
3560.19 | 0.135387 | 2803.846 | 0.1092919
3567.58 | 0.135594 | 2803.846 | 0.1092919
3575.37 | 0.13584 | 2815.385 | 0.1096156
3583.56 | 0.136075 | 2815.385 | 0.1096156
3591.55 | 0.136317 | 2826.923 | 0.1099395
3598.76 | 0.136536 | 2826.923 | 0.1099395
3606.77 | 0.136772 | 2838.462 | 0.1102636
3613.06 | 0.136953 | 2838.462 | 0.1102636
3618.65 | 0.137131 | 2850 | 0.1105879
3625.44 | 0.13732 | 2861.538 | 0.1109125
3632.85 | 0.137544 | 2861.538 | 0.1109125
3640.59 | 0.137774 | 2873.077 | 0.1112373
3648.7 | 0.138009 | 2873.077 | 0.1112373
3655.62 | 0.138215 | 2884.615 | 0.1115623
3664.23 | 0.138491 | 2884.615 | 0.1115623
3672.17 | 0.138712 | 2896.154 | 0.1118877
3680.53 | 0.138957 | 2896.154 | 0.1118877
3687.3 | 0.139168 | 2907.692 | 0.1122133
3695.48 | 0.139422 | 2907.692 | 0.1122133
3706.11 | 0.139739 | 2919.231 | 0.1125392
3712.75 | 0.139937 | 2919.231 | 0.1125392
3721.27 | 0.140203 | 2930.769 | 0.1128654
3728.03 | 0.1404 | 2930.769 | 0.1128654
3735.94 | 0.140633 | 2942.308 | 0.1131918
3743.56 | 0.140861 | 2942.308 | 0.1131918
3751.5 | 0.141096 | 2953.846 | 0.1135186
3760.21 | 0.141357 | 2965.385 | 0.1138458
3768.14 | 0.1416 | 2965.385 | 0.1138458
3775.16 | 0.141807 | 2976.923 | 0.1141732
3781.92 | 0.142015 | 2976.923 | 0.1141732
3788.81 | 0.142226 | 2988.462 | 0.114501
3796.74 | 0.142459 | 2988.462 | 0.114501
3804.84 | 0.142711 | 3000 | 0.1148292
3812.85 | 0.142933 | 3000 | 0.1148292
3820.59 | 0.143158 | 3011.538 | 0.1151577
3827.43 | 0.143364 | 3011.538 | 0.1151577
3837.04 | 0.143656 | 3023.077 | 0.1154866
3844.39 | 0.143873 | 3023.077 | 0.1154866
3854.35 | 0.144177 | 3034.615 | 0.1158158
3863.14 | 0.144439 | 3034.615 | 0.1158158
3869.85 | 0.144641 | 3046.154 | 0.1161455
3878.69 | 0.1449 | 3057.692 | 0.1164755
3884.59 | 0.14507 | 3057.692 | 0.1164755
3889.87 | 0.145226 | 3069.231 | 0.116806
3898.29 | 0.14548 | 3069.231 | 0.116806
3905.87 | 0.145707 | 3080.769 | 0.1171368
3913.52 | 0.145939 | 3080.769 | 0.1171368
3922.4 | 0.146209 | 3092.308 | 0.1174681
3929.37 | 0.146421 | 3092.308 | 0.1174681
3936.93 | 0.146639 | 3103.846 | 0.1177999
3944.66 | 0.14688 | 3103.846 | 0.1177999
3952.72 | 0.147125 | 3115.385 | 0.1181321
3959.19 | 0.147315 | 3115.385 | 0.1181321
3967.48 | 0.147569 | 3126.923 | 0.1184647
3975.69 | 0.147822 | 3126.923 | 0.1184647
3983.88 | 0.148067 | 3138.462 | 0.1187978
3992.66 | 0.148331 | 3138.462 | 0.1187978
3999.53 | 0.148546 | 3150 | 0.1191314
4007.01 | 0.148769 | 3161.538 | 0.1194655
4013.58 | 0.148967 | 3161.538 | 0.1194655
4020.87 | 0.149186 | 3173.077 | 0.1198001
4028.68 | 0.149428 | 3173.077 | 0.1198001
4041.34 | 0.149804 | 3184.615 | 0.1201352
4048.08 | 0.150007 | 3184.615 | 0.1201352
4055.19 | 0.150225 | 3196.154 | 0.1204708
4061.4 | 0.150418 | 3196.154 | 0.1204708
4067.82 | 0.150623 | 3207.692 | 0.1208069
4077 | 0.150894 | 3207.692 | 0.1208069
4084.82 | 0.151083 | 3219.231 | 0.1211436
4091.93 | 0.1513 | 3219.231 | 0.1211436
4099.39 | 0.151576 | 3230.769 | 0.1214808
4108.18 | 0.151863 | 3230.769 | 0.1214808
4116.1 | 0.152091 | 3242.308 | 0.1218186
4123.51 | 0.152323 | 3242.308 | 0.1218186
4130.52 | 0.152553 | 3253.846 | 0.122157
4136.39 | 0.152726 | 3265.385 | 0.1224959
4142.88 | 0.152922 | 3265.385 | 0.1224959
4149.42 | 0.15314 | 3276.923 | 0.1228354
4156.73 | 0.153361 | 3276.923 | 0.1228354
4165.35 | 0.153635 | 3288.462 | 0.1231756
4173.33 | 0.153885 | 3288.462 | 0.1231756
4179.99 | 0.154087 | 3300 | 0.1235163
4187.48 | 0.154311 | 3300 | 0.1235163
4194.5 | 0.154524 | 3311.538 | 0.1238577
4201.34 | 0.154745 | 3311.538 | 0.1238577
4209.57 | 0.154999 | 3323.077 | 0.1241998
4218.13 | 0.155263 | 3323.077 | 0.1241998
4224.45 | 0.155463 | 3334.615 | 0.1245424
4232.14 | 0.155701 | 3334.615 | 0.1245424
4239.97 | 0.155937 | 3346.154 | 0.1248858
4245.69 | 0.156122 | 3346.154 | 0.1248858
4252.55 | 0.156311 | 3357.692 | 0.1252298
4260.54 | 0.156561 | 3369.231 | 0.1255745
4266.16 | 0.156746 | 3369.231 | 0.1255745
4273.3 | 0.156971 | 3380.769 | 0.1259198
4281.46 | 0.157243 | 3380.769 | 0.1259198
4291.19 | 0.157549 | 3392.308 | 0.1262659
4298.81 | 0.157777 | 3392.308 | 0.1262659
4305.69 | 0.157999 | 3403.846 | 0.1266128
4313.08 | 0.158236 | 3403.846 | 0.1266128
4322 | 0.15852 | 3415.385 | 0.1269603
4328.91 | 0.158737 | 3415.385 | 0.1269603
4337.59 | 0.158995 | 3426.923 | 0.1273086
4344.73 | 0.159239 | 3426.923 | 0.1273086
4352.68 | 0.15949 | 3438.462 | 0.1276576
4362.33 | 0.159784 | 3438.462 | 0.1276576
4369.85 | 0.160018 | 3450 | 0.1280074
4376.31 | 0.160225 | 3450 | 0.1280074
4383.67 | 0.160469 | 3461.538 | 0.128358
4391.34 | 0.160712 | 3473.077 | 0.1287094
4396.83 | 0.160883 | 3473.077 | 0.1287094
4404.56 | 0.161141 | 3484.615 | 0.1290616
4413.3 | 0.161417 | 3484.615 | 0.1290616
4420.27 | 0.161691 | 3496.154 | 0.1294146
4428.7 | 0.162011 | 3496.154 | 0.1294146
4437.06 | 0.162281 | 3507.692 | 0.1297685
4443.05 | 0.162469 | 3507.692 | 0.1297685
4450.34 | 0.162704 | 3519.231 | 0.1301231
4458.71 | 0.162979 | 3519.231 | 0.1301231
4466.29 | 0.163225 | 3530.769 | 0.1304787
4474.65 | 0.163494 | 3530.769 | 0.1304787
4482.92 | 0.163754 | 3542.308 | 0.1308351
4491.37 | 0.164029 | 3542.308 | 0.1308351
4497.2 | 0.164218 | 3553.846 | 0.1311924
4503.94 | 0.16443 | 3553.846 | 0.1311924
4509.92 | 0.164629 | 3565.385 | 0.1315506
4517.11 | 0.164867 | 3576.923 | 0.1319097
4525.08 | 0.165125 | 3576.923 | 0.1319097
4532.31 | 0.165347 | 3588.462 | 0.1322697
4539.1 | 0.165577 | 3588.462 | 0.1322697
4546.64 | 0.165834 | 3600 | 0.1326307
4553.56 | 0.166056 | 3600 | 0.1326307
4560.02 | 0.166266 | 3611.538 | 0.1329926
4570.35 | 0.166605 | 3611.538 | 0.1329926
4579.61 | 0.166928 | 3623.077 | 0.1333555
4587.93 | 0.16719 | 3623.077 | 0.1333555
4593.91 | 0.167387 | 3634.615 | 0.1337194
4600.53 | 0.167606 | 3634.615 | 0.1337194
4606.6 | 0.167799 | 3646.154 | 0.1340843
4612.51 | 0.167997 | 3646.154 | 0.1340843
4619.55 | 0.168233 | 3657.692 | 0.1344502
4627.76 | 0.1685 | 3669.231 | 0.1348171
4634.25 | 0.168716 | 3669.231 | 0.1348171
4640.74 | 0.168929 | 3680.769 | 0.135185
4647.65 | 0.169161 | 3680.769 | 0.135185
4654.29 | 0.169378 | 3692.308 | 0.135554
4661.36 | 0.169613 | 3692.308 | 0.135554
4669.07 | 0.169876 | 3703.846 | 0.1359241
4675.86 | 0.170096 | 3703.846 | 0.1359241
4684.05 | 0.170369 | 3715.385 | 0.1362953
4692.24 | 0.170644 | 3715.385 | 0.1362953
4698.57 | 0.170847 | 3726.923 | 0.1366676
4705.64 | 0.171078 | 3726.923 | 0.1366676
4713.7 | 0.171356 | 3738.462 | 0.137041
4721.52 | 0.171616 | 3738.462 | 0.137041
4730.5 | 0.171914 | 3750 | 0.1374155
4738.79 | 0.172195 | 3750 | 0.1374155
4744.98 | 0.172412 | 3761.538 | 0.1377912
4751.82 | 0.172636 | 3773.077 | 0.1381681
4759.83 | 0.172921 | 3773.077 | 0.1381681
4767.04 | 0.173154 | 3784.615 | 0.1385461
4775.41 | 0.173444 | 3784.615 | 0.1385461
4781.4 | 0.17365 | 3796.154 | 0.1389254
4788.39 | 0.173877 | 3796.154 | 0.1389254
4795.05 | 0.174103 | 3807.692 | 0.1393059
4802.19 | 0.174351 | 3807.692 | 0.1393059
4809.55 | 0.174612 | 3819.231 | 0.1396876
4817.32 | 0.174864 | 3819.231 | 0.1396876
4824.05 | 0.175102 | 3830.769 | 0.1400706
4832.74 | 0.175392 | 3830.769 | 0.1400706
4839.83 | 0.175633 | 3842.308 | 0.1404548
4846.94 | 0.175873 | 3842.308 | 0.1404548
4854.73 | 0.176147 | 3853.846 | 0.1408404
4862.45 | 0.176419 | 3853.846 | 0.1408404
4869.08 | 0.176647 | 3865.385 | 0.1412272
4876.2 | 0.17689 | 3876.923 | 0.1416154
4883.78 | 0.177172 | 3876.923 | 0.1416154
4890.65 | 0.1774 | 3888.462 | 0.142005
4897.76 | 0.17766 | 3888.462 | 0.142005
4904.72 | 0.177888 | 3900 | 0.1423959
4911.07 | 0.178122 | 3900 | 0.1423959
4917.2 | 0.178336 | 3911.538 | 0.1427882
4924.67 | 0.178603 | 3911.538 | 0.1427882
4932.59 | 0.178882 | 3923.077 | 0.1431819
4940.77 | 0.179162 | 3923.077 | 0.1431819
4948.54 | 0.179428 | 3934.615 | 0.143577
4955.2 | 0.179677 | 3934.615 | 0.143577
4961.84 | 0.179909 | 3946.154 | 0.1439736
4969.32 | 0.180173 | 3946.154 | 0.1439736
4976.01 | 0.180409 | 3957.692 | 0.1443717
4982.01 | 0.180627 | 3957.692 | 0.1443717
4988.27 | 0.180847 | 3969.231 | 0.1447713
4995.78 | 0.181111 | 3980.769 | 0.1451723
5005.97 | 0.181469 | 3980.769 | 0.1451723
5012.9 | 0.181724 | 3992.308 | 0.1455749
5018.78 | 0.181944 | 3992.308 | 0.1455749
5025.91 | 0.182196 | 4003.846 | 0.1459791
5032.48 | 0.182425 | 4003.846 | 0.1459791
5040.14 | 0.182708 | 4015.385 | 0.1463849
5046.66 | 0.182934 | 4015.385 | 0.1463849
5053.64 | 0.183188 | 4026.923 | 0.1467922
5059.93 | 0.183416 | 4026.923 | 0.1467922
5067.22 | 0.183692 | 4038.462 | 0.1472012
5073.16 | 0.183897 | 4038.462 | 0.1472012
5079.3 | 0.184117 | 4050 | 0.1476118
5085.84 | 0.184366 | 4050 | 0.1476118
5094.65 | 0.184696 | 4061.538 | 0.1480241
5101.5 | 0.184945 | 4061.538 | 0.1480241
5108.9 | 0.185217 | 4073.077 | 0.1484381
5114.87 | 0.185423 | 4084.615 | 0.1488539
5121.19 | 0.185657 | 4084.615 | 0.1488539
5127.5 | 0.185886 | 4096.154 | 0.1492713
5132.97 | 0.186098 | 4096.154 | 0.1492713
5138.89 | 0.186306 | 4107.692 | 0.1496906
5147.5 | 0.186615 | 4107.692 | 0.1496906
5155.01 | 0.186888 | 4119.231 | 0.1501116
5161.43 | 0.187126 | 4119.231 | 0.1501116
5168.52 | 0.187393 | 4130.769 | 0.1505345
5174.78 | 0.187624 | 4130.769 | 0.1505345
5180.8 | 0.18785 | 4142.308 | 0.1509593
5186.86 | 0.188078 | 4142.308 | 0.1509593
5193.63 | 0.188332 | 4153.846 | 0.1513859
5201.34 | 0.188625 | 4153.846 | 0.1513859
5209.95 | 0.188958 | 4165.385 | 0.1518144
5216.36 | 0.189202 | 4165.385 | 0.1518144
5222.56 | 0.189443 | 4176.923 | 0.1522448
5228.1 | 0.189645 | 4188.462 | 0.1526773
5233.88 | 0.189864 | 4188.462 | 0.1526773
5240.33 | 0.19011 | 4200 | 0.1531117
5246.96 | 0.190355 | 4200 | 0.1531117
5252.73 | 0.190553 | 4211.538 | 0.1535481
5259.59 | 0.19082 | 4211.538 | 0.1535481
5264.94 | 0.191022 | 4223.077 | 0.1539866
5271.15 | 0.191256 | 4223.077 | 0.1539866
5277.47 | 0.191501 | 4234.615 | 0.1544272
5283.36 | 0.191721 | 4234.615 | 0.1544272
5289.23 | 0.191942 | 4246.154 | 0.1548699
5296.46 | 0.192214 | 4246.154 | 0.1548699
5303.4 | 0.192485 | 4257.692 | 0.1553147
5310.76 | 0.192767 | 4257.692 | 0.1553147
5315.91 | 0.192975 | 4269.231 | 0.1557618
5320.63 | 0.193157 | 4280.769 | 0.156211
5325.91 | 0.193359 | 4280.769 | 0.156211
5331.95 | 0.193589 | 4292.308 | 0.1566625
5339.02 | 0.193864 | 4292.308 | 0.1566625
5346.61 | 0.194152 | 4303.846 | 0.1571163
5356.69 | 0.194566 | 4303.846 | 0.1571163
5364.03 | 0.194848 | 4315.385 | 0.1575724
5370.89 | 0.19511 | 4315.385 | 0.1575724
5379.88 | 0.195475 | 4326.923 | 0.1580308
5385.79 | 0.195704 | 4326.923 | 0.1580308
5392.98 | 0.195993 | 4338.462 | 0.1584916
5401.2 | 0.196328 | 4338.462 | 0.1584916
5408.81 | 0.196642 | 4350 | 0.1589549
5415.3 | 0.196885 | 4350 | 0.1589549
5422.92 | 0.197192 | 4361.538 | 0.1594206
5428.75 | 0.197438 | 4361.538 | 0.1594206
5436.74 | 0.197761 | 4373.077 | 0.1598887
5443.83 | 0.198038 | 4384.615 | 0.1603594
5450.84 | 0.198332 | 4384.615 | 0.1603594
5458.78 | 0.19865 | 4396.154 | 0.1608327
5464.7 | 0.198889 | 4396.154 | 0.1608327
5469.44 | 0.199077 | 4407.692 | 0.1613085
5475.7 | 0.199335 | 4407.692 | 0.1613085
5482.85 | 0.199628 | 4419.231 | 0.161787
5491.08 | 0.199964 | 4419.231 | 0.161787
5499.71 | 0.200313 | 4430.769 | 0.1622682
5508.83 | 0.200684 | 4430.769 | 0.1622682
5515.82 | 0.200979 | 4442.308 | 0.1627521
5523.46 | 0.201295 | 4442.308 | 0.1627521
5529.39 | 0.201536 | 4453.846 | 0.1632388
5536.83 | 0.201851 | 4453.846 | 0.1632388
5546.25 | 0.202262 | 4465.385 | 0.1637282
5553.86 | 0.202577 | 4465.385 | 0.1637282
5560.57 | 0.202842 | 4476.923 | 0.1642205
5567.56 | 0.203141 | 4488.462 | 0.1647157
5573.92 | 0.203404 | 4488.462 | 0.1647157
5582.86 | 0.203789 | 4500 | 0.1652138
5590.2 | 0.204105 | 4500 | 0.1652138
5597.22 | 0.204402 | 4511.538 | 0.1657148
5604.1 | 0.2047 | 4511.538 | 0.1657148
5611 | 0.204993 | 4523.077 | 0.1662189
5616.34 | 0.205221 | 4523.077 | 0.1662189
5624.29 | 0.205578 | 4534.615 | 0.1667261
5632.51 | 0.205924 | 4534.615 | 0.1667261
5639.17 | 0.206205 | 4546.154 | 0.1672364
5645.79 | 0.206488 | 4546.154 | 0.1672364
5652.85 | 0.206805 | 4557.692 | 0.1677498
5658.29 | 0.207037 | 4557.692 | 0.1677498
5665.24 | 0.20735 | 4569.231 | 0.1682665
5672.25 | 0.207657 | 4569.231 | 0.1682665
5678.71 | 0.207934 | 4580.769 | 0.1687864
5686.38 | 0.20828 | 4592.308 | 0.1693097
5693.93 | 0.208617 | 4592.308 | 0.1693097
5700.35 | 0.2089 | 4603.846 | 0.1698363
5707.02 | 0.209187 | 4603.846 | 0.1698363
5714.81 | 0.209562 | 4615.385 | 0.1703663
5722.25 | 0.209875 | 4615.385 | 0.1703663
5728.54 | 0.210161 | 4626.923 | 0.1708999
5734.25 | 0.210411 | 4626.923 | 0.1708999
5740.36 | 0.210706 | 4638.462 | 0.1714369
5747.36 | 0.211017 | 4638.462 | 0.1714369
5753.8 | 0.21131 | 4650 | 0.1719776
5763.2 | 0.211735 | 4650 | 0.1719776
5770.59 | 0.212064 | 4661.538 | 0.1725219
5775.71 | 0.212294 | 4661.538 | 0.1725219
5781.28 | 0.212557 | 4673.077 | 0.17307
5787.69 | 0.212871 | 4673.077 | 0.17307
5793.55 | 0.213122 | 4684.615 | 0.1736218
5800.34 | 0.213445 | 4696.154 | 0.1741775
5807.84 | 0.213812 | 4696.154 | 0.1741775
5814.13 | 0.214103 | 4707.692 | 0.174737
5821.04 | 0.214425 | 4707.692 | 0.174737
5827.75 | 0.214738 | 4719.231 | 0.1753006
5833.27 | 0.215009 | 4719.231 | 0.1753006
5840.63 | 0.215334 | 4730.769 | 0.1758682
5848.52 | 0.215725 | 4730.769 | 0.1758682
5854.68 | 0.216008 | 4742.308 | 0.1764399
5861.93 | 0.216358 | 4742.308 | 0.1764399
5868.74 | 0.216697 | 4753.846 | 0.1770159
5875.41 | 0.217003 | 4753.846 | 0.1770159
5883.56 | 0.217401 | 4765.385 | 0.177596
5889.81 | 0.217707 | 4765.385 | 0.177596
5894.9 | 0.21795 | 4776.923 | 0.1781806
5901.18 | 0.218247 | 4776.923 | 0.1781806
5908 | 0.21859 | 4788.462 | 0.1787695
5913.8 | 0.218865 | 4800 | 0.179363
5921.03 | 0.219213 | 4800 | 0.179363
5927.44 | 0.219547 | 4811.538 | 0.179961
5933.74 | 0.219867 | 4811.538 | 0.179961
5941.28 | 0.220234 | 4823.077 | 0.1805637
5947.64 | 0.220557 | 4823.077 | 0.1805637
5955.01 | 0.220925 | 4834.615 | 0.1811711
5962.17 | 0.221281 | 4834.615 | 0.1811711
5969.03 | 0.221634 | 4846.154 | 0.1817834
5975.24 | 0.221958 | 4846.154 | 0.1817834
5983.11 | 0.222369 | 4857.692 | 0.1824006
5988.53 | 0.222639 | 4857.692 | 0.1824006
5994.81 | 0.222967 | 4869.231 | 0.1830228
6000.11 | 0.223242 | 4869.231 | 0.1830228
6005.4 | 0.223519 | 4880.769 | 0.1836501
6011.72 | 0.223839 | 4892.308 | 0.1842827
6017.28 | 0.22414 | 4892.308 | 0.1842827
6022.37 | 0.22441 | 4903.846 | 0.1849205
6028.51 | 0.224725 | 4903.846 | 0.1849205
6034.5 | 0.225044 | 4915.385 | 0.1855638
6040.29 | 0.225334 | 4915.385 | 0.1855638
6045.99 | 0.225644 | 4926.923 | 0.1862127
6053.42 | 0.226021 | 4926.923 | 0.1862127
6059.36 | 0.226339 | 4938.462 | 0.1868671
6065.88 | 0.226675 | 4938.462 | 0.1868671
6072.95 | 0.227052 | 4950 | 0.1875273
6078.49 | 0.227349 | 4950 | 0.1875273
6085.82 | 0.22774 | 4961.538 | 0.1881934
6093.14 | 0.228159 | 4961.538 | 0.1881934
6099.28 | 0.228514 | 4973.077 | 0.1888655
6106.51 | 0.228905 | 4973.077 | 0.1888655
6112.43 | 0.229226 | 4984.615 | 0.1895437
6117.45 | 0.22951 | 4996.154 | 0.1902281
6122.66 | 0.229797 | 4996.154 | 0.1902281
6130.01 | 0.2302 | 5007.692 | 0.1909189
6135.85 | 0.230522 | 5007.692 | 0.1909189
6141.63 | 0.230859 | 5019.231 | 0.1916162
6149.43 | 0.231306 | 5019.231 | 0.1916162
6156.59 | 0.231708 | 5030.769 | 0.1923201
6163.62 | 0.23211 | 5030.769 | 0.1923201
6171.01 | 0.232532 | 5042.308 | 0.1930308
6177.21 | 0.232887 | 5042.308 | 0.1930308
6183.95 | 0.233279 | 5053.846 | 0.1937485
6189.84 | 0.233625 | 5053.846 | 0.1937485
6196.37 | 0.233987 | 5065.385 | 0.1944732
6203.49 | 0.234404 | 5065.385 | 0.1944732
6209.87 | 0.234765 | 5076.923 | 0.1952051
6215.12 | 0.235099 | 5076.923 | 0.1952051
6221.46 | 0.235477 | 5088.462 | 0.1959445
6226.75 | 0.235795 | 5100 | 0.1966913
6232.71 | 0.236149 | 5100 | 0.1966913
6238.48 | 0.236495 | 5111.538 | 0.1974459
6244.25 | 0.236848 | 5111.538 | 0.1974459
6251.11 | 0.237265 | 5123.077 | 0.1982084
6257.93 | 0.237671 | 5123.077 | 0.1982084
6262.47 | 0.237955 | 5134.615 | 0.1989789
6267.91 | 0.238289 | 5134.615 | 0.1989789
6274.5 | 0.238694 | 5146.154 | 0.1997577
6280.21 | 0.239052 | 5146.154 | 0.1997577
6287.03 | 0.239465 | 5157.692 | 0.2005449
6293.05 | 0.239849 | 5157.692 | 0.2005449
6298.92 | 0.240218 | 5169.231 | 0.2013408
6305.43 | 0.240641 | 5169.231 | 0.2013408
6310.59 | 0.240966 | 5180.769 | 0.2021455
6315.28 | 0.241275 | 5180.769 | 0.2021455
6321.67 | 0.241665 | 5192.308 | 0.2029592
6328.22 | 0.24209 | 5203.846 | 0.2037822
6332.79 | 0.242391 | 5203.846 | 0.2037822
6339.07 | 0.242795 | 5215.385 | 0.2046147
6345.64 | 0.243238 | 5215.385 | 0.2046147
6350.83 | 0.243567 | 5226.923 | 0.2054569
6356.48 | 0.243968 | 5226.923 | 0.2054569
6362.21 | 0.244325 | 5238.462 | 0.2063092
6367.2 | 0.244665 | 5238.462 | 0.2063092
6372.43 | 0.245012 | 5250 | 0.2071716
6378.21 | 0.245408 | 5250 | 0.2071716
6382.93 | 0.245709 | 5261.538 | 0.2080445
6388.58 | 0.246101 | 5261.538 | 0.2080445
6395.11 | 0.246535 | 5273.077 | 0.2089282
6402.73 | 0.247058 | 5273.077 | 0.2089282
6409.76 | 0.247557 | 5284.615 | 0.2098229
6415.88 | 0.247898 | 5284.615 | 0.2098229
6422.12 | 0.248294 | 5296.154 | 0.210729
6428.83 | 0.248734 | 5307.692 | 0.2116467
6434.22 | 0.249089 | 5307.692 | 0.2116467
6441.36 | 0.249573 | 5319.231 | 0.2125764
6449.77 | 0.250182 | 5319.231 | 0.2125764
6456.37 | 0.250646 | 5330.769 | 0.2135183
6463.1 | 0.251136 | 5330.769 | 0.2135183
6469.4 | 0.251592 | 5342.308 | 0.2144729
6474.19 | 0.251947 | 5342.308 | 0.2144729
6479.53 | 0.252337 | 5353.846 | 0.2154405
6485.17 | 0.252764 | 5353.846 | 0.2154405
6489.92 | 0.253123 | 5365.385 | 0.2164215
6496.23 | 0.2536 | 5365.385 | 0.2164215
6503.51 | 0.254161 | 5376.923 | 0.2174162
6510.05 | 0.25467 | 5376.923 | 0.2174162
6517.29 | 0.255227 | 5388.462 | 0.2184252
6523.33 | 0.255712 | 5388.462 | 0.2184252
6528.5 | 0.256111 | 5400 | 0.2194487
6534.8 | 0.25662 | 5411.538 | 0.2204873
6540.98 | 0.257116 | 5411.538 | 0.2204873
6546.52 | 0.25757 | 5423.077 | 0.2215414
6551.96 | 0.257996 | 5423.077 | 0.2215414
6557.24 | 0.25844 | 5434.615 | 0.2226115
6563.62 | 0.258957 | 5434.615 | 0.2226115
6570.49 | 0.259549 | 5446.154 | 0.2236981
6576.48 | 0.260042 | 5446.154 | 0.2236981
6581.85 | 0.260495 | 5457.692 | 0.2248018
6587.21 | 0.26097 | 5457.692 | 0.2248018
6593.07 | 0.261462 | 5469.231 | 0.2259231
6599.84 | 0.262052 | 5469.231 | 0.2259231
6606.86 | 0.262683 | 5480.769 | 0.2270627
6612.85 | 0.263217 | 5480.769 | 0.2270627
6619.28 | 0.263785 | 5492.308 | 0.228221
6625.35 | 0.264335 | 5503.846 | 0.2293989
6631.11 | 0.264857 | 5503.846 | 0.2293989
6637.83 | 0.26548 | 5515.385 | 0.230597
6645.7 | 0.266206 | 5515.385 | 0.230597
6651.34 | 0.266743 | 5526.923 | 0.231816
6657.6 | 0.267333 | 5526.923 | 0.231816
6663.36 | 0.267893 | 5538.462 | 0.2330566
6668.14 | 0.268361 | 5538.462 | 0.2330566
6674.02 | 0.268929 | 5550 | 0.2343198
6682.13 | 0.269738 | 5550 | 0.2343198
6688.43 | 0.270371 | 5561.538 | 0.2356063
6694.79 | 0.271017 | 5561.538 | 0.2356063
6702.6 | 0.271835 | 5573.077 | 0.236917
6707.59 | 0.272358 | 5573.077 | 0.236917
6712.82 | 0.272915 | 5584.615 | 0.2382531
6718.43 | 0.27352 | 5584.615 | 0.2382531
6724.02 | 0.274122 | 5596.154 | 0.2396153
6730.53 | 0.274826 | 5607.692 | 0.2410049
6736.67 | 0.275524 | 5607.692 | 0.2410049
6742.72 | 0.2762 | 5619.231 | 0.242423
6748.08 | 0.276812 | 5619.231 | 0.242423
6753.3 | 0.277419 | 5630.769 | 0.2438708
6759.49 | 0.27815 | 5630.769 | 0.2438708
6766.7 | 0.279009 | 5642.308 | 0.2453495
6772.27 | 0.279694 | 5642.308 | 0.2453495
6778.01 | 0.280397 | 5653.846 | 0.2468607
6783.2 | 0.281052 | 5653.846 | 0.2468607
6788.72 | 0.281759 | 5665.385 | 0.2484058
6794.88 | 0.282559 | 5665.385 | 0.2484058
6800.83 | 0.283335 | 5676.923 | 0.2499863
6807.79 | 0.284265 | 5676.923 | 0.2499863
6813.58 | 0.285072 | 5688.462 | 0.251604
6819.8 | 0.285964 | 5688.462 | 0.251604
6824.88 | 0.286719 | 5700 | 0.2532608
6831.9 | 0.287756 | 5711.538 | 0.2549585
6837.84 | 0.288656 | 5711.538 | 0.2549585
6843.34 | 0.289504 | 5723.077 | 0.2566994
6851.64 | 0.29083 | 5723.077 | 0.2566994
6859.88 | 0.292189 | 5734.615 | 0.2584857
6866.6 | 0.293357 | 5734.615 | 0.2584857
6872.41 | 0.294389 | 5746.154 | 0.2603198
6877.93 | 0.295417 | 5746.154 | 0.2603198
6882.64 | 0.296325 | 5757.692 | 0.2622046
6888.18 | 0.297432 | 5757.692 | 0.2622046
6893.78 | 0.298582 | 5769.231 | 0.2641429
6899.59 | 0.299853 | 5769.231 | 0.2641429
6904.26 | 0.300913 | 5780.769 | 0.2661379
6910.03 | 0.302313 | 5780.769 | 0.2661379
6914.79 | 0.303528 | 5792.308 | 0.268193
6918.42 | 0.304511 | 5792.308 | 0.268193
6921.14 | 0.305279 | 5803.846 | 0.2703121
6923.55 | 0.305981 | 5815.385 | 0.2724993
6926.13 | 0.306769 | 5815.385 | 0.2724993
6928.8 | 0.307632 | 5826.923 | 0.2747597
6931.12 | 0.308402 | 5826.923 | 0.2747597
6933.59 | 0.309257 | 5838.462 | 0.277098
6934.91 | 0.309742 | 5838.462 | 0.277098
6936.08 | 0.310196 | 5850 | 0.27952
6937.41 | 0.310719 | 5850 | 0.27952
6938.23 | 0.311076 | 5861.538 | 0.282032
6938.81 | 0.31132 | 5861.538 | 0.282032
6939.48 | 0.311601 | 5873.077 | 0.2846409
6940.15 | 0.311903 | 5873.077 | 0.2846409
6940.75 | 0.312184 | 5884.615 | 0.2873548
6941.4 | 0.31249 | 5884.615 | 0.2873548
6942.01 | 0.3128 | 5896.154 | 0.2901825
6942.32 | 0.312949 | 5896.154 | 0.2901825
6942.65 | 0.313129 | 5907.692 | 0.2931343
6942.93 | 0.313282 | 5919.231 | 0.2962215
6943.27 | 0.313471 | 5919.231 | 0.2962215
6943.6 | 0.313664 | 5930.769 | 0.2994574
6943.9 | 0.313841 | 5930.769 | 0.2994574
6944.23 | 0.31404 | 5942.308 | 0.302857
6944.57 | 0.314247 | 5942.308 | 0.302857
6944.87 | 0.314453 | 5953.846 | 0.3064375
6945.2 | 0.31469 | 5953.846 | 0.3064375
6945.53 | 0.314934 | 5965.385 | 0.3102229
6945.84 | 0.31517 | 5965.385 | 0.3102229
6946.15 | 0.315428 | 5976.923 | 0.3142362
6946.32 | 0.315577 | 5976.923 | 0.3142362
6946.47 | 0.31572 | 5988.462 | 0.3185069
6946.64 | 0.315877 | 5988.462 | 0.3185069
6946.8 | 0.316043 | 6000 | 0.3230709
6946.95 | 0.3162 | 6000 | 0.3230709
6947.12 | 0.316382 | 6011.538 | 0.3279721
6947.29 | 0.316584 | 6023.077 | 0.3332642
6947.44 | 0.316765 | 6023.077 | 0.3332642
6947.6 | 0.316986 | 6034.615 | 0.3390127
6947.77 | 0.317225 | 6034.615 | 0.3390127
6947.92 | 0.317465 | 6046.154 | 0.345322
6948.09 | 0.317742 | 6046.154 | 0.345322
6948.25 | 0.318064 | 6057.692 | 0.3523046
6948.4 | 0.318375 | 6057.692 | 0.3523046
6948.57 | 0.31878 | 6069.231 | 0.360124
6948.74 | 0.31925 | 6069.231 | 0.360124
6948.89 | 0.319753 | 6080.769 | 0.3690028
6949.06 | 0.320419 | 6080.769 | 0.3690028
6949.22 | 0.321277 | 6092.308 | 0.3792219
6949.37 | 0.322305 | 6092.308 | 0.3792219
6949.69 | 0.327997 | 6103.846 | 0.3915372

## plot_tensile_strain_stress
0 | 1 | 2 | 3
-0.000118587 | 20.57755962 | 0 | 0
-8.3e-05 | 28.37764389 | 0.0007692308 | 118.6411
-3.26e-05 | 36.65880408 | 0.001538462 | 206.939
1.18e-05 | 46.1305465 | 0.002307692 | 250.4276
7.41e-05 | 56.71420306 | 0.003846154 | 273.7158
0.000157118 | 68.81081054 | 0.004615385 | 275.9344
0.00024604 | 81.50004978 | 0.005384615 | 276.7688
0.00034746 | 94.82294142 | 0.006923077 | 277.3247
0.000455096 | 108.7494802 | 0.007692308 | 277.4659
0.000572916 | 123.6708327 | 0.008461538 | 277.588
0.000688973 | 138.5954556 | 0.01 | 277.8168
0.000811141 | 153.9248041 | 0.01076923 | 277.929
0.00094817 | 169.0602219 | 0.01153846 | 278.0408
0.001265299 | 179.727265 | 0.01230769 | 278.1524
0.00207774 | 181.5768779 | 0.01384615 | 278.3747
0.002573187 | 191.2915962 | 0.01461538 | 278.4856
0.003466285 | 191.8639038 | 0.01538462 | 278.5964
0.004390547 | 191.4386781 | 0.01692308 | 278.8172
0.004930823 | 200.1846456 | 0.01769231 | 278.9273
0.006019049 | 196.7808763 | 0.01846154 | 279.0373
0.006772813 | 200.7550825 | 0.02 | 279.2566
0.007418912 | 207.836213 | 0.02076923 | 279.3659
0.008452378 | 205.4290463 | 0.02153846 | 279.4751
0.009028024 | 213.5189792 | 0.02230769 | 279.5841
0.009995874 | 215.644821 | 0.02384615 | 279.8015
0.01064316 | 221.74758 | 0.02461538 | 279.91
0.011866316 | 215.1378062 | 0.02538462 | 280.0182
0.012523256 | 222.0636186 | 0.02692308 | 280.2341
0.013229108 | 226.5776812 | 0.02769231 | 280.3418
0.014250971 | 224.3748836 | 0.02846154 | 280.4493
0.014921124 | 229.9049745 | 0.03 | 280.6637
0.015685339 | 234.0423936 | 0.03076923 | 280.7707
0.016501105 | 237.9949558 | 0.03153846 | 280.8774
0.017548127 | 235.1911633 | 0.03230769 | 280.984
0.018434044 | 237.0293835 | 0.03384615 | 281.1966
0.018963059 | 247.5500776 | 0.03461538 | 281.3026
0.020068278 | 242.7224709 | 0.03538462 | 281.4084
0.020648348 | 251.4385569 | 0.03692308 | 281.6195
0.021454204 | 254.2976454 | 0.03769231 | 281.7248
0.022247675 | 257.1579955 | 0.03846154 | 281.8299
0.023020972 | 261.5524128 | 0.04 | 282.0396
0.02388741 | 264.1347325 | 0.04076923 | 282.1441
0.024917953 | 261.0238126 | 0.04153846 | 282.2485
0.025578074 | 267.5568064 | 0.04230769 | 282.3527
0.026368281 | 271.7725193 | 0.04384615 | 282.5605
0.027124774 | 275.368928 | 0.04461538 | 282.6642
0.027939045 | 277.3414101 | 0.04538462 | 282.7677
0.028739049 | 280.0333476 | 0.04692308 | 282.9741
0.029554919 | 282.3219036 | 0.04769231 | 283.077
0.030405046 | 283.4898 | 0.04846154 | 283.1798
0.031253482 | 285.1748708 | 0.05 | 283.3848
0.032045029 | 287.1560484 | 0.05076923 | 283.487
0.032921105 | 288.337851 | 0.05153846 | 283.589
0.033795446 | 289.7278773 | 0.05230769 | 283.6909
0.03466999 | 290.6025346 | 0.05384615 | 283.8941
0.035514816 | 291.2626083 | 0.05461538 | 283.9955
0.036387858 | 291.931827 | 0.05538462 | 284.0967
0.037315052 | 292.306432 | 0.05692308 | 284.2985
0.038186525 | 292.8729575 | 0.05769231 | 284.3991
0.039057238 | 293.336043 | 0.05846154 | 284.4996
0.039954098 | 293.9114712 | 0.06 | 284.7
0.040823275 | 294.4795436 | 0.06076923 | 284.8
0.041747326 | 294.9603099 | 0.06153846 | 284.8997
0.042613988 | 295.4247585 | 0.06230769 | 284.9994
0.043480857 | 295.994296 | 0.06384615 | 285.1981
0.044346018 | 296.4595584 | 0.06461538 | 285.2971
0.045266822 | 297.151188 | 0.06538462 | 285.3961
0.046131395 | 297.7223716 | 0.06692308 | 285.5934
0.046994267 | 298.3986252 | 0.06769231 | 285.6918
0.047857348 | 298.970985 | 0.06846154 | 285.79
0.048747306 | 299.447166 | 0.07 | 285.986
0.049607925 | 300.0202445 | 0.07076923 | 286.0837
0.050496327 | 300.4972601 | 0.07153846 | 286.1813
0.051356392 | 300.9663582 | 0.07230769 | 286.2787
0.05221477 | 301.4355322 | 0.07384615 | 286.4729
0.05312836 | 302.027416 | 0.07461538 | 286.5698
0.053986165 | 302.392155 | 0.07538462 | 286.6665
0.054842289 | 302.8624258 | 0.07692308 | 286.8595
0.055726055 | 303.3416652 | 0.07769231 | 286.9557
0.056609041 | 303.8212782 | 0.07846154 | 287.0517
0.057462923 | 304.1867312 | 0.08 | 287.2433
0.058344377 | 304.454976 | 0.08076923 | 287.3389
0.059197722 | 304.8209905 | 0.08153846 | 287.4343
0.060076707 | 305.301425 | 0.08230769 | 287.5295
0.060955861 | 305.6762352 | 0.08384615 | 287.7194
0.061834243 | 305.838475 | 0.08461538 | 287.8141
0.062683677 | 306.098375 | 0.08538462 | 287.9087
0.063533329 | 306.465122 | 0.08692308 | 288.0973
0.064436641 | 306.7420808 | 0.08769231 | 288.1914
0.065283868 | 307.2155636 | 0.08846154 | 288.2853
0.066158458 | 307.4843688 | 0.09 | 288.4726
0.067005164 | 307.958688 | 0.09076923 | 288.5661
0.067904413 | 308.4497966 | 0.09153846 | 288.6593
0.068749642 | 309.031968 | 0.09230769 | 288.7524
0.069621207 | 309.4086372 | 0.09384615 | 288.9381
0.070492014 | 310.107404 | 0.09461538 | 289.0307
0.071334129 | 310.476054 | 0.09538462 | 289.1232
0.072230425 | 310.7544573 | 0.09692308 | 289.3076
0.073152873 | 311.148834 | 0.09769231 | 289.3996
0.074020611 | 311.4189468 | 0.09846154 | 289.4914
0.074887597 | 311.6890596 | 0.1 | 289.6745
0.075779788 | 311.8593975 | 0.1007692 | 289.7658
0.076645251 | 312.1294169 | 0.1015385 | 289.857
0.077509965 | 312.3994363 | 0.1030769 | 290.0389
0.078373931 | 312.6694557 | 0.1038462 | 290.1296
0.079263943 | 313.164357 | 0.1046154 | 290.2201
0.080125473 | 313.2175893 | 0.1053846 | 290.3105
0.080987185 | 313.4876087 | 0.1069231 | 290.4908
0.081848154 | 313.7576281 | 0.1076923 | 290.5807
0.082708382 | 314.0276475 | 0.1084615 | 290.6705
0.083593626 | 314.3057617 | 0.11 | 290.8495
0.084452355 | 314.466969 | 0.1107692 | 290.9388
0.085310348 | 314.736895 | 0.1115385 | 291.0279
0.086167604 | 315.006821 | 0.1130769 | 291.2057
0.087077291 | 315.6208033 | 0.1138462 | 291.2943
0.08793212 | 315.7815288 | 0.1146154 | 291.3828
0.088787133 | 315.9423568 | 0.1153846 | 291.4712
0.089641415 | 316.102998 | 0.1169231 | 291.6474
0.090521459 | 316.381305 | 0.1176923 | 291.7353
0.09140073 | 316.659612 | 0.1184615 | 291.823
0.092279227 | 316.8282519 | 0.12 | 291.998
0.093183374 | 317.0050744 | 0.1207692 | 292.0852
0.094033001 | 317.1646652 | 0.1215385 | 292.1724
0.094936474 | 317.781221 | 0.1230769 | 292.3461
0.095782795 | 317.940228 | 0.1238462 | 292.4327
0.096636572 | 318.101648 | 0.1246154 | 292.5192
0.09748055 | 318.149754 | 0.1253846 | 292.6056
0.098378196 | 318.32513 | 0.1269231 | 292.7778
0.099275037 | 318.500308 | 0.1276923 | 292.8637
0.100125839 | 318.771404 | 0.1284615 | 292.9494
0.100966878 | 319.15024 | 0.13 | 293.1204
0.101834306 | 319.53792 | 0.1307692 | 293.2056
0.102710006 | 319.596228 | 0.1315385 | 293.2907
0.103548876 | 319.75353 | 0.1330769 | 293.4605
0.104387042 | 319.910646 | 0.1338462 | 293.5452
0.105260511 | 320.0791 | 0.1346154 | 293.6297
0.106124224 | 320.24448 | 0.1353846 | 293.714
0.106960235 | 320.401031 | 0.1369231 | 293.8822
0.107804527 | 320.671657 | 0.1376923 | 293.9661
0.108639135 | 320.827928 | 0.1384615 | 294.0499
0.109526825 | 321.11285 | 0.14 | 294.2169
0.110342087 | 321.263082 | 0.1407692 | 294.3002
0.111201424 | 321.762798 | 0.1415385 | 294.3833
0.112042144 | 321.921568 | 0.1430769 | 294.5491
0.112873224 | 322.189222 | 0.1438462 | 294.6317
0.113783939 | 322.258676 | 0.1446154 | 294.7142
0.114640325 | 322.422625 | 0.1453846 | 294.7966
0.115478159 | 322.468393 | 0.1469231 | 294.9609
0.11630639 | 322.623248 | 0.1476923 | 295.0428
0.11716062 | 322.78653 | 0.1484615 | 295.1245
0.118023007 | 323.065017 | 0.15 | 295.2875
0.118849134 | 323.55726 | 0.1507692 | 295.3688
0.119674579 | 323.599023 | 0.1515385 | 295.45
0.120561395 | 323.77331 | 0.1530769 | 295.6118
0.121385428 | 323.927314 | 0.1538462 | 295.6924
0.122208783 | 324.194131 | 0.1546154 | 295.773
0.12306683 | 324.359328 | 0.1553846 | 295.8533
0.123888802 | 324.399674 | 0.1569231 | 296.0136
0.124736581 | 324.561525 | 0.1576923 | 296.0935
0.125566003 | 324.944214 | 0.1584615 | 296.1732
0.126385924 | 325.09728 | 0.16 | 296.3322
0.127205174 | 325.136595 | 0.1607692 | 296.4115
0.12808534 | 325.0819 | 0.1615385 | 296.4906
0.128903199 | 325.120364 | 0.1630769 | 296.6484
0.12972039 | 324.930754 | 0.1638462 | 296.727
0.13054569 | 324.74325 | 0.1646154 | 296.8055
0.131387847 | 324.446645 | 0.1653846 | 296.8839
0.132203011 | 324.14056 | 0.1669231 | 297.0401
0.133000001 | 323.9421 | 0.1676923 | 297.1179
0.133813853 | 324.320166 | 0.1684615 | 297.1956
0.134635783 | 324.129196 | 0.17 | 297.3505
0.135448304 | 324.163655 | 0.1707692 | 297.4278
0.136498775 | 324.1604822 | 0.1715385 | 297.5048
0.137263752 | 324.1791263 | 0.1730769 | 297.6585
0.138028144 | 324.3122203 | 0.1738462 | 297.735
0.138791952 | 324.5600273 | 0.1746154 | 297.8114
0.139809457 | 324.8904366 | 0.1753846 | 297.8877
0.140571906 | 324.9080573 | 0.1769231 | 298.0397
0.141333775 | 325.040508 | 0.1776923 | 298.1155
0.142095064 | 325.4033204 | 0.1784615 | 298.1911
0.143109214 | 325.5027247 | 0.18 | 298.3417
0.143869153 | 325.6347076 | 0.1807692 | 298.4168
0.144628515 | 325.6509539 | 0.1815385 | 298.4918
0.1453873 | 325.5512007 | 0.1830769 | 298.6411
0.146398119 | 325.6489091 | 0.1838462 | 298.7155
0.147155564 | 325.8956635 | 0.1846154 | 298.7898
0.147912435 | 325.9105356 | 0.1853846 | 298.8639
0.148668734 | 326.2731434 | 0.1869231 | 299.0115
0.149676243 | 326.2535948 | 0.1876923 | 299.0851
0.150431209 | 326.2675313 | 0.1884615 | 299.1585
0.151185606 | 326.3974381 | 0.19 | 299.3047
0.151939434 | 326.5271694 | 0.1907692 | 299.3776
0.152943656 | 326.7387137 | 0.1915385 | 299.4503
0.15369616 | 326.7514513 | 0.1930769 | 299.5951
0.154448099 | 326.763838 | 0.1938462 | 299.6673
0.155199473 | 327.0094521 | 0.1946154 | 299.7392
0.156200427 | 327.2200314 | 0.1953846 | 299.811
0.156950486 | 327.2315702 | 0.1969231 | 299.954
0.157699982 | 327.3598396 | 0.1976923 | 300.0253
0.158448918 | 327.1364259 | 0.1984615 | 300.0963
0.159446626 | 326.9938309 | 0.2 | 300.2379
0.160194255 | 326.8862707 | 0.2007692 | 300.3084
0.160941325 | 326.6607225 | 0.2015385 | 300.3787
0.161687838 | 326.3169233 | 0.2030769 | 300.5187
0.162682322 | 326.2886028 | 0.2038462 | 300.5884
0.163427536 | 326.2963404 | 0.2046154 | 300.658
0.164172196 | 326.4215688 | 0.2061538 | 300.7964
0.164916301 | 326.6645513 | 0.2069231 | 300.8654
0.165907581 | 326.7524351 | 0.2076923 | 300.9341
0.166650397 | 327.1133762 | 0.2084615 | 301.0027
0.167392661 | 327.2380491 | 0.21 | 301.1391
0.168381491 | 327.5617918 | 0.2107692 | 301.2071
0.169122472 | 327.6861723 | 0.2115385 | 301.2748
0.169862904 | 327.5733489 | 0.2130769 | 301.4096
0.170602789 | 327.6972031 | 0.2138462 | 301.4767
0.171588451 | 327.9016421 | 0.2146154 | 301.5436
0.17232706 | 328.0251161 | 0.2161538 | 301.6767
0.173065124 | 328.1484148 | 0.2169231 | 301.7429
0.173802644 | 328.5095021 | 0.2176923 | 301.8089
0.174785159 | 328.35603 | 0.2184615 | 301.8747
0.175521412 | 328.3594986 | 0.22 | 302.0057
0.176257123 | 328.3626163 | 0.2207692 | 302.0708
0.176992293 | 328.3653831 | 0.2215385 | 302.1357
0.177971681 | 328.4481792 | 0.2230769 | 302.2648
0.178705592 | 328.4501858 | 0.2238462 | 302.329
0.179438965 | 328.5714962 | 0.2246154 | 302.3929
0.180171801 | 328.6926311 | 0.2261538 | 302.5201
0.181148081 | 328.8938244 | 0.2269231 | 302.5834
0.181879666 | 329.0145792 | 0.2276923 | 302.6464
0.182610715 | 329.3752279 | 0.2284615 | 302.7091
0.183584618 | 329.4558603 | 0.23 | 302.8339
0.184314423 | 329.4559078 | 0.2307692 | 302.8959
0.185043696 | 329.5759316 | 0.2315385 | 302.9576
0.185772437 | 329.4549503 | 0.2330769 | 303.0803
0.186743267 | 329.5338867 | 0.2338462 | 303.1413
0.187470772 | 329.6530918 | 0.2346154 | 303.202
0.188197747 | 329.7721214 | 0.2361538 | 303.3226
0.188924194 | 330.2533604 | 0.2369231 | 303.3825
0.189891971 | 330.2103908 | 0.2376923 | 303.4421
0.190617189 | 330.207953 | 0.2384615 | 303.5015
0.191341881 | 330.3262516 | 0.24 | 303.6193
0.192066049 | 330.4443748 | 0.2407692 | 303.6778
0.193030791 | 330.6420302 | 0.2415385 | 303.736
0.193753737 | 330.6383935 | 0.2430769 | 303.8515
0.194476161 | 330.7558734 | 0.2438462 | 303.9089
0.195438582 | 331.1959374 | 0.2446154 | 303.9659
0.19615979 | 331.0698683 | 0.2461538 | 304.079
0.196880478 | 331.0650329 | 0.2469231 | 304.1351
0.197600648 | 331.181694 | 0.2476923 | 304.1909
0.198320299 | 331.1762445 | 0.2484615 | 304.2464
0.199279029 | 331.2498009 | 0.25 | 304.3564
0.199997473 | 331.3657311 | 0.2507692 | 304.4109
0.200715402 | 331.6037135 | 0.2515385 | 304.4651
0.201432816 | 331.5970652 | 0.2530769 | 304.5725
0.202388568 | 331.4244117 | 0.2538462 | 304.6257
0.203104783 | 331.2943076 | 0.2546154 | 304.6785
0.203820485 | 330.673246 | 0.2561538 | 304.7831
0.204535676 | 330.0509563 | 0.2569231 | 304.8349
0.205488468 | 329.6287013 | 0.2576923 | 304.8863
0.206202467 | 329.1267386 | 0.2584615 | 304.9374
0.206915957 | 328.8696992 | 0.26 | 305.0384
0.207628938 | 328.7350337 | 0.2607692 | 305.0884
0.208578789 | 328.8010462 | 0.2615385 | 305.138
0.209290585 | 328.9118887 | 0.2630769 | 305.236
0.210001876 | 328.8991877 | 0.2638462 | 305.2844
0.210949476 | 329.0875155 | 0.2646154 | 305.3325
0.211659588 | 329.3212875 | 0.2661538 | 305.4273
0.212369196 | 329.6787198 | 0.2669231 | 305.4741
0.213078301 | 329.7888313 | 0.2676923 | 305.5206
0.213786903 | 330.270275 | 0.2684615 | 305.5665
0.214730926 | 330.2103463 | 0.27 | 305.6573
0.215438358 | 330.1959495 | 0.2707692 | 305.702
0.216215957 | 330.204535 | 0.2715385 | 305.7463
0.216969414 | 330.2049627 | 0.2730769 | 305.8335
0.217722305 | 330.0806919 | 0.2738462 | 305.8764
0.21849813 | 330.2124554 | 0.2746154 | 305.9189
0.219273353 | 330.2195089 | 0.2761538 | 306.0025
0.220024512 | 330.2184277 | 0.2769231 | 306.0436
0.220798553 | 330.2247151 | 0.2776923 | 306.0842
0.221548567 | 330.3476804 | 0.2784615 | 306.1243
0.222321431 | 330.3532981 | 0.28 | 306.2031
0.223140482 | 330.373986 | 0.2807692 | 306.2418
0.223888742 | 330.496191 | 0.2815385 | 306.2799
0.224636443 | 330.618209 | 0.2830769 | 306.3547
0.225430263 | 330.6301922 | 0.2838462 | 306.3913
0.226176813 | 330.7517364 | 0.2846154 | 306.4274
0.226922805 | 330.8730936 | 0.2861538 | 306.4979
0.227668242 | 330.9942635 | 0.2869231 | 306.5324
0.228413123 | 331.1152464 | 0.2876923 | 306.5663
0.229203952 | 331.1256857 | 0.2884615 | 306.5996
0.229994156 | 331.1357274 | 0.29 | 306.6646
0.230737307 | 331.1299972 | 0.2907692 | 306.6963
0.231479907 | 331.3759855 | 0.2915385 | 306.7273
0.232268315 | 331.6373481 | 0.2930769 | 306.7876
0.233009779 | 331.6308576 | 0.2938462 | 306.8169
0.233750694 | 331.4976599 | 0.2946154 | 306.8455
0.234676065 | 331.5516607 | 0.2961538 | 306.901
0.235438853 | 331.6781143 | 0.2969231 | 306.9277
0.236177971 | 331.7967141 | 0.2976923 | 306.9539
0.236916542 | 331.7883932 | 0.2984615 | 306.9794
0.237654569 | 332.0333523 | 0.3 | 307.0284
0.238415089 | 332.0321192 | 0.3007692 | 307.0519
0.239175031 | 332.0305 | 0.3015385 | 307.0747
0.239911393 | 332.2750848 | 0.3030769 | 307.1183
0.2406702 | 332.2728926 | 0.3038462 | 307.139
0.241405462 | 332.2626829 | 0.3046154 | 307.159
0.242186087 | 332.2673503 | 0.3061538 | 307.197
0.24294317 | 332.3914998 | 0.3069231 | 307.2148
0.243676763 | 332.5078364 | 0.3076923 | 307.2319
0.244409819 | 332.6239859 | 0.3092308 | 307.2639
0.245142339 | 332.7399483 | 0.31 | 307.2788
0.245897187 | 332.7354579 | 0.3107692 | 307.2929
0.246651467 | 332.7305814 | 0.3115385 | 307.3062
0.247382346 | 332.7177225 | 0.3130769 | 307.3304
0.248112692 | 332.4481685 | 0.3138462 | 307.3413
0.248865303 | 332.313696 | 0.3146154 | 307.3513
0.249617347 | 331.9219377 | 0.3161538 | 307.369
0.250346063 | 331.6501147 | 0.3169231 | 307.3766
0.251074248 | 331.5060836 | 0.3176923 | 307.3833
0.251824634 | 331.3690234 | 0.3192308 | 307.3941
0.252574458 | 331.2313842 | 0.32 | 307.3982
0.253278325 | 331.0781368 | 0.3207692 | 307.4014
0.25402706 | 331.1971986 | 0.3215385 | 307.4037
0.254752571 | 331.3085586 | 0.3230769 | 307.4055
0.255500203 | 331.4272374 | 0.3238462 | 307.4051
0.256247276 | 331.6749304 | 0.3246154 | 307.4036
0.256971178 | 331.6565159 | 0.3261538 | 307.3979
0.257694557 | 331.5083328 | 0.3269231 | 307.3936
0.258439993 | 331.6260525 | 0.3276923 | 307.3883
0.259184874 | 331.6139919 | 0.3292308 | 307.3748
0.259906654 | 331.5940687 | 0.33 | 307.3665
0.260650444 | 331.4514646 | 0.3307692 | 307.3572
0.261393681 | 331.4381554 | 0.3315385 | 307.3468
0.262136366 | 331.4244603 | 0.3330769 | 307.3228
0.262856019 | 331.4029289 | 0.3338462 | 307.3093
0.263575155 | 331.3810232 | 0.3346154 | 307.2946
0.264293774 | 331.6192454 | 0.3361538 | 307.2621
0.265056741 | 331.3509546 | 0.3369231 | 307.2441
0.265774296 | 331.3279144 | 0.3376923 | 307.225
0.266491337 | 331.3044999 | 0.3392308 | 307.1834
0.267207864 | 331.2807113 | 0.34 | 307.1609
0.267968611 | 331.1406364 | 0.3407692 | 307.1372
0.268684081 | 331.1159939 | 0.3415385 | 307.1123
0.269399039 | 331.0909771 | 0.3430769 | 307.0589
0.270113486 | 331.065586 | 0.3438462 | 307.0304
0.270872028 | 331.0545868 | 0.3446154 | 307.0006
0.271585424 | 331.2908441 | 0.3461538 | 306.9373
0.272298311 | 331.1332078 | 0.3469231 | 306.9038
0.273010691 | 330.9750102 | 0.3476923 | 306.869
0.273744802 | 331.0865836 | 0.3492308 | 306.7955
0.274478373 | 331.0663797 | 0.35 | 306.7567
0.275189202 | 330.906761 | 0.3507692 | 306.7166
0.275899526 | 330.7465809 | 0.3515385 | 306.6752
0.27663152 | 331.1206419 | 0.3530769 | 306.5883
0.277362978 | 330.9670378 | 0.3538462 | 306.5427
0.27807176 | 330.8055302 | 0.3546154 | 306.4958
0.27878004 | 330.6434611 | 0.3561538 | 306.3977
0.279509929 | 330.6203859 | 0.3569231 | 306.3464
0.280217191 | 330.5896206 | 0.3576923 | 306.2938
0.280946032 | 330.6982174 | 0.3592308 | 306.184
0.28165228 | 330.5342595 | 0.36 | 306.1269
0.28235803 | 330.5023655 | 0.3607692 | 306.0683
0.283085313 | 330.7428217 | 0.3615385 | 306.0082
0.283812067 | 330.5848228 | 0.3630769 | 305.8834
0.284516294 | 330.5518879 | 0.3638462 | 305.8186
0.28524201 | 330.5258449 | 0.3646154 | 305.7523
0.285945231 | 330.4921556 | 0.3661538 | 305.6149
0.286669911 | 330.3321479 | 0.3669231 | 305.5437
0.287372129 | 330.2976107 | 0.3676923 | 305.471
0.288095776 | 330.2699389 | 0.3692308 | 305.3205
0.288796994 | 330.6350935 | 0.37 | 305.2428
0.289497721 | 330.4661327 | 0.3707692 | 305.1634
0.290219832 | 330.1701635 | 0.3715385 | 305.0823
0.290941421 | 330.1409596 | 0.3730769 | 304.915
0.291640648 | 330.2380213 | 0.3738462 | 304.8287
0.292339385 | 330.334896 | 0.3746154 | 304.7407
0.29308126 | 330.3119435 | 0.3761538 | 304.5594
0.293778992 | 330.140047 | 0.3769231 | 304.466
0.294476238 | 330.2360737 | 0.3776923 | 304.3709
0.295172998 | 330.0632416 | 0.3792308 | 304.1751
0.295912773 | 330.5763753 | 0.38 | 304.0744
0.296630268 | 330.6791154 | 0.3807692 | 303.9719
0.29730381 | 330.7672942 | 0.3815385 | 303.8675
0.297998603 | 331.2666209 | 0.3830769 | 303.653
0.298714603 | 331.6387053 | 0.3838462 | 303.5429
0.299430091 | 332.2808006 | 0.3846154 | 303.4308
0.300123409 | 332.6462593 | 0.3861538 | 303.2009
0.300816247 | 332.8768091 | 0.3869231 | 303.083
0.301508605 | 333.3777381 | 0.3876923 | 302.9631
0.302222097 | 333.6156855 | 0.3892308 | 302.7173
0.302935081 | 333.8536328 | 0.39 | 302.5913
0.303625974 | 333.8134172 | 0.3907692 | 302.4633
0.30431639 | 333.7728274 | 0.3915385 | 302.3333
0.30500633 | 333.5961999 | 0.3930769 | 302.0671
0.305717332 | 333.5619521 | 0.3938462 | 301.9308
0.306406306 | 333.52014 | 0.3946154 | 301.7924
0.307116314 | 333.8929759 | 0.3961538 | 301.5094
0.307825818 | 333.5857727 | 0.3969231 | 301.3646
0.308534819 | 333.4139405 | 0.3976923 | 301.2177
0.309221855 | 333.5068503 | 0.3992308 | 300.9174
0.30990842 | 333.5995729 | 0.4 | 300.764
0.310615946 | 333.6992604 | 0.4007692 | 300.6084
0.311322972 | 333.7987549 | 0.4023077 | 300.2904
0.312008096 | 333.7542937 | 0.4030769 | 300.1281
0.312692751 | 333.8461684 | 0.4038462 | 299.9636
0.313398311 | 333.8081867 | 0.4046154 | 299.7968
0.314082015 | 333.8995906 | 0.4061538 | 299.4563
0.314786596 | 333.8609393 | 0.4069231 | 299.2826
0.315469352 | 333.9518724 | 0.4076923 | 299.1067
0.316151642 | 333.9054346 | 0.4092308 | 298.7478
0.316854767 | 334.0030139 | 0.41 | 298.5649
0.317557397 | 334.1004003 | 0.4107692 | 298.3796
0.318238265 | 334.3279558 | 0.4123077 | 298.002
0.318939924 | 334.1499219 | 0.4130769 | 297.8096
0.319619851 | 333.9642154 | 0.4138462 | 297.6149
0.320320542 | 334.0605462 | 0.4146154 | 297.4177
0.321020743 | 334.156684 | 0.4161538 | 297.0162
0.321699257 | 334.1075971 | 0.4169231 | 296.8119
0.322377311 | 333.9200953 | 0.4176923 | 296.6051
0.323054906 | 333.8701663 | 0.4192308 | 296.1843
0.323753195 | 333.8269243 | 0.42 | 295.9702
0.324450997 | 333.9216236 | 0.4207692 | 295.7536
0.325127188 | 334.1474949 | 0.4223077 | 295.3131
0.325802923 | 333.9578235 | 0.4230769 | 295.0892
0.326520391 | 333.9202863 | 0.4238462 | 294.8628
0.327195185 | 334.0069826 | 0.4246154 | 294.6339
0.327869524 | 333.9546909 | 0.4261538 | 294.1686
0.328543409 | 334.1798138 | 0.4269231 | 293.9322
0.329237877 | 333.9949991 | 0.4276923 | 293.6933
0.329931864 | 333.9486929 | 0.4292308 | 293.208
0.330604361 | 334.1733478 | 0.43 | 292.9616
0.331276405 | 333.9801794 | 0.4307692 | 292.7127
0.331968979 | 334.0721944 | 0.4323077 | 292.2072
0.332661073 | 333.8850815 | 0.4330769 | 291.9507
0.333331738 | 333.8299595 | 0.4338462 | 291.6917
0.334001953 | 333.9141178 | 0.4346154 | 291.4301
0.334671719 | 333.9980889 | 0.4361538 | 290.8994
0.335382855 | 333.9559961 | 0.4369231 | 290.6303
0.336051697 | 334.1794347 | 0.4376923 | 290.3586
0.336720092 | 333.9827692 | 0.4392308 | 289.8077
0.337408907 | 333.7925072 | 0.44 | 289.5284
0.338076396 | 333.8751596 | 0.4407692 | 289.2466
0.338785115 | 333.8312188 | 0.4423077 | 288.6754
0.339451686 | 333.7729798 | 0.4430769 | 288.3861
0.340117814 | 333.8548779 | 0.4438462 | 288.0941
0.340783498 | 333.7959839 | 0.4446154 | 287.7997
0.341490301 | 333.750587 | 0.4461538 | 287.2032
0.342155073 | 333.8317307 | 0.4469231 | 286.9011
0.342819402 | 333.9126872 | 0.4476923 | 286.5965
0.343524769 | 333.8663196 | 0.4492308 | 285.9798
0.344208914 | 333.8126361 | 0.45 | 285.6677
0.344871881 | 333.8928353 | 0.4507692 | 285.3531
0.345534409 | 333.8315729 | 0.4523077 | 284.7163
0.346217181 | 333.7768398 | 0.4530769 | 284.3942
0.346878819 | 333.5733585 | 0.4538462 | 284.0696
0.347560674 | 333.5177628 | 0.4546154 | 283.7426
0.348303986 | 333.4824302 | 0.4561538 | 283.0811
0.348984871 | 333.5678078 | 0.4569231 | 282.7467
0.349624067 | 333.2136777 | 0.4576923 | 282.4099
0.350324652 | 333.0213455 | 0.4592308 | 281.7289
0.350983579 | 333.0988079 | 0.46 | 281.3848
0.351662642 | 332.8986512 | 0.4607692 | 281.0384
0.352341244 | 332.9823942 | 0.4623077 | 280.3383
0.353019386 | 332.7812726 | 0.4630769 | 279.9847
0.353697069 | 332.8644367 | 0.4638462 | 279.6288
0.354353777 | 332.6555256 | 0.4646154 | 279.2705
0.355010054 | 332.5886726 | 0.4661538 | 278.5471
0.35568639 | 332.3855421 | 0.4669231 | 278.1819
0.356382742 | 332.1886339 | 0.4676923 | 277.8145
0.35703769 | 331.9775444 | 0.4692308 | 277.0729
0.357692209 | 331.9088961 | 0.47 | 276.6987
0.358346299 | 331.8398735 | 0.4707692 | 276.3223
0.359040802 | 332.0704173 | 0.4723077 | 275.563
0.359694012 | 331.8575325 | 0.4730769 | 275.1802
0.360346795 | 331.6440863 | 0.4738462 | 274.7951
0.360999153 | 331.4300787 | 0.4746154 | 274.408
0.361712182 | 331.379325 | 0.4761538 | 273.6274
0.362343297 | 331.3011913 | 0.4769231 | 273.234
0.363014693 | 331.2361687 | 0.4776923 | 272.8386
0.363665313 | 331.0201698 | 0.4792308 | 272.0416
0.364335821 | 330.9542846 | 0.48 | 271.6402
0.365005881 | 330.8880135 | 0.4807692 | 271.2368
0.365655207 | 330.8146458 | 0.4823077 | 270.4243
0.366304111 | 330.5966645 | 0.4830769 | 270.0151
0.366972854 | 330.5291507 | 0.4838462 | 269.6042
0.367620904 | 330.4545608 | 0.4846154 | 269.1913
0.368349459 | 330.4063335 | 0.4861538 | 268.3602
0.368996619 | 330.1863434 | 0.4869231 | 267.942
0.369643359 | 330.6894011 | 0.4876923 | 267.5221
0.370289682 | 330.3239407 | 0.4892308 | 266.6768
0.370975943 | 330.4057919 | 0.49 | 266.2515
0.37160124 | 330.6124586 | 0.4907692 | 265.8245
0.372266451 | 330.8324586 | 0.4923077 | 264.9655
0.372890943 | 331.1843178 | 0.4930769 | 264.5335
0.37361567 | 331.569721 | 0.4938462 | 264.0999
0.374279542 | 332.0807027 | 0.4946154 | 263.6647
0.374922876 | 332.2944103 | 0.4961538 | 262.7896
0.375565797 | 332.6536993 | 0.4969231 | 262.3499
0.376228376 | 332.8741818 | 0.4976923 | 261.9086
0.376870458 | 332.9422114 | 0.4992308 | 261.0217
0.377552219 | 332.8775338 | 0.5 | 260.5761
0.378193452 | 332.7991253 | 0.5007692 | 260.1292
0.378834273 | 332.7203424 | 0.5023077 | 259.2314
0.379514697 | 332.5083377 | 0.5030769 | 258.7805
0.380154673 | 332.428701 | 0.5038462 | 258.3284
0.38079424 | 332.0560008 | 0.5053846 | 257.4205
0.381433398 | 331.8289903 | 0.5061538 | 256.9648
0.382092102 | 331.75457 | 0.5069231 | 256.508
0.382750373 | 331.5331326 | 0.5076923 | 256.05
0.383388282 | 331.5979633 | 0.5092308 | 255.1309
0.384025785 | 331.222152 | 0.51 | 254.6698
0.384682784 | 331.2929214 | 0.5107692 | 254.2078
0.385319462 | 331.5039155 | 0.5123077 | 253.2808
0.385955735 | 331.4207058 | 0.5130769 | 252.8159
0.386651196 | 331.3568674 | 0.5138462 | 252.3502
0.387266772 | 331.1190206 | 0.5153846 | 251.4163
0.387941484 | 331.0477172 | 0.5161538 | 250.9482
0.388576091 | 331.1103814 | 0.5169231 | 250.4794
0.389230109 | 331.1794198 | 0.5176923 | 250.0098
0.389883699 | 331.2482652 | 0.5192308 | 249.0687
0.390536862 | 331.0213628 | 0.52 | 248.5973
0.391169825 | 330.9352115 | 0.5207692 | 248.1251
0.391802388 | 330.7007215 | 0.5223077 | 247.1788
0.39243455 | 330.7617862 | 0.5230769 | 246.7048
0.393066314 | 330.6745121 | 0.5238462 | 246.2301
0.393756848 | 330.4581711 | 0.5253846 | 245.2791
0.394387777 | 330.2216898 | 0.5261538 | 244.8029
0.395018309 | 330.2815294 | 0.5269231 | 244.3262
0.395687812 | 330.3541877 | 0.5276923 | 243.8491
0.396337197 | 330.5687842 | 0.5292308 | 242.8936
0.3969665 | 331.074339 | 0.53 | 242.4153
0.397595408 | 331.1337955 | 0.5307692 | 241.9367
0.39822392 | 331.4909003 | 0.5323077 | 240.9787
0.398891282 | 331.8612158 | 0.5330769 | 240.4993
0.399499372 | 332.3612939 | 0.5338462 | 240.0197
0.400146286 | 332.4271686 | 0.5353846 | 239.0601
0.400792783 | 332.6421511 | 0.5361538 | 238.5801
0.401419289 | 332.7012245 | 0.5369231 | 238.1
0.402084523 | 332.7731284 | 0.5376923 | 237.6199
0.402729768 | 332.6887374 | 0.5392308 | 236.6596
0.403355063 | 332.4477795 | 0.54 | 236.1795
0.403979967 | 332.2062602 | 0.5407692 | 235.6994
0.40462399 | 331.8207821 | 0.5423077 | 234.7396
0.405287096 | 331.8909141 | 0.5430769 | 234.2599
0.405949762 | 331.6607018 | 0.5438462 | 233.7804
0.406573047 | 331.5671529 | 0.5453846 | 232.822
0.407234863 | 331.4861303 | 0.5461538 | 232.3432
0.407857347 | 331.3918211 | 0.5469231 | 231.8646
0.408498879 | 331.454032 | 0.5476923 | 231.3864
0.409120578 | 331.359062 | 0.5492308 | 230.4309
0.409761301 | 331.4207934 | 0.55 | 229.9535
0.410537384 | 331.225815 | 0.5507692 | 229.4763
0.411177199 | 331.4378062 | 0.5523077 | 228.5229
0.411797236 | 331.190515 | 0.5530769 | 228.0466
0.412416888 | 331.0937087 | 0.5538462 | 227.5706
0.413074848 | 331.0093352 | 0.5553846 | 226.6199
0.41369371 | 330.7605294 | 0.5561538 | 226.1451
0.414312188 | 330.813828 | 0.5569231 | 225.6708
0.414930284 | 330.715513 | 0.5576923 | 225.1969
0.415586593 | 330.6295839 | 0.5592308 | 224.2506
0.416203903 | 330.8337476 | 0.56 | 223.7782
0.416840104 | 330.5891435 | 0.5607692 | 223.3064
0.417495161 | 330.5021384 | 0.5623077 | 222.3645
0.418130542 | 330.2564642 | 0.5630769 | 221.8945
0.418784755 | 330.1685702 | 0.5638462 | 221.4251
0.419400094 | 330.0675885 | 0.5653846 | 220.4883
0.420015054 | 329.8140341 | 0.5661538 | 220.021
0.420648836 | 329.8708357 | 0.5669231 | 219.5544
0.421282217 | 329.7750528 | 0.5676923 | 219.0885
0.421915197 | 329.9838598 | 0.5692308 | 218.1592
0.422528613 | 329.8811764 | 0.57 | 217.6957
0.423160804 | 329.6317565 | 0.5707692 | 217.233
0.423773457 | 329.5282251 | 0.5723077 | 216.3102
0.42442399 | 329.2840508 | 0.5730769 | 215.8502
0.425054985 | 329.3389254 | 0.5738462 | 215.391
0.425666478 | 329.2342537 | 0.5753846 | 214.4755
0.426277599 | 329.1292077 | 0.5761538 | 214.0191
0.426926505 | 329.1895969 | 0.5769231 | 213.5635
0.427517788 | 329.0776094 | 0.5776923 | 213.1086
0.428146834 | 328.9777973 | 0.5792308 | 212.2013
0.428775485 | 328.8775992 | 0.58 | 211.7489
0.429422773 | 328.6296355 | 0.5807692 | 211.2973
0.430031602 | 328.6760452 | 0.5823077 | 210.3968
0.430640061 | 328.5684437 | 0.5830769 | 209.9479
0.431286144 | 328.6268709 | 0.5838462 | 209.4998
0.431912825 | 328.9868998 | 0.5853846 | 208.6066
0.432558086 | 328.5827727 | 0.5861538 | 208.1614
0.43318397 | 328.48006 | 0.5869231 | 207.7171
0.433771566 | 328.5188235 | 0.5876923 | 207.2739
0.434396692 | 328.5698502 | 0.5892308 | 206.3903
0.435021427 | 328.9296832 | 0.59 | 205.9501
0.435645772 | 329.135113 | 0.5907692 | 205.5109
0.436250826 | 329.643697 | 0.5923077 | 204.6358
0.436855514 | 330.1526553 | 0.5930769 | 204.1998
0.437478716 | 330.6682306 | 0.5938462 | 203.7649
0.438120396 | 331.6553778 | 0.5953846 | 202.8984
0.438705099 | 331.8493544 | 0.5961538 | 202.4669
0.439327149 | 332.2110119 | 0.5969231 | 202.0365
0.439929981 | 332.4113394 | 0.5976923 | 201.6073
0.44055127 | 332.6179271 | 0.5992308 | 200.7523
0.441172173 | 332.669062 | 0.6 | 200.3266
0.441792691 | 332.5644546 | 0.6007692 | 199.902
0.442394038 | 332.7645014 | 0.6023077 | 199.0567
0.443032573 | 332.5098242 | 0.6030769 | 198.6357
0.443614412 | 332.2358487 | 0.6038462 | 198.2157
0.444233417 | 331.9737797 | 0.6053846 | 197.3787
0.444833299 | 331.8609383 | 0.6061538 | 196.9617
0.44545155 | 331.5978167 | 0.6069231 | 196.5458
0.446069419 | 331.8027641 | 0.6084615 | 195.7171
0.4466682 | 331.6888818 | 0.6092308 | 195.3043
0.447266623 | 331.7310284 | 0.61 | 194.8926
0.447883372 | 331.622687 | 0.6107692 | 194.482
0.448499741 | 331.3573636 | 0.6123077 | 193.664
0.44909707 | 331.3986622 | 0.6130769 | 193.2566
0.449694042 | 331.2829905 | 0.6138462 | 192.8504
0.450290657 | 331.3238213 | 0.6153846 | 192.0413
0.450942798 | 331.5399616 | 0.6161538 | 191.6385
0.45153867 | 331.4234302 | 0.6169231 | 191.2368
0.452134186 | 331.3065246 | 0.6184615 | 190.4369
0.452729348 | 331.1892446 | 0.6192308 | 190.0386
0.453324156 | 331.2289439 | 0.62 | 189.6416
0.453955753 | 330.9658544 | 0.6207692 | 189.2457
0.454549832 | 330.8474399 | 0.6223077 | 188.4575
0.455143558 | 330.7286512 | 0.6230769 | 188.0652
0.455736933 | 331.0826889 | 0.6238462 | 187.6741
0.456367007 | 330.6600296 | 0.6253846 | 186.8956
0.457015199 | 330.5585596 | 0.6261538 | 186.5081
0.457607464 | 330.4383381 | 0.6269231 | 186.1219
0.458199378 | 330.3177424 | 0.6284615 | 185.3531
0.458809423 | 330.0446558 | 0.6292308 | 184.9706
0.459400627 | 330.0815246 | 0.63 | 184.5893
0.46000994 | 329.9658909 | 0.6307692 | 184.2089
0.460618882 | 329.8498712 | 0.6323077 | 183.4512
0.461209017 | 329.8859856 | 0.6330769 | 183.0738
0.461817229 | 329.7692963 | 0.6338462 | 182.6975
0.462443486 | 329.8170862 | 0.6353846 | 181.9479
0.463032545 | 329.6936484 | 0.6361538 | 181.5746
0.463621258 | 329.4108542 | 0.6369231 | 181.2023
0.464319905 | 329.6410764 | 0.6384615 | 180.4609
0.464907861 | 329.3573875 | 0.6392308 | 180.0918
0.465495471 | 329.2324175 | 0.64 | 179.7237
0.466101082 | 329.1131112 | 0.6407692 | 179.3567
0.466706328 | 328.993419 | 0.6423077 | 178.6257
0.467292882 | 328.8673145 | 0.6430769 | 178.2619
0.467879093 | 328.7408358 | 0.6438462 | 177.8991
0.468501566 | 328.9455317 | 0.6453846 | 177.1767
0.469087069 | 328.8184798 | 0.6461538 | 176.8171
0.46969051 | 328.5371126 | 0.6469231 | 176.4586
0.470275317 | 328.4092127 | 0.6484615 | 175.7449
0.470878042 | 328.1267928 | 0.6492308 | 175.3896
0.471462156 | 327.9980451 | 0.65 | 175.0355
0.472064165 | 327.8749025 | 0.6507692 | 174.6824
0.472665813 | 327.7513741 | 0.6523077 | 173.9796
0.473248884 | 327.6214918 | 0.6530769 | 173.6298
0.473831615 | 327.6518489 | 0.6538462 | 173.2812
0.474414006 | 327.8427261 | 0.6553846 | 172.5872
0.475014242 | 327.7179608 | 0.6561538 | 172.2419
0.475614118 | 327.5928095 | 0.6569231 | 171.8977
0.476195473 | 327.3003311 | 0.6584615 | 171.2124
0.476776489 | 327.329466 | 0.6592308 | 170.871
0.47739345 | 327.0479175 | 0.66 | 170.5305
0.477973771 | 327.0764851 | 0.6607692 | 170.1908
0.478553756 | 326.7821178 | 0.6623077 | 169.5141
0.479169621 | 326.660487 | 0.6630769 | 169.177
0.479767011 | 326.8556888 | 0.6638462 | 168.8408
0.480364043 | 326.7275579 | 0.6653846 | 168.171
0.480942644 | 326.5931377 | 0.6661538 | 167.8374
0.481575105 | 326.3141739 | 0.6669231 | 167.5046
0.482171059 | 326.1847829 | 0.6684615 | 166.8418
0.482820786 | 326.072655 | 0.6692308 | 166.5117
0.483397967 | 326.0987548 | 0.67 | 166.1825
0.483992837 | 326.4550526 | 0.6707692 | 165.8542
0.484587352 | 326.1621415 | 0.6723077 | 165.2002
0.485181515 | 325.8686514 | 0.6730769 | 164.8746
0.485775325 | 325.7371259 | 0.6738462 | 164.5498
0.486350803 | 325.7619976 | 0.6753846 | 163.903
0.486925951 | 325.6239516 | 0.6761538 | 163.5809
0.487536684 | 325.6600514 | 0.6769231 | 163.2597
0.488164989 | 325.3759327 | 0.6784615 | 162.6201
0.488739095 | 325.0737087 | 0.6792308 | 162.3016
0.489312871 | 324.9340428 | 0.68 | 161.984
0.489886318 | 324.7940026 | 0.6807692 | 161.6673
0.490477342 | 324.659401 | 0.6823077 | 161.0367
0.491068016 | 324.5244135 | 0.6830769 | 160.7227
0.491640458 | 324.5467384 | 0.6838462 | 160.4097
0.492212572 | 324.4052831 | 0.6853846 | 159.7863
0.492820085 | 324.4387308 | 0.6861538 | 159.476
0.493391526 | 324.1328226 | 0.6869231 | 159.1664
0.493962639 | 323.9902327 | 0.6884615 | 158.5493
0.494533427 | 324.0112419 | 0.6892308 | 158.2417
0.495157353 | 323.8853128 | 0.69 | 157.9347
0.49574527 | 323.7474423 | 0.6907692 | 157.6284
0.496315042 | 323.6034255 | 0.6923077 | 157.0177
0.496902279 | 323.629151 | 0.6930769 | 156.7134
0.497489171 | 323.3257662 | 0.6938462 | 156.4097
0.498075719 | 323.3509128 | 0.6953846 | 155.8042
0.498679682 | 323.2169545 | 0.6961538 | 155.5024
0.499265533 | 323.2416157 | 0.6969231 | 155.2013
0.499833302 | 322.9306607 | 0.6984615 | 154.6011
0.500436205 | 322.7955269 | 0.6992308 | 154.302
0.50105646 | 322.6657119 | 0.7 | 154.0035
0.501623215 | 322.6834959 | 0.7015385 | 153.4086
0.502189648 | 322.7010928 | 0.7023077 | 153.1121
0.502773446 | 322.5588801 | 0.7030769 | 152.8163
0.503356904 | 322.4162815 | 0.7038462 | 152.5212
0.503922356 | 322.1020838 | 0.7053846 | 151.9329
0.504505144 | 322.1242392 | 0.7061538 | 151.6397
0.505105237 | 321.9861698 | 0.7069231 | 151.3473
0.50570497 | 321.8477027 | 0.7084615 | 150.7643
0.506269097 | 321.5315898 | 0.7092308 | 150.4738
0.506832905 | 321.5469206 | 0.71 | 150.184
0.507414 | 321.401626 | 0.7115385 | 149.6065
0.508029944 | 321.5996523 | 0.7123077 | 149.3187
0.508592761 | 321.6144101 | 0.7130769 | 149.0316
0.509155261 | 321.6289806 | 0.7138462 | 148.7452
0.509735008 | 321.8154981 | 0.7153846 | 148.1743
0.510314419 | 322.0020157 | 0.7161538 | 147.8899
0.510911037 | 322.694228 | 0.7169231 | 147.6058
0.511472236 | 322.7085997 | 0.7184615 | 147.039
0.512050641 | 322.7284393 | 0.7192308 | 146.7561
0.512646225 | 322.9207083 | 0.72 | 146.4737
0.513223952 | 322.9402555 | 0.7215385 | 145.9101
0.513783854 | 322.9539605 | 0.7223077 | 145.6289
0.514343443 | 322.8002244 | 0.7230769 | 145.3481
0.514972606 | 322.8360231 | 0.7238462 | 145.0677
0.515548991 | 322.5197874 | 0.7253846 | 144.5082
0.516125045 | 322.2029728 | 0.7261538 | 144.2291
0.516665883 | 321.8743511 | 0.7269231 | 143.9503
0.517241294 | 321.7241355 | 0.7284615 | 143.3941
0.517798952 | 321.4000986 | 0.7292308 | 143.1166
0.518408534 | 321.4281429 | 0.73 | 142.8396
0.518982943 | 321.1087317 | 0.7315385 | 142.2867
0.519557022 | 320.9568699 | 0.7323077 | 142.0109
0.52011339 | 320.7990461 | 0.7330769 | 141.7355
0.520704192 | 320.6519884 | 0.7338462 | 141.4605
0.521259923 | 320.6618192 | 0.7353846 | 140.9118
0.521815345 | 320.5029545 | 0.7361538 | 140.6381
0.5223878 | 320.6864808 | 0.7369231 | 140.3648
0.522959929 | 320.5326044 | 0.7384615 | 139.8195
0.523514407 | 320.3727923 | 0.7392308 | 139.5475
0.524068579 | 320.2126059 | 0.74 | 139.2759
0.524674352 | 320.0686593 | 0.7415385 | 138.734
0.525262467 | 320.0878614 | 0.7423077 | 138.4636
0.525832953 | 319.9321458 | 0.7430769 | 138.1938
0.526385842 | 319.7705209 | 0.7438462 | 137.9243
0.526972951 | 319.450177 | 0.7453846 | 137.3867
0.52752521 | 319.2876982 | 0.7461538 | 137.1184
0.528094407 | 319.1303481 | 0.7469231 | 136.8503
0.528663281 | 318.972612 | 0.7484615 | 136.3152
0.529231831 | 318.81449 | 0.7492308 | 136.0481
0.529800058 | 318.655982 | 0.75 | 135.7812
0.530385167 | 318.6725263 | 0.7515385 | 135.2484
0.530952739 | 318.5133369 | 0.7523077 | 134.9824
0.531519989 | 318.3537617 | 0.7530769 | 134.7167
0.532069743 | 318.1883356 | 0.7538462 | 134.4514
0.532619195 | 318.192874 | 0.7553846 | 133.9215
0.533185501 | 317.3505078 | 0.7561538 | 133.657
0.53373434 | 317.5247301 | 0.7569231 | 133.3928
0.534300016 | 317.363146 | 0.7584615 | 132.8653
0.534865371 | 317.0304542 | 0.7592308 | 132.602
0.535464641 | 317.2204981 | 0.76 | 132.339
0.536012231 | 317.052417 | 0.7615385 | 131.8139
0.536559522 | 316.7129503 | 0.7623077 | 131.5518
0.537106513 | 316.5440271 | 0.7630769 | 131.29
0.537653205 | 316.3747296 | 0.7638462 | 131.0285
0.538284945 | 316.2320461 | 0.7653846 | 130.5064
0.538830994 | 316.0619709 | 0.7661538 | 130.2458
0.539393794 | 316.068404 | 0.7669231 | 129.9855
0.539956278 | 316.0746442 | 0.7684615 | 129.4659
0.540518445 | 315.737312 | 0.7692308 | 129.2065
0.541114338 | 315.4101377 | 0.77 | 128.9474
0.541658844 | 315.238156 | 0.7715385 | 128.4302
0.542271059 | 315.087227 | 0.7723077 | 128.1721
0.542848918 | 314.9251751 | 0.7730769 | 127.9142
0.543409463 | 314.5851938 | 0.7738462 | 127.6567
0.543952721 | 314.5838608 | 0.7753846 | 127.1426
0.544495684 | 314.4099669 | 0.7761538 | 126.886
0.545055306 | 314.5859669 | 0.7769231 | 126.6297
0.545631559 | 314.2495908 | 0.7784615 | 126.118
0.546173611 | 313.9019867 | 0.7792308 | 125.8627
0.54671537 | 313.8993351 | 0.78 | 125.6076
0.547290667 | 313.7342598 | 0.7815385 | 125.0984
0.54788254 | 313.4011294 | 0.7823077 | 124.8443
0.54844027 | 313.2298611 | 0.7830769 | 124.5905
0.548980803 | 313.0529204 | 0.7838462 | 124.337
0.549554799 | 312.8861668 | 0.7853846 | 123.831
0.550111598 | 312.7137406 | 0.7861538 | 123.5785
0.550684945 | 312.3727535 | 0.7869231 | 123.3262
0.551308509 | 312.220494 | 0.7884615 | 122.8227
0.551881171 | 311.878387 | 0.7892308 | 122.5714
0.552436676 | 311.7041889 | 0.79 | 122.3205
0.552991873 | 311.5296049 | 0.7915385 | 121.8195
0.553529951 | 311.5233392 | 0.7923077 | 121.5695
0.554084542 | 311.696155 | 0.7930769 | 121.3198
0.554622033 | 311.3413491 | 0.7938462 | 121.0704
0.555192801 | 310.9964204 | 0.7953846 | 120.5726
0.555729697 | 310.8147955 | 0.7961538 | 120.3242
0.556266305 | 310.6327962 | 0.7969231 | 120.0761
0.55681938 | 310.4556245 | 0.7984615 | 119.5809
0.557422386 | 310.2936545 | 0.7992308 | 119.3337
0.557991559 | 310.1208833 | 0.8 | 119.0869
0.558543681 | 309.7677178 | 0.8015385 | 118.5942
0.559078781 | 309.7586129 | 0.8023077 | 118.3484
0.559613596 | 309.5743213 | 0.8030769 | 118.1029
0.560181522 | 309.3999887 | 0.8046154 | 117.6128
0.560715747 | 309.0397443 | 0.8053846 | 117.3682
0.561266368 | 308.8593766 | 0.8061538 | 117.124
0.561800014 | 308.4980941 | 0.8069231 | 116.8801
0.562350038 | 308.3168639 | 0.8084615 | 116.3932
0.562933066 | 307.9699294 | 0.8092308 | 116.1503
0.563465824 | 307.7826962 | 0.81 | 115.9077
0.563998297 | 307.4193202 | 0.8115385 | 115.4234
0.564547114 | 307.5880834 | 0.8123077 | 115.1818
0.56509563 | 307.2289617 | 0.8130769 | 114.9404
0.565627237 | 306.8641646 | 0.8146154 | 114.4588
0.566208358 | 306.5140693 | 0.8153846 | 114.2185
0.566772553 | 306.3345379 | 0.8161538 | 113.9785
0.567353009 | 306.1596848 | 0.8169231 | 113.7388
0.567883418 | 305.9692119 | 0.8184615 | 113.2604
0.568446669 | 305.6119411 | 0.8192308 | 113.0217
0.568976498 | 305.2439686 | 0.82 | 112.7833
0.569539133 | 305.0622676 | 0.8215385 | 112.3076
0.570068384 | 305.0469259 | 0.8223077 | 112.0702
0.57061388 | 304.6825674 | 0.8230769 | 111.8331
0.571192112 | 304.3276826 | 0.8246154 | 111.36
0.571720488 | 303.7799999 | 0.8253846 | 111.124
0.572298081 | 303.6010445 | 0.8261538 | 110.8882
0.572842362 | 303.589004 | 0.8269231 | 110.6528
0.573369868 | 303.3943439 | 0.8284615 | 110.183
0.573897095 | 303.0217925 | 0.8292308 | 109.9486
0.574489894 | 302.8462318 | 0.83 | 109.7145
0.575032985 | 302.4775926 | 0.8315385 | 109.2473
0.575559336 | 302.1034066 | 0.8323077 | 109.0142
0.576101846 | 301.7336183 | 0.8330769 | 108.7815
0.576627636 | 301.5363033 | 0.8346154 | 108.3169
0.577185984 | 301.1704068 | 0.8353846 | 108.0852
0.577711204 | 300.972238 | 0.8361538 | 107.8537
0.578236148 | 301.130273 | 0.8369231 | 107.6226
0.578777208 | 300.5797044 | 0.8384615 | 107.1614
0.579317976 | 300.385328 | 0.8392308 | 106.9313
0.579842077 | 299.4713478 | 0.84 | 106.7015
0.58038227 | 299.4544915 | 0.8415385 | 106.243
0.580905814 | 299.2537788 | 0.8423077 | 106.0142
0.581445432 | 299.0575807 | 0.8430769 | 105.7858
0.581984759 | 298.682038 | 0.8446154 | 105.3299
0.582507465 | 298.6591495 | 0.8453846 | 105.1025
0.583176783 | 298.1424259 | 0.8461538 | 104.8754
0.583715178 | 297.7651815 | 0.8469231 | 104.6486
0.584318487 | 297.4067499 | 0.8484615 | 104.196
0.584856267 | 297.0283124 | 0.8492308 | 103.9703
0.585377475 | 296.6444656 | 0.85 | 103.7448
0.585914686 | 296.6242058 | 0.8515385 | 103.295
0.586500406 | 296.2586894 | 0.8523077 | 103.0705
0.587020757 | 295.8733016 | 0.8530769 | 102.8464
0.587557087 | 295.4921537 | 0.8546154 | 102.3992
0.588076889 | 295.1056343 | 0.8553846 | 102.1762
0.588628883 | 294.7281209 | 0.8561538 | 101.9534
0.589164351 | 294.5254842 | 0.8569231 | 101.731
0.589683318 | 294.1373479 | 0.8584615 | 101.2871
0.590234427 | 293.9386119 | 0.8592308 | 101.0657
0.590769036 | 293.3736455 | 0.86 | 100.8446
0.591335733 | 292.9980268 | 0.8615385 | 100.4035
0.591853575 | 292.6075923 | 0.8623077 | 100.1834
0.592387319 | 292.4021515 | 0.8630769 | 99.96363
0.592920779 | 292.0153983 | 0.8646154 | 99.52515
0.593453954 | 291.4470431 | 0.8653846 | 99.30642
0.593970701 | 291.0543367 | 0.8661538 | 99.08802
0.594503317 | 291.028185 | 0.8669231 | 98.86995
0.595019522 | 290.4532275 | 0.8684615 | 98.43483
0.595567698 | 289.8868664 | 0.8692308 | 98.21777
0.596067244 | 289.3057276 | 0.87 | 98.00105
0.596598744 | 289.0963483 | 0.8715385 | 97.56861
0.597113869 | 288.7002471 | 0.8723077 | 97.35289
0.597628729 | 288.4853648 | 0.8730769 | 97.13751
0.598175477 | 287.9156178 | 0.8746154 | 96.70776
0.59868979 | 287.5178149 | 0.8753846 | 96.49338
0.599203839 | 287.3015174 | 0.8761538 | 96.27935
0.599749727 | 286.9118957 | 0.8769231 | 96.06565
0.600311359 | 286.5262741 | 0.8784615 | 95.63925
0.600824575 | 285.943913 | 0.8792308 | 95.42656
0.601353554 | 285.3653766 | 0.88 | 95.2142
0.601850219 | 284.9594947 | 0.8815385 | 94.79049
0.602490712 | 284.5940689 | 0.8823077 | 94.57914
0.602970813 | 284.1824736 | 0.8830769 | 94.36812
0.603450683 | 283.7703519 | 0.8846154 | 93.9471
0.603930324 | 283.1747745 | 0.8853846 | 93.73709
0.604569486 | 282.8066879 | 0.8861538 | 93.52742
0.605048591 | 282.575946 | 0.8869231 | 93.31808
0.605527465 | 281.9784095 | 0.8884615 | 92.90041
0.606006111 | 281.3801713 | 0.8892308 | 92.69208
0.606643949 | 281.0094239 | 0.89 | 92.48408
0.60712206 | 280.4097529 | 0.8915385 | 92.0691
0.607599943 | 279.9929822 | 0.8923077 | 91.8621
0.608236765 | 279.620188 | 0.8930769 | 91.65545
0.608714116 | 279.0184702 | 0.8946154 | 91.24314
0.609191239 | 278.5999451 | 0.8953846 | 91.03749
0.609668135 | 277.9969115 | 0.8961538 | 90.83218
0.610303642 | 277.6213396 | 0.8969231 | 90.6272
0.610780007 | 277.20106 | 0.8984615 | 90.21824
0.611256146 | 276.5959797 | 0.8992308 | 90.01427
0.611890645 | 276.2183609 | 0.9 | 89.81062
0.612366255 | 275.4273687 | 0.9015385 | 89.40434
0.612841639 | 275.004633 | 0.9023077 | 89.20171
0.613475133 | 274.4401667 | 0.9030769 | 88.9994
0.61394999 | 273.8314314 | 0.9046154 | 88.5958
0.614424622 | 273.4068536 | 0.9053846 | 88.39449
0.615057115 | 273.0249074 | 0.9061538 | 88.19353
0.615531222 | 272.7842532 | 0.9076923 | 87.79259
0.616005104 | 273.0987031 | 0.9084615 | 87.59262
0.616478762 | 272.6723709 | 0.9092308 | 87.39299
0.617109957 | 272.473822 | 0.91 | 87.19369
0.617583091 | 272.4173253 | 0.9115385 | 86.79609
0.618056003 | 272.1751214 | 0.9123077 | 86.59779
0.618686203 | 271.9754029 | 0.9130769 | 86.39982
0.619158593 | 271.3609658 | 0.9146154 | 86.00489
0.61963076 | 270.745827 | 0.9153846 | 85.80792
0.620259969 | 270.3584129 | 0.9161538 | 85.61128
0.620731616 | 269.5558125 | 0.9176923 | 85.219
0.621203041 | 268.5662183 | 0.9184615 | 85.02336
0.621674244 | 267.9479801 | 0.9192308 | 84.82805
0.622302169 | 266.9983566 | 0.92 | 84.63308
0.622772854 | 266.1920135 | 0.9215385 | 84.24412
0.623243318 | 265.3847932 | 0.9223077 | 84.05014
0.62371356 | 264.5766957 | 0.9230769 | 83.85649
0.624340206 | 263.8090368 | 0.9246154 | 83.47018
0.624809933 | 263.1858278 | 0.9253846 | 83.27753
0.62527944 | 262.3750403 | 0.9261538 | 83.0852
0.625905106 | 261.4172882 | 0.9276923 | 82.70154
0.626530381 | 260.6452433 | 0.9284615 | 82.5102
0.626999081 | 260.0186425 | 0.9292308 | 82.3192
0.627467561 | 259.2040538 | 0.93 | 82.12852
0.627935822 | 258.3885879 | 0.9315385 | 81.74816
0.628559828 | 257.6124202 | 0.9323077 | 81.55848
0.629027578 | 256.9826323 | 0.9330769 | 81.36912
0.629495109 | 256.3521426 | 0.9346154 | 80.9914
0.629962422 | 255.3454431 | 0.9353846 | 80.80303
0.630585165 | 254.3772817 | 0.9361538 | 80.61499
0.631051969 | 253.5562602 | 0.9376923 | 80.23989
0.631518555 | 252.7343615 | 0.9384615 | 80.05284
0.632140331 | 251.7625744 | 0.9392308 | 79.86611
0.632606409 | 250.9386874 | 0.94 | 79.67971
0.63307227 | 249.9255844 | 0.9415385 | 79.30789
0.633537914 | 249.0998554 | 0.9423077 | 79.12248
0.634003342 | 248.0847349 | 0.9430769 | 78.93739
0.634623575 | 247.295497 | 0.9446154 | 78.56819
0.635088498 | 246.2781835 | 0.9453846 | 78.38408
0.635553204 | 245.2598174 | 0.9461538 | 78.20029
0.636017695 | 244.429293 | 0.9476923 | 77.8337
0.63663668 | 243.6355815 | 0.9484615 | 77.6509
0.637100668 | 242.6140575 | 0.9492308 | 77.46842
0.637564441 | 241.4022941 | 0.95 | 77.28626
0.638027999 | 240.3785771 | 0.9515385 | 76.92293
0.638645741 | 239.2013751 | 0.9523077 | 76.74175
0.639108798 | 238.1752897 | 0.9530769 | 76.56089
0.639571641 | 236.9585848 | 0.9546154 | 76.20016
0.640188431 | 235.9666806 | 0.9553846 | 76.02027
0.640650774 | 234.5576311 | 0.9561538 | 75.84071
0.641112904 | 233.147178 | 0.9576923 | 75.48257
0.64157482 | 231.9252684 | 0.9584615 | 75.30398
0.642190376 | 230.9276917 | 0.9592308 | 75.12571
0.642651795 | 229.3229057 | 0.96 | 74.94776
0.643113001 | 227.9067801 | 0.9615385 | 74.59284
0.643573994 | 226.489251 | 0.9623077 | 74.41587
0.644188321 | 225.2953239 | 0.9630769 | 74.23921
0.644648819 | 223.6843098 | 0.9646154 | 73.88686
0.645109105 | 222.2623363 | 0.9653846 | 73.71117
0.645569179 | 220.8389592 | 0.9661538 | 73.5358
0.646182283 | 219.066156 | 0.9676923 | 73.18602
0.646641864 | 217.4486507 | 0.9684615 | 73.01161
0.647101233 | 215.4475672 | 0.9692308 | 72.83752
0.647713398 | 213.4772147 | 0.97 | 72.66375
0.648172276 | 211.2807456 | 0.9715385 | 72.31716
0.648630944 | 209.6560473 | 0.9723077 | 72.14435
0.649242173 | 207.2959178 | 0.9730769 | 71.97186
0.64970035 | 204.9014608 | 0.9746154 | 71.62782
0.650158317 | 202.3131387 | 0.9753846 | 71.45628
0.650616075 | 199.5306883 | 0.9761538 | 71.28506
0.651226093 | 196.5838173 | 0.9776923 | 70.94357
0.651683362 | 193.0280702 | 0.9784615 | 70.77329
0.652140422 | 189.0850607 | 0.9792308 | 70.60334
0.652597274 | 184.2933371 | 0.98 | 70.4337
0.653206084 | 178.832664 | 0.9815385 | 70.09537
0.653662449 | 172.8966538 | 0.9823077 | 69.92668
0.654118606 | 165.9934291 | 0.9830769 | 69.75831
0.654574555 | 157.3134583 | 0.9846154 | 69.4225
0.655182163 | 142.8908533 | 0.9853846 | 69.25507
0.655637627 | 110.0150154 | 0.9861538 | 69.08796
0.656092884 | 88.32575867 | 0.9876923 | 68.75467
0.656699571 | 77.21382533 | 0.9884615 | 68.58849
0.657154345 | 68.79863862 | 0.9892308 | 68.42263
0.657608912 | 60.56878487 | 0.99 | 68.25708
0.658063272 | 52.81418454 | 0.9915385 | 67.92692
0.658668765 | 42.08371644 | 0.9923077 | 67.76231
0.659122645 | 24.62763767 | 0.9930769 | 67.59801
0.659576318 | 16.19895593 | 0.9946154 | 67.27034
0.660180896 | 9.455105582 | 0.9953846 | 67.10698
0.66063409 | 4.944593944 | 0.9961538 | 66.94392
0.661087078 | 3.47285587 | 0.9976923 | 66.61874
0.661539861 | 2.982234096 | 0.9984615 | 66.45662
0.662595559 | 1.598412277 | 1 | 66.1333