## summary
Progress | Start / End | Model | Params | Bounds | Experimental Data | Objectives | MOGA Summary | Reduction
840/10000 | Friday, 02/09/24, 11:57:01 | evpwdb | evp_s0 (init=29.73) | [0.0, 100.0] | creep/inl_1/AirBase_800_80_G25.csv (Calibration) | yield_point_tensile | num_gens (10000) | Grouping Errors (name, type, labels)
| Sunday, 02/11/24, 11:40:14 |  | evp_R (init=45.99) | [0.0, 1e+03] | creep/inl_1/AirBase_800_70_G44.csv (Calibration) | end_creep_strain | population (100) | Reducing Errors (square_average)
|  |  | evp_d (init=2.317) | [0.0, 100.0] | creep/inl_1/AirBase_800_65_G33.csv (Calibration) | end_creep_time | offspring (50) | Reducing Objectives (square_average)
|  |  | evp_n (init=3.961) | [0.0, 100.0] | creep/inl_1/AirBase_800_60_G32.csv (Calibration) | area_tensile_strain_stress | crossover (0.8)
|  |  | evp_eta (init=2.101e+03) | [0.0, 1e+04] | tensile/inl/AirBase_800_D7.csv (Calibration) | area_creep_time_strain | mutation (0.01)
|  |  | c_0 (init=32.4) | [0.0, 1e+03] |  | end_zero_tensile_stress
|  |  | c_1 (init=230.2) | [0.0, 1e+03]
|  |  | t_0 (init=430.9) | [0.0, 1e+03]
|  |  | t_1 (init=765.0) | [0.0, 1e+03]
|  |  | c_n (init=1.649) | [0.0, 20.0]
|  |  | t_n (init=19.93) | [0.0, 20.0]

## results
evp_s0 | evp_R | evp_d | evp_n | evp_eta | c_0 | c_1 | t_0 | t_1 | c_n | t_n | yield_point_tensile | end_creep_strain | end_creep_time | area_tensile_strain_stress | area_creep_time_strain | end_zero_tensile_stress | square_average
28.801 | 45.903 | 4.6274 | 3.8072 | 2047.3 | 32.4 | 226.85 | 433.55 | 801.8 | 1.6495 | 19.93 | 0.0090531 | 0.070796 | 0.016423 | 0.029484 | 0.081268 | 0.034151 | 0.014004
30.522 | 46.548 | 2.42 | 3.9765 | 2158.5 | 32.4 | 227.2 | 406.21 | 803.63 | 1.6493 | 19.93 | 0.0017273 | 0.071138 | 0.033439 | 0.011935 | 0.13769 | 0.017867 | 0.025603
28.645 | 45.996 | 4.6113 | 3.8371 | 2052.3 | 32.4 | 226.62 | 408.04 | 802.12 | 1.6495 | 19.93 | 0.0062087 | 0.11634 | 0.019483 | 0.022131 | 0.11027 | 0.022801 | 0.027123
26.605 | 45.609 | 5.7428 | 3.8078 | 2101.3 | 32.4 | 225.21 | 432.36 | 802.89 | 1.6493 | 19.93 | 0.0065938 | 0.080643 | 0.027987 | 0.029734 | 0.13739 | 0.027689 | 0.027858
21.361 | 46.496 | 5.1125 | 3.9497 | 2101.3 | 32.4 | 226.42 | 430.89 | 764.62 | 1.6513 | 19.93 | 0.0006828 | 0.083881 | 0.042109 | 0.026747 | 0.13603 | 0.031707 | 0.029036
28.436 | 53.338 | 2.6264 | 3.9815 | 2141.1 | 32.4 | 222.87 | 407.88 | 817.95 | 1.6495 | 19.93 | 0.00090065 | 0.057591 | 0.088756 | 0.0081315 | 0.1373 | 0.015507 | 0.030354
29.667 | 45.839 | 4.6171 | 3.8124 | 2049.3 | 32.4 | 227.91 | 407.86 | 768.92 | 1.6495 | 19.93 | 0.007884 | 0.072674 | 0.038244 | 0.028148 | 0.15052 | 0.03322 | 0.031358
29.749 | 46.299 | 2.3154 | 3.9873 | 2101.3 | 32.4 | 230.62 | 415.42 | 766.21 | 1.6494 | 19.93 | 0.00042281 | 0.15016 | 0.021979 | 0.02258 | 0.083437 | 0.03025 | 0.031417
26.589 | 45.613 | 5.6682 | 3.8114 | 2098.5 | 32.4 | 225.1 | 431.2 | 770.39 | 1.6494 | 19.93 | 0.0064875 | 0.10354 | 0.027069 | 0.030752 | 0.134 | 0.036328 | 0.031716
26.025 | 45.475 | 4.5944 | 3.8699 | 2107 | 32.4 | 229.1 | 408.94 | 799.08 | 1.6497 | 19.93 | 0.0024278 | 0.12976 | 0.043437 | 0.021092 | 0.11573 | 0.022515 | 0.033075
30.266 | 46.126 | 2.3174 | 3.9613 | 2101.3 | 32.4 | 230.15 | 430.89 | 764.95 | 1.6493 | 19.93 | 8.3957e-05 | 0.1481 | 0.011547 | 0.02353 | 0.097695 | 0.038149 | 0.033619
29.145 | 53.365 | 2.4243 | 3.9626 | 2100.8 | 32.4 | 226.83 | 408.52 | 807 | 1.6482 | 19.93 | 3.6004e-05 | 0.12528 | 0.03293 | 0.012837 | 0.1278 | 0.018519 | 0.03362
26.151 | 45.904 | 4.5955 | 3.911 | 2102 | 32.4 | 226.64 | 432.22 | 764.73 | 1.6495 | 19.93 | 0.00087186 | 0.094943 | 0.050046 | 0.026802 | 0.14319 | 0.033865 | 0.033889
20.724 | 46.127 | 5.0343 | 3.9287 | 2099 | 32.4 | 228.82 | 411.43 | 764.21 | 1.6485 | 19.93 | 0.0016252 | 0.11115 | 0.023176 | 0.024802 | 0.13995 | 0.029906 | 0.033991
30.069 | 45.715 | 2.558 | 3.9689 | 2101.3 | 32.4 | 229.01 | 432.14 | 765.74 | 1.6479 | 19.93 | 0.000153 | 0.14754 | 0.016167 | 0.024059 | 0.10216 | 0.035498 | 0.034304
26.531 | 52.955 | 2.7614 | 3.9727 | 2148.6 | 32.4 | 225.19 | 403.29 | 803.3 | 1.6494 | 19.93 | 0.00049342 | 0.10816 | 0.061664 | 0.010434 | 0.13716 | 0.016369 | 0.03469
29.794 | 45.988 | 2.4548 | 3.9678 | 2147.4 | 32.4 | 230.54 | 432.01 | 801.62 | 1.6493 | 19.93 | 0.00089796 | 0.14778 | 0.042691 | 0.02384 | 0.10191 | 0.024802 | 0.035232
21.54 | 45.952 | 4.7598 | 4.0063 | 2101.3 | 32.4 | 225.02 | 431.76 | 809.84 | 1.6494 | 19.93 | 9.5985e-06 | 0.10339 | 0.059819 | 0.032914 | 0.14705 | 0.016537 | 0.037247
27.044 | 45.862 | 4.6568 | 3.8145 | 2092.1 | 32.4 | 228.72 | 407.62 | 768.79 | 1.6494 | 19.93 | 0.0064149 | 0.16736 | 0.012117 | 0.026622 | 0.08705 | 0.032919 | 0.037567
19.836 | 46.068 | 5.1678 | 3.9511 | 2043.3 | 32.4 | 228.18 | 432.23 | 765.96 | 1.6494 | 19.931 | 0.0030664 | 0.08587 | 0.034885 | 0.027069 | 0.16429 | 0.03892 | 0.037838
29.783 | 54.121 | 2.3174 | 3.9613 | 2101.3 | 32.4 | 230.15 | 430.89 | 763.41 | 1.6494 | 19.93 | 5.8317e-05 | 0.12058 | 0.091592 | 0.02329 | 0.11919 | 0.035899 | 0.038966
21.084 | 45.339 | 5.1127 | 3.9364 | 2094 | 32.4 | 230.55 | 414.42 | 799.9 | 1.6494 | 19.93 | 0.0013828 | 0.1595 | 0.047152 | 0.023419 | 0.10865 | 0.02276 | 0.040536
26.249 | 45.132 | 5.015 | 3.9412 | 2101.5 | 32.4 | 220.04 | 407.72 | 809.75 | 1.6496 | 19.93 | 0.0001896 | 0.089336 | 0.1277 | 0.011061 | 0.12673 | 0.015587 | 0.040712
29.736 | 54.093 | 2.3174 | 3.9616 | 2101.3 | 32.4 | 226.61 | 430.89 | 764.94 | 1.6494 | 19.93 | 5.814e-05 | 0.15083 | 0.033124 | 0.025985 | 0.12931 | 0.030335 | 0.042163
19.957 | 46.444 | 5.1159 | 3.9576 | 2087 | 32.4 | 230.74 | 412.16 | 814.82 | 1.6495 | 19.93 | 0.0010929 | 0.15004 | 0.070564 | 0.012354 | 0.12116 | 0.022905 | 0.04285
17.763 | 52.365 | 5.2873 | 3.9484 | 2099.2 | 32.4 | 225.81 | 430.35 | 802.62 | 1.6473 | 19.93 | 0.0016007 | 0.1022 | 0.058292 | 0.030034 | 0.1677 | 0.020284 | 0.043281
20.335 | 45.577 | 4.8336 | 3.977 | 2089.4 | 32.4 | 231.06 | 406.19 | 802.73 | 1.6494 | 19.93 | 0.00042928 | 0.16079 | 0.0645 | 0.013363 | 0.11451 | 0.022365 | 0.043805
29.881 | 45.611 | 4.8489 | 3.8322 | 2099.4 | 32.4 | 220.63 | 430.87 | 802.56 | 1.6495 | 19.93 | 0.0034057 | 0.15203 | 0.10971 | 0.034413 | 0.087625 | 0.019956 | 0.04442
20.227 | 46.862 | 4.7731 | 3.9538 | 2102.3 | 32.4 | 228.05 | 406.94 | 765.99 | 1.6476 | 19.931 | 0.00076333 | 0.11266 | 0.034526 | 0.02592 | 0.17151 | 0.024733 | 0.044583
29.674 | 46.435 | 2.3351 | 3.9544 | 2101.3 | 32.4 | 230.32 | 431.04 | 815.36 | 1.6494 | 19.93 | 1.3689e-05 | 0.16768 | 0.013085 | 0.023015 | 0.12442 | 0.024184 | 0.044883
29.868 | 45.95 | 2.5306 | 3.974 | 2134.9 | 32.4 | 226.88 | 436.2 | 802.43 | 1.6496 | 19.93 | 0.0007994 | 0.16255 | 0.030882 | 0.027223 | 0.12852 | 0.022097 | 0.045121
20.689 | 46.241 | 4.9745 | 3.9375 | 2101.3 | 32.4 | 229.95 | 410.05 | 700.05 | 1.6505 | 19.93 | 0.0012186 | 0.16849 | 0.035223 | 0.032373 | 0.11329 | 0.041057 | 0.045198
18.754 | 46.432 | 5.8694 | 3.932 | 2101.3 | 32.4 | 228.17 | 410.82 | 761.1 | 1.6494 | 19.93 | 0.0019558 | 0.15319 | 0.028836 | 0.025463 | 0.1393 | 0.029407 | 0.04522
29.726 | 46.132 | 2.3174 | 3.9624 | 2101.3 | 32.4 | 230.13 | 430.89 | 761.69 | 1.6494 | 19.93 | 6.2335e-05 | 0.16701 | 0.013341 | 0.023789 | 0.12352 | 0.039193 | 0.04543
26.623 | 46.019 | 4.8541 | 3.9389 | 2101.3 | 32.4 | 222.51 | 413.07 | 813.81 | 1.6494 | 19.93 | 0.00019002 | 0.10221 | 0.063595 | 0.013094 | 0.17503 | 0.016626 | 0.045573
29.784 | 48.484 | 2.3174 | 3.9613 | 2101.3 | 32.4 | 230.15 | 430.89 | 680.42 | 1.6494 | 19.93 | 5.7259e-05 | 0.18212 | 0.014079 | 0.062301 | 0.096479 | 0.025523 | 0.047208
26.54 | 45.915 | 4.9758 | 3.9593 | 2101.5 | 32.4 | 220.66 | 411.32 | 812.25 | 1.6472 | 19.93 | 1.3416e-05 | 0.10422 | 0.090955 | 0.012293 | 0.16705 | 0.01516 | 0.04742
26.592 | 45.995 | 4.5977 | 3.8356 | 2097.3 | 32.4 | 224.21 | 408.1 | 801.97 | 1.6494 | 19.93 | 0.0047489 | 0.1253 | 0.11562 | 0.021062 | 0.13688 | 0.020464 | 0.048688
29.726 | 54.221 | 2.3174 | 3.9613 | 2101.3 | 32.4 | 230.15 | 430.89 | 764.95 | 1.6494 | 19.93 | 5.5456e-05 | 0.16002 | 0.086028 | 0.023315 | 0.11807 | 0.03541 | 0.048747
26.701 | 45.907 | 4.9573 | 3.9234 | 2049.5 | 32.4 | 220.65 | 404.54 | 805.47 | 1.6492 | 19.93 | 0.001854 | 0.15352 | 0.12759 | 0.012833 | 0.092022 | 0.017128 | 0.048779
20.484 | 46.528 | 4.9003 | 3.9958 | 2143.3 | 32.4 | 227.92 | 436.93 | 803.24 | 1.6493 | 19.93 | 0.00014296 | 0.1101 | 0.094757 | 0.028702 | 0.16273 | 0.020985 | 0.048848
20.657 | 46.282 | 4.9375 | 3.9418 | 2101.3 | 32.4 | 230.35 | 411.62 | 800.77 | 1.6493 | 19.93 | 0.0010732 | 0.18218 | 0.041626 | 0.020527 | 0.11448 | 0.021907 | 0.048931
29.517 | 47.248 | 2.4382 | 3.9428 | 2439.3 | 32.143 | 219.29 | 413.65 | 805.73 | 1.6009 | 19.93 | 0.018236 | 0.054338 | 0.13269 | 0.026799 | 0.16655 | 0.010078 | 0.049451
29.553 | 45.71 | 2.4956 | 3.9663 | 2084.9 | 32.4 | 230.04 | 402.81 | 810.05 | 1.6495 | 19.93 | 6.3988e-06 | 0.19156 | 0.011237 | 0.0094087 | 0.11173 | 0.022918 | 0.049919
29.557 | 45.991 | 2.3215 | 3.9613 | 2101.3 | 32.4 | 230.15 | 430.89 | 814.11 | 1.6535 | 19.93 | 4.5811e-05 | 0.17877 | 0.015589 | 0.02323 | 0.13078 | 0.023925 | 0.050417
26.875 | 45.994 | 4.6197 | 3.8166 | 2095.1 | 32.4 | 228.42 | 411.9 | 814.66 | 1.6495 | 19.93 | 0.0061587 | 0.19702 | 0.011005 | 0.017761 | 0.10317 | 0.024594 | 0.050539
29.773 | 45.657 | 2.5586 | 3.9638 | 2115.3 | 32.4 | 231.23 | 408.97 | 817.87 | 1.6495 | 19.93 | 0.00021316 | 0.20383 | 0.040344 | 0.0090063 | 0.084115 | 0.022914 | 0.050856
30.044 | 46.009 | 2.5387 | 3.9461 | 2101.3 | 32.4 | 230.76 | 430.89 | 812.34 | 1.6458 | 19.93 | 6.6111e-07 | 0.21097 | 0.01303 | 0.02203 | 0.071097 | 0.025747 | 0.050881
26.647 | 52.621 | 2.5745 | 3.9964 | 2116.4 | 32.4 | 227.62 | 414.73 | 764.47 | 1.6487 | 19.93 | 0.00044905 | 0.16852 | 0.031958 | 0.026324 | 0.14289 | 0.023656 | 0.051089
29.859 | 53.263 | 2.3219 | 3.9425 | 2101.3 | 32.4 | 227.05 | 408.32 | 803.22 | 1.6492 | 19.93 | 2.6487e-06 | 0.17576 | 0.03271 | 0.015114 | 0.13696 | 0.019212 | 0.051318
20.777 | 46.126 | 5.2288 | 3.9698 | 2146.1 | 32.4 | 225.16 | 431.34 | 803.08 | 1.6496 | 19.93 | 6.3562e-07 | 0.13267 | 0.058784 | 0.032439 | 0.17006 | 0.017656 | 0.05134
26.477 | 45.974 | 4.7309 | 3.9452 | 2101.3 | 32.4 | 219.83 | 412.96 | 807.22 | 1.6494 | 19.93 | 0.00012376 | 0.13544 | 0.14364 | 0.018049 | 0.11218 | 0.01457 | 0.052102
20.249 | 45.505 | 4.8158 | 3.9529 | 2145.8 | 32.4 | 227.61 | 432.47 | 803.9 | 1.6496 | 19.93 | 9.9438e-05 | 0.14137 | 0.039937 | 0.027713 | 0.17121 | 0.021906 | 0.052142
29.708 | 45.181 | 2.5611 | 3.8472 | 2561.9 | 32.4 | 222.84 | 431.15 | 800.28 | 1.6492 | 19.93 | 0.016153 | 0.10534 | 0.10523 | 0.04778 | 0.16614 | 0.0099735 | 0.052413
30.02 | 45.709 | 4.9085 | 3.7719 | 2101.3 | 32.4 | 221.21 | 408.45 | 761.06 | 1.6495 | 19.93 | 0.0077387 | 0.14284 | 0.15068 | 0.03377 | 0.088741 | 0.026556 | 0.052886
19.764 | 46.104 | 5.1956 | 3.9743 | 2103.1 | 32.4 | 230.35 | 412.9 | 764.44 | 1.6494 | 19.95 | 0.00033177 | 0.15751 | 0.10163 | 0.023751 | 0.12891 | 0.029116 | 0.053167
26.745 | 45.663 | 5.7453 | 3.7997 | 2101.3 | 32.4 | 221.19 | 430.15 | 762.79 | 1.649 | 19.93 | 0.0071994 | 0.16178 | 0.14006 | 0.034408 | 0.072337 | 0.032772 | 0.053334
26.771 | 53.244 | 2.6313 | 3.9755 | 2143.3 | 32.4 | 224.15 | 431.73 | 769.35 | 1.6494 | 19.93 | 0.0004922 | 0.11945 | 0.10175 | 0.028513 | 0.16556 | 0.023816 | 0.053411
29.972 | 45.476 | 4.9571 | 3.844 | 2101.7 | 32.4 | 219 | 406 | 799.16 | 1.6492 | 19.93 | 0.0026019 | 0.14532 | 0.1541 | 0.019079 | 0.089165 | 0.016236 | 0.053449
29.168 | 45.907 | 2.6741 | 3.9733 | 2161 | 32.401 | 229.73 | 413.48 | 805.63 | 1.6494 | 19.93 | 0.0013261 | 0.17189 | 0.067213 | 0.016897 | 0.13746 | 0.019052 | 0.05361
28.876 | 45.345 | 2.3121 | 3.9907 | 2153.9 | 32.4 | 228.88 | 433.35 | 800.45 | 1.6494 | 19.93 | 0.0017132 | 0.18543 | 0.020679 | 0.0258 | 0.13335 | 0.022915 | 0.053786
20.363 | 45.892 | 5.1398 | 3.991 | 2147.3 | 32.4 | 222.99 | 405 | 803.33 | 1.6492 | 19.93 | 0.00011658 | 0.12138 | 0.10157 | 0.012003 | 0.16848 | 0.015372 | 0.053818
29.953 | 45.604 | 4.883 | 3.8391 | 2051.6 | 32.4 | 220.63 | 431.03 | 770.73 | 1.6494 | 19.93 | 0.0054074 | 0.18124 | 0.12201 | 0.03387 | 0.065904 | 0.029738 | 0.05414
20.512 | 46.011 | 5.2892 | 3.9818 | 2144.3 | 32.4 | 222.21 | 432.31 | 761.75 | 1.6494 | 19.93 | 2.8404e-05 | 0.098982 | 0.12073 | 0.030805 | 0.16816 | 0.023506 | 0.054152
29.779 | 53.514 | 2.2628 | 3.9424 | 2101.3 | 32.4 | 230.58 | 408.28 | 803.17 | 1.648 | 19.93 | 3.7884e-06 | 0.2096 | 0.033574 | 0.014858 | 0.092049 | 0.021679 | 0.054224
27.403 | 46.383 | 4.8626 | 3.9216 | 2076.6 | 32.4 | 220.9 | 412.26 | 813.71 | 1.6495 | 19.93 | 0.00091212 | 0.16208 | 0.090504 | 0.013358 | 0.13951 | 0.016596 | 0.054378
26.579 | 45.574 | 5.7743 | 3.8999 | 2108.7 | 32.4 | 220.81 | 405.89 | 771.14 | 1.6495 | 19.93 | 0.0009458 | 0.089318 | 0.077766 | 0.038072 | 0.19702 | 0.015423 | 0.054529
28.535 | 53.286 | 2.5274 | 3.93 | 2101.3 | 32.4 | 227.14 | 430.67 | 770.4 | 1.6496 | 19.93 | 0.00015139 | 0.15208 | 0.042175 | 0.025592 | 0.16723 | 0.032009 | 0.054553
21.936 | 44.903 | 4.9318 | 4.0248 | 2101.2 | 32.4 | 221.97 | 408.55 | 803.46 | 1.6495 | 19.93 | 0.00018882 | 0.14419 | 0.11392 | 0.015147 | 0.14295 | 0.0147 | 0.054647
19.815 | 46.394 | 5.1678 | 3.9618 | 2076.6 | 32.4 | 228.2 | 412.3 | 766.98 | 1.6495 | 19.931 | 0.0012805 | 0.17557 | 0.025152 | 0.025469 | 0.14847 | 0.027691 | 0.054919
26.81 | 45.519 | 4.7676 | 3.9496 | 2101.3 | 32.4 | 218.87 | 411.48 | 811.78 | 1.6476 | 19.93 | 6.0456e-05 | 0.10551 | 0.16979 | 0.013046 | 0.12075 | 0.014496 | 0.054921
29.853 | 45.691 | 5.0299 | 3.773 | 2089 | 32.4 | 221.41 | 408.41 | 765.43 | 1.6495 | 19.93 | 0.0085725 | 0.16927 | 0.13613 | 0.034453 | 0.076322 | 0.025782 | 0.054934
29.736 | 54.901 | 2.3174 | 3.9467 | 2101.3 | 32.4 | 228.51 | 430.89 | 764.95 | 1.6494 | 19.93 | 2.5321e-08 | 0.1992 | 0.027678 | 0.024525 | 0.11397 | 0.03392 | 0.055186
26.648 | 45.995 | 5.8155 | 3.8119 | 2098.5 | 32.4 | 225.4 | 430.89 | 765.17 | 1.6494 | 19.93 | 0.0064005 | 0.12304 | 0.039007 | 0.030525 | 0.19017 | 0.037771 | 0.055225
21.42 | 53.038 | 5.0414 | 3.9476 | 2101.3 | 32.4 | 221.37 | 431.54 | 812.1 | 1.6494 | 19.93 | 0.00072198 | 0.13027 | 0.10079 | 0.036916 | 0.16334 | 0.013979 | 0.055368
29.726 | 48.562 | 2.3174 | 3.9613 | 2101.3 | 32.4 | 230.15 | 430.89 | 680.81 | 1.6494 | 19.93 | 5.4344e-05 | 0.20235 | 0.012047 | 0.061851 | 0.099023 | 0.025687 | 0.05538
29.65 | 45.153 | 2.2787 | 3.9719 | 2148.2 | 32.774 | 232.61 | 412.15 | 762.17 | 1.649 | 19.93 | 0.0010181 | 0.20598 | 0.015072 | 0.021619 | 0.11032 | 0.0308 | 0.056241
29.121 | 45.396 | 2.3681 | 3.9968 | 2150 | 32.4 | 231.06 | 406.79 | 802.47 | 1.6493 | 19.93 | 0.001914 | 0.19755 | 0.058898 | 0.012703 | 0.11491 | 0.020293 | 0.056274
26.415 | 44.385 | 5.1666 | 3.9664 | 2148.5 | 32.4 | 219.23 | 407.41 | 813.86 | 1.6495 | 19.93 | 0.00036084 | 0.11861 | 0.11518 | 0.0088271 | 0.16953 | 0.014005 | 0.056347
20.281 | 45.953 | 5.1084 | 3.8164 | 2540.4 | 32.4 | 225.45 | 432.79 | 802.99 | 1.6494 | 19.93 | 0.0047957 | 0.12683 | 0.067079 | 0.04219 | 0.18423 | 0.012502 | 0.056486
29.88 | 46.532 | 2.6009 | 3.9461 | 2160 | 32.4 | 230.92 | 407.07 | 817.85 | 1.6495 | 19.93 | 0.00059135 | 0.19775 | 0.073431 | 0.0084654 | 0.10707 | 0.021879 | 0.056511
29.726 | 45.991 | 2.3208 | 3.9722 | 2101.3 | 32.4 | 228.28 | 430.89 | 766.3 | 1.6497 | 19.93 | 0.00016543 | 0.16347 | 0.037602 | 0.024572 | 0.1634 | 0.034395 | 0.056621
28.514 | 53.476 | 2.8411 | 3.9817 | 2142.4 | 32.4 | 225.14 | 407.88 | 803.09 | 1.6495 | 19.93 | 0.00096211 | 0.11919 | 0.072257 | 0.014305 | 0.19175 | 0.015376 | 0.056636
29.726 | 48.543 | 2.3174 | 3.9613 | 2101.3 | 32.4 | 230.15 | 430.89 | 764.95 | 1.6494 | 19.93 | 5.434e-05 | 0.21407 | 0.012286 | 0.023515 | 0.094522 | 0.037487 | 0.056868
30.193 | 45.929 | 2.2237 | 3.8654 | 2580.9 | 32.4 | 221.11 | 406.66 | 809.76 | 1.684 | 19.93 | 0.021632 | 0.14064 | 0.082899 | 0.019781 | 0.17124 | 0.0097364 | 0.056929
27.143 | 45.278 | 4.8974 | 3.9355 | 2118.5 | 32.4 | 220.82 | 408.51 | 769.86 | 1.6485 | 19.93 | 4.4953e-05 | 0.16314 | 0.086745 | 0.036958 | 0.14665 | 0.015229 | 0.057244
29.511 | 45.55 | 4.9084 | 3.7728 | 2110.6 | 32.4 | 221.57 | 408.42 | 763.38 | 1.6495 | 19.93 | 0.0073469 | 0.15671 | 0.15812 | 0.034213 | 0.077245 | 0.025673 | 0.057411
20.022 | 46.208 | 4.9316 | 3.9932 | 2102.5 | 32.4 | 228.71 | 431.33 | 766.52 | 1.6495 | 19.93 | 6.5964e-05 | 0.1867 | 0.049659 | 0.024676 | 0.13771 | 0.032406 | 0.057945
30.059 | 45.708 | 4.8769 | 3.8272 | 2101.8 | 32.4 | 218.95 | 415.47 | 818.21 | 1.6495 | 19.93 | 0.003525 | 0.13433 | 0.18503 | 0.016354 | 0.072319 | 0.017156 | 0.058082
26.68 | 44.847 | 2.2646 | 3.9461 | 2145.9 | 32.083 | 207.38 | 399.24 | 802.83 | 2.6304 | 19.93 | 5.8143e-05 | 0.10332 | 0.17651 | 0.0087948 | 0.12723 | 0.0025687 | 0.0581
30.157 | 45.624 | 4.8499 | 3.8605 | 2099.4 | 32.4 | 220.63 | 430.88 | 799.01 | 1.6495 | 19.93 | 0.0018338 | 0.17575 | 0.07683 | 0.034325 | 0.1407 | 0.019135 | 0.058137
29.251 | 46.514 | 2.5465 | 3.97 | 2101.3 | 32.4 | 230.15 | 430.89 | 764.93 | 1.649 | 19.93 | 0.00010437 | 0.2182 | 0.018985 | 0.023363 | 0.093143 | 0.036954 | 0.058561
29.88 | 46.414 | 2.4063 | 3.9434 | 2101.3 | 32.4 | 232.95 | 430.89 | 764.95 | 1.6494 | 19.93 | 1.3129e-06 | 0.23264 | 0.02887 | 0.022508 | 0.035631 | 0.043806 | 0.05865
30.388 | 45.605 | 4.9017 | 3.8457 | 2054.6 | 32.4 | 220.65 | 431.06 | 766.28 | 1.6494 | 19.93 | 0.0045572 | 0.18955 | 0.090368 | 0.033584 | 0.11501 | 0.029968 | 0.059369
29.307 | 53.755 | 2.5166 | 3.96 | 2101.3 | 32.4 | 221.59 | 432.4 | 811.91 | 1.6494 | 19.93 | 2.9578e-05 | 0.07766 | 0.17555 | 0.035972 | 0.14686 | 0.014486 | 0.059921
26.407 | 45.93 | 5.1622 | 3.9364 | 2063.3 | 32.408 | 220.82 | 413.45 | 756.86 | 1.6497 | 19.93 | 0.001 | 0.16552 | 0.090482 | 0.032725 | 0.15127 | 0.021753 | 0.060012
21.304 | 45.784 | 4.8864 | 3.9772 | 2109.6 | 32.4 | 228.97 | 407.96 | 760.43 | 1.6494 | 19.93 | 7.9298e-05 | 0.17525 | 0.074301 | 0.025285 | 0.15028 | 0.025655 | 0.060114
20.48 | 45.936 | 5.0922 | 3.8176 | 2540.7 | 32.4 | 225.69 | 406.99 | 812.02 | 1.6495 | 19.93 | 0.005004 | 0.14137 | 0.062594 | 0.013124 | 0.19002 | 0.014058 | 0.060406
22.223 | 45.865 | 5.2029 | 3.9529 | 2100.3 | 32.4 | 223.94 | 403.84 | 818.09 | 1.6493 | 19.93 | 0.0004791 | 0.1857 | 0.068961 | 0.0085559 | 0.14415 | 0.019186 | 0.06046
29.664 | 46.474 | 2.5014 | 3.9528 | 2101.3 | 32.4 | 231.17 | 412.61 | 693.11 | 1.6504 | 19.93 | 8.4196e-06 | 0.22863 | 0.017704 | 0.034267 | 0.071679 | 0.041081 | 0.060586

## plot_tensile_strain_stress
0 | 1 | 2 | 3
-0.000118587 | 20.57755962 | 0 | 0
-8.3e-05 | 28.37764389 | 0.0007692308 | 117.9032
-3.26e-05 | 36.65880408 | 0.001538462 | 202.3971
1.18e-05 | 46.1305465 | 0.002307692 | 242.8182
7.41e-05 | 56.71420306 | 0.003846154 | 264.2644
0.000157118 | 68.81081054 | 0.004615385 | 266.3478
0.00024604 | 81.50004978 | 0.005384615 | 267.1676
0.00034746 | 94.82294142 | 0.006923077 | 267.7898
0.000455096 | 108.7494802 | 0.007692308 | 267.9753
0.000572916 | 123.6708327 | 0.008461538 | 268.1429
0.000688973 | 138.5954556 | 0.01 | 268.4628
0.000811141 | 153.9248041 | 0.01076923 | 268.6202
0.00094817 | 169.0602219 | 0.01153846 | 268.7768
0.001265299 | 179.727265 | 0.01230769 | 268.9328
0.00207774 | 181.5768779 | 0.01384615 | 269.243
0.002573187 | 191.2915962 | 0.01461538 | 269.3973
0.003466285 | 191.8639038 | 0.01538462 | 269.5511
0.004390547 | 191.4386781 | 0.01692308 | 269.8569
0.004930823 | 200.1846456 | 0.01769231 | 270.009
0.006019049 | 196.7808763 | 0.01846154 | 270.1606
0.006772813 | 200.7550825 | 0.02 | 270.4621
0.007418912 | 207.836213 | 0.02076923 | 270.6121
0.008452378 | 205.4290463 | 0.02153846 | 270.7615
0.009028024 | 213.5189792 | 0.02230769 | 270.9104
0.009995874 | 215.644821 | 0.02384615 | 271.2067
0.01064316 | 221.74758 | 0.02461538 | 271.354
0.011866316 | 215.1378062 | 0.02538462 | 271.5008
0.012523256 | 222.0636186 | 0.02692308 | 271.7928
0.013229108 | 226.5776812 | 0.02769231 | 271.9381
0.014250971 | 224.3748836 | 0.02846154 | 272.0828
0.014921124 | 229.9049745 | 0.03 | 272.3708
0.015685339 | 234.0423936 | 0.03076923 | 272.514
0.016501105 | 237.9949558 | 0.03153846 | 272.6566
0.017548127 | 235.1911633 | 0.03230769 | 272.7988
0.018434044 | 237.0293835 | 0.03384615 | 273.0817
0.018963059 | 247.5500776 | 0.03461538 | 273.2224
0.020068278 | 242.7224709 | 0.03538462 | 273.3626
0.020648348 | 251.4385569 | 0.03692308 | 273.6414
0.021454204 | 254.2976454 | 0.03769231 | 273.7801
0.022247675 | 257.1579955 | 0.03846154 | 273.9183
0.023020972 | 261.5524128 | 0.04 | 274.1933
0.02388741 | 264.1347325 | 0.04076923 | 274.33
0.024917953 | 261.0238126 | 0.04153846 | 274.4663
0.025578074 | 267.5568064 | 0.04230769 | 274.602
0.026368281 | 271.7725193 | 0.04384615 | 274.8721
0.027124774 | 275.368928 | 0.04461538 | 275.0065
0.027939045 | 277.3414101 | 0.04538462 | 275.1403
0.028739049 | 280.0333476 | 0.04692308 | 275.4066
0.029554919 | 282.3219036 | 0.04769231 | 275.5391
0.030405046 | 283.4898 | 0.04846154 | 275.671
0.031253482 | 285.1748708 | 0.05 | 275.9336
0.032045029 | 287.1560484 | 0.05076923 | 276.0641
0.032921105 | 288.337851 | 0.05153846 | 276.1942
0.033795446 | 289.7278773 | 0.05230769 | 276.3239
0.03466999 | 290.6025346 | 0.05384615 | 276.5818
0.035514816 | 291.2626083 | 0.05461538 | 276.7101
0.036387858 | 291.931827 | 0.05538462 | 276.8379
0.037315052 | 292.306432 | 0.05692308 | 277.0922
0.038186525 | 292.8729575 | 0.05769231 | 277.2186
0.039057238 | 293.336043 | 0.05846154 | 277.3446
0.039954098 | 293.9114712 | 0.06 | 277.5953
0.040823275 | 294.4795436 | 0.06076923 | 277.72
0.041747326 | 294.9603099 | 0.06153846 | 277.8443
0.042613988 | 295.4247585 | 0.06230769 | 277.968
0.043480857 | 295.994296 | 0.06384615 | 278.2143
0.044346018 | 296.4595584 | 0.06461538 | 278.3368
0.045266822 | 297.151188 | 0.06538462 | 278.4589
0.046131395 | 297.7223716 | 0.06692308 | 278.7017
0.046994267 | 298.3986252 | 0.06769231 | 278.8224
0.047857348 | 298.970985 | 0.06846154 | 278.9427
0.048747306 | 299.447166 | 0.07 | 279.1821
0.049607925 | 300.0202445 | 0.07076923 | 279.3012
0.050496327 | 300.4972601 | 0.07153846 | 279.4198
0.051356392 | 300.9663582 | 0.07230769 | 279.538
0.05221477 | 301.4355322 | 0.07384615 | 279.7732
0.05312836 | 302.027416 | 0.07461538 | 279.8901
0.053986165 | 302.392155 | 0.07538462 | 280.0067
0.054842289 | 302.8624258 | 0.07692308 | 280.2385
0.055726055 | 303.3416652 | 0.07769231 | 280.3538
0.056609041 | 303.8212782 | 0.07846154 | 280.4687
0.057462923 | 304.1867312 | 0.08 | 280.6973
0.058344377 | 304.454976 | 0.08076923 | 280.8109
0.059197722 | 304.8209905 | 0.08153846 | 280.9242
0.060076707 | 305.301425 | 0.08230769 | 281.0371
0.060955861 | 305.6762352 | 0.08384615 | 281.2616
0.061834243 | 305.838475 | 0.08461538 | 281.3733
0.062683677 | 306.098375 | 0.08538462 | 281.4846
0.063533329 | 306.465122 | 0.08692308 | 281.706
0.064436641 | 306.7420808 | 0.08769231 | 281.8161
0.065283868 | 307.2155636 | 0.08846154 | 281.9258
0.066158458 | 307.4843688 | 0.09 | 282.144
0.067005164 | 307.958688 | 0.09076923 | 282.2526
0.067904413 | 308.4497966 | 0.09153846 | 282.3607
0.068749642 | 309.031968 | 0.09230769 | 282.4685
0.069621207 | 309.4086372 | 0.09384615 | 282.6829
0.070492014 | 310.107404 | 0.09461538 | 282.7896
0.071334129 | 310.476054 | 0.09538462 | 282.8958
0.072230425 | 310.7544573 | 0.09692308 | 283.1072
0.073152873 | 311.148834 | 0.09769231 | 283.2123
0.074020611 | 311.4189468 | 0.09846154 | 283.3171
0.074887597 | 311.6890596 | 0.1 | 283.5255
0.075779788 | 311.8593975 | 0.1007692 | 283.6291
0.076645251 | 312.1294169 | 0.1015385 | 283.7324
0.077509965 | 312.3994363 | 0.1030769 | 283.9379
0.078373931 | 312.6694557 | 0.1038462 | 284.0401
0.079263943 | 313.164357 | 0.1046154 | 284.1419
0.080125473 | 313.2175893 | 0.1053846 | 284.2433
0.080987185 | 313.4876087 | 0.1069231 | 284.4452
0.081848154 | 313.7576281 | 0.1076923 | 284.5456
0.082708382 | 314.0276475 | 0.1084615 | 284.6456
0.083593626 | 314.3057617 | 0.11 | 284.8446
0.084452355 | 314.466969 | 0.1107692 | 284.9435
0.085310348 | 314.736895 | 0.1115385 | 285.0422
0.086167604 | 315.006821 | 0.1130769 | 285.2383
0.087077291 | 315.6208033 | 0.1138462 | 285.3359
0.08793212 | 315.7815288 | 0.1146154 | 285.4331
0.088787133 | 315.9423568 | 0.1153846 | 285.53
0.089641415 | 316.102998 | 0.1169231 | 285.7227
0.090521459 | 316.381305 | 0.1176923 | 285.8186
0.09140073 | 316.659612 | 0.1184615 | 285.9141
0.092279227 | 316.8282519 | 0.12 | 286.1041
0.093183374 | 317.0050744 | 0.1207692 | 286.1986
0.094033001 | 317.1646652 | 0.1215385 | 286.2928
0.094936474 | 317.781221 | 0.1230769 | 286.4801
0.095782795 | 317.940228 | 0.1238462 | 286.5732
0.096636572 | 318.101648 | 0.1246154 | 286.6661
0.09748055 | 318.149754 | 0.1253846 | 286.7586
0.098378196 | 318.32513 | 0.1269231 | 286.9426
0.099275037 | 318.500308 | 0.1276923 | 287.0341
0.100125839 | 318.771404 | 0.1284615 | 287.1253
0.100966878 | 319.15024 | 0.13 | 287.3067
0.101834306 | 319.53792 | 0.1307692 | 287.397
0.102710006 | 319.596228 | 0.1315385 | 287.4869
0.103548876 | 319.75353 | 0.1330769 | 287.6657
0.104387042 | 319.910646 | 0.1338462 | 287.7547
0.105260511 | 320.0791 | 0.1346154 | 287.8433
0.106124224 | 320.24448 | 0.1353846 | 287.9316
0.106960235 | 320.401031 | 0.1369231 | 288.1073
0.107804527 | 320.671657 | 0.1376923 | 288.1947
0.108639135 | 320.827928 | 0.1384615 | 288.2818
0.109526825 | 321.11285 | 0.14 | 288.455
0.110342087 | 321.263082 | 0.1407692 | 288.5412
0.111201424 | 321.762798 | 0.1415385 | 288.627
0.112042144 | 321.921568 | 0.1430769 | 288.7978
0.112873224 | 322.189222 | 0.1438462 | 288.8827
0.113783939 | 322.258676 | 0.1446154 | 288.9673
0.114640325 | 322.422625 | 0.1453846 | 289.0517
0.115478159 | 322.468393 | 0.1469231 | 289.2194
0.11630639 | 322.623248 | 0.1476923 | 289.3028
0.11716062 | 322.78653 | 0.1484615 | 289.386
0.118023007 | 323.065017 | 0.15 | 289.5514
0.118849134 | 323.55726 | 0.1507692 | 289.6336
0.119674579 | 323.599023 | 0.1515385 | 289.7156
0.120561395 | 323.77331 | 0.1530769 | 289.8786
0.121385428 | 323.927314 | 0.1538462 | 289.9597
0.122208783 | 324.194131 | 0.1546154 | 290.0405
0.12306683 | 324.359328 | 0.1553846 | 290.121
0.123888802 | 324.399674 | 0.1569231 | 290.2811
0.124736581 | 324.561525 | 0.1576923 | 290.3608
0.125566003 | 324.944214 | 0.1584615 | 290.4401
0.126385924 | 325.09728 | 0.16 | 290.598
0.127205174 | 325.136595 | 0.1607692 | 290.6765
0.12808534 | 325.0819 | 0.1615385 | 290.7548
0.128903199 | 325.120364 | 0.1630769 | 290.9104
0.12972039 | 324.930754 | 0.1638462 | 290.9878
0.13054569 | 324.74325 | 0.1646154 | 291.0649
0.131387847 | 324.446645 | 0.1653846 | 291.1418
0.132203011 | 324.14056 | 0.1669231 | 291.2947
0.133000001 | 323.9421 | 0.1676923 | 291.3707
0.133813853 | 324.320166 | 0.1684615 | 291.4464
0.134635783 | 324.129196 | 0.17 | 291.5971
0.135448304 | 324.163655 | 0.1707692 | 291.6721
0.136498775 | 324.1604822 | 0.1715385 | 291.7468
0.137263752 | 324.1791263 | 0.1730769 | 291.8953
0.138028144 | 324.3122203 | 0.1738462 | 291.9692
0.138791952 | 324.5600273 | 0.1746154 | 292.0428
0.139809457 | 324.8904366 | 0.1753846 | 292.1161
0.140571906 | 324.9080573 | 0.1769231 | 292.262
0.141333775 | 325.040508 | 0.1776923 | 292.3346
0.142095064 | 325.4033204 | 0.1784615 | 292.4069
0.143109214 | 325.5027247 | 0.18 | 292.5507
0.143869153 | 325.6347076 | 0.1807692 | 292.6222
0.144628515 | 325.6509539 | 0.1815385 | 292.6935
0.1453873 | 325.5512007 | 0.1830769 | 292.8352
0.146398119 | 325.6489091 | 0.1838462 | 292.9057
0.147155564 | 325.8956635 | 0.1846154 | 292.9759
0.147912435 | 325.9105356 | 0.1853846 | 293.0459
0.148668734 | 326.2731434 | 0.1869231 | 293.1851
0.149676243 | 326.2535948 | 0.1876923 | 293.2543
0.150431209 | 326.2675313 | 0.1884615 | 293.3233
0.151185606 | 326.3974381 | 0.19 | 293.4605
0.151939434 | 326.5271694 | 0.1907692 | 293.5287
0.152943656 | 326.7387137 | 0.1915385 | 293.5966
0.15369616 | 326.7514513 | 0.1930769 | 293.7318
0.154448099 | 326.763838 | 0.1938462 | 293.7991
0.155199473 | 327.0094521 | 0.1946154 | 293.866
0.156200427 | 327.2200314 | 0.1953846 | 293.9328
0.156950486 | 327.2315702 | 0.1969231 | 294.0655
0.157699982 | 327.3598396 | 0.1976923 | 294.1315
0.158448918 | 327.1364259 | 0.1984615 | 294.1973
0.159446626 | 326.9938309 | 0.2 | 294.328
0.160194255 | 326.8862707 | 0.2007692 | 294.3931
0.160941325 | 326.6607225 | 0.2015385 | 294.4579
0.161687838 | 326.3169233 | 0.2030769 | 294.5867
0.162682322 | 326.2886028 | 0.2038462 | 294.6508
0.163427536 | 326.2963404 | 0.2046154 | 294.7146
0.164172196 | 326.4215688 | 0.2061538 | 294.8416
0.164916301 | 326.6645513 | 0.2069231 | 294.9047
0.165907581 | 326.7524351 | 0.2076923 | 294.9676
0.166650397 | 327.1133762 | 0.2084615 | 295.0302
0.167392661 | 327.2380491 | 0.21 | 295.1548
0.168381491 | 327.5617918 | 0.2107692 | 295.2167
0.169122472 | 327.6861723 | 0.2115385 | 295.2784
0.169862904 | 327.5733489 | 0.2130769 | 295.4011
0.170602789 | 327.6972031 | 0.2138462 | 295.4621
0.171588451 | 327.9016421 | 0.2146154 | 295.5229
0.17232706 | 328.0251161 | 0.2161538 | 295.6437
0.173065124 | 328.1484148 | 0.2169231 | 295.7038
0.173802644 | 328.5095021 | 0.2176923 | 295.7637
0.174785159 | 328.35603 | 0.2184615 | 295.8233
0.175521412 | 328.3594986 | 0.22 | 295.9418
0.176257123 | 328.3626163 | 0.2207692 | 296.0007
0.176992293 | 328.3653831 | 0.2215385 | 296.0594
0.177971681 | 328.4481792 | 0.2230769 | 296.1761
0.178705592 | 328.4501858 | 0.2238462 | 296.2341
0.179438965 | 328.5714962 | 0.2246154 | 296.2918
0.180171801 | 328.6926311 | 0.2261538 | 296.4067
0.181148081 | 328.8938244 | 0.2269231 | 296.4637
0.181879666 | 329.0145792 | 0.2276923 | 296.5206
0.182610715 | 329.3752279 | 0.2284615 | 296.5772
0.183584618 | 329.4558603 | 0.23 | 296.6898
0.184314423 | 329.4559078 | 0.2307692 | 296.7457
0.185043696 | 329.5759316 | 0.2315385 | 296.8014
0.185772437 | 329.4549503 | 0.2330769 | 296.9121
0.186743267 | 329.5338867 | 0.2338462 | 296.9671
0.187470772 | 329.6530918 | 0.2346154 | 297.0219
0.188197747 | 329.7721214 | 0.2361538 | 297.1308
0.188924194 | 330.2533604 | 0.2369231 | 297.1849
0.189891971 | 330.2103908 | 0.2376923 | 297.2388
0.190617189 | 330.207953 | 0.2384615 | 297.2924
0.191341881 | 330.3262516 | 0.24 | 297.399
0.192066049 | 330.4443748 | 0.2407692 | 297.452
0.193030791 | 330.6420302 | 0.2415385 | 297.5047
0.193753737 | 330.6383935 | 0.2430769 | 297.6095
0.194476161 | 330.7558734 | 0.2438462 | 297.6615
0.195438582 | 331.1959374 | 0.2446154 | 297.7133
0.19615979 | 331.0698683 | 0.2461538 | 297.8162
0.196880478 | 331.0650329 | 0.2469231 | 297.8673
0.197600648 | 331.181694 | 0.2476923 | 297.9182
0.198320299 | 331.1762445 | 0.2484615 | 297.9688
0.199279029 | 331.2498009 | 0.25 | 298.0694
0.199997473 | 331.3657311 | 0.2507692 | 298.1193
0.200715402 | 331.6037135 | 0.2515385 | 298.1691
0.201432816 | 331.5970652 | 0.2530769 | 298.2677
0.202388568 | 331.4244117 | 0.2538462 | 298.3167
0.203104783 | 331.2943076 | 0.2546154 | 298.3655
0.203820485 | 330.673246 | 0.2561538 | 298.4623
0.204535676 | 330.0509563 | 0.2569231 | 298.5103
0.205488468 | 329.6287013 | 0.2576923 | 298.5581
0.206202467 | 329.1267386 | 0.2584615 | 298.6057
0.206915957 | 328.8696992 | 0.26 | 298.7001
0.207628938 | 328.7350337 | 0.2607692 | 298.7469
0.208578789 | 328.8010462 | 0.2615385 | 298.7935
0.209290585 | 328.9118887 | 0.2630769 | 298.8859
0.210001876 | 328.8991877 | 0.2638462 | 298.9318
0.210949476 | 329.0875155 | 0.2646154 | 298.9774
0.211659588 | 329.3212875 | 0.2661538 | 299.0678
0.212369196 | 329.6787198 | 0.2669231 | 299.1126
0.213078301 | 329.7888313 | 0.2676923 | 299.1572
0.213786903 | 330.270275 | 0.2684615 | 299.2016
0.214730926 | 330.2103463 | 0.27 | 299.2895
0.215438358 | 330.1959495 | 0.2707692 | 299.333
0.216215957 | 330.204535 | 0.2715385 | 299.3763
0.216969414 | 330.2049627 | 0.2730769 | 299.4621
0.217722305 | 330.0806919 | 0.2738462 | 299.5046
0.21849813 | 330.2124554 | 0.2746154 | 299.5469
0.219273353 | 330.2195089 | 0.2761538 | 299.6306
0.220024512 | 330.2184277 | 0.2769231 | 299.672
0.220798553 | 330.2247151 | 0.2776923 | 299.7132
0.221548567 | 330.3476804 | 0.2784615 | 299.7541
0.222321431 | 330.3532981 | 0.28 | 299.835
0.223140482 | 330.373986 | 0.2807692 | 299.8751
0.223888742 | 330.496191 | 0.2815385 | 299.9149
0.224636443 | 330.618209 | 0.2830769 | 299.9936
0.225430263 | 330.6301922 | 0.2838462 | 300.0325
0.226176813 | 330.7517364 | 0.2846154 | 300.0711
0.226922805 | 330.8730936 | 0.2861538 | 300.1475
0.227668242 | 330.9942635 | 0.2869231 | 300.1853
0.228413123 | 331.1152464 | 0.2876923 | 300.2227
0.229203952 | 331.1256857 | 0.2884615 | 300.2599
0.229994156 | 331.1357274 | 0.29 | 300.3332
0.230737307 | 331.1299972 | 0.2907692 | 300.3695
0.231479907 | 331.3759855 | 0.2915385 | 300.4054
0.232268315 | 331.6373481 | 0.2930769 | 300.4763
0.233009779 | 331.6308576 | 0.2938462 | 300.5112
0.233750694 | 331.4976599 | 0.2946154 | 300.5459
0.234676065 | 331.5516607 | 0.2961538 | 300.6142
0.235438853 | 331.6781143 | 0.2969231 | 300.6478
0.236177971 | 331.7967141 | 0.2976923 | 300.6811
0.236916542 | 331.7883932 | 0.2984615 | 300.7141
0.237654569 | 332.0333523 | 0.3 | 300.779
0.238415089 | 332.0321192 | 0.3007692 | 300.811
0.239175031 | 332.0305 | 0.3015385 | 300.8426
0.239911393 | 332.2750848 | 0.3030769 | 300.9047
0.2406702 | 332.2728926 | 0.3038462 | 300.9352
0.241405462 | 332.2626829 | 0.3046154 | 300.9654
0.242186087 | 332.2673503 | 0.3061538 | 301.0246
0.24294317 | 332.3914998 | 0.3069231 | 301.0536
0.243676763 | 332.5078364 | 0.3076923 | 301.0822
0.244409819 | 332.6239859 | 0.3092308 | 301.1384
0.245142339 | 332.7399483 | 0.31 | 301.1659
0.245897187 | 332.7354579 | 0.3107692 | 301.1929
0.246651467 | 332.7305814 | 0.3115385 | 301.2196
0.247382346 | 332.7177225 | 0.3130769 | 301.2718
0.248112692 | 332.4481685 | 0.3138462 | 301.2972
0.248865303 | 332.313696 | 0.3146154 | 301.3222
0.249617347 | 331.9219377 | 0.3161538 | 301.371
0.250346063 | 331.6501147 | 0.3169231 | 301.3947
0.251074248 | 331.5060836 | 0.3176923 | 301.418
0.251824634 | 331.3690234 | 0.3192308 | 301.4633
0.252574458 | 331.2313842 | 0.32 | 301.4852
0.253278325 | 331.0781368 | 0.3207692 | 301.5067
0.25402706 | 331.1971986 | 0.3215385 | 301.5277
0.254752571 | 331.3085586 | 0.3230769 | 301.5683
0.255500203 | 331.4272374 | 0.3238462 | 301.5878
0.256247276 | 331.6749304 | 0.3246154 | 301.6069
0.256971178 | 331.6565159 | 0.3261538 | 301.6436
0.257694557 | 331.5083328 | 0.3269231 | 301.6611
0.258439993 | 331.6260525 | 0.3276923 | 301.6782
0.259184874 | 331.6139919 | 0.3292308 | 301.7107
0.259906654 | 331.5940687 | 0.33 | 301.7262
0.260650444 | 331.4514646 | 0.3307692 | 301.7412
0.261393681 | 331.4381554 | 0.3315385 | 301.7555
0.262136366 | 331.4244603 | 0.3330769 | 301.7826
0.262856019 | 331.4029289 | 0.3338462 | 301.7953
0.263575155 | 331.3810232 | 0.3346154 | 301.8074
0.264293774 | 331.6192454 | 0.3361538 | 301.8299
0.265056741 | 331.3509546 | 0.3369231 | 301.8403
0.265774296 | 331.3279144 | 0.3376923 | 301.85
0.266491337 | 331.3044999 | 0.3392308 | 301.8676
0.267207864 | 331.2807113 | 0.34 | 301.8755
0.267968611 | 331.1406364 | 0.3407692 | 301.8828
0.268684081 | 331.1159939 | 0.3415385 | 301.8893
0.269399039 | 331.0909771 | 0.3430769 | 301.9005
0.270113486 | 331.065586 | 0.3438462 | 301.9051
0.270872028 | 331.0545868 | 0.3446154 | 301.9091
0.271585424 | 331.2908441 | 0.3461538 | 301.9148
0.272298311 | 331.1332078 | 0.3469231 | 301.9166
0.273010691 | 330.9750102 | 0.3476923 | 301.9177
0.273744802 | 331.0865836 | 0.3492308 | 301.9177
0.274478373 | 331.0663797 | 0.35 | 301.9166
0.275189202 | 330.906761 | 0.3507692 | 301.9147
0.275899526 | 330.7465809 | 0.3515385 | 301.9121
0.27663152 | 331.1206419 | 0.3530769 | 301.9045
0.277362978 | 330.9670378 | 0.3538462 | 301.8995
0.27807176 | 330.8055302 | 0.3546154 | 301.8937
0.27878004 | 330.6434611 | 0.3561538 | 301.8796
0.279509929 | 330.6203859 | 0.3569231 | 301.8713
0.280217191 | 330.5896206 | 0.3576923 | 301.8622
0.280946032 | 330.6982174 | 0.3592308 | 301.8413
0.28165228 | 330.5342595 | 0.36 | 301.8296
0.28235803 | 330.5023655 | 0.3607692 | 301.8169
0.283085313 | 330.7428217 | 0.3615385 | 301.8033
0.283812067 | 330.5848228 | 0.3630769 | 301.7734
0.284516294 | 330.5518879 | 0.3638462 | 301.757
0.28524201 | 330.5258449 | 0.3646154 | 301.7397
0.285945231 | 330.4921556 | 0.3661538 | 301.7021
0.286669911 | 330.3321479 | 0.3669231 | 301.6818
0.287372129 | 330.2976107 | 0.3676923 | 301.6605
0.288095776 | 330.2699389 | 0.3692308 | 301.6149
0.288796994 | 330.6350935 | 0.37 | 301.5905
0.289497721 | 330.4661327 | 0.3707692 | 301.565
0.290219832 | 330.1701635 | 0.3715385 | 301.5385
0.290941421 | 330.1409596 | 0.3730769 | 301.4821
0.291640648 | 330.2380213 | 0.3738462 | 301.4523
0.292339385 | 330.334896 | 0.3746154 | 301.4213
0.29308126 | 330.3119435 | 0.3761538 | 301.3558
0.293778992 | 330.140047 | 0.3769231 | 301.3214
0.294476238 | 330.2360737 | 0.3776923 | 301.2857
0.295172998 | 330.0632416 | 0.3792308 | 301.2107
0.295912773 | 330.5763753 | 0.38 | 301.1714
0.296630268 | 330.6791154 | 0.3807692 | 301.1308
0.29730381 | 330.7672942 | 0.3815385 | 301.0889
0.297998603 | 331.2666209 | 0.3830769 | 301.0013
0.298714603 | 331.6387053 | 0.3838462 | 300.9555
0.299430091 | 332.2808006 | 0.3846154 | 300.9084
0.300123409 | 332.6462593 | 0.3861538 | 300.8101
0.300816247 | 332.8768091 | 0.3869231 | 300.7589
0.301508605 | 333.3777381 | 0.3876923 | 300.7063
0.302222097 | 333.6156855 | 0.3892308 | 300.5968
0.302935081 | 333.8536328 | 0.39 | 300.5399
0.303625974 | 333.8134172 | 0.3907692 | 300.4815
0.30431639 | 333.7728274 | 0.3915385 | 300.4216
0.30500633 | 333.5961999 | 0.3930769 | 300.2972
0.305717332 | 333.5619521 | 0.3938462 | 300.2327
0.306406306 | 333.52014 | 0.3946154 | 300.1667
0.307116314 | 333.8929759 | 0.3961538 | 300.0299
0.307825818 | 333.5857727 | 0.3969231 | 299.959
0.308534819 | 333.4139405 | 0.3976923 | 299.8865
0.309221855 | 333.5068503 | 0.3992308 | 299.7366
0.30990842 | 333.5995729 | 0.4 | 299.659
0.310615946 | 333.6992604 | 0.4007692 | 299.5798
0.311322972 | 333.7987549 | 0.4023077 | 299.4161
0.312008096 | 333.7542937 | 0.4030769 | 299.3316
0.312692751 | 333.8461684 | 0.4038462 | 299.2453
0.313398311 | 333.8081867 | 0.4046154 | 299.1572
0.314082015 | 333.8995906 | 0.4061538 | 298.9754
0.314786596 | 333.8609393 | 0.4069231 | 298.8817
0.315469352 | 333.9518724 | 0.4076923 | 298.7861
0.316151642 | 333.9054346 | 0.4092308 | 298.5892
0.316854767 | 334.0030139 | 0.41 | 298.4878
0.317557397 | 334.1004003 | 0.4107692 | 298.3844
0.318238265 | 334.3279558 | 0.4123077 | 298.1716
0.318939924 | 334.1499219 | 0.4130769 | 298.0621
0.319619851 | 333.9642154 | 0.4138462 | 297.9506
0.320320542 | 334.0605462 | 0.4146154 | 297.8369
0.321020743 | 334.156684 | 0.4161538 | 297.6033
0.321699257 | 334.1075971 | 0.4169231 | 297.4833
0.322377311 | 333.9200953 | 0.4176923 | 297.3611
0.323054906 | 333.8701663 | 0.4192308 | 297.1101
0.323753195 | 333.8269243 | 0.42 | 296.9813
0.324450997 | 333.9216236 | 0.4207692 | 296.8501
0.325127188 | 334.1474949 | 0.4223077 | 296.581
0.325802923 | 333.9578235 | 0.4230769 | 296.443
0.326520391 | 333.9202863 | 0.4238462 | 296.3026
0.327195185 | 334.0069826 | 0.4246154 | 296.1599
0.327869524 | 333.9546909 | 0.4261538 | 295.8671
0.328543409 | 334.1798138 | 0.4269231 | 295.7171
0.329237877 | 333.9949991 | 0.4276923 | 295.5646
0.329931864 | 333.9486929 | 0.4292308 | 295.2522
0.330604361 | 334.1733478 | 0.43 | 295.0922
0.331276405 | 333.9801794 | 0.4307692 | 294.9297
0.331968979 | 334.0721944 | 0.4323077 | 294.5969
0.332661073 | 333.8850815 | 0.4330769 | 294.4266
0.333331738 | 333.8299595 | 0.4338462 | 294.2537
0.334001953 | 333.9141178 | 0.4346154 | 294.078
0.334671719 | 333.9980889 | 0.4361538 | 293.7188
0.335382855 | 333.9559961 | 0.4369231 | 293.5351
0.336051697 | 334.1794347 | 0.4376923 | 293.3486
0.336720092 | 333.9827692 | 0.4392308 | 292.9674
0.337408907 | 333.7925072 | 0.44 | 292.7727
0.338076396 | 333.8751596 | 0.4407692 | 292.575
0.338785115 | 333.8312188 | 0.4423077 | 292.1712
0.339451686 | 333.7729798 | 0.4430769 | 291.965
0.340117814 | 333.8548779 | 0.4438462 | 291.7558
0.340783498 | 333.7959839 | 0.4446154 | 291.5438
0.341490301 | 333.750587 | 0.4461538 | 291.1108
0.342155073 | 333.8317307 | 0.4469231 | 290.8898
0.342819402 | 333.9126872 | 0.4476923 | 290.6658
0.343524769 | 333.8663196 | 0.4492308 | 290.2088
0.344208914 | 333.8126361 | 0.45 | 289.9757
0.344871881 | 333.8928353 | 0.4507692 | 289.7395
0.345534409 | 333.8315729 | 0.4523077 | 289.2578
0.346217181 | 333.7768398 | 0.4530769 | 289.0123
0.346878819 | 333.5733585 | 0.4538462 | 288.7636
0.347560674 | 333.5177628 | 0.4546154 | 288.5118
0.348303986 | 333.4824302 | 0.4561538 | 287.9986
0.348984871 | 333.5678078 | 0.4569231 | 287.7372
0.349624067 | 333.2136777 | 0.4576923 | 287.4725
0.350324652 | 333.0213455 | 0.4592308 | 286.9335
0.350983579 | 333.0988079 | 0.46 | 286.6591
0.351662642 | 332.8986512 | 0.4607692 | 286.3815
0.352341244 | 332.9823942 | 0.4623077 | 285.8162
0.353019386 | 332.7812726 | 0.4630769 | 285.5286
0.353697069 | 332.8644367 | 0.4638462 | 285.2377
0.354353777 | 332.6555256 | 0.4646154 | 284.9435
0.355010054 | 332.5886726 | 0.4661538 | 284.3449
0.35568639 | 332.3855421 | 0.4669231 | 284.0406
0.356382742 | 332.1886339 | 0.4676923 | 283.7329
0.35703769 | 331.9775444 | 0.4692308 | 283.1074
0.357692209 | 331.9088961 | 0.47 | 282.7895
0.358346299 | 331.8398735 | 0.4707692 | 282.4682
0.359040802 | 332.0704173 | 0.4723077 | 281.8154
0.359694012 | 331.8575325 | 0.4730769 | 281.4839
0.360346795 | 331.6440863 | 0.4738462 | 281.149
0.360999153 | 331.4300787 | 0.4746154 | 280.8106
0.361712182 | 331.379325 | 0.4761538 | 280.1235
0.362343297 | 331.3011913 | 0.4769231 | 279.7749
0.363014693 | 331.2361687 | 0.4776923 | 279.4228
0.363665313 | 331.0201698 | 0.4792308 | 278.7083
0.364335821 | 330.9542846 | 0.48 | 278.3459
0.365005881 | 330.8880135 | 0.4807692 | 277.98
0.365655207 | 330.8146458 | 0.4823077 | 277.2381
0.366304111 | 330.5966645 | 0.4830769 | 276.862
0.366972854 | 330.5291507 | 0.4838462 | 276.4825
0.367620904 | 330.4545608 | 0.4846154 | 276.0995
0.368349459 | 330.4063335 | 0.4861538 | 275.3235
0.368996619 | 330.1863434 | 0.4869231 | 274.9304
0.369643359 | 330.6894011 | 0.4876923 | 274.5339
0.370289682 | 330.3239407 | 0.4892308 | 273.7308
0.370975943 | 330.4057919 | 0.49 | 273.3243
0.37160124 | 330.6124586 | 0.4907692 | 272.9144
0.372266451 | 330.8324586 | 0.4923077 | 272.0846
0.372890943 | 331.1843178 | 0.4930769 | 271.6648
0.37361567 | 331.569721 | 0.4938462 | 271.2417
0.374279542 | 332.0807027 | 0.4946154 | 270.8153
0.374922876 | 332.2944103 | 0.4961538 | 269.9527
0.375565797 | 332.6536993 | 0.4969231 | 269.5166
0.376228376 | 332.8741818 | 0.4976923 | 269.0772
0.376870458 | 332.9422114 | 0.4992308 | 268.1888
0.377552219 | 332.8775338 | 0.5 | 267.7399
0.378193452 | 332.7991253 | 0.5007692 | 267.2878
0.378834273 | 332.7203424 | 0.5023077 | 266.3743
0.379514697 | 332.5083377 | 0.5030769 | 265.913
0.380154673 | 332.428701 | 0.5038462 | 265.4486
0.38079424 | 332.0560008 | 0.5053846 | 264.5107
0.381433398 | 331.8289903 | 0.5061538 | 264.0374
0.382092102 | 331.75457 | 0.5069231 | 263.5611
0.382750373 | 331.5331326 | 0.5076923 | 263.0818
0.383388282 | 331.5979633 | 0.5092308 | 262.1148
0.384025785 | 331.222152 | 0.51 | 261.627
0.384682784 | 331.2929214 | 0.5107692 | 261.1365
0.385319462 | 331.5039155 | 0.5123077 | 260.1472
0.385955735 | 331.4207058 | 0.5130769 | 259.6485
0.386651196 | 331.3568674 | 0.5138462 | 259.1471
0.387266772 | 331.1190206 | 0.5153846 | 258.1366
0.387941484 | 331.0477172 | 0.5161538 | 257.6275
0.388576091 | 331.1103814 | 0.5169231 | 257.116
0.389230109 | 331.1794198 | 0.5176923 | 256.6019
0.389883699 | 331.2482652 | 0.5192308 | 255.5666
0.390536862 | 331.0213628 | 0.52 | 255.0455
0.391169825 | 330.9352115 | 0.5207692 | 254.522
0.391802388 | 330.7007215 | 0.5223077 | 253.4683
0.39243455 | 330.7617862 | 0.5230769 | 252.9381
0.393066314 | 330.6745121 | 0.5238462 | 252.4059
0.393756848 | 330.4581711 | 0.5253846 | 251.3351
0.394387777 | 330.2216898 | 0.5261538 | 250.7966
0.395018309 | 330.2815294 | 0.5269231 | 250.256
0.395687812 | 330.3541877 | 0.5276923 | 249.7135
0.396337197 | 330.5687842 | 0.5292308 | 248.6227
0.3969665 | 331.074339 | 0.53 | 248.0745
0.397595408 | 331.1337955 | 0.5307692 | 247.5246
0.39822392 | 331.4909003 | 0.5323077 | 246.4194
0.398891282 | 331.8612158 | 0.5330769 | 245.8643
0.399499372 | 332.3612939 | 0.5338462 | 245.3076
0.400146286 | 332.4271686 | 0.5353846 | 244.1897
0.400792783 | 332.6421511 | 0.5361538 | 243.6284
0.401419289 | 332.7012245 | 0.5369231 | 243.0658
0.402084523 | 332.7731284 | 0.5376923 | 242.5019
0.402729768 | 332.6887374 | 0.5392308 | 241.37
0.403355063 | 332.4477795 | 0.54 | 240.8023
0.403979967 | 332.2062602 | 0.5407692 | 240.2334
0.40462399 | 331.8207821 | 0.5423077 | 239.0923
0.405287096 | 331.8909141 | 0.5430769 | 238.5203
0.405949762 | 331.6607018 | 0.5438462 | 237.9473
0.406573047 | 331.5671529 | 0.5453846 | 236.7986
0.407234863 | 331.4861303 | 0.5461538 | 236.2231
0.407857347 | 331.3918211 | 0.5469231 | 235.6468
0.408498879 | 331.454032 | 0.5476923 | 235.0698
0.409120578 | 331.359062 | 0.5492308 | 233.914
0.409761301 | 331.4207934 | 0.55 | 233.3352
0.410537384 | 331.225815 | 0.5507692 | 232.7558
0.411177199 | 331.4378062 | 0.5523077 | 231.5953
0.411797236 | 331.190515 | 0.5530769 | 231.0144
0.412416888 | 331.0937087 | 0.5538462 | 230.4331
0.413074848 | 331.0093352 | 0.5553846 | 229.2694
0.41369371 | 330.7605294 | 0.5561538 | 228.6871
0.414312188 | 330.813828 | 0.5569231 | 228.1046
0.414930284 | 330.715513 | 0.5576923 | 227.522
0.415586593 | 330.6295839 | 0.5592308 | 226.3565
0.416203903 | 330.8337476 | 0.56 | 225.7737
0.416840104 | 330.5891435 | 0.5607692 | 225.1909
0.417495161 | 330.5021384 | 0.5623077 | 224.0257
0.418130542 | 330.2564642 | 0.5630769 | 223.4433
0.418784755 | 330.1685702 | 0.5638462 | 222.8612
0.419400094 | 330.0675885 | 0.5653846 | 221.6979
0.420015054 | 329.8140341 | 0.5661538 | 221.1167
0.420648836 | 329.8708357 | 0.5669231 | 220.536
0.421282217 | 329.7750528 | 0.5676923 | 219.9558
0.421915197 | 329.9838598 | 0.5692308 | 218.7969
0.422528613 | 329.8811764 | 0.57 | 218.2183
0.423160804 | 329.6317565 | 0.5707692 | 217.6404
0.423773457 | 329.5282251 | 0.5723077 | 216.4866
0.42442399 | 329.2840508 | 0.5730769 | 215.9106
0.425054985 | 329.3389254 | 0.5738462 | 215.3352
0.425666478 | 329.2342537 | 0.5753846 | 214.1866
0.426277599 | 329.1292077 | 0.5761538 | 213.6134
0.426926505 | 329.1895969 | 0.5769231 | 213.041
0.427517788 | 329.0776094 | 0.5776923 | 212.4695
0.428146834 | 328.9777973 | 0.5792308 | 211.3291
0.428775485 | 328.8775992 | 0.58 | 210.7604
0.429422773 | 328.6296355 | 0.5807692 | 210.1926
0.430031602 | 328.6760452 | 0.5823077 | 209.0603
0.430640061 | 328.5684437 | 0.5830769 | 208.4958
0.431286144 | 328.6268709 | 0.5838462 | 207.9325
0.431912825 | 328.9868998 | 0.5853846 | 206.8094
0.432558086 | 328.5827727 | 0.5861538 | 206.2497
0.43318397 | 328.48006 | 0.5869231 | 205.6913
0.433771566 | 328.5188235 | 0.5876923 | 205.1343
0.434396692 | 328.5698502 | 0.5892308 | 204.0244
0.435021427 | 328.9296832 | 0.59 | 203.4715
0.435645772 | 329.135113 | 0.5907692 | 202.9201
0.436250826 | 329.643697 | 0.5923077 | 201.8219
0.436855514 | 330.1526553 | 0.5930769 | 201.275
0.437478716 | 330.6682306 | 0.5938462 | 200.7294
0.438120396 | 331.6553778 | 0.5953846 | 199.6425
0.438705099 | 331.8493544 | 0.5961538 | 199.1012
0.439327149 | 332.2110119 | 0.5969231 | 198.5614
0.439929981 | 332.4113394 | 0.5976923 | 198.0231
0.44055127 | 332.6179271 | 0.5992308 | 196.951
0.441172173 | 332.669062 | 0.6 | 196.4173
0.441792691 | 332.5644546 | 0.6007692 | 195.8853
0.442394038 | 332.7645014 | 0.6023077 | 194.826
0.443032573 | 332.5098242 | 0.6030769 | 194.2989
0.443614412 | 332.2358487 | 0.6038462 | 193.7735
0.444233417 | 331.9737797 | 0.6053846 | 192.7278
0.444833299 | 331.8609383 | 0.6061538 | 192.2076
0.44545155 | 331.5978167 | 0.6069231 | 191.6892
0.446069419 | 331.8027641 | 0.6084615 | 190.6578
0.4466682 | 331.6888818 | 0.6092308 | 190.1449
0.447266623 | 331.7310284 | 0.61 | 189.6338
0.447883372 | 331.622687 | 0.6107692 | 189.1247
0.448499741 | 331.3573636 | 0.6123077 | 188.112
0.44909707 | 331.3986622 | 0.6130769 | 187.6086
0.449694042 | 331.2829905 | 0.6138462 | 187.1071
0.450290657 | 331.3238213 | 0.6153846 | 186.1094
0.450942798 | 331.5399616 | 0.6161538 | 185.6131
0.45153867 | 331.4234302 | 0.6169231 | 185.1186
0.452134186 | 331.3065246 | 0.6184615 | 184.1349
0.452729348 | 331.1892446 | 0.6192308 | 183.6458
0.453324156 | 331.2289439 | 0.62 | 183.1584
0.453955753 | 330.9658544 | 0.6207692 | 182.673
0.454549832 | 330.8474399 | 0.6223077 | 181.7076
0.455143558 | 330.7286512 | 0.6230769 | 181.2277
0.455736933 | 331.0826889 | 0.6238462 | 180.7497
0.456367007 | 330.6600296 | 0.6253846 | 179.7994
0.457015199 | 330.5585596 | 0.6261538 | 179.3271
0.457607464 | 330.4383381 | 0.6269231 | 178.8568
0.458199378 | 330.3177424 | 0.6284615 | 177.922
0.458809423 | 330.0446558 | 0.6292308 | 177.4575
0.459400627 | 330.0815246 | 0.63 | 176.995
0.46000994 | 329.9658909 | 0.6307692 | 176.5345
0.460618882 | 329.8498712 | 0.6323077 | 175.6194
0.461209017 | 329.8859856 | 0.6330769 | 175.1649
0.461817229 | 329.7692963 | 0.6338462 | 174.7124
0.462443486 | 329.8170862 | 0.6353846 | 173.8135
0.463032545 | 329.6936484 | 0.6361538 | 173.3668
0.463621258 | 329.4108542 | 0.6369231 | 172.9219
0.464319905 | 329.6410764 | 0.6384615 | 172.0374
0.464907861 | 329.3573875 | 0.6392308 | 171.5978
0.465495471 | 329.2324175 | 0.64 | 171.16
0.466101082 | 329.1131112 | 0.6407692 | 170.724
0.466706328 | 328.993419 | 0.6423077 | 169.8575
0.467292882 | 328.8673145 | 0.6430769 | 169.4269
0.467879093 | 328.7408358 | 0.6438462 | 168.9982
0.468501566 | 328.9455317 | 0.6453846 | 168.1462
0.469087069 | 328.8184798 | 0.6461538 | 167.723
0.46969051 | 328.5371126 | 0.6469231 | 167.3016
0.470275317 | 328.4092127 | 0.6484615 | 166.4644
0.470878042 | 328.1267928 | 0.6492308 | 166.0486
0.471462156 | 327.9980451 | 0.65 | 165.6346
0.472064165 | 327.8749025 | 0.6507692 | 165.2225
0.472665813 | 327.7513741 | 0.6523077 | 164.4038
0.473248884 | 327.6214918 | 0.6530769 | 163.9973
0.473831615 | 327.6518489 | 0.6538462 | 163.5926
0.474414006 | 327.8427261 | 0.6553846 | 162.7889
0.475014242 | 327.7179608 | 0.6561538 | 162.3899
0.475614118 | 327.5928095 | 0.6569231 | 161.9927
0.476195473 | 327.3003311 | 0.6584615 | 161.2039
0.476776489 | 327.329466 | 0.6592308 | 160.8119
0.47739345 | 327.0479175 | 0.66 | 160.4215
0.477973771 | 327.0764851 | 0.6607692 | 160.0327
0.478553756 | 326.7821178 | 0.6623077 | 159.26
0.479169621 | 326.660487 | 0.6630769 | 158.876
0.479767011 | 326.8556888 | 0.6638462 | 158.4936
0.480364043 | 326.7275579 | 0.6653846 | 157.7337
0.480942644 | 326.5931377 | 0.6661538 | 157.3562
0.481575105 | 326.3141739 | 0.6669231 | 156.9803
0.482171059 | 326.1847829 | 0.6684615 | 156.2333
0.482820786 | 326.072655 | 0.6692308 | 155.8622
0.483397967 | 326.0987548 | 0.67 | 155.4927
0.483992837 | 326.4550526 | 0.6707692 | 155.1249
0.484587352 | 326.1621415 | 0.6723077 | 154.394
0.485181515 | 325.8686514 | 0.6730769 | 154.031
0.485775325 | 325.7371259 | 0.6738462 | 153.6696
0.486350803 | 325.7619976 | 0.6753846 | 152.9517
0.486925951 | 325.6239516 | 0.6761538 | 152.5951
0.487536684 | 325.6600514 | 0.6769231 | 152.2402
0.488164989 | 325.3759327 | 0.6784615 | 151.5352
0.488739095 | 325.0737087 | 0.6792308 | 151.1851
0.489312871 | 324.9340428 | 0.68 | 150.8366
0.489886318 | 324.7940026 | 0.6807692 | 150.4897
0.490477342 | 324.659401 | 0.6823077 | 149.8006
0.491068016 | 324.5244135 | 0.6830769 | 149.4581
0.491640458 | 324.5467384 | 0.6838462 | 149.1169
0.492212572 | 324.4052831 | 0.6853846 | 148.4385
0.492820085 | 324.4387308 | 0.6861538 | 148.1013
0.493391526 | 324.1328226 | 0.6869231 | 147.7655
0.493962639 | 323.9902327 | 0.6884615 | 147.0976
0.494533427 | 324.0112419 | 0.6892308 | 146.7657
0.495157353 | 323.8853128 | 0.69 | 146.4351
0.49574527 | 323.7474423 | 0.6907692 | 146.1058
0.496315042 | 323.6034255 | 0.6923077 | 145.4512
0.496902279 | 323.629151 | 0.6930769 | 145.1258
0.497489171 | 323.3257662 | 0.6938462 | 144.8018
0.498075719 | 323.3509128 | 0.6953846 | 144.1577
0.498679682 | 323.2169545 | 0.6961538 | 143.8376
0.499265533 | 323.2416157 | 0.6969231 | 143.5188
0.499833302 | 322.9306607 | 0.6984615 | 142.8852
0.500436205 | 322.7955269 | 0.6992308 | 142.5703
0.50105646 | 322.6657119 | 0.7 | 142.2568
0.501623215 | 322.6834959 | 0.7015385 | 141.6336
0.502189648 | 322.7010928 | 0.7023077 | 141.3239
0.502773446 | 322.5588801 | 0.7030769 | 141.0156
0.503356904 | 322.4162815 | 0.7038462 | 140.7085
0.503922356 | 322.1020838 | 0.7053846 | 140.0983
0.504505144 | 322.1242392 | 0.7061538 | 139.7951
0.505105237 | 321.9861698 | 0.7069231 | 139.4932
0.50570497 | 321.8477027 | 0.7084615 | 138.8928
0.506269097 | 321.5315898 | 0.7092308 | 138.5942
0.506832905 | 321.5469206 | 0.71 | 138.2965
0.507414 | 321.401626 | 0.7115385 | 137.7043
0.508029944 | 321.5996523 | 0.7123077 | 137.4097
0.508592761 | 321.6144101 | 0.7130769 | 137.1161
0.509155261 | 321.6289806 | 0.7138462 | 136.8235
0.509735008 | 321.8154981 | 0.7153846 | 136.2413
0.510314419 | 322.0020157 | 0.7161538 | 135.9517
0.510911037 | 322.694228 | 0.7169231 | 135.6631
0.511472236 | 322.7085997 | 0.7184615 | 135.0889
0.512050641 | 322.7284393 | 0.7192308 | 134.8034
0.512646225 | 322.9207083 | 0.72 | 134.5188
0.513223952 | 322.9402555 | 0.7215385 | 133.9526
0.513783854 | 322.9539605 | 0.7223077 | 133.671
0.514343443 | 322.8002244 | 0.7230769 | 133.3905
0.514972606 | 322.8360231 | 0.7238462 | 133.1109
0.515548991 | 322.5197874 | 0.7253846 | 132.5546
0.516125045 | 322.2029728 | 0.7261538 | 132.278
0.516665883 | 321.8743511 | 0.7269231 | 132.0024
0.517241294 | 321.7241355 | 0.7284615 | 131.4541
0.517798952 | 321.4000986 | 0.7292308 | 131.1814
0.518408534 | 321.4281429 | 0.73 | 130.9097
0.518982943 | 321.1087317 | 0.7315385 | 130.3693
0.519557022 | 320.9568699 | 0.7323077 | 130.1005
0.52011339 | 320.7990461 | 0.7330769 | 129.8327
0.520704192 | 320.6519884 | 0.7338462 | 129.566
0.521259923 | 320.6618192 | 0.7353846 | 129.0349
0.521815345 | 320.5029545 | 0.7361538 | 128.7705
0.5223878 | 320.6864808 | 0.7369231 | 128.5068
0.522959929 | 320.5326044 | 0.7384615 | 127.9814
0.523514407 | 320.3727923 | 0.7392308 | 127.7198
0.524068579 | 320.2126059 | 0.74 | 127.4589
0.524674352 | 320.0686593 | 0.7415385 | 126.9393
0.525262467 | 320.0878614 | 0.7423077 | 126.6805
0.525832953 | 319.9321458 | 0.7430769 | 126.4224
0.526385842 | 319.7705209 | 0.7438462 | 126.1651
0.526972951 | 319.450177 | 0.7453846 | 125.6524
0.52752521 | 319.2876982 | 0.7461538 | 125.3972
0.528094407 | 319.1303481 | 0.7469231 | 125.1426
0.528663281 | 318.972612 | 0.7484615 | 124.6356
0.529231831 | 318.81449 | 0.7492308 | 124.3832
0.529800058 | 318.655982 | 0.75 | 124.1315
0.530385167 | 318.6725263 | 0.7515385 | 123.6301
0.530952739 | 318.5133369 | 0.7523077 | 123.3804
0.531519989 | 318.3537617 | 0.7530769 | 123.1315
0.532069743 | 318.1883356 | 0.7538462 | 122.8833
0.532619195 | 318.192874 | 0.7553846 | 122.3889
0.533185501 | 317.3505078 | 0.7561538 | 122.1427
0.53373434 | 317.5247301 | 0.7569231 | 121.8972
0.534300016 | 317.363146 | 0.7584615 | 121.4084
0.534865371 | 317.0304542 | 0.7592308 | 121.165
0.535464641 | 317.2204981 | 0.76 | 120.9223
0.536012231 | 317.052417 | 0.7615385 | 120.439
0.536559522 | 316.7129503 | 0.7623077 | 120.1984
0.537106513 | 316.5440271 | 0.7630769 | 119.9583
0.537653205 | 316.3747296 | 0.7638462 | 119.7187
0.538284945 | 316.2320461 | 0.7653846 | 119.2407
0.538830994 | 316.0619709 | 0.7661538 | 119.0024
0.539393794 | 316.068404 | 0.7669231 | 118.7644
0.539956278 | 316.0746442 | 0.7684615 | 118.2899
0.540518445 | 315.737312 | 0.7692308 | 118.0533
0.541114338 | 315.4101377 | 0.77 | 117.8171
0.541658844 | 315.238156 | 0.7715385 | 117.3461
0.542271059 | 315.087227 | 0.7723077 | 117.1112
0.542848918 | 314.9251751 | 0.7730769 | 116.8767
0.543409463 | 314.5851938 | 0.7738462 | 116.6427
0.543952721 | 314.5838608 | 0.7753846 | 116.176
0.544495684 | 314.4099669 | 0.7761538 | 115.9432
0.545055306 | 314.5859669 | 0.7769231 | 115.711
0.545631559 | 314.2495908 | 0.7784615 | 115.2477
0.546173611 | 313.9019867 | 0.7792308 | 115.0167
0.54671537 | 313.8993351 | 0.78 | 114.7861
0.547290667 | 313.7342598 | 0.7815385 | 114.3263
0.54788254 | 313.4011294 | 0.7823077 | 114.0971
0.54844027 | 313.2298611 | 0.7830769 | 113.8682
0.548980803 | 313.0529204 | 0.7838462 | 113.6399
0.549554799 | 312.8861668 | 0.7853846 | 113.1844
0.550111598 | 312.7137406 | 0.7861538 | 112.9573
0.550684945 | 312.3727535 | 0.7869231 | 112.7306
0.551308509 | 312.220494 | 0.7884615 | 112.2786
0.551881171 | 311.878387 | 0.7892308 | 112.0532
0.552436676 | 311.7041889 | 0.79 | 111.8283
0.552991873 | 311.5296049 | 0.7915385 | 111.3796
0.553529951 | 311.5233392 | 0.7923077 | 111.1557
0.554084542 | 311.696155 | 0.7930769 | 110.9322
0.554622033 | 311.3413491 | 0.7938462 | 110.709
0.555192801 | 310.9964204 | 0.7953846 | 110.2634
0.555729697 | 310.8147955 | 0.7961538 | 110.0411
0.556266305 | 310.6327962 | 0.7969231 | 109.819
0.55681938 | 310.4556245 | 0.7984615 | 109.3759
0.557422386 | 310.2936545 | 0.7992308 | 109.1548
0.557991559 | 310.1208833 | 0.8 | 108.934
0.558543681 | 309.7677178 | 0.8015385 | 108.4933
0.559078781 | 309.7586129 | 0.8023077 | 108.2734
0.559613596 | 309.5743213 | 0.8030769 | 108.0538
0.560181522 | 309.3999887 | 0.8046154 | 107.6156
0.560715747 | 309.0397443 | 0.8053846 | 107.3969
0.561266368 | 308.8593766 | 0.8061538 | 107.1785
0.561800014 | 308.4980941 | 0.8069231 | 106.9605
0.562350038 | 308.3168639 | 0.8084615 | 106.5253
0.562933066 | 307.9699294 | 0.8092308 | 106.3082
0.563465824 | 307.7826962 | 0.81 | 106.0913
0.563998297 | 307.4193202 | 0.8115385 | 105.6586
0.564547114 | 307.5880834 | 0.8123077 | 105.4427
0.56509563 | 307.2289617 | 0.8130769 | 105.2271
0.565627237 | 306.8641646 | 0.8146154 | 104.7968
0.566208358 | 306.5140693 | 0.8153846 | 104.5821
0.566772553 | 306.3345379 | 0.8161538 | 104.3677
0.567353009 | 306.1596848 | 0.8169231 | 104.1537
0.567883418 | 305.9692119 | 0.8184615 | 103.7265
0.568446669 | 305.6119411 | 0.8192308 | 103.5133
0.568976498 | 305.2439686 | 0.82 | 103.3005
0.569539133 | 305.0622676 | 0.8215385 | 102.8757
0.570068384 | 305.0469259 | 0.8223077 | 102.6638
0.57061388 | 304.6825674 | 0.8230769 | 102.4522
0.571192112 | 304.3276826 | 0.8246154 | 102.0299
0.571720488 | 303.7799999 | 0.8253846 | 101.8192
0.572298081 | 303.6010445 | 0.8261538 | 101.6088
0.572842362 | 303.589004 | 0.8269231 | 101.3987
0.573369868 | 303.3943439 | 0.8284615 | 100.9795
0.573897095 | 303.0217925 | 0.8292308 | 100.7704
0.574489894 | 302.8462318 | 0.83 | 100.5615
0.575032985 | 302.4775926 | 0.8315385 | 100.1448
0.575559336 | 302.1034066 | 0.8323077 | 99.93683
0.576101846 | 301.7336183 | 0.8330769 | 99.72922
0.576627636 | 301.5363033 | 0.8346154 | 99.31492
0.577185984 | 301.1704068 | 0.8353846 | 99.10823
0.577711204 | 300.972238 | 0.8361538 | 98.90184
0.578236148 | 301.130273 | 0.8369231 | 98.69577
0.578777208 | 300.5797044 | 0.8384615 | 98.28454
0.579317976 | 300.385328 | 0.8392308 | 98.07939
0.579842077 | 299.4713478 | 0.84 | 97.87454
0.58038227 | 299.4544915 | 0.8415385 | 97.46577
0.580905814 | 299.2537788 | 0.8423077 | 97.26185
0.581445432 | 299.0575807 | 0.8430769 | 97.05824
0.581984759 | 298.682038 | 0.8446154 | 96.65193
0.582507465 | 298.6591495 | 0.8453846 | 96.44924
0.583176783 | 298.1424259 | 0.8461538 | 96.24685
0.583715178 | 297.7651815 | 0.8469231 | 96.04477
0.584318487 | 297.4067499 | 0.8484615 | 95.64154
0.584856267 | 297.0283124 | 0.8492308 | 95.44038
0.585377475 | 296.6444656 | 0.85 | 95.23953
0.585914686 | 296.6242058 | 0.8515385 | 94.83875
0.586500406 | 296.2586894 | 0.8523077 | 94.63882
0.587020757 | 295.8733016 | 0.8530769 | 94.4392
0.587557087 | 295.4921537 | 0.8546154 | 94.04088
0.588076889 | 295.1056343 | 0.8553846 | 93.84218
0.588628883 | 294.7281209 | 0.8561538 | 93.64379
0.589164351 | 294.5254842 | 0.8569231 | 93.4457
0.589683318 | 294.1373479 | 0.8584615 | 93.05044
0.590234427 | 293.9386119 | 0.8592308 | 92.85328
0.590769036 | 293.3736455 | 0.86 | 92.65641
0.591335733 | 292.9980268 | 0.8615385 | 92.26361
0.591853575 | 292.6075923 | 0.8623077 | 92.06767
0.592387319 | 292.4021515 | 0.8630769 | 91.87203
0.592920779 | 292.0153983 | 0.8646154 | 91.48168
0.593453954 | 291.4470431 | 0.8653846 | 91.28696
0.593970701 | 291.0543367 | 0.8661538 | 91.09255
0.594503317 | 291.028185 | 0.8669231 | 90.89844
0.595019522 | 290.4532275 | 0.8684615 | 90.51114
0.595567698 | 289.8868664 | 0.8692308 | 90.31795
0.596067244 | 289.3057276 | 0.87 | 90.12507
0.596598744 | 289.0963483 | 0.8715385 | 89.74021
0.597113869 | 288.7002471 | 0.8723077 | 89.54824
0.597628729 | 288.4853648 | 0.8730769 | 89.35658
0.598175477 | 287.9156178 | 0.8746154 | 88.97416
0.59868979 | 287.5178149 | 0.8753846 | 88.78341
0.599203839 | 287.3015174 | 0.8761538 | 88.59296
0.599749727 | 286.9118957 | 0.8769231 | 88.40282
0.600311359 | 286.5262741 | 0.8784615 | 88.02345
0.600824575 | 285.943913 | 0.8792308 | 87.83422
0.601353554 | 285.3653766 | 0.88 | 87.6453
0.601850219 | 284.9594947 | 0.8815385 | 87.26836
0.602490712 | 284.5940689 | 0.8823077 | 87.08035
0.602970813 | 284.1824736 | 0.8830769 | 86.89264
0.603450683 | 283.7703519 | 0.8846154 | 86.51813
0.603930324 | 283.1747745 | 0.8853846 | 86.33133
0.604569486 | 282.8066879 | 0.8861538 | 86.14483
0.605048591 | 282.575946 | 0.8869231 | 85.95863
0.605527465 | 281.9784095 | 0.8884615 | 85.58715
0.606006111 | 281.3801713 | 0.8892308 | 85.40186
0.606643949 | 281.0094239 | 0.89 | 85.21688
0.60712206 | 280.4097529 | 0.8915385 | 84.84782
0.607599943 | 279.9929822 | 0.8923077 | 84.66374
0.608236765 | 279.620188 | 0.8930769 | 84.47996
0.608714116 | 279.0184702 | 0.8946154 | 84.11331
0.609191239 | 278.5999451 | 0.8953846 | 83.93044
0.609668135 | 277.9969115 | 0.8961538 | 83.74787
0.610303642 | 277.6213396 | 0.8969231 | 83.5656
0.610780007 | 277.20106 | 0.8984615 | 83.20196
0.611256146 | 276.5959797 | 0.8992308 | 83.02059
0.611890645 | 276.2183609 | 0.9 | 82.83952
0.612366255 | 275.4273687 | 0.9015385 | 82.47829
0.612841639 | 275.004633 | 0.9023077 | 82.29812
0.613475133 | 274.4401667 | 0.9030769 | 82.11825
0.61394999 | 273.8314314 | 0.9046154 | 81.75942
0.614424622 | 273.4068536 | 0.9053846 | 81.58045
0.615057115 | 273.0249074 | 0.9061538 | 81.40178
0.615531222 | 272.7842532 | 0.9076923 | 81.04533
0.616005104 | 273.0987031 | 0.9084615 | 80.86756
0.616478762 | 272.6723709 | 0.9092308 | 80.69008
0.617109957 | 272.473822 | 0.91 | 80.5129
0.617583091 | 272.4173253 | 0.9115385 | 80.15944
0.618056003 | 272.1751214 | 0.9123077 | 79.98316
0.618686203 | 271.9754029 | 0.9130769 | 79.80717
0.619158593 | 271.3609658 | 0.9146154 | 79.45609
0.61963076 | 270.745827 | 0.9153846 | 79.281
0.620259969 | 270.3584129 | 0.9161538 | 79.1062
0.620731616 | 269.5558125 | 0.9176923 | 78.75749
0.621203041 | 268.5662183 | 0.9184615 | 78.58358
0.621674244 | 267.9479801 | 0.9192308 | 78.40997
0.622302169 | 266.9983566 | 0.92 | 78.23665
0.622772854 | 266.1920135 | 0.9215385 | 77.8909
0.623243318 | 265.3847932 | 0.9223077 | 77.71847
0.62371356 | 264.5766957 | 0.9230769 | 77.54633
0.624340206 | 263.8090368 | 0.9246154 | 77.20294
0.624809933 | 263.1858278 | 0.9253846 | 77.03169
0.62527944 | 262.3750403 | 0.9261538 | 76.86073
0.625905106 | 261.4172882 | 0.9276923 | 76.5197
0.626530381 | 260.6452433 | 0.9284615 | 76.34962
0.626999081 | 260.0186425 | 0.9292308 | 76.17984
0.627467561 | 259.2040538 | 0.93 | 76.01035
0.627935822 | 258.3885879 | 0.9315385 | 75.67225
0.628559828 | 257.6124202 | 0.9323077 | 75.50363
0.629027578 | 256.9826323 | 0.9330769 | 75.33531
0.629495109 | 256.3521426 | 0.9346154 | 74.99955
0.629962422 | 255.3454431 | 0.9353846 | 74.83211
0.630585165 | 254.3772817 | 0.9361538 | 74.66495
0.631051969 | 253.5562602 | 0.9376923 | 74.33152
0.631518555 | 252.7343615 | 0.9384615 | 74.16524
0.632140331 | 251.7625744 | 0.9392308 | 73.99926
0.632606409 | 250.9386874 | 0.94 | 73.83356
0.63307227 | 249.9255844 | 0.9415385 | 73.50303
0.633537914 | 249.0998554 | 0.9423077 | 73.3382
0.634003342 | 248.0847349 | 0.9430769 | 73.17366
0.634623575 | 247.295497 | 0.9446154 | 72.84545
0.635088498 | 246.2781835 | 0.9453846 | 72.68178
0.635553204 | 245.2598174 | 0.9461538 | 72.5184
0.636017695 | 244.429293 | 0.9476923 | 72.19249
0.63663668 | 243.6355815 | 0.9484615 | 72.02997
0.637100668 | 242.6140575 | 0.9492308 | 71.86774
0.637564441 | 241.4022941 | 0.95 | 71.7058
0.638027999 | 240.3785771 | 0.9515385 | 71.38277
0.638645741 | 239.2013751 | 0.9523077 | 71.22168
0.639108798 | 238.1752897 | 0.9530769 | 71.06089
0.639571641 | 236.9585848 | 0.9546154 | 70.74015
0.640188431 | 235.9666806 | 0.9553846 | 70.58021
0.640650774 | 234.5576311 | 0.9561538 | 70.42056
0.641112904 | 233.147178 | 0.9576923 | 70.1021
0.64157482 | 231.9252684 | 0.9584615 | 69.9433
0.642190376 | 230.9276917 | 0.9592308 | 69.78479
0.642651795 | 229.3229057 | 0.96 | 69.62656
0.643113001 | 227.9067801 | 0.9615385 | 69.31095
0.643573994 | 226.489251 | 0.9623077 | 69.15357
0.644188321 | 225.2953239 | 0.9630769 | 68.99647
0.644648819 | 223.6843098 | 0.9646154 | 68.68313
0.645109105 | 222.2623363 | 0.9653846 | 68.52688
0.645569179 | 220.8389592 | 0.9661538 | 68.37091
0.646182283 | 219.066156 | 0.9676923 | 68.05982
0.646641864 | 217.4486507 | 0.9684615 | 67.9047
0.647101233 | 215.4475672 | 0.9692308 | 67.74986
0.647713398 | 213.4772147 | 0.97 | 67.5953
0.648172276 | 211.2807456 | 0.9715385 | 67.28703
0.648630944 | 209.6560473 | 0.9723077 | 67.13331
0.649242173 | 207.2959178 | 0.9730769 | 66.97987
0.64970035 | 204.9014608 | 0.9746154 | 66.67383
0.650158317 | 202.3131387 | 0.9753846 | 66.52123
0.650616075 | 199.5306883 | 0.9761538 | 66.36891
0.651226093 | 196.5838173 | 0.9776923 | 66.0651
0.651683362 | 193.0280702 | 0.9784615 | 65.91361
0.652140422 | 189.0850607 | 0.9792308 | 65.7624
0.652597274 | 184.2933371 | 0.98 | 65.61147
0.653206084 | 178.832664 | 0.9815385 | 65.31044
0.653662449 | 172.8966538 | 0.9823077 | 65.16033
0.654118606 | 165.9934291 | 0.9830769 | 65.01051
0.654574555 | 157.3134583 | 0.9846154 | 64.71169
0.655182163 | 142.8908533 | 0.9853846 | 64.56269
0.655637627 | 110.0150154 | 0.9861538 | 64.41396
0.656092884 | 88.32575867 | 0.9876923 | 64.11734
0.656699571 | 77.21382533 | 0.9884615 | 63.96944
0.657154345 | 68.79863862 | 0.9892308 | 63.82182
0.657608912 | 60.56878487 | 0.99 | 63.67447
0.658063272 | 52.81418454 | 0.9915385 | 63.38059
0.658668765 | 42.08371644 | 0.9923077 | 63.23406
0.659122645 | 24.62763767 | 0.9930769 | 63.0878
0.659576318 | 16.19895593 | 0.9946154 | 62.7961
0.660180896 | 9.455105582 | 0.9953846 | 62.65066
0.66063409 | 4.944593944 | 0.9961538 | 62.50549
0.661087078 | 3.47285587 | 0.9976923 | 62.21596
0.661539861 | 2.982234096 | 0.9984615 | 62.0716
0.662595559 | 1.598412277 | 1 | 61.7837

## plot_creep_time_strain
0 | 1 | 2 | 3
0 | 0 | 0 | 0
0.09 | 0.000849 | 0 | 0
0.45 | 0.001084 | 0 | 0
0.97 | 0.001276 | 0 | 0
1.55 | 0.001475 | 0 | 0
2.75 | 0.001934 | 0 | 0
3.97 | 0.00248 | 0 | 0
5.24 | 0.003075 | 0 | 0
6.31 | 0.003575 | 0 | 0
7.31 | 0.004046 | 0 | 0
8.31 | 0.004484 | 11.53846 | 0.006681535
9.24 | 0.004875 | 11.53846 | 0.006681535
10.16 | 0.005259 | 11.53846 | 0.006681535
11.71 | 0.005874 | 11.53846 | 0.006681535
12.91 | 0.006332 | 11.53846 | 0.006681535
14.15 | 0.006786 | 11.53846 | 0.006681535
15.33 | 0.00721 | 11.53846 | 0.006681535
16.52 | 0.007631 | 11.53846 | 0.006681535
17.84 | 0.008093 | 11.53846 | 0.006681535
19.34 | 0.008605 | 23.07692 | 0.01282939
20.8 | 0.009098 | 23.07692 | 0.01282939
22.51 | 0.009666 | 23.07692 | 0.01282939
24.01 | 0.010157 | 23.07692 | 0.01282939
25.49 | 0.010629 | 23.07692 | 0.01282939
27.04 | 0.011148 | 23.07692 | 0.01282939
28.2 | 0.011515 | 23.07692 | 0.01282939
29.85 | 0.01205 | 23.07692 | 0.01282939
31.38 | 0.012556 | 23.07692 | 0.01282939
32.98 | 0.013069 | 34.61538 | 0.01852648
34.29 | 0.013494 | 34.61538 | 0.01852648
36.05 | 0.014064 | 34.61538 | 0.01852648
37.69 | 0.01458 | 34.61538 | 0.01852648
38.99 | 0.014971 | 34.61538 | 0.01852648
40.78 | 0.015535 | 34.61538 | 0.01852648
42.13 | 0.015963 | 34.61538 | 0.01852648
43.98 | 0.016542 | 34.61538 | 0.01852648
45.48 | 0.017002 | 34.61538 | 0.01852648
47.18 | 0.017512 | 46.15385 | 0.02384074
48.87 | 0.018044 | 46.15385 | 0.02384074
50.6 | 0.018561 | 46.15385 | 0.02384074
52.34 | 0.019124 | 46.15385 | 0.02384074
53.92 | 0.01961 | 46.15385 | 0.02384074
55.37 | 0.020037 | 46.15385 | 0.02384074
57.44 | 0.020677 | 46.15385 | 0.02384074
58.93 | 0.021114 | 46.15385 | 0.02384074
60.7 | 0.021645 | 46.15385 | 0.02384074
62.18 | 0.022097 | 57.69231 | 0.02882714
63.73 | 0.022554 | 57.69231 | 0.02882714
65.85 | 0.023191 | 57.69231 | 0.02882714
67.37 | 0.023643 | 57.69231 | 0.02882714
68.82 | 0.024085 | 57.69231 | 0.02882714
70.49 | 0.024575 | 57.69231 | 0.02882714
71.74 | 0.024943 | 57.69231 | 0.02882714
73.59 | 0.025492 | 57.69231 | 0.02882714
75.15 | 0.025956 | 57.69231 | 0.02882714
76.81 | 0.026438 | 57.69231 | 0.02882714
78.28 | 0.026885 | 69.23077 | 0.03353025
79.98 | 0.02738 | 69.23077 | 0.03353025
81.92 | 0.027944 | 69.23077 | 0.03353025
83.45 | 0.028391 | 69.23077 | 0.03353025
85.82 | 0.029056 | 69.23077 | 0.03353025
87.39 | 0.029521 | 69.23077 | 0.03353025
88.88 | 0.029942 | 69.23077 | 0.03353025
90.74 | 0.030471 | 69.23077 | 0.03353025
92.45 | 0.030972 | 69.23077 | 0.03353025
94.05 | 0.031433 | 80.76923 | 0.03798647
95.48 | 0.03186 | 80.76923 | 0.03798647
96.9 | 0.032261 | 80.76923 | 0.03798647
98.9 | 0.032822 | 80.76923 | 0.03798647
100.57 | 0.033293 | 80.76923 | 0.03798647
102.17 | 0.03375 | 80.76923 | 0.03798647
103.52 | 0.034134 | 80.76923 | 0.03798647
105.11 | 0.034588 | 80.76923 | 0.03798647
106.96 | 0.035099 | 80.76923 | 0.03798647
108.55 | 0.035558 | 92.30769 | 0.04222588
110.23 | 0.036042 | 92.30769 | 0.04222588
112.02 | 0.036537 | 92.30769 | 0.04222588
113.45 | 0.036945 | 92.30769 | 0.04222588
115.17 | 0.037431 | 92.30769 | 0.04222588
116.71 | 0.037855 | 92.30769 | 0.04222588
118.76 | 0.038422 | 92.30769 | 0.04222588
120.64 | 0.03893 | 92.30769 | 0.04222588
122.36 | 0.039418 | 92.30769 | 0.04222588
124.1 | 0.039906 | 103.8462 | 0.04627356
125.78 | 0.040377 | 103.8462 | 0.04627356
127.57 | 0.04086 | 103.8462 | 0.04627356
129.49 | 0.041347 | 103.8462 | 0.04627356
130.89 | 0.041743 | 103.8462 | 0.04627356
133.02 | 0.042314 | 103.8462 | 0.04627356
134.77 | 0.042783 | 103.8462 | 0.04627356
136.36 | 0.043213 | 103.8462 | 0.04627356
137.98 | 0.043664 | 103.8462 | 0.04627356
139.58 | 0.044099 | 115.3846 | 0.05015065
141.45 | 0.044598 | 115.3846 | 0.05015065
143.18 | 0.045056 | 115.3846 | 0.05015065
145.34 | 0.045644 | 115.3846 | 0.05015065
146.94 | 0.046084 | 115.3846 | 0.05015065
148.67 | 0.046544 | 115.3846 | 0.05015065
150.41 | 0.047002 | 115.3846 | 0.05015065
151.98 | 0.047422 | 115.3846 | 0.05015065
153.69 | 0.047898 | 115.3846 | 0.05015065
155.85 | 0.048453 | 126.9231 | 0.0538733
157.55 | 0.048898 | 126.9231 | 0.0538733
159.33 | 0.049365 | 126.9231 | 0.0538733
161.07 | 0.049836 | 126.9231 | 0.0538733
163.1 | 0.050387 | 126.9231 | 0.0538733
164.97 | 0.050877 | 126.9231 | 0.0538733
166.96 | 0.051409 | 126.9231 | 0.0538733
168.89 | 0.051907 | 126.9231 | 0.0538733
170.69 | 0.052381 | 126.9231 | 0.0538733
172.36 | 0.052805 | 126.9231 | 0.0538733
174 | 0.053235 | 138.4615 | 0.05745968
176.47 | 0.053879 | 138.4615 | 0.05745968
178.15 | 0.054316 | 138.4615 | 0.05745968
179.55 | 0.054697 | 138.4615 | 0.05745968
181.72 | 0.055252 | 138.4615 | 0.05745968
183.83 | 0.055791 | 138.4615 | 0.05745968
185.53 | 0.056215 | 138.4615 | 0.05745968
187.71 | 0.05677 | 138.4615 | 0.05745968
189.33 | 0.057198 | 138.4615 | 0.05745968
190.88 | 0.057616 | 150 | 0.06092276
192.48 | 0.058024 | 150 | 0.06092276
194.5 | 0.058547 | 150 | 0.06092276
196.27 | 0.058992 | 150 | 0.06092276
198.09 | 0.059445 | 150 | 0.06092276
200.23 | 0.06 | 150 | 0.06092276
201.83 | 0.060414 | 150 | 0.06092276
204.01 | 0.060969 | 150 | 0.06092276
206.13 | 0.061491 | 150 | 0.06092276
207.77 | 0.061913 | 161.5385 | 0.06427396
210.29 | 0.062541 | 161.5385 | 0.06427396
212.19 | 0.063017 | 161.5385 | 0.06427396
214.11 | 0.063495 | 161.5385 | 0.06427396
215.99 | 0.063973 | 161.5385 | 0.06427396
217.94 | 0.064471 | 161.5385 | 0.06427396
220.11 | 0.065026 | 161.5385 | 0.06427396
221.87 | 0.065475 | 161.5385 | 0.06427396
224.18 | 0.066053 | 161.5385 | 0.06427396
225.94 | 0.066484 | 173.0769 | 0.06752335
227.77 | 0.066926 | 173.0769 | 0.06752335
230.07 | 0.067506 | 173.0769 | 0.06752335
231.78 | 0.067912 | 173.0769 | 0.06752335
233.73 | 0.068401 | 173.0769 | 0.06752335
235.96 | 0.068967 | 173.0769 | 0.06752335
237.78 | 0.069411 | 173.0769 | 0.06752335
239.58 | 0.069859 | 173.0769 | 0.06752335
241.19 | 0.070257 | 173.0769 | 0.06752335
243.2 | 0.07075 | 184.6154 | 0.07067986
245.61 | 0.071348 | 184.6154 | 0.07067986
247.53 | 0.071814 | 184.6154 | 0.07067986
249.33 | 0.07227 | 184.6154 | 0.07067986
251.48 | 0.072801 | 184.6154 | 0.07067986
253.45 | 0.073285 | 184.6154 | 0.07067986
255.48 | 0.073776 | 184.6154 | 0.07067986
257.57 | 0.074282 | 184.6154 | 0.07067986
259.34 | 0.07471 | 184.6154 | 0.07067986
261.54 | 0.075252 | 196.1538 | 0.07375142
264.01 | 0.075866 | 196.1538 | 0.07375142
265.83 | 0.076314 | 196.1538 | 0.07375142
267.86 | 0.076797 | 196.1538 | 0.07375142
269.92 | 0.077314 | 196.1538 | 0.07375142
271.9 | 0.077796 | 196.1538 | 0.07375142
274.09 | 0.07833 | 196.1538 | 0.07375142
276.17 | 0.078839 | 196.1538 | 0.07375142
278.16 | 0.079309 | 196.1538 | 0.07375142
280.38 | 0.079835 | 196.1538 | 0.07375142
282.43 | 0.080351 | 207.6923 | 0.07674512
284.61 | 0.080866 | 207.6923 | 0.07674512
286.35 | 0.081294 | 207.6923 | 0.07674512
288.65 | 0.081844 | 207.6923 | 0.07674512
290.62 | 0.082315 | 207.6923 | 0.07674512
292.36 | 0.082735 | 207.6923 | 0.07674512
294.54 | 0.083267 | 207.6923 | 0.07674512
296.84 | 0.083827 | 207.6923 | 0.07674512
298.9 | 0.084313 | 207.6923 | 0.07674512
300.98 | 0.084812 | 219.2308 | 0.07966733
303 | 0.085295 | 219.2308 | 0.07966733
305.27 | 0.085827 | 219.2308 | 0.07966733
307.1 | 0.086265 | 219.2308 | 0.07966733
309.11 | 0.086741 | 219.2308 | 0.07966733
311.29 | 0.087271 | 219.2308 | 0.07966733
313.33 | 0.087752 | 219.2308 | 0.07966733
315.45 | 0.088265 | 219.2308 | 0.07966733
317.52 | 0.088759 | 219.2308 | 0.07966733
319.4 | 0.089206 | 230.7692 | 0.08252377
321.5 | 0.089708 | 230.7692 | 0.08252377
323.5 | 0.09018 | 230.7692 | 0.08252377
325.47 | 0.090623 | 230.7692 | 0.08252377
327.46 | 0.091113 | 230.7692 | 0.08252377
329.21 | 0.091534 | 230.7692 | 0.08252377
331.05 | 0.091951 | 230.7692 | 0.08252377
332.58 | 0.092341 | 230.7692 | 0.08252377
334.9 | 0.092904 | 230.7692 | 0.08252377
336.9 | 0.093383 | 242.3077 | 0.08531963
338.9 | 0.093823 | 242.3077 | 0.08531963
341.36 | 0.094396 | 242.3077 | 0.08531963
342.27 | 0.094629 | 242.3077 | 0.08531963
344.64 | 0.095192 | 242.3077 | 0.08531963
346.93 | 0.095738 | 242.3077 | 0.08531963
349.35 | 0.096298 | 242.3077 | 0.08531963
351.78 | 0.096837 | 242.3077 | 0.08531963
353.07 | 0.097147 | 242.3077 | 0.08531963
355.07 | 0.097627 | 253.8462 | 0.08805962
356.89 | 0.098057 | 253.8462 | 0.08805962
359.61 | 0.098711 | 253.8462 | 0.08805962
361.39 | 0.099136 | 253.8462 | 0.08805962
363.7 | 0.09967 | 253.8462 | 0.08805962
365.97 | 0.100201 | 253.8462 | 0.08805962
367.38 | 0.100539 | 253.8462 | 0.08805962
369.54 | 0.101041 | 253.8462 | 0.08805962
371.25 | 0.101475 | 253.8462 | 0.08805962
373.06 | 0.101909 | 253.8462 | 0.08805962
375.68 | 0.102523 | 265.3846 | 0.09074801
377.51 | 0.102929 | 265.3846 | 0.09074801
379.43 | 0.103363 | 265.3846 | 0.09074801
381.32 | 0.103814 | 265.3846 | 0.09074801
384.17 | 0.104495 | 265.3846 | 0.09074801
386.5 | 0.105049 | 265.3846 | 0.09074801
388.71 | 0.105583 | 265.3846 | 0.09074801
391.08 | 0.106128 | 265.3846 | 0.09074801
393.08 | 0.106584 | 265.3846 | 0.09074801
394.88 | 0.106997 | 276.9231 | 0.09338875
396.66 | 0.107419 | 276.9231 | 0.09338875
399.07 | 0.107978 | 276.9231 | 0.09338875
401.37 | 0.10848 | 276.9231 | 0.09338875
403.24 | 0.10896 | 276.9231 | 0.09338875
405.37 | 0.109464 | 276.9231 | 0.09338875
407.24 | 0.1099 | 276.9231 | 0.09338875
408.99 | 0.110307 | 276.9231 | 0.09338875
411.53 | 0.110902 | 276.9231 | 0.09338875
413.47 | 0.111345 | 288.4615 | 0.09598543
415.23 | 0.11177 | 288.4615 | 0.09598543
417.62 | 0.112316 | 288.4615 | 0.09598543
419.2 | 0.112682 | 288.4615 | 0.09598543
421.96 | 0.113333 | 288.4615 | 0.09598543
424.26 | 0.113874 | 288.4615 | 0.09598543
426.3 | 0.114348 | 288.4615 | 0.09598543
428.68 | 0.114917 | 288.4615 | 0.09598543
430.68 | 0.115379 | 288.4615 | 0.09598543
432.75 | 0.11586 | 300 | 0.09854138
434.42 | 0.116251 | 300 | 0.09854138
436.57 | 0.116763 | 300 | 0.09854138
438.91 | 0.117312 | 300 | 0.09854138
440.73 | 0.117737 | 300 | 0.09854138
442.95 | 0.118266 | 300 | 0.09854138
445.13 | 0.118762 | 300 | 0.09854138
447 | 0.119195 | 300 | 0.09854138
449.39 | 0.11976 | 300 | 0.09854138
451.49 | 0.120264 | 311.5385 | 0.1010597
454.07 | 0.120871 | 311.5385 | 0.1010597
455.69 | 0.121246 | 311.5385 | 0.1010597
458.16 | 0.121824 | 311.5385 | 0.1010597
459.9 | 0.12224 | 311.5385 | 0.1010597
461.98 | 0.122723 | 311.5385 | 0.1010597
464.22 | 0.123247 | 311.5385 | 0.1010597
466.22 | 0.123715 | 311.5385 | 0.1010597
468.06 | 0.124164 | 311.5385 | 0.1010597
470.64 | 0.124752 | 323.0769 | 0.1035432
472.66 | 0.125212 | 323.0769 | 0.1035432
474.56 | 0.125666 | 323.0769 | 0.1035432
476.53 | 0.126132 | 323.0769 | 0.1035432
478.47 | 0.126586 | 323.0769 | 0.1035432
480.89 | 0.127155 | 323.0769 | 0.1035432
482.97 | 0.127651 | 323.0769 | 0.1035432
484.96 | 0.128131 | 323.0769 | 0.1035432
486.93 | 0.128596 | 323.0769 | 0.1035432
488.94 | 0.129062 | 323.0769 | 0.1035432
491.75 | 0.129718 | 334.6154 | 0.1059945
493.7 | 0.130191 | 334.6154 | 0.1059945
495.87 | 0.130697 | 334.6154 | 0.1059945
497.6 | 0.131105 | 334.6154 | 0.1059945
500.04 | 0.131676 | 334.6154 | 0.1059945
502.36 | 0.132229 | 334.6154 | 0.1059945
504.56 | 0.132749 | 334.6154 | 0.1059945
506.58 | 0.133239 | 334.6154 | 0.1059945
508.78 | 0.13376 | 334.6154 | 0.1059945
510.58 | 0.134178 | 346.1538 | 0.1084162
513.17 | 0.134796 | 346.1538 | 0.1084162
515.11 | 0.135262 | 346.1538 | 0.1084162
517.42 | 0.135814 | 346.1538 | 0.1084162
519.14 | 0.13623 | 346.1538 | 0.1084162
521.34 | 0.136741 | 346.1538 | 0.1084162
523.5 | 0.137253 | 346.1538 | 0.1084162
525.77 | 0.137798 | 346.1538 | 0.1084162
528.27 | 0.138389 | 346.1538 | 0.1084162
530.32 | 0.13888 | 357.6923 | 0.1108105
532.02 | 0.13928 | 357.6923 | 0.1108105
534.17 | 0.139792 | 357.6923 | 0.1108105
536.39 | 0.140326 | 357.6923 | 0.1108105
538.33 | 0.140793 | 357.6923 | 0.1108105
540.28 | 0.14126 | 357.6923 | 0.1108105
542.33 | 0.14175 | 357.6923 | 0.1108105
544.5 | 0.142261 | 357.6923 | 0.1108105
546.72 | 0.14279 | 357.6923 | 0.1108105
549.01 | 0.143346 | 369.2308 | 0.1131796
550.59 | 0.143725 | 369.2308 | 0.1131796
552.96 | 0.144285 | 369.2308 | 0.1131796
555.03 | 0.144778 | 369.2308 | 0.1131796
556.87 | 0.145223 | 369.2308 | 0.1131796
558.67 | 0.145656 | 369.2308 | 0.1131796
560.87 | 0.146194 | 369.2308 | 0.1131796
563.39 | 0.146807 | 369.2308 | 0.1131796
565.02 | 0.147203 | 369.2308 | 0.1131796
566.53 | 0.147564 | 380.7692 | 0.1155257
568.41 | 0.148011 | 380.7692 | 0.1155257
570.75 | 0.148589 | 380.7692 | 0.1155257
572.47 | 0.14899 | 380.7692 | 0.1155257
574.42 | 0.149469 | 380.7692 | 0.1155257
576.37 | 0.149949 | 380.7692 | 0.1155257
578.94 | 0.150576 | 380.7692 | 0.1155257
580.92 | 0.15106 | 380.7692 | 0.1155257
583.01 | 0.151561 | 380.7692 | 0.1155257
584.98 | 0.152027 | 392.3077 | 0.1178506
587.08 | 0.15255 | 392.3077 | 0.1178506
589.68 | 0.153188 | 392.3077 | 0.1178506
591.47 | 0.153634 | 392.3077 | 0.1178506
594.09 | 0.154264 | 392.3077 | 0.1178506
595.81 | 0.15469 | 392.3077 | 0.1178506
597.52 | 0.155109 | 392.3077 | 0.1178506
600.06 | 0.155734 | 392.3077 | 0.1178506
602.1 | 0.156232 | 392.3077 | 0.1178506
603.98 | 0.156702 | 392.3077 | 0.1178506
605.82 | 0.157162 | 403.8462 | 0.1201562
607.92 | 0.157682 | 403.8462 | 0.1201562
610.17 | 0.158234 | 403.8462 | 0.1201562
611.91 | 0.158671 | 403.8462 | 0.1201562
614.24 | 0.159243 | 403.8462 | 0.1201562
616.44 | 0.159786 | 403.8462 | 0.1201562
618.18 | 0.160221 | 403.8462 | 0.1201562
620.42 | 0.160778 | 403.8462 | 0.1201562
622.3 | 0.161255 | 403.8462 | 0.1201562
624.05 | 0.16169 | 415.3846 | 0.1224442
625.84 | 0.162139 | 415.3846 | 0.1224442
627.67 | 0.162605 | 415.3846 | 0.1224442
630.16 | 0.16322 | 415.3846 | 0.1224442
631.98 | 0.163668 | 415.3846 | 0.1224442
634.05 | 0.164201 | 415.3846 | 0.1224442
636.11 | 0.164716 | 415.3846 | 0.1224442
638.35 | 0.165277 | 415.3846 | 0.1224442
640.54 | 0.165823 | 415.3846 | 0.1224442
642.17 | 0.166233 | 426.9231 | 0.1247164
644.22 | 0.166758 | 426.9231 | 0.1247164
646.31 | 0.16728 | 426.9231 | 0.1247164
647.63 | 0.167613 | 426.9231 | 0.1247164
649.41 | 0.168072 | 426.9231 | 0.1247164
651.35 | 0.16856 | 426.9231 | 0.1247164
653.22 | 0.16904 | 426.9231 | 0.1247164
654.83 | 0.169457 | 426.9231 | 0.1247164
656.79 | 0.169944 | 426.9231 | 0.1247164
658.84 | 0.170474 | 438.4615 | 0.1269743
660.87 | 0.170998 | 438.4615 | 0.1269743
662.74 | 0.171466 | 438.4615 | 0.1269743
664.69 | 0.171969 | 438.4615 | 0.1269743
666.61 | 0.172463 | 438.4615 | 0.1269743
668.5 | 0.172949 | 438.4615 | 0.1269743
670.12 | 0.173366 | 438.4615 | 0.1269743
671.95 | 0.173836 | 438.4615 | 0.1269743
674.02 | 0.174369 | 438.4615 | 0.1269743
676.01 | 0.174893 | 450 | 0.1292191
677.93 | 0.175386 | 450 | 0.1292191
679.51 | 0.175794 | 450 | 0.1292191
681.65 | 0.176346 | 450 | 0.1292191
683.81 | 0.176911 | 450 | 0.1292191
685.18 | 0.177261 | 450 | 0.1292191
687.2 | 0.177792 | 450 | 0.1292191
689.34 | 0.178348 | 450 | 0.1292191
691.11 | 0.178808 | 450 | 0.1292191
692.89 | 0.179275 | 461.5385 | 0.1314527
694.81 | 0.179774 | 461.5385 | 0.1314527
696.98 | 0.180344 | 461.5385 | 0.1314527
698.61 | 0.180774 | 461.5385 | 0.1314527
700.75 | 0.181346 | 461.5385 | 0.1314527
702.55 | 0.181833 | 461.5385 | 0.1314527
704.5 | 0.182345 | 461.5385 | 0.1314527
706.52 | 0.182877 | 461.5385 | 0.1314527
707.87 | 0.183239 | 461.5385 | 0.1314527
709.52 | 0.183678 | 461.5385 | 0.1314527
711.03 | 0.18407 | 473.0769 | 0.1336766
712.63 | 0.184494 | 473.0769 | 0.1336766
714.8 | 0.185075 | 473.0769 | 0.1336766
716.6 | 0.185569 | 473.0769 | 0.1336766
718.45 | 0.186063 | 473.0769 | 0.1336766
720.09 | 0.186502 | 473.0769 | 0.1336766
721.87 | 0.18699 | 473.0769 | 0.1336766
723.91 | 0.187526 | 473.0769 | 0.1336766
725.58 | 0.18797 | 473.0769 | 0.1336766
727.23 | 0.188424 | 484.6154 | 0.1358922
728.73 | 0.188838 | 484.6154 | 0.1358922
730.08 | 0.189192 | 484.6154 | 0.1358922
731.58 | 0.189598 | 484.6154 | 0.1358922
733.35 | 0.190084 | 484.6154 | 0.1358922
734.85 | 0.190495 | 484.6154 | 0.1358922
736.79 | 0.191021 | 484.6154 | 0.1358922
738.12 | 0.191393 | 484.6154 | 0.1358922
740.22 | 0.191961 | 484.6154 | 0.1358922
742.29 | 0.192518 | 496.1538 | 0.1381007
744.14 | 0.193035 | 496.1538 | 0.1381007
745.71 | 0.19346 | 496.1538 | 0.1381007
747.33 | 0.193915 | 496.1538 | 0.1381007
748.55 | 0.194245 | 496.1538 | 0.1381007
749.75 | 0.194584 | 496.1538 | 0.1381007
751.79 | 0.195138 | 496.1538 | 0.1381007
753.39 | 0.19559 | 496.1538 | 0.1381007
755.71 | 0.196236 | 496.1538 | 0.1381007
757.32 | 0.196678 | 507.6923 | 0.1403037
759.04 | 0.197153 | 507.6923 | 0.1403037
761.18 | 0.197748 | 507.6923 | 0.1403037
762.43 | 0.198104 | 507.6923 | 0.1403037
764.43 | 0.198651 | 507.6923 | 0.1403037
766.15 | 0.199139 | 507.6923 | 0.1403037
767.5 | 0.199516 | 507.6923 | 0.1403037
769.42 | 0.200064 | 507.6923 | 0.1403037
770.96 | 0.200502 | 507.6923 | 0.1403037
773.04 | 0.201101 | 519.2308 | 0.1425022
774.19 | 0.20143 | 519.2308 | 0.1425022
775.93 | 0.201917 | 519.2308 | 0.1425022
777.85 | 0.202464 | 519.2308 | 0.1425022
779.48 | 0.202927 | 519.2308 | 0.1425022
781.13 | 0.203405 | 519.2308 | 0.1425022
782.62 | 0.203828 | 519.2308 | 0.1425022
784.2 | 0.20429 | 519.2308 | 0.1425022
785.84 | 0.204752 | 519.2308 | 0.1425022
787.54 | 0.205232 | 519.2308 | 0.1425022
789.39 | 0.205767 | 530.7692 | 0.1446977
791.01 | 0.206236 | 530.7692 | 0.1446977
792.7 | 0.206725 | 530.7692 | 0.1446977
794.43 | 0.207226 | 530.7692 | 0.1446977
795.16 | 0.20745 | 530.7692 | 0.1446977
796.62 | 0.207871 | 530.7692 | 0.1446977
798.3 | 0.208371 | 530.7692 | 0.1446977
799.65 | 0.208764 | 530.7692 | 0.1446977
801.07 | 0.20918 | 530.7692 | 0.1446977
802.24 | 0.209524 | 542.3077 | 0.1468915
803.76 | 0.209964 | 542.3077 | 0.1468915
805.29 | 0.210409 | 542.3077 | 0.1468915
806.94 | 0.210889 | 542.3077 | 0.1468915
808.65 | 0.211393 | 542.3077 | 0.1468915
810.01 | 0.211799 | 542.3077 | 0.1468915
811.61 | 0.212289 | 542.3077 | 0.1468915
813.15 | 0.212735 | 542.3077 | 0.1468915
814.72 | 0.213198 | 542.3077 | 0.1468915
816.22 | 0.213656 | 553.8462 | 0.1490846
817.75 | 0.214113 | 553.8462 | 0.1490846
819.22 | 0.214559 | 553.8462 | 0.1490846
820.62 | 0.214986 | 553.8462 | 0.1490846
822.26 | 0.215466 | 553.8462 | 0.1490846
823.71 | 0.2159 | 553.8462 | 0.1490846
825.3 | 0.216387 | 553.8462 | 0.1490846
826.66 | 0.216815 | 553.8462 | 0.1490846
828.02 | 0.217219 | 553.8462 | 0.1490846
829.45 | 0.217663 | 565.3846 | 0.1512785
831.32 | 0.218228 | 565.3846 | 0.1512785
832.85 | 0.218701 | 565.3846 | 0.1512785
834.54 | 0.219224 | 565.3846 | 0.1512785
836.16 | 0.219719 | 565.3846 | 0.1512785
837.61 | 0.220159 | 565.3846 | 0.1512785
839.08 | 0.220612 | 565.3846 | 0.1512785
840.29 | 0.220989 | 565.3846 | 0.1512785
841.9 | 0.221492 | 565.3846 | 0.1512785
843.5 | 0.222005 | 576.9231 | 0.1534743
844.85 | 0.222436 | 576.9231 | 0.1534743
846.47 | 0.222931 | 576.9231 | 0.1534743
847.9 | 0.223391 | 576.9231 | 0.1534743
849.4 | 0.223871 | 576.9231 | 0.1534743
850.91 | 0.22434 | 576.9231 | 0.1534743
852.42 | 0.224812 | 576.9231 | 0.1534743
854.01 | 0.225315 | 576.9231 | 0.1534743
855.39 | 0.225756 | 576.9231 | 0.1534743
857.16 | 0.22631 | 588.4615 | 0.1556733
858.58 | 0.22676 | 588.4615 | 0.1556733
860.18 | 0.227275 | 588.4615 | 0.1556733
861.83 | 0.227802 | 588.4615 | 0.1556733
863.24 | 0.228262 | 588.4615 | 0.1556733
864.9 | 0.2288 | 588.4615 | 0.1556733
866.44 | 0.229295 | 588.4615 | 0.1556733
868.19 | 0.22986 | 588.4615 | 0.1556733
869.96 | 0.230439 | 588.4615 | 0.1556733
871.68 | 0.23099 | 588.4615 | 0.1556733
873.68 | 0.23165 | 600 | 0.1578767
875.06 | 0.232112 | 600 | 0.1578767
876.62 | 0.232615 | 600 | 0.1578767
878.1 | 0.233106 | 600 | 0.1578767
879.29 | 0.233507 | 600 | 0.1578767
880.87 | 0.234007 | 600 | 0.1578767
882.11 | 0.234428 | 600 | 0.1578767
883.62 | 0.234931 | 600 | 0.1578767
885.38 | 0.235509 | 600 | 0.1578767
886.76 | 0.235979 | 611.5385 | 0.1600858
888.21 | 0.236471 | 611.5385 | 0.1600858
889.5 | 0.236901 | 611.5385 | 0.1600858
890.83 | 0.237353 | 611.5385 | 0.1600858
892.5 | 0.23792 | 611.5385 | 0.1600858
893.73 | 0.238336 | 611.5385 | 0.1600858
895.39 | 0.238897 | 611.5385 | 0.1600858
896.79 | 0.239366 | 611.5385 | 0.1600858
898.07 | 0.239807 | 611.5385 | 0.1600858
899.56 | 0.240312 | 623.0769 | 0.1623018
901.03 | 0.240817 | 623.0769 | 0.1623018
902.64 | 0.241374 | 623.0769 | 0.1623018
903.89 | 0.241808 | 623.0769 | 0.1623018
905.3 | 0.242291 | 623.0769 | 0.1623018
906.56 | 0.242734 | 623.0769 | 0.1623018
907.83 | 0.24317 | 623.0769 | 0.1623018
909.25 | 0.24366 | 623.0769 | 0.1623018
910.64 | 0.244154 | 623.0769 | 0.1623018
911.92 | 0.244601 | 634.6154 | 0.1645261
913.1 | 0.245025 | 634.6154 | 0.1645261
914.44 | 0.245497 | 634.6154 | 0.1645261
915.79 | 0.245964 | 634.6154 | 0.1645261
917.04 | 0.246413 | 634.6154 | 0.1645261
918.31 | 0.246852 | 634.6154 | 0.1645261
919.64 | 0.247326 | 634.6154 | 0.1645261
920.75 | 0.247715 | 634.6154 | 0.1645261
922.3 | 0.248279 | 634.6154 | 0.1645261
923.43 | 0.248689 | 646.1538 | 0.1667599
924.67 | 0.249137 | 646.1538 | 0.1667599
926.02 | 0.249626 | 646.1538 | 0.1667599
927.4 | 0.250123 | 646.1538 | 0.1667599
928.87 | 0.250649 | 646.1538 | 0.1667599
930.36 | 0.251186 | 646.1538 | 0.1667599
931.89 | 0.251756 | 646.1538 | 0.1667599
933.26 | 0.252247 | 646.1538 | 0.1667599
934.91 | 0.252855 | 646.1538 | 0.1667599
936.31 | 0.253372 | 657.6923 | 0.1690046
937.53 | 0.25381 | 657.6923 | 0.1690046
938.9 | 0.254328 | 657.6923 | 0.1690046
939.98 | 0.254732 | 657.6923 | 0.1690046
941.42 | 0.255262 | 657.6923 | 0.1690046
942.72 | 0.255771 | 657.6923 | 0.1690046
944.1 | 0.256287 | 657.6923 | 0.1690046
945.57 | 0.25684 | 657.6923 | 0.1690046
946.86 | 0.257321 | 657.6923 | 0.1690046
948.02 | 0.257764 | 657.6923 | 0.1690046
949.43 | 0.258281 | 669.2308 | 0.1712619
950.79 | 0.258809 | 669.2308 | 0.1712619
952.11 | 0.259305 | 669.2308 | 0.1712619
953.08 | 0.259689 | 669.2308 | 0.1712619
954.23 | 0.260124 | 669.2308 | 0.1712619
955.67 | 0.260692 | 669.2308 | 0.1712619
956.97 | 0.261195 | 669.2308 | 0.1712619
958.15 | 0.261655 | 669.2308 | 0.1712619
959.44 | 0.262134 | 669.2308 | 0.1712619
960.5 | 0.262558 | 680.7692 | 0.1735329
961.94 | 0.263123 | 680.7692 | 0.1735329
963.14 | 0.263581 | 680.7692 | 0.1735329
964.77 | 0.264232 | 680.7692 | 0.1735329
965.93 | 0.264691 | 680.7692 | 0.1735329
966.93 | 0.265096 | 680.7692 | 0.1735329
968.2 | 0.265596 | 680.7692 | 0.1735329
969.25 | 0.266008 | 680.7692 | 0.1735329
970.65 | 0.266567 | 680.7692 | 0.1735329
971.95 | 0.267094 | 692.3077 | 0.175819
973.12 | 0.267565 | 692.3077 | 0.175819
974.15 | 0.26799 | 692.3077 | 0.175819
975.44 | 0.268508 | 692.3077 | 0.175819
976.92 | 0.269117 | 692.3077 | 0.175819
977.92 | 0.269529 | 692.3077 | 0.175819
979.11 | 0.270014 | 692.3077 | 0.175819
980.54 | 0.270594 | 692.3077 | 0.175819
981.71 | 0.271072 | 692.3077 | 0.175819
982.99 | 0.2716 | 703.8462 | 0.1781217
984.15 | 0.272084 | 703.8462 | 0.1781217
985.4 | 0.272604 | 703.8462 | 0.1781217
986.71 | 0.273158 | 703.8462 | 0.1781217
987.78 | 0.273605 | 703.8462 | 0.1781217
988.95 | 0.274097 | 703.8462 | 0.1781217
990.17 | 0.274609 | 703.8462 | 0.1781217
991.5 | 0.275176 | 703.8462 | 0.1781217
992.54 | 0.275614 | 703.8462 | 0.1781217
993.76 | 0.27613 | 715.3846 | 0.1804425
994.91 | 0.276629 | 715.3846 | 0.1804425
996.14 | 0.277156 | 715.3846 | 0.1804425
997.59 | 0.277788 | 715.3846 | 0.1804425
998.48 | 0.278162 | 715.3846 | 0.1804425
999.56 | 0.278618 | 715.3846 | 0.1804425
1000.63 | 0.279089 | 715.3846 | 0.1804425
1001.75 | 0.279579 | 715.3846 | 0.1804425
1002.43 | 0.279873 | 715.3846 | 0.1804425
1003.8 | 0.280469 | 726.9231 | 0.1827831
1004.72 | 0.28087 | 726.9231 | 0.1827831
1005.98 | 0.281416 | 726.9231 | 0.1827831
1007.15 | 0.281928 | 726.9231 | 0.1827831
1008.04 | 0.282322 | 726.9231 | 0.1827831
1009.17 | 0.282833 | 726.9231 | 0.1827831
1010.31 | 0.283343 | 726.9231 | 0.1827831
1011.44 | 0.283869 | 726.9231 | 0.1827831
1012.46 | 0.284337 | 726.9231 | 0.1827831
1013.59 | 0.284853 | 726.9231 | 0.1827831
1014.81 | 0.285404 | 738.4615 | 0.185145
1015.78 | 0.285857 | 738.4615 | 0.185145
1016.7 | 0.286275 | 738.4615 | 0.185145
1017.8 | 0.286785 | 738.4615 | 0.185145
1019 | 0.287352 | 738.4615 | 0.185145
1020.2 | 0.287903 | 738.4615 | 0.185145
1021.25 | 0.288394 | 738.4615 | 0.185145
1022.42 | 0.288944 | 738.4615 | 0.185145
1023.17 | 0.289294 | 738.4615 | 0.185145
1024.17 | 0.289764 | 750 | 0.1875301
1025.17 | 0.290249 | 750 | 0.1875301
1026.16 | 0.290707 | 750 | 0.1875301
1027.44 | 0.291324 | 750 | 0.1875301
1028.34 | 0.291755 | 750 | 0.1875301
1029.29 | 0.292222 | 750 | 0.1875301
1030.51 | 0.292805 | 750 | 0.1875301
1031.48 | 0.293263 | 750 | 0.1875301
1032.51 | 0.293769 | 750 | 0.1875301
1033.56 | 0.294282 | 761.5385 | 0.1899402
1034.36 | 0.294683 | 761.5385 | 0.1899402
1035.3 | 0.295143 | 761.5385 | 0.1899402
1036.13 | 0.295544 | 761.5385 | 0.1899402
1037.1 | 0.296033 | 761.5385 | 0.1899402
1038 | 0.296483 | 761.5385 | 0.1899402
1038.94 | 0.296947 | 761.5385 | 0.1899402
1039.97 | 0.297463 | 761.5385 | 0.1899402
1040.97 | 0.297963 | 761.5385 | 0.1899402
1041.92 | 0.298451 | 773.0769 | 0.1923772
1042.66 | 0.298825 | 773.0769 | 0.1923772
1043.57 | 0.299292 | 773.0769 | 0.1923772
1044.47 | 0.299756 | 773.0769 | 0.1923772
1045.33 | 0.300188 | 773.0769 | 0.1923772
1046.39 | 0.300742 | 773.0769 | 0.1923772
1047.49 | 0.30131 | 773.0769 | 0.1923772
1048.63 | 0.301885 | 773.0769 | 0.1923772
1049.48 | 0.302334 | 773.0769 | 0.1923772
1050.5 | 0.302865 | 784.6154 | 0.1948431
1051.68 | 0.303478 | 784.6154 | 0.1948431
1052.53 | 0.303931 | 784.6154 | 0.1948431
1053.53 | 0.30446 | 784.6154 | 0.1948431
1054.59 | 0.305021 | 784.6154 | 0.1948431
1055.37 | 0.305428 | 784.6154 | 0.1948431
1056.24 | 0.305894 | 784.6154 | 0.1948431
1057.02 | 0.30632 | 784.6154 | 0.1948431
1057.91 | 0.306791 | 784.6154 | 0.1948431
1058.71 | 0.30722 | 784.6154 | 0.1948431
1059.44 | 0.307622 | 796.1538 | 0.19734
1060.44 | 0.308167 | 796.1538 | 0.19734
1061.14 | 0.308557 | 796.1538 | 0.19734
1062.01 | 0.309029 | 796.1538 | 0.19734
1063.04 | 0.309603 | 796.1538 | 0.19734
1063.83 | 0.310043 | 796.1538 | 0.19734
1064.85 | 0.310604 | 796.1538 | 0.19734
1065.8 | 0.311144 | 796.1538 | 0.19734
1066.73 | 0.311663 | 796.1538 | 0.19734
1067.52 | 0.312099 | 807.6923 | 0.1998703
1068.23 | 0.312506 | 807.6923 | 0.1998703
1069.25 | 0.313074 | 807.6923 | 0.1998703
1070.13 | 0.313575 | 807.6923 | 0.1998703
1070.84 | 0.313982 | 807.6923 | 0.1998703
1071.57 | 0.314404 | 807.6923 | 0.1998703
1072.34 | 0.314843 | 807.6923 | 0.1998703
1073.19 | 0.315335 | 807.6923 | 0.1998703
1073.96 | 0.315778 | 807.6923 | 0.1998703
1074.69 | 0.316203 | 819.2308 | 0.2024363
1075.54 | 0.316702 | 819.2308 | 0.2024363
1076.34 | 0.317164 | 819.2308 | 0.2024363
1077.08 | 0.317608 | 819.2308 | 0.2024363
1077.99 | 0.318145 | 819.2308 | 0.2024363
1078.91 | 0.318693 | 819.2308 | 0.2024363
1079.66 | 0.319132 | 819.2308 | 0.2024363
1080.26 | 0.319494 | 819.2308 | 0.2024363
1081.05 | 0.319958 | 819.2308 | 0.2024363
1081.73 | 0.320373 | 830.7692 | 0.2050406
1082.55 | 0.320873 | 830.7692 | 0.2050406
1083.17 | 0.321253 | 830.7692 | 0.2050406
1084.08 | 0.321809 | 830.7692 | 0.2050406
1084.77 | 0.322226 | 830.7692 | 0.2050406
1085.58 | 0.322735 | 830.7692 | 0.2050406
1086.39 | 0.32323 | 830.7692 | 0.2050406
1087.2 | 0.323734 | 830.7692 | 0.2050406
1087.9 | 0.324167 | 830.7692 | 0.2050406
1088.74 | 0.324688 | 842.3077 | 0.2076859
1089.39 | 0.325096 | 842.3077 | 0.2076859
1090.09 | 0.325547 | 842.3077 | 0.2076859
1090.77 | 0.325979 | 842.3077 | 0.2076859
1091.57 | 0.326487 | 842.3077 | 0.2076859
1092.36 | 0.326985 | 842.3077 | 0.2076859
1092.99 | 0.32738 | 842.3077 | 0.2076859
1093.86 | 0.327947 | 842.3077 | 0.2076859
1094.69 | 0.328483 | 842.3077 | 0.2076859
1095.24 | 0.328846 | 853.8462 | 0.2103752
1096.03 | 0.329357 | 853.8462 | 0.2103752
1096.63 | 0.329744 | 853.8462 | 0.2103752
1097.46 | 0.330297 | 853.8462 | 0.2103752
1098.23 | 0.330805 | 853.8462 | 0.2103752
1098.96 | 0.331291 | 853.8462 | 0.2103752
1099.72 | 0.331796 | 853.8462 | 0.2103752
1100.37 | 0.332219 | 853.8462 | 0.2103752
1101.15 | 0.332746 | 853.8462 | 0.2103752
1101.95 | 0.333296 | 853.8462 | 0.2103752
1102.52 | 0.33368 | 865.3846 | 0.2131117
1103.22 | 0.334162 | 865.3846 | 0.2131117
1103.92 | 0.334646 | 865.3846 | 0.2131117
1104.6 | 0.335118 | 865.3846 | 0.2131117
1105.25 | 0.335563 | 865.3846 | 0.2131117
1106.01 | 0.336082 | 865.3846 | 0.2131117
1106.89 | 0.336698 | 865.3846 | 0.2131117
1107.54 | 0.337154 | 865.3846 | 0.2131117
1108.29 | 0.337684 | 865.3846 | 0.2131117
1108.94 | 0.338148 | 876.9231 | 0.2158986
1109.51 | 0.338553 | 876.9231 | 0.2158986
1110.33 | 0.339138 | 876.9231 | 0.2158986
1111.04 | 0.339644 | 876.9231 | 0.2158986
1111.69 | 0.340119 | 876.9231 | 0.2158986
1112.31 | 0.340566 | 876.9231 | 0.2158986
1112.95 | 0.341028 | 876.9231 | 0.2158986
1113.48 | 0.341421 | 876.9231 | 0.2158986
1114.08 | 0.341859 | 876.9231 | 0.2158986
1114.88 | 0.342446 | 888.4615 | 0.2187397
1115.67 | 0.343026 | 888.4615 | 0.2187397
1116.37 | 0.343535 | 888.4615 | 0.2187397
1116.9 | 0.343941 | 888.4615 | 0.2187397
1117.6 | 0.344469 | 888.4615 | 0.2187397
1118.25 | 0.344962 | 888.4615 | 0.2187397
1118.97 | 0.345505 | 888.4615 | 0.2187397
1119.7 | 0.346062 | 888.4615 | 0.2187397
1120.2 | 0.346449 | 888.4615 | 0.2187397
1120.74 | 0.34686 | 900 | 0.221639
1121.29 | 0.347285 | 900 | 0.221639
1121.87 | 0.347742 | 900 | 0.221639
1122.62 | 0.348325 | 900 | 0.221639
1123.22 | 0.34879 | 900 | 0.221639
1123.74 | 0.349203 | 900 | 0.221639
1124.32 | 0.349664 | 900 | 0.221639
1124.79 | 0.350034 | 900 | 0.221639
1125.44 | 0.350548 | 900 | 0.221639
1126.01 | 0.351001 | 911.5385 | 0.2246008
1126.53 | 0.351431 | 911.5385 | 0.2246008
1127.19 | 0.351978 | 911.5385 | 0.2246008
1127.75 | 0.352428 | 911.5385 | 0.2246008
1128.38 | 0.352944 | 911.5385 | 0.2246008
1128.95 | 0.353413 | 911.5385 | 0.2246008
1129.43 | 0.353806 | 911.5385 | 0.2246008
1130.05 | 0.354312 | 911.5385 | 0.2246008
1130.63 | 0.354801 | 911.5385 | 0.2246008
1131.23 | 0.355307 | 923.0769 | 0.2276298
1131.7 | 0.355702 | 923.0769 | 0.2276298
1132.22 | 0.35614 | 923.0769 | 0.2276298
1132.82 | 0.356648 | 923.0769 | 0.2276298
1133.35 | 0.357105 | 923.0769 | 0.2276298
1133.85 | 0.357528 | 923.0769 | 0.2276298
1134.4 | 0.358005 | 923.0769 | 0.2276298
1134.92 | 0.358447 | 923.0769 | 0.2276298
1135.39 | 0.358843 | 923.0769 | 0.2276298
1135.9 | 0.359311 | 923.0769 | 0.2276298
1136.42 | 0.359768 | 934.6154 | 0.2307312
1136.94 | 0.360224 | 934.6154 | 0.2307312
1137.47 | 0.360693 | 934.6154 | 0.2307312
1138.09 | 0.361227 | 934.6154 | 0.2307312
1138.52 | 0.361616 | 934.6154 | 0.2307312
1139.12 | 0.362155 | 934.6154 | 0.2307312
1139.56 | 0.362555 | 934.6154 | 0.2307312
1140.06 | 0.363014 | 934.6154 | 0.2307312
1140.66 | 0.363551 | 934.6154 | 0.2307312
1141.18 | 0.364034 | 946.1538 | 0.2339107
1141.64 | 0.364467 | 946.1538 | 0.2339107
1142.13 | 0.364921 | 946.1538 | 0.2339107
1142.61 | 0.365376 | 946.1538 | 0.2339107
1143.19 | 0.365923 | 946.1538 | 0.2339107
1143.65 | 0.366347 | 946.1538 | 0.2339107
1144.11 | 0.366786 | 946.1538 | 0.2339107
1144.61 | 0.367274 | 946.1538 | 0.2339107
1145.11 | 0.36775 | 946.1538 | 0.2339107
1145.58 | 0.368185 | 957.6923 | 0.2371745
1146.01 | 0.368616 | 957.6923 | 0.2371745
1146.45 | 0.369028 | 957.6923 | 0.2371745
1146.93 | 0.36949 | 957.6923 | 0.2371745
1147.3 | 0.369852 | 957.6923 | 0.2371745
1147.83 | 0.370386 | 957.6923 | 0.2371745
1148.28 | 0.370828 | 957.6923 | 0.2371745
1148.77 | 0.371308 | 957.6923 | 0.2371745
1149.23 | 0.371772 | 957.6923 | 0.2371745
1149.62 | 0.372163 | 969.2308 | 0.2405296
1150.12 | 0.372663 | 969.2308 | 0.2405296
1150.54 | 0.373088 | 969.2308 | 0.2405296
1150.95 | 0.373501 | 969.2308 | 0.2405296
1151.3 | 0.373867 | 969.2308 | 0.2405296
1151.74 | 0.374302 | 969.2308 | 0.2405296
1152.32 | 0.374903 | 969.2308 | 0.2405296
1152.79 | 0.375398 | 969.2308 | 0.2405296
1153.22 | 0.375851 | 969.2308 | 0.2405296
1153.64 | 0.376291 | 980.7692 | 0.2439835
1154.07 | 0.376738 | 980.7692 | 0.2439835
1154.52 | 0.377217 | 980.7692 | 0.2439835
1154.96 | 0.377673 | 980.7692 | 0.2439835
1155.46 | 0.378214 | 980.7692 | 0.2439835
1155.84 | 0.378629 | 980.7692 | 0.2439835
1156.28 | 0.379096 | 980.7692 | 0.2439835
1156.79 | 0.379664 | 980.7692 | 0.2439835
1157.18 | 0.380084 | 980.7692 | 0.2439835
1157.61 | 0.380565 | 992.3077 | 0.2475448
1157.94 | 0.380934 | 992.3077 | 0.2475448
1158.31 | 0.381339 | 992.3077 | 0.2475448
1158.81 | 0.381905 | 992.3077 | 0.2475448
1159.18 | 0.382314 | 992.3077 | 0.2475448
1159.58 | 0.382781 | 992.3077 | 0.2475448
1159.98 | 0.383237 | 992.3077 | 0.2475448
1160.41 | 0.383722 | 992.3077 | 0.2475448
1160.83 | 0.384217 | 992.3077 | 0.2475448
1161.25 | 0.38468 | 992.3077 | 0.2475448
1161.66 | 0.385178 | 1003.846 | 0.251223
1162.01 | 0.385593 | 1003.846 | 0.251223
1162.36 | 0.386003 | 1003.846 | 0.251223
1162.75 | 0.386463 | 1003.846 | 0.251223
1163.12 | 0.386898 | 1003.846 | 0.251223
1163.53 | 0.3874 | 1003.846 | 0.251223
1163.88 | 0.387812 | 1003.846 | 0.251223
1164.37 | 0.388391 | 1003.846 | 0.251223
1164.75 | 0.388852 | 1003.846 | 0.251223
1165.13 | 0.389327 | 1015.385 | 0.2550285
1165.57 | 0.38988 | 1015.385 | 0.2550285
1165.95 | 0.390351 | 1015.385 | 0.2550285
1166.29 | 0.390763 | 1015.385 | 0.2550285
1166.59 | 0.391137 | 1015.385 | 0.2550285
1166.95 | 0.391604 | 1015.385 | 0.2550285
1167.34 | 0.392083 | 1015.385 | 0.2550285
1167.69 | 0.392538 | 1015.385 | 0.2550285
1168.05 | 0.393015 | 1015.385 | 0.2550285
1168.45 | 0.393544 | 1026.923 | 0.2589776
1168.8 | 0.394005 | 1026.923 | 0.2589776
1169.19 | 0.394507 | 1026.923 | 0.2589776
1169.49 | 0.394893 | 1026.923 | 0.2589776
1169.86 | 0.395381 | 1026.923 | 0.2589776
1170.22 | 0.395858 | 1026.923 | 0.2589776
1170.51 | 0.396247 | 1026.923 | 0.2589776
1170.86 | 0.396722 | 1026.923 | 0.2589776
1171.22 | 0.397217 | 1026.923 | 0.2589776
1171.59 | 0.397722 | 1038.462 | 0.2630818
1171.94 | 0.398204 | 1038.462 | 0.2630818
1172.26 | 0.398638 | 1038.462 | 0.2630818
1172.66 | 0.399189 | 1038.462 | 0.2630818
1173.03 | 0.399705 | 1038.462 | 0.2630818
1173.41 | 0.400247 | 1038.462 | 0.2630818
1173.71 | 0.400674 | 1038.462 | 0.2630818
1173.98 | 0.401061 | 1038.462 | 0.2630818
1174.34 | 0.401584 | 1038.462 | 0.2630818
1174.71 | 0.402111 | 1050 | 0.2673576
1175.01 | 0.402555 | 1050 | 0.2673576
1175.31 | 0.402988 | 1050 | 0.2673576
1175.66 | 0.403503 | 1050 | 0.2673576
1176.05 | 0.404067 | 1050 | 0.2673576
1176.36 | 0.404547 | 1050 | 0.2673576
1176.68 | 0.405012 | 1050 | 0.2673576
1176.96 | 0.405467 | 1050 | 0.2673576
1177.28 | 0.405943 | 1050 | 0.2673576
1177.65 | 0.406493 | 1050 | 0.2673576
1177.88 | 0.406863 | 1061.538 | 0.2718237
1178.16 | 0.4073 | 1061.538 | 0.2718237
1178.45 | 0.407744 | 1061.538 | 0.2718237
1178.83 | 0.408348 | 1061.538 | 0.2718237
1179.18 | 0.408918 | 1061.538 | 0.2718237
1179.48 | 0.409378 | 1061.538 | 0.2718237
1179.8 | 0.409899 | 1061.538 | 0.2718237
1180.05 | 0.410306 | 1061.538 | 0.2718237
1180.32 | 0.410737 | 1061.538 | 0.2718237
1180.62 | 0.411219 | 1073.077 | 0.2765024
1180.92 | 0.411714 | 1073.077 | 0.2765024
1181.18 | 0.412166 | 1073.077 | 0.2765024
1181.45 | 0.412608 | 1073.077 | 0.2765024
1181.69 | 0.413008 | 1073.077 | 0.2765024
1182.04 | 0.413607 | 1073.077 | 0.2765024
1182.29 | 0.414029 | 1073.077 | 0.2765024
1182.54 | 0.414464 | 1073.077 | 0.2765024
1182.77 | 0.414865 | 1073.077 | 0.2765024
1183.05 | 0.415361 | 1084.615 | 0.2814196
1183.32 | 0.415813 | 1084.615 | 0.2814196
1183.55 | 0.416234 | 1084.615 | 0.2814196
1183.8 | 0.416673 | 1084.615 | 0.2814196
1184.02 | 0.417063 | 1084.615 | 0.2814196
1184.24 | 0.417456 | 1084.615 | 0.2814196
1184.52 | 0.417961 | 1084.615 | 0.2814196
1184.79 | 0.418455 | 1084.615 | 0.2814196
1185.04 | 0.418889 | 1084.615 | 0.2814196
1185.27 | 0.419337 | 1096.154 | 0.2866059
1185.54 | 0.419839 | 1096.154 | 0.2866059
1185.79 | 0.420314 | 1096.154 | 0.2866059
1186.02 | 0.420754 | 1096.154 | 0.2866059
1186.29 | 0.421252 | 1096.154 | 0.2866059
1186.51 | 0.421667 | 1096.154 | 0.2866059
1186.72 | 0.422067 | 1096.154 | 0.2866059
1186.99 | 0.422594 | 1096.154 | 0.2866059
1187.21 | 0.423017 | 1096.154 | 0.2866059
1187.41 | 0.423411 | 1107.692 | 0.292098
1187.66 | 0.423901 | 1107.692 | 0.292098
1187.89 | 0.424369 | 1107.692 | 0.292098
1188.14 | 0.424876 | 1107.692 | 0.292098
1188.38 | 0.425342 | 1107.692 | 0.292098
1188.61 | 0.425814 | 1107.692 | 0.292098
1188.86 | 0.426331 | 1107.692 | 0.292098
1189.08 | 0.426773 | 1107.692 | 0.292098
1189.31 | 0.427281 | 1107.692 | 0.292098
1189.53 | 0.427726 | 1119.231 | 0.2979396
1189.71 | 0.428116 | 1119.231 | 0.2979396
1189.94 | 0.428611 | 1119.231 | 0.2979396
1190.16 | 0.42907 | 1119.231 | 0.2979396
1190.43 | 0.429654 | 1119.231 | 0.2979396
1190.63 | 0.430096 | 1119.231 | 0.2979396
1190.86 | 0.430614 | 1119.231 | 0.2979396
1191.1 | 0.431126 | 1119.231 | 0.2979396
1191.31 | 0.431609 | 1119.231 | 0.2979396
1191.51 | 0.432066 | 1119.231 | 0.2979396
1191.73 | 0.432548 | 1130.769 | 0.304183
1191.98 | 0.433136 | 1130.769 | 0.304183
1192.18 | 0.433605 | 1130.769 | 0.304183
1192.4 | 0.434099 | 1130.769 | 0.304183
1192.56 | 0.434498 | 1130.769 | 0.304183
1192.75 | 0.434932 | 1130.769 | 0.304183
1192.96 | 0.435452 | 1130.769 | 0.304183
1193.13 | 0.435849 | 1130.769 | 0.304183
1193.36 | 0.436418 | 1130.769 | 0.304183
1193.53 | 0.436818 | 1142.308 | 0.3108892
1193.7 | 0.437227 | 1142.308 | 0.3108892
1193.88 | 0.437693 | 1142.308 | 0.3108892
1194.06 | 0.438152 | 1142.308 | 0.3108892
1194.25 | 0.438619 | 1142.308 | 0.3108892
1194.45 | 0.439124 | 1142.308 | 0.3108892
1194.62 | 0.439551 | 1142.308 | 0.3108892
1194.78 | 0.43998 | 1142.308 | 0.3108892
1194.93 | 0.440371 | 1142.308 | 0.3108892
1195.1 | 0.440805 | 1153.846 | 0.3181874
1195.25 | 0.4412 | 1153.846 | 0.3181874
1195.4 | 0.441603 | 1153.846 | 0.3181874
1195.57 | 0.442049 | 1153.846 | 0.3181874
1195.75 | 0.442552 | 1153.846 | 0.3181874
1195.92 | 0.443003 | 1153.846 | 0.3181874
1196.07 | 0.443403 | 1153.846 | 0.3181874
1196.22 | 0.443822 | 1153.846 | 0.3181874
1196.4 | 0.444323 | 1153.846 | 0.3181874
1196.55 | 0.44476 | 1165.385 | 0.3261709
1196.72 | 0.445235 | 1165.385 | 0.3261709
1196.87 | 0.445661 | 1165.385 | 0.3261709
1197.05 | 0.446192 | 1165.385 | 0.3261709
1197.22 | 0.446684 | 1165.385 | 0.3261709
1197.39 | 0.44718 | 1165.385 | 0.3261709
1197.55 | 0.447671 | 1165.385 | 0.3261709
1197.7 | 0.448118 | 1165.385 | 0.3261709
1197.85 | 0.448573 | 1165.385 | 0.3261709
1198.02 | 0.449088 | 1176.923 | 0.3349955
1198.19 | 0.449597 | 1176.923 | 0.3349955
1198.35 | 0.450123 | 1176.923 | 0.3349955
1198.54 | 0.450702 | 1176.923 | 0.3349955
1198.69 | 0.451172 | 1176.923 | 0.3349955
1198.85 | 0.45171 | 1176.923 | 0.3349955
1199 | 0.452192 | 1176.923 | 0.3349955
1199.17 | 0.452742 | 1176.923 | 0.3349955
1199.32 | 0.453241 | 1176.923 | 0.3349955
1199.47 | 0.453738 | 1188.462 | 0.344868
1199.64 | 0.454312 | 1188.462 | 0.344868
1199.79 | 0.454826 | 1188.462 | 0.344868
1199.95 | 0.455401 | 1188.462 | 0.344868
1200.12 | 0.456001 | 1188.462 | 0.344868
1200.27 | 0.456526 | 1188.462 | 0.344868
1200.44 | 0.457132 | 1188.462 | 0.344868
1200.59 | 0.457677 | 1188.462 | 0.344868
1200.76 | 0.458278 | 1188.462 | 0.344868
1200.91 | 0.458834 | 1188.462 | 0.344868
1201.06 | 0.459397 | 1200 | 0.3560488
1201.22 | 0.460021 | 1200 | 0.3560488
1201.37 | 0.460616 | 1200 | 0.3560488
1201.54 | 0.461274 | 1200 | 0.3560488
1201.69 | 0.461861 | 1200 | 0.3560488
1201.84 | 0.462465 | 1200 | 0.3560488
1202.01 | 0.463147 | 1200 | 0.3560488
1202.16 | 0.463766 | 1200 | 0.3560488
1202.32 | 0.464466 | 1200 | 0.3560488
1202.47 | 0.465122 | 1211.538 | 0.3692128
1202.62 | 0.465775 | 1211.538 | 0.3692128
1202.79 | 0.466516 | 1211.538 | 0.3692128
1202.94 | 0.467189 | 1211.538 | 0.3692128
1203.11 | 0.46794 | 1211.538 | 0.3692128
1203.26 | 0.468641 | 1211.538 | 0.3692128
1203.41 | 0.469363 | 1211.538 | 0.3692128
1203.57 | 0.470164 | 1211.538 | 0.3692128
1203.73 | 0.470891 | 1211.538 | 0.3692128
1203.89 | 0.471724 | 1223.077 | 0.385048
1204.04 | 0.472496 | 1223.077 | 0.385048
1204.19 | 0.473278 | 1223.077 | 0.385048
1204.36 | 0.47415 | 1223.077 | 0.385048
1204.51 | 0.474987 | 1223.077 | 0.385048
1204.68 | 0.475907 | 1223.077 | 0.385048
1204.83 | 0.476759 | 1223.077 | 0.385048
1204.98 | 0.477637 | 1223.077 | 0.385048
1205.14 | 0.47864 | 1223.077 | 0.385048
1205.29 | 0.479566 | 1234.615 | 0.4046197
1205.46 | 0.480637 | 1234.615 | 0.4046197
1205.61 | 0.481626 | 1234.615 | 0.4046197
1205.76 | 0.482628 | 1234.615 | 0.4046197
1205.93 | 0.483795 | 1234.615 | 0.4046197
1206.08 | 0.484889 | 1234.615 | 0.4046197
1206.24 | 0.486156 | 1234.615 | 0.4046197
1206.38 | 0.487191 | 1234.615 | 0.4046197
1206.53 | 0.48842 | 1234.615 | 0.4046197
1206.69 | 0.489851 | 1246.154 | 0.4322769
1206.84 | 0.491222 | 1246.154 | 0.4322769
1207.01 | 0.492829 | 1246.154 | 0.4322769
1207.16 | 0.494372 | 1246.154 | 0.4322769
1207.31 | 0.496078 | 1246.154 | 0.4322769
1207.48 | 0.498154 | 1246.154 | 0.4322769
1207.63 | 0.500291 | 1246.154 | 0.4322769
1207.8 | 0.503168 | 1246.154 | 0.4322769
1208.1 | 0.518036 | 1246.154 | 0.4322769
0 | 0 | 0 | 0
2.84 | 0.000168 | 0 | 0
4.77 | 0.000699 | 0 | 0
6.41 | 0.001167 | 0 | 0
8.51 | 0.001732 | 0 | 0
10.51 | 0.002236 | 11.53846 | 0.003799584
12.86 | 0.002793 | 11.53846 | 0.003799584
15.65 | 0.003373 | 11.53846 | 0.003799584
18.52 | 0.003951 | 11.53846 | 0.003799584
21.61 | 0.004546 | 23.07692 | 0.007355568
24.86 | 0.005145 | 23.07692 | 0.007355568
28.3 | 0.005748 | 23.07692 | 0.007355568
31.75 | 0.006363 | 23.07692 | 0.007355568
34.29 | 0.006815 | 34.61538 | 0.01069813
37.12 | 0.007291 | 34.61538 | 0.01069813
40.18 | 0.007826 | 34.61538 | 0.01069813
43.78 | 0.008456 | 34.61538 | 0.01069813
46.47 | 0.008904 | 46.15385 | 0.01385254
49.92 | 0.009475 | 46.15385 | 0.01385254
52.99 | 0.00998 | 46.15385 | 0.01385254
55.67 | 0.01039 | 46.15385 | 0.01385254
58.64 | 0.010885 | 57.69231 | 0.01683995
61.6 | 0.011364 | 57.69231 | 0.01683995
64.38 | 0.011825 | 57.69231 | 0.01683995
67.89 | 0.012398 | 57.69231 | 0.01683995
70.94 | 0.01289 | 69.23077 | 0.01967827
73.91 | 0.013377 | 69.23077 | 0.01967827
77.21 | 0.013901 | 69.23077 | 0.01967827
80.53 | 0.014426 | 69.23077 | 0.01967827
83.54 | 0.014906 | 80.76923 | 0.02238269
86.06 | 0.015306 | 80.76923 | 0.02238269
89.53 | 0.015838 | 80.76923 | 0.02238269
92.91 | 0.01637 | 80.76923 | 0.02238269
96.83 | 0.016968 | 92.30769 | 0.02496623
100.51 | 0.017534 | 92.30769 | 0.02496623
103.91 | 0.018057 | 92.30769 | 0.02496623
106.66 | 0.018474 | 92.30769 | 0.02496623
110.02 | 0.018983 | 103.8462 | 0.02744013
113.22 | 0.01947 | 103.8462 | 0.02744013
117.37 | 0.020091 | 103.8462 | 0.02744013
120.04 | 0.020499 | 103.8462 | 0.02744013
123.63 | 0.021026 | 115.3846 | 0.02981416
127.25 | 0.021558 | 115.3846 | 0.02981416
131.14 | 0.022124 | 115.3846 | 0.02981416
134.56 | 0.022611 | 115.3846 | 0.02981416
138.33 | 0.023158 | 126.9231 | 0.03209685
141.82 | 0.023653 | 126.9231 | 0.03209685
145.62 | 0.024197 | 126.9231 | 0.03209685
148.46 | 0.024604 | 126.9231 | 0.03209685
152.41 | 0.025152 | 138.4615 | 0.03429541
155.8 | 0.025641 | 138.4615 | 0.03429541
159.15 | 0.026112 | 138.4615 | 0.03429541
161.95 | 0.026502 | 138.4615 | 0.03429541
165.51 | 0.026994 | 150 | 0.03641692
169.71 | 0.027578 | 150 | 0.03641692
173.18 | 0.028052 | 150 | 0.03641692
176.82 | 0.028556 | 150 | 0.03641692
179.79 | 0.028958 | 161.5385 | 0.03846721
183.44 | 0.029445 | 161.5385 | 0.03846721
186.65 | 0.029883 | 161.5385 | 0.03846721
190.55 | 0.030421 | 161.5385 | 0.03846721
193.92 | 0.030856 | 173.0769 | 0.0404515
196.94 | 0.031262 | 173.0769 | 0.0404515
200.21 | 0.031688 | 173.0769 | 0.0404515
203.95 | 0.032179 | 173.0769 | 0.0404515
207.65 | 0.032667 | 184.6154 | 0.04237447
211.55 | 0.033181 | 184.6154 | 0.04237447
214.71 | 0.033595 | 184.6154 | 0.04237447
217.96 | 0.034011 | 184.6154 | 0.04237447
221.18 | 0.034416 | 196.1538 | 0.04424036
225.12 | 0.034927 | 196.1538 | 0.04424036
229.31 | 0.035451 | 196.1538 | 0.04424036
232.71 | 0.035887 | 196.1538 | 0.04424036
236.61 | 0.036392 | 207.6923 | 0.04605297
239.73 | 0.036787 | 207.6923 | 0.04605297
243.19 | 0.037228 | 207.6923 | 0.04605297
247.33 | 0.037746 | 207.6923 | 0.04605297
250.46 | 0.038134 | 219.2308 | 0.04781578
255.08 | 0.0387 | 219.2308 | 0.04781578
258.49 | 0.039118 | 219.2308 | 0.04781578
261.81 | 0.039531 | 219.2308 | 0.04781578
265.21 | 0.039945 | 230.7692 | 0.04953192
268.76 | 0.040379 | 230.7692 | 0.04953192
272.55 | 0.04084 | 230.7692 | 0.04953192
276.46 | 0.041302 | 230.7692 | 0.04953192
279.99 | 0.041736 | 242.3077 | 0.05120426
283.51 | 0.042154 | 242.3077 | 0.05120426
287.3 | 0.042608 | 242.3077 | 0.05120426
291.32 | 0.043073 | 242.3077 | 0.05120426
294.47 | 0.043453 | 253.8462 | 0.05283543
298.18 | 0.043897 | 253.8462 | 0.05283543
301.92 | 0.044343 | 253.8462 | 0.05283543
305.59 | 0.044774 | 253.8462 | 0.05283543
308.74 | 0.045132 | 265.3846 | 0.05442783
311.99 | 0.045522 | 265.3846 | 0.05442783
315.95 | 0.045972 | 265.3846 | 0.05442783
318.9 | 0.046331 | 265.3846 | 0.05442783
322.6 | 0.046752 | 276.9231 | 0.05598365
325.56 | 0.047083 | 276.9231 | 0.05598365
329.49 | 0.047543 | 276.9231 | 0.05598365
333.32 | 0.047982 | 276.9231 | 0.05598365
336.6 | 0.048366 | 288.4615 | 0.05750494
340.21 | 0.048766 | 288.4615 | 0.05750494
343.51 | 0.049145 | 288.4615 | 0.05750494
347.28 | 0.049575 | 288.4615 | 0.05750494
351.05 | 0.050001 | 300 | 0.05899357
355.17 | 0.050461 | 300 | 0.05899357
359.08 | 0.050898 | 300 | 0.05899357
362.73 | 0.051313 | 300 | 0.05899357
366.93 | 0.051792 | 311.5385 | 0.06045127
369.99 | 0.05212 | 311.5385 | 0.06045127
373.74 | 0.052552 | 311.5385 | 0.06045127
377.51 | 0.052966 | 311.5385 | 0.06045127
380.92 | 0.053343 | 323.0769 | 0.06187965
384.67 | 0.053759 | 323.0769 | 0.06187965
388.01 | 0.054135 | 323.0769 | 0.06187965
392.04 | 0.054581 | 323.0769 | 0.06187965
395.35 | 0.054942 | 334.6154 | 0.0632802
399.37 | 0.055389 | 334.6154 | 0.0632802
402.82 | 0.055774 | 334.6154 | 0.0632802
406.11 | 0.056127 | 334.6154 | 0.0632802
409.41 | 0.056495 | 346.1538 | 0.06465431
413.23 | 0.056922 | 346.1538 | 0.06465431
417.69 | 0.057395 | 346.1538 | 0.06465431
421.64 | 0.057822 | 346.1538 | 0.06465431
425.16 | 0.058191 | 357.6923 | 0.06600327
428.77 | 0.058585 | 357.6923 | 0.06600327
432.6 | 0.059002 | 357.6923 | 0.06600327
436.91 | 0.05945 | 357.6923 | 0.06600327
439.89 | 0.059775 | 369.2308 | 0.06732829
443.73 | 0.060182 | 369.2308 | 0.06732829
447.75 | 0.060604 | 369.2308 | 0.06732829
451.29 | 0.060979 | 369.2308 | 0.06732829
454.64 | 0.06133 | 380.7692 | 0.06863045
458.7 | 0.061767 | 380.7692 | 0.06863045
462.48 | 0.062171 | 380.7692 | 0.06863045
466.29 | 0.062569 | 380.7692 | 0.06863045
469.46 | 0.062895 | 392.3077 | 0.06991087
473.18 | 0.063286 | 392.3077 | 0.06991087
476.75 | 0.063678 | 392.3077 | 0.06991087
480.27 | 0.064033 | 392.3077 | 0.06991087
484.27 | 0.064452 | 403.8462 | 0.07117054
488.18 | 0.064879 | 403.8462 | 0.07117054
492.4 | 0.065323 | 403.8462 | 0.07117054
495.72 | 0.065653 | 403.8462 | 0.07117054
499.01 | 0.065998 | 415.3846 | 0.07241038
502.16 | 0.066322 | 415.3846 | 0.07241038
506.38 | 0.066772 | 415.3846 | 0.07241038
510.15 | 0.067164 | 415.3846 | 0.07241038
514.02 | 0.067559 | 426.9231 | 0.07363128
517.68 | 0.067938 | 426.9231 | 0.07363128
522.15 | 0.068399 | 426.9231 | 0.07363128
525.97 | 0.068789 | 426.9231 | 0.07363128
530.64 | 0.069261 | 438.4615 | 0.07483405
533.86 | 0.069595 | 438.4615 | 0.07483405
537.21 | 0.069934 | 438.4615 | 0.07483405
540.35 | 0.070254 | 438.4615 | 0.07483405
544.19 | 0.07065 | 450 | 0.07601947
548.32 | 0.07106 | 450 | 0.07601947
552.24 | 0.071462 | 450 | 0.07601947
555.7 | 0.071811 | 450 | 0.07601947
560.37 | 0.072285 | 461.5385 | 0.07718827
563.52 | 0.07259 | 461.5385 | 0.07718827
567.66 | 0.073015 | 461.5385 | 0.07718827
570.68 | 0.073315 | 461.5385 | 0.07718827
574.58 | 0.073701 | 473.0769 | 0.07834115
578.22 | 0.074078 | 473.0769 | 0.07834115
582.39 | 0.074504 | 473.0769 | 0.07834115
586.11 | 0.074868 | 473.0769 | 0.07834115
590.32 | 0.075285 | 484.6154 | 0.07947876
594.99 | 0.075757 | 484.6154 | 0.07947876
598.29 | 0.076078 | 484.6154 | 0.07947876
602.8 | 0.076528 | 484.6154 | 0.07947876
606.02 | 0.076845 | 496.1538 | 0.08060173
610.32 | 0.077273 | 496.1538 | 0.08060173
613.58 | 0.077589 | 496.1538 | 0.08060173
617.63 | 0.077996 | 496.1538 | 0.08060173
621.77 | 0.078391 | 507.6923 | 0.08171064
625.72 | 0.078778 | 507.6923 | 0.08171064
629.31 | 0.079138 | 507.6923 | 0.08171064
633.18 | 0.079513 | 507.6923 | 0.08171064
636.77 | 0.079871 | 519.2308 | 0.08280605
640.82 | 0.080276 | 519.2308 | 0.08280605
644.11 | 0.080593 | 519.2308 | 0.08280605
647.66 | 0.080945 | 519.2308 | 0.08280605
651.38 | 0.081303 | 530.7692 | 0.0838885
654.94 | 0.081668 | 530.7692 | 0.0838885
658.71 | 0.082038 | 530.7692 | 0.0838885
663.21 | 0.08248 | 530.7692 | 0.0838885
666.7 | 0.082817 | 542.3077 | 0.0849585
671.55 | 0.083293 | 542.3077 | 0.0849585
676.22 | 0.083739 | 542.3077 | 0.0849585
680.9 | 0.084189 | 542.3077 | 0.0849585
685.73 | 0.084662 | 553.8462 | 0.08601652
689.71 | 0.085036 | 553.8462 | 0.08601652
693.43 | 0.085399 | 553.8462 | 0.08601652
696.45 | 0.085697 | 553.8462 | 0.08601652
701.27 | 0.086157 | 565.3846 | 0.08706302
705.24 | 0.086557 | 565.3846 | 0.08706302
709.44 | 0.086961 | 565.3846 | 0.08706302
713.33 | 0.087332 | 565.3846 | 0.08706302
717.45 | 0.087737 | 576.9231 | 0.08809845
721.17 | 0.088089 | 576.9231 | 0.08809845
725.06 | 0.088456 | 576.9231 | 0.08809845
729.01 | 0.088837 | 576.9231 | 0.08809845
733.32 | 0.089243 | 588.4615 | 0.08912322
736.82 | 0.089574 | 588.4615 | 0.08912322
740.53 | 0.089924 | 588.4615 | 0.08912322
744.93 | 0.090337 | 588.4615 | 0.08912322
748.85 | 0.090713 | 600 | 0.09013773
752.49 | 0.091057 | 600 | 0.09013773
756.39 | 0.09143 | 600 | 0.09013773
760.05 | 0.091778 | 600 | 0.09013773
765.02 | 0.092257 | 611.5385 | 0.09114237
768.75 | 0.092597 | 611.5385 | 0.09114237
773.31 | 0.093026 | 611.5385 | 0.09114237
776.91 | 0.093365 | 611.5385 | 0.09114237
780.98 | 0.093736 | 623.0769 | 0.0921375
783.67 | 0.094003 | 623.0769 | 0.0921375
787.77 | 0.094388 | 623.0769 | 0.0921375
790.99 | 0.094698 | 623.0769 | 0.0921375
795 | 0.095056 | 634.6154 | 0.09312347
799.4 | 0.095469 | 634.6154 | 0.09312347
804.71 | 0.095967 | 634.6154 | 0.09312347
809.1 | 0.096378 | 634.6154 | 0.09312347
812.63 | 0.096695 | 646.1538 | 0.09410063
816.69 | 0.09708 | 646.1538 | 0.09410063
820.73 | 0.097458 | 646.1538 | 0.09410063
825.11 | 0.097879 | 646.1538 | 0.09410063
828.62 | 0.098203 | 657.6923 | 0.09506929
832.69 | 0.098569 | 657.6923 | 0.09506929
836.07 | 0.098908 | 657.6923 | 0.09506929
840.16 | 0.099276 | 657.6923 | 0.09506929
842.93 | 0.099528 | 669.2308 | 0.09602976
846.99 | 0.099915 | 669.2308 | 0.09602976
850.02 | 0.100189 | 669.2308 | 0.09602976
854.08 | 0.100565 | 669.2308 | 0.09602976
857.46 | 0.10087 | 680.7692 | 0.09698235
861.7 | 0.101258 | 680.7692 | 0.09698235
865.51 | 0.10162 | 680.7692 | 0.09698235
869.89 | 0.102039 | 680.7692 | 0.09698235
874.11 | 0.10241 | 692.3077 | 0.09792734
878.4 | 0.102806 | 692.3077 | 0.09792734
881.89 | 0.103127 | 692.3077 | 0.09792734
886.09 | 0.103522 | 692.3077 | 0.09792734
889.3 | 0.103819 | 703.8462 | 0.098865
893.69 | 0.104232 | 703.8462 | 0.098865
898.09 | 0.10463 | 703.8462 | 0.098865
901.84 | 0.104983 | 703.8462 | 0.098865
905.45 | 0.105325 | 715.3846 | 0.09979561
909.35 | 0.105677 | 715.3846 | 0.09979561
913.37 | 0.106053 | 715.3846 | 0.09979561
917.36 | 0.106411 | 715.3846 | 0.09979561
922.32 | 0.10687 | 715.3846 | 0.09979561
926.17 | 0.107232 | 726.9231 | 0.1007194
930.21 | 0.107598 | 726.9231 | 0.1007194
934.09 | 0.107941 | 726.9231 | 0.1007194
938.2 | 0.108327 | 726.9231 | 0.1007194
941.62 | 0.10864 | 738.4615 | 0.1016367
945.84 | 0.10903 | 738.4615 | 0.1016367
949.14 | 0.109324 | 738.4615 | 0.1016367
953.88 | 0.109766 | 738.4615 | 0.1016367
957.15 | 0.110069 | 750 | 0.1025476
961.66 | 0.110477 | 750 | 0.1025476
965.19 | 0.110804 | 750 | 0.1025476
969.06 | 0.111152 | 750 | 0.1025476
972.65 | 0.111472 | 761.5385 | 0.1034525
977.19 | 0.111882 | 761.5385 | 0.1034525
981.58 | 0.112278 | 761.5385 | 0.1034525
986.1 | 0.112693 | 761.5385 | 0.1034525
989.67 | 0.113022 | 773.0769 | 0.1043515
993.76 | 0.113401 | 773.0769 | 0.1043515
996.99 | 0.113681 | 773.0769 | 0.1043515
1000.86 | 0.114032 | 773.0769 | 0.1043515
1004.05 | 0.11433 | 784.6154 | 0.1052449
1008.87 | 0.114756 | 784.6154 | 0.1052449
1012.69 | 0.115113 | 784.6154 | 0.1052449
1016.51 | 0.115459 | 784.6154 | 0.1052449
1020.72 | 0.115844 | 796.1538 | 0.1061328
1024.46 | 0.116164 | 796.1538 | 0.1061328
1028.51 | 0.116541 | 796.1538 | 0.1061328
1032.23 | 0.116875 | 796.1538 | 0.1061328
1036.65 | 0.117278 | 807.6923 | 0.1070155
1040.16 | 0.1176 | 807.6923 | 0.1070155
1043.76 | 0.117936 | 807.6923 | 0.1070155
1047.31 | 0.118255 | 807.6923 | 0.1070155
1051.6 | 0.11864 | 819.2308 | 0.1078932
1054.62 | 0.118923 | 819.2308 | 0.1078932
1057.94 | 0.119221 | 819.2308 | 0.1078932
1060.91 | 0.119488 | 819.2308 | 0.1078932
1064.3 | 0.119794 | 830.7692 | 0.1087661
1067.84 | 0.120127 | 830.7692 | 0.1087661
1071.86 | 0.120481 | 830.7692 | 0.1087661
1075.69 | 0.120825 | 830.7692 | 0.1087661
1080.55 | 0.121273 | 842.3077 | 0.1096342
1084.6 | 0.121646 | 842.3077 | 0.1096342
1088.57 | 0.121999 | 842.3077 | 0.1096342
1091.93 | 0.122298 | 842.3077 | 0.1096342
1096 | 0.122675 | 853.8462 | 0.110498
1098.65 | 0.122904 | 853.8462 | 0.110498
1103.09 | 0.123296 | 853.8462 | 0.110498
1106.86 | 0.123643 | 853.8462 | 0.110498
1110.86 | 0.124017 | 865.3846 | 0.1113574
1113.92 | 0.124304 | 865.3846 | 0.1113574
1116.94 | 0.124572 | 865.3846 | 0.1113574
1121.04 | 0.124937 | 865.3846 | 0.1113574
1125.4 | 0.125323 | 876.9231 | 0.1122127
1129.38 | 0.125701 | 876.9231 | 0.1122127
1132.97 | 0.126026 | 876.9231 | 0.1122127
1136.87 | 0.126368 | 876.9231 | 0.1122127
1139.98 | 0.126664 | 888.4615 | 0.113064
1143.45 | 0.126987 | 888.4615 | 0.113064
1147.39 | 0.127334 | 888.4615 | 0.113064
1151.56 | 0.127714 | 888.4615 | 0.113064
1155.66 | 0.12809 | 900 | 0.1139115
1159.7 | 0.128451 | 900 | 0.1139115
1163.04 | 0.128758 | 900 | 0.1139115
1166.92 | 0.129109 | 900 | 0.1139115
1170.59 | 0.129441 | 911.5385 | 0.1147554
1173.98 | 0.12973 | 911.5385 | 0.1147554
1177.98 | 0.130104 | 911.5385 | 0.1147554
1181.2 | 0.130404 | 911.5385 | 0.1147554
1184.51 | 0.130688 | 923.0769 | 0.1155958
1187.93 | 0.131005 | 923.0769 | 0.1155958
1191.37 | 0.131324 | 923.0769 | 0.1155958
1195 | 0.131648 | 923.0769 | 0.1155958
1198.52 | 0.131962 | 934.6154 | 0.1164329
1201.73 | 0.13226 | 934.6154 | 0.1164329
1204.86 | 0.132562 | 934.6154 | 0.1164329
1209.38 | 0.132965 | 934.6154 | 0.1164329
1212.24 | 0.13323 | 946.1538 | 0.1172668
1216.76 | 0.133649 | 946.1538 | 0.1172668
1220.15 | 0.133958 | 946.1538 | 0.1172668
1223.72 | 0.134277 | 946.1538 | 0.1172668
1228.39 | 0.134712 | 957.6923 | 0.1180976
1232.31 | 0.13507 | 957.6923 | 0.1180976
1236.1 | 0.135419 | 957.6923 | 0.1180976
1239.87 | 0.135759 | 957.6923 | 0.1180976
1243.9 | 0.136126 | 969.2308 | 0.1189255
1247.54 | 0.136453 | 969.2308 | 0.1189255
1251.51 | 0.136819 | 969.2308 | 0.1189255
1255.27 | 0.137151 | 969.2308 | 0.1189255
1259.12 | 0.137505 | 980.7692 | 0.1197507
1262.69 | 0.137834 | 980.7692 | 0.1197507
1266.53 | 0.138185 | 980.7692 | 0.1197507
1269.5 | 0.138469 | 980.7692 | 0.1197507
1273.8 | 0.138855 | 992.3077 | 0.1205732
1277.27 | 0.139183 | 992.3077 | 0.1205732
1282.33 | 0.139649 | 992.3077 | 0.1205732
1286.06 | 0.13999 | 992.3077 | 0.1205732
1290.02 | 0.140359 | 1003.846 | 0.1213932
1294.32 | 0.140768 | 1003.846 | 0.1213932
1297.93 | 0.141108 | 1003.846 | 0.1213932
1301.05 | 0.141398 | 1003.846 | 0.1213932
1304.87 | 0.141745 | 1015.385 | 0.1222109
1308.44 | 0.142072 | 1015.385 | 0.1222109
1312.04 | 0.142412 | 1015.385 | 0.1222109
1316.3 | 0.142786 | 1015.385 | 0.1222109
1320.4 | 0.143171 | 1026.923 | 0.1230263
1323.77 | 0.143482 | 1026.923 | 0.1230263
1327.46 | 0.143833 | 1026.923 | 0.1230263
1331.46 | 0.144192 | 1026.923 | 0.1230263
1335.58 | 0.144583 | 1038.462 | 0.1238396
1339.37 | 0.14492 | 1038.462 | 0.1238396
1342.56 | 0.145214 | 1038.462 | 0.1238396
1346.53 | 0.145589 | 1038.462 | 0.1238396
1350.15 | 0.145934 | 1050 | 0.1246509
1353.94 | 0.14628 | 1050 | 0.1246509
1358.44 | 0.146707 | 1050 | 0.1246509
1361.81 | 0.147023 | 1050 | 0.1246509
1366 | 0.147426 | 1061.538 | 0.1254603
1369.94 | 0.147788 | 1061.538 | 0.1254603
1373.42 | 0.148119 | 1061.538 | 0.1254603
1377.36 | 0.148494 | 1061.538 | 0.1254603
1380.56 | 0.148793 | 1073.077 | 0.1262679
1384.9 | 0.149198 | 1073.077 | 0.1262679
1387.99 | 0.149469 | 1073.077 | 0.1262679
1392.11 | 0.149862 | 1073.077 | 0.1262679
1395.2 | 0.150142 | 1084.615 | 0.1270739
1399.85 | 0.150579 | 1084.615 | 0.1270739
1402.92 | 0.150865 | 1084.615 | 0.1270739
1406.57 | 0.15121 | 1084.615 | 0.1270739
1410.68 | 0.151597 | 1096.154 | 0.1278784
1414.58 | 0.151967 | 1096.154 | 0.1278784
1417.99 | 0.152286 | 1096.154 | 0.1278784
1421.86 | 0.152649 | 1096.154 | 0.1278784
1425.26 | 0.15297 | 1107.692 | 0.1286815
1428.83 | 0.15331 | 1107.692 | 0.1286815
1431.78 | 0.153601 | 1107.692 | 0.1286815
1435.44 | 0.153944 | 1107.692 | 0.1286815
1438.66 | 0.154258 | 1119.231 | 0.1294833
1441.96 | 0.154574 | 1119.231 | 0.1294833
1445.76 | 0.154936 | 1119.231 | 0.1294833
1449.57 | 0.155289 | 1119.231 | 0.1294833
1453.87 | 0.155705 | 1130.769 | 0.1302839
1457.81 | 0.156075 | 1130.769 | 0.1302839
1461.61 | 0.156449 | 1130.769 | 0.1302839
1465.45 | 0.156801 | 1130.769 | 0.1302839
1468.61 | 0.157097 | 1142.308 | 0.1310834
1472.08 | 0.157443 | 1142.308 | 0.1310834
1476.51 | 0.157872 | 1142.308 | 0.1310834
1480.12 | 0.158213 | 1142.308 | 0.1310834
1483.94 | 0.158574 | 1153.846 | 0.1318819
1487.51 | 0.158905 | 1153.846 | 0.1318819
1490.85 | 0.159241 | 1153.846 | 0.1318819
1493.58 | 0.1595 | 1153.846 | 0.1318819
1497.64 | 0.159895 | 1165.385 | 0.1326796
1501.29 | 0.160234 | 1165.385 | 0.1326796
1504.76 | 0.160588 | 1165.385 | 0.1326796
1508.11 | 0.160898 | 1165.385 | 0.1326796
1511.75 | 0.161236 | 1176.923 | 0.1334765
1515.89 | 0.161645 | 1176.923 | 0.1334765
1519.56 | 0.161995 | 1176.923 | 0.1334765
1522.86 | 0.162313 | 1176.923 | 0.1334765
1526.38 | 0.16265 | 1188.462 | 0.1342728
1529.87 | 0.162989 | 1188.462 | 0.1342728
1534.09 | 0.163393 | 1188.462 | 0.1342728
1538.28 | 0.163806 | 1188.462 | 0.1342728
1542.22 | 0.16418 | 1200 | 0.1350685
1546.15 | 0.16456 | 1200 | 0.1350685
1549.01 | 0.164849 | 1200 | 0.1350685
1552.31 | 0.16517 | 1200 | 0.1350685
1555.98 | 0.16552 | 1211.538 | 0.1358638
1559.22 | 0.165836 | 1211.538 | 0.1358638
1562.34 | 0.16614 | 1211.538 | 0.1358638
1566.39 | 0.166542 | 1211.538 | 0.1358638
1569.54 | 0.166836 | 1223.077 | 0.1366588
1573.21 | 0.167187 | 1223.077 | 0.1366588
1576.87 | 0.167554 | 1223.077 | 0.1366588
1580.59 | 0.167918 | 1223.077 | 0.1366588
1583.54 | 0.168211 | 1234.615 | 0.1374535
1587.35 | 0.16857 | 1234.615 | 0.1374535
1590.82 | 0.168926 | 1234.615 | 0.1374535
1594.75 | 0.169307 | 1234.615 | 0.1374535
1598.56 | 0.169686 | 1246.154 | 0.138248
1602.06 | 0.170028 | 1246.154 | 0.138248
1605.28 | 0.170348 | 1246.154 | 0.138248
1609.4 | 0.170749 | 1246.154 | 0.138248
1612.29 | 0.171037 | 1257.692 | 0.1390426
1616.29 | 0.171441 | 1257.692 | 0.1390426
1620.05 | 0.171812 | 1257.692 | 0.1390426
1624.42 | 0.172254 | 1257.692 | 0.1390426
1628.41 | 0.172659 | 1269.231 | 0.1398372
1632.69 | 0.173089 | 1269.231 | 0.1398372
1636.88 | 0.173524 | 1269.231 | 0.1398372
1640.65 | 0.173901 | 1269.231 | 0.1398372
1644.94 | 0.174334 | 1280.769 | 0.140632
1648.84 | 0.174725 | 1280.769 | 0.140632
1653.28 | 0.175174 | 1280.769 | 0.140632
1656.5 | 0.175509 | 1280.769 | 0.140632
1660.34 | 0.175895 | 1292.308 | 0.141427
1663.84 | 0.17625 | 1292.308 | 0.141427
1667.11 | 0.176592 | 1292.308 | 0.141427
1670.32 | 0.176913 | 1292.308 | 0.141427
1673.52 | 0.177245 | 1303.846 | 0.1422224
1676.71 | 0.177563 | 1303.846 | 0.1422224
1681.44 | 0.178056 | 1303.846 | 0.1422224
1685.5 | 0.178457 | 1303.846 | 0.1422224
1689.7 | 0.178904 | 1315.385 | 0.1430183
1693.14 | 0.179251 | 1315.385 | 0.1430183
1697.06 | 0.179657 | 1315.385 | 0.1430183
1700.93 | 0.180051 | 1315.385 | 0.1430183
1705.1 | 0.180426 | 1326.923 | 0.1438148
1709.04 | 0.180822 | 1326.923 | 0.1438148
1713.86 | 0.181322 | 1326.923 | 0.1438148
1717.35 | 0.181681 | 1326.923 | 0.1438148
1720.72 | 0.182081 | 1338.462 | 0.1446119
1725.11 | 0.182555 | 1338.462 | 0.1446119
1729.7 | 0.183028 | 1338.462 | 0.1446119
1733.17 | 0.183398 | 1338.462 | 0.1446119
1737.04 | 0.183802 | 1350 | 0.1454098
1740.86 | 0.184226 | 1350 | 0.1454098
1744.16 | 0.184571 | 1350 | 0.1454098
1747.95 | 0.184971 | 1350 | 0.1454098
1751.62 | 0.185368 | 1361.538 | 0.1462086
1755.26 | 0.18576 | 1361.538 | 0.1462086
1758.96 | 0.186152 | 1361.538 | 0.1462086
1763.26 | 0.186611 | 1361.538 | 0.1462086
1766.43 | 0.186943 | 1373.077 | 0.1470083
1769.89 | 0.187323 | 1373.077 | 0.1470083
1772.92 | 0.187646 | 1373.077 | 0.1470083
1776.88 | 0.188053 | 1373.077 | 0.1470083
1780.36 | 0.188448 | 1384.615 | 0.1478091
1784.14 | 0.188849 | 1384.615 | 0.1478091
1787.76 | 0.189234 | 1384.615 | 0.1478091
1791.98 | 0.189695 | 1384.615 | 0.1478091
1795.18 | 0.190051 | 1396.154 | 0.1486111
1799.5 | 0.190514 | 1396.154 | 0.1486111
1802.84 | 0.190869 | 1396.154 | 0.1486111
1806.83 | 0.191292 | 1396.154 | 0.1486111
1810.46 | 0.191698 | 1407.692 | 0.1494144
1813.72 | 0.192051 | 1407.692 | 0.1494144
1817.94 | 0.192515 | 1407.692 | 0.1494144
1821.22 | 0.192875 | 1407.692 | 0.1494144
1824.06 | 0.193186 | 1419.231 | 0.1502191
1827.85 | 0.193606 | 1419.231 | 0.1502191
1830.35 | 0.193879 | 1419.231 | 0.1502191
1834.45 | 0.194332 | 1419.231 | 0.1502191
1838.41 | 0.194756 | 1430.769 | 0.1510252
1842.11 | 0.195179 | 1430.769 | 0.1510252
1846.22 | 0.195634 | 1430.769 | 0.1510252
1848.97 | 0.195953 | 1430.769 | 0.1510252
1852.76 | 0.196368 | 1430.769 | 0.1510252
1855.78 | 0.196716 | 1442.308 | 0.1518329
1859.33 | 0.197109 | 1442.308 | 0.1518329
1862.72 | 0.197484 | 1442.308 | 0.1518329
1866.25 | 0.197876 | 1442.308 | 0.1518329
1870.01 | 0.1983 | 1453.846 | 0.1526423
1873.31 | 0.198676 | 1453.846 | 0.1526423
1876.82 | 0.199076 | 1453.846 | 0.1526423
1880.27 | 0.199465 | 1453.846 | 0.1526423
1883.94 | 0.199872 | 1465.385 | 0.1534535
1887.56 | 0.200289 | 1465.385 | 0.1534535
1891.05 | 0.200683 | 1465.385 | 0.1534535
1894.82 | 0.201126 | 1465.385 | 0.1534535
1898.32 | 0.201527 | 1476.923 | 0.1542666
1903.51 | 0.202128 | 1476.923 | 0.1542666
1906.91 | 0.202525 | 1476.923 | 0.1542666
1910.99 | 0.202978 | 1476.923 | 0.1542666
1914.07 | 0.203333 | 1488.462 | 0.1550818
1918.49 | 0.203846 | 1488.462 | 0.1550818
1921.48 | 0.204195 | 1488.462 | 0.1550818
1925.38 | 0.204644 | 1488.462 | 0.1550818
1929.09 | 0.205072 | 1500 | 0.155899
1933.88 | 0.205637 | 1500 | 0.155899
1938.01 | 0.206115 | 1500 | 0.155899
1942.15 | 0.206609 | 1500 | 0.155899
1945.62 | 0.20702 | 1511.538 | 0.1567185
1949.28 | 0.207454 | 1511.538 | 0.1567185
1953 | 0.207905 | 1511.538 | 0.1567185
1956.7 | 0.208346 | 1511.538 | 0.1567185
1960.57 | 0.208804 | 1523.077 | 0.1575403
1963.81 | 0.209197 | 1523.077 | 0.1575403
1967.26 | 0.209603 | 1523.077 | 0.1575403
1970.78 | 0.210037 | 1523.077 | 0.1575403
1974.2 | 0.210462 | 1534.615 | 0.1583645
1977.2 | 0.210819 | 1534.615 | 0.1583645
1980.16 | 0.211188 | 1534.615 | 0.1583645
1982.86 | 0.211516 | 1534.615 | 0.1583645
1986.6 | 0.21198 | 1546.154 | 0.1591913
1989.87 | 0.212374 | 1546.154 | 0.1591913
1993.52 | 0.21282 | 1546.154 | 0.1591913
1996.84 | 0.213223 | 1546.154 | 0.1591913
2001.01 | 0.213735 | 1557.692 | 0.1600208
2004.9 | 0.214214 | 1557.692 | 0.1600208
2008.37 | 0.214649 | 1557.692 | 0.1600208
2011.86 | 0.215077 | 1557.692 | 0.1600208
2015.31 | 0.215509 | 1569.231 | 0.1608531
2018.3 | 0.215884 | 1569.231 | 0.1608531
2021.77 | 0.21631 | 1569.231 | 0.1608531
2025.04 | 0.21673 | 1569.231 | 0.1608531
2028.62 | 0.21718 | 1580.769 | 0.1616883
2032.08 | 0.217622 | 1580.769 | 0.1616883
2035.83 | 0.218096 | 1580.769 | 0.1616883
2038.95 | 0.218494 | 1580.769 | 0.1616883
2042.16 | 0.218966 | 1592.308 | 0.1625266
2047.42 | 0.219647 | 1592.308 | 0.1625266
2051.66 | 0.220198 | 1592.308 | 0.1625266
2055.56 | 0.220706 | 1592.308 | 0.1625266
2059.61 | 0.221225 | 1603.846 | 0.163368
2063.2 | 0.221694 | 1603.846 | 0.163368
2066.49 | 0.222112 | 1603.846 | 0.163368
2070.03 | 0.222583 | 1603.846 | 0.163368
2073.4 | 0.223012 | 1615.385 | 0.1642126
2076.98 | 0.223484 | 1615.385 | 0.1642126
2080.29 | 0.223923 | 1615.385 | 0.1642126
2083.77 | 0.224389 | 1615.385 | 0.1642126
2087.06 | 0.224829 | 1626.923 | 0.1650607
2090.61 | 0.225311 | 1626.923 | 0.1650607
2094.1 | 0.225789 | 1626.923 | 0.1650607
2097.95 | 0.226298 | 1626.923 | 0.1650607
2100.71 | 0.226673 | 1638.462 | 0.1659123
2103.89 | 0.227095 | 1638.462 | 0.1659123
2107.6 | 0.227582 | 1638.462 | 0.1659123
2110.58 | 0.227992 | 1638.462 | 0.1659123
2114.3 | 0.228505 | 1650 | 0.1667676
2118.49 | 0.229076 | 1650 | 0.1667676
2121.68 | 0.229511 | 1650 | 0.1667676
2125.15 | 0.229979 | 1650 | 0.1667676
2128.15 | 0.230386 | 1661.538 | 0.1676266
2131.82 | 0.230895 | 1661.538 | 0.1676266
2135.51 | 0.231418 | 1661.538 | 0.1676266
2138.41 | 0.231815 | 1661.538 | 0.1676266
2141.7 | 0.232269 | 1673.077 | 0.1684896
2145.17 | 0.232748 | 1673.077 | 0.1684896
2148.66 | 0.233244 | 1673.077 | 0.1684896
2151.99 | 0.233709 | 1673.077 | 0.1684896
2156.03 | 0.23427 | 1684.615 | 0.1693567
2158.88 | 0.234677 | 1684.615 | 0.1693567
2163.22 | 0.235295 | 1684.615 | 0.1693567
2166.73 | 0.235783 | 1684.615 | 0.1693567
2170.01 | 0.236256 | 1696.154 | 0.170228
2172.68 | 0.236634 | 1696.154 | 0.170228
2175.87 | 0.237108 | 1696.154 | 0.170228
2178.82 | 0.237532 | 1696.154 | 0.170228
2182.23 | 0.23803 | 1707.692 | 0.1711036
2185.76 | 0.23855 | 1707.692 | 0.1711036
2189.52 | 0.239102 | 1707.692 | 0.1711036
2192.3 | 0.239519 | 1707.692 | 0.1711036
2195.56 | 0.239991 | 1719.231 | 0.1719837
2198.93 | 0.240492 | 1719.231 | 0.1719837
2202.78 | 0.241068 | 1719.231 | 0.1719837
2205.93 | 0.241536 | 1719.231 | 0.1719837
2210.04 | 0.242158 | 1730.769 | 0.1728685
2213.04 | 0.242603 | 1730.769 | 0.1728685
2216.51 | 0.243128 | 1730.769 | 0.1728685
2219.6 | 0.243592 | 1730.769 | 0.1728685
2223.19 | 0.244143 | 1742.308 | 0.1737581
2226.16 | 0.24459 | 1742.308 | 0.1737581
2229.73 | 0.245145 | 1742.308 | 0.1737581
2232.95 | 0.245637 | 1742.308 | 0.1737581
2235.95 | 0.246102 | 1753.846 | 0.1746526
2238.92 | 0.246568 | 1753.846 | 0.1746526
2242.52 | 0.24713 | 1753.846 | 0.1746526
2246.23 | 0.247711 | 1753.846 | 0.1746526
2249.53 | 0.248239 | 1765.385 | 0.1755523
2252.95 | 0.248765 | 1765.385 | 0.1755523
2255.84 | 0.249233 | 1765.385 | 0.1755523
2259.39 | 0.249796 | 1765.385 | 0.1755523
2262.81 | 0.250338 | 1776.923 | 0.1764572
2265.68 | 0.250796 | 1776.923 | 0.1764572
2268.88 | 0.251309 | 1776.923 | 0.1764572
2272.07 | 0.251829 | 1776.923 | 0.1764572
2274.66 | 0.252249 | 1788.462 | 0.1773677
2278.24 | 0.252834 | 1788.462 | 0.1773677
2281.56 | 0.253372 | 1788.462 | 0.1773677
2285.27 | 0.253983 | 1788.462 | 0.1773677
2288.14 | 0.254457 | 1800 | 0.1782837
2291.72 | 0.255052 | 1800 | 0.1782837
2294.43 | 0.255503 | 1800 | 0.1782837
2297.1 | 0.255961 | 1800 | 0.1782837
2300.72 | 0.256575 | 1811.538 | 0.1792055
2304.2 | 0.257167 | 1811.538 | 0.1792055
2307.42 | 0.257711 | 1811.538 | 0.1792055
2310.54 | 0.258243 | 1811.538 | 0.1792055
2313.31 | 0.258717 | 1823.077 | 0.1801334
2316.2 | 0.259214 | 1823.077 | 0.1801334
2318.34 | 0.259589 | 1823.077 | 0.1801334
2321.81 | 0.260189 | 1823.077 | 0.1801334
2325.88 | 0.260894 | 1834.615 | 0.1810674
2329.21 | 0.261482 | 1834.615 | 0.1810674
2332.18 | 0.261994 | 1834.615 | 0.1810674
2334.95 | 0.262492 | 1834.615 | 0.1810674
2338.46 | 0.263119 | 1846.154 | 0.1820078
2341.14 | 0.263587 | 1846.154 | 0.1820078
2344.08 | 0.264124 | 1846.154 | 0.1820078
2346.41 | 0.264536 | 1846.154 | 0.1820078
2349.78 | 0.265155 | 1857.692 | 0.1829547
2353.04 | 0.265755 | 1857.692 | 0.1829547
2355.94 | 0.266286 | 1857.692 | 0.1829547
2358.43 | 0.266749 | 1857.692 | 0.1829547
2361.78 | 0.267371 | 1869.231 | 0.1839084
2364.4 | 0.267869 | 1869.231 | 0.1839084
2367.55 | 0.268461 | 1869.231 | 0.1839084
2370.17 | 0.268951 | 1869.231 | 0.1839084
2373.26 | 0.269538 | 1880.769 | 0.1848691
2375.63 | 0.269966 | 1880.769 | 0.1848691
2378.6 | 0.270536 | 1880.769 | 0.1848691
2381.32 | 0.271059 | 1880.769 | 0.1848691
2383.9 | 0.271574 | 1892.308 | 0.185837
2386.67 | 0.2721 | 1892.308 | 0.185837
2389.71 | 0.272698 | 1892.308 | 0.185837
2392.3 | 0.273189 | 1892.308 | 0.185837
2394.92 | 0.273718 | 1903.846 | 0.1868123
2397.3 | 0.2742 | 1903.846 | 0.1868123
2399.87 | 0.274721 | 1903.846 | 0.1868123
2402.32 | 0.27519 | 1903.846 | 0.1868123
2404.98 | 0.275742 | 1915.385 | 0.1877953
2408.75 | 0.276503 | 1915.385 | 0.1877953
2411.12 | 0.276991 | 1915.385 | 0.1877953
2413.48 | 0.277471 | 1915.385 | 0.1877953
2416.02 | 0.277991 | 1926.923 | 0.1887862
2418.77 | 0.27855 | 1926.923 | 0.1887862
2420.98 | 0.278999 | 1926.923 | 0.1887862
2423.73 | 0.279599 | 1926.923 | 0.1887862
2426.31 | 0.280143 | 1938.462 | 0.1897852
2429.12 | 0.280731 | 1938.462 | 0.1897852
2431.29 | 0.281187 | 1938.462 | 0.1897852
2433.72 | 0.281702 | 1938.462 | 0.1897852
2435.36 | 0.282056 | 1950 | 0.1907926
2438.46 | 0.282733 | 1950 | 0.1907926
2441.23 | 0.28334 | 1950 | 0.1907926
2444.17 | 0.283972 | 1950 | 0.1907926
2446.39 | 0.284474 | 1961.538 | 0.1918086
2448.82 | 0.285018 | 1961.538 | 0.1918086
2450.89 | 0.285494 | 1961.538 | 0.1918086
2453.31 | 0.286023 | 1961.538 | 0.1918086
2455.93 | 0.286626 | 1973.077 | 0.1928336
2458.33 | 0.287156 | 1973.077 | 0.1928336
2460.67 | 0.287695 | 1973.077 | 0.1928336
2463.49 | 0.28834 | 1973.077 | 0.1928336
2465.51 | 0.288793 | 1984.615 | 0.1938677
2467.79 | 0.28933 | 1984.615 | 0.1938677
2469.93 | 0.289825 | 1984.615 | 0.1938677
2472.81 | 0.290493 | 1984.615 | 0.1938677
2475.13 | 0.291042 | 1996.154 | 0.1949114
2477.55 | 0.291616 | 1996.154 | 0.1949114
2480.24 | 0.292254 | 1996.154 | 0.1949114
2482.49 | 0.292775 | 1996.154 | 0.1949114
2484.99 | 0.293379 | 2007.692 | 0.1959649
2487.11 | 0.293885 | 2007.692 | 0.1959649
2489.36 | 0.294424 | 2007.692 | 0.1959649
2491.48 | 0.294952 | 2007.692 | 0.1959649
2493.72 | 0.295509 | 2019.231 | 0.1970284
2495.54 | 0.295956 | 2019.231 | 0.1970284
2497.81 | 0.296505 | 2019.231 | 0.1970284
2499.76 | 0.296999 | 2019.231 | 0.1970284
2502.29 | 0.297627 | 2030.769 | 0.1981024
2504.46 | 0.298193 | 2030.769 | 0.1981024
2506.42 | 0.29869 | 2030.769 | 0.1981024
2508.45 | 0.29921 | 2030.769 | 0.1981024
2510.24 | 0.299668 | 2042.308 | 0.1991871
2512.17 | 0.300175 | 2042.308 | 0.1991871
2514.46 | 0.300768 | 2042.308 | 0.1991871
2516.43 | 0.301286 | 2042.308 | 0.1991871
2518.29 | 0.301782 | 2053.846 | 0.200283
2520.05 | 0.302254 | 2053.846 | 0.200283
2521.78 | 0.302731 | 2053.846 | 0.200283
2523.67 | 0.303237 | 2053.846 | 0.200283
2525.85 | 0.303822 | 2065.385 | 0.2013904
2527.77 | 0.304337 | 2065.385 | 0.2013904
2529.72 | 0.304861 | 2065.385 | 0.2013904
2531.46 | 0.305334 | 2065.385 | 0.2013904
2533.63 | 0.305924 | 2076.923 | 0.2025096
2536.05 | 0.306597 | 2076.923 | 0.2025096
2537.73 | 0.307062 | 2076.923 | 0.2025096
2539.57 | 0.30758 | 2076.923 | 0.2025096
2541.22 | 0.308051 | 2088.462 | 0.203641
2543.07 | 0.308573 | 2088.462 | 0.203641
2544.89 | 0.309095 | 2088.462 | 0.203641
2547.39 | 0.309819 | 2088.462 | 0.203641
2549.19 | 0.310332 | 2100 | 0.2047851
2551.46 | 0.310987 | 2100 | 0.2047851
2553.41 | 0.31157 | 2100 | 0.2047851
2555.08 | 0.312055 | 2100 | 0.2047851
2556.65 | 0.312526 | 2111.538 | 0.2059424
2558.67 | 0.313142 | 2111.538 | 0.2059424
2560.22 | 0.313601 | 2111.538 | 0.2059424
2562.32 | 0.314239 | 2111.538 | 0.2059424
2564.06 | 0.314782 | 2123.077 | 0.2071131
2565.86 | 0.315333 | 2123.077 | 0.2071131
2567.4 | 0.315823 | 2123.077 | 0.2071131
2568.95 | 0.316317 | 2123.077 | 0.2071131
2570.52 | 0.316823 | 2134.615 | 0.2082978
2572.43 | 0.317404 | 2134.615 | 0.2082978
2573.99 | 0.317911 | 2134.615 | 0.2082978
2575.67 | 0.318459 | 2134.615 | 0.2082978
2577.04 | 0.318895 | 2146.154 | 0.209497
2578.76 | 0.319477 | 2146.154 | 0.209497
2580.53 | 0.320045 | 2146.154 | 0.209497
2582.03 | 0.320532 | 2146.154 | 0.209497
2583.8 | 0.321116 | 2146.154 | 0.209497
2585.3 | 0.321626 | 2157.692 | 0.2107113
2586.72 | 0.322101 | 2157.692 | 0.2107113
2588.05 | 0.322557 | 2157.692 | 0.2107113
2589.64 | 0.323086 | 2157.692 | 0.2107113
2591.25 | 0.323631 | 2169.231 | 0.211941
2592.72 | 0.324142 | 2169.231 | 0.211941
2594.07 | 0.324615 | 2169.231 | 0.211941
2595.76 | 0.325205 | 2169.231 | 0.211941
2597.24 | 0.325713 | 2180.769 | 0.2131868
2598.93 | 0.326311 | 2180.769 | 0.2131868
2600.36 | 0.326824 | 2180.769 | 0.2131868
2602 | 0.327414 | 2180.769 | 0.2131868
2603.12 | 0.327809 | 2192.308 | 0.2144493
2604.63 | 0.328368 | 2192.308 | 0.2144493
2606.22 | 0.328946 | 2192.308 | 0.2144493
2607.62 | 0.32946 | 2192.308 | 0.2144493
2609.11 | 0.330001 | 2203.846 | 0.215729
2610.57 | 0.330558 | 2203.846 | 0.215729
2612.19 | 0.331168 | 2203.846 | 0.215729
2613.56 | 0.331692 | 2203.846 | 0.215729
2614.71 | 0.332125 | 2215.385 | 0.2170267
2616.3 | 0.332723 | 2215.385 | 0.2170267
2617.51 | 0.333205 | 2215.385 | 0.2170267
2618.98 | 0.33377 | 2215.385 | 0.2170267
2620.08 | 0.334208 | 2226.923 | 0.218343
2621.4 | 0.334731 | 2226.923 | 0.218343
2622.57 | 0.335192 | 2226.923 | 0.218343
2623.64 | 0.335615 | 2226.923 | 0.218343
2625.06 | 0.336198 | 2238.462 | 0.2196787
2626.24 | 0.336675 | 2238.462 | 0.2196787
2627.27 | 0.337097 | 2238.462 | 0.2196787
2628.58 | 0.337622 | 2238.462 | 0.2196787
2630.21 | 0.33831 | 2250 | 0.2210343
2631.51 | 0.338856 | 2250 | 0.2210343
2632.65 | 0.339344 | 2250 | 0.2210343
2633.92 | 0.339888 | 2250 | 0.2210343
2635.18 | 0.34043 | 2261.538 | 0.2224109
2636.32 | 0.340905 | 2261.538 | 0.2224109
2637.49 | 0.341417 | 2261.538 | 0.2224109
2638.62 | 0.341905 | 2261.538 | 0.2224109
2639.97 | 0.342499 | 2273.077 | 0.2238091
2641.21 | 0.343046 | 2273.077 | 0.2238091
2642.59 | 0.343667 | 2273.077 | 0.2238091
2643.63 | 0.344141 | 2273.077 | 0.2238091
2644.84 | 0.344687 | 2284.615 | 0.2252299
2645.93 | 0.34518 | 2284.615 | 0.2252299
2647.18 | 0.345753 | 2284.615 | 0.2252299
2648.25 | 0.346235 | 2284.615 | 0.2252299
2649.53 | 0.346836 | 2296.154 | 0.2266742
2650.57 | 0.347311 | 2296.154 | 0.2266742
2651.77 | 0.347879 | 2296.154 | 0.2266742
2652.68 | 0.348332 | 2296.154 | 0.2266742
2654 | 0.34895 | 2307.692 | 0.228143
2654.92 | 0.349393 | 2307.692 | 0.228143
2656.14 | 0.349984 | 2307.692 | 0.228143
2657.21 | 0.350501 | 2307.692 | 0.228143
2658.19 | 0.350997 | 2319.231 | 0.2296373
2659.24 | 0.351517 | 2319.231 | 0.2296373
2660.34 | 0.352074 | 2319.231 | 0.2296373
2661.66 | 0.35273 | 2319.231 | 0.2296373
2662.91 | 0.35338 | 2330.769 | 0.2311582
2663.98 | 0.353928 | 2330.769 | 0.2311582
2664.81 | 0.354362 | 2330.769 | 0.2311582
2665.87 | 0.354906 | 2330.769 | 0.2311582
2666.98 | 0.3555 | 2342.308 | 0.2327069
2667.97 | 0.356024 | 2342.308 | 0.2327069
2668.92 | 0.356533 | 2342.308 | 0.2327069
2669.92 | 0.357072 | 2342.308 | 0.2327069
2670.79 | 0.357554 | 2353.846 | 0.2342847
2671.89 | 0.358153 | 2353.846 | 0.2342847
2672.62 | 0.358574 | 2353.846 | 0.2342847
2673.61 | 0.359111 | 2353.846 | 0.2342847
2674.44 | 0.359573 | 2365.385 | 0.2358929
2675.31 | 0.360062 | 2365.385 | 0.2358929
2676.18 | 0.360553 | 2365.385 | 0.2358929
2677.14 | 0.361094 | 2365.385 | 0.2358929
2678.08 | 0.361642 | 2376.923 | 0.2375329
2678.81 | 0.362066 | 2376.923 | 0.2375329
2679.58 | 0.362518 | 2376.923 | 0.2375329
2680.71 | 0.363179 | 2376.923 | 0.2375329
2681.72 | 0.363767 | 2388.462 | 0.2392062
2682.57 | 0.3643 | 2388.462 | 0.2392062
2683.48 | 0.364861 | 2388.462 | 0.2392062
2684.4 | 0.365424 | 2388.462 | 0.2392062
2685.22 | 0.36593 | 2400 | 0.2409144
2685.9 | 0.366361 | 2400 | 0.2409144
2686.84 | 0.366947 | 2400 | 0.2409144
2687.62 | 0.367438 | 2400 | 0.2409144
2688.51 | 0.367996 | 2411.538 | 0.2426593
2689.34 | 0.368544 | 2411.538 | 0.2426593
2690.19 | 0.369091 | 2411.538 | 0.2426593
2690.91 | 0.369562 | 2411.538 | 0.2426593
2691.81 | 0.370151 | 2423.077 | 0.2444428
2692.63 | 0.3707 | 2423.077 | 0.2444428
2693.48 | 0.371272 | 2423.077 | 0.2444428
2694.25 | 0.371792 | 2423.077 | 0.2444428
2694.9 | 0.372255 | 2434.615 | 0.2462669
2695.6 | 0.372738 | 2434.615 | 0.2462669
2696.28 | 0.373197 | 2434.615 | 0.2462669
2696.88 | 0.373628 | 2434.615 | 0.2462669
2697.65 | 0.37417 | 2446.154 | 0.2481336
2698.27 | 0.374612 | 2446.154 | 0.2481336
2699 | 0.375145 | 2446.154 | 0.2481336
2699.57 | 0.375567 | 2446.154 | 0.2481336
2700.33 | 0.376116 | 2457.692 | 0.2500455
2700.9 | 0.376543 | 2457.692 | 0.2500455
2701.54 | 0.377025 | 2457.692 | 0.2500455
2702.14 | 0.377471 | 2457.692 | 0.2500455
2702.82 | 0.377978 | 2469.231 | 0.2520048
2703.49 | 0.378489 | 2469.231 | 0.2520048
2704.12 | 0.378982 | 2469.231 | 0.2520048
2704.77 | 0.37948 | 2469.231 | 0.2520048
2705.44 | 0.380002 | 2480.769 | 0.2540145
2706.11 | 0.380525 | 2480.769 | 0.2540145
2706.79 | 0.381074 | 2480.769 | 0.2540145
2707.49 | 0.381643 | 2480.769 | 0.2540145
2708.16 | 0.382178 | 2492.308 | 0.2560774
2708.86 | 0.382748 | 2492.308 | 0.2560774
2709.53 | 0.383293 | 2492.308 | 0.2560774
2710.3 | 0.38396 | 2492.308 | 0.2560774
2711.05 | 0.384597 | 2503.846 | 0.2581968
2711.58 | 0.385049 | 2503.846 | 0.2581968
2712.13 | 0.385525 | 2503.846 | 0.2581968
2712.7 | 0.386002 | 2503.846 | 0.2581968
2713.31 | 0.386549 | 2515.385 | 0.2603761
2713.92 | 0.387088 | 2515.385 | 0.2603761
2714.5 | 0.387611 | 2515.385 | 0.2603761
2715.13 | 0.38819 | 2515.385 | 0.2603761
2715.78 | 0.388785 | 2526.923 | 0.2626192
2716.38 | 0.38935 | 2526.923 | 0.2626192
2716.82 | 0.389775 | 2526.923 | 0.2626192
2717.4 | 0.390317 | 2526.923 | 0.2626192
2717.9 | 0.390802 | 2538.462 | 0.2649308
2718.42 | 0.391302 | 2538.462 | 0.2649308
2718.92 | 0.39179 | 2538.462 | 0.2649308
2719.52 | 0.392374 | 2538.462 | 0.2649308
2719.94 | 0.392791 | 2550 | 0.2673153
2720.51 | 0.393356 | 2550 | 0.2673153
2721.01 | 0.393871 | 2550 | 0.2673153
2721.41 | 0.394276 | 2550 | 0.2673153
2721.92 | 0.394811 | 2561.538 | 0.2697777
2722.41 | 0.395312 | 2561.538 | 0.2697777
2722.89 | 0.395811 | 2561.538 | 0.2697777
2723.28 | 0.396223 | 2561.538 | 0.2697777
2723.74 | 0.396727 | 2573.077 | 0.2723237
2724.16 | 0.397177 | 2573.077 | 0.2723237
2724.61 | 0.397663 | 2573.077 | 0.2723237
2725.01 | 0.398094 | 2573.077 | 0.2723237
2725.41 | 0.398546 | 2584.615 | 0.2749598
2725.81 | 0.399007 | 2584.615 | 0.2749598
2726.33 | 0.399582 | 2584.615 | 0.2749598
2726.8 | 0.400117 | 2584.615 | 0.2749598
2727.25 | 0.400634 | 2596.154 | 0.2776931
2727.66 | 0.401129 | 2596.154 | 0.2776931
2728.08 | 0.401618 | 2596.154 | 0.2776931
2728.41 | 0.402012 | 2596.154 | 0.2776931
2728.85 | 0.402558 | 2607.692 | 0.2805313
2729.2 | 0.402984 | 2607.692 | 0.2805313
2729.52 | 0.403371 | 2607.692 | 0.2805313
2729.82 | 0.403751 | 2607.692 | 0.2805313
2730.18 | 0.404215 | 2619.231 | 0.2834835
2730.52 | 0.404624 | 2619.231 | 0.2834835
2730.93 | 0.405171 | 2619.231 | 0.2834835
2731.23 | 0.405559 | 2619.231 | 0.2834835
2731.58 | 0.406012 | 2630.769 | 0.2865598
2731.97 | 0.40652 | 2630.769 | 0.2865598
2732.28 | 0.40695 | 2630.769 | 0.2865598
2732.65 | 0.40743 | 2630.769 | 0.2865598
2732.99 | 0.407889 | 2642.308 | 0.2897717
2733.34 | 0.408356 | 2642.308 | 0.2897717
2733.65 | 0.408791 | 2642.308 | 0.2897717
2733.95 | 0.409213 | 2642.308 | 0.2897717
2734.27 | 0.40967 | 2653.846 | 0.2931322
2734.59 | 0.410133 | 2653.846 | 0.2931322
2734.89 | 0.410564 | 2653.846 | 0.2931322
2735.24 | 0.41108 | 2653.846 | 0.2931322
2735.55 | 0.41156 | 2665.385 | 0.2966563
2735.87 | 0.41203 | 2665.385 | 0.2966563
2736.16 | 0.412469 | 2665.385 | 0.2966563
2736.52 | 0.413045 | 2665.385 | 0.2966563
2736.81 | 0.413491 | 2676.923 | 0.3003611
2737.14 | 0.414013 | 2676.923 | 0.3003611
2737.46 | 0.414524 | 2676.923 | 0.3003611
2737.86 | 0.415172 | 2676.923 | 0.3003611
2738.19 | 0.415711 | 2688.462 | 0.30427
2738.56 | 0.416332 | 2688.462 | 0.30427
2738.84 | 0.416814 | 2688.462 | 0.30427
2739.14 | 0.417333 | 2688.462 | 0.30427
2739.39 | 0.417768 | 2700 | 0.3084055
2739.71 | 0.418323 | 2700 | 0.3084055
2739.96 | 0.418765 | 2700 | 0.3084055
2740.21 | 0.419235 | 2700 | 0.3084055
2740.46 | 0.419676 | 2711.538 | 0.3127966
2740.73 | 0.42018 | 2711.538 | 0.3127966
2740.99 | 0.420677 | 2711.538 | 0.3127966
2741.24 | 0.421155 | 2711.538 | 0.3127966
2741.49 | 0.421655 | 2723.077 | 0.3174782
2741.73 | 0.422104 | 2723.077 | 0.3174782
2742.05 | 0.42273 | 2723.077 | 0.3174782
2742.28 | 0.423203 | 2723.077 | 0.3174782
2742.55 | 0.423756 | 2734.615 | 0.3224928
2742.76 | 0.424215 | 2734.615 | 0.3224928
2743.01 | 0.424765 | 2734.615 | 0.3224928
2743.21 | 0.425188 | 2734.615 | 0.3224928
2743.43 | 0.425659 | 2746.154 | 0.3278923
2743.61 | 0.426062 | 2746.154 | 0.3278923
2743.83 | 0.42655 | 2746.154 | 0.3278923
2744.03 | 0.426999 | 2746.154 | 0.3278923
2744.23 | 0.427465 | 2757.692 | 0.3337409
2744.4 | 0.427883 | 2757.692 | 0.3337409
2744.61 | 0.428385 | 2757.692 | 0.3337409
2744.8 | 0.428826 | 2757.692 | 0.3337409
2744.96 | 0.429234 | 2769.231 | 0.3401171
2745.11 | 0.429601 | 2769.231 | 0.3401171
2745.33 | 0.430153 | 2769.231 | 0.3401171
2745.48 | 0.430542 | 2769.231 | 0.3401171
2745.65 | 0.430966 | 2780.769 | 0.3471549
2745.82 | 0.431408 | 2780.769 | 0.3471549
2745.98 | 0.431863 | 2780.769 | 0.3471549
2746.13 | 0.432269 | 2780.769 | 0.3471549
2746.3 | 0.432741 | 2792.308 | 0.354992
2746.47 | 0.433202 | 2792.308 | 0.354992
2746.62 | 0.433648 | 2792.308 | 0.354992
2746.78 | 0.434134 | 2792.308 | 0.354992
2746.93 | 0.434577 | 2803.846 | 0.3638359
2747.1 | 0.435103 | 2803.846 | 0.3638359
2747.25 | 0.435558 | 2803.846 | 0.3638359
2747.42 | 0.436104 | 2803.846 | 0.3638359
2747.57 | 0.436581 | 2815.385 | 0.3739711
2747.73 | 0.437143 | 2815.385 | 0.3739711
2747.88 | 0.437667 | 2815.385 | 0.3739711
2748.05 | 0.438265 | 2815.385 | 0.3739711
2748.2 | 0.438812 | 2826.923 | 0.385753
2748.37 | 0.439443 | 2826.923 | 0.385753
2748.52 | 0.440053 | 2826.923 | 0.385753
2748.69 | 0.440736 | 2826.923 | 0.385753
2748.84 | 0.44138 | 2838.462 | 0.4002794
2749 | 0.442147 | 2838.462 | 0.4002794
2749.15 | 0.442867 | 2838.462 | 0.4002794
2749.32 | 0.443712 | 2838.462 | 0.4002794
2749.47 | 0.444549 | 2850 | 0.4186125
2749.64 | 0.445534 | 2850 | 0.4186125
2749.79 | 0.446534 | 2850 | 0.4186125
2749.95 | 0.447783 | 2850 | 0.4186125
2750.1 | 0.449053 | 2861.538 | 0.4447775
2750.27 | 0.45075 | 2861.538 | 0.4447775
2750.42 | 0.452708 | 2861.538 | 0.4447775
2750.74 | 0.468106 | 2861.538 | 0.4447775
0 | 0 | 0 | 0
3.82 | 0.000816 | 0 | 0
8.11 | 0.001662 | 0 | 0
11.66 | 0.002328 | 11.53846 | 0.002589646
15.85 | 0.003053 | 11.53846 | 0.002589646
19.04 | 0.003531 | 11.53846 | 0.002589646
23.06 | 0.004106 | 23.07692 | 0.005044513
26.96 | 0.004621 | 23.07692 | 0.005044513
31.55 | 0.005215 | 23.07692 | 0.005044513
35.17 | 0.005661 | 34.61538 | 0.00737837
40.16 | 0.006256 | 34.61538 | 0.00737837
43.98 | 0.006729 | 46.15385 | 0.009602606
48.42 | 0.007251 | 46.15385 | 0.009602606
52.04 | 0.007659 | 46.15385 | 0.009602606
56.21 | 0.008136 | 57.69231 | 0.01172793
59.42 | 0.008511 | 57.69231 | 0.01172793
62.99 | 0.008912 | 57.69231 | 0.01172793
66.21 | 0.009296 | 69.23077 | 0.01376302
70.74 | 0.009786 | 69.23077 | 0.01376302
74.4 | 0.010198 | 69.23077 | 0.01376302
79.15 | 0.010718 | 80.76923 | 0.0157155
83.66 | 0.011214 | 80.76923 | 0.0157155
88.68 | 0.011777 | 92.30769 | 0.01759209
93.17 | 0.012434 | 92.30769 | 0.01759209
97.49 | 0.012906 | 92.30769 | 0.01759209
101.66 | 0.013361 | 103.8462 | 0.01939875
106.33 | 0.013882 | 103.8462 | 0.01939875
110.55 | 0.014335 | 103.8462 | 0.01939875
115.27 | 0.014827 | 115.3846 | 0.02114076
118.66 | 0.015192 | 115.3846 | 0.02114076
122.56 | 0.015599 | 126.9231 | 0.02282285
126.82 | 0.016065 | 126.9231 | 0.02282285
131.34 | 0.016549 | 126.9231 | 0.02282285
136.13 | 0.017033 | 138.4615 | 0.02444925
141.43 | 0.017585 | 138.4615 | 0.02444925
145.22 | 0.017976 | 138.4615 | 0.02444925
148.96 | 0.018355 | 150 | 0.02602376
152.23 | 0.018683 | 150 | 0.02602376
156.63 | 0.019137 | 150 | 0.02602376
161.34 | 0.019603 | 161.5385 | 0.02754983
165.89 | 0.020036 | 161.5385 | 0.02754983
169.78 | 0.020426 | 173.0769 | 0.02903056
174.03 | 0.020857 | 173.0769 | 0.02903056
178.12 | 0.021245 | 173.0769 | 0.02903056
182.98 | 0.021689 | 184.6154 | 0.03046877
187.03 | 0.022059 | 184.6154 | 0.03046877
191.35 | 0.022478 | 184.6154 | 0.03046877
195.86 | 0.022906 | 196.1538 | 0.03186705
200.01 | 0.023307 | 196.1538 | 0.03186705
204.67 | 0.023755 | 196.1538 | 0.03186705
209.24 | 0.024194 | 207.6923 | 0.03322774
212.76 | 0.02453 | 207.6923 | 0.03322774
218.21 | 0.025041 | 219.2308 | 0.03455301
222.42 | 0.025434 | 219.2308 | 0.03455301
227.61 | 0.025921 | 219.2308 | 0.03455301
232.08 | 0.026327 | 230.7692 | 0.03584477
237.53 | 0.026823 | 230.7692 | 0.03584477
240.82 | 0.027117 | 230.7692 | 0.03584477
246.11 | 0.027592 | 242.3077 | 0.03710493
249.53 | 0.027905 | 242.3077 | 0.03710493
254.67 | 0.028382 | 253.8462 | 0.03833516
258.92 | 0.028747 | 253.8462 | 0.03833516
263.66 | 0.029162 | 253.8462 | 0.03833516
268.03 | 0.029556 | 265.3846 | 0.039537
272.27 | 0.029917 | 265.3846 | 0.039537
277.19 | 0.030362 | 265.3846 | 0.039537
282.35 | 0.030802 | 276.9231 | 0.04071189
285.9 | 0.031103 | 276.9231 | 0.04071189
291.04 | 0.031531 | 276.9231 | 0.04071189
294.41 | 0.031826 | 288.4615 | 0.04186117
298.76 | 0.032206 | 288.4615 | 0.04186117
303.59 | 0.032615 | 300 | 0.04298607
308.86 | 0.033061 | 300 | 0.04298607
312.76 | 0.033379 | 300 | 0.04298607
317.68 | 0.033796 | 311.5385 | 0.04408775
321.65 | 0.034134 | 311.5385 | 0.04408775
326.09 | 0.034519 | 311.5385 | 0.04408775
330.23 | 0.034863 | 323.0769 | 0.0451673
333.98 | 0.03517 | 323.0769 | 0.0451673
338.14 | 0.035505 | 323.0769 | 0.0451673
343.34 | 0.035925 | 334.6154 | 0.04622572
347.48 | 0.036267 | 334.6154 | 0.04622572
352.77 | 0.036697 | 346.1538 | 0.04726395
357.38 | 0.037067 | 346.1538 | 0.04726395
362.2 | 0.037455 | 346.1538 | 0.04726395
366.92 | 0.037846 | 357.6923 | 0.04828287
371.39 | 0.038194 | 357.6923 | 0.04828287
376.36 | 0.038584 | 357.6923 | 0.04828287
380.8 | 0.038942 | 369.2308 | 0.04928332
385.67 | 0.039322 | 369.2308 | 0.04928332
390.26 | 0.039696 | 380.7692 | 0.05026608
395.18 | 0.040086 | 380.7692 | 0.05026608
399.37 | 0.040425 | 380.7692 | 0.05026608
404.64 | 0.040831 | 392.3077 | 0.05123187
410 | 0.041252 | 392.3077 | 0.05123187
414.82 | 0.041624 | 392.3077 | 0.05123187
419.34 | 0.041981 | 403.8462 | 0.0521814
422.94 | 0.042256 | 403.8462 | 0.0521814
426.73 | 0.042546 | 403.8462 | 0.0521814
431.64 | 0.042929 | 415.3846 | 0.0531153
436.63 | 0.043306 | 415.3846 | 0.0531153
441.01 | 0.043652 | 426.9231 | 0.0540342
446.24 | 0.044042 | 426.9231 | 0.0540342
450.82 | 0.044375 | 426.9231 | 0.0540342
455.44 | 0.044718 | 438.4615 | 0.05493868
460.42 | 0.045093 | 438.4615 | 0.05493868
465.21 | 0.045454 | 438.4615 | 0.05493868
469.63 | 0.045811 | 450 | 0.05582929
474.68 | 0.046179 | 450 | 0.05582929
479.9 | 0.046488 | 461.5385 | 0.05670654
484.53 | 0.046907 | 461.5385 | 0.05670654
488.93 | 0.047232 | 461.5385 | 0.05670654
493.92 | 0.047618 | 473.0769 | 0.05757094
498.17 | 0.047926 | 473.0769 | 0.05757094
502.91 | 0.048267 | 473.0769 | 0.05757094
507.87 | 0.04863 | 484.6154 | 0.05842295
512.2 | 0.048941 | 484.6154 | 0.05842295
516.39 | 0.049243 | 484.6154 | 0.05842295
520.35 | 0.049538 | 496.1538 | 0.05926302
525.38 | 0.049883 | 496.1538 | 0.05926302
529.54 | 0.050181 | 507.6923 | 0.06009156
533.93 | 0.050479 | 507.6923 | 0.06009156
537.85 | 0.050774 | 507.6923 | 0.06009156
542.49 | 0.05109 | 519.2308 | 0.06090899
546.26 | 0.05135 | 519.2308 | 0.06090899
550.24 | 0.051659 | 519.2308 | 0.06090899
555.28 | 0.052014 | 530.7692 | 0.06171569
560.67 | 0.052383 | 530.7692 | 0.06171569
565.34 | 0.052716 | 530.7692 | 0.06171569
570.35 | 0.05307 | 542.3077 | 0.06251202
574.97 | 0.053399 | 542.3077 | 0.06251202
579.36 | 0.053703 | 553.8462 | 0.06329833
584.71 | 0.054074 | 553.8462 | 0.06329833
589.45 | 0.054389 | 553.8462 | 0.06329833
593.69 | 0.054696 | 565.3846 | 0.06407495
599.08 | 0.05507 | 565.3846 | 0.06407495
603.2 | 0.055366 | 565.3846 | 0.06407495
608.74 | 0.055748 | 576.9231 | 0.06484221
613.71 | 0.056078 | 576.9231 | 0.06484221
619.97 | 0.056496 | 588.4615 | 0.0656004
624.25 | 0.056791 | 588.4615 | 0.0656004
629.08 | 0.057111 | 588.4615 | 0.0656004
632.93 | 0.057386 | 600 | 0.06634981
638.35 | 0.057748 | 600 | 0.06634981
642.42 | 0.058022 | 600 | 0.06634981
647.48 | 0.058351 | 611.5385 | 0.06709073
653.04 | 0.058717 | 611.5385 | 0.06709073
657.54 | 0.059036 | 611.5385 | 0.06709073
661.99 | 0.059348 | 623.0769 | 0.06782343
667.15 | 0.059677 | 623.0769 | 0.06782343
671.82 | 0.06 | 634.6154 | 0.06854815
676.71 | 0.060324 | 634.6154 | 0.06854815
680.45 | 0.060583 | 634.6154 | 0.06854815
685.7 | 0.060937 | 646.1538 | 0.06926515
690.24 | 0.061244 | 646.1538 | 0.06926515
694.56 | 0.061525 | 646.1538 | 0.06926515
699.38 | 0.061835 | 657.6923 | 0.06997466
704.51 | 0.062189 | 657.6923 | 0.06997466
708.48 | 0.062424 | 657.6923 | 0.06997466
713.48 | 0.062745 | 669.2308 | 0.07067691
718.05 | 0.063037 | 669.2308 | 0.07067691
724.13 | 0.063431 | 680.7692 | 0.07137211
729.25 | 0.063769 | 680.7692 | 0.07137211
735.22 | 0.064141 | 680.7692 | 0.07137211
739.78 | 0.06443 | 692.3077 | 0.07206047
744.6 | 0.064743 | 692.3077 | 0.07206047
750.27 | 0.065121 | 692.3077 | 0.07206047
755.39 | 0.065449 | 703.8462 | 0.0727422
760.65 | 0.06578 | 703.8462 | 0.0727422
764.65 | 0.066038 | 715.3846 | 0.07341748
769.22 | 0.066321 | 715.3846 | 0.07341748
773.61 | 0.066605 | 715.3846 | 0.07341748
779.05 | 0.066957 | 726.9231 | 0.0740865
784.04 | 0.067258 | 726.9231 | 0.0740865
791.01 | 0.067695 | 726.9231 | 0.0740865
796.15 | 0.068027 | 738.4615 | 0.07474945
800.89 | 0.06832 | 738.4615 | 0.07474945
806.2 | 0.06865 | 738.4615 | 0.07474945
811.22 | 0.068949 | 750 | 0.07540649
815.47 | 0.069214 | 750 | 0.07540649
819.59 | 0.069482 | 761.5385 | 0.07605779
824.05 | 0.069749 | 761.5385 | 0.07605779
828.2 | 0.070009 | 761.5385 | 0.07605779
832.67 | 0.070286 | 773.0769 | 0.07670352
838.38 | 0.070636 | 773.0769 | 0.07670352
843.13 | 0.070939 | 773.0769 | 0.07670352
848.56 | 0.071271 | 784.6154 | 0.07734382
854.45 | 0.071631 | 784.6154 | 0.07734382
859.35 | 0.071924 | 784.6154 | 0.07734382
863.84 | 0.072193 | 796.1538 | 0.07797886
869.18 | 0.072532 | 796.1538 | 0.07797886
873.4 | 0.0728 | 807.6923 | 0.07860876
877.92 | 0.073081 | 807.6923 | 0.07860876
882.54 | 0.073356 | 807.6923 | 0.07860876
887.98 | 0.073688 | 819.2308 | 0.07923368
892.67 | 0.073974 | 819.2308 | 0.07923368
898.11 | 0.074308 | 819.2308 | 0.07923368
903.45 | 0.074624 | 830.7692 | 0.07985375
909.6 | 0.074994 | 830.7692 | 0.07985375
914.96 | 0.075313 | 842.3077 | 0.0804691
920.15 | 0.075635 | 842.3077 | 0.0804691
924.49 | 0.075905 | 842.3077 | 0.0804691
929.51 | 0.076191 | 853.8462 | 0.08107984
934.18 | 0.076458 | 853.8462 | 0.08107984
939.12 | 0.076765 | 853.8462 | 0.08107984
942.96 | 0.076975 | 865.3846 | 0.08168612
948.03 | 0.077283 | 865.3846 | 0.08168612
952.05 | 0.077517 | 865.3846 | 0.08168612
957.97 | 0.077873 | 876.9231 | 0.08228803
962.13 | 0.078126 | 876.9231 | 0.08228803
966.95 | 0.078418 | 888.4615 | 0.08288571
971.2 | 0.078663 | 888.4615 | 0.08288571
975.44 | 0.078909 | 888.4615 | 0.08288571
981.06 | 0.079237 | 900 | 0.08347925
985.85 | 0.07951 | 900 | 0.08347925
990.39 | 0.079808 | 900 | 0.08347925
994.71 | 0.080052 | 911.5385 | 0.08406878
998.31 | 0.080255 | 911.5385 | 0.08406878
1003.6 | 0.080561 | 923.0769 | 0.08465439
1008.72 | 0.080866 | 923.0769 | 0.08465439
1013.95 | 0.081168 | 923.0769 | 0.08465439
1019.42 | 0.08149 | 934.6154 | 0.08523618
1025.11 | 0.081813 | 934.6154 | 0.08523618
1029.5 | 0.082066 | 934.6154 | 0.08523618
1033.3 | 0.082289 | 946.1538 | 0.08581426
1038.61 | 0.082601 | 946.1538 | 0.08581426
1042.91 | 0.082842 | 946.1538 | 0.08581426
1047.03 | 0.083082 | 957.6923 | 0.08638871
1053.57 | 0.083457 | 957.6923 | 0.08638871
1058.09 | 0.083721 | 969.2308 | 0.08695964
1063.48 | 0.084042 | 969.2308 | 0.08695964
1067.47 | 0.084265 | 969.2308 | 0.08695964
1071.81 | 0.084514 | 980.7692 | 0.08752714
1076.73 | 0.084782 | 980.7692 | 0.08752714
1082.23 | 0.08511 | 980.7692 | 0.08752714
1087.14 | 0.085388 | 992.3077 | 0.08809129
1092.38 | 0.085681 | 992.3077 | 0.08809129
1097.35 | 0.085965 | 992.3077 | 0.08809129
1102.49 | 0.086244 | 1003.846 | 0.08865217
1106.53 | 0.086485 | 1003.846 | 0.08865217
1112.88 | 0.086848 | 1015.385 | 0.08920988
1117.12 | 0.087085 | 1015.385 | 0.08920988
1123.38 | 0.087444 | 1015.385 | 0.08920988
1128.57 | 0.087727 | 1026.923 | 0.0897645
1134.32 | 0.088073 | 1026.923 | 0.0897645
1139.48 | 0.088384 | 1026.923 | 0.0897645
1143.98 | 0.088614 | 1038.462 | 0.09031609
1148.94 | 0.088872 | 1038.462 | 0.09031609
1153.58 | 0.089145 | 1050 | 0.09086475
1158.7 | 0.089431 | 1050 | 0.09086475
1163.75 | 0.089721 | 1050 | 0.09086475
1168.46 | 0.089966 | 1061.538 | 0.09141055
1173.75 | 0.090254 | 1061.538 | 0.09141055
1180.22 | 0.090626 | 1061.538 | 0.09141055
1184.51 | 0.090859 | 1073.077 | 0.09195355
1189.96 | 0.091169 | 1073.077 | 0.09195355
1194.8 | 0.091424 | 1073.077 | 0.09195355
1200.36 | 0.091795 | 1084.615 | 0.09249384
1204.39 | 0.092026 | 1084.615 | 0.09249384
1210.07 | 0.092351 | 1096.154 | 0.09303148
1214.4 | 0.092594 | 1096.154 | 0.09303148
1219.7 | 0.092886 | 1096.154 | 0.09303148
1223.42 | 0.093082 | 1107.692 | 0.09356654
1228.61 | 0.093373 | 1107.692 | 0.09356654
1232.65 | 0.093604 | 1107.692 | 0.09356654
1238.84 | 0.093942 | 1119.231 | 0.09409909
1242.88 | 0.094175 | 1119.231 | 0.09409909
1247.93 | 0.094453 | 1119.231 | 0.09409909
1252.14 | 0.094671 | 1130.769 | 0.09462919
1258.39 | 0.095018 | 1130.769 | 0.09462919
1262.91 | 0.095265 | 1142.308 | 0.09515691
1267.85 | 0.09552 | 1142.308 | 0.09515691
1272.67 | 0.0958 | 1142.308 | 0.09515691
1278.28 | 0.096115 | 1153.846 | 0.09568231
1282.37 | 0.096335 | 1153.846 | 0.09568231
1287.41 | 0.096604 | 1153.846 | 0.09568231
1292.49 | 0.096874 | 1165.385 | 0.09620545
1299.02 | 0.097238 | 1165.385 | 0.09620545
1303.44 | 0.097466 | 1176.923 | 0.09672639
1309.38 | 0.097792 | 1176.923 | 0.09672639
1314.27 | 0.098069 | 1176.923 | 0.09672639
1318.96 | 0.098316 | 1188.462 | 0.09724519
1323.84 | 0.098579 | 1188.462 | 0.09724519
1330.13 | 0.09892 | 1188.462 | 0.09724519
1335.46 | 0.099197 | 1200 | 0.0977619
1340.81 | 0.099502 | 1200 | 0.0977619
1346.05 | 0.099765 | 1200 | 0.0977619
1351.46 | 0.10007 | 1211.538 | 0.09827659
1356.56 | 0.100342 | 1211.538 | 0.09827659
1362.28 | 0.100655 | 1223.077 | 0.0987893
1366.44 | 0.100869 | 1223.077 | 0.0987893
1371.18 | 0.101135 | 1223.077 | 0.0987893
1374.95 | 0.101334 | 1234.615 | 0.09930009
1380.57 | 0.101629 | 1234.615 | 0.09930009
1384.84 | 0.101852 | 1234.615 | 0.09930009
1389.73 | 0.102117 | 1246.154 | 0.09980902
1393.93 | 0.102335 | 1246.154 | 0.09980902
1400.27 | 0.102673 | 1246.154 | 0.09980902
1405.46 | 0.102946 | 1257.692 | 0.1003161
1412.27 | 0.103305 | 1257.692 | 0.1003161
1416.83 | 0.103542 | 1269.231 | 0.1008215
1421.41 | 0.103795 | 1269.231 | 0.1008215
1426.32 | 0.104052 | 1269.231 | 0.1008215
1430.61 | 0.104288 | 1280.769 | 0.1013251
1436.16 | 0.104581 | 1280.769 | 0.1013251
1441.68 | 0.104888 | 1280.769 | 0.1013251
1446.57 | 0.105144 | 1292.308 | 0.1018271
1452.08 | 0.105449 | 1292.308 | 0.1018271
1455.77 | 0.105627 | 1303.846 | 0.1023274
1460.64 | 0.105888 | 1303.846 | 0.1023274
1465.58 | 0.106141 | 1303.846 | 0.1023274
1471.62 | 0.106454 | 1315.385 | 0.1028262
1475.9 | 0.106639 | 1315.385 | 0.1028262
1480.58 | 0.106935 | 1315.385 | 0.1028262
1485.73 | 0.107182 | 1326.923 | 0.1033235
1490.92 | 0.107455 | 1326.923 | 0.1033235
1495.62 | 0.107706 | 1326.923 | 0.1033235
1500.95 | 0.108002 | 1338.462 | 0.1038193
1505.94 | 0.108254 | 1338.462 | 0.1038193
1511.22 | 0.10852 | 1350 | 0.1043136
1515.45 | 0.108749 | 1350 | 0.1043136
1521.07 | 0.109035 | 1350 | 0.1043136
1525.89 | 0.109295 | 1361.538 | 0.1048066
1531.68 | 0.109607 | 1361.538 | 0.1048066
1535.98 | 0.10983 | 1361.538 | 0.1048066
1541.61 | 0.110127 | 1373.077 | 0.1052982
1547.25 | 0.110422 | 1373.077 | 0.1052982
1551.12 | 0.110636 | 1384.615 | 0.1057885
1556.29 | 0.110904 | 1384.615 | 0.1057885
1561.96 | 0.111207 | 1384.615 | 0.1057885
1566.88 | 0.111444 | 1396.154 | 0.1062775
1572.44 | 0.111749 | 1396.154 | 0.1062775
1576.88 | 0.111982 | 1396.154 | 0.1062775
1582.32 | 0.112247 | 1407.692 | 0.1067653
1588.04 | 0.112555 | 1407.692 | 0.1067653
1592.24 | 0.112775 | 1407.692 | 0.1067653
1598.83 | 0.113105 | 1419.231 | 0.107252
1603.52 | 0.113338 | 1419.231 | 0.107252
1608.36 | 0.113598 | 1430.769 | 0.1077375
1612.85 | 0.113826 | 1430.769 | 0.1077375
1617.62 | 0.114064 | 1430.769 | 0.1077375
1621.24 | 0.114257 | 1442.308 | 0.1082219
1628.38 | 0.114629 | 1442.308 | 0.1082219
1634.12 | 0.114929 | 1442.308 | 0.1082219
1638.76 | 0.115172 | 1453.846 | 0.1087052
1645 | 0.115432 | 1453.846 | 0.1087052
1651.32 | 0.115742 | 1453.846 | 0.1087052
1656.39 | 0.116013 | 1465.385 | 0.1091875
1661.72 | 0.116285 | 1465.385 | 0.1091875
1666.95 | 0.116571 | 1476.923 | 0.1096688
1672.34 | 0.116852 | 1476.923 | 0.1096688
1677.95 | 0.11713 | 1476.923 | 0.1096688
1682.92 | 0.117392 | 1488.462 | 0.1101492
1687.68 | 0.117631 | 1488.462 | 0.1101492
1693.28 | 0.117916 | 1488.462 | 0.1101492
1697.74 | 0.118151 | 1500 | 0.1106287
1703.18 | 0.118436 | 1500 | 0.1106287
1707.7 | 0.118668 | 1511.538 | 0.1111073
1712.92 | 0.118928 | 1511.538 | 0.1111073
1717.36 | 0.119166 | 1511.538 | 0.1111073
1722.23 | 0.119424 | 1523.077 | 0.111585
1727.08 | 0.119676 | 1523.077 | 0.111585
1733.99 | 0.120028 | 1523.077 | 0.111585
1738.2 | 0.120258 | 1534.615 | 0.112062
1743.8 | 0.120537 | 1534.615 | 0.112062
1748.31 | 0.120759 | 1534.615 | 0.112062
1752.53 | 0.120985 | 1546.154 | 0.1125382
1757.23 | 0.121228 | 1546.154 | 0.1125382
1763.11 | 0.12153 | 1557.692 | 0.1130136
1767.59 | 0.121768 | 1557.692 | 0.1130136
1773.9 | 0.122092 | 1557.692 | 0.1130136
1778.54 | 0.122334 | 1569.231 | 0.1134884
1783.31 | 0.122577 | 1569.231 | 0.1134884
1788.43 | 0.122841 | 1569.231 | 0.1134884
1793.35 | 0.123084 | 1580.769 | 0.1139625
1798.28 | 0.12336 | 1580.769 | 0.1139625
1804.53 | 0.123667 | 1580.769 | 0.1139625
1809.8 | 0.123841 | 1592.308 | 0.1144359
1815.16 | 0.124217 | 1592.308 | 0.1144359
1819.65 | 0.124455 | 1603.846 | 0.1149088
1826.27 | 0.124794 | 1603.846 | 0.1149088
1831.08 | 0.125048 | 1603.846 | 0.1149088
1836.27 | 0.125296 | 1615.385 | 0.115381
1841.14 | 0.125569 | 1615.385 | 0.115381
1846.13 | 0.125818 | 1615.385 | 0.115381
1849.96 | 0.126028 | 1626.923 | 0.1158528
1854.75 | 0.126261 | 1626.923 | 0.1158528
1859.09 | 0.126484 | 1638.462 | 0.1163241
1864.11 | 0.126733 | 1638.462 | 0.1163241
1868.83 | 0.126978 | 1638.462 | 0.1163241
1874.16 | 0.127248 | 1650 | 0.1167949
1877.96 | 0.127458 | 1650 | 0.1167949
1883.53 | 0.127754 | 1650 | 0.1167949
1887.34 | 0.127934 | 1661.538 | 0.1172652
1892.17 | 0.128191 | 1661.538 | 0.1172652
1897.13 | 0.128467 | 1661.538 | 0.1172652
1902.89 | 0.128757 | 1673.077 | 0.1177352
1907.74 | 0.129003 | 1673.077 | 0.1177352
1912.46 | 0.129251 | 1684.615 | 0.1182047
1917.42 | 0.129489 | 1684.615 | 0.1182047
1923.74 | 0.129807 | 1684.615 | 0.1182047
1928.58 | 0.130058 | 1696.154 | 0.118674
1933.43 | 0.130295 | 1696.154 | 0.118674
1938.36 | 0.130552 | 1696.154 | 0.118674
1943.33 | 0.130811 | 1707.692 | 0.1191429
1946.95 | 0.130999 | 1707.692 | 0.1191429
1952.25 | 0.131282 | 1719.231 | 0.1196115
1957.38 | 0.131537 | 1719.231 | 0.1196115
1963.07 | 0.131816 | 1719.231 | 0.1196115
1967.02 | 0.132041 | 1730.769 | 0.1200799
1972.88 | 0.13232 | 1730.769 | 0.1200799
1978.1 | 0.132578 | 1730.769 | 0.1200799
1984.75 | 0.132894 | 1742.308 | 0.1205481
1988.94 | 0.133115 | 1742.308 | 0.1205481
1994.98 | 0.133422 | 1742.308 | 0.1205481
2000.22 | 0.133692 | 1753.846 | 0.1210161
2005.39 | 0.133987 | 1753.846 | 0.1210161
2009.9 | 0.134209 | 1765.385 | 0.1214839
2015 | 0.134473 | 1765.385 | 0.1214839
2020.76 | 0.134777 | 1765.385 | 0.1214839
2025.18 | 0.135 | 1776.923 | 0.1219516
2030.2 | 0.13526 | 1776.923 | 0.1219516
2035.17 | 0.135514 | 1776.923 | 0.1219516
2040.46 | 0.135777 | 1788.462 | 0.1224193
2045.48 | 0.136028 | 1788.462 | 0.1224193
2050.34 | 0.136285 | 1788.462 | 0.1224193
2054.93 | 0.136517 | 1800 | 0.1228868
2060.08 | 0.136776 | 1800 | 0.1228868
2065.84 | 0.137069 | 1811.538 | 0.1233543
2071.08 | 0.137343 | 1811.538 | 0.1233543
2076.2 | 0.137615 | 1811.538 | 0.1233543
2082.27 | 0.137915 | 1823.077 | 0.1238218
2087.93 | 0.138197 | 1823.077 | 0.1238218
2093.1 | 0.138467 | 1823.077 | 0.1238218
2097.81 | 0.138711 | 1834.615 | 0.1242893
2102.43 | 0.13895 | 1834.615 | 0.1242893
2107.4 | 0.139219 | 1846.154 | 0.1247568
2112.99 | 0.139502 | 1846.154 | 0.1247568
2117.59 | 0.139747 | 1846.154 | 0.1247568
2123.37 | 0.140039 | 1857.692 | 0.1252245
2128.56 | 0.140297 | 1857.692 | 0.1252245
2134.21 | 0.140591 | 1857.692 | 0.1252245
2138.15 | 0.140797 | 1869.231 | 0.1256922
2144.47 | 0.141122 | 1869.231 | 0.1256922
2149.71 | 0.141396 | 1869.231 | 0.1256922
2155.8 | 0.141684 | 1880.769 | 0.1261601
2160.46 | 0.141942 | 1880.769 | 0.1261601
2165.38 | 0.142182 | 1892.308 | 0.1266281
2169.72 | 0.142417 | 1892.308 | 0.1266281
2174.24 | 0.142654 | 1892.308 | 0.1266281
2178.74 | 0.142898 | 1903.846 | 0.1270963
2184.03 | 0.143148 | 1903.846 | 0.1270963
2188.42 | 0.143385 | 1903.846 | 0.1270963
2193.91 | 0.143668 | 1915.385 | 0.1275648
2199.1 | 0.143935 | 1915.385 | 0.1275648
2204.15 | 0.14419 | 1915.385 | 0.1275648
2208.72 | 0.144431 | 1926.923 | 0.1280335
2213.86 | 0.144684 | 1926.923 | 0.1280335
2218.63 | 0.144938 | 1938.462 | 0.1285025
2224.39 | 0.145223 | 1938.462 | 0.1285025
2229.66 | 0.145506 | 1938.462 | 0.1285025
2235.08 | 0.145779 | 1950 | 0.1289718
2239.09 | 0.145991 | 1950 | 0.1289718
2244.69 | 0.14629 | 1950 | 0.1289718
2250.38 | 0.146583 | 1961.538 | 0.1294414
2255.32 | 0.146855 | 1961.538 | 0.1294414
2260.81 | 0.147146 | 1973.077 | 0.1299114
2266.35 | 0.147418 | 1973.077 | 0.1299114
2271.47 | 0.14769 | 1973.077 | 0.1299114
2276.48 | 0.147963 | 1984.615 | 0.1303818
2281.9 | 0.148217 | 1984.615 | 0.1303818
2287.29 | 0.148495 | 1984.615 | 0.1303818
2291.18 | 0.1487 | 1996.154 | 0.1308527
2296.05 | 0.148971 | 1996.154 | 0.1308527
2300.64 | 0.14921 | 1996.154 | 0.1308527
2305.54 | 0.149466 | 2007.692 | 0.1313239
2309.73 | 0.14969 | 2007.692 | 0.1313239
2314.77 | 0.149946 | 2019.231 | 0.1317957
2319.41 | 0.150164 | 2019.231 | 0.1317957
2324.33 | 0.150435 | 2019.231 | 0.1317957
2328.38 | 0.150657 | 2030.769 | 0.132268
2334.4 | 0.150955 | 2030.769 | 0.132268
2340.26 | 0.151261 | 2030.769 | 0.132268
2344.82 | 0.151518 | 2042.308 | 0.1327408
2349.92 | 0.151763 | 2042.308 | 0.1327408
2355.69 | 0.152091 | 2042.308 | 0.1327408
2360.55 | 0.152344 | 2053.846 | 0.1332142
2366.42 | 0.15266 | 2053.846 | 0.1332142
2372.21 | 0.152953 | 2065.385 | 0.1336882
2378.63 | 0.153282 | 2065.385 | 0.1336882
2383.54 | 0.153547 | 2065.385 | 0.1336882
2389.04 | 0.153837 | 2076.923 | 0.1341628
2394.23 | 0.154106 | 2076.923 | 0.1341628
2400.24 | 0.154416 | 2076.923 | 0.1341628
2405.18 | 0.15468 | 2088.462 | 0.1346381
2410.78 | 0.154979 | 2088.462 | 0.1346381
2415.42 | 0.155227 | 2100 | 0.1351141
2421.35 | 0.155528 | 2100 | 0.1351141
2425.87 | 0.155766 | 2100 | 0.1351141
2430.91 | 0.15604 | 2111.538 | 0.1355908
2435.26 | 0.156262 | 2111.538 | 0.1355908
2440.13 | 0.156523 | 2111.538 | 0.1355908
2445.09 | 0.156791 | 2123.077 | 0.1360683
2450.56 | 0.157083 | 2123.077 | 0.1360683
2455.98 | 0.157364 | 2123.077 | 0.1360683
2461.02 | 0.157626 | 2134.615 | 0.1365465
2466.91 | 0.157935 | 2134.615 | 0.1365465
2471.65 | 0.158177 | 2146.154 | 0.1370256
2476.12 | 0.158406 | 2146.154 | 0.1370256
2481.36 | 0.158701 | 2146.154 | 0.1370256
2487.33 | 0.159016 | 2157.692 | 0.1375055
2492.34 | 0.15928 | 2157.692 | 0.1375055
2497.61 | 0.15957 | 2157.692 | 0.1375055
2502.81 | 0.159846 | 2169.231 | 0.1379862
2508.4 | 0.160143 | 2169.231 | 0.1379862
2513.09 | 0.160394 | 2180.769 | 0.1384679
2519.11 | 0.16072 | 2180.769 | 0.1384679
2523.74 | 0.160968 | 2180.769 | 0.1384679
2530.36 | 0.16131 | 2192.308 | 0.1389505
2534.93 | 0.161552 | 2192.308 | 0.1389505
2540.45 | 0.161848 | 2192.308 | 0.1389505
2546.06 | 0.162148 | 2203.846 | 0.1394341
2551.75 | 0.162442 | 2203.846 | 0.1394341
2557.04 | 0.162725 | 2203.846 | 0.1394341
2562.14 | 0.163003 | 2215.385 | 0.1399187
2566.91 | 0.163271 | 2215.385 | 0.1399187
2571.95 | 0.163539 | 2226.923 | 0.1404043
2578.34 | 0.163881 | 2226.923 | 0.1404043
2584.27 | 0.164192 | 2226.923 | 0.1404043
2589.47 | 0.164479 | 2238.462 | 0.1408909
2595.11 | 0.164785 | 2238.462 | 0.1408909
2600.87 | 0.165099 | 2238.462 | 0.1408909
2605.5 | 0.165364 | 2250 | 0.1413787
2609.81 | 0.165598 | 2250 | 0.1413787
2614.68 | 0.165849 | 2250 | 0.1413787
2619.02 | 0.166102 | 2261.538 | 0.1418676
2624.22 | 0.166379 | 2261.538 | 0.1418676
2630.3 | 0.166701 | 2273.077 | 0.1423577
2634.35 | 0.166925 | 2273.077 | 0.1423577
2638.74 | 0.167169 | 2273.077 | 0.1423577
2643.41 | 0.167426 | 2284.615 | 0.1428489
2647.75 | 0.167666 | 2284.615 | 0.1428489
2652.15 | 0.167885 | 2284.615 | 0.1428489
2657.91 | 0.168201 | 2296.154 | 0.1433414
2661.95 | 0.168429 | 2296.154 | 0.1433414
2666.44 | 0.168681 | 2307.692 | 0.1438351
2671.17 | 0.16894 | 2307.692 | 0.1438351
2676.35 | 0.16921 | 2307.692 | 0.1438351
2682.49 | 0.169554 | 2319.231 | 0.1443302
2688.31 | 0.169884 | 2319.231 | 0.1443302
2694.63 | 0.170223 | 2319.231 | 0.1443302
2699.77 | 0.170497 | 2330.769 | 0.1448266
2704.53 | 0.17077 | 2330.769 | 0.1448266
2708.93 | 0.171022 | 2330.769 | 0.1448266
2715.32 | 0.171376 | 2342.308 | 0.1453243
2720.23 | 0.171645 | 2342.308 | 0.1453243
2725.7 | 0.171955 | 2353.846 | 0.1458235
2730.39 | 0.172213 | 2353.846 | 0.1458235
2735.96 | 0.172526 | 2353.846 | 0.1458235
2740.65 | 0.172781 | 2365.385 | 0.146324
2746.62 | 0.173115 | 2365.385 | 0.146324
2751.67 | 0.173401 | 2365.385 | 0.146324
2757.35 | 0.17372 | 2376.923 | 0.1468261
2762.15 | 0.173982 | 2376.923 | 0.1468261
2767.44 | 0.174278 | 2376.923 | 0.1468261
2772.28 | 0.174546 | 2388.462 | 0.1473297
2776.98 | 0.174811 | 2388.462 | 0.1473297
2781.22 | 0.175046 | 2400 | 0.1478348
2786.44 | 0.175344 | 2400 | 0.1478348
2791.67 | 0.17563 | 2400 | 0.1478348
2796.74 | 0.175912 | 2411.538 | 0.1483415
2802.09 | 0.176223 | 2411.538 | 0.1483415
2807.38 | 0.176517 | 2411.538 | 0.1483415
2811.95 | 0.176784 | 2423.077 | 0.1488499
2817.21 | 0.177083 | 2423.077 | 0.1488499
2821.7 | 0.177319 | 2434.615 | 0.1493599
2827.12 | 0.17762 | 2434.615 | 0.1493599
2831.59 | 0.177885 | 2434.615 | 0.1493599
2837.36 | 0.178213 | 2446.154 | 0.1498716
2841.49 | 0.178444 | 2446.154 | 0.1498716
2846.39 | 0.178715 | 2446.154 | 0.1498716
2852.11 | 0.17906 | 2457.692 | 0.150385
2857.62 | 0.179381 | 2457.692 | 0.150385
2862.34 | 0.179647 | 2457.692 | 0.150385
2867.25 | 0.179931 | 2469.231 | 0.1509003
2872.87 | 0.180256 | 2469.231 | 0.1509003
2877.34 | 0.180519 | 2480.769 | 0.1514173
2882.48 | 0.180809 | 2480.769 | 0.1514173
2886.58 | 0.181044 | 2480.769 | 0.1514173
2892.94 | 0.181417 | 2492.308 | 0.1519363
2897.04 | 0.18165 | 2492.308 | 0.1519363
2902.73 | 0.181967 | 2492.308 | 0.1519363
2907.47 | 0.182242 | 2503.846 | 0.1524571
2912.64 | 0.18254 | 2503.846 | 0.1524571
2917.97 | 0.182858 | 2503.846 | 0.1524571
2923.1 | 0.183168 | 2515.385 | 0.1529799
2927.88 | 0.183439 | 2515.385 | 0.1529799
2933.75 | 0.183784 | 2526.923 | 0.1535047
2938.47 | 0.18405 | 2526.923 | 0.1535047
2943.43 | 0.184353 | 2526.923 | 0.1535047
2948.11 | 0.184635 | 2538.462 | 0.1540315
2953.17 | 0.184937 | 2538.462 | 0.1540315
2957.87 | 0.185196 | 2538.462 | 0.1540315
2963.08 | 0.185503 | 2550 | 0.1545604
2967.15 | 0.185736 | 2550 | 0.1545604
2972.92 | 0.186089 | 2561.538 | 0.1550914
2978.13 | 0.186392 | 2561.538 | 0.1550914
2983.12 | 0.186694 | 2561.538 | 0.1550914
2987.42 | 0.18694 | 2573.077 | 0.1556246
2993.49 | 0.1873 | 2573.077 | 0.1556246
2997.3 | 0.18752 | 2573.077 | 0.1556246
3001.84 | 0.187796 | 2584.615 | 0.15616
3006.61 | 0.188079 | 2584.615 | 0.15616
3011.81 | 0.188384 | 2584.615 | 0.15616
3015.42 | 0.188602 | 2596.154 | 0.1566977
3021.34 | 0.18896 | 2596.154 | 0.1566977
3025.83 | 0.189232 | 2607.692 | 0.1572378
3031.67 | 0.189588 | 2607.692 | 0.1572378
3036.66 | 0.189881 | 2607.692 | 0.1572378
3041.88 | 0.190191 | 2619.231 | 0.1577801
3046.73 | 0.190488 | 2619.231 | 0.1577801
3051.42 | 0.190773 | 2619.231 | 0.1577801
3056.26 | 0.191074 | 2630.769 | 0.1583249
3062.35 | 0.191437 | 2630.769 | 0.1583249
3067.32 | 0.191738 | 2642.308 | 0.1588722
3073.93 | 0.192136 | 2642.308 | 0.1588722
3079.2 | 0.192467 | 2642.308 | 0.1588722
3084.81 | 0.192821 | 2653.846 | 0.159422
3090.63 | 0.193157 | 2653.846 | 0.159422
3096.3 | 0.193507 | 2653.846 | 0.159422
3101.42 | 0.193819 | 2665.385 | 0.1599743
3106.25 | 0.194121 | 2665.385 | 0.1599743
3110.62 | 0.194403 | 2665.385 | 0.1599743
3117.04 | 0.194817 | 2676.923 | 0.1605293
3121.51 | 0.195083 | 2676.923 | 0.1605293
3126.37 | 0.195374 | 2688.462 | 0.161087
3130.57 | 0.19565 | 2688.462 | 0.161087
3135.81 | 0.19596 | 2688.462 | 0.161087
3139.88 | 0.196223 | 2700 | 0.1616474
3145.82 | 0.196591 | 2700 | 0.1616474
3150.48 | 0.196885 | 2700 | 0.1616474
3155.46 | 0.197209 | 2711.538 | 0.1622106
3160.17 | 0.197505 | 2711.538 | 0.1622106
3165.66 | 0.197841 | 2711.538 | 0.1622106
3169.8 | 0.198107 | 2723.077 | 0.1627766
3174.7 | 0.198407 | 2723.077 | 0.1627766
3179.22 | 0.198697 | 2734.615 | 0.1633456
3184.33 | 0.199026 | 2734.615 | 0.1633456
3188.18 | 0.19928 | 2734.615 | 0.1633456
3193.34 | 0.199608 | 2746.154 | 0.1639175
3197.89 | 0.199891 | 2746.154 | 0.1639175
3202.68 | 0.200201 | 2746.154 | 0.1639175
3206.67 | 0.200449 | 2757.692 | 0.1644925
3211.59 | 0.200772 | 2757.692 | 0.1644925
3216.03 | 0.201053 | 2769.231 | 0.1650706
3221.4 | 0.201399 | 2769.231 | 0.1650706
3225.47 | 0.201653 | 2769.231 | 0.1650706
3230.49 | 0.201988 | 2780.769 | 0.1656518
3236.11 | 0.202343 | 2780.769 | 0.1656518
3241.42 | 0.202685 | 2780.769 | 0.1656518
3245.84 | 0.202977 | 2792.308 | 0.1662363
3251.13 | 0.203314 | 2792.308 | 0.1662363
3255.72 | 0.20361 | 2792.308 | 0.1662363
3260.72 | 0.203946 | 2803.846 | 0.1668241
3265.68 | 0.20427 | 2803.846 | 0.1668241
3270.62 | 0.204588 | 2815.385 | 0.1674152
3274.72 | 0.204862 | 2815.385 | 0.1674152
3279.64 | 0.205187 | 2815.385 | 0.1674152
3285.37 | 0.205553 | 2826.923 | 0.1680098
3290.05 | 0.205856 | 2826.923 | 0.1680098
3295.51 | 0.206231 | 2826.923 | 0.1680098
3299.45 | 0.206489 | 2838.462 | 0.1686078
3304.49 | 0.206823 | 2838.462 | 0.1686078
3308.41 | 0.207092 | 2838.462 | 0.1686078
3312.54 | 0.207362 | 2850 | 0.1692095
3316.93 | 0.207656 | 2850 | 0.1692095
3321.5 | 0.207959 | 2861.538 | 0.1698148
3325.33 | 0.208215 | 2861.538 | 0.1698148
3330.2 | 0.208535 | 2861.538 | 0.1698148
3334.92 | 0.208867 | 2873.077 | 0.1704239
3339.76 | 0.209184 | 2873.077 | 0.1704239
3344.76 | 0.209529 | 2873.077 | 0.1704239
3350.15 | 0.209908 | 2884.615 | 0.1710367
3354.64 | 0.210222 | 2884.615 | 0.1710367
3359.49 | 0.210552 | 2896.154 | 0.1716535
3364.68 | 0.210906 | 2896.154 | 0.1716535
3370.39 | 0.211302 | 2896.154 | 0.1716535
3375.03 | 0.211618 | 2907.692 | 0.1722742
3379.72 | 0.211945 | 2907.692 | 0.1722742
3384.05 | 0.21225 | 2907.692 | 0.1722742
3388.26 | 0.212545 | 2919.231 | 0.172899
3392.95 | 0.212874 | 2919.231 | 0.172899
3398.33 | 0.21324 | 2919.231 | 0.172899
3404.01 | 0.213644 | 2930.769 | 0.1735279
3409.2 | 0.214014 | 2930.769 | 0.1735279
3413.92 | 0.214334 | 2942.308 | 0.1741611
3419.61 | 0.21475 | 2942.308 | 0.1741611
3423.44 | 0.215024 | 2942.308 | 0.1741611
3428.88 | 0.215408 | 2953.846 | 0.1747986
3432.94 | 0.215695 | 2953.846 | 0.1747986
3437.73 | 0.216023 | 2953.846 | 0.1747986
3441.26 | 0.216283 | 2965.385 | 0.1754405
3446.18 | 0.216644 | 2965.385 | 0.1754405
3451.76 | 0.217032 | 2976.923 | 0.1760869
3457.3 | 0.217425 | 2976.923 | 0.1760869
3462.84 | 0.217824 | 2976.923 | 0.1760869
3467.26 | 0.21814 | 2988.462 | 0.176738
3471.33 | 0.218458 | 2988.462 | 0.176738
3475.95 | 0.218753 | 2988.462 | 0.176738
3481.24 | 0.219129 | 3000 | 0.1773937
3486.59 | 0.219519 | 3000 | 0.1773937
3491.65 | 0.219905 | 3000 | 0.1773937
3498.07 | 0.220394 | 3011.538 | 0.1780543
3503.21 | 0.22077 | 3011.538 | 0.1780543
3508.48 | 0.22116 | 3023.077 | 0.1787197
3512.35 | 0.221439 | 3023.077 | 0.1787197
3518.51 | 0.221907 | 3023.077 | 0.1787197
3522.73 | 0.222221 | 3034.615 | 0.1793902
3526.89 | 0.22254 | 3034.615 | 0.1793902
3530.29 | 0.22279 | 3034.615 | 0.1793902
3535.6 | 0.223197 | 3046.154 | 0.1800658
3539.73 | 0.223501 | 3046.154 | 0.1800658
3545.22 | 0.223921 | 3046.154 | 0.1800658
3549.09 | 0.224205 | 3057.692 | 0.1807466
3553.35 | 0.224534 | 3057.692 | 0.1807466
3558.85 | 0.224962 | 3069.231 | 0.1814327
3563.76 | 0.225339 | 3069.231 | 0.1814327
3568.31 | 0.225682 | 3069.231 | 0.1814327
3572.82 | 0.226043 | 3080.769 | 0.1821244
3577.52 | 0.226427 | 3080.769 | 0.1821244
3582.28 | 0.226787 | 3080.769 | 0.1821244
3586.31 | 0.227104 | 3092.308 | 0.1828216
3591.34 | 0.227489 | 3092.308 | 0.1828216
3596.11 | 0.227877 | 3103.846 | 0.1835245
3600.35 | 0.228208 | 3103.846 | 0.1835245
3604.13 | 0.228499 | 3103.846 | 0.1835245
3607.85 | 0.228799 | 3115.385 | 0.1842333
3612.46 | 0.229169 | 3115.385 | 0.1842333
3617.23 | 0.229552 | 3115.385 | 0.1842333
3621.03 | 0.22985 | 3126.923 | 0.184948
3625.01 | 0.230176 | 3126.923 | 0.184948
3629.63 | 0.230556 | 3126.923 | 0.184948
3635.45 | 0.231015 | 3138.462 | 0.1856689
3639.69 | 0.231356 | 3138.462 | 0.1856689
3644.24 | 0.231724 | 3150 | 0.186396
3648.48 | 0.232067 | 3150 | 0.186396
3652.47 | 0.232402 | 3150 | 0.186396
3657.32 | 0.2328 | 3161.538 | 0.1871295
3662.21 | 0.233202 | 3161.538 | 0.1871295
3665.8 | 0.2335 | 3161.538 | 0.1871295
3671.39 | 0.233967 | 3173.077 | 0.1878695
3676.01 | 0.234339 | 3173.077 | 0.1878695
3680.1 | 0.234696 | 3173.077 | 0.1878695
3684.37 | 0.235041 | 3184.615 | 0.1886162
3688.36 | 0.23538 | 3184.615 | 0.1886162
3692.99 | 0.235792 | 3196.154 | 0.1893698
3697.61 | 0.236179 | 3196.154 | 0.1893698
3701.3 | 0.236498 | 3196.154 | 0.1893698
3705.07 | 0.236815 | 3207.692 | 0.1901304
3710.13 | 0.237245 | 3207.692 | 0.1901304
3714.07 | 0.23758 | 3207.692 | 0.1901304
3718.7 | 0.237984 | 3219.231 | 0.1908982
3723.78 | 0.238422 | 3219.231 | 0.1908982
3728.28 | 0.238819 | 3230.769 | 0.1916733
3732.63 | 0.239205 | 3230.769 | 0.1916733
3737.01 | 0.239596 | 3230.769 | 0.1916733
3741.78 | 0.240021 | 3242.308 | 0.192456
3745.4 | 0.240331 | 3242.308 | 0.192456
3749.44 | 0.240679 | 3242.308 | 0.192456
3753.97 | 0.241091 | 3253.846 | 0.1932464
3757.54 | 0.241406 | 3253.846 | 0.1932464
3761.97 | 0.241804 | 3253.846 | 0.1932464
3766.15 | 0.24218 | 3265.385 | 0.1940448
3771.03 | 0.242616 | 3265.385 | 0.1940448
3774.96 | 0.242967 | 3276.923 | 0.1948512
3779.65 | 0.24339 | 3276.923 | 0.1948512
3783.64 | 0.243751 | 3276.923 | 0.1948512
3787.86 | 0.24413 | 3288.462 | 0.195666
3791.71 | 0.244491 | 3288.462 | 0.195666
3795.27 | 0.244823 | 3288.462 | 0.195666
3798.79 | 0.245151 | 3300 | 0.1964893
3802.99 | 0.245544 | 3300 | 0.1964893
3807.3 | 0.245944 | 3300 | 0.1964893
3811.8 | 0.246369 | 3311.538 | 0.1973214
3816.07 | 0.246763 | 3311.538 | 0.1973214
3820.54 | 0.247183 | 3323.077 | 0.1981625
3823.66 | 0.247475 | 3323.077 | 0.1981625
3827.7 | 0.247858 | 3323.077 | 0.1981625
3831.99 | 0.248269 | 3334.615 | 0.1990127
3836.68 | 0.248717 | 3334.615 | 0.1990127
3840.53 | 0.24908 | 3334.615 | 0.1990127
3844.67 | 0.249486 | 3346.154 | 0.1998725
3848.89 | 0.2499 | 3346.154 | 0.1998725
3852.56 | 0.250255 | 3357.692 | 0.200742
3855.68 | 0.250559 | 3357.692 | 0.200742
3858.65 | 0.250853 | 3357.692 | 0.200742
3861.57 | 0.251146 | 3369.231 | 0.2016214
3866.02 | 0.251586 | 3369.231 | 0.2016214
3869.48 | 0.251937 | 3369.231 | 0.2016214
3873.83 | 0.252355 | 3380.769 | 0.2025112
3878.6 | 0.252831 | 3380.769 | 0.2025112
3883.03 | 0.253259 | 3380.769 | 0.2025112
3886.76 | 0.253645 | 3392.308 | 0.2034115
3891 | 0.254077 | 3392.308 | 0.2034115
3895.47 | 0.254531 | 3403.846 | 0.2043226
3899.13 | 0.254905 | 3403.846 | 0.2043226
3902.31 | 0.255237 | 3403.846 | 0.2043226
3906.75 | 0.255696 | 3415.385 | 0.2052449
3909.94 | 0.256034 | 3415.385 | 0.2052449
3913.16 | 0.256366 | 3415.385 | 0.2052449
3916.34 | 0.2567 | 3426.923 | 0.2061786
3920.33 | 0.257132 | 3426.923 | 0.2061786
3923.94 | 0.257518 | 3438.462 | 0.2071242
3928.77 | 0.258032 | 3438.462 | 0.2071242
3932.54 | 0.258434 | 3438.462 | 0.2071242
3936.87 | 0.258903 | 3450 | 0.208082
3940.22 | 0.259254 | 3450 | 0.208082
3944.71 | 0.259736 | 3450 | 0.208082
3948.26 | 0.260128 | 3461.538 | 0.2090522
3952.78 | 0.260624 | 3461.538 | 0.2090522
3956.12 | 0.26099 | 3461.538 | 0.2090522
3959.77 | 0.261398 | 3473.077 | 0.2100354
3962.88 | 0.261754 | 3473.077 | 0.2100354
3966.3 | 0.262128 | 3484.615 | 0.2110319
3969.43 | 0.262484 | 3484.615 | 0.2110319
3972.64 | 0.262839 | 3484.615 | 0.2110319
3975.57 | 0.263169 | 3496.154 | 0.2120421
3979.79 | 0.263655 | 3496.154 | 0.2120421
3983.93 | 0.264124 | 3496.154 | 0.2120421
3987.6 | 0.264552 | 3507.692 | 0.2130665
3990.89 | 0.264939 | 3507.692 | 0.2130665
3994.69 | 0.265379 | 3507.692 | 0.2130665
3999.2 | 0.265915 | 3519.231 | 0.2141055
4003.69 | 0.266447 | 3519.231 | 0.2141055
4008.07 | 0.266959 | 3530.769 | 0.2151595
4011.48 | 0.267371 | 3530.769 | 0.2151595
4015 | 0.267795 | 3530.769 | 0.2151595
4018.75 | 0.268246 | 3542.308 | 0.2162291
4021.95 | 0.268641 | 3542.308 | 0.2162291
4025.59 | 0.269081 | 3542.308 | 0.2162291
4028.24 | 0.269401 | 3553.846 | 0.2173148
4030.95 | 0.26974 | 3553.846 | 0.2173148
4033.88 | 0.270099 | 3565.385 | 0.2184172
4037.2 | 0.270518 | 3565.385 | 0.2184172
4041.11 | 0.271004 | 3565.385 | 0.2184172
4044.29 | 0.271417 | 3576.923 | 0.2195368
4047.65 | 0.271835 | 3576.923 | 0.2195368
4050.38 | 0.272176 | 3576.923 | 0.2195368
4054.14 | 0.272655 | 3588.462 | 0.2206742
4058.01 | 0.273159 | 3588.462 | 0.2206742
4061.75 | 0.273644 | 3588.462 | 0.2206742
4065.03 | 0.274065 | 3600 | 0.2218301
4069.02 | 0.274597 | 3600 | 0.2218301
4073.19 | 0.275145 | 3611.538 | 0.223005
4077.55 | 0.27573 | 3611.538 | 0.223005
4080.62 | 0.276139 | 3611.538 | 0.223005
4084.02 | 0.276605 | 3623.077 | 0.2241998
4086.87 | 0.27699 | 3623.077 | 0.2241998
4089.66 | 0.277369 | 3623.077 | 0.2241998
4092.14 | 0.277718 | 3634.615 | 0.2254152
4095.11 | 0.278132 | 3634.615 | 0.2254152
4098.17 | 0.278546 | 3634.615 | 0.2254152
4102.05 | 0.279085 | 3646.154 | 0.2266519
4105.39 | 0.279559 | 3646.154 | 0.2266519
4108.59 | 0.280012 | 3657.692 | 0.2279108
4111.01 | 0.280361 | 3657.692 | 0.2279108
4114 | 0.280789 | 3657.692 | 0.2279108
4117.15 | 0.281245 | 3669.231 | 0.2291927
4120.21 | 0.281689 | 3669.231 | 0.2291927
4123.74 | 0.282212 | 3669.231 | 0.2291927
4128.27 | 0.28287 | 3680.769 | 0.2304986
4132.1 | 0.283444 | 3680.769 | 0.2304986
4135.44 | 0.283941 | 3692.308 | 0.2318295
4139.36 | 0.284528 | 3692.308 | 0.2318295
4142.48 | 0.285005 | 3692.308 | 0.2318295
4145.23 | 0.285449 | 3703.846 | 0.2331864
4148.7 | 0.285988 | 3703.846 | 0.2331864
4151.71 | 0.286467 | 3703.846 | 0.2331864
4154.36 | 0.28689 | 3715.385 | 0.2345704
4156.85 | 0.287283 | 3715.385 | 0.2345704
4159.52 | 0.287714 | 3715.385 | 0.2345704
4162.07 | 0.288128 | 3726.923 | 0.2359827
4165.19 | 0.288617 | 3726.923 | 0.2359827
4168.47 | 0.289162 | 3738.462 | 0.2374246
4171.3 | 0.289959 | 3738.462 | 0.2374246
4173.74 | 0.290374 | 3738.462 | 0.2374246
4176.39 | 0.290817 | 3750 | 0.2388973
4179.31 | 0.291308 | 3750 | 0.2388973
4183.11 | 0.292009 | 3750 | 0.2388973
4186.43 | 0.292592 | 3761.538 | 0.2404023
4190.62 | 0.293317 | 3761.538 | 0.2404023
4194.01 | 0.293915 | 3761.538 | 0.2404023
4197.85 | 0.294602 | 3773.077 | 0.2419412
4201.77 | 0.295288 | 3773.077 | 0.2419412
4204.95 | 0.295856 | 3784.615 | 0.2435155
4208.01 | 0.296421 | 3784.615 | 0.2435155
4211.88 | 0.297139 | 3784.615 | 0.2435155
4214.56 | 0.297664 | 3796.154 | 0.2451271
4217.32 | 0.298164 | 3796.154 | 0.2451271
4219.7 | 0.298618 | 3796.154 | 0.2451271
4222.44 | 0.299134 | 3807.692 | 0.2467778
4224.84 | 0.299607 | 3807.692 | 0.2467778
4227.51 | 0.300122 | 3819.231 | 0.2484697
4230.66 | 0.300745 | 3819.231 | 0.2484697
4235.03 | 0.301604 | 3819.231 | 0.2484697
4238.42 | 0.302298 | 3830.769 | 0.2502049
4241.68 | 0.302965 | 3830.769 | 0.2502049
4244.08 | 0.303454 | 3830.769 | 0.2502049
4247.03 | 0.304079 | 3842.308 | 0.2519858
4250.07 | 0.304701 | 3842.308 | 0.2519858
4253.8 | 0.305512 | 3842.308 | 0.2519858
4257.61 | 0.30633 | 3853.846 | 0.2538151
4261.28 | 0.307135 | 3853.846 | 0.2538151
4264.82 | 0.307926 | 3865.385 | 0.2556954
4268.69 | 0.30881 | 3865.385 | 0.2556954
4271.26 | 0.309392 | 3865.385 | 0.2556954
4274.84 | 0.310232 | 3876.923 | 0.2576298
4277.86 | 0.310934 | 3876.923 | 0.2576298
4280.75 | 0.311635 | 3876.923 | 0.2576298
4283.64 | 0.312338 | 3888.462 | 0.2596217
4286.35 | 0.313022 | 3888.462 | 0.2596217
4289.01 | 0.313668 | 3900 | 0.2616746
4291.98 | 0.314426 | 3900 | 0.2616746
4295.61 | 0.315375 | 3900 | 0.2616746
4298.97 | 0.316247 | 3911.538 | 0.2637924
4302.57 | 0.317206 | 3911.538 | 0.2637924
4305.51 | 0.318006 | 3911.538 | 0.2637924
4308.28 | 0.318783 | 3923.077 | 0.2659796
4310.68 | 0.319458 | 3923.077 | 0.2659796
4313.33 | 0.320222 | 3923.077 | 0.2659796
4315.85 | 0.320956 | 3934.615 | 0.2682412
4318.77 | 0.321813 | 3934.615 | 0.2682412
4322.24 | 0.322865 | 3946.154 | 0.2705825
4326.21 | 0.324116 | 3946.154 | 0.2705825
4330.43 | 0.32546 | 3946.154 | 0.2705825
4333.97 | 0.326641 | 3957.692 | 0.2730092
4337.08 | 0.327685 | 3957.692 | 0.2730092
4341.35 | 0.329184 | 3957.692 | 0.2730092
4344.38 | 0.330308 | 3969.231 | 0.2755281
4347.74 | 0.331561 | 3969.231 | 0.2755281
4350.86 | 0.332768 | 3969.231 | 0.2755281
4354.69 | 0.334321 | 3980.769 | 0.2781465
4357.55 | 0.335512 | 3980.769 | 0.2781465
4361.17 | 0.337085 | 3992.308 | 0.2808728
4363.75 | 0.338267 | 3992.308 | 0.2808728
4366.52 | 0.339551 | 3992.308 | 0.2808728
4369.31 | 0.340923 | 4003.846 | 0.2837163
4372.4 | 0.342503 | 4003.846 | 0.2837163
4374.8 | 0.343793 | 4003.846 | 0.2837163
4376.73 | 0.344862 | 4015.385 | 0.2866878
4377.93 | 0.345569 | 4015.385 | 0.2866878
4379.24 | 0.346344 | 4026.923 | 0.2897995
4380.44 | 0.347082 | 4026.923 | 0.2897995
4381.64 | 0.347814 | 4026.923 | 0.2897995
4382.51 | 0.348379 | 4038.462 | 0.2930653
4383.64 | 0.349118 | 4038.462 | 0.2930653
4384.74 | 0.34988 | 4038.462 | 0.2930653
4385.64 | 0.350492 | 4050 | 0.2965013
4386.51 | 0.351111 | 4050 | 0.2965013
4387.28 | 0.351668 | 4050 | 0.2965013
4388.08 | 0.352274 | 4061.538 | 0.300126
4388.96 | 0.352961 | 4061.538 | 0.300126
4389.7 | 0.35355 | 4073.077 | 0.3039608
4390.73 | 0.354399 | 4073.077 | 0.3039608
4391.48 | 0.355032 | 4073.077 | 0.3039608
4392.25 | 0.355716 | 4084.615 | 0.3080369
4392.8 | 0.356221 | 4084.615 | 0.3080369
4393.43 | 0.356797 | 4084.615 | 0.3080369
4393.98 | 0.357344 | 4096.154 | 0.3123832
4394.58 | 0.357945 | 4096.154 | 0.3123832
4395.1 | 0.358482 | 4096.154 | 0.3123832
4395.74 | 0.359162 | 4107.692 | 0.3170382
4396.24 | 0.359724 | 4107.692 | 0.3170382
4396.82 | 0.360396 | 4119.231 | 0.3220493
4397.34 | 0.361019 | 4119.231 | 0.3220493
4397.84 | 0.36166 | 4119.231 | 0.3220493
4398.22 | 0.362172 | 4130.769 | 0.3274754
4398.62 | 0.362726 | 4130.769 | 0.3274754
4398.92 | 0.363148 | 4130.769 | 0.3274754
4399.26 | 0.363636 | 4142.308 | 0.3333896
4399.56 | 0.364077 | 4142.308 | 0.3333896
4399.89 | 0.364602 | 4153.846 | 0.3398818
4400.19 | 0.365101 | 4153.846 | 0.3398818
4400.52 | 0.365667 | 4153.846 | 0.3398818
4400.83 | 0.366237 | 4165.385 | 0.3471125
4401.16 | 0.366882 | 4165.385 | 0.3471125
4401.41 | 0.367398 | 4165.385 | 0.3471125
4401.74 | 0.368119 | 4176.923 | 0.3552473
4402.01 | 0.368759 | 4176.923 | 0.3552473
4402.28 | 0.369458 | 4176.923 | 0.3552473
4402.48 | 0.370026 | 4188.462 | 0.3645408
4402.66 | 0.370601 | 4188.462 | 0.3645408
4402.81 | 0.371102 | 4200 | 0.3753388
4402.98 | 0.371731 | 4200 | 0.3753388
4403.13 | 0.372352 | 4200 | 0.3753388
4403.29 | 0.373152 | 4211.538 | 0.3884193
4403.44 | 0.374012 | 4211.538 | 0.3884193
4403.61 | 0.375179 | 4211.538 | 0.3884193
4403.76 | 0.376649 | 4223.077 | 0.4048087
4404.08 | 0.389524 | 4223.077 | 0.4048087
0 | 0 | 0 | 0
3.82 | 0.001082 | 0 | 0
9.73 | 0.001933 | 11.53846 | 0.001606691
17.22 | 0.002833 | 11.53846 | 0.001606691
24.54 | 0.003522 | 23.07692 | 0.003151268
33.13 | 0.004244 | 23.07692 | 0.003151268
38.02 | 0.004652 | 34.61538 | 0.004638456
46.36 | 0.005295 | 34.61538 | 0.004638456
53.62 | 0.005856 | 46.15385 | 0.006072452
58.78 | 0.006262 | 46.15385 | 0.006072452
65.52 | 0.006777 | 57.69231 | 0.007457009
71.92 | 0.007247 | 57.69231 | 0.007457009
79.32 | 0.007811 | 69.23077 | 0.008795496
85.81 | 0.008319 | 69.23077 | 0.008795496
93.78 | 0.008885 | 80.76923 | 0.0100909
101.96 | 0.009478 | 92.30769 | 0.01134605
108.68 | 0.009972 | 92.30769 | 0.01134605
116.79 | 0.010545 | 103.8462 | 0.01256342
122.23 | 0.010913 | 103.8462 | 0.01256342
129.55 | 0.01144 | 115.3846 | 0.01374529
137.58 | 0.012004 | 115.3846 | 0.01374529
143.83 | 0.012444 | 126.9231 | 0.01489373
151.78 | 0.013012 | 126.9231 | 0.01489373
159 | 0.0135 | 138.4615 | 0.01601064
165.67 | 0.013938 | 138.4615 | 0.01601064
172.78 | 0.014412 | 150 | 0.01709777
180.44 | 0.014924 | 150 | 0.01709777
186.53 | 0.015317 | 161.5385 | 0.01815672
194.14 | 0.01581 | 173.0769 | 0.01918898
200.99 | 0.01627 | 173.0769 | 0.01918898
207.57 | 0.016691 | 184.6154 | 0.02019592
214.39 | 0.017109 | 184.6154 | 0.02019592
221.1 | 0.017526 | 196.1538 | 0.02117882
228.02 | 0.017973 | 196.1538 | 0.02117882
235.08 | 0.018415 | 207.6923 | 0.02213884
241.42 | 0.018806 | 207.6923 | 0.02213884
249.24 | 0.019284 | 219.2308 | 0.0230771
258.1 | 0.019819 | 219.2308 | 0.0230771
263.71 | 0.020155 | 230.7692 | 0.0239946
271.3 | 0.020625 | 230.7692 | 0.0239946
278.91 | 0.021078 | 242.3077 | 0.0248923
286.75 | 0.021564 | 253.8462 | 0.02577109
294.46 | 0.021998 | 253.8462 | 0.02577109
300.48 | 0.022346 | 265.3846 | 0.02663181
309.69 | 0.022896 | 265.3846 | 0.02663181
316.26 | 0.023269 | 276.9231 | 0.02747524
324.06 | 0.023721 | 276.9231 | 0.02747524
331.1 | 0.02411 | 288.4615 | 0.0283021
340.36 | 0.024652 | 288.4615 | 0.0283021
346.3 | 0.024967 | 300 | 0.02911308
353.27 | 0.025328 | 300 | 0.02911308
360.21 | 0.025733 | 311.5385 | 0.02990884
367.92 | 0.026154 | 311.5385 | 0.02990884
373.64 | 0.026476 | 323.0769 | 0.03068999
380.41 | 0.026839 | 323.0769 | 0.03068999
387.42 | 0.02723 | 334.6154 | 0.03145709
393.38 | 0.027574 | 346.1538 | 0.03221068
399.97 | 0.027911 | 346.1538 | 0.03221068
407.78 | 0.02834 | 357.6923 | 0.03295129
415.58 | 0.028766 | 357.6923 | 0.03295129
424.61 | 0.029247 | 369.2308 | 0.0336794
434.35 | 0.029724 | 369.2308 | 0.0336794
441.86 | 0.030088 | 380.7692 | 0.03439547
449.97 | 0.030507 | 380.7692 | 0.03439547
458.03 | 0.030922 | 392.3077 | 0.03509994
465.25 | 0.031299 | 392.3077 | 0.03509994
474.05 | 0.031757 | 403.8462 | 0.03579321
481.35 | 0.03211 | 403.8462 | 0.03579321
489.04 | 0.0325 | 415.3846 | 0.03647568
497.87 | 0.032945 | 426.9231 | 0.03714773
506.56 | 0.033382 | 426.9231 | 0.03714773
514.15 | 0.033753 | 438.4615 | 0.03780969
522.83 | 0.03419 | 438.4615 | 0.03780969
530.12 | 0.034568 | 450 | 0.03846192
538.98 | 0.03501 | 450 | 0.03846192
547.19 | 0.035392 | 461.5385 | 0.03910473
554.2 | 0.03573 | 461.5385 | 0.03910473
563.14 | 0.036156 | 473.0769 | 0.03973843
570.21 | 0.03647 | 473.0769 | 0.03973843
577.75 | 0.036848 | 484.6154 | 0.04036331
586.35 | 0.037238 | 484.6154 | 0.04036331
593.45 | 0.037573 | 496.1538 | 0.04097964
600.38 | 0.037816 | 507.6923 | 0.0415877
607.13 | 0.038137 | 507.6923 | 0.0415877
614.73 | 0.038494 | 519.2308 | 0.04218774
622.23 | 0.038814 | 519.2308 | 0.04218774
628.54 | 0.0391 | 530.7692 | 0.04277999
636.78 | 0.03952 | 530.7692 | 0.04277999
643.09 | 0.03983 | 542.3077 | 0.0433647
650.33 | 0.040165 | 542.3077 | 0.0433647
659.21 | 0.04057 | 553.8462 | 0.04394209
666.95 | 0.040928 | 553.8462 | 0.04394209
675.87 | 0.04131 | 565.3846 | 0.04451238
684.62 | 0.041712 | 565.3846 | 0.04451238
691.87 | 0.042038 | 576.9231 | 0.04507576
700.2 | 0.042371 | 588.4615 | 0.04563243
707.51 | 0.042716 | 588.4615 | 0.04563243
715.56 | 0.043034 | 600 | 0.04618259
722.76 | 0.043326 | 600 | 0.04618259
732.18 | 0.043761 | 611.5385 | 0.04672641
740.11 | 0.04408 | 611.5385 | 0.04672641
748.48 | 0.044471 | 623.0769 | 0.04726408
755.66 | 0.04479 | 623.0769 | 0.04726408
762.46 | 0.045074 | 634.6154 | 0.04779575
770.67 | 0.045397 | 634.6154 | 0.04779575
777.83 | 0.045723 | 646.1538 | 0.0483216
787.26 | 0.046112 | 646.1538 | 0.0483216
793.68 | 0.046382 | 657.6923 | 0.04884177
802.32 | 0.046792 | 657.6923 | 0.04884177
810.45 | 0.047125 | 669.2308 | 0.04935641
819.21 | 0.04746 | 680.7692 | 0.04986568
824.45 | 0.047694 | 680.7692 | 0.04986568
832.79 | 0.048064 | 692.3077 | 0.05036971
842.73 | 0.048447 | 692.3077 | 0.05036971
849.67 | 0.048743 | 703.8462 | 0.05086863
857.21 | 0.049058 | 703.8462 | 0.05086863
865.82 | 0.049391 | 715.3846 | 0.05136258
872.78 | 0.049704 | 715.3846 | 0.05136258
880.57 | 0.049988 | 726.9231 | 0.05185168
887.96 | 0.050299 | 726.9231 | 0.05185168
894.62 | 0.050559 | 738.4615 | 0.05233605
902.29 | 0.050905 | 738.4615 | 0.05233605
909.3 | 0.051198 | 750 | 0.0528158
914.67 | 0.051424 | 761.5385 | 0.05329106
921.31 | 0.051692 | 761.5385 | 0.05329106
928.7 | 0.051994 | 773.0769 | 0.05376193
936.08 | 0.05227 | 773.0769 | 0.05376193
944.65 | 0.052618 | 784.6154 | 0.05422851
953.56 | 0.052967 | 784.6154 | 0.05422851
959.49 | 0.053167 | 796.1538 | 0.05469091
966.83 | 0.05347 | 796.1538 | 0.05469091
974.05 | 0.053758 | 807.6923 | 0.05514923
981.69 | 0.054047 | 807.6923 | 0.05514923
988.48 | 0.05433 | 819.2308 | 0.05560356
995.12 | 0.054605 | 819.2308 | 0.05560356
1002.42 | 0.054877 | 830.7692 | 0.056054
1012.14 | 0.055241 | 842.3077 | 0.05650063
1019.87 | 0.055547 | 842.3077 | 0.05650063
1027.94 | 0.05585 | 853.8462 | 0.05694355
1036.05 | 0.056146 | 853.8462 | 0.05694355
1042.69 | 0.056403 | 865.3846 | 0.05738283
1050.73 | 0.056737 | 865.3846 | 0.05738283
1058.94 | 0.057023 | 876.9231 | 0.05781856
1067.25 | 0.057352 | 876.9231 | 0.05781856
1075.66 | 0.057637 | 888.4615 | 0.05825082
1083.75 | 0.057957 | 888.4615 | 0.05825082
1090.34 | 0.058218 | 900 | 0.05867968
1098.33 | 0.058504 | 900 | 0.05867968
1105.89 | 0.058777 | 911.5385 | 0.05910522
1114.14 | 0.059166 | 923.0769 | 0.0595275
1123.57 | 0.059526 | 923.0769 | 0.0595275
1131.65 | 0.059813 | 934.6154 | 0.0599466
1139.45 | 0.060129 | 934.6154 | 0.0599466
1147.78 | 0.060447 | 946.1538 | 0.06036259
1156.57 | 0.060754 | 946.1538 | 0.06036259
1164.26 | 0.061054 | 957.6923 | 0.06077553
1173.21 | 0.061375 | 957.6923 | 0.06077553
1181.13 | 0.06169 | 969.2308 | 0.06118549
1188.14 | 0.061944 | 969.2308 | 0.06118549
1196.45 | 0.062246 | 980.7692 | 0.06159252
1205.24 | 0.062574 | 980.7692 | 0.06159252
1213.37 | 0.062855 | 992.3077 | 0.0619967
1222.04 | 0.063156 | 992.3077 | 0.0619967
1228.76 | 0.063409 | 1003.846 | 0.06239807
1235.87 | 0.063685 | 1015.385 | 0.0627967
1245.35 | 0.064011 | 1015.385 | 0.0627967
1254.19 | 0.064344 | 1026.923 | 0.06319264
1261.63 | 0.064608 | 1026.923 | 0.06319264
1271.31 | 0.064955 | 1038.462 | 0.06358594
1279.69 | 0.06526 | 1038.462 | 0.06358594
1286.43 | 0.065505 | 1050 | 0.06397667
1294.07 | 0.065764 | 1050 | 0.06397667
1302.04 | 0.066037 | 1061.538 | 0.06436486
1308.85 | 0.066291 | 1061.538 | 0.06436486
1316.64 | 0.066544 | 1073.077 | 0.06475058
1325.03 | 0.066856 | 1073.077 | 0.06475058
1332.62 | 0.067134 | 1084.615 | 0.06513387
1342 | 0.067465 | 1096.154 | 0.06551477
1350.09 | 0.067746 | 1096.154 | 0.06551477
1359.29 | 0.068071 | 1107.692 | 0.06589334
1367.64 | 0.068346 | 1107.692 | 0.06589334
1374.43 | 0.068575 | 1119.231 | 0.06626962
1382.61 | 0.068859 | 1119.231 | 0.06626962
1389.42 | 0.06909 | 1130.769 | 0.06664366
1397.49 | 0.069367 | 1130.769 | 0.06664366
1405.33 | 0.069653 | 1142.308 | 0.0670155
1412.19 | 0.069882 | 1142.308 | 0.0670155
1420.32 | 0.070154 | 1153.846 | 0.06738518
1428.11 | 0.070424 | 1153.846 | 0.06738518
1436 | 0.070682 | 1165.385 | 0.06775274
1441.5 | 0.070903 | 1176.923 | 0.06811822
1451 | 0.071224 | 1176.923 | 0.06811822
1458.82 | 0.071478 | 1188.462 | 0.06848167
1469.32 | 0.071859 | 1188.462 | 0.06848167
1477.96 | 0.07215 | 1200 | 0.06884312
1485.07 | 0.072376 | 1200 | 0.06884312
1493.74 | 0.072691 | 1211.538 | 0.06920261
1500.77 | 0.072932 | 1211.538 | 0.06920261
1507.56 | 0.073166 | 1223.077 | 0.06956018
1514.18 | 0.073371 | 1223.077 | 0.06956018
1522.41 | 0.073647 | 1234.615 | 0.06991585
1530.21 | 0.073912 | 1234.615 | 0.06991585
1536.65 | 0.074121 | 1246.154 | 0.07026968
1545.4 | 0.074397 | 1257.692 | 0.07062169
1555.29 | 0.074745 | 1257.692 | 0.07062169
1563.88 | 0.075037 | 1269.231 | 0.07097192
1572.42 | 0.075333 | 1269.231 | 0.07097192
1579.9 | 0.075561 | 1280.769 | 0.07132039
1587.94 | 0.075826 | 1280.769 | 0.07132039
1596.47 | 0.076122 | 1292.308 | 0.07166715
1603.69 | 0.07635 | 1292.308 | 0.07166715
1611.48 | 0.076612 | 1303.846 | 0.07201222
1619.42 | 0.076869 | 1303.846 | 0.07201222
1628.33 | 0.07717 | 1315.385 | 0.07235564
1637.31 | 0.077459 | 1315.385 | 0.07235564
1644.4 | 0.077687 | 1326.923 | 0.07269743
1651.17 | 0.077929 | 1326.923 | 0.07269743
1658.2 | 0.07815 | 1338.462 | 0.07303763
1667.22 | 0.078454 | 1350 | 0.07337626
1676.47 | 0.078766 | 1350 | 0.07337626
1685.26 | 0.079018 | 1361.538 | 0.07371335
1694.52 | 0.079333 | 1361.538 | 0.07371335
1700.93 | 0.079555 | 1373.077 | 0.07404894
1709.53 | 0.079832 | 1373.077 | 0.07404894
1717.93 | 0.080013 | 1384.615 | 0.07438304
1724.47 | 0.080335 | 1384.615 | 0.07438304
1732.44 | 0.080562 | 1396.154 | 0.07471569
1741.6 | 0.080851 | 1396.154 | 0.07471569
1749.96 | 0.081131 | 1407.692 | 0.07504692
1757.47 | 0.081373 | 1407.692 | 0.07504692
1766.89 | 0.081674 | 1419.231 | 0.07537674
1772.92 | 0.081864 | 1430.769 | 0.07570518
1781.59 | 0.082144 | 1430.769 | 0.07570518
1789.9 | 0.082409 | 1442.308 | 0.07603227
1797.88 | 0.082655 | 1442.308 | 0.07603227
1805.1 | 0.082905 | 1453.846 | 0.07635804
1815.03 | 0.083211 | 1453.846 | 0.07635804
1821.84 | 0.083425 | 1465.385 | 0.0766825
1829.14 | 0.083661 | 1465.385 | 0.0766825
1838.09 | 0.083946 | 1476.923 | 0.07700569
1844.69 | 0.08419 | 1476.923 | 0.07700569
1853.6 | 0.084444 | 1488.462 | 0.07732761
1860.33 | 0.084666 | 1488.462 | 0.07732761
1867.35 | 0.084878 | 1500 | 0.07764831
1876.53 | 0.085174 | 1511.538 | 0.07796779
1884.3 | 0.085404 | 1511.538 | 0.07796779
1890.01 | 0.085592 | 1523.077 | 0.07828608
1898.3 | 0.085853 | 1523.077 | 0.07828608
1906.29 | 0.086103 | 1534.615 | 0.07860321
1914.5 | 0.086386 | 1534.615 | 0.07860321
1922.26 | 0.086625 | 1546.154 | 0.07891919
1930.52 | 0.0869 | 1546.154 | 0.07891919
1937.49 | 0.087117 | 1557.692 | 0.07923405
1946.23 | 0.087403 | 1557.692 | 0.07923405
1954.96 | 0.087684 | 1569.231 | 0.0795478
1963.32 | 0.087935 | 1569.231 | 0.0795478
1971.51 | 0.088189 | 1580.769 | 0.07986047
1979.4 | 0.088437 | 1592.308 | 0.08017207
1988.26 | 0.08871 | 1592.308 | 0.08017207
1998.44 | 0.089032 | 1603.846 | 0.08048263
2005.58 | 0.089251 | 1603.846 | 0.08048263
2013.15 | 0.089484 | 1615.385 | 0.08079216
2020.71 | 0.089721 | 1615.385 | 0.08079216
2027.63 | 0.089919 | 1626.923 | 0.08110069
2035.09 | 0.090163 | 1626.923 | 0.08110069
2043.98 | 0.090448 | 1638.462 | 0.08140822
2051.68 | 0.090658 | 1638.462 | 0.08140822
2060.64 | 0.090927 | 1650 | 0.08171479
2067.84 | 0.091152 | 1650 | 0.08171479
2074.52 | 0.091371 | 1661.538 | 0.08202041
2082.43 | 0.091609 | 1661.538 | 0.08202041
2090.43 | 0.091864 | 1673.077 | 0.08232509
2096.97 | 0.092072 | 1684.615 | 0.08262885
2105.47 | 0.092339 | 1684.615 | 0.08262885
2112.59 | 0.092549 | 1696.154 | 0.08293172
2120.53 | 0.092793 | 1696.154 | 0.08293172
2130.11 | 0.093081 | 1707.692 | 0.0832337
2135.61 | 0.093243 | 1707.692 | 0.0832337
2144.52 | 0.093521 | 1719.231 | 0.08353482
2152.77 | 0.093773 | 1719.231 | 0.08353482
2159.54 | 0.093981 | 1730.769 | 0.08383508
2168.6 | 0.09426 | 1730.769 | 0.08383508
2176.99 | 0.09452 | 1742.308 | 0.08413452
2184 | 0.094759 | 1742.308 | 0.08413452
2193.02 | 0.09502 | 1753.846 | 0.08443314
2202.05 | 0.095283 | 1765.385 | 0.08473095
2210.41 | 0.095557 | 1765.385 | 0.08473095
2218.75 | 0.095812 | 1776.923 | 0.08502798
2226.66 | 0.096055 | 1776.923 | 0.08502798
2233.93 | 0.096269 | 1788.462 | 0.08532424
2242.41 | 0.096523 | 1788.462 | 0.08532424
2251.17 | 0.096792 | 1800 | 0.08561975
2258.38 | 0.097008 | 1800 | 0.08561975
2269.27 | 0.097345 | 1811.538 | 0.08591451
2277.58 | 0.097596 | 1811.538 | 0.08591451
2284.94 | 0.097819 | 1823.077 | 0.08620855
2292.96 | 0.098059 | 1823.077 | 0.08620855
2300.34 | 0.098286 | 1834.615 | 0.08650188
2308.6 | 0.098536 | 1846.154 | 0.08679451
2316.17 | 0.098767 | 1846.154 | 0.08679451
2324.01 | 0.098998 | 1857.692 | 0.08708645
2331.17 | 0.099216 | 1857.692 | 0.08708645
2339.76 | 0.099477 | 1869.231 | 0.08737773
2349.37 | 0.099759 | 1869.231 | 0.08737773
2357.03 | 0.099988 | 1880.769 | 0.08766835
2364.65 | 0.100231 | 1880.769 | 0.08766835
2372.68 | 0.100457 | 1892.308 | 0.08795834
2379.79 | 0.100665 | 1892.308 | 0.08795834
2388.09 | 0.100918 | 1903.846 | 0.08824769
2396.35 | 0.10117 | 1903.846 | 0.08824769
2403.71 | 0.10139 | 1915.385 | 0.08853643
2411.47 | 0.101603 | 1926.923 | 0.08882457
2419.58 | 0.101843 | 1926.923 | 0.08882457
2425.67 | 0.102039 | 1938.462 | 0.08911212
2431.81 | 0.102214 | 1938.462 | 0.08911212
2440.38 | 0.102466 | 1950 | 0.08939909
2448.31 | 0.102711 | 1950 | 0.08939909
2454.96 | 0.102913 | 1961.538 | 0.0896855
2463.06 | 0.103143 | 1961.538 | 0.0896855
2472 | 0.10341 | 1973.077 | 0.08997136
2480.91 | 0.10368 | 1973.077 | 0.08997136
2487.58 | 0.103878 | 1984.615 | 0.09025669
2494.67 | 0.104091 | 1984.615 | 0.09025669
2503.4 | 0.104346 | 1996.154 | 0.09054148
2509.96 | 0.104532 | 1996.154 | 0.09054148
2517.08 | 0.104769 | 2007.692 | 0.09082576
2526.92 | 0.105046 | 2019.231 | 0.09110954
2534.85 | 0.105282 | 2019.231 | 0.09110954
2543.57 | 0.105537 | 2030.769 | 0.09139284
2551.85 | 0.105802 | 2030.769 | 0.09139284
2561.09 | 0.106061 | 2042.308 | 0.09167565
2570.15 | 0.106326 | 2042.308 | 0.09167565
2578.66 | 0.10658 | 2053.846 | 0.09195799
2586.52 | 0.106807 | 2053.846 | 0.09195799
2594.68 | 0.10705 | 2065.385 | 0.09223988
2603.52 | 0.107323 | 2065.385 | 0.09223988
2611.03 | 0.107541 | 2076.923 | 0.09252133
2619.84 | 0.107801 | 2076.923 | 0.09252133
2626.63 | 0.108018 | 2088.462 | 0.09280234
2634.34 | 0.108233 | 2100 | 0.09308293
2642.28 | 0.108476 | 2100 | 0.09308293
2648.9 | 0.108671 | 2111.538 | 0.09336311
2655.56 | 0.108867 | 2111.538 | 0.09336311
2663.08 | 0.109084 | 2123.077 | 0.09364289
2671.88 | 0.109349 | 2123.077 | 0.09364289
2677.95 | 0.109532 | 2134.615 | 0.09392227
2685.81 | 0.109768 | 2134.615 | 0.09392227
2692.28 | 0.109957 | 2146.154 | 0.09420128
2702.54 | 0.110255 | 2146.154 | 0.09420128
2712.25 | 0.110539 | 2157.692 | 0.09447992
2720.01 | 0.11077 | 2157.692 | 0.09447992
2728.62 | 0.111035 | 2169.231 | 0.09475819
2737.79 | 0.111293 | 2180.769 | 0.09503612
2746.25 | 0.111548 | 2180.769 | 0.09503612
2752.51 | 0.111731 | 2192.308 | 0.09531371
2761.17 | 0.111986 | 2192.308 | 0.09531371
2769.74 | 0.112231 | 2203.846 | 0.09559097
2778.7 | 0.112495 | 2203.846 | 0.09559097
2787.23 | 0.112766 | 2215.385 | 0.09586792
2794.74 | 0.11297 | 2215.385 | 0.09586792
2801.04 | 0.113155 | 2226.923 | 0.09614455
2809.84 | 0.11342 | 2226.923 | 0.09614455
2815.96 | 0.113604 | 2238.462 | 0.09642089
2823.52 | 0.113821 | 2238.462 | 0.09642089
2832.16 | 0.114077 | 2250 | 0.09669693
2839.37 | 0.114294 | 2261.538 | 0.0969727
2845.96 | 0.114491 | 2261.538 | 0.0969727
2854.47 | 0.114733 | 2273.077 | 0.0972482
2862.74 | 0.114969 | 2273.077 | 0.0972482
2870.38 | 0.115196 | 2284.615 | 0.09752344
2878.29 | 0.115426 | 2284.615 | 0.09752344
2885 | 0.115637 | 2296.154 | 0.09779842
2892.61 | 0.115854 | 2296.154 | 0.09779842
2900.75 | 0.116092 | 2307.692 | 0.09807317
2908.39 | 0.116323 | 2307.692 | 0.09807317
2916.71 | 0.116561 | 2319.231 | 0.09834769
2924.31 | 0.116791 | 2319.231 | 0.09834769
2930.93 | 0.116978 | 2330.769 | 0.09862198
2939.41 | 0.117235 | 2330.769 | 0.09862198
2947.35 | 0.117468 | 2342.308 | 0.09889606
2953.37 | 0.117638 | 2353.846 | 0.09916994
2961.04 | 0.117874 | 2353.846 | 0.09916994
2968.27 | 0.118075 | 2365.385 | 0.09944362
2977.61 | 0.11836 | 2365.385 | 0.09944362
2984.22 | 0.118531 | 2376.923 | 0.09971712
2991.48 | 0.118742 | 2376.923 | 0.09971712
3002.54 | 0.119069 | 2388.462 | 0.09999045
3011.05 | 0.119317 | 2388.462 | 0.09999045
3019.17 | 0.119571 | 2400 | 0.1002636
3025.83 | 0.119759 | 2400 | 0.1002636
3032.47 | 0.119951 | 2411.538 | 0.1005366
3040.38 | 0.120195 | 2411.538 | 0.1005366
3047.55 | 0.120402 | 2423.077 | 0.1008094
3056.91 | 0.120686 | 2434.615 | 0.1010822
3065.69 | 0.12094 | 2434.615 | 0.1010822
3072.83 | 0.121159 | 2446.154 | 0.1013547
3080.92 | 0.121389 | 2446.154 | 0.1013547
3088.43 | 0.121616 | 2457.692 | 0.1016272
3097.65 | 0.121875 | 2457.692 | 0.1016272
3105.95 | 0.122106 | 2469.231 | 0.1018995
3112.09 | 0.122296 | 2469.231 | 0.1018995
3120.88 | 0.122543 | 2480.769 | 0.1021718
3126.77 | 0.12272 | 2480.769 | 0.1021718
3134.06 | 0.122927 | 2492.308 | 0.1024439
3141.52 | 0.123143 | 2492.308 | 0.1024439
3150.08 | 0.123389 | 2503.846 | 0.102716
3157.92 | 0.123618 | 2515.385 | 0.1029879
3165.31 | 0.123846 | 2515.385 | 0.1029879
3174.42 | 0.124096 | 2526.923 | 0.1032599
3180.24 | 0.124253 | 2526.923 | 0.1032599
3189.1 | 0.124536 | 2538.462 | 0.1035317
3197.68 | 0.124789 | 2538.462 | 0.1035317
3204.87 | 0.124987 | 2550 | 0.1038035
3212.41 | 0.12521 | 2550 | 0.1038035
3219.68 | 0.125417 | 2561.538 | 0.1040752
3227.92 | 0.12566 | 2561.538 | 0.1040752
3235.88 | 0.125894 | 2573.077 | 0.104347
3245.21 | 0.126169 | 2573.077 | 0.104347
3251.77 | 0.126352 | 2584.615 | 0.1046186
3260.12 | 0.126611 | 2596.154 | 0.1048903
3267.67 | 0.126824 | 2596.154 | 0.1048903
3275.11 | 0.127037 | 2607.692 | 0.105162
3283.58 | 0.127275 | 2607.692 | 0.105162
3291.02 | 0.127505 | 2619.231 | 0.1054336
3301.03 | 0.127787 | 2619.231 | 0.1054336
3308.47 | 0.128011 | 2630.769 | 0.1057053
3316.33 | 0.128241 | 2630.769 | 0.1057053
3323.42 | 0.128442 | 2642.308 | 0.105977
3331.2 | 0.128683 | 2642.308 | 0.105977
3338.64 | 0.128901 | 2653.846 | 0.1062487
3347.55 | 0.129155 | 2653.846 | 0.1062487
3355.77 | 0.129397 | 2665.385 | 0.1065204
3362.95 | 0.129604 | 2665.385 | 0.1065204
3370.21 | 0.129803 | 2676.923 | 0.1067922
3376.83 | 0.130005 | 2688.462 | 0.107064
3383.74 | 0.130229 | 2688.462 | 0.107064
3392.23 | 0.130451 | 2700 | 0.1073359
3399.84 | 0.130679 | 2700 | 0.1073359
3407.38 | 0.1309 | 2711.538 | 0.1076078
3414.75 | 0.131107 | 2711.538 | 0.1076078
3422.19 | 0.131334 | 2723.077 | 0.1078799
3428.8 | 0.131529 | 2723.077 | 0.1078799
3436.56 | 0.131739 | 2734.615 | 0.108152
3444.1 | 0.13198 | 2734.615 | 0.108152
3451.41 | 0.132199 | 2746.154 | 0.1084242
3459.68 | 0.132436 | 2746.154 | 0.1084242
3467.71 | 0.132671 | 2757.692 | 0.1086965
3475.75 | 0.132902 | 2769.231 | 0.1089689
3482.11 | 0.13309 | 2769.231 | 0.1089689
3489.38 | 0.13331 | 2780.769 | 0.1092414
3495.85 | 0.13349 | 2780.769 | 0.1092414
3502.78 | 0.133704 | 2792.308 | 0.109514
3509.79 | 0.133909 | 2792.308 | 0.109514
3517.46 | 0.134136 | 2803.846 | 0.1097868
3525.42 | 0.134381 | 2803.846 | 0.1097868
3531.26 | 0.134548 | 2815.385 | 0.1100597
3537.2 | 0.134727 | 2815.385 | 0.1100597
3545.24 | 0.134958 | 2826.923 | 0.1103328
3550.91 | 0.13512 | 2826.923 | 0.1103328
3560.19 | 0.135387 | 2838.462 | 0.110606
3567.58 | 0.135594 | 2850 | 0.1108794
3575.37 | 0.13584 | 2850 | 0.1108794
3583.56 | 0.136075 | 2861.538 | 0.111153
3591.55 | 0.136317 | 2861.538 | 0.111153
3598.76 | 0.136536 | 2873.077 | 0.1114267
3606.77 | 0.136772 | 2873.077 | 0.1114267
3613.06 | 0.136953 | 2884.615 | 0.1117007
3618.65 | 0.137131 | 2884.615 | 0.1117007
3625.44 | 0.13732 | 2896.154 | 0.1119748
3632.85 | 0.137544 | 2896.154 | 0.1119748
3640.59 | 0.137774 | 2907.692 | 0.1122492
3648.7 | 0.138009 | 2907.692 | 0.1122492
3655.62 | 0.138215 | 2919.231 | 0.1125237
3664.23 | 0.138491 | 2930.769 | 0.1127985
3672.17 | 0.138712 | 2930.769 | 0.1127985
3680.53 | 0.138957 | 2942.308 | 0.1130736
3687.3 | 0.139168 | 2942.308 | 0.1130736
3695.48 | 0.139422 | 2953.846 | 0.1133488
3706.11 | 0.139739 | 2953.846 | 0.1133488
3712.75 | 0.139937 | 2965.385 | 0.1136244
3721.27 | 0.140203 | 2965.385 | 0.1136244
3728.03 | 0.1404 | 2976.923 | 0.1139001
3735.94 | 0.140633 | 2976.923 | 0.1139001
3743.56 | 0.140861 | 2988.462 | 0.1141762
3751.5 | 0.141096 | 2988.462 | 0.1141762
3760.21 | 0.141357 | 3000 | 0.1144525
3768.14 | 0.1416 | 3000 | 0.1144525
3775.16 | 0.141807 | 3011.538 | 0.1147292
3781.92 | 0.142015 | 3023.077 | 0.1150061
3788.81 | 0.142226 | 3023.077 | 0.1150061
3796.74 | 0.142459 | 3034.615 | 0.1152833
3804.84 | 0.142711 | 3034.615 | 0.1152833
3812.85 | 0.142933 | 3046.154 | 0.1155608
3820.59 | 0.143158 | 3046.154 | 0.1155608
3827.43 | 0.143364 | 3057.692 | 0.1158387
3837.04 | 0.143656 | 3057.692 | 0.1158387
3844.39 | 0.143873 | 3069.231 | 0.1161169
3854.35 | 0.144177 | 3069.231 | 0.1161169
3863.14 | 0.144439 | 3080.769 | 0.1163954
3869.85 | 0.144641 | 3080.769 | 0.1163954
3878.69 | 0.1449 | 3092.308 | 0.1166743
3884.59 | 0.14507 | 3103.846 | 0.1169535
3889.87 | 0.145226 | 3103.846 | 0.1169535
3898.29 | 0.14548 | 3115.385 | 0.1172331
3905.87 | 0.145707 | 3115.385 | 0.1172331
3913.52 | 0.145939 | 3126.923 | 0.1175131
3922.4 | 0.146209 | 3126.923 | 0.1175131
3929.37 | 0.146421 | 3138.462 | 0.1177934
3936.93 | 0.146639 | 3138.462 | 0.1177934
3944.66 | 0.14688 | 3150 | 0.1180742
3952.72 | 0.147125 | 3150 | 0.1180742
3959.19 | 0.147315 | 3161.538 | 0.1183553
3967.48 | 0.147569 | 3161.538 | 0.1183553
3975.69 | 0.147822 | 3173.077 | 0.1186369
3983.88 | 0.148067 | 3184.615 | 0.1189189
3992.66 | 0.148331 | 3184.615 | 0.1189189
3999.53 | 0.148546 | 3196.154 | 0.1192014
4007.01 | 0.148769 | 3196.154 | 0.1192014
4013.58 | 0.148967 | 3207.692 | 0.1194842
4020.87 | 0.149186 | 3207.692 | 0.1194842
4028.68 | 0.149428 | 3219.231 | 0.1197675
4041.34 | 0.149804 | 3219.231 | 0.1197675
4048.08 | 0.150007 | 3230.769 | 0.1200513
4055.19 | 0.150225 | 3230.769 | 0.1200513
4061.4 | 0.150418 | 3242.308 | 0.1203356
4067.82 | 0.150623 | 3242.308 | 0.1203356
4077 | 0.150894 | 3253.846 | 0.1206203
4084.82 | 0.151083 | 3253.846 | 0.1206203
4091.93 | 0.1513 | 3265.385 | 0.1209055
4099.39 | 0.151576 | 3276.923 | 0.1211913
4108.18 | 0.151863 | 3276.923 | 0.1211913
4116.1 | 0.152091 | 3288.462 | 0.1214775
4123.51 | 0.152323 | 3288.462 | 0.1214775
4130.52 | 0.152553 | 3300 | 0.1217642
4136.39 | 0.152726 | 3300 | 0.1217642
4142.88 | 0.152922 | 3311.538 | 0.1220515
4149.42 | 0.15314 | 3311.538 | 0.1220515
4156.73 | 0.153361 | 3323.077 | 0.1223393
4165.35 | 0.153635 | 3323.077 | 0.1223393
4173.33 | 0.153885 | 3334.615 | 0.1226277
4179.99 | 0.154087 | 3334.615 | 0.1226277
4187.48 | 0.154311 | 3346.154 | 0.1229166
4194.5 | 0.154524 | 3357.692 | 0.1232061
4201.34 | 0.154745 | 3357.692 | 0.1232061
4209.57 | 0.154999 | 3369.231 | 0.1234961
4218.13 | 0.155263 | 3369.231 | 0.1234961
4224.45 | 0.155463 | 3380.769 | 0.1237868
4232.14 | 0.155701 | 3380.769 | 0.1237868
4239.97 | 0.155937 | 3392.308 | 0.124078
4245.69 | 0.156122 | 3392.308 | 0.124078
4252.55 | 0.156311 | 3403.846 | 0.1243699
4260.54 | 0.156561 | 3403.846 | 0.1243699
4266.16 | 0.156746 | 3415.385 | 0.1246623
4273.3 | 0.156971 | 3415.385 | 0.1246623
4281.46 | 0.157243 | 3426.923 | 0.1249554
4291.19 | 0.157549 | 3438.462 | 0.1252492
4298.81 | 0.157777 | 3438.462 | 0.1252492
4305.69 | 0.157999 | 3450 | 0.1255435
4313.08 | 0.158236 | 3450 | 0.1255435
4322 | 0.15852 | 3461.538 | 0.1258386
4328.91 | 0.158737 | 3461.538 | 0.1258386
4337.59 | 0.158995 | 3473.077 | 0.1261343
4344.73 | 0.159239 | 3473.077 | 0.1261343
4352.68 | 0.15949 | 3484.615 | 0.1264307
4362.33 | 0.159784 | 3484.615 | 0.1264307
4369.85 | 0.160018 | 3496.154 | 0.1267278
4376.31 | 0.160225 | 3496.154 | 0.1267278
4383.67 | 0.160469 | 3507.692 | 0.1270256
4391.34 | 0.160712 | 3519.231 | 0.1273241
4396.83 | 0.160883 | 3519.231 | 0.1273241
4404.56 | 0.161141 | 3530.769 | 0.1276234
4413.3 | 0.161417 | 3530.769 | 0.1276234
4420.27 | 0.161691 | 3542.308 | 0.1279233
4428.7 | 0.162011 | 3542.308 | 0.1279233
4437.06 | 0.162281 | 3553.846 | 0.1282241
4443.05 | 0.162469 | 3553.846 | 0.1282241
4450.34 | 0.162704 | 3565.385 | 0.1285256
4458.71 | 0.162979 | 3565.385 | 0.1285256
4466.29 | 0.163225 | 3576.923 | 0.1288278
4474.65 | 0.163494 | 3576.923 | 0.1288278
4482.92 | 0.163754 | 3588.462 | 0.1291309
4491.37 | 0.164029 | 3588.462 | 0.1291309
4497.2 | 0.164218 | 3600 | 0.1294347
4503.94 | 0.16443 | 3611.538 | 0.1297394
4509.92 | 0.164629 | 3611.538 | 0.1297394
4517.11 | 0.164867 | 3623.077 | 0.1300449
4525.08 | 0.165125 | 3623.077 | 0.1300449
4532.31 | 0.165347 | 3634.615 | 0.1303512
4539.1 | 0.165577 | 3634.615 | 0.1303512
4546.64 | 0.165834 | 3646.154 | 0.1306583
4553.56 | 0.166056 | 3646.154 | 0.1306583
4560.02 | 0.166266 | 3657.692 | 0.1309664
4570.35 | 0.166605 | 3657.692 | 0.1309664
4579.61 | 0.166928 | 3669.231 | 0.1312753
4587.93 | 0.16719 | 3669.231 | 0.1312753
4593.91 | 0.167387 | 3680.769 | 0.131585
4600.53 | 0.167606 | 3692.308 | 0.1318957
4606.6 | 0.167799 | 3692.308 | 0.1318957
4612.51 | 0.167997 | 3703.846 | 0.1322073
4619.55 | 0.168233 | 3703.846 | 0.1322073
4627.76 | 0.1685 | 3715.385 | 0.1325198
4634.25 | 0.168716 | 3715.385 | 0.1325198
4640.74 | 0.168929 | 3726.923 | 0.1328333
4647.65 | 0.169161 | 3726.923 | 0.1328333
4654.29 | 0.169378 | 3738.462 | 0.1331477
4661.36 | 0.169613 | 3738.462 | 0.1331477
4669.07 | 0.169876 | 3750 | 0.1334631
4675.86 | 0.170096 | 3750 | 0.1334631
4684.05 | 0.170369 | 3761.538 | 0.1337794
4692.24 | 0.170644 | 3773.077 | 0.1340968
4698.57 | 0.170847 | 3773.077 | 0.1340968
4705.64 | 0.171078 | 3784.615 | 0.1344151
4713.7 | 0.171356 | 3784.615 | 0.1344151
4721.52 | 0.171616 | 3796.154 | 0.1347345
4730.5 | 0.171914 | 3796.154 | 0.1347345
4738.79 | 0.172195 | 3807.692 | 0.1350549
4744.98 | 0.172412 | 3807.692 | 0.1350549
4751.82 | 0.172636 | 3819.231 | 0.1353764
4759.83 | 0.172921 | 3819.231 | 0.1353764
4767.04 | 0.173154 | 3830.769 | 0.1356989
4775.41 | 0.173444 | 3830.769 | 0.1356989
4781.4 | 0.17365 | 3842.308 | 0.1360226
4788.39 | 0.173877 | 3853.846 | 0.1363473
4795.05 | 0.174103 | 3853.846 | 0.1363473
4802.19 | 0.174351 | 3865.385 | 0.1366731
4809.55 | 0.174612 | 3865.385 | 0.1366731
4817.32 | 0.174864 | 3876.923 | 0.1370001
4824.05 | 0.175102 | 3876.923 | 0.1370001
4832.74 | 0.175392 | 3888.462 | 0.1373282
4839.83 | 0.175633 | 3888.462 | 0.1373282
4846.94 | 0.175873 | 3900 | 0.1376575
4854.73 | 0.176147 | 3900 | 0.1376575
4862.45 | 0.176419 | 3911.538 | 0.137988
4869.08 | 0.176647 | 3911.538 | 0.137988
4876.2 | 0.17689 | 3923.077 | 0.1383196
4883.78 | 0.177172 | 3923.077 | 0.1383196
4890.65 | 0.1774 | 3934.615 | 0.1386525
4897.76 | 0.17766 | 3946.154 | 0.1389866
4904.72 | 0.177888 | 3946.154 | 0.1389866
4911.07 | 0.178122 | 3957.692 | 0.1393219
4917.2 | 0.178336 | 3957.692 | 0.1393219
4924.67 | 0.178603 | 3969.231 | 0.1396586
4932.59 | 0.178882 | 3969.231 | 0.1396586
4940.77 | 0.179162 | 3980.769 | 0.1399965
4948.54 | 0.179428 | 3980.769 | 0.1399965
4955.2 | 0.179677 | 3992.308 | 0.1403357
4961.84 | 0.179909 | 3992.308 | 0.1403357
4969.32 | 0.180173 | 4003.846 | 0.1406762
4976.01 | 0.180409 | 4003.846 | 0.1406762
4982.01 | 0.180627 | 4015.385 | 0.141018
4988.27 | 0.180847 | 4026.923 | 0.1413613
4995.78 | 0.181111 | 4026.923 | 0.1413613
5005.97 | 0.181469 | 4038.462 | 0.1417059
5012.9 | 0.181724 | 4038.462 | 0.1417059
5018.78 | 0.181944 | 4050 | 0.1420519
5025.91 | 0.182196 | 4050 | 0.1420519
5032.48 | 0.182425 | 4061.538 | 0.1423993
5040.14 | 0.182708 | 4061.538 | 0.1423993
5046.66 | 0.182934 | 4073.077 | 0.1427481
5053.64 | 0.183188 | 4073.077 | 0.1427481
5059.93 | 0.183416 | 4084.615 | 0.1430985
5067.22 | 0.183692 | 4084.615 | 0.1430985
5073.16 | 0.183897 | 4096.154 | 0.1434502
5079.3 | 0.184117 | 4107.692 | 0.1438035
5085.84 | 0.184366 | 4107.692 | 0.1438035
5094.65 | 0.184696 | 4119.231 | 0.1441584
5101.5 | 0.184945 | 4119.231 | 0.1441584
5108.9 | 0.185217 | 4130.769 | 0.1445147
5114.87 | 0.185423 | 4130.769 | 0.1445147
5121.19 | 0.185657 | 4142.308 | 0.1448726
5127.5 | 0.185886 | 4142.308 | 0.1448726
5132.97 | 0.186098 | 4153.846 | 0.1452322
5138.89 | 0.186306 | 4153.846 | 0.1452322
5147.5 | 0.186615 | 4165.385 | 0.1455933
5155.01 | 0.186888 | 4165.385 | 0.1455933
5161.43 | 0.187126 | 4176.923 | 0.1459561
5168.52 | 0.187393 | 4188.462 | 0.1463205
5174.78 | 0.187624 | 4188.462 | 0.1463205
5180.8 | 0.18785 | 4200 | 0.1466866
5186.86 | 0.188078 | 4200 | 0.1466866
5193.63 | 0.188332 | 4211.538 | 0.1470544
5201.34 | 0.188625 | 4211.538 | 0.1470544
5209.95 | 0.188958 | 4223.077 | 0.147424
5216.36 | 0.189202 | 4223.077 | 0.147424
5222.56 | 0.189443 | 4234.615 | 0.1477953
5228.1 | 0.189645 | 4234.615 | 0.1477953
5233.88 | 0.189864 | 4246.154 | 0.1481684
5240.33 | 0.19011 | 4246.154 | 0.1481684
5246.96 | 0.190355 | 4257.692 | 0.1485433
5252.73 | 0.190553 | 4257.692 | 0.1485433
5259.59 | 0.19082 | 4269.231 | 0.14892
5264.94 | 0.191022 | 4280.769 | 0.1492986
5271.15 | 0.191256 | 4280.769 | 0.1492986
5277.47 | 0.191501 | 4292.308 | 0.1496791
5283.36 | 0.191721 | 4292.308 | 0.1496791
5289.23 | 0.191942 | 4303.846 | 0.1500616
5296.46 | 0.192214 | 4303.846 | 0.1500616
5303.4 | 0.192485 | 4315.385 | 0.1504459
5310.76 | 0.192767 | 4315.385 | 0.1504459
5315.91 | 0.192975 | 4326.923 | 0.1508323
5320.63 | 0.193157 | 4326.923 | 0.1508323
5325.91 | 0.193359 | 4338.462 | 0.1512207
5331.95 | 0.193589 | 4338.462 | 0.1512207
5339.02 | 0.193864 | 4350 | 0.1516111
5346.61 | 0.194152 | 4361.538 | 0.1520035
5356.69 | 0.194566 | 4361.538 | 0.1520035
5364.03 | 0.194848 | 4373.077 | 0.1523981
5370.89 | 0.19511 | 4373.077 | 0.1523981
5379.88 | 0.195475 | 4384.615 | 0.1527948
5385.79 | 0.195704 | 4384.615 | 0.1527948
5392.98 | 0.195993 | 4396.154 | 0.1531937
5401.2 | 0.196328 | 4396.154 | 0.1531937
5408.81 | 0.196642 | 4407.692 | 0.1535948
5415.3 | 0.196885 | 4407.692 | 0.1535948
5422.92 | 0.197192 | 4419.231 | 0.1539981
5428.75 | 0.197438 | 4419.231 | 0.1539981
5436.74 | 0.197761 | 4430.769 | 0.1544037
5443.83 | 0.198038 | 4442.308 | 0.1548116
5450.84 | 0.198332 | 4442.308 | 0.1548116
5458.78 | 0.19865 | 4453.846 | 0.1552218
5464.7 | 0.198889 | 4453.846 | 0.1552218
5469.44 | 0.199077 | 4465.385 | 0.1556344
5475.7 | 0.199335 | 4465.385 | 0.1556344
5482.85 | 0.199628 | 4476.923 | 0.1560495
5491.08 | 0.199964 | 4476.923 | 0.1560495
5499.71 | 0.200313 | 4488.462 | 0.156467
5508.83 | 0.200684 | 4488.462 | 0.156467
5515.82 | 0.200979 | 4500 | 0.1568869
5523.46 | 0.201295 | 4500 | 0.1568869
5529.39 | 0.201536 | 4511.538 | 0.1573095
5536.83 | 0.201851 | 4523.077 | 0.1577346
5546.25 | 0.202262 | 4523.077 | 0.1577346
5553.86 | 0.202577 | 4534.615 | 0.1581623
5560.57 | 0.202842 | 4534.615 | 0.1581623
5567.56 | 0.203141 | 4546.154 | 0.1585926
5573.92 | 0.203404 | 4546.154 | 0.1585926
5582.86 | 0.203789 | 4557.692 | 0.1590257
5590.2 | 0.204105 | 4557.692 | 0.1590257
5597.22 | 0.204402 | 4569.231 | 0.1594616
5604.1 | 0.2047 | 4569.231 | 0.1594616
5611 | 0.204993 | 4580.769 | 0.1599002
5616.34 | 0.205221 | 4580.769 | 0.1599002
5624.29 | 0.205578 | 4592.308 | 0.1603416
5632.51 | 0.205924 | 4592.308 | 0.1603416
5639.17 | 0.206205 | 4603.846 | 0.160786
5645.79 | 0.206488 | 4615.385 | 0.1612333
5652.85 | 0.206805 | 4615.385 | 0.1612333
5658.29 | 0.207037 | 4626.923 | 0.1616836
5665.24 | 0.20735 | 4626.923 | 0.1616836
5672.25 | 0.207657 | 4638.462 | 0.1621368
5678.71 | 0.207934 | 4638.462 | 0.1621368
5686.38 | 0.20828 | 4650 | 0.1625932
5693.93 | 0.208617 | 4650 | 0.1625932
5700.35 | 0.2089 | 4661.538 | 0.1630527
5707.02 | 0.209187 | 4661.538 | 0.1630527
5714.81 | 0.209562 | 4673.077 | 0.1635153
5722.25 | 0.209875 | 4673.077 | 0.1635153
5728.54 | 0.210161 | 4684.615 | 0.1639812
5734.25 | 0.210411 | 4696.154 | 0.1644504
5740.36 | 0.210706 | 4696.154 | 0.1644504
5747.36 | 0.211017 | 4707.692 | 0.1649229
5753.8 | 0.21131 | 4707.692 | 0.1649229
5763.2 | 0.211735 | 4719.231 | 0.1653988
5770.59 | 0.212064 | 4719.231 | 0.1653988
5775.71 | 0.212294 | 4730.769 | 0.1658781
5781.28 | 0.212557 | 4730.769 | 0.1658781
5787.69 | 0.212871 | 4742.308 | 0.1663609
5793.55 | 0.213122 | 4742.308 | 0.1663609
5800.34 | 0.213445 | 4753.846 | 0.1668473
5807.84 | 0.213812 | 4753.846 | 0.1668473
5814.13 | 0.214103 | 4765.385 | 0.1673373
5821.04 | 0.214425 | 4776.923 | 0.167831
5827.75 | 0.214738 | 4776.923 | 0.167831
5833.27 | 0.215009 | 4788.462 | 0.1683284
5840.63 | 0.215334 | 4788.462 | 0.1683284
5848.52 | 0.215725 | 4800 | 0.1688297
5854.68 | 0.216008 | 4800 | 0.1688297
5861.93 | 0.216358 | 4811.538 | 0.1693348
5868.74 | 0.216697 | 4811.538 | 0.1693348
5875.41 | 0.217003 | 4823.077 | 0.1698438
5883.56 | 0.217401 | 4823.077 | 0.1698438
5889.81 | 0.217707 | 4834.615 | 0.1703569
5894.9 | 0.21795 | 4834.615 | 0.1703569
5901.18 | 0.218247 | 4846.154 | 0.1708741
5908 | 0.21859 | 4857.692 | 0.1713955
5913.8 | 0.218865 | 4857.692 | 0.1713955
5921.03 | 0.219213 | 4869.231 | 0.171921
5927.44 | 0.219547 | 4869.231 | 0.171921
5933.74 | 0.219867 | 4880.769 | 0.1724509
5941.28 | 0.220234 | 4880.769 | 0.1724509
5947.64 | 0.220557 | 4892.308 | 0.1729852
5955.01 | 0.220925 | 4892.308 | 0.1729852
5962.17 | 0.221281 | 4903.846 | 0.173524
5969.03 | 0.221634 | 4903.846 | 0.173524
5975.24 | 0.221958 | 4915.385 | 0.1740673
5983.11 | 0.222369 | 4915.385 | 0.1740673
5988.53 | 0.222639 | 4926.923 | 0.1746153
5994.81 | 0.222967 | 4926.923 | 0.1746153
6000.11 | 0.223242 | 4938.462 | 0.175168
6005.4 | 0.223519 | 4950 | 0.1757256
6011.72 | 0.223839 | 4950 | 0.1757256
6017.28 | 0.22414 | 4961.538 | 0.176288
6022.37 | 0.22441 | 4961.538 | 0.176288
6028.51 | 0.224725 | 4973.077 | 0.1768555
6034.5 | 0.225044 | 4973.077 | 0.1768555
6040.29 | 0.225334 | 4984.615 | 0.1774281
6045.99 | 0.225644 | 4984.615 | 0.1774281
6053.42 | 0.226021 | 4996.154 | 0.1780059
6059.36 | 0.226339 | 4996.154 | 0.1780059
6065.88 | 0.226675 | 5007.692 | 0.1785891
6072.95 | 0.227052 | 5007.692 | 0.1785891
6078.49 | 0.227349 | 5019.231 | 0.1791776
6085.82 | 0.22774 | 5030.769 | 0.1797718
6093.14 | 0.228159 | 5030.769 | 0.1797718
6099.28 | 0.228514 | 5042.308 | 0.1803715
6106.51 | 0.228905 | 5042.308 | 0.1803715
6112.43 | 0.229226 | 5053.846 | 0.1809771
6117.45 | 0.22951 | 5053.846 | 0.1809771
6122.66 | 0.229797 | 5065.385 | 0.1815886
6130.01 | 0.2302 | 5065.385 | 0.1815886
6135.85 | 0.230522 | 5076.923 | 0.182206
6141.63 | 0.230859 | 5076.923 | 0.182206
6149.43 | 0.231306 | 5088.462 | 0.1828296
6156.59 | 0.231708 | 5088.462 | 0.1828296
6163.62 | 0.23211 | 5100 | 0.1834596
6171.01 | 0.232532 | 5111.538 | 0.1840959
6177.21 | 0.232887 | 5111.538 | 0.1840959
6183.95 | 0.233279 | 5123.077 | 0.1847388
6189.84 | 0.233625 | 5123.077 | 0.1847388
6196.37 | 0.233987 | 5134.615 | 0.1853884
6203.49 | 0.234404 | 5134.615 | 0.1853884
6209.87 | 0.234765 | 5146.154 | 0.1860449
6215.12 | 0.235099 | 5146.154 | 0.1860449
6221.46 | 0.235477 | 5157.692 | 0.1867084
6226.75 | 0.235795 | 5157.692 | 0.1867084
6232.71 | 0.236149 | 5169.231 | 0.187379
6238.48 | 0.236495 | 5169.231 | 0.187379
6244.25 | 0.236848 | 5180.769 | 0.188057
6251.11 | 0.237265 | 5192.308 | 0.1887426
6257.93 | 0.237671 | 5192.308 | 0.1887426
6262.47 | 0.237955 | 5203.846 | 0.1894358
6267.91 | 0.238289 | 5203.846 | 0.1894358
6274.5 | 0.238694 | 5215.385 | 0.1901369
6280.21 | 0.239052 | 5215.385 | 0.1901369
6287.03 | 0.239465 | 5226.923 | 0.1908461
6293.05 | 0.239849 | 5226.923 | 0.1908461
6298.92 | 0.240218 | 5238.462 | 0.1915635
6305.43 | 0.240641 | 5238.462 | 0.1915635
6310.59 | 0.240966 | 5250 | 0.1922893
6315.28 | 0.241275 | 5250 | 0.1922893
6321.67 | 0.241665 | 5261.538 | 0.1930239
6328.22 | 0.24209 | 5261.538 | 0.1930239
6332.79 | 0.242391 | 5273.077 | 0.1937672
6339.07 | 0.242795 | 5284.615 | 0.1945197
6345.64 | 0.243238 | 5284.615 | 0.1945197
6350.83 | 0.243567 | 5296.154 | 0.1952815
6356.48 | 0.243968 | 5296.154 | 0.1952815
6362.21 | 0.244325 | 5307.692 | 0.1960528
6367.2 | 0.244665 | 5307.692 | 0.1960528
6372.43 | 0.245012 | 5319.231 | 0.196834
6378.21 | 0.245408 | 5319.231 | 0.196834
6382.93 | 0.245709 | 5330.769 | 0.1976252
6388.58 | 0.246101 | 5330.769 | 0.1976252
6395.11 | 0.246535 | 5342.308 | 0.1984267
6402.73 | 0.247058 | 5342.308 | 0.1984267
6409.76 | 0.247557 | 5353.846 | 0.1992388
6415.88 | 0.247898 | 5365.385 | 0.2000618
6422.12 | 0.248294 | 5365.385 | 0.2000618
6428.83 | 0.248734 | 5376.923 | 0.200896
6434.22 | 0.249089 | 5376.923 | 0.200896
6441.36 | 0.249573 | 5388.462 | 0.2017416
6449.77 | 0.250182 | 5388.462 | 0.2017416
6456.37 | 0.250646 | 5400 | 0.2025992
6463.1 | 0.251136 | 5400 | 0.2025992
6469.4 | 0.251592 | 5411.538 | 0.2034688
6474.19 | 0.251947 | 5411.538 | 0.2034688
6479.53 | 0.252337 | 5423.077 | 0.204351
6485.17 | 0.252764 | 5423.077 | 0.204351
6489.92 | 0.253123 | 5434.615 | 0.205246
6496.23 | 0.2536 | 5446.154 | 0.2061544
6503.51 | 0.254161 | 5446.154 | 0.2061544
6510.05 | 0.25467 | 5457.692 | 0.2070764
6517.29 | 0.255227 | 5457.692 | 0.2070764
6523.33 | 0.255712 | 5469.231 | 0.2080125
6528.5 | 0.256111 | 5469.231 | 0.2080125
6534.8 | 0.25662 | 5480.769 | 0.2089631
6540.98 | 0.257116 | 5480.769 | 0.2089631
6546.52 | 0.25757 | 5492.308 | 0.2099287
6551.96 | 0.257996 | 5492.308 | 0.2099287
6557.24 | 0.25844 | 5503.846 | 0.2109098
6563.62 | 0.258957 | 5503.846 | 0.2109098
6570.49 | 0.259549 | 5515.385 | 0.2119068
6576.48 | 0.260042 | 5526.923 | 0.2129204
6581.85 | 0.260495 | 5526.923 | 0.2129204
6587.21 | 0.26097 | 5538.462 | 0.2139511
6593.07 | 0.261462 | 5538.462 | 0.2139511
6599.84 | 0.262052 | 5550 | 0.2149994
6606.86 | 0.262683 | 5550 | 0.2149994
6612.85 | 0.263217 | 5561.538 | 0.216066
6619.28 | 0.263785 | 5561.538 | 0.216066
6625.35 | 0.264335 | 5573.077 | 0.2171515
6631.11 | 0.264857 | 5573.077 | 0.2171515
6637.83 | 0.26548 | 5584.615 | 0.2182566
6645.7 | 0.266206 | 5584.615 | 0.2182566
6651.34 | 0.266743 | 5596.154 | 0.2193821
6657.6 | 0.267333 | 5596.154 | 0.2193821
6663.36 | 0.267893 | 5607.692 | 0.2205286
6668.14 | 0.268361 | 5619.231 | 0.2216971
6674.02 | 0.268929 | 5619.231 | 0.2216971
6682.13 | 0.269738 | 5630.769 | 0.2228883
6688.43 | 0.270371 | 5630.769 | 0.2228883
6694.79 | 0.271017 | 5642.308 | 0.2241032
6702.6 | 0.271835 | 5642.308 | 0.2241032
6707.59 | 0.272358 | 5653.846 | 0.2253427
6712.82 | 0.272915 | 5653.846 | 0.2253427
6718.43 | 0.27352 | 5665.385 | 0.2266079
6724.02 | 0.274122 | 5665.385 | 0.2266079
6730.53 | 0.274826 | 5676.923 | 0.2278997
6736.67 | 0.275524 | 5676.923 | 0.2278997
6742.72 | 0.2762 | 5688.462 | 0.2292195
6748.08 | 0.276812 | 5700 | 0.2305683
6753.3 | 0.277419 | 5700 | 0.2305683
6759.49 | 0.27815 | 5711.538 | 0.2319476
6766.7 | 0.279009 | 5711.538 | 0.2319476
6772.27 | 0.279694 | 5723.077 | 0.2333587
6778.01 | 0.280397 | 5723.077 | 0.2333587
6783.2 | 0.281052 | 5734.615 | 0.2348031
6788.72 | 0.281759 | 5734.615 | 0.2348031
6794.88 | 0.282559 | 5746.154 | 0.2362824
6800.83 | 0.283335 | 5746.154 | 0.2362824
6807.79 | 0.284265 | 5757.692 | 0.2377983
6813.58 | 0.285072 | 5757.692 | 0.2377983
6819.8 | 0.285964 | 5769.231 | 0.2393527
6824.88 | 0.286719 | 5780.769 | 0.2409476
6831.9 | 0.287756 | 5780.769 | 0.2409476
6837.84 | 0.288656 | 5792.308 | 0.242585
6843.34 | 0.289504 | 5792.308 | 0.242585
6851.64 | 0.29083 | 5803.846 | 0.2442675
6859.88 | 0.292189 | 5803.846 | 0.2442675
6866.6 | 0.293357 | 5815.385 | 0.2459974
6872.41 | 0.294389 | 5815.385 | 0.2459974
6877.93 | 0.295417 | 5826.923 | 0.2477776
6882.64 | 0.296325 | 5826.923 | 0.2477776
6888.18 | 0.297432 | 5838.462 | 0.2496109
6893.78 | 0.298582 | 5838.462 | 0.2496109
6899.59 | 0.299853 | 5850 | 0.2515006
6904.26 | 0.300913 | 5861.538 | 0.2534504
6910.03 | 0.302313 | 5861.538 | 0.2534504
6914.79 | 0.303528 | 5873.077 | 0.255464
6918.42 | 0.304511 | 5873.077 | 0.255464
6921.14 | 0.305279 | 5884.615 | 0.2575458
6923.55 | 0.305981 | 5884.615 | 0.2575458
6926.13 | 0.306769 | 5896.154 | 0.2597005
6928.8 | 0.307632 | 5896.154 | 0.2597005
6931.12 | 0.308402 | 5907.692 | 0.2619331
6933.59 | 0.309257 | 5907.692 | 0.2619331
6934.91 | 0.309742 | 5919.231 | 0.2642502
6936.08 | 0.310196 | 5919.231 | 0.2642502
6937.41 | 0.310719 | 5930.769 | 0.2666579
6938.23 | 0.311076 | 5930.769 | 0.2666579
6938.81 | 0.31132 | 5942.308 | 0.2691634
6939.48 | 0.311601 | 5953.846 | 0.271775
6940.15 | 0.311903 | 5953.846 | 0.271775
6940.75 | 0.312184 | 5965.385 | 0.274502
6941.4 | 0.31249 | 5965.385 | 0.274502
6942.01 | 0.3128 | 5976.923 | 0.2773548
6942.32 | 0.312949 | 5976.923 | 0.2773548
6942.65 | 0.313129 | 5988.462 | 0.2803456
6942.93 | 0.313282 | 5988.462 | 0.2803456
6943.27 | 0.313471 | 6000 | 0.2834883
6943.6 | 0.313664 | 6000 | 0.2834883
6943.9 | 0.313841 | 6011.538 | 0.2867987
6944.23 | 0.31404 | 6011.538 | 0.2867987
6944.57 | 0.314247 | 6023.077 | 0.2902955
6944.87 | 0.314453 | 6034.615 | 0.2940001
6945.2 | 0.31469 | 6034.615 | 0.2940001
6945.53 | 0.314934 | 6046.154 | 0.2979416
6945.84 | 0.31517 | 6046.154 | 0.2979416
6946.15 | 0.315428 | 6057.692 | 0.3021499
6946.32 | 0.315577 | 6057.692 | 0.3021499
6946.47 | 0.31572 | 6069.231 | 0.3066635
6946.64 | 0.315877 | 6069.231 | 0.3066635
6946.8 | 0.316043 | 6080.769 | 0.3115296
6946.95 | 0.3162 | 6080.769 | 0.3115296
6947.12 | 0.316382 | 6092.308 | 0.316807
6947.29 | 0.316584 | 6092.308 | 0.316807
6947.44 | 0.316765 | 6103.846 | 0.3225699
6947.6 | 0.316986 | 6115.385 | 0.32891
6947.77 | 0.317225 | 6115.385 | 0.32891
6947.92 | 0.317465 | 6126.923 | 0.3359818
6948.09 | 0.317742 | 6126.923 | 0.3359818
6948.25 | 0.318064 | 6138.462 | 0.3439568
6948.4 | 0.318375 | 6138.462 | 0.3439568
6948.57 | 0.31878 | 6150 | 0.3530949
6948.74 | 0.31925 | 6150 | 0.3530949
6948.89 | 0.319753 | 6161.538 | 0.3637556
6949.06 | 0.320419 | 6161.538 | 0.3637556
6949.22 | 0.321277 | 6173.077 | 0.3767202
6949.37 | 0.322305 | 6173.077 | 0.3767202
6949.69 | 0.327997 | 6184.615 | 0.3930754