## summary
Progress | Start / End | Model | Params | Bounds | Experimental Data | Objectives | MOGA Summary | Reduction
940/10000 | Friday, 02/09/24, 11:57:04 | evpwdb | evp_s0 (init=7.044) | [0.0, 100.0] | creep/inl_1/AirBase_900_36_G22.csv (Calibration) | area_creep_time_strain | num_gens (10000) | Grouping Errors (name, type, labels)
| Sunday, 02/11/24, 11:43:22 |  | evp_R (init=16.18) | [0.0, 1e+03] | creep/inl_1/AirBase_900_31_G50.csv (Calibration) | end_creep_strain | population (100) | Reducing Errors (square_average)
|  |  | evp_d (init=6.795) | [0.0, 100.0] | creep/inl_1/AirBase_900_28_G45.csv (Calibration) | end_zero_tensile_stress | offspring (50) | Reducing Objectives (square_average)
|  |  | evp_n (init=4.121) | [0.0, 100.0] | creep/inl_1/AirBase_900_26_G59.csv (Calibration) | area_tensile_strain_stress | crossover (0.8)
|  |  | evp_eta (init=1.09e+03) | [0.0, 1e+04] | tensile/inl/AirBase_900_D10.csv (Calibration) | end_creep_time | mutation (0.01)
|  |  | c_0 (init=118.8) | [0.0, 1e+03] |  | yield_point_tensile
|  |  | c_1 (init=540.5) | [0.0, 1e+03]
|  |  | t_0 (init=572.4) | [0.0, 1e+03]
|  |  | t_1 (init=678.8) | [0.0, 1e+03]
|  |  | c_n (init=2.278) | [0.0, 20.0]
|  |  | t_n (init=16.87) | [0.0, 20.0]

## results
evp_s0 | evp_R | evp_d | evp_n | evp_eta | c_0 | c_1 | t_0 | t_1 | c_n | t_n | area_creep_time_strain | end_creep_strain | end_zero_tensile_stress | area_tensile_strain_stress | end_creep_time | yield_point_tensile | square_average
7.044 | 16.457 | 12.259 | 4.1207 | 772.78 | 104.83 | 502.95 | 572.44 | 673.19 | 2.2758 | 16.937 | 0.17595 | 0.024675 | 0.40318 | 0.10399 | 0.027436 | 0.094532 | 0.21463
7.0442 | 17.083 | 12.19 | 4.1207 | 767.77 | 112.75 | 532.39 | 572.84 | 687.86 | 2.2782 | 16.927 | 0.15414 | 0.028771 | 0.41315 | 0.10445 | 0.011803 | 0.097064 | 0.21575
7.045 | 16.811 | 12.065 | 4.1207 | 809.49 | 102.97 | 503.69 | 572.9 | 667.25 | 2.1221 | 16.936 | 0.15029 | 0.078839 | 0.41581 | 0.090569 | 0.013378 | 0.076648 | 0.21596
7.045 | 16.671 | 12.261 | 4.1207 | 768.52 | 102.94 | 503.04 | 572.83 | 662.77 | 2.2438 | 16.944 | 0.18638 | 0.047496 | 0.40125 | 0.10521 | 0.013949 | 0.096702 | 0.21861
7.0434 | 16.361 | 12.266 | 4.1207 | 789.32 | 103.2 | 503.46 | 572.85 | 751.82 | 2.2781 | 16.934 | 0.16022 | 0.052192 | 0.41647 | 0.097995 | 0.012857 | 0.086259 | 0.21905
7.0779 | 16.082 | 13.286 | 4.1207 | 815.69 | 108.8 | 513.02 | 572.8 | 692.58 | 2.3244 | 16.864 | 0.12474 | 0.037915 | 0.4364 | 0.088782 | 0.014105 | 0.073629 | 0.22095
7.0226 | 16.559 | 12.051 | 4.1207 | 796.16 | 103.06 | 502.16 | 572.36 | 681.17 | 2.2784 | 16.861 | 0.16737 | 0.051981 | 0.42109 | 0.095321 | 0.01827 | 0.083023 | 0.22434
7.0475 | 16.352 | 12.355 | 4.1207 | 766.42 | 106.12 | 514.51 | 572.29 | 690.54 | 2.3025 | 16.861 | 0.18833 | 0.044835 | 0.40735 | 0.10652 | 0.010413 | 0.097802 | 0.22444
7.0441 | 16.461 | 12.359 | 4.1207 | 762.11 | 111.43 | 532.14 | 572.82 | 745.84 | 2.2782 | 16.936 | 0.19266 | 0.03362 | 0.40749 | 0.108 | 0.013979 | 0.10007 | 0.22617
7.0436 | 15.656 | 13.226 | 4.1207 | 769.6 | 104.4 | 501.66 | 572.3 | 746.39 | 2.3529 | 16.862 | 0.20232 | 0.041485 | 0.40343 | 0.10636 | 0.023304 | 0.096133 | 0.22651
7.024 | 16.336 | 11.709 | 4.1207 | 827.13 | 105.46 | 501.33 | 572.16 | 666.52 | 2.3655 | 16.939 | 0.12497 | 0.026586 | 0.44477 | 0.085574 | 0.020583 | 0.068863 | 0.22663
7.0432 | 16.736 | 11.036 | 4.1207 | 806.39 | 107.6 | 513.15 | 572.31 | 746.51 | 2.2832 | 16.94 | 0.15446 | 0.050393 | 0.43166 | 0.092043 | 0.020422 | 0.078216 | 0.22773
7.044 | 16.46 | 12.367 | 4.1041 | 770.37 | 111.61 | 532.67 | 572.82 | 747.26 | 2.2782 | 16.922 | 0.20446 | 0.037536 | 0.40861 | 0.10742 | 0.016617 | 0.099298 | 0.23185
7.0443 | 15.658 | 12.329 | 4.1207 | 853.44 | 107.57 | 505.77 | 572.45 | 744.11 | 2.3419 | 16.941 | 0.11367 | 0.011359 | 0.45664 | 0.078639 | 0.030979 | 0.057773 | 0.23205
7.0449 | 17.515 | 10.998 | 4.1207 | 777.35 | 103.43 | 505.85 | 572 | 679.17 | 2.2784 | 16.861 | 0.1932 | 0.062008 | 0.4159 | 0.10078 | 0.039939 | 0.092269 | 0.23441
7.0456 | 41.351 | 12.659 | 3.2556 | 1169.3 | 98.527 | 505.8 | 572.83 | 764.04 | 0.83733 | 16.849 | 0.28923 | 0.075284 | 0.21184 | 0.1486 | 0.22832 | 0.16325 | 0.23506
7.045 | 16.531 | 12.177 | 4.1207 | 776.19 | 101.81 | 505.76 | 572.35 | 769.81 | 2.2039 | 16.936 | 0.19341 | 0.11241 | 0.40516 | 0.10273 | 0.041726 | 0.092793 | 0.2351
7.0282 | 17.109 | 11.017 | 4.1207 | 773.32 | 103.02 | 505.84 | 572.33 | 679.35 | 2.2784 | 16.863 | 0.1823 | 0.11008 | 0.41169 | 0.10321 | 0.026664 | 0.094418 | 0.23512
7.0433 | 16.751 | 11.033 | 4.1207 | 834.19 | 107.78 | 513.36 | 572.86 | 746.75 | 2.2888 | 16.941 | 0.14086 | 0.027945 | 0.45058 | 0.083188 | 0.018831 | 0.065794 | 0.23525
7.044 | 16.427 | 12.327 | 4.1207 | 765.6 | 103.29 | 505.41 | 569.72 | 685.91 | 2.2779 | 16.949 | 0.19354 | 0.12528 | 0.40236 | 0.10678 | 0.012022 | 0.098242 | 0.23625
7.0441 | 16.425 | 12.194 | 4.1207 | 761.46 | 111.88 | 531.57 | 572.86 | 745.98 | 2.2782 | 16.936 | 0.21769 | 0.037782 | 0.406 | 0.10846 | 0.028062 | 0.10043 | 0.23629
7.0473 | 15.803 | 12.343 | 4.1207 | 788.69 | 104.17 | 502.33 | 569.78 | 686.39 | 2.2779 | 16.957 | 0.22406 | 0.044238 | 0.41108 | 0.099388 | 0.028576 | 0.086593 | 0.23934
7.0441 | 16.425 | 14.881 | 4.1207 | 761.46 | 111.88 | 531.57 | 572.86 | 745.98 | 2.2782 | 16.936 | 0.23225 | 0.021719 | 0.40571 | 0.10701 | 0.01578 | 0.10008 | 0.24073
7.044 | 16.394 | 12.35 | 4.1202 | 774.46 | 111.05 | 532.7 | 572.87 | 691.43 | 2.3091 | 16.877 | 0.18978 | 0.097759 | 0.41921 | 0.10335 | 0.013876 | 0.093774 | 0.24098
7.045 | 36.458 | 13.083 | 4.0547 | 823.81 | 106.64 | 514.13 | 572.55 | 774.11 | 0.9444 | 16.94 | 0.18583 | 0.2608 | 0.25778 | 0.094633 | 0.2397 | 0.081998 | 0.24213
7.0441 | 16.485 | 12.412 | 4.1216 | 772.34 | 111.72 | 534.08 | 572.82 | 747.99 | 2.2825 | 16.932 | 0.19096 | 0.11236 | 0.41621 | 0.10376 | 0.013305 | 0.094556 | 0.24221
7.0433 | 16.513 | 11.279 | 4.1207 | 862.01 | 103.74 | 498.34 | 572.43 | 737.89 | 2.1997 | 16.875 | 0.11825 | 0.13056 | 0.44966 | 0.07559 | 0.02056 | 0.054448 | 0.24232
7.0255 | 16.055 | 12.446 | 4.1207 | 843.5 | 119.46 | 538.28 | 572.41 | 675.21 | 2.3901 | 16.938 | 0.095462 | 0.024862 | 0.46601 | 0.080845 | 0.074179 | 0.061832 | 0.24276
7.0263 | 16.571 | 12.314 | 4.1207 | 786.82 | 109.96 | 502.74 | 572.45 | 748.57 | 2.3946 | 16.938 | 0.19108 | 0.024695 | 0.41583 | 0.098261 | 0.12663 | 0.087523 | 0.24339
7.0468 | 16.323 | 13.371 | 4.1207 | 865.46 | 110.75 | 513.6 | 572.14 | 690.68 | 2.2638 | 16.921 | 0.12596 | 0.085274 | 0.46043 | 0.073964 | 0.026279 | 0.052935 | 0.2441
7.0492 | 36.905 | 11.88 | 3.542 | 851.52 | 93.925 | 507.62 | 570.79 | 749.56 | 0.83059 | 16.942 | 0.23485 | 0.19819 | 0.19255 | 0.18858 | 0.18898 | 0.20545 | 0.245
7.0482 | 16.653 | 13.067 | 4.1207 | 867.64 | 119.69 | 533.09 | 572.46 | 791.77 | 2.2743 | 16.869 | 0.067687 | 0.07586 | 0.46776 | 0.073078 | 0.10813 | 0.052105 | 0.24888
7.0492 | 16.211 | 12.446 | 4.1207 | 844.4 | 101.64 | 505.06 | 572.79 | 668.39 | 2.1108 | 16.862 | 0.1913 | 0.099347 | 0.43669 | 0.080528 | 0.052707 | 0.061379 | 0.25019
7.0432 | 16.999 | 12.279 | 4.1207 | 866.92 | 119.27 | 539.97 | 572.26 | 688.6 | 2.2922 | 16.938 | 0.10891 | 0.030942 | 0.47849 | 0.073226 | 0.0382 | 0.052441 | 0.25134
7.0453 | 15.247 | 12.474 | 4.1207 | 910.93 | 107.8 | 502.08 | 572.86 | 734.24 | 2.2288 | 16.944 | 0.12026 | 0.055561 | 0.47291 | 0.065068 | 0.08214 | 0.03716 | 0.25355
7.0435 | 15.585 | 13.229 | 4.1207 | 781.29 | 103.9 | 515.41 | 573.69 | 687.91 | 2.1202 | 16.743 | 0.23658 | 0.13946 | 0.3995 | 0.10262 | 0.013911 | 0.09019 | 0.25388
7.0449 | 16.217 | 12.107 | 4.1207 | 777.09 | 101.75 | 505.95 | 572.82 | 770.96 | 2.2791 | 16.936 | 0.21432 | 0.12521 | 0.41155 | 0.10293 | 0.065072 | 0.092374 | 0.25435
7.0277 | 16.259 | 11.35 | 4.1207 | 775.1 | 101.07 | 502.09 | 572.34 | 680.08 | 2.2777 | 16.93 | 0.22436 | 0.1492 | 0.40854 | 0.10417 | 0.026662 | 0.093543 | 0.25982
7.049 | 35.982 | 12.233 | 3.4833 | 1012.4 | 93.598 | 508.28 | 571.88 | 765.89 | 0.8315 | 16.941 | 0.33157 | 0.21762 | 0.21364 | 0.15151 | 0.11276 | 0.14791 | 0.26049
7.0438 | 17.669 | 12.226 | 4.1207 | 759.79 | 101.38 | 500.82 | 572.35 | 667.89 | 2.1957 | 16.942 | 0.26021 | 0.10446 | 0.39625 | 0.10649 | 0.072262 | 0.10119 | 0.26244
7.0465 | 15.812 | 10.553 | 4.1207 | 857.08 | 106.98 | 516.82 | 572.82 | 677.93 | 2.3069 | 16.862 | 0.16114 | 0.092 | 0.46768 | 0.078469 | 0.02116 | 0.056476 | 0.26295
7.0469 | 16.481 | 11.965 | 4.1207 | 840.43 | 119.15 | 552.44 | 572.38 | 680.89 | 2.286 | 16.939 | 0.14835 | 0.1102 | 0.46749 | 0.081341 | 0.020131 | 0.063061 | 0.26369
7.1224 | 15.989 | 11.172 | 4.1207 | 887.7 | 118.84 | 540.51 | 572.43 | 678.83 | 2.2784 | 16.867 | 0.10365 | 0.035015 | 0.48786 | 0.070046 | 0.090408 | 0.044802 | 0.26506
7.0456 | 15.842 | 10.778 | 4.1207 | 877.51 | 115.76 | 537.8 | 572.41 | 727.38 | 2.3141 | 16.864 | 0.13514 | 0.022662 | 0.48664 | 0.073058 | 0.042189 | 0.048697 | 0.26509
7.044 | 16.185 | 10.485 | 4.1207 | 889.69 | 115.97 | 540.61 | 572.43 | 678.85 | 2.2784 | 16.901 | 0.11221 | 0.028513 | 0.49487 | 0.069938 | 0.032459 | 0.044353 | 0.26622
7.0187 | 17.01 | 10.396 | 4.1207 | 895.99 | 118.21 | 540.46 | 572.43 | 738.6 | 2.2784 | 16.867 | 0.089148 | 0.02659 | 0.49939 | 0.067646 | 0.05285 | 0.042212 | 0.26719
7.0219 | 16.941 | 10.73 | 4.1207 | 872.08 | 119.93 | 540.55 | 572.85 | 679.32 | 2.2784 | 16.869 | 0.12682 | 0.027152 | 0.47976 | 0.07291 | 0.11131 | 0.050708 | 0.26727
7.0264 | 16.209 | 10.815 | 4.1207 | 859.01 | 104.79 | 505.64 | 572.35 | 656.99 | 2.3646 | 16.934 | 0.15752 | 0.10123 | 0.47061 | 0.077174 | 0.050152 | 0.055728 | 0.26811
7.0455 | 16.563 | 10.647 | 4.1207 | 811.06 | 103.29 | 505.5 | 572.33 | 679.22 | 2.2784 | 16.862 | 0.18944 | 0.17425 | 0.43362 | 0.091104 | 0.017496 | 0.076103 | 0.26867
7.0435 | 39.469 | 12.525 | 3.1887 | 1199.6 | 98.911 | 516.2 | 571.77 | 769.74 | 0.83684 | 16.835 | 0.26919 | 0.15313 | 0.20823 | 0.16126 | 0.26799 | 0.17785 | 0.26872
7.0183 | 16.93 | 10.567 | 4.1207 | 889.71 | 118.89 | 539.56 | 572.43 | 686.25 | 2.2784 | 16.866 | 0.11777 | 0.025334 | 0.49252 | 0.068952 | 0.073577 | 0.044367 | 0.26922
7.044 | 15.932 | 10.915 | 4.1207 | 900.23 | 115.85 | 540.58 | 572.45 | 671.18 | 2.2785 | 16.872 | 0.092548 | 0.06821 | 0.50122 | 0.067698 | 0.026437 | 0.040733 | 0.27138
7.0445 | 15.261 | 11.928 | 4.1207 | 822.57 | 103.3 | 503.76 | 572.39 | 757.39 | 2.2802 | 16.923 | 0.21455 | 0.16018 | 0.43337 | 0.088954 | 0.011687 | 0.070868 | 0.27258
7.1179 | 16.254 | 10.798 | 4.1207 | 901.24 | 118.84 | 542.61 | 572.43 | 595.05 | 2.2784 | 16.871 | 0.098182 | 0.04986 | 0.5005 | 0.067018 | 0.062777 | 0.040209 | 0.27268
7.0454 | 15.106 | 12.04 | 4.121 | 909.75 | 119.38 | 548.08 | 572.42 | 773.01 | 2.2771 | 16.94 | 0.099399 | 0.043104 | 0.50392 | 0.066121 | 0.038012 | 0.037531 | 0.2729
7.0443 | 17.03 | 12.338 | 4.1207 | 784.28 | 103.07 | 504.03 | 572.9 | 745.37 | 2.2999 | 16.925 | 0.26774 | 0.045211 | 0.41924 | 0.098282 | 0.080327 | 0.088668 | 0.27346
7.0193 | 16.315 | 11.931 | 4.1207 | 814.46 | 102.69 | 505.25 | 572.76 | 761.34 | 2.2785 | 16.86 | 0.19964 | 0.1628 | 0.435 | 0.089662 | 0.067872 | 0.074511 | 0.27379
7.0438 | 16.011 | 10.809 | 4.1207 | 884.53 | 118.98 | 542.79 | 572.43 | 675.05 | 2.2784 | 16.872 | 0.14643 | 0.027403 | 0.48715 | 0.071108 | 0.087337 | 0.046156 | 0.27433
7.0477 | 15.549 | 13.175 | 4.1207 | 866.6 | 106.01 | 516.33 | 572.2 | 734.71 | 2.198 | 16.917 | 0.21845 | 0.05388 | 0.46079 | 0.075035 | 0.060134 | 0.052571 | 0.27496
7.0476 | 15.062 | 11.735 | 4.1207 | 801.61 | 103.89 | 500.93 | 572.4 | 766.01 | 2.5488 | 16.934 | 0.24547 | 0.076984 | 0.4392 | 0.096256 | 0.013399 | 0.080502 | 0.275
7.0432 | 18.21 | 12.331 | 4.1207 | 810.1 | 119.74 | 532.04 | 572.4 | 674.19 | 2.1439 | 16.869 | 0.099165 | 0.12095 | 0.42227 | 0.087453 | 0.24296 | 0.076218 | 0.27526
7.0477 | 16.566 | 12.249 | 4.1207 | 882.74 | 119.26 | 531.27 | 572.39 | 738.26 | 2.2201 | 16.941 | 0.091258 | 0.095263 | 0.46943 | 0.069874 | 0.17495 | 0.046628 | 0.27543
7.045 | 16.462 | 11.718 | 4.1207 | 865.69 | 115.36 | 513.47 | 572.84 | 736.74 | 2.6804 | 16.93 | 0.10927 | 0.085281 | 0.49598 | 0.074664 | 0.050997 | 0.052992 | 0.27619
7.044 | 16.176 | 10.711 | 4.1207 | 906.02 | 118.84 | 540.51 | 572.52 | 688.61 | 2.2784 | 16.933 | 0.10469 | 0.034116 | 0.50089 | 0.066239 | 0.088576 | 0.038824 | 0.27675
7.1237 | 16.146 | 11.232 | 4.1207 | 919.63 | 118.84 | 540.51 | 572.43 | 678.56 | 2.2784 | 16.867 | 0.080928 | 0.054589 | 0.51016 | 0.063272 | 0.051792 | 0.034297 | 0.27765
7.021 | 16.918 | 10.811 | 4.1207 | 813.42 | 101.46 | 503.11 | 572.43 | 679.41 | 2.2784 | 16.866 | 0.21242 | 0.12484 | 0.43764 | 0.089602 | 0.10976 | 0.075058 | 0.27795
7.0261 | 16.506 | 11.144 | 4.1207 | 808.54 | 102.29 | 507.68 | 572.84 | 678.16 | 2.2783 | 16.861 | 0.2091 | 0.1508 | 0.43467 | 0.091749 | 0.09807 | 0.077281 | 0.27941
7.0472 | 16.972 | 12.355 | 4.1207 | 868.57 | 116.06 | 512.51 | 572.85 | 738.13 | 2.2845 | 16.85 | 0.071299 | 0.11209 | 0.45647 | 0.072547 | 0.2134 | 0.051799 | 0.2795
7.0183 | 17.059 | 10.77 | 4.1207 | 908.63 | 120.81 | 540.54 | 572.43 | 682.94 | 2.2785 | 16.871 | 0.099339 | 0.046532 | 0.50304 | 0.064742 | 0.096741 | 0.037991 | 0.28008
7.0441 | 15.953 | 10.806 | 4.1207 | 910.53 | 115.42 | 540.94 | 572.43 | 678.55 | 2.2784 | 16.871 | 0.1187 | 0.027463 | 0.50958 | 0.065643 | 0.031535 | 0.037372 | 0.28122
7.1243 | 16.274 | 10.59 | 4.1207 | 921.82 | 117.35 | 540.58 | 572.44 | 678.74 | 2.2784 | 16.872 | 0.089636 | 0.044039 | 0.51542 | 0.063124 | 0.040685 | 0.03367 | 0.2824
7.1162 | 15.938 | 11.232 | 4.1207 | 919.74 | 118.84 | 540.59 | 572.42 | 678.56 | 2.2784 | 16.872 | 0.10961 | 0.077408 | 0.50924 | 0.063464 | 0.057526 | 0.034291 | 0.28585
7.0473 | 17.091 | 12.247 | 4.1207 | 860.13 | 122.17 | 549.25 | 572.69 | 678.42 | 2.3815 | 16.932 | 0.1887 | 0.060087 | 0.48756 | 0.074895 | 0.036597 | 0.055032 | 0.28691
7.0442 | 17.096 | 12.191 | 4.1207 | 798.15 | 102.87 | 503.63 | 572.84 | 675.17 | 2.2778 | 16.933 | 0.27933 | 0.060271 | 0.42659 | 0.093385 | 0.098847 | 0.08193 | 0.28885
7.0483 | 16.815 | 12.415 | 4.1207 | 917 | 121.59 | 552.9 | 572.83 | 763.32 | 2.1887 | 16.928 | 0.16488 | 0.034939 | 0.5066 | 0.062643 | 0.03031 | 0.035158 | 0.29113
7.0468 | 16.48 | 11.448 | 4.1207 | 782.97 | 106.34 | 498.42 | 572.44 | 753.23 | 2.3199 | 16.941 | 0.29894 | 0.024399 | 0.40847 | 0.10053 | 0.12761 | 0.08947 | 0.2912
7.0486 | 36.849 | 12.75 | 4.0384 | 716.37 | 101.83 | 507.02 | 572.39 | 788.58 | 0.91403 | 16.938 | 0.16198 | 0.34372 | 0.22439 | 0.13733 | 0.23996 | 0.14279 | 0.29156
7.0437 | 15.956 | 10.803 | 4.1207 | 910.47 | 115.23 | 544.12 | 572.42 | 678.8 | 2.2784 | 16.872 | 0.14565 | 0.054559 | 0.51268 | 0.065715 | 0.052353 | 0.037393 | 0.2955
7.0369 | 16.596 | 10.571 | 4.1207 | 937.01 | 117.24 | 539.82 | 572.76 | 668.78 | 2.2784 | 16.873 | 0.11285 | 0.031867 | 0.52629 | 0.060397 | 0.034698 | 0.029386 | 0.29645
7.017 | 15.68 | 12.247 | 4.1207 | 818.27 | 100.81 | 502.82 | 572.4 | 686.56 | 2.2785 | 16.947 | 0.20741 | 0.21062 | 0.43526 | 0.089459 | 0.10029 | 0.072813 | 0.3002
7.0254 | 15.64 | 11.975 | 4.1207 | 881.45 | 121.29 | 540.37 | 572.81 | 667.63 | 2.2789 | 16.927 | 0.16042 | 0.041041 | 0.47678 | 0.07168 | 0.20022 | 0.047233 | 0.3022
7.0454 | 17.496 | 13.468 | 4.1207 | 867.9 | 117.22 | 512.05 | 572.48 | 773.33 | 2.3113 | 16.932 | 0.075581 | 0.23121 | 0.45827 | 0.071455 | 0.16058 | 0.051911 | 0.30277
7.0469 | 15.816 | 12.63 | 4.1207 | 914.4 | 119.89 | 530.28 | 572.82 | 766.2 | 2.2164 | 16.932 | 0.080332 | 0.10821 | 0.48277 | 0.063756 | 0.22252 | 0.036012 | 0.30611
7.024 | 17.528 | 12.326 | 4.1207 | 749.55 | 100.76 | 500.65 | 572.36 | 753.43 | 2.2599 | 16.876 | 0.30534 | 0.11826 | 0.39549 | 0.1107 | 0.13911 | 0.10677 | 0.30664
7.0427 | 17.389 | 10.526 | 4.1207 | 949.52 | 116.54 | 515.49 | 572.43 | 687.29 | 2.2784 | 16.867 | 0.07315 | 0.11314 | 0.50903 | 0.057266 | 0.16469 | 0.025907 | 0.30834
7.0469 | 16.495 | 12.284 | 4.1207 | 866.1 | 117.58 | 549.47 | 572.38 | 684.56 | 2.292 | 16.932 | 0.24641 | 0.049728 | 0.48656 | 0.074263 | 0.04798 | 0.052777 | 0.31054
7.0782 | 16.368 | 13.254 | 4.1207 | 872.57 | 108.69 | 512.74 | 572.83 | 736.6 | 2.2785 | 16.947 | 0.28109 | 0.047132 | 0.47036 | 0.072137 | 0.037488 | 0.050178 | 0.3116
7.0461 | 17.308 | 12.25 | 4.1207 | 762.74 | 102.94 | 501.24 | 572.36 | 764.7 | 2.4157 | 16.939 | 0.3204 | 0.044066 | 0.41419 | 0.10559 | 0.12653 | 0.099655 | 0.31325
7.046 | 16.998 | 12.253 | 4.1207 | 864.42 | 118.93 | 514.64 | 572.43 | 738.85 | 2.4164 | 16.942 | 0.096031 | 0.16593 | 0.46537 | 0.073618 | 0.2278 | 0.053388 | 0.31348
7.0437 | 17.184 | 11.673 | 4.1207 | 883.66 | 124.15 | 539.84 | 572.48 | 673.61 | 2.311 | 16.934 | 0.062154 | 0.17654 | 0.48364 | 0.069231 | 0.19771 | 0.046321 | 0.31496
7.0457 | 14.841 | 12.007 | 4.1178 | 1002.6 | 115.79 | 516.54 | 572.82 | 769.46 | 2.2751 | 16.931 | 0.073501 | 0.073851 | 0.53074 | 0.052242 | 0.14184 | 0.014039 | 0.31559
7.0436 | 16.395 | 12.747 | 4.1207 | 875.74 | 119.2 | 513.12 | 572.88 | 737.9 | 2.4504 | 16.873 | 0.066297 | 0.15918 | 0.47116 | 0.071456 | 0.24169 | 0.049143 | 0.31766
7.0475 | 16.193 | 10.59 | 4.1207 | 787.28 | 102.8 | 503.69 | 572.44 | 671.87 | 2.2934 | 16.936 | 0.31904 | 0.15732 | 0.41694 | 0.1002 | 0.015691 | 0.087461 | 0.31832
7.0455 | 32.382 | 6.4785 | 4.1081 | 686.36 | 120.05 | 515.3 | 572.57 | 772.56 | 2.2319 | 16.931 | 0.16317 | 0.25953 | 0.40519 | 0.11628 | 0.16044 | 0.14684 | 0.31899
7.0453 | 14.671 | 13.154 | 4.1207 | 982.98 | 109.4 | 503 | 572.3 | 689.37 | 2.3564 | 16.937 | 0.18209 | 0.06032 | 0.5282 | 0.054218 | 0.040082 | 0.017742 | 0.32065
7.0461 | 16.173 | 12.05 | 4.1207 | 789.91 | 101.23 | 499.57 | 559.96 | 680.7 | 2.0269 | 16.943 | 0.37269 | 0.086532 | 0.38954 | 0.099244 | 0.075112 | 0.086003 | 0.32102
7.0483 | 15.074 | 12.54 | 4.1207 | 980.64 | 116.6 | 517.32 | 573.27 | 765.82 | 2.2303 | 16.862 | 0.071724 | 0.11822 | 0.51194 | 0.053822 | 0.19303 | 0.018269 | 0.3217
7.0469 | 16.266 | 13.711 | 4.1207 | 873.16 | 108.99 | 512.52 | 572.82 | 773.79 | 2.2838 | 16.86 | 0.29874 | 0.063403 | 0.46983 | 0.07201 | 0.037639 | 0.050011 | 0.32311
7.0261 | 15.987 | 11.988 | 4.1207 | 922.58 | 124.17 | 531.27 | 572.29 | 686 | 2.4606 | 16.937 | 0.086678 | 0.068941 | 0.5113 | 0.062719 | 0.21525 | 0.033571 | 0.32508
7.0483 | 16.091 | 12.525 | 4.1207 | 919.25 | 116.89 | 517.32 | 573.3 | 652.36 | 2.188 | 16.928 | 0.093891 | 0.13093 | 0.47392 | 0.062343 | 0.26359 | 0.034494 | 0.32511

## plot_creep_time_strain
0 | 1 | 2 | 3
0 | 0 | 0 | 0
0.02 | 0.00098 | 0 | 0
0.04 | 0.001033 | 0 | 0
0.07 | 0.00113 | 0 | 0
0.1 | 0.001194 | 0 | 0
0.14 | 0.001287 | 0 | 0
0.19 | 0.001379 | 0 | 0
0.28 | 0.001523 | 0 | 0
0.45 | 0.001696 | 0 | 0
0.62 | 0.001822 | 11.53846 | 0.007459255
0.78 | 0.001926 | 11.53846 | 0.007459255
1.03 | 0.002047 | 11.53846 | 0.007459255
1.42 | 0.002213 | 11.53846 | 0.007459255
1.8 | 0.002361 | 11.53846 | 0.007459255
2.35 | 0.002546 | 11.53846 | 0.007459255
2.87 | 0.002718 | 11.53846 | 0.007459255
3.45 | 0.002924 | 11.53846 | 0.007459255
4.32 | 0.003203 | 11.53846 | 0.007459255
5.14 | 0.003463 | 23.07692 | 0.01401176
6.02 | 0.003743 | 23.07692 | 0.01401176
6.74 | 0.003977 | 23.07692 | 0.01401176
7.57 | 0.004253 | 23.07692 | 0.01401176
8.44 | 0.004534 | 23.07692 | 0.01401176
9.33 | 0.004831 | 23.07692 | 0.01401176
10.19 | 0.005126 | 23.07692 | 0.01401176
11.01 | 0.005399 | 23.07692 | 0.01401176
12.06 | 0.005771 | 23.07692 | 0.01401176
12.76 | 0.006018 | 34.61538 | 0.01957556
13.68 | 0.006317 | 34.61538 | 0.01957556
14.48 | 0.006592 | 34.61538 | 0.01957556
15.4 | 0.006905 | 34.61538 | 0.01957556
16.23 | 0.007193 | 34.61538 | 0.01957556
17.04 | 0.007467 | 34.61538 | 0.01957556
17.82 | 0.007728 | 34.61538 | 0.01957556
18.62 | 0.008008 | 34.61538 | 0.01957556
19.5 | 0.008301 | 34.61538 | 0.01957556
20.49 | 0.008639 | 46.15385 | 0.02469685
21.34 | 0.008913 | 46.15385 | 0.02469685
22.01 | 0.009139 | 46.15385 | 0.02469685
23.09 | 0.009519 | 46.15385 | 0.02469685
23.93 | 0.009802 | 46.15385 | 0.02469685
25.06 | 0.010169 | 46.15385 | 0.02469685
25.76 | 0.010397 | 46.15385 | 0.02469685
26.61 | 0.010677 | 46.15385 | 0.02469685
27.65 | 0.011011 | 57.69231 | 0.02941697
28.45 | 0.011279 | 57.69231 | 0.02941697
29.65 | 0.011663 | 57.69231 | 0.02941697
30.38 | 0.011896 | 57.69231 | 0.02941697
31.4 | 0.012217 | 57.69231 | 0.02941697
32.29 | 0.012494 | 57.69231 | 0.02941697
33.02 | 0.012726 | 57.69231 | 0.02941697
33.84 | 0.012987 | 57.69231 | 0.02941697
34.97 | 0.013338 | 57.69231 | 0.02941697
36.01 | 0.013664 | 69.23077 | 0.03378161
36.86 | 0.013933 | 69.23077 | 0.03378161
37.84 | 0.014257 | 69.23077 | 0.03378161
38.58 | 0.014492 | 69.23077 | 0.03378161
39.49 | 0.014781 | 69.23077 | 0.03378161
40.29 | 0.015049 | 69.23077 | 0.03378161
41.15 | 0.015309 | 69.23077 | 0.03378161
42.11 | 0.015608 | 69.23077 | 0.03378161
43.45 | 0.016023 | 69.23077 | 0.03378161
44.37 | 0.016298 | 80.76923 | 0.03783681
45.2 | 0.016538 | 80.76923 | 0.03783681
46.2 | 0.016855 | 80.76923 | 0.03783681
47.12 | 0.017118 | 80.76923 | 0.03783681
48.14 | 0.017424 | 80.76923 | 0.03783681
48.9 | 0.017649 | 80.76923 | 0.03783681
49.86 | 0.017931 | 80.76923 | 0.03783681
50.59 | 0.018152 | 80.76923 | 0.03783681
51.57 | 0.018435 | 80.76923 | 0.03783681
52.56 | 0.018713 | 92.30769 | 0.04162482
53.58 | 0.019007 | 92.30769 | 0.04162482
54.71 | 0.019331 | 92.30769 | 0.04162482
55.58 | 0.019586 | 92.30769 | 0.04162482
56.85 | 0.019947 | 92.30769 | 0.04162482
57.63 | 0.020171 | 92.30769 | 0.04162482
58.6 | 0.020441 | 92.30769 | 0.04162482
59.37 | 0.020648 | 92.30769 | 0.04162482
60.53 | 0.020982 | 103.8462 | 0.04518205
61.53 | 0.021247 | 103.8462 | 0.04518205
62.72 | 0.021587 | 103.8462 | 0.04518205
63.87 | 0.021897 | 103.8462 | 0.04518205
64.97 | 0.022193 | 103.8462 | 0.04518205
66.02 | 0.022476 | 103.8462 | 0.04518205
66.81 | 0.02269 | 103.8462 | 0.04518205
68.09 | 0.023032 | 103.8462 | 0.04518205
69.11 | 0.023302 | 103.8462 | 0.04518205
70.11 | 0.02357 | 115.3846 | 0.0485389
71.05 | 0.023819 | 115.3846 | 0.0485389
72.38 | 0.024171 | 115.3846 | 0.0485389
73.48 | 0.024455 | 115.3846 | 0.0485389
74.77 | 0.024794 | 115.3846 | 0.0485389
75.57 | 0.025006 | 115.3846 | 0.0485389
76.79 | 0.025303 | 115.3846 | 0.0485389
77.92 | 0.025593 | 115.3846 | 0.0485389
79.24 | 0.025928 | 115.3846 | 0.0485389
80.41 | 0.02623 | 126.9231 | 0.05169266
81.71 | 0.026554 | 126.9231 | 0.05169266
83.03 | 0.026878 | 126.9231 | 0.05169266
84.13 | 0.027144 | 126.9231 | 0.05169266
85.36 | 0.027462 | 126.9231 | 0.05169266
86.53 | 0.027745 | 126.9231 | 0.05169266
87.65 | 0.028019 | 126.9231 | 0.05169266
88.75 | 0.028291 | 126.9231 | 0.05169266
89.9 | 0.028561 | 126.9231 | 0.05169266
91.25 | 0.028883 | 138.4615 | 0.05470486
92.34 | 0.029136 | 138.4615 | 0.05470486
93.72 | 0.029473 | 138.4615 | 0.05470486
94.94 | 0.029759 | 138.4615 | 0.05470486
95.99 | 0.030009 | 138.4615 | 0.05470486
97.12 | 0.030279 | 138.4615 | 0.05470486
98.36 | 0.030567 | 138.4615 | 0.05470486
99.73 | 0.030887 | 138.4615 | 0.05470486
101.03 | 0.031187 | 138.4615 | 0.05470486
102.11 | 0.031435 | 150 | 0.05758737
103.4 | 0.031726 | 150 | 0.05758737
104.52 | 0.031985 | 150 | 0.05758737
105.83 | 0.032285 | 150 | 0.05758737
107.37 | 0.032632 | 150 | 0.05758737
108.77 | 0.032932 | 150 | 0.05758737
110.04 | 0.033215 | 150 | 0.05758737
111.39 | 0.033525 | 150 | 0.05758737
112.86 | 0.03384 | 161.5385 | 0.06035145
114.24 | 0.034154 | 161.5385 | 0.06035145
115.66 | 0.034465 | 161.5385 | 0.06035145
117.08 | 0.034777 | 161.5385 | 0.06035145
118.28 | 0.035046 | 161.5385 | 0.06035145
119.93 | 0.035405 | 161.5385 | 0.06035145
121.02 | 0.035645 | 161.5385 | 0.06035145
122.3 | 0.035927 | 161.5385 | 0.06035145
123.79 | 0.036246 | 161.5385 | 0.06035145
125.16 | 0.036535 | 173.0769 | 0.0630075
126.62 | 0.036843 | 173.0769 | 0.0630075
128.11 | 0.037164 | 173.0769 | 0.0630075
129.56 | 0.037461 | 173.0769 | 0.0630075
130.85 | 0.03773 | 173.0769 | 0.0630075
132.23 | 0.038041 | 173.0769 | 0.0630075
133.67 | 0.03832 | 173.0769 | 0.0630075
135.22 | 0.038635 | 173.0769 | 0.0630075
136.57 | 0.038908 | 173.0769 | 0.0630075
137.95 | 0.039197 | 184.6154 | 0.06556493
139.4 | 0.039496 | 184.6154 | 0.06556493
141.21 | 0.039849 | 184.6154 | 0.06556493
142.46 | 0.040101 | 184.6154 | 0.06556493
143.74 | 0.040343 | 184.6154 | 0.06556493
145.19 | 0.04063 | 184.6154 | 0.06556493
146.41 | 0.040871 | 184.6154 | 0.06556493
148.13 | 0.041208 | 184.6154 | 0.06556493
149.28 | 0.041442 | 184.6154 | 0.06556493
150.93 | 0.041758 | 196.1538 | 0.06803314
152.12 | 0.041987 | 196.1538 | 0.06803314
153.85 | 0.042322 | 196.1538 | 0.06803314
155.39 | 0.04263 | 196.1538 | 0.06803314
156.84 | 0.042923 | 196.1538 | 0.06803314
157.93 | 0.043134 | 196.1538 | 0.06803314
159.56 | 0.043438 | 196.1538 | 0.06803314
160.98 | 0.043707 | 196.1538 | 0.06803314
162.2 | 0.043944 | 207.6923 | 0.07042025
163.82 | 0.044254 | 207.6923 | 0.07042025
165.23 | 0.044524 | 207.6923 | 0.07042025
166.79 | 0.044815 | 207.6923 | 0.07042025
168.1 | 0.045055 | 207.6923 | 0.07042025
169.82 | 0.045352 | 207.6923 | 0.07042025
171.34 | 0.045638 | 207.6923 | 0.07042025
172.86 | 0.045915 | 207.6923 | 0.07042025
174.29 | 0.046169 | 207.6923 | 0.07042025
175.96 | 0.046465 | 219.2308 | 0.07273344
177.75 | 0.046789 | 219.2308 | 0.07273344
179.4 | 0.047094 | 219.2308 | 0.07273344
180.95 | 0.047377 | 219.2308 | 0.07273344
182.24 | 0.047615 | 219.2308 | 0.07273344
183.92 | 0.047915 | 219.2308 | 0.07273344
185.49 | 0.048201 | 219.2308 | 0.07273344
187.32 | 0.048522 | 219.2308 | 0.07273344
188.89 | 0.048795 | 219.2308 | 0.07273344
190.54 | 0.049086 | 230.7692 | 0.07497913
192.23 | 0.049376 | 230.7692 | 0.07497913
194.05 | 0.049699 | 230.7692 | 0.07497913
195.92 | 0.050019 | 230.7692 | 0.07497913
197.79 | 0.050342 | 230.7692 | 0.07497913
199.87 | 0.050708 | 230.7692 | 0.07497913
201.59 | 0.051004 | 230.7692 | 0.07497913
203.43 | 0.051334 | 230.7692 | 0.07497913
205.06 | 0.051597 | 230.7692 | 0.07497913
206.56 | 0.05185 | 242.3077 | 0.07716301
208.33 | 0.052146 | 242.3077 | 0.07716301
209.88 | 0.052403 | 242.3077 | 0.07716301
211.47 | 0.052666 | 242.3077 | 0.07716301
213.15 | 0.052955 | 242.3077 | 0.07716301
214.82 | 0.053228 | 242.3077 | 0.07716301
216.49 | 0.053497 | 242.3077 | 0.07716301
217.98 | 0.053751 | 242.3077 | 0.07716301
219.54 | 0.054006 | 253.8462 | 0.07929018
221.56 | 0.054323 | 253.8462 | 0.07929018
223.21 | 0.054593 | 253.8462 | 0.07929018
224.85 | 0.054862 | 253.8462 | 0.07929018
226.5 | 0.055131 | 253.8462 | 0.07929018
228.52 | 0.055455 | 253.8462 | 0.07929018
230.61 | 0.055793 | 253.8462 | 0.07929018
232.31 | 0.056065 | 253.8462 | 0.07929018
233.96 | 0.056321 | 253.8462 | 0.07929018
235.96 | 0.056633 | 265.3846 | 0.08136521
238.05 | 0.056958 | 265.3846 | 0.08136521
240.03 | 0.057276 | 265.3846 | 0.08136521
241.87 | 0.057576 | 265.3846 | 0.08136521
243.59 | 0.057848 | 265.3846 | 0.08136521
245.39 | 0.058122 | 265.3846 | 0.08136521
247.19 | 0.058409 | 265.3846 | 0.08136521
248.89 | 0.058675 | 265.3846 | 0.08136521
251.06 | 0.059001 | 265.3846 | 0.08136521
253.03 | 0.059307 | 276.9231 | 0.0833922
255.18 | 0.059639 | 276.9231 | 0.0833922
257.25 | 0.059968 | 276.9231 | 0.0833922
259.22 | 0.060274 | 276.9231 | 0.0833922
260.76 | 0.060499 | 276.9231 | 0.0833922
263.13 | 0.060846 | 276.9231 | 0.0833922
264.81 | 0.061091 | 276.9231 | 0.0833922
266.6 | 0.061383 | 276.9231 | 0.0833922
268.58 | 0.06168 | 276.9231 | 0.0833922
270.33 | 0.061952 | 288.4615 | 0.08537487
272.4 | 0.062257 | 288.4615 | 0.08537487
274.29 | 0.062542 | 288.4615 | 0.08537487
276.16 | 0.062821 | 288.4615 | 0.08537487
277.77 | 0.063062 | 288.4615 | 0.08537487
279.36 | 0.063319 | 288.4615 | 0.08537487
281.15 | 0.063583 | 288.4615 | 0.08537487
283.13 | 0.06387 | 288.4615 | 0.08537487
284.8 | 0.064126 | 288.4615 | 0.08537487
286.85 | 0.064427 | 300 | 0.08731137
289.27 | 0.064771 | 300 | 0.08731137
291.02 | 0.065039 | 300 | 0.08731137
292.67 | 0.065284 | 300 | 0.08731137
294.61 | 0.065557 | 300 | 0.08731137
296.71 | 0.065873 | 300 | 0.08731137
298.31 | 0.06612 | 300 | 0.08731137
300.38 | 0.066418 | 300 | 0.08731137
301.8 | 0.066615 | 311.5385 | 0.08921128
304.05 | 0.066932 | 311.5385 | 0.08921128
305.96 | 0.067204 | 311.5385 | 0.08921128
308.19 | 0.067525 | 311.5385 | 0.08921128
310.41 | 0.067828 | 311.5385 | 0.08921128
312.8 | 0.068166 | 311.5385 | 0.08921128
315.02 | 0.068476 | 311.5385 | 0.08921128
316.73 | 0.06871 | 311.5385 | 0.08921128
318.6 | 0.06898 | 311.5385 | 0.08921128
320.77 | 0.069288 | 323.0769 | 0.0910771
323.01 | 0.069597 | 323.0769 | 0.0910771
325.43 | 0.069927 | 323.0769 | 0.0910771
327.48 | 0.070203 | 323.0769 | 0.0910771
330.12 | 0.070559 | 323.0769 | 0.0910771
332.25 | 0.070845 | 323.0769 | 0.0910771
334.4 | 0.07114 | 323.0769 | 0.0910771
336.19 | 0.071394 | 323.0769 | 0.0910771
338.86 | 0.071744 | 323.0769 | 0.0910771
340.64 | 0.071996 | 334.6154 | 0.09291115
342.6 | 0.072274 | 334.6154 | 0.09291115
344.6 | 0.072555 | 334.6154 | 0.09291115
346.8 | 0.07286 | 334.6154 | 0.09291115
348.62 | 0.073106 | 334.6154 | 0.09291115
350.76 | 0.073393 | 334.6154 | 0.09291115
352.89 | 0.073677 | 334.6154 | 0.09291115
354.34 | 0.073886 | 334.6154 | 0.09291115
356.5 | 0.07417 | 334.6154 | 0.09291115
358.65 | 0.074454 | 346.1538 | 0.09471563
361.13 | 0.074785 | 346.1538 | 0.09471563
362.97 | 0.07504 | 346.1538 | 0.09471563
365.31 | 0.075345 | 346.1538 | 0.09471563
367.16 | 0.07559 | 346.1538 | 0.09471563
369.53 | 0.075914 | 346.1538 | 0.09471563
371.71 | 0.076206 | 346.1538 | 0.09471563
373.65 | 0.076452 | 346.1538 | 0.09471563
375.93 | 0.076753 | 357.6923 | 0.09649259
378.19 | 0.077046 | 357.6923 | 0.09649259
380.81 | 0.077393 | 357.6923 | 0.09649259
382.72 | 0.077648 | 357.6923 | 0.09649259
384.93 | 0.077944 | 357.6923 | 0.09649259
387.2 | 0.078247 | 357.6923 | 0.09649259
389.5 | 0.078553 | 357.6923 | 0.09649259
392.07 | 0.078904 | 357.6923 | 0.09649259
394.35 | 0.079197 | 357.6923 | 0.09649259
396.26 | 0.079433 | 369.2308 | 0.09824397
398.91 | 0.079769 | 369.2308 | 0.09824397
401.2 | 0.08002 | 369.2308 | 0.09824397
403.3 | 0.080306 | 369.2308 | 0.09824397
405.12 | 0.080541 | 369.2308 | 0.09824397
407.19 | 0.080806 | 369.2308 | 0.09824397
409.79 | 0.081151 | 369.2308 | 0.09824397
411.99 | 0.081434 | 369.2308 | 0.09824397
414.18 | 0.081724 | 369.2308 | 0.09824397
416.03 | 0.081969 | 380.7692 | 0.09997157
418.38 | 0.082271 | 380.7692 | 0.09997157
420.92 | 0.082586 | 380.7692 | 0.09997157
423.32 | 0.082897 | 380.7692 | 0.09997157
425.37 | 0.083159 | 380.7692 | 0.09997157
427.19 | 0.08339 | 380.7692 | 0.09997157
429.39 | 0.083661 | 380.7692 | 0.09997157
431.6 | 0.083944 | 380.7692 | 0.09997157
434.05 | 0.084261 | 380.7692 | 0.09997157
436.43 | 0.084565 | 392.3077 | 0.1016771
438.87 | 0.084899 | 392.3077 | 0.1016771
441.54 | 0.085247 | 392.3077 | 0.1016771
444.09 | 0.085574 | 392.3077 | 0.1016771
446.28 | 0.085862 | 392.3077 | 0.1016771
448.55 | 0.086125 | 392.3077 | 0.1016771
450.55 | 0.086386 | 392.3077 | 0.1016771
452.32 | 0.086608 | 392.3077 | 0.1016771
454.75 | 0.086918 | 392.3077 | 0.1016771
457.11 | 0.08723 | 403.8462 | 0.1033622
459.59 | 0.08755 | 403.8462 | 0.1033622
461.86 | 0.087835 | 403.8462 | 0.1033622
464.17 | 0.088134 | 403.8462 | 0.1033622
466.27 | 0.088404 | 403.8462 | 0.1033622
468.6 | 0.088691 | 403.8462 | 0.1033622
471.09 | 0.088997 | 403.8462 | 0.1033622
473.18 | 0.089261 | 403.8462 | 0.1033622
476 | 0.089619 | 415.3846 | 0.1050284
478.48 | 0.089926 | 415.3846 | 0.1050284
480.77 | 0.090212 | 415.3846 | 0.1050284
482.92 | 0.090485 | 415.3846 | 0.1050284
485.12 | 0.090767 | 415.3846 | 0.1050284
487.37 | 0.091051 | 415.3846 | 0.1050284
489.91 | 0.09137 | 415.3846 | 0.1050284
492.65 | 0.091713 | 415.3846 | 0.1050284
494.35 | 0.09191 | 415.3846 | 0.1050284
497.32 | 0.092283 | 426.9231 | 0.1066771
499.59 | 0.092571 | 426.9231 | 0.1066771
502.42 | 0.092921 | 426.9231 | 0.1066771
504.36 | 0.093164 | 426.9231 | 0.1066771
506.48 | 0.093431 | 426.9231 | 0.1066771
509.5 | 0.093816 | 426.9231 | 0.1066771
512.29 | 0.094166 | 426.9231 | 0.1066771
514.72 | 0.094467 | 426.9231 | 0.1066771
517.44 | 0.094798 | 426.9231 | 0.1066771
519.69 | 0.095087 | 438.4615 | 0.1083096
522.1 | 0.095372 | 438.4615 | 0.1083096
525.07 | 0.095736 | 438.4615 | 0.1083096
527.39 | 0.096021 | 438.4615 | 0.1083096
529.75 | 0.096313 | 438.4615 | 0.1083096
531.77 | 0.096552 | 438.4615 | 0.1083096
533.81 | 0.096821 | 438.4615 | 0.1083096
535.69 | 0.097063 | 438.4615 | 0.1083096
537.68 | 0.097314 | 438.4615 | 0.1083096
539.8 | 0.097578 | 450 | 0.1099273
542.42 | 0.097903 | 450 | 0.1099273
544.7 | 0.098187 | 450 | 0.1099273
546.49 | 0.09841 | 450 | 0.1099273
548.89 | 0.098699 | 450 | 0.1099273
551.48 | 0.09902 | 450 | 0.1099273
554.35 | 0.099378 | 450 | 0.1099273
556.12 | 0.099599 | 450 | 0.1099273
558.5 | 0.099897 | 461.5385 | 0.1115314
560.84 | 0.100179 | 461.5385 | 0.1115314
563.84 | 0.100545 | 461.5385 | 0.1115314
566.13 | 0.100822 | 461.5385 | 0.1115314
568.65 | 0.101117 | 461.5385 | 0.1115314
571.17 | 0.101431 | 461.5385 | 0.1115314
573.09 | 0.101676 | 461.5385 | 0.1115314
575.34 | 0.101955 | 461.5385 | 0.1115314
577.46 | 0.102207 | 461.5385 | 0.1115314
580.19 | 0.102553 | 473.0769 | 0.1131231
582.58 | 0.102848 | 473.0769 | 0.1131231
584.83 | 0.10313 | 473.0769 | 0.1131231
586.82 | 0.103372 | 473.0769 | 0.1131231
589.09 | 0.103653 | 473.0769 | 0.1131231
591.44 | 0.103932 | 473.0769 | 0.1131231
593.28 | 0.104162 | 473.0769 | 0.1131231
595.48 | 0.104427 | 473.0769 | 0.1131231
597.76 | 0.104707 | 473.0769 | 0.1131231
600.27 | 0.105023 | 484.6154 | 0.1147035
602.44 | 0.105286 | 484.6154 | 0.1147035
605.31 | 0.105648 | 484.6154 | 0.1147035
607.24 | 0.105881 | 484.6154 | 0.1147035
609.43 | 0.106154 | 484.6154 | 0.1147035
611.58 | 0.106422 | 484.6154 | 0.1147035
613.93 | 0.106704 | 484.6154 | 0.1147035
616.52 | 0.107021 | 484.6154 | 0.1147035
618.6 | 0.107264 | 484.6154 | 0.1147035
620.99 | 0.10756 | 496.1538 | 0.1162737
623.51 | 0.107878 | 496.1538 | 0.1162737
625.98 | 0.108198 | 496.1538 | 0.1162737
628.1 | 0.108449 | 496.1538 | 0.1162737
630.73 | 0.108775 | 496.1538 | 0.1162737
632.72 | 0.109041 | 496.1538 | 0.1162737
635.07 | 0.10932 | 496.1538 | 0.1162737
637.34 | 0.10959 | 496.1538 | 0.1162737
639.94 | 0.109913 | 507.6923 | 0.1178348
642.48 | 0.110229 | 507.6923 | 0.1178348
644.67 | 0.110496 | 507.6923 | 0.1178348
647.49 | 0.110834 | 507.6923 | 0.1178348
649.87 | 0.111115 | 507.6923 | 0.1178348
652.09 | 0.11141 | 507.6923 | 0.1178348
654.33 | 0.111684 | 507.6923 | 0.1178348
656.38 | 0.111935 | 507.6923 | 0.1178348
658.6 | 0.112207 | 507.6923 | 0.1178348
660.85 | 0.112499 | 519.2308 | 0.1193877
663.57 | 0.112841 | 519.2308 | 0.1193877
665.96 | 0.113133 | 519.2308 | 0.1193877
668.29 | 0.11342 | 519.2308 | 0.1193877
669.11 | 0.113561 | 519.2308 | 0.1193877
671.51 | 0.11386 | 519.2308 | 0.1193877
673.42 | 0.114105 | 519.2308 | 0.1193877
675.75 | 0.114401 | 519.2308 | 0.1193877
678.25 | 0.114713 | 519.2308 | 0.1193877
680.37 | 0.114985 | 530.7692 | 0.1209334
682.44 | 0.115253 | 530.7692 | 0.1209334
684.53 | 0.115496 | 530.7692 | 0.1209334
687 | 0.115808 | 530.7692 | 0.1209334
689.55 | 0.116124 | 530.7692 | 0.1209334
692.32 | 0.116465 | 530.7692 | 0.1209334
694.54 | 0.116735 | 530.7692 | 0.1209334
697.02 | 0.117054 | 530.7692 | 0.1209334
699.08 | 0.117311 | 530.7692 | 0.1209334
701.18 | 0.117575 | 542.3077 | 0.1224729
703.16 | 0.117825 | 542.3077 | 0.1224729
705.53 | 0.118132 | 542.3077 | 0.1224729
708.62 | 0.118508 | 542.3077 | 0.1224729
710.55 | 0.118754 | 542.3077 | 0.1224729
713.22 | 0.119094 | 542.3077 | 0.1224729
715.16 | 0.119335 | 542.3077 | 0.1224729
717.81 | 0.119668 | 542.3077 | 0.1224729
719.95 | 0.119955 | 542.3077 | 0.1224729
722.32 | 0.12025 | 553.8462 | 0.1240072
724.14 | 0.120488 | 553.8462 | 0.1240072
726.72 | 0.120818 | 553.8462 | 0.1240072
728.87 | 0.121091 | 553.8462 | 0.1240072
731.54 | 0.121406 | 553.8462 | 0.1240072
733.58 | 0.121669 | 553.8462 | 0.1240072
736.11 | 0.121978 | 553.8462 | 0.1240072
738.18 | 0.122237 | 553.8462 | 0.1240072
740.09 | 0.122488 | 565.3846 | 0.125537
742.17 | 0.122744 | 565.3846 | 0.125537
743.91 | 0.122958 | 565.3846 | 0.125537
746.51 | 0.123279 | 565.3846 | 0.125537
748.46 | 0.123524 | 565.3846 | 0.125537
750.66 | 0.123816 | 565.3846 | 0.125537
753.07 | 0.124123 | 565.3846 | 0.125537
755.27 | 0.124405 | 565.3846 | 0.125537
757.47 | 0.124692 | 565.3846 | 0.125537
759.67 | 0.12497 | 576.9231 | 0.1270634
761.67 | 0.125231 | 576.9231 | 0.1270634
763.84 | 0.125512 | 576.9231 | 0.1270634
766.66 | 0.125858 | 576.9231 | 0.1270634
769.27 | 0.126186 | 576.9231 | 0.1270634
771.65 | 0.126496 | 576.9231 | 0.1270634
773.55 | 0.126744 | 576.9231 | 0.1270634
775.97 | 0.127053 | 576.9231 | 0.1270634
778.01 | 0.127327 | 576.9231 | 0.1270634
780.38 | 0.127615 | 588.4615 | 0.1285872
782.78 | 0.127936 | 588.4615 | 0.1285872
783.41 | 0.128145 | 588.4615 | 0.1285872
785.46 | 0.128395 | 588.4615 | 0.1285872
787.14 | 0.128644 | 588.4615 | 0.1285872
789.01 | 0.128914 | 588.4615 | 0.1285872
791.23 | 0.129202 | 588.4615 | 0.1285872
793.48 | 0.129522 | 588.4615 | 0.1285872
795.67 | 0.129817 | 588.4615 | 0.1285872
798.37 | 0.130179 | 600 | 0.1301092
800.51 | 0.130457 | 600 | 0.1301092
802.81 | 0.130748 | 600 | 0.1301092
805.36 | 0.131085 | 600 | 0.1301092
807.47 | 0.131357 | 600 | 0.1301092
810.2 | 0.131719 | 600 | 0.1301092
811.92 | 0.13194 | 600 | 0.1301092
813.87 | 0.13221 | 600 | 0.1301092
815.54 | 0.132434 | 611.5385 | 0.1316303
817.83 | 0.132729 | 611.5385 | 0.1316303
819.91 | 0.133014 | 611.5385 | 0.1316303
822.01 | 0.1333 | 611.5385 | 0.1316303
824.42 | 0.133623 | 611.5385 | 0.1316303
826.62 | 0.13391 | 611.5385 | 0.1316303
829.14 | 0.134231 | 611.5385 | 0.1316303
831.23 | 0.134521 | 611.5385 | 0.1316303
833.58 | 0.13483 | 611.5385 | 0.1316303
835.53 | 0.135086 | 623.0769 | 0.1331514
837.65 | 0.135368 | 623.0769 | 0.1331514
839.48 | 0.135619 | 623.0769 | 0.1331514
841.6 | 0.135914 | 623.0769 | 0.1331514
843.54 | 0.136174 | 623.0769 | 0.1331514
846.31 | 0.136546 | 623.0769 | 0.1331514
848.84 | 0.136888 | 623.0769 | 0.1331514
850.66 | 0.137131 | 623.0769 | 0.1331514
853.1 | 0.137468 | 623.0769 | 0.1331514
855.15 | 0.137745 | 634.6154 | 0.1346732
857.24 | 0.138027 | 634.6154 | 0.1346732
858.99 | 0.138259 | 634.6154 | 0.1346732
861.17 | 0.13856 | 634.6154 | 0.1346732
863.06 | 0.138821 | 634.6154 | 0.1346732
865.18 | 0.139112 | 634.6154 | 0.1346732
867.55 | 0.139443 | 634.6154 | 0.1346732
869.98 | 0.139777 | 634.6154 | 0.1346732
872.1 | 0.140074 | 634.6154 | 0.1346732
874.11 | 0.140346 | 646.1538 | 0.1361967
875.81 | 0.140572 | 646.1538 | 0.1361967
878.36 | 0.140923 | 646.1538 | 0.1361967
880.4 | 0.141201 | 646.1538 | 0.1361967
882.6 | 0.141516 | 646.1538 | 0.1361967
884.87 | 0.141822 | 646.1538 | 0.1361967
886.95 | 0.142108 | 646.1538 | 0.1361967
889.37 | 0.142449 | 646.1538 | 0.1361967
891.76 | 0.142779 | 657.6923 | 0.1377227
893.89 | 0.143086 | 657.6923 | 0.1377227
896.03 | 0.143385 | 657.6923 | 0.1377227
897.97 | 0.143651 | 657.6923 | 0.1377227
900.23 | 0.143982 | 657.6923 | 0.1377227
902.24 | 0.14426 | 657.6923 | 0.1377227
904.22 | 0.144555 | 657.6923 | 0.1377227
905.89 | 0.14479 | 657.6923 | 0.1377227
908.01 | 0.145093 | 657.6923 | 0.1377227
910.36 | 0.145434 | 669.2308 | 0.1392521
912.47 | 0.145747 | 669.2308 | 0.1392521
914.28 | 0.146004 | 669.2308 | 0.1392521
916.17 | 0.146276 | 669.2308 | 0.1392521
918.51 | 0.146609 | 669.2308 | 0.1392521
920.29 | 0.146868 | 669.2308 | 0.1392521
922.23 | 0.147147 | 669.2308 | 0.1392521
924.66 | 0.147502 | 669.2308 | 0.1392521
926.9 | 0.147827 | 669.2308 | 0.1392521
928.67 | 0.148078 | 680.7692 | 0.1407856
931 | 0.148415 | 680.7692 | 0.1407856
933 | 0.148699 | 680.7692 | 0.1407856
935.06 | 0.149016 | 680.7692 | 0.1407856
937.14 | 0.149318 | 680.7692 | 0.1407856
938.63 | 0.149543 | 680.7692 | 0.1407856
940.78 | 0.149855 | 680.7692 | 0.1407856
943 | 0.15019 | 680.7692 | 0.1407856
944.93 | 0.150476 | 680.7692 | 0.1407856
946.64 | 0.150743 | 692.3077 | 0.1423242
948.52 | 0.151018 | 692.3077 | 0.1423242
950.31 | 0.151279 | 692.3077 | 0.1423242
952.26 | 0.151565 | 692.3077 | 0.1423242
953.98 | 0.151835 | 692.3077 | 0.1423242
955.85 | 0.152112 | 692.3077 | 0.1423242
957.45 | 0.15235 | 692.3077 | 0.1423242
959.33 | 0.152628 | 692.3077 | 0.1423242
961.1 | 0.152907 | 692.3077 | 0.1423242
962.64 | 0.153129 | 703.8462 | 0.1438688
964.31 | 0.153383 | 703.8462 | 0.1438688
966.26 | 0.153692 | 703.8462 | 0.1438688
968.21 | 0.153989 | 703.8462 | 0.1438688
969.78 | 0.154235 | 703.8462 | 0.1438688
971.61 | 0.154513 | 703.8462 | 0.1438688
973.52 | 0.154797 | 703.8462 | 0.1438688
975.32 | 0.15507 | 703.8462 | 0.1438688
977.34 | 0.155381 | 715.3846 | 0.1454202
979.17 | 0.155655 | 715.3846 | 0.1454202
981.42 | 0.156009 | 715.3846 | 0.1454202
982.98 | 0.156252 | 715.3846 | 0.1454202
984.95 | 0.156566 | 715.3846 | 0.1454202
986.51 | 0.156813 | 715.3846 | 0.1454202
988.7 | 0.157148 | 715.3846 | 0.1454202
990.58 | 0.157438 | 715.3846 | 0.1454202
992.39 | 0.157725 | 715.3846 | 0.1454202
994.14 | 0.157995 | 726.9231 | 0.1469793
996.12 | 0.158303 | 726.9231 | 0.1469793
998.08 | 0.15862 | 726.9231 | 0.1469793
999.78 | 0.15888 | 726.9231 | 0.1469793
1001.7 | 0.159184 | 726.9231 | 0.1469793
1003.27 | 0.159432 | 726.9231 | 0.1469793
1005.08 | 0.159726 | 726.9231 | 0.1469793
1007.04 | 0.160042 | 726.9231 | 0.1469793
1009.27 | 0.160397 | 726.9231 | 0.1469793
1011.17 | 0.1607 | 738.4615 | 0.1485471
1013.26 | 0.161042 | 738.4615 | 0.1485471
1014.88 | 0.161303 | 738.4615 | 0.1485471
1016.23 | 0.161532 | 738.4615 | 0.1485471
1018.33 | 0.161856 | 738.4615 | 0.1485471
1019.8 | 0.162098 | 738.4615 | 0.1485471
1021.84 | 0.162422 | 738.4615 | 0.1485471
1023.57 | 0.162696 | 738.4615 | 0.1485471
1025.39 | 0.162989 | 738.4615 | 0.1485471
1026.96 | 0.163238 | 750 | 0.1501246
1028.73 | 0.163535 | 750 | 0.1501246
1030.5 | 0.163834 | 750 | 0.1501246
1032.05 | 0.164091 | 750 | 0.1501246
1034.18 | 0.164457 | 750 | 0.1501246
1035.87 | 0.164733 | 750 | 0.1501246
1037.34 | 0.164972 | 750 | 0.1501246
1039.49 | 0.165326 | 750 | 0.1501246
1041.17 | 0.165612 | 761.5385 | 0.1517127
1042.66 | 0.165852 | 761.5385 | 0.1517127
1044.46 | 0.166152 | 761.5385 | 0.1517127
1046.31 | 0.166472 | 761.5385 | 0.1517127
1048.23 | 0.166789 | 761.5385 | 0.1517127
1049.77 | 0.16706 | 761.5385 | 0.1517127
1051.42 | 0.167334 | 761.5385 | 0.1517127
1053.05 | 0.167617 | 761.5385 | 0.1517127
1054.51 | 0.167867 | 761.5385 | 0.1517127
1056.54 | 0.168215 | 773.0769 | 0.1533124
1058.29 | 0.168519 | 773.0769 | 0.1533124
1059.78 | 0.168778 | 773.0769 | 0.1533124
1061.35 | 0.169048 | 773.0769 | 0.1533124
1063.27 | 0.169388 | 773.0769 | 0.1533124
1064.75 | 0.169635 | 773.0769 | 0.1533124
1066.19 | 0.169894 | 773.0769 | 0.1533124
1067.82 | 0.170177 | 773.0769 | 0.1533124
1069.49 | 0.170467 | 773.0769 | 0.1533124
1070.87 | 0.170713 | 784.6154 | 0.1549248
1072.46 | 0.170984 | 784.6154 | 0.1549248
1074.11 | 0.171282 | 784.6154 | 0.1549248
1075.51 | 0.171529 | 784.6154 | 0.1549248
1077.28 | 0.171851 | 784.6154 | 0.1549248
1079.15 | 0.172183 | 784.6154 | 0.1549248
1081.14 | 0.172537 | 784.6154 | 0.1549248
1082.59 | 0.172794 | 784.6154 | 0.1549248
1084.12 | 0.173059 | 784.6154 | 0.1549248
1085.51 | 0.173304 | 796.1538 | 0.156551
1086.89 | 0.173556 | 796.1538 | 0.156551
1088.56 | 0.173858 | 796.1538 | 0.156551
1089.96 | 0.174123 | 796.1538 | 0.156551
1091.63 | 0.174434 | 796.1538 | 0.156551
1092.93 | 0.174675 | 796.1538 | 0.156551
1094.42 | 0.174948 | 796.1538 | 0.156551
1096.05 | 0.175246 | 796.1538 | 0.156551
1097.44 | 0.175504 | 796.1538 | 0.156551
1099.16 | 0.175832 | 807.6923 | 0.158192
1100.87 | 0.176143 | 807.6923 | 0.158192
1102.51 | 0.176447 | 807.6923 | 0.158192
1104.21 | 0.176767 | 807.6923 | 0.158192
1105.65 | 0.177035 | 807.6923 | 0.158192
1107.23 | 0.177346 | 807.6923 | 0.158192
1108.75 | 0.177627 | 807.6923 | 0.158192
1110.13 | 0.177896 | 807.6923 | 0.158192
1111.57 | 0.178171 | 819.2308 | 0.1598491
1112.77 | 0.178401 | 819.2308 | 0.1598491
1114.14 | 0.178656 | 819.2308 | 0.1598491
1115.56 | 0.178931 | 819.2308 | 0.1598491
1117.04 | 0.179218 | 819.2308 | 0.1598491
1118.86 | 0.179567 | 819.2308 | 0.1598491
1120.23 | 0.179831 | 819.2308 | 0.1598491
1121.6 | 0.180101 | 819.2308 | 0.1598491
1123.05 | 0.180382 | 819.2308 | 0.1598491
1124.43 | 0.180661 | 830.7692 | 0.1615236
1125.82 | 0.180926 | 830.7692 | 0.1615236
1127.25 | 0.181205 | 830.7692 | 0.1615236
1128.55 | 0.181471 | 830.7692 | 0.1615236
1130.12 | 0.181782 | 830.7692 | 0.1615236
1131.37 | 0.18203 | 830.7692 | 0.1615236
1133.23 | 0.182405 | 830.7692 | 0.1615236
1134.59 | 0.182677 | 830.7692 | 0.1615236
1135.6 | 0.182871 | 830.7692 | 0.1615236
1137.38 | 0.183233 | 842.3077 | 0.1632165
1138.73 | 0.183504 | 842.3077 | 0.1632165
1140.13 | 0.183791 | 842.3077 | 0.1632165
1141.44 | 0.184056 | 842.3077 | 0.1632165
1143.05 | 0.184386 | 842.3077 | 0.1632165
1144.67 | 0.184719 | 842.3077 | 0.1632165
1145.84 | 0.184949 | 842.3077 | 0.1632165
1147.38 | 0.185269 | 842.3077 | 0.1632165
1148.88 | 0.185574 | 842.3077 | 0.1632165
1150.21 | 0.185854 | 853.8462 | 0.1649294
1151.45 | 0.186111 | 853.8462 | 0.1649294
1153.05 | 0.186447 | 853.8462 | 0.1649294
1154.32 | 0.186709 | 853.8462 | 0.1649294
1155.85 | 0.187035 | 853.8462 | 0.1649294
1157 | 0.187278 | 853.8462 | 0.1649294
1158.54 | 0.187613 | 853.8462 | 0.1649294
1159.91 | 0.187901 | 853.8462 | 0.1649294
1161.16 | 0.188175 | 865.3846 | 0.1666636
1163.01 | 0.188546 | 865.3846 | 0.1666636
1164.24 | 0.188829 | 865.3846 | 0.1666636
1165.48 | 0.189098 | 865.3846 | 0.1666636
1166.78 | 0.189373 | 865.3846 | 0.1666636
1168.23 | 0.18969 | 865.3846 | 0.1666636
1169.57 | 0.189987 | 865.3846 | 0.1666636
1170.9 | 0.190271 | 865.3846 | 0.1666636
1172.17 | 0.190517 | 865.3846 | 0.1666636
1173.17 | 0.190732 | 876.9231 | 0.1684206
1174.62 | 0.191065 | 876.9231 | 0.1684206
1175.71 | 0.191297 | 876.9231 | 0.1684206
1177.08 | 0.19161 | 876.9231 | 0.1684206
1178.13 | 0.191849 | 876.9231 | 0.1684206
1179.54 | 0.19217 | 876.9231 | 0.1684206
1180.58 | 0.192415 | 876.9231 | 0.1684206
1182.03 | 0.192748 | 876.9231 | 0.1684206
1183.1 | 0.192985 | 876.9231 | 0.1684206
1184.37 | 0.193274 | 888.4615 | 0.1702019
1185.53 | 0.193539 | 888.4615 | 0.1702019
1186.87 | 0.193856 | 888.4615 | 0.1702019
1188.07 | 0.194131 | 888.4615 | 0.1702019
1189.29 | 0.194411 | 888.4615 | 0.1702019
1190.71 | 0.194743 | 888.4615 | 0.1702019
1191.89 | 0.195018 | 888.4615 | 0.1702019
1193.26 | 0.195336 | 888.4615 | 0.1702019
1194.53 | 0.195633 | 888.4615 | 0.1702019
1195.68 | 0.195914 | 900 | 0.1720091
1196.93 | 0.196207 | 900 | 0.1720091
1198.32 | 0.196536 | 900 | 0.1720091
1199.37 | 0.196783 | 900 | 0.1720091
1200.63 | 0.197095 | 900 | 0.1720091
1202.1 | 0.197448 | 900 | 0.1720091
1203.32 | 0.19774 | 900 | 0.1720091
1204.49 | 0.198032 | 900 | 0.1720091
1205.59 | 0.198293 | 911.5385 | 0.1738439
1206.71 | 0.198566 | 911.5385 | 0.1738439
1207.78 | 0.198827 | 911.5385 | 0.1738439
1208.84 | 0.199089 | 911.5385 | 0.1738439
1209.95 | 0.19937 | 911.5385 | 0.1738439
1211.03 | 0.199639 | 911.5385 | 0.1738439
1212.08 | 0.199913 | 911.5385 | 0.1738439
1213.12 | 0.200174 | 911.5385 | 0.1738439
1214.37 | 0.200482 | 911.5385 | 0.1738439
1215.38 | 0.200745 | 923.0769 | 0.1757083
1216.8 | 0.201097 | 923.0769 | 0.1757083
1218.1 | 0.201427 | 923.0769 | 0.1757083
1219.24 | 0.201711 | 923.0769 | 0.1757083
1220.24 | 0.201973 | 923.0769 | 0.1757083
1221.29 | 0.202245 | 923.0769 | 0.1757083
1222.44 | 0.202544 | 923.0769 | 0.1757083
1223.56 | 0.202836 | 923.0769 | 0.1757083
1224.75 | 0.203139 | 923.0769 | 0.1757083
1225.86 | 0.203431 | 934.6154 | 0.1776039
1227.15 | 0.203767 | 934.6154 | 0.1776039
1228.03 | 0.204003 | 934.6154 | 0.1776039
1229.05 | 0.20427 | 934.6154 | 0.1776039
1230.07 | 0.204532 | 934.6154 | 0.1776039
1231.22 | 0.204841 | 934.6154 | 0.1776039
1232.25 | 0.205119 | 934.6154 | 0.1776039
1233.3 | 0.205409 | 934.6154 | 0.1776039
1234.51 | 0.20573 | 934.6154 | 0.1776039
1235.49 | 0.205995 | 946.1538 | 0.1795329
1236.61 | 0.2063 | 946.1538 | 0.1795329
1237.58 | 0.206559 | 946.1538 | 0.1795329
1238.69 | 0.206861 | 946.1538 | 0.1795329
1239.76 | 0.207161 | 946.1538 | 0.1795329
1240.86 | 0.207464 | 946.1538 | 0.1795329
1241.63 | 0.20768 | 946.1538 | 0.1795329
1242.92 | 0.208033 | 946.1538 | 0.1795329
1243.93 | 0.208319 | 946.1538 | 0.1795329
1245.03 | 0.208635 | 957.6923 | 0.1815037
1246.34 | 0.209001 | 957.6923 | 0.1815037
1247.4 | 0.20931 | 957.6923 | 0.1815037
1248.44 | 0.209607 | 957.6923 | 0.1815037
1249.36 | 0.209877 | 957.6923 | 0.1815037
1250.36 | 0.210166 | 957.6923 | 0.1815037
1251.16 | 0.2104 | 957.6923 | 0.1815037
1252.31 | 0.210725 | 957.6923 | 0.1815037
1253.09 | 0.210954 | 969.2308 | 0.1835139
1254.04 | 0.211233 | 969.2308 | 0.1835139
1254.96 | 0.211502 | 969.2308 | 0.1835139
1256.3 | 0.211892 | 969.2308 | 0.1835139
1257.26 | 0.21219 | 969.2308 | 0.1835139
1258.18 | 0.212462 | 969.2308 | 0.1835139
1259.2 | 0.212774 | 969.2308 | 0.1835139
1260.1 | 0.213038 | 969.2308 | 0.1835139
1261 | 0.213307 | 969.2308 | 0.1835139
1261.69 | 0.21352 | 980.7692 | 0.1855664
1262.7 | 0.213827 | 980.7692 | 0.1855664
1263.57 | 0.214092 | 980.7692 | 0.1855664
1264.57 | 0.214399 | 980.7692 | 0.1855664
1265.39 | 0.214653 | 980.7692 | 0.1855664
1266.29 | 0.214928 | 980.7692 | 0.1855664
1267.13 | 0.215196 | 980.7692 | 0.1855664
1268.03 | 0.215479 | 980.7692 | 0.1855664
1268.89 | 0.215742 | 980.7692 | 0.1855664
1269.71 | 0.216015 | 992.3077 | 0.1876641
1270.66 | 0.216304 | 992.3077 | 0.1876641
1271.31 | 0.216517 | 992.3077 | 0.1876641
1272.13 | 0.216779 | 992.3077 | 0.1876641
1272.88 | 0.217017 | 992.3077 | 0.1876641
1273.77 | 0.217309 | 992.3077 | 0.1876641
1274.5 | 0.217545 | 992.3077 | 0.1876641
1275.2 | 0.217776 | 992.3077 | 0.1876641
1276.04 | 0.218049 | 992.3077 | 0.1876641
1276.79 | 0.218289 | 1003.846 | 0.1898104
1277.84 | 0.218639 | 1003.846 | 0.1898104
1278.72 | 0.218931 | 1003.846 | 0.1898104
1279.64 | 0.21924 | 1003.846 | 0.1898104
1280.49 | 0.219527 | 1003.846 | 0.1898104
1281.31 | 0.219806 | 1003.846 | 0.1898104
1282.06 | 0.220059 | 1003.846 | 0.1898104
1282.89 | 0.220332 | 1003.846 | 0.1898104
1283.88 | 0.220673 | 1015.385 | 0.1920086
1284.71 | 0.220954 | 1015.385 | 0.1920086
1285.35 | 0.221175 | 1015.385 | 0.1920086
1286.2 | 0.221471 | 1015.385 | 0.1920086
1286.93 | 0.221731 | 1015.385 | 0.1920086
1287.61 | 0.221975 | 1015.385 | 0.1920086
1288.4 | 0.222241 | 1015.385 | 0.1920086
1289.1 | 0.222491 | 1015.385 | 0.1920086
1289.98 | 0.222808 | 1015.385 | 0.1920086
1290.6 | 0.223023 | 1026.923 | 0.1942626
1291.52 | 0.223347 | 1026.923 | 0.1942626
1292.15 | 0.223569 | 1026.923 | 0.1942626
1292.89 | 0.223842 | 1026.923 | 0.1942626
1293.62 | 0.224106 | 1026.923 | 0.1942626
1294.19 | 0.224314 | 1026.923 | 0.1942626
1294.82 | 0.224547 | 1026.923 | 0.1942626
1295.52 | 0.224803 | 1026.923 | 0.1942626
1296.31 | 0.225098 | 1026.923 | 0.1942626
1297.04 | 0.225367 | 1038.462 | 0.1965764
1297.84 | 0.225654 | 1038.462 | 0.1965764
1298.56 | 0.225928 | 1038.462 | 0.1965764
1299.21 | 0.226172 | 1038.462 | 0.1965764
1299.85 | 0.226415 | 1038.462 | 0.1965764
1300.48 | 0.226654 | 1038.462 | 0.1965764
1301.28 | 0.226957 | 1038.462 | 0.1965764
1302.03 | 0.227247 | 1038.462 | 0.1965764
1302.85 | 0.227561 | 1038.462 | 0.1965764
1303.52 | 0.227833 | 1050 | 0.1989546
1304.43 | 0.228177 | 1050 | 0.1989546
1305.13 | 0.228451 | 1050 | 0.1989546
1305.94 | 0.228772 | 1050 | 0.1989546
1306.65 | 0.229049 | 1050 | 0.1989546
1307.27 | 0.229295 | 1050 | 0.1989546
1307.97 | 0.229574 | 1050 | 0.1989546
1308.59 | 0.229822 | 1050 | 0.1989546
1309.41 | 0.23016 | 1050 | 0.1989546
1310.11 | 0.230445 | 1061.538 | 0.2014021
1310.84 | 0.230736 | 1061.538 | 0.2014021
1311.39 | 0.230965 | 1061.538 | 0.2014021
1312.11 | 0.231253 | 1061.538 | 0.2014021
1312.73 | 0.231508 | 1061.538 | 0.2014021
1313.39 | 0.231786 | 1061.538 | 0.2014021
1314.26 | 0.232155 | 1061.538 | 0.2014021
1314.83 | 0.232397 | 1061.538 | 0.2014021
1315.41 | 0.232639 | 1073.077 | 0.2039241
1315.91 | 0.232853 | 1073.077 | 0.2039241
1316.6 | 0.233145 | 1073.077 | 0.2039241
1317.18 | 0.233389 | 1073.077 | 0.2039241
1317.9 | 0.233698 | 1073.077 | 0.2039241
1318.52 | 0.233966 | 1073.077 | 0.2039241
1319.18 | 0.234259 | 1073.077 | 0.2039241
1319.83 | 0.234545 | 1073.077 | 0.2039241
1320.52 | 0.234848 | 1073.077 | 0.2039241
1321.2 | 0.235144 | 1084.615 | 0.2065265
1321.85 | 0.235437 | 1084.615 | 0.2065265
1322.52 | 0.235741 | 1084.615 | 0.2065265
1323.14 | 0.236017 | 1084.615 | 0.2065265
1323.74 | 0.236292 | 1084.615 | 0.2065265
1324.24 | 0.236521 | 1084.615 | 0.2065265
1324.76 | 0.236764 | 1084.615 | 0.2065265
1325.27 | 0.237001 | 1084.615 | 0.2065265
1325.92 | 0.237311 | 1084.615 | 0.2065265
1326.58 | 0.23762 | 1096.154 | 0.2092156
1327.13 | 0.237877 | 1096.154 | 0.2092156
1327.84 | 0.238217 | 1096.154 | 0.2092156
1328.48 | 0.23851 | 1096.154 | 0.2092156
1329.03 | 0.238775 | 1096.154 | 0.2092156
1329.49 | 0.239002 | 1096.154 | 0.2092156
1330.03 | 0.239252 | 1096.154 | 0.2092156
1330.6 | 0.239518 | 1096.154 | 0.2092156
1331.16 | 0.239789 | 1096.154 | 0.2092156
1331.73 | 0.240064 | 1107.692 | 0.2119982
1332.3 | 0.240349 | 1107.692 | 0.2119982
1332.83 | 0.240612 | 1107.692 | 0.2119982
1333.32 | 0.240853 | 1107.692 | 0.2119982
1333.9 | 0.241144 | 1107.692 | 0.2119982
1334.4 | 0.241403 | 1107.692 | 0.2119982
1334.93 | 0.24167 | 1107.692 | 0.2119982
1335.43 | 0.241924 | 1107.692 | 0.2119982
1335.87 | 0.242146 | 1119.231 | 0.2148814
1336.32 | 0.242373 | 1119.231 | 0.2148814
1336.87 | 0.242659 | 1119.231 | 0.2148814
1337.35 | 0.242912 | 1119.231 | 0.2148814
1337.89 | 0.243188 | 1119.231 | 0.2148814
1338.42 | 0.243464 | 1119.231 | 0.2148814
1338.89 | 0.24372 | 1119.231 | 0.2148814
1339.42 | 0.244013 | 1119.231 | 0.2148814
1339.96 | 0.2443 | 1119.231 | 0.2148814
1340.44 | 0.244564 | 1130.769 | 0.2178729
1340.94 | 0.244828 | 1130.769 | 0.2178729
1341.49 | 0.245126 | 1130.769 | 0.2178729
1341.98 | 0.245386 | 1130.769 | 0.2178729
1342.44 | 0.245652 | 1130.769 | 0.2178729
1343.01 | 0.245969 | 1130.769 | 0.2178729
1343.46 | 0.246219 | 1130.769 | 0.2178729
1343.94 | 0.246496 | 1130.769 | 0.2178729
1344.41 | 0.246754 | 1130.769 | 0.2178729
1344.86 | 0.247016 | 1142.308 | 0.2209803
1345.36 | 0.247309 | 1142.308 | 0.2209803
1345.88 | 0.247604 | 1142.308 | 0.2209803
1346.31 | 0.247859 | 1142.308 | 0.2209803
1346.75 | 0.248117 | 1142.308 | 0.2209803
1347.16 | 0.248363 | 1142.308 | 0.2209803
1347.63 | 0.248646 | 1142.308 | 0.2209803
1348.08 | 0.248918 | 1142.308 | 0.2209803
1348.53 | 0.249182 | 1142.308 | 0.2209803
1348.98 | 0.249453 | 1153.846 | 0.2242114
1349.38 | 0.249698 | 1153.846 | 0.2242114
1349.78 | 0.249948 | 1153.846 | 0.2242114
1350.23 | 0.25023 | 1153.846 | 0.2242114
1350.69 | 0.250513 | 1153.846 | 0.2242114
1351.19 | 0.250825 | 1153.846 | 0.2242114
1351.52 | 0.251038 | 1153.846 | 0.2242114
1351.85 | 0.25125 | 1153.846 | 0.2242114
1352.32 | 0.251544 | 1165.385 | 0.2276327
1352.75 | 0.251831 | 1165.385 | 0.2276327
1353.15 | 0.252086 | 1165.385 | 0.2276327
1353.56 | 0.252352 | 1165.385 | 0.2276327
1353.91 | 0.252586 | 1165.385 | 0.2276327
1354.24 | 0.252811 | 1165.385 | 0.2276327
1354.61 | 0.253046 | 1165.385 | 0.2276327
1354.99 | 0.25332 | 1165.385 | 0.2276327
1355.29 | 0.253511 | 1165.385 | 0.2276327
1355.62 | 0.253742 | 1176.923 | 0.231222
1356.01 | 0.254 | 1176.923 | 0.231222
1356.39 | 0.254264 | 1176.923 | 0.231222
1356.76 | 0.254526 | 1176.923 | 0.231222
1357.11 | 0.254769 | 1176.923 | 0.231222
1357.44 | 0.255023 | 1176.923 | 0.231222
1357.79 | 0.255273 | 1176.923 | 0.231222
1358.16 | 0.255537 | 1176.923 | 0.231222
1358.51 | 0.25579 | 1176.923 | 0.231222
1358.83 | 0.25603 | 1188.462 | 0.2349972
1359.16 | 0.256271 | 1188.462 | 0.2349972
1359.55 | 0.256562 | 1188.462 | 0.2349972
1359.9 | 0.25682 | 1188.462 | 0.2349972
1360.2 | 0.257053 | 1188.462 | 0.2349972
1360.55 | 0.257324 | 1188.462 | 0.2349972
1360.88 | 0.257583 | 1188.462 | 0.2349972
1361.23 | 0.257859 | 1188.462 | 0.2349972
1361.55 | 0.258107 | 1188.462 | 0.2349972
1361.88 | 0.258363 | 1200 | 0.2389783
1362.16 | 0.258578 | 1200 | 0.2389783
1362.53 | 0.258865 | 1200 | 0.2389783
1362.9 | 0.259159 | 1200 | 0.2389783
1363.23 | 0.259423 | 1200 | 0.2389783
1363.57 | 0.259694 | 1200 | 0.2389783
1363.88 | 0.259948 | 1200 | 0.2389783
1364.23 | 0.260232 | 1200 | 0.2389783
1364.52 | 0.260468 | 1200 | 0.2389783
1364.83 | 0.260733 | 1211.538 | 0.2431871
1365.12 | 0.260985 | 1211.538 | 0.2431871
1365.47 | 0.261275 | 1211.538 | 0.2431871
1365.75 | 0.261517 | 1211.538 | 0.2431871
1366.07 | 0.261785 | 1211.538 | 0.2431871
1366.37 | 0.262047 | 1211.538 | 0.2431871
1366.72 | 0.262354 | 1211.538 | 0.2431871
1367.04 | 0.262643 | 1211.538 | 0.2431871
1367.34 | 0.262903 | 1223.077 | 0.2476465
1367.67 | 0.263204 | 1223.077 | 0.2476465
1367.97 | 0.26348 | 1223.077 | 0.2476465
1368.29 | 0.26376 | 1223.077 | 0.2476465
1368.51 | 0.263969 | 1223.077 | 0.2476465
1368.77 | 0.264213 | 1223.077 | 0.2476465
1369.04 | 0.264466 | 1223.077 | 0.2476465
1369.31 | 0.264726 | 1223.077 | 0.2476465
1369.57 | 0.264981 | 1223.077 | 0.2476465
1369.82 | 0.265216 | 1234.615 | 0.2523788
1370.07 | 0.265466 | 1234.615 | 0.2523788
1370.32 | 0.265718 | 1234.615 | 0.2523788
1370.61 | 0.266007 | 1234.615 | 0.2523788
1370.84 | 0.266243 | 1234.615 | 0.2523788
1371.09 | 0.266501 | 1234.615 | 0.2523788
1371.31 | 0.266728 | 1234.615 | 0.2523788
1371.56 | 0.266991 | 1234.615 | 0.2523788
1371.76 | 0.267208 | 1234.615 | 0.2523788
1371.99 | 0.267468 | 1246.154 | 0.2574047
1372.21 | 0.267705 | 1246.154 | 0.2574047
1372.43 | 0.26795 | 1246.154 | 0.2574047
1372.69 | 0.268244 | 1246.154 | 0.2574047
1372.86 | 0.268437 | 1246.154 | 0.2574047
1373.03 | 0.268629 | 1246.154 | 0.2574047
1373.18 | 0.268801 | 1246.154 | 0.2574047
1373.34 | 0.268996 | 1246.154 | 0.2574047
1373.49 | 0.269177 | 1246.154 | 0.2574047
1373.66 | 0.26938 | 1257.692 | 0.262741
1373.81 | 0.269561 | 1257.692 | 0.262741
1373.98 | 0.269772 | 1257.692 | 0.262741
1374.14 | 0.269987 | 1257.692 | 0.262741
1374.29 | 0.270188 | 1257.692 | 0.262741
1374.46 | 0.27041 | 1257.692 | 0.262741
1374.61 | 0.270612 | 1257.692 | 0.262741
1374.78 | 0.27084 | 1257.692 | 0.262741
1374.91 | 0.271015 | 1269.231 | 0.2684001
1375.08 | 0.271251 | 1269.231 | 0.2684001
1375.23 | 0.271478 | 1269.231 | 0.2684001
1375.4 | 0.271709 | 1269.231 | 0.2684001
1375.56 | 0.271961 | 1269.231 | 0.2684001
1375.71 | 0.272182 | 1269.231 | 0.2684001
1375.88 | 0.272436 | 1269.231 | 0.2684001
1376.03 | 0.27266 | 1269.231 | 0.2684001
1376.2 | 0.272914 | 1269.231 | 0.2684001
1376.33 | 0.273129 | 1280.769 | 0.274892
1376.5 | 0.273403 | 1280.769 | 0.274892
1376.65 | 0.273664 | 1280.769 | 0.274892
1376.8 | 0.273913 | 1280.769 | 0.274892
1376.95 | 0.274169 | 1280.769 | 0.274892
1377.11 | 0.27447 | 1280.769 | 0.274892
1377.28 | 0.274777 | 1280.769 | 0.274892
1377.43 | 0.275053 | 1280.769 | 0.274892
1377.6 | 0.275388 | 1280.769 | 0.274892
1377.75 | 0.275687 | 1292.308 | 0.2819661
1377.9 | 0.275997 | 1292.308 | 0.2819661
1378.05 | 0.276317 | 1292.308 | 0.2819661
1378.22 | 0.276689 | 1292.308 | 0.2819661
1378.37 | 0.277035 | 1292.308 | 0.2819661
1378.53 | 0.277446 | 1292.308 | 0.2819661
1378.68 | 0.277836 | 1292.308 | 0.2819661
1378.85 | 0.278298 | 1292.308 | 0.2819661
1379.02 | 0.278799 | 1292.308 | 0.2819661
1379.17 | 0.279278 | 1303.846 | 0.2896726
1379.32 | 0.279809 | 1303.846 | 0.2896726
1379.47 | 0.280377 | 1303.846 | 0.2896726
1379.63 | 0.281079 | 1303.846 | 0.2896726
1379.78 | 0.281806 | 1303.846 | 0.2896726
1379.95 | 0.282761 | 1303.846 | 0.2896726
1380.1 | 0.283831 | 1303.846 | 0.2896726
1380.42 | 0.29267 | 1303.846 | 0.2896726
0 | 0 | 0 | 0
0.2 | 0.000413 | 0 | 0
0.68 | 0.00054 | 0 | 0
2.04 | 0.000768 | 0 | 0
4.25 | 0.001055 | 0 | 0
7.66 | 0.001443 | 11.53846 | 0.004689726
11.95 | 0.001915 | 11.53846 | 0.004689726
14.72 | 0.002262 | 11.53846 | 0.004689726
18.44 | 0.002718 | 11.53846 | 0.004689726
22.09 | 0.003172 | 11.53846 | 0.004689726
25.48 | 0.003628 | 23.07692 | 0.008835925
28.86 | 0.00408 | 23.07692 | 0.008835925
32.63 | 0.004591 | 23.07692 | 0.008835925
35.77 | 0.00499 | 23.07692 | 0.008835925
39.06 | 0.005394 | 34.61538 | 0.01253805
42.38 | 0.005846 | 34.61538 | 0.01253805
47.1 | 0.00649 | 34.61538 | 0.01253805
50.05 | 0.006857 | 34.61538 | 0.01253805
53.27 | 0.007326 | 34.61538 | 0.01253805
56.58 | 0.00775 | 46.15385 | 0.01588078
59.56 | 0.008138 | 46.15385 | 0.01588078
63.13 | 0.008535 | 46.15385 | 0.01588078
66.55 | 0.008989 | 46.15385 | 0.01588078
69.89 | 0.009422 | 57.69231 | 0.01891261
74.16 | 0.009953 | 57.69231 | 0.01891261
77.93 | 0.010439 | 57.69231 | 0.01891261
82.07 | 0.010961 | 57.69231 | 0.01891261
85.32 | 0.011337 | 57.69231 | 0.01891261
88.86 | 0.011751 | 69.23077 | 0.02171235
92.31 | 0.012138 | 69.23077 | 0.02171235
96.1 | 0.012589 | 69.23077 | 0.02171235
99.95 | 0.013026 | 69.23077 | 0.02171235
103.56 | 0.01342 | 80.76923 | 0.02431029
106.79 | 0.013808 | 80.76923 | 0.02431029
110.95 | 0.014269 | 80.76923 | 0.02431029
114.05 | 0.014606 | 80.76923 | 0.02431029
117.96 | 0.015034 | 80.76923 | 0.02431029
121.06 | 0.015351 | 92.30769 | 0.0267333
123.96 | 0.015701 | 92.30769 | 0.0267333
126.97 | 0.016017 | 92.30769 | 0.0267333
130.54 | 0.016406 | 92.30769 | 0.0267333
133.86 | 0.016751 | 92.30769 | 0.0267333
137.36 | 0.017117 | 103.8462 | 0.02900416
141.43 | 0.017529 | 103.8462 | 0.02900416
145.58 | 0.017947 | 103.8462 | 0.02900416
147.97 | 0.018208 | 103.8462 | 0.02900416
150.89 | 0.018481 | 115.3846 | 0.03114182
154.78 | 0.018875 | 115.3846 | 0.03114182
157.78 | 0.019152 | 115.3846 | 0.03114182
160.9 | 0.019503 | 115.3846 | 0.03114182
164.89 | 0.019898 | 115.3846 | 0.03114182
168.21 | 0.020215 | 126.9231 | 0.03316199
171.06 | 0.02052 | 126.9231 | 0.03316199
173.26 | 0.020713 | 126.9231 | 0.03316199
176.67 | 0.021062 | 126.9231 | 0.03316199
180.24 | 0.021375 | 138.4615 | 0.03507354
182.82 | 0.021662 | 138.4615 | 0.03507354
185.69 | 0.021922 | 138.4615 | 0.03507354
188.96 | 0.022222 | 138.4615 | 0.03507354
192.28 | 0.022541 | 138.4615 | 0.03507354
195.99 | 0.022861 | 150 | 0.03689411
199.21 | 0.023183 | 150 | 0.03689411
202.41 | 0.023467 | 150 | 0.03689411
206.38 | 0.02386 | 150 | 0.03689411
210.19 | 0.024184 | 161.5385 | 0.03863189
214.39 | 0.024565 | 161.5385 | 0.03863189
218.08 | 0.024887 | 161.5385 | 0.03863189
221.76 | 0.025226 | 161.5385 | 0.03863189
225.45 | 0.02556 | 161.5385 | 0.03863189
228.64 | 0.025838 | 173.0769 | 0.04029428
231.27 | 0.026055 | 173.0769 | 0.04029428
235.1 | 0.026416 | 173.0769 | 0.04029428
237.68 | 0.026638 | 173.0769 | 0.04029428
241.75 | 0.026989 | 173.0769 | 0.04029428
245.36 | 0.027289 | 184.6154 | 0.0418879
250.29 | 0.027716 | 184.6154 | 0.0418879
253.3 | 0.027968 | 184.6154 | 0.0418879
256.75 | 0.028246 | 184.6154 | 0.0418879
260.94 | 0.028594 | 196.1538 | 0.04341858
264.84 | 0.028889 | 196.1538 | 0.04341858
267.95 | 0.029166 | 196.1538 | 0.04341858
271.52 | 0.029443 | 196.1538 | 0.04341858
274.57 | 0.029731 | 196.1538 | 0.04341858
278.57 | 0.030042 | 207.6923 | 0.04489151
282.76 | 0.030405 | 207.6923 | 0.04489151
286.5 | 0.030709 | 207.6923 | 0.04489151
289.74 | 0.030951 | 207.6923 | 0.04489151
293.49 | 0.031278 | 219.2308 | 0.04631146
297.63 | 0.031606 | 219.2308 | 0.04631146
301.4 | 0.031891 | 219.2308 | 0.04631146
304.67 | 0.032145 | 219.2308 | 0.04631146
307.92 | 0.032396 | 219.2308 | 0.04631146
311.29 | 0.032643 | 230.7692 | 0.04768264
314.93 | 0.032945 | 230.7692 | 0.04768264
318.88 | 0.033257 | 230.7692 | 0.04768264
322.17 | 0.033494 | 230.7692 | 0.04768264
326.02 | 0.033815 | 242.3077 | 0.04900876
329.58 | 0.034088 | 242.3077 | 0.04900876
332.71 | 0.034323 | 242.3077 | 0.04900876
335.93 | 0.03456 | 242.3077 | 0.04900876
339.77 | 0.034868 | 242.3077 | 0.04900876
343.81 | 0.035215 | 253.8462 | 0.05029314
347.46 | 0.035482 | 253.8462 | 0.05029314
350.22 | 0.035699 | 253.8462 | 0.05029314
353.89 | 0.035964 | 253.8462 | 0.05029314
356.87 | 0.036181 | 253.8462 | 0.05029314
360.18 | 0.036439 | 265.3846 | 0.05153876
364.16 | 0.036734 | 265.3846 | 0.05153876
367.35 | 0.036953 | 265.3846 | 0.05153876
370.57 | 0.037223 | 265.3846 | 0.05153876
375.23 | 0.03743 | 276.9231 | 0.0527483
378.63 | 0.037651 | 276.9231 | 0.0527483
381.85 | 0.037907 | 276.9231 | 0.0527483
385.85 | 0.038212 | 276.9231 | 0.0527483
388.77 | 0.038427 | 276.9231 | 0.0527483
393.38 | 0.03877 | 288.4615 | 0.0539235
396.66 | 0.039 | 288.4615 | 0.0539235
400.15 | 0.039249 | 288.4615 | 0.0539235
403.02 | 0.039445 | 288.4615 | 0.0539235
406.47 | 0.03968 | 300 | 0.05506748
409.86 | 0.039928 | 300 | 0.05506748
413.98 | 0.040246 | 300 | 0.05506748
417.57 | 0.040488 | 300 | 0.05506748
422.26 | 0.040812 | 300 | 0.05506748
426.75 | 0.041099 | 311.5385 | 0.05618216
430.72 | 0.0414 | 311.5385 | 0.05618216
434.49 | 0.041685 | 311.5385 | 0.05618216
437.42 | 0.041853 | 311.5385 | 0.05618216
440.88 | 0.042104 | 323.0769 | 0.05726927
443.8 | 0.042288 | 323.0769 | 0.05726927
446.62 | 0.042523 | 323.0769 | 0.05726927
450.19 | 0.042771 | 323.0769 | 0.05726927
452.69 | 0.042913 | 323.0769 | 0.05726927
455.71 | 0.043124 | 334.6154 | 0.05833045
459.4 | 0.043405 | 334.6154 | 0.05833045
462.22 | 0.0436 | 334.6154 | 0.05833045
466.15 | 0.043873 | 334.6154 | 0.05833045
469.69 | 0.044089 | 346.1538 | 0.05936718
472.79 | 0.044308 | 346.1538 | 0.05936718
476.48 | 0.044571 | 346.1538 | 0.05936718
479.57 | 0.044771 | 346.1538 | 0.05936718
483.3 | 0.045038 | 346.1538 | 0.05936718
487.18 | 0.045258 | 357.6923 | 0.06038086
491.21 | 0.045556 | 357.6923 | 0.06038086
495.23 | 0.045822 | 357.6923 | 0.06038086
498.44 | 0.046017 | 357.6923 | 0.06038086
501.31 | 0.046212 | 357.6923 | 0.06038086
505.83 | 0.046517 | 369.2308 | 0.06137275
508.66 | 0.046716 | 369.2308 | 0.06137275
512.82 | 0.046971 | 369.2308 | 0.06137275
516.59 | 0.047238 | 369.2308 | 0.06137275
519.54 | 0.047431 | 380.7692 | 0.06234404
524 | 0.04771 | 380.7692 | 0.06234404
527.85 | 0.047954 | 380.7692 | 0.06234404
532.04 | 0.048262 | 380.7692 | 0.06234404
535.43 | 0.04845 | 380.7692 | 0.06234404
538.43 | 0.048651 | 392.3077 | 0.06329582
541.4 | 0.04885 | 392.3077 | 0.06329582
544.9 | 0.049065 | 392.3077 | 0.06329582
548.14 | 0.049289 | 392.3077 | 0.06329582
552.11 | 0.049538 | 403.8462 | 0.0642291
555.66 | 0.049784 | 403.8462 | 0.0642291
559.37 | 0.050007 | 403.8462 | 0.0642291
564.22 | 0.050323 | 403.8462 | 0.0642291
566.93 | 0.050486 | 403.8462 | 0.0642291
569.7 | 0.050621 | 415.3846 | 0.06514484
573.07 | 0.050866 | 415.3846 | 0.06514484
576.12 | 0.051057 | 415.3846 | 0.06514484
579.46 | 0.051267 | 415.3846 | 0.06514484
583.73 | 0.051557 | 426.9231 | 0.0660439
587.38 | 0.051798 | 426.9231 | 0.0660439
590.75 | 0.051995 | 426.9231 | 0.0660439
593.29 | 0.052112 | 426.9231 | 0.0660439
598.26 | 0.052447 | 426.9231 | 0.0660439
601.6 | 0.052669 | 438.4615 | 0.06692712
605.83 | 0.052923 | 438.4615 | 0.06692712
608.7 | 0.05312 | 438.4615 | 0.06692712
612.12 | 0.053334 | 438.4615 | 0.06692712
615.24 | 0.053514 | 438.4615 | 0.06692712
618.98 | 0.053728 | 450 | 0.06779526
621.85 | 0.053938 | 450 | 0.06779526
625.22 | 0.054161 | 450 | 0.06779526
629.01 | 0.054397 | 450 | 0.06779526
632.78 | 0.054622 | 461.5385 | 0.06864903
636.38 | 0.054813 | 461.5385 | 0.06864903
639.47 | 0.055031 | 461.5385 | 0.06864903
643.02 | 0.055252 | 461.5385 | 0.06864903
646.83 | 0.055477 | 461.5385 | 0.06864903
650.88 | 0.055705 | 473.0769 | 0.06948911
654.37 | 0.05594 | 473.0769 | 0.06948911
657.84 | 0.056158 | 473.0769 | 0.06948911
661.74 | 0.056389 | 473.0769 | 0.06948911
665.21 | 0.056565 | 484.6154 | 0.07031614
668.67 | 0.056797 | 484.6154 | 0.07031614
672.59 | 0.057028 | 484.6154 | 0.07031614
676.22 | 0.057258 | 484.6154 | 0.07031614
680.59 | 0.057522 | 484.6154 | 0.07031614
683.3 | 0.057685 | 496.1538 | 0.0711307
686.97 | 0.05791 | 496.1538 | 0.0711307
690.77 | 0.058111 | 496.1538 | 0.0711307
693.41 | 0.058259 | 496.1538 | 0.0711307
696.18 | 0.058432 | 507.6923 | 0.07193336
699.83 | 0.05865 | 507.6923 | 0.07193336
702.92 | 0.058814 | 507.6923 | 0.07193336
705.74 | 0.058986 | 507.6923 | 0.07193336
708.44 | 0.059146 | 507.6923 | 0.07193336
711.44 | 0.059296 | 519.2308 | 0.07272464
714.56 | 0.059496 | 519.2308 | 0.07272464
718.25 | 0.059714 | 519.2308 | 0.07272464
723.14 | 0.059983 | 519.2308 | 0.07272464
726.76 | 0.060238 | 519.2308 | 0.07272464
731.55 | 0.060526 | 530.7692 | 0.07350505
735.74 | 0.060762 | 530.7692 | 0.07350505
739.82 | 0.060967 | 530.7692 | 0.07350505
742.69 | 0.061119 | 530.7692 | 0.07350505
745 | 0.061294 | 542.3077 | 0.07427505
749.05 | 0.061546 | 542.3077 | 0.07427505
751.25 | 0.061676 | 542.3077 | 0.07427505
754.37 | 0.061874 | 542.3077 | 0.07427505
757.81 | 0.06205 | 542.3077 | 0.07427505
762.1 | 0.062305 | 553.8462 | 0.07503508
766 | 0.062536 | 553.8462 | 0.07503508
769.04 | 0.062706 | 553.8462 | 0.07503508
772.31 | 0.062878 | 553.8462 | 0.07503508
774.48 | 0.063056 | 565.3846 | 0.07578558
778.1 | 0.063236 | 565.3846 | 0.07578558
781.08 | 0.063435 | 565.3846 | 0.07578558
784.17 | 0.063598 | 565.3846 | 0.07578558
786.71 | 0.063745 | 565.3846 | 0.07578558
790.33 | 0.063952 | 576.9231 | 0.07652695
794.16 | 0.06417 | 576.9231 | 0.07652695
796.95 | 0.06434 | 576.9231 | 0.07652695
799.45 | 0.06447 | 576.9231 | 0.07652695
803.76 | 0.06473 | 588.4615 | 0.07725956
806.09 | 0.064848 | 588.4615 | 0.07725956
809.38 | 0.065009 | 588.4615 | 0.07725956
811.76 | 0.06518 | 588.4615 | 0.07725956
814.98 | 0.065327 | 588.4615 | 0.07725956
818.66 | 0.065556 | 600 | 0.07798367
821.07 | 0.065719 | 600 | 0.07798367
824.81 | 0.065944 | 600 | 0.07798367
827.6 | 0.066085 | 600 | 0.07798367
830.02 | 0.066235 | 600 | 0.07798367
833.95 | 0.066438 | 611.5385 | 0.07869975
837.59 | 0.066662 | 611.5385 | 0.07869975
839.89 | 0.066802 | 611.5385 | 0.07869975
843.56 | 0.067018 | 611.5385 | 0.07869975
846.77 | 0.067195 | 623.0769 | 0.07940813
850.32 | 0.067413 | 623.0769 | 0.07940813
854.13 | 0.067599 | 623.0769 | 0.07940813
857.61 | 0.06781 | 623.0769 | 0.07940813
859.75 | 0.067939 | 623.0769 | 0.07940813
862.08 | 0.068065 | 634.6154 | 0.08010912
865.65 | 0.068263 | 634.6154 | 0.08010912
869.41 | 0.068492 | 634.6154 | 0.08010912
871.71 | 0.068627 | 634.6154 | 0.08010912
874.36 | 0.068744 | 646.1538 | 0.08080302
876.77 | 0.068887 | 646.1538 | 0.08080302
879.39 | 0.069047 | 646.1538 | 0.08080302
883.11 | 0.06925 | 646.1538 | 0.08080302
886.53 | 0.069433 | 646.1538 | 0.08080302
889.1 | 0.069558 | 657.6923 | 0.08149011
892.23 | 0.069745 | 657.6923 | 0.08149011
895.69 | 0.069944 | 657.6923 | 0.08149011
900.27 | 0.0702 | 657.6923 | 0.08149011
902.91 | 0.070377 | 669.2308 | 0.08217067
905.25 | 0.07047 | 669.2308 | 0.08217067
907.05 | 0.070606 | 669.2308 | 0.08217067
909.67 | 0.070749 | 669.2308 | 0.08217067
914.11 | 0.071002 | 669.2308 | 0.08217067
917.64 | 0.071188 | 680.7692 | 0.08284495
920.48 | 0.07137 | 680.7692 | 0.08284495
924.3 | 0.071585 | 680.7692 | 0.08284495
927.4 | 0.071745 | 680.7692 | 0.08284495
930.52 | 0.071924 | 692.3077 | 0.08351321
935.19 | 0.072181 | 692.3077 | 0.08351321
938.15 | 0.072359 | 692.3077 | 0.08351321
942.4 | 0.072598 | 692.3077 | 0.08351321
945.41 | 0.072759 | 692.3077 | 0.08351321
948.31 | 0.072924 | 703.8462 | 0.08417569
951.34 | 0.073074 | 703.8462 | 0.08417569
954.43 | 0.073242 | 703.8462 | 0.08417569
958.05 | 0.073455 | 703.8462 | 0.08417569
961.56 | 0.073647 | 703.8462 | 0.08417569
963.76 | 0.07379 | 715.3846 | 0.08483262
967.38 | 0.073993 | 715.3846 | 0.08483262
970.9 | 0.074159 | 715.3846 | 0.08483262
974.07 | 0.074344 | 715.3846 | 0.08483262
976.62 | 0.074512 | 726.9231 | 0.08548423
978.99 | 0.074635 | 726.9231 | 0.08548423
981.99 | 0.074798 | 726.9231 | 0.08548423
985.48 | 0.074992 | 726.9231 | 0.08548423
987.72 | 0.07511 | 726.9231 | 0.08548423
991.29 | 0.075317 | 738.4615 | 0.08613073
994.97 | 0.075516 | 738.4615 | 0.08613073
997.64 | 0.075654 | 738.4615 | 0.08613073
1000.23 | 0.075783 | 738.4615 | 0.08613073
1003.18 | 0.07597 | 750 | 0.08677232
1007.7 | 0.076212 | 750 | 0.08677232
1010.82 | 0.076396 | 750 | 0.08677232
1013.29 | 0.076522 | 750 | 0.08677232
1017.41 | 0.076762 | 750 | 0.08677232
1019.95 | 0.076904 | 761.5385 | 0.08740921
1023.74 | 0.077107 | 761.5385 | 0.08740921
1027.17 | 0.077276 | 761.5385 | 0.08740921
1030.63 | 0.077491 | 761.5385 | 0.08740921
1034.82 | 0.077696 | 773.0769 | 0.08804158
1037.9 | 0.077872 | 773.0769 | 0.08804158
1041.47 | 0.078059 | 773.0769 | 0.08804158
1045.41 | 0.078302 | 773.0769 | 0.08804158
1048.98 | 0.078472 | 773.0769 | 0.08804158
1053.39 | 0.078751 | 784.6154 | 0.08866963
1056.3 | 0.078916 | 784.6154 | 0.08866963
1059.73 | 0.079113 | 784.6154 | 0.08866963
1063.41 | 0.079311 | 784.6154 | 0.08866963
1066.3 | 0.079466 | 784.6154 | 0.08866963
1070.57 | 0.079692 | 796.1538 | 0.08929352
1073.54 | 0.079843 | 796.1538 | 0.08929352
1077.21 | 0.080039 | 796.1538 | 0.08929352
1080.51 | 0.080234 | 796.1538 | 0.08929352
1084.33 | 0.080462 | 807.6923 | 0.08991344
1087.99 | 0.080626 | 807.6923 | 0.08991344
1091.83 | 0.080845 | 807.6923 | 0.08991344
1095.28 | 0.08104 | 807.6923 | 0.08991344
1098.8 | 0.081205 | 807.6923 | 0.08991344
1101.7 | 0.081386 | 819.2308 | 0.09052955
1105.12 | 0.081573 | 819.2308 | 0.09052955
1108.08 | 0.081736 | 819.2308 | 0.09052955
1111.48 | 0.08193 | 819.2308 | 0.09052955
1113.75 | 0.082052 | 830.7692 | 0.09114201
1117.52 | 0.08225 | 830.7692 | 0.09114201
1121.32 | 0.082461 | 830.7692 | 0.09114201
1124.29 | 0.082621 | 830.7692 | 0.09114201
1127.45 | 0.082799 | 830.7692 | 0.09114201
1130.33 | 0.082954 | 842.3077 | 0.09175098
1134.05 | 0.083177 | 842.3077 | 0.09175098
1136.97 | 0.083335 | 842.3077 | 0.09175098
1140.96 | 0.083531 | 842.3077 | 0.09175098
1144.31 | 0.083695 | 853.8462 | 0.09235662
1146.98 | 0.083826 | 853.8462 | 0.09235662
1150.3 | 0.08404 | 853.8462 | 0.09235662
1153.17 | 0.084205 | 853.8462 | 0.09235662
1156.69 | 0.084408 | 853.8462 | 0.09235662
1160.25 | 0.0846 | 865.3846 | 0.09295908
1163.28 | 0.084751 | 865.3846 | 0.09295908
1168.72 | 0.085085 | 865.3846 | 0.09295908
1171.76 | 0.085237 | 865.3846 | 0.09295908
1173.68 | 0.085325 | 865.3846 | 0.09295908
1177.26 | 0.085536 | 876.9231 | 0.09355849
1180.22 | 0.085692 | 876.9231 | 0.09355849
1184.09 | 0.085899 | 876.9231 | 0.09355849
1186.96 | 0.086061 | 876.9231 | 0.09355849
1191.28 | 0.086263 | 888.4615 | 0.09415501
1194.2 | 0.086453 | 888.4615 | 0.09415501
1196.53 | 0.086547 | 888.4615 | 0.09415501
1199.8 | 0.086765 | 888.4615 | 0.09415501
1202.99 | 0.086931 | 888.4615 | 0.09415501
1207.13 | 0.087161 | 900 | 0.09474877
1210.92 | 0.087345 | 900 | 0.09474877
1214.35 | 0.087531 | 900 | 0.09474877
1216.72 | 0.087684 | 900 | 0.09474877
1219.39 | 0.087815 | 911.5385 | 0.0953399
1221.59 | 0.087907 | 911.5385 | 0.0953399
1225 | 0.088105 | 911.5385 | 0.0953399
1227.5 | 0.088281 | 911.5385 | 0.0953399
1230.65 | 0.088445 | 911.5385 | 0.0953399
1234.71 | 0.088668 | 923.0769 | 0.09592854
1238.25 | 0.088866 | 923.0769 | 0.09592854
1241.23 | 0.089003 | 923.0769 | 0.09592854
1243.92 | 0.089125 | 923.0769 | 0.09592854
1246.19 | 0.089284 | 934.6154 | 0.09651481
1248.96 | 0.089415 | 934.6154 | 0.09651481
1252.06 | 0.089605 | 934.6154 | 0.09651481
1254.88 | 0.08974 | 934.6154 | 0.09651481
1257.43 | 0.089919 | 934.6154 | 0.09651481
1260.33 | 0.090058 | 946.1538 | 0.09709884
1263.69 | 0.090224 | 946.1538 | 0.09709884
1266.27 | 0.090398 | 946.1538 | 0.09709884
1269.78 | 0.090588 | 946.1538 | 0.09709884
1274.93 | 0.090857 | 957.6923 | 0.09768075
1278.25 | 0.091028 | 957.6923 | 0.09768075
1281.99 | 0.091256 | 957.6923 | 0.09768075
1285.43 | 0.091438 | 957.6923 | 0.09768075
1287.75 | 0.091539 | 957.6923 | 0.09768075
1292.42 | 0.091776 | 969.2308 | 0.09826067
1296.06 | 0.09199 | 969.2308 | 0.09826067
1298.99 | 0.092183 | 969.2308 | 0.09826067
1302.18 | 0.092346 | 969.2308 | 0.09826067
1306.12 | 0.092576 | 969.2308 | 0.09826067
1309.19 | 0.09274 | 980.7692 | 0.0988387
1313.31 | 0.092958 | 980.7692 | 0.0988387
1315.29 | 0.093061 | 980.7692 | 0.0988387
1319.16 | 0.093272 | 980.7692 | 0.0988387
1321.45 | 0.093395 | 992.3077 | 0.09941498
1324.39 | 0.093561 | 992.3077 | 0.09941498
1327.61 | 0.093737 | 992.3077 | 0.09941498
1330.74 | 0.093876 | 992.3077 | 0.09941498
1334.35 | 0.094089 | 992.3077 | 0.09941498
1337.08 | 0.094217 | 1003.846 | 0.09998961
1339.95 | 0.094372 | 1003.846 | 0.09998961
1343.27 | 0.094588 | 1003.846 | 0.09998961
1346.32 | 0.094753 | 1003.846 | 0.09998961
1349.9 | 0.094931 | 1015.385 | 0.1005627
1353.02 | 0.095119 | 1015.385 | 0.1005627
1356.22 | 0.095287 | 1015.385 | 0.1005627
1360.54 | 0.095519 | 1015.385 | 0.1005627
1364.48 | 0.09571 | 1015.385 | 0.1005627
1367.05 | 0.095891 | 1026.923 | 0.1011344
1370.22 | 0.096052 | 1026.923 | 0.1011344
1374.44 | 0.096272 | 1026.923 | 0.1011344
1377.46 | 0.09646 | 1026.923 | 0.1011344
1380.66 | 0.096635 | 1038.462 | 0.1017047
1383.41 | 0.096796 | 1038.462 | 0.1017047
1387 | 0.096983 | 1038.462 | 0.1017047
1389.07 | 0.097086 | 1038.462 | 0.1017047
1391.96 | 0.097254 | 1038.462 | 0.1017047
1395.84 | 0.097447 | 1050 | 0.1022739
1398.4 | 0.097604 | 1050 | 0.1022739
1402.37 | 0.097842 | 1050 | 0.1022739
1405.79 | 0.098001 | 1050 | 0.1022739
1409.51 | 0.098218 | 1050 | 0.1022739
1412.41 | 0.098378 | 1061.538 | 0.1028419
1415.51 | 0.098546 | 1061.538 | 0.1028419
1419.32 | 0.098738 | 1061.538 | 0.1028419
1423.07 | 0.098949 | 1061.538 | 0.1028419
1426.24 | 0.099122 | 1073.077 | 0.103409
1429.29 | 0.099274 | 1073.077 | 0.103409
1432.61 | 0.099473 | 1073.077 | 0.103409
1435.4 | 0.099611 | 1073.077 | 0.103409
1438.85 | 0.099812 | 1073.077 | 0.103409
1442.12 | 0.099999 | 1084.615 | 0.1039751
1445.86 | 0.100194 | 1084.615 | 0.1039751
1449.78 | 0.100396 | 1084.615 | 0.1039751
1452.94 | 0.100585 | 1084.615 | 0.1039751
1456.52 | 0.100793 | 1096.154 | 0.1045405
1458.88 | 0.100903 | 1096.154 | 0.1045405
1461.4 | 0.101052 | 1096.154 | 0.1045405
1464.38 | 0.101199 | 1096.154 | 0.1045405
1466.98 | 0.101337 | 1096.154 | 0.1045405
1470.1 | 0.101518 | 1107.692 | 0.1051052
1473.39 | 0.101715 | 1107.692 | 0.1051052
1476.84 | 0.101896 | 1107.692 | 0.1051052
1480.15 | 0.10206 | 1107.692 | 0.1051052
1483.1 | 0.102237 | 1119.231 | 0.1056692
1486.64 | 0.102434 | 1119.231 | 0.1056692
1489.17 | 0.102575 | 1119.231 | 0.1056692
1492.61 | 0.102767 | 1119.231 | 0.1056692
1495.65 | 0.102934 | 1119.231 | 0.1056692
1498.4 | 0.10309 | 1130.769 | 0.1062329
1501.77 | 0.103259 | 1130.769 | 0.1062329
1505.02 | 0.103459 | 1130.769 | 0.1062329
1507.64 | 0.103606 | 1130.769 | 0.1062329
1510.36 | 0.103762 | 1130.769 | 0.1062329
1512.75 | 0.103891 | 1142.308 | 0.1067961
1516.12 | 0.104085 | 1142.308 | 0.1067961
1519.52 | 0.104274 | 1142.308 | 0.1067961
1523.41 | 0.10449 | 1142.308 | 0.1067961
1527.58 | 0.104722 | 1153.846 | 0.107359
1531.49 | 0.104937 | 1153.846 | 0.107359
1535.62 | 0.105168 | 1153.846 | 0.107359
1540.28 | 0.105432 | 1153.846 | 0.107359
1544.06 | 0.105636 | 1153.846 | 0.107359
1547.52 | 0.105836 | 1165.385 | 0.1079218
1550.57 | 0.106013 | 1165.385 | 0.1079218
1554.23 | 0.106193 | 1165.385 | 0.1079218
1557.78 | 0.106388 | 1165.385 | 0.1079218
1561.08 | 0.106571 | 1176.923 | 0.1084844
1564.14 | 0.106751 | 1176.923 | 0.1084844
1568.11 | 0.106979 | 1176.923 | 0.1084844
1571.99 | 0.107193 | 1176.923 | 0.1084844
1576.28 | 0.107433 | 1176.923 | 0.1084844
1579.82 | 0.107618 | 1188.462 | 0.1090471
1582.47 | 0.107775 | 1188.462 | 0.1090471
1586.33 | 0.108001 | 1188.462 | 0.1090471
1589.88 | 0.108194 | 1188.462 | 0.1090471
1592.9 | 0.108374 | 1200 | 0.1096098
1596.67 | 0.108556 | 1200 | 0.1096098
1600.64 | 0.108789 | 1200 | 0.1096098
1603.96 | 0.108971 | 1200 | 0.1096098
1607.35 | 0.109173 | 1200 | 0.1096098
1610.32 | 0.109332 | 1211.538 | 0.1101728
1615.49 | 0.109641 | 1211.538 | 0.1101728
1618.58 | 0.109821 | 1211.538 | 0.1101728
1621.38 | 0.109979 | 1211.538 | 0.1101728
1624.48 | 0.110142 | 1211.538 | 0.1101728
1629.07 | 0.110418 | 1223.077 | 0.1107361
1632.97 | 0.110639 | 1223.077 | 0.1107361
1636.53 | 0.110851 | 1223.077 | 0.1107361
1640.9 | 0.111104 | 1223.077 | 0.1107361
1644.7 | 0.111328 | 1234.615 | 0.1112998
1648.62 | 0.111538 | 1234.615 | 0.1112998
1652.16 | 0.111736 | 1234.615 | 0.1112998
1655.65 | 0.111931 | 1234.615 | 0.1112998
1658.6 | 0.112112 | 1234.615 | 0.1112998
1662.36 | 0.112327 | 1246.154 | 0.111864
1665.51 | 0.112504 | 1246.154 | 0.111864
1669.61 | 0.112737 | 1246.154 | 0.111864
1672.92 | 0.112933 | 1246.154 | 0.111864
1675.84 | 0.113074 | 1257.692 | 0.1124288
1679.96 | 0.113329 | 1257.692 | 0.1124288
1682.58 | 0.113484 | 1257.692 | 0.1124288
1686.36 | 0.113705 | 1257.692 | 0.1124288
1690.23 | 0.113917 | 1257.692 | 0.1124288
1692.99 | 0.114084 | 1269.231 | 0.1129943
1696.54 | 0.114292 | 1269.231 | 0.1129943
1699.24 | 0.114449 | 1269.231 | 0.1129943
1702.51 | 0.114642 | 1269.231 | 0.1129943
1706.03 | 0.114851 | 1280.769 | 0.1135606
1709.57 | 0.115025 | 1280.769 | 0.1135606
1712.46 | 0.115218 | 1280.769 | 0.1135606
1715.61 | 0.115406 | 1280.769 | 0.1135606
1718.46 | 0.115561 | 1280.769 | 0.1135606
1721.42 | 0.11573 | 1292.308 | 0.1141278
1723.67 | 0.115862 | 1292.308 | 0.1141278
1727.44 | 0.116089 | 1292.308 | 0.1141278
1730.61 | 0.116277 | 1292.308 | 0.1141278
1734.8 | 0.116526 | 1303.846 | 0.114696
1738 | 0.116715 | 1303.846 | 0.114696
1741.05 | 0.11689 | 1303.846 | 0.114696
1744.09 | 0.117036 | 1303.846 | 0.114696
1747.79 | 0.117251 | 1303.846 | 0.114696
1750.76 | 0.117436 | 1315.385 | 0.1152654
1753.47 | 0.117605 | 1315.385 | 0.1152654
1757.6 | 0.117878 | 1315.385 | 0.1152654
1761.11 | 0.118091 | 1315.385 | 0.1152654
1764.5 | 0.118286 | 1315.385 | 0.1152654
1767.82 | 0.118482 | 1326.923 | 0.1158359
1771.12 | 0.118658 | 1326.923 | 0.1158359
1774.06 | 0.118825 | 1326.923 | 0.1158359
1776.39 | 0.118993 | 1326.923 | 0.1158359
1779.39 | 0.119157 | 1338.462 | 0.1164077
1782.7 | 0.119363 | 1338.462 | 0.1164077
1784.93 | 0.119494 | 1338.462 | 0.1164077
1788.37 | 0.119696 | 1338.462 | 0.1164077
1791.84 | 0.119905 | 1338.462 | 0.1164077
1794.89 | 0.12008 | 1350 | 0.116981
1796.63 | 0.120197 | 1350 | 0.116981
1799.83 | 0.120389 | 1350 | 0.116981
1803.35 | 0.120588 | 1350 | 0.116981
1806.17 | 0.120756 | 1361.538 | 0.1175558
1808.84 | 0.120917 | 1361.538 | 0.1175558
1812.45 | 0.121133 | 1361.538 | 0.1175558
1815.27 | 0.121305 | 1361.538 | 0.1175558
1819.19 | 0.121516 | 1361.538 | 0.1175558
1823.01 | 0.121778 | 1373.077 | 0.1181323
1826.46 | 0.121992 | 1373.077 | 0.1181323
1830.26 | 0.122221 | 1373.077 | 0.1181323
1832.72 | 0.12237 | 1373.077 | 0.1181323
1836.1 | 0.122574 | 1384.615 | 0.1187105
1838.91 | 0.122804 | 1384.615 | 0.1187105
1842.26 | 0.123122 | 1384.615 | 0.1187105
1846.55 | 0.123448 | 1384.615 | 0.1187105
1848.99 | 0.123608 | 1384.615 | 0.1187105
1851.96 | 0.123783 | 1396.154 | 0.1192905
1854.31 | 0.123952 | 1396.154 | 0.1192905
1855.88 | 0.124074 | 1396.154 | 0.1192905
1857.91 | 0.124172 | 1396.154 | 0.1192905
1860.02 | 0.124391 | 1396.154 | 0.1192905
1863.33 | 0.124612 | 1407.692 | 0.1198726
1866.58 | 0.124824 | 1407.692 | 0.1198726
1870.5 | 0.125059 | 1407.692 | 0.1198726
1873.45 | 0.125242 | 1407.692 | 0.1198726
1876.71 | 0.125446 | 1419.231 | 0.1204567
1879.85 | 0.125639 | 1419.231 | 0.1204567
1883.25 | 0.125841 | 1419.231 | 0.1204567
1886.72 | 0.126073 | 1419.231 | 0.1204567
1889.52 | 0.126243 | 1419.231 | 0.1204567
1892.46 | 0.126448 | 1430.769 | 0.121043
1895.6 | 0.126641 | 1430.769 | 0.121043
1900 | 0.126928 | 1430.769 | 0.121043
1904.34 | 0.127195 | 1430.769 | 0.121043
1907.03 | 0.127358 | 1442.308 | 0.1216317
1908.79 | 0.127487 | 1442.308 | 0.1216317
1911.78 | 0.127688 | 1442.308 | 0.1216317
1914.28 | 0.127839 | 1442.308 | 0.1216317
1918.54 | 0.128133 | 1442.308 | 0.1216317
1921.78 | 0.128333 | 1453.846 | 0.1222228
1923.98 | 0.128462 | 1453.846 | 0.1222228
1926.96 | 0.128668 | 1453.846 | 0.1222228
1929.63 | 0.128822 | 1453.846 | 0.1222228
1932.77 | 0.129049 | 1465.385 | 0.1228165
1935.64 | 0.129237 | 1465.385 | 0.1228165
1938.59 | 0.129437 | 1465.385 | 0.1228165
1942.62 | 0.129699 | 1465.385 | 0.1228165
1946.14 | 0.12993 | 1465.385 | 0.1228165
1949.64 | 0.130154 | 1476.923 | 0.1234129
1952.66 | 0.13034 | 1476.923 | 0.1234129
1955.46 | 0.130523 | 1476.923 | 0.1234129
1958.32 | 0.130689 | 1476.923 | 0.1234129
1961.59 | 0.130926 | 1476.923 | 0.1234129
1966.02 | 0.131223 | 1488.462 | 0.1240121
1968.76 | 0.131395 | 1488.462 | 0.1240121
1971.63 | 0.13158 | 1488.462 | 0.1240121
1973.92 | 0.13172 | 1488.462 | 0.1240121
1977.04 | 0.131923 | 1500 | 0.1246143
1980.16 | 0.132144 | 1500 | 0.1246143
1983.69 | 0.132376 | 1500 | 0.1246143
1987.75 | 0.132645 | 1500 | 0.1246143
1991.82 | 0.132909 | 1500 | 0.1246143
1995.19 | 0.133135 | 1511.538 | 0.1252196
1998.66 | 0.133377 | 1511.538 | 0.1252196
2002.27 | 0.133606 | 1511.538 | 0.1252196
2003.78 | 0.13371 | 1511.538 | 0.1252196
2007.17 | 0.133929 | 1523.077 | 0.1258282
2010.54 | 0.134168 | 1523.077 | 0.1258282
2014.33 | 0.134416 | 1523.077 | 0.1258282
2018.88 | 0.134727 | 1523.077 | 0.1258282
2021.94 | 0.134902 | 1523.077 | 0.1258282
2025.52 | 0.135167 | 1534.615 | 0.1264401
2028.76 | 0.1354 | 1534.615 | 0.1264401
2031.8 | 0.135596 | 1534.615 | 0.1264401
2034.75 | 0.135803 | 1534.615 | 0.1264401
2037.9 | 0.135999 | 1546.154 | 0.1270556
2041.17 | 0.136235 | 1546.154 | 0.1270556
2044.66 | 0.136462 | 1546.154 | 0.1270556
2047.43 | 0.136682 | 1546.154 | 0.1270556
2049.63 | 0.136815 | 1546.154 | 0.1270556
2052.99 | 0.137041 | 1557.692 | 0.1276747
2055.29 | 0.137212 | 1557.692 | 0.1276747
2057.58 | 0.137389 | 1557.692 | 0.1276747
2059.45 | 0.137482 | 1557.692 | 0.1276747
2061.33 | 0.137644 | 1557.692 | 0.1276747
2063.25 | 0.137755 | 1569.231 | 0.1282977
2065.87 | 0.137951 | 1569.231 | 0.1282977
2068.84 | 0.138157 | 1569.231 | 0.1282977
2072.01 | 0.138394 | 1569.231 | 0.1282977
2075.45 | 0.138601 | 1580.769 | 0.1289247
2078.23 | 0.138817 | 1580.769 | 0.1289247
2080.77 | 0.138977 | 1580.769 | 0.1289247
2082.77 | 0.139107 | 1580.769 | 0.1289247
2085.61 | 0.139344 | 1580.769 | 0.1289247
2089.28 | 0.139563 | 1592.308 | 0.1295558
2091.75 | 0.13978 | 1592.308 | 0.1295558
2093.78 | 0.139927 | 1592.308 | 0.1295558
2097.17 | 0.140173 | 1592.308 | 0.1295558
2100.89 | 0.140419 | 1603.846 | 0.1301913
2104.14 | 0.140664 | 1603.846 | 0.1301913
2106.81 | 0.140832 | 1603.846 | 0.1301913
2110.67 | 0.141134 | 1603.846 | 0.1301913
2112.97 | 0.141276 | 1603.846 | 0.1301913
2116.29 | 0.141514 | 1615.385 | 0.1308313
2118.86 | 0.141726 | 1615.385 | 0.1308313
2121.81 | 0.141949 | 1615.385 | 0.1308313
2125.37 | 0.142197 | 1615.385 | 0.1308313
2128.04 | 0.142382 | 1626.923 | 0.131476
2131.79 | 0.142624 | 1626.923 | 0.131476
2135.23 | 0.142886 | 1626.923 | 0.131476
2138.18 | 0.143117 | 1626.923 | 0.131476
2140.62 | 0.143274 | 1626.923 | 0.131476
2142.22 | 0.143388 | 1638.462 | 0.1321256
2145.17 | 0.143631 | 1638.462 | 0.1321256
2146.31 | 0.143714 | 1638.462 | 0.1321256
2151.26 | 0.144065 | 1638.462 | 0.1321256
2154.57 | 0.144295 | 1650 | 0.1327802
2156.85 | 0.144473 | 1650 | 0.1327802
2159.67 | 0.144711 | 1650 | 0.1327802
2162.46 | 0.144906 | 1650 | 0.1327802
2165.31 | 0.145145 | 1650 | 0.1327802
2168.18 | 0.145347 | 1661.538 | 0.1334401
2170.17 | 0.145512 | 1661.538 | 0.1334401
2173.47 | 0.145731 | 1661.538 | 0.1334401
2175.19 | 0.145886 | 1661.538 | 0.1334401
2177.81 | 0.146073 | 1661.538 | 0.1334401
2180.88 | 0.146294 | 1673.077 | 0.1341055
2184.38 | 0.146578 | 1673.077 | 0.1341055
2187.87 | 0.14685 | 1673.077 | 0.1341055
2192.24 | 0.147172 | 1673.077 | 0.1341055
2194.43 | 0.147344 | 1684.615 | 0.1347765
2197.73 | 0.147558 | 1684.615 | 0.1347765
2200.37 | 0.14779 | 1684.615 | 0.1347765
2203.82 | 0.148044 | 1684.615 | 0.1347765
2207.49 | 0.148337 | 1684.615 | 0.1347765
2211.93 | 0.148694 | 1696.154 | 0.1354534
2215.6 | 0.148978 | 1696.154 | 0.1354534
2219.27 | 0.14922 | 1696.154 | 0.1354534
2221.64 | 0.149442 | 1696.154 | 0.1354534
2226.31 | 0.149817 | 1707.692 | 0.1361364
2231.45 | 0.150222 | 1707.692 | 0.1361364
2234.77 | 0.150486 | 1707.692 | 0.1361364
2239.13 | 0.150819 | 1707.692 | 0.1361364
2242.58 | 0.151121 | 1707.692 | 0.1361364
2246.22 | 0.151402 | 1719.231 | 0.1368257
2250.96 | 0.151778 | 1719.231 | 0.1368257
2254.78 | 0.152093 | 1719.231 | 0.1368257
2257.08 | 0.152273 | 1719.231 | 0.1368257
2260.9 | 0.152554 | 1730.769 | 0.1375216
2264.79 | 0.15289 | 1730.769 | 0.1375216
2268.56 | 0.153196 | 1730.769 | 0.1375216
2271.7 | 0.153456 | 1730.769 | 0.1375216
2274.83 | 0.153712 | 1730.769 | 0.1375216
2278.36 | 0.153999 | 1742.308 | 0.1382243
2281.56 | 0.154246 | 1742.308 | 0.1382243
2285.53 | 0.154611 | 1742.308 | 0.1382243
2289.32 | 0.154917 | 1742.308 | 0.1382243
2292.77 | 0.155233 | 1742.308 | 0.1382243
2295.62 | 0.155462 | 1753.846 | 0.138934
2299.2 | 0.155777 | 1753.846 | 0.138934
2303.32 | 0.156114 | 1753.846 | 0.138934
2306.7 | 0.156393 | 1753.846 | 0.138934
2310.22 | 0.156703 | 1765.385 | 0.1396511
2313.13 | 0.156947 | 1765.385 | 0.1396511
2316.78 | 0.157263 | 1765.385 | 0.1396511
2319.85 | 0.157516 | 1765.385 | 0.1396511
2322.84 | 0.157794 | 1765.385 | 0.1396511
2326.01 | 0.158062 | 1776.923 | 0.1403758
2329.86 | 0.158412 | 1776.923 | 0.1403758
2333 | 0.158675 | 1776.923 | 0.1403758
2336.89 | 0.159024 | 1776.923 | 0.1403758
2340.51 | 0.159356 | 1788.462 | 0.1411086
2343.31 | 0.159597 | 1788.462 | 0.1411086
2346.03 | 0.159845 | 1788.462 | 0.1411086
2349.78 | 0.160187 | 1788.462 | 0.1411086
2353.29 | 0.160503 | 1788.462 | 0.1411086
2356.18 | 0.16077 | 1800 | 0.1418495
2359.45 | 0.161051 | 1800 | 0.1418495
2361.73 | 0.16127 | 1800 | 0.1418495
2365.3 | 0.161591 | 1800 | 0.1418495
2367.65 | 0.161789 | 1811.538 | 0.142599
2371.81 | 0.162174 | 1811.538 | 0.142599
2375.2 | 0.162489 | 1811.538 | 0.142599
2378.73 | 0.162814 | 1811.538 | 0.142599
2381.87 | 0.163108 | 1811.538 | 0.142599
2384.37 | 0.163354 | 1823.077 | 0.1433574
2387.98 | 0.163697 | 1823.077 | 0.1433574
2391.83 | 0.164059 | 1823.077 | 0.1433574
2395.5 | 0.164396 | 1823.077 | 0.1433574
2399.01 | 0.164732 | 1823.077 | 0.1433574
2401.74 | 0.165006 | 1834.615 | 0.144125
2404.51 | 0.165275 | 1834.615 | 0.144125
2406.98 | 0.165505 | 1834.615 | 0.144125
2410.5 | 0.165854 | 1834.615 | 0.144125
2414.34 | 0.166239 | 1846.154 | 0.1449022
2418.06 | 0.166603 | 1846.154 | 0.1449022
2421.88 | 0.166958 | 1846.154 | 0.1449022
2425.89 | 0.167363 | 1846.154 | 0.1449022
2427.76 | 0.167577 | 1846.154 | 0.1449022
2430.68 | 0.167885 | 1857.692 | 0.1456893
2434.16 | 0.16823 | 1857.692 | 0.1456893
2437.05 | 0.168504 | 1857.692 | 0.1456893
2440.2 | 0.168838 | 1857.692 | 0.1456893
2443.62 | 0.16917 | 1869.231 | 0.1464868
2447.13 | 0.169542 | 1869.231 | 0.1464868
2450.98 | 0.169942 | 1869.231 | 0.1464868
2454.55 | 0.170322 | 1869.231 | 0.1464868
2457.19 | 0.170602 | 1869.231 | 0.1464868
2460.51 | 0.170936 | 1880.769 | 0.1472951
2463.19 | 0.171217 | 1880.769 | 0.1472951
2466.88 | 0.171616 | 1880.769 | 0.1472951
2470.22 | 0.171963 | 1880.769 | 0.1472951
2473.62 | 0.172334 | 1892.308 | 0.1481146
2477.24 | 0.172731 | 1892.308 | 0.1481146
2480.36 | 0.173071 | 1892.308 | 0.1481146
2484.7 | 0.17354 | 1892.308 | 0.1481146
2487.49 | 0.173842 | 1892.308 | 0.1481146
2490.78 | 0.174203 | 1903.846 | 0.1489459
2494.25 | 0.17458 | 1903.846 | 0.1489459
2498.37 | 0.175061 | 1903.846 | 0.1489459
2502.66 | 0.175553 | 1903.846 | 0.1489459
2506.11 | 0.175952 | 1915.385 | 0.1497893
2509.36 | 0.176299 | 1915.385 | 0.1497893
2511.7 | 0.176583 | 1915.385 | 0.1497893
2515.7 | 0.177046 | 1915.385 | 0.1497893
2517.76 | 0.177274 | 1915.385 | 0.1497893
2521.96 | 0.177779 | 1926.923 | 0.1506454
2525.3 | 0.178152 | 1926.923 | 0.1506454
2527.67 | 0.17846 | 1926.923 | 0.1506454
2530.87 | 0.178856 | 1926.923 | 0.1506454
2534.61 | 0.179268 | 1926.923 | 0.1506454
2538.16 | 0.179693 | 1938.462 | 0.1515147
2540.1 | 0.179972 | 1938.462 | 0.1515147
2543.27 | 0.180372 | 1938.462 | 0.1515147
2547.2 | 0.18086 | 1938.462 | 0.1515147
2549.82 | 0.181192 | 1950 | 0.1523979
2553.06 | 0.181591 | 1950 | 0.1523979
2555.5 | 0.18187 | 1950 | 0.1523979
2556.65 | 0.182042 | 1950 | 0.1523979
2559.35 | 0.18238 | 1950 | 0.1523979
2562.22 | 0.182772 | 1961.538 | 0.1532955
2564.27 | 0.183038 | 1961.538 | 0.1532955
2567.86 | 0.183509 | 1961.538 | 0.1532955
2570.83 | 0.183889 | 1961.538 | 0.1532955
2572.8 | 0.184165 | 1973.077 | 0.1542082
2574.8 | 0.184417 | 1973.077 | 0.1542082
2577.29 | 0.184764 | 1973.077 | 0.1542082
2579.74 | 0.185091 | 1973.077 | 0.1542082
2582.71 | 0.18549 | 1973.077 | 0.1542082
2585.75 | 0.185909 | 1984.615 | 0.1551367
2588.22 | 0.186246 | 1984.615 | 0.1551367
2590.32 | 0.186513 | 1984.615 | 0.1551367
2592.2 | 0.186798 | 1984.615 | 0.1551367
2595.21 | 0.187223 | 1996.154 | 0.1560816
2598.26 | 0.187607 | 1996.154 | 0.1560816
2601.55 | 0.188079 | 1996.154 | 0.1560816
2603.7 | 0.188398 | 1996.154 | 0.1560816
2606.77 | 0.188848 | 1996.154 | 0.1560816
2609.47 | 0.189234 | 2007.692 | 0.1570438
2612.84 | 0.189724 | 2007.692 | 0.1570438
2615.05 | 0.190063 | 2007.692 | 0.1570438
2618.55 | 0.190597 | 2007.692 | 0.1570438
2622 | 0.19112 | 2007.692 | 0.1570438
2624.66 | 0.191541 | 2019.231 | 0.1580241
2627.21 | 0.191902 | 2019.231 | 0.1580241
2630.71 | 0.19246 | 2019.231 | 0.1580241
2633.05 | 0.192833 | 2019.231 | 0.1580241
2634.77 | 0.193098 | 2030.769 | 0.1590233
2637.91 | 0.193587 | 2030.769 | 0.1590233
2641.04 | 0.194105 | 2030.769 | 0.1590233
2643.88 | 0.194584 | 2030.769 | 0.1590233
2646.4 | 0.195 | 2030.769 | 0.1590233
2649.05 | 0.19545 | 2042.308 | 0.1600425
2651.14 | 0.195803 | 2042.308 | 0.1600425
2653.69 | 0.196235 | 2042.308 | 0.1600425
2656.23 | 0.196683 | 2042.308 | 0.1600425
2659.16 | 0.197158 | 2053.846 | 0.1610825
2661.22 | 0.197531 | 2053.846 | 0.1610825
2663.6 | 0.197905 | 2053.846 | 0.1610825
2666.02 | 0.198363 | 2053.846 | 0.1610825
2666.99 | 0.198526 | 2053.846 | 0.1610825
2668.94 | 0.198866 | 2065.385 | 0.1621443
2670.74 | 0.199231 | 2065.385 | 0.1621443
2673.61 | 0.199761 | 2065.385 | 0.1621443
2675.3 | 0.20005 | 2065.385 | 0.1621443
2677.35 | 0.200466 | 2076.923 | 0.1632291
2679.02 | 0.200781 | 2076.923 | 0.1632291
2680.85 | 0.201128 | 2076.923 | 0.1632291
2683.39 | 0.201615 | 2076.923 | 0.1632291
2685.84 | 0.20209 | 2076.923 | 0.1632291
2687.88 | 0.20248 | 2088.462 | 0.164338
2690.43 | 0.202985 | 2088.462 | 0.164338
2693.25 | 0.203561 | 2088.462 | 0.164338
2696.14 | 0.204144 | 2088.462 | 0.164338
2698.66 | 0.204661 | 2088.462 | 0.164338
2700.26 | 0.204997 | 2100 | 0.1654721
2702.18 | 0.205397 | 2100 | 0.1654721
2703.95 | 0.205767 | 2100 | 0.1654721
2705.61 | 0.206138 | 2100 | 0.1654721
2707.5 | 0.20655 | 2111.538 | 0.1666329
2709.27 | 0.206942 | 2111.538 | 0.1666329
2710.65 | 0.207213 | 2111.538 | 0.1666329
2711.6 | 0.207472 | 2111.538 | 0.1666329
2713.19 | 0.207814 | 2111.538 | 0.1666329
2715.71 | 0.208398 | 2123.077 | 0.1678225
2717.63 | 0.208842 | 2123.077 | 0.1678225
2718.9 | 0.209141 | 2123.077 | 0.1678225
2720.93 | 0.2096 | 2123.077 | 0.1678225
2722.62 | 0.209999 | 2134.615 | 0.1690419
2724 | 0.21034 | 2134.615 | 0.1690419
2725.57 | 0.210718 | 2134.615 | 0.1690419
2727.69 | 0.211242 | 2134.615 | 0.1690419
2729.36 | 0.211682 | 2134.615 | 0.1690419
2731.31 | 0.212141 | 2146.154 | 0.1702928
2732.34 | 0.212429 | 2146.154 | 0.1702928
2734.35 | 0.212949 | 2146.154 | 0.1702928
2735.86 | 0.213342 | 2146.154 | 0.1702928
2737.62 | 0.213813 | 2157.692 | 0.1715771
2739.57 | 0.214336 | 2157.692 | 0.1715771
2741.29 | 0.214813 | 2157.692 | 0.1715771
2743.21 | 0.215337 | 2157.692 | 0.1715771
2744.31 | 0.21563 | 2157.692 | 0.1715771
2745.41 | 0.215923 | 2169.231 | 0.1728968
2746 | 0.216199 | 2169.231 | 0.1728968
2746.18 | 0.216434 | 2169.231 | 0.1728968
2746.6 | 0.216725 | 2169.231 | 0.1728968
2747.26 | 0.217049 | 2169.231 | 0.1728968
2748.32 | 0.217422 | 2180.769 | 0.1742542
2749.78 | 0.217922 | 2180.769 | 0.1742542
2750.94 | 0.218306 | 2180.769 | 0.1742542
2752.57 | 0.218835 | 2180.769 | 0.1742542
2754.09 | 0.219338 | 2192.308 | 0.1756515
2755.46 | 0.219756 | 2192.308 | 0.1756515
2757.01 | 0.220255 | 2192.308 | 0.1756515
2758.38 | 0.220688 | 2192.308 | 0.1756515
2759.96 | 0.221201 | 2192.308 | 0.1756515
2761.96 | 0.221842 | 2203.846 | 0.1770914
2763.18 | 0.222236 | 2203.846 | 0.1770914
2764.67 | 0.222727 | 2203.846 | 0.1770914
2765.79 | 0.223067 | 2203.846 | 0.1770914
2767.3 | 0.223585 | 2215.385 | 0.1785769
2768.86 | 0.224125 | 2215.385 | 0.1785769
2770.06 | 0.224535 | 2215.385 | 0.1785769
2771.21 | 0.224934 | 2215.385 | 0.1785769
2772.18 | 0.225274 | 2215.385 | 0.1785769
2773.38 | 0.225695 | 2226.923 | 0.180111
2775.03 | 0.226268 | 2226.923 | 0.180111
2776.43 | 0.226767 | 2226.923 | 0.180111
2777.85 | 0.227278 | 2226.923 | 0.180111
2779.08 | 0.227728 | 2238.462 | 0.1816973
2780.08 | 0.228119 | 2238.462 | 0.1816973
2781.45 | 0.228637 | 2238.462 | 0.1816973
2782.62 | 0.229095 | 2238.462 | 0.1816973
2783.86 | 0.229588 | 2238.462 | 0.1816973
2785.06 | 0.230071 | 2250 | 0.1833393
2786.21 | 0.230548 | 2250 | 0.1833393
2787.38 | 0.231048 | 2250 | 0.1833393
2788.31 | 0.231435 | 2250 | 0.1833393
2788.93 | 0.23169 | 2261.538 | 0.185041
2790.2 | 0.232261 | 2261.538 | 0.185041
2791.06 | 0.232627 | 2261.538 | 0.185041
2792.16 | 0.233127 | 2261.538 | 0.185041
2793.3 | 0.233653 | 2261.538 | 0.185041
2794.23 | 0.234082 | 2273.077 | 0.1868067
2795.5 | 0.234691 | 2273.077 | 0.1868067
2796.5 | 0.235184 | 2273.077 | 0.1868067
2797.57 | 0.23567 | 2273.077 | 0.1868067
2798.84 | 0.236252 | 2273.077 | 0.1868067
2799.81 | 0.236696 | 2284.615 | 0.1886409
2800.96 | 0.237218 | 2284.615 | 0.1886409
2802.36 | 0.237839 | 2284.615 | 0.1886409
2803.19 | 0.238223 | 2284.615 | 0.1886409
2804.13 | 0.238652 | 2296.154 | 0.1905487
2805.08 | 0.239092 | 2296.154 | 0.1905487
2806.13 | 0.239579 | 2296.154 | 0.1905487
2807.13 | 0.240053 | 2296.154 | 0.1905487
2808.1 | 0.240513 | 2296.154 | 0.1905487
2809.07 | 0.240985 | 2307.692 | 0.1925425
2810.05 | 0.241441 | 2307.692 | 0.1925425
2811.07 | 0.241928 | 2307.692 | 0.1925425
2812.19 | 0.242467 | 2307.692 | 0.1925425
2812.97 | 0.242862 | 2319.231 | 0.1946255
2813.92 | 0.243349 | 2319.231 | 0.1946255
2814.94 | 0.243879 | 2319.231 | 0.1946255
2815.99 | 0.244391 | 2319.231 | 0.1946255
2817.13 | 0.244982 | 2319.231 | 0.1946255
2817.94 | 0.245402 | 2330.769 | 0.1968059
2818.89 | 0.245897 | 2330.769 | 0.1968059
2819.85 | 0.246381 | 2330.769 | 0.1968059
2820.73 | 0.246855 | 2330.769 | 0.1968059
2821.65 | 0.247347 | 2342.308 | 0.1990931
2822.41 | 0.247757 | 2342.308 | 0.1990931
2823.08 | 0.248124 | 2342.308 | 0.1990931
2823.78 | 0.248522 | 2342.308 | 0.1990931
2824.38 | 0.24885 | 2342.308 | 0.1990931
2825 | 0.249185 | 2353.846 | 0.2014977
2825.67 | 0.249586 | 2353.846 | 0.2014977
2826.29 | 0.24994 | 2353.846 | 0.2014977
2826.94 | 0.250314 | 2353.846 | 0.2014977
2827.49 | 0.250646 | 2353.846 | 0.2014977
2828.05 | 0.25098 | 2365.385 | 0.2040316
2828.5 | 0.251232 | 2365.385 | 0.2040316
2829.07 | 0.251583 | 2365.385 | 0.2040316
2829.64 | 0.251958 | 2365.385 | 0.2040316
2830.21 | 0.252312 | 2376.923 | 0.2067077
2830.72 | 0.252642 | 2376.923 | 0.2067077
2831.07 | 0.252856 | 2376.923 | 0.2067077
2831.46 | 0.253103 | 2376.923 | 0.2067077
2831.86 | 0.253384 | 2376.923 | 0.2067077
2832.21 | 0.253618 | 2388.462 | 0.2095398
2832.48 | 0.253799 | 2388.462 | 0.2095398
2832.99 | 0.254124 | 2388.462 | 0.2095398
2833.38 | 0.25439 | 2388.462 | 0.2095398
2833.81 | 0.254714 | 2400 | 0.2125424
2834.16 | 0.25496 | 2400 | 0.2125424
2834.51 | 0.255207 | 2400 | 0.2125424
2834.9 | 0.255491 | 2400 | 0.2125424
2835.28 | 0.255762 | 2400 | 0.2125424
2835.6 | 0.256003 | 2411.538 | 0.2157297
2836.05 | 0.256329 | 2411.538 | 0.2157297
2836.38 | 0.256583 | 2411.538 | 0.2157297
2836.75 | 0.256868 | 2411.538 | 0.2157297
2837.18 | 0.257205 | 2423.077 | 0.219179
2837.48 | 0.257455 | 2423.077 | 0.219179
2837.87 | 0.257761 | 2423.077 | 0.219179
2838.23 | 0.258082 | 2423.077 | 0.219179
2838.62 | 0.258395 | 2423.077 | 0.219179
2838.88 | 0.258621 | 2434.615 | 0.22289
2839.12 | 0.258812 | 2434.615 | 0.22289
2839.37 | 0.259052 | 2434.615 | 0.22289
2839.65 | 0.259306 | 2434.615 | 0.22289
2839.9 | 0.259513 | 2434.615 | 0.22289
2840.18 | 0.259769 | 2446.154 | 0.2268993
2840.43 | 0.260014 | 2446.154 | 0.2268993
2840.69 | 0.260252 | 2446.154 | 0.2268993
2840.97 | 0.260532 | 2446.154 | 0.2268993
2841.22 | 0.260785 | 2457.692 | 0.2312455
2841.5 | 0.261071 | 2457.692 | 0.2312455
2841.74 | 0.261305 | 2457.692 | 0.2312455
2841.97 | 0.261592 | 2457.692 | 0.2312455
2842.25 | 0.261909 | 2457.692 | 0.2312455
2842.5 | 0.262199 | 2469.231 | 0.2359667
2842.74 | 0.262475 | 2469.231 | 0.2359667
2843 | 0.262819 | 2469.231 | 0.2359667
2843.17 | 0.263006 | 2469.231 | 0.2359667
2843.34 | 0.263235 | 2480.769 | 0.2410948
2843.49 | 0.263446 | 2480.769 | 0.2410948
2843.64 | 0.263646 | 2480.769 | 0.2410948
2843.79 | 0.263874 | 2480.769 | 0.2410948
2843.94 | 0.264089 | 2480.769 | 0.2410948
2844.09 | 0.26434 | 2492.308 | 0.2466525
2844.24 | 0.264601 | 2492.308 | 0.2466525
2844.39 | 0.264862 | 2492.308 | 0.2466525
2844.56 | 0.265152 | 2492.308 | 0.2466525
2844.71 | 0.265462 | 2503.846 | 0.2531655
2844.86 | 0.265788 | 2503.846 | 0.2531655
2845.01 | 0.266122 | 2503.846 | 0.2531655
2845.16 | 0.266492 | 2503.846 | 0.2531655
2845.32 | 0.266983 | 2503.846 | 0.2531655
2845.47 | 0.267499 | 2515.385 | 0.2604579
2845.62 | 0.268118 | 2515.385 | 0.2604579
2845.79 | 0.269086 | 2515.385 | 0.2604579
2846.09 | 0.277129 | 2515.385 | 0.2604579
0 | 0 | 0 | 0
0 | 0 | 0 | 0
0 | 0 | 0 | 0
0 | 0 | 0 | 0
0 | 1e-06 | 11.53846 | 0.003217369
0 | 1e-06 | 11.53846 | 0.003217369
0.01 | 3e-06 | 11.53846 | 0.003217369
0.01 | 2e-06 | 23.07692 | 0.006119376
0.01 | 1e-06 | 23.07692 | 0.006119376
0.01 | 2e-06 | 23.07692 | 0.006119376
0.01 | 1e-06 | 34.61538 | 0.008752652
0.01 | 3e-06 | 34.61538 | 0.008752652
0.01 | 8e-06 | 34.61538 | 0.008752652
0.01 | 4.7e-05 | 46.15385 | 0.01115981
0.01 | 5.3e-05 | 46.15385 | 0.01115981
0.02 | 6.1e-05 | 46.15385 | 0.01115981
0.02 | 6.4e-05 | 57.69231 | 0.01337619
0.02 | 6.4e-05 | 57.69231 | 0.01337619
0.02 | 6.4e-05 | 57.69231 | 0.01337619
0.02 | 6.6e-05 | 69.23077 | 0.01543009
0.02 | 6.4e-05 | 69.23077 | 0.01543009
0.02 | 6.4e-05 | 69.23077 | 0.01543009
0.02 | 6.4e-05 | 80.76923 | 0.01733998
0.02 | 7.1e-05 | 80.76923 | 0.01733998
0.02 | 7.4e-05 | 80.76923 | 0.01733998
0.03 | 7.3e-05 | 92.30769 | 0.01913104
0.03 | 7.3e-05 | 92.30769 | 0.01913104
0.03 | 7.2e-05 | 92.30769 | 0.01913104
0.03 | 7.1e-05 | 103.8462 | 0.02081651
0.03 | 7.1e-05 | 103.8462 | 0.02081651
0.03 | 7e-05 | 103.8462 | 0.02081651
0.03 | 6.9e-05 | 115.3846 | 0.022408
0.03 | 6.8e-05 | 115.3846 | 0.022408
0.03 | 6.8e-05 | 115.3846 | 0.022408
0.03 | 6.7e-05 | 126.9231 | 0.02391556
0.04 | 7.1e-05 | 126.9231 | 0.02391556
0.04 | 7.1e-05 | 126.9231 | 0.02391556
0.04 | 7.1e-05 | 138.4615 | 0.02534779
0.04 | 8.1e-05 | 138.4615 | 0.02534779
0.04 | 8.2e-05 | 138.4615 | 0.02534779
0.04 | 8.2e-05 | 150 | 0.02671206
0.04 | 8.4e-05 | 150 | 0.02671206
0.04 | 8.4e-05 | 150 | 0.02671206
0.04 | 8.4e-05 | 161.5385 | 0.02801475
0.05 | 8.4e-05 | 161.5385 | 0.02801475
0.05 | 8.3e-05 | 161.5385 | 0.02801475
0.05 | 8.3e-05 | 173.0769 | 0.02926136
0.05 | 8.4e-05 | 173.0769 | 0.02926136
0.05 | 8.3e-05 | 173.0769 | 0.02926136
0.05 | 8.2e-05 | 184.6154 | 0.03045669
0.06 | 8.2e-05 | 184.6154 | 0.03045669
0.06 | 8.2e-05 | 184.6154 | 0.03045669
0.06 | 8.2e-05 | 196.1538 | 0.03160449
0.06 | 8.3e-05 | 196.1538 | 0.03160449
0.06 | 8.3e-05 | 196.1538 | 0.03160449
0.07 | 8.3e-05 | 207.6923 | 0.03270917
0.07 | 8.3e-05 | 207.6923 | 0.03270917
0.07 | 8.3e-05 | 207.6923 | 0.03270917
0.08 | 8.6e-05 | 219.2308 | 0.033774
0.08 | 8.7e-05 | 219.2308 | 0.033774
0.08 | 8.8e-05 | 219.2308 | 0.033774
0.09 | 8.8e-05 | 230.7692 | 0.03480191
0.09 | 8.8e-05 | 230.7692 | 0.03480191
0.1 | 8.8e-05 | 230.7692 | 0.03480191
0.1 | 8.9e-05 | 242.3077 | 0.03579551
0.1 | 9e-05 | 242.3077 | 0.03579551
0.11 | 9e-05 | 242.3077 | 0.03579551
0.11 | 9e-05 | 253.8462 | 0.03675719
0.12 | 9.2e-05 | 253.8462 | 0.03675719
0.12 | 9.2e-05 | 253.8462 | 0.03675719
0.13 | 9.3e-05 | 265.3846 | 0.03768909
0.13 | 9.2e-05 | 265.3846 | 0.03768909
0.13 | 8.9e-05 | 265.3846 | 0.03768909
0.14 | 9.1e-05 | 276.9231 | 0.03859314
0.14 | 9.4e-05 | 276.9231 | 0.03859314
0.15 | 9.3e-05 | 276.9231 | 0.03859314
0.15 | 9.2e-05 | 288.4615 | 0.03947111
0.15 | 9.2e-05 | 288.4615 | 0.03947111
0.16 | 9.2e-05 | 288.4615 | 0.03947111
0.16 | 9.3e-05 | 288.4615 | 0.03947111
0.17 | 9.1e-05 | 300 | 0.04032459
0.17 | 9.1e-05 | 300 | 0.04032459
0.18 | 9.2e-05 | 300 | 0.04032459
0.18 | 9.1e-05 | 311.5385 | 0.04115506
0.19 | 9.5e-05 | 311.5385 | 0.04115506
0.2 | 9.6e-05 | 311.5385 | 0.04115506
0.21 | 9.8e-05 | 323.0769 | 0.04196384
0.23 | 9.9e-05 | 323.0769 | 0.04196384
0.24 | 0.000115 | 323.0769 | 0.04196384
0.25 | 0.000131 | 334.6154 | 0.04275217
0.26 | 0.000129 | 334.6154 | 0.04275217
0.27 | 0.000129 | 334.6154 | 0.04275217
0.28 | 0.000129 | 346.1538 | 0.04352116
0.29 | 0.000131 | 346.1538 | 0.04352116
0.3 | 0.000129 | 346.1538 | 0.04352116
0.31 | 0.00013 | 357.6923 | 0.04427187
0.32 | 0.000129 | 357.6923 | 0.04427187
0.34 | 0.00013 | 357.6923 | 0.04427187
0.35 | 0.000129 | 369.2308 | 0.04500525
0.36 | 0.000128 | 369.2308 | 0.04500525
0.38 | 0.000128 | 369.2308 | 0.04500525
0.41 | 0.000128 | 380.7692 | 0.04572209
0.43 | 0.000128 | 380.7692 | 0.04572209
0.45 | 0.000127 | 380.7692 | 0.04572209
0.48 | 0.000124 | 392.3077 | 0.04642335
0.5 | 0.000124 | 392.3077 | 0.04642335
0.52 | 0.000123 | 392.3077 | 0.04642335
0.54 | 0.000122 | 403.8462 | 0.04710978
0.57 | 0.00012 | 403.8462 | 0.04710978
0.59 | 0.000119 | 403.8462 | 0.04710978
0.61 | 0.000117 | 415.3846 | 0.04778207
0.64 | 0.000116 | 415.3846 | 0.04778207
0.66 | 0.00012 | 415.3846 | 0.04778207
0.69 | 0.000121 | 426.9231 | 0.04844088
0.7 | 0.000121 | 426.9231 | 0.04844088
0.73 | 0.000123 | 426.9231 | 0.04844088
0.75 | 0.000121 | 438.4615 | 0.04908684
0.78 | 0.000123 | 438.4615 | 0.04908684
0.79 | 0.000124 | 438.4615 | 0.04908684
0.82 | 0.000122 | 450 | 0.04972051
0.85 | 0.000127 | 450 | 0.04972051
0.87 | 0.000132 | 450 | 0.04972051
0.89 | 0.000136 | 461.5385 | 0.05034244
0.91 | 0.000138 | 461.5385 | 0.05034244
0.94 | 0.000142 | 461.5385 | 0.05034244
0.96 | 0.000143 | 473.0769 | 0.05095313
0.98 | 0.000143 | 473.0769 | 0.05095313
1 | 0.00015 | 473.0769 | 0.05095313
1.03 | 0.000152 | 484.6154 | 0.05155306
1.05 | 0.000151 | 484.6154 | 0.05155306
1.07 | 0.000153 | 484.6154 | 0.05155306
1.1 | 0.000152 | 496.1538 | 0.05214268
1.12 | 0.000151 | 496.1538 | 0.05214268
1.14 | 0.00015 | 496.1538 | 0.05214268
1.16 | 0.000152 | 507.6923 | 0.05272241
1.19 | 0.000158 | 507.6923 | 0.05272241
1.21 | 0.000162 | 507.6923 | 0.05272241
1.23 | 0.000162 | 519.2308 | 0.05329265
1.26 | 0.000159 | 519.2308 | 0.05329265
1.28 | 0.000162 | 519.2308 | 0.05329265
1.31 | 0.000169 | 530.7692 | 0.05385377
1.32 | 0.00017 | 530.7692 | 0.05385377
1.35 | 0.000168 | 530.7692 | 0.05385377
1.37 | 0.000177 | 542.3077 | 0.05440613
1.4 | 0.000179 | 542.3077 | 0.05440613
1.42 | 0.00018 | 542.3077 | 0.05440613
1.44 | 0.000178 | 553.8462 | 0.05495006
1.47 | 0.000177 | 553.8462 | 0.05495006
1.49 | 0.000176 | 553.8462 | 0.05495006
1.51 | 0.000178 | 565.3846 | 0.05548589
1.53 | 0.000177 | 565.3846 | 0.05548589
1.56 | 0.000185 | 565.3846 | 0.05548589
1.58 | 0.000188 | 576.9231 | 0.05601391
1.6 | 0.000191 | 576.9231 | 0.05601391
1.63 | 0.000191 | 576.9231 | 0.05601391
1.65 | 0.000193 | 576.9231 | 0.05601391
1.68 | 0.00019 | 588.4615 | 0.05653441
1.69 | 0.000192 | 588.4615 | 0.05653441
1.72 | 0.000192 | 588.4615 | 0.05653441
1.74 | 0.000198 | 600 | 0.05704766
1.77 | 0.000205 | 600 | 0.05704766
1.78 | 0.000204 | 600 | 0.05704766
1.8 | 0.000213 | 611.5385 | 0.05755393
1.83 | 0.000218 | 611.5385 | 0.05755393
1.85 | 0.000222 | 611.5385 | 0.05755393
1.87 | 0.000225 | 623.0769 | 0.05805345
1.9 | 0.000226 | 623.0769 | 0.05805345
1.92 | 0.000224 | 623.0769 | 0.05805345
1.94 | 0.000226 | 634.6154 | 0.05854646
1.96 | 0.000226 | 634.6154 | 0.05854646
1.99 | 0.00023 | 634.6154 | 0.05854646
2.01 | 0.000233 | 646.1538 | 0.05903319
2.03 | 0.000234 | 646.1538 | 0.05903319
2.06 | 0.000235 | 646.1538 | 0.05903319
2.08 | 0.000233 | 657.6923 | 0.05951385
2.11 | 0.000237 | 657.6923 | 0.05951385
2.12 | 0.000239 | 657.6923 | 0.05951385
2.15 | 0.000246 | 669.2308 | 0.05998864
2.17 | 0.000252 | 669.2308 | 0.05998864
2.2 | 0.000255 | 669.2308 | 0.05998864
2.22 | 0.000255 | 680.7692 | 0.06045775
2.24 | 0.000259 | 680.7692 | 0.06045775
2.27 | 0.000263 | 680.7692 | 0.06045775
2.29 | 0.000263 | 692.3077 | 0.06092138
2.55 | 0.000281 | 692.3077 | 0.06092138
3.3 | 0.000363 | 692.3077 | 0.06092138
4.05 | 0.000447 | 703.8462 | 0.06137969
4.8 | 0.000511 | 703.8462 | 0.06137969
5.3 | 0.000547 | 703.8462 | 0.06137969
6.05 | 0.000608 | 715.3846 | 0.06183286
6.8 | 0.00067 | 715.3846 | 0.06183286
7.55 | 0.000728 | 715.3846 | 0.06183286
8.05 | 0.00077 | 726.9231 | 0.06228104
8.8 | 0.000837 | 726.9231 | 0.06228104
9.55 | 0.000897 | 726.9231 | 0.06228104
10.3 | 0.000962 | 738.4615 | 0.06272439
10.8 | 0.001002 | 738.4615 | 0.06272439
11.55 | 0.001059 | 738.4615 | 0.06272439
12.3 | 0.001131 | 750 | 0.06316307
13.05 | 0.001199 | 750 | 0.06316307
13.55 | 0.001233 | 750 | 0.06316307
14.3 | 0.001308 | 761.5385 | 0.06359723
15.05 | 0.001376 | 761.5385 | 0.06359723
15.8 | 0.001434 | 761.5385 | 0.06359723
16.3 | 0.001473 | 773.0769 | 0.06402699
17.05 | 0.001547 | 773.0769 | 0.06402699
17.8 | 0.001624 | 773.0769 | 0.06402699
18.8 | 0.001731 | 784.6154 | 0.06445249
19.8 | 0.001803 | 784.6154 | 0.06445249
21.3 | 0.001925 | 784.6154 | 0.06445249
22.8 | 0.002058 | 796.1538 | 0.06487386
23.8 | 0.002142 | 796.1538 | 0.06487386
25.3 | 0.002272 | 796.1538 | 0.06487386
26.8 | 0.002409 | 807.6923 | 0.06529122
28.3 | 0.002574 | 807.6923 | 0.06529122
29.3 | 0.002648 | 807.6923 | 0.06529122
30.8 | 0.002785 | 819.2308 | 0.06570468
32.3 | 0.002927 | 819.2308 | 0.06570468
33.8 | 0.003057 | 819.2308 | 0.06570468
34.8 | 0.003153 | 830.7692 | 0.06611437
36.3 | 0.003293 | 830.7692 | 0.06611437
37.8 | 0.003445 | 830.7692 | 0.06611437
39.3 | 0.003581 | 842.3077 | 0.06652038
40.3 | 0.003667 | 842.3077 | 0.06652038
41.8 | 0.003823 | 842.3077 | 0.06652038
43.3 | 0.003964 | 853.8462 | 0.06692283
44.8 | 0.004106 | 853.8462 | 0.06692283
45.8 | 0.004186 | 853.8462 | 0.06692283
47.3 | 0.004333 | 865.3846 | 0.06732182
48.8 | 0.00447 | 865.3846 | 0.06732182
50.3 | 0.004616 | 865.3846 | 0.06732182
51.3 | 0.004709 | 865.3846 | 0.06732182
52.8 | 0.004861 | 876.9231 | 0.06771745
54.3 | 0.004998 | 876.9231 | 0.06771745
55.8 | 0.005132 | 876.9231 | 0.06771745
56.8 | 0.005223 | 888.4615 | 0.0681098
58.3 | 0.005356 | 888.4615 | 0.0681098
59.81 | 0.005496 | 888.4615 | 0.0681098
61.31 | 0.00564 | 900 | 0.06849898
62.31 | 0.005733 | 900 | 0.06849898
63.81 | 0.005878 | 900 | 0.06849898
65.31 | 0.006015 | 911.5385 | 0.06888506
66.81 | 0.006165 | 911.5385 | 0.06888506
67.81 | 0.00626 | 911.5385 | 0.06888506
69.31 | 0.006389 | 923.0769 | 0.06926815
70.81 | 0.006539 | 923.0769 | 0.06926815
72.31 | 0.006679 | 923.0769 | 0.06926815
73.31 | 0.006771 | 934.6154 | 0.06964831
74.81 | 0.006915 | 934.6154 | 0.06964831
76.31 | 0.007068 | 934.6154 | 0.06964831
77.81 | 0.007194 | 946.1538 | 0.07002564
78.81 | 0.007286 | 946.1538 | 0.07002564
80.31 | 0.007416 | 946.1538 | 0.07002564
81.81 | 0.007548 | 957.6923 | 0.07040021
82.81 | 0.00764 | 957.6923 | 0.07040021
84.31 | 0.007765 | 957.6923 | 0.07040021
85.81 | 0.007915 | 969.2308 | 0.07077209
87.31 | 0.008058 | 969.2308 | 0.07077209
88.31 | 0.008155 | 969.2308 | 0.07077209
89.81 | 0.008276 | 980.7692 | 0.07114136
91.31 | 0.008422 | 980.7692 | 0.07114136
92.81 | 0.008557 | 980.7692 | 0.07114136
93.81 | 0.008635 | 992.3077 | 0.07150809
95.31 | 0.008776 | 992.3077 | 0.07150809
96.81 | 0.008916 | 992.3077 | 0.07150809
98.31 | 0.00905 | 1003.846 | 0.07187235
99.31 | 0.009134 | 1003.846 | 0.07187235
100.81 | 0.009267 | 1003.846 | 0.07187235
102.31 | 0.009407 | 1015.385 | 0.0722342
103.81 | 0.009541 | 1015.385 | 0.0722342
104.81 | 0.009623 | 1015.385 | 0.0722342
106.31 | 0.009761 | 1026.923 | 0.07259372
107.81 | 0.009888 | 1026.923 | 0.07259372
109.31 | 0.010034 | 1026.923 | 0.07259372
110.31 | 0.010114 | 1038.462 | 0.07295096
111.81 | 0.010229 | 1038.462 | 0.07295096
113.31 | 0.010374 | 1038.462 | 0.07295096
114.81 | 0.010499 | 1050 | 0.07330598
115.81 | 0.010564 | 1050 | 0.07330598
117.31 | 0.010689 | 1050 | 0.07330598
118.81 | 0.010814 | 1061.538 | 0.07365886
120.31 | 0.010939 | 1061.538 | 0.07365886
121.31 | 0.011019 | 1061.538 | 0.07365886
122.81 | 0.011139 | 1073.077 | 0.07400964
124.31 | 0.011279 | 1073.077 | 0.07400964
125.81 | 0.011394 | 1073.077 | 0.07400964
126.81 | 0.011484 | 1084.615 | 0.07435838
128.31 | 0.011609 | 1084.615 | 0.07435838
129.81 | 0.011724 | 1084.615 | 0.07435838
131.31 | 0.011844 | 1096.154 | 0.07470514
132.31 | 0.011929 | 1096.154 | 0.07470514
133.81 | 0.012049 | 1096.154 | 0.07470514
135.31 | 0.012164 | 1107.692 | 0.07504997
136.31 | 0.012244 | 1107.692 | 0.07504997
138.26 | 0.012389 | 1107.692 | 0.07504997
141.26 | 0.012624 | 1119.231 | 0.07539292
144.26 | 0.012859 | 1119.231 | 0.07539292
146.26 | 0.012999 | 1119.231 | 0.07539292
149.26 | 0.013224 | 1130.769 | 0.07573405
152.26 | 0.013459 | 1130.769 | 0.07573405
155.26 | 0.013674 | 1130.769 | 0.07573405
157.26 | 0.013829 | 1142.308 | 0.07607341
160.26 | 0.014069 | 1142.308 | 0.07607341
163.26 | 0.014294 | 1142.308 | 0.07607341
166.26 | 0.014514 | 1153.846 | 0.07641104
168.26 | 0.014664 | 1153.846 | 0.07641104
171.26 | 0.014879 | 1153.846 | 0.07641104
174.26 | 0.015104 | 1165.385 | 0.07674699
177.26 | 0.015319 | 1165.385 | 0.07674699
179.26 | 0.015459 | 1165.385 | 0.07674699
182.26 | 0.015674 | 1165.385 | 0.07674699
185.26 | 0.015909 | 1176.923 | 0.07708132
185.75 | 0.015944 | 1176.923 | 0.07708132
186.75 | 0.016004 | 1176.923 | 0.07708132
189.75 | 0.016229 | 1188.462 | 0.07741405
192.75 | 0.016419 | 1188.462 | 0.07741405
195.75 | 0.016619 | 1188.462 | 0.07741405
197.75 | 0.016754 | 1200 | 0.07774525
200.75 | 0.016964 | 1200 | 0.07774525
203.75 | 0.017169 | 1200 | 0.07774525
206.75 | 0.017369 | 1211.538 | 0.07807495
208.75 | 0.017504 | 1211.538 | 0.07807495
211.75 | 0.017689 | 1211.538 | 0.07807495
214.75 | 0.017884 | 1223.077 | 0.0784032
217.75 | 0.018064 | 1223.077 | 0.0784032
219.75 | 0.018194 | 1223.077 | 0.0784032
222.75 | 0.018374 | 1234.615 | 0.07873003
225.75 | 0.018559 | 1234.615 | 0.07873003
228.75 | 0.018774 | 1234.615 | 0.07873003
230.75 | 0.018894 | 1246.154 | 0.07905549
233.75 | 0.019094 | 1246.154 | 0.07905549
236.75 | 0.019269 | 1246.154 | 0.07905549
239.75 | 0.019459 | 1257.692 | 0.07937962
241.75 | 0.019584 | 1257.692 | 0.07937962
244.75 | 0.019774 | 1257.692 | 0.07937962
247.75 | 0.019944 | 1269.231 | 0.07970246
249.75 | 0.020074 | 1269.231 | 0.07970246
252.75 | 0.020259 | 1269.231 | 0.07970246
255.75 | 0.020434 | 1280.769 | 0.08002405
258.75 | 0.020604 | 1280.769 | 0.08002405
260.75 | 0.020724 | 1280.769 | 0.08002405
263.75 | 0.020914 | 1292.308 | 0.08034442
266.75 | 0.021114 | 1292.308 | 0.08034442
269.75 | 0.021309 | 1292.308 | 0.08034442
271.75 | 0.021414 | 1303.846 | 0.08066361
274.75 | 0.021584 | 1303.846 | 0.08066361
277.75 | 0.021774 | 1303.846 | 0.08066361
280.76 | 0.021939 | 1315.385 | 0.08098166
284.76 | 0.022184 | 1315.385 | 0.08098166
290.76 | 0.022509 | 1315.385 | 0.08098166
296.76 | 0.022854 | 1326.923 | 0.0812986
302.76 | 0.023204 | 1326.923 | 0.0812986
306.76 | 0.023469 | 1326.923 | 0.0812986
312.76 | 0.023784 | 1338.462 | 0.08161447
318.76 | 0.024119 | 1338.462 | 0.08161447
324.76 | 0.024439 | 1338.462 | 0.08161447
328.58 | 0.024664 | 1350 | 0.08192931
334.58 | 0.024979 | 1350 | 0.08192931
340.58 | 0.025304 | 1350 | 0.08192931
346.58 | 0.025629 | 1361.538 | 0.08224314
350.58 | 0.025859 | 1361.538 | 0.08224314
356.58 | 0.026169 | 1361.538 | 0.08224314
362.58 | 0.026489 | 1373.077 | 0.082556
368.58 | 0.026799 | 1373.077 | 0.082556
372.58 | 0.027009 | 1373.077 | 0.082556
378.58 | 0.027319 | 1384.615 | 0.08286793
384.58 | 0.027614 | 1384.615 | 0.08286793
390.58 | 0.027929 | 1384.615 | 0.08286793
394.58 | 0.028114 | 1396.154 | 0.08317895
400.58 | 0.028439 | 1396.154 | 0.08317895
406.58 | 0.028739 | 1396.154 | 0.08317895
412.58 | 0.029049 | 1407.692 | 0.08348911
416.58 | 0.029249 | 1407.692 | 0.08348911
422.58 | 0.029549 | 1407.692 | 0.08348911
426.89 | 0.029799 | 1419.231 | 0.08379842
432.89 | 0.030069 | 1419.231 | 0.08379842
435.74 | 0.030224 | 1419.231 | 0.08379842
441.74 | 0.030509 | 1430.769 | 0.08410692
447.74 | 0.030799 | 1430.769 | 0.08410692
450.41 | 0.030939 | 1430.769 | 0.08410692
456.41 | 0.031204 | 1442.308 | 0.08441464
462.41 | 0.031514 | 1442.308 | 0.08441464
468.41 | 0.031809 | 1442.308 | 0.08441464
472.41 | 0.031994 | 1453.846 | 0.08472162
478.41 | 0.032284 | 1453.846 | 0.08472162
484.41 | 0.032564 | 1453.846 | 0.08472162
490.41 | 0.032824 | 1453.846 | 0.08472162
494.41 | 0.033029 | 1465.385 | 0.08502787
500.41 | 0.033279 | 1465.385 | 0.08502787
506.41 | 0.033564 | 1465.385 | 0.08502787
512.41 | 0.033849 | 1476.923 | 0.08533344
516.41 | 0.034059 | 1476.923 | 0.08533344
522.41 | 0.034354 | 1476.923 | 0.08533344
528.41 | 0.034604 | 1488.462 | 0.08563834
534.41 | 0.034899 | 1488.462 | 0.08563834
538.41 | 0.035069 | 1488.462 | 0.08563834
544.41 | 0.035354 | 1500 | 0.08594261
550.41 | 0.035629 | 1500 | 0.08594261
556.41 | 0.035894 | 1500 | 0.08594261
560.41 | 0.036079 | 1511.538 | 0.08624628
566.41 | 0.036354 | 1511.538 | 0.08624628
572.41 | 0.036639 | 1511.538 | 0.08624628
578.41 | 0.036904 | 1523.077 | 0.08654938
582.41 | 0.037094 | 1523.077 | 0.08654938
588.41 | 0.037369 | 1523.077 | 0.08654938
594.41 | 0.037649 | 1534.615 | 0.08685192
600.41 | 0.037899 | 1534.615 | 0.08685192
604.41 | 0.038069 | 1534.615 | 0.08685192
610.41 | 0.038349 | 1546.154 | 0.08715395
616.42 | 0.038624 | 1546.154 | 0.08715395
622.42 | 0.038899 | 1546.154 | 0.08715395
626.42 | 0.039054 | 1557.692 | 0.08745548
630.73 | 0.039319 | 1557.692 | 0.08745548
636.73 | 0.039534 | 1557.692 | 0.08745548
641.29 | 0.039729 | 1569.231 | 0.08775654
645.29 | 0.039904 | 1569.231 | 0.08775654
651.29 | 0.040164 | 1569.231 | 0.08775654
657.29 | 0.040424 | 1580.769 | 0.08805717
661.29 | 0.040584 | 1580.769 | 0.08805717
667.29 | 0.040834 | 1580.769 | 0.08805717
673.29 | 0.041094 | 1592.308 | 0.08835738
679.29 | 0.041329 | 1592.308 | 0.08835738
683.29 | 0.041504 | 1592.308 | 0.08835738
689.29 | 0.041774 | 1603.846 | 0.08865721
695.29 | 0.042019 | 1603.846 | 0.08865721
701.29 | 0.042304 | 1603.846 | 0.08865721
705.29 | 0.042454 | 1615.385 | 0.08895667
711.29 | 0.042719 | 1615.385 | 0.08895667
717.29 | 0.042959 | 1615.385 | 0.08895667
723.29 | 0.043199 | 1626.923 | 0.0892558
727.29 | 0.043354 | 1626.923 | 0.0892558
733.29 | 0.043639 | 1626.923 | 0.0892558
739.29 | 0.043909 | 1638.462 | 0.08955462
745.29 | 0.044144 | 1638.462 | 0.08955462
749.29 | 0.044334 | 1638.462 | 0.08955462
755.29 | 0.044559 | 1650 | 0.08985316
761.29 | 0.044834 | 1650 | 0.08985316
767.29 | 0.045054 | 1650 | 0.08985316
771.29 | 0.045244 | 1661.538 | 0.09015143
777.29 | 0.045474 | 1661.538 | 0.09015143
783.29 | 0.045744 | 1661.538 | 0.09015143
789.29 | 0.045984 | 1673.077 | 0.09044948
793.29 | 0.046144 | 1673.077 | 0.09044948
799.29 | 0.046349 | 1673.077 | 0.09044948
805.29 | 0.046584 | 1684.615 | 0.09074731
811.29 | 0.046804 | 1684.615 | 0.09074731
815.29 | 0.046979 | 1684.615 | 0.09074731
821.29 | 0.047234 | 1696.154 | 0.09104497
827.29 | 0.047489 | 1696.154 | 0.09104497
833.29 | 0.047724 | 1696.154 | 0.09104497
837.29 | 0.047899 | 1707.692 | 0.09134246
843.29 | 0.048159 | 1707.692 | 0.09134246
849.29 | 0.048399 | 1707.692 | 0.09134246
855.29 | 0.048664 | 1719.231 | 0.09163982
859.29 | 0.048834 | 1719.231 | 0.09163982
865.29 | 0.049054 | 1719.231 | 0.09163982
871.29 | 0.049304 | 1730.769 | 0.09193707
877.29 | 0.049539 | 1730.769 | 0.09193707
881.29 | 0.049699 | 1730.769 | 0.09193707
887.29 | 0.049934 | 1742.308 | 0.09223424
893.29 | 0.050184 | 1742.308 | 0.09223424
897.29 | 0.050344 | 1742.308 | 0.09223424
903.29 | 0.050594 | 1742.308 | 0.09223424
909.29 | 0.050819 | 1753.846 | 0.09253135
913.87 | 0.051004 | 1753.846 | 0.09253135
917.87 | 0.051154 | 1753.846 | 0.09253135
923.87 | 0.051384 | 1765.385 | 0.09282842
929.87 | 0.051639 | 1765.385 | 0.09282842
935.87 | 0.051864 | 1765.385 | 0.09282842
939.87 | 0.052034 | 1776.923 | 0.09312548
945.87 | 0.052269 | 1776.923 | 0.09312548
951.87 | 0.052509 | 1776.923 | 0.09312548
957.87 | 0.052739 | 1788.462 | 0.09342256
961.19 | 0.052879 | 1788.462 | 0.09342256
967.19 | 0.053134 | 1788.462 | 0.09342256
973.19 | 0.053364 | 1800 | 0.09371967
979.19 | 0.053609 | 1800 | 0.09371967
982.81 | 0.053734 | 1800 | 0.09371967
988.81 | 0.054004 | 1811.538 | 0.09401685
994.81 | 0.054224 | 1811.538 | 0.09401685
1000.81 | 0.054449 | 1811.538 | 0.09401685
1004.81 | 0.054609 | 1823.077 | 0.09431411
1010.81 | 0.054844 | 1823.077 | 0.09431411
1016.81 | 0.055064 | 1823.077 | 0.09431411
1022.81 | 0.055309 | 1834.615 | 0.09461149
1026.81 | 0.055474 | 1834.615 | 0.09461149
1032.82 | 0.055699 | 1834.615 | 0.09461149
1038.82 | 0.055934 | 1846.154 | 0.094909
1044.82 | 0.056174 | 1846.154 | 0.094909
1048.82 | 0.056334 | 1846.154 | 0.094909
1054.82 | 0.056559 | 1857.692 | 0.09520667
1060.82 | 0.056814 | 1857.692 | 0.09520667
1066.82 | 0.057034 | 1857.692 | 0.09520667
1070.82 | 0.057189 | 1869.231 | 0.09550452
1076.82 | 0.057419 | 1869.231 | 0.09550452
1082.82 | 0.057654 | 1869.231 | 0.09550452
1088.82 | 0.057869 | 1880.769 | 0.09580259
1092.82 | 0.058034 | 1880.769 | 0.09580259
1098.82 | 0.058269 | 1880.769 | 0.09580259
1104.82 | 0.058454 | 1892.308 | 0.09610089
1108.92 | 0.058654 | 1892.308 | 0.09610089
1112.92 | 0.058794 | 1892.308 | 0.09610089
1118.92 | 0.059049 | 1903.846 | 0.09639945
1123.68 | 0.059214 | 1903.846 | 0.09639945
1127.68 | 0.059374 | 1903.846 | 0.09639945
1133.68 | 0.059614 | 1915.385 | 0.09669829
1139.68 | 0.059844 | 1915.385 | 0.09669829
1145.68 | 0.060094 | 1915.385 | 0.09669829
1149.68 | 0.060224 | 1926.923 | 0.09699744
1155.68 | 0.060444 | 1926.923 | 0.09699744
1161.68 | 0.060689 | 1926.923 | 0.09699744
1167.68 | 0.060909 | 1938.462 | 0.09729693
1169.83 | 0.061019 | 1938.462 | 0.09729693
1175.1 | 0.061199 | 1938.462 | 0.09729693
1181.1 | 0.061434 | 1950 | 0.09759677
1187.1 | 0.061659 | 1950 | 0.09759677
1191.1 | 0.061834 | 1950 | 0.09759677
1197.1 | 0.062034 | 1961.538 | 0.097897
1203.1 | 0.062274 | 1961.538 | 0.097897
1209.1 | 0.062504 | 1961.538 | 0.097897
1213.1 | 0.062654 | 1973.077 | 0.09819764
1219.1 | 0.062904 | 1973.077 | 0.09819764
1225.1 | 0.063099 | 1973.077 | 0.09819764
1231.1 | 0.063344 | 1984.615 | 0.09849871
1235.1 | 0.063499 | 1984.615 | 0.09849871
1241.1 | 0.063729 | 1984.615 | 0.09849871
1247.1 | 0.063949 | 1996.154 | 0.09880024
1253.1 | 0.064189 | 1996.154 | 0.09880024
1257.1 | 0.064329 | 1996.154 | 0.09880024
1263.1 | 0.064574 | 2007.692 | 0.09910226
1267.1 | 0.064664 | 2007.692 | 0.09910226
1273.1 | 0.064864 | 2007.692 | 0.09910226
1277.1 | 0.065029 | 2019.231 | 0.0994048
1283.1 | 0.065279 | 2019.231 | 0.0994048
1289.1 | 0.065514 | 2019.231 | 0.0994048
1295.02 | 0.065709 | 2030.769 | 0.09970787
1299.02 | 0.065834 | 2030.769 | 0.09970787
1305.02 | 0.066079 | 2030.769 | 0.09970787
1311.02 | 0.066349 | 2042.308 | 0.1000115
1317.02 | 0.066559 | 2042.308 | 0.1000115
1321.02 | 0.066689 | 2042.308 | 0.1000115
1327.02 | 0.066934 | 2042.308 | 0.1000115
1333.02 | 0.067159 | 2053.846 | 0.1003157
1336.26 | 0.067264 | 2053.846 | 0.1003157
1336.26 | 0.067264 | 2053.846 | 0.1003157
1340.26 | 0.067374 | 2065.385 | 0.1006206
1345.9 | 0.067525 | 2065.385 | 0.1006206
1347.9 | 0.067612 | 2065.385 | 0.1006206
1353.9 | 0.067818 | 2076.923 | 0.1009261
1359.9 | 0.068044 | 2076.923 | 0.1009261
1365.9 | 0.068266 | 2076.923 | 0.1009261
1369.9 | 0.068424 | 2088.462 | 0.1012323
1375.9 | 0.068662 | 2088.462 | 0.1012323
1381.9 | 0.068879 | 2088.462 | 0.1012323
1387.9 | 0.069106 | 2100 | 0.1015391
1391.9 | 0.069252 | 2100 | 0.1015391
1397.91 | 0.069472 | 2100 | 0.1015391
1403.91 | 0.069693 | 2111.538 | 0.1018468
1409.91 | 0.069931 | 2111.538 | 0.1018468
1413.91 | 0.070077 | 2111.538 | 0.1018468
1419.91 | 0.070297 | 2123.077 | 0.1021551
1425.91 | 0.070528 | 2123.077 | 0.1021551
1431.91 | 0.070761 | 2123.077 | 0.1021551
1435.91 | 0.070901 | 2134.615 | 0.1024643
1441.91 | 0.071115 | 2134.615 | 0.1024643
1447.91 | 0.071358 | 2134.615 | 0.1024643
1453.91 | 0.071593 | 2146.154 | 0.1027742
1457.91 | 0.071765 | 2146.154 | 0.1027742
1463.91 | 0.071963 | 2146.154 | 0.1027742
1469.91 | 0.072195 | 2157.692 | 0.1030851
1475.91 | 0.072434 | 2157.692 | 0.1030851
1479.91 | 0.072595 | 2157.692 | 0.1030851
1485.91 | 0.072796 | 2169.231 | 0.1033968
1491.91 | 0.073057 | 2169.231 | 0.1033968
1497.91 | 0.073263 | 2169.231 | 0.1033968
1501.91 | 0.073422 | 2180.769 | 0.1037094
1506.59 | 0.073591 | 2180.769 | 0.1037094
1512.59 | 0.073812 | 2180.769 | 0.1037094
1518.59 | 0.074091 | 2192.308 | 0.1040229
1522.59 | 0.074218 | 2192.308 | 0.1040229
1528.59 | 0.074472 | 2192.308 | 0.1040229
1534.59 | 0.074701 | 2203.846 | 0.1043374
1540.59 | 0.074944 | 2203.846 | 0.1043374
1544.59 | 0.075089 | 2203.846 | 0.1043374
1550.59 | 0.075337 | 2215.385 | 0.1046529
1556.59 | 0.075561 | 2215.385 | 0.1046529
1560.59 | 0.07571 | 2215.385 | 0.1046529
1566.59 | 0.075935 | 2226.923 | 0.1049695
1572.59 | 0.076148 | 2226.923 | 0.1049695
1578.59 | 0.076405 | 2226.923 | 0.1049695
1582.59 | 0.076569 | 2238.462 | 0.1052871
1588.59 | 0.076792 | 2238.462 | 0.1052871
1594.59 | 0.077019 | 2238.462 | 0.1052871
1600.59 | 0.077268 | 2250 | 0.1056058
1604.59 | 0.077413 | 2250 | 0.1056058
1610.59 | 0.077638 | 2250 | 0.1056058
1616.59 | 0.077893 | 2261.538 | 0.1059256
1622.59 | 0.078143 | 2261.538 | 0.1059256
1626.59 | 0.078308 | 2261.538 | 0.1059256
1632.59 | 0.078533 | 2273.077 | 0.1062466
1638.59 | 0.078793 | 2273.077 | 0.1062466
1644.59 | 0.079008 | 2273.077 | 0.1062466
1648.59 | 0.079178 | 2284.615 | 0.1065688
1654.59 | 0.079398 | 2284.615 | 0.1065688
1660.59 | 0.079633 | 2284.615 | 0.1065688
1666.59 | 0.079868 | 2296.154 | 0.1068923
1670.59 | 0.080023 | 2296.154 | 0.1068923
1676.59 | 0.080253 | 2296.154 | 0.1068923
1682.59 | 0.080478 | 2307.692 | 0.107217
1688.59 | 0.080723 | 2307.692 | 0.107217
1692.6 | 0.080873 | 2307.692 | 0.107217
1698.6 | 0.081128 | 2319.231 | 0.107543
1704.6 | 0.081348 | 2319.231 | 0.107543
1710.6 | 0.081588 | 2319.231 | 0.107543
1714.6 | 0.081723 | 2330.769 | 0.1078703
1720.6 | 0.081973 | 2330.769 | 0.1078703
1726.6 | 0.082193 | 2330.769 | 0.1078703
1732.6 | 0.082453 | 2330.769 | 0.1078703
1736.6 | 0.082608 | 2342.308 | 0.1081991
1742.6 | 0.082838 | 2342.308 | 0.1081991
1748.6 | 0.083073 | 2342.308 | 0.1081991
1754.6 | 0.083303 | 2353.846 | 0.1085293
1758.6 | 0.083468 | 2353.846 | 0.1085293
1764.6 | 0.083698 | 2353.846 | 0.1085293
1770.6 | 0.083928 | 2365.385 | 0.1088609
1776.6 | 0.084168 | 2365.385 | 0.1088609
1780.6 | 0.084313 | 2365.385 | 0.1088609
1786.6 | 0.084543 | 2376.923 | 0.109194
1792.6 | 0.084793 | 2376.923 | 0.109194
1796.6 | 0.084928 | 2376.923 | 0.109194
1802.6 | 0.085178 | 2388.462 | 0.1095287
1808.6 | 0.085428 | 2388.462 | 0.1095287
1814.6 | 0.085673 | 2388.462 | 0.1095287
1818.6 | 0.085833 | 2400 | 0.1098649
1824.6 | 0.086058 | 2400 | 0.1098649
1830.6 | 0.086293 | 2400 | 0.1098649
1836.6 | 0.086543 | 2411.538 | 0.1102028
1840.6 | 0.086703 | 2411.538 | 0.1102028
1846.6 | 0.086948 | 2411.538 | 0.1102028
1852.6 | 0.087158 | 2423.077 | 0.1105424
1858.6 | 0.087413 | 2423.077 | 0.1105424
1862.6 | 0.087573 | 2423.077 | 0.1105424
1868.6 | 0.087818 | 2434.615 | 0.1108836
1872.76 | 0.087973 | 2434.615 | 0.1108836
1878.76 | 0.088228 | 2434.615 | 0.1108836
1882.76 | 0.088353 | 2446.154 | 0.1112266
1888.76 | 0.088633 | 2446.154 | 0.1112266
1894.76 | 0.088858 | 2446.154 | 0.1112266
1900.76 | 0.089108 | 2457.692 | 0.1115715
1904.76 | 0.089268 | 2457.692 | 0.1115715
1910.76 | 0.089533 | 2457.692 | 0.1115715
1916.76 | 0.089763 | 2469.231 | 0.1119181
1922.76 | 0.090003 | 2469.231 | 0.1119181
1926.76 | 0.090178 | 2469.231 | 0.1119181
1932.76 | 0.090408 | 2480.769 | 0.1122667
1938.06 | 0.090658 | 2480.769 | 0.1122667
1944.06 | 0.090883 | 2480.769 | 0.1122667
1947.84 | 0.091028 | 2492.308 | 0.1126173
1953.84 | 0.091278 | 2492.308 | 0.1126173
1959.84 | 0.091508 | 2492.308 | 0.1126173
1965.84 | 0.091768 | 2503.846 | 0.1129698
1969.84 | 0.091918 | 2503.846 | 0.1129698
1975.84 | 0.092158 | 2503.846 | 0.1129698
1981.84 | 0.092418 | 2515.385 | 0.1133244
1986.65 | 0.092608 | 2515.385 | 0.1133244
1990.65 | 0.092778 | 2515.385 | 0.1133244
1995.92 | 0.092983 | 2526.923 | 0.1136811
2001.92 | 0.093238 | 2526.923 | 0.1136811
2005.92 | 0.093413 | 2526.923 | 0.1136811
2011.92 | 0.093618 | 2538.462 | 0.11404
2017.92 | 0.093863 | 2538.462 | 0.11404
2023.92 | 0.094128 | 2538.462 | 0.11404
2027.92 | 0.094273 | 2550 | 0.114401
2033.92 | 0.094523 | 2550 | 0.114401
2039.92 | 0.094778 | 2550 | 0.114401
2045.92 | 0.095023 | 2561.538 | 0.1147644
2049.92 | 0.095188 | 2561.538 | 0.1147644
2055.92 | 0.095428 | 2561.538 | 0.1147644
2061.92 | 0.095663 | 2573.077 | 0.1151301
2067.92 | 0.095913 | 2573.077 | 0.1151301
2071.92 | 0.096068 | 2573.077 | 0.1151301
2077.92 | 0.096308 | 2584.615 | 0.1154982
2083.92 | 0.096563 | 2584.615 | 0.1154982
2089.92 | 0.096798 | 2584.615 | 0.1154982
2093.92 | 0.096983 | 2596.154 | 0.1158688
2099.92 | 0.097218 | 2596.154 | 0.1158688
2105.92 | 0.097483 | 2596.154 | 0.1158688
2111.22 | 0.097728 | 2607.692 | 0.1162418
2114.23 | 0.097848 | 2607.692 | 0.1162418
2120.23 | 0.098078 | 2607.692 | 0.1162418
2126.23 | 0.098333 | 2619.231 | 0.1166175
2130.42 | 0.098503 | 2619.231 | 0.1166175
2134.42 | 0.098683 | 2619.231 | 0.1166175
2139.19 | 0.098873 | 2619.231 | 0.1166175
2145.19 | 0.099118 | 2630.769 | 0.1169958
2151.19 | 0.099378 | 2630.769 | 0.1169958
2155.09 | 0.099553 | 2630.769 | 0.1169958
2160.61 | 0.099793 | 2642.308 | 0.1173769
2165.98 | 0.100018 | 2642.308 | 0.1173769
2171.98 | 0.100253 | 2642.308 | 0.1173769
2175.98 | 0.100433 | 2653.846 | 0.1177607
2178.71 | 0.100538 | 2653.846 | 0.1177607
2183.87 | 0.100783 | 2653.846 | 0.1177607
2189.87 | 0.101013 | 2665.385 | 0.1181475
2193.87 | 0.101173 | 2665.385 | 0.1181475
2199.87 | 0.101443 | 2665.385 | 0.1181475
2205.88 | 0.101693 | 2676.923 | 0.1185371
2211.88 | 0.101943 | 2676.923 | 0.1185371
2215.88 | 0.102113 | 2676.923 | 0.1185371
2221.88 | 0.102363 | 2688.462 | 0.1189298
2227.88 | 0.102623 | 2688.462 | 0.1189298
2231.88 | 0.102793 | 2688.462 | 0.1189298
2237.88 | 0.103033 | 2700 | 0.1193257
2243.88 | 0.103283 | 2700 | 0.1193257
2249.88 | 0.103533 | 2700 | 0.1193257
2253.88 | 0.103698 | 2711.538 | 0.1197247
2259.88 | 0.103948 | 2711.538 | 0.1197247
2265.88 | 0.104208 | 2711.538 | 0.1197247
2271.88 | 0.104493 | 2723.077 | 0.1201269
2275.88 | 0.104693 | 2723.077 | 0.1201269
2281.88 | 0.104898 | 2723.077 | 0.1201269
2287.88 | 0.105173 | 2734.615 | 0.1205326
2293.88 | 0.105438 | 2734.615 | 0.1205326
2297.88 | 0.105603 | 2734.615 | 0.1205326
2303.88 | 0.105873 | 2746.154 | 0.1209417
2309.88 | 0.106138 | 2746.154 | 0.1209417
2315.88 | 0.106378 | 2746.154 | 0.1209417
2319.88 | 0.106573 | 2757.692 | 0.1213544
2323.39 | 0.106743 | 2757.692 | 0.1213544
2329.39 | 0.106978 | 2757.692 | 0.1213544
2335.39 | 0.107248 | 2769.231 | 0.1217707
2339.39 | 0.107428 | 2769.231 | 0.1217707
2344.76 | 0.107683 | 2769.231 | 0.1217707
2350.76 | 0.107928 | 2780.769 | 0.1221907
2356.76 | 0.108208 | 2780.769 | 0.1221907
2360.76 | 0.108383 | 2780.769 | 0.1221907
2366.76 | 0.108658 | 2792.308 | 0.1226147
2372.76 | 0.108933 | 2792.308 | 0.1226147
2378.76 | 0.109178 | 2792.308 | 0.1226147
2382.76 | 0.109378 | 2803.846 | 0.1230426
2388.76 | 0.109633 | 2803.846 | 0.1230426
2394.76 | 0.109908 | 2803.846 | 0.1230426
2400.76 | 0.110188 | 2815.385 | 0.1234745
2404.76 | 0.110368 | 2815.385 | 0.1234745
2410.76 | 0.110623 | 2815.385 | 0.1234745
2416.76 | 0.110903 | 2826.923 | 0.1239107
2422.76 | 0.111173 | 2826.923 | 0.1239107
2426.76 | 0.111348 | 2826.923 | 0.1239107
2432.76 | 0.111623 | 2838.462 | 0.1243511
2438.76 | 0.111893 | 2838.462 | 0.1243511
2444.76 | 0.112138 | 2838.462 | 0.1243511
2448.76 | 0.112333 | 2850 | 0.1247961
2454.76 | 0.112588 | 2850 | 0.1247961
2460.76 | 0.112883 | 2850 | 0.1247961
2464.76 | 0.113073 | 2861.538 | 0.1252455
2470.76 | 0.113343 | 2861.538 | 0.1252455
2476.76 | 0.113613 | 2861.538 | 0.1252455
2482.76 | 0.113898 | 2873.077 | 0.1256998
2486.76 | 0.114093 | 2873.077 | 0.1256998
2489.15 | 0.114193 | 2873.077 | 0.1256998
2495.15 | 0.114533 | 2884.615 | 0.1261588
2501.15 | 0.114793 | 2884.615 | 0.1261588
2505.15 | 0.114978 | 2884.615 | 0.1261588
2511.15 | 0.115268 | 2896.154 | 0.1266229
2517.15 | 0.115528 | 2896.154 | 0.1266229
2523.15 | 0.115813 | 2896.154 | 0.1266229
2527.15 | 0.115998 | 2907.692 | 0.127092
2533.15 | 0.116268 | 2907.692 | 0.127092
2539.15 | 0.116573 | 2907.692 | 0.127092
2545.15 | 0.116823 | 2919.231 | 0.1275665
2549.15 | 0.117018 | 2919.231 | 0.1275665
2555.15 | 0.117288 | 2919.231 | 0.1275665
2561.15 | 0.117578 | 2919.231 | 0.1275665
2567.15 | 0.117853 | 2930.769 | 0.1280464
2571.15 | 0.118053 | 2930.769 | 0.1280464
2577.16 | 0.118303 | 2930.769 | 0.1280464
2583.16 | 0.118603 | 2942.308 | 0.1285319
2589.16 | 0.118888 | 2942.308 | 0.1285319
2593.16 | 0.119068 | 2942.308 | 0.1285319
2599.16 | 0.119358 | 2953.846 | 0.1290232
2605.16 | 0.119653 | 2953.846 | 0.1290232
2611.16 | 0.119923 | 2953.846 | 0.1290232
2615.16 | 0.120128 | 2965.385 | 0.1295204
2621.16 | 0.120418 | 2965.385 | 0.1295204
2627.16 | 0.120683 | 2965.385 | 0.1295204
2632.65 | 0.120973 | 2976.923 | 0.1300237
2636.65 | 0.121153 | 2976.923 | 0.1300237
2642.65 | 0.121473 | 2976.923 | 0.1300237
2648.65 | 0.121748 | 2988.462 | 0.1305334
2654.65 | 0.122043 | 2988.462 | 0.1305334
2658.65 | 0.122233 | 2988.462 | 0.1305334
2664.65 | 0.122518 | 3000 | 0.1310495
2670.04 | 0.122778 | 3000 | 0.1310495
2674.04 | 0.122953 | 3000 | 0.1310495
2680.04 | 0.123268 | 3011.538 | 0.1315724
2684.08 | 0.123468 | 3011.538 | 0.1315724
2688.54 | 0.123688 | 3011.538 | 0.1315724
2691.65 | 0.123838 | 3023.077 | 0.1321023
2697.65 | 0.124163 | 3023.077 | 0.1321023
2703.65 | 0.124478 | 3023.077 | 0.1321023
2709.02 | 0.124733 | 3034.615 | 0.1326393
2713.02 | 0.124933 | 3034.615 | 0.1326393
2719.02 | 0.125203 | 3034.615 | 0.1326393
2725.02 | 0.125503 | 3046.154 | 0.1331837
2731.02 | 0.125813 | 3046.154 | 0.1331837
2735.02 | 0.126008 | 3046.154 | 0.1331837
2741.02 | 0.126308 | 3057.692 | 0.1337357
2747.02 | 0.126578 | 3057.692 | 0.1337357
2753.02 | 0.126898 | 3057.692 | 0.1337357
2757.02 | 0.127098 | 3069.231 | 0.1342957
2763.02 | 0.127403 | 3069.231 | 0.1342957
2769.02 | 0.127688 | 3069.231 | 0.1342957
2775.02 | 0.128008 | 3080.769 | 0.1348638
2777.05 | 0.128118 | 3080.769 | 0.1348638
2783.05 | 0.128418 | 3080.769 | 0.1348638
2789.05 | 0.128693 | 3092.308 | 0.1354404
2795.05 | 0.129008 | 3092.308 | 0.1354404
2799.05 | 0.129218 | 3092.308 | 0.1354404
2805.05 | 0.129523 | 3103.846 | 0.1360258
2811.05 | 0.129843 | 3103.846 | 0.1360258
2817.05 | 0.130168 | 3103.846 | 0.1360258
2821.05 | 0.130388 | 3115.385 | 0.1366203
2827.05 | 0.130713 | 3115.385 | 0.1366203
2833.05 | 0.131008 | 3115.385 | 0.1366203
2839.05 | 0.131328 | 3126.923 | 0.1372242
2843.05 | 0.131538 | 3126.923 | 0.1372242
2849.05 | 0.131878 | 3126.923 | 0.1372242
2855.05 | 0.132188 | 3138.462 | 0.1378378
2861.05 | 0.132498 | 3138.462 | 0.1378378
2865.05 | 0.132723 | 3138.462 | 0.1378378
2871.05 | 0.133038 | 3150 | 0.1384615
2877.05 | 0.133383 | 3150 | 0.1384615
2881.28 | 0.133618 | 3150 | 0.1384615
2881.28 | 0.133618 | 3161.538 | 0.1390958
2881.39 | 0.133618 | 3161.538 | 0.1390958
2887.28 | 0.133903 | 3161.538 | 0.1390958
2891.28 | 0.134092 | 3173.077 | 0.139741
2897.28 | 0.134406 | 3173.077 | 0.139741
2903.28 | 0.134734 | 3173.077 | 0.139741
2909.28 | 0.135051 | 3184.615 | 0.1403976
2913.28 | 0.135234 | 3184.615 | 0.1403976
2919.28 | 0.13557 | 3184.615 | 0.1403976
2925.28 | 0.135885 | 3196.154 | 0.1410659
2931.28 | 0.136232 | 3196.154 | 0.1410659
2935.28 | 0.136458 | 3196.154 | 0.1410659
2941.28 | 0.13675 | 3207.692 | 0.1417466
2947.28 | 0.1371 | 3207.692 | 0.1417466
2953.28 | 0.137414 | 3207.692 | 0.1417466
2957.28 | 0.137629 | 3207.692 | 0.1417466
2963.28 | 0.137959 | 3219.231 | 0.14244
2969.28 | 0.138297 | 3219.231 | 0.14244
2974.05 | 0.13857 | 3219.231 | 0.14244
2978.05 | 0.138787 | 3230.769 | 0.1431468
2984.05 | 0.13914 | 3230.769 | 0.1431468
2990.05 | 0.139467 | 3230.769 | 0.1431468
2994.49 | 0.139741 | 3242.308 | 0.1438675
2998.5 | 0.139977 | 3242.308 | 0.1438675
3004.5 | 0.140297 | 3242.308 | 0.1438675
3010.5 | 0.140678 | 3253.846 | 0.1446029
3016.5 | 0.14104 | 3253.846 | 0.1446029
3020.5 | 0.141286 | 3253.846 | 0.1446029
3026.5 | 0.141657 | 3265.385 | 0.1453533
3032.5 | 0.142039 | 3265.385 | 0.1453533
3038.5 | 0.14241 | 3265.385 | 0.1453533
3042.5 | 0.142667 | 3276.923 | 0.1461196
3048.5 | 0.143031 | 3276.923 | 0.1461196
3054.5 | 0.143405 | 3276.923 | 0.1461196
3060.5 | 0.14376 | 3288.462 | 0.1469024
3064.5 | 0.144023 | 3288.462 | 0.1469024
3070.5 | 0.144403 | 3288.462 | 0.1469024
3076.5 | 0.144768 | 3300 | 0.1477024
3082.5 | 0.145128 | 3300 | 0.1477024
3086.5 | 0.145388 | 3300 | 0.1477024
3092.5 | 0.145773 | 3311.538 | 0.1485205
3098.5 | 0.146158 | 3311.538 | 0.1485205
3104.5 | 0.146533 | 3311.538 | 0.1485205
3108.5 | 0.146778 | 3323.077 | 0.1493575
3114.5 | 0.147168 | 3323.077 | 0.1493575
3120.5 | 0.147548 | 3323.077 | 0.1493575
3124.5 | 0.147803 | 3334.615 | 0.1502143
3130.5 | 0.148183 | 3334.615 | 0.1502143
3136.5 | 0.148563 | 3334.615 | 0.1502143
3142.5 | 0.148998 | 3346.154 | 0.151092
3146.5 | 0.149273 | 3346.154 | 0.151092
3152.5 | 0.149653 | 3346.154 | 0.151092
3158.5 | 0.150043 | 3357.692 | 0.1519915
3164.5 | 0.150428 | 3357.692 | 0.1519915
3168.5 | 0.150683 | 3357.692 | 0.1519915
3174.5 | 0.151058 | 3369.231 | 0.152914
3180.5 | 0.151463 | 3369.231 | 0.152914
3186.5 | 0.151883 | 3369.231 | 0.152914
3190.5 | 0.152158 | 3380.769 | 0.1538607
3196.5 | 0.152583 | 3380.769 | 0.1538607
3202.5 | 0.152993 | 3380.769 | 0.1538607
3208.5 | 0.153403 | 3392.308 | 0.154833
3212.5 | 0.153688 | 3392.308 | 0.154833
3218.5 | 0.154123 | 3392.308 | 0.154833
3224.5 | 0.154558 | 3403.846 | 0.1558323
3230.5 | 0.154983 | 3403.846 | 0.1558323
3234.5 | 0.155278 | 3403.846 | 0.1558323
3240.5 | 0.155703 | 3415.385 | 0.1568601
3246.5 | 0.156138 | 3415.385 | 0.1568601
3252.5 | 0.156588 | 3415.385 | 0.1568601
3256.5 | 0.156868 | 3426.923 | 0.1579182
3262.5 | 0.157323 | 3426.923 | 0.1579182
3268.5 | 0.157768 | 3426.923 | 0.1579182
3274.5 | 0.158218 | 3438.462 | 0.1590083
3278.5 | 0.158533 | 3438.462 | 0.1590083
3283.8 | 0.158943 | 3438.462 | 0.1590083
3289.8 | 0.159383 | 3450 | 0.1601324
3295.8 | 0.159853 | 3450 | 0.1601324
3299.8 | 0.160158 | 3450 | 0.1601324
3305.8 | 0.160638 | 3461.538 | 0.1612925
3311.8 | 0.161133 | 3461.538 | 0.1612925
3317.8 | 0.161603 | 3461.538 | 0.1612925
3321.8 | 0.161923 | 3473.077 | 0.1624918
3327.8 | 0.162388 | 3473.077 | 0.1624918
3333.8 | 0.162878 | 3473.077 | 0.1624918
3337.8 | 0.163203 | 3484.615 | 0.1637321
3343.8 | 0.163703 | 3484.615 | 0.1637321
3349.8 | 0.164223 | 3484.615 | 0.1637321
3355.8 | 0.164738 | 3496.154 | 0.1650162
3359.8 | 0.165103 | 3496.154 | 0.1650162
3365.8 | 0.165618 | 3496.154 | 0.1650162
3371.8 | 0.166153 | 3496.154 | 0.1650162
3377.8 | 0.166693 | 3507.692 | 0.1663473
3381.8 | 0.167058 | 3507.692 | 0.1663473
3387.8 | 0.167588 | 3507.692 | 0.1663473
3393.8 | 0.168153 | 3519.231 | 0.1677286
3399.8 | 0.168733 | 3519.231 | 0.1677286
3403.8 | 0.169108 | 3519.231 | 0.1677286
3409.8 | 0.169693 | 3530.769 | 0.1691641
3415.8 | 0.170278 | 3530.769 | 0.1691641
3421.8 | 0.170868 | 3530.769 | 0.1691641
3425.8 | 0.171273 | 3542.308 | 0.1706578
3431.8 | 0.171903 | 3542.308 | 0.1706578
3437.8 | 0.172538 | 3542.308 | 0.1706578
3443.8 | 0.173173 | 3553.846 | 0.1722144
3447.8 | 0.173618 | 3553.846 | 0.1722144
3453.8 | 0.174308 | 3553.846 | 0.1722144
3459.8 | 0.175008 | 3565.385 | 0.1738393
3465.8 | 0.175658 | 3565.385 | 0.1738393
3469.8 | 0.176108 | 3565.385 | 0.1738393
3475.8 | 0.176833 | 3576.923 | 0.1755381
3481.8 | 0.177538 | 3576.923 | 0.1755381
3487.8 | 0.178268 | 3576.923 | 0.1755381
3491.8 | 0.178773 | 3588.462 | 0.1773172
3497.8 | 0.179538 | 3588.462 | 0.1773172
3503.8 | 0.180353 | 3588.462 | 0.1773172
3509.8 | 0.181173 | 3600 | 0.1791832
3513.8 | 0.181738 | 3600 | 0.1791832
3517.8 | 0.182343 | 3600 | 0.1791832
3521.8 | 0.182937 | 3611.538 | 0.1811492
3527.8 | 0.183731 | 3611.538 | 0.1811492
3531.8 | 0.184235 | 3611.538 | 0.1811492
3537.8 | 0.185017 | 3623.077 | 0.1832219
3543.8 | 0.185752 | 3623.077 | 0.1832219
3549.8 | 0.186494 | 3623.077 | 0.1832219
3553.8 | 0.187008 | 3634.615 | 0.1854124
3559.8 | 0.18783 | 3634.615 | 0.1854124
3565.8 | 0.188604 | 3634.615 | 0.1854124
3569.81 | 0.189147 | 3646.154 | 0.1877337
3575.81 | 0.189967 | 3646.154 | 0.1877337
3581.81 | 0.190803 | 3646.154 | 0.1877337
3587.81 | 0.191681 | 3657.692 | 0.1902008
3591.81 | 0.192273 | 3657.692 | 0.1902008
3597.81 | 0.193147 | 3657.692 | 0.1902008
3603.81 | 0.194052 | 3669.231 | 0.1928309
3609.81 | 0.194952 | 3669.231 | 0.1928309
3611.97 | 0.195282 | 3669.231 | 0.1928309
3617.97 | 0.196207 | 3680.769 | 0.1956427
3623.97 | 0.197152 | 3680.769 | 0.1956427
3629.97 | 0.198092 | 3680.769 | 0.1956427
3633.97 | 0.198742 | 3692.308 | 0.1986551
3639.97 | 0.199717 | 3692.308 | 0.1986551
3645.97 | 0.200702 | 3692.308 | 0.1986551
3651.97 | 0.201702 | 3703.846 | 0.2018863
3655.97 | 0.202382 | 3703.846 | 0.2018863
3661.97 | 0.203407 | 3703.846 | 0.2018863
3667.97 | 0.204447 | 3715.385 | 0.2054335
3673.97 | 0.205532 | 3715.385 | 0.2054335
3677.97 | 0.206272 | 3715.385 | 0.2054335
3683.76 | 0.207347 | 3726.923 | 0.2093031
3689.76 | 0.208487 | 3726.923 | 0.2093031
3695.76 | 0.209662 | 3726.923 | 0.2093031
3699.76 | 0.210462 | 3738.462 | 0.2135463
3705.76 | 0.211702 | 3738.462 | 0.2135463
3711.76 | 0.212997 | 3738.462 | 0.2135463
3717.76 | 0.214332 | 3750 | 0.2182122
3721.76 | 0.215267 | 3750 | 0.2182122
3727.76 | 0.216687 | 3750 | 0.2182122
3733.76 | 0.218142 | 3761.538 | 0.2233413
3739.76 | 0.219547 | 3761.538 | 0.2233413
3743.76 | 0.220462 | 3761.538 | 0.2233413
3749.76 | 0.221857 | 3773.077 | 0.2289603
3755.76 | 0.223322 | 3773.077 | 0.2289603
3761.76 | 0.224842 | 3773.077 | 0.2289603
3765.76 | 0.225912 | 3784.615 | 0.2356788
3771.76 | 0.227592 | 3784.615 | 0.2356788
3781.76 | 0.231287 | 3784.615 | 0.2356788
0 | 0 | 0 | 0
0 | 0 | 0 | 0
7.77 | 0.001231 | 0 | 0
7.77 | 0.001231 | 11.53846 | 0.002395833
15.18 | 0.001682 | 11.53846 | 0.002395833
22.83 | 0.00208 | 23.07692 | 0.004576755
22.83 | 0.00208 | 23.07692 | 0.004576755
30.08 | 0.002486 | 34.61538 | 0.006577852
38.96 | 0.002961 | 34.61538 | 0.006577852
38.96 | 0.002961 | 34.61538 | 0.006577852
47.64 | 0.003422 | 46.15385 | 0.008423933
55.61 | 0.003863 | 46.15385 | 0.008423933
55.61 | 0.003863 | 57.69231 | 0.01014109
65.14 | 0.004406 | 57.69231 | 0.01014109
72.4 | 0.00481 | 69.23077 | 0.01174541
72.4 | 0.00481 | 69.23077 | 0.01174541
80.89 | 0.005299 | 80.76923 | 0.01325058
89.53 | 0.00575 | 80.76923 | 0.01325058
89.53 | 0.00575 | 80.76923 | 0.01325058
99.31 | 0.006275 | 92.30769 | 0.01466812
106.02 | 0.006631 | 92.30769 | 0.01466812
106.02 | 0.006631 | 103.8462 | 0.01600773
114.89 | 0.007306 | 103.8462 | 0.01600773
114.89 | 0.007306 | 115.3846 | 0.01727758
125.89 | 0.007881 | 115.3846 | 0.01727758
134.28 | 0.008303 | 126.9231 | 0.01848465
134.28 | 0.008303 | 126.9231 | 0.01848465
144.79 | 0.008828 | 126.9231 | 0.01848465
152.78 | 0.009203 | 138.4615 | 0.01963445
152.78 | 0.009203 | 138.4615 | 0.01963445
161.27 | 0.009606 | 150 | 0.02073289
168.9 | 0.009957 | 150 | 0.02073289
168.9 | 0.009957 | 161.5385 | 0.02178433
177.06 | 0.01034 | 161.5385 | 0.02178433
184.33 | 0.010668 | 173.0769 | 0.02279261
184.33 | 0.010668 | 173.0769 | 0.02279261
192.66 | 0.011029 | 173.0769 | 0.02279261
201.87 | 0.011433 | 184.6154 | 0.02376116
201.87 | 0.011433 | 184.6154 | 0.02376116
209.79 | 0.01177 | 196.1538 | 0.02469304
220.14 | 0.0122 | 196.1538 | 0.02469304
220.14 | 0.0122 | 207.6923 | 0.02559095
228.73 | 0.012552 | 207.6923 | 0.02559095
228.73 | 0.012552 | 219.2308 | 0.02645732
238.21 | 0.012965 | 219.2308 | 0.02645732
247.28 | 0.013325 | 219.2308 | 0.02645732
247.28 | 0.013325 | 230.7692 | 0.02729438
255.47 | 0.013667 | 230.7692 | 0.02729438
263.93 | 0.014004 | 242.3077 | 0.02810411
263.93 | 0.014004 | 242.3077 | 0.02810411
273.68 | 0.014368 | 253.8462 | 0.02888831
281.73 | 0.014691 | 253.8462 | 0.02888831
281.73 | 0.014691 | 265.3846 | 0.02964862
289.73 | 0.015003 | 265.3846 | 0.02964862
297.47 | 0.015288 | 265.3846 | 0.02964862
297.47 | 0.015288 | 276.9231 | 0.03038649
307.51 | 0.015669 | 276.9231 | 0.03038649
315.59 | 0.015964 | 288.4615 | 0.03110321
315.59 | 0.015964 | 288.4615 | 0.03110321
327.3 | 0.016398 | 300 | 0.03180011
338.26 | 0.016797 | 300 | 0.03180011
338.26 | 0.016797 | 311.5385 | 0.03247831
345.13 | 0.017035 | 311.5385 | 0.03247831
353.98 | 0.01737 | 311.5385 | 0.03247831
353.98 | 0.01737 | 323.0769 | 0.03313884
365.86 | 0.017778 | 323.0769 | 0.03313884
365.86 | 0.017778 | 334.6154 | 0.03378264
374 | 0.018057 | 334.6154 | 0.03378264
383.01 | 0.018357 | 346.1538 | 0.03441059
383.01 | 0.018357 | 346.1538 | 0.03441059
392.37 | 0.018679 | 357.6923 | 0.0350235
402.68 | 0.019027 | 357.6923 | 0.0350235
402.68 | 0.019027 | 357.6923 | 0.0350235
411.62 | 0.019324 | 369.2308 | 0.03562212
419.93 | 0.019595 | 369.2308 | 0.03562212
419.93 | 0.019595 | 380.7692 | 0.03620715
427.72 | 0.01986 | 380.7692 | 0.03620715
435.46 | 0.020119 | 392.3077 | 0.03677924
435.46 | 0.020119 | 392.3077 | 0.03677924
445.26 | 0.020435 | 403.8462 | 0.037339
453.88 | 0.020715 | 403.8462 | 0.037339
453.88 | 0.020715 | 403.8462 | 0.037339
463.86 | 0.021045 | 415.3846 | 0.03788698
473.82 | 0.021363 | 415.3846 | 0.03788698
473.82 | 0.021363 | 426.9231 | 0.03842372
483.63 | 0.021683 | 426.9231 | 0.03842372
483.63 | 0.021683 | 438.4615 | 0.0389497
493.06 | 0.021972 | 438.4615 | 0.0389497
501.71 | 0.022244 | 450 | 0.0394654
501.71 | 0.022244 | 450 | 0.0394654
509.57 | 0.022487 | 450 | 0.0394654
518.72 | 0.022772 | 461.5385 | 0.03997124
518.72 | 0.022772 | 461.5385 | 0.03997124
527.39 | 0.023044 | 473.0769 | 0.04046764
535.58 | 0.023281 | 473.0769 | 0.04046764
535.58 | 0.023281 | 484.6154 | 0.04095497
545.54 | 0.023595 | 484.6154 | 0.04095497
554.72 | 0.023871 | 496.1538 | 0.0414336
554.72 | 0.023871 | 496.1538 | 0.0414336
563.51 | 0.024121 | 496.1538 | 0.0414336
573.12 | 0.024415 | 507.6923 | 0.04190387
573.12 | 0.024415 | 507.6923 | 0.04190387
582.88 | 0.024705 | 519.2308 | 0.0423661
593.53 | 0.025017 | 519.2308 | 0.0423661
593.53 | 0.025017 | 530.7692 | 0.04282059
600.97 | 0.025232 | 530.7692 | 0.04282059
609.91 | 0.025505 | 542.3077 | 0.04326762
609.91 | 0.025505 | 542.3077 | 0.04326762
621.17 | 0.025826 | 542.3077 | 0.04326762
621.17 | 0.025826 | 553.8462 | 0.04370747
630.98 | 0.026109 | 553.8462 | 0.04370747
641.34 | 0.026406 | 565.3846 | 0.0441404
641.34 | 0.026406 | 565.3846 | 0.0441404
649.84 | 0.026653 | 576.9231 | 0.04456666
658.43 | 0.026904 | 576.9231 | 0.04456666
658.43 | 0.026904 | 588.4615 | 0.04498649
666.8 | 0.027142 | 588.4615 | 0.04498649
675.68 | 0.0274 | 588.4615 | 0.04498649
675.68 | 0.0274 | 600 | 0.04540009
684.01 | 0.027636 | 600 | 0.04540009
693.12 | 0.027877 | 611.5385 | 0.04580768
693.12 | 0.027877 | 611.5385 | 0.04580768
701.24 | 0.028092 | 623.0769 | 0.04620946
708.46 | 0.028302 | 623.0769 | 0.04620946
708.46 | 0.028302 | 634.6154 | 0.04660562
716.31 | 0.028531 | 634.6154 | 0.04660562
724.55 | 0.028747 | 634.6154 | 0.04660562
724.55 | 0.028747 | 646.1538 | 0.04699634
732.47 | 0.028977 | 646.1538 | 0.04699634
732.47 | 0.028977 | 657.6923 | 0.0473818
740.36 | 0.029204 | 657.6923 | 0.0473818
749.79 | 0.029451 | 669.2308 | 0.04776216
749.79 | 0.029451 | 669.2308 | 0.04776216
758.4 | 0.029693 | 680.7692 | 0.04813758
767.38 | 0.029937 | 680.7692 | 0.04813758
767.38 | 0.029937 | 680.7692 | 0.04813758
776.24 | 0.030173 | 692.3077 | 0.04850821
783.93 | 0.030388 | 692.3077 | 0.04850821
783.93 | 0.030388 | 703.8462 | 0.04887419
793.74 | 0.030652 | 703.8462 | 0.04887419
803.2 | 0.030905 | 715.3846 | 0.04923567
803.2 | 0.030905 | 715.3846 | 0.04923567
812.32 | 0.031152 | 726.9231 | 0.04959278
822.92 | 0.031439 | 726.9231 | 0.04959278
822.92 | 0.031439 | 726.9231 | 0.04959278
832.74 | 0.031696 | 738.4615 | 0.04994565
841.65 | 0.031922 | 738.4615 | 0.04994565
841.65 | 0.031922 | 750 | 0.05029439
851.28 | 0.032176 | 750 | 0.05029439
851.28 | 0.032176 | 761.5385 | 0.05063913
859.69 | 0.032392 | 761.5385 | 0.05063913
868.26 | 0.032626 | 773.0769 | 0.05097998
868.26 | 0.032626 | 773.0769 | 0.05097998
877.79 | 0.032883 | 773.0769 | 0.05097998
888.49 | 0.03316 | 784.6154 | 0.05131705
888.49 | 0.03316 | 784.6154 | 0.05131705
897.33 | 0.033395 | 796.1538 | 0.05165045
905.27 | 0.033595 | 796.1538 | 0.05165045
905.27 | 0.033595 | 807.6923 | 0.05198026
913.15 | 0.033797 | 807.6923 | 0.05198026
920.85 | 0.033992 | 819.2308 | 0.0523066
920.85 | 0.033992 | 819.2308 | 0.0523066
932.42 | 0.034287 | 819.2308 | 0.0523066
941.66 | 0.034528 | 830.7692 | 0.05262955
941.66 | 0.034528 | 830.7692 | 0.05262955
951.02 | 0.034763 | 842.3077 | 0.0529492
960.16 | 0.03499 | 842.3077 | 0.0529492
960.16 | 0.03499 | 853.8462 | 0.05326564
971.46 | 0.035277 | 853.8462 | 0.05326564
979.16 | 0.035476 | 865.3846 | 0.05357896
979.16 | 0.035476 | 865.3846 | 0.05357896
988.56 | 0.035708 | 865.3846 | 0.05357896
988.56 | 0.035708 | 876.9231 | 0.05388923
997.75 | 0.035954 | 876.9231 | 0.05388923
1005.11 | 0.036128 | 888.4615 | 0.05419653
1005.11 | 0.036128 | 888.4615 | 0.05419653
1013.8 | 0.036356 | 900 | 0.05450093
1021.83 | 0.036557 | 900 | 0.05450093
1021.83 | 0.036557 | 911.5385 | 0.05480251
1029.65 | 0.036753 | 911.5385 | 0.05480251
1038.61 | 0.036965 | 911.5385 | 0.05480251
1038.61 | 0.036965 | 923.0769 | 0.05510134
1046.92 | 0.037188 | 923.0769 | 0.05510134
1057.3 | 0.037441 | 934.6154 | 0.05539748
1057.3 | 0.037441 | 934.6154 | 0.05539748
1065.91 | 0.037659 | 946.1538 | 0.05569101
1075.65 | 0.037903 | 946.1538 | 0.05569101
1075.65 | 0.037903 | 957.6923 | 0.05598198
1085.19 | 0.038136 | 957.6923 | 0.05598198
1098.34 | 0.038459 | 957.6923 | 0.05598198
1098.34 | 0.038459 | 969.2308 | 0.05627045
1109.67 | 0.038739 | 969.2308 | 0.05627045
1109.67 | 0.038739 | 980.7692 | 0.05655648
1119.48 | 0.038983 | 980.7692 | 0.05655648
1128.87 | 0.039203 | 992.3077 | 0.05684014
1128.87 | 0.039203 | 992.3077 | 0.05684014
1139.27 | 0.03946 | 1003.846 | 0.05712147
1150.24 | 0.039724 | 1003.846 | 0.05712147
1150.24 | 0.039724 | 1003.846 | 0.05712147
1158.8 | 0.03993 | 1015.385 | 0.05740054
1168.91 | 0.040167 | 1015.385 | 0.05740054
1168.91 | 0.040167 | 1026.923 | 0.05767738
1179.11 | 0.040417 | 1026.923 | 0.05767738
1186.88 | 0.040595 | 1038.462 | 0.05795206
1186.88 | 0.040595 | 1038.462 | 0.05795206
1196.26 | 0.040846 | 1050 | 0.05822463
1205.12 | 0.041051 | 1050 | 0.05822463
1205.12 | 0.041051 | 1050 | 0.05822463
1212.89 | 0.041242 | 1061.538 | 0.05849512
1222.15 | 0.041481 | 1061.538 | 0.05849512
1222.15 | 0.041481 | 1073.077 | 0.05876359
1231.53 | 0.0417 | 1073.077 | 0.05876359
1239.94 | 0.041897 | 1084.615 | 0.05903008
1239.94 | 0.041897 | 1084.615 | 0.05903008
1249.43 | 0.042125 | 1096.154 | 0.05929464
1249.43 | 0.042125 | 1096.154 | 0.05929464
1258.22 | 0.042333 | 1096.154 | 0.05929464
1267.15 | 0.042556 | 1107.692 | 0.05955731
1267.15 | 0.042556 | 1107.692 | 0.05955731
1276.53 | 0.042756 | 1119.231 | 0.05981813
1287.09 | 0.043012 | 1119.231 | 0.05981813
1287.09 | 0.043012 | 1130.769 | 0.06007715
1295.7 | 0.043214 | 1130.769 | 0.06007715
1305.19 | 0.043451 | 1142.308 | 0.06033439
1305.19 | 0.043451 | 1142.308 | 0.06033439
1313.96 | 0.043658 | 1142.308 | 0.06033439
1322.06 | 0.043856 | 1153.846 | 0.0605899
1322.06 | 0.043856 | 1153.846 | 0.0605899
1331.68 | 0.044071 | 1165.385 | 0.06084372
1341.21 | 0.044304 | 1165.385 | 0.06084372
1341.21 | 0.044304 | 1176.923 | 0.06109588
1352.1 | 0.04456 | 1176.923 | 0.06109588
1359.38 | 0.044718 | 1188.462 | 0.06134641
1359.38 | 0.044718 | 1188.462 | 0.06134641
1368.66 | 0.044934 | 1188.462 | 0.06134641
1368.66 | 0.044934 | 1200 | 0.06159536
1377.56 | 0.045145 | 1200 | 0.06159536
1388.34 | 0.045394 | 1211.538 | 0.06184276
1388.34 | 0.045394 | 1211.538 | 0.06184276
1396.92 | 0.045592 | 1223.077 | 0.06208863
1404.83 | 0.045775 | 1223.077 | 0.06208863
1404.83 | 0.045775 | 1234.615 | 0.06233302
1414.4 | 0.045988 | 1234.615 | 0.06233302
1424.3 | 0.046204 | 1234.615 | 0.06233302
1424.3 | 0.046204 | 1246.154 | 0.06257594
1432.12 | 0.046395 | 1246.154 | 0.06257594
1441.8 | 0.046605 | 1257.692 | 0.06281744
1441.8 | 0.046605 | 1257.692 | 0.06281744
1451.44 | 0.046827 | 1269.231 | 0.06305754
1459.15 | 0.047002 | 1269.231 | 0.06305754
1459.15 | 0.047002 | 1280.769 | 0.06329627
1470.16 | 0.047267 | 1280.769 | 0.06329627
1479.1 | 0.047472 | 1280.769 | 0.06329627
1479.1 | 0.047472 | 1292.308 | 0.06353365
1488.41 | 0.047678 | 1292.308 | 0.06353365
1497.52 | 0.047877 | 1303.846 | 0.06376973
1497.52 | 0.047877 | 1303.846 | 0.06376973
1507.45 | 0.048103 | 1315.385 | 0.06400452
1507.45 | 0.048103 | 1315.385 | 0.06400452
1514.56 | 0.048279 | 1315.385 | 0.06400452
1523.2 | 0.048458 | 1326.923 | 0.06423805
1523.2 | 0.048458 | 1326.923 | 0.06423805
1532.41 | 0.04869 | 1338.462 | 0.06447034
1540.3 | 0.048861 | 1338.462 | 0.06447034
1540.3 | 0.048861 | 1350 | 0.06470143
1550.31 | 0.049097 | 1350 | 0.06470143
1561.51 | 0.049341 | 1361.538 | 0.06493133
1561.51 | 0.049341 | 1361.538 | 0.06493133
1570.18 | 0.049553 | 1361.538 | 0.06493133
1579.49 | 0.049754 | 1373.077 | 0.06516007
1579.49 | 0.049754 | 1373.077 | 0.06516007
1589.69 | 0.049993 | 1384.615 | 0.06538768
1597.29 | 0.050163 | 1384.615 | 0.06538768
1597.29 | 0.050163 | 1396.154 | 0.06561417
1606.85 | 0.050376 | 1396.154 | 0.06561417
1615.9 | 0.050588 | 1407.692 | 0.06583957
1615.9 | 0.050588 | 1407.692 | 0.06583957
1625.81 | 0.050806 | 1407.692 | 0.06583957
1625.81 | 0.050806 | 1419.231 | 0.06606391
1635.03 | 0.051003 | 1419.231 | 0.06606391
1644.48 | 0.051213 | 1430.769 | 0.06628719
1644.48 | 0.051213 | 1430.769 | 0.06628719
1653.05 | 0.05142 | 1442.308 | 0.06650946
1662.7 | 0.05165 | 1442.308 | 0.06650946
1662.7 | 0.05165 | 1453.846 | 0.06673072
1671.46 | 0.051841 | 1453.846 | 0.06673072
1680.03 | 0.052038 | 1453.846 | 0.06673072
1680.03 | 0.052038 | 1465.385 | 0.06695099
1688.94 | 0.052246 | 1465.385 | 0.06695099
1698 | 0.052458 | 1476.923 | 0.0671703
1698 | 0.052458 | 1476.923 | 0.0671703
1706.86 | 0.052651 | 1488.462 | 0.06738867
1717.25 | 0.052888 | 1488.462 | 0.06738867
1717.25 | 0.052888 | 1500 | 0.06760612
1725.19 | 0.053068 | 1500 | 0.06760612
1733.24 | 0.053244 | 1500 | 0.06760612
1733.24 | 0.053244 | 1511.538 | 0.06782265
1741.81 | 0.053446 | 1511.538 | 0.06782265
1741.81 | 0.053446 | 1523.077 | 0.06803831
1750.9 | 0.053655 | 1523.077 | 0.06803831
1760.38 | 0.053878 | 1534.615 | 0.06825309
1760.38 | 0.053878 | 1534.615 | 0.06825309
1767.92 | 0.054035 | 1546.154 | 0.06846702
1777.62 | 0.054257 | 1546.154 | 0.06846702
1777.62 | 0.054257 | 1546.154 | 0.06846702
1786.49 | 0.054455 | 1557.692 | 0.06868012
1795.07 | 0.054648 | 1557.692 | 0.06868012
1795.07 | 0.054648 | 1569.231 | 0.0688924
1805.45 | 0.054881 | 1569.231 | 0.0688924
1815.64 | 0.055099 | 1580.769 | 0.06910389
1815.64 | 0.055099 | 1580.769 | 0.06910389
1824.63 | 0.055306 | 1592.308 | 0.06931459
1834.86 | 0.055555 | 1592.308 | 0.06931459
1834.86 | 0.055555 | 1592.308 | 0.06931459
1842.63 | 0.055737 | 1603.846 | 0.06952453
1851.98 | 0.056012 | 1603.846 | 0.06952453
1851.98 | 0.056012 | 1615.385 | 0.06973372
1859.74 | 0.056145 | 1615.385 | 0.06973372
1868.93 | 0.056445 | 1626.923 | 0.06994218
1868.93 | 0.056445 | 1626.923 | 0.06994218
1879.09 | 0.056644 | 1638.462 | 0.07014991
1879.09 | 0.056644 | 1638.462 | 0.07014991
1887.95 | 0.056853 | 1638.462 | 0.07014991
1896.09 | 0.057039 | 1650 | 0.07035695
1896.09 | 0.057039 | 1650 | 0.07035695
1905.85 | 0.057256 | 1661.538 | 0.0705633
1915.93 | 0.057474 | 1661.538 | 0.0705633
1915.93 | 0.057474 | 1673.077 | 0.07076898
1923.47 | 0.057638 | 1673.077 | 0.07076898
1932.93 | 0.057837 | 1684.615 | 0.07097399
1932.93 | 0.057837 | 1684.615 | 0.07097399
1942.76 | 0.058049 | 1684.615 | 0.07097399
1951.98 | 0.058263 | 1696.154 | 0.07117837
1951.98 | 0.058263 | 1696.154 | 0.07117837
1958.82 | 0.058407 | 1707.692 | 0.07138212
1968.02 | 0.058605 | 1707.692 | 0.07138212
1968.02 | 0.058605 | 1719.231 | 0.07158525
1977.66 | 0.058834 | 1719.231 | 0.07158525
1986.74 | 0.059025 | 1730.769 | 0.07178778
1986.74 | 0.059025 | 1730.769 | 0.07178778
1998.47 | 0.05929 | 1730.769 | 0.07178778
1998.47 | 0.05929 | 1742.308 | 0.07198973
2008.36 | 0.059521 | 1742.308 | 0.07198973
2018.07 | 0.059745 | 1753.846 | 0.0721911
2018.07 | 0.059745 | 1753.846 | 0.0721911
2026.71 | 0.059935 | 1765.385 | 0.0723919
2036.06 | 0.060141 | 1765.385 | 0.0723919
2036.06 | 0.060141 | 1776.923 | 0.07259216
2044.05 | 0.060313 | 1776.923 | 0.07259216
2054.66 | 0.060553 | 1776.923 | 0.07259216
2054.66 | 0.060553 | 1788.462 | 0.07279188
2063.13 | 0.060765 | 1788.462 | 0.07279188
2071.16 | 0.060942 | 1800 | 0.07299108
2071.16 | 0.060942 | 1800 | 0.07299108
2080.82 | 0.061132 | 1811.538 | 0.07318977
2089.04 | 0.061321 | 1811.538 | 0.07318977
2089.04 | 0.061321 | 1823.077 | 0.07338796
2096.67 | 0.061485 | 1823.077 | 0.07338796
2104.64 | 0.06168 | 1823.077 | 0.07338796
2104.64 | 0.06168 | 1834.615 | 0.07358567
2115.2 | 0.061901 | 1834.615 | 0.07358567
2125.05 | 0.062132 | 1846.154 | 0.0737829
2125.05 | 0.062132 | 1846.154 | 0.0737829
2133.91 | 0.062307 | 1857.692 | 0.07397966
2133.91 | 0.062307 | 1857.692 | 0.07397966
2143.37 | 0.062528 | 1869.231 | 0.07417598
2151.31 | 0.062721 | 1869.231 | 0.07417598
2151.31 | 0.062721 | 1869.231 | 0.07417598
2159.33 | 0.0629 | 1880.769 | 0.07437185
2169.38 | 0.063123 | 1880.769 | 0.07437185
2169.38 | 0.063123 | 1892.308 | 0.0745673
2176.75 | 0.063254 | 1892.308 | 0.0745673
2185.4 | 0.063474 | 1903.846 | 0.07476233
2185.4 | 0.063474 | 1903.846 | 0.07476233
2193.82 | 0.063655 | 1915.385 | 0.07495695
2201.19 | 0.063823 | 1915.385 | 0.07495695
2201.19 | 0.063823 | 1915.385 | 0.07495695
2210.14 | 0.064028 | 1926.923 | 0.07515118
2219 | 0.064211 | 1926.923 | 0.07515118
2219 | 0.064211 | 1938.462 | 0.07534502
2228.26 | 0.064404 | 1938.462 | 0.07534502
2237.02 | 0.064619 | 1950 | 0.07553849
2237.02 | 0.064619 | 1950 | 0.07553849
2246.19 | 0.064833 | 1961.538 | 0.0757316
2246.19 | 0.064833 | 1961.538 | 0.0757316
2254.22 | 0.065013 | 1961.538 | 0.0757316
2261.98 | 0.065181 | 1973.077 | 0.07592435
2261.98 | 0.065181 | 1973.077 | 0.07592435
2271.45 | 0.065399 | 1984.615 | 0.07611677
2280.78 | 0.065614 | 1984.615 | 0.07611677
2280.78 | 0.065614 | 1996.154 | 0.07630885
2290.22 | 0.065808 | 1996.154 | 0.07630885
2299.48 | 0.066028 | 2007.692 | 0.07650061
2299.48 | 0.066028 | 2007.692 | 0.07650061
2307.84 | 0.066204 | 2007.692 | 0.07650061
2316.06 | 0.066391 | 2019.231 | 0.07669206
2316.06 | 0.066391 | 2019.231 | 0.07669206
2326.24 | 0.066607 | 2030.769 | 0.07688321
2335.03 | 0.066805 | 2030.769 | 0.07688321
2335.03 | 0.066805 | 2042.308 | 0.07707407
2342.34 | 0.066973 | 2042.308 | 0.07707407
2352.99 | 0.06722 | 2053.846 | 0.07726464
2352.99 | 0.06722 | 2053.846 | 0.07726464
2362.86 | 0.067414 | 2053.846 | 0.07726464
2371.59 | 0.067624 | 2065.385 | 0.07745495
2371.59 | 0.067624 | 2065.385 | 0.07745495
2380.45 | 0.067826 | 2076.923 | 0.07764499
2380.45 | 0.067826 | 2076.923 | 0.07764499
2389.53 | 0.068025 | 2088.462 | 0.07783479
2397.18 | 0.068218 | 2088.462 | 0.07783479
2397.18 | 0.068218 | 2100 | 0.07802434
2408.46 | 0.068471 | 2100 | 0.07802434
2417.7 | 0.06867 | 2100 | 0.07802434
2417.7 | 0.06867 | 2111.538 | 0.07821365
2425.4 | 0.068849 | 2111.538 | 0.07821365
2434.91 | 0.069076 | 2123.077 | 0.07840275
2434.91 | 0.069076 | 2123.077 | 0.07840275
2444.95 | 0.069293 | 2134.615 | 0.07859163
2453.06 | 0.069454 | 2134.615 | 0.07859163
2453.06 | 0.069454 | 2146.154 | 0.07878031
2461.85 | 0.069674 | 2146.154 | 0.07878031
2471.61 | 0.069883 | 2146.154 | 0.07878031
2471.61 | 0.069883 | 2157.692 | 0.07896879
2478.85 | 0.07004 | 2157.692 | 0.07896879
2486.33 | 0.070223 | 2169.231 | 0.07915709
2486.33 | 0.070223 | 2169.231 | 0.07915709
2494.63 | 0.070386 | 2180.769 | 0.07934521
2494.63 | 0.070386 | 2180.769 | 0.07934521
2504.91 | 0.070619 | 2192.308 | 0.07953316
2512.72 | 0.070803 | 2192.308 | 0.07953316
2512.72 | 0.070803 | 2192.308 | 0.07953316
2522.43 | 0.071041 | 2203.846 | 0.07972095
2530.89 | 0.071238 | 2203.846 | 0.07972095
2530.89 | 0.071238 | 2215.385 | 0.0799086
2540.57 | 0.071453 | 2215.385 | 0.0799086
2548.54 | 0.071626 | 2226.923 | 0.0800961
2548.54 | 0.071626 | 2226.923 | 0.0800961
2556.25 | 0.071803 | 2238.462 | 0.08028348
2565.63 | 0.072095 | 2238.462 | 0.08028348
2565.63 | 0.072095 | 2238.462 | 0.08028348
2573.69 | 0.072288 | 2250 | 0.08047073
2581.23 | 0.072454 | 2250 | 0.08047073
2581.23 | 0.072454 | 2261.538 | 0.08065787
2590.56 | 0.072656 | 2261.538 | 0.08065787
2600.23 | 0.072883 | 2273.077 | 0.0808449
2600.23 | 0.072883 | 2273.077 | 0.0808449
2609.28 | 0.073095 | 2284.615 | 0.08103184
2609.28 | 0.073095 | 2284.615 | 0.08103184
2617.9 | 0.0733 | 2284.615 | 0.08103184
2625.76 | 0.073476 | 2296.154 | 0.08121869
2625.76 | 0.073476 | 2296.154 | 0.08121869
2634.1 | 0.073665 | 2307.692 | 0.08140546
2644.53 | 0.073896 | 2307.692 | 0.08140546
2644.53 | 0.073896 | 2319.231 | 0.08159216
2652.85 | 0.0741 | 2319.231 | 0.08159216
2661.01 | 0.074278 | 2330.769 | 0.08177881
2661.01 | 0.074278 | 2330.769 | 0.08177881
2672.04 | 0.074546 | 2330.769 | 0.08177881
2681.45 | 0.074753 | 2342.308 | 0.0819654
2681.45 | 0.074753 | 2342.308 | 0.0819654
2690.69 | 0.07496 | 2353.846 | 0.08215195
2699.3 | 0.075162 | 2353.846 | 0.08215195
2699.3 | 0.075162 | 2365.385 | 0.08233846
2709.63 | 0.075399 | 2365.385 | 0.08233846
2718.14 | 0.075599 | 2376.923 | 0.08252495
2718.14 | 0.075599 | 2376.923 | 0.08252495
2726.62 | 0.075789 | 2376.923 | 0.08252495
2735.99 | 0.076006 | 2388.462 | 0.08271142
2735.99 | 0.076006 | 2388.462 | 0.08271142
2743.27 | 0.076185 | 2400 | 0.08289789
2743.27 | 0.076185 | 2400 | 0.08289789
2753.58 | 0.076431 | 2411.538 | 0.08308435
2762.14 | 0.076613 | 2411.538 | 0.08308435
2762.14 | 0.076613 | 2423.077 | 0.08327083
2771 | 0.07683 | 2423.077 | 0.08327083
2780.14 | 0.077036 | 2423.077 | 0.08327083
2780.14 | 0.077036 | 2434.615 | 0.08345732
2789.13 | 0.077265 | 2434.615 | 0.08345732
2796.82 | 0.077439 | 2446.154 | 0.08364383
2796.82 | 0.077439 | 2446.154 | 0.08364383
2806.85 | 0.077666 | 2457.692 | 0.08383039
2815.81 | 0.077883 | 2457.692 | 0.08383039
2815.81 | 0.077883 | 2469.231 | 0.08401698
2824.1 | 0.078067 | 2469.231 | 0.08401698
2831.86 | 0.078259 | 2469.231 | 0.08401698
2831.86 | 0.078259 | 2480.769 | 0.08420363
2842.07 | 0.078484 | 2480.769 | 0.08420363
2852.31 | 0.078725 | 2492.308 | 0.08439034
2852.31 | 0.078725 | 2492.308 | 0.08439034
2859.27 | 0.078908 | 2503.846 | 0.08457712
2859.27 | 0.078908 | 2503.846 | 0.08457712
2867.83 | 0.079105 | 2515.385 | 0.08476398
2875.37 | 0.079289 | 2515.385 | 0.08476398
2875.37 | 0.079289 | 2515.385 | 0.08476398
2883.01 | 0.079455 | 2526.923 | 0.08495093
2892.72 | 0.079686 | 2526.923 | 0.08495093
2892.72 | 0.079686 | 2538.462 | 0.08513797
2901.87 | 0.079904 | 2538.462 | 0.08513797
2910.86 | 0.080125 | 2550 | 0.08532512
2910.86 | 0.080125 | 2550 | 0.08532512
2919.8 | 0.080339 | 2561.538 | 0.08551238
2928.98 | 0.080578 | 2561.538 | 0.08551238
2928.98 | 0.080578 | 2561.538 | 0.08551238
2937.39 | 0.080768 | 2573.077 | 0.08569976
2948.3 | 0.081018 | 2573.077 | 0.08569976
2948.3 | 0.081018 | 2584.615 | 0.08588728
2956.57 | 0.081207 | 2584.615 | 0.08588728
2965.05 | 0.081409 | 2596.154 | 0.08607494
2965.05 | 0.081409 | 2596.154 | 0.08607494
2975.53 | 0.081657 | 2596.154 | 0.08607494
2984.77 | 0.081865 | 2607.692 | 0.08626274
2984.77 | 0.081865 | 2607.692 | 0.08626274
2993.53 | 0.082071 | 2619.231 | 0.08645071
2993.53 | 0.082071 | 2619.231 | 0.08645071
3002.89 | 0.082307 | 2630.769 | 0.08663884
3010.88 | 0.082485 | 2630.769 | 0.08663884
3010.88 | 0.082485 | 2642.308 | 0.08682714
3020.79 | 0.082736 | 2642.308 | 0.08682714
3030.28 | 0.082969 | 2642.308 | 0.08682714
3030.28 | 0.082969 | 2653.846 | 0.08701564
3041.53 | 0.083334 | 2653.846 | 0.08701564
3050.57 | 0.083563 | 2665.385 | 0.08720432
3050.57 | 0.083563 | 2665.385 | 0.08720432
3059.73 | 0.083801 | 2676.923 | 0.08739321
3068.85 | 0.08401 | 2676.923 | 0.08739321
3068.85 | 0.08401 | 2688.462 | 0.08758232
3075.93 | 0.084196 | 2688.462 | 0.08758232
3082.95 | 0.084367 | 2688.462 | 0.08758232
3082.95 | 0.084367 | 2700 | 0.08777165
3092.03 | 0.084572 | 2700 | 0.08777165
3099.49 | 0.084758 | 2711.538 | 0.0879612
3099.49 | 0.084758 | 2711.538 | 0.0879612
3109.2 | 0.084992 | 2723.077 | 0.088151
3109.2 | 0.084992 | 2723.077 | 0.088151
3117.91 | 0.085213 | 2734.615 | 0.08834105
3125.41 | 0.085383 | 2734.615 | 0.08834105
3125.41 | 0.085383 | 2734.615 | 0.08834105
3134.64 | 0.085608 | 2746.154 | 0.08853136
3144.58 | 0.085845 | 2746.154 | 0.08853136
3144.58 | 0.085845 | 2757.692 | 0.08872194
3154.68 | 0.086071 | 2757.692 | 0.08872194
3162.09 | 0.086274 | 2769.231 | 0.0889128
3162.09 | 0.086274 | 2769.231 | 0.0889128
3170.66 | 0.086497 | 2780.769 | 0.08910395
3178.95 | 0.086671 | 2780.769 | 0.08910395
3178.95 | 0.086671 | 2780.769 | 0.08910395
3186.56 | 0.086828 | 2792.308 | 0.08929539
3197.44 | 0.087119 | 2792.308 | 0.08929539
3197.44 | 0.087119 | 2803.846 | 0.08948715
3205.01 | 0.087296 | 2803.846 | 0.08948715
3213.42 | 0.087547 | 2815.385 | 0.08967922
3213.42 | 0.087547 | 2815.385 | 0.08967922
3222.82 | 0.087771 | 2826.923 | 0.08987162
3229.76 | 0.087941 | 2826.923 | 0.08987162
3229.76 | 0.087941 | 2826.923 | 0.08987162
3238.58 | 0.088167 | 2838.462 | 0.09006437
3238.58 | 0.088167 | 2838.462 | 0.09006437
3246.79 | 0.088352 | 2850 | 0.09025746
3255.7 | 0.088594 | 2850 | 0.09025746
3255.7 | 0.088594 | 2861.538 | 0.0904509
3265.56 | 0.088845 | 2861.538 | 0.0904509
3275.29 | 0.089078 | 2873.077 | 0.09064472
3275.29 | 0.089078 | 2873.077 | 0.09064472
3285.25 | 0.089326 | 2873.077 | 0.09064472
3293.44 | 0.089502 | 2884.615 | 0.09083892
3293.44 | 0.089502 | 2884.615 | 0.09083892
3301.53 | 0.08974 | 2896.154 | 0.09103351
3310.27 | 0.089952 | 2896.154 | 0.09103351
3310.27 | 0.089952 | 2907.692 | 0.09122851
3318.73 | 0.090172 | 2907.692 | 0.09122851
3327.11 | 0.090381 | 2919.231 | 0.09142391
3327.11 | 0.090381 | 2919.231 | 0.09142391
3335 | 0.090573 | 2919.231 | 0.09142391
3345.23 | 0.090838 | 2930.769 | 0.09161974
3345.23 | 0.090838 | 2930.769 | 0.09161974
3355.32 | 0.091068 | 2942.308 | 0.091816
3355.32 | 0.091068 | 2942.308 | 0.091816
3362.68 | 0.091282 | 2953.846 | 0.09201271
3373.16 | 0.091526 | 2953.846 | 0.09201271
3373.16 | 0.091526 | 2965.385 | 0.09220988
3382.15 | 0.091745 | 2965.385 | 0.09220988
3393.69 | 0.092047 | 2965.385 | 0.09220988
3393.69 | 0.092047 | 2976.923 | 0.09240751
3402.82 | 0.092289 | 2976.923 | 0.09240751
3411.88 | 0.092495 | 2988.462 | 0.09260562
3411.88 | 0.092495 | 2988.462 | 0.09260562
3421.96 | 0.09277 | 3000 | 0.09280423
3429.77 | 0.092961 | 3000 | 0.09280423
3429.77 | 0.092961 | 3011.538 | 0.09300334
3438.51 | 0.093201 | 3011.538 | 0.09300334
3447.05 | 0.093411 | 3011.538 | 0.09300334
3447.05 | 0.093411 | 3023.077 | 0.09320296
3454.02 | 0.093607 | 3023.077 | 0.09320296
3463.85 | 0.093861 | 3034.615 | 0.09340311
3463.85 | 0.093861 | 3034.615 | 0.09340311
3471.59 | 0.094061 | 3046.154 | 0.09360381
3471.59 | 0.094061 | 3046.154 | 0.09360381
3479.95 | 0.094281 | 3057.692 | 0.09380505
3490.38 | 0.094547 | 3057.692 | 0.09380505
3490.38 | 0.094547 | 3057.692 | 0.09380505
3498.34 | 0.094752 | 3069.231 | 0.09400686
3506.65 | 0.094966 | 3069.231 | 0.09400686
3506.65 | 0.094966 | 3080.769 | 0.09420925
3516.57 | 0.095228 | 3080.769 | 0.09420925
3528.77 | 0.095553 | 3092.308 | 0.09441223
3528.77 | 0.095553 | 3092.308 | 0.09441223
3537.61 | 0.095791 | 3103.846 | 0.09461581
3546.91 | 0.096015 | 3103.846 | 0.09461581
3546.91 | 0.096015 | 3103.846 | 0.09461581
3554.63 | 0.096211 | 3115.385 | 0.09482001
3563.91 | 0.096457 | 3115.385 | 0.09482001
3563.91 | 0.096457 | 3126.923 | 0.09502484
3573.42 | 0.096711 | 3126.923 | 0.09502484
3583.56 | 0.096961 | 3138.462 | 0.09523031
3583.56 | 0.096961 | 3138.462 | 0.09523031
3591.95 | 0.097163 | 3150 | 0.09543644
3600.11 | 0.097422 | 3150 | 0.09543644
3600.11 | 0.097422 | 3150 | 0.09543644
3609.07 | 0.097619 | 3161.538 | 0.09564324
3609.07 | 0.097619 | 3161.538 | 0.09564324
3619.45 | 0.097907 | 3173.077 | 0.09585072
3627.69 | 0.098104 | 3173.077 | 0.09585072
3627.69 | 0.098104 | 3184.615 | 0.09605891
3635.9 | 0.09832 | 3184.615 | 0.09605891
3646.06 | 0.098597 | 3196.154 | 0.0962678
3646.06 | 0.098597 | 3196.154 | 0.0962678
3654.38 | 0.098801 | 3196.154 | 0.0962678
3664.33 | 0.099078 | 3207.692 | 0.09647742
3664.33 | 0.099078 | 3207.692 | 0.09647742
3673.32 | 0.099326 | 3219.231 | 0.09668779
3683.01 | 0.099572 | 3219.231 | 0.09668779
3683.01 | 0.099572 | 3230.769 | 0.09689891
3693.14 | 0.099848 | 3230.769 | 0.09689891
3702.93 | 0.100126 | 3242.308 | 0.0971108
3702.93 | 0.100126 | 3242.308 | 0.0971108
3712.73 | 0.100391 | 3242.308 | 0.0971108
3721.24 | 0.100619 | 3253.846 | 0.09732348
3721.24 | 0.100619 | 3253.846 | 0.09732348
3728.56 | 0.100823 | 3265.385 | 0.09753696
3728.56 | 0.100823 | 3265.385 | 0.09753696
3738.79 | 0.101118 | 3276.923 | 0.09775127
3749.15 | 0.101393 | 3276.923 | 0.09775127
3749.15 | 0.101393 | 3288.462 | 0.0979664
3758.01 | 0.101623 | 3288.462 | 0.0979664
3767.19 | 0.101862 | 3288.462 | 0.0979664
3767.19 | 0.101862 | 3300 | 0.09818239
3778.5 | 0.102174 | 3300 | 0.09818239
3787.06 | 0.102416 | 3311.538 | 0.09839924
3787.06 | 0.102416 | 3311.538 | 0.09839924
3796.98 | 0.102651 | 3323.077 | 0.09861698
3807.78 | 0.102965 | 3323.077 | 0.09861698
3807.78 | 0.102965 | 3334.615 | 0.09883562
3817.45 | 0.103228 | 3334.615 | 0.09883562
3828.12 | 0.103528 | 3334.615 | 0.09883562
3828.12 | 0.103528 | 3346.154 | 0.09905518
3837.73 | 0.103773 | 3346.154 | 0.09905518
3844.48 | 0.103962 | 3357.692 | 0.09927568
3844.48 | 0.103962 | 3357.692 | 0.09927568
3854.58 | 0.104268 | 3369.231 | 0.09949714
3864.82 | 0.104558 | 3369.231 | 0.09949714
3864.82 | 0.104558 | 3380.769 | 0.09971957
3873.7 | 0.104805 | 3380.769 | 0.09971957
3873.7 | 0.104805 | 3380.769 | 0.09971957
3882.31 | 0.105046 | 3392.308 | 0.09994299
3892.18 | 0.105308 | 3392.308 | 0.09994299
3892.18 | 0.105308 | 3403.846 | 0.1001674
3899.64 | 0.105518 | 3403.846 | 0.1001674
3911.35 | 0.10586 | 3415.385 | 0.1003929
3911.35 | 0.10586 | 3415.385 | 0.1003929
3920 | 0.106099 | 3426.923 | 0.1006194
3927.77 | 0.106318 | 3426.923 | 0.1006194
3927.77 | 0.106318 | 3426.923 | 0.1006194
3936.76 | 0.106569 | 3438.462 | 0.100847
3944.67 | 0.106802 | 3438.462 | 0.100847
3944.67 | 0.106802 | 3450 | 0.1010757
3954.9 | 0.107063 | 3450 | 0.1010757
3962.49 | 0.107298 | 3461.538 | 0.1013055
3962.49 | 0.107298 | 3461.538 | 0.1013055
3971.4 | 0.107533 | 3473.077 | 0.1015364
3980.17 | 0.1078 | 3473.077 | 0.1015364
3980.17 | 0.1078 | 3473.077 | 0.1015364
3989.02 | 0.108061 | 3484.615 | 0.1017685
3989.02 | 0.108061 | 3484.615 | 0.1017685
3997.63 | 0.10832 | 3496.154 | 0.1020018
4006.89 | 0.108579 | 3496.154 | 0.1020018
4006.89 | 0.108579 | 3507.692 | 0.1022362
4016 | 0.108844 | 3507.692 | 0.1022362
4025.62 | 0.109116 | 3519.231 | 0.1024719
4025.62 | 0.109116 | 3519.231 | 0.1024719
4033.18 | 0.109332 | 3519.231 | 0.1024719
4044.26 | 0.109655 | 3530.769 | 0.1027089
4044.26 | 0.109655 | 3530.769 | 0.1027089
4055.29 | 0.109973 | 3542.308 | 0.1029471
4066.16 | 0.110287 | 3542.308 | 0.1029471
4066.16 | 0.110287 | 3553.846 | 0.1031866
4074.04 | 0.110527 | 3553.846 | 0.1031866
4083.27 | 0.110799 | 3565.385 | 0.1034274
4083.27 | 0.110799 | 3565.385 | 0.1034274
4093.01 | 0.111082 | 3565.385 | 0.1034274
4102.7 | 0.111363 | 3576.923 | 0.1036696
4102.7 | 0.111363 | 3576.923 | 0.1036696
4112.63 | 0.111647 | 3588.462 | 0.1039132
4121.82 | 0.111928 | 3588.462 | 0.1039132
4121.82 | 0.111928 | 3600 | 0.1041582
4130.36 | 0.112165 | 3600 | 0.1041582
4130.36 | 0.112165 | 3611.538 | 0.1044046
4140.08 | 0.112475 | 3611.538 | 0.1044046
4147.8 | 0.112715 | 3611.538 | 0.1044046
4147.8 | 0.112715 | 3623.077 | 0.1046525
4156.81 | 0.112972 | 3623.077 | 0.1046525
4166.25 | 0.113264 | 3634.615 | 0.1049018
4166.25 | 0.113264 | 3634.615 | 0.1049018
4176.63 | 0.113571 | 3646.154 | 0.1051527
4185.41 | 0.11383 | 3646.154 | 0.1051527
4185.41 | 0.11383 | 3657.692 | 0.1054051
4194.67 | 0.114114 | 3657.692 | 0.1054051
4204.28 | 0.114418 | 3657.692 | 0.1054051
4204.28 | 0.114418 | 3669.231 | 0.1056591
4211.83 | 0.114637 | 3669.231 | 0.1056591
4221.54 | 0.114912 | 3680.769 | 0.1059147
4221.54 | 0.114912 | 3680.769 | 0.1059147
4229.15 | 0.115161 | 3692.308 | 0.106172
4238.66 | 0.115449 | 3692.308 | 0.106172
4238.66 | 0.115449 | 3703.846 | 0.106431
4249.27 | 0.115768 | 3703.846 | 0.106431
4249.27 | 0.115768 | 3703.846 | 0.106431
4259.82 | 0.116102 | 3715.385 | 0.1066916
4268.19 | 0.116346 | 3715.385 | 0.1066916
4268.19 | 0.116346 | 3726.923 | 0.106954
4277.57 | 0.11665 | 3726.923 | 0.106954
4288.4 | 0.116976 | 3738.462 | 0.1072182
4288.4 | 0.116976 | 3738.462 | 0.1072182
4296.22 | 0.117243 | 3750 | 0.1074842
4304.76 | 0.117498 | 3750 | 0.1074842
4304.76 | 0.117498 | 3750 | 0.1074842
4312.32 | 0.117719 | 3761.538 | 0.1077521
4318.96 | 0.117956 | 3761.538 | 0.1077521
4318.96 | 0.117956 | 3773.077 | 0.1080218
4329.34 | 0.118273 | 3773.077 | 0.1080218
4341.42 | 0.118676 | 3784.615 | 0.1082936
4341.42 | 0.118676 | 3784.615 | 0.1082936
4350.55 | 0.11895 | 3796.154 | 0.1085672
4359.1 | 0.11922 | 3796.154 | 0.1085672
4359.1 | 0.11922 | 3796.154 | 0.1085672
4368.35 | 0.119532 | 3807.692 | 0.1088429
4368.35 | 0.119532 | 3807.692 | 0.1088429
4376.02 | 0.119757 | 3819.231 | 0.1091207
4385.32 | 0.120063 | 3819.231 | 0.1091207
4385.32 | 0.120063 | 3830.769 | 0.1094006
4394.11 | 0.12037 | 3830.769 | 0.1094006
4401.53 | 0.120596 | 3842.308 | 0.1096827
4401.53 | 0.120596 | 3842.308 | 0.1096827
4408.26 | 0.120838 | 3842.308 | 0.1096827
4417.92 | 0.12115 | 3853.846 | 0.1099669
4417.92 | 0.12115 | 3853.846 | 0.1099669
4424.51 | 0.121366 | 3865.385 | 0.1102534
4433.77 | 0.12167 | 3865.385 | 0.1102534
4433.77 | 0.12167 | 3876.923 | 0.1105422
4443.06 | 0.121979 | 3876.923 | 0.1105422
4451.83 | 0.122283 | 3876.923 | 0.1105422
4451.83 | 0.122283 | 3888.462 | 0.1108334
4459.13 | 0.122514 | 3888.462 | 0.1108334
4468.85 | 0.122843 | 3900 | 0.1111269
4468.85 | 0.122843 | 3900 | 0.1111269
4478.61 | 0.123176 | 3911.538 | 0.1114229
4486.92 | 0.123453 | 3911.538 | 0.1114229
4486.92 | 0.123453 | 3923.077 | 0.1117215
4495.41 | 0.123741 | 3923.077 | 0.1117215
4495.41 | 0.123741 | 3923.077 | 0.1117215
4504.17 | 0.124042 | 3934.615 | 0.1120226
4513.02 | 0.124346 | 3934.615 | 0.1120226
4513.02 | 0.124346 | 3946.154 | 0.1123263
4523.51 | 0.124723 | 3946.154 | 0.1123263
4531.8 | 0.125006 | 3957.692 | 0.1126328
4531.8 | 0.125006 | 3957.692 | 0.1126328
4541.5 | 0.125334 | 3969.231 | 0.112942
4550.24 | 0.125638 | 3969.231 | 0.112942
4550.24 | 0.125638 | 3969.231 | 0.112942
4561.4 | 0.126017 | 3980.769 | 0.113254
4567.39 | 0.126239 | 3980.769 | 0.113254
4567.39 | 0.126239 | 3992.308 | 0.1135689
4577.7 | 0.126581 | 3992.308 | 0.1135689
4586.23 | 0.126883 | 4003.846 | 0.1138868
4586.23 | 0.126883 | 4003.846 | 0.1138868
4594.03 | 0.127153 | 4015.385 | 0.1142077
4602.44 | 0.127444 | 4015.385 | 0.1142077
4602.44 | 0.127444 | 4015.385 | 0.1142077
4611.67 | 0.127759 | 4026.923 | 0.1145318
4611.67 | 0.127759 | 4026.923 | 0.1145318
4620.28 | 0.128073 | 4038.462 | 0.1148589
4631.14 | 0.128458 | 4038.462 | 0.1148589
4631.14 | 0.128458 | 4050 | 0.1151894
4639.8 | 0.128769 | 4050 | 0.1151894
4648.52 | 0.129075 | 4061.538 | 0.1155232
4648.52 | 0.129075 | 4061.538 | 0.1155232
4659.17 | 0.129454 | 4061.538 | 0.1155232
4668.98 | 0.129821 | 4073.077 | 0.1158604
4668.98 | 0.129821 | 4073.077 | 0.1158604
4677.05 | 0.130107 | 4084.615 | 0.116201
4686.65 | 0.130472 | 4084.615 | 0.116201
4686.65 | 0.130472 | 4096.154 | 0.1165453
4694.57 | 0.13076 | 4096.154 | 0.1165453
4702.9 | 0.131069 | 4107.692 | 0.1168932
4702.9 | 0.131069 | 4107.692 | 0.1168932
4712.46 | 0.13144 | 4107.692 | 0.1168932
4723.74 | 0.131856 | 4119.231 | 0.1172449
4723.74 | 0.131856 | 4119.231 | 0.1172449
4731.73 | 0.132166 | 4130.769 | 0.1176005
4742.07 | 0.132553 | 4130.769 | 0.1176005
4742.07 | 0.132553 | 4142.308 | 0.11796
4752.02 | 0.132928 | 4142.308 | 0.11796
4752.02 | 0.132928 | 4153.846 | 0.1183235
4760.86 | 0.133265 | 4153.846 | 0.1183235
4769.33 | 0.133577 | 4153.846 | 0.1183235
4769.33 | 0.133577 | 4165.385 | 0.1186912
4779.23 | 0.133958 | 4165.385 | 0.1186912
4787.2 | 0.134284 | 4176.923 | 0.1190632
4787.2 | 0.134284 | 4176.923 | 0.1190632
4796.14 | 0.134633 | 4188.462 | 0.1194396
4806.02 | 0.135 | 4188.462 | 0.1194396
4806.02 | 0.135 | 4200 | 0.1198205
4813.86 | 0.135317 | 4200 | 0.1198205
4821.6 | 0.135615 | 4200 | 0.1198205
4821.6 | 0.135615 | 4211.538 | 0.1202061
4830.35 | 0.135952 | 4211.538 | 0.1202061
4837.3 | 0.13624 | 4223.077 | 0.1205964
4837.3 | 0.13624 | 4223.077 | 0.1205964
4845.91 | 0.13658 | 4234.615 | 0.1209915
4854.22 | 0.136903 | 4234.615 | 0.1209915
4854.22 | 0.136903 | 4246.154 | 0.1213918
4860.76 | 0.137157 | 4246.154 | 0.1213918
4860.76 | 0.137157 | 4246.154 | 0.1213918
4869.62 | 0.137531 | 4257.692 | 0.1217972
4876.68 | 0.137818 | 4257.692 | 0.1217972
4876.68 | 0.137818 | 4269.231 | 0.1222079
4886.44 | 0.138197 | 4269.231 | 0.1222079
4896.1 | 0.138608 | 4280.769 | 0.1226241
4896.1 | 0.138608 | 4280.769 | 0.1226241
4905.51 | 0.13901 | 4292.308 | 0.123046
4912.57 | 0.1393 | 4292.308 | 0.123046
4912.57 | 0.1393 | 4292.308 | 0.123046
4920.48 | 0.139633 | 4303.846 | 0.1234737
4931.07 | 0.140094 | 4303.846 | 0.1234737
4931.07 | 0.140094 | 4315.385 | 0.1239074
4939.18 | 0.140432 | 4315.385 | 0.1239074
4947.25 | 0.140768 | 4326.923 | 0.1243473
4947.25 | 0.140768 | 4326.923 | 0.1243473
4954.99 | 0.141091 | 4338.462 | 0.1247936
4963.19 | 0.141463 | 4338.462 | 0.1247936
4963.19 | 0.141463 | 4338.462 | 0.1247936
4971.7 | 0.141816 | 4350 | 0.1252465
4980.17 | 0.142201 | 4350 | 0.1252465
4980.17 | 0.142201 | 4361.538 | 0.1257063
4987.59 | 0.142524 | 4361.538 | 0.1257063
4987.59 | 0.142524 | 4373.077 | 0.126173
4994.92 | 0.142847 | 4373.077 | 0.126173
5002.84 | 0.143202 | 4384.615 | 0.1266471
5002.84 | 0.143202 | 4384.615 | 0.1266471
5010.4 | 0.143545 | 4384.615 | 0.1266471
5017.84 | 0.143852 | 4396.154 | 0.1271286
5017.84 | 0.143852 | 4396.154 | 0.1271286
5026.35 | 0.144266 | 4407.692 | 0.127618
5033.69 | 0.14459 | 4407.692 | 0.127618
5033.69 | 0.14459 | 4419.231 | 0.1281154
5042.04 | 0.144962 | 4419.231 | 0.1281154
5050.28 | 0.145356 | 4430.769 | 0.1286211
5050.28 | 0.145356 | 4430.769 | 0.1286211
5060.48 | 0.145913 | 4430.769 | 0.1286211
5067.57 | 0.14625 | 4442.308 | 0.1291355
5067.57 | 0.14625 | 4442.308 | 0.1291355
5076.53 | 0.14667 | 4453.846 | 0.1296588
5086.17 | 0.147124 | 4453.846 | 0.1296588
5086.17 | 0.147124 | 4465.385 | 0.1301913
5095.92 | 0.147572 | 4465.385 | 0.1301913
5095.92 | 0.147572 | 4476.923 | 0.1307334
5105.76 | 0.148064 | 4476.923 | 0.1307334
5113.32 | 0.148415 | 4476.923 | 0.1307334
5113.32 | 0.148415 | 4488.462 | 0.1312854
5119.56 | 0.14874 | 4488.462 | 0.1312854
5128.12 | 0.149149 | 4500 | 0.1318478
5128.12 | 0.149149 | 4500 | 0.1318478
5137.96 | 0.149641 | 4511.538 | 0.1324208
5145.44 | 0.150025 | 4511.538 | 0.1324208
5145.44 | 0.150025 | 4523.077 | 0.1330049
5153.14 | 0.150404 | 4523.077 | 0.1330049
5161.07 | 0.150892 | 4523.077 | 0.1330049
5161.07 | 0.150892 | 4534.615 | 0.1336005
5167.33 | 0.151218 | 4534.615 | 0.1336005
5176.15 | 0.151689 | 4546.154 | 0.1342082
5176.15 | 0.151689 | 4546.154 | 0.1342082
5184.46 | 0.152131 | 4557.692 | 0.1348284
5191.33 | 0.152497 | 4557.692 | 0.1348284
5191.33 | 0.152497 | 4569.231 | 0.1354616
5197.66 | 0.152816 | 4569.231 | 0.1354616
5197.66 | 0.152816 | 4569.231 | 0.1354616
5204.43 | 0.153191 | 4580.769 | 0.1361084
5210.55 | 0.153514 | 4580.769 | 0.1361084
5210.55 | 0.153514 | 4592.308 | 0.1367694
5218.6 | 0.153952 | 4592.308 | 0.1367694
5225.42 | 0.154327 | 4603.846 | 0.1374452
5225.42 | 0.154327 | 4603.846 | 0.1374452
5233.31 | 0.15476 | 4615.385 | 0.1381364
5241.5 | 0.155211 | 4615.385 | 0.1381364
5241.5 | 0.155211 | 4615.385 | 0.1381364
5250.46 | 0.155719 | 4626.923 | 0.1388439
5257.67 | 0.156124 | 4626.923 | 0.1388439
5257.67 | 0.156124 | 4638.462 | 0.1395684
5265.61 | 0.156581 | 4638.462 | 0.1395684
5272.65 | 0.15698 | 4650 | 0.1403108
5272.65 | 0.15698 | 4650 | 0.1403108
5278.29 | 0.157315 | 4661.538 | 0.1410719
5284.18 | 0.157651 | 4661.538 | 0.1410719
5284.18 | 0.157651 | 4661.538 | 0.1410719
5290.19 | 0.158019 | 4673.077 | 0.1418527
5296.56 | 0.158411 | 4673.077 | 0.1418527
5296.56 | 0.158411 | 4684.615 | 0.1426542
5304.03 | 0.158851 | 4684.615 | 0.1426542
5304.03 | 0.158851 | 4696.154 | 0.1434774
5312.18 | 0.159354 | 4696.154 | 0.1434774
5318.48 | 0.159747 | 4707.692 | 0.1443235
5318.48 | 0.159747 | 4707.692 | 0.1443235
5324.32 | 0.16009 | 4707.692 | 0.1443235
5331.5 | 0.160535 | 4719.231 | 0.1451936
5331.5 | 0.160535 | 4719.231 | 0.1451936
5337.25 | 0.160923 | 4730.769 | 0.1460891
5344.93 | 0.161401 | 4730.769 | 0.1460891
5344.93 | 0.161401 | 4742.308 | 0.1470115
5352.7 | 0.161908 | 4742.308 | 0.1470115
5360.03 | 0.162396 | 4753.846 | 0.1479623
5360.03 | 0.162396 | 4753.846 | 0.1479623
5369.47 | 0.16301 | 4753.846 | 0.1479623
5378.16 | 0.163598 | 4765.385 | 0.1489433
5378.16 | 0.163598 | 4765.385 | 0.1489433
5385.09 | 0.164073 | 4776.923 | 0.1499562
5395.25 | 0.164769 | 4776.923 | 0.1499562
5395.25 | 0.164769 | 4788.462 | 0.1510031
5403.37 | 0.165359 | 4788.462 | 0.1510031
5403.37 | 0.165359 | 4800 | 0.1520862
5410.58 | 0.165874 | 4800 | 0.1520862
5418.22 | 0.166423 | 4800 | 0.1520862
5418.22 | 0.166423 | 4811.538 | 0.153208
5425.06 | 0.16694 | 4811.538 | 0.153208
5433.82 | 0.167598 | 4823.077 | 0.154371
5433.82 | 0.167598 | 4823.077 | 0.154371
5443.85 | 0.168357 | 4834.615 | 0.1555792
5451.64 | 0.168946 | 4834.615 | 0.1555792
5451.64 | 0.168946 | 4846.154 | 0.1568351
5459.53 | 0.169515 | 4846.154 | 0.1568351
5466.35 | 0.170052 | 4846.154 | 0.1568351
5466.35 | 0.170052 | 4857.692 | 0.1581423
5471.84 | 0.170493 | 4857.692 | 0.1581423
5478.17 | 0.171001 | 4869.231 | 0.1595048
5478.17 | 0.171001 | 4869.231 | 0.1595048
5483.94 | 0.17148 | 4880.769 | 0.160927
5491.03 | 0.17208 | 4880.769 | 0.160927
5491.03 | 0.17208 | 4892.308 | 0.1624138
5498.97 | 0.172739 | 4892.308 | 0.1624138
5507.08 | 0.173443 | 4892.308 | 0.1624138
5507.08 | 0.173443 | 4903.846 | 0.1639709
5517.27 | 0.174339 | 4903.846 | 0.1639709
5517.27 | 0.174339 | 4915.385 | 0.1656045
5526.98 | 0.175196 | 4915.385 | 0.1656045
5534.43 | 0.175887 | 4926.923 | 0.1673217
5534.43 | 0.175887 | 4926.923 | 0.1673217
5542.52 | 0.176621 | 4938.462 | 0.1691304
5550.26 | 0.17735 | 4938.462 | 0.1691304
5550.26 | 0.17735 | 4938.462 | 0.1691304
5555.87 | 0.177866 | 4950 | 0.1710388
5563.37 | 0.178586 | 4950 | 0.1710388
5563.37 | 0.178586 | 4961.538 | 0.1730645
5570.31 | 0.179235 | 4961.538 | 0.1730645
5576.87 | 0.179852 | 4973.077 | 0.1752156
5576.87 | 0.179852 | 4973.077 | 0.1752156
5584.04 | 0.180508 | 4984.615 | 0.1775068
5592.12 | 0.181269 | 4984.615 | 0.1775068
5592.12 | 0.181269 | 4984.615 | 0.1775068
5598.14 | 0.181856 | 4996.154 | 0.1799551
5603.46 | 0.182384 | 4996.154 | 0.1799551
5603.46 | 0.182384 | 5007.692 | 0.1825803
5611.49 | 0.183161 | 5007.692 | 0.1825803
5611.49 | 0.183161 | 5019.231 | 0.1854048
5620.67 | 0.184055 | 5019.231 | 0.1854048
5627.61 | 0.184747 | 5030.769 | 0.1884513
5627.61 | 0.184747 | 5030.769 | 0.1884513
5634.7 | 0.185483 | 5030.769 | 0.1884513
5642.29 | 0.186282 | 5042.308 | 0.1917881
5642.29 | 0.186282 | 5042.308 | 0.1917881
5649.61 | 0.187052 | 5053.846 | 0.1954408
5656.39 | 0.187776 | 5053.846 | 0.1954408
5656.39 | 0.187776 | 5065.385 | 0.1994637
5662.53 | 0.188438 | 5065.385 | 0.1994637
5669.43 | 0.189197 | 5076.923 | 0.203917
5669.43 | 0.189197 | 5076.923 | 0.203917
5676.51 | 0.18998 | 5076.923 | 0.203917
5684.5 | 0.190852 | 5088.462 | 0.2088541
5684.5 | 0.190852 | 5088.462 | 0.2088541
5692.52 | 0.191699 | 5100 | 0.2143109
5699.98 | 0.192488 | 5100 | 0.2143109
5699.98 | 0.192488 | 5111.538 | 0.2208239
5706.09 | 0.193113 | 5111.538 | 0.2208239

## plot_tensile_strain_stress
0 | 1 | 2 | 3
-0.000120887 | 11.4786123 | 0 | 0
-0.000109896 | 12.43863297 | 0.0007692308 | 84.17836
-6.23e-05 | 14.71908337 | 0.001538462 | 107.7764
1.9e-05 | 17.68033656 | 0.002307692 | 112.6045
6.52e-05 | 21.3713936 | 0.003846154 | 113.9394
0.000120873 | 26.49320211 | 0.004615385 | 114.1178
0.000176554 | 32.16567849 | 0.005384615 | 114.2707
0.000254188 | 38.49978493 | 0.006923077 | 114.5627
0.000323848 | 45.68479251 | 0.007692308 | 114.7061
0.000407177 | 54.48217938 | 0.008461538 | 114.8481
0.000504043 | 65.08279626 | 0.01 | 115.1282
0.000608685 | 76.55658464 | 0.01076923 | 115.2663
0.000730313 | 89.00497779 | 0.01153846 | 115.4031
0.000862598 | 101.5875915 | 0.01230769 | 115.5386
0.001025074 | 114.6174312 | 0.01384615 | 115.8058
0.00122415 | 127.4559298 | 0.01461538 | 115.9375
0.001498676 | 139.9095221 | 0.01538462 | 116.068
0.001868653 | 150.5811211 | 0.01692308 | 116.3253
0.002399419 | 158.7805243 | 0.01769231 | 116.4522
0.003159005 | 163.01415 | 0.01846154 | 116.5779
0.004075783 | 163.7661167 | 0.02 | 116.8257
0.005123751 | 162.6311504 | 0.02076923 | 116.9479
0.006164759 | 161.2912631 | 0.02153846 | 117.0689
0.00721908 | 160.2527113 | 0.02230769 | 117.1888
0.008223693 | 159.9096554 | 0.02384615 | 117.4253
0.009235818 | 159.8697302 | 0.02461538 | 117.5418
0.010195845 | 160.2253328 | 0.02538462 | 117.6573
0.011145656 | 160.4787096 | 0.02692308 | 117.885
0.012118276 | 161.3434048 | 0.02769231 | 117.9972
0.013049484 | 161.898973 | 0.02846154 | 118.1084
0.014017297 | 162.765618 | 0.03 | 118.3277
0.014946739 | 163.424499 | 0.03076923 | 118.4358
0.015908782 | 164.089814 | 0.03153846 | 118.5429
0.016851217 | 164.8547274 | 0.03230769 | 118.649
0.017820272 | 165.625346 | 0.03384615 | 118.8582
0.018769741 | 166.2921504 | 0.03461538 | 118.9614
0.019726154 | 166.8592392 | 0.03538462 | 119.0635
0.020706141 | 167.3291158 | 0.03692308 | 119.265
0.021678318 | 168.1050175 | 0.03769231 | 119.3644
0.022668126 | 168.3737842 | 0.03846154 | 119.4627
0.023637422 | 168.7418512 | 0.04 | 119.6568
0.024631147 | 169.0121113 | 0.04076923 | 119.7524
0.025596594 | 169.3805477 | 0.04153846 | 119.8472
0.026588375 | 169.7540085 | 0.04230769 | 119.9411
0.027550963 | 170.0202836 | 0.04384615 | 120.1262
0.028518455 | 170.1848566 | 0.04461538 | 120.2174
0.029499577 | 170.4549045 | 0.04538462 | 120.3078
0.030478767 | 170.9311784 | 0.04692308 | 120.4861
0.031457969 | 171.0986364 | 0.04769231 | 120.574
0.032407169 | 171.2611204 | 0.04846154 | 120.661
0.033412532 | 171.5367843 | 0.05 | 120.8327
0.0343879 | 171.6006788 | 0.05076923 | 120.9174
0.03539031 | 171.8763816 | 0.05153846 | 121.0012
0.036364716 | 172.0439406 | 0.05230769 | 121.0842
0.03733721 | 172.4189423 | 0.05384615 | 121.248
0.038337631 | 172.3837038 | 0.05461538 | 121.3288
0.039280327 | 172.4422796 | 0.05538462 | 121.4088
0.040278807 | 172.5104357 | 0.05692308 | 121.5665
0.041247504 | 172.573416 | 0.05769231 | 121.6442
0.042243064 | 172.640994 | 0.05846154 | 121.7212
0.043210819 | 172.808149 | 0.06 | 121.873
0.044204428 | 172.8754184 | 0.06076923 | 121.9479
0.045142567 | 173.0376758 | 0.06153846 | 122.022
0.046106567 | 173.0998458 | 0.06230769 | 122.0954
0.047098258 | 173.2715925 | 0.06384615 | 122.2402
0.048060374 | 173.2285334 | 0.06461538 | 122.3116
0.04905013 | 173.295045 | 0.06538462 | 122.3822
0.050010372 | 173.3564018 | 0.06692308 | 122.5216
0.050970642 | 173.3124924 | 0.06769231 | 122.5903
0.051929042 | 173.2680145 | 0.06846154 | 122.6583
0.052887473 | 173.4341595 | 0.07 | 122.7924
0.053844038 | 173.494608 | 0.07076923 | 122.8585
0.05479969 | 173.5548547 | 0.07153846 | 122.924
0.055782801 | 173.6198256 | 0.07230769 | 122.9888
0.056709202 | 173.7807416 | 0.07384615 | 123.1166
0.057690439 | 173.739468 | 0.07461538 | 123.1796
0.058642423 | 173.7989044 | 0.07538462 | 123.242
0.059594444 | 173.7521622 | 0.07692308 | 123.3651
0.060544619 | 173.811094 | 0.07769231 | 123.4257
0.061522101 | 173.874729 | 0.07846154 | 123.4857
0.062443202 | 173.9285156 | 0.08 | 123.6041
0.063391614 | 174.200094 | 0.08076923 | 123.6624
0.064365381 | 174.0498624 | 0.08153846 | 123.7202
0.065311972 | 174.001196 | 0.08230769 | 123.7774
0.066256732 | 174.0588129 | 0.08384615 | 123.8902
0.067201535 | 174.2233419 | 0.08461538 | 123.9458
0.068144512 | 174.280656 | 0.08538462 | 124.0008
0.069113664 | 174.3424866 | 0.08692308 | 124.1093
0.070082811 | 174.2970125 | 0.08769231 | 124.1628
0.071023076 | 174.3536144 | 0.08846154 | 124.2157
0.071936402 | 174.5129288 | 0.09 | 124.3201
0.072901888 | 174.466375 | 0.09076923 | 124.3715
0.0738135 | 174.410172 | 0.09153846 | 124.4225
0.074777177 | 174.4705636 | 0.09230769 | 124.4729
0.075713968 | 174.6340826 | 0.09384615 | 124.5723
0.076675815 | 174.8021348 | 0.09461538 | 124.6213
0.077583995 | 174.6367568 | 0.09538462 | 124.6698
0.078544047 | 174.6963265 | 0.09692308 | 124.7654
0.079476394 | 174.751008 | 0.09769231 | 124.8125
0.080382035 | 174.8009713 | 0.09846154 | 124.8591
0.081446338 | 174.878626 | 0.1 | 124.951
0.082349276 | 174.819435 | 0.1007692 | 124.9963
0.083332368 | 174.7740024 | 0.1015385 | 125.0412
0.084286919 | 174.9409128 | 0.1030769 | 125.1295
0.08524056 | 174.9989253 | 0.1038462 | 125.1731
0.086167604 | 175.0522334 | 0.1046154 | 125.2162
0.087092874 | 174.9960792 | 0.1053846 | 125.2589
0.088018203 | 175.0488824 | 0.1069231 | 125.343
0.088941763 | 175.2106251 | 0.1076923 | 125.3844
0.089865384 | 175.2631254 | 0.1084615 | 125.4255
0.090787239 | 175.3152636 | 0.11 | 125.5063
0.091735617 | 175.2623925 | 0.1107692 | 125.5461
0.092655751 | 175.2043148 | 0.1115385 | 125.5855
0.09357595 | 175.2558024 | 0.1130769 | 125.6632
0.094494393 | 175.1970182 | 0.1138462 | 125.7015
0.095437444 | 175.142288 | 0.1146154 | 125.7394
0.096327844 | 175.188192 | 0.1153846 | 125.7769
0.097244671 | 175.23867 | 0.1169231 | 125.8508
0.098160659 | 175.509574 | 0.1176923 | 125.8872
0.099075808 | 175.228605 | 0.1184615 | 125.9232
0.100017266 | 175.172615 | 0.12 | 125.9942
0.100903598 | 175.217328 | 0.1207692 | 126.0291
0.101843338 | 175.160622 | 0.1215385 | 126.0637
0.102728054 | 175.09402 | 0.1230769 | 126.1319
0.103639035 | 175.03176 | 0.1238462 | 126.1655
0.104549187 | 174.969096 | 0.1246154 | 126.1987
0.105431513 | 175.123544 | 0.1253846 | 126.2316
0.106367009 | 175.287448 | 0.1269231 | 126.2964
0.107247734 | 175.219254 | 0.1276923 | 126.3283
0.108154609 | 175.155384 | 0.1284615 | 126.3599
0.109078595 | 175.09425 | 0.13 | 126.4221
0.109983812 | 175.141194 | 0.1307692 | 126.4527
0.11088821 | 175.187936 | 0.1315385 | 126.483
0.111791791 | 175.01082 | 0.1330769 | 126.5427
0.112694556 | 175.056956 | 0.1338462 | 126.5721
0.113569728 | 175.322255 | 0.1346154 | 126.6011
0.114497645 | 175.148622 | 0.1353846 | 126.6299
0.115371241 | 175.07724 | 0.1369231 | 126.6866
0.116270782 | 175.01014 | 0.1376923 | 126.7145
0.117169514 | 175.055067 | 0.1384615 | 126.7421
0.11806744 | 175.099792 | 0.14 | 126.7965
0.11896456 | 175.031682 | 0.1407692 | 126.8232
0.119860875 | 175.188636 | 0.1415385 | 126.8497
0.120756389 | 175.007085 | 0.1430769 | 126.9018
0.121624537 | 175.04615 | 0.1438462 | 126.9275
0.122545013 | 174.981276 | 0.1446154 | 126.9528
0.12341161 | 175.019845 | 0.1453846 | 126.978
0.12430395 | 174.94962 | 0.1469231 | 127.0274
0.125195495 | 174.992328 | 0.1476923 | 127.0517
0.126086246 | 175.034834 | 0.1484615 | 127.0758
0.126976204 | 175.190677 | 0.15 | 127.1231
0.127865371 | 175.0056 | 0.1507692 | 127.1464
0.128727372 | 174.929044 | 0.1515385 | 127.1695
0.129614983 | 174.970543 | 0.1530769 | 127.2148
0.130501808 | 175.01184 | 0.1538462 | 127.2372
0.131387847 | 174.938894 | 0.1546154 | 127.2592
0.132273101 | 174.865544 | 0.1553846 | 127.2811
0.133131313 | 174.7872 | 0.1569231 | 127.324
0.134032517 | 174.94479 | 0.1576923 | 127.3452
0.133708877 | 174.773874 | 0.1584615 | 127.3661
0.134783353 | 174.6184786 | 0.16 | 127.4072
0.135677301 | 174.660117 | 0.1607692 | 127.4274
0.13657045 | 174.7015507 | 0.1615385 | 127.4474
0.13751377 | 174.7516861 | 0.1630769 | 127.4867
0.138405281 | 174.9075487 | 0.1638462 | 127.506
0.139346873 | 174.8424131 | 0.1646154 | 127.5251
0.140262165 | 174.6573458 | 0.1653846 | 127.544
0.141176621 | 174.7019724 | 0.1669231 | 127.5812
0.142090241 | 174.7463886 | 0.1676923 | 127.5995
0.143003028 | 174.6752209 | 0.1684615 | 127.6176
0.143914982 | 174.7191107 | 0.17 | 127.6531
0.144800807 | 174.7583689 | 0.1707692 | 127.6705
0.145736399 | 174.6905697 | 0.1715385 | 127.6878
0.146620613 | 174.8451018 | 0.1730769 | 127.7217
0.147554504 | 174.7766651 | 0.1738462 | 127.7384
0.148462318 | 174.7033921 | 0.1746154 | 127.7548
0.149394492 | 174.8663219 | 0.1753846 | 127.7711
0.150275479 | 175.0204448 | 0.1769231 | 127.8031
0.151205965 | 175.067051 | 0.1776923 | 127.8188
0.152085358 | 175.1046455 | 0.1784615 | 127.8343
0.15298907 | 175.3794925 | 0.18 | 127.8648
0.153891967 | 175.887823 | 0.1807692 | 127.8798
0.154794049 | 176.2800433 | 0.1815385 | 127.8946
0.155720342 | 176.6771058 | 0.1830769 | 127.9237
0.156595776 | 177.2996517 | 0.1838462 | 127.9379
0.157520402 | 177.4636634 | 0.1846154 | 127.952
0.158419218 | 177.7404081 | 0.1853846 | 127.966
0.159317227 | 177.9000923 | 0.1869231 | 127.9933
0.160214431 | 177.9424003 | 0.1876923 | 128.0067
0.161085941 | 177.8625893 | 0.1884615 | 128.02
0.162006426 | 177.791211 | 0.19 | 128.046
0.162901221 | 177.8326769 | 0.1907692 | 128.0587
0.1638945 | 177.8915931 | 0.1915385 | 128.0713
0.164787608 | 177.6967976 | 0.1930769 | 128.096
0.165679919 | 177.7374097 | 0.1938462 | 128.1082
0.166546681 | 177.7734106 | 0.1946154 | 128.1201
0.167462156 | 177.8180022 | 0.1953846 | 128.1319
0.168352085 | 177.8579827 | 0.1969231 | 128.1551
0.169216535 | 177.6564855 | 0.1976923 | 128.1664
0.17012957 | 177.5816745 | 0.1984615 | 128.1776
0.170992485 | 177.379034 | 0.2 | 128.1996
0.171928523 | 177.4263858 | 0.2007692 | 128.2104
0.172789888 | 177.1038341 | 0.2015385 | 128.221
0.173699668 | 176.9081234 | 0.2030769 | 128.2418
0.174559509 | 176.8221575 | 0.2038462 | 128.252
0.175443147 | 176.8592958 | 0.2046154 | 128.262
0.176326005 | 176.8962237 | 0.2061538 | 128.2817
0.177208083 | 176.813553 | 0.2069231 | 128.2913
0.178089385 | 176.8499546 | 0.2076923 | 128.3008
0.17896991 | 177.005744 | 0.2084615 | 128.3102
0.179874088 | 177.2855677 | 0.21 | 128.3285
0.180777448 | 177.2061631 | 0.2107692 | 128.3375
0.181655611 | 177.1220071 | 0.2115385 | 128.3463
0.182508642 | 177.0331172 | 0.2130769 | 128.3636
0.183409627 | 177.0725625 | 0.2138462 | 128.372
0.184261163 | 177.1031775 | 0.2146154 | 128.3803
0.185136273 | 177.0175537 | 0.2161538 | 128.3966
0.186010618 | 177.0519523 | 0.2169231 | 128.4045
0.1868842 | 177.0861403 | 0.2176923 | 128.4123
0.187781252 | 177.4863811 | 0.2184615 | 128.42
0.188653289 | 177.2789366 | 0.22 | 128.4351
0.189524566 | 177.3125954 | 0.2207692 | 128.4424
0.190395084 | 177.225071 | 0.2215385 | 128.4496
0.191288994 | 177.2624842 | 0.2230769 | 128.4637
0.19213385 | 177.2911255 | 0.2238462 | 128.4706
0.193002101 | 177.2025484 | 0.2246154 | 128.4773
0.193869599 | 177.2349441 | 0.2261538 | 128.4905
0.194736344 | 177.2671293 | 0.2269231 | 128.4969
0.195650428 | 177.5508506 | 0.2276923 | 128.5032
0.196491609 | 177.4568407 | 0.2284615 | 128.5094
0.197380089 | 177.3709362 | 0.23 | 128.5215
0.198267779 | 177.2845989 | 0.2307692 | 128.5273
0.199202601 | 177.328363 | 0.2315385 | 128.5331
0.200064739 | 177.237014 | 0.2330769 | 128.5443
0.200950051 | 177.2717371 | 0.2338462 | 128.5497
0.201858475 | 177.5552157 | 0.2346154 | 128.5551
0.202694452 | 177.3363004 | 0.2361538 | 128.5654
0.20357744 | 177.3703774 | 0.2369231 | 128.5705
0.204411982 | 177.3957818 | 0.2376923 | 128.5754
0.205293455 | 177.4294319 | 0.2384615 | 128.5802
0.206174153 | 177.3399689 | 0.24 | 128.5896
0.207054075 | 177.373078 | 0.2407692 | 128.5941
0.207909473 | 177.6479776 | 0.2415385 | 128.5985
0.208740409 | 177.549228 | 0.2430769 | 128.6071
0.209618076 | 177.3351636 | 0.2438462 | 128.6113
0.210447594 | 177.3589043 | 0.2446154 | 128.6153
0.211323766 | 177.390838 | 0.2461538 | 128.6231
0.21219917 | 177.4225553 | 0.2469231 | 128.6269
0.213073809 | 177.4540563 | 0.2476923 | 128.6306
0.213900467 | 177.6008106 | 0.2484615 | 128.6342
0.21477362 | 177.5080347 | 0.25 | 128.6411
0.215622442 | 177.5347082 | 0.2507692 | 128.6444
0.216446997 | 177.5569898 | 0.2515385 | 128.6476
0.21731793 | 177.4631496 | 0.2530769 | 128.6538
0.218141088 | 177.4849137 | 0.2538462 | 128.6568
0.219010547 | 177.5148123 | 0.2546154 | 128.6597
0.219832314 | 177.5361612 | 0.2561538 | 128.6652
0.220606504 | 177.5489779 | 0.2569231 | 128.6678
0.221544114 | 177.5907274 | 0.2576923 | 128.6704
0.222480845 | 177.5073258 | 0.2584615 | 128.6728
0.223182818 | 177.6319749 | 0.26 | 128.6775
0.224118016 | 177.54793 | 0.2607692 | 128.6797
0.224818842 | 177.5471941 | 0.2615385 | 128.6819
0.225752512 | 177.462389 | 0.2630769 | 128.6859
0.226685311 | 177.628003 | 0.2638462 | 128.6878
0.22738434 | 177.6266823 | 0.2646154 | 128.6896
0.228315619 | 177.6665312 | 0.2661538 | 128.693
0.22901351 | 177.7905663 | 0.2669231 | 128.6946
0.229943274 | 177.7042407 | 0.2676923 | 128.6961
0.230872174 | 177.8693869 | 0.2684615 | 128.6975
0.231568284 | 177.9932465 | 0.27 | 128.7001
0.232495676 | 178.1583927 | 0.2707692 | 128.7013
0.233190657 | 178.4085146 | 0.2715385 | 128.7024
0.234116547 | 178.7001569 | 0.2730769 | 128.7045
0.23504158 | 179.3715216 | 0.2738462 | 128.7054
0.235734794 | 179.3693237 | 0.2746154 | 128.7062
0.236658333 | 179.2816531 | 0.2761538 | 128.7077
0.237350427 | 179.4057759 | 0.2769231 | 128.7083
0.238272476 | 179.4443675 | 0.2776923 | 128.7088
0.239193675 | 179.4827251 | 0.2784615 | 128.7093
0.239884017 | 179.3524521 | 0.28 | 128.7101
0.240803734 | 179.2630271 | 0.2807692 | 128.7103
0.241722605 | 179.1731343 | 0.2815385 | 128.7105
0.242411204 | 179.5514189 | 0.2830769 | 128.7107
0.2433286 | 179.4611167 | 0.2838462 | 128.7107
0.244016095 | 179.3292648 | 0.2846154 | 128.7107
0.244932021 | 179.3658388 | 0.2861538 | 128.7103
0.245847108 | 179.402179 | 0.2869231 | 128.7101
0.246532875 | 179.397291 | 0.2876923 | 128.7097
0.247446499 | 179.4331925 | 0.2884615 | 128.7093
0.24813117 | 179.2997617 | 0.29 | 128.7084
0.249043335 | 179.7199469 | 0.2907692 | 128.7078
0.24995467 | 179.4986164 | 0.2915385 | 128.7071
0.250637626 | 179.621248 | 0.2930769 | 128.7057
0.25154751 | 179.527554 | 0.2938462 | 128.7048
0.252229379 | 179.521321 | 0.2946154 | 128.7039
0.253137816 | 179.4268667 | 0.2961538 | 128.7019
0.254045429 | 179.5897907 | 0.2969231 | 128.7009
0.254725598 | 179.8409944 | 0.2976923 | 128.6997
0.255631771 | 179.6166522 | 0.2984615 | 128.6985
0.256537124 | 179.5208529 | 0.3 | 128.6959
0.257215601 | 179.5133626 | 0.3007692 | 128.6946
0.258119521 | 179.6757018 | 0.3015385 | 128.6931
0.258796926 | 179.6679191 | 0.3030769 | 128.6901
0.259699419 | 179.7004873 | 0.3038462 | 128.6885
0.260601098 | 179.6030506 | 0.3046154 | 128.6868
0.261276824 | 179.5945954 | 0.3061538 | 128.6833
0.262177083 | 179.6263741 | 0.3069231 | 128.6815
0.263076532 | 179.6579189 | 0.3076923 | 128.6796
0.263750588 | 179.6488789 | 0.3092308 | 128.6756
0.264648623 | 179.5496878 | 0.31 | 128.6736
0.265321621 | 179.670565 | 0.3107692 | 128.6715
0.266218247 | 179.7012326 | 0.3115385 | 128.6693
0.26711407 | 179.6010474 | 0.3130769 | 128.6648
0.267785411 | 179.5909547 | 0.3138462 | 128.6625
0.268679832 | 179.6208329 | 0.3146154 | 128.6601
0.269350123 | 179.6103601 | 0.3161538 | 128.6552
0.270243146 | 179.6397997 | 0.3169231 | 128.6526
0.271135373 | 179.6690053 | 0.3176923 | 128.6501
0.27180402 | 179.7891807 | 0.3192308 | 128.6447
0.272694856 | 179.6867148 | 0.32 | 128.642
0.273362462 | 179.6752771 | 0.3207692 | 128.6392
0.274251911 | 179.7036055 | 0.3215385 | 128.6363
0.275140569 | 179.6000285 | 0.3230769 | 128.6305
0.275806545 | 179.5879183 | 0.3238462 | 128.6275
0.276693823 | 179.7473335 | 0.3246154 | 128.6244
0.277358766 | 179.7349309 | 0.3261538 | 128.6182
0.278244669 | 179.6300673 | 0.3269231 | 128.615
0.279129788 | 179.6569337 | 0.3276923 | 128.6118
0.279793113 | 179.6438587 | 0.3292308 | 128.6051
0.280676863 | 179.8026891 | 0.33 | 128.6017
0.281559832 | 179.6964804 | 0.3307692 | 128.5983
0.282221548 | 179.6828205 | 0.3315385 | 128.5948
0.283103155 | 179.5758517 | 0.3330769 | 128.5877
0.283983986 | 179.7340973 | 0.3338462 | 128.5841
0.2846441 | 179.7198526 | 0.3346154 | 128.5804
0.285523575 | 179.6118896 | 0.3361538 | 128.5729
0.286182675 | 179.9965777 | 0.3369231 | 128.5691
0.287060798 | 179.8882053 | 0.3376923 | 128.5653
0.287938151 | 179.9127326 | 0.3392308 | 128.5574
0.288595661 | 179.7641555 | 0.34 | 128.5534
0.289471669 | 179.6545551 | 0.3407692 | 128.5494
0.290128172 | 179.6388777 | 0.3415385 | 128.5453
0.29100284 | 179.7960706 | 0.3430769 | 128.537
0.291876743 | 179.9532636 | 0.3438462 | 128.5328
0.292531669 | 179.8031953 | 0.3446154 | 128.5285
0.293404237 | 179.6919574 | 0.3461538 | 128.5199
0.294058164 | 179.6753151 | 0.3469231 | 128.5155
0.294929402 | 179.8319233 | 0.3476923 | 128.5111
0.295799882 | 179.8541114 | 0.3492308 | 128.5021
0.296452245 | 179.836972 | 0.35 | 128.4975
0.297321401 | 179.9933462 | 0.3507692 | 128.4929
0.297972772 | 179.8412019 | 0.3515385 | 128.4882
0.298840608 | 179.8625128 | 0.3530769 | 128.4788
0.299707691 | 179.7486433 | 0.3538462 | 128.4741
0.30035751 | 179.7304513 | 0.3546154 | 128.4692
0.30122328 | 179.7509727 | 0.3561538 | 128.4595
0.301872115 | 179.7324005 | 0.3569231 | 128.4545
0.302736575 | 179.8878391 | 0.3576923 | 128.4496
0.303600288 | 179.7723322 | 0.3592308 | 128.4395
0.304247584 | 179.6176148 | 0.36 | 128.4344
0.305109993 | 179.7725856 | 0.3607692 | 128.4292
0.305756313 | 179.7530485 | 0.3615385 | 128.4241
0.306617423 | 179.7720202 | 0.3630769 | 128.4136
0.307477792 | 179.6547589 | 0.3638462 | 128.4083
0.308122583 | 179.6345493 | 0.3646154 | 128.4029
0.308981659 | 179.6527316 | 0.3661538 | 128.3921
0.309625481 | 179.6321419 | 0.3669231 | 128.3867
0.310483267 | 179.5134771 | 0.3676923 | 128.3812
0.311340318 | 179.3943444 | 0.3692308 | 128.3701
0.311982625 | 179.5096076 | 0.37 | 128.3645
0.312838392 | 179.5265618 | 0.3707692 | 128.3588
0.313693428 | 179.543282 | 0.3715385 | 128.3531
0.314334225 | 179.521435 | 0.3730769 | 128.3416
0.315187983 | 179.5377166 | 0.3738462 | 128.3358
0.315827824 | 179.5154895 | 0.3746154 | 128.33
0.316680308 | 179.6685889 | 0.3761538 | 128.3182
0.317532067 | 179.684315 | 0.3769231 | 128.3122
0.31817041 | 179.5241297 | 0.3776923 | 128.3063
0.3190209 | 179.5393003 | 0.3792308 | 128.2942
0.319658294 | 179.5161082 | 0.38 | 128.2881
0.320507521 | 179.5308402 | 0.3807692 | 128.2819
0.321356027 | 179.5453382 | 0.3815385 | 128.2758
0.321991934 | 179.7975361 | 0.3830769 | 128.2633
0.322839182 | 179.9499337 | 0.3838462 | 128.257
0.323685713 | 180.2405527 | 0.3846154 | 128.2507
0.324531528 | 180.5314055 | 0.3861538 | 128.2379
0.32516542 | 180.5074532 | 0.3869231 | 128.2315
0.326009984 | 180.6599679 | 0.3876923 | 128.2251
0.32664294 | 180.6357232 | 0.3892308 | 128.212
0.327486258 | 180.6493733 | 0.39 | 128.2055
0.328328866 | 180.6627894 | 0.3907692 | 128.1989
0.328960356 | 180.6379599 | 0.3915385 | 128.1922
0.329801723 | 180.6509375 | 0.3930769 | 128.1788
0.330432284 | 180.4865709 | 0.3938462 | 128.1721
0.331272415 | 180.4989929 | 0.3946154 | 128.1653
0.332111839 | 180.511181 | 0.3961538 | 128.1517
0.332740946 | 180.3458203 | 0.3969231 | 128.1448
0.333579139 | 180.4970484 | 0.3976923 | 128.1379
0.334416631 | 180.5085639 | 0.3992308 | 128.1239
0.33504429 | 180.3422968 | 0.4 | 128.1169
0.335880556 | 180.6330912 | 0.4007692 | 128.1099
0.336716123 | 180.5040171 | 0.4023077 | 128.0957
0.33734234 | 180.4769654 | 0.4030769 | 128.0885
0.338176687 | 180.347131 | 0.4038462 | 128.0813
0.338801991 | 180.3196115 | 0.4046154 | 128.0741
0.339635122 | 180.3294603 | 0.4061538 | 128.0596
0.340467559 | 180.3390753 | 0.4069231 | 128.0522
0.341091432 | 180.310971 | 0.4076923 | 128.0449
0.341922659 | 180.6016777 | 0.4092308 | 128.0301
0.342753195 | 180.4699719 | 0.41 | 128.0226
0.343375644 | 180.3004007 | 0.4107692 | 128.0152
0.344204975 | 180.3089046 | 0.4123077 | 128.0001
0.344826521 | 180.2798353 | 0.4130769 | 127.9925
0.34565465 | 180.4291921 | 0.4138462 | 127.9849
0.346482093 | 180.1543235 | 0.4146154 | 127.9773
0.347102227 | 180.1245818 | 0.4161538 | 127.9619
0.347928474 | 180.2734707 | 0.4169231 | 127.9541
0.348547711 | 180.1017357 | 0.4176923 | 127.9464
0.349372765 | 180.1085729 | 0.4192308 | 127.9307
0.350197139 | 180.1151762 | 0.42 | 127.9228
0.350814974 | 180.0844695 | 0.4207692 | 127.9149
0.35163816 | 180.2327736 | 0.4223077 | 127.899
0.352255106 | 180.0595474 | 0.4230769 | 127.891
0.353077108 | 179.9229294 | 0.4238462 | 127.883
0.353898435 | 179.9283046 | 0.4246154 | 127.875
0.354513987 | 179.8965453 | 0.4261538 | 127.8588
0.355334136 | 179.9014819 | 0.4269231 | 127.8506
0.356153612 | 179.9061846 | 0.4276923 | 127.8424
0.356767778 | 180.016711 | 0.4292308 | 127.826
0.357586081 | 179.8781047 | 0.43 | 127.8177
0.358403714 | 179.8821348 | 0.4307692 | 127.8094
0.359016501 | 179.7060139 | 0.4323077 | 127.7927
0.359832966 | 179.5661795 | 0.4330769 | 127.7843
0.360648765 | 179.5693033 | 0.4338462 | 127.7759
0.3614639 | 179.715736 | 0.4346154 | 127.7674
0.362074814 | 179.8255606 | 0.4361538 | 127.7504
0.362888788 | 179.9719933 | 0.4369231 | 127.7418
0.363498833 | 179.6503119 | 0.4376923 | 127.7333
0.364311648 | 179.6524415 | 0.4392308 | 127.716
0.365123803 | 179.6543372 | 0.44 | 127.7073
0.365732487 | 179.6195662 | 0.4407692 | 127.6986
0.366543489 | 179.4767494 | 0.4423077 | 127.6811
0.36715131 | 179.5858722 | 0.4430769 | 127.6724
0.367961163 | 179.4424121 | 0.4438462 | 127.6635
0.368770361 | 179.4430797 | 0.4446154 | 127.6547
0.369376829 | 179.4072561 | 0.4461538 | 127.6369
0.370184883 | 179.2626849 | 0.4469231 | 127.628
0.370790495 | 179.2263934 | 0.4476923 | 127.619
0.371597407 | 179.2260668 | 0.4492308 | 127.601
0.372403669 | 179.660872 | 0.45 | 127.5919
0.373209281 | 179.3699508 | 0.4507692 | 127.5828
0.373813065 | 179.1876311 | 0.4523077 | 127.5646
0.374617543 | 179.1863981 | 0.4530769 | 127.5554
0.375421375 | 179.1849312 | 0.4538462 | 127.5462
0.376023824 | 179.0016173 | 0.4546154 | 127.537
0.376826527 | 179.2911251 | 0.4561538 | 127.5184
0.377428131 | 178.9614613 | 0.4569231 | 127.5091
0.378229707 | 178.9590002 | 0.4576923 | 127.4997
0.379030641 | 178.9563052 | 0.4592308 | 127.481
0.379630921 | 178.9175869 | 0.46 | 127.4715
0.380430735 | 178.7681619 | 0.4607692 | 127.4621
0.381229909 | 179.0574943 | 0.4623077 | 127.4431
0.38182887 | 178.8717827 | 0.4630769 | 127.4335
0.382626928 | 178.8679766 | 0.4638462 | 127.4239
0.383225054 | 178.6815925 | 0.4646154 | 127.4143
0.384021999 | 178.5304131 | 0.4661538 | 127.395
0.384818309 | 178.6726353 | 0.4669231 | 127.3853
0.385415126 | 178.4852571 | 0.4676923 | 127.3756
0.386210328 | 178.6272454 | 0.4692308 | 127.3561
0.386806315 | 178.4392824 | 0.47 | 127.3463
0.387600412 | 178.4336927 | 0.4707692 | 127.3365
0.388393879 | 178.427869 | 0.4723077 | 127.3167
0.388988566 | 178.3864606 | 0.4730769 | 127.3068
0.389780933 | 178.2325327 | 0.4738462 | 127.2969
0.390374796 | 178.1906564 | 0.4746154 | 127.2869
0.391166066 | 178.1838387 | 0.4761538 | 127.2669
0.39195671 | 178.3247743 | 0.4769231 | 127.2568
0.392549283 | 178.1343259 | 0.4776923 | 127.2467
0.393338834 | 177.9786436 | 0.4792308 | 127.2265
0.394127763 | 177.9708024 | 0.48 | 127.2163
0.394719051 | 177.9276689 | 0.4807692 | 127.2061
0.395506892 | 177.9193891 | 0.4823077 | 127.1856
0.396097365 | 177.8758754 | 0.4830769 | 127.1754
0.396884121 | 178.0158754 | 0.4838462 | 127.1651
0.397670259 | 177.8582048 | 0.4846154 | 127.1547
0.398259457 | 177.8141063 | 0.4861538 | 127.134
0.399044515 | 177.8047154 | 0.4869231 | 127.1236
0.399828956 | 177.6459337 | 0.4876923 | 127.1131
0.400416884 | 177.6011627 | 0.4892308 | 127.0922
0.401200251 | 177.5909824 | 0.49 | 127.0816
0.401983004 | 177.7300467 | 0.4907692 | 127.0711
0.402569667 | 177.5352123 | 0.4923077 | 127.0499
0.403351349 | 177.3746762 | 0.4930769 | 127.0393
0.40393721 | 177.3288525 | 0.4938462 | 127.0286
0.404717825 | 177.3174441 | 0.4946154 | 127.0179
0.405497831 | 177.3058018 | 0.4961538 | 126.9965
0.406082436 | 177.2593934 | 0.4969231 | 126.9857
0.406861378 | 177.0971028 | 0.4976923 | 126.9749
0.407445187 | 177.0502266 | 0.4992308 | 126.9532
0.408223069 | 177.0375901 | 0.5 | 126.9423
0.409000347 | 177.0247197 | 0.5007692 | 126.9314
0.409582909 | 176.8266397 | 0.5023077 | 126.9096
0.41035913 | 176.8132137 | 0.5030769 | 126.8986
0.410940901 | 176.9161085 | 0.5038462 | 126.8876
0.41171607 | 177.204242 | 0.5053846 | 126.8655
0.412490638 | 176.8883794 | 0.5061538 | 126.8544
0.413071171 | 176.6888082 | 0.5069231 | 126.8432
0.41384469 | 176.6742711 | 0.5076923 | 126.8321
0.414424438 | 176.6253773 | 0.5092308 | 126.8097
0.415196912 | 176.6104016 | 0.51 | 126.7985
0.41596879 | 176.4436082 | 0.5107692 | 126.7873
0.416547307 | 176.3940419 | 0.5123077 | 126.7647
0.417318144 | 176.6818538 | 0.5130769 | 126.7533
0.417895881 | 176.4802065 | 0.5138462 | 126.742
0.41866568 | 176.3121265 | 0.5153846 | 126.7192
0.419434886 | 176.1435787 | 0.5161538 | 126.7078
0.420011402 | 176.0929598 | 0.5169231 | 126.6963
0.420779574 | 176.0759666 | 0.5176923 | 126.6848
0.421355316 | 176.1773701 | 0.5192308 | 126.6618
0.422122456 | 176.0075357 | 0.52 | 126.6502
0.422889009 | 175.8372335 | 0.5207692 | 126.6386
0.423463538 | 175.7855619 | 0.5223077 | 126.6153
0.424420354 | 175.8009664 | 0.5230769 | 126.6036
0.424994004 | 175.9018435 | 0.5238462 | 126.5919
0.425758359 | 175.5771212 | 0.5253846 | 126.5685
0.426522131 | 175.5580812 | 0.5261538 | 126.5567
0.427094577 | 175.6586075 | 0.5269231 | 126.5449
0.427857329 | 175.6392459 | 0.5276923 | 126.5331
0.428429012 | 175.4327156 | 0.5292308 | 126.5093
0.429190747 | 175.5663998 | 0.53 | 126.4974
0.429951903 | 175.700084 | 0.5307692 | 126.4855
0.430522389 | 175.8003472 | 0.5323077 | 126.4615
0.431282532 | 176.0879544 | 0.5330769 | 126.4495
0.432042098 | 176.2217556 | 0.5338462 | 126.4375
0.432611394 | 176.3221065 | 0.5353846 | 126.4133
0.433369951 | 176.4559077 | 0.5361538 | 126.4012
0.433938492 | 176.4019261 | 0.5369231 | 126.3891
0.434696044 | 176.5356104 | 0.5376923 | 126.3769
0.435263831 | 176.3267994 | 0.5392308 | 126.3525
0.43602038 | 176.1509416 | 0.54 | 126.3402
0.436776357 | 176.129387 | 0.5407692 | 126.328
0.437342964 | 175.9194941 | 0.5423077 | 126.3033
0.438097942 | 175.897384 | 0.5430769 | 126.291
0.438663802 | 175.6868186 | 0.5438462 | 126.2786
0.439417784 | 175.6641529 | 0.5453846 | 126.2538
0.440171198 | 175.6412532 | 0.5461538 | 126.2413
0.440735886 | 175.4296937 | 0.5469231 | 126.2288
0.441488307 | 175.4062385 | 0.5476923 | 126.2163
0.442240163 | 175.3825494 | 0.5492308 | 126.1913
0.442803685 | 175.3257024 | 0.55 | 126.1787
0.443554553 | 175.3015746 | 0.5507692 | 126.1661
0.444117334 | 175.2443475 | 0.5523077 | 126.1408
0.444867217 | 175.0637529 | 0.5530769 | 126.1281
0.44542926 | 175.0060579 | 0.5538462 | 126.1154
0.44617816 | 174.9809361 | 0.5553846 | 126.0899
0.446926499 | 174.9555803 | 0.5561538 | 126.0771
0.447487387 | 174.8973005 | 0.5569231 | 126.0643
0.448234747 | 175.0280607 | 0.5576923 | 126.0515
0.44898155 | 174.8454778 | 0.5592308 | 126.0257
0.449541286 | 174.629854 | 0.56 | 126.0128
0.450287114 | 174.6032701 | 0.5607692 | 125.9999
0.45084612 | 174.3869738 | 0.5623077 | 125.9739
0.451590976 | 174.3598343 | 0.5630769 | 125.9609
0.452335277 | 174.332461 | 0.5638462 | 125.9478
0.45289314 | 174.4297417 | 0.5653846 | 125.9217
0.453636473 | 174.0872416 | 0.5661538 | 125.9086
0.454193611 | 174.0267689 | 0.5669231 | 125.8954
0.454935978 | 173.9984014 | 0.5676923 | 125.8823
0.455677795 | 173.9698 | 0.5692308 | 125.8558
0.456233796 | 173.9087424 | 0.57 | 125.8426
0.456974651 | 174.0376313 | 0.5707692 | 125.8293
0.457529932 | 173.8182648 | 0.5723077 | 125.8027
0.458269828 | 173.7887862 | 0.5730769 | 125.7894
0.459009177 | 173.6008232 | 0.5738462 | 125.776
0.459747979 | 173.5707598 | 0.5753846 | 125.7492
0.460301723 | 173.3499897 | 0.5761538 | 125.7358
0.461039571 | 173.4779429 | 0.5769231 | 125.7223
0.461776876 | 173.447207 | 0.5776923 | 125.7088
0.462513637 | 173.2574311 | 0.5792308 | 125.6817
0.463065852 | 173.1942391 | 0.58 | 125.6681
0.463801664 | 173.003703 | 0.5807692 | 125.6545
0.464536936 | 172.9718267 | 0.5823077 | 125.6273
0.465088035 | 173.0671776 | 0.5830769 | 125.6136
0.465822361 | 173.0349797 | 0.5838462 | 125.5999
0.466372753 | 172.6519825 | 0.5853846 | 125.5724
0.467106137 | 172.300038 | 0.5861538 | 125.5587
0.467838983 | 171.6280836 | 0.5869231 | 125.5449
0.468388266 | 171.0834148 | 0.5876923 | 125.5311
0.469120174 | 170.4093845 | 0.5892308 | 125.5033
0.469851547 | 170.0541358 | 0.59 | 125.4894
0.470399726 | 169.8272546 | 0.5907692 | 125.4755
0.471130164 | 169.7911679 | 0.5923077 | 125.4476
0.471677642 | 169.8841503 | 0.5930769 | 125.4336
0.472407147 | 170.168512 | 0.5938462 | 125.4196
0.473136121 | 170.4531075 | 0.5953846 | 125.3915
0.473682502 | 170.5462654 | 0.5961538 | 125.3774
0.474410547 | 170.9918893 | 0.5969231 | 125.3632
0.474956233 | 171.0852226 | 0.5976923 | 125.3491
0.475683352 | 171.0487557 | 0.5992308 | 125.3207
0.476409942 | 171.1730832 | 0.6 | 125.3065
0.476954538 | 171.4274448 | 0.6007692 | 125.2922
0.477680205 | 171.0681903 | 0.6023077 | 125.2637
0.47822411 | 170.8386191 | 0.6030769 | 125.2494
0.478948857 | 170.6396034 | 0.6038462 | 125.235
0.479673079 | 170.6016745 | 0.6053846 | 125.2062
0.480215902 | 170.3710215 | 0.6061538 | 125.1918
0.480939207 | 170.1707777 | 0.6069231 | 125.1774
0.481481343 | 170.2630584 | 0.6084615 | 125.1484
0.482203734 | 169.9002074 | 0.6092308 | 125.1339
0.482925604 | 169.8608166 | 0.61 | 125.1193
0.483466664 | 169.7905777 | 0.6107692 | 125.1048
0.484187623 | 169.5884627 | 0.6123077 | 125.0756
0.484728001 | 169.6801293 | 0.6130769 | 125.0609
0.485448051 | 169.6398613 | 0.6138462 | 125.0462
0.486167584 | 169.436752 | 0.6153846 | 125.0168
0.486706893 | 169.3654606 | 0.6161538 | 125.0021
0.48742552 | 169.324403 | 0.6169231 | 124.9873
0.487964152 | 169.2527315 | 0.6184615 | 124.9577
0.488681877 | 169.0482187 | 0.6192308 | 124.9429
0.489399087 | 169.0063717 | 0.62 | 124.928
0.489936657 | 168.7708063 | 0.6207692 | 124.9131
0.490652968 | 168.7284038 | 0.6223077 | 124.8833
0.491189864 | 168.4921659 | 0.6230769 | 124.8683
0.491905278 | 168.6127507 | 0.6238462 | 124.8533
0.492620181 | 168.5696756 | 0.6253846 | 124.8232
0.493156023 | 168.3325313 | 0.6261538 | 124.8082
0.493870032 | 168.1250361 | 0.6269231 | 124.7931
0.494405205 | 168.0510838 | 0.6284615 | 124.7628
0.495118323 | 168.1709668 | 0.6292308 | 124.7477
0.495830933 | 167.9624775 | 0.63 | 124.7325
0.496365058 | 167.8879404 | 0.6307692 | 124.7173
0.49707678 | 167.6786908 | 0.6323077 | 124.6868
0.49761024 | 167.4392073 | 0.6330769 | 124.6715
0.498321077 | 167.3936761 | 0.6338462 | 124.6562
0.499031409 | 167.1831985 | 0.6353846 | 124.6255
0.499563828 | 167.1074333 | 0.6361538 | 124.6101
0.500273278 | 167.2260298 | 0.6369231 | 124.5947
0.500805036 | 166.9849674 | 0.6384615 | 124.5638
0.501513606 | 166.9382081 | 0.6392308 | 124.5483
0.502221675 | 166.725976 | 0.64 | 124.5328
0.502752398 | 166.6491582 | 0.6407692 | 124.5173
0.503459591 | 166.6016095 | 0.6423077 | 124.4862
0.503989657 | 166.5244116 | 0.6430769 | 124.4706
0.504695976 | 166.310776 | 0.6438462 | 124.4549
0.505401796 | 166.0966727 | 0.6453846 | 124.4236
0.505930834 | 166.0187145 | 0.6461538 | 124.4079
0.506635783 | 165.8868358 | 0.6469231 | 124.3922
0.507340236 | 165.7878236 | 0.6484615 | 124.3606
0.50786825 | 165.6593581 | 0.6492308 | 124.3448
0.508571835 | 165.593034 | 0.65 | 124.329
0.509274925 | 165.4266076 | 0.6507692 | 124.3132
0.509801919 | 165.314014 | 0.6523077 | 124.2814
0.510504146 | 165.180223 | 0.6530769 | 124.2655
0.511030492 | 164.9837965 | 0.6538462 | 124.2495
0.511731857 | 164.9160513 | 0.6553846 | 124.2176
0.51243273 | 165.065064 | 0.6561538 | 124.2016
0.512958062 | 164.8678627 | 0.6569231 | 124.1855
0.513658077 | 164.6323202 | 0.6584615 | 124.1534
0.514182766 | 164.4511603 | 0.6592308 | 124.1372
0.514881924 | 164.3820994 | 0.66 | 124.1211
0.515580594 | 164.3127811 | 0.6607692 | 124.1049
0.516104276 | 164.3988513 | 0.6623077 | 124.0725
0.516802092 | 164.1279803 | 0.6630769 | 124.0563
0.517325135 | 163.8951172 | 0.6638462 | 124.04
0.5180221 | 163.7407936 | 0.6653846 | 124.0074
0.51871858 | 163.6532906 | 0.6661538 | 123.9911
0.519240621 | 163.4698266 | 0.6669231 | 123.9747
0.519936253 | 163.6340386 | 0.6684615 | 123.942
0.520631402 | 163.2933938 | 0.6692308 | 123.9255
0.521152446 | 163.0922246 | 0.67 | 123.9091
0.52184675 | 163.0201344 | 0.6707692 | 123.8926
0.522367161 | 162.8183717 | 0.6723077 | 123.8596
0.523060622 | 162.7119852 | 0.6730769 | 123.843
0.523753603 | 162.6390616 | 0.6738462 | 123.8264
0.524273023 | 162.4363925 | 0.6753846 | 123.7932
0.524965165 | 162.5826683 | 0.6761538 | 123.7765
0.525483956 | 162.2442175 | 0.6769231 | 123.7599
0.52617526 | 162.0348514 | 0.6784615 | 123.7265
0.526866087 | 162.0113387 | 0.6792308 | 123.7097
0.527383893 | 161.8580219 | 0.68 | 123.6929
0.528073885 | 161.6984351 | 0.6807692 | 123.6761
0.528591067 | 161.8329804 | 0.6823077 | 123.6425
0.529280227 | 161.3843034 | 0.6830769 | 123.6256
0.529968913 | 161.2916192 | 0.6838462 | 123.6087
0.530485115 | 161.1199363 | 0.6853846 | 123.5749
0.531172972 | 161.0437 | 0.6861538 | 123.5579
0.531860355 | 160.8650805 | 0.6869231 | 123.5409
0.532375583 | 160.7436272 | 0.6884615 | 123.5069
0.533062141 | 160.7176935 | 0.6892308 | 123.4898
0.533748227 | 160.4187226 | 0.69 | 123.4727
0.534262484 | 160.1770642 | 0.6907692 | 123.4556
0.534947747 | 160.0819823 | 0.6923077 | 123.4213
0.535461387 | 160.027569 | 0.6930769 | 123.4042
0.53614583 | 159.7952551 | 0.6938462 | 123.387
0.536829805 | 159.8361654 | 0.6953846 | 123.3525
0.53734248 | 159.5416107 | 0.6961538 | 123.3352
0.538025637 | 159.3937467 | 0.6969231 | 123.3179
0.538708328 | 159.2283938 | 0.6984615 | 123.2832
0.53922004 | 159.0184 | 0.6992308 | 123.2659
0.539901916 | 158.8008586 | 0.7 | 123.2485
0.540413019 | 158.7103712 | 0.7015385 | 123.2136
0.541094082 | 158.6295325 | 0.7023077 | 123.1961
0.541774682 | 158.5312459 | 0.7030769 | 123.1786
0.542284828 | 158.4401474 | 0.7038462 | 123.1611
0.542964618 | 158.2036697 | 0.7053846 | 123.126
0.543474158 | 158.0432243 | 0.7061538 | 123.1084
0.544153141 | 157.961023 | 0.7069231 | 123.0908
0.544831662 | 157.7751053 | 0.7084615 | 123.0555
0.545340252 | 157.5448333 | 0.7092308 | 123.0378
0.546017969 | 157.5480584 | 0.71 | 123.0201
0.546525956 | 157.3517523 | 0.7115385 | 122.9847
0.54720287 | 157.2508926 | 0.7123077 | 122.9669
0.547879326 | 157.080569 | 0.7130769 | 122.9491
0.548386368 | 156.8660577 | 0.7138462 | 122.9312
0.549062025 | 156.8854997 | 0.7153846 | 122.8955
0.549568468 | 156.7224226 | 0.7161538 | 122.8776
0.550243326 | 156.5855093 | 0.7169231 | 122.8597
0.55091773 | 156.2747841 | 0.7184615 | 122.8238
0.551423234 | 156.0934434 | 0.7192308 | 122.8058
0.552096843 | 155.9728288 | 0.72 | 122.7878
0.552601751 | 155.7735578 | 0.7215385 | 122.7517
0.553274567 | 155.4958336 | 0.7223077 | 122.7336
0.55394693 | 155.4438087 | 0.7230769 | 122.7155
0.554450905 | 155.1913812 | 0.7238462 | 122.6973
0.555122478 | 155.1040016 | 0.7253846 | 122.661
0.555625862 | 154.9380736 | 0.7261538 | 122.6428
0.556296646 | 154.7455244 | 0.7269231 | 122.6246
0.556966981 | 154.51767 | 0.7284615 | 122.588
0.557469438 | 154.3683157 | 0.7292308 | 122.5697
0.558138987 | 154.2095949 | 0.73 | 122.5514
0.558640855 | 154.0247629 | 0.7315385 | 122.5147
0.559309621 | 153.9703521 | 0.7323077 | 122.4963
0.559977939 | 153.6881483 | 0.7330769 | 122.4779
0.560478886 | 153.5199455 | 0.7338462 | 122.4594
0.561146424 | 153.3946117 | 0.7353846 | 122.4225
0.561646785 | 153.2083499 | 0.7361538 | 122.4039
0.562313544 | 153.1350643 | 0.7369231 | 122.3854
0.562979859 | 152.8508371 | 0.7384615 | 122.3483
0.563479304 | 152.7339516 | 0.7392308 | 122.3296
0.564144843 | 152.6246826 | 0.74 | 122.311
0.564809939 | 152.3568126 | 0.7415385 | 122.2737
0.565308471 | 152.0983881 | 0.7423077 | 122.255
0.565972794 | 151.9881249 | 0.7430769 | 122.2362
0.566470747 | 151.8171414 | 0.7438462 | 122.2175
0.567134298 | 151.6005361 | 0.7453846 | 122.1799
0.56779741 | 151.4011535 | 0.7461538 | 122.1611
0.568294455 | 151.1763323 | 0.7469231 | 122.1423
0.568956798 | 151.1881748 | 0.7484615 | 122.1045
0.569453267 | 150.8744477 | 0.7492308 | 122.0856
0.570114844 | 150.6736557 | 0.75 | 122.0666
0.570775982 | 150.5786444 | 0.7515385 | 122.0287
0.57127155 | 150.2106556 | 0.7523077 | 122.0097
0.571931924 | 150.0618475 | 0.7530769 | 121.9906
0.572426919 | 149.7993587 | 0.7538462 | 121.9716
0.573086532 | 149.6144034 | 0.7553846 | 121.9334
0.573745709 | 149.4113249 | 0.7561538 | 121.9143
0.574239807 | 149.041222 | 0.7569231 | 121.8951
0.574898225 | 148.9439213 | 0.7584615 | 121.8568
0.575391755 | 148.8396649 | 0.7592308 | 121.8375
0.576049415 | 148.6707336 | 0.76 | 121.8183
0.576706643 | 148.4302447 | 0.7615385 | 121.7797
0.577199281 | 148.254039 | 0.7623077 | 121.7604
0.577855754 | 148.1731745 | 0.7630769 | 121.7411
0.578511796 | 147.985073 | 0.7638462 | 121.7217
0.579003545 | 147.8615939 | 0.7653846 | 121.6829
0.579658835 | 147.5478692 | 0.7661538 | 121.6635
0.580150021 | 147.4238667 | 0.7669231 | 121.644
0.580804561 | 147.2343969 | 0.7684615 | 121.6051
0.581458672 | 146.937234 | 0.7692308 | 121.5855
0.581948975 | 146.6692861 | 0.77 | 121.566
0.582602338 | 146.4607281 | 0.7715385 | 121.5268
0.583092081 | 146.1741598 | 0.7723077 | 121.5072
0.583744698 | 145.8931115 | 0.7730769 | 121.4875
0.584396889 | 145.5936328 | 0.7738462 | 121.4679
0.584885754 | 145.3597122 | 0.7753846 | 121.4285
0.585537202 | 145.0952462 | 0.7761538 | 121.4087
0.58602551 | 144.6989382 | 0.7769231 | 121.389
0.586676216 | 144.4335248 | 0.7784615 | 121.3494
0.587326499 | 144.1316602 | 0.7792308 | 121.3296
0.587813934 | 143.8959238 | 0.78 | 121.3097
0.588463478 | 143.7012259 | 0.7815385 | 121.2699
0.588950359 | 143.6270407 | 0.7823077 | 121.25
0.589599165 | 143.2153427 | 0.7830769 | 121.2301
0.590247551 | 142.9112559 | 0.7838462 | 121.2101
0.590733564 | 142.6918796 | 0.7853846 | 121.1701
0.591381215 | 142.3868981 | 0.7861538 | 121.1501
0.591866678 | 142.0584194 | 0.7869231 | 121.13
0.592513596 | 141.8428994 | 0.7884615 | 121.0898
0.593160095 | 141.9708244 | 0.7892308 | 121.0697
0.593644695 | 141.4964675 | 0.79 | 121.0495
0.594290464 | 141.0986999 | 0.7915385 | 121.0092
0.594935816 | 140.7909464 | 0.7923077 | 120.9889
0.595419557 | 140.4963109 | 0.7930769 | 120.9687
0.596064181 | 140.2420647 | 0.7938462 | 120.9484
0.596547377 | 140.0011528 | 0.7953846 | 120.9078
0.597191274 | 139.8551172 | 0.7961538 | 120.8875
0.597834757 | 139.9815042 | 0.7969231 | 120.8671
0.598317098 | 139.8671338 | 0.7984615 | 120.8263
0.598959858 | 140.0662771 | 0.7992308 | 120.8059
0.599602204 | 140.2473468 | 0.8 | 120.7855
0.600083694 | 140.2237771 | 0.8015385 | 120.7445
0.600725319 | 140.3137771 | 0.8023077 | 120.724
0.601206268 | 140.3083043 | 0.8030769 | 120.7034
0.601847174 | 140.3617478 | 0.8046154 | 120.6623
0.602487669 | 140.0315464 | 0.8053846 | 120.6416
0.602967771 | 139.5505317 | 0.8061538 | 120.621
0.603607549 | 139.1460916 | 0.8069231 | 120.6003
0.604087115 | 138.7005544 | 0.8084615 | 120.559
0.604726177 | 138.3498409 | 0.8092308 | 120.5382
0.605364832 | 137.8703315 | 0.81 | 120.5175
0.605843555 | 137.5881175 | 0.8115385 | 120.4759
0.606481496 | 137.1624079 | 0.8123077 | 120.4551
0.606959686 | 136.8243474 | 0.8130769 | 120.4342
0.607596916 | 136.5260008 | 0.8146154 | 120.3925
0.60823374 | 136.2087912 | 0.8153846 | 120.3716
0.608711092 | 135.8694529 | 0.8161538 | 120.3506
0.609347207 | 135.6800245 | 0.8169231 | 120.3297
0.609982918 | 135.8215172 | 0.8184615 | 120.2877
0.610459437 | 135.241807 | 0.8192308 | 120.2667
0.611094441 | 134.8671018 | 0.82 | 120.2456
0.61157043 | 134.5626475 | 0.8215385 | 120.2035
0.61220473 | 134.2975738 | 0.8223077 | 120.1823
0.612838627 | 134.3458185 | 0.8230769 | 120.1612
0.613313787 | 133.7818456 | 0.8246154 | 120.1188
0.613946982 | 133.3122695 | 0.8253846 | 120.0976
0.614421616 | 133.0243274 | 0.8261538 | 120.0764
0.61505411 | 132.7940325 | 0.8269231 | 120.0552
0.615686204 | 132.5263215 | 0.8284615 | 120.0126
0.616160013 | 132.1261776 | 0.8292308 | 119.9913
0.616791409 | 131.7093252 | 0.83 | 119.9699
0.617264695 | 131.512137 | 0.8315385 | 119.9272
0.617895394 | 131.2797544 | 0.8323077 | 119.9057
0.618525696 | 130.9541647 | 0.8330769 | 119.8843
0.618998161 | 130.6260666 | 0.8346154 | 119.8414
0.619627768 | 130.2995237 | 0.8353846 | 119.8199
0.620256979 | 130.0096542 | 0.8361538 | 119.7983
0.620728628 | 129.8663564 | 0.8369231 | 119.7768
0.621357147 | 129.7060167 | 0.8384615 | 119.7336
0.621828277 | 129.1525707 | 0.8392308 | 119.712
0.622456106 | 128.8796169 | 0.84 | 119.6904
0.62308354 | 128.829979 | 0.8415385 | 119.647
0.623553858 | 128.7973069 | 0.8423077 | 119.6253
0.624180604 | 128.8780555 | 0.8430769 | 119.6036
0.624650406 | 128.9572928 | 0.8446154 | 119.5601
0.625276466 | 129.1688664 | 0.8453846 | 119.5383
0.625902134 | 129.1188133 | 0.8461538 | 119.5164
0.626371128 | 128.898762 | 0.8469231 | 119.4946
0.626996111 | 128.7172698 | 0.8484615 | 119.4509
0.627464593 | 128.4217429 | 0.8492308 | 119.4289
0.628088894 | 128.2583184 | 0.85 | 119.407
0.628712805 | 127.6632949 | 0.8515385 | 119.3631
0.629336327 | 127.0674293 | 0.8523077 | 119.3411
0.629803714 | 126.5073429 | 0.8530769 | 119.3191
0.630426557 | 126.172911 | 0.8546154 | 119.275
0.631049012 | 125.6312106 | 0.8553846 | 119.2529
0.631515599 | 125.2761414 | 0.8561538 | 119.2308
0.632137377 | 124.8836525 | 0.8569231 | 119.2086
0.632758768 | 124.4529228 | 0.8584615 | 119.1643
0.633224558 | 124.0964968 | 0.8592308 | 119.1421
0.633845274 | 123.815429 | 0.86 | 119.1199
0.634310559 | 123.6090508 | 0.8615385 | 119.0754
0.634930602 | 123.2517325 | 0.8623077 | 119.0531
0.63555026 | 122.7617119 | 0.8630769 | 119.0307
0.636014752 | 122.4031807 | 0.8646154 | 118.9861
0.63663374 | 122.0820476 | 0.8653846 | 118.9637
0.637252344 | 121.7225977 | 0.8661538 | 118.9413
0.637716046 | 121.3627799 | 0.8669231 | 118.9189
0.638333982 | 120.9644664 | 0.8684615 | 118.8739
0.638797183 | 120.4143659 | 0.8692308 | 118.8515
0.639414451 | 120.1285964 | 0.87 | 118.8289
0.639877152 | 119.7670183 | 0.8715385 | 118.7838
0.640493754 | 119.3665353 | 0.8723077 | 118.7613
0.641109976 | 119.0983685 | 0.8730769 | 118.7387
0.641571893 | 118.6595341 | 0.8746154 | 118.6934
0.642187451 | 118.2384337 | 0.8753846 | 118.6707
0.642648872 | 117.7415656 | 0.8761538 | 118.648
0.643263767 | 117.3192897 | 0.8769231 | 118.6253
0.643878285 | 116.9915981 | 0.8784615 | 118.5798
0.644338926 | 116.5502725 | 0.8792308 | 118.5571
0.644952784 | 116.1263065 | 0.88 | 118.5343
0.64541293 | 115.7030603 | 0.8815385 | 118.4886
0.646026129 | 115.4496806 | 0.8823077 | 118.4657
0.646638952 | 115.2531767 | 0.8830769 | 118.4428
0.647098323 | 114.6376361 | 0.8846154 | 118.397
0.64771049 | 114.2109333 | 0.8853846 | 118.3741
0.648169369 | 113.6897431 | 0.8861538 | 118.3511
0.648780881 | 113.3001173 | 0.8869231 | 118.3281
0.649392019 | 112.8716426 | 0.8884615 | 118.282
0.649850127 | 112.4062433 | 0.8892308 | 118.259
0.650460612 | 112.1682589 | 0.89 | 118.2359
0.651070725 | 111.6039093 | 0.8915385 | 118.1896
0.651528065 | 111.1753444 | 0.8923077 | 118.1665
0.652137527 | 110.6480339 | 0.8930769 | 118.1433
0.652746617 | 110.1584144 | 0.8946154 | 118.0969
0.653203192 | 109.7667335 | 0.8953846 | 118.0737
0.653811634 | 109.5258836 | 0.8961538 | 118.0504
0.654419706 | 108.9960555 | 0.8969231 | 118.0271
0.654875517 | 108.4875266 | 0.8984615 | 117.9805
0.655482943 | 108.1682303 | 0.8992308 | 117.9571
0.65593827 | 107.735756 | 0.9 | 117.9338
0.656545051 | 107.2805556 | 0.9015385 | 117.887
0.657151464 | 106.8054308 | 0.9023077 | 117.8635
0.657757509 | 106.1366051 | 0.9030769 | 117.8401
0.658211802 | 105.4895523 | 0.9046154 | 117.7931
0.658817205 | 105.031659 | 0.9053846 | 117.7696
0.659422242 | 104.5344605 | 0.9061538 | 117.746
0.65987578 | 104.2336622 | 0.9076923 | 117.6989
0.660480176 | 103.5804628 | 0.9084615 | 117.6753
0.661084208 | 103.0813491 | 0.9092308 | 117.6516
0.661536993 | 102.5273251 | 0.91 | 117.628
0.662140387 | 102.1238631 | 0.9115385 | 117.5806
0.662592693 | 101.4135369 | 0.9123077 | 117.5569
0.663195451 | 101.0864861 | 0.9130769 | 117.5331
0.663797845 | 100.6230168 | 0.9146154 | 117.4856
0.664399877 | 100.1394825 | 0.9153846 | 117.4618
0.664851163 | 99.62086597 | 0.9161538 | 117.438
0.665452561 | 99.07773087 | 0.9176923 | 117.3903
0.665903373 | 98.51906945 | 0.9184615 | 117.3664
0.666504139 | 97.99404888 | 0.9192308 | 117.3425
0.667104544 | 97.50729829 | 0.92 | 117.3185
0.667554611 | 96.92736446 | 0.9215385 | 117.2706
0.668154386 | 96.34180732 | 0.9223077 | 117.2466
0.668603982 | 95.78016345 | 0.9230769 | 117.2226
0.669203128 | 95.27128957 | 0.9246154 | 117.1745
0.669801915 | 94.76173732 | 0.9253846 | 117.1504
0.67025077 | 94.1787684 | 0.9261538 | 117.1263
0.670848931 | 93.62879119 | 0.9276923 | 117.078
0.671446734 | 93.03894751 | 0.9284615 | 117.0538
0.671894852 | 92.61074275 | 0.9292308 | 117.0297
0.67249203 | 91.86282789 | 0.93 | 117.0054
0.67293968 | 91.19836285 | 0.9315385 | 116.957
0.673536235 | 90.60560104 | 0.9323077 | 116.9327
0.674132434 | 90.05131389 | 0.9330769 | 116.9084
0.67457935 | 89.60076653 | 0.9346154 | 116.8597
0.675174928 | 88.80946473 | 0.9353846 | 116.8354
0.675621378 | 88.23989395 | 0.9361538 | 116.811
0.676216336 | 87.5451677 | 0.9376923 | 116.7622
0.67681094 | 86.77084883 | 0.9384615 | 116.7377
0.677256661 | 86.1993073 | 0.9392308 | 116.7132
0.677850647 | 85.56114978 | 0.94 | 116.6888
0.67844428 | 84.92217353 | 0.9415385 | 116.6397
0.678889274 | 84.19101404 | 0.9423077 | 116.6152
0.679482291 | 83.47154168 | 0.9430769 | 116.5906
0.680074956 | 82.75115704 | 0.9446154 | 116.5414
0.680667271 | 82.14837183 | 0.9453846 | 116.5168
0.681111277 | 81.43394675 | 0.9461538 | 116.4921
0.681702978 | 80.8296557 | 0.9476923 | 116.4427
0.68229433 | 80.06631978 | 0.9484615 | 116.418
0.682737614 | 79.27051847 | 0.9492308 | 116.3933
0.683328354 | 78.60439553 | 0.95 | 116.3685
0.683918745 | 77.85816537 | 0.9515385 | 116.3189
0.68436131 | 77.23840356 | 0.9523077 | 116.2941
0.684951092 | 76.66903162 | 0.9530769 | 116.2692
0.6853932 | 76.00834193 | 0.9546154 | 116.2195
0.685982374 | 75.55670685 | 0.9553846 | 116.1946
0.686571201 | 75.04488024 | 0.9561538 | 116.1696
0.687012594 | 74.26302678 | 0.9576923 | 116.1197
0.687600815 | 73.53103688 | 0.9584615 | 116.0947
0.688041753 | 72.80733694 | 0.9592308 | 116.0697
0.688629369 | 72.0736482 | 0.96 | 116.0447
0.68921664 | 71.27928256 | 0.9615385 | 115.9945
0.689656867 | 70.27429212 | 0.9623077 | 115.9694
0.690243535 | 69.2785473 | 0.9630769 | 115.9443
0.690829859 | 68.32149352 | 0.9646154 | 115.894
0.691269376 | 67.41329209 | 0.9653846 | 115.8688
0.691855099 | 66.43410623 | 0.9661538 | 115.8436
0.692294166 | 65.24432191 | 0.9676923 | 115.7932
0.692879289 | 64.08283047 | 0.9684615 | 115.7679
0.69346407 | 62.93994186 | 0.9692308 | 115.7426
0.693902432 | 61.72660149 | 0.97 | 115.7173
0.694486615 | 60.42087561 | 0.9715385 | 115.6666
0.694924528 | 58.94467214 | 0.9723077 | 115.6413
0.695508115 | 57.49558318 | 0.9730769 | 115.6159
0.696091361 | 55.98458632 | 0.9746154 | 115.5651
0.696528573 | 54.42371714 | 0.9753846 | 115.5396
0.697111224 | 52.68844587 | 0.9761538 | 115.5141
0.69754799 | 51.00396555 | 0.9776923 | 115.4631
0.698130048 | 49.30506954 | 0.9784615 | 115.4376
0.698711767 | 47.62427343 | 0.9792308 | 115.412
0.699147835 | 45.63300797 | 0.98 | 115.3865
0.699728963 | 43.66645938 | 0.9815385 | 115.3353
0.700309753 | 41.37529475 | 0.9823077 | 115.3096
0.700745124 | 39.095923 | 0.9830769 | 115.284
0.701325325 | 36.29562036 | 0.9846154 | 115.2326
0.701760255 | 32.37767377 | 0.9853846 | 115.2069
0.702339867 | 28.0163655 | 0.9861538 | 115.1811
0.702919143 | 23.89233798 | 0.9876923 | 115.1296
0.70335338 | 20.69009327 | 0.9884615 | 115.1038
0.70393207 | 18.28817618 | 0.9892308 | 115.078
0.704365867 | 16.58097725 | 0.99 | 115.0521
0.704943971 | 15.25490158 | 0.9915385 | 115.0004
0.705521742 | 14.30998869 | 0.9923077 | 114.9745
0.70595485 | 13.61729369 | 0.9930769 | 114.9486
0.706532037 | 13.33732882 | 0.9946154 | 114.8967
0.706964708 | 12.9618693 | 0.9953846 | 114.8707
0.707541313 | 12.52296611 | 0.9961538 | 114.8447
0.708117585 | 12.11603095 | 0.9976923 | 114.7926
0.708549571 | 11.73739886 | 0.9984615 | 114.7666
0.709700622 | 10.98433182 | 1 | 114.7144