## summary
Progress | Start / End | Model | Params | Bounds | Experimental Data | Objectives | MOGA Summary | Reduction
1060/10000 | Friday, 02/09/24, 11:57:07 | evpwdb | evp_s0 (init=7.044) | [0.0, 100.0] | creep/inl_1/AirBase_900_36_G22.csv (Calibration) | area_tensile_strain_stress | num_gens (10000) | Grouping Errors (name, type, labels)
| Sunday, 02/11/24, 11:49:21 |  | evp_R (init=16.18) | [0.0, 1e+03] | creep/inl_1/AirBase_900_31_G50.csv (Calibration) | end_zero_tensile_stress | population (100) | Reducing Errors (square_average)
|  |  | evp_d (init=6.795) | [0.0, 100.0] | creep/inl_1/AirBase_900_28_G45.csv (Calibration) | area_creep_time_strain | offspring (50) | Reducing Objectives (square_average)
|  |  | evp_n (init=4.121) | [0.0, 100.0] | creep/inl_1/AirBase_900_26_G59.csv (Calibration) | end_creep_strain | crossover (0.8)
|  |  | evp_eta (init=1.09e+03) | [0.0, 1e+04] | tensile/inl/AirBase_900_D10.csv (Calibration) | end_creep_time | mutation (0.01)
|  |  | c_0 (init=118.8) | [0.0, 1e+03] |  | yield_point_tensile
|  |  | c_1 (init=540.5) | [0.0, 1e+03]
|  |  | t_0 (init=572.4) | [0.0, 1e+03]
|  |  | t_1 (init=678.8) | [0.0, 1e+03]
|  |  | c_n (init=2.278) | [0.0, 20.0]
|  |  | t_n (init=16.87) | [0.0, 20.0]

## results
evp_s0 | evp_R | evp_d | evp_n | evp_eta | c_0 | c_1 | t_0 | t_1 | c_n | t_n | area_tensile_strain_stress | end_zero_tensile_stress | area_creep_time_strain | end_creep_strain | end_creep_time | yield_point_tensile | square_average
7.044 | 29.693 | 6.7949 | 3.9362 | 788.45 | 119.24 | 540.51 | 557.23 | 678.74 | 2.0551 | 16.872 | 0.10889 | 0.41415 | 0.17058 | 0.035123 | 0.060432 | 0.1285 | 0.23388
7.044 | 29.952 | 6.7949 | 3.9365 | 787.42 | 119.23 | 540.51 | 646.71 | 678.83 | 2.0526 | 16.872 | 0.10873 | 0.41462 | 0.1504 | 0.098905 | 0.05295 | 0.12897 | 0.23557
6.3024 | 21.781 | 6.7949 | 4.3526 | 1106.2 | 92.889 | 467.22 | 575.49 | 678.2 | 1.1518 | 16.872 | 0.033019 | 0.36576 | 0.28091 | 0.11853 | 0.1069 | 0.0057601 | 0.23929
7.044 | 30.876 | 6.7949 | 3.9366 | 784.96 | 119.17 | 540.51 | 647.26 | 678.83 | 2.0532 | 16.872 | 0.10786 | 0.41776 | 0.1946 | 0.10808 | 0.041892 | 0.13024 | 0.25443
7.044 | 30.477 | 6.7949 | 3.9375 | 790.97 | 119.21 | 540.51 | 584.44 | 678.83 | 2.0464 | 16.872 | 0.10641 | 0.4187 | 0.17182 | 0.1431 | 0.047918 | 0.12679 | 0.25501
7.1304 | 22.256 | 6.7269 | 4.5472 | 772.81 | 82.754 | 419.77 | 578.52 | 678.76 | 1.3621 | 16.872 | 0.059857 | 0.31272 | 0.18983 | 0.12162 | 0.33183 | 0.025878 | 0.26298
7.0429 | 26.995 | 6.7949 | 4.1101 | 829.13 | 118.65 | 540.51 | 656.94 | 678.83 | 2.0652 | 16.872 | 0.077015 | 0.47436 | 0.13702 | 0.060233 | 0.070232 | 0.070026 | 0.26319
7.044 | 26.76 | 6.7949 | 3.9948 | 914.22 | 115.19 | 540.51 | 567.98 | 678.74 | 1.9453 | 16.872 | 0.070455 | 0.47946 | 0.13612 | 0.077783 | 0.042693 | 0.057946 | 0.26461
7.043 | 27.052 | 6.7949 | 4.1101 | 829.95 | 118.68 | 540.51 | 573.61 | 678.84 | 2.0695 | 16.872 | 0.076743 | 0.4757 | 0.12918 | 0.091472 | 0.054536 | 0.069657 | 0.26506
7.0429 | 26.868 | 6.7949 | 3.9375 | 877.27 | 118.56 | 540.51 | 657 | 678.83 | 2.1436 | 16.872 | 0.085882 | 0.46417 | 0.17322 | 0.045247 | 0.056936 | 0.084943 | 0.26534
7.044 | 30.64 | 6.7949 | 4.21 | 1147 | 114.73 | 540.51 | 572.2 | 678.83 | 1.1291 | 16.872 | 0.036059 | 0.4238 | 0.25229 | 0.033424 | 0.14487 | 0.0021853 | 0.26667
7.0431 | 24.154 | 6.7949 | 4.0961 | 824.96 | 115.14 | 540.52 | 573.9 | 678.85 | 2.1267 | 16.872 | 0.08328 | 0.46855 | 0.1698 | 0.068287 | 0.049351 | 0.074767 | 0.268
7.0437 | 22.829 | 6.7949 | 4.1291 | 786.29 | 115.58 | 540.51 | 447.13 | 678.83 | 2.2214 | 16.87 | 0.092524 | 0.45582 | 0.21009 | 0.037887 | 0.042709 | 0.086363 | 0.27118
7.0429 | 24.147 | 6.7949 | 4.123 | 777.42 | 115.09 | 540.51 | 571.25 | 678.79 | 2.1923 | 16.87 | 0.09424 | 0.45229 | 0.21449 | 0.034541 | 0.056959 | 0.09197 | 0.27235
7.0429 | 24.421 | 6.7949 | 4.1132 | 811.59 | 115.56 | 540.44 | 459.08 | 678.76 | 1.986 | 16.872 | 0.084787 | 0.44667 | 0.22965 | 0.048182 | 0.07506 | 0.077428 | 0.2734
7.044 | 34.872 | 6.7949 | 4.1223 | 1186 | 115.06 | 540.51 | 443.01 | 678.74 | 1.0586 | 16.872 | 0.034796 | 0.40387 | 0.20607 | 0.089567 | 0.2437 | 0.0012148 | 0.2742
7.044 | 29.834 | 6.7949 | 3.9354 | 787.1 | 119.2 | 540.51 | 458.73 | 678.84 | 2.0544 | 16.872 | 0.10924 | 0.41382 | 0.21846 | 0.15628 | 0.05249 | 0.12944 | 0.27484
7.0433 | 24.459 | 6.7949 | 4.1203 | 820.95 | 115.24 | 540.51 | 557.41 | 678.93 | 1.9781 | 16.872 | 0.081173 | 0.45406 | 0.2187 | 0.075202 | 0.061843 | 0.071768 | 0.27522
15.659 | 21.723 | 6.6788 | 2.6714 | 2533.3 | 93.016 | 413.99 | 568.13 | 678.27 | 2.8663 | 16.872 | 0.079552 | 0.44245 | 0.24199 | 0.052007 | 0.088633 | 0.066348 | 0.27561
7.0429 | 23.121 | 6.7949 | 4.1218 | 832.16 | 115.63 | 540.51 | 448.9 | 678.86 | 2.0722 | 16.872 | 0.079505 | 0.4675 | 0.20821 | 0.035156 | 0.056108 | 0.066624 | 0.27705
7.0429 | 26.893 | 6.7949 | 3.9341 | 809.81 | 118.52 | 540.52 | 449.86 | 678.83 | 2.1156 | 16.874 | 0.10688 | 0.42037 | 0.26035 | 0.046391 | 0.08607 | 0.11794 | 0.27939
7.0578 | 26.982 | 6.7949 | 4.1053 | 829.03 | 118.65 | 540.51 | 450.78 | 678.76 | 2.066 | 16.893 | 0.077565 | 0.47312 | 0.16646 | 0.12978 | 0.04947 | 0.070963 | 0.28189
7.0433 | 26.699 | 6.7949 | 3.9939 | 880.2 | 115.67 | 540.51 | 459.66 | 678.29 | 1.9589 | 16.872 | 0.078297 | 0.46119 | 0.18645 | 0.14752 | 0.045735 | 0.071545 | 0.28256
7.044 | 25.469 | 6.7949 | 3.9612 | 840.21 | 115.73 | 540.51 | 574.64 | 678.84 | 2.1504 | 16.872 | 0.095183 | 0.44739 | 0.23253 | 0.0913 | 0.04054 | 0.096559 | 0.28259
7.0441 | 25.329 | 6.7949 | 3.95 | 838.35 | 115.13 | 540.51 | 573.77 | 678.73 | 2.189 | 16.872 | 0.097594 | 0.4473 | 0.24606 | 0.026279 | 0.049074 | 0.10003 | 0.28325
7.044 | 24.154 | 6.7949 | 4.1139 | 820.31 | 115.49 | 540.51 | 446.4 | 678.75 | 2.08 | 16.872 | 0.08241 | 0.46393 | 0.19006 | 0.13506 | 0.042246 | 0.073325 | 0.28354
7.0441 | 25.069 | 6.7949 | 3.9501 | 855.31 | 115.02 | 540.51 | 580.53 | 678.72 | 2.1608 | 16.872 | 0.092884 | 0.45354 | 0.23737 | 0.060571 | 0.035868 | 0.092063 | 0.28411
7.0437 | 24.197 | 6.7949 | 4.1152 | 787.17 | 115.1 | 540.51 | 662.24 | 678.73 | 2.154 | 16.87 | 0.092082 | 0.45271 | 0.21121 | 0.12878 | 0.041354 | 0.08871 | 0.2842
7.044 | 24.739 | 6.7949 | 3.9499 | 915.08 | 115.15 | 540.51 | 580.97 | 678.72 | 2.0814 | 16.87 | 0.077612 | 0.47735 | 0.20546 | 0.039891 | 0.046046 | 0.066678 | 0.28425
7.044 | 23.702 | 6.7949 | 4.1231 | 858.72 | 118.98 | 540.51 | 455.3 | 678.73 | 2.2157 | 16.872 | 0.072198 | 0.50114 | 0.14012 | 0.017876 | 0.07168 | 0.055436 | 0.28452
7.044 | 24.545 | 6.7949 | 4.1219 | 918.3 | 116.18 | 540.51 | 680.83 | 678.74 | 1.9768 | 16.872 | 0.059985 | 0.51159 | 0.11049 | 0.067931 | 0.043112 | 0.034764 | 0.28522
7.0438 | 25.687 | 6.7949 | 3.972 | 905.7 | 115.79 | 540.51 | 461.91 | 678.86 | 2.101 | 16.872 | 0.076047 | 0.48495 | 0.1917 | 0.0425 | 0.053113 | 0.065779 | 0.28666
7.0429 | 24.331 | 6.7949 | 4.1114 | 881.33 | 115.92 | 540.51 | 447.77 | 678.78 | 2.0688 | 16.872 | 0.067812 | 0.50045 | 0.14891 | 0.057622 | 0.062278 | 0.048923 | 0.28682
7.044 | 22.71 | 6.7949 | 4.1067 | 833.03 | 114.96 | 540.51 | 567.11 | 678.88 | 2.2396 | 16.872 | 0.081601 | 0.48385 | 0.19182 | 0.048971 | 0.060874 | 0.069173 | 0.28846
7.0438 | 24.161 | 6.7949 | 4.1022 | 847.54 | 115.04 | 540.51 | 450.33 | 678.84 | 2.1362 | 16.872 | 0.0766 | 0.48643 | 0.18872 | 0.041878 | 0.06821 | 0.063788 | 0.28857
7.044 | 24.036 | 6.7949 | 4.122 | 915.94 | 115.3 | 540.51 | 449.58 | 678.73 | 1.9759 | 16.872 | 0.060686 | 0.50971 | 0.12244 | 0.090847 | 0.04238 | 0.035505 | 0.28979
7.0437 | 24.545 | 6.7949 | 4.0131 | 888.33 | 118.57 | 540.51 | 569.83 | 678.84 | 2.2753 | 16.872 | 0.076605 | 0.4989 | 0.15961 | 0.030585 | 0.067185 | 0.064438 | 0.28985
7.0441 | 26.505 | 6.7949 | 3.948 | 887.12 | 115.84 | 540.51 | 573.93 | 678.75 | 2.1146 | 16.872 | 0.082479 | 0.47225 | 0.21802 | 0.065346 | 0.046617 | 0.078385 | 0.28995
7.0438 | 24.432 | 6.7949 | 4.005 | 888.19 | 118.56 | 540.51 | 468.46 | 679.11 | 2.2867 | 16.872 | 0.077708 | 0.49711 | 0.1626 | 0.033817 | 0.073471 | 0.066116 | 0.29051
7.0441 | 22.574 | 6.7949 | 4.2167 | 840.45 | 118.75 | 540.51 | 582.14 | 678.91 | 2.1579 | 16.872 | 0.068108 | 0.50343 | 0.13325 | 0.087078 | 0.071763 | 0.046628 | 0.29074
6.6382 | 23.091 | 6.792 | 4.3692 | 915.68 | 113.94 | 556.73 | 441.09 | 678.76 | 1.2664 | 16.872 | 0.045303 | 0.42264 | 0.27572 | 0.13376 | 0.12704 | 0.0082968 | 0.2908
7.0442 | 26.688 | 6.7949 | 3.9934 | 895.88 | 115.67 | 540.51 | 575.84 | 678.31 | 2.0565 | 16.872 | 0.074694 | 0.48431 | 0.20464 | 0.031776 | 0.062422 | 0.065278 | 0.29119
7.0438 | 22.415 | 6.7949 | 4.1156 | 847.41 | 118.71 | 540.51 | 448.75 | 679.01 | 2.3339 | 16.872 | 0.077174 | 0.49957 | 0.16486 | 0.018586 | 0.067519 | 0.0614 | 0.29138
7.044 | 22.685 | 6.7949 | 4.1215 | 916 | 116.08 | 540.51 | 655.92 | 678.85 | 2.0151 | 16.872 | 0.061657 | 0.5083 | 0.1512 | 0.036729 | 0.063357 | 0.035595 | 0.29166
7.0438 | 24.744 | 6.7949 | 4.1157 | 830.28 | 118.19 | 540.51 | 645.22 | 678.84 | 2.2261 | 16.829 | 0.078759 | 0.48802 | 0.18061 | 0.067006 | 0.076914 | 0.068541 | 0.2921
7.044 | 23.511 | 6.7949 | 4.1206 | 859.84 | 118.83 | 540.51 | 642.82 | 678.83 | 2.2782 | 16.872 | 0.072509 | 0.50874 | 0.13966 | 0.02562 | 0.0717 | 0.05545 | 0.29246
7.044 | 24.117 | 6.7949 | 4.1206 | 858.95 | 119.03 | 540.51 | 642.04 | 678.83 | 2.2369 | 16.872 | 0.072046 | 0.50527 | 0.14694 | 0.035216 | 0.079618 | 0.055776 | 0.29277
7.044 | 25.285 | 6.7949 | 4.114 | 831.14 | 118.31 | 540.51 | 658 | 678.85 | 2.2054 | 16.872 | 0.078095 | 0.48805 | 0.18784 | 0.051784 | 0.077114 | 0.068473 | 0.2929
7.0437 | 25.354 | 6.7949 | 3.9533 | 847.02 | 115.84 | 540.51 | 576.84 | 678.75 | 2.2241 | 16.872 | 0.094363 | 0.45662 | 0.24815 | 0.043411 | 0.055463 | 0.095157 | 0.293
7.044 | 25.248 | 6.7949 | 3.9816 | 893.67 | 118.8 | 540.51 | 568.24 | 678.83 | 2.2792 | 16.874 | 0.07826 | 0.49588 | 0.1649 | 0.030967 | 0.090253 | 0.068626 | 0.29303
7.0445 | 25.115 | 6.7949 | 3.956 | 839.8 | 115.42 | 540.51 | 656.17 | 678.85 | 2.1128 | 16.872 | 0.096727 | 0.43991 | 0.27687 | 0.059882 | 0.035275 | 0.097956 | 0.29396
7.0438 | 24.253 | 6.7949 | 4.0041 | 889.05 | 118.56 | 540.51 | 468.43 | 678.74 | 2.276 | 16.872 | 0.077789 | 0.49511 | 0.17683 | 0.032055 | 0.078497 | 0.065944 | 0.29399
7.044 | 24.114 | 6.7949 | 4.1206 | 863.52 | 118.93 | 540.51 | 640.27 | 678.83 | 2.2352 | 16.872 | 0.071057 | 0.50828 | 0.1429 | 0.034179 | 0.081174 | 0.053998 | 0.29449
7.0586 | 30.753 | 6.7949 | 3.9435 | 813.94 | 118.39 | 540.51 | 452.94 | 678.76 | 2.043 | 15.845 | 0.097562 | 0.4356 | 0.27633 | 0.075796 | 0.041034 | 0.11326 | 0.29589
7.044 | 24.379 | 6.7949 | 4.1205 | 866.65 | 118.84 | 540.51 | 567.92 | 678.81 | 2.2382 | 16.872 | 0.070187 | 0.51224 | 0.14141 | 0.032317 | 0.070022 | 0.05281 | 0.29605
7.044 | 22.948 | 6.7949 | 4.1197 | 799.51 | 115.44 | 540.51 | 570.53 | 678.74 | 2.3073 | 16.872 | 0.089346 | 0.47245 | 0.22341 | 0.038705 | 0.08268 | 0.081859 | 0.29613
7.0434 | 22.064 | 6.7949 | 4.1258 | 821.62 | 118.62 | 540.51 | 571.6 | 678.83 | 2.4516 | 16.872 | 0.083304 | 0.4952 | 0.17681 | 0.042648 | 0.078493 | 0.070524 | 0.29638
7.0434 | 23.015 | 6.7949 | 4.1134 | 826.58 | 115.07 | 540.51 | 447.52 | 678.76 | 2.2424 | 16.872 | 0.082173 | 0.48318 | 0.20091 | 0.077294 | 0.07437 | 0.07069 | 0.29708
7.0434 | 23.894 | 6.7949 | 4.002 | 928.78 | 115.48 | 540.51 | 565.12 | 679 | 2.131 | 16.872 | 0.069685 | 0.50407 | 0.17192 | 0.024493 | 0.073659 | 0.051436 | 0.29717
7.044 | 22.728 | 6.7949 | 4.1153 | 875.39 | 119.08 | 540.51 | 442.89 | 679.1 | 2.2384 | 16.872 | 0.070302 | 0.50768 | 0.15249 | 0.038733 | 0.08535 | 0.050489 | 0.29726
7.0437 | 24.842 | 6.7949 | 3.9687 | 862.08 | 114.78 | 540.44 | 652.95 | 678.8 | 2.1407 | 16.872 | 0.088638 | 0.45995 | 0.23243 | 0.12174 | 0.050529 | 0.08483 | 0.298
7.0438 | 22.974 | 6.7949 | 4.1201 | 817.72 | 115.73 | 540.51 | 459.26 | 678.31 | 2.214 | 16.872 | 0.083866 | 0.47452 | 0.20671 | 0.12371 | 0.049728 | 0.073328 | 0.29808
7.044 | 25.017 | 6.7949 | 3.9568 | 883.09 | 115.78 | 540.51 | 571.64 | 678.74 | 2.0844 | 16.872 | 0.084324 | 0.46129 | 0.25824 | 0.055289 | 0.051151 | 0.078267 | 0.29839
7.0441 | 24.238 | 6.7949 | 4.1017 | 865.5 | 115.6 | 540.51 | 450.86 | 678.78 | 2.065 | 16.872 | 0.072246 | 0.48733 | 0.15713 | 0.16062 | 0.045654 | 0.056626 | 0.29849
7.0439 | 21.9 | 6.7949 | 4.1307 | 877.8 | 115.83 | 540.51 | 673.8 | 678.74 | 2.206 | 16.872 | 0.069091 | 0.51169 | 0.14267 | 0.073845 | 0.068025 | 0.047025 | 0.29925
7.0428 | 26.959 | 6.7949 | 4.1192 | 832.67 | 118.59 | 540.51 | 574.28 | 678.83 | 2.0779 | 16.872 | 0.075202 | 0.48076 | 0.18224 | 0.14865 | 0.052811 | 0.06674 | 0.29934
7.0438 | 24.393 | 6.7949 | 4.1186 | 879.82 | 115.08 | 540.51 | 644.43 | 678.33 | 1.9555 | 16.872 | 0.067205 | 0.4857 | 0.16562 | 0.16838 | 0.038642 | 0.048249 | 0.30003
7.0437 | 30.609 | 6.7949 | 4.295 | 1158.7 | 115.61 | 540.51 | 445.59 | 678.78 | 0.99139 | 16.872 | 0.033822 | 0.38936 | 0.27851 | 0.060147 | 0.25838 | 0.0097384 | 0.30079
7.0429 | 24.763 | 6.7949 | 3.9452 | 917.57 | 115.14 | 540.51 | 653.21 | 678.86 | 2.111 | 16.87 | 0.07759 | 0.4816 | 0.20621 | 0.12007 | 0.039533 | 0.066675 | 0.30091
7.0442 | 24.693 | 6.7949 | 4.1205 | 867.68 | 119.14 | 540.51 | 643.17 | 678.83 | 2.2125 | 16.872 | 0.069631 | 0.51047 | 0.147 | 0.0721 | 0.076958 | 0.052407 | 0.30091
7.0433 | 22.641 | 6.7949 | 4.1206 | 891.81 | 118.85 | 540.51 | 670.92 | 679.01 | 2.217 | 16.872 | 0.066567 | 0.51732 | 0.13658 | 0.053642 | 0.080426 | 0.043714 | 0.30197
7.044 | 26.591 | 6.7949 | 3.9935 | 915.92 | 115.18 | 540.51 | 567.91 | 678.29 | 1.9168 | 16.872 | 0.070393 | 0.47459 | 0.18955 | 0.17495 | 0.053603 | 0.057581 | 0.30291
7.044 | 24.693 | 6.7949 | 4.1117 | 846.99 | 118.23 | 540.51 | 455.95 | 678.93 | 2.1791 | 16.83 | 0.07507 | 0.49147 | 0.16781 | 0.14399 | 0.057412 | 0.062202 | 0.30323
7.0428 | 29.735 | 6.7949 | 3.8953 | 812.05 | 115.61 | 540.51 | 450.2 | 678.75 | 2.0374 | 16.872 | 0.10737 | 0.42018 | 0.30692 | 0.036877 | 0.061997 | 0.12623 | 0.30342
7.0443 | 25.02 | 6.7949 | 3.9565 | 883.72 | 115.78 | 540.51 | 567.75 | 678.84 | 2.067 | 16.87 | 0.084208 | 0.45937 | 0.27109 | 0.049145 | 0.059011 | 0.078062 | 0.30359
7.0442 | 21.682 | 6.7949 | 4.1096 | 836.78 | 115.52 | 540.51 | 677.31 | 678.26 | 2.2391 | 16.872 | 0.08151 | 0.48098 | 0.23093 | 0.093119 | 0.04216 | 0.067044 | 0.30626
7.0442 | 22.835 | 6.7949 | 4.1238 | 891.21 | 119.01 | 540.51 | 444.65 | 678.83 | 2.2766 | 16.872 | 0.066438 | 0.52681 | 0.12409 | 0.046075 | 0.070653 | 0.043393 | 0.30634
7.0441 | 25.534 | 6.7949 | 4.122 | 861 | 115.84 | 540.51 | 581.25 | 678.72 | 2.0639 | 16.872 | 0.069939 | 0.496 | 0.21696 | 0.025768 | 0.069898 | 0.054668 | 0.30652
7.0429 | 26.924 | 6.7949 | 3.9346 | 810.88 | 118.5 | 540.51 | 450.79 | 678.83 | 2.1496 | 16.872 | 0.10627 | 0.42511 | 0.27675 | 0.14832 | 0.05571 | 0.11726 | 0.30745
7.044 | 23.885 | 6.7949 | 4.1207 | 879.41 | 119.06 | 540.51 | 646.76 | 678.83 | 2.2378 | 16.872 | 0.068007 | 0.51777 | 0.14147 | 0.082334 | 0.079039 | 0.048043 | 0.30806
5.8977 | 23.799 | 6.9858 | 4.1626 | 1282.5 | 89.682 | 433.01 | 396.06 | 678.81 | 1.4478 | 16.88 | 0.044098 | 0.40062 | 0.29466 | 0.15683 | 0.18558 | 0.016525 | 0.30857
7.0441 | 24.691 | 6.7949 | 4.3441 | 1122.3 | 115.59 | 540.14 | 562.53 | 678.83 | 1.1422 | 16.873 | 0.036553 | 0.42637 | 0.28379 | 0.10817 | 0.18272 | 0.0083257 | 0.30882
7.0429 | 27.157 | 6.7949 | 3.9366 | 830.75 | 118.56 | 540.51 | 658.99 | 678.83 | 2.0442 | 16.872 | 0.099319 | 0.42605 | 0.28689 | 0.064472 | 0.13997 | 0.10677 | 0.30883
7.0438 | 22.646 | 6.7949 | 4.1221 | 897.58 | 118.96 | 540.51 | 460.33 | 679.01 | 2.223 | 16.872 | 0.065392 | 0.52217 | 0.14102 | 0.048098 | 0.089375 | 0.0415 | 0.30885
7.044 | 24.144 | 6.7949 | 3.9915 | 878.2 | 116.04 | 540.51 | 574.38 | 678.78 | 2.2684 | 16.872 | 0.082172 | 0.48685 | 0.22669 | 0.053817 | 0.078546 | 0.072997 | 0.30956
7.0438 | 22.702 | 6.7949 | 4.1156 | 847.38 | 118.8 | 540.51 | 448.86 | 679.01 | 2.2365 | 16.872 | 0.076756 | 0.48924 | 0.22979 | 0.04744 | 0.081586 | 0.061411 | 0.31073
7.0438 | 24.116 | 6.7949 | 3.962 | 895.8 | 118.37 | 540.51 | 474.76 | 678.83 | 2.2758 | 16.872 | 0.081485 | 0.48546 | 0.24099 | 0.039817 | 0.065659 | 0.071895 | 0.31145
7.0444 | 24.092 | 6.7949 | 4.0021 | 893.79 | 116.19 | 540.51 | 446.04 | 678.74 | 2.2354 | 16.872 | 0.077108 | 0.49594 | 0.21426 | 0.079331 | 0.072403 | 0.064458 | 0.3135
7.0429 | 30.753 | 6.7949 | 3.9435 | 813.94 | 118.39 | 540.51 | 452.94 | 678.76 | 2.043 | 16.872 | 0.097601 | 0.43553 | 0.27665 | 0.15132 | 0.045305 | 0.11332 | 0.31354
7.0434 | 25.495 | 6.7949 | 3.9417 | 885.43 | 119.53 | 540.39 | 463.9 | 678.77 | 2.3029 | 16.87 | 0.08499 | 0.48061 | 0.22326 | 0.12274 | 0.063214 | 0.080543 | 0.3136
7.0441 | 25.497 | 6.7949 | 4.0978 | 819.44 | 115.25 | 540.51 | 455.47 | 678.69 | 2.1121 | 16.871 | 0.082861 | 0.4701 | 0.24746 | 0.12452 | 0.07182 | 0.07685 | 0.31567
7.0438 | 22.88 | 6.7949 | 4.107 | 850.37 | 115.76 | 540.51 | 448.52 | 678.86 | 2.2739 | 16.872 | 0.076892 | 0.49942 | 0.20485 | 0.063574 | 0.10321 | 0.061758 | 0.3158
7.0438 | 31.063 | 6.7949 | 3.9475 | 791.88 | 118.37 | 540.51 | 475.57 | 678.77 | 2.0366 | 16.872 | 0.10356 | 0.42477 | 0.3143 | 0.10038 | 0.044141 | 0.12382 | 0.31729
7.0438 | 24.404 | 6.7949 | 3.9534 | 885.81 | 118.71 | 540.51 | 571.93 | 678.84 | 2.2857 | 16.872 | 0.08478 | 0.4784 | 0.25785 | 0.059976 | 0.071925 | 0.077884 | 0.31738
7.044 | 24.146 | 6.7949 | 4.1145 | 860.01 | 118.09 | 540.5 | 585.53 | 678.76 | 2.078 | 16.872 | 0.072187 | 0.48414 | 0.20706 | 0.15931 | 0.081541 | 0.056466 | 0.3177
7.044 | 25.383 | 6.7949 | 4.1139 | 935.32 | 119.1 | 540.51 | 445.62 | 678.95 | 2.0827 | 16.872 | 0.058193 | 0.53427 | 0.14333 | 0.043285 | 0.074745 | 0.03084 | 0.31778
7.044 | 24.312 | 6.7949 | 3.946 | 902.95 | 115.2 | 540.51 | 440.9 | 679.12 | 2.2303 | 16.872 | 0.081568 | 0.48574 | 0.24107 | 0.087003 | 0.075581 | 0.072363 | 0.31923
7.0433 | 30.578 | 6.7949 | 4.217 | 1115.2 | 114.76 | 540.51 | 574.07 | 678.67 | 1.065 | 16.872 | 0.034845 | 0.39404 | 0.25131 | 0.055574 | 0.31145 | 0.00051716 | 0.31973
7.0441 | 34.378 | 6.7949 | 4.2949 | 1188.6 | 115.5 | 540.51 | 439.53 | 678.78 | 0.95501 | 16.872 | 0.034717 | 0.39123 | 0.34082 | 0.15544 | 0.15898 | 0.015677 | 0.32011
7.0441 | 25.25 | 6.7949 | 3.9349 | 858.17 | 115.85 | 540.51 | 446.54 | 678.75 | 2.1081 | 16.872 | 0.094075 | 0.44415 | 0.30397 | 0.11 | 0.048981 | 0.094214 | 0.32189

## plot_tensile_strain_stress
0 | 1 | 2 | 3
-0.000120887 | 11.4786123 | 0 | 0
-0.000109896 | 12.43863297 | 0.0007692308 | 79.57499
-6.23e-05 | 14.71908337 | 0.001538462 | 100.3206
1.9e-05 | 17.68033656 | 0.002307692 | 104.4131
6.52e-05 | 21.3713936 | 0.003846154 | 105.5569
0.000120873 | 26.49320211 | 0.004615385 | 105.7311
0.000176554 | 32.16567849 | 0.005384615 | 105.8858
0.000254188 | 38.49978493 | 0.006923077 | 106.1858
0.000323848 | 45.68479251 | 0.007692308 | 106.3342
0.000407177 | 54.48217938 | 0.008461538 | 106.4818
0.000504043 | 65.08279626 | 0.01 | 106.7747
0.000608685 | 76.55658464 | 0.01076923 | 106.92
0.000730313 | 89.00497779 | 0.01153846 | 107.0646
0.000862598 | 101.5875915 | 0.01230769 | 107.2084
0.001025074 | 114.6174312 | 0.01384615 | 107.4938
0.00122415 | 127.4559298 | 0.01461538 | 107.6353
0.001498676 | 139.9095221 | 0.01538462 | 107.7762
0.001868653 | 150.5811211 | 0.01692308 | 108.0557
0.002399419 | 158.7805243 | 0.01769231 | 108.1943
0.003159005 | 163.01415 | 0.01846154 | 108.3323
0.004075783 | 163.7661167 | 0.02 | 108.606
0.005123751 | 162.6311504 | 0.02076923 | 108.7418
0.006164759 | 161.2912631 | 0.02153846 | 108.8769
0.00721908 | 160.2527113 | 0.02230769 | 109.0112
0.008223693 | 159.9096554 | 0.02384615 | 109.2779
0.009235818 | 159.8697302 | 0.02461538 | 109.4102
0.010195845 | 160.2253328 | 0.02538462 | 109.5418
0.011145656 | 160.4787096 | 0.02692308 | 109.803
0.012118276 | 161.3434048 | 0.02769231 | 109.9326
0.013049484 | 161.898973 | 0.02846154 | 110.0614
0.014017297 | 162.765618 | 0.03 | 110.3172
0.014946739 | 163.424499 | 0.03076923 | 110.4441
0.015908782 | 164.089814 | 0.03153846 | 110.5703
0.016851217 | 164.8547274 | 0.03230769 | 110.6959
0.017820272 | 165.625346 | 0.03384615 | 110.9451
0.018769741 | 166.2921504 | 0.03461538 | 111.0687
0.019726154 | 166.8592392 | 0.03538462 | 111.1917
0.020706141 | 167.3291158 | 0.03692308 | 111.4358
0.021678318 | 168.1050175 | 0.03769231 | 111.5568
0.022668126 | 168.3737842 | 0.03846154 | 111.6773
0.023637422 | 168.7418512 | 0.04 | 111.9163
0.024631147 | 169.0121113 | 0.04076923 | 112.0349
0.025596594 | 169.3805477 | 0.04153846 | 112.1528
0.026588375 | 169.7540085 | 0.04230769 | 112.2702
0.027550963 | 170.0202836 | 0.04384615 | 112.503
0.028518455 | 170.1848566 | 0.04461538 | 112.6186
0.029499577 | 170.4549045 | 0.04538462 | 112.7335
0.030478767 | 170.9311784 | 0.04692308 | 112.9615
0.031457969 | 171.0986364 | 0.04769231 | 113.0747
0.032407169 | 171.2611204 | 0.04846154 | 113.1872
0.033412532 | 171.5367843 | 0.05 | 113.4105
0.0343879 | 171.6006788 | 0.05076923 | 113.5213
0.03539031 | 171.8763816 | 0.05153846 | 113.6316
0.036364716 | 172.0439406 | 0.05230769 | 113.7412
0.03733721 | 172.4189423 | 0.05384615 | 113.9588
0.038337631 | 172.3837038 | 0.05461538 | 114.0667
0.039280327 | 172.4422796 | 0.05538462 | 114.174
0.040278807 | 172.5104357 | 0.05692308 | 114.387
0.041247504 | 172.573416 | 0.05769231 | 114.4926
0.042243064 | 172.640994 | 0.05846154 | 114.5977
0.043210819 | 172.808149 | 0.06 | 114.8061
0.044204428 | 172.8754184 | 0.06076923 | 114.9094
0.045142567 | 173.0376758 | 0.06153846 | 115.0123
0.046106567 | 173.0998458 | 0.06230769 | 115.1145
0.047098258 | 173.2715925 | 0.06384615 | 115.3174
0.048060374 | 173.2285334 | 0.06461538 | 115.418
0.04905013 | 173.295045 | 0.06538462 | 115.5181
0.050010372 | 173.3564018 | 0.06692308 | 115.7167
0.050970642 | 173.3124924 | 0.06769231 | 115.8151
0.051929042 | 173.2680145 | 0.06846154 | 115.9131
0.052887473 | 173.4341595 | 0.07 | 116.1074
0.053844038 | 173.494608 | 0.07076923 | 116.2037
0.05479969 | 173.5548547 | 0.07153846 | 116.2996
0.055782801 | 173.6198256 | 0.07230769 | 116.3949
0.056709202 | 173.7807416 | 0.07384615 | 116.584
0.057690439 | 173.739468 | 0.07461538 | 116.6778
0.058642423 | 173.7989044 | 0.07538462 | 116.7711
0.059594444 | 173.7521622 | 0.07692308 | 116.9561
0.060544619 | 173.811094 | 0.07769231 | 117.0479
0.061522101 | 173.874729 | 0.07846154 | 117.1392
0.062443202 | 173.9285156 | 0.08 | 117.3202
0.063391614 | 174.200094 | 0.08076923 | 117.41
0.064365381 | 174.0498624 | 0.08153846 | 117.4993
0.065311972 | 174.001196 | 0.08230769 | 117.5881
0.066256732 | 174.0588129 | 0.08384615 | 117.7643
0.067201535 | 174.2233419 | 0.08461538 | 117.8517
0.068144512 | 174.280656 | 0.08538462 | 117.9385
0.069113664 | 174.3424866 | 0.08692308 | 118.1109
0.070082811 | 174.2970125 | 0.08769231 | 118.1964
0.071023076 | 174.3536144 | 0.08846154 | 118.2814
0.071936402 | 174.5129288 | 0.09 | 118.45
0.072901888 | 174.466375 | 0.09076923 | 118.5336
0.0738135 | 174.410172 | 0.09153846 | 118.6168
0.074777177 | 174.4705636 | 0.09230769 | 118.6995
0.075713968 | 174.6340826 | 0.09384615 | 118.8635
0.076675815 | 174.8021348 | 0.09461538 | 118.9449
0.077583995 | 174.6367568 | 0.09538462 | 119.0257
0.078544047 | 174.6963265 | 0.09692308 | 119.1862
0.079476394 | 174.751008 | 0.09769231 | 119.2658
0.080382035 | 174.8009713 | 0.09846154 | 119.3449
0.081446338 | 174.878626 | 0.1 | 119.5018
0.082349276 | 174.819435 | 0.1007692 | 119.5796
0.083332368 | 174.7740024 | 0.1015385 | 119.657
0.084286919 | 174.9409128 | 0.1030769 | 119.8105
0.08524056 | 174.9989253 | 0.1038462 | 119.8866
0.086167604 | 175.0522334 | 0.1046154 | 119.9623
0.087092874 | 174.9960792 | 0.1053846 | 120.0375
0.088018203 | 175.0488824 | 0.1069231 | 120.1868
0.088941763 | 175.2106251 | 0.1076923 | 120.2608
0.089865384 | 175.2631254 | 0.1084615 | 120.3344
0.090787239 | 175.3152636 | 0.11 | 120.4804
0.091735617 | 175.2623925 | 0.1107692 | 120.5527
0.092655751 | 175.2043148 | 0.1115385 | 120.6247
0.09357595 | 175.2558024 | 0.1130769 | 120.7674
0.094494393 | 175.1970182 | 0.1138462 | 120.8382
0.095437444 | 175.142288 | 0.1146154 | 120.9086
0.096327844 | 175.188192 | 0.1153846 | 120.9785
0.097244671 | 175.23867 | 0.1169231 | 121.1173
0.098160659 | 175.509574 | 0.1176923 | 121.1861
0.099075808 | 175.228605 | 0.1184615 | 121.2545
0.100017266 | 175.172615 | 0.12 | 121.3901
0.100903598 | 175.217328 | 0.1207692 | 121.4574
0.101843338 | 175.160622 | 0.1215385 | 121.5243
0.102728054 | 175.09402 | 0.1230769 | 121.6569
0.103639035 | 175.03176 | 0.1238462 | 121.7226
0.104549187 | 174.969096 | 0.1246154 | 121.788
0.105431513 | 175.123544 | 0.1253846 | 121.853
0.106367009 | 175.287448 | 0.1269231 | 121.9818
0.107247734 | 175.219254 | 0.1276923 | 122.0457
0.108154609 | 175.155384 | 0.1284615 | 122.1093
0.109078595 | 175.09425 | 0.13 | 122.2352
0.109983812 | 175.141194 | 0.1307692 | 122.2977
0.11088821 | 175.187936 | 0.1315385 | 122.3598
0.111791791 | 175.01082 | 0.1330769 | 122.4829
0.112694556 | 175.056956 | 0.1338462 | 122.5439
0.113569728 | 175.322255 | 0.1346154 | 122.6045
0.114497645 | 175.148622 | 0.1353846 | 122.6649
0.115371241 | 175.07724 | 0.1369231 | 122.7845
0.116270782 | 175.01014 | 0.1376923 | 122.8437
0.117169514 | 175.055067 | 0.1384615 | 122.9027
0.11806744 | 175.099792 | 0.14 | 123.0195
0.11896456 | 175.031682 | 0.1407692 | 123.0775
0.119860875 | 175.188636 | 0.1415385 | 123.135
0.120756389 | 175.007085 | 0.1430769 | 123.2492
0.121624537 | 175.04615 | 0.1438462 | 123.3058
0.122545013 | 174.981276 | 0.1446154 | 123.362
0.12341161 | 175.019845 | 0.1453846 | 123.418
0.12430395 | 174.94962 | 0.1469231 | 123.5288
0.125195495 | 174.992328 | 0.1476923 | 123.5838
0.126086246 | 175.034834 | 0.1484615 | 123.6384
0.126976204 | 175.190677 | 0.15 | 123.7467
0.127865371 | 175.0056 | 0.1507692 | 123.8004
0.128727372 | 174.929044 | 0.1515385 | 123.8537
0.129614983 | 174.970543 | 0.1530769 | 123.9595
0.130501808 | 175.01184 | 0.1538462 | 124.0119
0.131387847 | 174.938894 | 0.1546154 | 124.064
0.132273101 | 174.865544 | 0.1553846 | 124.1158
0.133131313 | 174.7872 | 0.1569231 | 124.2185
0.134032517 | 174.94479 | 0.1576923 | 124.2693
0.133708877 | 174.773874 | 0.1584615 | 124.3199
0.134783353 | 174.6184786 | 0.16 | 124.4201
0.135677301 | 174.660117 | 0.1607692 | 124.4698
0.13657045 | 174.7015507 | 0.1615385 | 124.5192
0.13751377 | 174.7516861 | 0.1630769 | 124.617
0.138405281 | 174.9075487 | 0.1638462 | 124.6655
0.139346873 | 174.8424131 | 0.1646154 | 124.7137
0.140262165 | 174.6573458 | 0.1653846 | 124.7616
0.141176621 | 174.7019724 | 0.1669231 | 124.8565
0.142090241 | 174.7463886 | 0.1676923 | 124.9036
0.143003028 | 174.6752209 | 0.1684615 | 124.9503
0.143914982 | 174.7191107 | 0.17 | 125.043
0.144800807 | 174.7583689 | 0.1707692 | 125.0889
0.145736399 | 174.6905697 | 0.1715385 | 125.1345
0.146620613 | 174.8451018 | 0.1730769 | 125.2249
0.147554504 | 174.7766651 | 0.1738462 | 125.2697
0.148462318 | 174.7033921 | 0.1746154 | 125.3142
0.149394492 | 174.8663219 | 0.1753846 | 125.3585
0.150275479 | 175.0204448 | 0.1769231 | 125.4462
0.151205965 | 175.067051 | 0.1776923 | 125.4896
0.152085358 | 175.1046455 | 0.1784615 | 125.5327
0.15298907 | 175.3794925 | 0.18 | 125.6183
0.153891967 | 175.887823 | 0.1807692 | 125.6606
0.154794049 | 176.2800433 | 0.1815385 | 125.7027
0.155720342 | 176.6771058 | 0.1830769 | 125.7861
0.156595776 | 177.2996517 | 0.1838462 | 125.8274
0.157520402 | 177.4636634 | 0.1846154 | 125.8685
0.158419218 | 177.7404081 | 0.1853846 | 125.9093
0.159317227 | 177.9000923 | 0.1869231 | 125.9901
0.160214431 | 177.9424003 | 0.1876923 | 126.0301
0.161085941 | 177.8625893 | 0.1884615 | 126.0699
0.162006426 | 177.791211 | 0.19 | 126.1487
0.162901221 | 177.8326769 | 0.1907692 | 126.1877
0.1638945 | 177.8915931 | 0.1915385 | 126.2265
0.164787608 | 177.6967976 | 0.1930769 | 126.3033
0.165679919 | 177.7374097 | 0.1938462 | 126.3414
0.166546681 | 177.7734106 | 0.1946154 | 126.3792
0.167462156 | 177.8180022 | 0.1953846 | 126.4167
0.168352085 | 177.8579827 | 0.1969231 | 126.4911
0.169216535 | 177.6564855 | 0.1976923 | 126.5279
0.17012957 | 177.5816745 | 0.1984615 | 126.5645
0.170992485 | 177.379034 | 0.2 | 126.637
0.171928523 | 177.4263858 | 0.2007692 | 126.6728
0.172789888 | 177.1038341 | 0.2015385 | 126.7085
0.173699668 | 176.9081234 | 0.2030769 | 126.7791
0.174559509 | 176.8221575 | 0.2038462 | 126.814
0.175443147 | 176.8592958 | 0.2046154 | 126.8488
0.176326005 | 176.8962237 | 0.2061538 | 126.9175
0.177208083 | 176.813553 | 0.2069231 | 126.9515
0.178089385 | 176.8499546 | 0.2076923 | 126.9854
0.17896991 | 177.005744 | 0.2084615 | 127.0189
0.179874088 | 177.2855677 | 0.21 | 127.0854
0.180777448 | 177.2061631 | 0.2107692 | 127.1184
0.181655611 | 177.1220071 | 0.2115385 | 127.1511
0.182508642 | 177.0331172 | 0.2130769 | 127.2158
0.183409627 | 177.0725625 | 0.2138462 | 127.2478
0.184261163 | 177.1031775 | 0.2146154 | 127.2797
0.185136273 | 177.0175537 | 0.2161538 | 127.3427
0.186010618 | 177.0519523 | 0.2169231 | 127.3738
0.1868842 | 177.0861403 | 0.2176923 | 127.4048
0.187781252 | 177.4863811 | 0.2184615 | 127.4356
0.188653289 | 177.2789366 | 0.22 | 127.4964
0.189524566 | 177.3125954 | 0.2207692 | 127.5266
0.190395084 | 177.225071 | 0.2215385 | 127.5565
0.191288994 | 177.2624842 | 0.2230769 | 127.6157
0.19213385 | 177.2911255 | 0.2238462 | 127.645
0.193002101 | 177.2025484 | 0.2246154 | 127.6741
0.193869599 | 177.2349441 | 0.2261538 | 127.7317
0.194736344 | 177.2671293 | 0.2269231 | 127.7602
0.195650428 | 177.5508506 | 0.2276923 | 127.7884
0.196491609 | 177.4568407 | 0.2284615 | 127.8165
0.197380089 | 177.3709362 | 0.23 | 127.8721
0.198267779 | 177.2845989 | 0.2307692 | 127.8996
0.199202601 | 177.328363 | 0.2315385 | 127.9269
0.200064739 | 177.237014 | 0.2330769 | 127.9809
0.200950051 | 177.2717371 | 0.2338462 | 128.0076
0.201858475 | 177.5552157 | 0.2346154 | 128.0341
0.202694452 | 177.3363004 | 0.2361538 | 128.0866
0.20357744 | 177.3703774 | 0.2369231 | 128.1125
0.204411982 | 177.3957818 | 0.2376923 | 128.1382
0.205293455 | 177.4294319 | 0.2384615 | 128.1638
0.206174153 | 177.3399689 | 0.24 | 128.2144
0.207054075 | 177.373078 | 0.2407692 | 128.2394
0.207909473 | 177.6479776 | 0.2415385 | 128.2642
0.208740409 | 177.549228 | 0.2430769 | 128.3133
0.209618076 | 177.3351636 | 0.2438462 | 128.3375
0.210447594 | 177.3589043 | 0.2446154 | 128.3616
0.211323766 | 177.390838 | 0.2461538 | 128.4093
0.21219917 | 177.4225553 | 0.2469231 | 128.4328
0.213073809 | 177.4540563 | 0.2476923 | 128.4562
0.213900467 | 177.6008106 | 0.2484615 | 128.4793
0.21477362 | 177.5080347 | 0.25 | 128.5252
0.215622442 | 177.5347082 | 0.2507692 | 128.5478
0.216446997 | 177.5569898 | 0.2515385 | 128.5703
0.21731793 | 177.4631496 | 0.2530769 | 128.6147
0.218141088 | 177.4849137 | 0.2538462 | 128.6367
0.219010547 | 177.5148123 | 0.2546154 | 128.6585
0.219832314 | 177.5361612 | 0.2561538 | 128.7016
0.220606504 | 177.5489779 | 0.2569231 | 128.7228
0.221544114 | 177.5907274 | 0.2576923 | 128.7439
0.222480845 | 177.5073258 | 0.2584615 | 128.7649
0.223182818 | 177.6319749 | 0.26 | 128.8062
0.224118016 | 177.54793 | 0.2607692 | 128.8267
0.224818842 | 177.5471941 | 0.2615385 | 128.8469
0.225752512 | 177.462389 | 0.2630769 | 128.887
0.226685311 | 177.628003 | 0.2638462 | 128.9068
0.22738434 | 177.6266823 | 0.2646154 | 128.9264
0.228315619 | 177.6665312 | 0.2661538 | 128.9651
0.22901351 | 177.7905663 | 0.2669231 | 128.9843
0.229943274 | 177.7042407 | 0.2676923 | 129.0032
0.230872174 | 177.8693869 | 0.2684615 | 129.022
0.231568284 | 177.9932465 | 0.27 | 129.0592
0.232495676 | 178.1583927 | 0.2707692 | 129.0775
0.233190657 | 178.4085146 | 0.2715385 | 129.0957
0.234116547 | 178.7001569 | 0.2730769 | 129.1316
0.23504158 | 179.3715216 | 0.2738462 | 129.1493
0.235734794 | 179.3693237 | 0.2746154 | 129.1669
0.236658333 | 179.2816531 | 0.2761538 | 129.2016
0.237350427 | 179.4057759 | 0.2769231 | 129.2187
0.238272476 | 179.4443675 | 0.2776923 | 129.2356
0.239193675 | 179.4827251 | 0.2784615 | 129.2524
0.239884017 | 179.3524521 | 0.28 | 129.2856
0.240803734 | 179.2630271 | 0.2807692 | 129.3019
0.241722605 | 179.1731343 | 0.2815385 | 129.3181
0.242411204 | 179.5514189 | 0.2830769 | 129.3501
0.2433286 | 179.4611167 | 0.2838462 | 129.3659
0.244016095 | 179.3292648 | 0.2846154 | 129.3815
0.244932021 | 179.3658388 | 0.2861538 | 129.4123
0.245847108 | 179.402179 | 0.2869231 | 129.4275
0.246532875 | 179.397291 | 0.2876923 | 129.4425
0.247446499 | 179.4331925 | 0.2884615 | 129.4574
0.24813117 | 179.2997617 | 0.29 | 129.4868
0.249043335 | 179.7199469 | 0.2907692 | 129.5013
0.24995467 | 179.4986164 | 0.2915385 | 129.5156
0.250637626 | 179.621248 | 0.2930769 | 129.5439
0.25154751 | 179.527554 | 0.2938462 | 129.5578
0.252229379 | 179.521321 | 0.2946154 | 129.5716
0.253137816 | 179.4268667 | 0.2961538 | 129.5988
0.254045429 | 179.5897907 | 0.2969231 | 129.6121
0.254725598 | 179.8409944 | 0.2976923 | 129.6254
0.255631771 | 179.6166522 | 0.2984615 | 129.6385
0.256537124 | 179.5208529 | 0.3 | 129.6643
0.257215601 | 179.5133626 | 0.3007692 | 129.677
0.258119521 | 179.6757018 | 0.3015385 | 129.6895
0.258796926 | 179.6679191 | 0.3030769 | 129.7143
0.259699419 | 179.7004873 | 0.3038462 | 129.7265
0.260601098 | 179.6030506 | 0.3046154 | 129.7385
0.261276824 | 179.5945954 | 0.3061538 | 129.7622
0.262177083 | 179.6263741 | 0.3069231 | 129.7738
0.263076532 | 179.6579189 | 0.3076923 | 129.7854
0.263750588 | 179.6488789 | 0.3092308 | 129.808
0.264648623 | 179.5496878 | 0.31 | 129.8192
0.265321621 | 179.670565 | 0.3107692 | 129.8302
0.266218247 | 179.7012326 | 0.3115385 | 129.8411
0.26711407 | 179.6010474 | 0.3130769 | 129.8625
0.267785411 | 179.5909547 | 0.3138462 | 129.873
0.268679832 | 179.6208329 | 0.3146154 | 129.8834
0.269350123 | 179.6103601 | 0.3161538 | 129.9038
0.270243146 | 179.6397997 | 0.3169231 | 129.9138
0.271135373 | 179.6690053 | 0.3176923 | 129.9237
0.27180402 | 179.7891807 | 0.3192308 | 129.9432
0.272694856 | 179.6867148 | 0.32 | 129.9527
0.273362462 | 179.6752771 | 0.3207692 | 129.9621
0.274251911 | 179.7036055 | 0.3215385 | 129.9714
0.275140569 | 179.6000285 | 0.3230769 | 129.9897
0.275806545 | 179.5879183 | 0.3238462 | 129.9986
0.276693823 | 179.7473335 | 0.3246154 | 130.0075
0.277358766 | 179.7349309 | 0.3261538 | 130.0248
0.278244669 | 179.6300673 | 0.3269231 | 130.0332
0.279129788 | 179.6569337 | 0.3276923 | 130.0416
0.279793113 | 179.6438587 | 0.3292308 | 130.058
0.280676863 | 179.8026891 | 0.33 | 130.066
0.281559832 | 179.6964804 | 0.3307692 | 130.0739
0.282221548 | 179.6828205 | 0.3315385 | 130.0817
0.283103155 | 179.5758517 | 0.3330769 | 130.0969
0.283983986 | 179.7340973 | 0.3338462 | 130.1044
0.2846441 | 179.7198526 | 0.3346154 | 130.1117
0.285523575 | 179.6118896 | 0.3361538 | 130.1261
0.286182675 | 179.9965777 | 0.3369231 | 130.1331
0.287060798 | 179.8882053 | 0.3376923 | 130.14
0.287938151 | 179.9127326 | 0.3392308 | 130.1535
0.288595661 | 179.7641555 | 0.34 | 130.16
0.289471669 | 179.6545551 | 0.3407692 | 130.1665
0.290128172 | 179.6388777 | 0.3415385 | 130.1729
0.29100284 | 179.7960706 | 0.3430769 | 130.1853
0.291876743 | 179.9532636 | 0.3438462 | 130.1913
0.292531669 | 179.8031953 | 0.3446154 | 130.1972
0.293404237 | 179.6919574 | 0.3461538 | 130.2088
0.294058164 | 179.6753151 | 0.3469231 | 130.2144
0.294929402 | 179.8319233 | 0.3476923 | 130.2199
0.295799882 | 179.8541114 | 0.3492308 | 130.2306
0.296452245 | 179.836972 | 0.35 | 130.2358
0.297321401 | 179.9933462 | 0.3507692 | 130.2409
0.297972772 | 179.8412019 | 0.3515385 | 130.2459
0.298840608 | 179.8625128 | 0.3530769 | 130.2556
0.299707691 | 179.7486433 | 0.3538462 | 130.2603
0.30035751 | 179.7304513 | 0.3546154 | 130.2649
0.30122328 | 179.7509727 | 0.3561538 | 130.2738
0.301872115 | 179.7324005 | 0.3569231 | 130.278
0.302736575 | 179.8878391 | 0.3576923 | 130.2822
0.303600288 | 179.7723322 | 0.3592308 | 130.2903
0.304247584 | 179.6176148 | 0.36 | 130.2942
0.305109993 | 179.7725856 | 0.3607692 | 130.298
0.305756313 | 179.7530485 | 0.3615385 | 130.3017
0.306617423 | 179.7720202 | 0.3630769 | 130.3088
0.307477792 | 179.6547589 | 0.3638462 | 130.3122
0.308122583 | 179.6345493 | 0.3646154 | 130.3156
0.308981659 | 179.6527316 | 0.3661538 | 130.3219
0.309625481 | 179.6321419 | 0.3669231 | 130.3249
0.310483267 | 179.5134771 | 0.3676923 | 130.3279
0.311340318 | 179.3943444 | 0.3692308 | 130.3334
0.311982625 | 179.5096076 | 0.37 | 130.3361
0.312838392 | 179.5265618 | 0.3707692 | 130.3387
0.313693428 | 179.543282 | 0.3715385 | 130.3411
0.314334225 | 179.521435 | 0.3730769 | 130.3458
0.315187983 | 179.5377166 | 0.3738462 | 130.348
0.315827824 | 179.5154895 | 0.3746154 | 130.3501
0.316680308 | 179.6685889 | 0.3761538 | 130.354
0.317532067 | 179.684315 | 0.3769231 | 130.3558
0.31817041 | 179.5241297 | 0.3776923 | 130.3576
0.3190209 | 179.5393003 | 0.3792308 | 130.3608
0.319658294 | 179.5161082 | 0.38 | 130.3623
0.320507521 | 179.5308402 | 0.3807692 | 130.3636
0.321356027 | 179.5453382 | 0.3815385 | 130.3649
0.321991934 | 179.7975361 | 0.3830769 | 130.3673
0.322839182 | 179.9499337 | 0.3838462 | 130.3683
0.323685713 | 180.2405527 | 0.3846154 | 130.3692
0.324531528 | 180.5314055 | 0.3861538 | 130.3709
0.32516542 | 180.5074532 | 0.3869231 | 130.3715
0.326009984 | 180.6599679 | 0.3876923 | 130.3721
0.32664294 | 180.6357232 | 0.3892308 | 130.3731
0.327486258 | 180.6493733 | 0.39 | 130.3734
0.328328866 | 180.6627894 | 0.3907692 | 130.3737
0.328960356 | 180.6379599 | 0.3915385 | 130.3739
0.329801723 | 180.6509375 | 0.3930769 | 130.3739
0.330432284 | 180.4865709 | 0.3938462 | 130.3739
0.331272415 | 180.4989929 | 0.3946154 | 130.3737
0.332111839 | 180.511181 | 0.3961538 | 130.3731
0.332740946 | 180.3458203 | 0.3969231 | 130.3727
0.333579139 | 180.4970484 | 0.3976923 | 130.3722
0.334416631 | 180.5085639 | 0.3992308 | 130.371
0.33504429 | 180.3422968 | 0.4 | 130.3703
0.335880556 | 180.6330912 | 0.4007692 | 130.3695
0.336716123 | 180.5040171 | 0.4023077 | 130.3676
0.33734234 | 180.4769654 | 0.4030769 | 130.3666
0.338176687 | 180.347131 | 0.4038462 | 130.3654
0.338801991 | 180.3196115 | 0.4046154 | 130.3642
0.339635122 | 180.3294603 | 0.4061538 | 130.3615
0.340467559 | 180.3390753 | 0.4069231 | 130.3601
0.341091432 | 180.310971 | 0.4076923 | 130.3586
0.341922659 | 180.6016777 | 0.4092308 | 130.3553
0.342753195 | 180.4699719 | 0.41 | 130.3535
0.343375644 | 180.3004007 | 0.4107692 | 130.3517
0.344204975 | 180.3089046 | 0.4123077 | 130.3478
0.344826521 | 180.2798353 | 0.4130769 | 130.3457
0.34565465 | 180.4291921 | 0.4138462 | 130.3436
0.346482093 | 180.1543235 | 0.4146154 | 130.3414
0.347102227 | 180.1245818 | 0.4161538 | 130.3367
0.347928474 | 180.2734707 | 0.4169231 | 130.3342
0.348547711 | 180.1017357 | 0.4176923 | 130.3317
0.349372765 | 180.1085729 | 0.4192308 | 130.3265
0.350197139 | 180.1151762 | 0.42 | 130.3237
0.350814974 | 180.0844695 | 0.4207692 | 130.3209
0.35163816 | 180.2327736 | 0.4223077 | 130.3151
0.352255106 | 180.0595474 | 0.4230769 | 130.312
0.353077108 | 179.9229294 | 0.4238462 | 130.3089
0.353898435 | 179.9283046 | 0.4246154 | 130.3057
0.354513987 | 179.8965453 | 0.4261538 | 130.2992
0.355334136 | 179.9014819 | 0.4269231 | 130.2958
0.356153612 | 179.9061846 | 0.4276923 | 130.2923
0.356767778 | 180.016711 | 0.4292308 | 130.2852
0.357586081 | 179.8781047 | 0.43 | 130.2815
0.358403714 | 179.8821348 | 0.4307692 | 130.2777
0.359016501 | 179.7060139 | 0.4323077 | 130.27
0.359832966 | 179.5661795 | 0.4330769 | 130.266
0.360648765 | 179.5693033 | 0.4338462 | 130.262
0.3614639 | 179.715736 | 0.4346154 | 130.2579
0.362074814 | 179.8255606 | 0.4361538 | 130.2495
0.362888788 | 179.9719933 | 0.4369231 | 130.2452
0.363498833 | 179.6503119 | 0.4376923 | 130.2408
0.364311648 | 179.6524415 | 0.4392308 | 130.2319
0.365123803 | 179.6543372 | 0.44 | 130.2273
0.365732487 | 179.6195662 | 0.4407692 | 130.2226
0.366543489 | 179.4767494 | 0.4423077 | 130.2131
0.36715131 | 179.5858722 | 0.4430769 | 130.2083
0.367961163 | 179.4424121 | 0.4438462 | 130.2034
0.368770361 | 179.4430797 | 0.4446154 | 130.1984
0.369376829 | 179.4072561 | 0.4461538 | 130.1882
0.370184883 | 179.2626849 | 0.4469231 | 130.1831
0.370790495 | 179.2263934 | 0.4476923 | 130.1778
0.371597407 | 179.2260668 | 0.4492308 | 130.1671
0.372403669 | 179.660872 | 0.45 | 130.1617
0.373209281 | 179.3699508 | 0.4507692 | 130.1562
0.373813065 | 179.1876311 | 0.4523077 | 130.145
0.374617543 | 179.1863981 | 0.4530769 | 130.1393
0.375421375 | 179.1849312 | 0.4538462 | 130.1335
0.376023824 | 179.0016173 | 0.4546154 | 130.1277
0.376826527 | 179.2911251 | 0.4561538 | 130.1159
0.377428131 | 178.9614613 | 0.4569231 | 130.1098
0.378229707 | 178.9590002 | 0.4576923 | 130.1038
0.379030641 | 178.9563052 | 0.4592308 | 130.0914
0.379630921 | 178.9175869 | 0.46 | 130.0851
0.380430735 | 178.7681619 | 0.4607692 | 130.0788
0.381229909 | 179.0574943 | 0.4623077 | 130.066
0.38182887 | 178.8717827 | 0.4630769 | 130.0595
0.382626928 | 178.8679766 | 0.4638462 | 130.0529
0.383225054 | 178.6815925 | 0.4646154 | 130.0462
0.384021999 | 178.5304131 | 0.4661538 | 130.0328
0.384818309 | 178.6726353 | 0.4669231 | 130.026
0.385415126 | 178.4852571 | 0.4676923 | 130.0191
0.386210328 | 178.6272454 | 0.4692308 | 130.0052
0.386806315 | 178.4392824 | 0.47 | 129.9981
0.387600412 | 178.4336927 | 0.4707692 | 129.991
0.388393879 | 178.427869 | 0.4723077 | 129.9766
0.388988566 | 178.3864606 | 0.4730769 | 129.9693
0.389780933 | 178.2325327 | 0.4738462 | 129.9619
0.390374796 | 178.1906564 | 0.4746154 | 129.9545
0.391166066 | 178.1838387 | 0.4761538 | 129.9395
0.39195671 | 178.3247743 | 0.4769231 | 129.9319
0.392549283 | 178.1343259 | 0.4776923 | 129.9242
0.393338834 | 177.9786436 | 0.4792308 | 129.9088
0.394127763 | 177.9708024 | 0.48 | 129.901
0.394719051 | 177.9276689 | 0.4807692 | 129.8931
0.395506892 | 177.9193891 | 0.4823077 | 129.8771
0.396097365 | 177.8758754 | 0.4830769 | 129.8691
0.396884121 | 178.0158754 | 0.4838462 | 129.861
0.397670259 | 177.8582048 | 0.4846154 | 129.8528
0.398259457 | 177.8141063 | 0.4861538 | 129.8363
0.399044515 | 177.8047154 | 0.4869231 | 129.828
0.399828956 | 177.6459337 | 0.4876923 | 129.8196
0.400416884 | 177.6011627 | 0.4892308 | 129.8027
0.401200251 | 177.5909824 | 0.49 | 129.7941
0.401983004 | 177.7300467 | 0.4907692 | 129.7855
0.402569667 | 177.5352123 | 0.4923077 | 129.7681
0.403351349 | 177.3746762 | 0.4930769 | 129.7593
0.40393721 | 177.3288525 | 0.4938462 | 129.7505
0.404717825 | 177.3174441 | 0.4946154 | 129.7416
0.405497831 | 177.3058018 | 0.4961538 | 129.7237
0.406082436 | 177.2593934 | 0.4969231 | 129.7147
0.406861378 | 177.0971028 | 0.4976923 | 129.7056
0.407445187 | 177.0502266 | 0.4992308 | 129.6872
0.408223069 | 177.0375901 | 0.5 | 129.6779
0.409000347 | 177.0247197 | 0.5007692 | 129.6686
0.409582909 | 176.8266397 | 0.5023077 | 129.6498
0.41035913 | 176.8132137 | 0.5030769 | 129.6404
0.410940901 | 176.9161085 | 0.5038462 | 129.6308
0.41171607 | 177.204242 | 0.5053846 | 129.6116
0.412490638 | 176.8883794 | 0.5061538 | 129.602
0.413071171 | 176.6888082 | 0.5069231 | 129.5922
0.41384469 | 176.6742711 | 0.5076923 | 129.5824
0.414424438 | 176.6253773 | 0.5092308 | 129.5627
0.415196912 | 176.6104016 | 0.51 | 129.5528
0.41596879 | 176.4436082 | 0.5107692 | 129.5428
0.416547307 | 176.3940419 | 0.5123077 | 129.5226
0.417318144 | 176.6818538 | 0.5130769 | 129.5125
0.417895881 | 176.4802065 | 0.5138462 | 129.5023
0.41866568 | 176.3121265 | 0.5153846 | 129.4818
0.419434886 | 176.1435787 | 0.5161538 | 129.4714
0.420011402 | 176.0929598 | 0.5169231 | 129.461
0.420779574 | 176.0759666 | 0.5176923 | 129.4506
0.421355316 | 176.1773701 | 0.5192308 | 129.4295
0.422122456 | 176.0075357 | 0.52 | 129.4189
0.422889009 | 175.8372335 | 0.5207692 | 129.4083
0.423463538 | 175.7855619 | 0.5223077 | 129.3869
0.424420354 | 175.8009664 | 0.5230769 | 129.3761
0.424994004 | 175.9018435 | 0.5238462 | 129.3652
0.425758359 | 175.5771212 | 0.5253846 | 129.3434
0.426522131 | 175.5580812 | 0.5261538 | 129.3324
0.427094577 | 175.6586075 | 0.5269231 | 129.3214
0.427857329 | 175.6392459 | 0.5276923 | 129.3103
0.428429012 | 175.4327156 | 0.5292308 | 129.288
0.429190747 | 175.5663998 | 0.53 | 129.2767
0.429951903 | 175.700084 | 0.5307692 | 129.2655
0.430522389 | 175.8003472 | 0.5323077 | 129.2428
0.431282532 | 176.0879544 | 0.5330769 | 129.2313
0.432042098 | 176.2217556 | 0.5338462 | 129.2199
0.432611394 | 176.3221065 | 0.5353846 | 129.1968
0.433369951 | 176.4559077 | 0.5361538 | 129.1852
0.433938492 | 176.4019261 | 0.5369231 | 129.1735
0.434696044 | 176.5356104 | 0.5376923 | 129.1618
0.435263831 | 176.3267994 | 0.5392308 | 129.1383
0.43602038 | 176.1509416 | 0.54 | 129.1265
0.436776357 | 176.129387 | 0.5407692 | 129.1146
0.437342964 | 175.9194941 | 0.5423077 | 129.0907
0.438097942 | 175.897384 | 0.5430769 | 129.0786
0.438663802 | 175.6868186 | 0.5438462 | 129.0666
0.439417784 | 175.6641529 | 0.5453846 | 129.0423
0.440171198 | 175.6412532 | 0.5461538 | 129.0301
0.440735886 | 175.4296937 | 0.5469231 | 129.0178
0.441488307 | 175.4062385 | 0.5476923 | 129.0055
0.442240163 | 175.3825494 | 0.5492308 | 128.9808
0.442803685 | 175.3257024 | 0.55 | 128.9684
0.443554553 | 175.3015746 | 0.5507692 | 128.9559
0.444117334 | 175.2443475 | 0.5523077 | 128.9308
0.444867217 | 175.0637529 | 0.5530769 | 128.9182
0.44542926 | 175.0060579 | 0.5538462 | 128.9055
0.44617816 | 174.9809361 | 0.5553846 | 128.8801
0.446926499 | 174.9555803 | 0.5561538 | 128.8673
0.447487387 | 174.8973005 | 0.5569231 | 128.8545
0.448234747 | 175.0280607 | 0.5576923 | 128.8416
0.44898155 | 174.8454778 | 0.5592308 | 128.8157
0.449541286 | 174.629854 | 0.56 | 128.8027
0.450287114 | 174.6032701 | 0.5607692 | 128.7897
0.45084612 | 174.3869738 | 0.5623077 | 128.7635
0.451590976 | 174.3598343 | 0.5630769 | 128.7503
0.452335277 | 174.332461 | 0.5638462 | 128.7371
0.45289314 | 174.4297417 | 0.5653846 | 128.7105
0.453636473 | 174.0872416 | 0.5661538 | 128.6971
0.454193611 | 174.0267689 | 0.5669231 | 128.6838
0.454935978 | 173.9984014 | 0.5676923 | 128.6703
0.455677795 | 173.9698 | 0.5692308 | 128.6433
0.456233796 | 173.9087424 | 0.57 | 128.6298
0.456974651 | 174.0376313 | 0.5707692 | 128.6162
0.457529932 | 173.8182648 | 0.5723077 | 128.5888
0.458269828 | 173.7887862 | 0.5730769 | 128.5751
0.459009177 | 173.6008232 | 0.5738462 | 128.5613
0.459747979 | 173.5707598 | 0.5753846 | 128.5337
0.460301723 | 173.3499897 | 0.5761538 | 128.5198
0.461039571 | 173.4779429 | 0.5769231 | 128.5059
0.461776876 | 173.447207 | 0.5776923 | 128.4919
0.462513637 | 173.2574311 | 0.5792308 | 128.4638
0.463065852 | 173.1942391 | 0.58 | 128.4497
0.463801664 | 173.003703 | 0.5807692 | 128.4356
0.464536936 | 172.9718267 | 0.5823077 | 128.4072
0.465088035 | 173.0671776 | 0.5830769 | 128.3929
0.465822361 | 173.0349797 | 0.5838462 | 128.3786
0.466372753 | 172.6519825 | 0.5853846 | 128.3499
0.467106137 | 172.300038 | 0.5861538 | 128.3355
0.467838983 | 171.6280836 | 0.5869231 | 128.321
0.468388266 | 171.0834148 | 0.5876923 | 128.3065
0.469120174 | 170.4093845 | 0.5892308 | 128.2774
0.469851547 | 170.0541358 | 0.59 | 128.2628
0.470399726 | 169.8272546 | 0.5907692 | 128.2481
0.471130164 | 169.7911679 | 0.5923077 | 128.2187
0.471677642 | 169.8841503 | 0.5930769 | 128.2039
0.472407147 | 170.168512 | 0.5938462 | 128.1891
0.473136121 | 170.4531075 | 0.5953846 | 128.1593
0.473682502 | 170.5462654 | 0.5961538 | 128.1444
0.474410547 | 170.9918893 | 0.5969231 | 128.1294
0.474956233 | 171.0852226 | 0.5976923 | 128.1144
0.475683352 | 171.0487557 | 0.5992308 | 128.0843
0.476409942 | 171.1730832 | 0.6 | 128.0691
0.476954538 | 171.4274448 | 0.6007692 | 128.054
0.477680205 | 171.0681903 | 0.6023077 | 128.0235
0.47822411 | 170.8386191 | 0.6030769 | 128.0083
0.478948857 | 170.6396034 | 0.6038462 | 127.9929
0.479673079 | 170.6016745 | 0.6053846 | 127.9622
0.480215902 | 170.3710215 | 0.6061538 | 127.9468
0.480939207 | 170.1707777 | 0.6069231 | 127.9313
0.481481343 | 170.2630584 | 0.6084615 | 127.9002
0.482203734 | 169.9002074 | 0.6092308 | 127.8847
0.482925604 | 169.8608166 | 0.61 | 127.869
0.483466664 | 169.7905777 | 0.6107692 | 127.8534
0.484187623 | 169.5884627 | 0.6123077 | 127.8219
0.484728001 | 169.6801293 | 0.6130769 | 127.8062
0.485448051 | 169.6398613 | 0.6138462 | 127.7904
0.486167584 | 169.436752 | 0.6153846 | 127.7586
0.486706893 | 169.3654606 | 0.6161538 | 127.7427
0.48742552 | 169.324403 | 0.6169231 | 127.7268
0.487964152 | 169.2527315 | 0.6184615 | 127.6948
0.488681877 | 169.0482187 | 0.6192308 | 127.6787
0.489399087 | 169.0063717 | 0.62 | 127.6626
0.489936657 | 168.7708063 | 0.6207692 | 127.6465
0.490652968 | 168.7284038 | 0.6223077 | 127.6141
0.491189864 | 168.4921659 | 0.6230769 | 127.5978
0.491905278 | 168.6127507 | 0.6238462 | 127.5816
0.492620181 | 168.5696756 | 0.6253846 | 127.5489
0.493156023 | 168.3325313 | 0.6261538 | 127.5325
0.493870032 | 168.1250361 | 0.6269231 | 127.5161
0.494405205 | 168.0510838 | 0.6284615 | 127.4831
0.495118323 | 168.1709668 | 0.6292308 | 127.4666
0.495830933 | 167.9624775 | 0.63 | 127.45
0.496365058 | 167.8879404 | 0.6307692 | 127.4334
0.49707678 | 167.6786908 | 0.6323077 | 127.4001
0.49761024 | 167.4392073 | 0.6330769 | 127.3834
0.498321077 | 167.3936761 | 0.6338462 | 127.3666
0.499031409 | 167.1831985 | 0.6353846 | 127.3331
0.499563828 | 167.1074333 | 0.6361538 | 127.3162
0.500273278 | 167.2260298 | 0.6369231 | 127.2993
0.500805036 | 166.9849674 | 0.6384615 | 127.2655
0.501513606 | 166.9382081 | 0.6392308 | 127.2485
0.502221675 | 166.725976 | 0.64 | 127.2314
0.502752398 | 166.6491582 | 0.6407692 | 127.2144
0.503459591 | 166.6016095 | 0.6423077 | 127.1802
0.503989657 | 166.5244116 | 0.6430769 | 127.163
0.504695976 | 166.310776 | 0.6438462 | 127.1458
0.505401796 | 166.0966727 | 0.6453846 | 127.1113
0.505930834 | 166.0187145 | 0.6461538 | 127.094
0.506635783 | 165.8868358 | 0.6469231 | 127.0767
0.507340236 | 165.7878236 | 0.6484615 | 127.0419
0.50786825 | 165.6593581 | 0.6492308 | 127.0245
0.508571835 | 165.593034 | 0.65 | 127.007
0.509274925 | 165.4266076 | 0.6507692 | 126.9895
0.509801919 | 165.314014 | 0.6523077 | 126.9544
0.510504146 | 165.180223 | 0.6530769 | 126.9368
0.511030492 | 164.9837965 | 0.6538462 | 126.9192
0.511731857 | 164.9160513 | 0.6553846 | 126.8838
0.51243273 | 165.065064 | 0.6561538 | 126.8661
0.512958062 | 164.8678627 | 0.6569231 | 126.8483
0.513658077 | 164.6323202 | 0.6584615 | 126.8127
0.514182766 | 164.4511603 | 0.6592308 | 126.7948
0.514881924 | 164.3820994 | 0.66 | 126.7769
0.515580594 | 164.3127811 | 0.6607692 | 126.759
0.516104276 | 164.3988513 | 0.6623077 | 126.723
0.516802092 | 164.1279803 | 0.6630769 | 126.705
0.517325135 | 163.8951172 | 0.6638462 | 126.6869
0.5180221 | 163.7407936 | 0.6653846 | 126.6507
0.51871858 | 163.6532906 | 0.6661538 | 126.6326
0.519240621 | 163.4698266 | 0.6669231 | 126.6144
0.519936253 | 163.6340386 | 0.6684615 | 126.5779
0.520631402 | 163.2933938 | 0.6692308 | 126.5596
0.521152446 | 163.0922246 | 0.67 | 126.5413
0.52184675 | 163.0201344 | 0.6707692 | 126.5229
0.522367161 | 162.8183717 | 0.6723077 | 126.4861
0.523060622 | 162.7119852 | 0.6730769 | 126.4677
0.523753603 | 162.6390616 | 0.6738462 | 126.4492
0.524273023 | 162.4363925 | 0.6753846 | 126.4121
0.524965165 | 162.5826683 | 0.6761538 | 126.3935
0.525483956 | 162.2442175 | 0.6769231 | 126.3749
0.52617526 | 162.0348514 | 0.6784615 | 126.3376
0.526866087 | 162.0113387 | 0.6792308 | 126.3189
0.527383893 | 161.8580219 | 0.68 | 126.3002
0.528073885 | 161.6984351 | 0.6807692 | 126.2814
0.528591067 | 161.8329804 | 0.6823077 | 126.2438
0.529280227 | 161.3843034 | 0.6830769 | 126.2249
0.529968913 | 161.2916192 | 0.6838462 | 126.206
0.530485115 | 161.1199363 | 0.6853846 | 126.1682
0.531172972 | 161.0437 | 0.6861538 | 126.1492
0.531860355 | 160.8650805 | 0.6869231 | 126.1302
0.532375583 | 160.7436272 | 0.6884615 | 126.092
0.533062141 | 160.7176935 | 0.6892308 | 126.0729
0.533748227 | 160.4187226 | 0.69 | 126.0538
0.534262484 | 160.1770642 | 0.6907692 | 126.0346
0.534947747 | 160.0819823 | 0.6923077 | 125.9962
0.535461387 | 160.027569 | 0.6930769 | 125.9769
0.53614583 | 159.7952551 | 0.6938462 | 125.9576
0.536829805 | 159.8361654 | 0.6953846 | 125.919
0.53734248 | 159.5416107 | 0.6961538 | 125.8996
0.538025637 | 159.3937467 | 0.6969231 | 125.8802
0.538708328 | 159.2283938 | 0.6984615 | 125.8412
0.53922004 | 159.0184 | 0.6992308 | 125.8217
0.539901916 | 158.8008586 | 0.7 | 125.8022
0.540413019 | 158.7103712 | 0.7015385 | 125.763
0.541094082 | 158.6295325 | 0.7023077 | 125.7434
0.541774682 | 158.5312459 | 0.7030769 | 125.7238
0.542284828 | 158.4401474 | 0.7038462 | 125.7041
0.542964618 | 158.2036697 | 0.7053846 | 125.6646
0.543474158 | 158.0432243 | 0.7061538 | 125.6448
0.544153141 | 157.961023 | 0.7069231 | 125.625
0.544831662 | 157.7751053 | 0.7084615 | 125.5853
0.545340252 | 157.5448333 | 0.7092308 | 125.5655
0.546017969 | 157.5480584 | 0.71 | 125.5455
0.546525956 | 157.3517523 | 0.7115385 | 125.5056
0.54720287 | 157.2508926 | 0.7123077 | 125.4856
0.547879326 | 157.080569 | 0.7130769 | 125.4656
0.548386368 | 156.8660577 | 0.7138462 | 125.4455
0.549062025 | 156.8854997 | 0.7153846 | 125.4053
0.549568468 | 156.7224226 | 0.7161538 | 125.3851
0.550243326 | 156.5855093 | 0.7169231 | 125.3649
0.55091773 | 156.2747841 | 0.7184615 | 125.3245
0.551423234 | 156.0934434 | 0.7192308 | 125.3042
0.552096843 | 155.9728288 | 0.72 | 125.2839
0.552601751 | 155.7735578 | 0.7215385 | 125.2432
0.553274567 | 155.4958336 | 0.7223077 | 125.2228
0.55394693 | 155.4438087 | 0.7230769 | 125.2024
0.554450905 | 155.1913812 | 0.7238462 | 125.182
0.555122478 | 155.1040016 | 0.7253846 | 125.141
0.555625862 | 154.9380736 | 0.7261538 | 125.1205
0.556296646 | 154.7455244 | 0.7269231 | 125.0999
0.556966981 | 154.51767 | 0.7284615 | 125.0587
0.557469438 | 154.3683157 | 0.7292308 | 125.0381
0.558138987 | 154.2095949 | 0.73 | 125.0174
0.558640855 | 154.0247629 | 0.7315385 | 124.976
0.559309621 | 153.9703521 | 0.7323077 | 124.9552
0.559977939 | 153.6881483 | 0.7330769 | 124.9344
0.560478886 | 153.5199455 | 0.7338462 | 124.9136
0.561146424 | 153.3946117 | 0.7353846 | 124.8719
0.561646785 | 153.2083499 | 0.7361538 | 124.851
0.562313544 | 153.1350643 | 0.7369231 | 124.8301
0.562979859 | 152.8508371 | 0.7384615 | 124.7882
0.563479304 | 152.7339516 | 0.7392308 | 124.7672
0.564144843 | 152.6246826 | 0.74 | 124.7461
0.564809939 | 152.3568126 | 0.7415385 | 124.704
0.565308471 | 152.0983881 | 0.7423077 | 124.6828
0.565972794 | 151.9881249 | 0.7430769 | 124.6617
0.566470747 | 151.8171414 | 0.7438462 | 124.6405
0.567134298 | 151.6005361 | 0.7453846 | 124.5981
0.56779741 | 151.4011535 | 0.7461538 | 124.5768
0.568294455 | 151.1763323 | 0.7469231 | 124.5556
0.568956798 | 151.1881748 | 0.7484615 | 124.5129
0.569453267 | 150.8744477 | 0.7492308 | 124.4915
0.570114844 | 150.6736557 | 0.75 | 124.4702
0.570775982 | 150.5786444 | 0.7515385 | 124.4273
0.57127155 | 150.2106556 | 0.7523077 | 124.4058
0.571931924 | 150.0618475 | 0.7530769 | 124.3843
0.572426919 | 149.7993587 | 0.7538462 | 124.3628
0.573086532 | 149.6144034 | 0.7553846 | 124.3197
0.573745709 | 149.4113249 | 0.7561538 | 124.298
0.574239807 | 149.041222 | 0.7569231 | 124.2764
0.574898225 | 148.9439213 | 0.7584615 | 124.2331
0.575391755 | 148.8396649 | 0.7592308 | 124.2113
0.576049415 | 148.6707336 | 0.76 | 124.1896
0.576706643 | 148.4302447 | 0.7615385 | 124.146
0.577199281 | 148.254039 | 0.7623077 | 124.1242
0.577855754 | 148.1731745 | 0.7630769 | 124.1024
0.578511796 | 147.985073 | 0.7638462 | 124.0805
0.579003545 | 147.8615939 | 0.7653846 | 124.0367
0.579658835 | 147.5478692 | 0.7661538 | 124.0147
0.580150021 | 147.4238667 | 0.7669231 | 123.9927
0.580804561 | 147.2343969 | 0.7684615 | 123.9487
0.581458672 | 146.937234 | 0.7692308 | 123.9266
0.581948975 | 146.6692861 | 0.77 | 123.9046
0.582602338 | 146.4607281 | 0.7715385 | 123.8603
0.583092081 | 146.1741598 | 0.7723077 | 123.8381
0.583744698 | 145.8931115 | 0.7730769 | 123.816
0.584396889 | 145.5936328 | 0.7738462 | 123.7937
0.584885754 | 145.3597122 | 0.7753846 | 123.7492
0.585537202 | 145.0952462 | 0.7761538 | 123.7269
0.58602551 | 144.6989382 | 0.7769231 | 123.7046
0.586676216 | 144.4335248 | 0.7784615 | 123.6599
0.587326499 | 144.1316602 | 0.7792308 | 123.6375
0.587813934 | 143.8959238 | 0.78 | 123.6151
0.588463478 | 143.7012259 | 0.7815385 | 123.5702
0.588950359 | 143.6270407 | 0.7823077 | 123.5477
0.589599165 | 143.2153427 | 0.7830769 | 123.5251
0.590247551 | 142.9112559 | 0.7838462 | 123.5026
0.590733564 | 142.6918796 | 0.7853846 | 123.4574
0.591381215 | 142.3868981 | 0.7861538 | 123.4348
0.591866678 | 142.0584194 | 0.7869231 | 123.4121
0.592513596 | 141.8428994 | 0.7884615 | 123.3667
0.593160095 | 141.9708244 | 0.7892308 | 123.344
0.593644695 | 141.4964675 | 0.79 | 123.3213
0.594290464 | 141.0986999 | 0.7915385 | 123.2757
0.594935816 | 140.7909464 | 0.7923077 | 123.2528
0.595419557 | 140.4963109 | 0.7930769 | 123.23
0.596064181 | 140.2420647 | 0.7938462 | 123.2071
0.596547377 | 140.0011528 | 0.7953846 | 123.1613
0.597191274 | 139.8551172 | 0.7961538 | 123.1383
0.597834757 | 139.9815042 | 0.7969231 | 123.1153
0.598317098 | 139.8671338 | 0.7984615 | 123.0693
0.598959858 | 140.0662771 | 0.7992308 | 123.0462
0.599602204 | 140.2473468 | 0.8 | 123.0232
0.600083694 | 140.2237771 | 0.8015385 | 122.9769
0.600725319 | 140.3137771 | 0.8023077 | 122.9538
0.601206268 | 140.3083043 | 0.8030769 | 122.9306
0.601847174 | 140.3617478 | 0.8046154 | 122.8842
0.602487669 | 140.0315464 | 0.8053846 | 122.8609
0.602967771 | 139.5505317 | 0.8061538 | 122.8376
0.603607549 | 139.1460916 | 0.8069231 | 122.8143
0.604087115 | 138.7005544 | 0.8084615 | 122.7677
0.604726177 | 138.3498409 | 0.8092308 | 122.7443
0.605364832 | 137.8703315 | 0.81 | 122.7209
0.605843555 | 137.5881175 | 0.8115385 | 122.674
0.606481496 | 137.1624079 | 0.8123077 | 122.6505
0.606959686 | 136.8243474 | 0.8130769 | 122.627
0.607596916 | 136.5260008 | 0.8146154 | 122.58
0.60823374 | 136.2087912 | 0.8153846 | 122.5564
0.608711092 | 135.8694529 | 0.8161538 | 122.5328
0.609347207 | 135.6800245 | 0.8169231 | 122.5092
0.609982918 | 135.8215172 | 0.8184615 | 122.4619
0.610459437 | 135.241807 | 0.8192308 | 122.4382
0.611094441 | 134.8671018 | 0.82 | 122.4145
0.61157043 | 134.5626475 | 0.8215385 | 122.367
0.61220473 | 134.2975738 | 0.8223077 | 122.3432
0.612838627 | 134.3458185 | 0.8230769 | 122.3194
0.613313787 | 133.7818456 | 0.8246154 | 122.2717
0.613946982 | 133.3122695 | 0.8253846 | 122.2478
0.614421616 | 133.0243274 | 0.8261538 | 122.2239
0.61505411 | 132.7940325 | 0.8269231 | 122.2
0.615686204 | 132.5263215 | 0.8284615 | 122.1521
0.616160013 | 132.1261776 | 0.8292308 | 122.1281
0.616791409 | 131.7093252 | 0.83 | 122.104
0.617264695 | 131.512137 | 0.8315385 | 122.0559
0.617895394 | 131.2797544 | 0.8323077 | 122.0318
0.618525696 | 130.9541647 | 0.8330769 | 122.0077
0.618998161 | 130.6260666 | 0.8346154 | 121.9594
0.619627768 | 130.2995237 | 0.8353846 | 121.9352
0.620256979 | 130.0096542 | 0.8361538 | 121.911
0.620728628 | 129.8663564 | 0.8369231 | 121.8868
0.621357147 | 129.7060167 | 0.8384615 | 121.8382
0.621828277 | 129.1525707 | 0.8392308 | 121.8139
0.622456106 | 128.8796169 | 0.84 | 121.7896
0.62308354 | 128.829979 | 0.8415385 | 121.7409
0.623553858 | 128.7973069 | 0.8423077 | 121.7165
0.624180604 | 128.8780555 | 0.8430769 | 121.6921
0.624650406 | 128.9572928 | 0.8446154 | 121.6431
0.625276466 | 129.1688664 | 0.8453846 | 121.6187
0.625902134 | 129.1188133 | 0.8461538 | 121.5941
0.626371128 | 128.898762 | 0.8469231 | 121.5696
0.626996111 | 128.7172698 | 0.8484615 | 121.5205
0.627464593 | 128.4217429 | 0.8492308 | 121.4959
0.628088894 | 128.2583184 | 0.85 | 121.4712
0.628712805 | 127.6632949 | 0.8515385 | 121.4219
0.629336327 | 127.0674293 | 0.8523077 | 121.3972
0.629803714 | 126.5073429 | 0.8530769 | 121.3725
0.630426557 | 126.172911 | 0.8546154 | 121.323
0.631049012 | 125.6312106 | 0.8553846 | 121.2982
0.631515599 | 125.2761414 | 0.8561538 | 121.2734
0.632137377 | 124.8836525 | 0.8569231 | 121.2486
0.632758768 | 124.4529228 | 0.8584615 | 121.1988
0.633224558 | 124.0964968 | 0.8592308 | 121.1739
0.633845274 | 123.815429 | 0.86 | 121.149
0.634310559 | 123.6090508 | 0.8615385 | 121.0991
0.634930602 | 123.2517325 | 0.8623077 | 121.0741
0.63555026 | 122.7617119 | 0.8630769 | 121.0491
0.636014752 | 122.4031807 | 0.8646154 | 120.999
0.63663374 | 122.0820476 | 0.8653846 | 120.9739
0.637252344 | 121.7225977 | 0.8661538 | 120.9488
0.637716046 | 121.3627799 | 0.8669231 | 120.9237
0.638333982 | 120.9644664 | 0.8684615 | 120.8734
0.638797183 | 120.4143659 | 0.8692308 | 120.8482
0.639414451 | 120.1285964 | 0.87 | 120.823
0.639877152 | 119.7670183 | 0.8715385 | 120.7725
0.640493754 | 119.3665353 | 0.8723077 | 120.7472
0.641109976 | 119.0983685 | 0.8730769 | 120.7219
0.641571893 | 118.6595341 | 0.8746154 | 120.6713
0.642187451 | 118.2384337 | 0.8753846 | 120.6459
0.642648872 | 117.7415656 | 0.8761538 | 120.6205
0.643263767 | 117.3192897 | 0.8769231 | 120.5951
0.643878285 | 116.9915981 | 0.8784615 | 120.5442
0.644338926 | 116.5502725 | 0.8792308 | 120.5188
0.644952784 | 116.1263065 | 0.88 | 120.4933
0.64541293 | 115.7030603 | 0.8815385 | 120.4422
0.646026129 | 115.4496806 | 0.8823077 | 120.4166
0.646638952 | 115.2531767 | 0.8830769 | 120.3911
0.647098323 | 114.6376361 | 0.8846154 | 120.3398
0.64771049 | 114.2109333 | 0.8853846 | 120.3142
0.648169369 | 113.6897431 | 0.8861538 | 120.2885
0.648780881 | 113.3001173 | 0.8869231 | 120.2628
0.649392019 | 112.8716426 | 0.8884615 | 120.2114
0.649850127 | 112.4062433 | 0.8892308 | 120.1856
0.650460612 | 112.1682589 | 0.89 | 120.1598
0.651070725 | 111.6039093 | 0.8915385 | 120.1082
0.651528065 | 111.1753444 | 0.8923077 | 120.0824
0.652137527 | 110.6480339 | 0.8930769 | 120.0565
0.652746617 | 110.1584144 | 0.8946154 | 120.0047
0.653203192 | 109.7667335 | 0.8953846 | 119.9788
0.653811634 | 109.5258836 | 0.8961538 | 119.9529
0.654419706 | 108.9960555 | 0.8969231 | 119.9269
0.654875517 | 108.4875266 | 0.8984615 | 119.8749
0.655482943 | 108.1682303 | 0.8992308 | 119.8489
0.65593827 | 107.735756 | 0.9 | 119.8228
0.656545051 | 107.2805556 | 0.9015385 | 119.7706
0.657151464 | 106.8054308 | 0.9023077 | 119.7445
0.657757509 | 106.1366051 | 0.9030769 | 119.7184
0.658211802 | 105.4895523 | 0.9046154 | 119.666
0.658817205 | 105.031659 | 0.9053846 | 119.6398
0.659422242 | 104.5344605 | 0.9061538 | 119.6136
0.65987578 | 104.2336622 | 0.9076923 | 119.5611
0.660480176 | 103.5804628 | 0.9084615 | 119.5348
0.661084208 | 103.0813491 | 0.9092308 | 119.5085
0.661536993 | 102.5273251 | 0.91 | 119.4822
0.662140387 | 102.1238631 | 0.9115385 | 119.4295
0.662592693 | 101.4135369 | 0.9123077 | 119.4031
0.663195451 | 101.0864861 | 0.9130769 | 119.3767
0.663797845 | 100.6230168 | 0.9146154 | 119.3238
0.664399877 | 100.1394825 | 0.9153846 | 119.2973
0.664851163 | 99.62086597 | 0.9161538 | 119.2709
0.665452561 | 99.07773087 | 0.9176923 | 119.2178
0.665903373 | 98.51906945 | 0.9184615 | 119.1913
0.666504139 | 97.99404888 | 0.9192308 | 119.1647
0.667104544 | 97.50729829 | 0.92 | 119.1381
0.667554611 | 96.92736446 | 0.9215385 | 119.0848
0.668154386 | 96.34180732 | 0.9223077 | 119.0582
0.668603982 | 95.78016345 | 0.9230769 | 119.0315
0.669203128 | 95.27128957 | 0.9246154 | 118.9781
0.669801915 | 94.76173732 | 0.9253846 | 118.9514
0.67025077 | 94.1787684 | 0.9261538 | 118.9246
0.670848931 | 93.62879119 | 0.9276923 | 118.871
0.671446734 | 93.03894751 | 0.9284615 | 118.8442
0.671894852 | 92.61074275 | 0.9292308 | 118.8174
0.67249203 | 91.86282789 | 0.93 | 118.7905
0.67293968 | 91.19836285 | 0.9315385 | 118.7368
0.673536235 | 90.60560104 | 0.9323077 | 118.7098
0.674132434 | 90.05131389 | 0.9330769 | 118.6829
0.67457935 | 89.60076653 | 0.9346154 | 118.629
0.675174928 | 88.80946473 | 0.9353846 | 118.602
0.675621378 | 88.23989395 | 0.9361538 | 118.575
0.676216336 | 87.5451677 | 0.9376923 | 118.5209
0.67681094 | 86.77084883 | 0.9384615 | 118.4938
0.677256661 | 86.1993073 | 0.9392308 | 118.4667
0.677850647 | 85.56114978 | 0.94 | 118.4396
0.67844428 | 84.92217353 | 0.9415385 | 118.3853
0.678889274 | 84.19101404 | 0.9423077 | 118.3581
0.679482291 | 83.47154168 | 0.9430769 | 118.3309
0.680074956 | 82.75115704 | 0.9446154 | 118.2764
0.680667271 | 82.14837183 | 0.9453846 | 118.2492
0.681111277 | 81.43394675 | 0.9461538 | 118.2219
0.681702978 | 80.8296557 | 0.9476923 | 118.1673
0.68229433 | 80.06631978 | 0.9484615 | 118.14
0.682737614 | 79.27051847 | 0.9492308 | 118.1126
0.683328354 | 78.60439553 | 0.95 | 118.0853
0.683918745 | 77.85816537 | 0.9515385 | 118.0304
0.68436131 | 77.23840356 | 0.9523077 | 118.003
0.684951092 | 76.66903162 | 0.9530769 | 117.9756
0.6853932 | 76.00834193 | 0.9546154 | 117.9206
0.685982374 | 75.55670685 | 0.9553846 | 117.8931
0.686571201 | 75.04488024 | 0.9561538 | 117.8656
0.687012594 | 74.26302678 | 0.9576923 | 117.8105
0.687600815 | 73.53103688 | 0.9584615 | 117.7829
0.688041753 | 72.80733694 | 0.9592308 | 117.7553
0.688629369 | 72.0736482 | 0.96 | 117.7276
0.68921664 | 71.27928256 | 0.9615385 | 117.6723
0.689656867 | 70.27429212 | 0.9623077 | 117.6447
0.690243535 | 69.2785473 | 0.9630769 | 117.617
0.690829859 | 68.32149352 | 0.9646154 | 117.5615
0.691269376 | 67.41329209 | 0.9653846 | 117.5337
0.691855099 | 66.43410623 | 0.9661538 | 117.506
0.692294166 | 65.24432191 | 0.9676923 | 117.4503
0.692879289 | 64.08283047 | 0.9684615 | 117.4225
0.69346407 | 62.93994186 | 0.9692308 | 117.3947
0.693902432 | 61.72660149 | 0.97 | 117.3668
0.694486615 | 60.42087561 | 0.9715385 | 117.311
0.694924528 | 58.94467214 | 0.9723077 | 117.2831
0.695508115 | 57.49558318 | 0.9730769 | 117.2551
0.696091361 | 55.98458632 | 0.9746154 | 117.1992
0.696528573 | 54.42371714 | 0.9753846 | 117.1712
0.697111224 | 52.68844587 | 0.9761538 | 117.1431
0.69754799 | 51.00396555 | 0.9776923 | 117.087
0.698130048 | 49.30506954 | 0.9784615 | 117.0589
0.698711767 | 47.62427343 | 0.9792308 | 117.0309
0.699147835 | 45.63300797 | 0.98 | 117.0027
0.699728963 | 43.66645938 | 0.9815385 | 116.9464
0.700309753 | 41.37529475 | 0.9823077 | 116.9183
0.700745124 | 39.095923 | 0.9830769 | 116.8901
0.701325325 | 36.29562036 | 0.9846154 | 116.8336
0.701760255 | 32.37767377 | 0.9853846 | 116.8054
0.702339867 | 28.0163655 | 0.9861538 | 116.7771
0.702919143 | 23.89233798 | 0.9876923 | 116.7205
0.70335338 | 20.69009327 | 0.9884615 | 116.6922
0.70393207 | 18.28817618 | 0.9892308 | 116.6639
0.704365867 | 16.58097725 | 0.99 | 116.6355
0.704943971 | 15.25490158 | 0.9915385 | 116.5788
0.705521742 | 14.30998869 | 0.9923077 | 116.5504
0.70595485 | 13.61729369 | 0.9930769 | 116.5219
0.706532037 | 13.33732882 | 0.9946154 | 116.465
0.706964708 | 12.9618693 | 0.9953846 | 116.4365
0.707541313 | 12.52296611 | 0.9961538 | 116.408
0.708117585 | 12.11603095 | 0.9976923 | 116.351
0.708549571 | 11.73739886 | 0.9984615 | 116.3224
0.709700622 | 10.98433182 | 1 | 116.2652

## plot_creep_time_strain
0 | 1 | 2 | 3
0 | 0 | 0 | 0
0.02 | 0.00098 | 0 | 0
0.04 | 0.001033 | 0 | 0
0.07 | 0.00113 | 0 | 0
0.1 | 0.001194 | 0 | 0
0.14 | 0.001287 | 0 | 0
0.19 | 0.001379 | 0 | 0
0.28 | 0.001523 | 0 | 0
0.45 | 0.001696 | 11.53846 | 0.008568006
0.62 | 0.001822 | 11.53846 | 0.008568006
0.78 | 0.001926 | 11.53846 | 0.008568006
1.03 | 0.002047 | 11.53846 | 0.008568006
1.42 | 0.002213 | 11.53846 | 0.008568006
1.8 | 0.002361 | 11.53846 | 0.008568006
2.35 | 0.002546 | 11.53846 | 0.008568006
2.87 | 0.002718 | 11.53846 | 0.008568006
3.45 | 0.002924 | 23.07692 | 0.0157862
4.32 | 0.003203 | 23.07692 | 0.0157862
5.14 | 0.003463 | 23.07692 | 0.0157862
6.02 | 0.003743 | 23.07692 | 0.0157862
6.74 | 0.003977 | 23.07692 | 0.0157862
7.57 | 0.004253 | 23.07692 | 0.0157862
8.44 | 0.004534 | 23.07692 | 0.0157862
9.33 | 0.004831 | 23.07692 | 0.0157862
10.19 | 0.005126 | 34.61538 | 0.0216916
11.01 | 0.005399 | 34.61538 | 0.0216916
12.06 | 0.005771 | 34.61538 | 0.0216916
12.76 | 0.006018 | 34.61538 | 0.0216916
13.68 | 0.006317 | 34.61538 | 0.0216916
14.48 | 0.006592 | 34.61538 | 0.0216916
15.4 | 0.006905 | 34.61538 | 0.0216916
16.23 | 0.007193 | 34.61538 | 0.0216916
17.04 | 0.007467 | 46.15385 | 0.02693696
17.82 | 0.007728 | 46.15385 | 0.02693696
18.62 | 0.008008 | 46.15385 | 0.02693696
19.5 | 0.008301 | 46.15385 | 0.02693696
20.49 | 0.008639 | 46.15385 | 0.02693696
21.34 | 0.008913 | 46.15385 | 0.02693696
22.01 | 0.009139 | 46.15385 | 0.02693696
23.09 | 0.009519 | 57.69231 | 0.03159901
23.93 | 0.009802 | 57.69231 | 0.03159901
25.06 | 0.010169 | 57.69231 | 0.03159901
25.76 | 0.010397 | 57.69231 | 0.03159901
26.61 | 0.010677 | 57.69231 | 0.03159901
27.65 | 0.011011 | 57.69231 | 0.03159901
28.45 | 0.011279 | 57.69231 | 0.03159901
29.65 | 0.011663 | 57.69231 | 0.03159901
30.38 | 0.011896 | 69.23077 | 0.03576657
31.4 | 0.012217 | 69.23077 | 0.03576657
32.29 | 0.012494 | 69.23077 | 0.03576657
33.02 | 0.012726 | 69.23077 | 0.03576657
33.84 | 0.012987 | 69.23077 | 0.03576657
34.97 | 0.013338 | 69.23077 | 0.03576657
36.01 | 0.013664 | 69.23077 | 0.03576657
36.86 | 0.013933 | 69.23077 | 0.03576657
37.84 | 0.014257 | 80.76923 | 0.03952339
38.58 | 0.014492 | 80.76923 | 0.03952339
39.49 | 0.014781 | 80.76923 | 0.03952339
40.29 | 0.015049 | 80.76923 | 0.03952339
41.15 | 0.015309 | 80.76923 | 0.03952339
42.11 | 0.015608 | 80.76923 | 0.03952339
43.45 | 0.016023 | 80.76923 | 0.03952339
44.37 | 0.016298 | 80.76923 | 0.03952339
45.2 | 0.016538 | 92.30769 | 0.04290076
46.2 | 0.016855 | 92.30769 | 0.04290076
47.12 | 0.017118 | 92.30769 | 0.04290076
48.14 | 0.017424 | 92.30769 | 0.04290076
48.9 | 0.017649 | 92.30769 | 0.04290076
49.86 | 0.017931 | 92.30769 | 0.04290076
50.59 | 0.018152 | 92.30769 | 0.04290076
51.57 | 0.018435 | 103.8462 | 0.04601729
52.56 | 0.018713 | 103.8462 | 0.04601729
53.58 | 0.019007 | 103.8462 | 0.04601729
54.71 | 0.019331 | 103.8462 | 0.04601729
55.58 | 0.019586 | 103.8462 | 0.04601729
56.85 | 0.019947 | 103.8462 | 0.04601729
57.63 | 0.020171 | 103.8462 | 0.04601729
58.6 | 0.020441 | 103.8462 | 0.04601729
59.37 | 0.020648 | 115.3846 | 0.04890135
60.53 | 0.020982 | 115.3846 | 0.04890135
61.53 | 0.021247 | 115.3846 | 0.04890135
62.72 | 0.021587 | 115.3846 | 0.04890135
63.87 | 0.021897 | 115.3846 | 0.04890135
64.97 | 0.022193 | 115.3846 | 0.04890135
66.02 | 0.022476 | 115.3846 | 0.04890135
66.81 | 0.02269 | 115.3846 | 0.04890135
68.09 | 0.023032 | 126.9231 | 0.0515839
69.11 | 0.023302 | 126.9231 | 0.0515839
70.11 | 0.02357 | 126.9231 | 0.0515839
71.05 | 0.023819 | 126.9231 | 0.0515839
72.38 | 0.024171 | 126.9231 | 0.0515839
73.48 | 0.024455 | 126.9231 | 0.0515839
74.77 | 0.024794 | 126.9231 | 0.0515839
75.57 | 0.025006 | 126.9231 | 0.0515839
76.79 | 0.025303 | 138.4615 | 0.05409113
77.92 | 0.025593 | 138.4615 | 0.05409113
79.24 | 0.025928 | 138.4615 | 0.05409113
80.41 | 0.02623 | 138.4615 | 0.05409113
81.71 | 0.026554 | 138.4615 | 0.05409113
83.03 | 0.026878 | 138.4615 | 0.05409113
84.13 | 0.027144 | 138.4615 | 0.05409113
85.36 | 0.027462 | 150 | 0.05644536
86.53 | 0.027745 | 150 | 0.05644536
87.65 | 0.028019 | 150 | 0.05644536
88.75 | 0.028291 | 150 | 0.05644536
89.9 | 0.028561 | 150 | 0.05644536
91.25 | 0.028883 | 150 | 0.05644536
92.34 | 0.029136 | 150 | 0.05644536
93.72 | 0.029473 | 150 | 0.05644536
94.94 | 0.029759 | 161.5385 | 0.05866536
95.99 | 0.030009 | 161.5385 | 0.05866536
97.12 | 0.030279 | 161.5385 | 0.05866536
98.36 | 0.030567 | 161.5385 | 0.05866536
99.73 | 0.030887 | 161.5385 | 0.05866536
101.03 | 0.031187 | 161.5385 | 0.05866536
102.11 | 0.031435 | 161.5385 | 0.05866536
103.4 | 0.031726 | 161.5385 | 0.05866536
104.52 | 0.031985 | 173.0769 | 0.0607669
105.83 | 0.032285 | 173.0769 | 0.0607669
107.37 | 0.032632 | 173.0769 | 0.0607669
108.77 | 0.032932 | 173.0769 | 0.0607669
110.04 | 0.033215 | 173.0769 | 0.0607669
111.39 | 0.033525 | 173.0769 | 0.0607669
112.86 | 0.03384 | 173.0769 | 0.0607669
114.24 | 0.034154 | 173.0769 | 0.0607669
115.66 | 0.034465 | 184.6154 | 0.06276328
117.08 | 0.034777 | 184.6154 | 0.06276328
118.28 | 0.035046 | 184.6154 | 0.06276328
119.93 | 0.035405 | 184.6154 | 0.06276328
121.02 | 0.035645 | 184.6154 | 0.06276328
122.3 | 0.035927 | 184.6154 | 0.06276328
123.79 | 0.036246 | 184.6154 | 0.06276328
125.16 | 0.036535 | 196.1538 | 0.0646622
126.62 | 0.036843 | 196.1538 | 0.0646622
128.11 | 0.037164 | 196.1538 | 0.0646622
129.56 | 0.037461 | 196.1538 | 0.0646622
130.85 | 0.03773 | 196.1538 | 0.0646622
132.23 | 0.038041 | 196.1538 | 0.0646622
133.67 | 0.03832 | 196.1538 | 0.0646622
135.22 | 0.038635 | 196.1538 | 0.0646622
136.57 | 0.038908 | 207.6923 | 0.06647875
137.95 | 0.039197 | 207.6923 | 0.06647875
139.4 | 0.039496 | 207.6923 | 0.06647875
141.21 | 0.039849 | 207.6923 | 0.06647875
142.46 | 0.040101 | 207.6923 | 0.06647875
143.74 | 0.040343 | 207.6923 | 0.06647875
145.19 | 0.04063 | 207.6923 | 0.06647875
146.41 | 0.040871 | 207.6923 | 0.06647875
148.13 | 0.041208 | 219.2308 | 0.06822042
149.28 | 0.041442 | 219.2308 | 0.06822042
150.93 | 0.041758 | 219.2308 | 0.06822042
152.12 | 0.041987 | 219.2308 | 0.06822042
153.85 | 0.042322 | 219.2308 | 0.06822042
155.39 | 0.04263 | 219.2308 | 0.06822042
156.84 | 0.042923 | 219.2308 | 0.06822042
157.93 | 0.043134 | 219.2308 | 0.06822042
159.56 | 0.043438 | 230.7692 | 0.069894
160.98 | 0.043707 | 230.7692 | 0.069894
162.2 | 0.043944 | 230.7692 | 0.069894
163.82 | 0.044254 | 230.7692 | 0.069894
165.23 | 0.044524 | 230.7692 | 0.069894
166.79 | 0.044815 | 230.7692 | 0.069894
168.1 | 0.045055 | 230.7692 | 0.069894
169.82 | 0.045352 | 242.3077 | 0.07150557
171.34 | 0.045638 | 242.3077 | 0.07150557
172.86 | 0.045915 | 242.3077 | 0.07150557
174.29 | 0.046169 | 242.3077 | 0.07150557
175.96 | 0.046465 | 242.3077 | 0.07150557
177.75 | 0.046789 | 242.3077 | 0.07150557
179.4 | 0.047094 | 242.3077 | 0.07150557
180.95 | 0.047377 | 242.3077 | 0.07150557
182.24 | 0.047615 | 253.8462 | 0.07306051
183.92 | 0.047915 | 253.8462 | 0.07306051
185.49 | 0.048201 | 253.8462 | 0.07306051
187.32 | 0.048522 | 253.8462 | 0.07306051
188.89 | 0.048795 | 253.8462 | 0.07306051
190.54 | 0.049086 | 253.8462 | 0.07306051
192.23 | 0.049376 | 253.8462 | 0.07306051
194.05 | 0.049699 | 253.8462 | 0.07306051
195.92 | 0.050019 | 265.3846 | 0.07456363
197.79 | 0.050342 | 265.3846 | 0.07456363
199.87 | 0.050708 | 265.3846 | 0.07456363
201.59 | 0.051004 | 265.3846 | 0.07456363
203.43 | 0.051334 | 265.3846 | 0.07456363
205.06 | 0.051597 | 265.3846 | 0.07456363
206.56 | 0.05185 | 265.3846 | 0.07456363
208.33 | 0.052146 | 265.3846 | 0.07456363
209.88 | 0.052403 | 276.9231 | 0.07601922
211.47 | 0.052666 | 276.9231 | 0.07601922
213.15 | 0.052955 | 276.9231 | 0.07601922
214.82 | 0.053228 | 276.9231 | 0.07601922
216.49 | 0.053497 | 276.9231 | 0.07601922
217.98 | 0.053751 | 276.9231 | 0.07601922
219.54 | 0.054006 | 276.9231 | 0.07601922
221.56 | 0.054323 | 288.4615 | 0.07743113
223.21 | 0.054593 | 288.4615 | 0.07743113
224.85 | 0.054862 | 288.4615 | 0.07743113
226.5 | 0.055131 | 288.4615 | 0.07743113
228.52 | 0.055455 | 288.4615 | 0.07743113
230.61 | 0.055793 | 288.4615 | 0.07743113
232.31 | 0.056065 | 288.4615 | 0.07743113
233.96 | 0.056321 | 288.4615 | 0.07743113
235.96 | 0.056633 | 300 | 0.07880281
238.05 | 0.056958 | 300 | 0.07880281
240.03 | 0.057276 | 300 | 0.07880281
241.87 | 0.057576 | 300 | 0.07880281
243.59 | 0.057848 | 300 | 0.07880281
245.39 | 0.058122 | 300 | 0.07880281
247.19 | 0.058409 | 300 | 0.07880281
248.89 | 0.058675 | 300 | 0.07880281
251.06 | 0.059001 | 311.5385 | 0.08013736
253.03 | 0.059307 | 311.5385 | 0.08013736
255.18 | 0.059639 | 311.5385 | 0.08013736
257.25 | 0.059968 | 311.5385 | 0.08013736
259.22 | 0.060274 | 311.5385 | 0.08013736
260.76 | 0.060499 | 311.5385 | 0.08013736
263.13 | 0.060846 | 311.5385 | 0.08013736
264.81 | 0.061091 | 311.5385 | 0.08013736
266.6 | 0.061383 | 323.0769 | 0.08143761
268.58 | 0.06168 | 323.0769 | 0.08143761
270.33 | 0.061952 | 323.0769 | 0.08143761
272.4 | 0.062257 | 323.0769 | 0.08143761
274.29 | 0.062542 | 323.0769 | 0.08143761
276.16 | 0.062821 | 323.0769 | 0.08143761
277.77 | 0.063062 | 323.0769 | 0.08143761
279.36 | 0.063319 | 334.6154 | 0.08270609
281.15 | 0.063583 | 334.6154 | 0.08270609
283.13 | 0.06387 | 334.6154 | 0.08270609
284.8 | 0.064126 | 334.6154 | 0.08270609
286.85 | 0.064427 | 334.6154 | 0.08270609
289.27 | 0.064771 | 334.6154 | 0.08270609
291.02 | 0.065039 | 334.6154 | 0.08270609
292.67 | 0.065284 | 334.6154 | 0.08270609
294.61 | 0.065557 | 346.1538 | 0.08394513
296.71 | 0.065873 | 346.1538 | 0.08394513
298.31 | 0.06612 | 346.1538 | 0.08394513
300.38 | 0.066418 | 346.1538 | 0.08394513
301.8 | 0.066615 | 346.1538 | 0.08394513
304.05 | 0.066932 | 346.1538 | 0.08394513
305.96 | 0.067204 | 346.1538 | 0.08394513
308.19 | 0.067525 | 346.1538 | 0.08394513
310.41 | 0.067828 | 357.6923 | 0.08515687
312.8 | 0.068166 | 357.6923 | 0.08515687
315.02 | 0.068476 | 357.6923 | 0.08515687
316.73 | 0.06871 | 357.6923 | 0.08515687
318.6 | 0.06898 | 357.6923 | 0.08515687
320.77 | 0.069288 | 357.6923 | 0.08515687
323.01 | 0.069597 | 357.6923 | 0.08515687
325.43 | 0.069927 | 357.6923 | 0.08515687
327.48 | 0.070203 | 369.2308 | 0.08634323
330.12 | 0.070559 | 369.2308 | 0.08634323
332.25 | 0.070845 | 369.2308 | 0.08634323
334.4 | 0.07114 | 369.2308 | 0.08634323
336.19 | 0.071394 | 369.2308 | 0.08634323
338.86 | 0.071744 | 369.2308 | 0.08634323
340.64 | 0.071996 | 369.2308 | 0.08634323
342.6 | 0.072274 | 380.7692 | 0.08750522
344.6 | 0.072555 | 380.7692 | 0.08750522
346.8 | 0.07286 | 380.7692 | 0.08750522
348.62 | 0.073106 | 380.7692 | 0.08750522
350.76 | 0.073393 | 380.7692 | 0.08750522
352.89 | 0.073677 | 380.7692 | 0.08750522
354.34 | 0.073886 | 380.7692 | 0.08750522
356.5 | 0.07417 | 380.7692 | 0.08750522
358.65 | 0.074454 | 392.3077 | 0.08864549
361.13 | 0.074785 | 392.3077 | 0.08864549
362.97 | 0.07504 | 392.3077 | 0.08864549
365.31 | 0.075345 | 392.3077 | 0.08864549
367.16 | 0.07559 | 392.3077 | 0.08864549
369.53 | 0.075914 | 392.3077 | 0.08864549
371.71 | 0.076206 | 392.3077 | 0.08864549
373.65 | 0.076452 | 392.3077 | 0.08864549
375.93 | 0.076753 | 403.8462 | 0.08976551
378.19 | 0.077046 | 403.8462 | 0.08976551
380.81 | 0.077393 | 403.8462 | 0.08976551
382.72 | 0.077648 | 403.8462 | 0.08976551
384.93 | 0.077944 | 403.8462 | 0.08976551
387.2 | 0.078247 | 403.8462 | 0.08976551
389.5 | 0.078553 | 403.8462 | 0.08976551
392.07 | 0.078904 | 403.8462 | 0.08976551
394.35 | 0.079197 | 415.3846 | 0.09086667
396.26 | 0.079433 | 415.3846 | 0.09086667
398.91 | 0.079769 | 415.3846 | 0.09086667
401.2 | 0.08002 | 415.3846 | 0.09086667
403.3 | 0.080306 | 415.3846 | 0.09086667
405.12 | 0.080541 | 415.3846 | 0.09086667
407.19 | 0.080806 | 415.3846 | 0.09086667
409.79 | 0.081151 | 426.9231 | 0.09195023
411.99 | 0.081434 | 426.9231 | 0.09195023
414.18 | 0.081724 | 426.9231 | 0.09195023
416.03 | 0.081969 | 426.9231 | 0.09195023
418.38 | 0.082271 | 426.9231 | 0.09195023
420.92 | 0.082586 | 426.9231 | 0.09195023
423.32 | 0.082897 | 426.9231 | 0.09195023
425.37 | 0.083159 | 426.9231 | 0.09195023
427.19 | 0.08339 | 438.4615 | 0.09301742
429.39 | 0.083661 | 438.4615 | 0.09301742
431.6 | 0.083944 | 438.4615 | 0.09301742
434.05 | 0.084261 | 438.4615 | 0.09301742
436.43 | 0.084565 | 438.4615 | 0.09301742
438.87 | 0.084899 | 438.4615 | 0.09301742
441.54 | 0.085247 | 438.4615 | 0.09301742
444.09 | 0.085574 | 438.4615 | 0.09301742
446.28 | 0.085862 | 450 | 0.09406937
448.55 | 0.086125 | 450 | 0.09406937
450.55 | 0.086386 | 450 | 0.09406937
452.32 | 0.086608 | 450 | 0.09406937
454.75 | 0.086918 | 450 | 0.09406937
457.11 | 0.08723 | 450 | 0.09406937
459.59 | 0.08755 | 450 | 0.09406937
461.86 | 0.087835 | 450 | 0.09406937
464.17 | 0.088134 | 461.5385 | 0.09510713
466.27 | 0.088404 | 461.5385 | 0.09510713
468.6 | 0.088691 | 461.5385 | 0.09510713
471.09 | 0.088997 | 461.5385 | 0.09510713
473.18 | 0.089261 | 461.5385 | 0.09510713
476 | 0.089619 | 461.5385 | 0.09510713
478.48 | 0.089926 | 461.5385 | 0.09510713
480.77 | 0.090212 | 473.0769 | 0.09613171
482.92 | 0.090485 | 473.0769 | 0.09613171
485.12 | 0.090767 | 473.0769 | 0.09613171
487.37 | 0.091051 | 473.0769 | 0.09613171
489.91 | 0.09137 | 473.0769 | 0.09613171
492.65 | 0.091713 | 473.0769 | 0.09613171
494.35 | 0.09191 | 473.0769 | 0.09613171
497.32 | 0.092283 | 473.0769 | 0.09613171
499.59 | 0.092571 | 484.6154 | 0.09714404
502.42 | 0.092921 | 484.6154 | 0.09714404
504.36 | 0.093164 | 484.6154 | 0.09714404
506.48 | 0.093431 | 484.6154 | 0.09714404
509.5 | 0.093816 | 484.6154 | 0.09714404
512.29 | 0.094166 | 484.6154 | 0.09714404
514.72 | 0.094467 | 484.6154 | 0.09714404
517.44 | 0.094798 | 484.6154 | 0.09714404
519.69 | 0.095087 | 496.1538 | 0.09814501
522.1 | 0.095372 | 496.1538 | 0.09814501
525.07 | 0.095736 | 496.1538 | 0.09814501
527.39 | 0.096021 | 496.1538 | 0.09814501
529.75 | 0.096313 | 496.1538 | 0.09814501
531.77 | 0.096552 | 496.1538 | 0.09814501
533.81 | 0.096821 | 496.1538 | 0.09814501
535.69 | 0.097063 | 496.1538 | 0.09814501
537.68 | 0.097314 | 507.6923 | 0.09913545
539.8 | 0.097578 | 507.6923 | 0.09913545
542.42 | 0.097903 | 507.6923 | 0.09913545
544.7 | 0.098187 | 507.6923 | 0.09913545
546.49 | 0.09841 | 507.6923 | 0.09913545
548.89 | 0.098699 | 507.6923 | 0.09913545
551.48 | 0.09902 | 507.6923 | 0.09913545
554.35 | 0.099378 | 519.2308 | 0.1001162
556.12 | 0.099599 | 519.2308 | 0.1001162
558.5 | 0.099897 | 519.2308 | 0.1001162
560.84 | 0.100179 | 519.2308 | 0.1001162
563.84 | 0.100545 | 519.2308 | 0.1001162
566.13 | 0.100822 | 519.2308 | 0.1001162
568.65 | 0.101117 | 519.2308 | 0.1001162
571.17 | 0.101431 | 519.2308 | 0.1001162
573.09 | 0.101676 | 530.7692 | 0.1010879
575.34 | 0.101955 | 530.7692 | 0.1010879
577.46 | 0.102207 | 530.7692 | 0.1010879
580.19 | 0.102553 | 530.7692 | 0.1010879
582.58 | 0.102848 | 530.7692 | 0.1010879
584.83 | 0.10313 | 530.7692 | 0.1010879
586.82 | 0.103372 | 530.7692 | 0.1010879
589.09 | 0.103653 | 530.7692 | 0.1010879
591.44 | 0.103932 | 542.3077 | 0.1020514
593.28 | 0.104162 | 542.3077 | 0.1020514
595.48 | 0.104427 | 542.3077 | 0.1020514
597.76 | 0.104707 | 542.3077 | 0.1020514
600.27 | 0.105023 | 542.3077 | 0.1020514
602.44 | 0.105286 | 542.3077 | 0.1020514
605.31 | 0.105648 | 542.3077 | 0.1020514
607.24 | 0.105881 | 542.3077 | 0.1020514
609.43 | 0.106154 | 553.8462 | 0.1030074
611.58 | 0.106422 | 553.8462 | 0.1030074
613.93 | 0.106704 | 553.8462 | 0.1030074
616.52 | 0.107021 | 553.8462 | 0.1030074
618.6 | 0.107264 | 553.8462 | 0.1030074
620.99 | 0.10756 | 553.8462 | 0.1030074
623.51 | 0.107878 | 553.8462 | 0.1030074
625.98 | 0.108198 | 565.3846 | 0.1039564
628.1 | 0.108449 | 565.3846 | 0.1039564
630.73 | 0.108775 | 565.3846 | 0.1039564
632.72 | 0.109041 | 565.3846 | 0.1039564
635.07 | 0.10932 | 565.3846 | 0.1039564
637.34 | 0.10959 | 565.3846 | 0.1039564
639.94 | 0.109913 | 565.3846 | 0.1039564
642.48 | 0.110229 | 565.3846 | 0.1039564
644.67 | 0.110496 | 576.9231 | 0.1048993
647.49 | 0.110834 | 576.9231 | 0.1048993
649.87 | 0.111115 | 576.9231 | 0.1048993
652.09 | 0.11141 | 576.9231 | 0.1048993
654.33 | 0.111684 | 576.9231 | 0.1048993
656.38 | 0.111935 | 576.9231 | 0.1048993
658.6 | 0.112207 | 576.9231 | 0.1048993
660.85 | 0.112499 | 576.9231 | 0.1048993
663.57 | 0.112841 | 588.4615 | 0.1058365
665.96 | 0.113133 | 588.4615 | 0.1058365
668.29 | 0.11342 | 588.4615 | 0.1058365
669.11 | 0.113561 | 588.4615 | 0.1058365
671.51 | 0.11386 | 588.4615 | 0.1058365
673.42 | 0.114105 | 588.4615 | 0.1058365
675.75 | 0.114401 | 588.4615 | 0.1058365
678.25 | 0.114713 | 588.4615 | 0.1058365
680.37 | 0.114985 | 600 | 0.1067687
682.44 | 0.115253 | 600 | 0.1067687
684.53 | 0.115496 | 600 | 0.1067687
687 | 0.115808 | 600 | 0.1067687
689.55 | 0.116124 | 600 | 0.1067687
692.32 | 0.116465 | 600 | 0.1067687
694.54 | 0.116735 | 600 | 0.1067687
697.02 | 0.117054 | 611.5385 | 0.1076965
699.08 | 0.117311 | 611.5385 | 0.1076965
701.18 | 0.117575 | 611.5385 | 0.1076965
703.16 | 0.117825 | 611.5385 | 0.1076965
705.53 | 0.118132 | 611.5385 | 0.1076965
708.62 | 0.118508 | 611.5385 | 0.1076965
710.55 | 0.118754 | 611.5385 | 0.1076965
713.22 | 0.119094 | 611.5385 | 0.1076965
715.16 | 0.119335 | 623.0769 | 0.1086205
717.81 | 0.119668 | 623.0769 | 0.1086205
719.95 | 0.119955 | 623.0769 | 0.1086205
722.32 | 0.12025 | 623.0769 | 0.1086205
724.14 | 0.120488 | 623.0769 | 0.1086205
726.72 | 0.120818 | 623.0769 | 0.1086205
728.87 | 0.121091 | 623.0769 | 0.1086205
731.54 | 0.121406 | 623.0769 | 0.1086205
733.58 | 0.121669 | 634.6154 | 0.1095411
736.11 | 0.121978 | 634.6154 | 0.1095411
738.18 | 0.122237 | 634.6154 | 0.1095411
740.09 | 0.122488 | 634.6154 | 0.1095411
742.17 | 0.122744 | 634.6154 | 0.1095411
743.91 | 0.122958 | 634.6154 | 0.1095411
746.51 | 0.123279 | 634.6154 | 0.1095411
748.46 | 0.123524 | 634.6154 | 0.1095411
750.66 | 0.123816 | 646.1538 | 0.110459
753.07 | 0.124123 | 646.1538 | 0.110459
755.27 | 0.124405 | 646.1538 | 0.110459
757.47 | 0.124692 | 646.1538 | 0.110459
759.67 | 0.12497 | 646.1538 | 0.110459
761.67 | 0.125231 | 646.1538 | 0.110459
763.84 | 0.125512 | 646.1538 | 0.110459
766.66 | 0.125858 | 657.6923 | 0.1113747
769.27 | 0.126186 | 657.6923 | 0.1113747
771.65 | 0.126496 | 657.6923 | 0.1113747
773.55 | 0.126744 | 657.6923 | 0.1113747
775.97 | 0.127053 | 657.6923 | 0.1113747
778.01 | 0.127327 | 657.6923 | 0.1113747
780.38 | 0.127615 | 657.6923 | 0.1113747
782.78 | 0.127936 | 657.6923 | 0.1113747
783.41 | 0.128145 | 669.2308 | 0.1122886
785.46 | 0.128395 | 669.2308 | 0.1122886
787.14 | 0.128644 | 669.2308 | 0.1122886
789.01 | 0.128914 | 669.2308 | 0.1122886
791.23 | 0.129202 | 669.2308 | 0.1122886
793.48 | 0.129522 | 669.2308 | 0.1122886
795.67 | 0.129817 | 669.2308 | 0.1122886
798.37 | 0.130179 | 669.2308 | 0.1122886
800.51 | 0.130457 | 680.7692 | 0.1132014
802.81 | 0.130748 | 680.7692 | 0.1132014
805.36 | 0.131085 | 680.7692 | 0.1132014
807.47 | 0.131357 | 680.7692 | 0.1132014
810.2 | 0.131719 | 680.7692 | 0.1132014
811.92 | 0.13194 | 680.7692 | 0.1132014
813.87 | 0.13221 | 680.7692 | 0.1132014
815.54 | 0.132434 | 680.7692 | 0.1132014
817.83 | 0.132729 | 692.3077 | 0.1141136
819.91 | 0.133014 | 692.3077 | 0.1141136
822.01 | 0.1333 | 692.3077 | 0.1141136
824.42 | 0.133623 | 692.3077 | 0.1141136
826.62 | 0.13391 | 692.3077 | 0.1141136
829.14 | 0.134231 | 692.3077 | 0.1141136
831.23 | 0.134521 | 692.3077 | 0.1141136
833.58 | 0.13483 | 703.8462 | 0.1150256
835.53 | 0.135086 | 703.8462 | 0.1150256
837.65 | 0.135368 | 703.8462 | 0.1150256
839.48 | 0.135619 | 703.8462 | 0.1150256
841.6 | 0.135914 | 703.8462 | 0.1150256
843.54 | 0.136174 | 703.8462 | 0.1150256
846.31 | 0.136546 | 703.8462 | 0.1150256
848.84 | 0.136888 | 703.8462 | 0.1150256
850.66 | 0.137131 | 715.3846 | 0.115938
853.1 | 0.137468 | 715.3846 | 0.115938
855.15 | 0.137745 | 715.3846 | 0.115938
857.24 | 0.138027 | 715.3846 | 0.115938
858.99 | 0.138259 | 715.3846 | 0.115938
861.17 | 0.13856 | 715.3846 | 0.115938
863.06 | 0.138821 | 715.3846 | 0.115938
865.18 | 0.139112 | 715.3846 | 0.115938
867.55 | 0.139443 | 726.9231 | 0.1168512
869.98 | 0.139777 | 726.9231 | 0.1168512
872.1 | 0.140074 | 726.9231 | 0.1168512
874.11 | 0.140346 | 726.9231 | 0.1168512
875.81 | 0.140572 | 726.9231 | 0.1168512
878.36 | 0.140923 | 726.9231 | 0.1168512
880.4 | 0.141201 | 726.9231 | 0.1168512
882.6 | 0.141516 | 726.9231 | 0.1168512
884.87 | 0.141822 | 738.4615 | 0.1177658
886.95 | 0.142108 | 738.4615 | 0.1177658
889.37 | 0.142449 | 738.4615 | 0.1177658
891.76 | 0.142779 | 738.4615 | 0.1177658
893.89 | 0.143086 | 738.4615 | 0.1177658
896.03 | 0.143385 | 738.4615 | 0.1177658
897.97 | 0.143651 | 738.4615 | 0.1177658
900.23 | 0.143982 | 750 | 0.1186824
902.24 | 0.14426 | 750 | 0.1186824
904.22 | 0.144555 | 750 | 0.1186824
905.89 | 0.14479 | 750 | 0.1186824
908.01 | 0.145093 | 750 | 0.1186824
910.36 | 0.145434 | 750 | 0.1186824
912.47 | 0.145747 | 750 | 0.1186824
914.28 | 0.146004 | 750 | 0.1186824
916.17 | 0.146276 | 761.5385 | 0.1196013
918.51 | 0.146609 | 761.5385 | 0.1196013
920.29 | 0.146868 | 761.5385 | 0.1196013
922.23 | 0.147147 | 761.5385 | 0.1196013
924.66 | 0.147502 | 761.5385 | 0.1196013
926.9 | 0.147827 | 761.5385 | 0.1196013
928.67 | 0.148078 | 761.5385 | 0.1196013
931 | 0.148415 | 761.5385 | 0.1196013
933 | 0.148699 | 773.0769 | 0.1205233
935.06 | 0.149016 | 773.0769 | 0.1205233
937.14 | 0.149318 | 773.0769 | 0.1205233
938.63 | 0.149543 | 773.0769 | 0.1205233
940.78 | 0.149855 | 773.0769 | 0.1205233
943 | 0.15019 | 773.0769 | 0.1205233
944.93 | 0.150476 | 773.0769 | 0.1205233
946.64 | 0.150743 | 773.0769 | 0.1205233
948.52 | 0.151018 | 784.6154 | 0.1214487
950.31 | 0.151279 | 784.6154 | 0.1214487
952.26 | 0.151565 | 784.6154 | 0.1214487
953.98 | 0.151835 | 784.6154 | 0.1214487
955.85 | 0.152112 | 784.6154 | 0.1214487
957.45 | 0.15235 | 784.6154 | 0.1214487
959.33 | 0.152628 | 784.6154 | 0.1214487
961.1 | 0.152907 | 796.1538 | 0.1223781
962.64 | 0.153129 | 796.1538 | 0.1223781
964.31 | 0.153383 | 796.1538 | 0.1223781
966.26 | 0.153692 | 796.1538 | 0.1223781
968.21 | 0.153989 | 796.1538 | 0.1223781
969.78 | 0.154235 | 796.1538 | 0.1223781
971.61 | 0.154513 | 796.1538 | 0.1223781
973.52 | 0.154797 | 796.1538 | 0.1223781
975.32 | 0.15507 | 807.6923 | 0.1233121
977.34 | 0.155381 | 807.6923 | 0.1233121
979.17 | 0.155655 | 807.6923 | 0.1233121
981.42 | 0.156009 | 807.6923 | 0.1233121
982.98 | 0.156252 | 807.6923 | 0.1233121
984.95 | 0.156566 | 807.6923 | 0.1233121
986.51 | 0.156813 | 807.6923 | 0.1233121
988.7 | 0.157148 | 807.6923 | 0.1233121
990.58 | 0.157438 | 819.2308 | 0.1242512
992.39 | 0.157725 | 819.2308 | 0.1242512
994.14 | 0.157995 | 819.2308 | 0.1242512
996.12 | 0.158303 | 819.2308 | 0.1242512
998.08 | 0.15862 | 819.2308 | 0.1242512
999.78 | 0.15888 | 819.2308 | 0.1242512
1001.7 | 0.159184 | 819.2308 | 0.1242512
1003.27 | 0.159432 | 819.2308 | 0.1242512
1005.08 | 0.159726 | 830.7692 | 0.1251961
1007.04 | 0.160042 | 830.7692 | 0.1251961
1009.27 | 0.160397 | 830.7692 | 0.1251961
1011.17 | 0.1607 | 830.7692 | 0.1251961
1013.26 | 0.161042 | 830.7692 | 0.1251961
1014.88 | 0.161303 | 830.7692 | 0.1251961
1016.23 | 0.161532 | 830.7692 | 0.1251961
1018.33 | 0.161856 | 842.3077 | 0.1261473
1019.8 | 0.162098 | 842.3077 | 0.1261473
1021.84 | 0.162422 | 842.3077 | 0.1261473
1023.57 | 0.162696 | 842.3077 | 0.1261473
1025.39 | 0.162989 | 842.3077 | 0.1261473
1026.96 | 0.163238 | 842.3077 | 0.1261473
1028.73 | 0.163535 | 842.3077 | 0.1261473
1030.5 | 0.163834 | 842.3077 | 0.1261473
1032.05 | 0.164091 | 853.8462 | 0.1271055
1034.18 | 0.164457 | 853.8462 | 0.1271055
1035.87 | 0.164733 | 853.8462 | 0.1271055
1037.34 | 0.164972 | 853.8462 | 0.1271055
1039.49 | 0.165326 | 853.8462 | 0.1271055
1041.17 | 0.165612 | 853.8462 | 0.1271055
1042.66 | 0.165852 | 853.8462 | 0.1271055
1044.46 | 0.166152 | 853.8462 | 0.1271055
1046.31 | 0.166472 | 865.3846 | 0.1280712
1048.23 | 0.166789 | 865.3846 | 0.1280712
1049.77 | 0.16706 | 865.3846 | 0.1280712
1051.42 | 0.167334 | 865.3846 | 0.1280712
1053.05 | 0.167617 | 865.3846 | 0.1280712
1054.51 | 0.167867 | 865.3846 | 0.1280712
1056.54 | 0.168215 | 865.3846 | 0.1280712
1058.29 | 0.168519 | 865.3846 | 0.1280712
1059.78 | 0.168778 | 876.9231 | 0.1290452
1061.35 | 0.169048 | 876.9231 | 0.1290452
1063.27 | 0.169388 | 876.9231 | 0.1290452
1064.75 | 0.169635 | 876.9231 | 0.1290452
1066.19 | 0.169894 | 876.9231 | 0.1290452
1067.82 | 0.170177 | 876.9231 | 0.1290452
1069.49 | 0.170467 | 876.9231 | 0.1290452
1070.87 | 0.170713 | 888.4615 | 0.1300281
1072.46 | 0.170984 | 888.4615 | 0.1300281
1074.11 | 0.171282 | 888.4615 | 0.1300281
1075.51 | 0.171529 | 888.4615 | 0.1300281
1077.28 | 0.171851 | 888.4615 | 0.1300281
1079.15 | 0.172183 | 888.4615 | 0.1300281
1081.14 | 0.172537 | 888.4615 | 0.1300281
1082.59 | 0.172794 | 888.4615 | 0.1300281
1084.12 | 0.173059 | 900 | 0.1310207
1085.51 | 0.173304 | 900 | 0.1310207
1086.89 | 0.173556 | 900 | 0.1310207
1088.56 | 0.173858 | 900 | 0.1310207
1089.96 | 0.174123 | 900 | 0.1310207
1091.63 | 0.174434 | 900 | 0.1310207
1092.93 | 0.174675 | 900 | 0.1310207
1094.42 | 0.174948 | 900 | 0.1310207
1096.05 | 0.175246 | 911.5385 | 0.1320237
1097.44 | 0.175504 | 911.5385 | 0.1320237
1099.16 | 0.175832 | 911.5385 | 0.1320237
1100.87 | 0.176143 | 911.5385 | 0.1320237
1102.51 | 0.176447 | 911.5385 | 0.1320237
1104.21 | 0.176767 | 911.5385 | 0.1320237
1105.65 | 0.177035 | 911.5385 | 0.1320237
1107.23 | 0.177346 | 911.5385 | 0.1320237
1108.75 | 0.177627 | 923.0769 | 0.1330379
1110.13 | 0.177896 | 923.0769 | 0.1330379
1111.57 | 0.178171 | 923.0769 | 0.1330379
1112.77 | 0.178401 | 923.0769 | 0.1330379
1114.14 | 0.178656 | 923.0769 | 0.1330379
1115.56 | 0.178931 | 923.0769 | 0.1330379
1117.04 | 0.179218 | 923.0769 | 0.1330379
1118.86 | 0.179567 | 934.6154 | 0.1340641
1120.23 | 0.179831 | 934.6154 | 0.1340641
1121.6 | 0.180101 | 934.6154 | 0.1340641
1123.05 | 0.180382 | 934.6154 | 0.1340641
1124.43 | 0.180661 | 934.6154 | 0.1340641
1125.82 | 0.180926 | 934.6154 | 0.1340641
1127.25 | 0.181205 | 934.6154 | 0.1340641
1128.55 | 0.181471 | 934.6154 | 0.1340641
1130.12 | 0.181782 | 946.1538 | 0.1351032
1131.37 | 0.18203 | 946.1538 | 0.1351032
1133.23 | 0.182405 | 946.1538 | 0.1351032
1134.59 | 0.182677 | 946.1538 | 0.1351032
1135.6 | 0.182871 | 946.1538 | 0.1351032
1137.38 | 0.183233 | 946.1538 | 0.1351032
1138.73 | 0.183504 | 946.1538 | 0.1351032
1140.13 | 0.183791 | 946.1538 | 0.1351032
1141.44 | 0.184056 | 957.6923 | 0.1361561
1143.05 | 0.184386 | 957.6923 | 0.1361561
1144.67 | 0.184719 | 957.6923 | 0.1361561
1145.84 | 0.184949 | 957.6923 | 0.1361561
1147.38 | 0.185269 | 957.6923 | 0.1361561
1148.88 | 0.185574 | 957.6923 | 0.1361561
1150.21 | 0.185854 | 957.6923 | 0.1361561
1151.45 | 0.186111 | 957.6923 | 0.1361561
1153.05 | 0.186447 | 969.2308 | 0.1372236
1154.32 | 0.186709 | 969.2308 | 0.1372236
1155.85 | 0.187035 | 969.2308 | 0.1372236
1157 | 0.187278 | 969.2308 | 0.1372236
1158.54 | 0.187613 | 969.2308 | 0.1372236
1159.91 | 0.187901 | 969.2308 | 0.1372236
1161.16 | 0.188175 | 969.2308 | 0.1372236
1163.01 | 0.188546 | 980.7692 | 0.1383068
1164.24 | 0.188829 | 980.7692 | 0.1383068
1165.48 | 0.189098 | 980.7692 | 0.1383068
1166.78 | 0.189373 | 980.7692 | 0.1383068
1168.23 | 0.18969 | 980.7692 | 0.1383068
1169.57 | 0.189987 | 980.7692 | 0.1383068
1170.9 | 0.190271 | 980.7692 | 0.1383068
1172.17 | 0.190517 | 980.7692 | 0.1383068
1173.17 | 0.190732 | 992.3077 | 0.1394067
1174.62 | 0.191065 | 992.3077 | 0.1394067
1175.71 | 0.191297 | 992.3077 | 0.1394067
1177.08 | 0.19161 | 992.3077 | 0.1394067
1178.13 | 0.191849 | 992.3077 | 0.1394067
1179.54 | 0.19217 | 992.3077 | 0.1394067
1180.58 | 0.192415 | 992.3077 | 0.1394067
1182.03 | 0.192748 | 992.3077 | 0.1394067
1183.1 | 0.192985 | 1003.846 | 0.1405243
1184.37 | 0.193274 | 1003.846 | 0.1405243
1185.53 | 0.193539 | 1003.846 | 0.1405243
1186.87 | 0.193856 | 1003.846 | 0.1405243
1188.07 | 0.194131 | 1003.846 | 0.1405243
1189.29 | 0.194411 | 1003.846 | 0.1405243
1190.71 | 0.194743 | 1003.846 | 0.1405243
1191.89 | 0.195018 | 1003.846 | 0.1405243
1193.26 | 0.195336 | 1015.385 | 0.1416609
1194.53 | 0.195633 | 1015.385 | 0.1416609
1195.68 | 0.195914 | 1015.385 | 0.1416609
1196.93 | 0.196207 | 1015.385 | 0.1416609
1198.32 | 0.196536 | 1015.385 | 0.1416609
1199.37 | 0.196783 | 1015.385 | 0.1416609
1200.63 | 0.197095 | 1015.385 | 0.1416609
1202.1 | 0.197448 | 1026.923 | 0.1428176
1203.32 | 0.19774 | 1026.923 | 0.1428176
1204.49 | 0.198032 | 1026.923 | 0.1428176
1205.59 | 0.198293 | 1026.923 | 0.1428176
1206.71 | 0.198566 | 1026.923 | 0.1428176
1207.78 | 0.198827 | 1026.923 | 0.1428176
1208.84 | 0.199089 | 1026.923 | 0.1428176
1209.95 | 0.19937 | 1026.923 | 0.1428176
1211.03 | 0.199639 | 1038.462 | 0.1439968
1212.08 | 0.199913 | 1038.462 | 0.1439968
1213.12 | 0.200174 | 1038.462 | 0.1439968
1214.37 | 0.200482 | 1038.462 | 0.1439968
1215.38 | 0.200745 | 1038.462 | 0.1439968
1216.8 | 0.201097 | 1038.462 | 0.1439968
1218.1 | 0.201427 | 1038.462 | 0.1439968
1219.24 | 0.201711 | 1038.462 | 0.1439968
1220.24 | 0.201973 | 1050 | 0.1451992
1221.29 | 0.202245 | 1050 | 0.1451992
1222.44 | 0.202544 | 1050 | 0.1451992
1223.56 | 0.202836 | 1050 | 0.1451992
1224.75 | 0.203139 | 1050 | 0.1451992
1225.86 | 0.203431 | 1050 | 0.1451992
1227.15 | 0.203767 | 1050 | 0.1451992
1228.03 | 0.204003 | 1050 | 0.1451992
1229.05 | 0.20427 | 1061.538 | 0.1464263
1230.07 | 0.204532 | 1061.538 | 0.1464263
1231.22 | 0.204841 | 1061.538 | 0.1464263
1232.25 | 0.205119 | 1061.538 | 0.1464263
1233.3 | 0.205409 | 1061.538 | 0.1464263
1234.51 | 0.20573 | 1061.538 | 0.1464263
1235.49 | 0.205995 | 1061.538 | 0.1464263
1236.61 | 0.2063 | 1073.077 | 0.1476798
1237.58 | 0.206559 | 1073.077 | 0.1476798
1238.69 | 0.206861 | 1073.077 | 0.1476798
1239.76 | 0.207161 | 1073.077 | 0.1476798
1240.86 | 0.207464 | 1073.077 | 0.1476798
1241.63 | 0.20768 | 1073.077 | 0.1476798
1242.92 | 0.208033 | 1073.077 | 0.1476798
1243.93 | 0.208319 | 1073.077 | 0.1476798
1245.03 | 0.208635 | 1084.615 | 0.1489617
1246.34 | 0.209001 | 1084.615 | 0.1489617
1247.4 | 0.20931 | 1084.615 | 0.1489617
1248.44 | 0.209607 | 1084.615 | 0.1489617
1249.36 | 0.209877 | 1084.615 | 0.1489617
1250.36 | 0.210166 | 1084.615 | 0.1489617
1251.16 | 0.2104 | 1084.615 | 0.1489617
1252.31 | 0.210725 | 1084.615 | 0.1489617
1253.09 | 0.210954 | 1096.154 | 0.1502739
1254.04 | 0.211233 | 1096.154 | 0.1502739
1254.96 | 0.211502 | 1096.154 | 0.1502739
1256.3 | 0.211892 | 1096.154 | 0.1502739
1257.26 | 0.21219 | 1096.154 | 0.1502739
1258.18 | 0.212462 | 1096.154 | 0.1502739
1259.2 | 0.212774 | 1096.154 | 0.1502739
1260.1 | 0.213038 | 1096.154 | 0.1502739
1261 | 0.213307 | 1107.692 | 0.1516186
1261.69 | 0.21352 | 1107.692 | 0.1516186
1262.7 | 0.213827 | 1107.692 | 0.1516186
1263.57 | 0.214092 | 1107.692 | 0.1516186
1264.57 | 0.214399 | 1107.692 | 0.1516186
1265.39 | 0.214653 | 1107.692 | 0.1516186
1266.29 | 0.214928 | 1107.692 | 0.1516186
1267.13 | 0.215196 | 1119.231 | 0.1529982
1268.03 | 0.215479 | 1119.231 | 0.1529982
1268.89 | 0.215742 | 1119.231 | 0.1529982
1269.71 | 0.216015 | 1119.231 | 0.1529982
1270.66 | 0.216304 | 1119.231 | 0.1529982
1271.31 | 0.216517 | 1119.231 | 0.1529982
1272.13 | 0.216779 | 1119.231 | 0.1529982
1272.88 | 0.217017 | 1119.231 | 0.1529982
1273.77 | 0.217309 | 1130.769 | 0.1544153
1274.5 | 0.217545 | 1130.769 | 0.1544153
1275.2 | 0.217776 | 1130.769 | 0.1544153
1276.04 | 0.218049 | 1130.769 | 0.1544153
1276.79 | 0.218289 | 1130.769 | 0.1544153
1277.84 | 0.218639 | 1130.769 | 0.1544153
1278.72 | 0.218931 | 1130.769 | 0.1544153
1279.64 | 0.21924 | 1130.769 | 0.1544153
1280.49 | 0.219527 | 1142.308 | 0.1558728
1281.31 | 0.219806 | 1142.308 | 0.1558728
1282.06 | 0.220059 | 1142.308 | 0.1558728
1282.89 | 0.220332 | 1142.308 | 0.1558728
1283.88 | 0.220673 | 1142.308 | 0.1558728
1284.71 | 0.220954 | 1142.308 | 0.1558728
1285.35 | 0.221175 | 1142.308 | 0.1558728
1286.2 | 0.221471 | 1142.308 | 0.1558728
1286.93 | 0.221731 | 1153.846 | 0.157374
1287.61 | 0.221975 | 1153.846 | 0.157374
1288.4 | 0.222241 | 1153.846 | 0.157374
1289.1 | 0.222491 | 1153.846 | 0.157374
1289.98 | 0.222808 | 1153.846 | 0.157374
1290.6 | 0.223023 | 1153.846 | 0.157374
1291.52 | 0.223347 | 1153.846 | 0.157374
1292.15 | 0.223569 | 1165.385 | 0.1589223
1292.89 | 0.223842 | 1165.385 | 0.1589223
1293.62 | 0.224106 | 1165.385 | 0.1589223
1294.19 | 0.224314 | 1165.385 | 0.1589223
1294.82 | 0.224547 | 1165.385 | 0.1589223
1295.52 | 0.224803 | 1165.385 | 0.1589223
1296.31 | 0.225098 | 1165.385 | 0.1589223
1297.04 | 0.225367 | 1165.385 | 0.1589223
1297.84 | 0.225654 | 1176.923 | 0.1605216
1298.56 | 0.225928 | 1176.923 | 0.1605216
1299.21 | 0.226172 | 1176.923 | 0.1605216
1299.85 | 0.226415 | 1176.923 | 0.1605216
1300.48 | 0.226654 | 1176.923 | 0.1605216
1301.28 | 0.226957 | 1176.923 | 0.1605216
1302.03 | 0.227247 | 1176.923 | 0.1605216
1302.85 | 0.227561 | 1176.923 | 0.1605216
1303.52 | 0.227833 | 1188.462 | 0.162176
1304.43 | 0.228177 | 1188.462 | 0.162176
1305.13 | 0.228451 | 1188.462 | 0.162176
1305.94 | 0.228772 | 1188.462 | 0.162176
1306.65 | 0.229049 | 1188.462 | 0.162176
1307.27 | 0.229295 | 1188.462 | 0.162176
1307.97 | 0.229574 | 1188.462 | 0.162176
1308.59 | 0.229822 | 1188.462 | 0.162176
1309.41 | 0.23016 | 1200 | 0.1638901
1310.11 | 0.230445 | 1200 | 0.1638901
1310.84 | 0.230736 | 1200 | 0.1638901
1311.39 | 0.230965 | 1200 | 0.1638901
1312.11 | 0.231253 | 1200 | 0.1638901
1312.73 | 0.231508 | 1200 | 0.1638901
1313.39 | 0.231786 | 1200 | 0.1638901
1314.26 | 0.232155 | 1211.538 | 0.1656688
1314.83 | 0.232397 | 1211.538 | 0.1656688
1315.41 | 0.232639 | 1211.538 | 0.1656688
1315.91 | 0.232853 | 1211.538 | 0.1656688
1316.6 | 0.233145 | 1211.538 | 0.1656688
1317.18 | 0.233389 | 1211.538 | 0.1656688
1317.9 | 0.233698 | 1211.538 | 0.1656688
1318.52 | 0.233966 | 1211.538 | 0.1656688
1319.18 | 0.234259 | 1223.077 | 0.1675175
1319.83 | 0.234545 | 1223.077 | 0.1675175
1320.52 | 0.234848 | 1223.077 | 0.1675175
1321.2 | 0.235144 | 1223.077 | 0.1675175
1321.85 | 0.235437 | 1223.077 | 0.1675175
1322.52 | 0.235741 | 1223.077 | 0.1675175
1323.14 | 0.236017 | 1223.077 | 0.1675175
1323.74 | 0.236292 | 1223.077 | 0.1675175
1324.24 | 0.236521 | 1234.615 | 0.1694421
1324.76 | 0.236764 | 1234.615 | 0.1694421
1325.27 | 0.237001 | 1234.615 | 0.1694421
1325.92 | 0.237311 | 1234.615 | 0.1694421
1326.58 | 0.23762 | 1234.615 | 0.1694421
1327.13 | 0.237877 | 1234.615 | 0.1694421
1327.84 | 0.238217 | 1234.615 | 0.1694421
1328.48 | 0.23851 | 1234.615 | 0.1694421
1329.03 | 0.238775 | 1246.154 | 0.1714565
1329.49 | 0.239002 | 1246.154 | 0.1714565
1330.03 | 0.239252 | 1246.154 | 0.1714565
1330.6 | 0.239518 | 1246.154 | 0.1714565
1331.16 | 0.239789 | 1246.154 | 0.1714565
1331.73 | 0.240064 | 1246.154 | 0.1714565
1332.3 | 0.240349 | 1246.154 | 0.1714565
1332.83 | 0.240612 | 1257.692 | 0.1735652
1333.32 | 0.240853 | 1257.692 | 0.1735652
1333.9 | 0.241144 | 1257.692 | 0.1735652
1334.4 | 0.241403 | 1257.692 | 0.1735652
1334.93 | 0.24167 | 1257.692 | 0.1735652
1335.43 | 0.241924 | 1257.692 | 0.1735652
1335.87 | 0.242146 | 1257.692 | 0.1735652
1336.32 | 0.242373 | 1257.692 | 0.1735652
1336.87 | 0.242659 | 1269.231 | 0.1757781
1337.35 | 0.242912 | 1269.231 | 0.1757781
1337.89 | 0.243188 | 1269.231 | 0.1757781
1338.42 | 0.243464 | 1269.231 | 0.1757781
1338.89 | 0.24372 | 1269.231 | 0.1757781
1339.42 | 0.244013 | 1269.231 | 0.1757781
1339.96 | 0.2443 | 1269.231 | 0.1757781
1340.44 | 0.244564 | 1269.231 | 0.1757781
1340.94 | 0.244828 | 1280.769 | 0.1781071
1341.49 | 0.245126 | 1280.769 | 0.1781071
1341.98 | 0.245386 | 1280.769 | 0.1781071
1342.44 | 0.245652 | 1280.769 | 0.1781071
1343.01 | 0.245969 | 1280.769 | 0.1781071
1343.46 | 0.246219 | 1280.769 | 0.1781071
1343.94 | 0.246496 | 1280.769 | 0.1781071
1344.41 | 0.246754 | 1280.769 | 0.1781071
1344.86 | 0.247016 | 1292.308 | 0.1805657
1345.36 | 0.247309 | 1292.308 | 0.1805657
1345.88 | 0.247604 | 1292.308 | 0.1805657
1346.31 | 0.247859 | 1292.308 | 0.1805657
1346.75 | 0.248117 | 1292.308 | 0.1805657
1347.16 | 0.248363 | 1292.308 | 0.1805657
1347.63 | 0.248646 | 1292.308 | 0.1805657
1348.08 | 0.248918 | 1303.846 | 0.1831693
1348.53 | 0.249182 | 1303.846 | 0.1831693
1348.98 | 0.249453 | 1303.846 | 0.1831693
1349.38 | 0.249698 | 1303.846 | 0.1831693
1349.78 | 0.249948 | 1303.846 | 0.1831693
1350.23 | 0.25023 | 1303.846 | 0.1831693
1350.69 | 0.250513 | 1303.846 | 0.1831693
1351.19 | 0.250825 | 1303.846 | 0.1831693
1351.52 | 0.251038 | 1315.385 | 0.1859348
1351.85 | 0.25125 | 1315.385 | 0.1859348
1352.32 | 0.251544 | 1315.385 | 0.1859348
1352.75 | 0.251831 | 1315.385 | 0.1859348
1353.15 | 0.252086 | 1315.385 | 0.1859348
1353.56 | 0.252352 | 1315.385 | 0.1859348
1353.91 | 0.252586 | 1315.385 | 0.1859348
1354.24 | 0.252811 | 1315.385 | 0.1859348
1354.61 | 0.253046 | 1326.923 | 0.1888813
1354.99 | 0.25332 | 1326.923 | 0.1888813
1355.29 | 0.253511 | 1326.923 | 0.1888813
1355.62 | 0.253742 | 1326.923 | 0.1888813
1356.01 | 0.254 | 1326.923 | 0.1888813
1356.39 | 0.254264 | 1326.923 | 0.1888813
1356.76 | 0.254526 | 1326.923 | 0.1888813
1357.11 | 0.254769 | 1326.923 | 0.1888813
1357.44 | 0.255023 | 1338.462 | 0.1920294
1357.79 | 0.255273 | 1338.462 | 0.1920294
1358.16 | 0.255537 | 1338.462 | 0.1920294
1358.51 | 0.25579 | 1338.462 | 0.1920294
1358.83 | 0.25603 | 1338.462 | 0.1920294
1359.16 | 0.256271 | 1338.462 | 0.1920294
1359.55 | 0.256562 | 1338.462 | 0.1920294
1359.9 | 0.25682 | 1350 | 0.1954004
1360.2 | 0.257053 | 1350 | 0.1954004
1360.55 | 0.257324 | 1350 | 0.1954004
1360.88 | 0.257583 | 1350 | 0.1954004
1361.23 | 0.257859 | 1350 | 0.1954004
1361.55 | 0.258107 | 1350 | 0.1954004
1361.88 | 0.258363 | 1350 | 0.1954004
1362.16 | 0.258578 | 1350 | 0.1954004
1362.53 | 0.258865 | 1361.538 | 0.1990976
1362.9 | 0.259159 | 1361.538 | 0.1990976
1363.23 | 0.259423 | 1361.538 | 0.1990976
1363.57 | 0.259694 | 1361.538 | 0.1990976
1363.88 | 0.259948 | 1361.538 | 0.1990976
1364.23 | 0.260232 | 1361.538 | 0.1990976
1364.52 | 0.260468 | 1361.538 | 0.1990976
1364.83 | 0.260733 | 1361.538 | 0.1990976
1365.12 | 0.260985 | 1373.077 | 0.2031293
1365.47 | 0.261275 | 1373.077 | 0.2031293
1365.75 | 0.261517 | 1373.077 | 0.2031293
1366.07 | 0.261785 | 1373.077 | 0.2031293
1366.37 | 0.262047 | 1373.077 | 0.2031293
1366.72 | 0.262354 | 1373.077 | 0.2031293
1367.04 | 0.262643 | 1373.077 | 0.2031293
1367.34 | 0.262903 | 1373.077 | 0.2031293
1367.67 | 0.263204 | 1384.615 | 0.2075513
1367.97 | 0.26348 | 1384.615 | 0.2075513
1368.29 | 0.26376 | 1384.615 | 0.2075513
1368.51 | 0.263969 | 1384.615 | 0.2075513
1368.77 | 0.264213 | 1384.615 | 0.2075513
1369.04 | 0.264466 | 1384.615 | 0.2075513
1369.31 | 0.264726 | 1384.615 | 0.2075513
1369.57 | 0.264981 | 1396.154 | 0.2124252
1369.82 | 0.265216 | 1396.154 | 0.2124252
1370.07 | 0.265466 | 1396.154 | 0.2124252
1370.32 | 0.265718 | 1396.154 | 0.2124252
1370.61 | 0.266007 | 1396.154 | 0.2124252
1370.84 | 0.266243 | 1396.154 | 0.2124252
1371.09 | 0.266501 | 1396.154 | 0.2124252
1371.31 | 0.266728 | 1396.154 | 0.2124252
1371.56 | 0.266991 | 1407.692 | 0.2178111
1371.76 | 0.267208 | 1407.692 | 0.2178111
1371.99 | 0.267468 | 1407.692 | 0.2178111
1372.21 | 0.267705 | 1407.692 | 0.2178111
1372.43 | 0.26795 | 1407.692 | 0.2178111
1372.69 | 0.268244 | 1407.692 | 0.2178111
1372.86 | 0.268437 | 1407.692 | 0.2178111
1373.03 | 0.268629 | 1407.692 | 0.2178111
1373.18 | 0.268801 | 1419.231 | 0.2237593
1373.34 | 0.268996 | 1419.231 | 0.2237593
1373.49 | 0.269177 | 1419.231 | 0.2237593
1373.66 | 0.26938 | 1419.231 | 0.2237593
1373.81 | 0.269561 | 1419.231 | 0.2237593
1373.98 | 0.269772 | 1419.231 | 0.2237593
1374.14 | 0.269987 | 1419.231 | 0.2237593
1374.29 | 0.270188 | 1419.231 | 0.2237593
1374.46 | 0.27041 | 1430.769 | 0.2308869
1374.61 | 0.270612 | 1430.769 | 0.2308869
1374.78 | 0.27084 | 1430.769 | 0.2308869
1374.91 | 0.271015 | 1430.769 | 0.2308869
1375.08 | 0.271251 | 1430.769 | 0.2308869
1375.23 | 0.271478 | 1430.769 | 0.2308869
1375.4 | 0.271709 | 1430.769 | 0.2308869
1375.56 | 0.271961 | 1442.308 | 0.2390901
1375.71 | 0.272182 | 1442.308 | 0.2390901
1375.88 | 0.272436 | 1442.308 | 0.2390901
1376.03 | 0.27266 | 1442.308 | 0.2390901
1376.2 | 0.272914 | 1442.308 | 0.2390901
1376.33 | 0.273129 | 1442.308 | 0.2390901
1376.5 | 0.273403 | 1442.308 | 0.2390901
1376.65 | 0.273664 | 1442.308 | 0.2390901
1376.8 | 0.273913 | 1453.846 | 0.2484988
1376.95 | 0.274169 | 1453.846 | 0.2484988
1377.11 | 0.27447 | 1453.846 | 0.2484988
1377.28 | 0.274777 | 1453.846 | 0.2484988
1377.43 | 0.275053 | 1453.846 | 0.2484988
1377.6 | 0.275388 | 1453.846 | 0.2484988
1377.75 | 0.275687 | 1453.846 | 0.2484988
1377.9 | 0.275997 | 1453.846 | 0.2484988
1378.05 | 0.276317 | 1465.385 | 0.2591885
1378.22 | 0.276689 | 1465.385 | 0.2591885
1378.37 | 0.277035 | 1465.385 | 0.2591885
1378.53 | 0.277446 | 1465.385 | 0.2591885
1378.68 | 0.277836 | 1465.385 | 0.2591885
1378.85 | 0.278298 | 1465.385 | 0.2591885
1379.02 | 0.278799 | 1465.385 | 0.2591885
1379.17 | 0.279278 | 1465.385 | 0.2591885
1379.32 | 0.279809 | 1476.923 | 0.2712362
1379.47 | 0.280377 | 1476.923 | 0.2712362
1379.63 | 0.281079 | 1476.923 | 0.2712362
1379.78 | 0.281806 | 1476.923 | 0.2712362
1379.95 | 0.282761 | 1476.923 | 0.2712362
1380.1 | 0.283831 | 1476.923 | 0.2712362
1380.42 | 0.29267 | 1476.923 | 0.2712362
0 | 0 | 0 | 0
0.2 | 0.000413 | 0 | 0
0.68 | 0.00054 | 0 | 0
2.04 | 0.000768 | 0 | 0
4.25 | 0.001055 | 0 | 0
7.66 | 0.001443 | 11.53846 | 0.0059253
11.95 | 0.001915 | 11.53846 | 0.0059253
14.72 | 0.002262 | 11.53846 | 0.0059253
18.44 | 0.002718 | 11.53846 | 0.0059253
22.09 | 0.003172 | 11.53846 | 0.0059253
25.48 | 0.003628 | 23.07692 | 0.01103842
28.86 | 0.00408 | 23.07692 | 0.01103842
32.63 | 0.004591 | 23.07692 | 0.01103842
35.77 | 0.00499 | 23.07692 | 0.01103842
39.06 | 0.005394 | 34.61538 | 0.01545759
42.38 | 0.005846 | 34.61538 | 0.01545759
47.1 | 0.00649 | 34.61538 | 0.01545759
50.05 | 0.006857 | 34.61538 | 0.01545759
53.27 | 0.007326 | 34.61538 | 0.01545759
56.58 | 0.00775 | 46.15385 | 0.01931627
59.56 | 0.008138 | 46.15385 | 0.01931627
63.13 | 0.008535 | 46.15385 | 0.01931627
66.55 | 0.008989 | 46.15385 | 0.01931627
69.89 | 0.009422 | 57.69231 | 0.02269177
74.16 | 0.009953 | 57.69231 | 0.02269177
77.93 | 0.010439 | 57.69231 | 0.02269177
82.07 | 0.010961 | 57.69231 | 0.02269177
85.32 | 0.011337 | 57.69231 | 0.02269177
88.86 | 0.011751 | 69.23077 | 0.02573736
92.31 | 0.012138 | 69.23077 | 0.02573736
96.1 | 0.012589 | 69.23077 | 0.02573736
99.95 | 0.013026 | 69.23077 | 0.02573736
103.56 | 0.01342 | 80.76923 | 0.02849809
106.79 | 0.013808 | 80.76923 | 0.02849809
110.95 | 0.014269 | 80.76923 | 0.02849809
114.05 | 0.014606 | 80.76923 | 0.02849809
117.96 | 0.015034 | 80.76923 | 0.02849809
121.06 | 0.015351 | 92.30769 | 0.0310162
123.96 | 0.015701 | 92.30769 | 0.0310162
126.97 | 0.016017 | 92.30769 | 0.0310162
130.54 | 0.016406 | 92.30769 | 0.0310162
133.86 | 0.016751 | 103.8462 | 0.03332776
137.36 | 0.017117 | 103.8462 | 0.03332776
141.43 | 0.017529 | 103.8462 | 0.03332776
145.58 | 0.017947 | 103.8462 | 0.03332776
147.97 | 0.018208 | 103.8462 | 0.03332776
150.89 | 0.018481 | 115.3846 | 0.03546225
154.78 | 0.018875 | 115.3846 | 0.03546225
157.78 | 0.019152 | 115.3846 | 0.03546225
160.9 | 0.019503 | 115.3846 | 0.03546225
164.89 | 0.019898 | 126.9231 | 0.03743773
168.21 | 0.020215 | 126.9231 | 0.03743773
171.06 | 0.02052 | 126.9231 | 0.03743773
173.26 | 0.020713 | 126.9231 | 0.03743773
176.67 | 0.021062 | 126.9231 | 0.03743773
180.24 | 0.021375 | 138.4615 | 0.03928469
182.82 | 0.021662 | 138.4615 | 0.03928469
185.69 | 0.021922 | 138.4615 | 0.03928469
188.96 | 0.022222 | 138.4615 | 0.03928469
192.28 | 0.022541 | 138.4615 | 0.03928469
195.99 | 0.022861 | 150 | 0.04101742
199.21 | 0.023183 | 150 | 0.04101742
202.41 | 0.023467 | 150 | 0.04101742
206.38 | 0.02386 | 150 | 0.04101742
210.19 | 0.024184 | 161.5385 | 0.04264864
214.39 | 0.024565 | 161.5385 | 0.04264864
218.08 | 0.024887 | 161.5385 | 0.04264864
221.76 | 0.025226 | 161.5385 | 0.04264864
225.45 | 0.02556 | 161.5385 | 0.04264864
228.64 | 0.025838 | 173.0769 | 0.04418941
231.27 | 0.026055 | 173.0769 | 0.04418941
235.1 | 0.026416 | 173.0769 | 0.04418941
237.68 | 0.026638 | 173.0769 | 0.04418941
241.75 | 0.026989 | 184.6154 | 0.04564924
245.36 | 0.027289 | 184.6154 | 0.04564924
250.29 | 0.027716 | 184.6154 | 0.04564924
253.3 | 0.027968 | 184.6154 | 0.04564924
256.75 | 0.028246 | 184.6154 | 0.04564924
260.94 | 0.028594 | 196.1538 | 0.04703635
264.84 | 0.028889 | 196.1538 | 0.04703635
267.95 | 0.029166 | 196.1538 | 0.04703635
271.52 | 0.029443 | 196.1538 | 0.04703635
274.57 | 0.029731 | 207.6923 | 0.0483578
278.57 | 0.030042 | 207.6923 | 0.0483578
282.76 | 0.030405 | 207.6923 | 0.0483578
286.5 | 0.030709 | 207.6923 | 0.0483578
289.74 | 0.030951 | 207.6923 | 0.0483578
293.49 | 0.031278 | 219.2308 | 0.04961973
297.63 | 0.031606 | 219.2308 | 0.04961973
301.4 | 0.031891 | 219.2308 | 0.04961973
304.67 | 0.032145 | 219.2308 | 0.04961973
307.92 | 0.032396 | 230.7692 | 0.05082748
311.29 | 0.032643 | 230.7692 | 0.05082748
314.93 | 0.032945 | 230.7692 | 0.05082748
318.88 | 0.033257 | 230.7692 | 0.05082748
322.17 | 0.033494 | 230.7692 | 0.05082748
326.02 | 0.033815 | 242.3077 | 0.05198499
329.58 | 0.034088 | 242.3077 | 0.05198499
332.71 | 0.034323 | 242.3077 | 0.05198499
335.93 | 0.03456 | 242.3077 | 0.05198499
339.77 | 0.034868 | 253.8462 | 0.05309748
343.81 | 0.035215 | 253.8462 | 0.05309748
347.46 | 0.035482 | 253.8462 | 0.05309748
350.22 | 0.035699 | 253.8462 | 0.05309748
353.89 | 0.035964 | 253.8462 | 0.05309748
356.87 | 0.036181 | 265.3846 | 0.05416842
360.18 | 0.036439 | 265.3846 | 0.05416842
364.16 | 0.036734 | 265.3846 | 0.05416842
367.35 | 0.036953 | 265.3846 | 0.05416842
370.57 | 0.037223 | 265.3846 | 0.05416842
375.23 | 0.03743 | 276.9231 | 0.05520097
378.63 | 0.037651 | 276.9231 | 0.05520097
381.85 | 0.037907 | 276.9231 | 0.05520097
385.85 | 0.038212 | 276.9231 | 0.05520097
388.77 | 0.038427 | 288.4615 | 0.05619796
393.38 | 0.03877 | 288.4615 | 0.05619796
396.66 | 0.039 | 288.4615 | 0.05619796
400.15 | 0.039249 | 288.4615 | 0.05619796
403.02 | 0.039445 | 288.4615 | 0.05619796
406.47 | 0.03968 | 300 | 0.05716194
409.86 | 0.039928 | 300 | 0.05716194
413.98 | 0.040246 | 300 | 0.05716194
417.57 | 0.040488 | 300 | 0.05716194
422.26 | 0.040812 | 311.5385 | 0.05809525
426.75 | 0.041099 | 311.5385 | 0.05809525
430.72 | 0.0414 | 311.5385 | 0.05809525
434.49 | 0.041685 | 311.5385 | 0.05809525
437.42 | 0.041853 | 311.5385 | 0.05809525
440.88 | 0.042104 | 323.0769 | 0.05899998
443.8 | 0.042288 | 323.0769 | 0.05899998
446.62 | 0.042523 | 323.0769 | 0.05899998
450.19 | 0.042771 | 323.0769 | 0.05899998
452.69 | 0.042913 | 334.6154 | 0.05987803
455.71 | 0.043124 | 334.6154 | 0.05987803
459.4 | 0.043405 | 334.6154 | 0.05987803
462.22 | 0.0436 | 334.6154 | 0.05987803
466.15 | 0.043873 | 334.6154 | 0.05987803
469.69 | 0.044089 | 346.1538 | 0.06073113
472.79 | 0.044308 | 346.1538 | 0.06073113
476.48 | 0.044571 | 346.1538 | 0.06073113
479.57 | 0.044771 | 346.1538 | 0.06073113
483.3 | 0.045038 | 357.6923 | 0.06156088
487.18 | 0.045258 | 357.6923 | 0.06156088
491.21 | 0.045556 | 357.6923 | 0.06156088
495.23 | 0.045822 | 357.6923 | 0.06156088
498.44 | 0.046017 | 357.6923 | 0.06156088
501.31 | 0.046212 | 369.2308 | 0.0623687
505.83 | 0.046517 | 369.2308 | 0.0623687
508.66 | 0.046716 | 369.2308 | 0.0623687
512.82 | 0.046971 | 369.2308 | 0.0623687
516.59 | 0.047238 | 380.7692 | 0.06315593
519.54 | 0.047431 | 380.7692 | 0.06315593
524 | 0.04771 | 380.7692 | 0.06315593
527.85 | 0.047954 | 380.7692 | 0.06315593
532.04 | 0.048262 | 380.7692 | 0.06315593
535.43 | 0.04845 | 392.3077 | 0.06392379
538.43 | 0.048651 | 392.3077 | 0.06392379
541.4 | 0.04885 | 392.3077 | 0.06392379
544.9 | 0.049065 | 392.3077 | 0.06392379
548.14 | 0.049289 | 392.3077 | 0.06392379
552.11 | 0.049538 | 403.8462 | 0.06467338
555.66 | 0.049784 | 403.8462 | 0.06467338
559.37 | 0.050007 | 403.8462 | 0.06467338
564.22 | 0.050323 | 403.8462 | 0.06467338
566.93 | 0.050486 | 415.3846 | 0.06540574
569.7 | 0.050621 | 415.3846 | 0.06540574
573.07 | 0.050866 | 415.3846 | 0.06540574
576.12 | 0.051057 | 415.3846 | 0.06540574
579.46 | 0.051267 | 415.3846 | 0.06540574
583.73 | 0.051557 | 426.9231 | 0.0661218
587.38 | 0.051798 | 426.9231 | 0.0661218
590.75 | 0.051995 | 426.9231 | 0.0661218
593.29 | 0.052112 | 426.9231 | 0.0661218
598.26 | 0.052447 | 438.4615 | 0.06682246
601.6 | 0.052669 | 438.4615 | 0.06682246
605.83 | 0.052923 | 438.4615 | 0.06682246
608.7 | 0.05312 | 438.4615 | 0.06682246
612.12 | 0.053334 | 438.4615 | 0.06682246
615.24 | 0.053514 | 450 | 0.06750843
618.98 | 0.053728 | 450 | 0.06750843
621.85 | 0.053938 | 450 | 0.06750843
625.22 | 0.054161 | 450 | 0.06750843
629.01 | 0.054397 | 461.5385 | 0.0681806
632.78 | 0.054622 | 461.5385 | 0.0681806
636.38 | 0.054813 | 461.5385 | 0.0681806
639.47 | 0.055031 | 461.5385 | 0.0681806
643.02 | 0.055252 | 461.5385 | 0.0681806
646.83 | 0.055477 | 473.0769 | 0.06883966
650.88 | 0.055705 | 473.0769 | 0.06883966
654.37 | 0.05594 | 473.0769 | 0.06883966
657.84 | 0.056158 | 473.0769 | 0.06883966
661.74 | 0.056389 | 484.6154 | 0.06948626
665.21 | 0.056565 | 484.6154 | 0.06948626
668.67 | 0.056797 | 484.6154 | 0.06948626
672.59 | 0.057028 | 484.6154 | 0.06948626
676.22 | 0.057258 | 484.6154 | 0.06948626
680.59 | 0.057522 | 496.1538 | 0.07012103
683.3 | 0.057685 | 496.1538 | 0.07012103
686.97 | 0.05791 | 496.1538 | 0.07012103
690.77 | 0.058111 | 496.1538 | 0.07012103
693.41 | 0.058259 | 507.6923 | 0.07074454
696.18 | 0.058432 | 507.6923 | 0.07074454
699.83 | 0.05865 | 507.6923 | 0.07074454
702.92 | 0.058814 | 507.6923 | 0.07074454
705.74 | 0.058986 | 507.6923 | 0.07074454
708.44 | 0.059146 | 519.2308 | 0.07135732
711.44 | 0.059296 | 519.2308 | 0.07135732
714.56 | 0.059496 | 519.2308 | 0.07135732
718.25 | 0.059714 | 519.2308 | 0.07135732
723.14 | 0.059983 | 519.2308 | 0.07135732
726.76 | 0.060238 | 530.7692 | 0.07195988
731.55 | 0.060526 | 530.7692 | 0.07195988
735.74 | 0.060762 | 530.7692 | 0.07195988
739.82 | 0.060967 | 530.7692 | 0.07195988
742.69 | 0.061119 | 542.3077 | 0.0725527
745 | 0.061294 | 542.3077 | 0.0725527
749.05 | 0.061546 | 542.3077 | 0.0725527
751.25 | 0.061676 | 542.3077 | 0.0725527
754.37 | 0.061874 | 542.3077 | 0.0725527
757.81 | 0.06205 | 553.8462 | 0.07313623
762.1 | 0.062305 | 553.8462 | 0.07313623
766 | 0.062536 | 553.8462 | 0.07313623
769.04 | 0.062706 | 553.8462 | 0.07313623
772.31 | 0.062878 | 565.3846 | 0.07371089
774.48 | 0.063056 | 565.3846 | 0.07371089
778.1 | 0.063236 | 565.3846 | 0.07371089
781.08 | 0.063435 | 565.3846 | 0.07371089
784.17 | 0.063598 | 565.3846 | 0.07371089
786.71 | 0.063745 | 576.9231 | 0.07427709
790.33 | 0.063952 | 576.9231 | 0.07427709
794.16 | 0.06417 | 576.9231 | 0.07427709
796.95 | 0.06434 | 576.9231 | 0.07427709
799.45 | 0.06447 | 588.4615 | 0.07483521
803.76 | 0.06473 | 588.4615 | 0.07483521
806.09 | 0.064848 | 588.4615 | 0.07483521
809.38 | 0.065009 | 588.4615 | 0.07483521
811.76 | 0.06518 | 588.4615 | 0.07483521
814.98 | 0.065327 | 600 | 0.0753856
818.66 | 0.065556 | 600 | 0.0753856
821.07 | 0.065719 | 600 | 0.0753856
824.81 | 0.065944 | 600 | 0.0753856
827.6 | 0.066085 | 611.5385 | 0.07592861
830.02 | 0.066235 | 611.5385 | 0.07592861
833.95 | 0.066438 | 611.5385 | 0.07592861
837.59 | 0.066662 | 611.5385 | 0.07592861
839.89 | 0.066802 | 611.5385 | 0.07592861
843.56 | 0.067018 | 623.0769 | 0.07646455
846.77 | 0.067195 | 623.0769 | 0.07646455
850.32 | 0.067413 | 623.0769 | 0.07646455
854.13 | 0.067599 | 623.0769 | 0.07646455
857.61 | 0.06781 | 634.6154 | 0.07699374
859.75 | 0.067939 | 634.6154 | 0.07699374
862.08 | 0.068065 | 634.6154 | 0.07699374
865.65 | 0.068263 | 634.6154 | 0.07699374
869.41 | 0.068492 | 634.6154 | 0.07699374
871.71 | 0.068627 | 646.1538 | 0.07751647
874.36 | 0.068744 | 646.1538 | 0.07751647
876.77 | 0.068887 | 646.1538 | 0.07751647
879.39 | 0.069047 | 646.1538 | 0.07751647
883.11 | 0.06925 | 646.1538 | 0.07751647
886.53 | 0.069433 | 657.6923 | 0.07803302
889.1 | 0.069558 | 657.6923 | 0.07803302
892.23 | 0.069745 | 657.6923 | 0.07803302
895.69 | 0.069944 | 657.6923 | 0.07803302
900.27 | 0.0702 | 669.2308 | 0.07854365
902.91 | 0.070377 | 669.2308 | 0.07854365
905.25 | 0.07047 | 669.2308 | 0.07854365
907.05 | 0.070606 | 669.2308 | 0.07854365
909.67 | 0.070749 | 669.2308 | 0.07854365
914.11 | 0.071002 | 680.7692 | 0.07904861
917.64 | 0.071188 | 680.7692 | 0.07904861
920.48 | 0.07137 | 680.7692 | 0.07904861
924.3 | 0.071585 | 680.7692 | 0.07904861
927.4 | 0.071745 | 692.3077 | 0.07954815
930.52 | 0.071924 | 692.3077 | 0.07954815
935.19 | 0.072181 | 692.3077 | 0.07954815
938.15 | 0.072359 | 692.3077 | 0.07954815
942.4 | 0.072598 | 692.3077 | 0.07954815
945.41 | 0.072759 | 703.8462 | 0.0800425
948.31 | 0.072924 | 703.8462 | 0.0800425
951.34 | 0.073074 | 703.8462 | 0.0800425
954.43 | 0.073242 | 703.8462 | 0.0800425
958.05 | 0.073455 | 715.3846 | 0.08053188
961.56 | 0.073647 | 715.3846 | 0.08053188
963.76 | 0.07379 | 715.3846 | 0.08053188
967.38 | 0.073993 | 715.3846 | 0.08053188
970.9 | 0.074159 | 715.3846 | 0.08053188
974.07 | 0.074344 | 726.9231 | 0.0810165
976.62 | 0.074512 | 726.9231 | 0.0810165
978.99 | 0.074635 | 726.9231 | 0.0810165
981.99 | 0.074798 | 726.9231 | 0.0810165
985.48 | 0.074992 | 738.4615 | 0.08149655
987.72 | 0.07511 | 738.4615 | 0.08149655
991.29 | 0.075317 | 738.4615 | 0.08149655
994.97 | 0.075516 | 738.4615 | 0.08149655
997.64 | 0.075654 | 738.4615 | 0.08149655
1000.23 | 0.075783 | 750 | 0.08197223
1003.18 | 0.07597 | 750 | 0.08197223
1007.7 | 0.076212 | 750 | 0.08197223
1010.82 | 0.076396 | 750 | 0.08197223
1013.29 | 0.076522 | 761.5385 | 0.08244373
1017.41 | 0.076762 | 761.5385 | 0.08244373
1019.95 | 0.076904 | 761.5385 | 0.08244373
1023.74 | 0.077107 | 761.5385 | 0.08244373
1027.17 | 0.077276 | 761.5385 | 0.08244373
1030.63 | 0.077491 | 773.0769 | 0.08291121
1034.82 | 0.077696 | 773.0769 | 0.08291121
1037.9 | 0.077872 | 773.0769 | 0.08291121
1041.47 | 0.078059 | 773.0769 | 0.08291121
1045.41 | 0.078302 | 773.0769 | 0.08291121
1048.98 | 0.078472 | 784.6154 | 0.08337486
1053.39 | 0.078751 | 784.6154 | 0.08337486
1056.3 | 0.078916 | 784.6154 | 0.08337486
1059.73 | 0.079113 | 784.6154 | 0.08337486
1063.41 | 0.079311 | 796.1538 | 0.08383483
1066.3 | 0.079466 | 796.1538 | 0.08383483
1070.57 | 0.079692 | 796.1538 | 0.08383483
1073.54 | 0.079843 | 796.1538 | 0.08383483
1077.21 | 0.080039 | 796.1538 | 0.08383483
1080.51 | 0.080234 | 807.6923 | 0.08429128
1084.33 | 0.080462 | 807.6923 | 0.08429128
1087.99 | 0.080626 | 807.6923 | 0.08429128
1091.83 | 0.080845 | 807.6923 | 0.08429128
1095.28 | 0.08104 | 819.2308 | 0.08474437
1098.8 | 0.081205 | 819.2308 | 0.08474437
1101.7 | 0.081386 | 819.2308 | 0.08474437
1105.12 | 0.081573 | 819.2308 | 0.08474437
1108.08 | 0.081736 | 819.2308 | 0.08474437
1111.48 | 0.08193 | 830.7692 | 0.08519425
1113.75 | 0.082052 | 830.7692 | 0.08519425
1117.52 | 0.08225 | 830.7692 | 0.08519425
1121.32 | 0.082461 | 830.7692 | 0.08519425
1124.29 | 0.082621 | 842.3077 | 0.08564105
1127.45 | 0.082799 | 842.3077 | 0.08564105
1130.33 | 0.082954 | 842.3077 | 0.08564105
1134.05 | 0.083177 | 842.3077 | 0.08564105
1136.97 | 0.083335 | 842.3077 | 0.08564105
1140.96 | 0.083531 | 853.8462 | 0.08608492
1144.31 | 0.083695 | 853.8462 | 0.08608492
1146.98 | 0.083826 | 853.8462 | 0.08608492
1150.3 | 0.08404 | 853.8462 | 0.08608492
1153.17 | 0.084205 | 865.3846 | 0.08652598
1156.69 | 0.084408 | 865.3846 | 0.08652598
1160.25 | 0.0846 | 865.3846 | 0.08652598
1163.28 | 0.084751 | 865.3846 | 0.08652598
1168.72 | 0.085085 | 865.3846 | 0.08652598
1171.76 | 0.085237 | 876.9231 | 0.08696438
1173.68 | 0.085325 | 876.9231 | 0.08696438
1177.26 | 0.085536 | 876.9231 | 0.08696438
1180.22 | 0.085692 | 876.9231 | 0.08696438
1184.09 | 0.085899 | 888.4615 | 0.08740023
1186.96 | 0.086061 | 888.4615 | 0.08740023
1191.28 | 0.086263 | 888.4615 | 0.08740023
1194.2 | 0.086453 | 888.4615 | 0.08740023
1196.53 | 0.086547 | 888.4615 | 0.08740023
1199.8 | 0.086765 | 900 | 0.08783366
1202.99 | 0.086931 | 900 | 0.08783366
1207.13 | 0.087161 | 900 | 0.08783366
1210.92 | 0.087345 | 900 | 0.08783366
1214.35 | 0.087531 | 900 | 0.08783366
1216.72 | 0.087684 | 911.5385 | 0.08826479
1219.39 | 0.087815 | 911.5385 | 0.08826479
1221.59 | 0.087907 | 911.5385 | 0.08826479
1225 | 0.088105 | 911.5385 | 0.08826479
1227.5 | 0.088281 | 923.0769 | 0.08869374
1230.65 | 0.088445 | 923.0769 | 0.08869374
1234.71 | 0.088668 | 923.0769 | 0.08869374
1238.25 | 0.088866 | 923.0769 | 0.08869374
1241.23 | 0.089003 | 923.0769 | 0.08869374
1243.92 | 0.089125 | 934.6154 | 0.08912061
1246.19 | 0.089284 | 934.6154 | 0.08912061
1248.96 | 0.089415 | 934.6154 | 0.08912061
1252.06 | 0.089605 | 934.6154 | 0.08912061
1254.88 | 0.08974 | 946.1538 | 0.08954552
1257.43 | 0.089919 | 946.1538 | 0.08954552
1260.33 | 0.090058 | 946.1538 | 0.08954552
1263.69 | 0.090224 | 946.1538 | 0.08954552
1266.27 | 0.090398 | 946.1538 | 0.08954552
1269.78 | 0.090588 | 957.6923 | 0.08996857
1274.93 | 0.090857 | 957.6923 | 0.08996857
1278.25 | 0.091028 | 957.6923 | 0.08996857
1281.99 | 0.091256 | 957.6923 | 0.08996857
1285.43 | 0.091438 | 969.2308 | 0.09038988
1287.75 | 0.091539 | 969.2308 | 0.09038988
1292.42 | 0.091776 | 969.2308 | 0.09038988
1296.06 | 0.09199 | 969.2308 | 0.09038988
1298.99 | 0.092183 | 969.2308 | 0.09038988
1302.18 | 0.092346 | 980.7692 | 0.09080954
1306.12 | 0.092576 | 980.7692 | 0.09080954
1309.19 | 0.09274 | 980.7692 | 0.09080954
1313.31 | 0.092958 | 980.7692 | 0.09080954
1315.29 | 0.093061 | 992.3077 | 0.09122765
1319.16 | 0.093272 | 992.3077 | 0.09122765
1321.45 | 0.093395 | 992.3077 | 0.09122765
1324.39 | 0.093561 | 992.3077 | 0.09122765
1327.61 | 0.093737 | 992.3077 | 0.09122765
1330.74 | 0.093876 | 1003.846 | 0.0916443
1334.35 | 0.094089 | 1003.846 | 0.0916443
1337.08 | 0.094217 | 1003.846 | 0.0916443
1339.95 | 0.094372 | 1003.846 | 0.0916443
1343.27 | 0.094588 | 1015.385 | 0.09205961
1346.32 | 0.094753 | 1015.385 | 0.09205961
1349.9 | 0.094931 | 1015.385 | 0.09205961
1353.02 | 0.095119 | 1015.385 | 0.09205961
1356.22 | 0.095287 | 1015.385 | 0.09205961
1360.54 | 0.095519 | 1026.923 | 0.09247366
1364.48 | 0.09571 | 1026.923 | 0.09247366
1367.05 | 0.095891 | 1026.923 | 0.09247366
1370.22 | 0.096052 | 1026.923 | 0.09247366
1374.44 | 0.096272 | 1026.923 | 0.09247366
1377.46 | 0.09646 | 1038.462 | 0.09288656
1380.66 | 0.096635 | 1038.462 | 0.09288656
1383.41 | 0.096796 | 1038.462 | 0.09288656
1387 | 0.096983 | 1038.462 | 0.09288656
1389.07 | 0.097086 | 1050 | 0.09329839
1391.96 | 0.097254 | 1050 | 0.09329839
1395.84 | 0.097447 | 1050 | 0.09329839
1398.4 | 0.097604 | 1050 | 0.09329839
1402.37 | 0.097842 | 1050 | 0.09329839
1405.79 | 0.098001 | 1061.538 | 0.09370924
1409.51 | 0.098218 | 1061.538 | 0.09370924
1412.41 | 0.098378 | 1061.538 | 0.09370924
1415.51 | 0.098546 | 1061.538 | 0.09370924
1419.32 | 0.098738 | 1073.077 | 0.09411921
1423.07 | 0.098949 | 1073.077 | 0.09411921
1426.24 | 0.099122 | 1073.077 | 0.09411921
1429.29 | 0.099274 | 1073.077 | 0.09411921
1432.61 | 0.099473 | 1073.077 | 0.09411921
1435.4 | 0.099611 | 1084.615 | 0.09452838
1438.85 | 0.099812 | 1084.615 | 0.09452838
1442.12 | 0.099999 | 1084.615 | 0.09452838
1445.86 | 0.100194 | 1084.615 | 0.09452838
1449.78 | 0.100396 | 1096.154 | 0.09493684
1452.94 | 0.100585 | 1096.154 | 0.09493684
1456.52 | 0.100793 | 1096.154 | 0.09493684
1458.88 | 0.100903 | 1096.154 | 0.09493684
1461.4 | 0.101052 | 1096.154 | 0.09493684
1464.38 | 0.101199 | 1107.692 | 0.09534468
1466.98 | 0.101337 | 1107.692 | 0.09534468
1470.1 | 0.101518 | 1107.692 | 0.09534468
1473.39 | 0.101715 | 1107.692 | 0.09534468
1476.84 | 0.101896 | 1119.231 | 0.09575198
1480.15 | 0.10206 | 1119.231 | 0.09575198
1483.1 | 0.102237 | 1119.231 | 0.09575198
1486.64 | 0.102434 | 1119.231 | 0.09575198
1489.17 | 0.102575 | 1119.231 | 0.09575198
1492.61 | 0.102767 | 1130.769 | 0.09615883
1495.65 | 0.102934 | 1130.769 | 0.09615883
1498.4 | 0.10309 | 1130.769 | 0.09615883
1501.77 | 0.103259 | 1130.769 | 0.09615883
1505.02 | 0.103459 | 1142.308 | 0.09656531
1507.64 | 0.103606 | 1142.308 | 0.09656531
1510.36 | 0.103762 | 1142.308 | 0.09656531
1512.75 | 0.103891 | 1142.308 | 0.09656531
1516.12 | 0.104085 | 1142.308 | 0.09656531
1519.52 | 0.104274 | 1153.846 | 0.0969715
1523.41 | 0.10449 | 1153.846 | 0.0969715
1527.58 | 0.104722 | 1153.846 | 0.0969715
1531.49 | 0.104937 | 1153.846 | 0.0969715
1535.62 | 0.105168 | 1153.846 | 0.0969715
1540.28 | 0.105432 | 1165.385 | 0.0973775
1544.06 | 0.105636 | 1165.385 | 0.0973775
1547.52 | 0.105836 | 1165.385 | 0.0973775
1550.57 | 0.106013 | 1165.385 | 0.0973775
1554.23 | 0.106193 | 1176.923 | 0.09778337
1557.78 | 0.106388 | 1176.923 | 0.09778337
1561.08 | 0.106571 | 1176.923 | 0.09778337
1564.14 | 0.106751 | 1176.923 | 0.09778337
1568.11 | 0.106979 | 1176.923 | 0.09778337
1571.99 | 0.107193 | 1188.462 | 0.09818922
1576.28 | 0.107433 | 1188.462 | 0.09818922
1579.82 | 0.107618 | 1188.462 | 0.09818922
1582.47 | 0.107775 | 1188.462 | 0.09818922
1586.33 | 0.108001 | 1200 | 0.0985951
1589.88 | 0.108194 | 1200 | 0.0985951
1592.9 | 0.108374 | 1200 | 0.0985951
1596.67 | 0.108556 | 1200 | 0.0985951
1600.64 | 0.108789 | 1200 | 0.0985951
1603.96 | 0.108971 | 1211.538 | 0.09900112
1607.35 | 0.109173 | 1211.538 | 0.09900112
1610.32 | 0.109332 | 1211.538 | 0.09900112
1615.49 | 0.109641 | 1211.538 | 0.09900112
1618.58 | 0.109821 | 1223.077 | 0.09940735
1621.38 | 0.109979 | 1223.077 | 0.09940735
1624.48 | 0.110142 | 1223.077 | 0.09940735
1629.07 | 0.110418 | 1223.077 | 0.09940735
1632.97 | 0.110639 | 1223.077 | 0.09940735
1636.53 | 0.110851 | 1234.615 | 0.09981387
1640.9 | 0.111104 | 1234.615 | 0.09981387
1644.7 | 0.111328 | 1234.615 | 0.09981387
1648.62 | 0.111538 | 1234.615 | 0.09981387
1652.16 | 0.111736 | 1246.154 | 0.1002208
1655.65 | 0.111931 | 1246.154 | 0.1002208
1658.6 | 0.112112 | 1246.154 | 0.1002208
1662.36 | 0.112327 | 1246.154 | 0.1002208
1665.51 | 0.112504 | 1246.154 | 0.1002208
1669.61 | 0.112737 | 1257.692 | 0.1006281
1672.92 | 0.112933 | 1257.692 | 0.1006281
1675.84 | 0.113074 | 1257.692 | 0.1006281
1679.96 | 0.113329 | 1257.692 | 0.1006281
1682.58 | 0.113484 | 1269.231 | 0.101036
1686.36 | 0.113705 | 1269.231 | 0.101036
1690.23 | 0.113917 | 1269.231 | 0.101036
1692.99 | 0.114084 | 1269.231 | 0.101036
1696.54 | 0.114292 | 1269.231 | 0.101036
1699.24 | 0.114449 | 1280.769 | 0.1014446
1702.51 | 0.114642 | 1280.769 | 0.1014446
1706.03 | 0.114851 | 1280.769 | 0.1014446
1709.57 | 0.115025 | 1280.769 | 0.1014446
1712.46 | 0.115218 | 1280.769 | 0.1014446
1715.61 | 0.115406 | 1292.308 | 0.1018538
1718.46 | 0.115561 | 1292.308 | 0.1018538
1721.42 | 0.11573 | 1292.308 | 0.1018538
1723.67 | 0.115862 | 1292.308 | 0.1018538
1727.44 | 0.116089 | 1303.846 | 0.1022638
1730.61 | 0.116277 | 1303.846 | 0.1022638
1734.8 | 0.116526 | 1303.846 | 0.1022638
1738 | 0.116715 | 1303.846 | 0.1022638
1741.05 | 0.11689 | 1303.846 | 0.1022638
1744.09 | 0.117036 | 1315.385 | 0.1026748
1747.79 | 0.117251 | 1315.385 | 0.1026748
1750.76 | 0.117436 | 1315.385 | 0.1026748
1753.47 | 0.117605 | 1315.385 | 0.1026748
1757.6 | 0.117878 | 1326.923 | 0.1030867
1761.11 | 0.118091 | 1326.923 | 0.1030867
1764.5 | 0.118286 | 1326.923 | 0.1030867
1767.82 | 0.118482 | 1326.923 | 0.1030867
1771.12 | 0.118658 | 1326.923 | 0.1030867
1774.06 | 0.118825 | 1338.462 | 0.1034996
1776.39 | 0.118993 | 1338.462 | 0.1034996
1779.39 | 0.119157 | 1338.462 | 0.1034996
1782.7 | 0.119363 | 1338.462 | 0.1034996
1784.93 | 0.119494 | 1350 | 0.1039137
1788.37 | 0.119696 | 1350 | 0.1039137
1791.84 | 0.119905 | 1350 | 0.1039137
1794.89 | 0.12008 | 1350 | 0.1039137
1796.63 | 0.120197 | 1350 | 0.1039137
1799.83 | 0.120389 | 1361.538 | 0.104329
1803.35 | 0.120588 | 1361.538 | 0.104329
1806.17 | 0.120756 | 1361.538 | 0.104329
1808.84 | 0.120917 | 1361.538 | 0.104329
1812.45 | 0.121133 | 1373.077 | 0.1047456
1815.27 | 0.121305 | 1373.077 | 0.1047456
1819.19 | 0.121516 | 1373.077 | 0.1047456
1823.01 | 0.121778 | 1373.077 | 0.1047456
1826.46 | 0.121992 | 1373.077 | 0.1047456
1830.26 | 0.122221 | 1384.615 | 0.1051637
1832.72 | 0.12237 | 1384.615 | 0.1051637
1836.1 | 0.122574 | 1384.615 | 0.1051637
1838.91 | 0.122804 | 1384.615 | 0.1051637
1842.26 | 0.123122 | 1396.154 | 0.1055833
1846.55 | 0.123448 | 1396.154 | 0.1055833
1848.99 | 0.123608 | 1396.154 | 0.1055833
1851.96 | 0.123783 | 1396.154 | 0.1055833
1854.31 | 0.123952 | 1396.154 | 0.1055833
1855.88 | 0.124074 | 1407.692 | 0.1060044
1857.91 | 0.124172 | 1407.692 | 0.1060044
1860.02 | 0.124391 | 1407.692 | 0.1060044
1863.33 | 0.124612 | 1407.692 | 0.1060044
1866.58 | 0.124824 | 1407.692 | 0.1060044
1870.5 | 0.125059 | 1419.231 | 0.1064273
1873.45 | 0.125242 | 1419.231 | 0.1064273
1876.71 | 0.125446 | 1419.231 | 0.1064273
1879.85 | 0.125639 | 1419.231 | 0.1064273
1883.25 | 0.125841 | 1430.769 | 0.106852
1886.72 | 0.126073 | 1430.769 | 0.106852
1889.52 | 0.126243 | 1430.769 | 0.106852
1892.46 | 0.126448 | 1430.769 | 0.106852
1895.6 | 0.126641 | 1430.769 | 0.106852
1900 | 0.126928 | 1442.308 | 0.1072786
1904.34 | 0.127195 | 1442.308 | 0.1072786
1907.03 | 0.127358 | 1442.308 | 0.1072786
1908.79 | 0.127487 | 1442.308 | 0.1072786
1911.78 | 0.127688 | 1453.846 | 0.1077072
1914.28 | 0.127839 | 1453.846 | 0.1077072
1918.54 | 0.128133 | 1453.846 | 0.1077072
1921.78 | 0.128333 | 1453.846 | 0.1077072
1923.98 | 0.128462 | 1453.846 | 0.1077072
1926.96 | 0.128668 | 1465.385 | 0.1081378
1929.63 | 0.128822 | 1465.385 | 0.1081378
1932.77 | 0.129049 | 1465.385 | 0.1081378
1935.64 | 0.129237 | 1465.385 | 0.1081378
1938.59 | 0.129437 | 1476.923 | 0.1085707
1942.62 | 0.129699 | 1476.923 | 0.1085707
1946.14 | 0.12993 | 1476.923 | 0.1085707
1949.64 | 0.130154 | 1476.923 | 0.1085707
1952.66 | 0.13034 | 1476.923 | 0.1085707
1955.46 | 0.130523 | 1488.462 | 0.1090059
1958.32 | 0.130689 | 1488.462 | 0.1090059
1961.59 | 0.130926 | 1488.462 | 0.1090059
1966.02 | 0.131223 | 1488.462 | 0.1090059
1968.76 | 0.131395 | 1500 | 0.1094436
1971.63 | 0.13158 | 1500 | 0.1094436
1973.92 | 0.13172 | 1500 | 0.1094436
1977.04 | 0.131923 | 1500 | 0.1094436
1980.16 | 0.132144 | 1500 | 0.1094436
1983.69 | 0.132376 | 1511.538 | 0.1098838
1987.75 | 0.132645 | 1511.538 | 0.1098838
1991.82 | 0.132909 | 1511.538 | 0.1098838
1995.19 | 0.133135 | 1511.538 | 0.1098838
1998.66 | 0.133377 | 1523.077 | 0.1103267
2002.27 | 0.133606 | 1523.077 | 0.1103267
2003.78 | 0.13371 | 1523.077 | 0.1103267
2007.17 | 0.133929 | 1523.077 | 0.1103267
2010.54 | 0.134168 | 1523.077 | 0.1103267
2014.33 | 0.134416 | 1534.615 | 0.1107723
2018.88 | 0.134727 | 1534.615 | 0.1107723
2021.94 | 0.134902 | 1534.615 | 0.1107723
2025.52 | 0.135167 | 1534.615 | 0.1107723
2028.76 | 0.1354 | 1534.615 | 0.1107723
2031.8 | 0.135596 | 1546.154 | 0.1112209
2034.75 | 0.135803 | 1546.154 | 0.1112209
2037.9 | 0.135999 | 1546.154 | 0.1112209
2041.17 | 0.136235 | 1546.154 | 0.1112209
2044.66 | 0.136462 | 1557.692 | 0.1116725
2047.43 | 0.136682 | 1557.692 | 0.1116725
2049.63 | 0.136815 | 1557.692 | 0.1116725
2052.99 | 0.137041 | 1557.692 | 0.1116725
2055.29 | 0.137212 | 1557.692 | 0.1116725
2057.58 | 0.137389 | 1569.231 | 0.1121273
2059.45 | 0.137482 | 1569.231 | 0.1121273
2061.33 | 0.137644 | 1569.231 | 0.1121273
2063.25 | 0.137755 | 1569.231 | 0.1121273
2065.87 | 0.137951 | 1580.769 | 0.1125853
2068.84 | 0.138157 | 1580.769 | 0.1125853
2072.01 | 0.138394 | 1580.769 | 0.1125853
2075.45 | 0.138601 | 1580.769 | 0.1125853
2078.23 | 0.138817 | 1580.769 | 0.1125853
2080.77 | 0.138977 | 1592.308 | 0.1130469
2082.77 | 0.139107 | 1592.308 | 0.1130469
2085.61 | 0.139344 | 1592.308 | 0.1130469
2089.28 | 0.139563 | 1592.308 | 0.1130469
2091.75 | 0.13978 | 1603.846 | 0.113512
2093.78 | 0.139927 | 1603.846 | 0.113512
2097.17 | 0.140173 | 1603.846 | 0.113512
2100.89 | 0.140419 | 1603.846 | 0.113512
2104.14 | 0.140664 | 1603.846 | 0.113512
2106.81 | 0.140832 | 1615.385 | 0.1139809
2110.67 | 0.141134 | 1615.385 | 0.1139809
2112.97 | 0.141276 | 1615.385 | 0.1139809
2116.29 | 0.141514 | 1615.385 | 0.1139809
2118.86 | 0.141726 | 1626.923 | 0.1144537
2121.81 | 0.141949 | 1626.923 | 0.1144537
2125.37 | 0.142197 | 1626.923 | 0.1144537
2128.04 | 0.142382 | 1626.923 | 0.1144537
2131.79 | 0.142624 | 1626.923 | 0.1144537
2135.23 | 0.142886 | 1638.462 | 0.1149305
2138.18 | 0.143117 | 1638.462 | 0.1149305
2140.62 | 0.143274 | 1638.462 | 0.1149305
2142.22 | 0.143388 | 1638.462 | 0.1149305
2145.17 | 0.143631 | 1650 | 0.1154116
2146.31 | 0.143714 | 1650 | 0.1154116
2151.26 | 0.144065 | 1650 | 0.1154116
2154.57 | 0.144295 | 1650 | 0.1154116
2156.85 | 0.144473 | 1650 | 0.1154116
2159.67 | 0.144711 | 1661.538 | 0.1158971
2162.46 | 0.144906 | 1661.538 | 0.1158971
2165.31 | 0.145145 | 1661.538 | 0.1158971
2168.18 | 0.145347 | 1661.538 | 0.1158971
2170.17 | 0.145512 | 1661.538 | 0.1158971
2173.47 | 0.145731 | 1673.077 | 0.1163872
2175.19 | 0.145886 | 1673.077 | 0.1163872
2177.81 | 0.146073 | 1673.077 | 0.1163872
2180.88 | 0.146294 | 1673.077 | 0.1163872
2184.38 | 0.146578 | 1684.615 | 0.116882
2187.87 | 0.14685 | 1684.615 | 0.116882
2192.24 | 0.147172 | 1684.615 | 0.116882
2194.43 | 0.147344 | 1684.615 | 0.116882
2197.73 | 0.147558 | 1684.615 | 0.116882
2200.37 | 0.14779 | 1696.154 | 0.1173818
2203.82 | 0.148044 | 1696.154 | 0.1173818
2207.49 | 0.148337 | 1696.154 | 0.1173818
2211.93 | 0.148694 | 1696.154 | 0.1173818
2215.6 | 0.148978 | 1707.692 | 0.1178867
2219.27 | 0.14922 | 1707.692 | 0.1178867
2221.64 | 0.149442 | 1707.692 | 0.1178867
2226.31 | 0.149817 | 1707.692 | 0.1178867
2231.45 | 0.150222 | 1707.692 | 0.1178867
2234.77 | 0.150486 | 1719.231 | 0.1183969
2239.13 | 0.150819 | 1719.231 | 0.1183969
2242.58 | 0.151121 | 1719.231 | 0.1183969
2246.22 | 0.151402 | 1719.231 | 0.1183969
2250.96 | 0.151778 | 1730.769 | 0.1189128
2254.78 | 0.152093 | 1730.769 | 0.1189128
2257.08 | 0.152273 | 1730.769 | 0.1189128
2260.9 | 0.152554 | 1730.769 | 0.1189128
2264.79 | 0.15289 | 1730.769 | 0.1189128
2268.56 | 0.153196 | 1742.308 | 0.1194343
2271.7 | 0.153456 | 1742.308 | 0.1194343
2274.83 | 0.153712 | 1742.308 | 0.1194343
2278.36 | 0.153999 | 1742.308 | 0.1194343
2281.56 | 0.154246 | 1753.846 | 0.1199619
2285.53 | 0.154611 | 1753.846 | 0.1199619
2289.32 | 0.154917 | 1753.846 | 0.1199619
2292.77 | 0.155233 | 1753.846 | 0.1199619
2295.62 | 0.155462 | 1753.846 | 0.1199619
2299.2 | 0.155777 | 1765.385 | 0.1204957
2303.32 | 0.156114 | 1765.385 | 0.1204957
2306.7 | 0.156393 | 1765.385 | 0.1204957
2310.22 | 0.156703 | 1765.385 | 0.1204957
2313.13 | 0.156947 | 1776.923 | 0.1210359
2316.78 | 0.157263 | 1776.923 | 0.1210359
2319.85 | 0.157516 | 1776.923 | 0.1210359
2322.84 | 0.157794 | 1776.923 | 0.1210359
2326.01 | 0.158062 | 1776.923 | 0.1210359
2329.86 | 0.158412 | 1788.462 | 0.1215829
2333 | 0.158675 | 1788.462 | 0.1215829
2336.89 | 0.159024 | 1788.462 | 0.1215829
2340.51 | 0.159356 | 1788.462 | 0.1215829
2343.31 | 0.159597 | 1788.462 | 0.1215829
2346.03 | 0.159845 | 1800 | 0.1221369
2349.78 | 0.160187 | 1800 | 0.1221369
2353.29 | 0.160503 | 1800 | 0.1221369
2356.18 | 0.16077 | 1800 | 0.1221369
2359.45 | 0.161051 | 1811.538 | 0.1226982
2361.73 | 0.16127 | 1811.538 | 0.1226982
2365.3 | 0.161591 | 1811.538 | 0.1226982
2367.65 | 0.161789 | 1811.538 | 0.1226982
2371.81 | 0.162174 | 1811.538 | 0.1226982
2375.2 | 0.162489 | 1823.077 | 0.123267
2378.73 | 0.162814 | 1823.077 | 0.123267
2381.87 | 0.163108 | 1823.077 | 0.123267
2384.37 | 0.163354 | 1823.077 | 0.123267
2387.98 | 0.163697 | 1834.615 | 0.1238437
2391.83 | 0.164059 | 1834.615 | 0.1238437
2395.5 | 0.164396 | 1834.615 | 0.1238437
2399.01 | 0.164732 | 1834.615 | 0.1238437
2401.74 | 0.165006 | 1834.615 | 0.1238437
2404.51 | 0.165275 | 1846.154 | 0.1244287
2406.98 | 0.165505 | 1846.154 | 0.1244287
2410.5 | 0.165854 | 1846.154 | 0.1244287
2414.34 | 0.166239 | 1846.154 | 0.1244287
2418.06 | 0.166603 | 1857.692 | 0.1250222
2421.88 | 0.166958 | 1857.692 | 0.1250222
2425.89 | 0.167363 | 1857.692 | 0.1250222
2427.76 | 0.167577 | 1857.692 | 0.1250222
2430.68 | 0.167885 | 1857.692 | 0.1250222
2434.16 | 0.16823 | 1869.231 | 0.1256246
2437.05 | 0.168504 | 1869.231 | 0.1256246
2440.2 | 0.168838 | 1869.231 | 0.1256246
2443.62 | 0.16917 | 1869.231 | 0.1256246
2447.13 | 0.169542 | 1880.769 | 0.1262363
2450.98 | 0.169942 | 1880.769 | 0.1262363
2454.55 | 0.170322 | 1880.769 | 0.1262363
2457.19 | 0.170602 | 1880.769 | 0.1262363
2460.51 | 0.170936 | 1880.769 | 0.1262363
2463.19 | 0.171217 | 1892.308 | 0.1268578
2466.88 | 0.171616 | 1892.308 | 0.1268578
2470.22 | 0.171963 | 1892.308 | 0.1268578
2473.62 | 0.172334 | 1892.308 | 0.1268578
2477.24 | 0.172731 | 1903.846 | 0.1274894
2480.36 | 0.173071 | 1903.846 | 0.1274894
2484.7 | 0.17354 | 1903.846 | 0.1274894
2487.49 | 0.173842 | 1903.846 | 0.1274894
2490.78 | 0.174203 | 1903.846 | 0.1274894
2494.25 | 0.17458 | 1915.385 | 0.1281315
2498.37 | 0.175061 | 1915.385 | 0.1281315
2502.66 | 0.175553 | 1915.385 | 0.1281315
2506.11 | 0.175952 | 1915.385 | 0.1281315
2509.36 | 0.176299 | 1915.385 | 0.1281315
2511.7 | 0.176583 | 1926.923 | 0.1287848
2515.7 | 0.177046 | 1926.923 | 0.1287848
2517.76 | 0.177274 | 1926.923 | 0.1287848
2521.96 | 0.177779 | 1926.923 | 0.1287848
2525.3 | 0.178152 | 1938.462 | 0.1294496
2527.67 | 0.17846 | 1938.462 | 0.1294496
2530.87 | 0.178856 | 1938.462 | 0.1294496
2534.61 | 0.179268 | 1938.462 | 0.1294496
2538.16 | 0.179693 | 1938.462 | 0.1294496
2540.1 | 0.179972 | 1950 | 0.1301265
2543.27 | 0.180372 | 1950 | 0.1301265
2547.2 | 0.18086 | 1950 | 0.1301265
2549.82 | 0.181192 | 1950 | 0.1301265
2553.06 | 0.181591 | 1961.538 | 0.1308161
2555.5 | 0.18187 | 1961.538 | 0.1308161
2556.65 | 0.182042 | 1961.538 | 0.1308161
2559.35 | 0.18238 | 1961.538 | 0.1308161
2562.22 | 0.182772 | 1961.538 | 0.1308161
2564.27 | 0.183038 | 1973.077 | 0.1315191
2567.86 | 0.183509 | 1973.077 | 0.1315191
2570.83 | 0.183889 | 1973.077 | 0.1315191
2572.8 | 0.184165 | 1973.077 | 0.1315191
2574.8 | 0.184417 | 1984.615 | 0.1322361
2577.29 | 0.184764 | 1984.615 | 0.1322361
2579.74 | 0.185091 | 1984.615 | 0.1322361
2582.71 | 0.18549 | 1984.615 | 0.1322361
2585.75 | 0.185909 | 1984.615 | 0.1322361
2588.22 | 0.186246 | 1996.154 | 0.1329678
2590.32 | 0.186513 | 1996.154 | 0.1329678
2592.2 | 0.186798 | 1996.154 | 0.1329678
2595.21 | 0.187223 | 1996.154 | 0.1329678
2598.26 | 0.187607 | 2007.692 | 0.1337149
2601.55 | 0.188079 | 2007.692 | 0.1337149
2603.7 | 0.188398 | 2007.692 | 0.1337149
2606.77 | 0.188848 | 2007.692 | 0.1337149
2609.47 | 0.189234 | 2007.692 | 0.1337149
2612.84 | 0.189724 | 2019.231 | 0.1344783
2615.05 | 0.190063 | 2019.231 | 0.1344783
2618.55 | 0.190597 | 2019.231 | 0.1344783
2622 | 0.19112 | 2019.231 | 0.1344783
2624.66 | 0.191541 | 2030.769 | 0.1352587
2627.21 | 0.191902 | 2030.769 | 0.1352587
2630.71 | 0.19246 | 2030.769 | 0.1352587
2633.05 | 0.192833 | 2030.769 | 0.1352587
2634.77 | 0.193098 | 2030.769 | 0.1352587
2637.91 | 0.193587 | 2042.308 | 0.1360571
2641.04 | 0.194105 | 2042.308 | 0.1360571
2643.88 | 0.194584 | 2042.308 | 0.1360571
2646.4 | 0.195 | 2042.308 | 0.1360571
2649.05 | 0.19545 | 2042.308 | 0.1360571
2651.14 | 0.195803 | 2053.846 | 0.1368744
2653.69 | 0.196235 | 2053.846 | 0.1368744
2656.23 | 0.196683 | 2053.846 | 0.1368744
2659.16 | 0.197158 | 2053.846 | 0.1368744
2661.22 | 0.197531 | 2065.385 | 0.1377115
2663.6 | 0.197905 | 2065.385 | 0.1377115
2666.02 | 0.198363 | 2065.385 | 0.1377115
2666.99 | 0.198526 | 2065.385 | 0.1377115
2668.94 | 0.198866 | 2065.385 | 0.1377115
2670.74 | 0.199231 | 2076.923 | 0.1385696
2673.61 | 0.199761 | 2076.923 | 0.1385696
2675.3 | 0.20005 | 2076.923 | 0.1385696
2677.35 | 0.200466 | 2076.923 | 0.1385696
2679.02 | 0.200781 | 2088.462 | 0.1394499
2680.85 | 0.201128 | 2088.462 | 0.1394499
2683.39 | 0.201615 | 2088.462 | 0.1394499
2685.84 | 0.20209 | 2088.462 | 0.1394499
2687.88 | 0.20248 | 2088.462 | 0.1394499
2690.43 | 0.202985 | 2100 | 0.1403536
2693.25 | 0.203561 | 2100 | 0.1403536
2696.14 | 0.204144 | 2100 | 0.1403536
2698.66 | 0.204661 | 2100 | 0.1403536
2700.26 | 0.204997 | 2111.538 | 0.141282
2702.18 | 0.205397 | 2111.538 | 0.141282
2703.95 | 0.205767 | 2111.538 | 0.141282
2705.61 | 0.206138 | 2111.538 | 0.141282
2707.5 | 0.20655 | 2111.538 | 0.141282
2709.27 | 0.206942 | 2123.077 | 0.1422368
2710.65 | 0.207213 | 2123.077 | 0.1422368
2711.6 | 0.207472 | 2123.077 | 0.1422368
2713.19 | 0.207814 | 2123.077 | 0.1422368
2715.71 | 0.208398 | 2134.615 | 0.1432195
2717.63 | 0.208842 | 2134.615 | 0.1432195
2718.9 | 0.209141 | 2134.615 | 0.1432195
2720.93 | 0.2096 | 2134.615 | 0.1432195
2722.62 | 0.209999 | 2134.615 | 0.1432195
2724 | 0.21034 | 2146.154 | 0.1442319
2725.57 | 0.210718 | 2146.154 | 0.1442319
2727.69 | 0.211242 | 2146.154 | 0.1442319
2729.36 | 0.211682 | 2146.154 | 0.1442319
2731.31 | 0.212141 | 2157.692 | 0.145276
2732.34 | 0.212429 | 2157.692 | 0.145276
2734.35 | 0.212949 | 2157.692 | 0.145276
2735.86 | 0.213342 | 2157.692 | 0.145276
2737.62 | 0.213813 | 2157.692 | 0.145276
2739.57 | 0.214336 | 2169.231 | 0.1463539
2741.29 | 0.214813 | 2169.231 | 0.1463539
2743.21 | 0.215337 | 2169.231 | 0.1463539
2744.31 | 0.21563 | 2169.231 | 0.1463539
2745.41 | 0.215923 | 2169.231 | 0.1463539
2746 | 0.216199 | 2180.769 | 0.1474678
2746.18 | 0.216434 | 2180.769 | 0.1474678
2746.6 | 0.216725 | 2180.769 | 0.1474678
2747.26 | 0.217049 | 2180.769 | 0.1474678
2748.32 | 0.217422 | 2192.308 | 0.1486205
2749.78 | 0.217922 | 2192.308 | 0.1486205
2750.94 | 0.218306 | 2192.308 | 0.1486205
2752.57 | 0.218835 | 2192.308 | 0.1486205
2754.09 | 0.219338 | 2192.308 | 0.1486205
2755.46 | 0.219756 | 2203.846 | 0.1498157
2757.01 | 0.220255 | 2203.846 | 0.1498157
2758.38 | 0.220688 | 2203.846 | 0.1498157
2759.96 | 0.221201 | 2203.846 | 0.1498157
2761.96 | 0.221842 | 2215.385 | 0.151056
2763.18 | 0.222236 | 2215.385 | 0.151056
2764.67 | 0.222727 | 2215.385 | 0.151056
2765.79 | 0.223067 | 2215.385 | 0.151056
2767.3 | 0.223585 | 2215.385 | 0.151056
2768.86 | 0.224125 | 2226.923 | 0.1523446
2770.06 | 0.224535 | 2226.923 | 0.1523446
2771.21 | 0.224934 | 2226.923 | 0.1523446
2772.18 | 0.225274 | 2226.923 | 0.1523446
2773.38 | 0.225695 | 2238.462 | 0.1536854
2775.03 | 0.226268 | 2238.462 | 0.1536854
2776.43 | 0.226767 | 2238.462 | 0.1536854
2777.85 | 0.227278 | 2238.462 | 0.1536854
2779.08 | 0.227728 | 2238.462 | 0.1536854
2780.08 | 0.228119 | 2250 | 0.1550828
2781.45 | 0.228637 | 2250 | 0.1550828
2782.62 | 0.229095 | 2250 | 0.1550828
2783.86 | 0.229588 | 2250 | 0.1550828
2785.06 | 0.230071 | 2261.538 | 0.1565414
2786.21 | 0.230548 | 2261.538 | 0.1565414
2787.38 | 0.231048 | 2261.538 | 0.1565414
2788.31 | 0.231435 | 2261.538 | 0.1565414
2788.93 | 0.23169 | 2261.538 | 0.1565414
2790.2 | 0.232261 | 2273.077 | 0.1580668
2791.06 | 0.232627 | 2273.077 | 0.1580668
2792.16 | 0.233127 | 2273.077 | 0.1580668
2793.3 | 0.233653 | 2273.077 | 0.1580668
2794.23 | 0.234082 | 2284.615 | 0.1596652
2795.5 | 0.234691 | 2284.615 | 0.1596652
2796.5 | 0.235184 | 2284.615 | 0.1596652
2797.57 | 0.23567 | 2284.615 | 0.1596652
2798.84 | 0.236252 | 2284.615 | 0.1596652
2799.81 | 0.236696 | 2296.154 | 0.1613436
2800.96 | 0.237218 | 2296.154 | 0.1613436
2802.36 | 0.237839 | 2296.154 | 0.1613436
2803.19 | 0.238223 | 2296.154 | 0.1613436
2804.13 | 0.238652 | 2296.154 | 0.1613436
2805.08 | 0.239092 | 2307.692 | 0.1631098
2806.13 | 0.239579 | 2307.692 | 0.1631098
2807.13 | 0.240053 | 2307.692 | 0.1631098
2808.1 | 0.240513 | 2307.692 | 0.1631098
2809.07 | 0.240985 | 2319.231 | 0.1649728
2810.05 | 0.241441 | 2319.231 | 0.1649728
2811.07 | 0.241928 | 2319.231 | 0.1649728
2812.19 | 0.242467 | 2319.231 | 0.1649728
2812.97 | 0.242862 | 2319.231 | 0.1649728
2813.92 | 0.243349 | 2330.769 | 0.1669416
2814.94 | 0.243879 | 2330.769 | 0.1669416
2815.99 | 0.244391 | 2330.769 | 0.1669416
2817.13 | 0.244982 | 2330.769 | 0.1669416
2817.94 | 0.245402 | 2342.308 | 0.1690375
2818.89 | 0.245897 | 2342.308 | 0.1690375
2819.85 | 0.246381 | 2342.308 | 0.1690375
2820.73 | 0.246855 | 2342.308 | 0.1690375
2821.65 | 0.247347 | 2342.308 | 0.1690375
2822.41 | 0.247757 | 2353.846 | 0.1712693
2823.08 | 0.248124 | 2353.846 | 0.1712693
2823.78 | 0.248522 | 2353.846 | 0.1712693
2824.38 | 0.24885 | 2353.846 | 0.1712693
2825 | 0.249185 | 2365.385 | 0.1736542
2825.67 | 0.249586 | 2365.385 | 0.1736542
2826.29 | 0.24994 | 2365.385 | 0.1736542
2826.94 | 0.250314 | 2365.385 | 0.1736542
2827.49 | 0.250646 | 2365.385 | 0.1736542
2828.05 | 0.25098 | 2376.923 | 0.1762129
2828.5 | 0.251232 | 2376.923 | 0.1762129
2829.07 | 0.251583 | 2376.923 | 0.1762129
2829.64 | 0.251958 | 2376.923 | 0.1762129
2830.21 | 0.252312 | 2388.462 | 0.1789697
2830.72 | 0.252642 | 2388.462 | 0.1789697
2831.07 | 0.252856 | 2388.462 | 0.1789697
2831.46 | 0.253103 | 2388.462 | 0.1789697
2831.86 | 0.253384 | 2388.462 | 0.1789697
2832.21 | 0.253618 | 2400 | 0.1819519
2832.48 | 0.253799 | 2400 | 0.1819519
2832.99 | 0.254124 | 2400 | 0.1819519
2833.38 | 0.25439 | 2400 | 0.1819519
2833.81 | 0.254714 | 2411.538 | 0.1851868
2834.16 | 0.25496 | 2411.538 | 0.1851868
2834.51 | 0.255207 | 2411.538 | 0.1851868
2834.9 | 0.255491 | 2411.538 | 0.1851868
2835.28 | 0.255762 | 2411.538 | 0.1851868
2835.6 | 0.256003 | 2423.077 | 0.1887647
2836.05 | 0.256329 | 2423.077 | 0.1887647
2836.38 | 0.256583 | 2423.077 | 0.1887647
2836.75 | 0.256868 | 2423.077 | 0.1887647
2837.18 | 0.257205 | 2423.077 | 0.1887647
2837.48 | 0.257455 | 2434.615 | 0.1927196
2837.87 | 0.257761 | 2434.615 | 0.1927196
2838.23 | 0.258082 | 2434.615 | 0.1927196
2838.62 | 0.258395 | 2434.615 | 0.1927196
2838.88 | 0.258621 | 2446.154 | 0.1971262
2839.12 | 0.258812 | 2446.154 | 0.1971262
2839.37 | 0.259052 | 2446.154 | 0.1971262
2839.65 | 0.259306 | 2446.154 | 0.1971262
2839.9 | 0.259513 | 2446.154 | 0.1971262
2840.18 | 0.259769 | 2457.692 | 0.2020635
2840.43 | 0.260014 | 2457.692 | 0.2020635
2840.69 | 0.260252 | 2457.692 | 0.2020635
2840.97 | 0.260532 | 2457.692 | 0.2020635
2841.22 | 0.260785 | 2469.231 | 0.2076031
2841.5 | 0.261071 | 2469.231 | 0.2076031
2841.74 | 0.261305 | 2469.231 | 0.2076031
2841.97 | 0.261592 | 2469.231 | 0.2076031
2842.25 | 0.261909 | 2469.231 | 0.2076031
2842.5 | 0.262199 | 2480.769 | 0.213799
2842.74 | 0.262475 | 2480.769 | 0.213799
2843 | 0.262819 | 2480.769 | 0.213799
2843.17 | 0.263006 | 2480.769 | 0.213799
2843.34 | 0.263235 | 2492.308 | 0.2214951
2843.49 | 0.263446 | 2492.308 | 0.2214951
2843.64 | 0.263646 | 2492.308 | 0.2214951
2843.79 | 0.263874 | 2492.308 | 0.2214951
2843.94 | 0.264089 | 2492.308 | 0.2214951
2844.09 | 0.26434 | 2503.846 | 0.2304937
2844.24 | 0.264601 | 2503.846 | 0.2304937
2844.39 | 0.264862 | 2503.846 | 0.2304937
2844.56 | 0.265152 | 2503.846 | 0.2304937
2844.71 | 0.265462 | 2515.385 | 0.2409066
2844.86 | 0.265788 | 2515.385 | 0.2409066
2845.01 | 0.266122 | 2515.385 | 0.2409066
2845.16 | 0.266492 | 2515.385 | 0.2409066
2845.32 | 0.266983 | 2515.385 | 0.2409066
2845.47 | 0.267499 | 2526.923 | 0.2528215
2845.62 | 0.268118 | 2526.923 | 0.2528215
2845.79 | 0.269086 | 2526.923 | 0.2528215
2846.09 | 0.277129 | 2526.923 | 0.2528215
0 | 0 | 0 | 0
0 | 0 | 0 | 0
0 | 0 | 0 | 0
0 | 0 | 0 | 0
0 | 1e-06 | 11.53846 | 0.004618777
0 | 1e-06 | 11.53846 | 0.004618777
0.01 | 3e-06 | 11.53846 | 0.004618777
0.01 | 2e-06 | 23.07692 | 0.008572392
0.01 | 1e-06 | 23.07692 | 0.008572392
0.01 | 2e-06 | 23.07692 | 0.008572392
0.01 | 1e-06 | 34.61538 | 0.01196987
0.01 | 3e-06 | 34.61538 | 0.01196987
0.01 | 8e-06 | 34.61538 | 0.01196987
0.01 | 4.7e-05 | 46.15385 | 0.01499447
0.01 | 5.3e-05 | 46.15385 | 0.01499447
0.02 | 6.1e-05 | 46.15385 | 0.01499447
0.02 | 6.4e-05 | 46.15385 | 0.01499447
0.02 | 6.4e-05 | 57.69231 | 0.0177027
0.02 | 6.4e-05 | 57.69231 | 0.0177027
0.02 | 6.6e-05 | 57.69231 | 0.0177027
0.02 | 6.4e-05 | 69.23077 | 0.02014675
0.02 | 6.4e-05 | 69.23077 | 0.02014675
0.02 | 6.4e-05 | 69.23077 | 0.02014675
0.02 | 7.1e-05 | 80.76923 | 0.02236976
0.02 | 7.4e-05 | 80.76923 | 0.02236976
0.03 | 7.3e-05 | 80.76923 | 0.02236976
0.03 | 7.3e-05 | 92.30769 | 0.02440606
0.03 | 7.2e-05 | 92.30769 | 0.02440606
0.03 | 7.1e-05 | 92.30769 | 0.02440606
0.03 | 7.1e-05 | 92.30769 | 0.02440606
0.03 | 7e-05 | 103.8462 | 0.02627994
0.03 | 6.9e-05 | 103.8462 | 0.02627994
0.03 | 6.8e-05 | 103.8462 | 0.02627994
0.03 | 6.8e-05 | 115.3846 | 0.02801832
0.03 | 6.7e-05 | 115.3846 | 0.02801832
0.04 | 7.1e-05 | 115.3846 | 0.02801832
0.04 | 7.1e-05 | 126.9231 | 0.02963753
0.04 | 7.1e-05 | 126.9231 | 0.02963753
0.04 | 8.1e-05 | 126.9231 | 0.02963753
0.04 | 8.2e-05 | 138.4615 | 0.03115162
0.04 | 8.2e-05 | 138.4615 | 0.03115162
0.04 | 8.4e-05 | 138.4615 | 0.03115162
0.04 | 8.4e-05 | 150 | 0.03257317
0.04 | 8.4e-05 | 150 | 0.03257317
0.05 | 8.4e-05 | 150 | 0.03257317
0.05 | 8.3e-05 | 150 | 0.03257317
0.05 | 8.3e-05 | 161.5385 | 0.03391254
0.05 | 8.4e-05 | 161.5385 | 0.03391254
0.05 | 8.3e-05 | 161.5385 | 0.03391254
0.05 | 8.2e-05 | 173.0769 | 0.03517851
0.06 | 8.2e-05 | 173.0769 | 0.03517851
0.06 | 8.2e-05 | 173.0769 | 0.03517851
0.06 | 8.2e-05 | 184.6154 | 0.03637857
0.06 | 8.3e-05 | 184.6154 | 0.03637857
0.06 | 8.3e-05 | 184.6154 | 0.03637857
0.07 | 8.3e-05 | 196.1538 | 0.03751855
0.07 | 8.3e-05 | 196.1538 | 0.03751855
0.07 | 8.3e-05 | 196.1538 | 0.03751855
0.08 | 8.6e-05 | 196.1538 | 0.03751855
0.08 | 8.7e-05 | 207.6923 | 0.03860494
0.08 | 8.8e-05 | 207.6923 | 0.03860494
0.09 | 8.8e-05 | 207.6923 | 0.03860494
0.09 | 8.8e-05 | 219.2308 | 0.03964238
0.1 | 8.8e-05 | 219.2308 | 0.03964238
0.1 | 8.9e-05 | 219.2308 | 0.03964238
0.1 | 9e-05 | 230.7692 | 0.04063502
0.11 | 9e-05 | 230.7692 | 0.04063502
0.11 | 9e-05 | 230.7692 | 0.04063502
0.12 | 9.2e-05 | 242.3077 | 0.04158655
0.12 | 9.2e-05 | 242.3077 | 0.04158655
0.13 | 9.3e-05 | 242.3077 | 0.04158655
0.13 | 9.2e-05 | 253.8462 | 0.04250023
0.13 | 8.9e-05 | 253.8462 | 0.04250023
0.14 | 9.1e-05 | 253.8462 | 0.04250023
0.14 | 9.4e-05 | 253.8462 | 0.04250023
0.15 | 9.3e-05 | 265.3846 | 0.04337898
0.15 | 9.2e-05 | 265.3846 | 0.04337898
0.15 | 9.2e-05 | 265.3846 | 0.04337898
0.16 | 9.2e-05 | 276.9231 | 0.04422541
0.16 | 9.3e-05 | 276.9231 | 0.04422541
0.17 | 9.1e-05 | 276.9231 | 0.04422541
0.17 | 9.1e-05 | 288.4615 | 0.04504186
0.18 | 9.2e-05 | 288.4615 | 0.04504186
0.18 | 9.1e-05 | 288.4615 | 0.04504186
0.19 | 9.5e-05 | 300 | 0.04583042
0.2 | 9.6e-05 | 300 | 0.04583042
0.21 | 9.8e-05 | 300 | 0.04583042
0.23 | 9.9e-05 | 300 | 0.04583042
0.24 | 0.000115 | 311.5385 | 0.04659298
0.25 | 0.000131 | 311.5385 | 0.04659298
0.26 | 0.000129 | 311.5385 | 0.04659298
0.27 | 0.000129 | 323.0769 | 0.04733126
0.28 | 0.000129 | 323.0769 | 0.04733126
0.29 | 0.000131 | 323.0769 | 0.04733126
0.3 | 0.000129 | 334.6154 | 0.04804681
0.31 | 0.00013 | 334.6154 | 0.04804681
0.32 | 0.000129 | 334.6154 | 0.04804681
0.34 | 0.00013 | 346.1538 | 0.04874094
0.35 | 0.000129 | 346.1538 | 0.04874094
0.36 | 0.000128 | 346.1538 | 0.04874094
0.38 | 0.000128 | 357.6923 | 0.0494151
0.41 | 0.000128 | 357.6923 | 0.0494151
0.43 | 0.000128 | 357.6923 | 0.0494151
0.45 | 0.000127 | 357.6923 | 0.0494151
0.48 | 0.000124 | 369.2308 | 0.05007046
0.5 | 0.000124 | 369.2308 | 0.05007046
0.52 | 0.000123 | 369.2308 | 0.05007046
0.54 | 0.000122 | 380.7692 | 0.05070809
0.57 | 0.00012 | 380.7692 | 0.05070809
0.59 | 0.000119 | 380.7692 | 0.05070809
0.61 | 0.000117 | 392.3077 | 0.05132898
0.64 | 0.000116 | 392.3077 | 0.05132898
0.66 | 0.00012 | 392.3077 | 0.05132898
0.69 | 0.000121 | 403.8462 | 0.05193406
0.7 | 0.000121 | 403.8462 | 0.05193406
0.73 | 0.000123 | 403.8462 | 0.05193406
0.75 | 0.000121 | 403.8462 | 0.05193406
0.78 | 0.000123 | 415.3846 | 0.05252417
0.79 | 0.000124 | 415.3846 | 0.05252417
0.82 | 0.000122 | 415.3846 | 0.05252417
0.85 | 0.000127 | 426.9231 | 0.0531001
0.87 | 0.000132 | 426.9231 | 0.0531001
0.89 | 0.000136 | 426.9231 | 0.0531001
0.91 | 0.000138 | 438.4615 | 0.05366257
0.94 | 0.000142 | 438.4615 | 0.05366257
0.96 | 0.000143 | 438.4615 | 0.05366257
0.98 | 0.000143 | 450 | 0.05421227
1 | 0.00015 | 450 | 0.05421227
1.03 | 0.000152 | 450 | 0.05421227
1.05 | 0.000151 | 450 | 0.05421227
1.07 | 0.000153 | 461.5385 | 0.05474983
1.1 | 0.000152 | 461.5385 | 0.05474983
1.12 | 0.000151 | 461.5385 | 0.05474983
1.14 | 0.00015 | 473.0769 | 0.05527583
1.16 | 0.000152 | 473.0769 | 0.05527583
1.19 | 0.000158 | 473.0769 | 0.05527583
1.21 | 0.000162 | 484.6154 | 0.05579082
1.23 | 0.000162 | 484.6154 | 0.05579082
1.26 | 0.000159 | 484.6154 | 0.05579082
1.28 | 0.000162 | 496.1538 | 0.0562953
1.31 | 0.000169 | 496.1538 | 0.0562953
1.32 | 0.00017 | 496.1538 | 0.0562953
1.35 | 0.000168 | 507.6923 | 0.05678976
1.37 | 0.000177 | 507.6923 | 0.05678976
1.4 | 0.000179 | 507.6923 | 0.05678976
1.42 | 0.00018 | 507.6923 | 0.05678976
1.44 | 0.000178 | 519.2308 | 0.05727465
1.47 | 0.000177 | 519.2308 | 0.05727465
1.49 | 0.000176 | 519.2308 | 0.05727465
1.51 | 0.000178 | 530.7692 | 0.05775038
1.53 | 0.000177 | 530.7692 | 0.05775038
1.56 | 0.000185 | 530.7692 | 0.05775038
1.58 | 0.000188 | 542.3077 | 0.05821735
1.6 | 0.000191 | 542.3077 | 0.05821735
1.63 | 0.000191 | 542.3077 | 0.05821735
1.65 | 0.000193 | 553.8462 | 0.05867593
1.68 | 0.00019 | 553.8462 | 0.05867593
1.69 | 0.000192 | 553.8462 | 0.05867593
1.72 | 0.000192 | 553.8462 | 0.05867593
1.74 | 0.000198 | 565.3846 | 0.05912647
1.77 | 0.000205 | 565.3846 | 0.05912647
1.78 | 0.000204 | 565.3846 | 0.05912647
1.8 | 0.000213 | 576.9231 | 0.05956931
1.83 | 0.000218 | 576.9231 | 0.05956931
1.85 | 0.000222 | 576.9231 | 0.05956931
1.87 | 0.000225 | 588.4615 | 0.06000476
1.9 | 0.000226 | 588.4615 | 0.06000476
1.92 | 0.000224 | 588.4615 | 0.06000476
1.94 | 0.000226 | 600 | 0.06043311
1.96 | 0.000226 | 600 | 0.06043311
1.99 | 0.00023 | 600 | 0.06043311
2.01 | 0.000233 | 611.5385 | 0.06085465
2.03 | 0.000234 | 611.5385 | 0.06085465
2.06 | 0.000235 | 611.5385 | 0.06085465
2.08 | 0.000233 | 611.5385 | 0.06085465
2.11 | 0.000237 | 623.0769 | 0.06126961
2.12 | 0.000239 | 623.0769 | 0.06126961
2.15 | 0.000246 | 623.0769 | 0.06126961
2.17 | 0.000252 | 634.6154 | 0.06167828
2.2 | 0.000255 | 634.6154 | 0.06167828
2.22 | 0.000255 | 634.6154 | 0.06167828
2.24 | 0.000259 | 646.1538 | 0.06208089
2.27 | 0.000263 | 646.1538 | 0.06208089
2.29 | 0.000263 | 646.1538 | 0.06208089
2.55 | 0.000281 | 657.6923 | 0.06247767
3.3 | 0.000363 | 657.6923 | 0.06247767
4.05 | 0.000447 | 657.6923 | 0.06247767
4.8 | 0.000511 | 657.6923 | 0.06247767
5.3 | 0.000547 | 669.2308 | 0.06286883
6.05 | 0.000608 | 669.2308 | 0.06286883
6.8 | 0.00067 | 669.2308 | 0.06286883
7.55 | 0.000728 | 680.7692 | 0.06325457
8.05 | 0.00077 | 680.7692 | 0.06325457
8.8 | 0.000837 | 680.7692 | 0.06325457
9.55 | 0.000897 | 692.3077 | 0.0636351
10.3 | 0.000962 | 692.3077 | 0.0636351
10.8 | 0.001002 | 692.3077 | 0.0636351
11.55 | 0.001059 | 703.8462 | 0.0640106
12.3 | 0.001131 | 703.8462 | 0.0640106
13.05 | 0.001199 | 703.8462 | 0.0640106
13.55 | 0.001233 | 715.3846 | 0.06438125
14.3 | 0.001308 | 715.3846 | 0.06438125
15.05 | 0.001376 | 715.3846 | 0.06438125
15.8 | 0.001434 | 715.3846 | 0.06438125
16.3 | 0.001473 | 726.9231 | 0.06474721
17.05 | 0.001547 | 726.9231 | 0.06474721
17.8 | 0.001624 | 726.9231 | 0.06474721
18.8 | 0.001731 | 738.4615 | 0.06510865
19.8 | 0.001803 | 738.4615 | 0.06510865
21.3 | 0.001925 | 738.4615 | 0.06510865
22.8 | 0.002058 | 750 | 0.06546572
23.8 | 0.002142 | 750 | 0.06546572
25.3 | 0.002272 | 750 | 0.06546572
26.8 | 0.002409 | 761.5385 | 0.06581858
28.3 | 0.002574 | 761.5385 | 0.06581858
29.3 | 0.002648 | 761.5385 | 0.06581858
30.8 | 0.002785 | 761.5385 | 0.06581858
32.3 | 0.002927 | 773.0769 | 0.06616736
33.8 | 0.003057 | 773.0769 | 0.06616736
34.8 | 0.003153 | 773.0769 | 0.06616736
36.3 | 0.003293 | 784.6154 | 0.06651221
37.8 | 0.003445 | 784.6154 | 0.06651221
39.3 | 0.003581 | 784.6154 | 0.06651221
40.3 | 0.003667 | 796.1538 | 0.06685324
41.8 | 0.003823 | 796.1538 | 0.06685324
43.3 | 0.003964 | 796.1538 | 0.06685324
44.8 | 0.004106 | 807.6923 | 0.06719058
45.8 | 0.004186 | 807.6923 | 0.06719058
47.3 | 0.004333 | 807.6923 | 0.06719058
48.8 | 0.00447 | 807.6923 | 0.06719058
50.3 | 0.004616 | 819.2308 | 0.06752436
51.3 | 0.004709 | 819.2308 | 0.06752436
52.8 | 0.004861 | 819.2308 | 0.06752436
54.3 | 0.004998 | 830.7692 | 0.06785468
55.8 | 0.005132 | 830.7692 | 0.06785468
56.8 | 0.005223 | 830.7692 | 0.06785468
58.3 | 0.005356 | 842.3077 | 0.06818166
59.81 | 0.005496 | 842.3077 | 0.06818166
61.31 | 0.00564 | 842.3077 | 0.06818166
62.31 | 0.005733 | 853.8462 | 0.06850539
63.81 | 0.005878 | 853.8462 | 0.06850539
65.31 | 0.006015 | 853.8462 | 0.06850539
66.81 | 0.006165 | 865.3846 | 0.068826
67.81 | 0.00626 | 865.3846 | 0.068826
69.31 | 0.006389 | 865.3846 | 0.068826
70.81 | 0.006539 | 865.3846 | 0.068826
72.31 | 0.006679 | 876.9231 | 0.06914356
73.31 | 0.006771 | 876.9231 | 0.06914356
74.81 | 0.006915 | 876.9231 | 0.06914356
76.31 | 0.007068 | 888.4615 | 0.06945817
77.81 | 0.007194 | 888.4615 | 0.06945817
78.81 | 0.007286 | 888.4615 | 0.06945817
80.31 | 0.007416 | 900 | 0.06976994
81.81 | 0.007548 | 900 | 0.06976994
82.81 | 0.00764 | 900 | 0.06976994
84.31 | 0.007765 | 911.5385 | 0.07007893
85.81 | 0.007915 | 911.5385 | 0.07007893
87.31 | 0.008058 | 911.5385 | 0.07007893
88.31 | 0.008155 | 911.5385 | 0.07007893
89.81 | 0.008276 | 923.0769 | 0.07038524
91.31 | 0.008422 | 923.0769 | 0.07038524
92.81 | 0.008557 | 923.0769 | 0.07038524
93.81 | 0.008635 | 934.6154 | 0.07068896
95.31 | 0.008776 | 934.6154 | 0.07068896
96.81 | 0.008916 | 934.6154 | 0.07068896
98.31 | 0.00905 | 946.1538 | 0.07099015
99.31 | 0.009134 | 946.1538 | 0.07099015
100.81 | 0.009267 | 946.1538 | 0.07099015
102.31 | 0.009407 | 957.6923 | 0.0712889
103.81 | 0.009541 | 957.6923 | 0.0712889
104.81 | 0.009623 | 957.6923 | 0.0712889
106.31 | 0.009761 | 969.2308 | 0.07158528
107.81 | 0.009888 | 969.2308 | 0.07158528
109.31 | 0.010034 | 969.2308 | 0.07158528
110.31 | 0.010114 | 969.2308 | 0.07158528
111.81 | 0.010229 | 980.7692 | 0.07187936
113.31 | 0.010374 | 980.7692 | 0.07187936
114.81 | 0.010499 | 980.7692 | 0.07187936
115.81 | 0.010564 | 992.3077 | 0.07217121
117.31 | 0.010689 | 992.3077 | 0.07217121
118.81 | 0.010814 | 992.3077 | 0.07217121
120.31 | 0.010939 | 1003.846 | 0.0724609
121.31 | 0.011019 | 1003.846 | 0.0724609
122.81 | 0.011139 | 1003.846 | 0.0724609
124.31 | 0.011279 | 1015.385 | 0.07274849
125.81 | 0.011394 | 1015.385 | 0.07274849
126.81 | 0.011484 | 1015.385 | 0.07274849
128.31 | 0.011609 | 1015.385 | 0.07274849
129.81 | 0.011724 | 1026.923 | 0.07303404
131.31 | 0.011844 | 1026.923 | 0.07303404
132.31 | 0.011929 | 1026.923 | 0.07303404
133.81 | 0.012049 | 1038.462 | 0.07331763
135.31 | 0.012164 | 1038.462 | 0.07331763
136.31 | 0.012244 | 1038.462 | 0.07331763
138.26 | 0.012389 | 1050 | 0.0735993
141.26 | 0.012624 | 1050 | 0.0735993
144.26 | 0.012859 | 1050 | 0.0735993
146.26 | 0.012999 | 1061.538 | 0.07387911
149.26 | 0.013224 | 1061.538 | 0.07387911
152.26 | 0.013459 | 1061.538 | 0.07387911
155.26 | 0.013674 | 1073.077 | 0.07415713
157.26 | 0.013829 | 1073.077 | 0.07415713
160.26 | 0.014069 | 1073.077 | 0.07415713
163.26 | 0.014294 | 1073.077 | 0.07415713
166.26 | 0.014514 | 1084.615 | 0.0744334
168.26 | 0.014664 | 1084.615 | 0.0744334
171.26 | 0.014879 | 1084.615 | 0.0744334
174.26 | 0.015104 | 1096.154 | 0.07470797
177.26 | 0.015319 | 1096.154 | 0.07470797
179.26 | 0.015459 | 1096.154 | 0.07470797
182.26 | 0.015674 | 1107.692 | 0.07498091
185.26 | 0.015909 | 1107.692 | 0.07498091
185.75 | 0.015944 | 1107.692 | 0.07498091
186.75 | 0.016004 | 1119.231 | 0.07525226
189.75 | 0.016229 | 1119.231 | 0.07525226
192.75 | 0.016419 | 1119.231 | 0.07525226
195.75 | 0.016619 | 1119.231 | 0.07525226
197.75 | 0.016754 | 1130.769 | 0.07552207
200.75 | 0.016964 | 1130.769 | 0.07552207
203.75 | 0.017169 | 1130.769 | 0.07552207
206.75 | 0.017369 | 1142.308 | 0.07579038
208.75 | 0.017504 | 1142.308 | 0.07579038
211.75 | 0.017689 | 1142.308 | 0.07579038
214.75 | 0.017884 | 1153.846 | 0.07605725
217.75 | 0.018064 | 1153.846 | 0.07605725
219.75 | 0.018194 | 1153.846 | 0.07605725
222.75 | 0.018374 | 1165.385 | 0.07632272
225.75 | 0.018559 | 1165.385 | 0.07632272
228.75 | 0.018774 | 1165.385 | 0.07632272
230.75 | 0.018894 | 1165.385 | 0.07632272
233.75 | 0.019094 | 1176.923 | 0.07658683
236.75 | 0.019269 | 1176.923 | 0.07658683
239.75 | 0.019459 | 1176.923 | 0.07658683
241.75 | 0.019584 | 1188.462 | 0.07684962
244.75 | 0.019774 | 1188.462 | 0.07684962
247.75 | 0.019944 | 1188.462 | 0.07684962
249.75 | 0.020074 | 1200 | 0.07711115
252.75 | 0.020259 | 1200 | 0.07711115
255.75 | 0.020434 | 1200 | 0.07711115
258.75 | 0.020604 | 1211.538 | 0.07737144
260.75 | 0.020724 | 1211.538 | 0.07737144
263.75 | 0.020914 | 1211.538 | 0.07737144
266.75 | 0.021114 | 1223.077 | 0.07763055
269.75 | 0.021309 | 1223.077 | 0.07763055
271.75 | 0.021414 | 1223.077 | 0.07763055
274.75 | 0.021584 | 1223.077 | 0.07763055
277.75 | 0.021774 | 1234.615 | 0.07788851
280.76 | 0.021939 | 1234.615 | 0.07788851
284.76 | 0.022184 | 1234.615 | 0.07788851
290.76 | 0.022509 | 1246.154 | 0.07814535
296.76 | 0.022854 | 1246.154 | 0.07814535
302.76 | 0.023204 | 1246.154 | 0.07814535
306.76 | 0.023469 | 1257.692 | 0.07840112
312.76 | 0.023784 | 1257.692 | 0.07840112
318.76 | 0.024119 | 1257.692 | 0.07840112
324.76 | 0.024439 | 1269.231 | 0.07865586
328.58 | 0.024664 | 1269.231 | 0.07865586
334.58 | 0.024979 | 1269.231 | 0.07865586
340.58 | 0.025304 | 1269.231 | 0.07865586
346.58 | 0.025629 | 1280.769 | 0.0789096
350.58 | 0.025859 | 1280.769 | 0.0789096
356.58 | 0.026169 | 1280.769 | 0.0789096
362.58 | 0.026489 | 1292.308 | 0.07916237
368.58 | 0.026799 | 1292.308 | 0.07916237
372.58 | 0.027009 | 1292.308 | 0.07916237
378.58 | 0.027319 | 1303.846 | 0.07941421
384.58 | 0.027614 | 1303.846 | 0.07941421
390.58 | 0.027929 | 1303.846 | 0.07941421
394.58 | 0.028114 | 1315.385 | 0.07966516
400.58 | 0.028439 | 1315.385 | 0.07966516
406.58 | 0.028739 | 1315.385 | 0.07966516
412.58 | 0.029049 | 1326.923 | 0.07991525
416.58 | 0.029249 | 1326.923 | 0.07991525
422.58 | 0.029549 | 1326.923 | 0.07991525
426.89 | 0.029799 | 1326.923 | 0.07991525
432.89 | 0.030069 | 1338.462 | 0.08016451
435.74 | 0.030224 | 1338.462 | 0.08016451
441.74 | 0.030509 | 1338.462 | 0.08016451
447.74 | 0.030799 | 1350 | 0.08041297
450.41 | 0.030939 | 1350 | 0.08041297
456.41 | 0.031204 | 1350 | 0.08041297
462.41 | 0.031514 | 1361.538 | 0.08066067
468.41 | 0.031809 | 1361.538 | 0.08066067
472.41 | 0.031994 | 1361.538 | 0.08066067
478.41 | 0.032284 | 1373.077 | 0.08090764
484.41 | 0.032564 | 1373.077 | 0.08090764
490.41 | 0.032824 | 1373.077 | 0.08090764
494.41 | 0.033029 | 1373.077 | 0.08090764
500.41 | 0.033279 | 1384.615 | 0.08115391
506.41 | 0.033564 | 1384.615 | 0.08115391
512.41 | 0.033849 | 1384.615 | 0.08115391
516.41 | 0.034059 | 1396.154 | 0.0813995
522.41 | 0.034354 | 1396.154 | 0.0813995
528.41 | 0.034604 | 1396.154 | 0.0813995
534.41 | 0.034899 | 1407.692 | 0.08164446
538.41 | 0.035069 | 1407.692 | 0.08164446
544.41 | 0.035354 | 1407.692 | 0.08164446
550.41 | 0.035629 | 1419.231 | 0.08188881
556.41 | 0.035894 | 1419.231 | 0.08188881
560.41 | 0.036079 | 1419.231 | 0.08188881
566.41 | 0.036354 | 1430.769 | 0.08213257
572.41 | 0.036639 | 1430.769 | 0.08213257
578.41 | 0.036904 | 1430.769 | 0.08213257
582.41 | 0.037094 | 1430.769 | 0.08213257
588.41 | 0.037369 | 1442.308 | 0.08237579
594.41 | 0.037649 | 1442.308 | 0.08237579
600.41 | 0.037899 | 1442.308 | 0.08237579
604.41 | 0.038069 | 1453.846 | 0.08261848
610.41 | 0.038349 | 1453.846 | 0.08261848
616.42 | 0.038624 | 1453.846 | 0.08261848
622.42 | 0.038899 | 1465.385 | 0.08286067
626.42 | 0.039054 | 1465.385 | 0.08286067
630.73 | 0.039319 | 1465.385 | 0.08286067
636.73 | 0.039534 | 1476.923 | 0.0831024
641.29 | 0.039729 | 1476.923 | 0.0831024
645.29 | 0.039904 | 1476.923 | 0.0831024
651.29 | 0.040164 | 1476.923 | 0.0831024
657.29 | 0.040424 | 1488.462 | 0.08334368
661.29 | 0.040584 | 1488.462 | 0.08334368
667.29 | 0.040834 | 1488.462 | 0.08334368
673.29 | 0.041094 | 1500 | 0.08358456
679.29 | 0.041329 | 1500 | 0.08358456
683.29 | 0.041504 | 1500 | 0.08358456
689.29 | 0.041774 | 1511.538 | 0.08382504
695.29 | 0.042019 | 1511.538 | 0.08382504
701.29 | 0.042304 | 1511.538 | 0.08382504
705.29 | 0.042454 | 1523.077 | 0.08406517
711.29 | 0.042719 | 1523.077 | 0.08406517
717.29 | 0.042959 | 1523.077 | 0.08406517
723.29 | 0.043199 | 1523.077 | 0.08406517
727.29 | 0.043354 | 1534.615 | 0.08430497
733.29 | 0.043639 | 1534.615 | 0.08430497
739.29 | 0.043909 | 1534.615 | 0.08430497
745.29 | 0.044144 | 1546.154 | 0.08454446
749.29 | 0.044334 | 1546.154 | 0.08454446
755.29 | 0.044559 | 1546.154 | 0.08454446
761.29 | 0.044834 | 1557.692 | 0.08478367
767.29 | 0.045054 | 1557.692 | 0.08478367
771.29 | 0.045244 | 1557.692 | 0.08478367
777.29 | 0.045474 | 1569.231 | 0.08502262
783.29 | 0.045744 | 1569.231 | 0.08502262
789.29 | 0.045984 | 1569.231 | 0.08502262
793.29 | 0.046144 | 1580.769 | 0.08526135
799.29 | 0.046349 | 1580.769 | 0.08526135
805.29 | 0.046584 | 1580.769 | 0.08526135
811.29 | 0.046804 | 1580.769 | 0.08526135
815.29 | 0.046979 | 1592.308 | 0.08549987
821.29 | 0.047234 | 1592.308 | 0.08549987
827.29 | 0.047489 | 1592.308 | 0.08549987
833.29 | 0.047724 | 1603.846 | 0.08573821
837.29 | 0.047899 | 1603.846 | 0.08573821
843.29 | 0.048159 | 1603.846 | 0.08573821
849.29 | 0.048399 | 1615.385 | 0.0859764
855.29 | 0.048664 | 1615.385 | 0.0859764
859.29 | 0.048834 | 1615.385 | 0.0859764
865.29 | 0.049054 | 1626.923 | 0.08621446
871.29 | 0.049304 | 1626.923 | 0.08621446
877.29 | 0.049539 | 1626.923 | 0.08621446
881.29 | 0.049699 | 1626.923 | 0.08621446
887.29 | 0.049934 | 1638.462 | 0.08645241
893.29 | 0.050184 | 1638.462 | 0.08645241
897.29 | 0.050344 | 1638.462 | 0.08645241
903.29 | 0.050594 | 1650 | 0.08669029
909.29 | 0.050819 | 1650 | 0.08669029
913.87 | 0.051004 | 1650 | 0.08669029
917.87 | 0.051154 | 1661.538 | 0.08692812
923.87 | 0.051384 | 1661.538 | 0.08692812
929.87 | 0.051639 | 1661.538 | 0.08692812
935.87 | 0.051864 | 1673.077 | 0.08716591
939.87 | 0.052034 | 1673.077 | 0.08716591
945.87 | 0.052269 | 1673.077 | 0.08716591
951.87 | 0.052509 | 1684.615 | 0.0874037
957.87 | 0.052739 | 1684.615 | 0.0874037
961.19 | 0.052879 | 1684.615 | 0.0874037
967.19 | 0.053134 | 1684.615 | 0.0874037
973.19 | 0.053364 | 1696.154 | 0.08764151
979.19 | 0.053609 | 1696.154 | 0.08764151
982.81 | 0.053734 | 1696.154 | 0.08764151
988.81 | 0.054004 | 1707.692 | 0.08787937
994.81 | 0.054224 | 1707.692 | 0.08787937
1000.81 | 0.054449 | 1707.692 | 0.08787937
1004.81 | 0.054609 | 1719.231 | 0.08811729
1010.81 | 0.054844 | 1719.231 | 0.08811729
1016.81 | 0.055064 | 1719.231 | 0.08811729
1022.81 | 0.055309 | 1730.769 | 0.0883553
1026.81 | 0.055474 | 1730.769 | 0.0883553
1032.82 | 0.055699 | 1730.769 | 0.0883553
1038.82 | 0.055934 | 1730.769 | 0.0883553
1044.82 | 0.056174 | 1742.308 | 0.08859344
1048.82 | 0.056334 | 1742.308 | 0.08859344
1054.82 | 0.056559 | 1742.308 | 0.08859344
1060.82 | 0.056814 | 1753.846 | 0.08883171
1066.82 | 0.057034 | 1753.846 | 0.08883171
1070.82 | 0.057189 | 1753.846 | 0.08883171
1076.82 | 0.057419 | 1765.385 | 0.08907016
1082.82 | 0.057654 | 1765.385 | 0.08907016
1088.82 | 0.057869 | 1765.385 | 0.08907016
1092.82 | 0.058034 | 1776.923 | 0.08930879
1098.82 | 0.058269 | 1776.923 | 0.08930879
1104.82 | 0.058454 | 1776.923 | 0.08930879
1108.92 | 0.058654 | 1788.462 | 0.08954764
1112.92 | 0.058794 | 1788.462 | 0.08954764
1118.92 | 0.059049 | 1788.462 | 0.08954764
1123.68 | 0.059214 | 1788.462 | 0.08954764
1127.68 | 0.059374 | 1800 | 0.08978673
1133.68 | 0.059614 | 1800 | 0.08978673
1139.68 | 0.059844 | 1800 | 0.08978673
1145.68 | 0.060094 | 1811.538 | 0.09002608
1149.68 | 0.060224 | 1811.538 | 0.09002608
1155.68 | 0.060444 | 1811.538 | 0.09002608
1161.68 | 0.060689 | 1823.077 | 0.09026573
1167.68 | 0.060909 | 1823.077 | 0.09026573
1169.83 | 0.061019 | 1823.077 | 0.09026573
1175.1 | 0.061199 | 1834.615 | 0.09050568
1181.1 | 0.061434 | 1834.615 | 0.09050568
1187.1 | 0.061659 | 1834.615 | 0.09050568
1191.1 | 0.061834 | 1834.615 | 0.09050568
1197.1 | 0.062034 | 1846.154 | 0.09074598
1203.1 | 0.062274 | 1846.154 | 0.09074598
1209.1 | 0.062504 | 1846.154 | 0.09074598
1213.1 | 0.062654 | 1857.692 | 0.09098665
1219.1 | 0.062904 | 1857.692 | 0.09098665
1225.1 | 0.063099 | 1857.692 | 0.09098665
1231.1 | 0.063344 | 1869.231 | 0.0912277
1235.1 | 0.063499 | 1869.231 | 0.0912277
1241.1 | 0.063729 | 1869.231 | 0.0912277
1247.1 | 0.063949 | 1880.769 | 0.09146917
1253.1 | 0.064189 | 1880.769 | 0.09146917
1257.1 | 0.064329 | 1880.769 | 0.09146917
1263.1 | 0.064574 | 1880.769 | 0.09146917
1267.1 | 0.064664 | 1892.308 | 0.09171109
1273.1 | 0.064864 | 1892.308 | 0.09171109
1277.1 | 0.065029 | 1892.308 | 0.09171109
1283.1 | 0.065279 | 1903.846 | 0.09195347
1289.1 | 0.065514 | 1903.846 | 0.09195347
1295.02 | 0.065709 | 1903.846 | 0.09195347
1299.02 | 0.065834 | 1915.385 | 0.09219634
1305.02 | 0.066079 | 1915.385 | 0.09219634
1311.02 | 0.066349 | 1915.385 | 0.09219634
1317.02 | 0.066559 | 1926.923 | 0.09243973
1321.02 | 0.066689 | 1926.923 | 0.09243973
1327.02 | 0.066934 | 1926.923 | 0.09243973
1333.02 | 0.067159 | 1938.462 | 0.09268368
1336.26 | 0.067264 | 1938.462 | 0.09268368
1336.26 | 0.067264 | 1938.462 | 0.09268368
1340.26 | 0.067374 | 1938.462 | 0.09268368
1345.9 | 0.067525 | 1950 | 0.09292819
1347.9 | 0.067612 | 1950 | 0.09292819
1353.9 | 0.067818 | 1950 | 0.09292819
1359.9 | 0.068044 | 1961.538 | 0.0931733
1365.9 | 0.068266 | 1961.538 | 0.0931733
1369.9 | 0.068424 | 1961.538 | 0.0931733
1375.9 | 0.068662 | 1973.077 | 0.09341905
1381.9 | 0.068879 | 1973.077 | 0.09341905
1387.9 | 0.069106 | 1973.077 | 0.09341905
1391.9 | 0.069252 | 1984.615 | 0.09366544
1397.91 | 0.069472 | 1984.615 | 0.09366544
1403.91 | 0.069693 | 1984.615 | 0.09366544
1409.91 | 0.069931 | 1984.615 | 0.09366544
1413.91 | 0.070077 | 1996.154 | 0.09391253
1419.91 | 0.070297 | 1996.154 | 0.09391253
1425.91 | 0.070528 | 1996.154 | 0.09391253
1431.91 | 0.070761 | 2007.692 | 0.09416032
1435.91 | 0.070901 | 2007.692 | 0.09416032
1441.91 | 0.071115 | 2007.692 | 0.09416032
1447.91 | 0.071358 | 2019.231 | 0.09440886
1453.91 | 0.071593 | 2019.231 | 0.09440886
1457.91 | 0.071765 | 2019.231 | 0.09440886
1463.91 | 0.071963 | 2030.769 | 0.09465816
1469.91 | 0.072195 | 2030.769 | 0.09465816
1475.91 | 0.072434 | 2030.769 | 0.09465816
1479.91 | 0.072595 | 2042.308 | 0.09490827
1485.91 | 0.072796 | 2042.308 | 0.09490827
1491.91 | 0.073057 | 2042.308 | 0.09490827
1497.91 | 0.073263 | 2042.308 | 0.09490827
1501.91 | 0.073422 | 2053.846 | 0.0951592
1506.59 | 0.073591 | 2053.846 | 0.0951592
1512.59 | 0.073812 | 2053.846 | 0.0951592
1518.59 | 0.074091 | 2065.385 | 0.09541099
1522.59 | 0.074218 | 2065.385 | 0.09541099
1528.59 | 0.074472 | 2065.385 | 0.09541099
1534.59 | 0.074701 | 2076.923 | 0.09566368
1540.59 | 0.074944 | 2076.923 | 0.09566368
1544.59 | 0.075089 | 2076.923 | 0.09566368
1550.59 | 0.075337 | 2088.462 | 0.09591728
1556.59 | 0.075561 | 2088.462 | 0.09591728
1560.59 | 0.07571 | 2088.462 | 0.09591728
1566.59 | 0.075935 | 2088.462 | 0.09591728
1572.59 | 0.076148 | 2100 | 0.09617184
1578.59 | 0.076405 | 2100 | 0.09617184
1582.59 | 0.076569 | 2100 | 0.09617184
1588.59 | 0.076792 | 2111.538 | 0.09642738
1594.59 | 0.077019 | 2111.538 | 0.09642738
1600.59 | 0.077268 | 2111.538 | 0.09642738
1604.59 | 0.077413 | 2123.077 | 0.09668394
1610.59 | 0.077638 | 2123.077 | 0.09668394
1616.59 | 0.077893 | 2123.077 | 0.09668394
1622.59 | 0.078143 | 2134.615 | 0.09694155
1626.59 | 0.078308 | 2134.615 | 0.09694155
1632.59 | 0.078533 | 2134.615 | 0.09694155
1638.59 | 0.078793 | 2146.154 | 0.09720025
1644.59 | 0.079008 | 2146.154 | 0.09720025
1648.59 | 0.079178 | 2146.154 | 0.09720025
1654.59 | 0.079398 | 2146.154 | 0.09720025
1660.59 | 0.079633 | 2157.692 | 0.09746006
1666.59 | 0.079868 | 2157.692 | 0.09746006
1670.59 | 0.080023 | 2157.692 | 0.09746006
1676.59 | 0.080253 | 2169.231 | 0.09772103
1682.59 | 0.080478 | 2169.231 | 0.09772103
1688.59 | 0.080723 | 2169.231 | 0.09772103
1692.6 | 0.080873 | 2180.769 | 0.09798319
1698.6 | 0.081128 | 2180.769 | 0.09798319
1704.6 | 0.081348 | 2180.769 | 0.09798319
1710.6 | 0.081588 | 2192.308 | 0.09824658
1714.6 | 0.081723 | 2192.308 | 0.09824658
1720.6 | 0.081973 | 2192.308 | 0.09824658
1726.6 | 0.082193 | 2192.308 | 0.09824658
1732.6 | 0.082453 | 2203.846 | 0.09851123
1736.6 | 0.082608 | 2203.846 | 0.09851123
1742.6 | 0.082838 | 2203.846 | 0.09851123
1748.6 | 0.083073 | 2215.385 | 0.09877719
1754.6 | 0.083303 | 2215.385 | 0.09877719
1758.6 | 0.083468 | 2215.385 | 0.09877719
1764.6 | 0.083698 | 2226.923 | 0.09904448
1770.6 | 0.083928 | 2226.923 | 0.09904448
1776.6 | 0.084168 | 2226.923 | 0.09904448
1780.6 | 0.084313 | 2238.462 | 0.09931316
1786.6 | 0.084543 | 2238.462 | 0.09931316
1792.6 | 0.084793 | 2238.462 | 0.09931316
1796.6 | 0.084928 | 2238.462 | 0.09931316
1802.6 | 0.085178 | 2250 | 0.09958326
1808.6 | 0.085428 | 2250 | 0.09958326
1814.6 | 0.085673 | 2250 | 0.09958326
1818.6 | 0.085833 | 2261.538 | 0.09985482
1824.6 | 0.086058 | 2261.538 | 0.09985482
1830.6 | 0.086293 | 2261.538 | 0.09985482
1836.6 | 0.086543 | 2273.077 | 0.1001279
1840.6 | 0.086703 | 2273.077 | 0.1001279
1846.6 | 0.086948 | 2273.077 | 0.1001279
1852.6 | 0.087158 | 2284.615 | 0.1004025
1858.6 | 0.087413 | 2284.615 | 0.1004025
1862.6 | 0.087573 | 2284.615 | 0.1004025
1868.6 | 0.087818 | 2296.154 | 0.1006787
1872.76 | 0.087973 | 2296.154 | 0.1006787
1878.76 | 0.088228 | 2296.154 | 0.1006787
1882.76 | 0.088353 | 2296.154 | 0.1006787
1888.76 | 0.088633 | 2307.692 | 0.1009566
1894.76 | 0.088858 | 2307.692 | 0.1009566
1900.76 | 0.089108 | 2307.692 | 0.1009566
1904.76 | 0.089268 | 2319.231 | 0.1012361
1910.76 | 0.089533 | 2319.231 | 0.1012361
1916.76 | 0.089763 | 2319.231 | 0.1012361
1922.76 | 0.090003 | 2330.769 | 0.1015174
1926.76 | 0.090178 | 2330.769 | 0.1015174
1932.76 | 0.090408 | 2330.769 | 0.1015174
1938.06 | 0.090658 | 2342.308 | 0.1018004
1944.06 | 0.090883 | 2342.308 | 0.1018004
1947.84 | 0.091028 | 2342.308 | 0.1018004
1953.84 | 0.091278 | 2342.308 | 0.1018004
1959.84 | 0.091508 | 2353.846 | 0.1020853
1965.84 | 0.091768 | 2353.846 | 0.1020853
1969.84 | 0.091918 | 2353.846 | 0.1020853
1975.84 | 0.092158 | 2365.385 | 0.102372
1981.84 | 0.092418 | 2365.385 | 0.102372
1986.65 | 0.092608 | 2365.385 | 0.102372
1990.65 | 0.092778 | 2376.923 | 0.1026608
1995.92 | 0.092983 | 2376.923 | 0.1026608
2001.92 | 0.093238 | 2376.923 | 0.1026608
2005.92 | 0.093413 | 2388.462 | 0.1029514
2011.92 | 0.093618 | 2388.462 | 0.1029514
2017.92 | 0.093863 | 2388.462 | 0.1029514
2023.92 | 0.094128 | 2400 | 0.1032442
2027.92 | 0.094273 | 2400 | 0.1032442
2033.92 | 0.094523 | 2400 | 0.1032442
2039.92 | 0.094778 | 2400 | 0.1032442
2045.92 | 0.095023 | 2411.538 | 0.103539
2049.92 | 0.095188 | 2411.538 | 0.103539
2055.92 | 0.095428 | 2411.538 | 0.103539
2061.92 | 0.095663 | 2423.077 | 0.1038361
2067.92 | 0.095913 | 2423.077 | 0.1038361
2071.92 | 0.096068 | 2423.077 | 0.1038361
2077.92 | 0.096308 | 2434.615 | 0.1041353
2083.92 | 0.096563 | 2434.615 | 0.1041353
2089.92 | 0.096798 | 2434.615 | 0.1041353
2093.92 | 0.096983 | 2446.154 | 0.1044368
2099.92 | 0.097218 | 2446.154 | 0.1044368
2105.92 | 0.097483 | 2446.154 | 0.1044368
2111.22 | 0.097728 | 2446.154 | 0.1044368
2114.23 | 0.097848 | 2457.692 | 0.1047407
2120.23 | 0.098078 | 2457.692 | 0.1047407
2126.23 | 0.098333 | 2457.692 | 0.1047407
2130.42 | 0.098503 | 2469.231 | 0.105047
2134.42 | 0.098683 | 2469.231 | 0.105047
2139.19 | 0.098873 | 2469.231 | 0.105047
2145.19 | 0.099118 | 2480.769 | 0.1053558
2151.19 | 0.099378 | 2480.769 | 0.1053558
2155.09 | 0.099553 | 2480.769 | 0.1053558
2160.61 | 0.099793 | 2492.308 | 0.1056672
2165.98 | 0.100018 | 2492.308 | 0.1056672
2171.98 | 0.100253 | 2492.308 | 0.1056672
2175.98 | 0.100433 | 2503.846 | 0.1059811
2178.71 | 0.100538 | 2503.846 | 0.1059811
2183.87 | 0.100783 | 2503.846 | 0.1059811
2189.87 | 0.101013 | 2503.846 | 0.1059811
2193.87 | 0.101173 | 2515.385 | 0.1062978
2199.87 | 0.101443 | 2515.385 | 0.1062978
2205.88 | 0.101693 | 2515.385 | 0.1062978
2211.88 | 0.101943 | 2526.923 | 0.1066173
2215.88 | 0.102113 | 2526.923 | 0.1066173
2221.88 | 0.102363 | 2526.923 | 0.1066173
2227.88 | 0.102623 | 2538.462 | 0.1069397
2231.88 | 0.102793 | 2538.462 | 0.1069397
2237.88 | 0.103033 | 2538.462 | 0.1069397
2243.88 | 0.103283 | 2550 | 0.107265
2249.88 | 0.103533 | 2550 | 0.107265
2253.88 | 0.103698 | 2550 | 0.107265
2259.88 | 0.103948 | 2550 | 0.107265
2265.88 | 0.104208 | 2561.538 | 0.1075934
2271.88 | 0.104493 | 2561.538 | 0.1075934
2275.88 | 0.104693 | 2561.538 | 0.1075934
2281.88 | 0.104898 | 2573.077 | 0.1079248
2287.88 | 0.105173 | 2573.077 | 0.1079248
2293.88 | 0.105438 | 2573.077 | 0.1079248
2297.88 | 0.105603 | 2584.615 | 0.1082595
2303.88 | 0.105873 | 2584.615 | 0.1082595
2309.88 | 0.106138 | 2584.615 | 0.1082595
2315.88 | 0.106378 | 2596.154 | 0.1085976
2319.88 | 0.106573 | 2596.154 | 0.1085976
2323.39 | 0.106743 | 2596.154 | 0.1085976
2329.39 | 0.106978 | 2596.154 | 0.1085976
2335.39 | 0.107248 | 2607.692 | 0.108939
2339.39 | 0.107428 | 2607.692 | 0.108939
2344.76 | 0.107683 | 2607.692 | 0.108939
2350.76 | 0.107928 | 2619.231 | 0.109284
2356.76 | 0.108208 | 2619.231 | 0.109284
2360.76 | 0.108383 | 2619.231 | 0.109284
2366.76 | 0.108658 | 2630.769 | 0.1096326
2372.76 | 0.108933 | 2630.769 | 0.1096326
2378.76 | 0.109178 | 2630.769 | 0.1096326
2382.76 | 0.109378 | 2642.308 | 0.109985
2388.76 | 0.109633 | 2642.308 | 0.109985
2394.76 | 0.109908 | 2642.308 | 0.109985
2400.76 | 0.110188 | 2653.846 | 0.1103411
2404.76 | 0.110368 | 2653.846 | 0.1103411
2410.76 | 0.110623 | 2653.846 | 0.1103411
2416.76 | 0.110903 | 2653.846 | 0.1103411
2422.76 | 0.111173 | 2665.385 | 0.1107013
2426.76 | 0.111348 | 2665.385 | 0.1107013
2432.76 | 0.111623 | 2665.385 | 0.1107013
2438.76 | 0.111893 | 2676.923 | 0.1110655
2444.76 | 0.112138 | 2676.923 | 0.1110655
2448.76 | 0.112333 | 2676.923 | 0.1110655
2454.76 | 0.112588 | 2688.462 | 0.1114339
2460.76 | 0.112883 | 2688.462 | 0.1114339
2464.76 | 0.113073 | 2688.462 | 0.1114339
2470.76 | 0.113343 | 2700 | 0.1118067
2476.76 | 0.113613 | 2700 | 0.1118067
2482.76 | 0.113898 | 2700 | 0.1118067
2486.76 | 0.114093 | 2700 | 0.1118067
2489.15 | 0.114193 | 2711.538 | 0.1121839
2495.15 | 0.114533 | 2711.538 | 0.1121839
2501.15 | 0.114793 | 2711.538 | 0.1121839
2505.15 | 0.114978 | 2723.077 | 0.1125657
2511.15 | 0.115268 | 2723.077 | 0.1125657
2517.15 | 0.115528 | 2723.077 | 0.1125657
2523.15 | 0.115813 | 2734.615 | 0.1129522
2527.15 | 0.115998 | 2734.615 | 0.1129522
2533.15 | 0.116268 | 2734.615 | 0.1129522
2539.15 | 0.116573 | 2746.154 | 0.1133437
2545.15 | 0.116823 | 2746.154 | 0.1133437
2549.15 | 0.117018 | 2746.154 | 0.1133437
2555.15 | 0.117288 | 2757.692 | 0.1137401
2561.15 | 0.117578 | 2757.692 | 0.1137401
2567.15 | 0.117853 | 2757.692 | 0.1137401
2571.15 | 0.118053 | 2757.692 | 0.1137401
2577.16 | 0.118303 | 2769.231 | 0.1141418
2583.16 | 0.118603 | 2769.231 | 0.1141418
2589.16 | 0.118888 | 2769.231 | 0.1141418
2593.16 | 0.119068 | 2780.769 | 0.1145489
2599.16 | 0.119358 | 2780.769 | 0.1145489
2605.16 | 0.119653 | 2780.769 | 0.1145489
2611.16 | 0.119923 | 2792.308 | 0.1149615
2615.16 | 0.120128 | 2792.308 | 0.1149615
2621.16 | 0.120418 | 2792.308 | 0.1149615
2627.16 | 0.120683 | 2803.846 | 0.1153798
2632.65 | 0.120973 | 2803.846 | 0.1153798
2636.65 | 0.121153 | 2803.846 | 0.1153798
2642.65 | 0.121473 | 2803.846 | 0.1153798
2648.65 | 0.121748 | 2815.385 | 0.1158041
2654.65 | 0.122043 | 2815.385 | 0.1158041
2658.65 | 0.122233 | 2815.385 | 0.1158041
2664.65 | 0.122518 | 2826.923 | 0.1162345
2670.04 | 0.122778 | 2826.923 | 0.1162345
2674.04 | 0.122953 | 2826.923 | 0.1162345
2680.04 | 0.123268 | 2838.462 | 0.1166713
2684.08 | 0.123468 | 2838.462 | 0.1166713
2688.54 | 0.123688 | 2838.462 | 0.1166713
2691.65 | 0.123838 | 2850 | 0.1171147
2697.65 | 0.124163 | 2850 | 0.1171147
2703.65 | 0.124478 | 2850 | 0.1171147
2709.02 | 0.124733 | 2861.538 | 0.1175648
2713.02 | 0.124933 | 2861.538 | 0.1175648
2719.02 | 0.125203 | 2861.538 | 0.1175648
2725.02 | 0.125503 | 2861.538 | 0.1175648
2731.02 | 0.125813 | 2873.077 | 0.1180221
2735.02 | 0.126008 | 2873.077 | 0.1180221
2741.02 | 0.126308 | 2873.077 | 0.1180221
2747.02 | 0.126578 | 2884.615 | 0.1184866
2753.02 | 0.126898 | 2884.615 | 0.1184866
2757.02 | 0.127098 | 2884.615 | 0.1184866
2763.02 | 0.127403 | 2896.154 | 0.1189588
2769.02 | 0.127688 | 2896.154 | 0.1189588
2775.02 | 0.128008 | 2896.154 | 0.1189588
2777.05 | 0.128118 | 2907.692 | 0.1194389
2783.05 | 0.128418 | 2907.692 | 0.1194389
2789.05 | 0.128693 | 2907.692 | 0.1194389
2795.05 | 0.129008 | 2907.692 | 0.1194389
2799.05 | 0.129218 | 2919.231 | 0.1199271
2805.05 | 0.129523 | 2919.231 | 0.1199271
2811.05 | 0.129843 | 2919.231 | 0.1199271
2817.05 | 0.130168 | 2930.769 | 0.1204239
2821.05 | 0.130388 | 2930.769 | 0.1204239
2827.05 | 0.130713 | 2930.769 | 0.1204239
2833.05 | 0.131008 | 2942.308 | 0.1209295
2839.05 | 0.131328 | 2942.308 | 0.1209295
2843.05 | 0.131538 | 2942.308 | 0.1209295
2849.05 | 0.131878 | 2953.846 | 0.1214444
2855.05 | 0.132188 | 2953.846 | 0.1214444
2861.05 | 0.132498 | 2953.846 | 0.1214444
2865.05 | 0.132723 | 2953.846 | 0.1214444
2871.05 | 0.133038 | 2965.385 | 0.1219689
2877.05 | 0.133383 | 2965.385 | 0.1219689
2881.28 | 0.133618 | 2965.385 | 0.1219689
2881.28 | 0.133618 | 2976.923 | 0.1225034
2881.39 | 0.133618 | 2976.923 | 0.1225034
2887.28 | 0.133903 | 2976.923 | 0.1225034
2891.28 | 0.134092 | 2988.462 | 0.1230483
2897.28 | 0.134406 | 2988.462 | 0.1230483
2903.28 | 0.134734 | 2988.462 | 0.1230483
2909.28 | 0.135051 | 3000 | 0.1236042
2913.28 | 0.135234 | 3000 | 0.1236042
2919.28 | 0.13557 | 3000 | 0.1236042
2925.28 | 0.135885 | 3011.538 | 0.1241713
2931.28 | 0.136232 | 3011.538 | 0.1241713
2935.28 | 0.136458 | 3011.538 | 0.1241713
2941.28 | 0.13675 | 3011.538 | 0.1241713
2947.28 | 0.1371 | 3023.077 | 0.1247503
2953.28 | 0.137414 | 3023.077 | 0.1247503
2957.28 | 0.137629 | 3023.077 | 0.1247503
2963.28 | 0.137959 | 3034.615 | 0.1253416
2969.28 | 0.138297 | 3034.615 | 0.1253416
2974.05 | 0.13857 | 3034.615 | 0.1253416
2978.05 | 0.138787 | 3046.154 | 0.1259457
2984.05 | 0.13914 | 3046.154 | 0.1259457
2990.05 | 0.139467 | 3046.154 | 0.1259457
2994.49 | 0.139741 | 3057.692 | 0.1265634
2998.5 | 0.139977 | 3057.692 | 0.1265634
3004.5 | 0.140297 | 3057.692 | 0.1265634
3010.5 | 0.140678 | 3057.692 | 0.1265634
3016.5 | 0.14104 | 3069.231 | 0.1271951
3020.5 | 0.141286 | 3069.231 | 0.1271951
3026.5 | 0.141657 | 3069.231 | 0.1271951
3032.5 | 0.142039 | 3080.769 | 0.1278415
3038.5 | 0.14241 | 3080.769 | 0.1278415
3042.5 | 0.142667 | 3080.769 | 0.1278415
3048.5 | 0.143031 | 3092.308 | 0.1285034
3054.5 | 0.143405 | 3092.308 | 0.1285034
3060.5 | 0.14376 | 3092.308 | 0.1285034
3064.5 | 0.144023 | 3103.846 | 0.1291815
3070.5 | 0.144403 | 3103.846 | 0.1291815
3076.5 | 0.144768 | 3103.846 | 0.1291815
3082.5 | 0.145128 | 3115.385 | 0.1298766
3086.5 | 0.145388 | 3115.385 | 0.1298766
3092.5 | 0.145773 | 3115.385 | 0.1298766
3098.5 | 0.146158 | 3115.385 | 0.1298766
3104.5 | 0.146533 | 3126.923 | 0.1305898
3108.5 | 0.146778 | 3126.923 | 0.1305898
3114.5 | 0.147168 | 3126.923 | 0.1305898
3120.5 | 0.147548 | 3138.462 | 0.1313219
3124.5 | 0.147803 | 3138.462 | 0.1313219
3130.5 | 0.148183 | 3138.462 | 0.1313219
3136.5 | 0.148563 | 3150 | 0.132074
3142.5 | 0.148998 | 3150 | 0.132074
3146.5 | 0.149273 | 3150 | 0.132074
3152.5 | 0.149653 | 3161.538 | 0.1328472
3158.5 | 0.150043 | 3161.538 | 0.1328472
3164.5 | 0.150428 | 3161.538 | 0.1328472
3168.5 | 0.150683 | 3161.538 | 0.1328472
3174.5 | 0.151058 | 3173.077 | 0.1336428
3180.5 | 0.151463 | 3173.077 | 0.1336428
3186.5 | 0.151883 | 3173.077 | 0.1336428
3190.5 | 0.152158 | 3184.615 | 0.134462
3196.5 | 0.152583 | 3184.615 | 0.134462
3202.5 | 0.152993 | 3184.615 | 0.134462
3208.5 | 0.153403 | 3196.154 | 0.1353063
3212.5 | 0.153688 | 3196.154 | 0.1353063
3218.5 | 0.154123 | 3196.154 | 0.1353063
3224.5 | 0.154558 | 3207.692 | 0.1361773
3230.5 | 0.154983 | 3207.692 | 0.1361773
3234.5 | 0.155278 | 3207.692 | 0.1361773
3240.5 | 0.155703 | 3219.231 | 0.1370766
3246.5 | 0.156138 | 3219.231 | 0.1370766
3252.5 | 0.156588 | 3219.231 | 0.1370766
3256.5 | 0.156868 | 3219.231 | 0.1370766
3262.5 | 0.157323 | 3230.769 | 0.1380059
3268.5 | 0.157768 | 3230.769 | 0.1380059
3274.5 | 0.158218 | 3230.769 | 0.1380059
3278.5 | 0.158533 | 3242.308 | 0.1389672
3283.8 | 0.158943 | 3242.308 | 0.1389672
3289.8 | 0.159383 | 3242.308 | 0.1389672
3295.8 | 0.159853 | 3253.846 | 0.1399626
3299.8 | 0.160158 | 3253.846 | 0.1399626
3305.8 | 0.160638 | 3253.846 | 0.1399626
3311.8 | 0.161133 | 3265.385 | 0.1409945
3317.8 | 0.161603 | 3265.385 | 0.1409945
3321.8 | 0.161923 | 3265.385 | 0.1409945
3327.8 | 0.162388 | 3265.385 | 0.1409945
3333.8 | 0.162878 | 3276.923 | 0.1420654
3337.8 | 0.163203 | 3276.923 | 0.1420654
3343.8 | 0.163703 | 3276.923 | 0.1420654
3349.8 | 0.164223 | 3288.462 | 0.1431783
3355.8 | 0.164738 | 3288.462 | 0.1431783
3359.8 | 0.165103 | 3288.462 | 0.1431783
3365.8 | 0.165618 | 3300 | 0.1443362
3371.8 | 0.166153 | 3300 | 0.1443362
3377.8 | 0.166693 | 3300 | 0.1443362
3381.8 | 0.167058 | 3311.538 | 0.145544
3387.8 | 0.167588 | 3311.538 | 0.145544
3393.8 | 0.168153 | 3311.538 | 0.145544
3399.8 | 0.168733 | 3311.538 | 0.145544
3403.8 | 0.169108 | 3323.077 | 0.1468051
3409.8 | 0.169693 | 3323.077 | 0.1468051
3415.8 | 0.170278 | 3323.077 | 0.1468051
3421.8 | 0.170868 | 3334.615 | 0.1481241
3425.8 | 0.171273 | 3334.615 | 0.1481241
3431.8 | 0.171903 | 3334.615 | 0.1481241
3437.8 | 0.172538 | 3346.154 | 0.1495062
3443.8 | 0.173173 | 3346.154 | 0.1495062
3447.8 | 0.173618 | 3346.154 | 0.1495062
3453.8 | 0.174308 | 3357.692 | 0.1509568
3459.8 | 0.175008 | 3357.692 | 0.1509568
3465.8 | 0.175658 | 3357.692 | 0.1509568
3469.8 | 0.176108 | 3369.231 | 0.1524826
3475.8 | 0.176833 | 3369.231 | 0.1524826
3481.8 | 0.177538 | 3369.231 | 0.1524826
3487.8 | 0.178268 | 3369.231 | 0.1524826
3491.8 | 0.178773 | 3380.769 | 0.1540908
3497.8 | 0.179538 | 3380.769 | 0.1540908
3503.8 | 0.180353 | 3380.769 | 0.1540908
3509.8 | 0.181173 | 3392.308 | 0.1557899
3513.8 | 0.181738 | 3392.308 | 0.1557899
3517.8 | 0.182343 | 3392.308 | 0.1557899
3521.8 | 0.182937 | 3403.846 | 0.1575894
3527.8 | 0.183731 | 3403.846 | 0.1575894
3531.8 | 0.184235 | 3403.846 | 0.1575894
3537.8 | 0.185017 | 3415.385 | 0.1594998
3543.8 | 0.185752 | 3415.385 | 0.1594998
3549.8 | 0.186494 | 3415.385 | 0.1594998
3553.8 | 0.187008 | 3415.385 | 0.1594998
3559.8 | 0.18783 | 3426.923 | 0.1615419
3565.8 | 0.188604 | 3426.923 | 0.1615419
3569.81 | 0.189147 | 3426.923 | 0.1615419
3575.81 | 0.189967 | 3438.462 | 0.1637276
3581.81 | 0.190803 | 3438.462 | 0.1637276
3587.81 | 0.191681 | 3438.462 | 0.1637276
3591.81 | 0.192273 | 3450 | 0.1660757
3597.81 | 0.193147 | 3450 | 0.1660757
3603.81 | 0.194052 | 3450 | 0.1660757
3609.81 | 0.194952 | 3461.538 | 0.168609
3611.97 | 0.195282 | 3461.538 | 0.168609
3617.97 | 0.196207 | 3461.538 | 0.168609
3623.97 | 0.197152 | 3473.077 | 0.1713546
3629.97 | 0.198092 | 3473.077 | 0.1713546
3633.97 | 0.198742 | 3473.077 | 0.1713546
3639.97 | 0.199717 | 3473.077 | 0.1713546
3645.97 | 0.200702 | 3484.615 | 0.1743435
3651.97 | 0.201702 | 3484.615 | 0.1743435
3655.97 | 0.202382 | 3484.615 | 0.1743435
3661.97 | 0.203407 | 3496.154 | 0.177609
3667.97 | 0.204447 | 3496.154 | 0.177609
3673.97 | 0.205532 | 3496.154 | 0.177609
3677.97 | 0.206272 | 3507.692 | 0.1812544
3683.76 | 0.207347 | 3507.692 | 0.1812544
3689.76 | 0.208487 | 3507.692 | 0.1812544
3695.76 | 0.209662 | 3519.231 | 0.1853211
3699.76 | 0.210462 | 3519.231 | 0.1853211
3705.76 | 0.211702 | 3519.231 | 0.1853211
3711.76 | 0.212997 | 3519.231 | 0.1853211
3717.76 | 0.214332 | 3530.769 | 0.1898956
3721.76 | 0.215267 | 3530.769 | 0.1898956
3727.76 | 0.216687 | 3530.769 | 0.1898956
3733.76 | 0.218142 | 3542.308 | 0.1950693
3739.76 | 0.219547 | 3542.308 | 0.1950693
3743.76 | 0.220462 | 3542.308 | 0.1950693
3749.76 | 0.221857 | 3553.846 | 0.2009127
3755.76 | 0.223322 | 3553.846 | 0.2009127
3761.76 | 0.224842 | 3553.846 | 0.2009127
3765.76 | 0.225912 | 3565.385 | 0.2080764
3771.76 | 0.227592 | 3565.385 | 0.2080764
3781.76 | 0.231287 | 3565.385 | 0.2080764
0 | 0 | 0 | 0
0 | 0 | 0 | 0
7.77 | 0.001231 | 0 | 0
7.77 | 0.001231 | 11.53846 | 0.003628788
15.18 | 0.001682 | 11.53846 | 0.003628788
22.83 | 0.00208 | 11.53846 | 0.003628788
22.83 | 0.00208 | 23.07692 | 0.006765489
30.08 | 0.002486 | 23.07692 | 0.006765489
38.96 | 0.002961 | 34.61538 | 0.009544375
38.96 | 0.002961 | 34.61538 | 0.009544375
47.64 | 0.003422 | 34.61538 | 0.009544375
55.61 | 0.003863 | 46.15385 | 0.01202748
55.61 | 0.003863 | 46.15385 | 0.01202748
65.14 | 0.004406 | 57.69231 | 0.01426649
72.4 | 0.00481 | 57.69231 | 0.01426649
72.4 | 0.00481 | 57.69231 | 0.01426649
80.89 | 0.005299 | 69.23077 | 0.01630202
89.53 | 0.00575 | 69.23077 | 0.01630202
89.53 | 0.00575 | 80.76923 | 0.01816313
99.31 | 0.006275 | 80.76923 | 0.01816313
106.02 | 0.006631 | 80.76923 | 0.01816313
106.02 | 0.006631 | 92.30769 | 0.01987959
114.89 | 0.007306 | 92.30769 | 0.01987959
114.89 | 0.007306 | 103.8462 | 0.02147001
125.89 | 0.007881 | 103.8462 | 0.02147001
134.28 | 0.008303 | 103.8462 | 0.02147001
134.28 | 0.008303 | 115.3846 | 0.02295025
144.79 | 0.008828 | 115.3846 | 0.02295025
152.78 | 0.009203 | 126.9231 | 0.02433358
152.78 | 0.009203 | 126.9231 | 0.02433358
161.27 | 0.009606 | 126.9231 | 0.02433358
168.9 | 0.009957 | 138.4615 | 0.02563111
168.9 | 0.009957 | 138.4615 | 0.02563111
177.06 | 0.01034 | 150 | 0.02685261
184.33 | 0.010668 | 150 | 0.02685261
184.33 | 0.010668 | 150 | 0.02685261
192.66 | 0.011029 | 161.5385 | 0.02800549
201.87 | 0.011433 | 161.5385 | 0.02800549
201.87 | 0.011433 | 173.0769 | 0.02909779
209.79 | 0.01177 | 173.0769 | 0.02909779
220.14 | 0.0122 | 173.0769 | 0.02909779
220.14 | 0.0122 | 184.6154 | 0.03013517
228.73 | 0.012552 | 184.6154 | 0.03013517
228.73 | 0.012552 | 196.1538 | 0.03112267
238.21 | 0.012965 | 196.1538 | 0.03112267
247.28 | 0.013325 | 196.1538 | 0.03112267
247.28 | 0.013325 | 207.6923 | 0.0320647
255.47 | 0.013667 | 207.6923 | 0.0320647
263.93 | 0.014004 | 219.2308 | 0.03296514
263.93 | 0.014004 | 219.2308 | 0.03296514
273.68 | 0.014368 | 219.2308 | 0.03296514
281.73 | 0.014691 | 230.7692 | 0.03382743
281.73 | 0.014691 | 230.7692 | 0.03382743
289.73 | 0.015003 | 242.3077 | 0.0346546
297.47 | 0.015288 | 242.3077 | 0.0346546
297.47 | 0.015288 | 242.3077 | 0.0346546
307.51 | 0.015669 | 253.8462 | 0.03544935
315.59 | 0.015964 | 253.8462 | 0.03544935
315.59 | 0.015964 | 265.3846 | 0.03621408
327.3 | 0.016398 | 265.3846 | 0.03621408
338.26 | 0.016797 | 265.3846 | 0.03621408
338.26 | 0.016797 | 276.9231 | 0.03695097
345.13 | 0.017035 | 276.9231 | 0.03695097
353.98 | 0.01737 | 288.4615 | 0.03766195
353.98 | 0.01737 | 288.4615 | 0.03766195
365.86 | 0.017778 | 288.4615 | 0.03766195
365.86 | 0.017778 | 300 | 0.03834868
374 | 0.018057 | 300 | 0.03834868
383.01 | 0.018357 | 300 | 0.03834868
383.01 | 0.018357 | 311.5385 | 0.03901288
392.37 | 0.018679 | 311.5385 | 0.03901288
402.68 | 0.019027 | 323.0769 | 0.03965598
402.68 | 0.019027 | 323.0769 | 0.03965598
411.62 | 0.019324 | 323.0769 | 0.03965598
419.93 | 0.019595 | 334.6154 | 0.04027928
419.93 | 0.019595 | 334.6154 | 0.04027928
427.72 | 0.01986 | 346.1538 | 0.04088396
435.46 | 0.020119 | 346.1538 | 0.04088396
435.46 | 0.020119 | 346.1538 | 0.04088396
445.26 | 0.020435 | 357.6923 | 0.04147112
453.88 | 0.020715 | 357.6923 | 0.04147112
453.88 | 0.020715 | 369.2308 | 0.04204177
463.86 | 0.021045 | 369.2308 | 0.04204177
473.82 | 0.021363 | 369.2308 | 0.04204177
473.82 | 0.021363 | 380.7692 | 0.04259681
483.63 | 0.021683 | 380.7692 | 0.04259681
483.63 | 0.021683 | 392.3077 | 0.04313711
493.06 | 0.021972 | 392.3077 | 0.04313711
501.71 | 0.022244 | 392.3077 | 0.04313711
501.71 | 0.022244 | 403.8462 | 0.04366345
509.57 | 0.022487 | 403.8462 | 0.04366345
518.72 | 0.022772 | 415.3846 | 0.04417655
518.72 | 0.022772 | 415.3846 | 0.04417655
527.39 | 0.023044 | 415.3846 | 0.04417655
535.58 | 0.023281 | 426.9231 | 0.04467708
535.58 | 0.023281 | 426.9231 | 0.04467708
545.54 | 0.023595 | 438.4615 | 0.04516568
554.72 | 0.023871 | 438.4615 | 0.04516568
554.72 | 0.023871 | 438.4615 | 0.04516568
563.51 | 0.024121 | 450 | 0.04564291
573.12 | 0.024415 | 450 | 0.04564291
573.12 | 0.024415 | 461.5385 | 0.04610934
582.88 | 0.024705 | 461.5385 | 0.04610934
593.53 | 0.025017 | 461.5385 | 0.04610934
593.53 | 0.025017 | 473.0769 | 0.04656545
600.97 | 0.025232 | 473.0769 | 0.04656545
609.91 | 0.025505 | 484.6154 | 0.04701173
609.91 | 0.025505 | 484.6154 | 0.04701173
621.17 | 0.025826 | 484.6154 | 0.04701173
621.17 | 0.025826 | 496.1538 | 0.04744861
630.98 | 0.026109 | 496.1538 | 0.04744861
641.34 | 0.026406 | 507.6923 | 0.04787652
641.34 | 0.026406 | 507.6923 | 0.04787652
649.84 | 0.026653 | 507.6923 | 0.04787652
658.43 | 0.026904 | 519.2308 | 0.04829584
658.43 | 0.026904 | 519.2308 | 0.04829584
666.8 | 0.027142 | 530.7692 | 0.04870692
675.68 | 0.0274 | 530.7692 | 0.04870692
675.68 | 0.0274 | 530.7692 | 0.04870692
684.01 | 0.027636 | 542.3077 | 0.04911012
693.12 | 0.027877 | 542.3077 | 0.04911012
693.12 | 0.027877 | 553.8462 | 0.04950578
701.24 | 0.028092 | 553.8462 | 0.04950578
708.46 | 0.028302 | 553.8462 | 0.04950578
708.46 | 0.028302 | 565.3846 | 0.04989418
716.31 | 0.028531 | 565.3846 | 0.04989418
724.55 | 0.028747 | 576.9231 | 0.05027564
724.55 | 0.028747 | 576.9231 | 0.05027564
732.47 | 0.028977 | 576.9231 | 0.05027564
732.47 | 0.028977 | 588.4615 | 0.0506504
740.36 | 0.029204 | 588.4615 | 0.0506504
749.79 | 0.029451 | 600 | 0.05101874
749.79 | 0.029451 | 600 | 0.05101874
758.4 | 0.029693 | 600 | 0.05101874
767.38 | 0.029937 | 611.5385 | 0.05138089
767.38 | 0.029937 | 611.5385 | 0.05138089
776.24 | 0.030173 | 611.5385 | 0.05138089
783.93 | 0.030388 | 623.0769 | 0.05173708
783.93 | 0.030388 | 623.0769 | 0.05173708
793.74 | 0.030652 | 634.6154 | 0.05208754
803.2 | 0.030905 | 634.6154 | 0.05208754
803.2 | 0.030905 | 634.6154 | 0.05208754
812.32 | 0.031152 | 646.1538 | 0.05243246
822.92 | 0.031439 | 646.1538 | 0.05243246
822.92 | 0.031439 | 657.6923 | 0.05277205
832.74 | 0.031696 | 657.6923 | 0.05277205
841.65 | 0.031922 | 657.6923 | 0.05277205
841.65 | 0.031922 | 669.2308 | 0.05310649
851.28 | 0.032176 | 669.2308 | 0.05310649
851.28 | 0.032176 | 680.7692 | 0.05343596
859.69 | 0.032392 | 680.7692 | 0.05343596
868.26 | 0.032626 | 680.7692 | 0.05343596
868.26 | 0.032626 | 692.3077 | 0.05376064
877.79 | 0.032883 | 692.3077 | 0.05376064
888.49 | 0.03316 | 703.8462 | 0.05408067
888.49 | 0.03316 | 703.8462 | 0.05408067
897.33 | 0.033395 | 703.8462 | 0.05408067
905.27 | 0.033595 | 715.3846 | 0.05439622
905.27 | 0.033595 | 715.3846 | 0.05439622
913.15 | 0.033797 | 726.9231 | 0.05470744
920.85 | 0.033992 | 726.9231 | 0.05470744
920.85 | 0.033992 | 726.9231 | 0.05470744
932.42 | 0.034287 | 738.4615 | 0.05501447
941.66 | 0.034528 | 738.4615 | 0.05501447
941.66 | 0.034528 | 750 | 0.05531743
951.02 | 0.034763 | 750 | 0.05531743
960.16 | 0.03499 | 750 | 0.05531743
960.16 | 0.03499 | 761.5385 | 0.05561646
971.46 | 0.035277 | 761.5385 | 0.05561646
979.16 | 0.035476 | 773.0769 | 0.05591169
979.16 | 0.035476 | 773.0769 | 0.05591169
988.56 | 0.035708 | 773.0769 | 0.05591169
988.56 | 0.035708 | 784.6154 | 0.05620323
997.75 | 0.035954 | 784.6154 | 0.05620323
1005.11 | 0.036128 | 796.1538 | 0.05649119
1005.11 | 0.036128 | 796.1538 | 0.05649119
1013.8 | 0.036356 | 796.1538 | 0.05649119
1021.83 | 0.036557 | 807.6923 | 0.05677569
1021.83 | 0.036557 | 807.6923 | 0.05677569
1029.65 | 0.036753 | 819.2308 | 0.05705682
1038.61 | 0.036965 | 819.2308 | 0.05705682
1038.61 | 0.036965 | 819.2308 | 0.05705682
1046.92 | 0.037188 | 830.7692 | 0.05733469
1057.3 | 0.037441 | 830.7692 | 0.05733469
1057.3 | 0.037441 | 842.3077 | 0.0576094
1065.91 | 0.037659 | 842.3077 | 0.0576094
1075.65 | 0.037903 | 842.3077 | 0.0576094
1075.65 | 0.037903 | 853.8462 | 0.05788103
1085.19 | 0.038136 | 853.8462 | 0.05788103
1098.34 | 0.038459 | 865.3846 | 0.05814968
1098.34 | 0.038459 | 865.3846 | 0.05814968
1109.67 | 0.038739 | 865.3846 | 0.05814968
1109.67 | 0.038739 | 876.9231 | 0.05841543
1119.48 | 0.038983 | 876.9231 | 0.05841543
1128.87 | 0.039203 | 888.4615 | 0.05867837
1128.87 | 0.039203 | 888.4615 | 0.05867837
1139.27 | 0.03946 | 888.4615 | 0.05867837
1150.24 | 0.039724 | 900 | 0.05893857
1150.24 | 0.039724 | 900 | 0.05893857
1158.8 | 0.03993 | 911.5385 | 0.05919611
1168.91 | 0.040167 | 911.5385 | 0.05919611
1168.91 | 0.040167 | 911.5385 | 0.05919611
1179.11 | 0.040417 | 923.0769 | 0.05945107
1186.88 | 0.040595 | 923.0769 | 0.05945107
1186.88 | 0.040595 | 923.0769 | 0.05945107
1196.26 | 0.040846 | 934.6154 | 0.05970351
1205.12 | 0.041051 | 934.6154 | 0.05970351
1205.12 | 0.041051 | 946.1538 | 0.05995351
1212.89 | 0.041242 | 946.1538 | 0.05995351
1222.15 | 0.041481 | 946.1538 | 0.05995351
1222.15 | 0.041481 | 957.6923 | 0.06020112
1231.53 | 0.0417 | 957.6923 | 0.06020112
1239.94 | 0.041897 | 969.2308 | 0.06044642
1239.94 | 0.041897 | 969.2308 | 0.06044642
1249.43 | 0.042125 | 969.2308 | 0.06044642
1249.43 | 0.042125 | 980.7692 | 0.06068947
1258.22 | 0.042333 | 980.7692 | 0.06068947
1267.15 | 0.042556 | 992.3077 | 0.06093033
1267.15 | 0.042556 | 992.3077 | 0.06093033
1276.53 | 0.042756 | 992.3077 | 0.06093033
1287.09 | 0.043012 | 1003.846 | 0.06116906
1287.09 | 0.043012 | 1003.846 | 0.06116906
1295.7 | 0.043214 | 1015.385 | 0.0614057
1305.19 | 0.043451 | 1015.385 | 0.0614057
1305.19 | 0.043451 | 1015.385 | 0.0614057
1313.96 | 0.043658 | 1026.923 | 0.06164032
1322.06 | 0.043856 | 1026.923 | 0.06164032
1322.06 | 0.043856 | 1038.462 | 0.06187297
1331.68 | 0.044071 | 1038.462 | 0.06187297
1341.21 | 0.044304 | 1038.462 | 0.06187297
1341.21 | 0.044304 | 1050 | 0.06210369
1352.1 | 0.04456 | 1050 | 0.06210369
1359.38 | 0.044718 | 1061.538 | 0.06233254
1359.38 | 0.044718 | 1061.538 | 0.06233254
1368.66 | 0.044934 | 1061.538 | 0.06233254
1368.66 | 0.044934 | 1073.077 | 0.06255956
1377.56 | 0.045145 | 1073.077 | 0.06255956
1388.34 | 0.045394 | 1084.615 | 0.06278479
1388.34 | 0.045394 | 1084.615 | 0.06278479
1396.92 | 0.045592 | 1084.615 | 0.06278479
1404.83 | 0.045775 | 1096.154 | 0.06300829
1404.83 | 0.045775 | 1096.154 | 0.06300829
1414.4 | 0.045988 | 1107.692 | 0.0632301
1424.3 | 0.046204 | 1107.692 | 0.0632301
1424.3 | 0.046204 | 1107.692 | 0.0632301
1432.12 | 0.046395 | 1119.231 | 0.06345025
1441.8 | 0.046605 | 1119.231 | 0.06345025
1441.8 | 0.046605 | 1130.769 | 0.06366879
1451.44 | 0.046827 | 1130.769 | 0.06366879
1459.15 | 0.047002 | 1130.769 | 0.06366879
1459.15 | 0.047002 | 1142.308 | 0.06388576
1470.16 | 0.047267 | 1142.308 | 0.06388576
1479.1 | 0.047472 | 1153.846 | 0.06410119
1479.1 | 0.047472 | 1153.846 | 0.06410119
1488.41 | 0.047678 | 1153.846 | 0.06410119
1497.52 | 0.047877 | 1165.385 | 0.06431513
1497.52 | 0.047877 | 1165.385 | 0.06431513
1507.45 | 0.048103 | 1176.923 | 0.06452761
1507.45 | 0.048103 | 1176.923 | 0.06452761
1514.56 | 0.048279 | 1176.923 | 0.06452761
1523.2 | 0.048458 | 1188.462 | 0.06473866
1523.2 | 0.048458 | 1188.462 | 0.06473866
1532.41 | 0.04869 | 1200 | 0.06494832
1540.3 | 0.048861 | 1200 | 0.06494832
1540.3 | 0.048861 | 1200 | 0.06494832
1550.31 | 0.049097 | 1211.538 | 0.06515662
1561.51 | 0.049341 | 1211.538 | 0.06515662
1561.51 | 0.049341 | 1211.538 | 0.06515662
1570.18 | 0.049553 | 1223.077 | 0.0653636
1579.49 | 0.049754 | 1223.077 | 0.0653636
1579.49 | 0.049754 | 1234.615 | 0.06556929
1589.69 | 0.049993 | 1234.615 | 0.06556929
1597.29 | 0.050163 | 1234.615 | 0.06556929
1597.29 | 0.050163 | 1246.154 | 0.06577371
1606.85 | 0.050376 | 1246.154 | 0.06577371
1615.9 | 0.050588 | 1257.692 | 0.06597691
1615.9 | 0.050588 | 1257.692 | 0.06597691
1625.81 | 0.050806 | 1257.692 | 0.06597691
1625.81 | 0.050806 | 1269.231 | 0.0661789
1635.03 | 0.051003 | 1269.231 | 0.0661789
1644.48 | 0.051213 | 1280.769 | 0.06637972
1644.48 | 0.051213 | 1280.769 | 0.06637972
1653.05 | 0.05142 | 1280.769 | 0.06637972
1662.7 | 0.05165 | 1292.308 | 0.06657939
1662.7 | 0.05165 | 1292.308 | 0.06657939
1671.46 | 0.051841 | 1303.846 | 0.06677794
1680.03 | 0.052038 | 1303.846 | 0.06677794
1680.03 | 0.052038 | 1303.846 | 0.06677794
1688.94 | 0.052246 | 1315.385 | 0.06697541
1698 | 0.052458 | 1315.385 | 0.06697541
1698 | 0.052458 | 1326.923 | 0.06717181
1706.86 | 0.052651 | 1326.923 | 0.06717181
1717.25 | 0.052888 | 1326.923 | 0.06717181
1717.25 | 0.052888 | 1338.462 | 0.06736716
1725.19 | 0.053068 | 1338.462 | 0.06736716
1733.24 | 0.053244 | 1350 | 0.06756151
1733.24 | 0.053244 | 1350 | 0.06756151
1741.81 | 0.053446 | 1350 | 0.06756151
1741.81 | 0.053446 | 1361.538 | 0.06775486
1750.9 | 0.053655 | 1361.538 | 0.06775486
1760.38 | 0.053878 | 1373.077 | 0.06794725
1760.38 | 0.053878 | 1373.077 | 0.06794725
1767.92 | 0.054035 | 1373.077 | 0.06794725
1777.62 | 0.054257 | 1384.615 | 0.0681387
1777.62 | 0.054257 | 1384.615 | 0.0681387
1786.49 | 0.054455 | 1396.154 | 0.06832922
1795.07 | 0.054648 | 1396.154 | 0.06832922
1795.07 | 0.054648 | 1396.154 | 0.06832922
1805.45 | 0.054881 | 1407.692 | 0.06851885
1815.64 | 0.055099 | 1407.692 | 0.06851885
1815.64 | 0.055099 | 1419.231 | 0.0687076
1824.63 | 0.055306 | 1419.231 | 0.0687076
1834.86 | 0.055555 | 1419.231 | 0.0687076
1834.86 | 0.055555 | 1430.769 | 0.06889549
1842.63 | 0.055737 | 1430.769 | 0.06889549
1851.98 | 0.056012 | 1442.308 | 0.06908256
1851.98 | 0.056012 | 1442.308 | 0.06908256
1859.74 | 0.056145 | 1442.308 | 0.06908256
1868.93 | 0.056445 | 1453.846 | 0.06926881
1868.93 | 0.056445 | 1453.846 | 0.06926881
1879.09 | 0.056644 | 1465.385 | 0.06945426
1879.09 | 0.056644 | 1465.385 | 0.06945426
1887.95 | 0.056853 | 1465.385 | 0.06945426
1896.09 | 0.057039 | 1476.923 | 0.06963895
1896.09 | 0.057039 | 1476.923 | 0.06963895
1905.85 | 0.057256 | 1488.462 | 0.06982288
1915.93 | 0.057474 | 1488.462 | 0.06982288
1915.93 | 0.057474 | 1488.462 | 0.06982288
1923.47 | 0.057638 | 1500 | 0.07000607
1932.93 | 0.057837 | 1500 | 0.07000607
1932.93 | 0.057837 | 1511.538 | 0.07018855
1942.76 | 0.058049 | 1511.538 | 0.07018855
1951.98 | 0.058263 | 1511.538 | 0.07018855
1951.98 | 0.058263 | 1523.077 | 0.07037034
1958.82 | 0.058407 | 1523.077 | 0.07037034
1968.02 | 0.058605 | 1523.077 | 0.07037034
1968.02 | 0.058605 | 1534.615 | 0.07055144
1977.66 | 0.058834 | 1534.615 | 0.07055144
1986.74 | 0.059025 | 1546.154 | 0.07073188
1986.74 | 0.059025 | 1546.154 | 0.07073188
1998.47 | 0.05929 | 1546.154 | 0.07073188
1998.47 | 0.05929 | 1557.692 | 0.07091168
2008.36 | 0.059521 | 1557.692 | 0.07091168
2018.07 | 0.059745 | 1569.231 | 0.07109085
2018.07 | 0.059745 | 1569.231 | 0.07109085
2026.71 | 0.059935 | 1569.231 | 0.07109085
2036.06 | 0.060141 | 1580.769 | 0.07126941
2036.06 | 0.060141 | 1580.769 | 0.07126941
2044.05 | 0.060313 | 1592.308 | 0.07144737
2054.66 | 0.060553 | 1592.308 | 0.07144737
2054.66 | 0.060553 | 1592.308 | 0.07144737
2063.13 | 0.060765 | 1603.846 | 0.07162476
2071.16 | 0.060942 | 1603.846 | 0.07162476
2071.16 | 0.060942 | 1615.385 | 0.07180159
2080.82 | 0.061132 | 1615.385 | 0.07180159
2089.04 | 0.061321 | 1615.385 | 0.07180159
2089.04 | 0.061321 | 1626.923 | 0.07197787
2096.67 | 0.061485 | 1626.923 | 0.07197787
2104.64 | 0.06168 | 1638.462 | 0.07215362
2104.64 | 0.06168 | 1638.462 | 0.07215362
2115.2 | 0.061901 | 1638.462 | 0.07215362
2125.05 | 0.062132 | 1650 | 0.07232885
2125.05 | 0.062132 | 1650 | 0.07232885
2133.91 | 0.062307 | 1661.538 | 0.07250359
2133.91 | 0.062307 | 1661.538 | 0.07250359
2143.37 | 0.062528 | 1661.538 | 0.07250359
2151.31 | 0.062721 | 1673.077 | 0.07267784
2151.31 | 0.062721 | 1673.077 | 0.07267784
2159.33 | 0.0629 | 1684.615 | 0.07285161
2169.38 | 0.063123 | 1684.615 | 0.07285161
2169.38 | 0.063123 | 1684.615 | 0.07285161
2176.75 | 0.063254 | 1696.154 | 0.07302494
2185.4 | 0.063474 | 1696.154 | 0.07302494
2185.4 | 0.063474 | 1707.692 | 0.07319782
2193.82 | 0.063655 | 1707.692 | 0.07319782
2201.19 | 0.063823 | 1707.692 | 0.07319782
2201.19 | 0.063823 | 1719.231 | 0.07337027
2210.14 | 0.064028 | 1719.231 | 0.07337027
2219 | 0.064211 | 1730.769 | 0.07354231
2219 | 0.064211 | 1730.769 | 0.07354231
2228.26 | 0.064404 | 1730.769 | 0.07354231
2237.02 | 0.064619 | 1742.308 | 0.07371395
2237.02 | 0.064619 | 1742.308 | 0.07371395
2246.19 | 0.064833 | 1753.846 | 0.0738852
2246.19 | 0.064833 | 1753.846 | 0.0738852
2254.22 | 0.065013 | 1753.846 | 0.0738852
2261.98 | 0.065181 | 1765.385 | 0.07405607
2261.98 | 0.065181 | 1765.385 | 0.07405607
2271.45 | 0.065399 | 1776.923 | 0.07422659
2280.78 | 0.065614 | 1776.923 | 0.07422659
2280.78 | 0.065614 | 1776.923 | 0.07422659
2290.22 | 0.065808 | 1788.462 | 0.07439676
2299.48 | 0.066028 | 1788.462 | 0.07439676
2299.48 | 0.066028 | 1800 | 0.0745666
2307.84 | 0.066204 | 1800 | 0.0745666
2316.06 | 0.066391 | 1800 | 0.0745666
2316.06 | 0.066391 | 1811.538 | 0.07473611
2326.24 | 0.066607 | 1811.538 | 0.07473611
2335.03 | 0.066805 | 1823.077 | 0.07490532
2335.03 | 0.066805 | 1823.077 | 0.07490532
2342.34 | 0.066973 | 1823.077 | 0.07490532
2352.99 | 0.06722 | 1834.615 | 0.07507422
2352.99 | 0.06722 | 1834.615 | 0.07507422
2362.86 | 0.067414 | 1834.615 | 0.07507422
2371.59 | 0.067624 | 1846.154 | 0.07524285
2371.59 | 0.067624 | 1846.154 | 0.07524285
2380.45 | 0.067826 | 1857.692 | 0.0754112
2380.45 | 0.067826 | 1857.692 | 0.0754112
2389.53 | 0.068025 | 1857.692 | 0.0754112
2397.18 | 0.068218 | 1869.231 | 0.07557929
2397.18 | 0.068218 | 1869.231 | 0.07557929
2408.46 | 0.068471 | 1880.769 | 0.07574714
2417.7 | 0.06867 | 1880.769 | 0.07574714
2417.7 | 0.06867 | 1880.769 | 0.07574714
2425.4 | 0.068849 | 1892.308 | 0.07591474
2434.91 | 0.069076 | 1892.308 | 0.07591474
2434.91 | 0.069076 | 1903.846 | 0.07608213
2444.95 | 0.069293 | 1903.846 | 0.07608213
2453.06 | 0.069454 | 1903.846 | 0.07608213
2453.06 | 0.069454 | 1915.385 | 0.0762493
2461.85 | 0.069674 | 1915.385 | 0.0762493
2471.61 | 0.069883 | 1926.923 | 0.07641627
2471.61 | 0.069883 | 1926.923 | 0.07641627
2478.85 | 0.07004 | 1926.923 | 0.07641627
2486.33 | 0.070223 | 1938.462 | 0.07658305
2486.33 | 0.070223 | 1938.462 | 0.07658305
2494.63 | 0.070386 | 1950 | 0.07674966
2494.63 | 0.070386 | 1950 | 0.07674966
2504.91 | 0.070619 | 1950 | 0.07674966
2512.72 | 0.070803 | 1961.538 | 0.07691609
2512.72 | 0.070803 | 1961.538 | 0.07691609
2522.43 | 0.071041 | 1973.077 | 0.07708238
2530.89 | 0.071238 | 1973.077 | 0.07708238
2530.89 | 0.071238 | 1973.077 | 0.07708238
2540.57 | 0.071453 | 1984.615 | 0.07724852
2548.54 | 0.071626 | 1984.615 | 0.07724852
2548.54 | 0.071626 | 1996.154 | 0.07741452
2556.25 | 0.071803 | 1996.154 | 0.07741452
2565.63 | 0.072095 | 1996.154 | 0.07741452
2565.63 | 0.072095 | 2007.692 | 0.07758041
2573.69 | 0.072288 | 2007.692 | 0.07758041
2581.23 | 0.072454 | 2019.231 | 0.07774618
2581.23 | 0.072454 | 2019.231 | 0.07774618
2590.56 | 0.072656 | 2019.231 | 0.07774618
2600.23 | 0.072883 | 2030.769 | 0.07791186
2600.23 | 0.072883 | 2030.769 | 0.07791186
2609.28 | 0.073095 | 2042.308 | 0.07807744
2609.28 | 0.073095 | 2042.308 | 0.07807744
2617.9 | 0.0733 | 2042.308 | 0.07807744
2625.76 | 0.073476 | 2053.846 | 0.07824295
2625.76 | 0.073476 | 2053.846 | 0.07824295
2634.1 | 0.073665 | 2065.385 | 0.07840839
2644.53 | 0.073896 | 2065.385 | 0.07840839
2644.53 | 0.073896 | 2065.385 | 0.07840839
2652.85 | 0.0741 | 2076.923 | 0.07857378
2661.01 | 0.074278 | 2076.923 | 0.07857378
2661.01 | 0.074278 | 2088.462 | 0.07873912
2672.04 | 0.074546 | 2088.462 | 0.07873912
2681.45 | 0.074753 | 2088.462 | 0.07873912
2681.45 | 0.074753 | 2100 | 0.07890442
2690.69 | 0.07496 | 2100 | 0.07890442
2699.3 | 0.075162 | 2111.538 | 0.07906971
2699.3 | 0.075162 | 2111.538 | 0.07906971
2709.63 | 0.075399 | 2111.538 | 0.07906971
2718.14 | 0.075599 | 2123.077 | 0.07923498
2718.14 | 0.075599 | 2123.077 | 0.07923498
2726.62 | 0.075789 | 2134.615 | 0.07940024
2735.99 | 0.076006 | 2134.615 | 0.07940024
2735.99 | 0.076006 | 2134.615 | 0.07940024
2743.27 | 0.076185 | 2146.154 | 0.07956552
2743.27 | 0.076185 | 2146.154 | 0.07956552
2753.58 | 0.076431 | 2146.154 | 0.07956552
2762.14 | 0.076613 | 2157.692 | 0.07973081
2762.14 | 0.076613 | 2157.692 | 0.07973081
2771 | 0.07683 | 2169.231 | 0.07989614
2780.14 | 0.077036 | 2169.231 | 0.07989614
2780.14 | 0.077036 | 2169.231 | 0.07989614
2789.13 | 0.077265 | 2180.769 | 0.0800615
2796.82 | 0.077439 | 2180.769 | 0.0800615
2796.82 | 0.077439 | 2192.308 | 0.08022692
2806.85 | 0.077666 | 2192.308 | 0.08022692
2815.81 | 0.077883 | 2192.308 | 0.08022692
2815.81 | 0.077883 | 2203.846 | 0.08039239
2824.1 | 0.078067 | 2203.846 | 0.08039239
2831.86 | 0.078259 | 2215.385 | 0.08055794
2831.86 | 0.078259 | 2215.385 | 0.08055794
2842.07 | 0.078484 | 2215.385 | 0.08055794
2852.31 | 0.078725 | 2226.923 | 0.08072357
2852.31 | 0.078725 | 2226.923 | 0.08072357
2859.27 | 0.078908 | 2238.462 | 0.0808893
2859.27 | 0.078908 | 2238.462 | 0.0808893
2867.83 | 0.079105 | 2238.462 | 0.0808893
2875.37 | 0.079289 | 2250 | 0.08105513
2875.37 | 0.079289 | 2250 | 0.08105513
2883.01 | 0.079455 | 2261.538 | 0.08122107
2892.72 | 0.079686 | 2261.538 | 0.08122107
2892.72 | 0.079686 | 2261.538 | 0.08122107
2901.87 | 0.079904 | 2273.077 | 0.08138714
2910.86 | 0.080125 | 2273.077 | 0.08138714
2910.86 | 0.080125 | 2284.615 | 0.08155335
2919.8 | 0.080339 | 2284.615 | 0.08155335
2928.98 | 0.080578 | 2284.615 | 0.08155335
2928.98 | 0.080578 | 2296.154 | 0.0817197
2937.39 | 0.080768 | 2296.154 | 0.0817197
2948.3 | 0.081018 | 2307.692 | 0.08188621
2948.3 | 0.081018 | 2307.692 | 0.08188621
2956.57 | 0.081207 | 2307.692 | 0.08188621
2965.05 | 0.081409 | 2319.231 | 0.08205289
2965.05 | 0.081409 | 2319.231 | 0.08205289
2975.53 | 0.081657 | 2330.769 | 0.08221975
2984.77 | 0.081865 | 2330.769 | 0.08221975
2984.77 | 0.081865 | 2330.769 | 0.08221975
2993.53 | 0.082071 | 2342.308 | 0.0823868
2993.53 | 0.082071 | 2342.308 | 0.0823868
3002.89 | 0.082307 | 2353.846 | 0.08255405
3010.88 | 0.082485 | 2353.846 | 0.08255405
3010.88 | 0.082485 | 2353.846 | 0.08255405
3020.79 | 0.082736 | 2365.385 | 0.08272151
3030.28 | 0.082969 | 2365.385 | 0.08272151
3030.28 | 0.082969 | 2376.923 | 0.0828892
3041.53 | 0.083334 | 2376.923 | 0.0828892
3050.57 | 0.083563 | 2376.923 | 0.0828892
3050.57 | 0.083563 | 2388.462 | 0.08305712
3059.73 | 0.083801 | 2388.462 | 0.08305712
3068.85 | 0.08401 | 2400 | 0.08322528
3068.85 | 0.08401 | 2400 | 0.08322528
3075.93 | 0.084196 | 2400 | 0.08322528
3082.95 | 0.084367 | 2411.538 | 0.08339371
3082.95 | 0.084367 | 2411.538 | 0.08339371
3092.03 | 0.084572 | 2423.077 | 0.0835624
3099.49 | 0.084758 | 2423.077 | 0.0835624
3099.49 | 0.084758 | 2423.077 | 0.0835624
3109.2 | 0.084992 | 2434.615 | 0.08373137
3109.2 | 0.084992 | 2434.615 | 0.08373137
3117.91 | 0.085213 | 2434.615 | 0.08373137
3125.41 | 0.085383 | 2446.154 | 0.08390063
3125.41 | 0.085383 | 2446.154 | 0.08390063
3134.64 | 0.085608 | 2457.692 | 0.0840702
3144.58 | 0.085845 | 2457.692 | 0.0840702
3144.58 | 0.085845 | 2457.692 | 0.0840702
3154.68 | 0.086071 | 2469.231 | 0.08424008
3162.09 | 0.086274 | 2469.231 | 0.08424008
3162.09 | 0.086274 | 2480.769 | 0.08441028
3170.66 | 0.086497 | 2480.769 | 0.08441028
3178.95 | 0.086671 | 2480.769 | 0.08441028
3178.95 | 0.086671 | 2492.308 | 0.08458083
3186.56 | 0.086828 | 2492.308 | 0.08458083
3197.44 | 0.087119 | 2503.846 | 0.08475172
3197.44 | 0.087119 | 2503.846 | 0.08475172
3205.01 | 0.087296 | 2503.846 | 0.08475172
3213.42 | 0.087547 | 2515.385 | 0.08492298
3213.42 | 0.087547 | 2515.385 | 0.08492298
3222.82 | 0.087771 | 2526.923 | 0.08509461
3229.76 | 0.087941 | 2526.923 | 0.08509461
3229.76 | 0.087941 | 2526.923 | 0.08509461
3238.58 | 0.088167 | 2538.462 | 0.08526662
3238.58 | 0.088167 | 2538.462 | 0.08526662
3246.79 | 0.088352 | 2550 | 0.08543904
3255.7 | 0.088594 | 2550 | 0.08543904
3255.7 | 0.088594 | 2550 | 0.08543904
3265.56 | 0.088845 | 2561.538 | 0.08561186
3275.29 | 0.089078 | 2561.538 | 0.08561186
3275.29 | 0.089078 | 2573.077 | 0.08578511
3285.25 | 0.089326 | 2573.077 | 0.08578511
3293.44 | 0.089502 | 2573.077 | 0.08578511
3293.44 | 0.089502 | 2584.615 | 0.0859588
3301.53 | 0.08974 | 2584.615 | 0.0859588
3310.27 | 0.089952 | 2596.154 | 0.08613293
3310.27 | 0.089952 | 2596.154 | 0.08613293
3318.73 | 0.090172 | 2596.154 | 0.08613293
3327.11 | 0.090381 | 2607.692 | 0.08630753
3327.11 | 0.090381 | 2607.692 | 0.08630753
3335 | 0.090573 | 2619.231 | 0.0864826
3345.23 | 0.090838 | 2619.231 | 0.0864826
3345.23 | 0.090838 | 2619.231 | 0.0864826
3355.32 | 0.091068 | 2630.769 | 0.08665816
3355.32 | 0.091068 | 2630.769 | 0.08665816
3362.68 | 0.091282 | 2642.308 | 0.08683423
3373.16 | 0.091526 | 2642.308 | 0.08683423
3373.16 | 0.091526 | 2642.308 | 0.08683423
3382.15 | 0.091745 | 2653.846 | 0.08701081
3393.69 | 0.092047 | 2653.846 | 0.08701081
3393.69 | 0.092047 | 2665.385 | 0.08718792
3402.82 | 0.092289 | 2665.385 | 0.08718792
3411.88 | 0.092495 | 2665.385 | 0.08718792
3411.88 | 0.092495 | 2676.923 | 0.08736557
3421.96 | 0.09277 | 2676.923 | 0.08736557
3429.77 | 0.092961 | 2688.462 | 0.08754379
3429.77 | 0.092961 | 2688.462 | 0.08754379
3438.51 | 0.093201 | 2688.462 | 0.08754379
3447.05 | 0.093411 | 2700 | 0.08772257
3447.05 | 0.093411 | 2700 | 0.08772257
3454.02 | 0.093607 | 2711.538 | 0.08790194
3463.85 | 0.093861 | 2711.538 | 0.08790194
3463.85 | 0.093861 | 2711.538 | 0.08790194
3471.59 | 0.094061 | 2723.077 | 0.08808192
3471.59 | 0.094061 | 2723.077 | 0.08808192
3479.95 | 0.094281 | 2734.615 | 0.08826251
3490.38 | 0.094547 | 2734.615 | 0.08826251
3490.38 | 0.094547 | 2734.615 | 0.08826251
3498.34 | 0.094752 | 2746.154 | 0.08844373
3506.65 | 0.094966 | 2746.154 | 0.08844373
3506.65 | 0.094966 | 2746.154 | 0.08844373
3516.57 | 0.095228 | 2757.692 | 0.0886256
3528.77 | 0.095553 | 2757.692 | 0.0886256
3528.77 | 0.095553 | 2769.231 | 0.08880814
3537.61 | 0.095791 | 2769.231 | 0.08880814
3546.91 | 0.096015 | 2769.231 | 0.08880814
3546.91 | 0.096015 | 2780.769 | 0.08899135
3554.63 | 0.096211 | 2780.769 | 0.08899135
3563.91 | 0.096457 | 2792.308 | 0.08917526
3563.91 | 0.096457 | 2792.308 | 0.08917526
3573.42 | 0.096711 | 2792.308 | 0.08917526
3583.56 | 0.096961 | 2803.846 | 0.08935988
3583.56 | 0.096961 | 2803.846 | 0.08935988
3591.95 | 0.097163 | 2815.385 | 0.08954523
3600.11 | 0.097422 | 2815.385 | 0.08954523
3600.11 | 0.097422 | 2815.385 | 0.08954523
3609.07 | 0.097619 | 2826.923 | 0.08973133
3609.07 | 0.097619 | 2826.923 | 0.08973133
3619.45 | 0.097907 | 2838.462 | 0.08991819
3627.69 | 0.098104 | 2838.462 | 0.08991819
3627.69 | 0.098104 | 2838.462 | 0.08991819
3635.9 | 0.09832 | 2850 | 0.09010583
3646.06 | 0.098597 | 2850 | 0.09010583
3646.06 | 0.098597 | 2861.538 | 0.09029426
3654.38 | 0.098801 | 2861.538 | 0.09029426
3664.33 | 0.099078 | 2861.538 | 0.09029426
3664.33 | 0.099078 | 2873.077 | 0.09048352
3673.32 | 0.099326 | 2873.077 | 0.09048352
3683.01 | 0.099572 | 2884.615 | 0.09067361
3683.01 | 0.099572 | 2884.615 | 0.09067361
3693.14 | 0.099848 | 2884.615 | 0.09067361
3702.93 | 0.100126 | 2896.154 | 0.09086455
3702.93 | 0.100126 | 2896.154 | 0.09086455
3712.73 | 0.100391 | 2907.692 | 0.09105637
3721.24 | 0.100619 | 2907.692 | 0.09105637
3721.24 | 0.100619 | 2907.692 | 0.09105637
3728.56 | 0.100823 | 2919.231 | 0.09124908
3728.56 | 0.100823 | 2919.231 | 0.09124908
3738.79 | 0.101118 | 2930.769 | 0.09144271
3749.15 | 0.101393 | 2930.769 | 0.09144271
3749.15 | 0.101393 | 2930.769 | 0.09144271
3758.01 | 0.101623 | 2942.308 | 0.09163727
3767.19 | 0.101862 | 2942.308 | 0.09163727
3767.19 | 0.101862 | 2953.846 | 0.09183278
3778.5 | 0.102174 | 2953.846 | 0.09183278
3787.06 | 0.102416 | 2953.846 | 0.09183278
3787.06 | 0.102416 | 2965.385 | 0.09202927
3796.98 | 0.102651 | 2965.385 | 0.09202927
3807.78 | 0.102965 | 2976.923 | 0.09222676
3807.78 | 0.102965 | 2976.923 | 0.09222676
3817.45 | 0.103228 | 2976.923 | 0.09222676
3828.12 | 0.103528 | 2988.462 | 0.09242526
3828.12 | 0.103528 | 2988.462 | 0.09242526
3837.73 | 0.103773 | 3000 | 0.09262481
3844.48 | 0.103962 | 3000 | 0.09262481
3844.48 | 0.103962 | 3000 | 0.09262481
3854.58 | 0.104268 | 3011.538 | 0.09282542
3864.82 | 0.104558 | 3011.538 | 0.09282542
3864.82 | 0.104558 | 3023.077 | 0.09302712
3873.7 | 0.104805 | 3023.077 | 0.09302712
3873.7 | 0.104805 | 3023.077 | 0.09302712
3882.31 | 0.105046 | 3034.615 | 0.09322994
3892.18 | 0.105308 | 3034.615 | 0.09322994
3892.18 | 0.105308 | 3046.154 | 0.09343389
3899.64 | 0.105518 | 3046.154 | 0.09343389
3911.35 | 0.10586 | 3046.154 | 0.09343389
3911.35 | 0.10586 | 3057.692 | 0.093639
3920 | 0.106099 | 3057.692 | 0.093639
3927.77 | 0.106318 | 3057.692 | 0.093639
3927.77 | 0.106318 | 3069.231 | 0.09384531
3936.76 | 0.106569 | 3069.231 | 0.09384531
3944.67 | 0.106802 | 3080.769 | 0.09405282
3944.67 | 0.106802 | 3080.769 | 0.09405282
3954.9 | 0.107063 | 3080.769 | 0.09405282
3962.49 | 0.107298 | 3092.308 | 0.09426158
3962.49 | 0.107298 | 3092.308 | 0.09426158
3971.4 | 0.107533 | 3103.846 | 0.09447161
3980.17 | 0.1078 | 3103.846 | 0.09447161
3980.17 | 0.1078 | 3103.846 | 0.09447161
3989.02 | 0.108061 | 3115.385 | 0.09468294
3989.02 | 0.108061 | 3115.385 | 0.09468294
3997.63 | 0.10832 | 3126.923 | 0.09489559
4006.89 | 0.108579 | 3126.923 | 0.09489559
4006.89 | 0.108579 | 3126.923 | 0.09489559
4016 | 0.108844 | 3138.462 | 0.0951096
4025.62 | 0.109116 | 3138.462 | 0.0951096
4025.62 | 0.109116 | 3150 | 0.09532499
4033.18 | 0.109332 | 3150 | 0.09532499
4044.26 | 0.109655 | 3150 | 0.09532499
4044.26 | 0.109655 | 3161.538 | 0.09554181
4055.29 | 0.109973 | 3161.538 | 0.09554181
4066.16 | 0.110287 | 3173.077 | 0.09576007
4066.16 | 0.110287 | 3173.077 | 0.09576007
4074.04 | 0.110527 | 3173.077 | 0.09576007
4083.27 | 0.110799 | 3184.615 | 0.09597982
4083.27 | 0.110799 | 3184.615 | 0.09597982
4093.01 | 0.111082 | 3196.154 | 0.09620108
4102.7 | 0.111363 | 3196.154 | 0.09620108
4102.7 | 0.111363 | 3196.154 | 0.09620108
4112.63 | 0.111647 | 3207.692 | 0.09642389
4121.82 | 0.111928 | 3207.692 | 0.09642389
4121.82 | 0.111928 | 3219.231 | 0.09664829
4130.36 | 0.112165 | 3219.231 | 0.09664829
4130.36 | 0.112165 | 3219.231 | 0.09664829
4140.08 | 0.112475 | 3230.769 | 0.09687431
4147.8 | 0.112715 | 3230.769 | 0.09687431
4147.8 | 0.112715 | 3242.308 | 0.097102
4156.81 | 0.112972 | 3242.308 | 0.097102
4166.25 | 0.113264 | 3242.308 | 0.097102
4166.25 | 0.113264 | 3253.846 | 0.09733138
4176.63 | 0.113571 | 3253.846 | 0.09733138
4185.41 | 0.11383 | 3265.385 | 0.0975625
4185.41 | 0.11383 | 3265.385 | 0.0975625
4194.67 | 0.114114 | 3265.385 | 0.0975625
4204.28 | 0.114418 | 3276.923 | 0.0977954
4204.28 | 0.114418 | 3276.923 | 0.0977954
4211.83 | 0.114637 | 3288.462 | 0.09803012
4221.54 | 0.114912 | 3288.462 | 0.09803012
4221.54 | 0.114912 | 3288.462 | 0.09803012
4229.15 | 0.115161 | 3300 | 0.0982667
4238.66 | 0.115449 | 3300 | 0.0982667
4238.66 | 0.115449 | 3311.538 | 0.0985052
4249.27 | 0.115768 | 3311.538 | 0.0985052
4249.27 | 0.115768 | 3311.538 | 0.0985052
4259.82 | 0.116102 | 3323.077 | 0.09874565
4268.19 | 0.116346 | 3323.077 | 0.09874565
4268.19 | 0.116346 | 3334.615 | 0.09898809
4277.57 | 0.11665 | 3334.615 | 0.09898809
4288.4 | 0.116976 | 3334.615 | 0.09898809
4288.4 | 0.116976 | 3346.154 | 0.09923258
4296.22 | 0.117243 | 3346.154 | 0.09923258
4304.76 | 0.117498 | 3357.692 | 0.09947916
4304.76 | 0.117498 | 3357.692 | 0.09947916
4312.32 | 0.117719 | 3357.692 | 0.09947916
4318.96 | 0.117956 | 3369.231 | 0.09972788
4318.96 | 0.117956 | 3369.231 | 0.09972788
4329.34 | 0.118273 | 3369.231 | 0.09972788
4341.42 | 0.118676 | 3380.769 | 0.09997879
4341.42 | 0.118676 | 3380.769 | 0.09997879
4350.55 | 0.11895 | 3392.308 | 0.1002319
4359.1 | 0.11922 | 3392.308 | 0.1002319
4359.1 | 0.11922 | 3392.308 | 0.1002319
4368.35 | 0.119532 | 3403.846 | 0.1004874
4368.35 | 0.119532 | 3403.846 | 0.1004874
4376.02 | 0.119757 | 3415.385 | 0.1007452
4385.32 | 0.120063 | 3415.385 | 0.1007452
4385.32 | 0.120063 | 3415.385 | 0.1007452
4394.11 | 0.12037 | 3426.923 | 0.1010053
4401.53 | 0.120596 | 3426.923 | 0.1010053
4401.53 | 0.120596 | 3438.462 | 0.101268
4408.26 | 0.120838 | 3438.462 | 0.101268
4417.92 | 0.12115 | 3438.462 | 0.101268
4417.92 | 0.12115 | 3450 | 0.1015331
4424.51 | 0.121366 | 3450 | 0.1015331
4433.77 | 0.12167 | 3461.538 | 0.1018009
4433.77 | 0.12167 | 3461.538 | 0.1018009
4443.06 | 0.121979 | 3461.538 | 0.1018009
4451.83 | 0.122283 | 3473.077 | 0.1020712
4451.83 | 0.122283 | 3473.077 | 0.1020712
4459.13 | 0.122514 | 3484.615 | 0.1023443
4468.85 | 0.122843 | 3484.615 | 0.1023443
4468.85 | 0.122843 | 3484.615 | 0.1023443
4478.61 | 0.123176 | 3496.154 | 0.1026202
4486.92 | 0.123453 | 3496.154 | 0.1026202
4486.92 | 0.123453 | 3507.692 | 0.1028989
4495.41 | 0.123741 | 3507.692 | 0.1028989
4495.41 | 0.123741 | 3507.692 | 0.1028989
4504.17 | 0.124042 | 3519.231 | 0.1031805
4513.02 | 0.124346 | 3519.231 | 0.1031805
4513.02 | 0.124346 | 3530.769 | 0.1034652
4523.51 | 0.124723 | 3530.769 | 0.1034652
4531.8 | 0.125006 | 3530.769 | 0.1034652
4531.8 | 0.125006 | 3542.308 | 0.1037529
4541.5 | 0.125334 | 3542.308 | 0.1037529
4550.24 | 0.125638 | 3553.846 | 0.1040437
4550.24 | 0.125638 | 3553.846 | 0.1040437
4561.4 | 0.126017 | 3553.846 | 0.1040437
4567.39 | 0.126239 | 3565.385 | 0.1043378
4567.39 | 0.126239 | 3565.385 | 0.1043378
4577.7 | 0.126581 | 3576.923 | 0.1046352
4586.23 | 0.126883 | 3576.923 | 0.1046352
4586.23 | 0.126883 | 3576.923 | 0.1046352
4594.03 | 0.127153 | 3588.462 | 0.104936
4602.44 | 0.127444 | 3588.462 | 0.104936
4602.44 | 0.127444 | 3600 | 0.1052404
4611.67 | 0.127759 | 3600 | 0.1052404
4611.67 | 0.127759 | 3600 | 0.1052404
4620.28 | 0.128073 | 3611.538 | 0.1055483
4631.14 | 0.128458 | 3611.538 | 0.1055483
4631.14 | 0.128458 | 3623.077 | 0.10586
4639.8 | 0.128769 | 3623.077 | 0.10586
4648.52 | 0.129075 | 3623.077 | 0.10586
4648.52 | 0.129075 | 3634.615 | 0.1061754
4659.17 | 0.129454 | 3634.615 | 0.1061754
4668.98 | 0.129821 | 3646.154 | 0.1064948
4668.98 | 0.129821 | 3646.154 | 0.1064948
4677.05 | 0.130107 | 3646.154 | 0.1064948
4686.65 | 0.130472 | 3657.692 | 0.1068182
4686.65 | 0.130472 | 3657.692 | 0.1068182
4694.57 | 0.13076 | 3657.692 | 0.1068182
4702.9 | 0.131069 | 3669.231 | 0.1071458
4702.9 | 0.131069 | 3669.231 | 0.1071458
4712.46 | 0.13144 | 3680.769 | 0.1074777
4723.74 | 0.131856 | 3680.769 | 0.1074777
4723.74 | 0.131856 | 3680.769 | 0.1074777
4731.73 | 0.132166 | 3692.308 | 0.1078139
4742.07 | 0.132553 | 3692.308 | 0.1078139
4742.07 | 0.132553 | 3703.846 | 0.1081547
4752.02 | 0.132928 | 3703.846 | 0.1081547
4752.02 | 0.132928 | 3703.846 | 0.1081547
4760.86 | 0.133265 | 3715.385 | 0.1085002
4769.33 | 0.133577 | 3715.385 | 0.1085002
4769.33 | 0.133577 | 3726.923 | 0.1088506
4779.23 | 0.133958 | 3726.923 | 0.1088506
4787.2 | 0.134284 | 3726.923 | 0.1088506
4787.2 | 0.134284 | 3738.462 | 0.1092059
4796.14 | 0.134633 | 3738.462 | 0.1092059
4806.02 | 0.135 | 3750 | 0.1095663
4806.02 | 0.135 | 3750 | 0.1095663
4813.86 | 0.135317 | 3750 | 0.1095663
4821.6 | 0.135615 | 3761.538 | 0.1099321
4821.6 | 0.135615 | 3761.538 | 0.1099321
4830.35 | 0.135952 | 3773.077 | 0.1103034
4837.3 | 0.13624 | 3773.077 | 0.1103034
4837.3 | 0.13624 | 3773.077 | 0.1103034
4845.91 | 0.13658 | 3784.615 | 0.1106803
4854.22 | 0.136903 | 3784.615 | 0.1106803
4854.22 | 0.136903 | 3796.154 | 0.1110631
4860.76 | 0.137157 | 3796.154 | 0.1110631
4860.76 | 0.137157 | 3796.154 | 0.1110631
4869.62 | 0.137531 | 3807.692 | 0.111452
4876.68 | 0.137818 | 3807.692 | 0.111452
4876.68 | 0.137818 | 3819.231 | 0.1118471
4886.44 | 0.138197 | 3819.231 | 0.1118471
4896.1 | 0.138608 | 3819.231 | 0.1118471
4896.1 | 0.138608 | 3830.769 | 0.1122486
4905.51 | 0.13901 | 3830.769 | 0.1122486
4912.57 | 0.1393 | 3842.308 | 0.1126568
4912.57 | 0.1393 | 3842.308 | 0.1126568
4920.48 | 0.139633 | 3842.308 | 0.1126568
4931.07 | 0.140094 | 3853.846 | 0.1130719
4931.07 | 0.140094 | 3853.846 | 0.1130719
4939.18 | 0.140432 | 3865.385 | 0.1134942
4947.25 | 0.140768 | 3865.385 | 0.1134942
4947.25 | 0.140768 | 3865.385 | 0.1134942
4954.99 | 0.141091 | 3876.923 | 0.1139238
4963.19 | 0.141463 | 3876.923 | 0.1139238
4963.19 | 0.141463 | 3888.462 | 0.1143611
4971.7 | 0.141816 | 3888.462 | 0.1143611
4980.17 | 0.142201 | 3888.462 | 0.1143611
4980.17 | 0.142201 | 3900 | 0.1148064
4987.59 | 0.142524 | 3900 | 0.1148064
4987.59 | 0.142524 | 3911.538 | 0.1152599
4994.92 | 0.142847 | 3911.538 | 0.1152599
5002.84 | 0.143202 | 3911.538 | 0.1152599
5002.84 | 0.143202 | 3923.077 | 0.115722
5010.4 | 0.143545 | 3923.077 | 0.115722
5017.84 | 0.143852 | 3934.615 | 0.1161929
5017.84 | 0.143852 | 3934.615 | 0.1161929
5026.35 | 0.144266 | 3934.615 | 0.1161929
5033.69 | 0.14459 | 3946.154 | 0.1166731
5033.69 | 0.14459 | 3946.154 | 0.1166731
5042.04 | 0.144962 | 3957.692 | 0.117163
5050.28 | 0.145356 | 3957.692 | 0.117163
5050.28 | 0.145356 | 3957.692 | 0.117163
5060.48 | 0.145913 | 3969.231 | 0.1176628
5067.57 | 0.14625 | 3969.231 | 0.1176628
5067.57 | 0.14625 | 3969.231 | 0.1176628
5076.53 | 0.14667 | 3980.769 | 0.1181731
5086.17 | 0.147124 | 3980.769 | 0.1181731
5086.17 | 0.147124 | 3992.308 | 0.1186943
5095.92 | 0.147572 | 3992.308 | 0.1186943
5095.92 | 0.147572 | 3992.308 | 0.1186943
5105.76 | 0.148064 | 4003.846 | 0.1192268
5113.32 | 0.148415 | 4003.846 | 0.1192268
5113.32 | 0.148415 | 4015.385 | 0.1197712
5119.56 | 0.14874 | 4015.385 | 0.1197712
5128.12 | 0.149149 | 4015.385 | 0.1197712
5128.12 | 0.149149 | 4026.923 | 0.1203281
5137.96 | 0.149641 | 4026.923 | 0.1203281
5145.44 | 0.150025 | 4038.462 | 0.120898
5145.44 | 0.150025 | 4038.462 | 0.120898
5153.14 | 0.150404 | 4038.462 | 0.120898
5161.07 | 0.150892 | 4050 | 0.1214815
5161.07 | 0.150892 | 4050 | 0.1214815
5167.33 | 0.151218 | 4061.538 | 0.1220793
5176.15 | 0.151689 | 4061.538 | 0.1220793
5176.15 | 0.151689 | 4061.538 | 0.1220793
5184.46 | 0.152131 | 4073.077 | 0.1226921
5191.33 | 0.152497 | 4073.077 | 0.1226921
5191.33 | 0.152497 | 4084.615 | 0.1233205
5197.66 | 0.152816 | 4084.615 | 0.1233205
5197.66 | 0.152816 | 4084.615 | 0.1233205
5204.43 | 0.153191 | 4096.154 | 0.1239653
5210.55 | 0.153514 | 4096.154 | 0.1239653
5210.55 | 0.153514 | 4107.692 | 0.1246273
5218.6 | 0.153952 | 4107.692 | 0.1246273
5225.42 | 0.154327 | 4107.692 | 0.1246273
5225.42 | 0.154327 | 4119.231 | 0.1253075
5233.31 | 0.15476 | 4119.231 | 0.1253075
5241.5 | 0.155211 | 4130.769 | 0.1260068
5241.5 | 0.155211 | 4130.769 | 0.1260068
5250.46 | 0.155719 | 4130.769 | 0.1260068
5257.67 | 0.156124 | 4142.308 | 0.1267263
5257.67 | 0.156124 | 4142.308 | 0.1267263
5265.61 | 0.156581 | 4153.846 | 0.1274671
5272.65 | 0.15698 | 4153.846 | 0.1274671
5272.65 | 0.15698 | 4153.846 | 0.1274671
5278.29 | 0.157315 | 4165.385 | 0.1282305
5284.18 | 0.157651 | 4165.385 | 0.1282305
5284.18 | 0.157651 | 4176.923 | 0.1290177
5290.19 | 0.158019 | 4176.923 | 0.1290177
5296.56 | 0.158411 | 4176.923 | 0.1290177
5296.56 | 0.158411 | 4188.462 | 0.1298302
5304.03 | 0.158851 | 4188.462 | 0.1298302
5304.03 | 0.158851 | 4200 | 0.1306698
5312.18 | 0.159354 | 4200 | 0.1306698
5318.48 | 0.159747 | 4200 | 0.1306698
5318.48 | 0.159747 | 4211.538 | 0.131538
5324.32 | 0.16009 | 4211.538 | 0.131538
5331.5 | 0.160535 | 4223.077 | 0.1324369
5331.5 | 0.160535 | 4223.077 | 0.1324369
5337.25 | 0.160923 | 4223.077 | 0.1324369
5344.93 | 0.161401 | 4234.615 | 0.1333686
5344.93 | 0.161401 | 4234.615 | 0.1333686
5352.7 | 0.161908 | 4246.154 | 0.1343353
5360.03 | 0.162396 | 4246.154 | 0.1343353
5360.03 | 0.162396 | 4246.154 | 0.1343353
5369.47 | 0.16301 | 4257.692 | 0.1353393
5378.16 | 0.163598 | 4257.692 | 0.1353393
5378.16 | 0.163598 | 4269.231 | 0.1363834
5385.09 | 0.164073 | 4269.231 | 0.1363834
5395.25 | 0.164769 | 4269.231 | 0.1363834
5395.25 | 0.164769 | 4280.769 | 0.1374705
5403.37 | 0.165359 | 4280.769 | 0.1374705
5403.37 | 0.165359 | 4280.769 | 0.1374705
5410.58 | 0.165874 | 4292.308 | 0.1386039
5418.22 | 0.166423 | 4292.308 | 0.1386039
5418.22 | 0.166423 | 4303.846 | 0.1397882
5425.06 | 0.16694 | 4303.846 | 0.1397882
5433.82 | 0.167598 | 4303.846 | 0.1397882
5433.82 | 0.167598 | 4315.385 | 0.1410273
5443.85 | 0.168357 | 4315.385 | 0.1410273
5451.64 | 0.168946 | 4326.923 | 0.142326
5451.64 | 0.168946 | 4326.923 | 0.142326
5459.53 | 0.169515 | 4326.923 | 0.142326
5466.35 | 0.170052 | 4338.462 | 0.1436899
5466.35 | 0.170052 | 4338.462 | 0.1436899
5471.84 | 0.170493 | 4350 | 0.1451254
5478.17 | 0.171001 | 4350 | 0.1451254
5478.17 | 0.171001 | 4350 | 0.1451254
5483.94 | 0.17148 | 4361.538 | 0.1466394
5491.03 | 0.17208 | 4361.538 | 0.1466394
5491.03 | 0.17208 | 4373.077 | 0.1482397
5498.97 | 0.172739 | 4373.077 | 0.1482397
5507.08 | 0.173443 | 4373.077 | 0.1482397
5507.08 | 0.173443 | 4384.615 | 0.1499353
5517.27 | 0.174339 | 4384.615 | 0.1499353
5517.27 | 0.174339 | 4396.154 | 0.1517365
5526.98 | 0.175196 | 4396.154 | 0.1517365
5534.43 | 0.175887 | 4396.154 | 0.1517365
5534.43 | 0.175887 | 4407.692 | 0.1536547
5542.52 | 0.176621 | 4407.692 | 0.1536547
5550.26 | 0.17735 | 4419.231 | 0.1557122
5550.26 | 0.17735 | 4419.231 | 0.1557122
5555.87 | 0.177866 | 4419.231 | 0.1557122
5563.37 | 0.178586 | 4430.769 | 0.1579234
5563.37 | 0.178586 | 4430.769 | 0.1579234
5570.31 | 0.179235 | 4442.308 | 0.1603095
5576.87 | 0.179852 | 4442.308 | 0.1603095
5576.87 | 0.179852 | 4442.308 | 0.1603095
5584.04 | 0.180508 | 4453.846 | 0.1628958
5592.12 | 0.181269 | 4453.846 | 0.1628958
5592.12 | 0.181269 | 4465.385 | 0.1657123
5598.14 | 0.181856 | 4465.385 | 0.1657123
5603.46 | 0.182384 | 4465.385 | 0.1657123
5603.46 | 0.182384 | 4476.923 | 0.1687934
5611.49 | 0.183161 | 4476.923 | 0.1687934
5611.49 | 0.183161 | 4488.462 | 0.1721746
5620.67 | 0.184055 | 4488.462 | 0.1721746
5627.61 | 0.184747 | 4488.462 | 0.1721746
5627.61 | 0.184747 | 4500 | 0.1759914
5634.7 | 0.185483 | 4500 | 0.1759914
5642.29 | 0.186282 | 4511.538 | 0.1802844
5642.29 | 0.186282 | 4511.538 | 0.1802844
5649.61 | 0.187052 | 4511.538 | 0.1802844
5656.39 | 0.187776 | 4523.077 | 0.1851506
5656.39 | 0.187776 | 4523.077 | 0.1851506
5662.53 | 0.188438 | 4534.615 | 0.190682
5669.43 | 0.189197 | 4534.615 | 0.190682
5669.43 | 0.189197 | 4534.615 | 0.190682
5676.51 | 0.18998 | 4546.154 | 0.1969392
5684.5 | 0.190852 | 4546.154 | 0.1969392
5684.5 | 0.190852 | 4557.692 | 0.2048687
5692.52 | 0.191699 | 4557.692 | 0.2048687
5699.98 | 0.192488 | 4557.692 | 0.2048687
5699.98 | 0.192488 | 4569.231 | 0.2142631
5706.09 | 0.193113 | 4569.231 | 0.2142631