## summary
Progress | Start / End | Model | Params | Bounds | Experimental Data | Objectives | MOGA Summary | Reduction
780/10000 | Friday, 02/09/24, 11:57:09 | evpwdb | evp_s0 (init=29.73) | [0.0, 100.0] | creep/inl_1/AirBase_800_80_G25.csv (Calibration) | yield_point_tensile | num_gens (10000) | Grouping Errors (name, type, labels)
| Sunday, 02/11/24, 11:15:11 |  | evp_R (init=45.99) | [0.0, 1e+03] | creep/inl_1/AirBase_800_70_G44.csv (Calibration) | end_creep_time | population (100) | Reducing Errors (square_average)
|  |  | evp_d (init=2.317) | [0.0, 100.0] | creep/inl_1/AirBase_800_65_G33.csv (Calibration) | area_creep_time_strain | offspring (50) | Reducing Objectives (square_average)
|  |  | evp_n (init=3.961) | [0.0, 100.0] | creep/inl_1/AirBase_800_60_G32.csv (Calibration) | end_creep_strain | crossover (0.8)
|  |  | evp_eta (init=2.101e+03) | [0.0, 1e+04] | tensile/inl/AirBase_800_D7.csv (Calibration) | end_zero_tensile_stress | mutation (0.01)
|  |  | c_0 (init=32.4) | [0.0, 1e+03] |  | area_tensile_strain_stress
|  |  | c_1 (init=230.2) | [0.0, 1e+03]
|  |  | t_0 (init=430.9) | [0.0, 1e+03]
|  |  | t_1 (init=765.0) | [0.0, 1e+03]
|  |  | c_n (init=1.649) | [0.0, 20.0]
|  |  | t_n (init=19.93) | [0.0, 20.0]

## results
evp_s0 | evp_R | evp_d | evp_n | evp_eta | c_0 | c_1 | t_0 | t_1 | c_n | t_n | yield_point_tensile | end_creep_time | area_creep_time_strain | end_creep_strain | end_zero_tensile_stress | area_tensile_strain_stress | square_average
29.994 | 49.3 | 2.4451 | 3.9617 | 2084.6 | 30.764 | 217.08 | 396.62 | 806.07 | 1.6412 | 19.928 | 2.5807e-06 | 0.043254 | 0.11909 | 0.11882 | 0.016777 | 0.0085754 | 0.030527
29.699 | 43.275 | 2.368 | 3.962 | 2049 | 34.362 | 221.89 | 398.01 | 795.73 | 2.3953 | 19.932 | 0.00019842 | 0.092536 | 0.12647 | 0.10085 | 0.0065121 | 0.012746 | 0.034932
29.763 | 45.991 | 2.3174 | 3.9613 | 2239.3 | 32.846 | 230.15 | 430.89 | 764.95 | 1.6494 | 19.292 | 0.004144 | 0.033912 | 0.14229 | 0.11413 | 0.029113 | 0.024503 | 0.035887
29.7 | 106.93 | 1.2107 | 3.9634 | 2062.1 | 32.495 | 225.27 | 431.66 | 764.95 | 1.6294 | 19.933 | 6.1117e-05 | 0.061701 | 0.14649 | 0.099272 | 0.026858 | 0.027042 | 0.036573
29.626 | 43.109 | 2.4514 | 3.9621 | 2273.4 | 31.153 | 216.19 | 400.52 | 816.98 | 1.6482 | 19.932 | 0.0061454 | 0.1135 | 0.13096 | 0.090166 | 0.013323 | 0.010985 | 0.038498
30.466 | 45.614 | 2.175 | 3.9652 | 2245 | 32.247 | 225.06 | 406.56 | 764.95 | 1.6064 | 19.932 | 0.0050706 | 0.055264 | 0.14923 | 0.11654 | 0.016793 | 0.034541 | 0.040406
29.547 | 105.95 | 1.0629 | 3.9651 | 2113.6 | 32.371 | 226.88 | 402.59 | 764.95 | 1.6273 | 19.933 | 0.0001897 | 0.044318 | 0.14424 | 0.13629 | 0.018441 | 0.027933 | 0.042465
32.495 | 44.437 | 2.3174 | 3.9613 | 2100.1 | 32.771 | 230.16 | 427.9 | 764.95 | 1.6494 | 19.955 | 0.00026196 | 0.018059 | 0.13319 | 0.15246 | 0.035785 | 0.023359 | 0.043138
29.829 | 45.75 | 2.3418 | 3.9614 | 2246.9 | 32.589 | 226.41 | 397.21 | 764.95 | 1.6073 | 19.93 | 0.0045974 | 0.073179 | 0.15314 | 0.1147 | 0.015668 | 0.030932 | 0.043188
29.769 | 45.631 | 2.2113 | 3.9613 | 2321.2 | 32.55 | 226.69 | 429.57 | 764.95 | 1.633 | 19.93 | 0.0096223 | 0.046434 | 0.16288 | 0.11551 | 0.021653 | 0.030554 | 0.043524
29.734 | 48.325 | 1.1543 | 3.9592 | 2091.4 | 32.792 | 217.39 | 403.79 | 793.47 | 2.4338 | 19.932 | 3.7232e-06 | 0.07565 | 0.13959 | 0.136 | 0.0054482 | 0.020798 | 0.044167
29.676 | 109.9 | 1.1473 | 3.9569 | 2123.2 | 33.427 | 228.45 | 403.98 | 765.1 | 1.6441 | 19.929 | 0.0001992 | 0.10076 | 0.15917 | 0.087083 | 0.016863 | 0.028798 | 0.044185
29.722 | 118.9 | 0.97014 | 3.9596 | 2109 | 32.64 | 228.95 | 402.35 | 764.95 | 1.6494 | 19.932 | 9.4736e-05 | 0.07916 | 0.13173 | 0.13998 | 0.019141 | 0.025838 | 0.044247
29.729 | 88.566 | 1.3528 | 3.963 | 2034.6 | 32.4 | 230.27 | 403.2 | 764.95 | 1.6494 | 19.93 | 0.00037682 | 0.11003 | 0.094761 | 0.14873 | 0.025184 | 0.023324 | 0.044384
29.895 | 50.51 | 2.2031 | 3.9594 | 2131.5 | 32.364 | 227.38 | 403.33 | 764.95 | 1.647 | 19.931 | 0.00037758 | 0.031047 | 0.13773 | 0.15783 | 0.021199 | 0.026551 | 0.045997
29.05 | 43.703 | 2.336 | 3.9566 | 2259.3 | 32.378 | 227.25 | 404 | 764.95 | 1.6629 | 19.93 | 0.0045718 | 0.040293 | 0.149 | 0.14642 | 0.016807 | 0.031477 | 0.046557
29.916 | 45.716 | 2.2202 | 3.9621 | 2298.5 | 32.769 | 228.29 | 405.59 | 764.95 | 1.6367 | 19.934 | 0.008049 | 0.043945 | 0.16949 | 0.12588 | 0.01597 | 0.034476 | 0.048012
29.8 | 48.375 | 2.3601 | 3.9583 | 2121.4 | 31.874 | 225.46 | 435.89 | 764.95 | 1.5763 | 19.931 | 0.00020707 | 0.044905 | 0.14586 | 0.15114 | 0.035554 | 0.026098 | 0.04808
29.729 | 46.501 | 2.3185 | 3.9615 | 2293.8 | 32.402 | 224.21 | 400.99 | 764.95 | 1.6632 | 19.933 | 0.0075369 | 0.061694 | 0.165 | 0.12737 | 0.012402 | 0.036679 | 0.04881
30.537 | 43.925 | 2.3569 | 3.9592 | 2101.2 | 32.595 | 230.15 | 431.47 | 764.95 | 1.649 | 19.926 | 8.0228e-05 | 0.026978 | 0.14362 | 0.16246 | 0.038395 | 0.024072 | 0.049803
29.819 | 44.361 | 2.2215 | 3.9613 | 2249.4 | 32.532 | 230.15 | 431.17 | 764.95 | 1.6494 | 19.93 | 0.0047167 | 0.027009 | 0.12905 | 0.17642 | 0.029939 | 0.024042 | 0.050005
29.831 | 54.35 | 2.2134 | 3.9654 | 2082.8 | 32.38 | 229.5 | 403.8 | 764.95 | 1.6355 | 19.93 | 4.6226e-06 | 0.025423 | 0.099319 | 0.19656 | 0.025241 | 0.023623 | 0.050341
29.731 | 44.327 | 2.3968 | 3.962 | 2250.1 | 32.196 | 225.86 | 400.86 | 764.95 | 1.592 | 19.931 | 0.0047726 | 0.041258 | 0.14767 | 0.16103 | 0.016564 | 0.033039 | 0.050825
30.045 | 47.029 | 1.0592 | 3.9593 | 2073.9 | 35.101 | 228.05 | 404.13 | 798.56 | 2.6131 | 19.932 | 1.7863e-05 | 0.10171 | 0.17138 | 0.10937 | 0.0066228 | 0.01769 | 0.052033
29.36 | 109.75 | 1.373 | 3.962 | 2114.3 | 32.938 | 224.78 | 396.45 | 765.43 | 1.6081 | 19.932 | 0.00014648 | 0.11659 | 0.18663 | 0.051477 | 0.012656 | 0.032267 | 0.052275
28.042 | 39.898 | 2.9059 | 3.9616 | 2049 | 31.923 | 205.22 | 396 | 801.87 | 2.5551 | 19.932 | 0.00039158 | 0.11104 | 0.11091 | 0.16862 | 0.0033995 | 0.0096328 | 0.053166
28.179 | 45.991 | 2.3174 | 3.9613 | 2248.9 | 32.4 | 230.15 | 430.89 | 764.95 | 1.6494 | 19.93 | 0.0039694 | 0.023519 | 0.12553 | 0.18844 | 0.030019 | 0.023876 | 0.053308
29.741 | 47.868 | 2.4034 | 3.9591 | 2093.6 | 31.414 | 224.98 | 401.4 | 765.03 | 1.617 | 19.93 | 1.0059e-05 | 0.0072236 | 0.081393 | 0.21349 | 0.022741 | 0.026004 | 0.053447
29.561 | 116.54 | 0.86911 | 3.9613 | 2096.3 | 32.392 | 229.74 | 429.9 | 764.95 | 1.6611 | 19.93 | 2.1877e-05 | 0.035027 | 0.10858 | 0.1991 | 0.033055 | 0.023193 | 0.054286
29.726 | 45.991 | 2.3174 | 3.9613 | 2107.3 | 32.4 | 231.7 | 430.65 | 764.95 | 1.6494 | 19.93 | 9.6405e-05 | 0.012812 | 0.074436 | 0.21727 | 0.040006 | 0.023029 | 0.05504
29.51 | 43.233 | 2.4101 | 3.9621 | 2165.5 | 31.749 | 227.32 | 400.63 | 795.73 | 1.6361 | 19.928 | 0.0011231 | 0.009061 | 0.089853 | 0.21707 | 0.019886 | 0.011876 | 0.055812
29.564 | 50.105 | 2.3826 | 3.9621 | 2259.6 | 32.372 | 228.87 | 401.67 | 766.08 | 1.5821 | 19.932 | 0.0052701 | 0.076035 | 0.17709 | 0.13183 | 0.017719 | 0.031228 | 0.055839
29.177 | 106.96 | 1.0663 | 3.9599 | 2281.6 | 32.679 | 225.9 | 407.13 | 764.91 | 1.5947 | 19.931 | 0.0062511 | 0.078518 | 0.18702 | 0.11377 | 0.013253 | 0.039285 | 0.055842
29.726 | 45.974 | 2.3279 | 3.9613 | 2127.5 | 32.326 | 230.16 | 495.27 | 764.95 | 1.575 | 19.929 | 0.00033019 | 0.020255 | 0.15842 | 0.16698 | 0.032656 | 0.050743 | 0.057031
29.7 | 48.853 | 2.6285 | 3.9588 | 2102.9 | 32.322 | 230.42 | 400.64 | 763.05 | 1.6262 | 19.93 | 4.5552e-05 | 0.076298 | 0.10497 | 0.19764 | 0.02556 | 0.02293 | 0.057079
29.765 | 45.991 | 2.3174 | 3.9613 | 2240.4 | 32.4 | 230.15 | 431 | 764.95 | 1.6494 | 19.93 | 0.004205 | 0.068392 | 0.1438 | 0.17633 | 0.029835 | 0.023958 | 0.05793
29.626 | 46.662 | 2.3289 | 3.8938 | 2477.3 | 32.24 | 225.73 | 402.54 | 764.95 | 1.6096 | 19.929 | 0.014838 | 0.044966 | 0.18126 | 0.14603 | 0.012678 | 0.04029 | 0.058205
29.685 | 45.991 | 2.3174 | 3.9613 | 2101.8 | 32.224 | 230.15 | 429.53 | 764.95 | 1.6494 | 19.989 | 5.4621e-05 | 0.0072785 | 0.10619 | 0.21186 | 0.038509 | 0.023199 | 0.058235
29.696 | 48.633 | 1.1485 | 3.962 | 2111.5 | 33.659 | 219.47 | 400.81 | 759.9 | 2.2718 | 19.932 | 0.00013357 | 0.13875 | 0.16252 | 0.10888 | 0.0061518 | 0.039132 | 0.059088
29.395 | 118.89 | 0.94233 | 3.9615 | 2222 | 32.925 | 231.41 | 405.6 | 764.95 | 1.5782 | 19.926 | 0.003157 | 0.10166 | 0.16025 | 0.1479 | 0.019245 | 0.029102 | 0.059114
29.794 | 45.086 | 1.0979 | 3.9614 | 2094.4 | 32.657 | 217.11 | 397.36 | 765.06 | 2.4289 | 19.93 | 1.9726e-05 | 0.089997 | 0.16438 | 0.15028 | 0.004577 | 0.039581 | 0.059293
29.719 | 45.901 | 2.4011 | 3.9591 | 2244.8 | 32.157 | 227.47 | 401.11 | 765 | 1.6441 | 19.93 | 0.0042671 | 0.046502 | 0.1435 | 0.18892 | 0.016501 | 0.031808 | 0.059747
29.726 | 45.991 | 2.3174 | 3.9613 | 2101.3 | 32.632 | 230.15 | 430.89 | 764.95 | 1.6494 | 19.964 | 5.3842e-05 | 0.038602 | 0.17856 | 0.15666 | 0.037907 | 0.023783 | 0.059917
29.697 | 50.999 | 0.95792 | 3.9622 | 2084.5 | 33.938 | 221.75 | 436.16 | 800.37 | 2.4742 | 19.931 | 1.7654e-07 | 0.11201 | 0.18776 | 0.10555 | 0.0069634 | 0.033705 | 0.060128
27.842 | 43.141 | 2.556 | 3.9617 | 2082.2 | 34.461 | 217.8 | 396.57 | 769.03 | 2.4034 | 19.932 | 4.5312e-05 | 0.16339 | 0.10044 | 0.14965 | 0.0034762 | 0.034843 | 0.060404
29.91 | 44.086 | 2.1038 | 3.9616 | 2247.6 | 32.395 | 230.04 | 400.25 | 764.95 | 1.6214 | 19.93 | 0.0046782 | 0.016533 | 0.13325 | 0.20355 | 0.019562 | 0.028171 | 0.060661
29.742 | 45.932 | 2.3174 | 3.9613 | 2268.8 | 32.398 | 230.15 | 430.96 | 764.95 | 1.6494 | 19.93 | 0.0058452 | 0.086896 | 0.16187 | 0.15957 | 0.028246 | 0.024735 | 0.060662
29.253 | 102.34 | 1.2205 | 3.9623 | 2121.3 | 32.386 | 226.75 | 404.19 | 764.95 | 1.6408 | 19.978 | 0.00021352 | 0.080421 | 0.14575 | 0.17996 | 0.01742 | 0.02862 | 0.06122
29.718 | 45.991 | 2.3174 | 3.9613 | 2116 | 32.429 | 230.17 | 430.65 | 764.95 | 1.6494 | 19.93 | 0.00017909 | 0.013562 | 0.13032 | 0.20598 | 0.037456 | 0.023289 | 0.061543
29.979 | 45.99 | 2.3126 | 3.9613 | 2266.6 | 32.583 | 230.2 | 430.89 | 764.95 | 1.6288 | 19.929 | 0.0058287 | 0.055946 | 0.1655 | 0.17257 | 0.029133 | 0.024255 | 0.061772
29.901 | 48.521 | 2.4132 | 3.9621 | 2083.6 | 32.315 | 227.01 | 401.02 | 764.9 | 1.6352 | 19.929 | 1.1123e-06 | 0.038768 | 0.15713 | 0.18607 | 0.022623 | 0.025597 | 0.061981
29.783 | 43.212 | 1.1037 | 3.9621 | 2081.8 | 32.564 | 216.23 | 403.63 | 765.14 | 2.5239 | 19.927 | 2.6325e-07 | 0.097981 | 0.17723 | 0.1422 | 0.0045006 | 0.039362 | 0.062802
36.651 | 41.152 | 1.2683 | 3.9636 | 2092.8 | 32.145 | 226.42 | 403.34 | 800.07 | 1.6089 | 19.932 | 0.00078736 | 0.048334 | 0.19608 | 0.14952 | 0.022925 | 0.012959 | 0.063837
29.395 | 92.965 | 1.129 | 3.9621 | 2099.2 | 32.34 | 225.42 | 403.12 | 764.95 | 1.6621 | 19.929 | 3.3232e-05 | 0.075813 | 0.2045 | 0.12624 | 0.018218 | 0.028747 | 0.064662
30.475 | 44.55 | 2.3083 | 3.9613 | 2102.6 | 32.438 | 232.25 | 430.94 | 764.95 | 1.6635 | 19.93 | 0.00010799 | 0.01892 | 0.066971 | 0.24115 | 0.04132 | 0.022334 | 0.065205
29.728 | 44.417 | 0.82121 | 3.9625 | 2265.4 | 31.99 | 215.82 | 402.88 | 802.19 | 2.2522 | 19.933 | 0.0056694 | 0.093837 | 0.17846 | 0.15675 | 0.0062655 | 0.010513 | 0.065407
29.637 | 45.782 | 1.054 | 3.9589 | 2122 | 32.552 | 216.45 | 406.75 | 764.96 | 2.3816 | 19.93 | 0.00019704 | 0.083327 | 0.18578 | 0.15024 | 0.0052257 | 0.04031 | 0.065681
37.373 | 48.328 | 1.1235 | 3.9622 | 2082.6 | 32.189 | 227 | 402.88 | 765.04 | 1.635 | 19.928 | 0.00065442 | 0.0028199 | 0.21241 | 0.13986 | 0.025869 | 0.025237 | 0.065995
29.551 | 92.864 | 1.1536 | 3.8973 | 2490.1 | 32.406 | 223.33 | 401.78 | 764.95 | 1.5849 | 19.987 | 0.016555 | 0.089569 | 0.19329 | 0.13705 | 0.010085 | 0.044304 | 0.066504
32.667 | 45.991 | 2.3174 | 3.9613 | 2101.3 | 32.399 | 230.15 | 491.14 | 764.95 | 1.6494 | 19.623 | 0.00029824 | 0.085121 | 0.20752 | 0.11475 | 0.031982 | 0.045977 | 0.066613
29.726 | 46.553 | 2.1809 | 3.9582 | 2215.6 | 32.349 | 229.67 | 401.2 | 764.95 | 1.5445 | 19.932 | 0.0027933 | 0.026321 | 0.16672 | 0.19251 | 0.022888 | 0.026587 | 0.066785
29.216 | 48.416 | 2.3885 | 3.9622 | 2103.7 | 32.226 | 230.98 | 400.99 | 764.89 | 1.6349 | 19.93 | 5.0837e-05 | 0.02282 | 0.073654 | 0.24708 | 0.026649 | 0.021928 | 0.068186
29.726 | 45.938 | 2.3165 | 3.9614 | 2101.5 | 32.293 | 229.76 | 429.75 | 764.95 | 1.6489 | 19.981 | 5.558e-05 | 0.011508 | 0.13411 | 0.22028 | 0.037854 | 0.023509 | 0.068627
29.724 | 54.603 | 0.9362 | 3.9623 | 2075.4 | 32.756 | 217.81 | 401.96 | 765.15 | 2.4943 | 19.928 | 1.0452e-05 | 0.097246 | 0.16941 | 0.17094 | 0.0049512 | 0.036851 | 0.068759
29.527 | 112.3 | 1.0132 | 3.9609 | 2106.5 | 32.391 | 230.72 | 435.4 | 764.95 | 1.6274 | 19.929 | 7.5154e-05 | 0.1627 | 0.10958 | 0.16944 | 0.035317 | 0.022787 | 0.068955
28.185 | 45.991 | 2.3181 | 3.9613 | 2259 | 32.4 | 230.15 | 430.89 | 764.95 | 1.6494 | 19.93 | 0.0045129 | 0.022358 | 0.11565 | 0.23203 | 0.029452 | 0.024092 | 0.06918
29.558 | 49.528 | 1.1792 | 3.962 | 2082.3 | 34.261 | 216.09 | 403.24 | 762.64 | 2.5747 | 19.932 | 9.6925e-07 | 0.20647 | 0.1182 | 0.10299 | 0.002753 | 0.045413 | 0.069278
29.727 | 107.24 | 1.0822 | 3.9028 | 2268.1 | 32.392 | 225.85 | 400.62 | 764.95 | 1.5935 | 19.934 | 0.001978 | 0.05268 | 0.17358 | 0.18752 | 0.014824 | 0.03293 | 0.069377
30.039 | 48.504 | 2.2995 | 3.9588 | 2124 | 32.404 | 225.49 | 405.53 | 764.95 | 1.6455 | 19.931 | 0.00027362 | 0.089109 | 0.19704 | 0.14709 | 0.020401 | 0.028729 | 0.069641
29.722 | 39.43 | 1.0876 | 3.9619 | 2116 | 33.574 | 221.3 | 401.02 | 760.21 | 2.5063 | 19.929 | 0.00017736 | 0.1011 | 0.18991 | 0.15415 | 0.0054889 | 0.035722 | 0.071355
38.292 | 46.022 | 0.76407 | 3.9577 | 2091.4 | 32.088 | 226.88 | 403.87 | 764.95 | 1.6425 | 19.93 | 0.00089742 | 0.032104 | 0.23188 | 0.12449 | 0.028459 | 0.024853 | 0.071725
30.237 | 51.776 | 0.96716 | 3.9612 | 2083.7 | 34.067 | 229.54 | 403.14 | 764.64 | 2.4067 | 19.932 | 1.9749e-06 | 0.13354 | 0.10346 | 0.20605 | 0.011136 | 0.025795 | 0.071785
29.741 | 45.443 | 2.2009 | 3.9588 | 2471.4 | 31.948 | 225.86 | 432.22 | 764.95 | 1.4522 | 19.93 | 0.025036 | 0.03947 | 0.22409 | 0.13372 | 0.022484 | 0.039587 | 0.072356
29.683 | 43.447 | 2.4162 | 3.9621 | 2082.8 | 31.796 | 227.36 | 403.92 | 764.52 | 1.6271 | 19.928 | 1.9056e-08 | 0.024926 | 0.18745 | 0.18802 | 0.027091 | 0.024341 | 0.072437
30.085 | 95.431 | 0.94053 | 3.9633 | 2256.8 | 32.63 | 229.53 | 403.79 | 764.95 | 1.6638 | 19.927 | 0.0054267 | 0.053059 | 0.15144 | 0.21376 | 0.016292 | 0.030617 | 0.072676
38.392 | 46.142 | 1.0285 | 3.9635 | 2096.2 | 32.927 | 227.01 | 401.62 | 799.07 | 1.6171 | 19.93 | 0.0012438 | 0.063763 | 0.25965 | 0.034575 | 0.021946 | 0.011925 | 0.073306
29.679 | 45.991 | 2.3174 | 3.9613 | 2101.3 | 32.4 | 230.15 | 430.89 | 764.95 | 1.6494 | 19.945 | 5.1557e-05 | 0.014431 | 0.14154 | 0.22611 | 0.03847 | 0.023647 | 0.073408
29.862 | 40.852 | 2.3058 | 3.9613 | 2459 | 32.549 | 227.4 | 429.59 | 764.95 | 1.5657 | 19.931 | 0.024017 | 0.051503 | 0.23759 | 0.10951 | 0.019363 | 0.038576 | 0.073536
29.726 | 45.991 | 2.3174 | 3.9613 | 2249.8 | 32.4 | 230.15 | 430.89 | 764.95 | 1.6494 | 19.93 | 0.004703 | 0.070759 | 0.1553 | 0.20762 | 0.029295 | 0.024161 | 0.073695
38.566 | 45.744 | 1.053 | 3.9624 | 2051 | 32.435 | 224.18 | 404.21 | 764.95 | 1.598 | 19.932 | 0.000275 | 0.12538 | 0.22019 | 0.089663 | 0.025872 | 0.028019 | 0.073701
38.558 | 48.397 | 0.82505 | 3.9621 | 2083.3 | 32.12 | 226.13 | 401.15 | 766.39 | 1.6258 | 19.93 | 0.00088632 | 0.019543 | 0.25169 | 0.093617 | 0.025297 | 0.026192 | 0.07382
29.841 | 48.442 | 1.1402 | 3.9621 | 2086.8 | 34.048 | 216.39 | 404.37 | 798.97 | 2.4726 | 19.931 | 3.2628e-06 | 0.20702 | 0.14025 | 0.10533 | 0.0045573 | 0.017667 | 0.073958
29.911 | 48.097 | 2.3015 | 3.9613 | 2289.4 | 32.301 | 225.43 | 430.3 | 764.95 | 1.6828 | 19.933 | 0.0073134 | 0.052892 | 0.21738 | 0.1501 | 0.019948 | 0.030525 | 0.073964
29.444 | 43.321 | 2.4884 | 3.9593 | 2510.1 | 31.422 | 215.47 | 406.65 | 764.95 | 1.5958 | 19.928 | 0.030072 | 0.096366 | 0.2309 | 0.089997 | 0.0072056 | 0.059764 | 0.07523
29.726 | 45.991 | 2.3174 | 3.9613 | 2100.8 | 32.4 | 230.15 | 430.89 | 764.95 | 1.6494 | 19.93 | 5.0865e-05 | 0.013783 | 0.14037 | 0.23114 | 0.038468 | 0.023671 | 0.075359
30.326 | 43.631 | 1.065 | 3.9621 | 2080.3 | 33.269 | 220.24 | 403.5 | 795.97 | 2.3981 | 19.929 | 5.1971e-07 | 0.090601 | 0.18377 | 0.18217 | 0.0070786 | 0.018977 | 0.075574
28.619 | 38.659 | 2.4572 | 3.9621 | 2073.8 | 32.179 | 216.86 | 396.3 | 764.04 | 2.426 | 19.93 | 5.5658e-05 | 0.21466 | 0.15604 | 0.061482 | 0.0042874 | 0.038879 | 0.075736
29.745 | 48.55 | 2.2748 | 3.9624 | 2079.3 | 31.595 | 223.42 | 403.64 | 765.04 | 1.6377 | 19.932 | 1.2624e-06 | 0.050376 | 0.20733 | 0.1713 | 0.021683 | 0.027738 | 0.076108
29.953 | 88.856 | 1.3855 | 3.9614 | 2263.1 | 33.131 | 223.19 | 404.6 | 764.95 | 1.6176 | 19.978 | 0.0056286 | 0.17216 | 0.16898 | 0.12695 | 0.010511 | 0.042943 | 0.076297
30.718 | 44.247 | 1.1283 | 3.9613 | 2581 | 32.745 | 226.74 | 431.36 | 764.95 | 1.6306 | 19.928 | 0.04318 | 0.062529 | 0.24019 | 0.10211 | 0.014808 | 0.047235 | 0.076343
38.509 | 46.17 | 1.3188 | 3.9622 | 2079.6 | 33.244 | 227.37 | 401.07 | 762.88 | 1.6139 | 19.932 | 0.00079594 | 0.056774 | 0.26289 | 0.05741 | 0.023508 | 0.027261 | 0.076926
30.117 | 106.29 | 1.1717 | 3.9621 | 2311.7 | 32.858 | 223.25 | 403.58 | 764.24 | 1.589 | 19.932 | 0.0092039 | 0.10756 | 0.21804 | 0.12508 | 0.0099633 | 0.044941 | 0.076956
28.896 | 45.798 | 2.3672 | 3.8834 | 2600.3 | 32.361 | 229.46 | 402.99 | 764.95 | 1.526 | 19.931 | 0.026027 | 0.061073 | 0.18333 | 0.19315 | 0.014546 | 0.04398 | 0.077468
29.818 | 44.379 | 2.3174 | 3.9613 | 2255.8 | 32.769 | 230.15 | 427.96 | 764.95 | 1.6494 | 19.93 | 0.0050906 | 0.031304 | 0.16185 | 0.22135 | 0.027319 | 0.025314 | 0.077585
30.334 | 45.739 | 2.1566 | 3.8957 | 2571.9 | 32.236 | 225.81 | 406.8 | 764.95 | 1.6044 | 19.929 | 0.026449 | 0.062332 | 0.23794 | 0.11862 | 0.011181 | 0.04961 | 0.077858
29.726 | 45.991 | 2.3174 | 3.9418 | 2101.3 | 32.4 | 230.15 | 430.89 | 764.95 | 1.6494 | 19.658 | 6.3692e-06 | 0.031659 | 0.19643 | 0.1902 | 0.040203 | 0.024162 | 0.077964
38.395 | 46.097 | 1.0226 | 3.9623 | 2129.3 | 32.008 | 220.56 | 401.47 | 764.89 | 1.6461 | 19.93 | 0.0023426 | 0.056503 | 0.26735 | 0.053696 | 0.016745 | 0.034165 | 0.079006
29.185 | 45.626 | 2.2267 | 3.9613 | 2293.2 | 32.764 | 233.67 | 403.8 | 764.95 | 1.6496 | 19.93 | 0.0071587 | 0.1083 | 0.13166 | 0.22085 | 0.020591 | 0.026989 | 0.079044
29.726 | 45.991 | 2.3174 | 3.9613 | 2099.1 | 32.4 | 230.15 | 430.89 | 764.95 | 1.6494 | 19.93 | 4.1084e-05 | 0.014224 | 0.1394 | 0.23977 | 0.038561 | 0.02373 | 0.079175
38.03 | 48.526 | 1.0947 | 3.9622 | 2102.2 | 32.958 | 228.63 | 400.98 | 764.89 | 1.6411 | 19.93 | 0.0012907 | 0.015154 | 0.25606 | 0.11052 | 0.024024 | 0.025308 | 0.079233

## plot_tensile_strain_stress
0 | 1 | 2 | 3
-0.000118587 | 20.57755962 | 0 | 0
-8.3e-05 | 28.37764389 | 0.0007692308 | 119.1703
-3.26e-05 | 36.65880408 | 0.001538462 | 212.6003
1.18e-05 | 46.1305465 | 0.002307692 | 262.3802
7.41e-05 | 56.71420306 | 0.003846154 | 291.33
0.000157118 | 68.81081054 | 0.004615385 | 294.3081
0.00024604 | 81.50004978 | 0.005384615 | 295.4385
0.00034746 | 94.82294142 | 0.006923077 | 296.1265
0.000455096 | 108.7494802 | 0.007692308 | 296.2655
0.000572916 | 123.6708327 | 0.008461538 | 296.3738
0.000688973 | 138.5954556 | 0.01 | 296.5642
0.000811141 | 153.9248041 | 0.01076923 | 296.6558
0.00094817 | 169.0602219 | 0.01153846 | 296.7468
0.001265299 | 179.727265 | 0.01230769 | 296.8374
0.00207774 | 181.5768779 | 0.01384615 | 297.0179
0.002573187 | 191.2915962 | 0.01461538 | 297.1079
0.003466285 | 191.8639038 | 0.01538462 | 297.1977
0.004390547 | 191.4386781 | 0.01692308 | 297.3769
0.004930823 | 200.1846456 | 0.01769231 | 297.4662
0.006019049 | 196.7808763 | 0.01846154 | 297.5554
0.006772813 | 200.7550825 | 0.02 | 297.7332
0.007418912 | 207.836213 | 0.02076923 | 297.8218
0.008452378 | 205.4290463 | 0.02153846 | 297.9103
0.009028024 | 213.5189792 | 0.02230769 | 297.9987
0.009995874 | 215.644821 | 0.02384615 | 298.1748
0.01064316 | 221.74758 | 0.02461538 | 298.2626
0.011866316 | 215.1378062 | 0.02538462 | 298.3503
0.012523256 | 222.0636186 | 0.02692308 | 298.5251
0.013229108 | 226.5776812 | 0.02769231 | 298.6123
0.014250971 | 224.3748836 | 0.02846154 | 298.6993
0.014921124 | 229.9049745 | 0.03 | 298.8728
0.015685339 | 234.0423936 | 0.03076923 | 298.9593
0.016501105 | 237.9949558 | 0.03153846 | 299.0457
0.017548127 | 235.1911633 | 0.03230769 | 299.1319
0.018434044 | 237.0293835 | 0.03384615 | 299.3038
0.018963059 | 247.5500776 | 0.03461538 | 299.3895
0.020068278 | 242.7224709 | 0.03538462 | 299.475
0.020648348 | 251.4385569 | 0.03692308 | 299.6456
0.021454204 | 254.2976454 | 0.03769231 | 299.7307
0.022247675 | 257.1579955 | 0.03846154 | 299.8156
0.023020972 | 261.5524128 | 0.04 | 299.985
0.02388741 | 264.1347325 | 0.04076923 | 300.0694
0.024917953 | 261.0238126 | 0.04153846 | 300.1537
0.025578074 | 267.5568064 | 0.04230769 | 300.2378
0.026368281 | 271.7725193 | 0.04384615 | 300.4055
0.027124774 | 275.368928 | 0.04461538 | 300.4892
0.027939045 | 277.3414101 | 0.04538462 | 300.5727
0.028739049 | 280.0333476 | 0.04692308 | 300.7391
0.029554919 | 282.3219036 | 0.04769231 | 300.8222
0.030405046 | 283.4898 | 0.04846154 | 300.905
0.031253482 | 285.1748708 | 0.05 | 301.0703
0.032045029 | 287.1560484 | 0.05076923 | 301.1527
0.032921105 | 288.337851 | 0.05153846 | 301.2349
0.033795446 | 289.7278773 | 0.05230769 | 301.317
0.03466999 | 290.6025346 | 0.05384615 | 301.4807
0.035514816 | 291.2626083 | 0.05461538 | 301.5623
0.036387858 | 291.931827 | 0.05538462 | 301.6438
0.037315052 | 292.306432 | 0.05692308 | 301.8063
0.038186525 | 292.8729575 | 0.05769231 | 301.8873
0.039057238 | 293.336043 | 0.05846154 | 301.9681
0.039954098 | 293.9114712 | 0.06 | 302.1294
0.040823275 | 294.4795436 | 0.06076923 | 302.2098
0.041747326 | 294.9603099 | 0.06153846 | 302.2901
0.042613988 | 295.4247585 | 0.06230769 | 302.3702
0.043480857 | 295.994296 | 0.06384615 | 302.5299
0.044346018 | 296.4595584 | 0.06461538 | 302.6096
0.045266822 | 297.151188 | 0.06538462 | 302.6891
0.046131395 | 297.7223716 | 0.06692308 | 302.8477
0.046994267 | 298.3986252 | 0.06769231 | 302.9267
0.047857348 | 298.970985 | 0.06846154 | 303.0056
0.048747306 | 299.447166 | 0.07 | 303.163
0.049607925 | 300.0202445 | 0.07076923 | 303.2415
0.050496327 | 300.4972601 | 0.07153846 | 303.3198
0.051356392 | 300.9663582 | 0.07230769 | 303.398
0.05221477 | 301.4355322 | 0.07384615 | 303.5539
0.05312836 | 302.027416 | 0.07461538 | 303.6316
0.053986165 | 302.392155 | 0.07538462 | 303.7092
0.054842289 | 302.8624258 | 0.07692308 | 303.8639
0.055726055 | 303.3416652 | 0.07769231 | 303.9411
0.056609041 | 303.8212782 | 0.07846154 | 304.0181
0.057462923 | 304.1867312 | 0.08 | 304.1717
0.058344377 | 304.454976 | 0.08076923 | 304.2482
0.059197722 | 304.8209905 | 0.08153846 | 304.3247
0.060076707 | 305.301425 | 0.08230769 | 304.4009
0.060955861 | 305.6762352 | 0.08384615 | 304.5531
0.061834243 | 305.838475 | 0.08461538 | 304.6289
0.062683677 | 306.098375 | 0.08538462 | 304.7047
0.063533329 | 306.465122 | 0.08692308 | 304.8557
0.064436641 | 306.7420808 | 0.08769231 | 304.9309
0.065283868 | 307.2155636 | 0.08846154 | 305.0061
0.066158458 | 307.4843688 | 0.09 | 305.156
0.067005164 | 307.958688 | 0.09076923 | 305.2307
0.067904413 | 308.4497966 | 0.09153846 | 305.3053
0.068749642 | 309.031968 | 0.09230769 | 305.3797
0.069621207 | 309.4086372 | 0.09384615 | 305.5282
0.070492014 | 310.107404 | 0.09461538 | 305.6022
0.071334129 | 310.476054 | 0.09538462 | 305.6761
0.072230425 | 310.7544573 | 0.09692308 | 305.8235
0.073152873 | 311.148834 | 0.09769231 | 305.897
0.074020611 | 311.4189468 | 0.09846154 | 305.9703
0.074887597 | 311.6890596 | 0.1 | 306.1165
0.075779788 | 311.8593975 | 0.1007692 | 306.1895
0.076645251 | 312.1294169 | 0.1015385 | 306.2623
0.077509965 | 312.3994363 | 0.1030769 | 306.4074
0.078373931 | 312.6694557 | 0.1038462 | 306.4798
0.079263943 | 313.164357 | 0.1046154 | 306.552
0.080125473 | 313.2175893 | 0.1053846 | 306.6241
0.080987185 | 313.4876087 | 0.1069231 | 306.7679
0.081848154 | 313.7576281 | 0.1076923 | 306.8396
0.082708382 | 314.0276475 | 0.1084615 | 306.9112
0.083593626 | 314.3057617 | 0.11 | 307.0539
0.084452355 | 314.466969 | 0.1107692 | 307.1251
0.085310348 | 314.736895 | 0.1115385 | 307.1961
0.086167604 | 315.006821 | 0.1130769 | 307.3378
0.087077291 | 315.6208033 | 0.1138462 | 307.4084
0.08793212 | 315.7815288 | 0.1146154 | 307.4789
0.088787133 | 315.9423568 | 0.1153846 | 307.5493
0.089641415 | 316.102998 | 0.1169231 | 307.6896
0.090521459 | 316.381305 | 0.1176923 | 307.7596
0.09140073 | 316.659612 | 0.1184615 | 307.8294
0.092279227 | 316.8282519 | 0.12 | 307.9687
0.093183374 | 317.0050744 | 0.1207692 | 308.0382
0.094033001 | 317.1646652 | 0.1215385 | 308.1075
0.094936474 | 317.781221 | 0.1230769 | 308.2457
0.095782795 | 317.940228 | 0.1238462 | 308.3147
0.096636572 | 318.101648 | 0.1246154 | 308.3835
0.09748055 | 318.149754 | 0.1253846 | 308.4521
0.098378196 | 318.32513 | 0.1269231 | 308.5891
0.099275037 | 318.500308 | 0.1276923 | 308.6574
0.100125839 | 318.771404 | 0.1284615 | 308.7255
0.100966878 | 319.15024 | 0.13 | 308.8614
0.101834306 | 319.53792 | 0.1307692 | 308.9292
0.102710006 | 319.596228 | 0.1315385 | 308.9969
0.103548876 | 319.75353 | 0.1330769 | 309.1318
0.104387042 | 319.910646 | 0.1338462 | 309.199
0.105260511 | 320.0791 | 0.1346154 | 309.2662
0.106124224 | 320.24448 | 0.1353846 | 309.3332
0.106960235 | 320.401031 | 0.1369231 | 309.4668
0.107804527 | 320.671657 | 0.1376923 | 309.5335
0.108639135 | 320.827928 | 0.1384615 | 309.6
0.109526825 | 321.11285 | 0.14 | 309.7326
0.110342087 | 321.263082 | 0.1407692 | 309.7987
0.111201424 | 321.762798 | 0.1415385 | 309.8648
0.112042144 | 321.921568 | 0.1430769 | 309.9964
0.112873224 | 322.189222 | 0.1438462 | 310.0621
0.113783939 | 322.258676 | 0.1446154 | 310.1276
0.114640325 | 322.422625 | 0.1453846 | 310.193
0.115478159 | 322.468393 | 0.1469231 | 310.3234
0.11630639 | 322.623248 | 0.1476923 | 310.3884
0.11716062 | 322.78653 | 0.1484615 | 310.4533
0.118023007 | 323.065017 | 0.15 | 310.5828
0.118849134 | 323.55726 | 0.1507692 | 310.6473
0.119674579 | 323.599023 | 0.1515385 | 310.7117
0.120561395 | 323.77331 | 0.1530769 | 310.8402
0.121385428 | 323.927314 | 0.1538462 | 310.9043
0.122208783 | 324.194131 | 0.1546154 | 310.9682
0.12306683 | 324.359328 | 0.1553846 | 311.032
0.123888802 | 324.399674 | 0.1569231 | 311.1593
0.124736581 | 324.561525 | 0.1576923 | 311.2227
0.125566003 | 324.944214 | 0.1584615 | 311.2861
0.126385924 | 325.09728 | 0.16 | 311.4124
0.127205174 | 325.136595 | 0.1607692 | 311.4754
0.12808534 | 325.0819 | 0.1615385 | 311.5383
0.128903199 | 325.120364 | 0.1630769 | 311.6636
0.12972039 | 324.930754 | 0.1638462 | 311.7261
0.13054569 | 324.74325 | 0.1646154 | 311.7885
0.131387847 | 324.446645 | 0.1653846 | 311.8508
0.132203011 | 324.14056 | 0.1669231 | 311.975
0.133000001 | 323.9421 | 0.1676923 | 312.0369
0.133813853 | 324.320166 | 0.1684615 | 312.0988
0.134635783 | 324.129196 | 0.17 | 312.222
0.135448304 | 324.163655 | 0.1707692 | 312.2835
0.136498775 | 324.1604822 | 0.1715385 | 312.3448
0.137263752 | 324.1791263 | 0.1730769 | 312.4672
0.138028144 | 324.3122203 | 0.1738462 | 312.5282
0.138791952 | 324.5600273 | 0.1746154 | 312.5891
0.139809457 | 324.8904366 | 0.1753846 | 312.6499
0.140571906 | 324.9080573 | 0.1769231 | 312.7711
0.141333775 | 325.040508 | 0.1776923 | 312.8315
0.142095064 | 325.4033204 | 0.1784615 | 312.8918
0.143109214 | 325.5027247 | 0.18 | 313.0121
0.143869153 | 325.6347076 | 0.1807692 | 313.0721
0.144628515 | 325.6509539 | 0.1815385 | 313.132
0.1453873 | 325.5512007 | 0.1830769 | 313.2514
0.146398119 | 325.6489091 | 0.1838462 | 313.3109
0.147155564 | 325.8956635 | 0.1846154 | 313.3703
0.147912435 | 325.9105356 | 0.1853846 | 313.4296
0.148668734 | 326.2731434 | 0.1869231 | 313.5479
0.149676243 | 326.2535948 | 0.1876923 | 313.6069
0.150431209 | 326.2675313 | 0.1884615 | 313.6657
0.151185606 | 326.3974381 | 0.19 | 313.7831
0.151939434 | 326.5271694 | 0.1907692 | 313.8417
0.152943656 | 326.7387137 | 0.1915385 | 313.9001
0.15369616 | 326.7514513 | 0.1930769 | 314.0166
0.154448099 | 326.763838 | 0.1938462 | 314.0747
0.155199473 | 327.0094521 | 0.1946154 | 314.1327
0.156200427 | 327.2200314 | 0.1953846 | 314.1906
0.156950486 | 327.2315702 | 0.1969231 | 314.306
0.157699982 | 327.3598396 | 0.1976923 | 314.3635
0.158448918 | 327.1364259 | 0.1984615 | 314.421
0.159446626 | 326.9938309 | 0.2 | 314.5355
0.160194255 | 326.8862707 | 0.2007692 | 314.5927
0.160941325 | 326.6607225 | 0.2015385 | 314.6497
0.161687838 | 326.3169233 | 0.2030769 | 314.7634
0.162682322 | 326.2886028 | 0.2038462 | 314.8201
0.163427536 | 326.2963404 | 0.2046154 | 314.8767
0.164172196 | 326.4215688 | 0.2061538 | 314.9895
0.164916301 | 326.6645513 | 0.2069231 | 315.0458
0.165907581 | 326.7524351 | 0.2076923 | 315.1019
0.166650397 | 327.1133762 | 0.2084615 | 315.158
0.167392661 | 327.2380491 | 0.21 | 315.2698
0.168381491 | 327.5617918 | 0.2107692 | 315.3255
0.169122472 | 327.6861723 | 0.2115385 | 315.3812
0.169862904 | 327.5733489 | 0.2130769 | 315.4921
0.170602789 | 327.6972031 | 0.2138462 | 315.5474
0.171588451 | 327.9016421 | 0.2146154 | 315.6027
0.17232706 | 328.0251161 | 0.2161538 | 315.7128
0.173065124 | 328.1484148 | 0.2169231 | 315.7677
0.173802644 | 328.5095021 | 0.2176923 | 315.8225
0.174785159 | 328.35603 | 0.2184615 | 315.8772
0.175521412 | 328.3594986 | 0.22 | 315.9863
0.176257123 | 328.3626163 | 0.2207692 | 316.0407
0.176992293 | 328.3653831 | 0.2215385 | 316.095
0.177971681 | 328.4481792 | 0.2230769 | 316.2033
0.178705592 | 328.4501858 | 0.2238462 | 316.2573
0.179438965 | 328.5714962 | 0.2246154 | 316.3111
0.180171801 | 328.6926311 | 0.2261538 | 316.4186
0.181148081 | 328.8938244 | 0.2269231 | 316.4722
0.181879666 | 329.0145792 | 0.2276923 | 316.5257
0.182610715 | 329.3752279 | 0.2284615 | 316.5791
0.183584618 | 329.4558603 | 0.23 | 316.6855
0.184314423 | 329.4559078 | 0.2307692 | 316.7386
0.185043696 | 329.5759316 | 0.2315385 | 316.7916
0.185772437 | 329.4549503 | 0.2330769 | 316.8972
0.186743267 | 329.5338867 | 0.2338462 | 316.9499
0.187470772 | 329.6530918 | 0.2346154 | 317.0025
0.188197747 | 329.7721214 | 0.2361538 | 317.1074
0.188924194 | 330.2533604 | 0.2369231 | 317.1597
0.189891971 | 330.2103908 | 0.2376923 | 317.2119
0.190617189 | 330.207953 | 0.2384615 | 317.264
0.191341881 | 330.3262516 | 0.24 | 317.3678
0.192066049 | 330.4443748 | 0.2407692 | 317.4196
0.193030791 | 330.6420302 | 0.2415385 | 317.4713
0.193753737 | 330.6383935 | 0.2430769 | 317.5744
0.194476161 | 330.7558734 | 0.2438462 | 317.6259
0.195438582 | 331.1959374 | 0.2446154 | 317.6772
0.19615979 | 331.0698683 | 0.2461538 | 317.7795
0.196880478 | 331.0650329 | 0.2469231 | 317.8305
0.197600648 | 331.181694 | 0.2476923 | 317.8814
0.198320299 | 331.1762445 | 0.2484615 | 317.9323
0.199279029 | 331.2498009 | 0.25 | 318.0337
0.199997473 | 331.3657311 | 0.2507692 | 318.0842
0.200715402 | 331.6037135 | 0.2515385 | 318.1346
0.201432816 | 331.5970652 | 0.2530769 | 318.2353
0.202388568 | 331.4244117 | 0.2538462 | 318.2854
0.203104783 | 331.2943076 | 0.2546154 | 318.3355
0.203820485 | 330.673246 | 0.2561538 | 318.4353
0.204535676 | 330.0509563 | 0.2569231 | 318.4851
0.205488468 | 329.6287013 | 0.2576923 | 318.5348
0.206202467 | 329.1267386 | 0.2584615 | 318.5844
0.206915957 | 328.8696992 | 0.26 | 318.6833
0.207628938 | 328.7350337 | 0.2607692 | 318.7326
0.208578789 | 328.8010462 | 0.2615385 | 318.7819
0.209290585 | 328.9118887 | 0.2630769 | 318.88
0.210001876 | 328.8991877 | 0.2638462 | 318.929
0.210949476 | 329.0875155 | 0.2646154 | 318.9778
0.211659588 | 329.3212875 | 0.2661538 | 319.0753
0.212369196 | 329.6787198 | 0.2669231 | 319.1238
0.213078301 | 329.7888313 | 0.2676923 | 319.1723
0.213786903 | 330.270275 | 0.2684615 | 319.2207
0.214730926 | 330.2103463 | 0.27 | 319.3172
0.215438358 | 330.1959495 | 0.2707692 | 319.3653
0.216215957 | 330.204535 | 0.2715385 | 319.4134
0.216969414 | 330.2049627 | 0.2730769 | 319.5091
0.217722305 | 330.0806919 | 0.2738462 | 319.5569
0.21849813 | 330.2124554 | 0.2746154 | 319.6045
0.219273353 | 330.2195089 | 0.2761538 | 319.6996
0.220024512 | 330.2184277 | 0.2769231 | 319.747
0.220798553 | 330.2247151 | 0.2776923 | 319.7943
0.221548567 | 330.3476804 | 0.2784615 | 319.8415
0.222321431 | 330.3532981 | 0.28 | 319.9356
0.223140482 | 330.373986 | 0.2807692 | 319.9826
0.223888742 | 330.496191 | 0.2815385 | 320.0294
0.224636443 | 330.618209 | 0.2830769 | 320.1228
0.225430263 | 330.6301922 | 0.2838462 | 320.1694
0.226176813 | 330.7517364 | 0.2846154 | 320.2159
0.226922805 | 330.8730936 | 0.2861538 | 320.3086
0.227668242 | 330.9942635 | 0.2869231 | 320.3548
0.228413123 | 331.1152464 | 0.2876923 | 320.401
0.229203952 | 331.1256857 | 0.2884615 | 320.447
0.229994156 | 331.1357274 | 0.29 | 320.5389
0.230737307 | 331.1299972 | 0.2907692 | 320.5846
0.231479907 | 331.3759855 | 0.2915385 | 320.6303
0.232268315 | 331.6373481 | 0.2930769 | 320.7214
0.233009779 | 331.6308576 | 0.2938462 | 320.7669
0.233750694 | 331.4976599 | 0.2946154 | 320.8122
0.234676065 | 331.5516607 | 0.2961538 | 320.9026
0.235438853 | 331.6781143 | 0.2969231 | 320.9477
0.236177971 | 331.7967141 | 0.2976923 | 320.9927
0.236916542 | 331.7883932 | 0.2984615 | 321.0376
0.237654569 | 332.0333523 | 0.3 | 321.1271
0.238415089 | 332.0321192 | 0.3007692 | 321.1717
0.239175031 | 332.0305 | 0.3015385 | 321.2163
0.239911393 | 332.2750848 | 0.3030769 | 321.3051
0.2406702 | 332.2728926 | 0.3038462 | 321.3494
0.241405462 | 332.2626829 | 0.3046154 | 321.3936
0.242186087 | 332.2673503 | 0.3061538 | 321.4817
0.24294317 | 332.3914998 | 0.3069231 | 321.5256
0.243676763 | 332.5078364 | 0.3076923 | 321.5695
0.244409819 | 332.6239859 | 0.3092308 | 321.6569
0.245142339 | 332.7399483 | 0.31 | 321.7005
0.245897187 | 332.7354579 | 0.3107692 | 321.744
0.246651467 | 332.7305814 | 0.3115385 | 321.7874
0.247382346 | 332.7177225 | 0.3130769 | 321.874
0.248112692 | 332.4481685 | 0.3138462 | 321.9171
0.248865303 | 332.313696 | 0.3146154 | 321.9602
0.249617347 | 331.9219377 | 0.3161538 | 322.046
0.250346063 | 331.6501147 | 0.3169231 | 322.0888
0.251074248 | 331.5060836 | 0.3176923 | 322.1315
0.251824634 | 331.3690234 | 0.3192308 | 322.2167
0.252574458 | 331.2313842 | 0.32 | 322.2591
0.253278325 | 331.0781368 | 0.3207692 | 322.3015
0.25402706 | 331.1971986 | 0.3215385 | 322.3437
0.254752571 | 331.3085586 | 0.3230769 | 322.428
0.255500203 | 331.4272374 | 0.3238462 | 322.47
0.256247276 | 331.6749304 | 0.3246154 | 322.5119
0.256971178 | 331.6565159 | 0.3261538 | 322.5955
0.257694557 | 331.5083328 | 0.3269231 | 322.6371
0.258439993 | 331.6260525 | 0.3276923 | 322.6787
0.259184874 | 331.6139919 | 0.3292308 | 322.7615
0.259906654 | 331.5940687 | 0.33 | 322.8028
0.260650444 | 331.4514646 | 0.3307692 | 322.844
0.261393681 | 331.4381554 | 0.3315385 | 322.8851
0.262136366 | 331.4244603 | 0.3330769 | 322.967
0.262856019 | 331.4029289 | 0.3338462 | 323.0079
0.263575155 | 331.3810232 | 0.3346154 | 323.0486
0.264293774 | 331.6192454 | 0.3361538 | 323.1298
0.265056741 | 331.3509546 | 0.3369231 | 323.1703
0.265774296 | 331.3279144 | 0.3376923 | 323.2107
0.266491337 | 331.3044999 | 0.3392308 | 323.2912
0.267207864 | 331.2807113 | 0.34 | 323.3313
0.267968611 | 331.1406364 | 0.3407692 | 323.3713
0.268684081 | 331.1159939 | 0.3415385 | 323.4112
0.269399039 | 331.0909771 | 0.3430769 | 323.4907
0.270113486 | 331.065586 | 0.3438462 | 323.5304
0.270872028 | 331.0545868 | 0.3446154 | 323.5699
0.271585424 | 331.2908441 | 0.3461538 | 323.6487
0.272298311 | 331.1332078 | 0.3469231 | 323.6879
0.273010691 | 330.9750102 | 0.3476923 | 323.7271
0.273744802 | 331.0865836 | 0.3492308 | 323.8051
0.274478373 | 331.0663797 | 0.35 | 323.8439
0.275189202 | 330.906761 | 0.3507692 | 323.8827
0.275899526 | 330.7465809 | 0.3515385 | 323.9213
0.27663152 | 331.1206419 | 0.3530769 | 323.9983
0.277362978 | 330.9670378 | 0.3538462 | 324.0367
0.27807176 | 330.8055302 | 0.3546154 | 324.075
0.27878004 | 330.6434611 | 0.3561538 | 324.1511
0.279509929 | 330.6203859 | 0.3569231 | 324.1891
0.280217191 | 330.5896206 | 0.3576923 | 324.2269
0.280946032 | 330.6982174 | 0.3592308 | 324.3023
0.28165228 | 330.5342595 | 0.36 | 324.3398
0.28235803 | 330.5023655 | 0.3607692 | 324.3772
0.283085313 | 330.7428217 | 0.3615385 | 324.4145
0.283812067 | 330.5848228 | 0.3630769 | 324.4888
0.284516294 | 330.5518879 | 0.3638462 | 324.5258
0.28524201 | 330.5258449 | 0.3646154 | 324.5626
0.285945231 | 330.4921556 | 0.3661538 | 324.636
0.286669911 | 330.3321479 | 0.3669231 | 324.6725
0.287372129 | 330.2976107 | 0.3676923 | 324.7089
0.288095776 | 330.2699389 | 0.3692308 | 324.7814
0.288796994 | 330.6350935 | 0.37 | 324.8175
0.289497721 | 330.4661327 | 0.3707692 | 324.8534
0.290219832 | 330.1701635 | 0.3715385 | 324.8892
0.290941421 | 330.1409596 | 0.3730769 | 324.9605
0.291640648 | 330.2380213 | 0.3738462 | 324.9959
0.292339385 | 330.334896 | 0.3746154 | 325.0312
0.29308126 | 330.3119435 | 0.3761538 | 325.1014
0.293778992 | 330.140047 | 0.3769231 | 325.1364
0.294476238 | 330.2360737 | 0.3776923 | 325.1712
0.295172998 | 330.0632416 | 0.3792308 | 325.2403
0.295912773 | 330.5763753 | 0.38 | 325.2747
0.296630268 | 330.6791154 | 0.3807692 | 325.309
0.29730381 | 330.7672942 | 0.3815385 | 325.3431
0.297998603 | 331.2666209 | 0.3830769 | 325.4109
0.298714603 | 331.6387053 | 0.3838462 | 325.4446
0.299430091 | 332.2808006 | 0.3846154 | 325.4781
0.300123409 | 332.6462593 | 0.3861538 | 325.5447
0.300816247 | 332.8768091 | 0.3869231 | 325.5778
0.301508605 | 333.3777381 | 0.3876923 | 325.6107
0.302222097 | 333.6156855 | 0.3892308 | 325.6761
0.302935081 | 333.8536328 | 0.39 | 325.7086
0.303625974 | 333.8134172 | 0.3907692 | 325.7409
0.30431639 | 333.7728274 | 0.3915385 | 325.773
0.30500633 | 333.5961999 | 0.3930769 | 325.8368
0.305717332 | 333.5619521 | 0.3938462 | 325.8684
0.306406306 | 333.52014 | 0.3946154 | 325.8998
0.307116314 | 333.8929759 | 0.3961538 | 325.9622
0.307825818 | 333.5857727 | 0.3969231 | 325.9931
0.308534819 | 333.4139405 | 0.3976923 | 326.0238
0.309221855 | 333.5068503 | 0.3992308 | 326.0846
0.30990842 | 333.5995729 | 0.4 | 326.1148
0.310615946 | 333.6992604 | 0.4007692 | 326.1447
0.311322972 | 333.7987549 | 0.4023077 | 326.204
0.312008096 | 333.7542937 | 0.4030769 | 326.2334
0.312692751 | 333.8461684 | 0.4038462 | 326.2625
0.313398311 | 333.8081867 | 0.4046154 | 326.2914
0.314082015 | 333.8995906 | 0.4061538 | 326.3486
0.314786596 | 333.8609393 | 0.4069231 | 326.3768
0.315469352 | 333.9518724 | 0.4076923 | 326.4048
0.316151642 | 333.9054346 | 0.4092308 | 326.4602
0.316854767 | 334.0030139 | 0.41 | 326.4875
0.317557397 | 334.1004003 | 0.4107692 | 326.5146
0.318238265 | 334.3279558 | 0.4123077 | 326.568
0.318939924 | 334.1499219 | 0.4130769 | 326.5943
0.319619851 | 333.9642154 | 0.4138462 | 326.6204
0.320320542 | 334.0605462 | 0.4146154 | 326.6462
0.321020743 | 334.156684 | 0.4161538 | 326.6969
0.321699257 | 334.1075971 | 0.4169231 | 326.7219
0.322377311 | 333.9200953 | 0.4176923 | 326.7466
0.323054906 | 333.8701663 | 0.4192308 | 326.7951
0.323753195 | 333.8269243 | 0.42 | 326.8189
0.324450997 | 333.9216236 | 0.4207692 | 326.8424
0.325127188 | 334.1474949 | 0.4223077 | 326.8885
0.325802923 | 333.9578235 | 0.4230769 | 326.911
0.326520391 | 333.9202863 | 0.4238462 | 326.9332
0.327195185 | 334.0069826 | 0.4246154 | 326.9551
0.327869524 | 333.9546909 | 0.4261538 | 326.9979
0.328543409 | 334.1798138 | 0.4269231 | 327.0187
0.329237877 | 333.9949991 | 0.4276923 | 327.0392
0.329931864 | 333.9486929 | 0.4292308 | 327.0791
0.330604361 | 334.1733478 | 0.43 | 327.0984
0.331276405 | 333.9801794 | 0.4307692 | 327.1174
0.331968979 | 334.0721944 | 0.4323077 | 327.1542
0.332661073 | 333.8850815 | 0.4330769 | 327.1719
0.333331738 | 333.8299595 | 0.4338462 | 327.1893
0.334001953 | 333.9141178 | 0.4346154 | 327.2062
0.334671719 | 333.9980889 | 0.4361538 | 327.2388
0.335382855 | 333.9559961 | 0.4369231 | 327.2544
0.336051697 | 334.1794347 | 0.4376923 | 327.2695
0.336720092 | 333.9827692 | 0.4392308 | 327.2984
0.337408907 | 333.7925072 | 0.44 | 327.3121
0.338076396 | 333.8751596 | 0.4407692 | 327.3253
0.338785115 | 333.8312188 | 0.4423077 | 327.3502
0.339451686 | 333.7729798 | 0.4430769 | 327.3619
0.340117814 | 333.8548779 | 0.4438462 | 327.3731
0.340783498 | 333.7959839 | 0.4446154 | 327.3837
0.341490301 | 333.750587 | 0.4461538 | 327.4032
0.342155073 | 333.8317307 | 0.4469231 | 327.4121
0.342819402 | 333.9126872 | 0.4476923 | 327.4204
0.343524769 | 333.8663196 | 0.4492308 | 327.4351
0.344208914 | 333.8126361 | 0.45 | 327.4416
0.344871881 | 333.8928353 | 0.4507692 | 327.4474
0.345534409 | 333.8315729 | 0.4523077 | 327.4571
0.346217181 | 333.7768398 | 0.4530769 | 327.461
0.346878819 | 333.5733585 | 0.4538462 | 327.4641
0.347560674 | 333.5177628 | 0.4546154 | 327.4666
0.348303986 | 333.4824302 | 0.4561538 | 327.4694
0.348984871 | 333.5678078 | 0.4569231 | 327.4696
0.349624067 | 333.2136777 | 0.4576923 | 327.4691
0.350324652 | 333.0213455 | 0.4592308 | 327.4658
0.350983579 | 333.0988079 | 0.46 | 327.463
0.351662642 | 332.8986512 | 0.4607692 | 327.4593
0.352341244 | 332.9823942 | 0.4623077 | 327.4495
0.353019386 | 332.7812726 | 0.4630769 | 327.4432
0.353697069 | 332.8644367 | 0.4638462 | 327.4361
0.354353777 | 332.6555256 | 0.4646154 | 327.4281
0.355010054 | 332.5886726 | 0.4661538 | 327.4093
0.35568639 | 332.3855421 | 0.4669231 | 327.3985
0.356382742 | 332.1886339 | 0.4676923 | 327.3867
0.35703769 | 331.9775444 | 0.4692308 | 327.3601
0.357692209 | 331.9088961 | 0.47 | 327.3453
0.358346299 | 331.8398735 | 0.4707692 | 327.3294
0.359040802 | 332.0704173 | 0.4723077 | 327.2944
0.359694012 | 331.8575325 | 0.4730769 | 327.2753
0.360346795 | 331.6440863 | 0.4738462 | 327.255
0.360999153 | 331.4300787 | 0.4746154 | 327.2335
0.361712182 | 331.379325 | 0.4761538 | 327.187
0.362343297 | 331.3011913 | 0.4769231 | 327.1619
0.363014693 | 331.2361687 | 0.4776923 | 327.1356
0.363665313 | 331.0201698 | 0.4792308 | 327.0791
0.364335821 | 330.9542846 | 0.48 | 327.0489
0.365005881 | 330.8880135 | 0.4807692 | 327.0173
0.365655207 | 330.8146458 | 0.4823077 | 326.95
0.366304111 | 330.5966645 | 0.4830769 | 326.9142
0.366972854 | 330.5291507 | 0.4838462 | 326.8769
0.367620904 | 330.4545608 | 0.4846154 | 326.8382
0.368349459 | 330.4063335 | 0.4861538 | 326.7562
0.368996619 | 330.1863434 | 0.4869231 | 326.7129
0.369643359 | 330.6894011 | 0.4876923 | 326.6679
0.370289682 | 330.3239407 | 0.4892308 | 326.5731
0.370975943 | 330.4057919 | 0.49 | 326.5232
0.37160124 | 330.6124586 | 0.4907692 | 326.4715
0.372266451 | 330.8324586 | 0.4923077 | 326.3629
0.372890943 | 331.1843178 | 0.4930769 | 326.3059
0.37361567 | 331.569721 | 0.4938462 | 326.247
0.374279542 | 332.0807027 | 0.4946154 | 326.1862
0.374922876 | 332.2944103 | 0.4961538 | 326.0588
0.375565797 | 332.6536993 | 0.4969231 | 325.9922
0.376228376 | 332.8741818 | 0.4976923 | 325.9235
0.376870458 | 332.9422114 | 0.4992308 | 325.7798
0.377552219 | 332.8775338 | 0.5 | 325.7048
0.378193452 | 332.7991253 | 0.5007692 | 325.6275
0.378834273 | 332.7203424 | 0.5023077 | 325.4663
0.379514697 | 332.5083377 | 0.5030769 | 325.3823
0.380154673 | 332.428701 | 0.5038462 | 325.2959
0.38079424 | 332.0560008 | 0.5053846 | 325.1159
0.381433398 | 331.8289903 | 0.5061538 | 325.0221
0.382092102 | 331.75457 | 0.5069231 | 324.9259
0.382750373 | 331.5331326 | 0.5076923 | 324.8271
0.383388282 | 331.5979633 | 0.5092308 | 324.6215
0.384025785 | 331.222152 | 0.51 | 324.5147
0.384682784 | 331.2929214 | 0.5107692 | 324.4051
0.385319462 | 331.5039155 | 0.5123077 | 324.1774
0.385955735 | 331.4207058 | 0.5130769 | 324.0592
0.386651196 | 331.3568674 | 0.5138462 | 323.938
0.387266772 | 331.1190206 | 0.5153846 | 323.6866
0.387941484 | 331.0477172 | 0.5161538 | 323.5563
0.388576091 | 331.1103814 | 0.5169231 | 323.4227
0.389230109 | 331.1794198 | 0.5176923 | 323.2859
0.389883699 | 331.2482652 | 0.5192308 | 323.0025
0.390536862 | 331.0213628 | 0.52 | 322.8557
0.391169825 | 330.9352115 | 0.5207692 | 322.7054
0.391802388 | 330.7007215 | 0.5223077 | 322.3943
0.39243455 | 330.7617862 | 0.5230769 | 322.2333
0.393066314 | 330.6745121 | 0.5238462 | 322.0686
0.393756848 | 330.4581711 | 0.5253846 | 321.7278
0.394387777 | 330.2216898 | 0.5261538 | 321.5516
0.395018309 | 330.2815294 | 0.5269231 | 321.3715
0.395687812 | 330.3541877 | 0.5276923 | 321.1874
0.396337197 | 330.5687842 | 0.5292308 | 320.8067
0.3969665 | 331.074339 | 0.53 | 320.6101
0.397595408 | 331.1337955 | 0.5307692 | 320.4093
0.39822392 | 331.4909003 | 0.5323077 | 319.9943
0.398891282 | 331.8612158 | 0.5330769 | 319.7802
0.399499372 | 332.3612939 | 0.5338462 | 319.5614
0.400146286 | 332.4271686 | 0.5353846 | 319.1099
0.400792783 | 332.6421511 | 0.5361538 | 318.8771
0.401419289 | 332.7012245 | 0.5369231 | 318.6393
0.402084523 | 332.7731284 | 0.5376923 | 318.3966
0.402729768 | 332.6887374 | 0.5392308 | 317.8961
0.403355063 | 332.4477795 | 0.54 | 317.6381
0.403979967 | 332.2062602 | 0.5407692 | 317.3749
0.40462399 | 331.8207821 | 0.5423077 | 316.8324
0.405287096 | 331.8909141 | 0.5430769 | 316.5529
0.405949762 | 331.6607018 | 0.5438462 | 316.2679
0.406573047 | 331.5671529 | 0.5453846 | 315.6808
0.407234863 | 331.4861303 | 0.5461538 | 315.3786
0.407857347 | 331.3918211 | 0.5469231 | 315.0704
0.408498879 | 331.454032 | 0.5476923 | 314.7563
0.409120578 | 331.359062 | 0.5492308 | 314.1097
0.409761301 | 331.4207934 | 0.55 | 313.7771
0.410537384 | 331.225815 | 0.5507692 | 313.4381
0.411177199 | 331.4378062 | 0.5523077 | 312.7408
0.411797236 | 331.190515 | 0.5530769 | 312.3823
0.412416888 | 331.0937087 | 0.5538462 | 312.0171
0.413074848 | 331.0093352 | 0.5553846 | 311.2663
0.41369371 | 330.7605294 | 0.5561538 | 310.8805
0.414312188 | 330.813828 | 0.5569231 | 310.4876
0.414930284 | 330.715513 | 0.5576923 | 310.0876
0.415586593 | 330.6295839 | 0.5592308 | 309.2657
0.416203903 | 330.8337476 | 0.56 | 308.8437
0.416840104 | 330.5891435 | 0.5607692 | 308.4142
0.417495161 | 330.5021384 | 0.5623077 | 307.5322
0.418130542 | 330.2564642 | 0.5630769 | 307.0795
0.418784755 | 330.1685702 | 0.5638462 | 306.619
0.419400094 | 330.0675885 | 0.5653846 | 305.6739
0.420015054 | 329.8140341 | 0.5661538 | 305.1891
0.420648836 | 329.8708357 | 0.5669231 | 304.6961
0.421282217 | 329.7750528 | 0.5676923 | 304.1947
0.421915197 | 329.9838598 | 0.5692308 | 303.1664
0.422528613 | 329.8811764 | 0.57 | 302.6395
0.423160804 | 329.6317565 | 0.5707692 | 302.1038
0.423773457 | 329.5282251 | 0.5723077 | 301.0059
0.42442399 | 329.2840508 | 0.5730769 | 300.4436
0.425054985 | 329.3389254 | 0.5738462 | 299.8722
0.425666478 | 329.2342537 | 0.5753846 | 298.7019
0.426277599 | 329.1292077 | 0.5761538 | 298.1028
0.426926505 | 329.1895969 | 0.5769231 | 297.4942
0.427517788 | 329.0776094 | 0.5776923 | 296.8762
0.428146834 | 328.9777973 | 0.5792308 | 295.6114
0.428775485 | 328.8775992 | 0.58 | 294.9644
0.429422773 | 328.6296355 | 0.5807692 | 294.3076
0.430031602 | 328.6760452 | 0.5823077 | 292.9641
0.430640061 | 328.5684437 | 0.5830769 | 292.2774
0.431286144 | 328.6268709 | 0.5838462 | 291.5805
0.431912825 | 328.9868998 | 0.5853846 | 290.1561
0.432558086 | 328.5827727 | 0.5861538 | 289.4284
0.43318397 | 328.48006 | 0.5869231 | 288.6903
0.433771566 | 328.5188235 | 0.5876923 | 287.9417
0.434396692 | 328.5698502 | 0.5892308 | 286.4128
0.435021427 | 328.9296832 | 0.59 | 285.6325
0.435645772 | 329.135113 | 0.5907692 | 284.8413
0.436250826 | 329.643697 | 0.5923077 | 283.2267
0.436855514 | 330.1526553 | 0.5930769 | 282.4032
0.437478716 | 330.6682306 | 0.5938462 | 281.5686
0.438120396 | 331.6553778 | 0.5953846 | 279.8668
0.438705099 | 331.8493544 | 0.5961538 | 278.9994
0.439327149 | 332.2110119 | 0.5969231 | 278.121
0.439929981 | 332.4113394 | 0.5976923 | 277.2315
0.44055127 | 332.6179271 | 0.5992308 | 275.4193
0.441172173 | 332.669062 | 0.6 | 274.4965
0.441792691 | 332.5644546 | 0.6007692 | 273.5626
0.442394038 | 332.7645014 | 0.6023077 | 271.6613
0.443032573 | 332.5098242 | 0.6030769 | 270.6939
0.443614412 | 332.2358487 | 0.6038462 | 269.7154
0.444233417 | 331.9737797 | 0.6053846 | 267.7248
0.444833299 | 331.8609383 | 0.6061538 | 266.7128
0.44545155 | 331.5978167 | 0.6069231 | 265.6896
0.446069419 | 331.8027641 | 0.6084615 | 263.61
0.4466682 | 331.6888818 | 0.6092308 | 262.5536
0.447266623 | 331.7310284 | 0.61 | 261.4862
0.447883372 | 331.622687 | 0.6107692 | 260.4078
0.448499741 | 331.3573636 | 0.6123077 | 258.2185
0.44909707 | 331.3986622 | 0.6130769 | 257.1076
0.449694042 | 331.2829905 | 0.6138462 | 255.986
0.450290657 | 331.3238213 | 0.6153846 | 253.7109
0.450942798 | 331.5399616 | 0.6161538 | 252.5576
0.45153867 | 331.4234302 | 0.6169231 | 251.3939
0.452134186 | 331.3065246 | 0.6184615 | 249.0354
0.452729348 | 331.1892446 | 0.6192308 | 247.8409
0.453324156 | 331.2289439 | 0.62 | 246.6364
0.453955753 | 330.9658544 | 0.6207692 | 245.4219
0.454549832 | 330.8474399 | 0.6223077 | 242.9635
0.455143558 | 330.7286512 | 0.6230769 | 241.7198
0.455736933 | 331.0826889 | 0.6238462 | 240.4667
0.456367007 | 330.6600296 | 0.6253846 | 237.9328
0.457015199 | 330.5585596 | 0.6261538 | 236.6522
0.457607464 | 330.4383381 | 0.6269231 | 235.3627
0.458199378 | 330.3177424 | 0.6284615 | 232.7578
0.458809423 | 330.0446558 | 0.6292308 | 231.4497
0.459400627 | 330.0815246 | 0.63 | 230.1407
0.46000994 | 329.9658909 | 0.6307692 | 228.8313
0.460618882 | 329.8498712 | 0.6323077 | 226.2124
0.461209017 | 329.8859856 | 0.6330769 | 224.9036
0.461817229 | 329.7692963 | 0.6338462 | 223.5958
0.462443486 | 329.8170862 | 0.6353846 | 220.9841
0.463032545 | 329.6936484 | 0.6361538 | 219.6809
0.463621258 | 329.4108542 | 0.6369231 | 218.3799
0.464319905 | 329.6410764 | 0.6384615 | 215.786
0.464907861 | 329.3573875 | 0.6392308 | 214.4936
0.465495471 | 329.2324175 | 0.64 | 213.2047
0.466101082 | 329.1131112 | 0.6407692 | 211.9196
0.466706328 | 328.993419 | 0.6423077 | 209.3619
0.467292882 | 328.8673145 | 0.6430769 | 208.0898
0.467879093 | 328.7408358 | 0.6438462 | 206.8226
0.468501566 | 328.9455317 | 0.6453846 | 204.3036
0.469087069 | 328.8184798 | 0.6461538 | 203.0523
0.46969051 | 328.5371126 | 0.6469231 | 201.8069
0.470275317 | 328.4092127 | 0.6484615 | 199.3344
0.470878042 | 328.1267928 | 0.6492308 | 198.1079
0.471462156 | 327.9980451 | 0.65 | 196.8881
0.472064165 | 327.8749025 | 0.6507692 | 195.6753
0.472665813 | 327.7513741 | 0.6523077 | 193.2713
0.473248884 | 327.6214918 | 0.6530769 | 192.0803
0.473831615 | 327.6518489 | 0.6538462 | 190.8968
0.474414006 | 327.8427261 | 0.6553846 | 188.5529
0.475014242 | 327.7179608 | 0.6561538 | 187.3928
0.475614118 | 327.5928095 | 0.6569231 | 186.2409
0.476195473 | 327.3003311 | 0.6584615 | 183.9621
0.476776489 | 327.329466 | 0.6592308 | 182.8355
0.47739345 | 327.0479175 | 0.66 | 181.7176
0.477973771 | 327.0764851 | 0.6607692 | 180.6085
0.478553756 | 326.7821178 | 0.6623077 | 178.4165
0.479169621 | 326.660487 | 0.6630769 | 177.3337
0.479767011 | 326.8556888 | 0.6638462 | 176.2597
0.480364043 | 326.7275579 | 0.6653846 | 174.1385
0.480942644 | 326.5931377 | 0.6661538 | 173.0916
0.481575105 | 326.3141739 | 0.6669231 | 172.0538
0.482171059 | 326.1847829 | 0.6684615 | 170.0059
0.482820786 | 326.072655 | 0.6692308 | 168.996
0.483397967 | 326.0987548 | 0.67 | 167.9955
0.483992837 | 326.4550526 | 0.6707692 | 167.0043
0.484587352 | 326.1621415 | 0.6723077 | 165.0491
0.485181515 | 325.8686514 | 0.6730769 | 164.0852
0.485775325 | 325.7371259 | 0.6738462 | 163.1303
0.486350803 | 325.7619976 | 0.6753846 | 161.248
0.486925951 | 325.6239516 | 0.6761538 | 160.3206
0.487536684 | 325.6600514 | 0.6769231 | 159.4023
0.488164989 | 325.3759327 | 0.6784615 | 157.5934
0.488739095 | 325.0737087 | 0.6792308 | 156.7027
0.489312871 | 324.9340428 | 0.68 | 155.8211
0.489886318 | 324.7940026 | 0.6807692 | 154.9486
0.490477342 | 324.659401 | 0.6823077 | 153.2295
0.491068016 | 324.5244135 | 0.6830769 | 152.3829
0.491640458 | 324.5467384 | 0.6838462 | 151.5449
0.492212572 | 324.4052831 | 0.6853846 | 149.8947
0.492820085 | 324.4387308 | 0.6861538 | 149.0824
0.493391526 | 324.1328226 | 0.6869231 | 148.2786
0.493962639 | 323.9902327 | 0.6884615 | 146.6966
0.494533427 | 324.0112419 | 0.6892308 | 145.9183
0.495157353 | 323.8853128 | 0.69 | 145.1483
0.49574527 | 323.7474423 | 0.6907692 | 144.3867
0.496315042 | 323.6034255 | 0.6923077 | 142.8871
0.496902279 | 323.629151 | 0.6930769 | 142.1489
0.497489171 | 323.3257662 | 0.6938462 | 141.4184
0.498075719 | 323.3509128 | 0.6953846 | 139.9803
0.498679682 | 323.2169545 | 0.6961538 | 139.2727
0.499265533 | 323.2416157 | 0.6969231 | 138.5726
0.499833302 | 322.9306607 | 0.6984615 | 137.1948
0.500436205 | 322.7955269 | 0.6992308 | 136.517
0.50105646 | 322.6657119 | 0.7 | 135.8466
0.501623215 | 322.6834959 | 0.7015385 | 134.5278
0.502189648 | 322.7010928 | 0.7023077 | 133.8791
0.502773446 | 322.5588801 | 0.7030769 | 133.237
0.503356904 | 322.4162815 | 0.7038462 | 132.6015
0.503922356 | 322.1020838 | 0.7053846 | 131.3501
0.504505144 | 322.1242392 | 0.7061538 | 130.7342
0.505105237 | 321.9861698 | 0.7069231 | 130.1246
0.50570497 | 321.8477027 | 0.7084615 | 128.9246
0.506269097 | 321.5315898 | 0.7092308 | 128.3341
0.506832905 | 321.5469206 | 0.71 | 127.7499
0.507414 | 321.401626 | 0.7115385 | 126.5999
0.508029944 | 321.5996523 | 0.7123077 | 126.0341
0.508592761 | 321.6144101 | 0.7130769 | 125.4744
0.509155261 | 321.6289806 | 0.7138462 | 124.9207
0.509735008 | 321.8154981 | 0.7153846 | 123.8303
0.510314419 | 322.0020157 | 0.7161538 | 123.2931
0.510911037 | 322.694228 | 0.7169231 | 122.7613
0.511472236 | 322.7085997 | 0.7184615 | 121.7134
0.512050641 | 322.7284393 | 0.7192308 | 121.1973
0.512646225 | 322.9207083 | 0.72 | 120.6864
0.513223952 | 322.9402555 | 0.7215385 | 119.6798
0.513783854 | 322.9539605 | 0.7223077 | 119.1841
0.514343443 | 322.8002244 | 0.7230769 | 118.6934
0.514972606 | 322.8360231 | 0.7238462 | 118.2077
0.515548991 | 322.5197874 | 0.7253846 | 117.2511
0.516125045 | 322.2029728 | 0.7261538 | 116.7801
0.516665883 | 321.8743511 | 0.7269231 | 116.3138
0.517241294 | 321.7241355 | 0.7284615 | 115.3953
0.517798952 | 321.4000986 | 0.7292308 | 114.9424
0.518408534 | 321.4281429 | 0.73 | 114.4937
0.518982943 | 321.1087317 | 0.7315385 | 113.6086
0.519557022 | 320.9568699 | 0.7323077 | 113.1722
0.52011339 | 320.7990461 | 0.7330769 | 112.7398
0.520704192 | 320.6519884 | 0.7338462 | 112.3114
0.521259923 | 320.6618192 | 0.7353846 | 111.4665
0.521815345 | 320.5029545 | 0.7361538 | 111.05
0.5223878 | 320.6864808 | 0.7369231 | 110.6373
0.522959929 | 320.5326044 | 0.7384615 | 109.8236
0.523514407 | 320.3727923 | 0.7392308 | 109.4224
0.524068579 | 320.2126059 | 0.74 | 109.025
0.524674352 | 320.0686593 | 0.7415385 | 108.2413
0.525262467 | 320.0878614 | 0.7423077 | 107.855
0.525832953 | 319.9321458 | 0.7430769 | 107.4723
0.526385842 | 319.7705209 | 0.7438462 | 107.0928
0.526972951 | 319.450177 | 0.7453846 | 106.3431
0.52752521 | 319.2876982 | 0.7461538 | 105.9728
0.528094407 | 319.1303481 | 0.7469231 | 105.6056
0.528663281 | 318.972612 | 0.7484615 | 104.8804
0.529231831 | 318.81449 | 0.7492308 | 104.5222
0.529800058 | 318.655982 | 0.75 | 104.1671
0.530385167 | 318.6725263 | 0.7515385 | 103.4655
0.530952739 | 318.5133369 | 0.7523077 | 103.1192
0.531519989 | 318.3537617 | 0.7530769 | 102.7757
0.532069743 | 318.1883356 | 0.7538462 | 102.435
0.532619195 | 318.192874 | 0.7553846 | 101.7623
0.533185501 | 317.3505078 | 0.7561538 | 101.4301
0.53373434 | 317.5247301 | 0.7569231 | 101.1008
0.534300016 | 317.363146 | 0.7584615 | 100.4502
0.534865371 | 317.0304542 | 0.7592308 | 100.1291
0.535464641 | 317.2204981 | 0.76 | 99.81055
0.536012231 | 317.052417 | 0.7615385 | 99.18022
0.536559522 | 316.7129503 | 0.7623077 | 98.8684
0.537106513 | 316.5440271 | 0.7630769 | 98.55878
0.537653205 | 316.3747296 | 0.7638462 | 98.25136
0.538284945 | 316.2320461 | 0.7653846 | 97.64305
0.538830994 | 316.0619709 | 0.7661538 | 97.34212
0.539393794 | 316.068404 | 0.7669231 | 97.04334
0.539956278 | 316.0746442 | 0.7684615 | 96.45214
0.540518445 | 315.737312 | 0.7692308 | 96.1597
0.541114338 | 315.4101377 | 0.77 | 95.86934
0.541658844 | 315.238156 | 0.7715385 | 95.29481
0.542271059 | 315.087227 | 0.7723077 | 95.01063
0.542848918 | 314.9251751 | 0.7730769 | 94.72847
0.543409463 | 314.5851938 | 0.7738462 | 94.44833
0.543952721 | 314.5838608 | 0.7753846 | 93.89406
0.544495684 | 314.4099669 | 0.7761538 | 93.61989
0.545055306 | 314.5859669 | 0.7769231 | 93.34769
0.545631559 | 314.2495908 | 0.7784615 | 92.80913
0.546173611 | 313.9019867 | 0.7792308 | 92.54245
0.54671537 | 313.8993351 | 0.78 | 92.2773
0.547290667 | 313.7342598 | 0.7815385 | 91.75156
0.54788254 | 313.4011294 | 0.7823077 | 91.49095
0.54844027 | 313.2298611 | 0.7830769 | 91.23184
0.548980803 | 313.0529204 | 0.7838462 | 90.97423
0.549554799 | 312.8861668 | 0.7853846 | 90.46344
0.550111598 | 312.7137406 | 0.7861538 | 90.21025
0.550684945 | 312.3727535 | 0.7869231 | 89.95852
0.551308509 | 312.220494 | 0.7884615 | 89.45941
0.551881171 | 311.878387 | 0.7892308 | 89.21201
0.552436676 | 311.7041889 | 0.79 | 88.96605
0.552991873 | 311.5296049 | 0.7915385 | 88.47837
0.553529951 | 311.5233392 | 0.7923077 | 88.23665
0.554084542 | 311.696155 | 0.7930769 | 87.99633
0.554622033 | 311.3413491 | 0.7938462 | 87.7574
0.555192801 | 310.9964204 | 0.7953846 | 87.28368
0.555729697 | 310.8147955 | 0.7961538 | 87.04888
0.556266305 | 310.6327962 | 0.7969231 | 86.81544
0.55681938 | 310.4556245 | 0.7984615 | 86.35262
0.557422386 | 310.2936545 | 0.7992308 | 86.1232
0.557991559 | 310.1208833 | 0.8 | 85.89476
0.558543681 | 309.7677178 | 0.8015385 | 85.44082
0.559078781 | 309.7586129 | 0.8023077 | 85.2153
0.559613596 | 309.5743213 | 0.8030769 | 84.99075
0.560181522 | 309.3999887 | 0.8046154 | 84.54453
0.560715747 | 309.0397443 | 0.8053846 | 84.32286
0.561266368 | 308.8593766 | 0.8061538 | 84.10214
0.561800014 | 308.4980941 | 0.8069231 | 83.88237
0.562350038 | 308.3168639 | 0.8084615 | 83.44566
0.562933066 | 307.9699294 | 0.8092308 | 83.22871
0.563465824 | 307.7826962 | 0.81 | 83.0127
0.563998297 | 307.4193202 | 0.8115385 | 82.58346
0.564547114 | 307.5880834 | 0.8123077 | 82.37022
0.56509563 | 307.2289617 | 0.8130769 | 82.15791
0.565627237 | 306.8641646 | 0.8146154 | 81.73603
0.566208358 | 306.5140693 | 0.8153846 | 81.52645
0.566772553 | 306.3345379 | 0.8161538 | 81.31778
0.567353009 | 306.1596848 | 0.8169231 | 81.11001
0.567883418 | 305.9692119 | 0.8184615 | 80.69716
0.568446669 | 305.6119411 | 0.8192308 | 80.49208
0.568976498 | 305.2439686 | 0.82 | 80.28788
0.569539133 | 305.0622676 | 0.8215385 | 79.88196
0.570068384 | 305.0469259 | 0.8223077 | 79.67991
0.57061388 | 304.6825674 | 0.8230769 | 79.47841
0.571192112 | 304.3276826 | 0.8246154 | 79.07705
0.571720488 | 303.7799999 | 0.8253846 | 78.8772
0.572298081 | 303.6010445 | 0.8261538 | 78.67789
0.572842362 | 303.589004 | 0.8269231 | 78.47913
0.573369868 | 303.3943439 | 0.8284615 | 78.08324
0.573897095 | 303.0217925 | 0.8292308 | 77.88611
0.574489894 | 302.8462318 | 0.83 | 77.68952
0.575032985 | 302.4775926 | 0.8315385 | 77.29797
0.575559336 | 302.1034066 | 0.8323077 | 77.103
0.576101846 | 301.7336183 | 0.8330769 | 76.90856
0.576627636 | 301.5363033 | 0.8346154 | 76.5213
0.577185984 | 301.1704068 | 0.8353846 | 76.32847
0.577711204 | 300.972238 | 0.8361538 | 76.13617
0.578236148 | 301.130273 | 0.8369231 | 75.94441
0.578777208 | 300.5797044 | 0.8384615 | 75.56247
0.579317976 | 300.385328 | 0.8392308 | 75.37229
0.579842077 | 299.4713478 | 0.84 | 75.18264
0.58038227 | 299.4544915 | 0.8415385 | 74.80492
0.580905814 | 299.2537788 | 0.8423077 | 74.61684
0.581445432 | 299.0575807 | 0.8430769 | 74.42929
0.581984759 | 298.682038 | 0.8446154 | 74.05554
0.582507465 | 298.6591495 | 0.8453846 | 73.86921
0.583176783 | 298.1424259 | 0.8461538 | 73.68325
0.583715178 | 297.7651815 | 0.8469231 | 73.49765
0.584318487 | 297.4067499 | 0.8484615 | 73.12753
0.584856267 | 297.0283124 | 0.8492308 | 72.94302
0.585377475 | 296.6444656 | 0.85 | 72.75887
0.585914686 | 296.6242058 | 0.8515385 | 72.39166
0.586500406 | 296.2586894 | 0.8523077 | 72.2086
0.587020757 | 295.8733016 | 0.8530769 | 72.02589
0.587557087 | 295.4921537 | 0.8546154 | 71.66157
0.588076889 | 295.1056343 | 0.8553846 | 71.47995
0.588628883 | 294.7281209 | 0.8561538 | 71.29869
0.589164351 | 294.5254842 | 0.8569231 | 71.11778
0.589683318 | 294.1373479 | 0.8584615 | 70.75706
0.590234427 | 293.9386119 | 0.8592308 | 70.57723
0.590769036 | 293.3736455 | 0.86 | 70.39776
0.591335733 | 292.9980268 | 0.8615385 | 70.0399
0.591853575 | 292.6075923 | 0.8623077 | 69.86151
0.592387319 | 292.4021515 | 0.8630769 | 69.68347
0.592920779 | 292.0153983 | 0.8646154 | 69.32846
0.593453954 | 291.4470431 | 0.8653846 | 69.15149
0.593970701 | 291.0543367 | 0.8661538 | 68.97487
0.594503317 | 291.028185 | 0.8669231 | 68.79861
0.595019522 | 290.4532275 | 0.8684615 | 68.44716
0.595567698 | 289.8868664 | 0.8692308 | 68.27196
0.596067244 | 289.3057276 | 0.87 | 68.09712
0.596598744 | 289.0963483 | 0.8715385 | 67.74849
0.597113869 | 288.7002471 | 0.8723077 | 67.57471
0.597628729 | 288.4853648 | 0.8730769 | 67.40128
0.598175477 | 287.9156178 | 0.8746154 | 67.05547
0.59868979 | 287.5178149 | 0.8753846 | 66.88309
0.599203839 | 287.3015174 | 0.8761538 | 66.71106
0.599749727 | 286.9118957 | 0.8769231 | 66.53939
0.600311359 | 286.5262741 | 0.8784615 | 66.19709
0.600824575 | 285.943913 | 0.8792308 | 66.02646
0.601353554 | 285.3653766 | 0.88 | 65.85618
0.601850219 | 284.9594947 | 0.8815385 | 65.51667
0.602490712 | 284.5940689 | 0.8823077 | 65.34744
0.602970813 | 284.1824736 | 0.8830769 | 65.17855
0.603450683 | 283.7703519 | 0.8846154 | 64.84182
0.603930324 | 283.1747745 | 0.8853846 | 64.67397
0.604569486 | 282.8066879 | 0.8861538 | 64.50647
0.605048591 | 282.575946 | 0.8869231 | 64.33932
0.605527465 | 281.9784095 | 0.8884615 | 64.00605
0.606006111 | 281.3801713 | 0.8892308 | 63.83993
0.606643949 | 281.0094239 | 0.89 | 63.67415
0.60712206 | 280.4097529 | 0.8915385 | 63.34363
0.607599943 | 279.9929822 | 0.8923077 | 63.17888
0.608236765 | 279.620188 | 0.8930769 | 63.01448
0.608714116 | 279.0184702 | 0.8946154 | 62.6867
0.609191239 | 278.5999451 | 0.8953846 | 62.52332
0.609668135 | 277.9969115 | 0.8961538 | 62.36028
0.610303642 | 277.6213396 | 0.8969231 | 62.19759
0.610780007 | 277.20106 | 0.8984615 | 61.87321
0.611256146 | 276.5959797 | 0.8992308 | 61.71154
0.611890645 | 276.2183609 | 0.9 | 61.5502
0.612366255 | 275.4273687 | 0.9015385 | 61.22854
0.612841639 | 275.004633 | 0.9023077 | 61.06821
0.613475133 | 274.4401667 | 0.9030769 | 60.90822
0.61394999 | 273.8314314 | 0.9046154 | 60.58926
0.614424622 | 273.4068536 | 0.9053846 | 60.43028
0.615057115 | 273.0249074 | 0.9061538 | 60.27164
0.615531222 | 272.7842532 | 0.9076923 | 59.95536
0.616005104 | 273.0987031 | 0.9084615 | 59.79773
0.616478762 | 272.6723709 | 0.9092308 | 59.64043
0.617109957 | 272.473822 | 0.91 | 59.48346
0.617583091 | 272.4173253 | 0.9115385 | 59.17052
0.618056003 | 272.1751214 | 0.9123077 | 59.01455
0.618686203 | 271.9754029 | 0.9130769 | 58.85891
0.619158593 | 271.3609658 | 0.9146154 | 58.54863
0.61963076 | 270.745827 | 0.9153846 | 58.39398
0.620259969 | 270.3584129 | 0.9161538 | 58.23967
0.620731616 | 269.5558125 | 0.9176923 | 57.93203
0.621203041 | 268.5662183 | 0.9184615 | 57.77871
0.621674244 | 267.9479801 | 0.9192308 | 57.62571
0.622302169 | 266.9983566 | 0.92 | 57.47304
0.622772854 | 266.1920135 | 0.9215385 | 57.16869
0.623243318 | 265.3847932 | 0.9223077 | 57.017
0.62371356 | 264.5766957 | 0.9230769 | 56.86564
0.624340206 | 263.8090368 | 0.9246154 | 56.5639
0.624809933 | 263.1858278 | 0.9253846 | 56.41352
0.62527944 | 262.3750403 | 0.9261538 | 56.26346
0.625905106 | 261.4172882 | 0.9276923 | 55.96432
0.626530381 | 260.6452433 | 0.9284615 | 55.81524
0.626999081 | 260.0186425 | 0.9292308 | 55.66648
0.627467561 | 259.2040538 | 0.93 | 55.51804
0.627935822 | 258.3885879 | 0.9315385 | 55.22213
0.628559828 | 257.6124202 | 0.9323077 | 55.07465
0.629027578 | 256.9826323 | 0.9330769 | 54.9275
0.629495109 | 256.3521426 | 0.9346154 | 54.63416
0.629962422 | 255.3454431 | 0.9353846 | 54.48797
0.630585165 | 254.3772817 | 0.9361538 | 54.3421
0.631051969 | 253.5562602 | 0.9376923 | 54.05131
0.631518555 | 252.7343615 | 0.9384615 | 53.90639
0.632140331 | 251.7625744 | 0.9392308 | 53.7618
0.632606409 | 250.9386874 | 0.94 | 53.61751
0.63307227 | 249.9255844 | 0.9415385 | 53.3299
0.633537914 | 249.0998554 | 0.9423077 | 53.18657
0.634003342 | 248.0847349 | 0.9430769 | 53.04355
0.634623575 | 247.295497 | 0.9446154 | 52.75846
0.635088498 | 246.2781835 | 0.9453846 | 52.61639
0.635553204 | 245.2598174 | 0.9461538 | 52.47463
0.636017695 | 244.429293 | 0.9476923 | 52.19205
0.63663668 | 243.6355815 | 0.9484615 | 52.05122
0.637100668 | 242.6140575 | 0.9492308 | 51.91071
0.637564441 | 241.4022941 | 0.95 | 51.77052
0.638027999 | 240.3785771 | 0.9515385 | 51.49105
0.638645741 | 239.2013751 | 0.9523077 | 51.35179
0.639108798 | 238.1752897 | 0.9530769 | 51.21283
0.639571641 | 236.9585848 | 0.9546154 | 50.93584
0.640188431 | 235.9666806 | 0.9553846 | 50.79781
0.640650774 | 234.5576311 | 0.9561538 | 50.66009
0.641112904 | 233.147178 | 0.9576923 | 50.38557
0.64157482 | 231.9252684 | 0.9584615 | 50.24877
0.642190376 | 230.9276917 | 0.9592308 | 50.11227
0.642651795 | 229.3229057 | 0.96 | 49.97608
0.643113001 | 227.9067801 | 0.9615385 | 49.70462
0.643573994 | 226.489251 | 0.9623077 | 49.56934
0.644188321 | 225.2953239 | 0.9630769 | 49.43437
0.644648819 | 223.6843098 | 0.9646154 | 49.16534
0.645109105 | 222.2623363 | 0.9653846 | 49.03127
0.645569179 | 220.8389592 | 0.9661538 | 48.89751
0.646182283 | 219.066156 | 0.9676923 | 48.6309
0.646641864 | 217.4486507 | 0.9684615 | 48.49804
0.647101233 | 215.4475672 | 0.9692308 | 48.36548
0.647713398 | 213.4772147 | 0.97 | 48.23322
0.648172276 | 211.2807456 | 0.9715385 | 47.96961
0.648630944 | 209.6560473 | 0.9723077 | 47.83825
0.649242173 | 207.2959178 | 0.9730769 | 47.70719
0.64970035 | 204.9014608 | 0.9746154 | 47.44595
0.650158317 | 202.3131387 | 0.9753846 | 47.31578
0.650616075 | 199.5306883 | 0.9761538 | 47.18591
0.651226093 | 196.5838173 | 0.9776923 | 46.92705
0.651683362 | 193.0280702 | 0.9784615 | 46.79806
0.652140422 | 189.0850607 | 0.9792308 | 46.66936
0.652597274 | 184.2933371 | 0.98 | 46.54096
0.653206084 | 178.832664 | 0.9815385 | 46.28504
0.653662449 | 172.8966538 | 0.9823077 | 46.15752
0.654118606 | 165.9934291 | 0.9830769 | 46.03029
0.654574555 | 157.3134583 | 0.9846154 | 45.7767
0.655182163 | 142.8908533 | 0.9853846 | 45.65035
0.655637627 | 110.0150154 | 0.9861538 | 45.52428
0.656092884 | 88.32575867 | 0.9876923 | 45.27302
0.656699571 | 77.21382533 | 0.9884615 | 45.14782
0.657154345 | 68.79863862 | 0.9892308 | 45.02291
0.657608912 | 60.56878487 | 0.99 | 44.89829
0.658063272 | 52.81418454 | 0.9915385 | 44.64991
0.658668765 | 42.08371644 | 0.9923077 | 44.52615
0.659122645 | 24.62763767 | 0.9930769 | 44.40268
0.659576318 | 16.19895593 | 0.9946154 | 44.15658
0.660180896 | 9.455105582 | 0.9953846 | 44.03397
0.66063409 | 4.944593944 | 0.9961538 | 43.91163
0.661087078 | 3.47285587 | 0.9976923 | 43.66782
0.661539861 | 2.982234096 | 0.9984615 | 43.54633
0.662595559 | 1.598412277 | 1 | 43.30421

## plot_creep_time_strain
0 | 1 | 2 | 3
0 | 0 | 0 | 0
0.09 | 0.000849 | 0 | 0
0.45 | 0.001084 | 0 | 0
0.97 | 0.001276 | 0 | 0
1.55 | 0.001475 | 0 | 0
2.75 | 0.001934 | 0 | 0
3.97 | 0.00248 | 0 | 0
5.24 | 0.003075 | 0 | 0
6.31 | 0.003575 | 0 | 0
7.31 | 0.004046 | 0 | 0
8.31 | 0.004484 | 11.53846 | 0.004674125
9.24 | 0.004875 | 11.53846 | 0.004674125
10.16 | 0.005259 | 11.53846 | 0.004674125
11.71 | 0.005874 | 11.53846 | 0.004674125
12.91 | 0.006332 | 11.53846 | 0.004674125
14.15 | 0.006786 | 11.53846 | 0.004674125
15.33 | 0.00721 | 11.53846 | 0.004674125
16.52 | 0.007631 | 11.53846 | 0.004674125
17.84 | 0.008093 | 11.53846 | 0.004674125
19.34 | 0.008605 | 11.53846 | 0.004674125
20.8 | 0.009098 | 23.07692 | 0.009178817
22.51 | 0.009666 | 23.07692 | 0.009178817
24.01 | 0.010157 | 23.07692 | 0.009178817
25.49 | 0.010629 | 23.07692 | 0.009178817
27.04 | 0.011148 | 23.07692 | 0.009178817
28.2 | 0.011515 | 23.07692 | 0.009178817
29.85 | 0.01205 | 23.07692 | 0.009178817
31.38 | 0.012556 | 23.07692 | 0.009178817
32.98 | 0.013069 | 23.07692 | 0.009178817
34.29 | 0.013494 | 23.07692 | 0.009178817
36.05 | 0.014064 | 34.61538 | 0.01353045
37.69 | 0.01458 | 34.61538 | 0.01353045
38.99 | 0.014971 | 34.61538 | 0.01353045
40.78 | 0.015535 | 34.61538 | 0.01353045
42.13 | 0.015963 | 34.61538 | 0.01353045
43.98 | 0.016542 | 34.61538 | 0.01353045
45.48 | 0.017002 | 34.61538 | 0.01353045
47.18 | 0.017512 | 34.61538 | 0.01353045
48.87 | 0.018044 | 34.61538 | 0.01353045
50.6 | 0.018561 | 46.15385 | 0.01774312
52.34 | 0.019124 | 46.15385 | 0.01774312
53.92 | 0.01961 | 46.15385 | 0.01774312
55.37 | 0.020037 | 46.15385 | 0.01774312
57.44 | 0.020677 | 46.15385 | 0.01774312
58.93 | 0.021114 | 46.15385 | 0.01774312
60.7 | 0.021645 | 46.15385 | 0.01774312
62.18 | 0.022097 | 46.15385 | 0.01774312
63.73 | 0.022554 | 46.15385 | 0.01774312
65.85 | 0.023191 | 46.15385 | 0.01774312
67.37 | 0.023643 | 57.69231 | 0.02182908
68.82 | 0.024085 | 57.69231 | 0.02182908
70.49 | 0.024575 | 57.69231 | 0.02182908
71.74 | 0.024943 | 57.69231 | 0.02182908
73.59 | 0.025492 | 57.69231 | 0.02182908
75.15 | 0.025956 | 57.69231 | 0.02182908
76.81 | 0.026438 | 57.69231 | 0.02182908
78.28 | 0.026885 | 57.69231 | 0.02182908
79.98 | 0.02738 | 57.69231 | 0.02182908
81.92 | 0.027944 | 57.69231 | 0.02182908
83.45 | 0.028391 | 69.23077 | 0.02579671
85.82 | 0.029056 | 69.23077 | 0.02579671
87.39 | 0.029521 | 69.23077 | 0.02579671
88.88 | 0.029942 | 69.23077 | 0.02579671
90.74 | 0.030471 | 69.23077 | 0.02579671
92.45 | 0.030972 | 69.23077 | 0.02579671
94.05 | 0.031433 | 69.23077 | 0.02579671
95.48 | 0.03186 | 69.23077 | 0.02579671
96.9 | 0.032261 | 69.23077 | 0.02579671
98.9 | 0.032822 | 80.76923 | 0.02965879
100.57 | 0.033293 | 80.76923 | 0.02965879
102.17 | 0.03375 | 80.76923 | 0.02965879
103.52 | 0.034134 | 80.76923 | 0.02965879
105.11 | 0.034588 | 80.76923 | 0.02965879
106.96 | 0.035099 | 80.76923 | 0.02965879
108.55 | 0.035558 | 80.76923 | 0.02965879
110.23 | 0.036042 | 80.76923 | 0.02965879
112.02 | 0.036537 | 80.76923 | 0.02965879
113.45 | 0.036945 | 80.76923 | 0.02965879
115.17 | 0.037431 | 92.30769 | 0.03342347
116.71 | 0.037855 | 92.30769 | 0.03342347
118.76 | 0.038422 | 92.30769 | 0.03342347
120.64 | 0.03893 | 92.30769 | 0.03342347
122.36 | 0.039418 | 92.30769 | 0.03342347
124.1 | 0.039906 | 92.30769 | 0.03342347
125.78 | 0.040377 | 92.30769 | 0.03342347
127.57 | 0.04086 | 92.30769 | 0.03342347
129.49 | 0.041347 | 92.30769 | 0.03342347
130.89 | 0.041743 | 92.30769 | 0.03342347
133.02 | 0.042314 | 103.8462 | 0.03709816
134.77 | 0.042783 | 103.8462 | 0.03709816
136.36 | 0.043213 | 103.8462 | 0.03709816
137.98 | 0.043664 | 103.8462 | 0.03709816
139.58 | 0.044099 | 103.8462 | 0.03709816
141.45 | 0.044598 | 103.8462 | 0.03709816
143.18 | 0.045056 | 103.8462 | 0.03709816
145.34 | 0.045644 | 103.8462 | 0.03709816
146.94 | 0.046084 | 103.8462 | 0.03709816
148.67 | 0.046544 | 103.8462 | 0.03709816
150.41 | 0.047002 | 115.3846 | 0.04068954
151.98 | 0.047422 | 115.3846 | 0.04068954
153.69 | 0.047898 | 115.3846 | 0.04068954
155.85 | 0.048453 | 115.3846 | 0.04068954
157.55 | 0.048898 | 115.3846 | 0.04068954
159.33 | 0.049365 | 115.3846 | 0.04068954
161.07 | 0.049836 | 115.3846 | 0.04068954
163.1 | 0.050387 | 115.3846 | 0.04068954
164.97 | 0.050877 | 115.3846 | 0.04068954
166.96 | 0.051409 | 126.9231 | 0.04420372
168.89 | 0.051907 | 126.9231 | 0.04420372
170.69 | 0.052381 | 126.9231 | 0.04420372
172.36 | 0.052805 | 126.9231 | 0.04420372
174 | 0.053235 | 126.9231 | 0.04420372
176.47 | 0.053879 | 126.9231 | 0.04420372
178.15 | 0.054316 | 126.9231 | 0.04420372
179.55 | 0.054697 | 126.9231 | 0.04420372
181.72 | 0.055252 | 126.9231 | 0.04420372
183.83 | 0.055791 | 126.9231 | 0.04420372
185.53 | 0.056215 | 138.4615 | 0.04764624
187.71 | 0.05677 | 138.4615 | 0.04764624
189.33 | 0.057198 | 138.4615 | 0.04764624
190.88 | 0.057616 | 138.4615 | 0.04764624
192.48 | 0.058024 | 138.4615 | 0.04764624
194.5 | 0.058547 | 138.4615 | 0.04764624
196.27 | 0.058992 | 138.4615 | 0.04764624
198.09 | 0.059445 | 138.4615 | 0.04764624
200.23 | 0.06 | 138.4615 | 0.04764624
201.83 | 0.060414 | 138.4615 | 0.04764624
204.01 | 0.060969 | 150 | 0.05102219
206.13 | 0.061491 | 150 | 0.05102219
207.77 | 0.061913 | 150 | 0.05102219
210.29 | 0.062541 | 150 | 0.05102219
212.19 | 0.063017 | 150 | 0.05102219
214.11 | 0.063495 | 150 | 0.05102219
215.99 | 0.063973 | 150 | 0.05102219
217.94 | 0.064471 | 150 | 0.05102219
220.11 | 0.065026 | 150 | 0.05102219
221.87 | 0.065475 | 161.5385 | 0.05433621
224.18 | 0.066053 | 161.5385 | 0.05433621
225.94 | 0.066484 | 161.5385 | 0.05433621
227.77 | 0.066926 | 161.5385 | 0.05433621
230.07 | 0.067506 | 161.5385 | 0.05433621
231.78 | 0.067912 | 161.5385 | 0.05433621
233.73 | 0.068401 | 161.5385 | 0.05433621
235.96 | 0.068967 | 161.5385 | 0.05433621
237.78 | 0.069411 | 161.5385 | 0.05433621
239.58 | 0.069859 | 161.5385 | 0.05433621
241.19 | 0.070257 | 173.0769 | 0.0575926
243.2 | 0.07075 | 173.0769 | 0.0575926
245.61 | 0.071348 | 173.0769 | 0.0575926
247.53 | 0.071814 | 173.0769 | 0.0575926
249.33 | 0.07227 | 173.0769 | 0.0575926
251.48 | 0.072801 | 173.0769 | 0.0575926
253.45 | 0.073285 | 173.0769 | 0.0575926
255.48 | 0.073776 | 173.0769 | 0.0575926
257.57 | 0.074282 | 173.0769 | 0.0575926
259.34 | 0.07471 | 173.0769 | 0.0575926
261.54 | 0.075252 | 184.6154 | 0.06079531
264.01 | 0.075866 | 184.6154 | 0.06079531
265.83 | 0.076314 | 184.6154 | 0.06079531
267.86 | 0.076797 | 184.6154 | 0.06079531
269.92 | 0.077314 | 184.6154 | 0.06079531
271.9 | 0.077796 | 184.6154 | 0.06079531
274.09 | 0.07833 | 184.6154 | 0.06079531
276.17 | 0.078839 | 184.6154 | 0.06079531
278.16 | 0.079309 | 184.6154 | 0.06079531
280.38 | 0.079835 | 184.6154 | 0.06079531
282.43 | 0.080351 | 196.1538 | 0.063948
284.61 | 0.080866 | 196.1538 | 0.063948
286.35 | 0.081294 | 196.1538 | 0.063948
288.65 | 0.081844 | 196.1538 | 0.063948
290.62 | 0.082315 | 196.1538 | 0.063948
292.36 | 0.082735 | 196.1538 | 0.063948
294.54 | 0.083267 | 196.1538 | 0.063948
296.84 | 0.083827 | 196.1538 | 0.063948
298.9 | 0.084313 | 196.1538 | 0.063948
300.98 | 0.084812 | 207.6923 | 0.06705406
303 | 0.085295 | 207.6923 | 0.06705406
305.27 | 0.085827 | 207.6923 | 0.06705406
307.1 | 0.086265 | 207.6923 | 0.06705406
309.11 | 0.086741 | 207.6923 | 0.06705406
311.29 | 0.087271 | 207.6923 | 0.06705406
313.33 | 0.087752 | 207.6923 | 0.06705406
315.45 | 0.088265 | 207.6923 | 0.06705406
317.52 | 0.088759 | 207.6923 | 0.06705406
319.4 | 0.089206 | 207.6923 | 0.06705406
321.5 | 0.089708 | 219.2308 | 0.07011665
323.5 | 0.09018 | 219.2308 | 0.07011665
325.47 | 0.090623 | 219.2308 | 0.07011665
327.46 | 0.091113 | 219.2308 | 0.07011665
329.21 | 0.091534 | 219.2308 | 0.07011665
331.05 | 0.091951 | 219.2308 | 0.07011665
332.58 | 0.092341 | 219.2308 | 0.07011665
334.9 | 0.092904 | 219.2308 | 0.07011665
336.9 | 0.093383 | 219.2308 | 0.07011665
338.9 | 0.093823 | 219.2308 | 0.07011665
341.36 | 0.094396 | 230.7692 | 0.07313873
342.27 | 0.094629 | 230.7692 | 0.07313873
344.64 | 0.095192 | 230.7692 | 0.07313873
346.93 | 0.095738 | 230.7692 | 0.07313873
349.35 | 0.096298 | 230.7692 | 0.07313873
351.78 | 0.096837 | 230.7692 | 0.07313873
353.07 | 0.097147 | 230.7692 | 0.07313873
355.07 | 0.097627 | 230.7692 | 0.07313873
356.89 | 0.098057 | 230.7692 | 0.07313873
359.61 | 0.098711 | 242.3077 | 0.07612307
361.39 | 0.099136 | 242.3077 | 0.07612307
363.7 | 0.09967 | 242.3077 | 0.07612307
365.97 | 0.100201 | 242.3077 | 0.07612307
367.38 | 0.100539 | 242.3077 | 0.07612307
369.54 | 0.101041 | 242.3077 | 0.07612307
371.25 | 0.101475 | 242.3077 | 0.07612307
373.06 | 0.101909 | 242.3077 | 0.07612307
375.68 | 0.102523 | 242.3077 | 0.07612307
377.51 | 0.102929 | 242.3077 | 0.07612307
379.43 | 0.103363 | 253.8462 | 0.07907224
381.32 | 0.103814 | 253.8462 | 0.07907224
384.17 | 0.104495 | 253.8462 | 0.07907224
386.5 | 0.105049 | 253.8462 | 0.07907224
388.71 | 0.105583 | 253.8462 | 0.07907224
391.08 | 0.106128 | 253.8462 | 0.07907224
393.08 | 0.106584 | 253.8462 | 0.07907224
394.88 | 0.106997 | 253.8462 | 0.07907224
396.66 | 0.107419 | 253.8462 | 0.07907224
399.07 | 0.107978 | 253.8462 | 0.07907224
401.37 | 0.10848 | 265.3846 | 0.08198871
403.24 | 0.10896 | 265.3846 | 0.08198871
405.37 | 0.109464 | 265.3846 | 0.08198871
407.24 | 0.1099 | 265.3846 | 0.08198871
408.99 | 0.110307 | 265.3846 | 0.08198871
411.53 | 0.110902 | 265.3846 | 0.08198871
413.47 | 0.111345 | 265.3846 | 0.08198871
415.23 | 0.11177 | 265.3846 | 0.08198871
417.62 | 0.112316 | 265.3846 | 0.08198871
419.2 | 0.112682 | 265.3846 | 0.08198871
421.96 | 0.113333 | 276.9231 | 0.08487476
424.26 | 0.113874 | 276.9231 | 0.08487476
426.3 | 0.114348 | 276.9231 | 0.08487476
428.68 | 0.114917 | 276.9231 | 0.08487476
430.68 | 0.115379 | 276.9231 | 0.08487476
432.75 | 0.11586 | 276.9231 | 0.08487476
434.42 | 0.116251 | 276.9231 | 0.08487476
436.57 | 0.116763 | 276.9231 | 0.08487476
438.91 | 0.117312 | 276.9231 | 0.08487476
440.73 | 0.117737 | 288.4615 | 0.08773259
442.95 | 0.118266 | 288.4615 | 0.08773259
445.13 | 0.118762 | 288.4615 | 0.08773259
447 | 0.119195 | 288.4615 | 0.08773259
449.39 | 0.11976 | 288.4615 | 0.08773259
451.49 | 0.120264 | 288.4615 | 0.08773259
454.07 | 0.120871 | 288.4615 | 0.08773259
455.69 | 0.121246 | 288.4615 | 0.08773259
458.16 | 0.121824 | 288.4615 | 0.08773259
459.9 | 0.12224 | 288.4615 | 0.08773259
461.98 | 0.122723 | 300 | 0.09056427
464.22 | 0.123247 | 300 | 0.09056427
466.22 | 0.123715 | 300 | 0.09056427
468.06 | 0.124164 | 300 | 0.09056427
470.64 | 0.124752 | 300 | 0.09056427
472.66 | 0.125212 | 300 | 0.09056427
474.56 | 0.125666 | 300 | 0.09056427
476.53 | 0.126132 | 300 | 0.09056427
478.47 | 0.126586 | 300 | 0.09056427
480.89 | 0.127155 | 300 | 0.09056427
482.97 | 0.127651 | 311.5385 | 0.09337176
484.96 | 0.128131 | 311.5385 | 0.09337176
486.93 | 0.128596 | 311.5385 | 0.09337176
488.94 | 0.129062 | 311.5385 | 0.09337176
491.75 | 0.129718 | 311.5385 | 0.09337176
493.7 | 0.130191 | 311.5385 | 0.09337176
495.87 | 0.130697 | 311.5385 | 0.09337176
497.6 | 0.131105 | 311.5385 | 0.09337176
500.04 | 0.131676 | 311.5385 | 0.09337176
502.36 | 0.132229 | 323.0769 | 0.09615695
504.56 | 0.132749 | 323.0769 | 0.09615695
506.58 | 0.133239 | 323.0769 | 0.09615695
508.78 | 0.13376 | 323.0769 | 0.09615695
510.58 | 0.134178 | 323.0769 | 0.09615695
513.17 | 0.134796 | 323.0769 | 0.09615695
515.11 | 0.135262 | 323.0769 | 0.09615695
517.42 | 0.135814 | 323.0769 | 0.09615695
519.14 | 0.13623 | 323.0769 | 0.09615695
521.34 | 0.136741 | 323.0769 | 0.09615695
523.5 | 0.137253 | 334.6154 | 0.09892164
525.77 | 0.137798 | 334.6154 | 0.09892164
528.27 | 0.138389 | 334.6154 | 0.09892164
530.32 | 0.13888 | 334.6154 | 0.09892164
532.02 | 0.13928 | 334.6154 | 0.09892164
534.17 | 0.139792 | 334.6154 | 0.09892164
536.39 | 0.140326 | 334.6154 | 0.09892164
538.33 | 0.140793 | 334.6154 | 0.09892164
540.28 | 0.14126 | 334.6154 | 0.09892164
542.33 | 0.14175 | 334.6154 | 0.09892164
544.5 | 0.142261 | 346.1538 | 0.1016676
546.72 | 0.14279 | 346.1538 | 0.1016676
549.01 | 0.143346 | 346.1538 | 0.1016676
550.59 | 0.143725 | 346.1538 | 0.1016676
552.96 | 0.144285 | 346.1538 | 0.1016676
555.03 | 0.144778 | 346.1538 | 0.1016676
556.87 | 0.145223 | 346.1538 | 0.1016676
558.67 | 0.145656 | 346.1538 | 0.1016676
560.87 | 0.146194 | 346.1538 | 0.1016676
563.39 | 0.146807 | 357.6923 | 0.1043964
565.02 | 0.147203 | 357.6923 | 0.1043964
566.53 | 0.147564 | 357.6923 | 0.1043964
568.41 | 0.148011 | 357.6923 | 0.1043964
570.75 | 0.148589 | 357.6923 | 0.1043964
572.47 | 0.14899 | 357.6923 | 0.1043964
574.42 | 0.149469 | 357.6923 | 0.1043964
576.37 | 0.149949 | 357.6923 | 0.1043964
578.94 | 0.150576 | 357.6923 | 0.1043964
580.92 | 0.15106 | 357.6923 | 0.1043964
583.01 | 0.151561 | 369.2308 | 0.1071097
584.98 | 0.152027 | 369.2308 | 0.1071097
587.08 | 0.15255 | 369.2308 | 0.1071097
589.68 | 0.153188 | 369.2308 | 0.1071097
591.47 | 0.153634 | 369.2308 | 0.1071097
594.09 | 0.154264 | 369.2308 | 0.1071097
595.81 | 0.15469 | 369.2308 | 0.1071097
597.52 | 0.155109 | 369.2308 | 0.1071097
600.06 | 0.155734 | 369.2308 | 0.1071097
602.1 | 0.156232 | 369.2308 | 0.1071097
603.98 | 0.156702 | 380.7692 | 0.109809
605.82 | 0.157162 | 380.7692 | 0.109809
607.92 | 0.157682 | 380.7692 | 0.109809
610.17 | 0.158234 | 380.7692 | 0.109809
611.91 | 0.158671 | 380.7692 | 0.109809
614.24 | 0.159243 | 380.7692 | 0.109809
616.44 | 0.159786 | 380.7692 | 0.109809
618.18 | 0.160221 | 380.7692 | 0.109809
620.42 | 0.160778 | 380.7692 | 0.109809
622.3 | 0.161255 | 380.7692 | 0.109809
624.05 | 0.16169 | 392.3077 | 0.1124959
625.84 | 0.162139 | 392.3077 | 0.1124959
627.67 | 0.162605 | 392.3077 | 0.1124959
630.16 | 0.16322 | 392.3077 | 0.1124959
631.98 | 0.163668 | 392.3077 | 0.1124959
634.05 | 0.164201 | 392.3077 | 0.1124959
636.11 | 0.164716 | 392.3077 | 0.1124959
638.35 | 0.165277 | 392.3077 | 0.1124959
640.54 | 0.165823 | 392.3077 | 0.1124959
642.17 | 0.166233 | 403.8462 | 0.1151718
644.22 | 0.166758 | 403.8462 | 0.1151718
646.31 | 0.16728 | 403.8462 | 0.1151718
647.63 | 0.167613 | 403.8462 | 0.1151718
649.41 | 0.168072 | 403.8462 | 0.1151718
651.35 | 0.16856 | 403.8462 | 0.1151718
653.22 | 0.16904 | 403.8462 | 0.1151718
654.83 | 0.169457 | 403.8462 | 0.1151718
656.79 | 0.169944 | 403.8462 | 0.1151718
658.84 | 0.170474 | 403.8462 | 0.1151718
660.87 | 0.170998 | 415.3846 | 0.1178381
662.74 | 0.171466 | 415.3846 | 0.1178381
664.69 | 0.171969 | 415.3846 | 0.1178381
666.61 | 0.172463 | 415.3846 | 0.1178381
668.5 | 0.172949 | 415.3846 | 0.1178381
670.12 | 0.173366 | 415.3846 | 0.1178381
671.95 | 0.173836 | 415.3846 | 0.1178381
674.02 | 0.174369 | 415.3846 | 0.1178381
676.01 | 0.174893 | 415.3846 | 0.1178381
677.93 | 0.175386 | 415.3846 | 0.1178381
679.51 | 0.175794 | 426.9231 | 0.1204963
681.65 | 0.176346 | 426.9231 | 0.1204963
683.81 | 0.176911 | 426.9231 | 0.1204963
685.18 | 0.177261 | 426.9231 | 0.1204963
687.2 | 0.177792 | 426.9231 | 0.1204963
689.34 | 0.178348 | 426.9231 | 0.1204963
691.11 | 0.178808 | 426.9231 | 0.1204963
692.89 | 0.179275 | 426.9231 | 0.1204963
694.81 | 0.179774 | 426.9231 | 0.1204963
696.98 | 0.180344 | 438.4615 | 0.1231478
698.61 | 0.180774 | 438.4615 | 0.1231478
700.75 | 0.181346 | 438.4615 | 0.1231478
702.55 | 0.181833 | 438.4615 | 0.1231478
704.5 | 0.182345 | 438.4615 | 0.1231478
706.52 | 0.182877 | 438.4615 | 0.1231478
707.87 | 0.183239 | 438.4615 | 0.1231478
709.52 | 0.183678 | 438.4615 | 0.1231478
711.03 | 0.18407 | 438.4615 | 0.1231478
712.63 | 0.184494 | 438.4615 | 0.1231478
714.8 | 0.185075 | 450 | 0.1257937
716.6 | 0.185569 | 450 | 0.1257937
718.45 | 0.186063 | 450 | 0.1257937
720.09 | 0.186502 | 450 | 0.1257937
721.87 | 0.18699 | 450 | 0.1257937
723.91 | 0.187526 | 450 | 0.1257937
725.58 | 0.18797 | 450 | 0.1257937
727.23 | 0.188424 | 450 | 0.1257937
728.73 | 0.188838 | 450 | 0.1257937
730.08 | 0.189192 | 450 | 0.1257937
731.58 | 0.189598 | 461.5385 | 0.1284356
733.35 | 0.190084 | 461.5385 | 0.1284356
734.85 | 0.190495 | 461.5385 | 0.1284356
736.79 | 0.191021 | 461.5385 | 0.1284356
738.12 | 0.191393 | 461.5385 | 0.1284356
740.22 | 0.191961 | 461.5385 | 0.1284356
742.29 | 0.192518 | 461.5385 | 0.1284356
744.14 | 0.193035 | 461.5385 | 0.1284356
745.71 | 0.19346 | 461.5385 | 0.1284356
747.33 | 0.193915 | 461.5385 | 0.1284356
748.55 | 0.194245 | 473.0769 | 0.1310747
749.75 | 0.194584 | 473.0769 | 0.1310747
751.79 | 0.195138 | 473.0769 | 0.1310747
753.39 | 0.19559 | 473.0769 | 0.1310747
755.71 | 0.196236 | 473.0769 | 0.1310747
757.32 | 0.196678 | 473.0769 | 0.1310747
759.04 | 0.197153 | 473.0769 | 0.1310747
761.18 | 0.197748 | 473.0769 | 0.1310747
762.43 | 0.198104 | 473.0769 | 0.1310747
764.43 | 0.198651 | 484.6154 | 0.1337124
766.15 | 0.199139 | 484.6154 | 0.1337124
767.5 | 0.199516 | 484.6154 | 0.1337124
769.42 | 0.200064 | 484.6154 | 0.1337124
770.96 | 0.200502 | 484.6154 | 0.1337124
773.04 | 0.201101 | 484.6154 | 0.1337124
774.19 | 0.20143 | 484.6154 | 0.1337124
775.93 | 0.201917 | 484.6154 | 0.1337124
777.85 | 0.202464 | 484.6154 | 0.1337124
779.48 | 0.202927 | 484.6154 | 0.1337124
781.13 | 0.203405 | 496.1538 | 0.1363499
782.62 | 0.203828 | 496.1538 | 0.1363499
784.2 | 0.20429 | 496.1538 | 0.1363499
785.84 | 0.204752 | 496.1538 | 0.1363499
787.54 | 0.205232 | 496.1538 | 0.1363499
789.39 | 0.205767 | 496.1538 | 0.1363499
791.01 | 0.206236 | 496.1538 | 0.1363499
792.7 | 0.206725 | 496.1538 | 0.1363499
794.43 | 0.207226 | 496.1538 | 0.1363499
795.16 | 0.20745 | 496.1538 | 0.1363499
796.62 | 0.207871 | 507.6923 | 0.1389886
798.3 | 0.208371 | 507.6923 | 0.1389886
799.65 | 0.208764 | 507.6923 | 0.1389886
801.07 | 0.20918 | 507.6923 | 0.1389886
802.24 | 0.209524 | 507.6923 | 0.1389886
803.76 | 0.209964 | 507.6923 | 0.1389886
805.29 | 0.210409 | 507.6923 | 0.1389886
806.94 | 0.210889 | 507.6923 | 0.1389886
808.65 | 0.211393 | 507.6923 | 0.1389886
810.01 | 0.211799 | 519.2308 | 0.1416297
811.61 | 0.212289 | 519.2308 | 0.1416297
813.15 | 0.212735 | 519.2308 | 0.1416297
814.72 | 0.213198 | 519.2308 | 0.1416297
816.22 | 0.213656 | 519.2308 | 0.1416297
817.75 | 0.214113 | 519.2308 | 0.1416297
819.22 | 0.214559 | 519.2308 | 0.1416297
820.62 | 0.214986 | 519.2308 | 0.1416297
822.26 | 0.215466 | 519.2308 | 0.1416297
823.71 | 0.2159 | 519.2308 | 0.1416297
825.3 | 0.216387 | 530.7692 | 0.1442746
826.66 | 0.216815 | 530.7692 | 0.1442746
828.02 | 0.217219 | 530.7692 | 0.1442746
829.45 | 0.217663 | 530.7692 | 0.1442746
831.32 | 0.218228 | 530.7692 | 0.1442746
832.85 | 0.218701 | 530.7692 | 0.1442746
834.54 | 0.219224 | 530.7692 | 0.1442746
836.16 | 0.219719 | 530.7692 | 0.1442746
837.61 | 0.220159 | 530.7692 | 0.1442746
839.08 | 0.220612 | 530.7692 | 0.1442746
840.29 | 0.220989 | 542.3077 | 0.1469246
841.9 | 0.221492 | 542.3077 | 0.1469246
843.5 | 0.222005 | 542.3077 | 0.1469246
844.85 | 0.222436 | 542.3077 | 0.1469246
846.47 | 0.222931 | 542.3077 | 0.1469246
847.9 | 0.223391 | 542.3077 | 0.1469246
849.4 | 0.223871 | 542.3077 | 0.1469246
850.91 | 0.22434 | 542.3077 | 0.1469246
852.42 | 0.224812 | 542.3077 | 0.1469246
854.01 | 0.225315 | 542.3077 | 0.1469246
855.39 | 0.225756 | 553.8462 | 0.1495811
857.16 | 0.22631 | 553.8462 | 0.1495811
858.58 | 0.22676 | 553.8462 | 0.1495811
860.18 | 0.227275 | 553.8462 | 0.1495811
861.83 | 0.227802 | 553.8462 | 0.1495811
863.24 | 0.228262 | 553.8462 | 0.1495811
864.9 | 0.2288 | 553.8462 | 0.1495811
866.44 | 0.229295 | 553.8462 | 0.1495811
868.19 | 0.22986 | 553.8462 | 0.1495811
869.96 | 0.230439 | 565.3846 | 0.1522454
871.68 | 0.23099 | 565.3846 | 0.1522454
873.68 | 0.23165 | 565.3846 | 0.1522454
875.06 | 0.232112 | 565.3846 | 0.1522454
876.62 | 0.232615 | 565.3846 | 0.1522454
878.1 | 0.233106 | 565.3846 | 0.1522454
879.29 | 0.233507 | 565.3846 | 0.1522454
880.87 | 0.234007 | 565.3846 | 0.1522454
882.11 | 0.234428 | 565.3846 | 0.1522454
883.62 | 0.234931 | 565.3846 | 0.1522454
885.38 | 0.235509 | 576.9231 | 0.1549189
886.76 | 0.235979 | 576.9231 | 0.1549189
888.21 | 0.236471 | 576.9231 | 0.1549189
889.5 | 0.236901 | 576.9231 | 0.1549189
890.83 | 0.237353 | 576.9231 | 0.1549189
892.5 | 0.23792 | 576.9231 | 0.1549189
893.73 | 0.238336 | 576.9231 | 0.1549189
895.39 | 0.238897 | 576.9231 | 0.1549189
896.79 | 0.239366 | 576.9231 | 0.1549189
898.07 | 0.239807 | 576.9231 | 0.1549189
899.56 | 0.240312 | 588.4615 | 0.1576031
901.03 | 0.240817 | 588.4615 | 0.1576031
902.64 | 0.241374 | 588.4615 | 0.1576031
903.89 | 0.241808 | 588.4615 | 0.1576031
905.3 | 0.242291 | 588.4615 | 0.1576031
906.56 | 0.242734 | 588.4615 | 0.1576031
907.83 | 0.24317 | 588.4615 | 0.1576031
909.25 | 0.24366 | 588.4615 | 0.1576031
910.64 | 0.244154 | 588.4615 | 0.1576031
911.92 | 0.244601 | 600 | 0.1602993
913.1 | 0.245025 | 600 | 0.1602993
914.44 | 0.245497 | 600 | 0.1602993
915.79 | 0.245964 | 600 | 0.1602993
917.04 | 0.246413 | 600 | 0.1602993
918.31 | 0.246852 | 600 | 0.1602993
919.64 | 0.247326 | 600 | 0.1602993
920.75 | 0.247715 | 600 | 0.1602993
922.3 | 0.248279 | 600 | 0.1602993
923.43 | 0.248689 | 600 | 0.1602993
924.67 | 0.249137 | 611.5385 | 0.163009
926.02 | 0.249626 | 611.5385 | 0.163009
927.4 | 0.250123 | 611.5385 | 0.163009
928.87 | 0.250649 | 611.5385 | 0.163009
930.36 | 0.251186 | 611.5385 | 0.163009
931.89 | 0.251756 | 611.5385 | 0.163009
933.26 | 0.252247 | 611.5385 | 0.163009
934.91 | 0.252855 | 611.5385 | 0.163009
936.31 | 0.253372 | 611.5385 | 0.163009
937.53 | 0.25381 | 611.5385 | 0.163009
938.9 | 0.254328 | 623.0769 | 0.1657339
939.98 | 0.254732 | 623.0769 | 0.1657339
941.42 | 0.255262 | 623.0769 | 0.1657339
942.72 | 0.255771 | 623.0769 | 0.1657339
944.1 | 0.256287 | 623.0769 | 0.1657339
945.57 | 0.25684 | 623.0769 | 0.1657339
946.86 | 0.257321 | 623.0769 | 0.1657339
948.02 | 0.257764 | 623.0769 | 0.1657339
949.43 | 0.258281 | 623.0769 | 0.1657339
950.79 | 0.258809 | 634.6154 | 0.1684754
952.11 | 0.259305 | 634.6154 | 0.1684754
953.08 | 0.259689 | 634.6154 | 0.1684754
954.23 | 0.260124 | 634.6154 | 0.1684754
955.67 | 0.260692 | 634.6154 | 0.1684754
956.97 | 0.261195 | 634.6154 | 0.1684754
958.15 | 0.261655 | 634.6154 | 0.1684754
959.44 | 0.262134 | 634.6154 | 0.1684754
960.5 | 0.262558 | 634.6154 | 0.1684754
961.94 | 0.263123 | 634.6154 | 0.1684754
963.14 | 0.263581 | 646.1538 | 0.1712352
964.77 | 0.264232 | 646.1538 | 0.1712352
965.93 | 0.264691 | 646.1538 | 0.1712352
966.93 | 0.265096 | 646.1538 | 0.1712352
968.2 | 0.265596 | 646.1538 | 0.1712352
969.25 | 0.266008 | 646.1538 | 0.1712352
970.65 | 0.266567 | 646.1538 | 0.1712352
971.95 | 0.267094 | 646.1538 | 0.1712352
973.12 | 0.267565 | 646.1538 | 0.1712352
974.15 | 0.26799 | 646.1538 | 0.1712352
975.44 | 0.268508 | 657.6923 | 0.174015
976.92 | 0.269117 | 657.6923 | 0.174015
977.92 | 0.269529 | 657.6923 | 0.174015
979.11 | 0.270014 | 657.6923 | 0.174015
980.54 | 0.270594 | 657.6923 | 0.174015
981.71 | 0.271072 | 657.6923 | 0.174015
982.99 | 0.2716 | 657.6923 | 0.174015
984.15 | 0.272084 | 657.6923 | 0.174015
985.4 | 0.272604 | 657.6923 | 0.174015
986.71 | 0.273158 | 657.6923 | 0.174015
987.78 | 0.273605 | 669.2308 | 0.1768165
988.95 | 0.274097 | 669.2308 | 0.1768165
990.17 | 0.274609 | 669.2308 | 0.1768165
991.5 | 0.275176 | 669.2308 | 0.1768165
992.54 | 0.275614 | 669.2308 | 0.1768165
993.76 | 0.27613 | 669.2308 | 0.1768165
994.91 | 0.276629 | 669.2308 | 0.1768165
996.14 | 0.277156 | 669.2308 | 0.1768165
997.59 | 0.277788 | 669.2308 | 0.1768165
998.48 | 0.278162 | 680.7692 | 0.1796416
999.56 | 0.278618 | 680.7692 | 0.1796416
1000.63 | 0.279089 | 680.7692 | 0.1796416
1001.75 | 0.279579 | 680.7692 | 0.1796416
1002.43 | 0.279873 | 680.7692 | 0.1796416
1003.8 | 0.280469 | 680.7692 | 0.1796416
1004.72 | 0.28087 | 680.7692 | 0.1796416
1005.98 | 0.281416 | 680.7692 | 0.1796416
1007.15 | 0.281928 | 680.7692 | 0.1796416
1008.04 | 0.282322 | 680.7692 | 0.1796416
1009.17 | 0.282833 | 692.3077 | 0.1824923
1010.31 | 0.283343 | 692.3077 | 0.1824923
1011.44 | 0.283869 | 692.3077 | 0.1824923
1012.46 | 0.284337 | 692.3077 | 0.1824923
1013.59 | 0.284853 | 692.3077 | 0.1824923
1014.81 | 0.285404 | 692.3077 | 0.1824923
1015.78 | 0.285857 | 692.3077 | 0.1824923
1016.7 | 0.286275 | 692.3077 | 0.1824923
1017.8 | 0.286785 | 692.3077 | 0.1824923
1019 | 0.287352 | 692.3077 | 0.1824923
1020.2 | 0.287903 | 703.8462 | 0.1853704
1021.25 | 0.288394 | 703.8462 | 0.1853704
1022.42 | 0.288944 | 703.8462 | 0.1853704
1023.17 | 0.289294 | 703.8462 | 0.1853704
1024.17 | 0.289764 | 703.8462 | 0.1853704
1025.17 | 0.290249 | 703.8462 | 0.1853704
1026.16 | 0.290707 | 703.8462 | 0.1853704
1027.44 | 0.291324 | 703.8462 | 0.1853704
1028.34 | 0.291755 | 703.8462 | 0.1853704
1029.29 | 0.292222 | 715.3846 | 0.1882782
1030.51 | 0.292805 | 715.3846 | 0.1882782
1031.48 | 0.293263 | 715.3846 | 0.1882782
1032.51 | 0.293769 | 715.3846 | 0.1882782
1033.56 | 0.294282 | 715.3846 | 0.1882782
1034.36 | 0.294683 | 715.3846 | 0.1882782
1035.3 | 0.295143 | 715.3846 | 0.1882782
1036.13 | 0.295544 | 715.3846 | 0.1882782
1037.1 | 0.296033 | 715.3846 | 0.1882782
1038 | 0.296483 | 715.3846 | 0.1882782
1038.94 | 0.296947 | 726.9231 | 0.191218
1039.97 | 0.297463 | 726.9231 | 0.191218
1040.97 | 0.297963 | 726.9231 | 0.191218
1041.92 | 0.298451 | 726.9231 | 0.191218
1042.66 | 0.298825 | 726.9231 | 0.191218
1043.57 | 0.299292 | 726.9231 | 0.191218
1044.47 | 0.299756 | 726.9231 | 0.191218
1045.33 | 0.300188 | 726.9231 | 0.191218
1046.39 | 0.300742 | 726.9231 | 0.191218
1047.49 | 0.30131 | 726.9231 | 0.191218
1048.63 | 0.301885 | 738.4615 | 0.1941919
1049.48 | 0.302334 | 738.4615 | 0.1941919
1050.5 | 0.302865 | 738.4615 | 0.1941919
1051.68 | 0.303478 | 738.4615 | 0.1941919
1052.53 | 0.303931 | 738.4615 | 0.1941919
1053.53 | 0.30446 | 738.4615 | 0.1941919
1054.59 | 0.305021 | 738.4615 | 0.1941919
1055.37 | 0.305428 | 738.4615 | 0.1941919
1056.24 | 0.305894 | 738.4615 | 0.1941919
1057.02 | 0.30632 | 738.4615 | 0.1941919
1057.91 | 0.306791 | 750 | 0.1972027
1058.71 | 0.30722 | 750 | 0.1972027
1059.44 | 0.307622 | 750 | 0.1972027
1060.44 | 0.308167 | 750 | 0.1972027
1061.14 | 0.308557 | 750 | 0.1972027
1062.01 | 0.309029 | 750 | 0.1972027
1063.04 | 0.309603 | 750 | 0.1972027
1063.83 | 0.310043 | 750 | 0.1972027
1064.85 | 0.310604 | 750 | 0.1972027
1065.8 | 0.311144 | 761.5385 | 0.2002529
1066.73 | 0.311663 | 761.5385 | 0.2002529
1067.52 | 0.312099 | 761.5385 | 0.2002529
1068.23 | 0.312506 | 761.5385 | 0.2002529
1069.25 | 0.313074 | 761.5385 | 0.2002529
1070.13 | 0.313575 | 761.5385 | 0.2002529
1070.84 | 0.313982 | 761.5385 | 0.2002529
1071.57 | 0.314404 | 761.5385 | 0.2002529
1072.34 | 0.314843 | 761.5385 | 0.2002529
1073.19 | 0.315335 | 761.5385 | 0.2002529
1073.96 | 0.315778 | 773.0769 | 0.2033454
1074.69 | 0.316203 | 773.0769 | 0.2033454
1075.54 | 0.316702 | 773.0769 | 0.2033454
1076.34 | 0.317164 | 773.0769 | 0.2033454
1077.08 | 0.317608 | 773.0769 | 0.2033454
1077.99 | 0.318145 | 773.0769 | 0.2033454
1078.91 | 0.318693 | 773.0769 | 0.2033454
1079.66 | 0.319132 | 773.0769 | 0.2033454
1080.26 | 0.319494 | 773.0769 | 0.2033454
1081.05 | 0.319958 | 773.0769 | 0.2033454
1081.73 | 0.320373 | 784.6154 | 0.2064832
1082.55 | 0.320873 | 784.6154 | 0.2064832
1083.17 | 0.321253 | 784.6154 | 0.2064832
1084.08 | 0.321809 | 784.6154 | 0.2064832
1084.77 | 0.322226 | 784.6154 | 0.2064832
1085.58 | 0.322735 | 784.6154 | 0.2064832
1086.39 | 0.32323 | 784.6154 | 0.2064832
1087.2 | 0.323734 | 784.6154 | 0.2064832
1087.9 | 0.324167 | 784.6154 | 0.2064832
1088.74 | 0.324688 | 796.1538 | 0.2096697
1089.39 | 0.325096 | 796.1538 | 0.2096697
1090.09 | 0.325547 | 796.1538 | 0.2096697
1090.77 | 0.325979 | 796.1538 | 0.2096697
1091.57 | 0.326487 | 796.1538 | 0.2096697
1092.36 | 0.326985 | 796.1538 | 0.2096697
1092.99 | 0.32738 | 796.1538 | 0.2096697
1093.86 | 0.327947 | 796.1538 | 0.2096697
1094.69 | 0.328483 | 796.1538 | 0.2096697
1095.24 | 0.328846 | 796.1538 | 0.2096697
1096.03 | 0.329357 | 807.6923 | 0.2129082
1096.63 | 0.329744 | 807.6923 | 0.2129082
1097.46 | 0.330297 | 807.6923 | 0.2129082
1098.23 | 0.330805 | 807.6923 | 0.2129082
1098.96 | 0.331291 | 807.6923 | 0.2129082
1099.72 | 0.331796 | 807.6923 | 0.2129082
1100.37 | 0.332219 | 807.6923 | 0.2129082
1101.15 | 0.332746 | 807.6923 | 0.2129082
1101.95 | 0.333296 | 807.6923 | 0.2129082
1102.52 | 0.33368 | 807.6923 | 0.2129082
1103.22 | 0.334162 | 819.2308 | 0.2162027
1103.92 | 0.334646 | 819.2308 | 0.2162027
1104.6 | 0.335118 | 819.2308 | 0.2162027
1105.25 | 0.335563 | 819.2308 | 0.2162027
1106.01 | 0.336082 | 819.2308 | 0.2162027
1106.89 | 0.336698 | 819.2308 | 0.2162027
1107.54 | 0.337154 | 819.2308 | 0.2162027
1108.29 | 0.337684 | 819.2308 | 0.2162027
1108.94 | 0.338148 | 819.2308 | 0.2162027
1109.51 | 0.338553 | 819.2308 | 0.2162027
1110.33 | 0.339138 | 830.7692 | 0.2195571
1111.04 | 0.339644 | 830.7692 | 0.2195571
1111.69 | 0.340119 | 830.7692 | 0.2195571
1112.31 | 0.340566 | 830.7692 | 0.2195571
1112.95 | 0.341028 | 830.7692 | 0.2195571
1113.48 | 0.341421 | 830.7692 | 0.2195571
1114.08 | 0.341859 | 830.7692 | 0.2195571
1114.88 | 0.342446 | 830.7692 | 0.2195571
1115.67 | 0.343026 | 830.7692 | 0.2195571
1116.37 | 0.343535 | 842.3077 | 0.2229759
1116.9 | 0.343941 | 842.3077 | 0.2229759
1117.6 | 0.344469 | 842.3077 | 0.2229759
1118.25 | 0.344962 | 842.3077 | 0.2229759
1118.97 | 0.345505 | 842.3077 | 0.2229759
1119.7 | 0.346062 | 842.3077 | 0.2229759
1120.2 | 0.346449 | 842.3077 | 0.2229759
1120.74 | 0.34686 | 842.3077 | 0.2229759
1121.29 | 0.347285 | 842.3077 | 0.2229759
1121.87 | 0.347742 | 842.3077 | 0.2229759
1122.62 | 0.348325 | 853.8462 | 0.226464
1123.22 | 0.34879 | 853.8462 | 0.226464
1123.74 | 0.349203 | 853.8462 | 0.226464
1124.32 | 0.349664 | 853.8462 | 0.226464
1124.79 | 0.350034 | 853.8462 | 0.226464
1125.44 | 0.350548 | 853.8462 | 0.226464
1126.01 | 0.351001 | 853.8462 | 0.226464
1126.53 | 0.351431 | 853.8462 | 0.226464
1127.19 | 0.351978 | 853.8462 | 0.226464
1127.75 | 0.352428 | 853.8462 | 0.226464
1128.38 | 0.352944 | 865.3846 | 0.2300266
1128.95 | 0.353413 | 865.3846 | 0.2300266
1129.43 | 0.353806 | 865.3846 | 0.2300266
1130.05 | 0.354312 | 865.3846 | 0.2300266
1130.63 | 0.354801 | 865.3846 | 0.2300266
1131.23 | 0.355307 | 865.3846 | 0.2300266
1131.7 | 0.355702 | 865.3846 | 0.2300266
1132.22 | 0.35614 | 865.3846 | 0.2300266
1132.82 | 0.356648 | 865.3846 | 0.2300266
1133.35 | 0.357105 | 876.9231 | 0.2336694
1133.85 | 0.357528 | 876.9231 | 0.2336694
1134.4 | 0.358005 | 876.9231 | 0.2336694
1134.92 | 0.358447 | 876.9231 | 0.2336694
1135.39 | 0.358843 | 876.9231 | 0.2336694
1135.9 | 0.359311 | 876.9231 | 0.2336694
1136.42 | 0.359768 | 876.9231 | 0.2336694
1136.94 | 0.360224 | 876.9231 | 0.2336694
1137.47 | 0.360693 | 876.9231 | 0.2336694
1138.09 | 0.361227 | 876.9231 | 0.2336694
1138.52 | 0.361616 | 888.4615 | 0.2373987
1139.12 | 0.362155 | 888.4615 | 0.2373987
1139.56 | 0.362555 | 888.4615 | 0.2373987
1140.06 | 0.363014 | 888.4615 | 0.2373987
1140.66 | 0.363551 | 888.4615 | 0.2373987
1141.18 | 0.364034 | 888.4615 | 0.2373987
1141.64 | 0.364467 | 888.4615 | 0.2373987
1142.13 | 0.364921 | 888.4615 | 0.2373987
1142.61 | 0.365376 | 888.4615 | 0.2373987
1143.19 | 0.365923 | 888.4615 | 0.2373987
1143.65 | 0.366347 | 900 | 0.2412214
1144.11 | 0.366786 | 900 | 0.2412214
1144.61 | 0.367274 | 900 | 0.2412214
1145.11 | 0.36775 | 900 | 0.2412214
1145.58 | 0.368185 | 900 | 0.2412214
1146.01 | 0.368616 | 900 | 0.2412214
1146.45 | 0.369028 | 900 | 0.2412214
1146.93 | 0.36949 | 900 | 0.2412214
1147.3 | 0.369852 | 900 | 0.2412214
1147.83 | 0.370386 | 911.5385 | 0.2451452
1148.28 | 0.370828 | 911.5385 | 0.2451452
1148.77 | 0.371308 | 911.5385 | 0.2451452
1149.23 | 0.371772 | 911.5385 | 0.2451452
1149.62 | 0.372163 | 911.5385 | 0.2451452
1150.12 | 0.372663 | 911.5385 | 0.2451452
1150.54 | 0.373088 | 911.5385 | 0.2451452
1150.95 | 0.373501 | 911.5385 | 0.2451452
1151.3 | 0.373867 | 911.5385 | 0.2451452
1151.74 | 0.374302 | 911.5385 | 0.2451452
1152.32 | 0.374903 | 923.0769 | 0.2491814
1152.79 | 0.375398 | 923.0769 | 0.2491814
1153.22 | 0.375851 | 923.0769 | 0.2491814
1153.64 | 0.376291 | 923.0769 | 0.2491814
1154.07 | 0.376738 | 923.0769 | 0.2491814
1154.52 | 0.377217 | 923.0769 | 0.2491814
1154.96 | 0.377673 | 923.0769 | 0.2491814
1155.46 | 0.378214 | 923.0769 | 0.2491814
1155.84 | 0.378629 | 923.0769 | 0.2491814
1156.28 | 0.379096 | 923.0769 | 0.2491814
1156.79 | 0.379664 | 934.6154 | 0.2533378
1157.18 | 0.380084 | 934.6154 | 0.2533378
1157.61 | 0.380565 | 934.6154 | 0.2533378
1157.94 | 0.380934 | 934.6154 | 0.2533378
1158.31 | 0.381339 | 934.6154 | 0.2533378
1158.81 | 0.381905 | 934.6154 | 0.2533378
1159.18 | 0.382314 | 934.6154 | 0.2533378
1159.58 | 0.382781 | 934.6154 | 0.2533378
1159.98 | 0.383237 | 934.6154 | 0.2533378
1160.41 | 0.383722 | 934.6154 | 0.2533378
1160.83 | 0.384217 | 946.1538 | 0.2576255
1161.25 | 0.38468 | 946.1538 | 0.2576255
1161.66 | 0.385178 | 946.1538 | 0.2576255
1162.01 | 0.385593 | 946.1538 | 0.2576255
1162.36 | 0.386003 | 946.1538 | 0.2576255
1162.75 | 0.386463 | 946.1538 | 0.2576255
1163.12 | 0.386898 | 946.1538 | 0.2576255
1163.53 | 0.3874 | 946.1538 | 0.2576255
1163.88 | 0.387812 | 946.1538 | 0.2576255
1164.37 | 0.388391 | 957.6923 | 0.262057
1164.75 | 0.388852 | 957.6923 | 0.262057
1165.13 | 0.389327 | 957.6923 | 0.262057
1165.57 | 0.38988 | 957.6923 | 0.262057
1165.95 | 0.390351 | 957.6923 | 0.262057
1166.29 | 0.390763 | 957.6923 | 0.262057
1166.59 | 0.391137 | 957.6923 | 0.262057
1166.95 | 0.391604 | 957.6923 | 0.262057
1167.34 | 0.392083 | 957.6923 | 0.262057
1167.69 | 0.392538 | 957.6923 | 0.262057
1168.05 | 0.393015 | 969.2308 | 0.2666463
1168.45 | 0.393544 | 969.2308 | 0.2666463
1168.8 | 0.394005 | 969.2308 | 0.2666463
1169.19 | 0.394507 | 969.2308 | 0.2666463
1169.49 | 0.394893 | 969.2308 | 0.2666463
1169.86 | 0.395381 | 969.2308 | 0.2666463
1170.22 | 0.395858 | 969.2308 | 0.2666463
1170.51 | 0.396247 | 969.2308 | 0.2666463
1170.86 | 0.396722 | 969.2308 | 0.2666463
1171.22 | 0.397217 | 969.2308 | 0.2666463
1171.59 | 0.397722 | 980.7692 | 0.2714097
1171.94 | 0.398204 | 980.7692 | 0.2714097
1172.26 | 0.398638 | 980.7692 | 0.2714097
1172.66 | 0.399189 | 980.7692 | 0.2714097
1173.03 | 0.399705 | 980.7692 | 0.2714097
1173.41 | 0.400247 | 980.7692 | 0.2714097
1173.71 | 0.400674 | 980.7692 | 0.2714097
1173.98 | 0.401061 | 980.7692 | 0.2714097
1174.34 | 0.401584 | 980.7692 | 0.2714097
1174.71 | 0.402111 | 992.3077 | 0.2763661
1175.01 | 0.402555 | 992.3077 | 0.2763661
1175.31 | 0.402988 | 992.3077 | 0.2763661
1175.66 | 0.403503 | 992.3077 | 0.2763661
1176.05 | 0.404067 | 992.3077 | 0.2763661
1176.36 | 0.404547 | 992.3077 | 0.2763661
1176.68 | 0.405012 | 992.3077 | 0.2763661
1176.96 | 0.405467 | 992.3077 | 0.2763661
1177.28 | 0.405943 | 992.3077 | 0.2763661
1177.65 | 0.406493 | 992.3077 | 0.2763661
1177.88 | 0.406863 | 1003.846 | 0.281537
1178.16 | 0.4073 | 1003.846 | 0.281537
1178.45 | 0.407744 | 1003.846 | 0.281537
1178.83 | 0.408348 | 1003.846 | 0.281537
1179.18 | 0.408918 | 1003.846 | 0.281537
1179.48 | 0.409378 | 1003.846 | 0.281537
1179.8 | 0.409899 | 1003.846 | 0.281537
1180.05 | 0.410306 | 1003.846 | 0.281537
1180.32 | 0.410737 | 1003.846 | 0.281537
1180.62 | 0.411219 | 1003.846 | 0.281537
1180.92 | 0.411714 | 1015.385 | 0.2869478
1181.18 | 0.412166 | 1015.385 | 0.2869478
1181.45 | 0.412608 | 1015.385 | 0.2869478
1181.69 | 0.413008 | 1015.385 | 0.2869478
1182.04 | 0.413607 | 1015.385 | 0.2869478
1182.29 | 0.414029 | 1015.385 | 0.2869478
1182.54 | 0.414464 | 1015.385 | 0.2869478
1182.77 | 0.414865 | 1015.385 | 0.2869478
1183.05 | 0.415361 | 1015.385 | 0.2869478
1183.32 | 0.415813 | 1015.385 | 0.2869478
1183.55 | 0.416234 | 1026.923 | 0.2926284
1183.8 | 0.416673 | 1026.923 | 0.2926284
1184.02 | 0.417063 | 1026.923 | 0.2926284
1184.24 | 0.417456 | 1026.923 | 0.2926284
1184.52 | 0.417961 | 1026.923 | 0.2926284
1184.79 | 0.418455 | 1026.923 | 0.2926284
1185.04 | 0.418889 | 1026.923 | 0.2926284
1185.27 | 0.419337 | 1026.923 | 0.2926284
1185.54 | 0.419839 | 1026.923 | 0.2926284
1185.79 | 0.420314 | 1038.462 | 0.2986136
1186.02 | 0.420754 | 1038.462 | 0.2986136
1186.29 | 0.421252 | 1038.462 | 0.2986136
1186.51 | 0.421667 | 1038.462 | 0.2986136
1186.72 | 0.422067 | 1038.462 | 0.2986136
1186.99 | 0.422594 | 1038.462 | 0.2986136
1187.21 | 0.423017 | 1038.462 | 0.2986136
1187.41 | 0.423411 | 1038.462 | 0.2986136
1187.66 | 0.423901 | 1038.462 | 0.2986136
1187.89 | 0.424369 | 1038.462 | 0.2986136
1188.14 | 0.424876 | 1050 | 0.3049446
1188.38 | 0.425342 | 1050 | 0.3049446
1188.61 | 0.425814 | 1050 | 0.3049446
1188.86 | 0.426331 | 1050 | 0.3049446
1189.08 | 0.426773 | 1050 | 0.3049446
1189.31 | 0.427281 | 1050 | 0.3049446
1189.53 | 0.427726 | 1050 | 0.3049446
1189.71 | 0.428116 | 1050 | 0.3049446
1189.94 | 0.428611 | 1050 | 0.3049446
1190.16 | 0.42907 | 1050 | 0.3049446
1190.43 | 0.429654 | 1061.538 | 0.3116689
1190.63 | 0.430096 | 1061.538 | 0.3116689
1190.86 | 0.430614 | 1061.538 | 0.3116689
1191.1 | 0.431126 | 1061.538 | 0.3116689
1191.31 | 0.431609 | 1061.538 | 0.3116689
1191.51 | 0.432066 | 1061.538 | 0.3116689
1191.73 | 0.432548 | 1061.538 | 0.3116689
1191.98 | 0.433136 | 1061.538 | 0.3116689
1192.18 | 0.433605 | 1061.538 | 0.3116689
1192.4 | 0.434099 | 1073.077 | 0.3188844
1192.56 | 0.434498 | 1073.077 | 0.3188844
1192.75 | 0.434932 | 1073.077 | 0.3188844
1192.96 | 0.435452 | 1073.077 | 0.3188844
1193.13 | 0.435849 | 1073.077 | 0.3188844
1193.36 | 0.436418 | 1073.077 | 0.3188844
1193.53 | 0.436818 | 1073.077 | 0.3188844
1193.7 | 0.437227 | 1073.077 | 0.3188844
1193.88 | 0.437693 | 1073.077 | 0.3188844
1194.06 | 0.438152 | 1073.077 | 0.3188844
1194.25 | 0.438619 | 1084.615 | 0.3266574
1194.45 | 0.439124 | 1084.615 | 0.3266574
1194.62 | 0.439551 | 1084.615 | 0.3266574
1194.78 | 0.43998 | 1084.615 | 0.3266574
1194.93 | 0.440371 | 1084.615 | 0.3266574
1195.1 | 0.440805 | 1084.615 | 0.3266574
1195.25 | 0.4412 | 1084.615 | 0.3266574
1195.4 | 0.441603 | 1084.615 | 0.3266574
1195.57 | 0.442049 | 1084.615 | 0.3266574
1195.75 | 0.442552 | 1084.615 | 0.3266574
1195.92 | 0.443003 | 1096.154 | 0.3350983
1196.07 | 0.443403 | 1096.154 | 0.3350983
1196.22 | 0.443822 | 1096.154 | 0.3350983
1196.4 | 0.444323 | 1096.154 | 0.3350983
1196.55 | 0.44476 | 1096.154 | 0.3350983
1196.72 | 0.445235 | 1096.154 | 0.3350983
1196.87 | 0.445661 | 1096.154 | 0.3350983
1197.05 | 0.446192 | 1096.154 | 0.3350983
1197.22 | 0.446684 | 1096.154 | 0.3350983
1197.39 | 0.44718 | 1096.154 | 0.3350983
1197.55 | 0.447671 | 1107.692 | 0.3443505
1197.7 | 0.448118 | 1107.692 | 0.3443505
1197.85 | 0.448573 | 1107.692 | 0.3443505
1198.02 | 0.449088 | 1107.692 | 0.3443505
1198.19 | 0.449597 | 1107.692 | 0.3443505
1198.35 | 0.450123 | 1107.692 | 0.3443505
1198.54 | 0.450702 | 1107.692 | 0.3443505
1198.69 | 0.451172 | 1107.692 | 0.3443505
1198.85 | 0.45171 | 1107.692 | 0.3443505
1199 | 0.452192 | 1119.231 | 0.3545975
1199.17 | 0.452742 | 1119.231 | 0.3545975
1199.32 | 0.453241 | 1119.231 | 0.3545975
1199.47 | 0.453738 | 1119.231 | 0.3545975
1199.64 | 0.454312 | 1119.231 | 0.3545975
1199.79 | 0.454826 | 1119.231 | 0.3545975
1199.95 | 0.455401 | 1119.231 | 0.3545975
1200.12 | 0.456001 | 1119.231 | 0.3545975
1200.27 | 0.456526 | 1119.231 | 0.3545975
1200.44 | 0.457132 | 1119.231 | 0.3545975
1200.59 | 0.457677 | 1130.769 | 0.366058
1200.76 | 0.458278 | 1130.769 | 0.366058
1200.91 | 0.458834 | 1130.769 | 0.366058
1201.06 | 0.459397 | 1130.769 | 0.366058
1201.22 | 0.460021 | 1130.769 | 0.366058
1201.37 | 0.460616 | 1130.769 | 0.366058
1201.54 | 0.461274 | 1130.769 | 0.366058
1201.69 | 0.461861 | 1130.769 | 0.366058
1201.84 | 0.462465 | 1130.769 | 0.366058
1202.01 | 0.463147 | 1130.769 | 0.366058
1202.16 | 0.463766 | 1142.308 | 0.3794141
1202.32 | 0.464466 | 1142.308 | 0.3794141
1202.47 | 0.465122 | 1142.308 | 0.3794141
1202.62 | 0.465775 | 1142.308 | 0.3794141
1202.79 | 0.466516 | 1142.308 | 0.3794141
1202.94 | 0.467189 | 1142.308 | 0.3794141
1203.11 | 0.46794 | 1142.308 | 0.3794141
1203.26 | 0.468641 | 1142.308 | 0.3794141
1203.41 | 0.469363 | 1142.308 | 0.3794141
1203.57 | 0.470164 | 1153.846 | 0.3952052
1203.73 | 0.470891 | 1153.846 | 0.3952052
1203.89 | 0.471724 | 1153.846 | 0.3952052
1204.04 | 0.472496 | 1153.846 | 0.3952052
1204.19 | 0.473278 | 1153.846 | 0.3952052
1204.36 | 0.47415 | 1153.846 | 0.3952052
1204.51 | 0.474987 | 1153.846 | 0.3952052
1204.68 | 0.475907 | 1153.846 | 0.3952052
1204.83 | 0.476759 | 1153.846 | 0.3952052
1204.98 | 0.477637 | 1153.846 | 0.3952052
1205.14 | 0.47864 | 1165.385 | 0.4142727
1205.29 | 0.479566 | 1165.385 | 0.4142727
1205.46 | 0.480637 | 1165.385 | 0.4142727
1205.61 | 0.481626 | 1165.385 | 0.4142727
1205.76 | 0.482628 | 1165.385 | 0.4142727
1205.93 | 0.483795 | 1165.385 | 0.4142727
1206.08 | 0.484889 | 1165.385 | 0.4142727
1206.24 | 0.486156 | 1165.385 | 0.4142727
1206.38 | 0.487191 | 1165.385 | 0.4142727
1206.53 | 0.48842 | 1165.385 | 0.4142727
1206.69 | 0.489851 | 1176.923 | 0.4403365
1206.84 | 0.491222 | 1176.923 | 0.4403365
1207.01 | 0.492829 | 1176.923 | 0.4403365
1207.16 | 0.494372 | 1176.923 | 0.4403365
1207.31 | 0.496078 | 1176.923 | 0.4403365
1207.48 | 0.498154 | 1176.923 | 0.4403365
1207.63 | 0.500291 | 1176.923 | 0.4403365
1207.8 | 0.503168 | 1176.923 | 0.4403365
1208.1 | 0.518036 | 1176.923 | 0.4403365
0 | 0 | 0 | 0
2.84 | 0.000168 | 0 | 0
4.77 | 0.000699 | 0 | 0
6.41 | 0.001167 | 0 | 0
8.51 | 0.001732 | 0 | 0
10.51 | 0.002236 | 11.53846 | 0.002152802
12.86 | 0.002793 | 11.53846 | 0.002152802
15.65 | 0.003373 | 11.53846 | 0.002152802
18.52 | 0.003951 | 11.53846 | 0.002152802
21.61 | 0.004546 | 23.07692 | 0.00425629
24.86 | 0.005145 | 23.07692 | 0.00425629
28.3 | 0.005748 | 23.07692 | 0.00425629
31.75 | 0.006363 | 23.07692 | 0.00425629
34.29 | 0.006815 | 34.61538 | 0.006313329
37.12 | 0.007291 | 34.61538 | 0.006313329
40.18 | 0.007826 | 34.61538 | 0.006313329
43.78 | 0.008456 | 34.61538 | 0.006313329
46.47 | 0.008904 | 34.61538 | 0.006313329
49.92 | 0.009475 | 46.15385 | 0.008326518
52.99 | 0.00998 | 46.15385 | 0.008326518
55.67 | 0.01039 | 46.15385 | 0.008326518
58.64 | 0.010885 | 46.15385 | 0.008326518
61.6 | 0.011364 | 57.69231 | 0.01029823
64.38 | 0.011825 | 57.69231 | 0.01029823
67.89 | 0.012398 | 57.69231 | 0.01029823
70.94 | 0.01289 | 57.69231 | 0.01029823
73.91 | 0.013377 | 69.23077 | 0.01223063
77.21 | 0.013901 | 69.23077 | 0.01223063
80.53 | 0.014426 | 69.23077 | 0.01223063
83.54 | 0.014906 | 69.23077 | 0.01223063
86.06 | 0.015306 | 69.23077 | 0.01223063
89.53 | 0.015838 | 80.76923 | 0.01412573
92.91 | 0.01637 | 80.76923 | 0.01412573
96.83 | 0.016968 | 80.76923 | 0.01412573
100.51 | 0.017534 | 80.76923 | 0.01412573
103.91 | 0.018057 | 92.30769 | 0.01598539
106.66 | 0.018474 | 92.30769 | 0.01598539
110.02 | 0.018983 | 92.30769 | 0.01598539
113.22 | 0.01947 | 92.30769 | 0.01598539
117.37 | 0.020091 | 103.8462 | 0.01781132
120.04 | 0.020499 | 103.8462 | 0.01781132
123.63 | 0.021026 | 103.8462 | 0.01781132
127.25 | 0.021558 | 103.8462 | 0.01781132
131.14 | 0.022124 | 103.8462 | 0.01781132
134.56 | 0.022611 | 115.3846 | 0.01960511
138.33 | 0.023158 | 115.3846 | 0.01960511
141.82 | 0.023653 | 115.3846 | 0.01960511
145.62 | 0.024197 | 115.3846 | 0.01960511
148.46 | 0.024604 | 126.9231 | 0.02136827
152.41 | 0.025152 | 126.9231 | 0.02136827
155.8 | 0.025641 | 126.9231 | 0.02136827
159.15 | 0.026112 | 126.9231 | 0.02136827
161.95 | 0.026502 | 138.4615 | 0.02310217
165.51 | 0.026994 | 138.4615 | 0.02310217
169.71 | 0.027578 | 138.4615 | 0.02310217
173.18 | 0.028052 | 138.4615 | 0.02310217
176.82 | 0.028556 | 138.4615 | 0.02310217
179.79 | 0.028958 | 150 | 0.02480812
183.44 | 0.029445 | 150 | 0.02480812
186.65 | 0.029883 | 150 | 0.02480812
190.55 | 0.030421 | 150 | 0.02480812
193.92 | 0.030856 | 161.5385 | 0.02648735
196.94 | 0.031262 | 161.5385 | 0.02648735
200.21 | 0.031688 | 161.5385 | 0.02648735
203.95 | 0.032179 | 161.5385 | 0.02648735
207.65 | 0.032667 | 173.0769 | 0.028141
211.55 | 0.033181 | 173.0769 | 0.028141
214.71 | 0.033595 | 173.0769 | 0.028141
217.96 | 0.034011 | 173.0769 | 0.028141
221.18 | 0.034416 | 173.0769 | 0.028141
225.12 | 0.034927 | 184.6154 | 0.02977015
229.31 | 0.035451 | 184.6154 | 0.02977015
232.71 | 0.035887 | 184.6154 | 0.02977015
236.61 | 0.036392 | 184.6154 | 0.02977015
239.73 | 0.036787 | 196.1538 | 0.0313758
243.19 | 0.037228 | 196.1538 | 0.0313758
247.33 | 0.037746 | 196.1538 | 0.0313758
250.46 | 0.038134 | 196.1538 | 0.0313758
255.08 | 0.0387 | 207.6923 | 0.03295894
258.49 | 0.039118 | 207.6923 | 0.03295894
261.81 | 0.039531 | 207.6923 | 0.03295894
265.21 | 0.039945 | 207.6923 | 0.03295894
268.76 | 0.040379 | 207.6923 | 0.03295894
272.55 | 0.04084 | 219.2308 | 0.03452044
276.46 | 0.041302 | 219.2308 | 0.03452044
279.99 | 0.041736 | 219.2308 | 0.03452044
283.51 | 0.042154 | 219.2308 | 0.03452044
287.3 | 0.042608 | 230.7692 | 0.03606119
291.32 | 0.043073 | 230.7692 | 0.03606119
294.47 | 0.043453 | 230.7692 | 0.03606119
298.18 | 0.043897 | 230.7692 | 0.03606119
301.92 | 0.044343 | 242.3077 | 0.03758198
305.59 | 0.044774 | 242.3077 | 0.03758198
308.74 | 0.045132 | 242.3077 | 0.03758198
311.99 | 0.045522 | 242.3077 | 0.03758198
315.95 | 0.045972 | 242.3077 | 0.03758198
318.9 | 0.046331 | 253.8462 | 0.03908358
322.6 | 0.046752 | 253.8462 | 0.03908358
325.56 | 0.047083 | 253.8462 | 0.03908358
329.49 | 0.047543 | 253.8462 | 0.03908358
333.32 | 0.047982 | 265.3846 | 0.04056673
336.6 | 0.048366 | 265.3846 | 0.04056673
340.21 | 0.048766 | 265.3846 | 0.04056673
343.51 | 0.049145 | 265.3846 | 0.04056673
347.28 | 0.049575 | 276.9231 | 0.04203212
351.05 | 0.050001 | 276.9231 | 0.04203212
355.17 | 0.050461 | 276.9231 | 0.04203212
359.08 | 0.050898 | 276.9231 | 0.04203212
362.73 | 0.051313 | 276.9231 | 0.04203212
366.93 | 0.051792 | 288.4615 | 0.04348035
369.99 | 0.05212 | 288.4615 | 0.04348035
373.74 | 0.052552 | 288.4615 | 0.04348035
377.51 | 0.052966 | 288.4615 | 0.04348035
380.92 | 0.053343 | 300 | 0.04491212
384.67 | 0.053759 | 300 | 0.04491212
388.01 | 0.054135 | 300 | 0.04491212
392.04 | 0.054581 | 300 | 0.04491212
395.35 | 0.054942 | 311.5385 | 0.04632803
399.37 | 0.055389 | 311.5385 | 0.04632803
402.82 | 0.055774 | 311.5385 | 0.04632803
406.11 | 0.056127 | 311.5385 | 0.04632803
409.41 | 0.056495 | 311.5385 | 0.04632803
413.23 | 0.056922 | 323.0769 | 0.04772865
417.69 | 0.057395 | 323.0769 | 0.04772865
421.64 | 0.057822 | 323.0769 | 0.04772865
425.16 | 0.058191 | 323.0769 | 0.04772865
428.77 | 0.058585 | 334.6154 | 0.04911452
432.6 | 0.059002 | 334.6154 | 0.04911452
436.91 | 0.05945 | 334.6154 | 0.04911452
439.89 | 0.059775 | 334.6154 | 0.04911452
443.73 | 0.060182 | 346.1538 | 0.05048617
447.75 | 0.060604 | 346.1538 | 0.05048617
451.29 | 0.060979 | 346.1538 | 0.05048617
454.64 | 0.06133 | 346.1538 | 0.05048617
458.7 | 0.061767 | 346.1538 | 0.05048617
462.48 | 0.062171 | 357.6923 | 0.05184409
466.29 | 0.062569 | 357.6923 | 0.05184409
469.46 | 0.062895 | 357.6923 | 0.05184409
473.18 | 0.063286 | 357.6923 | 0.05184409
476.75 | 0.063678 | 369.2308 | 0.05318876
480.27 | 0.064033 | 369.2308 | 0.05318876
484.27 | 0.064452 | 369.2308 | 0.05318876
488.18 | 0.064879 | 369.2308 | 0.05318876
492.4 | 0.065323 | 380.7692 | 0.05452064
495.72 | 0.065653 | 380.7692 | 0.05452064
499.01 | 0.065998 | 380.7692 | 0.05452064
502.16 | 0.066322 | 380.7692 | 0.05452064
506.38 | 0.066772 | 380.7692 | 0.05452064
510.15 | 0.067164 | 392.3077 | 0.05584016
514.02 | 0.067559 | 392.3077 | 0.05584016
517.68 | 0.067938 | 392.3077 | 0.05584016
522.15 | 0.068399 | 392.3077 | 0.05584016
525.97 | 0.068789 | 403.8462 | 0.05714776
530.64 | 0.069261 | 403.8462 | 0.05714776
533.86 | 0.069595 | 403.8462 | 0.05714776
537.21 | 0.069934 | 403.8462 | 0.05714776
540.35 | 0.070254 | 415.3846 | 0.05844382
544.19 | 0.07065 | 415.3846 | 0.05844382
548.32 | 0.07106 | 415.3846 | 0.05844382
552.24 | 0.071462 | 415.3846 | 0.05844382
555.7 | 0.071811 | 415.3846 | 0.05844382
560.37 | 0.072285 | 426.9231 | 0.05972876
563.52 | 0.07259 | 426.9231 | 0.05972876
567.66 | 0.073015 | 426.9231 | 0.05972876
570.68 | 0.073315 | 426.9231 | 0.05972876
574.58 | 0.073701 | 438.4615 | 0.06100293
578.22 | 0.074078 | 438.4615 | 0.06100293
582.39 | 0.074504 | 438.4615 | 0.06100293
586.11 | 0.074868 | 438.4615 | 0.06100293
590.32 | 0.075285 | 450 | 0.06226669
594.99 | 0.075757 | 450 | 0.06226669
598.29 | 0.076078 | 450 | 0.06226669
602.8 | 0.076528 | 450 | 0.06226669
606.02 | 0.076845 | 450 | 0.06226669
610.32 | 0.077273 | 461.5385 | 0.06352041
613.58 | 0.077589 | 461.5385 | 0.06352041
617.63 | 0.077996 | 461.5385 | 0.06352041
621.77 | 0.078391 | 461.5385 | 0.06352041
625.72 | 0.078778 | 473.0769 | 0.0647644
629.31 | 0.079138 | 473.0769 | 0.0647644
633.18 | 0.079513 | 473.0769 | 0.0647644
636.77 | 0.079871 | 473.0769 | 0.0647644
640.82 | 0.080276 | 484.6154 | 0.065999
644.11 | 0.080593 | 484.6154 | 0.065999
647.66 | 0.080945 | 484.6154 | 0.065999
651.38 | 0.081303 | 484.6154 | 0.065999
654.94 | 0.081668 | 484.6154 | 0.065999
658.71 | 0.082038 | 496.1538 | 0.06722451
663.21 | 0.08248 | 496.1538 | 0.06722451
666.7 | 0.082817 | 496.1538 | 0.06722451
671.55 | 0.083293 | 496.1538 | 0.06722451
676.22 | 0.083739 | 507.6923 | 0.06844125
680.9 | 0.084189 | 507.6923 | 0.06844125
685.73 | 0.084662 | 507.6923 | 0.06844125
689.71 | 0.085036 | 507.6923 | 0.06844125
693.43 | 0.085399 | 519.2308 | 0.06964949
696.45 | 0.085697 | 519.2308 | 0.06964949
701.27 | 0.086157 | 519.2308 | 0.06964949
705.24 | 0.086557 | 519.2308 | 0.06964949
709.44 | 0.086961 | 519.2308 | 0.06964949
713.33 | 0.087332 | 530.7692 | 0.07084952
717.45 | 0.087737 | 530.7692 | 0.07084952
721.17 | 0.088089 | 530.7692 | 0.07084952
725.06 | 0.088456 | 530.7692 | 0.07084952
729.01 | 0.088837 | 542.3077 | 0.07204161
733.32 | 0.089243 | 542.3077 | 0.07204161
736.82 | 0.089574 | 542.3077 | 0.07204161
740.53 | 0.089924 | 542.3077 | 0.07204161
744.93 | 0.090337 | 553.8462 | 0.07322603
748.85 | 0.090713 | 553.8462 | 0.07322603
752.49 | 0.091057 | 553.8462 | 0.07322603
756.39 | 0.09143 | 553.8462 | 0.07322603
760.05 | 0.091778 | 553.8462 | 0.07322603
765.02 | 0.092257 | 565.3846 | 0.07440304
768.75 | 0.092597 | 565.3846 | 0.07440304
773.31 | 0.093026 | 565.3846 | 0.07440304
776.91 | 0.093365 | 565.3846 | 0.07440304
780.98 | 0.093736 | 576.9231 | 0.07557288
783.67 | 0.094003 | 576.9231 | 0.07557288
787.77 | 0.094388 | 576.9231 | 0.07557288
790.99 | 0.094698 | 576.9231 | 0.07557288
795 | 0.095056 | 588.4615 | 0.07673579
799.4 | 0.095469 | 588.4615 | 0.07673579
804.71 | 0.095967 | 588.4615 | 0.07673579
809.1 | 0.096378 | 588.4615 | 0.07673579
812.63 | 0.096695 | 588.4615 | 0.07673579
816.69 | 0.09708 | 600 | 0.07789201
820.73 | 0.097458 | 600 | 0.07789201
825.11 | 0.097879 | 600 | 0.07789201
828.62 | 0.098203 | 600 | 0.07789201
832.69 | 0.098569 | 611.5385 | 0.07904176
836.07 | 0.098908 | 611.5385 | 0.07904176
840.16 | 0.099276 | 611.5385 | 0.07904176
842.93 | 0.099528 | 611.5385 | 0.07904176
846.99 | 0.099915 | 623.0769 | 0.08018527
850.02 | 0.100189 | 623.0769 | 0.08018527
854.08 | 0.100565 | 623.0769 | 0.08018527
857.46 | 0.10087 | 623.0769 | 0.08018527
861.7 | 0.101258 | 623.0769 | 0.08018527
865.51 | 0.10162 | 634.6154 | 0.08132275
869.89 | 0.102039 | 634.6154 | 0.08132275
874.11 | 0.10241 | 634.6154 | 0.08132275
878.4 | 0.102806 | 634.6154 | 0.08132275
881.89 | 0.103127 | 646.1538 | 0.08245442
886.09 | 0.103522 | 646.1538 | 0.08245442
889.3 | 0.103819 | 646.1538 | 0.08245442
893.69 | 0.104232 | 646.1538 | 0.08245442
898.09 | 0.10463 | 657.6923 | 0.08358046
901.84 | 0.104983 | 657.6923 | 0.08358046
905.45 | 0.105325 | 657.6923 | 0.08358046
909.35 | 0.105677 | 657.6923 | 0.08358046
913.37 | 0.106053 | 657.6923 | 0.08358046
917.36 | 0.106411 | 669.2308 | 0.08470109
922.32 | 0.10687 | 669.2308 | 0.08470109
926.17 | 0.107232 | 669.2308 | 0.08470109
930.21 | 0.107598 | 669.2308 | 0.08470109
934.09 | 0.107941 | 680.7692 | 0.0858165
938.2 | 0.108327 | 680.7692 | 0.0858165
941.62 | 0.10864 | 680.7692 | 0.0858165
945.84 | 0.10903 | 680.7692 | 0.0858165
949.14 | 0.109324 | 692.3077 | 0.08692687
953.88 | 0.109766 | 692.3077 | 0.08692687
957.15 | 0.110069 | 692.3077 | 0.08692687
961.66 | 0.110477 | 692.3077 | 0.08692687
965.19 | 0.110804 | 692.3077 | 0.08692687
969.06 | 0.111152 | 703.8462 | 0.08803239
972.65 | 0.111472 | 703.8462 | 0.08803239
977.19 | 0.111882 | 703.8462 | 0.08803239
981.58 | 0.112278 | 703.8462 | 0.08803239
986.1 | 0.112693 | 715.3846 | 0.08913325
989.67 | 0.113022 | 715.3846 | 0.08913325
993.76 | 0.113401 | 715.3846 | 0.08913325
996.99 | 0.113681 | 715.3846 | 0.08913325
1000.86 | 0.114032 | 726.9231 | 0.09022961
1004.05 | 0.11433 | 726.9231 | 0.09022961
1008.87 | 0.114756 | 726.9231 | 0.09022961
1012.69 | 0.115113 | 726.9231 | 0.09022961
1016.51 | 0.115459 | 726.9231 | 0.09022961
1020.72 | 0.115844 | 738.4615 | 0.09132165
1024.46 | 0.116164 | 738.4615 | 0.09132165
1028.51 | 0.116541 | 738.4615 | 0.09132165
1032.23 | 0.116875 | 738.4615 | 0.09132165
1036.65 | 0.117278 | 750 | 0.09240953
1040.16 | 0.1176 | 750 | 0.09240953
1043.76 | 0.117936 | 750 | 0.09240953
1047.31 | 0.118255 | 750 | 0.09240953
1051.6 | 0.11864 | 761.5385 | 0.09349343
1054.62 | 0.118923 | 761.5385 | 0.09349343
1057.94 | 0.119221 | 761.5385 | 0.09349343
1060.91 | 0.119488 | 761.5385 | 0.09349343
1064.3 | 0.119794 | 761.5385 | 0.09349343
1067.84 | 0.120127 | 773.0769 | 0.09457351
1071.86 | 0.120481 | 773.0769 | 0.09457351
1075.69 | 0.120825 | 773.0769 | 0.09457351
1080.55 | 0.121273 | 773.0769 | 0.09457351
1084.6 | 0.121646 | 784.6154 | 0.09564992
1088.57 | 0.121999 | 784.6154 | 0.09564992
1091.93 | 0.122298 | 784.6154 | 0.09564992
1096 | 0.122675 | 784.6154 | 0.09564992
1098.65 | 0.122904 | 796.1538 | 0.09672282
1103.09 | 0.123296 | 796.1538 | 0.09672282
1106.86 | 0.123643 | 796.1538 | 0.09672282
1110.86 | 0.124017 | 796.1538 | 0.09672282
1113.92 | 0.124304 | 796.1538 | 0.09672282
1116.94 | 0.124572 | 807.6923 | 0.09779236
1121.04 | 0.124937 | 807.6923 | 0.09779236
1125.4 | 0.125323 | 807.6923 | 0.09779236
1129.38 | 0.125701 | 807.6923 | 0.09779236
1132.97 | 0.126026 | 819.2308 | 0.09885869
1136.87 | 0.126368 | 819.2308 | 0.09885869
1139.98 | 0.126664 | 819.2308 | 0.09885869
1143.45 | 0.126987 | 819.2308 | 0.09885869
1147.39 | 0.127334 | 830.7692 | 0.09992196
1151.56 | 0.127714 | 830.7692 | 0.09992196
1155.66 | 0.12809 | 830.7692 | 0.09992196
1159.7 | 0.128451 | 830.7692 | 0.09992196
1163.04 | 0.128758 | 830.7692 | 0.09992196
1166.92 | 0.129109 | 842.3077 | 0.1009823
1170.59 | 0.129441 | 842.3077 | 0.1009823
1173.98 | 0.12973 | 842.3077 | 0.1009823
1177.98 | 0.130104 | 842.3077 | 0.1009823
1181.2 | 0.130404 | 853.8462 | 0.1020399
1184.51 | 0.130688 | 853.8462 | 0.1020399
1187.93 | 0.131005 | 853.8462 | 0.1020399
1191.37 | 0.131324 | 853.8462 | 0.1020399
1195 | 0.131648 | 865.3846 | 0.1030949
1198.52 | 0.131962 | 865.3846 | 0.1030949
1201.73 | 0.13226 | 865.3846 | 0.1030949
1204.86 | 0.132562 | 865.3846 | 0.1030949
1209.38 | 0.132965 | 865.3846 | 0.1030949
1212.24 | 0.13323 | 876.9231 | 0.1041473
1216.76 | 0.133649 | 876.9231 | 0.1041473
1220.15 | 0.133958 | 876.9231 | 0.1041473
1223.72 | 0.134277 | 876.9231 | 0.1041473
1228.39 | 0.134712 | 888.4615 | 0.1051974
1232.31 | 0.13507 | 888.4615 | 0.1051974
1236.1 | 0.135419 | 888.4615 | 0.1051974
1239.87 | 0.135759 | 888.4615 | 0.1051974
1243.9 | 0.136126 | 900 | 0.1062453
1247.54 | 0.136453 | 900 | 0.1062453
1251.51 | 0.136819 | 900 | 0.1062453
1255.27 | 0.137151 | 900 | 0.1062453
1259.12 | 0.137505 | 911.5385 | 0.1072911
1262.69 | 0.137834 | 911.5385 | 0.1072911
1266.53 | 0.138185 | 911.5385 | 0.1072911
1269.5 | 0.138469 | 911.5385 | 0.1072911
1273.8 | 0.138855 | 911.5385 | 0.1072911
1277.27 | 0.139183 | 923.0769 | 0.1083349
1282.33 | 0.139649 | 923.0769 | 0.1083349
1286.06 | 0.13999 | 923.0769 | 0.1083349
1290.02 | 0.140359 | 923.0769 | 0.1083349
1294.32 | 0.140768 | 934.6154 | 0.109377
1297.93 | 0.141108 | 934.6154 | 0.109377
1301.05 | 0.141398 | 934.6154 | 0.109377
1304.87 | 0.141745 | 934.6154 | 0.109377
1308.44 | 0.142072 | 946.1538 | 0.1104173
1312.04 | 0.142412 | 946.1538 | 0.1104173
1316.3 | 0.142786 | 946.1538 | 0.1104173
1320.4 | 0.143171 | 946.1538 | 0.1104173
1323.77 | 0.143482 | 946.1538 | 0.1104173
1327.46 | 0.143833 | 957.6923 | 0.111456
1331.46 | 0.144192 | 957.6923 | 0.111456
1335.58 | 0.144583 | 957.6923 | 0.111456
1339.37 | 0.14492 | 957.6923 | 0.111456
1342.56 | 0.145214 | 969.2308 | 0.1124933
1346.53 | 0.145589 | 969.2308 | 0.1124933
1350.15 | 0.145934 | 969.2308 | 0.1124933
1353.94 | 0.14628 | 969.2308 | 0.1124933
1358.44 | 0.146707 | 980.7692 | 0.1135293
1361.81 | 0.147023 | 980.7692 | 0.1135293
1366 | 0.147426 | 980.7692 | 0.1135293
1369.94 | 0.147788 | 980.7692 | 0.1135293
1373.42 | 0.148119 | 980.7692 | 0.1135293
1377.36 | 0.148494 | 992.3077 | 0.1145641
1380.56 | 0.148793 | 992.3077 | 0.1145641
1384.9 | 0.149198 | 992.3077 | 0.1145641
1387.99 | 0.149469 | 992.3077 | 0.1145641
1392.11 | 0.149862 | 1003.846 | 0.1155978
1395.2 | 0.150142 | 1003.846 | 0.1155978
1399.85 | 0.150579 | 1003.846 | 0.1155978
1402.92 | 0.150865 | 1003.846 | 0.1155978
1406.57 | 0.15121 | 1015.385 | 0.1166305
1410.68 | 0.151597 | 1015.385 | 0.1166305
1414.58 | 0.151967 | 1015.385 | 0.1166305
1417.99 | 0.152286 | 1015.385 | 0.1166305
1421.86 | 0.152649 | 1015.385 | 0.1166305
1425.26 | 0.15297 | 1026.923 | 0.1176624
1428.83 | 0.15331 | 1026.923 | 0.1176624
1431.78 | 0.153601 | 1026.923 | 0.1176624
1435.44 | 0.153944 | 1026.923 | 0.1176624
1438.66 | 0.154258 | 1038.462 | 0.1186936
1441.96 | 0.154574 | 1038.462 | 0.1186936
1445.76 | 0.154936 | 1038.462 | 0.1186936
1449.57 | 0.155289 | 1038.462 | 0.1186936
1453.87 | 0.155705 | 1050 | 0.1197243
1457.81 | 0.156075 | 1050 | 0.1197243
1461.61 | 0.156449 | 1050 | 0.1197243
1465.45 | 0.156801 | 1050 | 0.1197243
1468.61 | 0.157097 | 1050 | 0.1197243
1472.08 | 0.157443 | 1061.538 | 0.1207544
1476.51 | 0.157872 | 1061.538 | 0.1207544
1480.12 | 0.158213 | 1061.538 | 0.1207544
1483.94 | 0.158574 | 1061.538 | 0.1207544
1487.51 | 0.158905 | 1073.077 | 0.1217842
1490.85 | 0.159241 | 1073.077 | 0.1217842
1493.58 | 0.1595 | 1073.077 | 0.1217842
1497.64 | 0.159895 | 1073.077 | 0.1217842
1501.29 | 0.160234 | 1084.615 | 0.1228138
1504.76 | 0.160588 | 1084.615 | 0.1228138
1508.11 | 0.160898 | 1084.615 | 0.1228138
1511.75 | 0.161236 | 1084.615 | 0.1228138
1515.89 | 0.161645 | 1084.615 | 0.1228138
1519.56 | 0.161995 | 1096.154 | 0.1238432
1522.86 | 0.162313 | 1096.154 | 0.1238432
1526.38 | 0.16265 | 1096.154 | 0.1238432
1529.87 | 0.162989 | 1096.154 | 0.1238432
1534.09 | 0.163393 | 1107.692 | 0.1248726
1538.28 | 0.163806 | 1107.692 | 0.1248726
1542.22 | 0.16418 | 1107.692 | 0.1248726
1546.15 | 0.16456 | 1107.692 | 0.1248726
1549.01 | 0.164849 | 1119.231 | 0.1259022
1552.31 | 0.16517 | 1119.231 | 0.1259022
1555.98 | 0.16552 | 1119.231 | 0.1259022
1559.22 | 0.165836 | 1119.231 | 0.1259022
1562.34 | 0.16614 | 1119.231 | 0.1259022
1566.39 | 0.166542 | 1130.769 | 0.126932
1569.54 | 0.166836 | 1130.769 | 0.126932
1573.21 | 0.167187 | 1130.769 | 0.126932
1576.87 | 0.167554 | 1130.769 | 0.126932
1580.59 | 0.167918 | 1142.308 | 0.1279622
1583.54 | 0.168211 | 1142.308 | 0.1279622
1587.35 | 0.16857 | 1142.308 | 0.1279622
1590.82 | 0.168926 | 1142.308 | 0.1279622
1594.75 | 0.169307 | 1153.846 | 0.1289928
1598.56 | 0.169686 | 1153.846 | 0.1289928
1602.06 | 0.170028 | 1153.846 | 0.1289928
1605.28 | 0.170348 | 1153.846 | 0.1289928
1609.4 | 0.170749 | 1153.846 | 0.1289928
1612.29 | 0.171037 | 1165.385 | 0.130024
1616.29 | 0.171441 | 1165.385 | 0.130024
1620.05 | 0.171812 | 1165.385 | 0.130024
1624.42 | 0.172254 | 1165.385 | 0.130024
1628.41 | 0.172659 | 1176.923 | 0.1310559
1632.69 | 0.173089 | 1176.923 | 0.1310559
1636.88 | 0.173524 | 1176.923 | 0.1310559
1640.65 | 0.173901 | 1176.923 | 0.1310559
1644.94 | 0.174334 | 1188.462 | 0.1320887
1648.84 | 0.174725 | 1188.462 | 0.1320887
1653.28 | 0.175174 | 1188.462 | 0.1320887
1656.5 | 0.175509 | 1188.462 | 0.1320887
1660.34 | 0.175895 | 1188.462 | 0.1320887
1663.84 | 0.17625 | 1200 | 0.1331224
1667.11 | 0.176592 | 1200 | 0.1331224
1670.32 | 0.176913 | 1200 | 0.1331224
1673.52 | 0.177245 | 1200 | 0.1331224
1676.71 | 0.177563 | 1211.538 | 0.1341572
1681.44 | 0.178056 | 1211.538 | 0.1341572
1685.5 | 0.178457 | 1211.538 | 0.1341572
1689.7 | 0.178904 | 1211.538 | 0.1341572
1693.14 | 0.179251 | 1223.077 | 0.1351931
1697.06 | 0.179657 | 1223.077 | 0.1351931
1700.93 | 0.180051 | 1223.077 | 0.1351931
1705.1 | 0.180426 | 1223.077 | 0.1351931
1709.04 | 0.180822 | 1223.077 | 0.1351931
1713.86 | 0.181322 | 1234.615 | 0.1362304
1717.35 | 0.181681 | 1234.615 | 0.1362304
1720.72 | 0.182081 | 1234.615 | 0.1362304
1725.11 | 0.182555 | 1234.615 | 0.1362304
1729.7 | 0.183028 | 1246.154 | 0.1372691
1733.17 | 0.183398 | 1246.154 | 0.1372691
1737.04 | 0.183802 | 1246.154 | 0.1372691
1740.86 | 0.184226 | 1246.154 | 0.1372691
1744.16 | 0.184571 | 1257.692 | 0.1383093
1747.95 | 0.184971 | 1257.692 | 0.1383093
1751.62 | 0.185368 | 1257.692 | 0.1383093
1755.26 | 0.18576 | 1257.692 | 0.1383093
1758.96 | 0.186152 | 1257.692 | 0.1383093
1763.26 | 0.186611 | 1269.231 | 0.1393513
1766.43 | 0.186943 | 1269.231 | 0.1393513
1769.89 | 0.187323 | 1269.231 | 0.1393513
1772.92 | 0.187646 | 1269.231 | 0.1393513
1776.88 | 0.188053 | 1280.769 | 0.140395
1780.36 | 0.188448 | 1280.769 | 0.140395
1784.14 | 0.188849 | 1280.769 | 0.140395
1787.76 | 0.189234 | 1280.769 | 0.140395
1791.98 | 0.189695 | 1292.308 | 0.1414406
1795.18 | 0.190051 | 1292.308 | 0.1414406
1799.5 | 0.190514 | 1292.308 | 0.1414406
1802.84 | 0.190869 | 1292.308 | 0.1414406
1806.83 | 0.191292 | 1292.308 | 0.1414406
1810.46 | 0.191698 | 1303.846 | 0.1424883
1813.72 | 0.192051 | 1303.846 | 0.1424883
1817.94 | 0.192515 | 1303.846 | 0.1424883
1821.22 | 0.192875 | 1303.846 | 0.1424883
1824.06 | 0.193186 | 1315.385 | 0.1435381
1827.85 | 0.193606 | 1315.385 | 0.1435381
1830.35 | 0.193879 | 1315.385 | 0.1435381
1834.45 | 0.194332 | 1315.385 | 0.1435381
1838.41 | 0.194756 | 1326.923 | 0.1445903
1842.11 | 0.195179 | 1326.923 | 0.1445903
1846.22 | 0.195634 | 1326.923 | 0.1445903
1848.97 | 0.195953 | 1326.923 | 0.1445903
1852.76 | 0.196368 | 1326.923 | 0.1445903
1855.78 | 0.196716 | 1338.462 | 0.1456449
1859.33 | 0.197109 | 1338.462 | 0.1456449
1862.72 | 0.197484 | 1338.462 | 0.1456449
1866.25 | 0.197876 | 1338.462 | 0.1456449
1870.01 | 0.1983 | 1350 | 0.1467021
1873.31 | 0.198676 | 1350 | 0.1467021
1876.82 | 0.199076 | 1350 | 0.1467021
1880.27 | 0.199465 | 1350 | 0.1467021
1883.94 | 0.199872 | 1361.538 | 0.147762
1887.56 | 0.200289 | 1361.538 | 0.147762
1891.05 | 0.200683 | 1361.538 | 0.147762
1894.82 | 0.201126 | 1361.538 | 0.147762
1898.32 | 0.201527 | 1361.538 | 0.147762
1903.51 | 0.202128 | 1373.077 | 0.1488247
1906.91 | 0.202525 | 1373.077 | 0.1488247
1910.99 | 0.202978 | 1373.077 | 0.1488247
1914.07 | 0.203333 | 1373.077 | 0.1488247
1918.49 | 0.203846 | 1384.615 | 0.1498903
1921.48 | 0.204195 | 1384.615 | 0.1498903
1925.38 | 0.204644 | 1384.615 | 0.1498903
1929.09 | 0.205072 | 1384.615 | 0.1498903
1933.88 | 0.205637 | 1396.154 | 0.1509591
1938.01 | 0.206115 | 1396.154 | 0.1509591
1942.15 | 0.206609 | 1396.154 | 0.1509591
1945.62 | 0.20702 | 1396.154 | 0.1509591
1949.28 | 0.207454 | 1396.154 | 0.1509591
1953 | 0.207905 | 1407.692 | 0.1520312
1956.7 | 0.208346 | 1407.692 | 0.1520312
1960.57 | 0.208804 | 1407.692 | 0.1520312
1963.81 | 0.209197 | 1407.692 | 0.1520312
1967.26 | 0.209603 | 1419.231 | 0.1531066
1970.78 | 0.210037 | 1419.231 | 0.1531066
1974.2 | 0.210462 | 1419.231 | 0.1531066
1977.2 | 0.210819 | 1419.231 | 0.1531066
1980.16 | 0.211188 | 1430.769 | 0.1541856
1982.86 | 0.211516 | 1430.769 | 0.1541856
1986.6 | 0.21198 | 1430.769 | 0.1541856
1989.87 | 0.212374 | 1430.769 | 0.1541856
1993.52 | 0.21282 | 1430.769 | 0.1541856
1996.84 | 0.213223 | 1442.308 | 0.1552683
2001.01 | 0.213735 | 1442.308 | 0.1552683
2004.9 | 0.214214 | 1442.308 | 0.1552683
2008.37 | 0.214649 | 1442.308 | 0.1552683
2011.86 | 0.215077 | 1453.846 | 0.1563548
2015.31 | 0.215509 | 1453.846 | 0.1563548
2018.3 | 0.215884 | 1453.846 | 0.1563548
2021.77 | 0.21631 | 1453.846 | 0.1563548
2025.04 | 0.21673 | 1465.385 | 0.1574453
2028.62 | 0.21718 | 1465.385 | 0.1574453
2032.08 | 0.217622 | 1465.385 | 0.1574453
2035.83 | 0.218096 | 1465.385 | 0.1574453
2038.95 | 0.218494 | 1465.385 | 0.1574453
2042.16 | 0.218966 | 1476.923 | 0.1585399
2047.42 | 0.219647 | 1476.923 | 0.1585399
2051.66 | 0.220198 | 1476.923 | 0.1585399
2055.56 | 0.220706 | 1476.923 | 0.1585399
2059.61 | 0.221225 | 1488.462 | 0.1596389
2063.2 | 0.221694 | 1488.462 | 0.1596389
2066.49 | 0.222112 | 1488.462 | 0.1596389
2070.03 | 0.222583 | 1488.462 | 0.1596389
2073.4 | 0.223012 | 1500 | 0.1607423
2076.98 | 0.223484 | 1500 | 0.1607423
2080.29 | 0.223923 | 1500 | 0.1607423
2083.77 | 0.224389 | 1500 | 0.1607423
2087.06 | 0.224829 | 1500 | 0.1607423
2090.61 | 0.225311 | 1511.538 | 0.1618503
2094.1 | 0.225789 | 1511.538 | 0.1618503
2097.95 | 0.226298 | 1511.538 | 0.1618503
2100.71 | 0.226673 | 1511.538 | 0.1618503
2103.89 | 0.227095 | 1523.077 | 0.1629632
2107.6 | 0.227582 | 1523.077 | 0.1629632
2110.58 | 0.227992 | 1523.077 | 0.1629632
2114.3 | 0.228505 | 1523.077 | 0.1629632
2118.49 | 0.229076 | 1534.615 | 0.164081
2121.68 | 0.229511 | 1534.615 | 0.164081
2125.15 | 0.229979 | 1534.615 | 0.164081
2128.15 | 0.230386 | 1534.615 | 0.164081
2131.82 | 0.230895 | 1534.615 | 0.164081
2135.51 | 0.231418 | 1546.154 | 0.165204
2138.41 | 0.231815 | 1546.154 | 0.165204
2141.7 | 0.232269 | 1546.154 | 0.165204
2145.17 | 0.232748 | 1546.154 | 0.165204
2148.66 | 0.233244 | 1557.692 | 0.1663324
2151.99 | 0.233709 | 1557.692 | 0.1663324
2156.03 | 0.23427 | 1557.692 | 0.1663324
2158.88 | 0.234677 | 1557.692 | 0.1663324
2163.22 | 0.235295 | 1569.231 | 0.1674662
2166.73 | 0.235783 | 1569.231 | 0.1674662
2170.01 | 0.236256 | 1569.231 | 0.1674662
2172.68 | 0.236634 | 1569.231 | 0.1674662
2175.87 | 0.237108 | 1569.231 | 0.1674662
2178.82 | 0.237532 | 1580.769 | 0.1686057
2182.23 | 0.23803 | 1580.769 | 0.1686057
2185.76 | 0.23855 | 1580.769 | 0.1686057
2189.52 | 0.239102 | 1580.769 | 0.1686057
2192.3 | 0.239519 | 1592.308 | 0.1697512
2195.56 | 0.239991 | 1592.308 | 0.1697512
2198.93 | 0.240492 | 1592.308 | 0.1697512
2202.78 | 0.241068 | 1592.308 | 0.1697512
2205.93 | 0.241536 | 1603.846 | 0.1709027
2210.04 | 0.242158 | 1603.846 | 0.1709027
2213.04 | 0.242603 | 1603.846 | 0.1709027
2216.51 | 0.243128 | 1603.846 | 0.1709027
2219.6 | 0.243592 | 1603.846 | 0.1709027
2223.19 | 0.244143 | 1615.385 | 0.1720606
2226.16 | 0.24459 | 1615.385 | 0.1720606
2229.73 | 0.245145 | 1615.385 | 0.1720606
2232.95 | 0.245637 | 1615.385 | 0.1720606
2235.95 | 0.246102 | 1626.923 | 0.1732249
2238.92 | 0.246568 | 1626.923 | 0.1732249
2242.52 | 0.24713 | 1626.923 | 0.1732249
2246.23 | 0.247711 | 1626.923 | 0.1732249
2249.53 | 0.248239 | 1638.462 | 0.174396
2252.95 | 0.248765 | 1638.462 | 0.174396
2255.84 | 0.249233 | 1638.462 | 0.174396
2259.39 | 0.249796 | 1638.462 | 0.174396
2262.81 | 0.250338 | 1638.462 | 0.174396
2265.68 | 0.250796 | 1650 | 0.175574
2268.88 | 0.251309 | 1650 | 0.175574
2272.07 | 0.251829 | 1650 | 0.175574
2274.66 | 0.252249 | 1650 | 0.175574
2278.24 | 0.252834 | 1661.538 | 0.1767591
2281.56 | 0.253372 | 1661.538 | 0.1767591
2285.27 | 0.253983 | 1661.538 | 0.1767591
2288.14 | 0.254457 | 1661.538 | 0.1767591
2291.72 | 0.255052 | 1673.077 | 0.1779517
2294.43 | 0.255503 | 1673.077 | 0.1779517
2297.1 | 0.255961 | 1673.077 | 0.1779517
2300.72 | 0.256575 | 1673.077 | 0.1779517
2304.2 | 0.257167 | 1673.077 | 0.1779517
2307.42 | 0.257711 | 1684.615 | 0.1791519
2310.54 | 0.258243 | 1684.615 | 0.1791519
2313.31 | 0.258717 | 1684.615 | 0.1791519
2316.2 | 0.259214 | 1684.615 | 0.1791519
2318.34 | 0.259589 | 1696.154 | 0.18036
2321.81 | 0.260189 | 1696.154 | 0.18036
2325.88 | 0.260894 | 1696.154 | 0.18036
2329.21 | 0.261482 | 1696.154 | 0.18036
2332.18 | 0.261994 | 1707.692 | 0.1815762
2334.95 | 0.262492 | 1707.692 | 0.1815762
2338.46 | 0.263119 | 1707.692 | 0.1815762
2341.14 | 0.263587 | 1707.692 | 0.1815762
2344.08 | 0.264124 | 1707.692 | 0.1815762
2346.41 | 0.264536 | 1719.231 | 0.1828009
2349.78 | 0.265155 | 1719.231 | 0.1828009
2353.04 | 0.265755 | 1719.231 | 0.1828009
2355.94 | 0.266286 | 1719.231 | 0.1828009
2358.43 | 0.266749 | 1730.769 | 0.1840342
2361.78 | 0.267371 | 1730.769 | 0.1840342
2364.4 | 0.267869 | 1730.769 | 0.1840342
2367.55 | 0.268461 | 1730.769 | 0.1840342
2370.17 | 0.268951 | 1742.308 | 0.1852764
2373.26 | 0.269538 | 1742.308 | 0.1852764
2375.63 | 0.269966 | 1742.308 | 0.1852764
2378.6 | 0.270536 | 1742.308 | 0.1852764
2381.32 | 0.271059 | 1742.308 | 0.1852764
2383.9 | 0.271574 | 1753.846 | 0.1865279
2386.67 | 0.2721 | 1753.846 | 0.1865279
2389.71 | 0.272698 | 1753.846 | 0.1865279
2392.3 | 0.273189 | 1753.846 | 0.1865279
2394.92 | 0.273718 | 1765.385 | 0.1877889
2397.3 | 0.2742 | 1765.385 | 0.1877889
2399.87 | 0.274721 | 1765.385 | 0.1877889
2402.32 | 0.27519 | 1765.385 | 0.1877889
2404.98 | 0.275742 | 1776.923 | 0.1890597
2408.75 | 0.276503 | 1776.923 | 0.1890597
2411.12 | 0.276991 | 1776.923 | 0.1890597
2413.48 | 0.277471 | 1776.923 | 0.1890597
2416.02 | 0.277991 | 1788.462 | 0.1903407
2418.77 | 0.27855 | 1788.462 | 0.1903407
2420.98 | 0.278999 | 1788.462 | 0.1903407
2423.73 | 0.279599 | 1788.462 | 0.1903407
2426.31 | 0.280143 | 1788.462 | 0.1903407
2429.12 | 0.280731 | 1800 | 0.1916322
2431.29 | 0.281187 | 1800 | 0.1916322
2433.72 | 0.281702 | 1800 | 0.1916322
2435.36 | 0.282056 | 1800 | 0.1916322
2438.46 | 0.282733 | 1811.538 | 0.1929345
2441.23 | 0.28334 | 1811.538 | 0.1929345
2444.17 | 0.283972 | 1811.538 | 0.1929345
2446.39 | 0.284474 | 1811.538 | 0.1929345
2448.82 | 0.285018 | 1823.077 | 0.194248
2450.89 | 0.285494 | 1823.077 | 0.194248
2453.31 | 0.286023 | 1823.077 | 0.194248
2455.93 | 0.286626 | 1823.077 | 0.194248
2458.33 | 0.287156 | 1823.077 | 0.194248
2460.67 | 0.287695 | 1834.615 | 0.195573
2463.49 | 0.28834 | 1834.615 | 0.195573
2465.51 | 0.288793 | 1834.615 | 0.195573
2467.79 | 0.28933 | 1834.615 | 0.195573
2469.93 | 0.289825 | 1846.154 | 0.1969099
2472.81 | 0.290493 | 1846.154 | 0.1969099
2475.13 | 0.291042 | 1846.154 | 0.1969099
2477.55 | 0.291616 | 1846.154 | 0.1969099
2480.24 | 0.292254 | 1857.692 | 0.1982592
2482.49 | 0.292775 | 1857.692 | 0.1982592
2484.99 | 0.293379 | 1857.692 | 0.1982592
2487.11 | 0.293885 | 1857.692 | 0.1982592
2489.36 | 0.294424 | 1857.692 | 0.1982592
2491.48 | 0.294952 | 1869.231 | 0.1996211
2493.72 | 0.295509 | 1869.231 | 0.1996211
2495.54 | 0.295956 | 1869.231 | 0.1996211
2497.81 | 0.296505 | 1869.231 | 0.1996211
2499.76 | 0.296999 | 1880.769 | 0.2009963
2502.29 | 0.297627 | 1880.769 | 0.2009963
2504.46 | 0.298193 | 1880.769 | 0.2009963
2506.42 | 0.29869 | 1880.769 | 0.2009963
2508.45 | 0.29921 | 1892.308 | 0.202385
2510.24 | 0.299668 | 1892.308 | 0.202385
2512.17 | 0.300175 | 1892.308 | 0.202385
2514.46 | 0.300768 | 1892.308 | 0.202385
2516.43 | 0.301286 | 1892.308 | 0.202385
2518.29 | 0.301782 | 1903.846 | 0.2037877
2520.05 | 0.302254 | 1903.846 | 0.2037877
2521.78 | 0.302731 | 1903.846 | 0.2037877
2523.67 | 0.303237 | 1903.846 | 0.2037877
2525.85 | 0.303822 | 1915.385 | 0.205205
2527.77 | 0.304337 | 1915.385 | 0.205205
2529.72 | 0.304861 | 1915.385 | 0.205205
2531.46 | 0.305334 | 1915.385 | 0.205205
2533.63 | 0.305924 | 1926.923 | 0.2066373
2536.05 | 0.306597 | 1926.923 | 0.2066373
2537.73 | 0.307062 | 1926.923 | 0.2066373
2539.57 | 0.30758 | 1926.923 | 0.2066373
2541.22 | 0.308051 | 1926.923 | 0.2066373
2543.07 | 0.308573 | 1938.462 | 0.2080852
2544.89 | 0.309095 | 1938.462 | 0.2080852
2547.39 | 0.309819 | 1938.462 | 0.2080852
2549.19 | 0.310332 | 1938.462 | 0.2080852
2551.46 | 0.310987 | 1950 | 0.2095492
2553.41 | 0.31157 | 1950 | 0.2095492
2555.08 | 0.312055 | 1950 | 0.2095492
2556.65 | 0.312526 | 1950 | 0.2095492
2558.67 | 0.313142 | 1961.538 | 0.2110299
2560.22 | 0.313601 | 1961.538 | 0.2110299
2562.32 | 0.314239 | 1961.538 | 0.2110299
2564.06 | 0.314782 | 1961.538 | 0.2110299
2565.86 | 0.315333 | 1961.538 | 0.2110299
2567.4 | 0.315823 | 1973.077 | 0.2125279
2568.95 | 0.316317 | 1973.077 | 0.2125279
2570.52 | 0.316823 | 1973.077 | 0.2125279
2572.43 | 0.317404 | 1973.077 | 0.2125279
2573.99 | 0.317911 | 1984.615 | 0.2140438
2575.67 | 0.318459 | 1984.615 | 0.2140438
2577.04 | 0.318895 | 1984.615 | 0.2140438
2578.76 | 0.319477 | 1984.615 | 0.2140438
2580.53 | 0.320045 | 1996.154 | 0.2155783
2582.03 | 0.320532 | 1996.154 | 0.2155783
2583.8 | 0.321116 | 1996.154 | 0.2155783
2585.3 | 0.321626 | 1996.154 | 0.2155783
2586.72 | 0.322101 | 1996.154 | 0.2155783
2588.05 | 0.322557 | 2007.692 | 0.217132
2589.64 | 0.323086 | 2007.692 | 0.217132
2591.25 | 0.323631 | 2007.692 | 0.217132
2592.72 | 0.324142 | 2007.692 | 0.217132
2594.07 | 0.324615 | 2019.231 | 0.2187057
2595.76 | 0.325205 | 2019.231 | 0.2187057
2597.24 | 0.325713 | 2019.231 | 0.2187057
2598.93 | 0.326311 | 2019.231 | 0.2187057
2600.36 | 0.326824 | 2030.769 | 0.2203001
2602 | 0.327414 | 2030.769 | 0.2203001
2603.12 | 0.327809 | 2030.769 | 0.2203001
2604.63 | 0.328368 | 2030.769 | 0.2203001
2606.22 | 0.328946 | 2030.769 | 0.2203001
2607.62 | 0.32946 | 2042.308 | 0.221916
2609.11 | 0.330001 | 2042.308 | 0.221916
2610.57 | 0.330558 | 2042.308 | 0.221916
2612.19 | 0.331168 | 2042.308 | 0.221916
2613.56 | 0.331692 | 2053.846 | 0.2235544
2614.71 | 0.332125 | 2053.846 | 0.2235544
2616.3 | 0.332723 | 2053.846 | 0.2235544
2617.51 | 0.333205 | 2053.846 | 0.2235544
2618.98 | 0.33377 | 2065.385 | 0.2252159
2620.08 | 0.334208 | 2065.385 | 0.2252159
2621.4 | 0.334731 | 2065.385 | 0.2252159
2622.57 | 0.335192 | 2065.385 | 0.2252159
2623.64 | 0.335615 | 2065.385 | 0.2252159
2625.06 | 0.336198 | 2076.923 | 0.2269017
2626.24 | 0.336675 | 2076.923 | 0.2269017
2627.27 | 0.337097 | 2076.923 | 0.2269017
2628.58 | 0.337622 | 2076.923 | 0.2269017
2630.21 | 0.33831 | 2088.462 | 0.2286126
2631.51 | 0.338856 | 2088.462 | 0.2286126
2632.65 | 0.339344 | 2088.462 | 0.2286126
2633.92 | 0.339888 | 2088.462 | 0.2286126
2635.18 | 0.34043 | 2100 | 0.2303498
2636.32 | 0.340905 | 2100 | 0.2303498
2637.49 | 0.341417 | 2100 | 0.2303498
2638.62 | 0.341905 | 2100 | 0.2303498
2639.97 | 0.342499 | 2100 | 0.2303498
2641.21 | 0.343046 | 2111.538 | 0.2321143
2642.59 | 0.343667 | 2111.538 | 0.2321143
2643.63 | 0.344141 | 2111.538 | 0.2321143
2644.84 | 0.344687 | 2111.538 | 0.2321143
2645.93 | 0.34518 | 2123.077 | 0.2339073
2647.18 | 0.345753 | 2123.077 | 0.2339073
2648.25 | 0.346235 | 2123.077 | 0.2339073
2649.53 | 0.346836 | 2123.077 | 0.2339073
2650.57 | 0.347311 | 2134.615 | 0.23573
2651.77 | 0.347879 | 2134.615 | 0.23573
2652.68 | 0.348332 | 2134.615 | 0.23573
2654 | 0.34895 | 2134.615 | 0.23573
2654.92 | 0.349393 | 2134.615 | 0.23573
2656.14 | 0.349984 | 2146.154 | 0.2375838
2657.21 | 0.350501 | 2146.154 | 0.2375838
2658.19 | 0.350997 | 2146.154 | 0.2375838
2659.24 | 0.351517 | 2146.154 | 0.2375838
2660.34 | 0.352074 | 2157.692 | 0.23947
2661.66 | 0.35273 | 2157.692 | 0.23947
2662.91 | 0.35338 | 2157.692 | 0.23947
2663.98 | 0.353928 | 2157.692 | 0.23947
2664.81 | 0.354362 | 2169.231 | 0.2413902
2665.87 | 0.354906 | 2169.231 | 0.2413902
2666.98 | 0.3555 | 2169.231 | 0.2413902
2667.97 | 0.356024 | 2169.231 | 0.2413902
2668.92 | 0.356533 | 2169.231 | 0.2413902
2669.92 | 0.357072 | 2180.769 | 0.2433459
2670.79 | 0.357554 | 2180.769 | 0.2433459
2671.89 | 0.358153 | 2180.769 | 0.2433459
2672.62 | 0.358574 | 2180.769 | 0.2433459
2673.61 | 0.359111 | 2192.308 | 0.2453389
2674.44 | 0.359573 | 2192.308 | 0.2453389
2675.31 | 0.360062 | 2192.308 | 0.2453389
2676.18 | 0.360553 | 2192.308 | 0.2453389
2677.14 | 0.361094 | 2203.846 | 0.2473709
2678.08 | 0.361642 | 2203.846 | 0.2473709
2678.81 | 0.362066 | 2203.846 | 0.2473709
2679.58 | 0.362518 | 2203.846 | 0.2473709
2680.71 | 0.363179 | 2203.846 | 0.2473709
2681.72 | 0.363767 | 2215.385 | 0.249444
2682.57 | 0.3643 | 2215.385 | 0.249444
2683.48 | 0.364861 | 2215.385 | 0.249444
2684.4 | 0.365424 | 2215.385 | 0.249444
2685.22 | 0.36593 | 2226.923 | 0.2515602
2685.9 | 0.366361 | 2226.923 | 0.2515602
2686.84 | 0.366947 | 2226.923 | 0.2515602
2687.62 | 0.367438 | 2226.923 | 0.2515602
2688.51 | 0.367996 | 2238.462 | 0.2537217
2689.34 | 0.368544 | 2238.462 | 0.2537217
2690.19 | 0.369091 | 2238.462 | 0.2537217
2690.91 | 0.369562 | 2238.462 | 0.2537217
2691.81 | 0.370151 | 2238.462 | 0.2537217
2692.63 | 0.3707 | 2250 | 0.2559311
2693.48 | 0.371272 | 2250 | 0.2559311
2694.25 | 0.371792 | 2250 | 0.2559311
2694.9 | 0.372255 | 2250 | 0.2559311
2695.6 | 0.372738 | 2261.538 | 0.2581908
2696.28 | 0.373197 | 2261.538 | 0.2581908
2696.88 | 0.373628 | 2261.538 | 0.2581908
2697.65 | 0.37417 | 2261.538 | 0.2581908
2698.27 | 0.374612 | 2273.077 | 0.2605038
2699 | 0.375145 | 2273.077 | 0.2605038
2699.57 | 0.375567 | 2273.077 | 0.2605038
2700.33 | 0.376116 | 2273.077 | 0.2605038
2700.9 | 0.376543 | 2273.077 | 0.2605038
2701.54 | 0.377025 | 2284.615 | 0.262873
2702.14 | 0.377471 | 2284.615 | 0.262873
2702.82 | 0.377978 | 2284.615 | 0.262873
2703.49 | 0.378489 | 2284.615 | 0.262873
2704.12 | 0.378982 | 2296.154 | 0.2653023
2704.77 | 0.37948 | 2296.154 | 0.2653023
2705.44 | 0.380002 | 2296.154 | 0.2653023
2706.11 | 0.380525 | 2296.154 | 0.2653023
2706.79 | 0.381074 | 2307.692 | 0.2677949
2707.49 | 0.381643 | 2307.692 | 0.2677949
2708.16 | 0.382178 | 2307.692 | 0.2677949
2708.86 | 0.382748 | 2307.692 | 0.2677949
2709.53 | 0.383293 | 2307.692 | 0.2677949
2710.3 | 0.38396 | 2319.231 | 0.2703549
2711.05 | 0.384597 | 2319.231 | 0.2703549
2711.58 | 0.385049 | 2319.231 | 0.2703549
2712.13 | 0.385525 | 2319.231 | 0.2703549
2712.7 | 0.386002 | 2330.769 | 0.2729867
2713.31 | 0.386549 | 2330.769 | 0.2729867
2713.92 | 0.387088 | 2330.769 | 0.2729867
2714.5 | 0.387611 | 2330.769 | 0.2729867
2715.13 | 0.38819 | 2342.308 | 0.275695
2715.78 | 0.388785 | 2342.308 | 0.275695
2716.38 | 0.38935 | 2342.308 | 0.275695
2716.82 | 0.389775 | 2342.308 | 0.275695
2717.4 | 0.390317 | 2342.308 | 0.275695
2717.9 | 0.390802 | 2353.846 | 0.2784852
2718.42 | 0.391302 | 2353.846 | 0.2784852
2718.92 | 0.39179 | 2353.846 | 0.2784852
2719.52 | 0.392374 | 2353.846 | 0.2784852
2719.94 | 0.392791 | 2365.385 | 0.281363
2720.51 | 0.393356 | 2365.385 | 0.281363
2721.01 | 0.393871 | 2365.385 | 0.281363
2721.41 | 0.394276 | 2365.385 | 0.281363
2721.92 | 0.394811 | 2376.923 | 0.2843351
2722.41 | 0.395312 | 2376.923 | 0.2843351
2722.89 | 0.395811 | 2376.923 | 0.2843351
2723.28 | 0.396223 | 2376.923 | 0.2843351
2723.74 | 0.396727 | 2376.923 | 0.2843351
2724.16 | 0.397177 | 2388.462 | 0.2874086
2724.61 | 0.397663 | 2388.462 | 0.2874086
2725.01 | 0.398094 | 2388.462 | 0.2874086
2725.41 | 0.398546 | 2388.462 | 0.2874086
2725.81 | 0.399007 | 2400 | 0.2905917
2726.33 | 0.399582 | 2400 | 0.2905917
2726.8 | 0.400117 | 2400 | 0.2905917
2727.25 | 0.400634 | 2400 | 0.2905917
2727.66 | 0.401129 | 2411.538 | 0.2938934
2728.08 | 0.401618 | 2411.538 | 0.2938934
2728.41 | 0.402012 | 2411.538 | 0.2938934
2728.85 | 0.402558 | 2411.538 | 0.2938934
2729.2 | 0.402984 | 2411.538 | 0.2938934
2729.52 | 0.403371 | 2423.077 | 0.297324
2729.82 | 0.403751 | 2423.077 | 0.297324
2730.18 | 0.404215 | 2423.077 | 0.297324
2730.52 | 0.404624 | 2423.077 | 0.297324
2730.93 | 0.405171 | 2434.615 | 0.3008951
2731.23 | 0.405559 | 2434.615 | 0.3008951
2731.58 | 0.406012 | 2434.615 | 0.3008951
2731.97 | 0.40652 | 2434.615 | 0.3008951
2732.28 | 0.40695 | 2446.154 | 0.3046197
2732.65 | 0.40743 | 2446.154 | 0.3046197
2732.99 | 0.407889 | 2446.154 | 0.3046197
2733.34 | 0.408356 | 2446.154 | 0.3046197
2733.65 | 0.408791 | 2446.154 | 0.3046197
2733.95 | 0.409213 | 2457.692 | 0.3085128
2734.27 | 0.40967 | 2457.692 | 0.3085128
2734.59 | 0.410133 | 2457.692 | 0.3085128
2734.89 | 0.410564 | 2457.692 | 0.3085128
2735.24 | 0.41108 | 2469.231 | 0.3125949
2735.55 | 0.41156 | 2469.231 | 0.3125949
2735.87 | 0.41203 | 2469.231 | 0.3125949
2736.16 | 0.412469 | 2469.231 | 0.3125949
2736.52 | 0.413045 | 2480.769 | 0.3168849
2736.81 | 0.413491 | 2480.769 | 0.3168849
2737.14 | 0.414013 | 2480.769 | 0.3168849
2737.46 | 0.414524 | 2480.769 | 0.3168849
2737.86 | 0.415172 | 2480.769 | 0.3168849
2738.19 | 0.415711 | 2492.308 | 0.3214072
2738.56 | 0.416332 | 2492.308 | 0.3214072
2738.84 | 0.416814 | 2492.308 | 0.3214072
2739.14 | 0.417333 | 2492.308 | 0.3214072
2739.39 | 0.417768 | 2503.846 | 0.3261907
2739.71 | 0.418323 | 2503.846 | 0.3261907
2739.96 | 0.418765 | 2503.846 | 0.3261907
2740.21 | 0.419235 | 2503.846 | 0.3261907
2740.46 | 0.419676 | 2515.385 | 0.3312703
2740.73 | 0.42018 | 2515.385 | 0.3312703
2740.99 | 0.420677 | 2515.385 | 0.3312703
2741.24 | 0.421155 | 2515.385 | 0.3312703
2741.49 | 0.421655 | 2515.385 | 0.3312703
2741.73 | 0.422104 | 2526.923 | 0.3366878
2742.05 | 0.42273 | 2526.923 | 0.3366878
2742.28 | 0.423203 | 2526.923 | 0.3366878
2742.55 | 0.423756 | 2526.923 | 0.3366878
2742.76 | 0.424215 | 2538.462 | 0.3424942
2743.01 | 0.424765 | 2538.462 | 0.3424942
2743.21 | 0.425188 | 2538.462 | 0.3424942
2743.43 | 0.425659 | 2538.462 | 0.3424942
2743.61 | 0.426062 | 2550 | 0.3487515
2743.83 | 0.42655 | 2550 | 0.3487515
2744.03 | 0.426999 | 2550 | 0.3487515
2744.23 | 0.427465 | 2550 | 0.3487515
2744.4 | 0.427883 | 2550 | 0.3487515
2744.61 | 0.428385 | 2561.538 | 0.355533
2744.8 | 0.428826 | 2561.538 | 0.355533
2744.96 | 0.429234 | 2561.538 | 0.355533
2745.11 | 0.429601 | 2561.538 | 0.355533
2745.33 | 0.430153 | 2573.077 | 0.3629846
2745.48 | 0.430542 | 2573.077 | 0.3629846
2745.65 | 0.430966 | 2573.077 | 0.3629846
2745.82 | 0.431408 | 2573.077 | 0.3629846
2745.98 | 0.431863 | 2584.615 | 0.3712309
2746.13 | 0.432269 | 2584.615 | 0.3712309
2746.3 | 0.432741 | 2584.615 | 0.3712309
2746.47 | 0.433202 | 2584.615 | 0.3712309
2746.62 | 0.433648 | 2584.615 | 0.3712309
2746.78 | 0.434134 | 2596.154 | 0.3804699
2746.93 | 0.434577 | 2596.154 | 0.3804699
2747.1 | 0.435103 | 2596.154 | 0.3804699
2747.25 | 0.435558 | 2596.154 | 0.3804699
2747.42 | 0.436104 | 2607.692 | 0.3909629
2747.57 | 0.436581 | 2607.692 | 0.3909629
2747.73 | 0.437143 | 2607.692 | 0.3909629
2747.88 | 0.437667 | 2607.692 | 0.3909629
2748.05 | 0.438265 | 2619.231 | 0.4032604
2748.2 | 0.438812 | 2619.231 | 0.4032604
2748.37 | 0.439443 | 2619.231 | 0.4032604
2748.52 | 0.440053 | 2619.231 | 0.4032604
2748.69 | 0.440736 | 2619.231 | 0.4032604
2748.84 | 0.44138 | 2630.769 | 0.4180485
2749 | 0.442147 | 2630.769 | 0.4180485
2749.15 | 0.442867 | 2630.769 | 0.4180485
2749.32 | 0.443712 | 2630.769 | 0.4180485
2749.47 | 0.444549 | 2642.308 | 0.4363715
2749.64 | 0.445534 | 2642.308 | 0.4363715
2749.79 | 0.446534 | 2642.308 | 0.4363715
2749.95 | 0.447783 | 2642.308 | 0.4363715
2750.1 | 0.449053 | 2653.846 | 0.4620319
2750.27 | 0.45075 | 2653.846 | 0.4620319
2750.42 | 0.452708 | 2653.846 | 0.4620319
2750.74 | 0.468106 | 2653.846 | 0.4620319
0 | 0 | 0 | 0
3.82 | 0.000816 | 0 | 0
8.11 | 0.001662 | 0 | 0
11.66 | 0.002328 | 11.53846 | 0.001317487
15.85 | 0.003053 | 11.53846 | 0.001317487
19.04 | 0.003531 | 11.53846 | 0.001317487
23.06 | 0.004106 | 23.07692 | 0.002613225
26.96 | 0.004621 | 23.07692 | 0.002613225
31.55 | 0.005215 | 23.07692 | 0.002613225
35.17 | 0.005661 | 34.61538 | 0.003888138
40.16 | 0.006256 | 34.61538 | 0.003888138
43.98 | 0.006729 | 34.61538 | 0.003888138
48.42 | 0.007251 | 46.15385 | 0.005143076
52.04 | 0.007659 | 46.15385 | 0.005143076
56.21 | 0.008136 | 46.15385 | 0.005143076
59.42 | 0.008511 | 57.69231 | 0.006378834
62.99 | 0.008912 | 57.69231 | 0.006378834
66.21 | 0.009296 | 57.69231 | 0.006378834
70.74 | 0.009786 | 69.23077 | 0.007596155
74.4 | 0.010198 | 69.23077 | 0.007596155
79.15 | 0.010718 | 69.23077 | 0.007596155
83.66 | 0.011214 | 80.76923 | 0.008795734
88.68 | 0.011777 | 80.76923 | 0.008795734
93.17 | 0.012434 | 80.76923 | 0.008795734
97.49 | 0.012906 | 92.30769 | 0.009978229
101.66 | 0.013361 | 92.30769 | 0.009978229
106.33 | 0.013882 | 92.30769 | 0.009978229
110.55 | 0.014335 | 103.8462 | 0.01114426
115.27 | 0.014827 | 103.8462 | 0.01114426
118.66 | 0.015192 | 103.8462 | 0.01114426
122.56 | 0.015599 | 115.3846 | 0.0122944
126.82 | 0.016065 | 115.3846 | 0.0122944
131.34 | 0.016549 | 115.3846 | 0.0122944
136.13 | 0.017033 | 126.9231 | 0.01342922
141.43 | 0.017585 | 126.9231 | 0.01342922
145.22 | 0.017976 | 126.9231 | 0.01342922
148.96 | 0.018355 | 138.4615 | 0.01454924
152.23 | 0.018683 | 138.4615 | 0.01454924
156.63 | 0.019137 | 138.4615 | 0.01454924
161.34 | 0.019603 | 150 | 0.01565495
165.89 | 0.020036 | 150 | 0.01565495
169.78 | 0.020426 | 150 | 0.01565495
174.03 | 0.020857 | 161.5385 | 0.01674684
178.12 | 0.021245 | 161.5385 | 0.01674684
182.98 | 0.021689 | 173.0769 | 0.01782535
187.03 | 0.022059 | 173.0769 | 0.01782535
191.35 | 0.022478 | 173.0769 | 0.01782535
195.86 | 0.022906 | 184.6154 | 0.01889091
200.01 | 0.023307 | 184.6154 | 0.01889091
204.67 | 0.023755 | 184.6154 | 0.01889091
209.24 | 0.024194 | 196.1538 | 0.01994393
212.76 | 0.02453 | 196.1538 | 0.01994393
218.21 | 0.025041 | 196.1538 | 0.01994393
222.42 | 0.025434 | 207.6923 | 0.02098481
227.61 | 0.025921 | 207.6923 | 0.02098481
232.08 | 0.026327 | 207.6923 | 0.02098481
237.53 | 0.026823 | 219.2308 | 0.02201392
240.82 | 0.027117 | 219.2308 | 0.02201392
246.11 | 0.027592 | 219.2308 | 0.02201392
249.53 | 0.027905 | 230.7692 | 0.02303162
254.67 | 0.028382 | 230.7692 | 0.02303162
258.92 | 0.028747 | 230.7692 | 0.02303162
263.66 | 0.029162 | 242.3077 | 0.02403826
268.03 | 0.029556 | 242.3077 | 0.02403826
272.27 | 0.029917 | 242.3077 | 0.02403826
277.19 | 0.030362 | 253.8462 | 0.02503415
282.35 | 0.030802 | 253.8462 | 0.02503415
285.9 | 0.031103 | 253.8462 | 0.02503415
291.04 | 0.031531 | 265.3846 | 0.02601962
294.41 | 0.031826 | 265.3846 | 0.02601962
298.76 | 0.032206 | 265.3846 | 0.02601962
303.59 | 0.032615 | 276.9231 | 0.02699497
308.86 | 0.033061 | 276.9231 | 0.02699497
312.76 | 0.033379 | 276.9231 | 0.02699497
317.68 | 0.033796 | 288.4615 | 0.02796049
321.65 | 0.034134 | 288.4615 | 0.02796049
326.09 | 0.034519 | 288.4615 | 0.02796049
330.23 | 0.034863 | 300 | 0.02891646
333.98 | 0.03517 | 300 | 0.02891646
338.14 | 0.035505 | 300 | 0.02891646
343.34 | 0.035925 | 311.5385 | 0.02986315
347.48 | 0.036267 | 311.5385 | 0.02986315
352.77 | 0.036697 | 311.5385 | 0.02986315
357.38 | 0.037067 | 323.0769 | 0.03080082
362.2 | 0.037455 | 323.0769 | 0.03080082
366.92 | 0.037846 | 323.0769 | 0.03080082
371.39 | 0.038194 | 334.6154 | 0.03172971
376.36 | 0.038584 | 334.6154 | 0.03172971
380.8 | 0.038942 | 346.1538 | 0.03265006
385.67 | 0.039322 | 346.1538 | 0.03265006
390.26 | 0.039696 | 346.1538 | 0.03265006
395.18 | 0.040086 | 357.6923 | 0.03356211
399.37 | 0.040425 | 357.6923 | 0.03356211
404.64 | 0.040831 | 357.6923 | 0.03356211
410 | 0.041252 | 369.2308 | 0.03446607
414.82 | 0.041624 | 369.2308 | 0.03446607
419.34 | 0.041981 | 369.2308 | 0.03446607
422.94 | 0.042256 | 380.7692 | 0.03536217
426.73 | 0.042546 | 380.7692 | 0.03536217
431.64 | 0.042929 | 380.7692 | 0.03536217
436.63 | 0.043306 | 392.3077 | 0.03625061
441.01 | 0.043652 | 392.3077 | 0.03625061
446.24 | 0.044042 | 392.3077 | 0.03625061
450.82 | 0.044375 | 403.8462 | 0.03713159
455.44 | 0.044718 | 403.8462 | 0.03713159
460.42 | 0.045093 | 403.8462 | 0.03713159
465.21 | 0.045454 | 415.3846 | 0.0380053
469.63 | 0.045811 | 415.3846 | 0.0380053
474.68 | 0.046179 | 415.3846 | 0.0380053
479.9 | 0.046488 | 426.9231 | 0.03887194
484.53 | 0.046907 | 426.9231 | 0.03887194
488.93 | 0.047232 | 426.9231 | 0.03887194
493.92 | 0.047618 | 438.4615 | 0.03973166
498.17 | 0.047926 | 438.4615 | 0.03973166
502.91 | 0.048267 | 438.4615 | 0.03973166
507.87 | 0.04863 | 450 | 0.04058467
512.2 | 0.048941 | 450 | 0.04058467
516.39 | 0.049243 | 450 | 0.04058467
520.35 | 0.049538 | 461.5385 | 0.04143112
525.38 | 0.049883 | 461.5385 | 0.04143112
529.54 | 0.050181 | 461.5385 | 0.04143112
533.93 | 0.050479 | 473.0769 | 0.04227118
537.85 | 0.050774 | 473.0769 | 0.04227118
542.49 | 0.05109 | 473.0769 | 0.04227118
546.26 | 0.05135 | 484.6154 | 0.04310501
550.24 | 0.051659 | 484.6154 | 0.04310501
555.28 | 0.052014 | 484.6154 | 0.04310501
560.67 | 0.052383 | 496.1538 | 0.04393277
565.34 | 0.052716 | 496.1538 | 0.04393277
570.35 | 0.05307 | 496.1538 | 0.04393277
574.97 | 0.053399 | 507.6923 | 0.0447546
579.36 | 0.053703 | 507.6923 | 0.0447546
584.71 | 0.054074 | 519.2308 | 0.04557065
589.45 | 0.054389 | 519.2308 | 0.04557065
593.69 | 0.054696 | 519.2308 | 0.04557065
599.08 | 0.05507 | 530.7692 | 0.04638106
603.2 | 0.055366 | 530.7692 | 0.04638106
608.74 | 0.055748 | 530.7692 | 0.04638106
613.71 | 0.056078 | 542.3077 | 0.04718597
619.97 | 0.056496 | 542.3077 | 0.04718597
624.25 | 0.056791 | 542.3077 | 0.04718597
629.08 | 0.057111 | 553.8462 | 0.0479855
632.93 | 0.057386 | 553.8462 | 0.0479855
638.35 | 0.057748 | 553.8462 | 0.0479855
642.42 | 0.058022 | 565.3846 | 0.0487798
647.48 | 0.058351 | 565.3846 | 0.0487798
653.04 | 0.058717 | 565.3846 | 0.0487798
657.54 | 0.059036 | 576.9231 | 0.04956897
661.99 | 0.059348 | 576.9231 | 0.04956897
667.15 | 0.059677 | 576.9231 | 0.04956897
671.82 | 0.06 | 588.4615 | 0.05035315
676.71 | 0.060324 | 588.4615 | 0.05035315
680.45 | 0.060583 | 588.4615 | 0.05035315
685.7 | 0.060937 | 600 | 0.05113246
690.24 | 0.061244 | 600 | 0.05113246
694.56 | 0.061525 | 600 | 0.05113246
699.38 | 0.061835 | 611.5385 | 0.051907
704.51 | 0.062189 | 611.5385 | 0.051907
708.48 | 0.062424 | 611.5385 | 0.051907
713.48 | 0.062745 | 623.0769 | 0.05267689
718.05 | 0.063037 | 623.0769 | 0.05267689
724.13 | 0.063431 | 623.0769 | 0.05267689
729.25 | 0.063769 | 634.6154 | 0.05344225
735.22 | 0.064141 | 634.6154 | 0.05344225
739.78 | 0.06443 | 634.6154 | 0.05344225
744.6 | 0.064743 | 646.1538 | 0.05420317
750.27 | 0.065121 | 646.1538 | 0.05420317
755.39 | 0.065449 | 646.1538 | 0.05420317
760.65 | 0.06578 | 657.6923 | 0.05495976
764.65 | 0.066038 | 657.6923 | 0.05495976
769.22 | 0.066321 | 657.6923 | 0.05495976
773.61 | 0.066605 | 669.2308 | 0.05571212
779.05 | 0.066957 | 669.2308 | 0.05571212
784.04 | 0.067258 | 669.2308 | 0.05571212
791.01 | 0.067695 | 680.7692 | 0.05646036
796.15 | 0.068027 | 680.7692 | 0.05646036
800.89 | 0.06832 | 692.3077 | 0.05720456
806.2 | 0.06865 | 692.3077 | 0.05720456
811.22 | 0.068949 | 692.3077 | 0.05720456
815.47 | 0.069214 | 703.8462 | 0.05794482
819.59 | 0.069482 | 703.8462 | 0.05794482
824.05 | 0.069749 | 703.8462 | 0.05794482
828.2 | 0.070009 | 715.3846 | 0.05868124
832.67 | 0.070286 | 715.3846 | 0.05868124
838.38 | 0.070636 | 715.3846 | 0.05868124
843.13 | 0.070939 | 726.9231 | 0.0594139
848.56 | 0.071271 | 726.9231 | 0.0594139
854.45 | 0.071631 | 726.9231 | 0.0594139
859.35 | 0.071924 | 738.4615 | 0.06014289
863.84 | 0.072193 | 738.4615 | 0.06014289
869.18 | 0.072532 | 738.4615 | 0.06014289
873.4 | 0.0728 | 750 | 0.06086829
877.92 | 0.073081 | 750 | 0.06086829
882.54 | 0.073356 | 750 | 0.06086829
887.98 | 0.073688 | 761.5385 | 0.06159019
892.67 | 0.073974 | 761.5385 | 0.06159019
898.11 | 0.074308 | 761.5385 | 0.06159019
903.45 | 0.074624 | 773.0769 | 0.06230867
909.6 | 0.074994 | 773.0769 | 0.06230867
914.96 | 0.075313 | 773.0769 | 0.06230867
920.15 | 0.075635 | 784.6154 | 0.06302381
924.49 | 0.075905 | 784.6154 | 0.06302381
929.51 | 0.076191 | 784.6154 | 0.06302381
934.18 | 0.076458 | 796.1538 | 0.06373568
939.12 | 0.076765 | 796.1538 | 0.06373568
942.96 | 0.076975 | 796.1538 | 0.06373568
948.03 | 0.077283 | 807.6923 | 0.06444437
952.05 | 0.077517 | 807.6923 | 0.06444437
957.97 | 0.077873 | 807.6923 | 0.06444437
962.13 | 0.078126 | 819.2308 | 0.06514995
966.95 | 0.078418 | 819.2308 | 0.06514995
971.2 | 0.078663 | 819.2308 | 0.06514995
975.44 | 0.078909 | 830.7692 | 0.06585249
981.06 | 0.079237 | 830.7692 | 0.06585249
985.85 | 0.07951 | 830.7692 | 0.06585249
990.39 | 0.079808 | 842.3077 | 0.06655207
994.71 | 0.080052 | 842.3077 | 0.06655207
998.31 | 0.080255 | 842.3077 | 0.06655207
1003.6 | 0.080561 | 853.8462 | 0.06724874
1008.72 | 0.080866 | 853.8462 | 0.06724874
1013.95 | 0.081168 | 865.3846 | 0.06794259
1019.42 | 0.08149 | 865.3846 | 0.06794259
1025.11 | 0.081813 | 865.3846 | 0.06794259
1029.5 | 0.082066 | 876.9231 | 0.06863368
1033.3 | 0.082289 | 876.9231 | 0.06863368
1038.61 | 0.082601 | 876.9231 | 0.06863368
1042.91 | 0.082842 | 888.4615 | 0.06932207
1047.03 | 0.083082 | 888.4615 | 0.06932207
1053.57 | 0.083457 | 888.4615 | 0.06932207
1058.09 | 0.083721 | 900 | 0.07000783
1063.48 | 0.084042 | 900 | 0.07000783
1067.47 | 0.084265 | 900 | 0.07000783
1071.81 | 0.084514 | 911.5385 | 0.07069103
1076.73 | 0.084782 | 911.5385 | 0.07069103
1082.23 | 0.08511 | 911.5385 | 0.07069103
1087.14 | 0.085388 | 923.0769 | 0.07137172
1092.38 | 0.085681 | 923.0769 | 0.07137172
1097.35 | 0.085965 | 923.0769 | 0.07137172
1102.49 | 0.086244 | 934.6154 | 0.07204997
1106.53 | 0.086485 | 934.6154 | 0.07204997
1112.88 | 0.086848 | 934.6154 | 0.07204997
1117.12 | 0.087085 | 946.1538 | 0.07272584
1123.38 | 0.087444 | 946.1538 | 0.07272584
1128.57 | 0.087727 | 946.1538 | 0.07272584
1134.32 | 0.088073 | 957.6923 | 0.07339938
1139.48 | 0.088384 | 957.6923 | 0.07339938
1143.98 | 0.088614 | 957.6923 | 0.07339938
1148.94 | 0.088872 | 969.2308 | 0.07407066
1153.58 | 0.089145 | 969.2308 | 0.07407066
1158.7 | 0.089431 | 969.2308 | 0.07407066
1163.75 | 0.089721 | 980.7692 | 0.07473973
1168.46 | 0.089966 | 980.7692 | 0.07473973
1173.75 | 0.090254 | 980.7692 | 0.07473973
1180.22 | 0.090626 | 992.3077 | 0.07540665
1184.51 | 0.090859 | 992.3077 | 0.07540665
1189.96 | 0.091169 | 992.3077 | 0.07540665
1194.8 | 0.091424 | 1003.846 | 0.07607146
1200.36 | 0.091795 | 1003.846 | 0.07607146
1204.39 | 0.092026 | 1003.846 | 0.07607146
1210.07 | 0.092351 | 1015.385 | 0.07673424
1214.4 | 0.092594 | 1015.385 | 0.07673424
1219.7 | 0.092886 | 1026.923 | 0.07739502
1223.42 | 0.093082 | 1026.923 | 0.07739502
1228.61 | 0.093373 | 1026.923 | 0.07739502
1232.65 | 0.093604 | 1038.462 | 0.07805387
1238.84 | 0.093942 | 1038.462 | 0.07805387
1242.88 | 0.094175 | 1038.462 | 0.07805387
1247.93 | 0.094453 | 1050 | 0.07871083
1252.14 | 0.094671 | 1050 | 0.07871083
1258.39 | 0.095018 | 1050 | 0.07871083
1262.91 | 0.095265 | 1061.538 | 0.07936596
1267.85 | 0.09552 | 1061.538 | 0.07936596
1272.67 | 0.0958 | 1061.538 | 0.07936596
1278.28 | 0.096115 | 1073.077 | 0.0800193
1282.37 | 0.096335 | 1073.077 | 0.0800193
1287.41 | 0.096604 | 1073.077 | 0.0800193
1292.49 | 0.096874 | 1084.615 | 0.0806709
1299.02 | 0.097238 | 1084.615 | 0.0806709
1303.44 | 0.097466 | 1084.615 | 0.0806709
1309.38 | 0.097792 | 1096.154 | 0.08132082
1314.27 | 0.098069 | 1096.154 | 0.08132082
1318.96 | 0.098316 | 1096.154 | 0.08132082
1323.84 | 0.098579 | 1107.692 | 0.08196909
1330.13 | 0.09892 | 1107.692 | 0.08196909
1335.46 | 0.099197 | 1107.692 | 0.08196909
1340.81 | 0.099502 | 1119.231 | 0.08261578
1346.05 | 0.099765 | 1119.231 | 0.08261578
1351.46 | 0.10007 | 1119.231 | 0.08261578
1356.56 | 0.100342 | 1130.769 | 0.08326092
1362.28 | 0.100655 | 1130.769 | 0.08326092
1366.44 | 0.100869 | 1130.769 | 0.08326092
1371.18 | 0.101135 | 1142.308 | 0.08390455
1374.95 | 0.101334 | 1142.308 | 0.08390455
1380.57 | 0.101629 | 1142.308 | 0.08390455
1384.84 | 0.101852 | 1153.846 | 0.08454674
1389.73 | 0.102117 | 1153.846 | 0.08454674
1393.93 | 0.102335 | 1153.846 | 0.08454674
1400.27 | 0.102673 | 1165.385 | 0.08518751
1405.46 | 0.102946 | 1165.385 | 0.08518751
1412.27 | 0.103305 | 1165.385 | 0.08518751
1416.83 | 0.103542 | 1176.923 | 0.08582692
1421.41 | 0.103795 | 1176.923 | 0.08582692
1426.32 | 0.104052 | 1176.923 | 0.08582692
1430.61 | 0.104288 | 1188.462 | 0.08646501
1436.16 | 0.104581 | 1188.462 | 0.08646501
1441.68 | 0.104888 | 1200 | 0.08710182
1446.57 | 0.105144 | 1200 | 0.08710182
1452.08 | 0.105449 | 1200 | 0.08710182
1455.77 | 0.105627 | 1211.538 | 0.08773739
1460.64 | 0.105888 | 1211.538 | 0.08773739
1465.58 | 0.106141 | 1211.538 | 0.08773739
1471.62 | 0.106454 | 1223.077 | 0.08837177
1475.9 | 0.106639 | 1223.077 | 0.08837177
1480.58 | 0.106935 | 1223.077 | 0.08837177
1485.73 | 0.107182 | 1234.615 | 0.089005
1490.92 | 0.107455 | 1234.615 | 0.089005
1495.62 | 0.107706 | 1234.615 | 0.089005
1500.95 | 0.108002 | 1246.154 | 0.08963712
1505.94 | 0.108254 | 1246.154 | 0.08963712
1511.22 | 0.10852 | 1246.154 | 0.08963712
1515.45 | 0.108749 | 1257.692 | 0.09026816
1521.07 | 0.109035 | 1257.692 | 0.09026816
1525.89 | 0.109295 | 1257.692 | 0.09026816
1531.68 | 0.109607 | 1269.231 | 0.09089818
1535.98 | 0.10983 | 1269.231 | 0.09089818
1541.61 | 0.110127 | 1269.231 | 0.09089818
1547.25 | 0.110422 | 1280.769 | 0.09152721
1551.12 | 0.110636 | 1280.769 | 0.09152721
1556.29 | 0.110904 | 1280.769 | 0.09152721
1561.96 | 0.111207 | 1292.308 | 0.09215528
1566.88 | 0.111444 | 1292.308 | 0.09215528
1572.44 | 0.111749 | 1292.308 | 0.09215528
1576.88 | 0.111982 | 1303.846 | 0.09278245
1582.32 | 0.112247 | 1303.846 | 0.09278245
1588.04 | 0.112555 | 1303.846 | 0.09278245
1592.24 | 0.112775 | 1315.385 | 0.09340874
1598.83 | 0.113105 | 1315.385 | 0.09340874
1603.52 | 0.113338 | 1315.385 | 0.09340874
1608.36 | 0.113598 | 1326.923 | 0.0940342
1612.85 | 0.113826 | 1326.923 | 0.0940342
1617.62 | 0.114064 | 1326.923 | 0.0940342
1621.24 | 0.114257 | 1338.462 | 0.09465887
1628.38 | 0.114629 | 1338.462 | 0.09465887
1634.12 | 0.114929 | 1338.462 | 0.09465887
1638.76 | 0.115172 | 1350 | 0.09528278
1645 | 0.115432 | 1350 | 0.09528278
1651.32 | 0.115742 | 1350 | 0.09528278
1656.39 | 0.116013 | 1361.538 | 0.09590596
1661.72 | 0.116285 | 1361.538 | 0.09590596
1666.95 | 0.116571 | 1373.077 | 0.09652847
1672.34 | 0.116852 | 1373.077 | 0.09652847
1677.95 | 0.11713 | 1373.077 | 0.09652847
1682.92 | 0.117392 | 1384.615 | 0.09715033
1687.68 | 0.117631 | 1384.615 | 0.09715033
1693.28 | 0.117916 | 1384.615 | 0.09715033
1697.74 | 0.118151 | 1396.154 | 0.09777158
1703.18 | 0.118436 | 1396.154 | 0.09777158
1707.7 | 0.118668 | 1396.154 | 0.09777158
1712.92 | 0.118928 | 1407.692 | 0.09839226
1717.36 | 0.119166 | 1407.692 | 0.09839226
1722.23 | 0.119424 | 1407.692 | 0.09839226
1727.08 | 0.119676 | 1419.231 | 0.0990124
1733.99 | 0.120028 | 1419.231 | 0.0990124
1738.2 | 0.120258 | 1419.231 | 0.0990124
1743.8 | 0.120537 | 1430.769 | 0.09963204
1748.31 | 0.120759 | 1430.769 | 0.09963204
1752.53 | 0.120985 | 1430.769 | 0.09963204
1757.23 | 0.121228 | 1442.308 | 0.1002512
1763.11 | 0.12153 | 1442.308 | 0.1002512
1767.59 | 0.121768 | 1442.308 | 0.1002512
1773.9 | 0.122092 | 1453.846 | 0.10087
1778.54 | 0.122334 | 1453.846 | 0.10087
1783.31 | 0.122577 | 1453.846 | 0.10087
1788.43 | 0.122841 | 1465.385 | 0.1014883
1793.35 | 0.123084 | 1465.385 | 0.1014883
1798.28 | 0.12336 | 1465.385 | 0.1014883
1804.53 | 0.123667 | 1476.923 | 0.1021063
1809.8 | 0.123841 | 1476.923 | 0.1021063
1815.16 | 0.124217 | 1476.923 | 0.1021063
1819.65 | 0.124455 | 1488.462 | 0.102724
1826.27 | 0.124794 | 1488.462 | 0.102724
1831.08 | 0.125048 | 1488.462 | 0.102724
1836.27 | 0.125296 | 1500 | 0.1033414
1841.14 | 0.125569 | 1500 | 0.1033414
1846.13 | 0.125818 | 1500 | 0.1033414
1849.96 | 0.126028 | 1511.538 | 0.1039585
1854.75 | 0.126261 | 1511.538 | 0.1039585
1859.09 | 0.126484 | 1511.538 | 0.1039585
1864.11 | 0.126733 | 1523.077 | 0.1045755
1868.83 | 0.126978 | 1523.077 | 0.1045755
1874.16 | 0.127248 | 1523.077 | 0.1045755
1877.96 | 0.127458 | 1534.615 | 0.1051922
1883.53 | 0.127754 | 1534.615 | 0.1051922
1887.34 | 0.127934 | 1546.154 | 0.1058088
1892.17 | 0.128191 | 1546.154 | 0.1058088
1897.13 | 0.128467 | 1546.154 | 0.1058088
1902.89 | 0.128757 | 1557.692 | 0.1064252
1907.74 | 0.129003 | 1557.692 | 0.1064252
1912.46 | 0.129251 | 1557.692 | 0.1064252
1917.42 | 0.129489 | 1569.231 | 0.1070416
1923.74 | 0.129807 | 1569.231 | 0.1070416
1928.58 | 0.130058 | 1569.231 | 0.1070416
1933.43 | 0.130295 | 1580.769 | 0.107658
1938.36 | 0.130552 | 1580.769 | 0.107658
1943.33 | 0.130811 | 1580.769 | 0.107658
1946.95 | 0.130999 | 1592.308 | 0.1082743
1952.25 | 0.131282 | 1592.308 | 0.1082743
1957.38 | 0.131537 | 1592.308 | 0.1082743
1963.07 | 0.131816 | 1603.846 | 0.1088907
1967.02 | 0.132041 | 1603.846 | 0.1088907
1972.88 | 0.13232 | 1603.846 | 0.1088907
1978.1 | 0.132578 | 1615.385 | 0.1095071
1984.75 | 0.132894 | 1615.385 | 0.1095071
1988.94 | 0.133115 | 1615.385 | 0.1095071
1994.98 | 0.133422 | 1626.923 | 0.1101236
2000.22 | 0.133692 | 1626.923 | 0.1101236
2005.39 | 0.133987 | 1626.923 | 0.1101236
2009.9 | 0.134209 | 1638.462 | 0.1107402
2015 | 0.134473 | 1638.462 | 0.1107402
2020.76 | 0.134777 | 1638.462 | 0.1107402
2025.18 | 0.135 | 1650 | 0.111357
2030.2 | 0.13526 | 1650 | 0.111357
2035.17 | 0.135514 | 1650 | 0.111357
2040.46 | 0.135777 | 1661.538 | 0.111974
2045.48 | 0.136028 | 1661.538 | 0.111974
2050.34 | 0.136285 | 1661.538 | 0.111974
2054.93 | 0.136517 | 1673.077 | 0.1125912
2060.08 | 0.136776 | 1673.077 | 0.1125912
2065.84 | 0.137069 | 1673.077 | 0.1125912
2071.08 | 0.137343 | 1684.615 | 0.1132086
2076.2 | 0.137615 | 1684.615 | 0.1132086
2082.27 | 0.137915 | 1684.615 | 0.1132086
2087.93 | 0.138197 | 1696.154 | 0.1138264
2093.1 | 0.138467 | 1696.154 | 0.1138264
2097.81 | 0.138711 | 1696.154 | 0.1138264
2102.43 | 0.13895 | 1707.692 | 0.1144444
2107.4 | 0.139219 | 1707.692 | 0.1144444
2112.99 | 0.139502 | 1719.231 | 0.1150629
2117.59 | 0.139747 | 1719.231 | 0.1150629
2123.37 | 0.140039 | 1719.231 | 0.1150629
2128.56 | 0.140297 | 1730.769 | 0.1156817
2134.21 | 0.140591 | 1730.769 | 0.1156817
2138.15 | 0.140797 | 1730.769 | 0.1156817
2144.47 | 0.141122 | 1742.308 | 0.116301
2149.71 | 0.141396 | 1742.308 | 0.116301
2155.8 | 0.141684 | 1742.308 | 0.116301
2160.46 | 0.141942 | 1753.846 | 0.1169207
2165.38 | 0.142182 | 1753.846 | 0.1169207
2169.72 | 0.142417 | 1753.846 | 0.1169207
2174.24 | 0.142654 | 1765.385 | 0.117541
2178.74 | 0.142898 | 1765.385 | 0.117541
2184.03 | 0.143148 | 1765.385 | 0.117541
2188.42 | 0.143385 | 1776.923 | 0.1181617
2193.91 | 0.143668 | 1776.923 | 0.1181617
2199.1 | 0.143935 | 1776.923 | 0.1181617
2204.15 | 0.14419 | 1788.462 | 0.1187831
2208.72 | 0.144431 | 1788.462 | 0.1187831
2213.86 | 0.144684 | 1788.462 | 0.1187831
2218.63 | 0.144938 | 1800 | 0.119405
2224.39 | 0.145223 | 1800 | 0.119405
2229.66 | 0.145506 | 1800 | 0.119405
2235.08 | 0.145779 | 1811.538 | 0.1200276
2239.09 | 0.145991 | 1811.538 | 0.1200276
2244.69 | 0.14629 | 1811.538 | 0.1200276
2250.38 | 0.146583 | 1823.077 | 0.1206508
2255.32 | 0.146855 | 1823.077 | 0.1206508
2260.81 | 0.147146 | 1823.077 | 0.1206508
2266.35 | 0.147418 | 1834.615 | 0.1212748
2271.47 | 0.14769 | 1834.615 | 0.1212748
2276.48 | 0.147963 | 1834.615 | 0.1212748
2281.9 | 0.148217 | 1846.154 | 0.1218995
2287.29 | 0.148495 | 1846.154 | 0.1218995
2291.18 | 0.1487 | 1846.154 | 0.1218995
2296.05 | 0.148971 | 1857.692 | 0.1225249
2300.64 | 0.14921 | 1857.692 | 0.1225249
2305.54 | 0.149466 | 1857.692 | 0.1225249
2309.73 | 0.14969 | 1869.231 | 0.1231512
2314.77 | 0.149946 | 1869.231 | 0.1231512
2319.41 | 0.150164 | 1869.231 | 0.1231512
2324.33 | 0.150435 | 1880.769 | 0.1237784
2328.38 | 0.150657 | 1880.769 | 0.1237784
2334.4 | 0.150955 | 1892.308 | 0.1244064
2340.26 | 0.151261 | 1892.308 | 0.1244064
2344.82 | 0.151518 | 1892.308 | 0.1244064
2349.92 | 0.151763 | 1903.846 | 0.1250353
2355.69 | 0.152091 | 1903.846 | 0.1250353
2360.55 | 0.152344 | 1903.846 | 0.1250353
2366.42 | 0.15266 | 1915.385 | 0.1256652
2372.21 | 0.152953 | 1915.385 | 0.1256652
2378.63 | 0.153282 | 1915.385 | 0.1256652
2383.54 | 0.153547 | 1926.923 | 0.1262961
2389.04 | 0.153837 | 1926.923 | 0.1262961
2394.23 | 0.154106 | 1926.923 | 0.1262961
2400.24 | 0.154416 | 1938.462 | 0.1269281
2405.18 | 0.15468 | 1938.462 | 0.1269281
2410.78 | 0.154979 | 1938.462 | 0.1269281
2415.42 | 0.155227 | 1950 | 0.1275611
2421.35 | 0.155528 | 1950 | 0.1275611
2425.87 | 0.155766 | 1950 | 0.1275611
2430.91 | 0.15604 | 1961.538 | 0.1281952
2435.26 | 0.156262 | 1961.538 | 0.1281952
2440.13 | 0.156523 | 1961.538 | 0.1281952
2445.09 | 0.156791 | 1973.077 | 0.1288304
2450.56 | 0.157083 | 1973.077 | 0.1288304
2455.98 | 0.157364 | 1973.077 | 0.1288304
2461.02 | 0.157626 | 1984.615 | 0.1294669
2466.91 | 0.157935 | 1984.615 | 0.1294669
2471.65 | 0.158177 | 1984.615 | 0.1294669
2476.12 | 0.158406 | 1996.154 | 0.1301045
2481.36 | 0.158701 | 1996.154 | 0.1301045
2487.33 | 0.159016 | 1996.154 | 0.1301045
2492.34 | 0.15928 | 2007.692 | 0.1307434
2497.61 | 0.15957 | 2007.692 | 0.1307434
2502.81 | 0.159846 | 2007.692 | 0.1307434
2508.4 | 0.160143 | 2019.231 | 0.1313837
2513.09 | 0.160394 | 2019.231 | 0.1313837
2519.11 | 0.16072 | 2019.231 | 0.1313837
2523.74 | 0.160968 | 2030.769 | 0.1320252
2530.36 | 0.16131 | 2030.769 | 0.1320252
2534.93 | 0.161552 | 2030.769 | 0.1320252
2540.45 | 0.161848 | 2042.308 | 0.1326681
2546.06 | 0.162148 | 2042.308 | 0.1326681
2551.75 | 0.162442 | 2053.846 | 0.1333125
2557.04 | 0.162725 | 2053.846 | 0.1333125
2562.14 | 0.163003 | 2053.846 | 0.1333125
2566.91 | 0.163271 | 2065.385 | 0.1339583
2571.95 | 0.163539 | 2065.385 | 0.1339583
2578.34 | 0.163881 | 2065.385 | 0.1339583
2584.27 | 0.164192 | 2076.923 | 0.1346056
2589.47 | 0.164479 | 2076.923 | 0.1346056
2595.11 | 0.164785 | 2076.923 | 0.1346056
2600.87 | 0.165099 | 2088.462 | 0.1352545
2605.5 | 0.165364 | 2088.462 | 0.1352545
2609.81 | 0.165598 | 2088.462 | 0.1352545
2614.68 | 0.165849 | 2100 | 0.1359049
2619.02 | 0.166102 | 2100 | 0.1359049
2624.22 | 0.166379 | 2100 | 0.1359049
2630.3 | 0.166701 | 2111.538 | 0.136557
2634.35 | 0.166925 | 2111.538 | 0.136557
2638.74 | 0.167169 | 2111.538 | 0.136557
2643.41 | 0.167426 | 2123.077 | 0.1372108
2647.75 | 0.167666 | 2123.077 | 0.1372108
2652.15 | 0.167885 | 2123.077 | 0.1372108
2657.91 | 0.168201 | 2134.615 | 0.1378662
2661.95 | 0.168429 | 2134.615 | 0.1378662
2666.44 | 0.168681 | 2134.615 | 0.1378662
2671.17 | 0.16894 | 2146.154 | 0.1385234
2676.35 | 0.16921 | 2146.154 | 0.1385234
2682.49 | 0.169554 | 2146.154 | 0.1385234
2688.31 | 0.169884 | 2157.692 | 0.1391824
2694.63 | 0.170223 | 2157.692 | 0.1391824
2699.77 | 0.170497 | 2157.692 | 0.1391824
2704.53 | 0.17077 | 2169.231 | 0.1398433
2708.93 | 0.171022 | 2169.231 | 0.1398433
2715.32 | 0.171376 | 2169.231 | 0.1398433
2720.23 | 0.171645 | 2180.769 | 0.1405061
2725.7 | 0.171955 | 2180.769 | 0.1405061
2730.39 | 0.172213 | 2180.769 | 0.1405061
2735.96 | 0.172526 | 2192.308 | 0.1411708
2740.65 | 0.172781 | 2192.308 | 0.1411708
2746.62 | 0.173115 | 2192.308 | 0.1411708
2751.67 | 0.173401 | 2203.846 | 0.1418374
2757.35 | 0.17372 | 2203.846 | 0.1418374
2762.15 | 0.173982 | 2203.846 | 0.1418374
2767.44 | 0.174278 | 2215.385 | 0.1425062
2772.28 | 0.174546 | 2215.385 | 0.1425062
2776.98 | 0.174811 | 2226.923 | 0.143177
2781.22 | 0.175046 | 2226.923 | 0.143177
2786.44 | 0.175344 | 2226.923 | 0.143177
2791.67 | 0.17563 | 2238.462 | 0.1438499
2796.74 | 0.175912 | 2238.462 | 0.1438499
2802.09 | 0.176223 | 2238.462 | 0.1438499
2807.38 | 0.176517 | 2250 | 0.144525
2811.95 | 0.176784 | 2250 | 0.144525
2817.21 | 0.177083 | 2250 | 0.144525
2821.7 | 0.177319 | 2261.538 | 0.1452023
2827.12 | 0.17762 | 2261.538 | 0.1452023
2831.59 | 0.177885 | 2261.538 | 0.1452023
2837.36 | 0.178213 | 2273.077 | 0.145882
2841.49 | 0.178444 | 2273.077 | 0.145882
2846.39 | 0.178715 | 2273.077 | 0.145882
2852.11 | 0.17906 | 2284.615 | 0.1465639
2857.62 | 0.179381 | 2284.615 | 0.1465639
2862.34 | 0.179647 | 2284.615 | 0.1465639
2867.25 | 0.179931 | 2296.154 | 0.1472482
2872.87 | 0.180256 | 2296.154 | 0.1472482
2877.34 | 0.180519 | 2296.154 | 0.1472482
2882.48 | 0.180809 | 2307.692 | 0.147935
2886.58 | 0.181044 | 2307.692 | 0.147935
2892.94 | 0.181417 | 2307.692 | 0.147935
2897.04 | 0.18165 | 2319.231 | 0.1486243
2902.73 | 0.181967 | 2319.231 | 0.1486243
2907.47 | 0.182242 | 2319.231 | 0.1486243
2912.64 | 0.18254 | 2330.769 | 0.1493161
2917.97 | 0.182858 | 2330.769 | 0.1493161
2923.1 | 0.183168 | 2330.769 | 0.1493161
2927.88 | 0.183439 | 2342.308 | 0.1500105
2933.75 | 0.183784 | 2342.308 | 0.1500105
2938.47 | 0.18405 | 2342.308 | 0.1500105
2943.43 | 0.184353 | 2353.846 | 0.1507076
2948.11 | 0.184635 | 2353.846 | 0.1507076
2953.17 | 0.184937 | 2353.846 | 0.1507076
2957.87 | 0.185196 | 2365.385 | 0.1514074
2963.08 | 0.185503 | 2365.385 | 0.1514074
2967.15 | 0.185736 | 2365.385 | 0.1514074
2972.92 | 0.186089 | 2376.923 | 0.15211
2978.13 | 0.186392 | 2376.923 | 0.15211
2983.12 | 0.186694 | 2376.923 | 0.15211
2987.42 | 0.18694 | 2388.462 | 0.1528154
2993.49 | 0.1873 | 2388.462 | 0.1528154
2997.3 | 0.18752 | 2400 | 0.1535238
3001.84 | 0.187796 | 2400 | 0.1535238
3006.61 | 0.188079 | 2400 | 0.1535238
3011.81 | 0.188384 | 2411.538 | 0.154235
3015.42 | 0.188602 | 2411.538 | 0.154235
3021.34 | 0.18896 | 2411.538 | 0.154235
3025.83 | 0.189232 | 2423.077 | 0.1549494
3031.67 | 0.189588 | 2423.077 | 0.1549494
3036.66 | 0.189881 | 2423.077 | 0.1549494
3041.88 | 0.190191 | 2434.615 | 0.1556668
3046.73 | 0.190488 | 2434.615 | 0.1556668
3051.42 | 0.190773 | 2434.615 | 0.1556668
3056.26 | 0.191074 | 2446.154 | 0.1563873
3062.35 | 0.191437 | 2446.154 | 0.1563873
3067.32 | 0.191738 | 2446.154 | 0.1563873
3073.93 | 0.192136 | 2457.692 | 0.1571111
3079.2 | 0.192467 | 2457.692 | 0.1571111
3084.81 | 0.192821 | 2457.692 | 0.1571111
3090.63 | 0.193157 | 2469.231 | 0.1578381
3096.3 | 0.193507 | 2469.231 | 0.1578381
3101.42 | 0.193819 | 2469.231 | 0.1578381
3106.25 | 0.194121 | 2480.769 | 0.1585686
3110.62 | 0.194403 | 2480.769 | 0.1585686
3117.04 | 0.194817 | 2480.769 | 0.1585686
3121.51 | 0.195083 | 2492.308 | 0.1593024
3126.37 | 0.195374 | 2492.308 | 0.1593024
3130.57 | 0.19565 | 2492.308 | 0.1593024
3135.81 | 0.19596 | 2503.846 | 0.1600398
3139.88 | 0.196223 | 2503.846 | 0.1600398
3145.82 | 0.196591 | 2503.846 | 0.1600398
3150.48 | 0.196885 | 2515.385 | 0.1607807
3155.46 | 0.197209 | 2515.385 | 0.1607807
3160.17 | 0.197505 | 2515.385 | 0.1607807
3165.66 | 0.197841 | 2526.923 | 0.1615253
3169.8 | 0.198107 | 2526.923 | 0.1615253
3174.7 | 0.198407 | 2526.923 | 0.1615253
3179.22 | 0.198697 | 2538.462 | 0.1622736
3184.33 | 0.199026 | 2538.462 | 0.1622736
3188.18 | 0.19928 | 2538.462 | 0.1622736
3193.34 | 0.199608 | 2550 | 0.1630257
3197.89 | 0.199891 | 2550 | 0.1630257
3202.68 | 0.200201 | 2550 | 0.1630257
3206.67 | 0.200449 | 2561.538 | 0.1637818
3211.59 | 0.200772 | 2561.538 | 0.1637818
3216.03 | 0.201053 | 2573.077 | 0.1645417
3221.4 | 0.201399 | 2573.077 | 0.1645417
3225.47 | 0.201653 | 2573.077 | 0.1645417
3230.49 | 0.201988 | 2584.615 | 0.1653058
3236.11 | 0.202343 | 2584.615 | 0.1653058
3241.42 | 0.202685 | 2584.615 | 0.1653058
3245.84 | 0.202977 | 2596.154 | 0.1660739
3251.13 | 0.203314 | 2596.154 | 0.1660739
3255.72 | 0.20361 | 2596.154 | 0.1660739
3260.72 | 0.203946 | 2607.692 | 0.1668463
3265.68 | 0.20427 | 2607.692 | 0.1668463
3270.62 | 0.204588 | 2607.692 | 0.1668463
3274.72 | 0.204862 | 2619.231 | 0.1676231
3279.64 | 0.205187 | 2619.231 | 0.1676231
3285.37 | 0.205553 | 2619.231 | 0.1676231
3290.05 | 0.205856 | 2630.769 | 0.1684042
3295.51 | 0.206231 | 2630.769 | 0.1684042
3299.45 | 0.206489 | 2630.769 | 0.1684042
3304.49 | 0.206823 | 2642.308 | 0.1691898
3308.41 | 0.207092 | 2642.308 | 0.1691898
3312.54 | 0.207362 | 2642.308 | 0.1691898
3316.93 | 0.207656 | 2653.846 | 0.16998
3321.5 | 0.207959 | 2653.846 | 0.16998
3325.33 | 0.208215 | 2653.846 | 0.16998
3330.2 | 0.208535 | 2665.385 | 0.170775
3334.92 | 0.208867 | 2665.385 | 0.170775
3339.76 | 0.209184 | 2665.385 | 0.170775
3344.76 | 0.209529 | 2676.923 | 0.1715747
3350.15 | 0.209908 | 2676.923 | 0.1715747
3354.64 | 0.210222 | 2676.923 | 0.1715747
3359.49 | 0.210552 | 2688.462 | 0.1723793
3364.68 | 0.210906 | 2688.462 | 0.1723793
3370.39 | 0.211302 | 2688.462 | 0.1723793
3375.03 | 0.211618 | 2700 | 0.1731889
3379.72 | 0.211945 | 2700 | 0.1731889
3384.05 | 0.21225 | 2700 | 0.1731889
3388.26 | 0.212545 | 2711.538 | 0.1740036
3392.95 | 0.212874 | 2711.538 | 0.1740036
3398.33 | 0.21324 | 2711.538 | 0.1740036
3404.01 | 0.213644 | 2723.077 | 0.1748236
3409.2 | 0.214014 | 2723.077 | 0.1748236
3413.92 | 0.214334 | 2723.077 | 0.1748236
3419.61 | 0.21475 | 2734.615 | 0.1756489
3423.44 | 0.215024 | 2734.615 | 0.1756489
3428.88 | 0.215408 | 2746.154 | 0.1764796
3432.94 | 0.215695 | 2746.154 | 0.1764796
3437.73 | 0.216023 | 2746.154 | 0.1764796
3441.26 | 0.216283 | 2757.692 | 0.177316
3446.18 | 0.216644 | 2757.692 | 0.177316
3451.76 | 0.217032 | 2757.692 | 0.177316
3457.3 | 0.217425 | 2769.231 | 0.178158
3462.84 | 0.217824 | 2769.231 | 0.178158
3467.26 | 0.21814 | 2769.231 | 0.178158
3471.33 | 0.218458 | 2780.769 | 0.1790058
3475.95 | 0.218753 | 2780.769 | 0.1790058
3481.24 | 0.219129 | 2780.769 | 0.1790058
3486.59 | 0.219519 | 2792.308 | 0.1798597
3491.65 | 0.219905 | 2792.308 | 0.1798597
3498.07 | 0.220394 | 2792.308 | 0.1798597
3503.21 | 0.22077 | 2803.846 | 0.1807195
3508.48 | 0.22116 | 2803.846 | 0.1807195
3512.35 | 0.221439 | 2803.846 | 0.1807195
3518.51 | 0.221907 | 2815.385 | 0.1815857
3522.73 | 0.222221 | 2815.385 | 0.1815857
3526.89 | 0.22254 | 2815.385 | 0.1815857
3530.29 | 0.22279 | 2826.923 | 0.1824582
3535.6 | 0.223197 | 2826.923 | 0.1824582
3539.73 | 0.223501 | 2826.923 | 0.1824582
3545.22 | 0.223921 | 2838.462 | 0.1833372
3549.09 | 0.224205 | 2838.462 | 0.1833372
3553.35 | 0.224534 | 2838.462 | 0.1833372
3558.85 | 0.224962 | 2850 | 0.1842229
3563.76 | 0.225339 | 2850 | 0.1842229
3568.31 | 0.225682 | 2850 | 0.1842229
3572.82 | 0.226043 | 2861.538 | 0.1851154
3577.52 | 0.226427 | 2861.538 | 0.1851154
3582.28 | 0.226787 | 2861.538 | 0.1851154
3586.31 | 0.227104 | 2873.077 | 0.1860148
3591.34 | 0.227489 | 2873.077 | 0.1860148
3596.11 | 0.227877 | 2873.077 | 0.1860148
3600.35 | 0.228208 | 2884.615 | 0.1869214
3604.13 | 0.228499 | 2884.615 | 0.1869214
3607.85 | 0.228799 | 2884.615 | 0.1869214
3612.46 | 0.229169 | 2896.154 | 0.1878354
3617.23 | 0.229552 | 2896.154 | 0.1878354
3621.03 | 0.22985 | 2896.154 | 0.1878354
3625.01 | 0.230176 | 2907.692 | 0.1887567
3629.63 | 0.230556 | 2907.692 | 0.1887567
3635.45 | 0.231015 | 2919.231 | 0.1896858
3639.69 | 0.231356 | 2919.231 | 0.1896858
3644.24 | 0.231724 | 2919.231 | 0.1896858
3648.48 | 0.232067 | 2930.769 | 0.1906227
3652.47 | 0.232402 | 2930.769 | 0.1906227
3657.32 | 0.2328 | 2930.769 | 0.1906227
3662.21 | 0.233202 | 2942.308 | 0.1915676
3665.8 | 0.2335 | 2942.308 | 0.1915676
3671.39 | 0.233967 | 2942.308 | 0.1915676
3676.01 | 0.234339 | 2953.846 | 0.1925208
3680.1 | 0.234696 | 2953.846 | 0.1925208
3684.37 | 0.235041 | 2953.846 | 0.1925208
3688.36 | 0.23538 | 2965.385 | 0.1934824
3692.99 | 0.235792 | 2965.385 | 0.1934824
3697.61 | 0.236179 | 2965.385 | 0.1934824
3701.3 | 0.236498 | 2976.923 | 0.1944526
3705.07 | 0.236815 | 2976.923 | 0.1944526
3710.13 | 0.237245 | 2976.923 | 0.1944526
3714.07 | 0.23758 | 2988.462 | 0.1954317
3718.7 | 0.237984 | 2988.462 | 0.1954317
3723.78 | 0.238422 | 2988.462 | 0.1954317
3728.28 | 0.238819 | 3000 | 0.1964199
3732.63 | 0.239205 | 3000 | 0.1964199
3737.01 | 0.239596 | 3000 | 0.1964199
3741.78 | 0.240021 | 3011.538 | 0.1974174
3745.4 | 0.240331 | 3011.538 | 0.1974174
3749.44 | 0.240679 | 3011.538 | 0.1974174
3753.97 | 0.241091 | 3023.077 | 0.1984245
3757.54 | 0.241406 | 3023.077 | 0.1984245
3761.97 | 0.241804 | 3023.077 | 0.1984245
3766.15 | 0.24218 | 3034.615 | 0.1994414
3771.03 | 0.242616 | 3034.615 | 0.1994414
3774.96 | 0.242967 | 3034.615 | 0.1994414
3779.65 | 0.24339 | 3046.154 | 0.2004683
3783.64 | 0.243751 | 3046.154 | 0.2004683
3787.86 | 0.24413 | 3046.154 | 0.2004683
3791.71 | 0.244491 | 3057.692 | 0.2015056
3795.27 | 0.244823 | 3057.692 | 0.2015056
3798.79 | 0.245151 | 3057.692 | 0.2015056
3802.99 | 0.245544 | 3069.231 | 0.2025534
3807.3 | 0.245944 | 3069.231 | 0.2025534
3811.8 | 0.246369 | 3080.769 | 0.2036122
3816.07 | 0.246763 | 3080.769 | 0.2036122
3820.54 | 0.247183 | 3080.769 | 0.2036122
3823.66 | 0.247475 | 3092.308 | 0.2046822
3827.7 | 0.247858 | 3092.308 | 0.2046822
3831.99 | 0.248269 | 3092.308 | 0.2046822
3836.68 | 0.248717 | 3103.846 | 0.2057636
3840.53 | 0.24908 | 3103.846 | 0.2057636
3844.67 | 0.249486 | 3103.846 | 0.2057636
3848.89 | 0.2499 | 3115.385 | 0.2068569
3852.56 | 0.250255 | 3115.385 | 0.2068569
3855.68 | 0.250559 | 3115.385 | 0.2068569
3858.65 | 0.250853 | 3126.923 | 0.2079623
3861.57 | 0.251146 | 3126.923 | 0.2079623
3866.02 | 0.251586 | 3126.923 | 0.2079623
3869.48 | 0.251937 | 3138.462 | 0.2090803
3873.83 | 0.252355 | 3138.462 | 0.2090803
3878.6 | 0.252831 | 3138.462 | 0.2090803
3883.03 | 0.253259 | 3150 | 0.2102111
3886.76 | 0.253645 | 3150 | 0.2102111
3891 | 0.254077 | 3150 | 0.2102111
3895.47 | 0.254531 | 3161.538 | 0.2113551
3899.13 | 0.254905 | 3161.538 | 0.2113551
3902.31 | 0.255237 | 3161.538 | 0.2113551
3906.75 | 0.255696 | 3173.077 | 0.2125128
3909.94 | 0.256034 | 3173.077 | 0.2125128
3913.16 | 0.256366 | 3173.077 | 0.2125128
3916.34 | 0.2567 | 3184.615 | 0.2136846
3920.33 | 0.257132 | 3184.615 | 0.2136846
3923.94 | 0.257518 | 3184.615 | 0.2136846
3928.77 | 0.258032 | 3196.154 | 0.2148708
3932.54 | 0.258434 | 3196.154 | 0.2148708
3936.87 | 0.258903 | 3196.154 | 0.2148708
3940.22 | 0.259254 | 3207.692 | 0.2160719
3944.71 | 0.259736 | 3207.692 | 0.2160719
3948.26 | 0.260128 | 3207.692 | 0.2160719
3952.78 | 0.260624 | 3219.231 | 0.2172884
3956.12 | 0.26099 | 3219.231 | 0.2172884
3959.77 | 0.261398 | 3219.231 | 0.2172884
3962.88 | 0.261754 | 3230.769 | 0.2185208
3966.3 | 0.262128 | 3230.769 | 0.2185208
3969.43 | 0.262484 | 3230.769 | 0.2185208
3972.64 | 0.262839 | 3242.308 | 0.2197695
3975.57 | 0.263169 | 3242.308 | 0.2197695
3979.79 | 0.263655 | 3253.846 | 0.2210352
3983.93 | 0.264124 | 3253.846 | 0.2210352
3987.6 | 0.264552 | 3253.846 | 0.2210352
3990.89 | 0.264939 | 3265.385 | 0.2223183
3994.69 | 0.265379 | 3265.385 | 0.2223183
3999.2 | 0.265915 | 3265.385 | 0.2223183
4003.69 | 0.266447 | 3276.923 | 0.2236195
4008.07 | 0.266959 | 3276.923 | 0.2236195
4011.48 | 0.267371 | 3276.923 | 0.2236195
4015 | 0.267795 | 3288.462 | 0.2249393
4018.75 | 0.268246 | 3288.462 | 0.2249393
4021.95 | 0.268641 | 3288.462 | 0.2249393
4025.59 | 0.269081 | 3300 | 0.2262785
4028.24 | 0.269401 | 3300 | 0.2262785
4030.95 | 0.26974 | 3300 | 0.2262785
4033.88 | 0.270099 | 3311.538 | 0.2276376
4037.2 | 0.270518 | 3311.538 | 0.2276376
4041.11 | 0.271004 | 3311.538 | 0.2276376
4044.29 | 0.271417 | 3323.077 | 0.2290174
4047.65 | 0.271835 | 3323.077 | 0.2290174
4050.38 | 0.272176 | 3323.077 | 0.2290174
4054.14 | 0.272655 | 3334.615 | 0.2304187
4058.01 | 0.273159 | 3334.615 | 0.2304187
4061.75 | 0.273644 | 3334.615 | 0.2304187
4065.03 | 0.274065 | 3346.154 | 0.2318422
4069.02 | 0.274597 | 3346.154 | 0.2318422
4073.19 | 0.275145 | 3346.154 | 0.2318422
4077.55 | 0.27573 | 3357.692 | 0.2332887
4080.62 | 0.276139 | 3357.692 | 0.2332887
4084.02 | 0.276605 | 3357.692 | 0.2332887
4086.87 | 0.27699 | 3369.231 | 0.2347593
4089.66 | 0.277369 | 3369.231 | 0.2347593
4092.14 | 0.277718 | 3369.231 | 0.2347593
4095.11 | 0.278132 | 3380.769 | 0.2362547
4098.17 | 0.278546 | 3380.769 | 0.2362547
4102.05 | 0.279085 | 3380.769 | 0.2362547
4105.39 | 0.279559 | 3392.308 | 0.237776
4108.59 | 0.280012 | 3392.308 | 0.237776
4111.01 | 0.280361 | 3392.308 | 0.237776
4114 | 0.280789 | 3403.846 | 0.2393242
4117.15 | 0.281245 | 3403.846 | 0.2393242
4120.21 | 0.281689 | 3403.846 | 0.2393242
4123.74 | 0.282212 | 3415.385 | 0.2409004
4128.27 | 0.28287 | 3415.385 | 0.2409004
4132.1 | 0.283444 | 3426.923 | 0.2425057
4135.44 | 0.283941 | 3426.923 | 0.2425057
4139.36 | 0.284528 | 3426.923 | 0.2425057
4142.48 | 0.285005 | 3438.462 | 0.2441415
4145.23 | 0.285449 | 3438.462 | 0.2441415
4148.7 | 0.285988 | 3438.462 | 0.2441415
4151.71 | 0.286467 | 3450 | 0.245809
4154.36 | 0.28689 | 3450 | 0.245809
4156.85 | 0.287283 | 3450 | 0.245809
4159.52 | 0.287714 | 3461.538 | 0.2475097
4162.07 | 0.288128 | 3461.538 | 0.2475097
4165.19 | 0.288617 | 3461.538 | 0.2475097
4168.47 | 0.289162 | 3473.077 | 0.249245
4171.3 | 0.289959 | 3473.077 | 0.249245
4173.74 | 0.290374 | 3473.077 | 0.249245
4176.39 | 0.290817 | 3484.615 | 0.2510166
4179.31 | 0.291308 | 3484.615 | 0.2510166
4183.11 | 0.292009 | 3484.615 | 0.2510166
4186.43 | 0.292592 | 3496.154 | 0.2528262
4190.62 | 0.293317 | 3496.154 | 0.2528262
4194.01 | 0.293915 | 3496.154 | 0.2528262
4197.85 | 0.294602 | 3507.692 | 0.2546756
4201.77 | 0.295288 | 3507.692 | 0.2546756
4204.95 | 0.295856 | 3507.692 | 0.2546756
4208.01 | 0.296421 | 3519.231 | 0.2565668
4211.88 | 0.297139 | 3519.231 | 0.2565668
4214.56 | 0.297664 | 3519.231 | 0.2565668
4217.32 | 0.298164 | 3530.769 | 0.258502
4219.7 | 0.298618 | 3530.769 | 0.258502
4222.44 | 0.299134 | 3530.769 | 0.258502
4224.84 | 0.299607 | 3542.308 | 0.2604834
4227.51 | 0.300122 | 3542.308 | 0.2604834
4230.66 | 0.300745 | 3542.308 | 0.2604834
4235.03 | 0.301604 | 3553.846 | 0.2625135
4238.42 | 0.302298 | 3553.846 | 0.2625135
4241.68 | 0.302965 | 3553.846 | 0.2625135
4244.08 | 0.303454 | 3565.385 | 0.264595
4247.03 | 0.304079 | 3565.385 | 0.264595
4250.07 | 0.304701 | 3565.385 | 0.264595
4253.8 | 0.305512 | 3576.923 | 0.2667309
4257.61 | 0.30633 | 3576.923 | 0.2667309
4261.28 | 0.307135 | 3576.923 | 0.2667309
4264.82 | 0.307926 | 3588.462 | 0.2689241
4268.69 | 0.30881 | 3588.462 | 0.2689241
4271.26 | 0.309392 | 3600 | 0.2711783
4274.84 | 0.310232 | 3600 | 0.2711783
4277.86 | 0.310934 | 3600 | 0.2711783
4280.75 | 0.311635 | 3611.538 | 0.273497
4283.64 | 0.312338 | 3611.538 | 0.273497
4286.35 | 0.313022 | 3611.538 | 0.273497
4289.01 | 0.313668 | 3623.077 | 0.2758845
4291.98 | 0.314426 | 3623.077 | 0.2758845
4295.61 | 0.315375 | 3623.077 | 0.2758845
4298.97 | 0.316247 | 3634.615 | 0.2783456
4302.57 | 0.317206 | 3634.615 | 0.2783456
4305.51 | 0.318006 | 3634.615 | 0.2783456
4308.28 | 0.318783 | 3646.154 | 0.2808851
4310.68 | 0.319458 | 3646.154 | 0.2808851
4313.33 | 0.320222 | 3646.154 | 0.2808851
4315.85 | 0.320956 | 3657.692 | 0.2835084
4318.77 | 0.321813 | 3657.692 | 0.2835084
4322.24 | 0.322865 | 3657.692 | 0.2835084
4326.21 | 0.324116 | 3669.231 | 0.2862217
4330.43 | 0.32546 | 3669.231 | 0.2862217
4333.97 | 0.326641 | 3669.231 | 0.2862217
4337.08 | 0.327685 | 3680.769 | 0.2890317
4341.35 | 0.329184 | 3680.769 | 0.2890317
4344.38 | 0.330308 | 3680.769 | 0.2890317
4347.74 | 0.331561 | 3692.308 | 0.2919461
4350.86 | 0.332768 | 3692.308 | 0.2919461
4354.69 | 0.334321 | 3692.308 | 0.2919461
4357.55 | 0.335512 | 3703.846 | 0.2949735
4361.17 | 0.337085 | 3703.846 | 0.2949735
4363.75 | 0.338267 | 3703.846 | 0.2949735
4366.52 | 0.339551 | 3715.385 | 0.2981235
4369.31 | 0.340923 | 3715.385 | 0.2981235
4372.4 | 0.342503 | 3715.385 | 0.2981235
4374.8 | 0.343793 | 3726.923 | 0.3014069
4376.73 | 0.344862 | 3726.923 | 0.3014069
4377.93 | 0.345569 | 3726.923 | 0.3014069
4379.24 | 0.346344 | 3738.462 | 0.3048363
4380.44 | 0.347082 | 3738.462 | 0.3048363
4381.64 | 0.347814 | 3738.462 | 0.3048363
4382.51 | 0.348379 | 3750 | 0.3084257
4383.64 | 0.349118 | 3750 | 0.3084257
4384.74 | 0.34988 | 3750 | 0.3084257
4385.64 | 0.350492 | 3761.538 | 0.3121914
4386.51 | 0.351111 | 3761.538 | 0.3121914
4387.28 | 0.351668 | 3773.077 | 0.3161519
4388.08 | 0.352274 | 3773.077 | 0.3161519
4388.96 | 0.352961 | 3773.077 | 0.3161519
4389.7 | 0.35355 | 3784.615 | 0.3203336
4390.73 | 0.354399 | 3784.615 | 0.3203336
4391.48 | 0.355032 | 3784.615 | 0.3203336
4392.25 | 0.355716 | 3796.154 | 0.3247608
4392.8 | 0.356221 | 3796.154 | 0.3247608
4393.43 | 0.356797 | 3796.154 | 0.3247608
4393.98 | 0.357344 | 3807.692 | 0.3294657
4394.58 | 0.357945 | 3807.692 | 0.3294657
4395.1 | 0.358482 | 3807.692 | 0.3294657
4395.74 | 0.359162 | 3819.231 | 0.3344871
4396.24 | 0.359724 | 3819.231 | 0.3344871
4396.82 | 0.360396 | 3819.231 | 0.3344871
4397.34 | 0.361019 | 3830.769 | 0.3398723
4397.84 | 0.36166 | 3830.769 | 0.3398723
4398.22 | 0.362172 | 3830.769 | 0.3398723
4398.62 | 0.362726 | 3842.308 | 0.3456797
4398.92 | 0.363148 | 3842.308 | 0.3456797
4399.26 | 0.363636 | 3842.308 | 0.3456797
4399.56 | 0.364077 | 3853.846 | 0.3519808
4399.89 | 0.364602 | 3853.846 | 0.3519808
4400.19 | 0.365101 | 3853.846 | 0.3519808
4400.52 | 0.365667 | 3865.385 | 0.3588879
4400.83 | 0.366237 | 3865.385 | 0.3588879
4401.16 | 0.366882 | 3865.385 | 0.3588879
4401.41 | 0.367398 | 3876.923 | 0.3665241
4401.74 | 0.368119 | 3876.923 | 0.3665241
4402.01 | 0.368759 | 3876.923 | 0.3665241
4402.28 | 0.369458 | 3888.462 | 0.3750683
4402.48 | 0.370026 | 3888.462 | 0.3750683
4402.66 | 0.370601 | 3888.462 | 0.3750683
4402.81 | 0.371102 | 3900 | 0.3847659
4402.98 | 0.371731 | 3900 | 0.3847659
4403.13 | 0.372352 | 3900 | 0.3847659
4403.29 | 0.373152 | 3911.538 | 0.3959323
4403.44 | 0.374012 | 3911.538 | 0.3959323
4403.61 | 0.375179 | 3911.538 | 0.3959323
4403.76 | 0.376649 | 3923.077 | 0.4093892
4404.08 | 0.389524 | 3923.077 | 0.4093892
0 | 0 | 0 | 0
3.82 | 0.001082 | 0 | 0
9.73 | 0.001933 | 11.53846 | 0.0007356023
17.22 | 0.002833 | 11.53846 | 0.0007356023
24.54 | 0.003522 | 23.07692 | 0.001463135
33.13 | 0.004244 | 23.07692 | 0.001463135
38.02 | 0.004652 | 34.61538 | 0.002182838
46.36 | 0.005295 | 34.61538 | 0.002182838
53.62 | 0.005856 | 46.15385 | 0.002894936
58.78 | 0.006262 | 46.15385 | 0.002894936
65.52 | 0.006777 | 57.69231 | 0.003599639
71.92 | 0.007247 | 57.69231 | 0.003599639
79.32 | 0.007811 | 69.23077 | 0.004297152
85.81 | 0.008319 | 69.23077 | 0.004297152
93.78 | 0.008885 | 80.76923 | 0.004987664
101.96 | 0.009478 | 80.76923 | 0.004987664
108.68 | 0.009972 | 92.30769 | 0.005671359
116.79 | 0.010545 | 92.30769 | 0.005671359
122.23 | 0.010913 | 103.8462 | 0.006348414
129.55 | 0.01144 | 103.8462 | 0.006348414
137.58 | 0.012004 | 115.3846 | 0.007018997
143.83 | 0.012444 | 115.3846 | 0.007018997
151.78 | 0.013012 | 126.9231 | 0.007683268
159 | 0.0135 | 126.9231 | 0.007683268
165.67 | 0.013938 | 138.4615 | 0.008341383
172.78 | 0.014412 | 138.4615 | 0.008341383
180.44 | 0.014924 | 150 | 0.008993493
186.53 | 0.015317 | 150 | 0.008993493
194.14 | 0.01581 | 161.5385 | 0.00963974
200.99 | 0.01627 | 161.5385 | 0.00963974
207.57 | 0.016691 | 173.0769 | 0.01028026
214.39 | 0.017109 | 173.0769 | 0.01028026
221.1 | 0.017526 | 184.6154 | 0.0109152
228.02 | 0.017973 | 184.6154 | 0.0109152
235.08 | 0.018415 | 196.1538 | 0.01154467
241.42 | 0.018806 | 196.1538 | 0.01154467
249.24 | 0.019284 | 207.6923 | 0.01216881
258.1 | 0.019819 | 207.6923 | 0.01216881
263.71 | 0.020155 | 219.2308 | 0.01278773
271.3 | 0.020625 | 219.2308 | 0.01278773
278.91 | 0.021078 | 230.7692 | 0.01340156
286.75 | 0.021564 | 230.7692 | 0.01340156
294.46 | 0.021998 | 242.3077 | 0.0140104
300.48 | 0.022346 | 242.3077 | 0.0140104
309.69 | 0.022896 | 253.8462 | 0.01461437
316.26 | 0.023269 | 253.8462 | 0.01461437
324.06 | 0.023721 | 265.3846 | 0.01521356
331.1 | 0.02411 | 265.3846 | 0.01521356
340.36 | 0.024652 | 276.9231 | 0.01580809
346.3 | 0.024967 | 276.9231 | 0.01580809
353.27 | 0.025328 | 288.4615 | 0.01639805
360.21 | 0.025733 | 288.4615 | 0.01639805
367.92 | 0.026154 | 300 | 0.01698354
373.64 | 0.026476 | 300 | 0.01698354
380.41 | 0.026839 | 311.5385 | 0.01756465
387.42 | 0.02723 | 311.5385 | 0.01756465
393.38 | 0.027574 | 323.0769 | 0.01814147
399.97 | 0.027911 | 323.0769 | 0.01814147
407.78 | 0.02834 | 334.6154 | 0.01871409
415.58 | 0.028766 | 334.6154 | 0.01871409
424.61 | 0.029247 | 346.1538 | 0.0192826
434.35 | 0.029724 | 346.1538 | 0.0192826
441.86 | 0.030088 | 357.6923 | 0.01984708
449.97 | 0.030507 | 357.6923 | 0.01984708
458.03 | 0.030922 | 369.2308 | 0.0204076
465.25 | 0.031299 | 369.2308 | 0.0204076
474.05 | 0.031757 | 380.7692 | 0.02096426
481.35 | 0.03211 | 380.7692 | 0.02096426
489.04 | 0.0325 | 392.3077 | 0.02151712
497.87 | 0.032945 | 392.3077 | 0.02151712
506.56 | 0.033382 | 403.8462 | 0.02206627
514.15 | 0.033753 | 403.8462 | 0.02206627
522.83 | 0.03419 | 415.3846 | 0.02261176
530.12 | 0.034568 | 415.3846 | 0.02261176
538.98 | 0.03501 | 426.9231 | 0.02315368
547.19 | 0.035392 | 426.9231 | 0.02315368
554.2 | 0.03573 | 438.4615 | 0.02369209
563.14 | 0.036156 | 438.4615 | 0.02369209
570.21 | 0.03647 | 450 | 0.02422706
577.75 | 0.036848 | 450 | 0.02422706
586.35 | 0.037238 | 461.5385 | 0.02475866
593.45 | 0.037573 | 461.5385 | 0.02475866
600.38 | 0.037816 | 473.0769 | 0.02528694
607.13 | 0.038137 | 473.0769 | 0.02528694
614.73 | 0.038494 | 484.6154 | 0.02581197
622.23 | 0.038814 | 484.6154 | 0.02581197
628.54 | 0.0391 | 496.1538 | 0.02633381
636.78 | 0.03952 | 496.1538 | 0.02633381
643.09 | 0.03983 | 507.6923 | 0.02685253
650.33 | 0.040165 | 507.6923 | 0.02685253
659.21 | 0.04057 | 519.2308 | 0.02736817
666.95 | 0.040928 | 519.2308 | 0.02736817
675.87 | 0.04131 | 530.7692 | 0.02788079
684.62 | 0.041712 | 530.7692 | 0.02788079
691.87 | 0.042038 | 542.3077 | 0.02839046
700.2 | 0.042371 | 542.3077 | 0.02839046
707.51 | 0.042716 | 553.8462 | 0.02889722
715.56 | 0.043034 | 553.8462 | 0.02889722
722.76 | 0.043326 | 565.3846 | 0.02940112
732.18 | 0.043761 | 565.3846 | 0.02940112
740.11 | 0.04408 | 576.9231 | 0.02990222
748.48 | 0.044471 | 576.9231 | 0.02990222
755.66 | 0.04479 | 588.4615 | 0.03040056
762.46 | 0.045074 | 588.4615 | 0.03040056
770.67 | 0.045397 | 600 | 0.03089621
777.83 | 0.045723 | 600 | 0.03089621
787.26 | 0.046112 | 611.5385 | 0.03138919
793.68 | 0.046382 | 611.5385 | 0.03138919
802.32 | 0.046792 | 623.0769 | 0.03187957
810.45 | 0.047125 | 623.0769 | 0.03187957
819.21 | 0.04746 | 634.6154 | 0.03236738
824.45 | 0.047694 | 634.6154 | 0.03236738
832.79 | 0.048064 | 646.1538 | 0.03285267
842.73 | 0.048447 | 646.1538 | 0.03285267
849.67 | 0.048743 | 657.6923 | 0.03333549
857.21 | 0.049058 | 657.6923 | 0.03333549
865.82 | 0.049391 | 669.2308 | 0.03381588
872.78 | 0.049704 | 669.2308 | 0.03381588
880.57 | 0.049988 | 680.7692 | 0.03429388
887.96 | 0.050299 | 680.7692 | 0.03429388
894.62 | 0.050559 | 692.3077 | 0.03476953
902.29 | 0.050905 | 692.3077 | 0.03476953
909.3 | 0.051198 | 703.8462 | 0.03524287
914.67 | 0.051424 | 703.8462 | 0.03524287
921.31 | 0.051692 | 715.3846 | 0.03571395
928.7 | 0.051994 | 715.3846 | 0.03571395
936.08 | 0.05227 | 726.9231 | 0.03618279
944.65 | 0.052618 | 726.9231 | 0.03618279
953.56 | 0.052967 | 738.4615 | 0.03664944
959.49 | 0.053167 | 738.4615 | 0.03664944
966.83 | 0.05347 | 750 | 0.03711394
974.05 | 0.053758 | 750 | 0.03711394
981.69 | 0.054047 | 761.5385 | 0.03757632
988.48 | 0.05433 | 761.5385 | 0.03757632
995.12 | 0.054605 | 773.0769 | 0.03803662
1002.42 | 0.054877 | 773.0769 | 0.03803662
1012.14 | 0.055241 | 784.6154 | 0.03849487
1019.87 | 0.055547 | 784.6154 | 0.03849487
1027.94 | 0.05585 | 796.1538 | 0.03895111
1036.05 | 0.056146 | 796.1538 | 0.03895111
1042.69 | 0.056403 | 807.6923 | 0.03940537
1050.73 | 0.056737 | 807.6923 | 0.03940537
1058.94 | 0.057023 | 819.2308 | 0.03985769
1067.25 | 0.057352 | 819.2308 | 0.03985769
1075.66 | 0.057637 | 830.7692 | 0.04030809
1083.75 | 0.057957 | 830.7692 | 0.04030809
1090.34 | 0.058218 | 842.3077 | 0.04075661
1098.33 | 0.058504 | 842.3077 | 0.04075661
1105.89 | 0.058777 | 853.8462 | 0.04120328
1114.14 | 0.059166 | 853.8462 | 0.04120328
1123.57 | 0.059526 | 865.3846 | 0.04164813
1131.65 | 0.059813 | 865.3846 | 0.04164813
1139.45 | 0.060129 | 876.9231 | 0.04209119
1147.78 | 0.060447 | 876.9231 | 0.04209119
1156.57 | 0.060754 | 888.4615 | 0.04253249
1164.26 | 0.061054 | 888.4615 | 0.04253249
1173.21 | 0.061375 | 900 | 0.04297206
1181.13 | 0.06169 | 900 | 0.04297206
1188.14 | 0.061944 | 911.5385 | 0.04340994
1196.45 | 0.062246 | 911.5385 | 0.04340994
1205.24 | 0.062574 | 923.0769 | 0.04384613
1213.37 | 0.062855 | 923.0769 | 0.04384613
1222.04 | 0.063156 | 934.6154 | 0.04428068
1228.76 | 0.063409 | 934.6154 | 0.04428068
1235.87 | 0.063685 | 946.1538 | 0.04471362
1245.35 | 0.064011 | 946.1538 | 0.04471362
1254.19 | 0.064344 | 957.6923 | 0.04514496
1261.63 | 0.064608 | 957.6923 | 0.04514496
1271.31 | 0.064955 | 969.2308 | 0.04557474
1279.69 | 0.06526 | 969.2308 | 0.04557474
1286.43 | 0.065505 | 980.7692 | 0.04600297
1294.07 | 0.065764 | 980.7692 | 0.04600297
1302.04 | 0.066037 | 992.3077 | 0.0464297
1308.85 | 0.066291 | 992.3077 | 0.0464297
1316.64 | 0.066544 | 1003.846 | 0.04685493
1325.03 | 0.066856 | 1003.846 | 0.04685493
1332.62 | 0.067134 | 1015.385 | 0.0472787
1342 | 0.067465 | 1015.385 | 0.0472787
1350.09 | 0.067746 | 1026.923 | 0.04770103
1359.29 | 0.068071 | 1026.923 | 0.04770103
1367.64 | 0.068346 | 1038.462 | 0.04812194
1374.43 | 0.068575 | 1038.462 | 0.04812194
1382.61 | 0.068859 | 1050 | 0.04854146
1389.42 | 0.06909 | 1050 | 0.04854146
1397.49 | 0.069367 | 1061.538 | 0.04895961
1405.33 | 0.069653 | 1061.538 | 0.04895961
1412.19 | 0.069882 | 1073.077 | 0.04937642
1420.32 | 0.070154 | 1073.077 | 0.04937642
1428.11 | 0.070424 | 1084.615 | 0.0497919
1436 | 0.070682 | 1084.615 | 0.0497919
1441.5 | 0.070903 | 1096.154 | 0.05020608
1451 | 0.071224 | 1096.154 | 0.05020608
1458.82 | 0.071478 | 1107.692 | 0.05061897
1469.32 | 0.071859 | 1107.692 | 0.05061897
1477.96 | 0.07215 | 1119.231 | 0.05103061
1485.07 | 0.072376 | 1119.231 | 0.05103061
1493.74 | 0.072691 | 1130.769 | 0.05144101
1500.77 | 0.072932 | 1130.769 | 0.05144101
1507.56 | 0.073166 | 1142.308 | 0.05185019
1514.18 | 0.073371 | 1142.308 | 0.05185019
1522.41 | 0.073647 | 1153.846 | 0.05225818
1530.21 | 0.073912 | 1153.846 | 0.05225818
1536.65 | 0.074121 | 1165.385 | 0.05266499
1545.4 | 0.074397 | 1165.385 | 0.05266499
1555.29 | 0.074745 | 1176.923 | 0.05307064
1563.88 | 0.075037 | 1176.923 | 0.05307064
1572.42 | 0.075333 | 1188.462 | 0.05347516
1579.9 | 0.075561 | 1188.462 | 0.05347516
1587.94 | 0.075826 | 1200 | 0.05387856
1596.47 | 0.076122 | 1200 | 0.05387856
1603.69 | 0.07635 | 1211.538 | 0.05428086
1611.48 | 0.076612 | 1211.538 | 0.05428086
1619.42 | 0.076869 | 1223.077 | 0.05468208
1628.33 | 0.07717 | 1223.077 | 0.05468208
1637.31 | 0.077459 | 1234.615 | 0.05508224
1644.4 | 0.077687 | 1234.615 | 0.05508224
1651.17 | 0.077929 | 1246.154 | 0.05548136
1658.2 | 0.07815 | 1246.154 | 0.05548136
1667.22 | 0.078454 | 1257.692 | 0.05587945
1676.47 | 0.078766 | 1257.692 | 0.05587945
1685.26 | 0.079018 | 1269.231 | 0.05627654
1694.52 | 0.079333 | 1269.231 | 0.05627654
1700.93 | 0.079555 | 1280.769 | 0.05667264
1709.53 | 0.079832 | 1280.769 | 0.05667264
1717.93 | 0.080013 | 1292.308 | 0.05706777
1724.47 | 0.080335 | 1292.308 | 0.05706777
1732.44 | 0.080562 | 1303.846 | 0.05746194
1741.6 | 0.080851 | 1303.846 | 0.05746194
1749.96 | 0.081131 | 1315.385 | 0.05785518
1757.47 | 0.081373 | 1315.385 | 0.05785518
1766.89 | 0.081674 | 1326.923 | 0.0582475
1772.92 | 0.081864 | 1326.923 | 0.0582475
1781.59 | 0.082144 | 1338.462 | 0.05863891
1789.9 | 0.082409 | 1338.462 | 0.05863891
1797.88 | 0.082655 | 1350 | 0.05902944
1805.1 | 0.082905 | 1350 | 0.05902944
1815.03 | 0.083211 | 1361.538 | 0.0594191
1821.84 | 0.083425 | 1361.538 | 0.0594191
1829.14 | 0.083661 | 1373.077 | 0.0598079
1838.09 | 0.083946 | 1373.077 | 0.0598079
1844.69 | 0.08419 | 1384.615 | 0.06019586
1853.6 | 0.084444 | 1384.615 | 0.06019586
1860.33 | 0.084666 | 1396.154 | 0.060583
1867.35 | 0.084878 | 1396.154 | 0.060583
1876.53 | 0.085174 | 1407.692 | 0.06096933
1884.3 | 0.085404 | 1407.692 | 0.06096933
1890.01 | 0.085592 | 1419.231 | 0.06135487
1898.3 | 0.085853 | 1419.231 | 0.06135487
1906.29 | 0.086103 | 1430.769 | 0.06173962
1914.5 | 0.086386 | 1430.769 | 0.06173962
1922.26 | 0.086625 | 1442.308 | 0.06212362
1930.52 | 0.0869 | 1442.308 | 0.06212362
1937.49 | 0.087117 | 1453.846 | 0.06250686
1946.23 | 0.087403 | 1453.846 | 0.06250686
1954.96 | 0.087684 | 1465.385 | 0.06288937
1963.32 | 0.087935 | 1465.385 | 0.06288937
1971.51 | 0.088189 | 1476.923 | 0.06327116
1979.4 | 0.088437 | 1476.923 | 0.06327116
1988.26 | 0.08871 | 1488.462 | 0.06365224
1998.44 | 0.089032 | 1488.462 | 0.06365224
2005.58 | 0.089251 | 1500 | 0.06403262
2013.15 | 0.089484 | 1500 | 0.06403262
2020.71 | 0.089721 | 1511.538 | 0.06441233
2027.63 | 0.089919 | 1511.538 | 0.06441233
2035.09 | 0.090163 | 1523.077 | 0.06479137
2043.98 | 0.090448 | 1523.077 | 0.06479137
2051.68 | 0.090658 | 1534.615 | 0.06516977
2060.64 | 0.090927 | 1534.615 | 0.06516977
2067.84 | 0.091152 | 1546.154 | 0.06554752
2074.52 | 0.091371 | 1546.154 | 0.06554752
2082.43 | 0.091609 | 1557.692 | 0.06592465
2090.43 | 0.091864 | 1557.692 | 0.06592465
2096.97 | 0.092072 | 1569.231 | 0.06630116
2105.47 | 0.092339 | 1569.231 | 0.06630116
2112.59 | 0.092549 | 1580.769 | 0.06667708
2120.53 | 0.092793 | 1580.769 | 0.06667708
2130.11 | 0.093081 | 1592.308 | 0.06705241
2135.61 | 0.093243 | 1592.308 | 0.06705241
2144.52 | 0.093521 | 1603.846 | 0.06742716
2152.77 | 0.093773 | 1603.846 | 0.06742716
2159.54 | 0.093981 | 1615.385 | 0.06780136
2168.6 | 0.09426 | 1615.385 | 0.06780136
2176.99 | 0.09452 | 1626.923 | 0.06817501
2184 | 0.094759 | 1626.923 | 0.06817501
2193.02 | 0.09502 | 1638.462 | 0.06854812
2202.05 | 0.095283 | 1638.462 | 0.06854812
2210.41 | 0.095557 | 1650 | 0.06892071
2218.75 | 0.095812 | 1650 | 0.06892071
2226.66 | 0.096055 | 1661.538 | 0.06929279
2233.93 | 0.096269 | 1661.538 | 0.06929279
2242.41 | 0.096523 | 1673.077 | 0.06966437
2251.17 | 0.096792 | 1673.077 | 0.06966437
2258.38 | 0.097008 | 1684.615 | 0.07003547
2269.27 | 0.097345 | 1684.615 | 0.07003547
2277.58 | 0.097596 | 1696.154 | 0.07040609
2284.94 | 0.097819 | 1696.154 | 0.07040609
2292.96 | 0.098059 | 1707.692 | 0.07077625
2300.34 | 0.098286 | 1707.692 | 0.07077625
2308.6 | 0.098536 | 1719.231 | 0.07114595
2316.17 | 0.098767 | 1719.231 | 0.07114595
2324.01 | 0.098998 | 1730.769 | 0.07151522
2331.17 | 0.099216 | 1730.769 | 0.07151522
2339.76 | 0.099477 | 1742.308 | 0.07188406
2349.37 | 0.099759 | 1742.308 | 0.07188406
2357.03 | 0.099988 | 1753.846 | 0.07225248
2364.65 | 0.100231 | 1753.846 | 0.07225248
2372.68 | 0.100457 | 1765.385 | 0.0726205
2379.79 | 0.100665 | 1765.385 | 0.0726205
2388.09 | 0.100918 | 1776.923 | 0.07298813
2396.35 | 0.10117 | 1776.923 | 0.07298813
2403.71 | 0.10139 | 1788.462 | 0.07335537
2411.47 | 0.101603 | 1788.462 | 0.07335537
2419.58 | 0.101843 | 1800 | 0.07372225
2425.67 | 0.102039 | 1800 | 0.07372225
2431.81 | 0.102214 | 1811.538 | 0.07408876
2440.38 | 0.102466 | 1811.538 | 0.07408876
2448.31 | 0.102711 | 1823.077 | 0.07445493
2454.96 | 0.102913 | 1823.077 | 0.07445493
2463.06 | 0.103143 | 1834.615 | 0.07482076
2472 | 0.10341 | 1834.615 | 0.07482076
2480.91 | 0.10368 | 1846.154 | 0.07518626
2487.58 | 0.103878 | 1846.154 | 0.07518626
2494.67 | 0.104091 | 1857.692 | 0.07555145
2503.4 | 0.104346 | 1857.692 | 0.07555145
2509.96 | 0.104532 | 1869.231 | 0.07591633
2517.08 | 0.104769 | 1869.231 | 0.07591633
2526.92 | 0.105046 | 1880.769 | 0.07628092
2534.85 | 0.105282 | 1880.769 | 0.07628092
2543.57 | 0.105537 | 1892.308 | 0.07664523
2551.85 | 0.105802 | 1892.308 | 0.07664523
2561.09 | 0.106061 | 1903.846 | 0.07700927
2570.15 | 0.106326 | 1903.846 | 0.07700927
2578.66 | 0.10658 | 1915.385 | 0.07737304
2586.52 | 0.106807 | 1915.385 | 0.07737304
2594.68 | 0.10705 | 1926.923 | 0.07773656
2603.52 | 0.107323 | 1926.923 | 0.07773656
2611.03 | 0.107541 | 1938.462 | 0.07809984
2619.84 | 0.107801 | 1938.462 | 0.07809984
2626.63 | 0.108018 | 1950 | 0.07846289
2634.34 | 0.108233 | 1950 | 0.07846289
2642.28 | 0.108476 | 1961.538 | 0.07882572
2648.9 | 0.108671 | 1961.538 | 0.07882572
2655.56 | 0.108867 | 1973.077 | 0.07918835
2663.08 | 0.109084 | 1973.077 | 0.07918835
2671.88 | 0.109349 | 1984.615 | 0.07955077
2677.95 | 0.109532 | 1984.615 | 0.07955077
2685.81 | 0.109768 | 1996.154 | 0.079913
2692.28 | 0.109957 | 1996.154 | 0.079913
2702.54 | 0.110255 | 2007.692 | 0.08027506
2712.25 | 0.110539 | 2007.692 | 0.08027506
2720.01 | 0.11077 | 2019.231 | 0.08063695
2728.62 | 0.111035 | 2019.231 | 0.08063695
2737.79 | 0.111293 | 2030.769 | 0.08099868
2746.25 | 0.111548 | 2030.769 | 0.08099868
2752.51 | 0.111731 | 2042.308 | 0.08136026
2761.17 | 0.111986 | 2042.308 | 0.08136026
2769.74 | 0.112231 | 2053.846 | 0.0817217
2778.7 | 0.112495 | 2053.846 | 0.0817217
2787.23 | 0.112766 | 2065.385 | 0.08208302
2794.74 | 0.11297 | 2065.385 | 0.08208302
2801.04 | 0.113155 | 2076.923 | 0.08244422
2809.84 | 0.11342 | 2076.923 | 0.08244422
2815.96 | 0.113604 | 2088.462 | 0.08280531
2823.52 | 0.113821 | 2088.462 | 0.08280531
2832.16 | 0.114077 | 2100 | 0.0831663
2839.37 | 0.114294 | 2100 | 0.0831663
2845.96 | 0.114491 | 2111.538 | 0.08352721
2854.47 | 0.114733 | 2111.538 | 0.08352721
2862.74 | 0.114969 | 2123.077 | 0.08388803
2870.38 | 0.115196 | 2123.077 | 0.08388803
2878.29 | 0.115426 | 2134.615 | 0.08424879
2885 | 0.115637 | 2134.615 | 0.08424879
2892.61 | 0.115854 | 2146.154 | 0.0846095
2900.75 | 0.116092 | 2146.154 | 0.0846095
2908.39 | 0.116323 | 2157.692 | 0.08497015
2916.71 | 0.116561 | 2157.692 | 0.08497015
2924.31 | 0.116791 | 2169.231 | 0.08533077
2930.93 | 0.116978 | 2169.231 | 0.08533077
2939.41 | 0.117235 | 2180.769 | 0.08569135
2947.35 | 0.117468 | 2180.769 | 0.08569135
2953.37 | 0.117638 | 2192.308 | 0.08605192
2961.04 | 0.117874 | 2192.308 | 0.08605192
2968.27 | 0.118075 | 2203.846 | 0.08641248
2977.61 | 0.11836 | 2203.846 | 0.08641248
2984.22 | 0.118531 | 2215.385 | 0.08677304
2991.48 | 0.118742 | 2215.385 | 0.08677304
3002.54 | 0.119069 | 2226.923 | 0.08713362
3011.05 | 0.119317 | 2226.923 | 0.08713362
3019.17 | 0.119571 | 2238.462 | 0.08749421
3025.83 | 0.119759 | 2238.462 | 0.08749421
3032.47 | 0.119951 | 2250 | 0.08785483
3040.38 | 0.120195 | 2250 | 0.08785483
3047.55 | 0.120402 | 2261.538 | 0.08821549
3056.91 | 0.120686 | 2261.538 | 0.08821549
3065.69 | 0.12094 | 2273.077 | 0.08857621
3072.83 | 0.121159 | 2273.077 | 0.08857621
3080.92 | 0.121389 | 2284.615 | 0.08893698
3088.43 | 0.121616 | 2284.615 | 0.08893698
3097.65 | 0.121875 | 2296.154 | 0.08929782
3105.95 | 0.122106 | 2296.154 | 0.08929782
3112.09 | 0.122296 | 2307.692 | 0.08965875
3120.88 | 0.122543 | 2307.692 | 0.08965875
3126.77 | 0.12272 | 2319.231 | 0.09001976
3134.06 | 0.122927 | 2319.231 | 0.09001976
3141.52 | 0.123143 | 2330.769 | 0.09038087
3150.08 | 0.123389 | 2330.769 | 0.09038087
3157.92 | 0.123618 | 2342.308 | 0.09074208
3165.31 | 0.123846 | 2342.308 | 0.09074208
3174.42 | 0.124096 | 2353.846 | 0.09110342
3180.24 | 0.124253 | 2353.846 | 0.09110342
3189.1 | 0.124536 | 2365.385 | 0.09146489
3197.68 | 0.124789 | 2365.385 | 0.09146489
3204.87 | 0.124987 | 2376.923 | 0.09182649
3212.41 | 0.12521 | 2376.923 | 0.09182649
3219.68 | 0.125417 | 2388.462 | 0.09218824
3227.92 | 0.12566 | 2388.462 | 0.09218824
3235.88 | 0.125894 | 2400 | 0.09255015
3245.21 | 0.126169 | 2400 | 0.09255015
3251.77 | 0.126352 | 2411.538 | 0.09291222
3260.12 | 0.126611 | 2411.538 | 0.09291222
3267.67 | 0.126824 | 2423.077 | 0.09327448
3275.11 | 0.127037 | 2423.077 | 0.09327448
3283.58 | 0.127275 | 2434.615 | 0.09363692
3291.02 | 0.127505 | 2434.615 | 0.09363692
3301.03 | 0.127787 | 2446.154 | 0.09399955
3308.47 | 0.128011 | 2446.154 | 0.09399955
3316.33 | 0.128241 | 2457.692 | 0.0943624
3323.42 | 0.128442 | 2457.692 | 0.0943624
3331.2 | 0.128683 | 2469.231 | 0.09472546
3338.64 | 0.128901 | 2469.231 | 0.09472546
3347.55 | 0.129155 | 2480.769 | 0.09508874
3355.77 | 0.129397 | 2480.769 | 0.09508874
3362.95 | 0.129604 | 2492.308 | 0.09545227
3370.21 | 0.129803 | 2492.308 | 0.09545227
3376.83 | 0.130005 | 2503.846 | 0.09581604
3383.74 | 0.130229 | 2503.846 | 0.09581604
3392.23 | 0.130451 | 2515.385 | 0.09618007
3399.84 | 0.130679 | 2515.385 | 0.09618007
3407.38 | 0.1309 | 2526.923 | 0.09654436
3414.75 | 0.131107 | 2526.923 | 0.09654436
3422.19 | 0.131334 | 2538.462 | 0.09690893
3428.8 | 0.131529 | 2538.462 | 0.09690893
3436.56 | 0.131739 | 2550 | 0.09727379
3444.1 | 0.13198 | 2550 | 0.09727379
3451.41 | 0.132199 | 2561.538 | 0.09763894
3459.68 | 0.132436 | 2561.538 | 0.09763894
3467.71 | 0.132671 | 2573.077 | 0.0980044
3475.75 | 0.132902 | 2573.077 | 0.0980044
3482.11 | 0.13309 | 2584.615 | 0.09837018
3489.38 | 0.13331 | 2584.615 | 0.09837018
3495.85 | 0.13349 | 2596.154 | 0.09873629
3502.78 | 0.133704 | 2596.154 | 0.09873629
3509.79 | 0.133909 | 2607.692 | 0.09910273
3517.46 | 0.134136 | 2607.692 | 0.09910273
3525.42 | 0.134381 | 2619.231 | 0.09946953
3531.26 | 0.134548 | 2619.231 | 0.09946953
3537.2 | 0.134727 | 2630.769 | 0.09983668
3545.24 | 0.134958 | 2630.769 | 0.09983668
3550.91 | 0.13512 | 2642.308 | 0.1002042
3560.19 | 0.135387 | 2642.308 | 0.1002042
3567.58 | 0.135594 | 2653.846 | 0.1005721
3575.37 | 0.13584 | 2653.846 | 0.1005721
3583.56 | 0.136075 | 2665.385 | 0.1009404
3591.55 | 0.136317 | 2665.385 | 0.1009404
3598.76 | 0.136536 | 2676.923 | 0.1013091
3606.77 | 0.136772 | 2676.923 | 0.1013091
3613.06 | 0.136953 | 2688.462 | 0.1016782
3618.65 | 0.137131 | 2688.462 | 0.1016782
3625.44 | 0.13732 | 2700 | 0.1020477
3632.85 | 0.137544 | 2700 | 0.1020477
3640.59 | 0.137774 | 2711.538 | 0.1024177
3648.7 | 0.138009 | 2711.538 | 0.1024177
3655.62 | 0.138215 | 2723.077 | 0.1027881
3664.23 | 0.138491 | 2723.077 | 0.1027881
3672.17 | 0.138712 | 2734.615 | 0.1031589
3680.53 | 0.138957 | 2734.615 | 0.1031589
3687.3 | 0.139168 | 2746.154 | 0.1035302
3695.48 | 0.139422 | 2746.154 | 0.1035302
3706.11 | 0.139739 | 2757.692 | 0.103902
3712.75 | 0.139937 | 2757.692 | 0.103902
3721.27 | 0.140203 | 2769.231 | 0.1042743
3728.03 | 0.1404 | 2769.231 | 0.1042743
3735.94 | 0.140633 | 2780.769 | 0.1046471
3743.56 | 0.140861 | 2780.769 | 0.1046471
3751.5 | 0.141096 | 2792.308 | 0.1050204
3760.21 | 0.141357 | 2792.308 | 0.1050204
3768.14 | 0.1416 | 2803.846 | 0.1053942
3775.16 | 0.141807 | 2803.846 | 0.1053942
3781.92 | 0.142015 | 2815.385 | 0.1057685
3788.81 | 0.142226 | 2815.385 | 0.1057685
3796.74 | 0.142459 | 2826.923 | 0.1061434
3804.84 | 0.142711 | 2826.923 | 0.1061434
3812.85 | 0.142933 | 2838.462 | 0.1065188
3820.59 | 0.143158 | 2838.462 | 0.1065188
3827.43 | 0.143364 | 2850 | 0.1068948
3837.04 | 0.143656 | 2850 | 0.1068948
3844.39 | 0.143873 | 2861.538 | 0.1072714
3854.35 | 0.144177 | 2861.538 | 0.1072714
3863.14 | 0.144439 | 2873.077 | 0.1076486
3869.85 | 0.144641 | 2873.077 | 0.1076486
3878.69 | 0.1449 | 2884.615 | 0.1080264
3884.59 | 0.14507 | 2884.615 | 0.1080264
3889.87 | 0.145226 | 2896.154 | 0.1084047
3898.29 | 0.14548 | 2896.154 | 0.1084047
3905.87 | 0.145707 | 2907.692 | 0.1087837
3913.52 | 0.145939 | 2907.692 | 0.1087837
3922.4 | 0.146209 | 2919.231 | 0.1091634
3929.37 | 0.146421 | 2919.231 | 0.1091634
3936.93 | 0.146639 | 2930.769 | 0.1095437
3944.66 | 0.14688 | 2930.769 | 0.1095437
3952.72 | 0.147125 | 2942.308 | 0.1099246
3959.19 | 0.147315 | 2942.308 | 0.1099246
3967.48 | 0.147569 | 2953.846 | 0.1103063
3975.69 | 0.147822 | 2953.846 | 0.1103063
3983.88 | 0.148067 | 2965.385 | 0.1106886
3992.66 | 0.148331 | 2965.385 | 0.1106886
3999.53 | 0.148546 | 2976.923 | 0.1110716
4007.01 | 0.148769 | 2976.923 | 0.1110716
4013.58 | 0.148967 | 2988.462 | 0.1114553
4020.87 | 0.149186 | 2988.462 | 0.1114553
4028.68 | 0.149428 | 3000 | 0.1118397
4041.34 | 0.149804 | 3000 | 0.1118397
4048.08 | 0.150007 | 3011.538 | 0.1122249
4055.19 | 0.150225 | 3011.538 | 0.1122249
4061.4 | 0.150418 | 3023.077 | 0.1126108
4067.82 | 0.150623 | 3023.077 | 0.1126108
4077 | 0.150894 | 3034.615 | 0.1129975
4084.82 | 0.151083 | 3034.615 | 0.1129975
4091.93 | 0.1513 | 3046.154 | 0.113385
4099.39 | 0.151576 | 3046.154 | 0.113385
4108.18 | 0.151863 | 3057.692 | 0.1137732
4116.1 | 0.152091 | 3057.692 | 0.1137732
4123.51 | 0.152323 | 3069.231 | 0.1141623
4130.52 | 0.152553 | 3069.231 | 0.1141623
4136.39 | 0.152726 | 3080.769 | 0.1145522
4142.88 | 0.152922 | 3080.769 | 0.1145522
4149.42 | 0.15314 | 3092.308 | 0.1149429
4156.73 | 0.153361 | 3092.308 | 0.1149429
4165.35 | 0.153635 | 3103.846 | 0.1153344
4173.33 | 0.153885 | 3103.846 | 0.1153344
4179.99 | 0.154087 | 3115.385 | 0.1157268
4187.48 | 0.154311 | 3115.385 | 0.1157268
4194.5 | 0.154524 | 3126.923 | 0.1161201
4201.34 | 0.154745 | 3126.923 | 0.1161201
4209.57 | 0.154999 | 3138.462 | 0.1165142
4218.13 | 0.155263 | 3138.462 | 0.1165142
4224.45 | 0.155463 | 3150 | 0.1169093
4232.14 | 0.155701 | 3150 | 0.1169093
4239.97 | 0.155937 | 3161.538 | 0.1173052
4245.69 | 0.156122 | 3161.538 | 0.1173052
4252.55 | 0.156311 | 3173.077 | 0.1177021
4260.54 | 0.156561 | 3173.077 | 0.1177021
4266.16 | 0.156746 | 3184.615 | 0.1180999
4273.3 | 0.156971 | 3184.615 | 0.1180999
4281.46 | 0.157243 | 3196.154 | 0.1184986
4291.19 | 0.157549 | 3196.154 | 0.1184986
4298.81 | 0.157777 | 3207.692 | 0.1188984
4305.69 | 0.157999 | 3207.692 | 0.1188984
4313.08 | 0.158236 | 3219.231 | 0.1192991
4322 | 0.15852 | 3219.231 | 0.1192991
4328.91 | 0.158737 | 3230.769 | 0.1197008
4337.59 | 0.158995 | 3230.769 | 0.1197008
4344.73 | 0.159239 | 3242.308 | 0.1201035
4352.68 | 0.15949 | 3242.308 | 0.1201035
4362.33 | 0.159784 | 3253.846 | 0.1205072
4369.85 | 0.160018 | 3253.846 | 0.1205072
4376.31 | 0.160225 | 3265.385 | 0.120912
4383.67 | 0.160469 | 3265.385 | 0.120912
4391.34 | 0.160712 | 3276.923 | 0.1213178
4396.83 | 0.160883 | 3276.923 | 0.1213178
4404.56 | 0.161141 | 3288.462 | 0.1217248
4413.3 | 0.161417 | 3288.462 | 0.1217248
4420.27 | 0.161691 | 3300 | 0.1221327
4428.7 | 0.162011 | 3300 | 0.1221327
4437.06 | 0.162281 | 3311.538 | 0.1225418
4443.05 | 0.162469 | 3311.538 | 0.1225418
4450.34 | 0.162704 | 3323.077 | 0.1229521
4458.71 | 0.162979 | 3323.077 | 0.1229521
4466.29 | 0.163225 | 3334.615 | 0.1233634
4474.65 | 0.163494 | 3334.615 | 0.1233634
4482.92 | 0.163754 | 3346.154 | 0.1237759
4491.37 | 0.164029 | 3346.154 | 0.1237759
4497.2 | 0.164218 | 3357.692 | 0.1241896
4503.94 | 0.16443 | 3357.692 | 0.1241896
4509.92 | 0.164629 | 3369.231 | 0.1246044
4517.11 | 0.164867 | 3369.231 | 0.1246044
4525.08 | 0.165125 | 3380.769 | 0.1250205
4532.31 | 0.165347 | 3380.769 | 0.1250205
4539.1 | 0.165577 | 3392.308 | 0.1254377
4546.64 | 0.165834 | 3392.308 | 0.1254377
4553.56 | 0.166056 | 3403.846 | 0.1258562
4560.02 | 0.166266 | 3403.846 | 0.1258562
4570.35 | 0.166605 | 3415.385 | 0.126276
4579.61 | 0.166928 | 3415.385 | 0.126276
4587.93 | 0.16719 | 3426.923 | 0.126697
4593.91 | 0.167387 | 3426.923 | 0.126697
4600.53 | 0.167606 | 3438.462 | 0.1271194
4606.6 | 0.167799 | 3438.462 | 0.1271194
4612.51 | 0.167997 | 3450 | 0.127543
4619.55 | 0.168233 | 3450 | 0.127543
4627.76 | 0.1685 | 3461.538 | 0.1279679
4634.25 | 0.168716 | 3461.538 | 0.1279679
4640.74 | 0.168929 | 3473.077 | 0.1283942
4647.65 | 0.169161 | 3473.077 | 0.1283942
4654.29 | 0.169378 | 3484.615 | 0.1288219
4661.36 | 0.169613 | 3484.615 | 0.1288219
4669.07 | 0.169876 | 3496.154 | 0.1292509
4675.86 | 0.170096 | 3496.154 | 0.1292509
4684.05 | 0.170369 | 3507.692 | 0.1296814
4692.24 | 0.170644 | 3507.692 | 0.1296814
4698.57 | 0.170847 | 3519.231 | 0.1301132
4705.64 | 0.171078 | 3519.231 | 0.1301132
4713.7 | 0.171356 | 3530.769 | 0.1305465
4721.52 | 0.171616 | 3530.769 | 0.1305465
4730.5 | 0.171914 | 3542.308 | 0.1309813
4738.79 | 0.172195 | 3542.308 | 0.1309813
4744.98 | 0.172412 | 3553.846 | 0.1314175
4751.82 | 0.172636 | 3553.846 | 0.1314175
4759.83 | 0.172921 | 3565.385 | 0.1318553
4767.04 | 0.173154 | 3565.385 | 0.1318553
4775.41 | 0.173444 | 3576.923 | 0.1322946
4781.4 | 0.17365 | 3576.923 | 0.1322946
4788.39 | 0.173877 | 3588.462 | 0.1327354
4795.05 | 0.174103 | 3588.462 | 0.1327354
4802.19 | 0.174351 | 3600 | 0.1331778
4809.55 | 0.174612 | 3600 | 0.1331778
4817.32 | 0.174864 | 3611.538 | 0.1336217
4824.05 | 0.175102 | 3611.538 | 0.1336217
4832.74 | 0.175392 | 3623.077 | 0.1340673
4839.83 | 0.175633 | 3623.077 | 0.1340673
4846.94 | 0.175873 | 3634.615 | 0.1345145
4854.73 | 0.176147 | 3634.615 | 0.1345145
4862.45 | 0.176419 | 3646.154 | 0.1349634
4869.08 | 0.176647 | 3646.154 | 0.1349634
4876.2 | 0.17689 | 3657.692 | 0.135414
4883.78 | 0.177172 | 3657.692 | 0.135414
4890.65 | 0.1774 | 3669.231 | 0.1358662
4897.76 | 0.17766 | 3669.231 | 0.1358662
4904.72 | 0.177888 | 3680.769 | 0.1363202
4911.07 | 0.178122 | 3680.769 | 0.1363202
4917.2 | 0.178336 | 3692.308 | 0.1367759
4924.67 | 0.178603 | 3692.308 | 0.1367759
4932.59 | 0.178882 | 3703.846 | 0.1372334
4940.77 | 0.179162 | 3703.846 | 0.1372334
4948.54 | 0.179428 | 3715.385 | 0.1376927
4955.2 | 0.179677 | 3715.385 | 0.1376927
4961.84 | 0.179909 | 3726.923 | 0.1381539
4969.32 | 0.180173 | 3726.923 | 0.1381539
4976.01 | 0.180409 | 3738.462 | 0.1386169
4982.01 | 0.180627 | 3738.462 | 0.1386169
4988.27 | 0.180847 | 3750 | 0.1390817
4995.78 | 0.181111 | 3750 | 0.1390817
5005.97 | 0.181469 | 3761.538 | 0.1395485
5012.9 | 0.181724 | 3761.538 | 0.1395485
5018.78 | 0.181944 | 3773.077 | 0.1400172
5025.91 | 0.182196 | 3773.077 | 0.1400172
5032.48 | 0.182425 | 3784.615 | 0.1404878
5040.14 | 0.182708 | 3784.615 | 0.1404878
5046.66 | 0.182934 | 3796.154 | 0.1409605
5053.64 | 0.183188 | 3796.154 | 0.1409605
5059.93 | 0.183416 | 3807.692 | 0.1414351
5067.22 | 0.183692 | 3807.692 | 0.1414351
5073.16 | 0.183897 | 3819.231 | 0.1419118
5079.3 | 0.184117 | 3819.231 | 0.1419118
5085.84 | 0.184366 | 3830.769 | 0.1423906
5094.65 | 0.184696 | 3830.769 | 0.1423906
5101.5 | 0.184945 | 3842.308 | 0.1428715
5108.9 | 0.185217 | 3842.308 | 0.1428715
5114.87 | 0.185423 | 3853.846 | 0.1433545
5121.19 | 0.185657 | 3853.846 | 0.1433545
5127.5 | 0.185886 | 3865.385 | 0.1438396
5132.97 | 0.186098 | 3865.385 | 0.1438396
5138.89 | 0.186306 | 3876.923 | 0.144327
5147.5 | 0.186615 | 3876.923 | 0.144327
5155.01 | 0.186888 | 3888.462 | 0.1448166
5161.43 | 0.187126 | 3888.462 | 0.1448166
5168.52 | 0.187393 | 3900 | 0.1453085
5174.78 | 0.187624 | 3900 | 0.1453085
5180.8 | 0.18785 | 3911.538 | 0.1458026
5186.86 | 0.188078 | 3911.538 | 0.1458026
5193.63 | 0.188332 | 3923.077 | 0.1462991
5201.34 | 0.188625 | 3923.077 | 0.1462991
5209.95 | 0.188958 | 3934.615 | 0.1467979
5216.36 | 0.189202 | 3934.615 | 0.1467979
5222.56 | 0.189443 | 3946.154 | 0.1472991
5228.1 | 0.189645 | 3946.154 | 0.1472991
5233.88 | 0.189864 | 3957.692 | 0.1478028
5240.33 | 0.19011 | 3957.692 | 0.1478028
5246.96 | 0.190355 | 3969.231 | 0.1483089
5252.73 | 0.190553 | 3969.231 | 0.1483089
5259.59 | 0.19082 | 3980.769 | 0.1488175
5264.94 | 0.191022 | 3980.769 | 0.1488175
5271.15 | 0.191256 | 3992.308 | 0.1493287
5277.47 | 0.191501 | 3992.308 | 0.1493287
5283.36 | 0.191721 | 4003.846 | 0.1498424
5289.23 | 0.191942 | 4003.846 | 0.1498424
5296.46 | 0.192214 | 4015.385 | 0.1503587
5303.4 | 0.192485 | 4015.385 | 0.1503587
5310.76 | 0.192767 | 4026.923 | 0.1508778
5315.91 | 0.192975 | 4026.923 | 0.1508778
5320.63 | 0.193157 | 4038.462 | 0.1513995
5325.91 | 0.193359 | 4038.462 | 0.1513995
5331.95 | 0.193589 | 4050 | 0.1519239
5339.02 | 0.193864 | 4050 | 0.1519239
5346.61 | 0.194152 | 4061.538 | 0.1524511
5356.69 | 0.194566 | 4061.538 | 0.1524511
5364.03 | 0.194848 | 4073.077 | 0.1529812
5370.89 | 0.19511 | 4073.077 | 0.1529812
5379.88 | 0.195475 | 4084.615 | 0.1535141
5385.79 | 0.195704 | 4084.615 | 0.1535141
5392.98 | 0.195993 | 4096.154 | 0.1540499
5401.2 | 0.196328 | 4096.154 | 0.1540499
5408.81 | 0.196642 | 4107.692 | 0.1545887
5415.3 | 0.196885 | 4107.692 | 0.1545887
5422.92 | 0.197192 | 4119.231 | 0.1551304
5428.75 | 0.197438 | 4119.231 | 0.1551304
5436.74 | 0.197761 | 4130.769 | 0.1556753
5443.83 | 0.198038 | 4130.769 | 0.1556753
5450.84 | 0.198332 | 4142.308 | 0.1562232
5458.78 | 0.19865 | 4142.308 | 0.1562232
5464.7 | 0.198889 | 4153.846 | 0.1567742
5469.44 | 0.199077 | 4153.846 | 0.1567742
5475.7 | 0.199335 | 4165.385 | 0.1573285
5482.85 | 0.199628 | 4165.385 | 0.1573285
5491.08 | 0.199964 | 4176.923 | 0.157886
5499.71 | 0.200313 | 4176.923 | 0.157886
5508.83 | 0.200684 | 4188.462 | 0.1584468
5515.82 | 0.200979 | 4188.462 | 0.1584468
5523.46 | 0.201295 | 4200 | 0.159011
5529.39 | 0.201536 | 4200 | 0.159011
5536.83 | 0.201851 | 4211.538 | 0.1595785
5546.25 | 0.202262 | 4211.538 | 0.1595785
5553.86 | 0.202577 | 4223.077 | 0.1601495
5560.57 | 0.202842 | 4223.077 | 0.1601495
5567.56 | 0.203141 | 4234.615 | 0.1607241
5573.92 | 0.203404 | 4234.615 | 0.1607241
5582.86 | 0.203789 | 4246.154 | 0.1613022
5590.2 | 0.204105 | 4246.154 | 0.1613022
5597.22 | 0.204402 | 4257.692 | 0.161884
5604.1 | 0.2047 | 4257.692 | 0.161884
5611 | 0.204993 | 4269.231 | 0.1624694
5616.34 | 0.205221 | 4269.231 | 0.1624694
5624.29 | 0.205578 | 4280.769 | 0.1630586
5632.51 | 0.205924 | 4280.769 | 0.1630586
5639.17 | 0.206205 | 4292.308 | 0.1636517
5645.79 | 0.206488 | 4292.308 | 0.1636517
5652.85 | 0.206805 | 4303.846 | 0.1642486
5658.29 | 0.207037 | 4303.846 | 0.1642486
5665.24 | 0.20735 | 4315.385 | 0.1648495
5672.25 | 0.207657 | 4315.385 | 0.1648495
5678.71 | 0.207934 | 4326.923 | 0.1654544
5686.38 | 0.20828 | 4326.923 | 0.1654544
5693.93 | 0.208617 | 4338.462 | 0.1660634
5700.35 | 0.2089 | 4338.462 | 0.1660634
5707.02 | 0.209187 | 4350 | 0.1666765
5714.81 | 0.209562 | 4350 | 0.1666765
5722.25 | 0.209875 | 4361.538 | 0.1672939
5728.54 | 0.210161 | 4361.538 | 0.1672939
5734.25 | 0.210411 | 4373.077 | 0.1679156
5740.36 | 0.210706 | 4373.077 | 0.1679156
5747.36 | 0.211017 | 4384.615 | 0.1685417
5753.8 | 0.21131 | 4384.615 | 0.1685417
5763.2 | 0.211735 | 4396.154 | 0.1691722
5770.59 | 0.212064 | 4396.154 | 0.1691722
5775.71 | 0.212294 | 4407.692 | 0.1698073
5781.28 | 0.212557 | 4407.692 | 0.1698073
5787.69 | 0.212871 | 4419.231 | 0.1704469
5793.55 | 0.213122 | 4419.231 | 0.1704469
5800.34 | 0.213445 | 4430.769 | 0.1710913
5807.84 | 0.213812 | 4430.769 | 0.1710913
5814.13 | 0.214103 | 4442.308 | 0.1717405
5821.04 | 0.214425 | 4442.308 | 0.1717405
5827.75 | 0.214738 | 4453.846 | 0.1723945
5833.27 | 0.215009 | 4453.846 | 0.1723945
5840.63 | 0.215334 | 4465.385 | 0.1730534
5848.52 | 0.215725 | 4465.385 | 0.1730534
5854.68 | 0.216008 | 4476.923 | 0.1737175
5861.93 | 0.216358 | 4476.923 | 0.1737175
5868.74 | 0.216697 | 4488.462 | 0.1743866
5875.41 | 0.217003 | 4488.462 | 0.1743866
5883.56 | 0.217401 | 4500 | 0.175061
5889.81 | 0.217707 | 4500 | 0.175061
5894.9 | 0.21795 | 4511.538 | 0.1757407
5901.18 | 0.218247 | 4511.538 | 0.1757407
5908 | 0.21859 | 4523.077 | 0.1764258
5913.8 | 0.218865 | 4523.077 | 0.1764258
5921.03 | 0.219213 | 4534.615 | 0.1771165
5927.44 | 0.219547 | 4534.615 | 0.1771165
5933.74 | 0.219867 | 4546.154 | 0.1778128
5941.28 | 0.220234 | 4546.154 | 0.1778128
5947.64 | 0.220557 | 4557.692 | 0.1785148
5955.01 | 0.220925 | 4557.692 | 0.1785148
5962.17 | 0.221281 | 4569.231 | 0.1792227
5969.03 | 0.221634 | 4569.231 | 0.1792227
5975.24 | 0.221958 | 4580.769 | 0.1799366
5983.11 | 0.222369 | 4580.769 | 0.1799366
5988.53 | 0.222639 | 4592.308 | 0.1806566
5994.81 | 0.222967 | 4592.308 | 0.1806566
6000.11 | 0.223242 | 4603.846 | 0.1813828
6005.4 | 0.223519 | 4603.846 | 0.1813828
6011.72 | 0.223839 | 4615.385 | 0.1821153
6017.28 | 0.22414 | 4615.385 | 0.1821153
6022.37 | 0.22441 | 4626.923 | 0.1828543
6028.51 | 0.224725 | 4626.923 | 0.1828543
6034.5 | 0.225044 | 4638.462 | 0.1835999
6040.29 | 0.225334 | 4638.462 | 0.1835999
6045.99 | 0.225644 | 4650 | 0.1843522
6053.42 | 0.226021 | 4650 | 0.1843522
6059.36 | 0.226339 | 4661.538 | 0.1851114
6065.88 | 0.226675 | 4661.538 | 0.1851114
6072.95 | 0.227052 | 4673.077 | 0.1858776
6078.49 | 0.227349 | 4673.077 | 0.1858776
6085.82 | 0.22774 | 4684.615 | 0.186651
6093.14 | 0.228159 | 4684.615 | 0.186651
6099.28 | 0.228514 | 4696.154 | 0.1874317
6106.51 | 0.228905 | 4696.154 | 0.1874317
6112.43 | 0.229226 | 4707.692 | 0.1882199
6117.45 | 0.22951 | 4707.692 | 0.1882199
6122.66 | 0.229797 | 4719.231 | 0.1890158
6130.01 | 0.2302 | 4719.231 | 0.1890158
6135.85 | 0.230522 | 4730.769 | 0.1898195
6141.63 | 0.230859 | 4730.769 | 0.1898195
6149.43 | 0.231306 | 4742.308 | 0.1906311
6156.59 | 0.231708 | 4742.308 | 0.1906311
6163.62 | 0.23211 | 4753.846 | 0.1914509
6171.01 | 0.232532 | 4753.846 | 0.1914509
6177.21 | 0.232887 | 4765.385 | 0.1922791
6183.95 | 0.233279 | 4765.385 | 0.1922791
6189.84 | 0.233625 | 4776.923 | 0.1931158
6196.37 | 0.233987 | 4776.923 | 0.1931158
6203.49 | 0.234404 | 4788.462 | 0.1939613
6209.87 | 0.234765 | 4788.462 | 0.1939613
6215.12 | 0.235099 | 4800 | 0.1948157
6221.46 | 0.235477 | 4800 | 0.1948157
6226.75 | 0.235795 | 4811.538 | 0.1956793
6232.71 | 0.236149 | 4811.538 | 0.1956793
6238.48 | 0.236495 | 4823.077 | 0.1965523
6244.25 | 0.236848 | 4823.077 | 0.1965523
6251.11 | 0.237265 | 4834.615 | 0.1974349
6257.93 | 0.237671 | 4834.615 | 0.1974349
6262.47 | 0.237955 | 4846.154 | 0.1983273
6267.91 | 0.238289 | 4846.154 | 0.1983273
6274.5 | 0.238694 | 4857.692 | 0.1992298
6280.21 | 0.239052 | 4857.692 | 0.1992298
6287.03 | 0.239465 | 4869.231 | 0.2001427
6293.05 | 0.239849 | 4869.231 | 0.2001427
6298.92 | 0.240218 | 4880.769 | 0.2010662
6305.43 | 0.240641 | 4880.769 | 0.2010662
6310.59 | 0.240966 | 4892.308 | 0.2020006
6315.28 | 0.241275 | 4892.308 | 0.2020006
6321.67 | 0.241665 | 4903.846 | 0.2029462
6328.22 | 0.24209 | 4903.846 | 0.2029462
6332.79 | 0.242391 | 4915.385 | 0.2039032
6339.07 | 0.242795 | 4915.385 | 0.2039032
6345.64 | 0.243238 | 4926.923 | 0.204872
6350.83 | 0.243567 | 4926.923 | 0.204872
6356.48 | 0.243968 | 4938.462 | 0.2058529
6362.21 | 0.244325 | 4938.462 | 0.2058529
6367.2 | 0.244665 | 4950 | 0.2068463
6372.43 | 0.245012 | 4950 | 0.2068463
6378.21 | 0.245408 | 4961.538 | 0.2078524
6382.93 | 0.245709 | 4961.538 | 0.2078524
6388.58 | 0.246101 | 4973.077 | 0.2088716
6395.11 | 0.246535 | 4973.077 | 0.2088716
6402.73 | 0.247058 | 4984.615 | 0.2099043
6409.76 | 0.247557 | 4984.615 | 0.2099043
6415.88 | 0.247898 | 4996.154 | 0.2109509
6422.12 | 0.248294 | 4996.154 | 0.2109509
6428.83 | 0.248734 | 5007.692 | 0.2120119
6434.22 | 0.249089 | 5007.692 | 0.2120119
6441.36 | 0.249573 | 5019.231 | 0.2130875
6449.77 | 0.250182 | 5019.231 | 0.2130875
6456.37 | 0.250646 | 5030.769 | 0.2141784
6463.1 | 0.251136 | 5030.769 | 0.2141784
6469.4 | 0.251592 | 5042.308 | 0.2152849
6474.19 | 0.251947 | 5042.308 | 0.2152849
6479.53 | 0.252337 | 5053.846 | 0.2164075
6485.17 | 0.252764 | 5053.846 | 0.2164075
6489.92 | 0.253123 | 5065.385 | 0.2175467
6496.23 | 0.2536 | 5065.385 | 0.2175467
6503.51 | 0.254161 | 5076.923 | 0.2187031
6510.05 | 0.25467 | 5076.923 | 0.2187031
6517.29 | 0.255227 | 5088.462 | 0.2198773
6523.33 | 0.255712 | 5088.462 | 0.2198773
6528.5 | 0.256111 | 5100 | 0.2210698
6534.8 | 0.25662 | 5100 | 0.2210698
6540.98 | 0.257116 | 5111.538 | 0.2222812
6546.52 | 0.25757 | 5111.538 | 0.2222812
6551.96 | 0.257996 | 5123.077 | 0.2235122
6557.24 | 0.25844 | 5123.077 | 0.2235122
6563.62 | 0.258957 | 5134.615 | 0.2247634
6570.49 | 0.259549 | 5134.615 | 0.2247634
6576.48 | 0.260042 | 5146.154 | 0.2260357
6581.85 | 0.260495 | 5146.154 | 0.2260357
6587.21 | 0.26097 | 5157.692 | 0.2273297
6593.07 | 0.261462 | 5157.692 | 0.2273297
6599.84 | 0.262052 | 5169.231 | 0.2286462
6606.86 | 0.262683 | 5169.231 | 0.2286462
6612.85 | 0.263217 | 5180.769 | 0.2299861
6619.28 | 0.263785 | 5180.769 | 0.2299861
6625.35 | 0.264335 | 5192.308 | 0.2313503
6631.11 | 0.264857 | 5192.308 | 0.2313503
6637.83 | 0.26548 | 5203.846 | 0.2327397
6645.7 | 0.266206 | 5203.846 | 0.2327397
6651.34 | 0.266743 | 5215.385 | 0.2341552
6657.6 | 0.267333 | 5215.385 | 0.2341552
6663.36 | 0.267893 | 5226.923 | 0.2355981
6668.14 | 0.268361 | 5226.923 | 0.2355981
6674.02 | 0.268929 | 5238.462 | 0.2370694
6682.13 | 0.269738 | 5238.462 | 0.2370694
6688.43 | 0.270371 | 5250 | 0.2385702
6694.79 | 0.271017 | 5250 | 0.2385702
6702.6 | 0.271835 | 5261.538 | 0.2401019
6707.59 | 0.272358 | 5261.538 | 0.2401019
6712.82 | 0.272915 | 5273.077 | 0.2416658
6718.43 | 0.27352 | 5273.077 | 0.2416658
6724.02 | 0.274122 | 5284.615 | 0.2432634
6730.53 | 0.274826 | 5284.615 | 0.2432634
6736.67 | 0.275524 | 5296.154 | 0.2448961
6742.72 | 0.2762 | 5296.154 | 0.2448961
6748.08 | 0.276812 | 5307.692 | 0.2465657
6753.3 | 0.277419 | 5307.692 | 0.2465657
6759.49 | 0.27815 | 5319.231 | 0.2482739
6766.7 | 0.279009 | 5319.231 | 0.2482739
6772.27 | 0.279694 | 5330.769 | 0.2500226
6778.01 | 0.280397 | 5330.769 | 0.2500226
6783.2 | 0.281052 | 5342.308 | 0.2518138
6788.72 | 0.281759 | 5342.308 | 0.2518138
6794.88 | 0.282559 | 5353.846 | 0.2536498
6800.83 | 0.283335 | 5353.846 | 0.2536498
6807.79 | 0.284265 | 5365.385 | 0.2555328
6813.58 | 0.285072 | 5365.385 | 0.2555328
6819.8 | 0.285964 | 5376.923 | 0.2574656
6824.88 | 0.286719 | 5376.923 | 0.2574656
6831.9 | 0.287756 | 5388.462 | 0.2594508
6837.84 | 0.288656 | 5388.462 | 0.2594508
6843.34 | 0.289504 | 5400 | 0.2614915
6851.64 | 0.29083 | 5400 | 0.2614915
6859.88 | 0.292189 | 5411.538 | 0.2635909
6866.6 | 0.293357 | 5411.538 | 0.2635909
6872.41 | 0.294389 | 5423.077 | 0.2657527
6877.93 | 0.295417 | 5423.077 | 0.2657527
6882.64 | 0.296325 | 5434.615 | 0.2679808
6888.18 | 0.297432 | 5434.615 | 0.2679808
6893.78 | 0.298582 | 5446.154 | 0.2702794
6899.59 | 0.299853 | 5446.154 | 0.2702794
6904.26 | 0.300913 | 5457.692 | 0.2726532
6910.03 | 0.302313 | 5457.692 | 0.2726532
6914.79 | 0.303528 | 5469.231 | 0.275108
6918.42 | 0.304511 | 5469.231 | 0.275108
6921.14 | 0.305279 | 5480.769 | 0.2776493
6923.55 | 0.305981 | 5480.769 | 0.2776493
6926.13 | 0.306769 | 5492.308 | 0.2802834
6928.8 | 0.307632 | 5492.308 | 0.2802834
6931.12 | 0.308402 | 5503.846 | 0.2830178
6933.59 | 0.309257 | 5503.846 | 0.2830178
6934.91 | 0.309742 | 5515.385 | 0.2858605
6936.08 | 0.310196 | 5515.385 | 0.2858605
6937.41 | 0.310719 | 5526.923 | 0.2888206
6938.23 | 0.311076 | 5526.923 | 0.2888206
6938.81 | 0.31132 | 5538.462 | 0.2919085
6939.48 | 0.311601 | 5538.462 | 0.2919085
6940.15 | 0.311903 | 5550 | 0.295136
6940.75 | 0.312184 | 5550 | 0.295136
6941.4 | 0.31249 | 5561.538 | 0.2985167
6942.01 | 0.3128 | 5561.538 | 0.2985167
6942.32 | 0.312949 | 5573.077 | 0.3020659
6942.65 | 0.313129 | 5573.077 | 0.3020659
6942.93 | 0.313282 | 5584.615 | 0.3058015
6943.27 | 0.313471 | 5584.615 | 0.3058015
6943.6 | 0.313664 | 5596.154 | 0.309744
6943.9 | 0.313841 | 5596.154 | 0.309744
6944.23 | 0.31404 | 5607.692 | 0.3139221
6944.57 | 0.314247 | 5607.692 | 0.3139221
6944.87 | 0.314453 | 5619.231 | 0.3183636
6945.2 | 0.31469 | 5619.231 | 0.3183636
6945.53 | 0.314934 | 5630.769 | 0.3231048
6945.84 | 0.31517 | 5630.769 | 0.3231048
6946.15 | 0.315428 | 5642.308 | 0.32819
6946.32 | 0.315577 | 5642.308 | 0.32819
6946.47 | 0.31572 | 5653.846 | 0.333674
6946.64 | 0.315877 | 5653.846 | 0.333674
6946.8 | 0.316043 | 5665.385 | 0.3396246
6946.95 | 0.3162 | 5665.385 | 0.3396246
6947.12 | 0.316382 | 5676.923 | 0.3461252
6947.29 | 0.316584 | 5676.923 | 0.3461252
6947.44 | 0.316765 | 5688.462 | 0.3533173
6947.6 | 0.316986 | 5688.462 | 0.3533173
6947.77 | 0.317225 | 5700 | 0.3613512
6947.92 | 0.317465 | 5700 | 0.3613512
6948.09 | 0.317742 | 5711.538 | 0.3704534
6948.25 | 0.318064 | 5711.538 | 0.3704534
6948.4 | 0.318375 | 5723.077 | 0.3809311
6948.57 | 0.31878 | 5723.077 | 0.3809311
6948.74 | 0.31925 | 5734.615 | 0.393429
6948.89 | 0.319753 | 5734.615 | 0.393429
6949.06 | 0.320419 | 5746.154 | 0.4088142
6949.22 | 0.321277 | 5746.154 | 0.4088142
6949.37 | 0.322305 | 5757.692 | 0.4283184
6949.69 | 0.327997 | 5757.692 | 0.4283184