## summary
Progress | Start / End | Model | Params | Bounds | Experimental Data | Objectives | MOGA Summary | Reduction
890/10000 | Friday, 02/09/24, 11:57:17 | evpwdb | evp_s0 (init=7.044) | [0.0, 100.0] | creep/inl_1/AirBase_900_36_G22.csv (Calibration) | area_tensile_strain_stress | num_gens (10000) | Grouping Errors (name, type, labels)
| Sunday, 02/11/24, 11:30:11 |  | evp_R (init=16.18) | [0.0, 1e+03] | creep/inl_1/AirBase_900_31_G50.csv (Calibration) | area_creep_time_strain | population (100) | Reducing Errors (square_average)
|  |  | evp_d (init=6.795) | [0.0, 100.0] | creep/inl_1/AirBase_900_28_G45.csv (Calibration) | end_zero_tensile_stress | offspring (50) | Reducing Objectives (square_average)
|  |  | evp_n (init=4.121) | [0.0, 100.0] | creep/inl_1/AirBase_900_26_G59.csv (Calibration) | yield_point_tensile | crossover (0.8)
|  |  | evp_eta (init=1.09e+03) | [0.0, 1e+04] | tensile/inl/AirBase_900_D10.csv (Calibration) | end_creep_strain | mutation (0.01)
|  |  | c_0 (init=118.8) | [0.0, 1e+03] |  | end_creep_time
|  |  | c_1 (init=540.5) | [0.0, 1e+03]
|  |  | t_0 (init=572.4) | [0.0, 1e+03]
|  |  | t_1 (init=678.8) | [0.0, 1e+03]
|  |  | c_n (init=2.278) | [0.0, 20.0]
|  |  | t_n (init=16.87) | [0.0, 20.0]

## results
evp_s0 | evp_R | evp_d | evp_n | evp_eta | c_0 | c_1 | t_0 | t_1 | c_n | t_n | area_tensile_strain_stress | area_creep_time_strain | end_zero_tensile_stress | yield_point_tensile | end_creep_strain | end_creep_time | square_average
8.3285 | 28.178 | 6.9758 | 3.529 | 1089.5 | 96.547 | 460.65 | 572.43 | 678.71 | 2.1659 | 16.872 | 0.091919 | 0.22055 | 0.4156 | 0.099133 | 0.025826 | 0.036262 | 0.24162
8.5418 | 29.245 | 6.8181 | 3.6291 | 1090 | 101.09 | 462.33 | 572.43 | 715.77 | 2.1705 | 16.872 | 0.07446 | 0.13485 | 0.44035 | 0.071459 | 0.13475 | 0.10463 | 0.25185
7.3362 | 29.228 | 6.8993 | 3.5158 | 1090.5 | 98.02 | 464.79 | 572.42 | 724.23 | 2.1594 | 16.872 | 0.09503 | 0.23964 | 0.41345 | 0.10644 | 0.03302 | 0.045337 | 0.25188
16.482 | 24.37 | 6.6761 | 3.1357 | 1090 | 105.94 | 473.43 | 572.42 | 678.3 | 2.1662 | 16.872 | 0.16689 | 0.19902 | 0.31426 | 0.1919 | 0.18789 | 0.13601 | 0.25684
14.196 | 26.594 | 6.8474 | 3.4474 | 1090 | 103.08 | 463.34 | 572.41 | 679.16 | 2.1403 | 16.873 | 0.095318 | 0.24365 | 0.39397 | 0.099857 | 0.11578 | 0.099471 | 0.25694
16.503 | 24.997 | 6.6448 | 3.165 | 1089.8 | 103.03 | 459.7 | 572.43 | 678.46 | 2.1834 | 16.872 | 0.15714 | 0.21538 | 0.32029 | 0.18114 | 0.20478 | 0.13876 | 0.26767
7.7099 | 28.395 | 6.7933 | 3.7073 | 1091 | 96.823 | 457.34 | 572.43 | 670.16 | 2.1465 | 16.873 | 0.066749 | 0.20226 | 0.45688 | 0.055519 | 0.14536 | 0.060847 | 0.28202
8.2609 | 26.516 | 6.8194 | 3.5426 | 1090 | 101.54 | 487.73 | 572.43 | 684.64 | 2.1732 | 16.872 | 0.092568 | 0.29223 | 0.43302 | 0.09545 | 0.055899 | 0.035665 | 0.29498
8.5147 | 26.496 | 6.8716 | 3.5445 | 1090 | 98.531 | 464.7 | 572.41 | 686.74 | 2.1779 | 16.872 | 0.091471 | 0.31669 | 0.41601 | 0.093972 | 0.027545 | 0.090497 | 0.29951
7.5031 | 27.082 | 6.966 | 3.6677 | 1090 | 101.77 | 473.31 | 572.43 | 719.94 | 2.2834 | 16.872 | 0.07346 | 0.24533 | 0.46819 | 0.065502 | 0.1328 | 0.059184 | 0.31022
7.4246 | 27.69 | 6.8971 | 3.89 | 1048.8 | 105.29 | 485.86 | 572.43 | 685.52 | 2.1676 | 16.872 | 0.057284 | 0.21828 | 0.50977 | 0.033231 | 0.053967 | 0.099124 | 0.32463
6.1422 | 29.482 | 6.8233 | 3.5614 | 1090 | 97.036 | 466.99 | 572.43 | 682.01 | 2.1798 | 16.867 | 0.089635 | 0.33421 | 0.43045 | 0.097952 | 0.08819 | 0.053384 | 0.32524
8.986 | 27.56 | 6.8781 | 3.39 | 1090 | 104.05 | 476.09 | 572.43 | 678.22 | 2.2663 | 16.872 | 0.11928 | 0.35339 | 0.38611 | 0.13931 | 0.081575 | 0.10649 | 0.32559
7.0949 | 27.199 | 6.8521 | 3.9088 | 1090 | 101.22 | 470.27 | 572.43 | 682.24 | 2.1707 | 16.872 | 0.052691 | 0.20035 | 0.51482 | 0.021208 | 0.10682 | 0.090701 | 0.32804
14.753 | 28.071 | 6.8178 | 3.0667 | 1094.9 | 105.53 | 460.35 | 572.42 | 666.59 | 2.1474 | 16.873 | 0.18151 | 0.18283 | 0.29483 | 0.2255 | 0.26785 | 0.23461 | 0.33093
6.8274 | 27.794 | 6.8914 | 3.9122 | 1090 | 100.55 | 458.81 | 572.43 | 679.04 | 2.2822 | 16.871 | 0.05286 | 0.19894 | 0.5145 | 0.021185 | 0.099382 | 0.11642 | 0.33096
8.5373 | 31.786 | 6.8864 | 3.1055 | 1090 | 123.87 | 537.82 | 572.43 | 678.83 | 2.242 | 16.872 | 0.18496 | 0.29926 | 0.32624 | 0.24817 | 0.20285 | 0.040951 | 0.33461
7.6605 | 29.849 | 6.896 | 3.8398 | 1090 | 104.92 | 463.06 | 572.43 | 679.26 | 2.2764 | 16.867 | 0.055007 | 0.19667 | 0.49778 | 0.030436 | 0.1572 | 0.14476 | 0.33608
18.098 | 23.063 | 7.4653 | 3.0995 | 1087.8 | 108.93 | 472.23 | 572.43 | 677.27 | 2.1477 | 16.867 | 0.17279 | 0.28128 | 0.29797 | 0.1972 | 0.22212 | 0.224 | 0.33616
15.795 | 26.089 | 5.1051 | 2.8 | 1090 | 100.82 | 462.92 | 572.43 | 680.37 | 2.1866 | 16.872 | 0.28203 | 0.25436 | 0.23119 | 0.33184 | 0.083822 | 0.14993 | 0.33731
15.93 | 24.866 | 4.6378 | 3.4802 | 1090 | 102.16 | 461.87 | 572.42 | 678.26 | 2.1839 | 16.872 | 0.09467 | 0.11673 | 0.4104 | 0.085001 | 0.15375 | 0.34178 | 0.3387
7.4516 | 26.879 | 5.3546 | 3.9311 | 1090 | 102.54 | 470.64 | 572.43 | 726.31 | 2.2735 | 16.872 | 0.05427 | 0.16527 | 0.53684 | 0.017798 | 0.068936 | 0.15645 | 0.34801
5.646 | 30.169 | 6.8772 | 3.3745 | 1090 | 96.791 | 469.21 | 572.43 | 680.73 | 2.1831 | 16.872 | 0.12805 | 0.39785 | 0.3767 | 0.16015 | 0.075133 | 0.014696 | 0.3481
7.8007 | 28.376 | 5.2413 | 3.9407 | 1090.1 | 99.98 | 463.35 | 572.43 | 678.83 | 2.2785 | 16.872 | 0.053915 | 0.1631 | 0.5414 | 0.016035 | 0.12151 | 0.10415 | 0.34849
14.314 | 22.999 | 6.8968 | 3.4425 | 1090 | 106.01 | 494.92 | 572.36 | 682.72 | 2.1636 | 16.868 | 0.10196 | 0.39608 | 0.40855 | 0.101 | 0.070236 | 0.023146 | 0.34986
10.302 | 28.47 | 5.2138 | 3.4819 | 1090.3 | 96.383 | 473.4 | 572.42 | 687.6 | 2.1711 | 16.872 | 0.10099 | 0.3402 | 0.42784 | 0.10524 | 0.1283 | 0.11911 | 0.35071
9.5486 | 25.012 | 6.8221 | 3.502 | 1090 | 94.923 | 467.39 | 572.43 | 680.32 | 2.2754 | 16.871 | 0.099186 | 0.35592 | 0.42222 | 0.10224 | 0.083063 | 0.13966 | 0.35165
8.5446 | 27.107 | 6.8595 | 3.637 | 1090 | 97.802 | 474.81 | 572.41 | 688.9 | 2.1481 | 16.872 | 0.076008 | 0.33831 | 0.45678 | 0.06962 | 0.067102 | 0.13464 | 0.35635
7.6308 | 28.427 | 6.7921 | 3.6319 | 1090 | 96.15 | 461.6 | 572.41 | 687.02 | 2.1837 | 16.872 | 0.076882 | 0.30624 | 0.44855 | 0.073771 | 0.22258 | 0.06991 | 0.36076
10.932 | 26.431 | 6.7822 | 3.6103 | 1088.1 | 98.236 | 465.11 | 572.43 | 688.64 | 2.1638 | 16.872 | 0.076476 | 0.37934 | 0.44298 | 0.06911 | 0.076676 | 0.072907 | 0.36196
15.822 | 26.046 | 5.1237 | 3.4479 | 1090 | 100.12 | 470.72 | 572.43 | 678.86 | 2.1718 | 16.872 | 0.097387 | 0.4069 | 0.41908 | 0.093956 | 0.062973 | 0.044999 | 0.3655
7.5385 | 27.549 | 7.448 | 3.1805 | 1088.2 | 95.463 | 461.63 | 572.45 | 687.14 | 2.2058 | 16.872 | 0.17887 | 0.42179 | 0.31147 | 0.22442 | 0.081477 | 0.047779 | 0.3662
7.558 | 27.376 | 5.4818 | 3.8063 | 1090 | 95.12 | 467.89 | 572.43 | 670.17 | 2.1678 | 16.872 | 0.061164 | 0.2527 | 0.50652 | 0.036684 | 0.12444 | 0.17205 | 0.37059
17.844 | 27.187 | 5.3251 | 3.1935 | 1090 | 107.85 | 472.06 | 572.41 | 717.94 | 2.1535 | 16.872 | 0.14487 | 0.12693 | 0.3432 | 0.16448 | 0.34419 | 0.26863 | 0.37256
6.6502 | 30.421 | 5.3347 | 3.8574 | 1089 | 97.29 | 463.32 | 572.43 | 682.54 | 2.2693 | 16.872 | 0.058102 | 0.2553 | 0.53119 | 0.030111 | 0.027342 | 0.15662 | 0.3769
13.917 | 25.685 | 6.8077 | 3.3878 | 1090 | 122.93 | 543.33 | 572.43 | 684.49 | 2.1721 | 16.867 | 0.10929 | 0.38758 | 0.41572 | 0.11865 | 0.16962 | 0.036578 | 0.37917
8.1703 | 28.948 | 6.8702 | 3.116 | 1088.9 | 103.92 | 498.86 | 572.43 | 682.33 | 2.151 | 16.872 | 0.19336 | 0.41082 | 0.30837 | 0.24679 | 0.14353 | 0.020136 | 0.38316
8.347 | 31.457 | 6.9183 | 2.8922 | 1090 | 128.86 | 538.61 | 572.43 | 679.07 | 2.2676 | 16.872 | 0.25671 | 0.19828 | 0.25691 | 0.34232 | 0.18595 | 0.24922 | 0.38509
15.014 | 28.072 | 6.9 | 3.0669 | 1056.9 | 108.05 | 475.36 | 572.42 | 666.72 | 2.1474 | 16.873 | 0.19049 | 0.42978 | 0.29311 | 0.23825 | 0.13027 | 0.072252 | 0.38586
2.1903 | 26.165 | 6.952 | 4.2707 | 1090 | 105.55 | 465.79 | 572.43 | 723.19 | 2.2681 | 16.872 | 0.057552 | 0.14259 | 0.5646 | 7.7013e-06 | 0.14645 | 0.15244 | 0.3871
3.5434 | 31.356 | 6.8523 | 3.8437 | 1092.9 | 100.24 | 456.23 | 572.96 | 686.57 | 2.1786 | 16.872 | 0.056717 | 0.3189 | 0.48011 | 0.0382 | 0.10735 | 0.20948 | 0.39228
7.0726 | 26.486 | 6.8369 | 3.8767 | 1090.4 | 105.98 | 470.45 | 572.43 | 678.87 | 2.1758 | 16.872 | 0.053842 | 0.18094 | 0.48854 | 0.02581 | 0.10793 | 0.32613 | 0.39298
3.126 | 32.006 | 5.1133 | 4.1357 | 1090 | 98.683 | 462.58 | 572.43 | 679.01 | 2.1874 | 16.872 | 0.055098 | 0.20082 | 0.57174 | 0.0038371 | 0.084701 | 0.12619 | 0.39336
7.2845 | 16.385 | 6.7665 | 4.066 | 1090 | 105.19 | 498.11 | 572.43 | 679.85 | 2.2784 | 16.878 | 0.050935 | 0.2009 | 0.57485 | 0.0050009 | 0.12626 | 0.073499 | 0.39477
9.116 | 16.254 | 6.7912 | 3.9914 | 1090 | 107.27 | 485.18 | 572.42 | 677.82 | 2.278 | 16.874 | 0.050856 | 0.16922 | 0.52836 | 0.0090553 | 0.041123 | 0.29028 | 0.39642
9.0478 | 15.996 | 6.7948 | 3.9788 | 1090 | 118.9 | 542.12 | 572.42 | 678.94 | 2.2782 | 16.872 | 0.053457 | 0.20582 | 0.58066 | 0.010313 | 0.041545 | 0.11207 | 0.39677
15.14 | 26.461 | 6.8841 | 3.1684 | 1090.1 | 120.17 | 501.52 | 572.43 | 718.9 | 2.278 | 16.872 | 0.15577 | 0.14471 | 0.33619 | 0.18674 | 0.37162 | 0.25787 | 0.3977
15.003 | 26.232 | 6.8693 | 3.4622 | 1044.3 | 105.94 | 465.01 | 572.43 | 687.46 | 2.1831 | 16.872 | 0.10158 | 0.24614 | 0.38457 | 0.1086 | 0.3845 | 0.15337 | 0.40195
7.1141 | 17.178 | 6.7951 | 4.1052 | 1090 | 118.94 | 542.52 | 572.43 | 678.72 | 2.2784 | 16.872 | 0.052796 | 0.07872 | 0.62454 | 0.0028082 | 0.039592 | 0.046673 | 0.40279
7.044 | 16.212 | 6.7779 | 4.1207 | 1090 | 118.84 | 540.51 | 572.43 | 680.8 | 2.2784 | 16.872 | 0.052461 | 0.091026 | 0.62217 | 0.0021232 | 0.038804 | 0.056456 | 0.40284
7.044 | 16.217 | 6.7949 | 4.1207 | 1090 | 118.84 | 540.35 | 572.43 | 627.7 | 2.2784 | 16.872 | 0.052446 | 0.092268 | 0.62191 | 0.0021229 | 0.040096 | 0.056456 | 0.40284
7.044 | 16.175 | 6.7949 | 4.1207 | 1090 | 118.84 | 540.51 | 572.43 | 678.83 | 2.2784 | 16.872 | 0.052439 | 0.093029 | 0.62198 | 0.0021232 | 0.04027 | 0.056456 | 0.40308
7.044 | 16.175 | 6.7949 | 4.1207 | 1090 | 118.84 | 540.51 | 630.34 | 678.83 | 2.2784 | 16.872 | 0.052439 | 0.093029 | 0.62198 | 0.0021232 | 0.04027 | 0.056456 | 0.40308
7.044 | 16.175 | 6.7949 | 4.1207 | 1090 | 118.84 | 540.51 | 572.43 | 678.83 | 2.2784 | 17.419 | 0.052439 | 0.093029 | 0.62198 | 0.0021232 | 0.04027 | 0.056456 | 0.40308
7.044 | 16.175 | 6.7949 | 4.1207 | 1090 | 118.84 | 540.51 | 536.08 | 581.08 | 2.2784 | 16.872 | 0.052439 | 0.093029 | 0.62198 | 0.0021232 | 0.04027 | 0.056456 | 0.40308
7.044 | 16.175 | 6.7949 | 4.1207 | 1090 | 118.84 | 540.51 | 572.43 | 678.83 | 2.2784 | 17.937 | 0.052439 | 0.093029 | 0.62198 | 0.0021232 | 0.04027 | 0.056456 | 0.40308
7.044 | 16.175 | 6.7949 | 4.1207 | 1090 | 118.84 | 540.51 | 572.43 | 678.83 | 2.2784 | 16.866 | 0.052439 | 0.093029 | 0.62198 | 0.0021232 | 0.04027 | 0.056456 | 0.40308
7.044 | 16.175 | 6.7949 | 4.1207 | 1090 | 118.84 | 540.51 | 572.43 | 678.83 | 2.2784 | 17.942 | 0.052439 | 0.093029 | 0.62198 | 0.0021232 | 0.04027 | 0.056456 | 0.40308
7.044 | 16.315 | 6.715 | 4.1207 | 1090 | 118.84 | 540.51 | 572.41 | 676.69 | 2.2784 | 16.872 | 0.052527 | 0.091074 | 0.62272 | 0.0021236 | 0.038438 | 0.06047 | 0.40397
7.044 | 16.309 | 6.7149 | 4.1207 | 1090 | 118.84 | 540.51 | 572.43 | 678.83 | 2.2784 | 16.872 | 0.052524 | 0.092314 | 0.62269 | 0.0021236 | 0.039812 | 0.06047 | 0.40427
7.044 | 16.143 | 6.7949 | 4.1209 | 1090 | 118.84 | 539.49 | 572.43 | 678.85 | 2.2649 | 16.872 | 0.052186 | 0.11313 | 0.6179 | 0.0021139 | 0.057969 | 0.061576 | 0.40448
8.9619 | 31.577 | 6.9179 | 2.8945 | 1090 | 130.82 | 538.2 | 572.42 | 680.57 | 2.2466 | 16.873 | 0.25229 | 0.16977 | 0.25834 | 0.33695 | 0.21799 | 0.29585 | 0.40779
7.8314 | 15.955 | 6.9288 | 4.1167 | 1090 | 109.87 | 498.13 | 572.42 | 677.2 | 2.2783 | 16.873 | 0.050134 | 0.21454 | 0.57456 | 0.0018683 | 0.026621 | 0.17052 | 0.40845
7.1044 | 15.358 | 6.7441 | 4.1202 | 1090 | 119.68 | 539.17 | 572.43 | 677.44 | 2.2784 | 16.873 | 0.051879 | 0.1373 | 0.61347 | 0.0021198 | 0.02797 | 0.10182 | 0.40904
6.9135 | 16.041 | 6.7949 | 4.1206 | 1090 | 118.42 | 539.13 | 572.43 | 678.82 | 2.2784 | 16.872 | 0.052302 | 0.11669 | 0.6197 | 0.0022001 | 0.071087 | 0.060495 | 0.4091
6.8926 | 25.903 | 6.8137 | 3.9736 | 1090 | 125.26 | 541.96 | 572.43 | 679.29 | 2.2788 | 16.872 | 0.054489 | 0.14921 | 0.59902 | 0.013522 | 0.10903 | 0.11693 | 0.4098
7.0007 | 15.86 | 6.795 | 4.124 | 1090 | 118.65 | 540.51 | 572.43 | 678.83 | 2.2784 | 16.871 | 0.052366 | 0.10875 | 0.62203 | 0.002007 | 0.073714 | 0.059827 | 0.41051
7.7452 | 27.901 | 6.8547 | 3.9063 | 1091.4 | 105.86 | 458.23 | 572.41 | 664.51 | 2.2897 | 16.872 | 0.051737 | 0.12456 | 0.49465 | 0.020094 | 0.26639 | 0.27753 | 0.41126
7.044 | 15.868 | 6.7949 | 4.1207 | 1090 | 118.84 | 540.63 | 572.43 | 678.83 | 2.2784 | 16.872 | 0.052307 | 0.11944 | 0.62071 | 0.0021255 | 0.075831 | 0.062234 | 0.41191
7.0541 | 15.029 | 6.8066 | 4.119 | 1090 | 118.84 | 540.88 | 572.43 | 686.41 | 2.2784 | 16.865 | 0.051941 | 0.14983 | 0.61653 | 0.002201 | 0.040584 | 0.072699 | 0.41219
7.044 | 16.171 | 6.7664 | 4.1207 | 1090 | 118.84 | 541.12 | 572.43 | 679.15 | 2.2784 | 16.872 | 0.052491 | 0.12066 | 0.623 | 0.0021237 | 0.065919 | 0.053997 | 0.41271
7.044 | 14.916 | 7.4326 | 4.1207 | 1090 | 118.84 | 540.51 | 572.43 | 624.94 | 2.2784 | 16.872 | 0.051715 | 0.11398 | 0.6155 | 0.0021222 | 0.11578 | 0.070247 | 0.41285
6.9772 | 16.281 | 6.7909 | 4.1209 | 1090 | 114.79 | 509.24 | 572.43 | 679.35 | 2.2786 | 16.872 | 0.050453 | 0.15714 | 0.57868 | 0.002151 | 0.074231 | 0.21283 | 0.41292
6.9345 | 16.227 | 6.8137 | 4.1207 | 1090 | 118.86 | 540.35 | 572.43 | 678.83 | 2.2784 | 16.62 | 0.05242 | 0.10117 | 0.62141 | 0.002184 | 0.097804 | 0.065306 | 0.41297
6.9364 | 15.952 | 6.7949 | 4.1205 | 1090 | 118.84 | 540.51 | 572.43 | 679.18 | 2.274 | 16.872 | 0.052257 | 0.13597 | 0.61958 | 0.0021932 | 0.068498 | 0.057274 | 0.41308
7.5583 | 23.015 | 6.8213 | 3.7766 | 1090 | 102.82 | 500.62 | 572.43 | 679.82 | 2.2784 | 16.872 | 0.065234 | 0.25514 | 0.51881 | 0.042157 | 0.23083 | 0.14785 | 0.41544
7.001 | 24.54 | 6.8866 | 3.992 | 1090 | 103.6 | 458.03 | 572.43 | 678.31 | 2.179 | 16.872 | 0.04869 | 0.11832 | 0.49085 | 0.011443 | 0.13133 | 0.37523 | 0.41548
7.4075 | 25.186 | 6.8868 | 3.9659 | 1090 | 104.26 | 483.08 | 572.43 | 678.96 | 2.2334 | 16.873 | 0.052087 | 0.31693 | 0.54885 | 0.013651 | 0.050716 | 0.098716 | 0.41689
7.093 | 16.222 | 8.2562 | 4.0658 | 1090 | 108.72 | 495.41 | 572.39 | 678.83 | 2.1751 | 16.882 | 0.048547 | 0.25739 | 0.53821 | 0.0051392 | 0.081445 | 0.23175 | 0.41865
7.044 | 16.175 | 6.7949 | 4.1207 | 1090 | 118.84 | 549.43 | 572.43 | 678.83 | 2.2784 | 16.872 | 0.053097 | 0.071457 | 0.63631 | 0.0021232 | 0.075802 | 0.04929 | 0.421
9.2193 | 15.995 | 6.7918 | 4.0024 | 1090 | 133.66 | 584.87 | 572.43 | 685.09 | 2.2783 | 16.861 | 0.053565 | 0.13916 | 0.61203 | 0.007977 | 0.03354 | 0.15552 | 0.42219
6.9617 | 15.831 | 6.7949 | 4.1188 | 1090 | 118.91 | 549.39 | 572.43 | 676.32 | 2.2785 | 17.101 | 0.052869 | 0.072733 | 0.63322 | 0.0022582 | 0.11082 | 0.047966 | 0.42364
7.044 | 16.195 | 6.8064 | 4.1207 | 1090 | 122.8 | 549.59 | 572.43 | 631.77 | 2.2784 | 16.872 | 0.052599 | 0.12106 | 0.62533 | 0.0021229 | 0.099941 | 0.084377 | 0.42558
14.783 | 28.251 | 6.9027 | 3.0524 | 1089.9 | 107.68 | 473.55 | 572.42 | 659.29 | 2.1479 | 16.873 | 0.18581 | 0.41424 | 0.29688 | 0.23279 | 0.2649 | 0.085666 | 0.42596
7.044 | 16.175 | 6.783 | 4.1207 | 1090 | 118.84 | 541.1 | 572.43 | 676.87 | 2.2784 | 16.872 | 0.052487 | 0.11448 | 0.62297 | 0.0021234 | 0.14153 | 0.053939 | 0.42689
14.496 | 29.077 | 6.753 | 3.0221 | 1045 | 107.79 | 460.19 | 570.71 | 664.54 | 2.1492 | 16.872 | 0.2076 | 0.1635 | 0.27161 | 0.2636 | 0.30854 | 0.34478 | 0.42717
7.5664 | 28.415 | 6.8767 | 3.5803 | 1090 | 109.9 | 483.82 | 572.43 | 678.94 | 2.2788 | 16.872 | 0.084583 | 0.33926 | 0.44061 | 0.087451 | 0.11389 | 0.30246 | 0.42849
7.4866 | 29.255 | 6.8911 | 3.1437 | 1090 | 102.16 | 469.49 | 572.43 | 678.8 | 2.2772 | 16.872 | 0.18626 | 0.45835 | 0.31031 | 0.23896 | 0.049876 | 0.16732 | 0.42866
7.2638 | 29.526 | 5.4704 | 3.86 | 1090 | 95.584 | 465.4 | 572.53 | 687.4 | 2.1518 | 16.867 | 0.056697 | 0.28107 | 0.52085 | 0.028187 | 0.1593 | 0.22241 | 0.42914
7.2627 | 16.168 | 6.7719 | 4.1186 | 1090 | 109.78 | 504.24 | 572.43 | 677.99 | 2.2784 | 16.865 | 0.050782 | 0.18334 | 0.58638 | 0.0020957 | 0.089269 | 0.203 | 0.42921
9.0594 | 16.776 | 6.8001 | 3.9995 | 1090 | 134.07 | 580.33 | 572.43 | 679.36 | 2.2783 | 16.877 | 0.053484 | 0.13061 | 0.60741 | 0.0083888 | 0.030834 | 0.2024 | 0.43086
9.1602 | 16.802 | 6.8 | 3.999 | 1090 | 133.85 | 580.51 | 572.43 | 678.38 | 2.2783 | 16.877 | 0.053502 | 0.15382 | 0.60864 | 0.0083181 | 0.058044 | 0.17946 | 0.43262
7.0609 | 15.518 | 6.8063 | 4.1207 | 1090 | 118.84 | 549.64 | 572.43 | 686.59 | 2.2784 | 16.872 | 0.052798 | 0.084349 | 0.63338 | 0.0021184 | 0.13996 | 0.045901 | 0.43277
7.4812 | 26.92 | 6.8452 | 3.687 | 1091.1 | 102.36 | 464.02 | 572.43 | 688.08 | 2.1955 | 16.872 | 0.070812 | 0.36899 | 0.44652 | 0.060756 | 0.081154 | 0.28697 | 0.43318
7.044 | 15.849 | 6.8064 | 4.1207 | 1090 | 118.85 | 550.42 | 572.43 | 678.98 | 2.2784 | 16.872 | 0.053004 | 0.073781 | 0.63616 | 0.0021237 | 0.133 | 0.052326 | 0.43339
7.3808 | 16.176 | 6.7949 | 4.1206 | 1090 | 114.32 | 499.64 | 572.43 | 678.88 | 2.2464 | 16.628 | 0.049207 | 0.23258 | 0.55627 | 0.0019453 | 0.032308 | 0.25815 | 0.43364
5.1769 | 24.446 | 6.8815 | 4.0441 | 1090 | 120.46 | 525.02 | 572.45 | 681.78 | 2.2784 | 16.865 | 0.053253 | 0.16672 | 0.59344 | 0.0086925 | 0.081159 | 0.21054 | 0.43379
7.1871 | 16.088 | 6.8577 | 4.124 | 1090 | 106.71 | 497.3 | 572.43 | 719.76 | 2.2784 | 16.864 | 0.050647 | 0.18761 | 0.58457 | 0.0019025 | 0.059552 | 0.22608 | 0.43415
7.044 | 15.031 | 6.8066 | 4.1207 | 1090 | 118.84 | 549.35 | 572.43 | 686.36 | 2.2784 | 16.872 | 0.052556 | 0.12235 | 0.6304 | 0.0021314 | 0.13414 | 0.032088 | 0.43416
7.4064 | 28.834 | 6.8263 | 3.9559 | 1090 | 107.65 | 464.03 | 572.43 | 684.26 | 2.1681 | 16.872 | 0.049451 | 0.10619 | 0.4921 | 0.014718 | 0.26486 | 0.33157 | 0.43618

## plot_creep_time_strain
0 | 1 | 2 | 3
0 | 0 | 0 | 0
0.02 | 0.00098 | 0 | 0
0.04 | 0.001033 | 0 | 0
0.07 | 0.00113 | 0 | 0
0.1 | 0.001194 | 0 | 0
0.14 | 0.001287 | 0 | 0
0.19 | 0.001379 | 0 | 0
0.28 | 0.001523 | 0 | 0
0.45 | 0.001696 | 11.53846 | 0.009443328
0.62 | 0.001822 | 11.53846 | 0.009443328
0.78 | 0.001926 | 11.53846 | 0.009443328
1.03 | 0.002047 | 11.53846 | 0.009443328
1.42 | 0.002213 | 11.53846 | 0.009443328
1.8 | 0.002361 | 11.53846 | 0.009443328
2.35 | 0.002546 | 11.53846 | 0.009443328
2.87 | 0.002718 | 23.07692 | 0.01730019
3.45 | 0.002924 | 23.07692 | 0.01730019
4.32 | 0.003203 | 23.07692 | 0.01730019
5.14 | 0.003463 | 23.07692 | 0.01730019
6.02 | 0.003743 | 23.07692 | 0.01730019
6.74 | 0.003977 | 23.07692 | 0.01730019
7.57 | 0.004253 | 23.07692 | 0.01730019
8.44 | 0.004534 | 34.61538 | 0.02395903
9.33 | 0.004831 | 34.61538 | 0.02395903
10.19 | 0.005126 | 34.61538 | 0.02395903
11.01 | 0.005399 | 34.61538 | 0.02395903
12.06 | 0.005771 | 34.61538 | 0.02395903
12.76 | 0.006018 | 34.61538 | 0.02395903
13.68 | 0.006317 | 34.61538 | 0.02395903
14.48 | 0.006592 | 46.15385 | 0.02964509
15.4 | 0.006905 | 46.15385 | 0.02964509
16.23 | 0.007193 | 46.15385 | 0.02964509
17.04 | 0.007467 | 46.15385 | 0.02964509
17.82 | 0.007728 | 46.15385 | 0.02964509
18.62 | 0.008008 | 46.15385 | 0.02964509
19.5 | 0.008301 | 46.15385 | 0.02964509
20.49 | 0.008639 | 57.69231 | 0.03469252
21.34 | 0.008913 | 57.69231 | 0.03469252
22.01 | 0.009139 | 57.69231 | 0.03469252
23.09 | 0.009519 | 57.69231 | 0.03469252
23.93 | 0.009802 | 57.69231 | 0.03469252
25.06 | 0.010169 | 57.69231 | 0.03469252
25.76 | 0.010397 | 57.69231 | 0.03469252
26.61 | 0.010677 | 57.69231 | 0.03469252
27.65 | 0.011011 | 69.23077 | 0.03920807
28.45 | 0.011279 | 69.23077 | 0.03920807
29.65 | 0.011663 | 69.23077 | 0.03920807
30.38 | 0.011896 | 69.23077 | 0.03920807
31.4 | 0.012217 | 69.23077 | 0.03920807
32.29 | 0.012494 | 69.23077 | 0.03920807
33.02 | 0.012726 | 69.23077 | 0.03920807
33.84 | 0.012987 | 80.76923 | 0.04328345
34.97 | 0.013338 | 80.76923 | 0.04328345
36.01 | 0.013664 | 80.76923 | 0.04328345
36.86 | 0.013933 | 80.76923 | 0.04328345
37.84 | 0.014257 | 80.76923 | 0.04328345
38.58 | 0.014492 | 80.76923 | 0.04328345
39.49 | 0.014781 | 80.76923 | 0.04328345
40.29 | 0.015049 | 92.30769 | 0.04699264
41.15 | 0.015309 | 92.30769 | 0.04699264
42.11 | 0.015608 | 92.30769 | 0.04699264
43.45 | 0.016023 | 92.30769 | 0.04699264
44.37 | 0.016298 | 92.30769 | 0.04699264
45.2 | 0.016538 | 92.30769 | 0.04699264
46.2 | 0.016855 | 92.30769 | 0.04699264
47.12 | 0.017118 | 103.8462 | 0.05039396
48.14 | 0.017424 | 103.8462 | 0.05039396
48.9 | 0.017649 | 103.8462 | 0.05039396
49.86 | 0.017931 | 103.8462 | 0.05039396
50.59 | 0.018152 | 103.8462 | 0.05039396
51.57 | 0.018435 | 103.8462 | 0.05039396
52.56 | 0.018713 | 103.8462 | 0.05039396
53.58 | 0.019007 | 115.3846 | 0.05353343
54.71 | 0.019331 | 115.3846 | 0.05353343
55.58 | 0.019586 | 115.3846 | 0.05353343
56.85 | 0.019947 | 115.3846 | 0.05353343
57.63 | 0.020171 | 115.3846 | 0.05353343
58.6 | 0.020441 | 115.3846 | 0.05353343
59.37 | 0.020648 | 115.3846 | 0.05353343
60.53 | 0.020982 | 115.3846 | 0.05353343
61.53 | 0.021247 | 126.9231 | 0.05644108
62.72 | 0.021587 | 126.9231 | 0.05644108
63.87 | 0.021897 | 126.9231 | 0.05644108
64.97 | 0.022193 | 126.9231 | 0.05644108
66.02 | 0.022476 | 126.9231 | 0.05644108
66.81 | 0.02269 | 126.9231 | 0.05644108
68.09 | 0.023032 | 126.9231 | 0.05644108
69.11 | 0.023302 | 138.4615 | 0.05915713
70.11 | 0.02357 | 138.4615 | 0.05915713
71.05 | 0.023819 | 138.4615 | 0.05915713
72.38 | 0.024171 | 138.4615 | 0.05915713
73.48 | 0.024455 | 138.4615 | 0.05915713
74.77 | 0.024794 | 138.4615 | 0.05915713
75.57 | 0.025006 | 138.4615 | 0.05915713
76.79 | 0.025303 | 150 | 0.06170347
77.92 | 0.025593 | 150 | 0.06170347
79.24 | 0.025928 | 150 | 0.06170347
80.41 | 0.02623 | 150 | 0.06170347
81.71 | 0.026554 | 150 | 0.06170347
83.03 | 0.026878 | 150 | 0.06170347
84.13 | 0.027144 | 150 | 0.06170347
85.36 | 0.027462 | 161.5385 | 0.06409905
86.53 | 0.027745 | 161.5385 | 0.06409905
87.65 | 0.028019 | 161.5385 | 0.06409905
88.75 | 0.028291 | 161.5385 | 0.06409905
89.9 | 0.028561 | 161.5385 | 0.06409905
91.25 | 0.028883 | 161.5385 | 0.06409905
92.34 | 0.029136 | 161.5385 | 0.06409905
93.72 | 0.029473 | 173.0769 | 0.06636013
94.94 | 0.029759 | 173.0769 | 0.06636013
95.99 | 0.030009 | 173.0769 | 0.06636013
97.12 | 0.030279 | 173.0769 | 0.06636013
98.36 | 0.030567 | 173.0769 | 0.06636013
99.73 | 0.030887 | 173.0769 | 0.06636013
101.03 | 0.031187 | 173.0769 | 0.06636013
102.11 | 0.031435 | 173.0769 | 0.06636013
103.4 | 0.031726 | 184.6154 | 0.06850216
104.52 | 0.031985 | 184.6154 | 0.06850216
105.83 | 0.032285 | 184.6154 | 0.06850216
107.37 | 0.032632 | 184.6154 | 0.06850216
108.77 | 0.032932 | 184.6154 | 0.06850216
110.04 | 0.033215 | 184.6154 | 0.06850216
111.39 | 0.033525 | 184.6154 | 0.06850216
112.86 | 0.03384 | 196.1538 | 0.07053786
114.24 | 0.034154 | 196.1538 | 0.07053786
115.66 | 0.034465 | 196.1538 | 0.07053786
117.08 | 0.034777 | 196.1538 | 0.07053786
118.28 | 0.035046 | 196.1538 | 0.07053786
119.93 | 0.035405 | 196.1538 | 0.07053786
121.02 | 0.035645 | 196.1538 | 0.07053786
122.3 | 0.035927 | 207.6923 | 0.07247809
123.79 | 0.036246 | 207.6923 | 0.07247809
125.16 | 0.036535 | 207.6923 | 0.07247809
126.62 | 0.036843 | 207.6923 | 0.07247809
128.11 | 0.037164 | 207.6923 | 0.07247809
129.56 | 0.037461 | 207.6923 | 0.07247809
130.85 | 0.03773 | 207.6923 | 0.07247809
132.23 | 0.038041 | 219.2308 | 0.07433221
133.67 | 0.03832 | 219.2308 | 0.07433221
135.22 | 0.038635 | 219.2308 | 0.07433221
136.57 | 0.038908 | 219.2308 | 0.07433221
137.95 | 0.039197 | 219.2308 | 0.07433221
139.4 | 0.039496 | 219.2308 | 0.07433221
141.21 | 0.039849 | 219.2308 | 0.07433221
142.46 | 0.040101 | 230.7692 | 0.07610835
143.74 | 0.040343 | 230.7692 | 0.07610835
145.19 | 0.04063 | 230.7692 | 0.07610835
146.41 | 0.040871 | 230.7692 | 0.07610835
148.13 | 0.041208 | 230.7692 | 0.07610835
149.28 | 0.041442 | 230.7692 | 0.07610835
150.93 | 0.041758 | 230.7692 | 0.07610835
152.12 | 0.041987 | 230.7692 | 0.07610835
153.85 | 0.042322 | 242.3077 | 0.0778136
155.39 | 0.04263 | 242.3077 | 0.0778136
156.84 | 0.042923 | 242.3077 | 0.0778136
157.93 | 0.043134 | 242.3077 | 0.0778136
159.56 | 0.043438 | 242.3077 | 0.0778136
160.98 | 0.043707 | 242.3077 | 0.0778136
162.2 | 0.043944 | 242.3077 | 0.0778136
163.82 | 0.044254 | 253.8462 | 0.07945283
165.23 | 0.044524 | 253.8462 | 0.07945283
166.79 | 0.044815 | 253.8462 | 0.07945283
168.1 | 0.045055 | 253.8462 | 0.07945283
169.82 | 0.045352 | 253.8462 | 0.07945283
171.34 | 0.045638 | 253.8462 | 0.07945283
172.86 | 0.045915 | 253.8462 | 0.07945283
174.29 | 0.046169 | 265.3846 | 0.08103345
175.96 | 0.046465 | 265.3846 | 0.08103345
177.75 | 0.046789 | 265.3846 | 0.08103345
179.4 | 0.047094 | 265.3846 | 0.08103345
180.95 | 0.047377 | 265.3846 | 0.08103345
182.24 | 0.047615 | 265.3846 | 0.08103345
183.92 | 0.047915 | 265.3846 | 0.08103345
185.49 | 0.048201 | 276.9231 | 0.08256013
187.32 | 0.048522 | 276.9231 | 0.08256013
188.89 | 0.048795 | 276.9231 | 0.08256013
190.54 | 0.049086 | 276.9231 | 0.08256013
192.23 | 0.049376 | 276.9231 | 0.08256013
194.05 | 0.049699 | 276.9231 | 0.08256013
195.92 | 0.050019 | 276.9231 | 0.08256013
197.79 | 0.050342 | 288.4615 | 0.08403709
199.87 | 0.050708 | 288.4615 | 0.08403709
201.59 | 0.051004 | 288.4615 | 0.08403709
203.43 | 0.051334 | 288.4615 | 0.08403709
205.06 | 0.051597 | 288.4615 | 0.08403709
206.56 | 0.05185 | 288.4615 | 0.08403709
208.33 | 0.052146 | 288.4615 | 0.08403709
209.88 | 0.052403 | 288.4615 | 0.08403709
211.47 | 0.052666 | 300 | 0.08546813
213.15 | 0.052955 | 300 | 0.08546813
214.82 | 0.053228 | 300 | 0.08546813
216.49 | 0.053497 | 300 | 0.08546813
217.98 | 0.053751 | 300 | 0.08546813
219.54 | 0.054006 | 300 | 0.08546813
221.56 | 0.054323 | 300 | 0.08546813
223.21 | 0.054593 | 311.5385 | 0.08685668
224.85 | 0.054862 | 311.5385 | 0.08685668
226.5 | 0.055131 | 311.5385 | 0.08685668
228.52 | 0.055455 | 311.5385 | 0.08685668
230.61 | 0.055793 | 311.5385 | 0.08685668
232.31 | 0.056065 | 311.5385 | 0.08685668
233.96 | 0.056321 | 311.5385 | 0.08685668
235.96 | 0.056633 | 323.0769 | 0.08820585
238.05 | 0.056958 | 323.0769 | 0.08820585
240.03 | 0.057276 | 323.0769 | 0.08820585
241.87 | 0.057576 | 323.0769 | 0.08820585
243.59 | 0.057848 | 323.0769 | 0.08820585
245.39 | 0.058122 | 323.0769 | 0.08820585
247.19 | 0.058409 | 323.0769 | 0.08820585
248.89 | 0.058675 | 334.6154 | 0.08951846
251.06 | 0.059001 | 334.6154 | 0.08951846
253.03 | 0.059307 | 334.6154 | 0.08951846
255.18 | 0.059639 | 334.6154 | 0.08951846
257.25 | 0.059968 | 334.6154 | 0.08951846
259.22 | 0.060274 | 334.6154 | 0.08951846
260.76 | 0.060499 | 334.6154 | 0.08951846
263.13 | 0.060846 | 346.1538 | 0.09079709
264.81 | 0.061091 | 346.1538 | 0.09079709
266.6 | 0.061383 | 346.1538 | 0.09079709
268.58 | 0.06168 | 346.1538 | 0.09079709
270.33 | 0.061952 | 346.1538 | 0.09079709
272.4 | 0.062257 | 346.1538 | 0.09079709
274.29 | 0.062542 | 346.1538 | 0.09079709
276.16 | 0.062821 | 346.1538 | 0.09079709
277.77 | 0.063062 | 357.6923 | 0.09204408
279.36 | 0.063319 | 357.6923 | 0.09204408
281.15 | 0.063583 | 357.6923 | 0.09204408
283.13 | 0.06387 | 357.6923 | 0.09204408
284.8 | 0.064126 | 357.6923 | 0.09204408
286.85 | 0.064427 | 357.6923 | 0.09204408
289.27 | 0.064771 | 357.6923 | 0.09204408
291.02 | 0.065039 | 369.2308 | 0.09326157
292.67 | 0.065284 | 369.2308 | 0.09326157
294.61 | 0.065557 | 369.2308 | 0.09326157
296.71 | 0.065873 | 369.2308 | 0.09326157
298.31 | 0.06612 | 369.2308 | 0.09326157
300.38 | 0.066418 | 369.2308 | 0.09326157
301.8 | 0.066615 | 369.2308 | 0.09326157
304.05 | 0.066932 | 380.7692 | 0.09445154
305.96 | 0.067204 | 380.7692 | 0.09445154
308.19 | 0.067525 | 380.7692 | 0.09445154
310.41 | 0.067828 | 380.7692 | 0.09445154
312.8 | 0.068166 | 380.7692 | 0.09445154
315.02 | 0.068476 | 380.7692 | 0.09445154
316.73 | 0.06871 | 380.7692 | 0.09445154
318.6 | 0.06898 | 392.3077 | 0.09561579
320.77 | 0.069288 | 392.3077 | 0.09561579
323.01 | 0.069597 | 392.3077 | 0.09561579
325.43 | 0.069927 | 392.3077 | 0.09561579
327.48 | 0.070203 | 392.3077 | 0.09561579
330.12 | 0.070559 | 392.3077 | 0.09561579
332.25 | 0.070845 | 392.3077 | 0.09561579
334.4 | 0.07114 | 403.8462 | 0.09675601
336.19 | 0.071394 | 403.8462 | 0.09675601
338.86 | 0.071744 | 403.8462 | 0.09675601
340.64 | 0.071996 | 403.8462 | 0.09675601
342.6 | 0.072274 | 403.8462 | 0.09675601
344.6 | 0.072555 | 403.8462 | 0.09675601
346.8 | 0.07286 | 403.8462 | 0.09675601
348.62 | 0.073106 | 415.3846 | 0.09787372
350.76 | 0.073393 | 415.3846 | 0.09787372
352.89 | 0.073677 | 415.3846 | 0.09787372
354.34 | 0.073886 | 415.3846 | 0.09787372
356.5 | 0.07417 | 415.3846 | 0.09787372
358.65 | 0.074454 | 415.3846 | 0.09787372
361.13 | 0.074785 | 415.3846 | 0.09787372
362.97 | 0.07504 | 415.3846 | 0.09787372
365.31 | 0.075345 | 426.9231 | 0.09897037
367.16 | 0.07559 | 426.9231 | 0.09897037
369.53 | 0.075914 | 426.9231 | 0.09897037
371.71 | 0.076206 | 426.9231 | 0.09897037
373.65 | 0.076452 | 426.9231 | 0.09897037
375.93 | 0.076753 | 426.9231 | 0.09897037
378.19 | 0.077046 | 426.9231 | 0.09897037
380.81 | 0.077393 | 438.4615 | 0.1000473
382.72 | 0.077648 | 438.4615 | 0.1000473
384.93 | 0.077944 | 438.4615 | 0.1000473
387.2 | 0.078247 | 438.4615 | 0.1000473
389.5 | 0.078553 | 438.4615 | 0.1000473
392.07 | 0.078904 | 438.4615 | 0.1000473
394.35 | 0.079197 | 438.4615 | 0.1000473
396.26 | 0.079433 | 450 | 0.1011057
398.91 | 0.079769 | 450 | 0.1011057
401.2 | 0.08002 | 450 | 0.1011057
403.3 | 0.080306 | 450 | 0.1011057
405.12 | 0.080541 | 450 | 0.1011057
407.19 | 0.080806 | 450 | 0.1011057
409.79 | 0.081151 | 450 | 0.1011057
411.99 | 0.081434 | 461.5385 | 0.1021468
414.18 | 0.081724 | 461.5385 | 0.1021468
416.03 | 0.081969 | 461.5385 | 0.1021468
418.38 | 0.082271 | 461.5385 | 0.1021468
420.92 | 0.082586 | 461.5385 | 0.1021468
423.32 | 0.082897 | 461.5385 | 0.1021468
425.37 | 0.083159 | 461.5385 | 0.1021468
427.19 | 0.08339 | 473.0769 | 0.1031717
429.39 | 0.083661 | 473.0769 | 0.1031717
431.6 | 0.083944 | 473.0769 | 0.1031717
434.05 | 0.084261 | 473.0769 | 0.1031717
436.43 | 0.084565 | 473.0769 | 0.1031717
438.87 | 0.084899 | 473.0769 | 0.1031717
441.54 | 0.085247 | 473.0769 | 0.1031717
444.09 | 0.085574 | 473.0769 | 0.1031717
446.28 | 0.085862 | 484.6154 | 0.1041813
448.55 | 0.086125 | 484.6154 | 0.1041813
450.55 | 0.086386 | 484.6154 | 0.1041813
452.32 | 0.086608 | 484.6154 | 0.1041813
454.75 | 0.086918 | 484.6154 | 0.1041813
457.11 | 0.08723 | 484.6154 | 0.1041813
459.59 | 0.08755 | 484.6154 | 0.1041813
461.86 | 0.087835 | 496.1538 | 0.1051766
464.17 | 0.088134 | 496.1538 | 0.1051766
466.27 | 0.088404 | 496.1538 | 0.1051766
468.6 | 0.088691 | 496.1538 | 0.1051766
471.09 | 0.088997 | 496.1538 | 0.1051766
473.18 | 0.089261 | 496.1538 | 0.1051766
476 | 0.089619 | 496.1538 | 0.1051766
478.48 | 0.089926 | 507.6923 | 0.1061585
480.77 | 0.090212 | 507.6923 | 0.1061585
482.92 | 0.090485 | 507.6923 | 0.1061585
485.12 | 0.090767 | 507.6923 | 0.1061585
487.37 | 0.091051 | 507.6923 | 0.1061585
489.91 | 0.09137 | 507.6923 | 0.1061585
492.65 | 0.091713 | 507.6923 | 0.1061585
494.35 | 0.09191 | 519.2308 | 0.107128
497.32 | 0.092283 | 519.2308 | 0.107128
499.59 | 0.092571 | 519.2308 | 0.107128
502.42 | 0.092921 | 519.2308 | 0.107128
504.36 | 0.093164 | 519.2308 | 0.107128
506.48 | 0.093431 | 519.2308 | 0.107128
509.5 | 0.093816 | 519.2308 | 0.107128
512.29 | 0.094166 | 530.7692 | 0.1080857
514.72 | 0.094467 | 530.7692 | 0.1080857
517.44 | 0.094798 | 530.7692 | 0.1080857
519.69 | 0.095087 | 530.7692 | 0.1080857
522.1 | 0.095372 | 530.7692 | 0.1080857
525.07 | 0.095736 | 530.7692 | 0.1080857
527.39 | 0.096021 | 530.7692 | 0.1080857
529.75 | 0.096313 | 530.7692 | 0.1080857
531.77 | 0.096552 | 542.3077 | 0.1090324
533.81 | 0.096821 | 542.3077 | 0.1090324
535.69 | 0.097063 | 542.3077 | 0.1090324
537.68 | 0.097314 | 542.3077 | 0.1090324
539.8 | 0.097578 | 542.3077 | 0.1090324
542.42 | 0.097903 | 542.3077 | 0.1090324
544.7 | 0.098187 | 542.3077 | 0.1090324
546.49 | 0.09841 | 553.8462 | 0.1099689
548.89 | 0.098699 | 553.8462 | 0.1099689
551.48 | 0.09902 | 553.8462 | 0.1099689
554.35 | 0.099378 | 553.8462 | 0.1099689
556.12 | 0.099599 | 553.8462 | 0.1099689
558.5 | 0.099897 | 553.8462 | 0.1099689
560.84 | 0.100179 | 553.8462 | 0.1099689
563.84 | 0.100545 | 565.3846 | 0.1108959
566.13 | 0.100822 | 565.3846 | 0.1108959
568.65 | 0.101117 | 565.3846 | 0.1108959
571.17 | 0.101431 | 565.3846 | 0.1108959
573.09 | 0.101676 | 565.3846 | 0.1108959
575.34 | 0.101955 | 565.3846 | 0.1108959
577.46 | 0.102207 | 565.3846 | 0.1108959
580.19 | 0.102553 | 576.9231 | 0.111814
582.58 | 0.102848 | 576.9231 | 0.111814
584.83 | 0.10313 | 576.9231 | 0.111814
586.82 | 0.103372 | 576.9231 | 0.111814
589.09 | 0.103653 | 576.9231 | 0.111814
591.44 | 0.103932 | 576.9231 | 0.111814
593.28 | 0.104162 | 576.9231 | 0.111814
595.48 | 0.104427 | 588.4615 | 0.1127235
597.76 | 0.104707 | 588.4615 | 0.1127235
600.27 | 0.105023 | 588.4615 | 0.1127235
602.44 | 0.105286 | 588.4615 | 0.1127235
605.31 | 0.105648 | 588.4615 | 0.1127235
607.24 | 0.105881 | 588.4615 | 0.1127235
609.43 | 0.106154 | 588.4615 | 0.1127235
611.58 | 0.106422 | 588.4615 | 0.1127235
613.93 | 0.106704 | 600 | 0.1136255
616.52 | 0.107021 | 600 | 0.1136255
618.6 | 0.107264 | 600 | 0.1136255
620.99 | 0.10756 | 600 | 0.1136255
623.51 | 0.107878 | 600 | 0.1136255
625.98 | 0.108198 | 600 | 0.1136255
628.1 | 0.108449 | 600 | 0.1136255
630.73 | 0.108775 | 611.5385 | 0.1145203
632.72 | 0.109041 | 611.5385 | 0.1145203
635.07 | 0.10932 | 611.5385 | 0.1145203
637.34 | 0.10959 | 611.5385 | 0.1145203
639.94 | 0.109913 | 611.5385 | 0.1145203
642.48 | 0.110229 | 611.5385 | 0.1145203
644.67 | 0.110496 | 611.5385 | 0.1145203
647.49 | 0.110834 | 623.0769 | 0.1154086
649.87 | 0.111115 | 623.0769 | 0.1154086
652.09 | 0.11141 | 623.0769 | 0.1154086
654.33 | 0.111684 | 623.0769 | 0.1154086
656.38 | 0.111935 | 623.0769 | 0.1154086
658.6 | 0.112207 | 623.0769 | 0.1154086
660.85 | 0.112499 | 623.0769 | 0.1154086
663.57 | 0.112841 | 634.6154 | 0.1162909
665.96 | 0.113133 | 634.6154 | 0.1162909
668.29 | 0.11342 | 634.6154 | 0.1162909
669.11 | 0.113561 | 634.6154 | 0.1162909
671.51 | 0.11386 | 634.6154 | 0.1162909
673.42 | 0.114105 | 634.6154 | 0.1162909
675.75 | 0.114401 | 634.6154 | 0.1162909
678.25 | 0.114713 | 646.1538 | 0.1171677
680.37 | 0.114985 | 646.1538 | 0.1171677
682.44 | 0.115253 | 646.1538 | 0.1171677
684.53 | 0.115496 | 646.1538 | 0.1171677
687 | 0.115808 | 646.1538 | 0.1171677
689.55 | 0.116124 | 646.1538 | 0.1171677
692.32 | 0.116465 | 646.1538 | 0.1171677
694.54 | 0.116735 | 646.1538 | 0.1171677
697.02 | 0.117054 | 657.6923 | 0.1180395
699.08 | 0.117311 | 657.6923 | 0.1180395
701.18 | 0.117575 | 657.6923 | 0.1180395
703.16 | 0.117825 | 657.6923 | 0.1180395
705.53 | 0.118132 | 657.6923 | 0.1180395
708.62 | 0.118508 | 657.6923 | 0.1180395
710.55 | 0.118754 | 657.6923 | 0.1180395
713.22 | 0.119094 | 669.2308 | 0.1189067
715.16 | 0.119335 | 669.2308 | 0.1189067
717.81 | 0.119668 | 669.2308 | 0.1189067
719.95 | 0.119955 | 669.2308 | 0.1189067
722.32 | 0.12025 | 669.2308 | 0.1189067
724.14 | 0.120488 | 669.2308 | 0.1189067
726.72 | 0.120818 | 669.2308 | 0.1189067
728.87 | 0.121091 | 680.7692 | 0.1197699
731.54 | 0.121406 | 680.7692 | 0.1197699
733.58 | 0.121669 | 680.7692 | 0.1197699
736.11 | 0.121978 | 680.7692 | 0.1197699
738.18 | 0.122237 | 680.7692 | 0.1197699
740.09 | 0.122488 | 680.7692 | 0.1197699
742.17 | 0.122744 | 680.7692 | 0.1197699
743.91 | 0.122958 | 692.3077 | 0.1206295
746.51 | 0.123279 | 692.3077 | 0.1206295
748.46 | 0.123524 | 692.3077 | 0.1206295
750.66 | 0.123816 | 692.3077 | 0.1206295
753.07 | 0.124123 | 692.3077 | 0.1206295
755.27 | 0.124405 | 692.3077 | 0.1206295
757.47 | 0.124692 | 692.3077 | 0.1206295
759.67 | 0.12497 | 703.8462 | 0.121486
761.67 | 0.125231 | 703.8462 | 0.121486
763.84 | 0.125512 | 703.8462 | 0.121486
766.66 | 0.125858 | 703.8462 | 0.121486
769.27 | 0.126186 | 703.8462 | 0.121486
771.65 | 0.126496 | 703.8462 | 0.121486
773.55 | 0.126744 | 703.8462 | 0.121486
775.97 | 0.127053 | 703.8462 | 0.121486
778.01 | 0.127327 | 715.3846 | 0.1223397
780.38 | 0.127615 | 715.3846 | 0.1223397
782.78 | 0.127936 | 715.3846 | 0.1223397
783.41 | 0.128145 | 715.3846 | 0.1223397
785.46 | 0.128395 | 715.3846 | 0.1223397
787.14 | 0.128644 | 715.3846 | 0.1223397
789.01 | 0.128914 | 715.3846 | 0.1223397
791.23 | 0.129202 | 726.9231 | 0.1231912
793.48 | 0.129522 | 726.9231 | 0.1231912
795.67 | 0.129817 | 726.9231 | 0.1231912
798.37 | 0.130179 | 726.9231 | 0.1231912
800.51 | 0.130457 | 726.9231 | 0.1231912
802.81 | 0.130748 | 726.9231 | 0.1231912
805.36 | 0.131085 | 726.9231 | 0.1231912
807.47 | 0.131357 | 738.4615 | 0.1240408
810.2 | 0.131719 | 738.4615 | 0.1240408
811.92 | 0.13194 | 738.4615 | 0.1240408
813.87 | 0.13221 | 738.4615 | 0.1240408
815.54 | 0.132434 | 738.4615 | 0.1240408
817.83 | 0.132729 | 738.4615 | 0.1240408
819.91 | 0.133014 | 738.4615 | 0.1240408
822.01 | 0.1333 | 750 | 0.1248889
824.42 | 0.133623 | 750 | 0.1248889
826.62 | 0.13391 | 750 | 0.1248889
829.14 | 0.134231 | 750 | 0.1248889
831.23 | 0.134521 | 750 | 0.1248889
833.58 | 0.13483 | 750 | 0.1248889
835.53 | 0.135086 | 750 | 0.1248889
837.65 | 0.135368 | 761.5385 | 0.1257361
839.48 | 0.135619 | 761.5385 | 0.1257361
841.6 | 0.135914 | 761.5385 | 0.1257361
843.54 | 0.136174 | 761.5385 | 0.1257361
846.31 | 0.136546 | 761.5385 | 0.1257361
848.84 | 0.136888 | 761.5385 | 0.1257361
850.66 | 0.137131 | 761.5385 | 0.1257361
853.1 | 0.137468 | 761.5385 | 0.1257361
855.15 | 0.137745 | 773.0769 | 0.1265826
857.24 | 0.138027 | 773.0769 | 0.1265826
858.99 | 0.138259 | 773.0769 | 0.1265826
861.17 | 0.13856 | 773.0769 | 0.1265826
863.06 | 0.138821 | 773.0769 | 0.1265826
865.18 | 0.139112 | 773.0769 | 0.1265826
867.55 | 0.139443 | 773.0769 | 0.1265826
869.98 | 0.139777 | 784.6154 | 0.1274289
872.1 | 0.140074 | 784.6154 | 0.1274289
874.11 | 0.140346 | 784.6154 | 0.1274289
875.81 | 0.140572 | 784.6154 | 0.1274289
878.36 | 0.140923 | 784.6154 | 0.1274289
880.4 | 0.141201 | 784.6154 | 0.1274289
882.6 | 0.141516 | 784.6154 | 0.1274289
884.87 | 0.141822 | 796.1538 | 0.1282755
886.95 | 0.142108 | 796.1538 | 0.1282755
889.37 | 0.142449 | 796.1538 | 0.1282755
891.76 | 0.142779 | 796.1538 | 0.1282755
893.89 | 0.143086 | 796.1538 | 0.1282755
896.03 | 0.143385 | 796.1538 | 0.1282755
897.97 | 0.143651 | 796.1538 | 0.1282755
900.23 | 0.143982 | 807.6923 | 0.1291226
902.24 | 0.14426 | 807.6923 | 0.1291226
904.22 | 0.144555 | 807.6923 | 0.1291226
905.89 | 0.14479 | 807.6923 | 0.1291226
908.01 | 0.145093 | 807.6923 | 0.1291226
910.36 | 0.145434 | 807.6923 | 0.1291226
912.47 | 0.145747 | 807.6923 | 0.1291226
914.28 | 0.146004 | 819.2308 | 0.1299709
916.17 | 0.146276 | 819.2308 | 0.1299709
918.51 | 0.146609 | 819.2308 | 0.1299709
920.29 | 0.146868 | 819.2308 | 0.1299709
922.23 | 0.147147 | 819.2308 | 0.1299709
924.66 | 0.147502 | 819.2308 | 0.1299709
926.9 | 0.147827 | 819.2308 | 0.1299709
928.67 | 0.148078 | 830.7692 | 0.1308205
931 | 0.148415 | 830.7692 | 0.1308205
933 | 0.148699 | 830.7692 | 0.1308205
935.06 | 0.149016 | 830.7692 | 0.1308205
937.14 | 0.149318 | 830.7692 | 0.1308205
938.63 | 0.149543 | 830.7692 | 0.1308205
940.78 | 0.149855 | 830.7692 | 0.1308205
943 | 0.15019 | 830.7692 | 0.1308205
944.93 | 0.150476 | 842.3077 | 0.131672
946.64 | 0.150743 | 842.3077 | 0.131672
948.52 | 0.151018 | 842.3077 | 0.131672
950.31 | 0.151279 | 842.3077 | 0.131672
952.26 | 0.151565 | 842.3077 | 0.131672
953.98 | 0.151835 | 842.3077 | 0.131672
955.85 | 0.152112 | 842.3077 | 0.131672
957.45 | 0.15235 | 853.8462 | 0.1325259
959.33 | 0.152628 | 853.8462 | 0.1325259
961.1 | 0.152907 | 853.8462 | 0.1325259
962.64 | 0.153129 | 853.8462 | 0.1325259
964.31 | 0.153383 | 853.8462 | 0.1325259
966.26 | 0.153692 | 853.8462 | 0.1325259
968.21 | 0.153989 | 853.8462 | 0.1325259
969.78 | 0.154235 | 865.3846 | 0.1333824
971.61 | 0.154513 | 865.3846 | 0.1333824
973.52 | 0.154797 | 865.3846 | 0.1333824
975.32 | 0.15507 | 865.3846 | 0.1333824
977.34 | 0.155381 | 865.3846 | 0.1333824
979.17 | 0.155655 | 865.3846 | 0.1333824
981.42 | 0.156009 | 865.3846 | 0.1333824
982.98 | 0.156252 | 876.9231 | 0.1342421
984.95 | 0.156566 | 876.9231 | 0.1342421
986.51 | 0.156813 | 876.9231 | 0.1342421
988.7 | 0.157148 | 876.9231 | 0.1342421
990.58 | 0.157438 | 876.9231 | 0.1342421
992.39 | 0.157725 | 876.9231 | 0.1342421
994.14 | 0.157995 | 876.9231 | 0.1342421
996.12 | 0.158303 | 888.4615 | 0.1351053
998.08 | 0.15862 | 888.4615 | 0.1351053
999.78 | 0.15888 | 888.4615 | 0.1351053
1001.7 | 0.159184 | 888.4615 | 0.1351053
1003.27 | 0.159432 | 888.4615 | 0.1351053
1005.08 | 0.159726 | 888.4615 | 0.1351053
1007.04 | 0.160042 | 888.4615 | 0.1351053
1009.27 | 0.160397 | 888.4615 | 0.1351053
1011.17 | 0.1607 | 900 | 0.1359726
1013.26 | 0.161042 | 900 | 0.1359726
1014.88 | 0.161303 | 900 | 0.1359726
1016.23 | 0.161532 | 900 | 0.1359726
1018.33 | 0.161856 | 900 | 0.1359726
1019.8 | 0.162098 | 900 | 0.1359726
1021.84 | 0.162422 | 900 | 0.1359726
1023.57 | 0.162696 | 911.5385 | 0.1368444
1025.39 | 0.162989 | 911.5385 | 0.1368444
1026.96 | 0.163238 | 911.5385 | 0.1368444
1028.73 | 0.163535 | 911.5385 | 0.1368444
1030.5 | 0.163834 | 911.5385 | 0.1368444
1032.05 | 0.164091 | 911.5385 | 0.1368444
1034.18 | 0.164457 | 911.5385 | 0.1368444
1035.87 | 0.164733 | 923.0769 | 0.1377212
1037.34 | 0.164972 | 923.0769 | 0.1377212
1039.49 | 0.165326 | 923.0769 | 0.1377212
1041.17 | 0.165612 | 923.0769 | 0.1377212
1042.66 | 0.165852 | 923.0769 | 0.1377212
1044.46 | 0.166152 | 923.0769 | 0.1377212
1046.31 | 0.166472 | 923.0769 | 0.1377212
1048.23 | 0.166789 | 934.6154 | 0.1386034
1049.77 | 0.16706 | 934.6154 | 0.1386034
1051.42 | 0.167334 | 934.6154 | 0.1386034
1053.05 | 0.167617 | 934.6154 | 0.1386034
1054.51 | 0.167867 | 934.6154 | 0.1386034
1056.54 | 0.168215 | 934.6154 | 0.1386034
1058.29 | 0.168519 | 934.6154 | 0.1386034
1059.78 | 0.168778 | 946.1538 | 0.1394916
1061.35 | 0.169048 | 946.1538 | 0.1394916
1063.27 | 0.169388 | 946.1538 | 0.1394916
1064.75 | 0.169635 | 946.1538 | 0.1394916
1066.19 | 0.169894 | 946.1538 | 0.1394916
1067.82 | 0.170177 | 946.1538 | 0.1394916
1069.49 | 0.170467 | 946.1538 | 0.1394916
1070.87 | 0.170713 | 946.1538 | 0.1394916
1072.46 | 0.170984 | 957.6923 | 0.1403862
1074.11 | 0.171282 | 957.6923 | 0.1403862
1075.51 | 0.171529 | 957.6923 | 0.1403862
1077.28 | 0.171851 | 957.6923 | 0.1403862
1079.15 | 0.172183 | 957.6923 | 0.1403862
1081.14 | 0.172537 | 957.6923 | 0.1403862
1082.59 | 0.172794 | 957.6923 | 0.1403862
1084.12 | 0.173059 | 969.2308 | 0.1412878
1085.51 | 0.173304 | 969.2308 | 0.1412878
1086.89 | 0.173556 | 969.2308 | 0.1412878
1088.56 | 0.173858 | 969.2308 | 0.1412878
1089.96 | 0.174123 | 969.2308 | 0.1412878
1091.63 | 0.174434 | 969.2308 | 0.1412878
1092.93 | 0.174675 | 969.2308 | 0.1412878
1094.42 | 0.174948 | 980.7692 | 0.142197
1096.05 | 0.175246 | 980.7692 | 0.142197
1097.44 | 0.175504 | 980.7692 | 0.142197
1099.16 | 0.175832 | 980.7692 | 0.142197
1100.87 | 0.176143 | 980.7692 | 0.142197
1102.51 | 0.176447 | 980.7692 | 0.142197
1104.21 | 0.176767 | 980.7692 | 0.142197
1105.65 | 0.177035 | 992.3077 | 0.1431145
1107.23 | 0.177346 | 992.3077 | 0.1431145
1108.75 | 0.177627 | 992.3077 | 0.1431145
1110.13 | 0.177896 | 992.3077 | 0.1431145
1111.57 | 0.178171 | 992.3077 | 0.1431145
1112.77 | 0.178401 | 992.3077 | 0.1431145
1114.14 | 0.178656 | 992.3077 | 0.1431145
1115.56 | 0.178931 | 1003.846 | 0.1440408
1117.04 | 0.179218 | 1003.846 | 0.1440408
1118.86 | 0.179567 | 1003.846 | 0.1440408
1120.23 | 0.179831 | 1003.846 | 0.1440408
1121.6 | 0.180101 | 1003.846 | 0.1440408
1123.05 | 0.180382 | 1003.846 | 0.1440408
1124.43 | 0.180661 | 1003.846 | 0.1440408
1125.82 | 0.180926 | 1003.846 | 0.1440408
1127.25 | 0.181205 | 1015.385 | 0.1449764
1128.55 | 0.181471 | 1015.385 | 0.1449764
1130.12 | 0.181782 | 1015.385 | 0.1449764
1131.37 | 0.18203 | 1015.385 | 0.1449764
1133.23 | 0.182405 | 1015.385 | 0.1449764
1134.59 | 0.182677 | 1015.385 | 0.1449764
1135.6 | 0.182871 | 1015.385 | 0.1449764
1137.38 | 0.183233 | 1026.923 | 0.145922
1138.73 | 0.183504 | 1026.923 | 0.145922
1140.13 | 0.183791 | 1026.923 | 0.145922
1141.44 | 0.184056 | 1026.923 | 0.145922
1143.05 | 0.184386 | 1026.923 | 0.145922
1144.67 | 0.184719 | 1026.923 | 0.145922
1145.84 | 0.184949 | 1026.923 | 0.145922
1147.38 | 0.185269 | 1038.462 | 0.1468783
1148.88 | 0.185574 | 1038.462 | 0.1468783
1150.21 | 0.185854 | 1038.462 | 0.1468783
1151.45 | 0.186111 | 1038.462 | 0.1468783
1153.05 | 0.186447 | 1038.462 | 0.1468783
1154.32 | 0.186709 | 1038.462 | 0.1468783
1155.85 | 0.187035 | 1038.462 | 0.1468783
1157 | 0.187278 | 1050 | 0.1478459
1158.54 | 0.187613 | 1050 | 0.1478459
1159.91 | 0.187901 | 1050 | 0.1478459
1161.16 | 0.188175 | 1050 | 0.1478459
1163.01 | 0.188546 | 1050 | 0.1478459
1164.24 | 0.188829 | 1050 | 0.1478459
1165.48 | 0.189098 | 1050 | 0.1478459
1166.78 | 0.189373 | 1061.538 | 0.1488256
1168.23 | 0.18969 | 1061.538 | 0.1488256
1169.57 | 0.189987 | 1061.538 | 0.1488256
1170.9 | 0.190271 | 1061.538 | 0.1488256
1172.17 | 0.190517 | 1061.538 | 0.1488256
1173.17 | 0.190732 | 1061.538 | 0.1488256
1174.62 | 0.191065 | 1061.538 | 0.1488256
1175.71 | 0.191297 | 1061.538 | 0.1488256
1177.08 | 0.19161 | 1073.077 | 0.1498181
1178.13 | 0.191849 | 1073.077 | 0.1498181
1179.54 | 0.19217 | 1073.077 | 0.1498181
1180.58 | 0.192415 | 1073.077 | 0.1498181
1182.03 | 0.192748 | 1073.077 | 0.1498181
1183.1 | 0.192985 | 1073.077 | 0.1498181
1184.37 | 0.193274 | 1073.077 | 0.1498181
1185.53 | 0.193539 | 1084.615 | 0.1508242
1186.87 | 0.193856 | 1084.615 | 0.1508242
1188.07 | 0.194131 | 1084.615 | 0.1508242
1189.29 | 0.194411 | 1084.615 | 0.1508242
1190.71 | 0.194743 | 1084.615 | 0.1508242
1191.89 | 0.195018 | 1084.615 | 0.1508242
1193.26 | 0.195336 | 1084.615 | 0.1508242
1194.53 | 0.195633 | 1096.154 | 0.1518449
1195.68 | 0.195914 | 1096.154 | 0.1518449
1196.93 | 0.196207 | 1096.154 | 0.1518449
1198.32 | 0.196536 | 1096.154 | 0.1518449
1199.37 | 0.196783 | 1096.154 | 0.1518449
1200.63 | 0.197095 | 1096.154 | 0.1518449
1202.1 | 0.197448 | 1096.154 | 0.1518449
1203.32 | 0.19774 | 1107.692 | 0.1528809
1204.49 | 0.198032 | 1107.692 | 0.1528809
1205.59 | 0.198293 | 1107.692 | 0.1528809
1206.71 | 0.198566 | 1107.692 | 0.1528809
1207.78 | 0.198827 | 1107.692 | 0.1528809
1208.84 | 0.199089 | 1107.692 | 0.1528809
1209.95 | 0.19937 | 1107.692 | 0.1528809
1211.03 | 0.199639 | 1119.231 | 0.1539333
1212.08 | 0.199913 | 1119.231 | 0.1539333
1213.12 | 0.200174 | 1119.231 | 0.1539333
1214.37 | 0.200482 | 1119.231 | 0.1539333
1215.38 | 0.200745 | 1119.231 | 0.1539333
1216.8 | 0.201097 | 1119.231 | 0.1539333
1218.1 | 0.201427 | 1119.231 | 0.1539333
1219.24 | 0.201711 | 1119.231 | 0.1539333
1220.24 | 0.201973 | 1130.769 | 0.155003
1221.29 | 0.202245 | 1130.769 | 0.155003
1222.44 | 0.202544 | 1130.769 | 0.155003
1223.56 | 0.202836 | 1130.769 | 0.155003
1224.75 | 0.203139 | 1130.769 | 0.155003
1225.86 | 0.203431 | 1130.769 | 0.155003
1227.15 | 0.203767 | 1130.769 | 0.155003
1228.03 | 0.204003 | 1142.308 | 0.1560912
1229.05 | 0.20427 | 1142.308 | 0.1560912
1230.07 | 0.204532 | 1142.308 | 0.1560912
1231.22 | 0.204841 | 1142.308 | 0.1560912
1232.25 | 0.205119 | 1142.308 | 0.1560912
1233.3 | 0.205409 | 1142.308 | 0.1560912
1234.51 | 0.20573 | 1142.308 | 0.1560912
1235.49 | 0.205995 | 1153.846 | 0.157199
1236.61 | 0.2063 | 1153.846 | 0.157199
1237.58 | 0.206559 | 1153.846 | 0.157199
1238.69 | 0.206861 | 1153.846 | 0.157199
1239.76 | 0.207161 | 1153.846 | 0.157199
1240.86 | 0.207464 | 1153.846 | 0.157199
1241.63 | 0.20768 | 1153.846 | 0.157199
1242.92 | 0.208033 | 1165.385 | 0.1583276
1243.93 | 0.208319 | 1165.385 | 0.1583276
1245.03 | 0.208635 | 1165.385 | 0.1583276
1246.34 | 0.209001 | 1165.385 | 0.1583276
1247.4 | 0.20931 | 1165.385 | 0.1583276
1248.44 | 0.209607 | 1165.385 | 0.1583276
1249.36 | 0.209877 | 1165.385 | 0.1583276
1250.36 | 0.210166 | 1176.923 | 0.1594784
1251.16 | 0.2104 | 1176.923 | 0.1594784
1252.31 | 0.210725 | 1176.923 | 0.1594784
1253.09 | 0.210954 | 1176.923 | 0.1594784
1254.04 | 0.211233 | 1176.923 | 0.1594784
1254.96 | 0.211502 | 1176.923 | 0.1594784
1256.3 | 0.211892 | 1176.923 | 0.1594784
1257.26 | 0.21219 | 1176.923 | 0.1594784
1258.18 | 0.212462 | 1188.462 | 0.1606528
1259.2 | 0.212774 | 1188.462 | 0.1606528
1260.1 | 0.213038 | 1188.462 | 0.1606528
1261 | 0.213307 | 1188.462 | 0.1606528
1261.69 | 0.21352 | 1188.462 | 0.1606528
1262.7 | 0.213827 | 1188.462 | 0.1606528
1263.57 | 0.214092 | 1188.462 | 0.1606528
1264.57 | 0.214399 | 1200 | 0.1618524
1265.39 | 0.214653 | 1200 | 0.1618524
1266.29 | 0.214928 | 1200 | 0.1618524
1267.13 | 0.215196 | 1200 | 0.1618524
1268.03 | 0.215479 | 1200 | 0.1618524
1268.89 | 0.215742 | 1200 | 0.1618524
1269.71 | 0.216015 | 1200 | 0.1618524
1270.66 | 0.216304 | 1211.538 | 0.1630787
1271.31 | 0.216517 | 1211.538 | 0.1630787
1272.13 | 0.216779 | 1211.538 | 0.1630787
1272.88 | 0.217017 | 1211.538 | 0.1630787
1273.77 | 0.217309 | 1211.538 | 0.1630787
1274.5 | 0.217545 | 1211.538 | 0.1630787
1275.2 | 0.217776 | 1211.538 | 0.1630787
1276.04 | 0.218049 | 1223.077 | 0.1643337
1276.79 | 0.218289 | 1223.077 | 0.1643337
1277.84 | 0.218639 | 1223.077 | 0.1643337
1278.72 | 0.218931 | 1223.077 | 0.1643337
1279.64 | 0.21924 | 1223.077 | 0.1643337
1280.49 | 0.219527 | 1223.077 | 0.1643337
1281.31 | 0.219806 | 1223.077 | 0.1643337
1282.06 | 0.220059 | 1234.615 | 0.1656192
1282.89 | 0.220332 | 1234.615 | 0.1656192
1283.88 | 0.220673 | 1234.615 | 0.1656192
1284.71 | 0.220954 | 1234.615 | 0.1656192
1285.35 | 0.221175 | 1234.615 | 0.1656192
1286.2 | 0.221471 | 1234.615 | 0.1656192
1286.93 | 0.221731 | 1234.615 | 0.1656192
1287.61 | 0.221975 | 1246.154 | 0.1669374
1288.4 | 0.222241 | 1246.154 | 0.1669374
1289.1 | 0.222491 | 1246.154 | 0.1669374
1289.98 | 0.222808 | 1246.154 | 0.1669374
1290.6 | 0.223023 | 1246.154 | 0.1669374
1291.52 | 0.223347 | 1246.154 | 0.1669374
1292.15 | 0.223569 | 1246.154 | 0.1669374
1292.89 | 0.223842 | 1246.154 | 0.1669374
1293.62 | 0.224106 | 1257.692 | 0.1682907
1294.19 | 0.224314 | 1257.692 | 0.1682907
1294.82 | 0.224547 | 1257.692 | 0.1682907
1295.52 | 0.224803 | 1257.692 | 0.1682907
1296.31 | 0.225098 | 1257.692 | 0.1682907
1297.04 | 0.225367 | 1257.692 | 0.1682907
1297.84 | 0.225654 | 1257.692 | 0.1682907
1298.56 | 0.225928 | 1269.231 | 0.1696815
1299.21 | 0.226172 | 1269.231 | 0.1696815
1299.85 | 0.226415 | 1269.231 | 0.1696815
1300.48 | 0.226654 | 1269.231 | 0.1696815
1301.28 | 0.226957 | 1269.231 | 0.1696815
1302.03 | 0.227247 | 1269.231 | 0.1696815
1302.85 | 0.227561 | 1269.231 | 0.1696815
1303.52 | 0.227833 | 1280.769 | 0.1711127
1304.43 | 0.228177 | 1280.769 | 0.1711127
1305.13 | 0.228451 | 1280.769 | 0.1711127
1305.94 | 0.228772 | 1280.769 | 0.1711127
1306.65 | 0.229049 | 1280.769 | 0.1711127
1307.27 | 0.229295 | 1280.769 | 0.1711127
1307.97 | 0.229574 | 1280.769 | 0.1711127
1308.59 | 0.229822 | 1292.308 | 0.1725872
1309.41 | 0.23016 | 1292.308 | 0.1725872
1310.11 | 0.230445 | 1292.308 | 0.1725872
1310.84 | 0.230736 | 1292.308 | 0.1725872
1311.39 | 0.230965 | 1292.308 | 0.1725872
1312.11 | 0.231253 | 1292.308 | 0.1725872
1312.73 | 0.231508 | 1292.308 | 0.1725872
1313.39 | 0.231786 | 1303.846 | 0.1741083
1314.26 | 0.232155 | 1303.846 | 0.1741083
1314.83 | 0.232397 | 1303.846 | 0.1741083
1315.41 | 0.232639 | 1303.846 | 0.1741083
1315.91 | 0.232853 | 1303.846 | 0.1741083
1316.6 | 0.233145 | 1303.846 | 0.1741083
1317.18 | 0.233389 | 1303.846 | 0.1741083
1317.9 | 0.233698 | 1303.846 | 0.1741083
1318.52 | 0.233966 | 1315.385 | 0.1756794
1319.18 | 0.234259 | 1315.385 | 0.1756794
1319.83 | 0.234545 | 1315.385 | 0.1756794
1320.52 | 0.234848 | 1315.385 | 0.1756794
1321.2 | 0.235144 | 1315.385 | 0.1756794
1321.85 | 0.235437 | 1315.385 | 0.1756794
1322.52 | 0.235741 | 1315.385 | 0.1756794
1323.14 | 0.236017 | 1326.923 | 0.1773042
1323.74 | 0.236292 | 1326.923 | 0.1773042
1324.24 | 0.236521 | 1326.923 | 0.1773042
1324.76 | 0.236764 | 1326.923 | 0.1773042
1325.27 | 0.237001 | 1326.923 | 0.1773042
1325.92 | 0.237311 | 1326.923 | 0.1773042
1326.58 | 0.23762 | 1326.923 | 0.1773042
1327.13 | 0.237877 | 1338.462 | 0.178989
1327.84 | 0.238217 | 1338.462 | 0.178989
1328.48 | 0.23851 | 1338.462 | 0.178989
1329.03 | 0.238775 | 1338.462 | 0.178989
1329.49 | 0.239002 | 1338.462 | 0.178989
1330.03 | 0.239252 | 1338.462 | 0.178989
1330.6 | 0.239518 | 1338.462 | 0.178989
1331.16 | 0.239789 | 1350 | 0.1807375
1331.73 | 0.240064 | 1350 | 0.1807375
1332.3 | 0.240349 | 1350 | 0.1807375
1332.83 | 0.240612 | 1350 | 0.1807375
1333.32 | 0.240853 | 1350 | 0.1807375
1333.9 | 0.241144 | 1350 | 0.1807375
1334.4 | 0.241403 | 1350 | 0.1807375
1334.93 | 0.24167 | 1361.538 | 0.1825553
1335.43 | 0.241924 | 1361.538 | 0.1825553
1335.87 | 0.242146 | 1361.538 | 0.1825553
1336.32 | 0.242373 | 1361.538 | 0.1825553
1336.87 | 0.242659 | 1361.538 | 0.1825553
1337.35 | 0.242912 | 1361.538 | 0.1825553
1337.89 | 0.243188 | 1361.538 | 0.1825553
1338.42 | 0.243464 | 1361.538 | 0.1825553
1338.89 | 0.24372 | 1373.077 | 0.1844486
1339.42 | 0.244013 | 1373.077 | 0.1844486
1339.96 | 0.2443 | 1373.077 | 0.1844486
1340.44 | 0.244564 | 1373.077 | 0.1844486
1340.94 | 0.244828 | 1373.077 | 0.1844486
1341.49 | 0.245126 | 1373.077 | 0.1844486
1341.98 | 0.245386 | 1373.077 | 0.1844486
1342.44 | 0.245652 | 1384.615 | 0.1864246
1343.01 | 0.245969 | 1384.615 | 0.1864246
1343.46 | 0.246219 | 1384.615 | 0.1864246
1343.94 | 0.246496 | 1384.615 | 0.1864246
1344.41 | 0.246754 | 1384.615 | 0.1864246
1344.86 | 0.247016 | 1384.615 | 0.1864246
1345.36 | 0.247309 | 1384.615 | 0.1864246
1345.88 | 0.247604 | 1396.154 | 0.1884917
1346.31 | 0.247859 | 1396.154 | 0.1884917
1346.75 | 0.248117 | 1396.154 | 0.1884917
1347.16 | 0.248363 | 1396.154 | 0.1884917
1347.63 | 0.248646 | 1396.154 | 0.1884917
1348.08 | 0.248918 | 1396.154 | 0.1884917
1348.53 | 0.249182 | 1396.154 | 0.1884917
1348.98 | 0.249453 | 1407.692 | 0.1906592
1349.38 | 0.249698 | 1407.692 | 0.1906592
1349.78 | 0.249948 | 1407.692 | 0.1906592
1350.23 | 0.25023 | 1407.692 | 0.1906592
1350.69 | 0.250513 | 1407.692 | 0.1906592
1351.19 | 0.250825 | 1407.692 | 0.1906592
1351.52 | 0.251038 | 1407.692 | 0.1906592
1351.85 | 0.25125 | 1419.231 | 0.1929378
1352.32 | 0.251544 | 1419.231 | 0.1929378
1352.75 | 0.251831 | 1419.231 | 0.1929378
1353.15 | 0.252086 | 1419.231 | 0.1929378
1353.56 | 0.252352 | 1419.231 | 0.1929378
1353.91 | 0.252586 | 1419.231 | 0.1929378
1354.24 | 0.252811 | 1419.231 | 0.1929378
1354.61 | 0.253046 | 1419.231 | 0.1929378
1354.99 | 0.25332 | 1430.769 | 0.1953396
1355.29 | 0.253511 | 1430.769 | 0.1953396
1355.62 | 0.253742 | 1430.769 | 0.1953396
1356.01 | 0.254 | 1430.769 | 0.1953396
1356.39 | 0.254264 | 1430.769 | 0.1953396
1356.76 | 0.254526 | 1430.769 | 0.1953396
1357.11 | 0.254769 | 1430.769 | 0.1953396
1357.44 | 0.255023 | 1442.308 | 0.1978779
1357.79 | 0.255273 | 1442.308 | 0.1978779
1358.16 | 0.255537 | 1442.308 | 0.1978779
1358.51 | 0.25579 | 1442.308 | 0.1978779
1358.83 | 0.25603 | 1442.308 | 0.1978779
1359.16 | 0.256271 | 1442.308 | 0.1978779
1359.55 | 0.256562 | 1442.308 | 0.1978779
1359.9 | 0.25682 | 1453.846 | 0.2005685
1360.2 | 0.257053 | 1453.846 | 0.2005685
1360.55 | 0.257324 | 1453.846 | 0.2005685
1360.88 | 0.257583 | 1453.846 | 0.2005685
1361.23 | 0.257859 | 1453.846 | 0.2005685
1361.55 | 0.258107 | 1453.846 | 0.2005685
1361.88 | 0.258363 | 1453.846 | 0.2005685
1362.16 | 0.258578 | 1465.385 | 0.2034293
1362.53 | 0.258865 | 1465.385 | 0.2034293
1362.9 | 0.259159 | 1465.385 | 0.2034293
1363.23 | 0.259423 | 1465.385 | 0.2034293
1363.57 | 0.259694 | 1465.385 | 0.2034293
1363.88 | 0.259948 | 1465.385 | 0.2034293
1364.23 | 0.260232 | 1465.385 | 0.2034293
1364.52 | 0.260468 | 1476.923 | 0.2064807
1364.83 | 0.260733 | 1476.923 | 0.2064807
1365.12 | 0.260985 | 1476.923 | 0.2064807
1365.47 | 0.261275 | 1476.923 | 0.2064807
1365.75 | 0.261517 | 1476.923 | 0.2064807
1366.07 | 0.261785 | 1476.923 | 0.2064807
1366.37 | 0.262047 | 1476.923 | 0.2064807
1366.72 | 0.262354 | 1476.923 | 0.2064807
1367.04 | 0.262643 | 1488.462 | 0.2097695
1367.34 | 0.262903 | 1488.462 | 0.2097695
1367.67 | 0.263204 | 1488.462 | 0.2097695
1367.97 | 0.26348 | 1488.462 | 0.2097695
1368.29 | 0.26376 | 1488.462 | 0.2097695
1368.51 | 0.263969 | 1488.462 | 0.2097695
1368.77 | 0.264213 | 1488.462 | 0.2097695
1369.04 | 0.264466 | 1500 | 0.213319
1369.31 | 0.264726 | 1500 | 0.213319
1369.57 | 0.264981 | 1500 | 0.213319
1369.82 | 0.265216 | 1500 | 0.213319
1370.07 | 0.265466 | 1500 | 0.213319
1370.32 | 0.265718 | 1500 | 0.213319
1370.61 | 0.266007 | 1500 | 0.213319
1370.84 | 0.266243 | 1511.538 | 0.2171699
1371.09 | 0.266501 | 1511.538 | 0.2171699
1371.31 | 0.266728 | 1511.538 | 0.2171699
1371.56 | 0.266991 | 1511.538 | 0.2171699
1371.76 | 0.267208 | 1511.538 | 0.2171699
1371.99 | 0.267468 | 1511.538 | 0.2171699
1372.21 | 0.267705 | 1511.538 | 0.2171699
1372.43 | 0.26795 | 1523.077 | 0.2213728
1372.69 | 0.268244 | 1523.077 | 0.2213728
1372.86 | 0.268437 | 1523.077 | 0.2213728
1373.03 | 0.268629 | 1523.077 | 0.2213728
1373.18 | 0.268801 | 1523.077 | 0.2213728
1373.34 | 0.268996 | 1523.077 | 0.2213728
1373.49 | 0.269177 | 1523.077 | 0.2213728
1373.66 | 0.26938 | 1534.615 | 0.2259897
1373.81 | 0.269561 | 1534.615 | 0.2259897
1373.98 | 0.269772 | 1534.615 | 0.2259897
1374.14 | 0.269987 | 1534.615 | 0.2259897
1374.29 | 0.270188 | 1534.615 | 0.2259897
1374.46 | 0.27041 | 1534.615 | 0.2259897
1374.61 | 0.270612 | 1534.615 | 0.2259897
1374.78 | 0.27084 | 1534.615 | 0.2259897
1374.91 | 0.271015 | 1546.154 | 0.2310945
1375.08 | 0.271251 | 1546.154 | 0.2310945
1375.23 | 0.271478 | 1546.154 | 0.2310945
1375.4 | 0.271709 | 1546.154 | 0.2310945
1375.56 | 0.271961 | 1546.154 | 0.2310945
1375.71 | 0.272182 | 1546.154 | 0.2310945
1375.88 | 0.272436 | 1546.154 | 0.2310945
1376.03 | 0.27266 | 1557.692 | 0.2367693
1376.2 | 0.272914 | 1557.692 | 0.2367693
1376.33 | 0.273129 | 1557.692 | 0.2367693
1376.5 | 0.273403 | 1557.692 | 0.2367693
1376.65 | 0.273664 | 1557.692 | 0.2367693
1376.8 | 0.273913 | 1557.692 | 0.2367693
1376.95 | 0.274169 | 1557.692 | 0.2367693
1377.11 | 0.27447 | 1569.231 | 0.2432961
1377.28 | 0.274777 | 1569.231 | 0.2432961
1377.43 | 0.275053 | 1569.231 | 0.2432961
1377.6 | 0.275388 | 1569.231 | 0.2432961
1377.75 | 0.275687 | 1569.231 | 0.2432961
1377.9 | 0.275997 | 1569.231 | 0.2432961
1378.05 | 0.276317 | 1569.231 | 0.2432961
1378.22 | 0.276689 | 1580.769 | 0.2508003
1378.37 | 0.277035 | 1580.769 | 0.2508003
1378.53 | 0.277446 | 1580.769 | 0.2508003
1378.68 | 0.277836 | 1580.769 | 0.2508003
1378.85 | 0.278298 | 1580.769 | 0.2508003
1379.02 | 0.278799 | 1580.769 | 0.2508003
1379.17 | 0.279278 | 1580.769 | 0.2508003
1379.32 | 0.279809 | 1592.308 | 0.2595438
1379.47 | 0.280377 | 1592.308 | 0.2595438
1379.63 | 0.281079 | 1592.308 | 0.2595438
1379.78 | 0.281806 | 1592.308 | 0.2595438
1379.95 | 0.282761 | 1592.308 | 0.2595438
1380.1 | 0.283831 | 1592.308 | 0.2595438
1380.42 | 0.29267 | 1592.308 | 0.2595438
0 | 0 | 0 | 0
0.2 | 0.000413 | 0 | 0
0.68 | 0.00054 | 0 | 0
2.04 | 0.000768 | 0 | 0
4.25 | 0.001055 | 0 | 0
7.66 | 0.001443 | 11.53846 | 0.006826963
11.95 | 0.001915 | 11.53846 | 0.006826963
14.72 | 0.002262 | 11.53846 | 0.006826963
18.44 | 0.002718 | 11.53846 | 0.006826963
22.09 | 0.003172 | 23.07692 | 0.0124371
25.48 | 0.003628 | 23.07692 | 0.0124371
28.86 | 0.00408 | 23.07692 | 0.0124371
32.63 | 0.004591 | 23.07692 | 0.0124371
35.77 | 0.00499 | 34.61538 | 0.01726117
39.06 | 0.005394 | 34.61538 | 0.01726117
42.38 | 0.005846 | 34.61538 | 0.01726117
47.1 | 0.00649 | 34.61538 | 0.01726117
50.05 | 0.006857 | 46.15385 | 0.02146074
53.27 | 0.007326 | 46.15385 | 0.02146074
56.58 | 0.00775 | 46.15385 | 0.02146074
59.56 | 0.008138 | 46.15385 | 0.02146074
63.13 | 0.008535 | 57.69231 | 0.02516565
66.55 | 0.008989 | 57.69231 | 0.02516565
69.89 | 0.009422 | 57.69231 | 0.02516565
74.16 | 0.009953 | 57.69231 | 0.02516565
77.93 | 0.010439 | 69.23077 | 0.02847345
82.07 | 0.010961 | 69.23077 | 0.02847345
85.32 | 0.011337 | 69.23077 | 0.02847345
88.86 | 0.011751 | 69.23077 | 0.02847345
92.31 | 0.012138 | 69.23077 | 0.02847345
96.1 | 0.012589 | 80.76923 | 0.03144846
99.95 | 0.013026 | 80.76923 | 0.03144846
103.56 | 0.01342 | 80.76923 | 0.03144846
106.79 | 0.013808 | 80.76923 | 0.03144846
110.95 | 0.014269 | 92.30769 | 0.0341601
114.05 | 0.014606 | 92.30769 | 0.0341601
117.96 | 0.015034 | 92.30769 | 0.0341601
121.06 | 0.015351 | 92.30769 | 0.0341601
123.96 | 0.015701 | 103.8462 | 0.03664656
126.97 | 0.016017 | 103.8462 | 0.03664656
130.54 | 0.016406 | 103.8462 | 0.03664656
133.86 | 0.016751 | 103.8462 | 0.03664656
137.36 | 0.017117 | 115.3846 | 0.03893967
141.43 | 0.017529 | 115.3846 | 0.03893967
145.58 | 0.017947 | 115.3846 | 0.03893967
147.97 | 0.018208 | 115.3846 | 0.03893967
150.89 | 0.018481 | 126.9231 | 0.04106554
154.78 | 0.018875 | 126.9231 | 0.04106554
157.78 | 0.019152 | 126.9231 | 0.04106554
160.9 | 0.019503 | 126.9231 | 0.04106554
164.89 | 0.019898 | 138.4615 | 0.04304562
168.21 | 0.020215 | 138.4615 | 0.04304562
171.06 | 0.02052 | 138.4615 | 0.04304562
173.26 | 0.020713 | 138.4615 | 0.04304562
176.67 | 0.021062 | 150 | 0.0448976
180.24 | 0.021375 | 150 | 0.0448976
182.82 | 0.021662 | 150 | 0.0448976
185.69 | 0.021922 | 150 | 0.0448976
188.96 | 0.022222 | 150 | 0.0448976
192.28 | 0.022541 | 161.5385 | 0.04663621
195.99 | 0.022861 | 161.5385 | 0.04663621
199.21 | 0.023183 | 161.5385 | 0.04663621
202.41 | 0.023467 | 161.5385 | 0.04663621
206.38 | 0.02386 | 173.0769 | 0.04827253
210.19 | 0.024184 | 173.0769 | 0.04827253
214.39 | 0.024565 | 173.0769 | 0.04827253
218.08 | 0.024887 | 173.0769 | 0.04827253
221.76 | 0.025226 | 184.6154 | 0.04981971
225.45 | 0.02556 | 184.6154 | 0.04981971
228.64 | 0.025838 | 184.6154 | 0.04981971
231.27 | 0.026055 | 184.6154 | 0.04981971
235.1 | 0.026416 | 196.1538 | 0.05128661
237.68 | 0.026638 | 196.1538 | 0.05128661
241.75 | 0.026989 | 196.1538 | 0.05128661
245.36 | 0.027289 | 196.1538 | 0.05128661
250.29 | 0.027716 | 207.6923 | 0.05268097
253.3 | 0.027968 | 207.6923 | 0.05268097
256.75 | 0.028246 | 207.6923 | 0.05268097
260.94 | 0.028594 | 207.6923 | 0.05268097
264.84 | 0.028889 | 219.2308 | 0.05400953
267.95 | 0.029166 | 219.2308 | 0.05400953
271.52 | 0.029443 | 219.2308 | 0.05400953
274.57 | 0.029731 | 219.2308 | 0.05400953
278.57 | 0.030042 | 230.7692 | 0.05527822
282.76 | 0.030405 | 230.7692 | 0.05527822
286.5 | 0.030709 | 230.7692 | 0.05527822
289.74 | 0.030951 | 230.7692 | 0.05527822
293.49 | 0.031278 | 230.7692 | 0.05527822
297.63 | 0.031606 | 242.3077 | 0.05649223
301.4 | 0.031891 | 242.3077 | 0.05649223
304.67 | 0.032145 | 242.3077 | 0.05649223
307.92 | 0.032396 | 242.3077 | 0.05649223
311.29 | 0.032643 | 253.8462 | 0.05765614
314.93 | 0.032945 | 253.8462 | 0.05765614
318.88 | 0.033257 | 253.8462 | 0.05765614
322.17 | 0.033494 | 253.8462 | 0.05765614
326.02 | 0.033815 | 265.3846 | 0.05877399
329.58 | 0.034088 | 265.3846 | 0.05877399
332.71 | 0.034323 | 265.3846 | 0.05877399
335.93 | 0.03456 | 265.3846 | 0.05877399
339.77 | 0.034868 | 276.9231 | 0.0598494
343.81 | 0.035215 | 276.9231 | 0.0598494
347.46 | 0.035482 | 276.9231 | 0.0598494
350.22 | 0.035699 | 276.9231 | 0.0598494
353.89 | 0.035964 | 288.4615 | 0.06088556
356.87 | 0.036181 | 288.4615 | 0.06088556
360.18 | 0.036439 | 288.4615 | 0.06088556
364.16 | 0.036734 | 288.4615 | 0.06088556
367.35 | 0.036953 | 300 | 0.06188536
370.57 | 0.037223 | 300 | 0.06188536
375.23 | 0.03743 | 300 | 0.06188536
378.63 | 0.037651 | 300 | 0.06188536
381.85 | 0.037907 | 300 | 0.06188536
385.85 | 0.038212 | 311.5385 | 0.06285136
388.77 | 0.038427 | 311.5385 | 0.06285136
393.38 | 0.03877 | 311.5385 | 0.06285136
396.66 | 0.039 | 311.5385 | 0.06285136
400.15 | 0.039249 | 323.0769 | 0.06378591
403.02 | 0.039445 | 323.0769 | 0.06378591
406.47 | 0.03968 | 323.0769 | 0.06378591
409.86 | 0.039928 | 323.0769 | 0.06378591
413.98 | 0.040246 | 334.6154 | 0.06469092
417.57 | 0.040488 | 334.6154 | 0.06469092
422.26 | 0.040812 | 334.6154 | 0.06469092
426.75 | 0.041099 | 334.6154 | 0.06469092
430.72 | 0.0414 | 346.1538 | 0.06556856
434.49 | 0.041685 | 346.1538 | 0.06556856
437.42 | 0.041853 | 346.1538 | 0.06556856
440.88 | 0.042104 | 346.1538 | 0.06556856
443.8 | 0.042288 | 357.6923 | 0.06642056
446.62 | 0.042523 | 357.6923 | 0.06642056
450.19 | 0.042771 | 357.6923 | 0.06642056
452.69 | 0.042913 | 357.6923 | 0.06642056
455.71 | 0.043124 | 369.2308 | 0.06724849
459.4 | 0.043405 | 369.2308 | 0.06724849
462.22 | 0.0436 | 369.2308 | 0.06724849
466.15 | 0.043873 | 369.2308 | 0.06724849
469.69 | 0.044089 | 380.7692 | 0.06805378
472.79 | 0.044308 | 380.7692 | 0.06805378
476.48 | 0.044571 | 380.7692 | 0.06805378
479.57 | 0.044771 | 380.7692 | 0.06805378
483.3 | 0.045038 | 380.7692 | 0.06805378
487.18 | 0.045258 | 392.3077 | 0.06883778
491.21 | 0.045556 | 392.3077 | 0.06883778
495.23 | 0.045822 | 392.3077 | 0.06883778
498.44 | 0.046017 | 392.3077 | 0.06883778
501.31 | 0.046212 | 403.8462 | 0.06960171
505.83 | 0.046517 | 403.8462 | 0.06960171
508.66 | 0.046716 | 403.8462 | 0.06960171
512.82 | 0.046971 | 403.8462 | 0.06960171
516.59 | 0.047238 | 415.3846 | 0.07034668
519.54 | 0.047431 | 415.3846 | 0.07034668
524 | 0.04771 | 415.3846 | 0.07034668
527.85 | 0.047954 | 415.3846 | 0.07034668
532.04 | 0.048262 | 426.9231 | 0.07107377
535.43 | 0.04845 | 426.9231 | 0.07107377
538.43 | 0.048651 | 426.9231 | 0.07107377
541.4 | 0.04885 | 426.9231 | 0.07107377
544.9 | 0.049065 | 438.4615 | 0.07178392
548.14 | 0.049289 | 438.4615 | 0.07178392
552.11 | 0.049538 | 438.4615 | 0.07178392
555.66 | 0.049784 | 438.4615 | 0.07178392
559.37 | 0.050007 | 450 | 0.07247803
564.22 | 0.050323 | 450 | 0.07247803
566.93 | 0.050486 | 450 | 0.07247803
569.7 | 0.050621 | 450 | 0.07247803
573.07 | 0.050866 | 461.5385 | 0.07315695
576.12 | 0.051057 | 461.5385 | 0.07315695
579.46 | 0.051267 | 461.5385 | 0.07315695
583.73 | 0.051557 | 461.5385 | 0.07315695
587.38 | 0.051798 | 461.5385 | 0.07315695
590.75 | 0.051995 | 473.0769 | 0.07382144
593.29 | 0.052112 | 473.0769 | 0.07382144
598.26 | 0.052447 | 473.0769 | 0.07382144
601.6 | 0.052669 | 473.0769 | 0.07382144
605.83 | 0.052923 | 484.6154 | 0.07447222
608.7 | 0.05312 | 484.6154 | 0.07447222
612.12 | 0.053334 | 484.6154 | 0.07447222
615.24 | 0.053514 | 484.6154 | 0.07447222
618.98 | 0.053728 | 496.1538 | 0.07510996
621.85 | 0.053938 | 496.1538 | 0.07510996
625.22 | 0.054161 | 496.1538 | 0.07510996
629.01 | 0.054397 | 496.1538 | 0.07510996
632.78 | 0.054622 | 507.6923 | 0.07573529
636.38 | 0.054813 | 507.6923 | 0.07573529
639.47 | 0.055031 | 507.6923 | 0.07573529
643.02 | 0.055252 | 507.6923 | 0.07573529
646.83 | 0.055477 | 519.2308 | 0.0763488
650.88 | 0.055705 | 519.2308 | 0.0763488
654.37 | 0.05594 | 519.2308 | 0.0763488
657.84 | 0.056158 | 519.2308 | 0.0763488
661.74 | 0.056389 | 530.7692 | 0.07695104
665.21 | 0.056565 | 530.7692 | 0.07695104
668.67 | 0.056797 | 530.7692 | 0.07695104
672.59 | 0.057028 | 530.7692 | 0.07695104
676.22 | 0.057258 | 530.7692 | 0.07695104
680.59 | 0.057522 | 542.3077 | 0.07754253
683.3 | 0.057685 | 542.3077 | 0.07754253
686.97 | 0.05791 | 542.3077 | 0.07754253
690.77 | 0.058111 | 542.3077 | 0.07754253
693.41 | 0.058259 | 553.8462 | 0.07812375
696.18 | 0.058432 | 553.8462 | 0.07812375
699.83 | 0.05865 | 553.8462 | 0.07812375
702.92 | 0.058814 | 553.8462 | 0.07812375
705.74 | 0.058986 | 565.3846 | 0.07869517
708.44 | 0.059146 | 565.3846 | 0.07869517
711.44 | 0.059296 | 565.3846 | 0.07869517
714.56 | 0.059496 | 565.3846 | 0.07869517
718.25 | 0.059714 | 576.9231 | 0.07925722
723.14 | 0.059983 | 576.9231 | 0.07925722
726.76 | 0.060238 | 576.9231 | 0.07925722
731.55 | 0.060526 | 576.9231 | 0.07925722
735.74 | 0.060762 | 588.4615 | 0.07981031
739.82 | 0.060967 | 588.4615 | 0.07981031
742.69 | 0.061119 | 588.4615 | 0.07981031
745 | 0.061294 | 588.4615 | 0.07981031
749.05 | 0.061546 | 600 | 0.08035482
751.25 | 0.061676 | 600 | 0.08035482
754.37 | 0.061874 | 600 | 0.08035482
757.81 | 0.06205 | 600 | 0.08035482
762.1 | 0.062305 | 611.5385 | 0.08089112
766 | 0.062536 | 611.5385 | 0.08089112
769.04 | 0.062706 | 611.5385 | 0.08089112
772.31 | 0.062878 | 611.5385 | 0.08089112
774.48 | 0.063056 | 611.5385 | 0.08089112
778.1 | 0.063236 | 623.0769 | 0.08141955
781.08 | 0.063435 | 623.0769 | 0.08141955
784.17 | 0.063598 | 623.0769 | 0.08141955
786.71 | 0.063745 | 623.0769 | 0.08141955
790.33 | 0.063952 | 634.6154 | 0.08194045
794.16 | 0.06417 | 634.6154 | 0.08194045
796.95 | 0.06434 | 634.6154 | 0.08194045
799.45 | 0.06447 | 634.6154 | 0.08194045
803.76 | 0.06473 | 646.1538 | 0.08245413
806.09 | 0.064848 | 646.1538 | 0.08245413
809.38 | 0.065009 | 646.1538 | 0.08245413
811.76 | 0.06518 | 646.1538 | 0.08245413
814.98 | 0.065327 | 657.6923 | 0.08296087
818.66 | 0.065556 | 657.6923 | 0.08296087
821.07 | 0.065719 | 657.6923 | 0.08296087
824.81 | 0.065944 | 657.6923 | 0.08296087
827.6 | 0.066085 | 669.2308 | 0.08346095
830.02 | 0.066235 | 669.2308 | 0.08346095
833.95 | 0.066438 | 669.2308 | 0.08346095
837.59 | 0.066662 | 669.2308 | 0.08346095
839.89 | 0.066802 | 680.7692 | 0.08395465
843.56 | 0.067018 | 680.7692 | 0.08395465
846.77 | 0.067195 | 680.7692 | 0.08395465
850.32 | 0.067413 | 680.7692 | 0.08395465
854.13 | 0.067599 | 692.3077 | 0.08444223
857.61 | 0.06781 | 692.3077 | 0.08444223
859.75 | 0.067939 | 692.3077 | 0.08444223
862.08 | 0.068065 | 692.3077 | 0.08444223
865.65 | 0.068263 | 692.3077 | 0.08444223
869.41 | 0.068492 | 703.8462 | 0.08492395
871.71 | 0.068627 | 703.8462 | 0.08492395
874.36 | 0.068744 | 703.8462 | 0.08492395
876.77 | 0.068887 | 703.8462 | 0.08492395
879.39 | 0.069047 | 715.3846 | 0.08540002
883.11 | 0.06925 | 715.3846 | 0.08540002
886.53 | 0.069433 | 715.3846 | 0.08540002
889.1 | 0.069558 | 715.3846 | 0.08540002
892.23 | 0.069745 | 726.9231 | 0.08587067
895.69 | 0.069944 | 726.9231 | 0.08587067
900.27 | 0.0702 | 726.9231 | 0.08587067
902.91 | 0.070377 | 726.9231 | 0.08587067
905.25 | 0.07047 | 738.4615 | 0.08633612
907.05 | 0.070606 | 738.4615 | 0.08633612
909.67 | 0.070749 | 738.4615 | 0.08633612
914.11 | 0.071002 | 738.4615 | 0.08633612
917.64 | 0.071188 | 750 | 0.08679656
920.48 | 0.07137 | 750 | 0.08679656
924.3 | 0.071585 | 750 | 0.08679656
927.4 | 0.071745 | 750 | 0.08679656
930.52 | 0.071924 | 761.5385 | 0.0872522
935.19 | 0.072181 | 761.5385 | 0.0872522
938.15 | 0.072359 | 761.5385 | 0.0872522
942.4 | 0.072598 | 761.5385 | 0.0872522
945.41 | 0.072759 | 761.5385 | 0.0872522
948.31 | 0.072924 | 773.0769 | 0.08770323
951.34 | 0.073074 | 773.0769 | 0.08770323
954.43 | 0.073242 | 773.0769 | 0.08770323
958.05 | 0.073455 | 773.0769 | 0.08770323
961.56 | 0.073647 | 784.6154 | 0.08814981
963.76 | 0.07379 | 784.6154 | 0.08814981
967.38 | 0.073993 | 784.6154 | 0.08814981
970.9 | 0.074159 | 784.6154 | 0.08814981
974.07 | 0.074344 | 796.1538 | 0.08859213
976.62 | 0.074512 | 796.1538 | 0.08859213
978.99 | 0.074635 | 796.1538 | 0.08859213
981.99 | 0.074798 | 796.1538 | 0.08859213
985.48 | 0.074992 | 807.6923 | 0.08903035
987.72 | 0.07511 | 807.6923 | 0.08903035
991.29 | 0.075317 | 807.6923 | 0.08903035
994.97 | 0.075516 | 807.6923 | 0.08903035
997.64 | 0.075654 | 819.2308 | 0.08946463
1000.23 | 0.075783 | 819.2308 | 0.08946463
1003.18 | 0.07597 | 819.2308 | 0.08946463
1007.7 | 0.076212 | 819.2308 | 0.08946463
1010.82 | 0.076396 | 830.7692 | 0.08989511
1013.29 | 0.076522 | 830.7692 | 0.08989511
1017.41 | 0.076762 | 830.7692 | 0.08989511
1019.95 | 0.076904 | 830.7692 | 0.08989511
1023.74 | 0.077107 | 842.3077 | 0.09032195
1027.17 | 0.077276 | 842.3077 | 0.09032195
1030.63 | 0.077491 | 842.3077 | 0.09032195
1034.82 | 0.077696 | 842.3077 | 0.09032195
1037.9 | 0.077872 | 842.3077 | 0.09032195
1041.47 | 0.078059 | 853.8462 | 0.09074528
1045.41 | 0.078302 | 853.8462 | 0.09074528
1048.98 | 0.078472 | 853.8462 | 0.09074528
1053.39 | 0.078751 | 853.8462 | 0.09074528
1056.3 | 0.078916 | 865.3846 | 0.09116525
1059.73 | 0.079113 | 865.3846 | 0.09116525
1063.41 | 0.079311 | 865.3846 | 0.09116525
1066.3 | 0.079466 | 865.3846 | 0.09116525
1070.57 | 0.079692 | 876.9231 | 0.09158197
1073.54 | 0.079843 | 876.9231 | 0.09158197
1077.21 | 0.080039 | 876.9231 | 0.09158197
1080.51 | 0.080234 | 876.9231 | 0.09158197
1084.33 | 0.080462 | 888.4615 | 0.09199559
1087.99 | 0.080626 | 888.4615 | 0.09199559
1091.83 | 0.080845 | 888.4615 | 0.09199559
1095.28 | 0.08104 | 888.4615 | 0.09199559
1098.8 | 0.081205 | 900 | 0.09240623
1101.7 | 0.081386 | 900 | 0.09240623
1105.12 | 0.081573 | 900 | 0.09240623
1108.08 | 0.081736 | 900 | 0.09240623
1111.48 | 0.08193 | 911.5385 | 0.092814
1113.75 | 0.082052 | 911.5385 | 0.092814
1117.52 | 0.08225 | 911.5385 | 0.092814
1121.32 | 0.082461 | 911.5385 | 0.092814
1124.29 | 0.082621 | 923.0769 | 0.09321901
1127.45 | 0.082799 | 923.0769 | 0.09321901
1130.33 | 0.082954 | 923.0769 | 0.09321901
1134.05 | 0.083177 | 923.0769 | 0.09321901
1136.97 | 0.083335 | 923.0769 | 0.09321901
1140.96 | 0.083531 | 934.6154 | 0.09362139
1144.31 | 0.083695 | 934.6154 | 0.09362139
1146.98 | 0.083826 | 934.6154 | 0.09362139
1150.3 | 0.08404 | 934.6154 | 0.09362139
1153.17 | 0.084205 | 946.1538 | 0.09402124
1156.69 | 0.084408 | 946.1538 | 0.09402124
1160.25 | 0.0846 | 946.1538 | 0.09402124
1163.28 | 0.084751 | 946.1538 | 0.09402124
1168.72 | 0.085085 | 957.6923 | 0.09441866
1171.76 | 0.085237 | 957.6923 | 0.09441866
1173.68 | 0.085325 | 957.6923 | 0.09441866
1177.26 | 0.085536 | 957.6923 | 0.09441866
1180.22 | 0.085692 | 969.2308 | 0.09481376
1184.09 | 0.085899 | 969.2308 | 0.09481376
1186.96 | 0.086061 | 969.2308 | 0.09481376
1191.28 | 0.086263 | 969.2308 | 0.09481376
1194.2 | 0.086453 | 980.7692 | 0.09520664
1196.53 | 0.086547 | 980.7692 | 0.09520664
1199.8 | 0.086765 | 980.7692 | 0.09520664
1202.99 | 0.086931 | 980.7692 | 0.09520664
1207.13 | 0.087161 | 992.3077 | 0.09559739
1210.92 | 0.087345 | 992.3077 | 0.09559739
1214.35 | 0.087531 | 992.3077 | 0.09559739
1216.72 | 0.087684 | 992.3077 | 0.09559739
1219.39 | 0.087815 | 1003.846 | 0.09598612
1221.59 | 0.087907 | 1003.846 | 0.09598612
1225 | 0.088105 | 1003.846 | 0.09598612
1227.5 | 0.088281 | 1003.846 | 0.09598612
1230.65 | 0.088445 | 1003.846 | 0.09598612
1234.71 | 0.088668 | 1015.385 | 0.09637291
1238.25 | 0.088866 | 1015.385 | 0.09637291
1241.23 | 0.089003 | 1015.385 | 0.09637291
1243.92 | 0.089125 | 1015.385 | 0.09637291
1246.19 | 0.089284 | 1026.923 | 0.09675785
1248.96 | 0.089415 | 1026.923 | 0.09675785
1252.06 | 0.089605 | 1026.923 | 0.09675785
1254.88 | 0.08974 | 1026.923 | 0.09675785
1257.43 | 0.089919 | 1038.462 | 0.09714103
1260.33 | 0.090058 | 1038.462 | 0.09714103
1263.69 | 0.090224 | 1038.462 | 0.09714103
1266.27 | 0.090398 | 1038.462 | 0.09714103
1269.78 | 0.090588 | 1050 | 0.09752255
1274.93 | 0.090857 | 1050 | 0.09752255
1278.25 | 0.091028 | 1050 | 0.09752255
1281.99 | 0.091256 | 1050 | 0.09752255
1285.43 | 0.091438 | 1061.538 | 0.09790247
1287.75 | 0.091539 | 1061.538 | 0.09790247
1292.42 | 0.091776 | 1061.538 | 0.09790247
1296.06 | 0.09199 | 1061.538 | 0.09790247
1298.99 | 0.092183 | 1073.077 | 0.09828089
1302.18 | 0.092346 | 1073.077 | 0.09828089
1306.12 | 0.092576 | 1073.077 | 0.09828089
1309.19 | 0.09274 | 1073.077 | 0.09828089
1313.31 | 0.092958 | 1073.077 | 0.09828089
1315.29 | 0.093061 | 1084.615 | 0.09865789
1319.16 | 0.093272 | 1084.615 | 0.09865789
1321.45 | 0.093395 | 1084.615 | 0.09865789
1324.39 | 0.093561 | 1084.615 | 0.09865789
1327.61 | 0.093737 | 1096.154 | 0.09903354
1330.74 | 0.093876 | 1096.154 | 0.09903354
1334.35 | 0.094089 | 1096.154 | 0.09903354
1337.08 | 0.094217 | 1096.154 | 0.09903354
1339.95 | 0.094372 | 1107.692 | 0.09940793
1343.27 | 0.094588 | 1107.692 | 0.09940793
1346.32 | 0.094753 | 1107.692 | 0.09940793
1349.9 | 0.094931 | 1107.692 | 0.09940793
1353.02 | 0.095119 | 1119.231 | 0.09978113
1356.22 | 0.095287 | 1119.231 | 0.09978113
1360.54 | 0.095519 | 1119.231 | 0.09978113
1364.48 | 0.09571 | 1119.231 | 0.09978113
1367.05 | 0.095891 | 1130.769 | 0.1001532
1370.22 | 0.096052 | 1130.769 | 0.1001532
1374.44 | 0.096272 | 1130.769 | 0.1001532
1377.46 | 0.09646 | 1130.769 | 0.1001532
1380.66 | 0.096635 | 1142.308 | 0.1005243
1383.41 | 0.096796 | 1142.308 | 0.1005243
1387 | 0.096983 | 1142.308 | 0.1005243
1389.07 | 0.097086 | 1142.308 | 0.1005243
1391.96 | 0.097254 | 1153.846 | 0.1008943
1395.84 | 0.097447 | 1153.846 | 0.1008943
1398.4 | 0.097604 | 1153.846 | 0.1008943
1402.37 | 0.097842 | 1153.846 | 0.1008943
1405.79 | 0.098001 | 1153.846 | 0.1008943
1409.51 | 0.098218 | 1165.385 | 0.1012635
1412.41 | 0.098378 | 1165.385 | 0.1012635
1415.51 | 0.098546 | 1165.385 | 0.1012635
1419.32 | 0.098738 | 1165.385 | 0.1012635
1423.07 | 0.098949 | 1176.923 | 0.1016319
1426.24 | 0.099122 | 1176.923 | 0.1016319
1429.29 | 0.099274 | 1176.923 | 0.1016319
1432.61 | 0.099473 | 1176.923 | 0.1016319
1435.4 | 0.099611 | 1188.462 | 0.1019995
1438.85 | 0.099812 | 1188.462 | 0.1019995
1442.12 | 0.099999 | 1188.462 | 0.1019995
1445.86 | 0.100194 | 1188.462 | 0.1019995
1449.78 | 0.100396 | 1200 | 0.1023664
1452.94 | 0.100585 | 1200 | 0.1023664
1456.52 | 0.100793 | 1200 | 0.1023664
1458.88 | 0.100903 | 1200 | 0.1023664
1461.4 | 0.101052 | 1211.538 | 0.1027327
1464.38 | 0.101199 | 1211.538 | 0.1027327
1466.98 | 0.101337 | 1211.538 | 0.1027327
1470.1 | 0.101518 | 1211.538 | 0.1027327
1473.39 | 0.101715 | 1223.077 | 0.1030985
1476.84 | 0.101896 | 1223.077 | 0.1030985
1480.15 | 0.10206 | 1223.077 | 0.1030985
1483.1 | 0.102237 | 1223.077 | 0.1030985
1486.64 | 0.102434 | 1234.615 | 0.1034638
1489.17 | 0.102575 | 1234.615 | 0.1034638
1492.61 | 0.102767 | 1234.615 | 0.1034638
1495.65 | 0.102934 | 1234.615 | 0.1034638
1498.4 | 0.10309 | 1234.615 | 0.1034638
1501.77 | 0.103259 | 1246.154 | 0.1038286
1505.02 | 0.103459 | 1246.154 | 0.1038286
1507.64 | 0.103606 | 1246.154 | 0.1038286
1510.36 | 0.103762 | 1246.154 | 0.1038286
1512.75 | 0.103891 | 1257.692 | 0.1041931
1516.12 | 0.104085 | 1257.692 | 0.1041931
1519.52 | 0.104274 | 1257.692 | 0.1041931
1523.41 | 0.10449 | 1257.692 | 0.1041931
1527.58 | 0.104722 | 1269.231 | 0.1045574
1531.49 | 0.104937 | 1269.231 | 0.1045574
1535.62 | 0.105168 | 1269.231 | 0.1045574
1540.28 | 0.105432 | 1269.231 | 0.1045574
1544.06 | 0.105636 | 1280.769 | 0.1049214
1547.52 | 0.105836 | 1280.769 | 0.1049214
1550.57 | 0.106013 | 1280.769 | 0.1049214
1554.23 | 0.106193 | 1280.769 | 0.1049214
1557.78 | 0.106388 | 1292.308 | 0.1052853
1561.08 | 0.106571 | 1292.308 | 0.1052853
1564.14 | 0.106751 | 1292.308 | 0.1052853
1568.11 | 0.106979 | 1292.308 | 0.1052853
1571.99 | 0.107193 | 1303.846 | 0.1056491
1576.28 | 0.107433 | 1303.846 | 0.1056491
1579.82 | 0.107618 | 1303.846 | 0.1056491
1582.47 | 0.107775 | 1303.846 | 0.1056491
1586.33 | 0.108001 | 1303.846 | 0.1056491
1589.88 | 0.108194 | 1315.385 | 0.1060129
1592.9 | 0.108374 | 1315.385 | 0.1060129
1596.67 | 0.108556 | 1315.385 | 0.1060129
1600.64 | 0.108789 | 1315.385 | 0.1060129
1603.96 | 0.108971 | 1326.923 | 0.1063767
1607.35 | 0.109173 | 1326.923 | 0.1063767
1610.32 | 0.109332 | 1326.923 | 0.1063767
1615.49 | 0.109641 | 1326.923 | 0.1063767
1618.58 | 0.109821 | 1338.462 | 0.1067406
1621.38 | 0.109979 | 1338.462 | 0.1067406
1624.48 | 0.110142 | 1338.462 | 0.1067406
1629.07 | 0.110418 | 1338.462 | 0.1067406
1632.97 | 0.110639 | 1350 | 0.1071047
1636.53 | 0.110851 | 1350 | 0.1071047
1640.9 | 0.111104 | 1350 | 0.1071047
1644.7 | 0.111328 | 1350 | 0.1071047
1648.62 | 0.111538 | 1361.538 | 0.1074691
1652.16 | 0.111736 | 1361.538 | 0.1074691
1655.65 | 0.111931 | 1361.538 | 0.1074691
1658.6 | 0.112112 | 1361.538 | 0.1074691
1662.36 | 0.112327 | 1373.077 | 0.1078337
1665.51 | 0.112504 | 1373.077 | 0.1078337
1669.61 | 0.112737 | 1373.077 | 0.1078337
1672.92 | 0.112933 | 1373.077 | 0.1078337
1675.84 | 0.113074 | 1384.615 | 0.1081988
1679.96 | 0.113329 | 1384.615 | 0.1081988
1682.58 | 0.113484 | 1384.615 | 0.1081988
1686.36 | 0.113705 | 1384.615 | 0.1081988
1690.23 | 0.113917 | 1384.615 | 0.1081988
1692.99 | 0.114084 | 1396.154 | 0.1085642
1696.54 | 0.114292 | 1396.154 | 0.1085642
1699.24 | 0.114449 | 1396.154 | 0.1085642
1702.51 | 0.114642 | 1396.154 | 0.1085642
1706.03 | 0.114851 | 1407.692 | 0.1089302
1709.57 | 0.115025 | 1407.692 | 0.1089302
1712.46 | 0.115218 | 1407.692 | 0.1089302
1715.61 | 0.115406 | 1407.692 | 0.1089302
1718.46 | 0.115561 | 1419.231 | 0.1092967
1721.42 | 0.11573 | 1419.231 | 0.1092967
1723.67 | 0.115862 | 1419.231 | 0.1092967
1727.44 | 0.116089 | 1419.231 | 0.1092967
1730.61 | 0.116277 | 1430.769 | 0.1096639
1734.8 | 0.116526 | 1430.769 | 0.1096639
1738 | 0.116715 | 1430.769 | 0.1096639
1741.05 | 0.11689 | 1430.769 | 0.1096639
1744.09 | 0.117036 | 1442.308 | 0.1100317
1747.79 | 0.117251 | 1442.308 | 0.1100317
1750.76 | 0.117436 | 1442.308 | 0.1100317
1753.47 | 0.117605 | 1442.308 | 0.1100317
1757.6 | 0.117878 | 1453.846 | 0.1104004
1761.11 | 0.118091 | 1453.846 | 0.1104004
1764.5 | 0.118286 | 1453.846 | 0.1104004
1767.82 | 0.118482 | 1453.846 | 0.1104004
1771.12 | 0.118658 | 1465.385 | 0.1107699
1774.06 | 0.118825 | 1465.385 | 0.1107699
1776.39 | 0.118993 | 1465.385 | 0.1107699
1779.39 | 0.119157 | 1465.385 | 0.1107699
1782.7 | 0.119363 | 1465.385 | 0.1107699
1784.93 | 0.119494 | 1476.923 | 0.1111402
1788.37 | 0.119696 | 1476.923 | 0.1111402
1791.84 | 0.119905 | 1476.923 | 0.1111402
1794.89 | 0.12008 | 1476.923 | 0.1111402
1796.63 | 0.120197 | 1488.462 | 0.1115116
1799.83 | 0.120389 | 1488.462 | 0.1115116
1803.35 | 0.120588 | 1488.462 | 0.1115116
1806.17 | 0.120756 | 1488.462 | 0.1115116
1808.84 | 0.120917 | 1500 | 0.111884
1812.45 | 0.121133 | 1500 | 0.111884
1815.27 | 0.121305 | 1500 | 0.111884
1819.19 | 0.121516 | 1500 | 0.111884
1823.01 | 0.121778 | 1511.538 | 0.1122575
1826.46 | 0.121992 | 1511.538 | 0.1122575
1830.26 | 0.122221 | 1511.538 | 0.1122575
1832.72 | 0.12237 | 1511.538 | 0.1122575
1836.1 | 0.122574 | 1523.077 | 0.1126322
1838.91 | 0.122804 | 1523.077 | 0.1126322
1842.26 | 0.123122 | 1523.077 | 0.1126322
1846.55 | 0.123448 | 1523.077 | 0.1126322
1848.99 | 0.123608 | 1534.615 | 0.1130082
1851.96 | 0.123783 | 1534.615 | 0.1130082
1854.31 | 0.123952 | 1534.615 | 0.1130082
1855.88 | 0.124074 | 1534.615 | 0.1130082
1857.91 | 0.124172 | 1534.615 | 0.1130082
1860.02 | 0.124391 | 1546.154 | 0.1133855
1863.33 | 0.124612 | 1546.154 | 0.1133855
1866.58 | 0.124824 | 1546.154 | 0.1133855
1870.5 | 0.125059 | 1546.154 | 0.1133855
1873.45 | 0.125242 | 1557.692 | 0.1137643
1876.71 | 0.125446 | 1557.692 | 0.1137643
1879.85 | 0.125639 | 1557.692 | 0.1137643
1883.25 | 0.125841 | 1557.692 | 0.1137643
1886.72 | 0.126073 | 1569.231 | 0.1141445
1889.52 | 0.126243 | 1569.231 | 0.1141445
1892.46 | 0.126448 | 1569.231 | 0.1141445
1895.6 | 0.126641 | 1569.231 | 0.1141445
1900 | 0.126928 | 1580.769 | 0.1145263
1904.34 | 0.127195 | 1580.769 | 0.1145263
1907.03 | 0.127358 | 1580.769 | 0.1145263
1908.79 | 0.127487 | 1580.769 | 0.1145263
1911.78 | 0.127688 | 1592.308 | 0.1149097
1914.28 | 0.127839 | 1592.308 | 0.1149097
1918.54 | 0.128133 | 1592.308 | 0.1149097
1921.78 | 0.128333 | 1592.308 | 0.1149097
1923.98 | 0.128462 | 1603.846 | 0.1152949
1926.96 | 0.128668 | 1603.846 | 0.1152949
1929.63 | 0.128822 | 1603.846 | 0.1152949
1932.77 | 0.129049 | 1603.846 | 0.1152949
1935.64 | 0.129237 | 1615.385 | 0.1156819
1938.59 | 0.129437 | 1615.385 | 0.1156819
1942.62 | 0.129699 | 1615.385 | 0.1156819
1946.14 | 0.12993 | 1615.385 | 0.1156819
1949.64 | 0.130154 | 1615.385 | 0.1156819
1952.66 | 0.13034 | 1626.923 | 0.1160708
1955.46 | 0.130523 | 1626.923 | 0.1160708
1958.32 | 0.130689 | 1626.923 | 0.1160708
1961.59 | 0.130926 | 1626.923 | 0.1160708
1966.02 | 0.131223 | 1638.462 | 0.1164617
1968.76 | 0.131395 | 1638.462 | 0.1164617
1971.63 | 0.13158 | 1638.462 | 0.1164617
1973.92 | 0.13172 | 1638.462 | 0.1164617
1977.04 | 0.131923 | 1650 | 0.1168546
1980.16 | 0.132144 | 1650 | 0.1168546
1983.69 | 0.132376 | 1650 | 0.1168546
1987.75 | 0.132645 | 1650 | 0.1168546
1991.82 | 0.132909 | 1661.538 | 0.1172497
1995.19 | 0.133135 | 1661.538 | 0.1172497
1998.66 | 0.133377 | 1661.538 | 0.1172497
2002.27 | 0.133606 | 1661.538 | 0.1172497
2003.78 | 0.13371 | 1673.077 | 0.1176471
2007.17 | 0.133929 | 1673.077 | 0.1176471
2010.54 | 0.134168 | 1673.077 | 0.1176471
2014.33 | 0.134416 | 1673.077 | 0.1176471
2018.88 | 0.134727 | 1684.615 | 0.1180468
2021.94 | 0.134902 | 1684.615 | 0.1180468
2025.52 | 0.135167 | 1684.615 | 0.1180468
2028.76 | 0.1354 | 1684.615 | 0.1180468
2031.8 | 0.135596 | 1696.154 | 0.118449
2034.75 | 0.135803 | 1696.154 | 0.118449
2037.9 | 0.135999 | 1696.154 | 0.118449
2041.17 | 0.136235 | 1696.154 | 0.118449
2044.66 | 0.136462 | 1696.154 | 0.118449
2047.43 | 0.136682 | 1707.692 | 0.1188537
2049.63 | 0.136815 | 1707.692 | 0.1188537
2052.99 | 0.137041 | 1707.692 | 0.1188537
2055.29 | 0.137212 | 1707.692 | 0.1188537
2057.58 | 0.137389 | 1719.231 | 0.1192611
2059.45 | 0.137482 | 1719.231 | 0.1192611
2061.33 | 0.137644 | 1719.231 | 0.1192611
2063.25 | 0.137755 | 1719.231 | 0.1192611
2065.87 | 0.137951 | 1730.769 | 0.1196713
2068.84 | 0.138157 | 1730.769 | 0.1196713
2072.01 | 0.138394 | 1730.769 | 0.1196713
2075.45 | 0.138601 | 1730.769 | 0.1196713
2078.23 | 0.138817 | 1742.308 | 0.1200843
2080.77 | 0.138977 | 1742.308 | 0.1200843
2082.77 | 0.139107 | 1742.308 | 0.1200843
2085.61 | 0.139344 | 1742.308 | 0.1200843
2089.28 | 0.139563 | 1753.846 | 0.1205003
2091.75 | 0.13978 | 1753.846 | 0.1205003
2093.78 | 0.139927 | 1753.846 | 0.1205003
2097.17 | 0.140173 | 1753.846 | 0.1205003
2100.89 | 0.140419 | 1765.385 | 0.1209194
2104.14 | 0.140664 | 1765.385 | 0.1209194
2106.81 | 0.140832 | 1765.385 | 0.1209194
2110.67 | 0.141134 | 1765.385 | 0.1209194
2112.97 | 0.141276 | 1765.385 | 0.1209194
2116.29 | 0.141514 | 1776.923 | 0.1213418
2118.86 | 0.141726 | 1776.923 | 0.1213418
2121.81 | 0.141949 | 1776.923 | 0.1213418
2125.37 | 0.142197 | 1776.923 | 0.1213418
2128.04 | 0.142382 | 1788.462 | 0.1217674
2131.79 | 0.142624 | 1788.462 | 0.1217674
2135.23 | 0.142886 | 1788.462 | 0.1217674
2138.18 | 0.143117 | 1788.462 | 0.1217674
2140.62 | 0.143274 | 1800 | 0.1221966
2142.22 | 0.143388 | 1800 | 0.1221966
2145.17 | 0.143631 | 1800 | 0.1221966
2146.31 | 0.143714 | 1800 | 0.1221966
2151.26 | 0.144065 | 1811.538 | 0.1226294
2154.57 | 0.144295 | 1811.538 | 0.1226294
2156.85 | 0.144473 | 1811.538 | 0.1226294
2159.67 | 0.144711 | 1811.538 | 0.1226294
2162.46 | 0.144906 | 1823.077 | 0.1230659
2165.31 | 0.145145 | 1823.077 | 0.1230659
2168.18 | 0.145347 | 1823.077 | 0.1230659
2170.17 | 0.145512 | 1823.077 | 0.1230659
2173.47 | 0.145731 | 1834.615 | 0.1235063
2175.19 | 0.145886 | 1834.615 | 0.1235063
2177.81 | 0.146073 | 1834.615 | 0.1235063
2180.88 | 0.146294 | 1834.615 | 0.1235063
2184.38 | 0.146578 | 1846.154 | 0.1239507
2187.87 | 0.14685 | 1846.154 | 0.1239507
2192.24 | 0.147172 | 1846.154 | 0.1239507
2194.43 | 0.147344 | 1846.154 | 0.1239507
2197.73 | 0.147558 | 1846.154 | 0.1239507
2200.37 | 0.14779 | 1857.692 | 0.1243993
2203.82 | 0.148044 | 1857.692 | 0.1243993
2207.49 | 0.148337 | 1857.692 | 0.1243993
2211.93 | 0.148694 | 1857.692 | 0.1243993
2215.6 | 0.148978 | 1869.231 | 0.1248522
2219.27 | 0.14922 | 1869.231 | 0.1248522
2221.64 | 0.149442 | 1869.231 | 0.1248522
2226.31 | 0.149817 | 1869.231 | 0.1248522
2231.45 | 0.150222 | 1880.769 | 0.1253096
2234.77 | 0.150486 | 1880.769 | 0.1253096
2239.13 | 0.150819 | 1880.769 | 0.1253096
2242.58 | 0.151121 | 1880.769 | 0.1253096
2246.22 | 0.151402 | 1892.308 | 0.1257717
2250.96 | 0.151778 | 1892.308 | 0.1257717
2254.78 | 0.152093 | 1892.308 | 0.1257717
2257.08 | 0.152273 | 1892.308 | 0.1257717
2260.9 | 0.152554 | 1903.846 | 0.1262386
2264.79 | 0.15289 | 1903.846 | 0.1262386
2268.56 | 0.153196 | 1903.846 | 0.1262386
2271.7 | 0.153456 | 1903.846 | 0.1262386
2274.83 | 0.153712 | 1915.385 | 0.1267104
2278.36 | 0.153999 | 1915.385 | 0.1267104
2281.56 | 0.154246 | 1915.385 | 0.1267104
2285.53 | 0.154611 | 1915.385 | 0.1267104
2289.32 | 0.154917 | 1926.923 | 0.1271874
2292.77 | 0.155233 | 1926.923 | 0.1271874
2295.62 | 0.155462 | 1926.923 | 0.1271874
2299.2 | 0.155777 | 1926.923 | 0.1271874
2303.32 | 0.156114 | 1926.923 | 0.1271874
2306.7 | 0.156393 | 1938.462 | 0.1276698
2310.22 | 0.156703 | 1938.462 | 0.1276698
2313.13 | 0.156947 | 1938.462 | 0.1276698
2316.78 | 0.157263 | 1938.462 | 0.1276698
2319.85 | 0.157516 | 1950 | 0.1281577
2322.84 | 0.157794 | 1950 | 0.1281577
2326.01 | 0.158062 | 1950 | 0.1281577
2329.86 | 0.158412 | 1950 | 0.1281577
2333 | 0.158675 | 1961.538 | 0.1286514
2336.89 | 0.159024 | 1961.538 | 0.1286514
2340.51 | 0.159356 | 1961.538 | 0.1286514
2343.31 | 0.159597 | 1961.538 | 0.1286514
2346.03 | 0.159845 | 1973.077 | 0.129151
2349.78 | 0.160187 | 1973.077 | 0.129151
2353.29 | 0.160503 | 1973.077 | 0.129151
2356.18 | 0.16077 | 1973.077 | 0.129151
2359.45 | 0.161051 | 1984.615 | 0.1296569
2361.73 | 0.16127 | 1984.615 | 0.1296569
2365.3 | 0.161591 | 1984.615 | 0.1296569
2367.65 | 0.161789 | 1984.615 | 0.1296569
2371.81 | 0.162174 | 1996.154 | 0.1301691
2375.2 | 0.162489 | 1996.154 | 0.1301691
2378.73 | 0.162814 | 1996.154 | 0.1301691
2381.87 | 0.163108 | 1996.154 | 0.1301691
2384.37 | 0.163354 | 2007.692 | 0.1306881
2387.98 | 0.163697 | 2007.692 | 0.1306881
2391.83 | 0.164059 | 2007.692 | 0.1306881
2395.5 | 0.164396 | 2007.692 | 0.1306881
2399.01 | 0.164732 | 2007.692 | 0.1306881
2401.74 | 0.165006 | 2019.231 | 0.131214
2404.51 | 0.165275 | 2019.231 | 0.131214
2406.98 | 0.165505 | 2019.231 | 0.131214
2410.5 | 0.165854 | 2019.231 | 0.131214
2414.34 | 0.166239 | 2030.769 | 0.1317471
2418.06 | 0.166603 | 2030.769 | 0.1317471
2421.88 | 0.166958 | 2030.769 | 0.1317471
2425.89 | 0.167363 | 2030.769 | 0.1317471
2427.76 | 0.167577 | 2042.308 | 0.1322876
2430.68 | 0.167885 | 2042.308 | 0.1322876
2434.16 | 0.16823 | 2042.308 | 0.1322876
2437.05 | 0.168504 | 2042.308 | 0.1322876
2440.2 | 0.168838 | 2053.846 | 0.132836
2443.62 | 0.16917 | 2053.846 | 0.132836
2447.13 | 0.169542 | 2053.846 | 0.132836
2450.98 | 0.169942 | 2053.846 | 0.132836
2454.55 | 0.170322 | 2065.385 | 0.1333924
2457.19 | 0.170602 | 2065.385 | 0.1333924
2460.51 | 0.170936 | 2065.385 | 0.1333924
2463.19 | 0.171217 | 2065.385 | 0.1333924
2466.88 | 0.171616 | 2076.923 | 0.1339572
2470.22 | 0.171963 | 2076.923 | 0.1339572
2473.62 | 0.172334 | 2076.923 | 0.1339572
2477.24 | 0.172731 | 2076.923 | 0.1339572
2480.36 | 0.173071 | 2076.923 | 0.1339572
2484.7 | 0.17354 | 2088.462 | 0.1345308
2487.49 | 0.173842 | 2088.462 | 0.1345308
2490.78 | 0.174203 | 2088.462 | 0.1345308
2494.25 | 0.17458 | 2088.462 | 0.1345308
2498.37 | 0.175061 | 2100 | 0.1351136
2502.66 | 0.175553 | 2100 | 0.1351136
2506.11 | 0.175952 | 2100 | 0.1351136
2509.36 | 0.176299 | 2100 | 0.1351136
2511.7 | 0.176583 | 2111.538 | 0.1357058
2515.7 | 0.177046 | 2111.538 | 0.1357058
2517.76 | 0.177274 | 2111.538 | 0.1357058
2521.96 | 0.177779 | 2111.538 | 0.1357058
2525.3 | 0.178152 | 2123.077 | 0.1363079
2527.67 | 0.17846 | 2123.077 | 0.1363079
2530.87 | 0.178856 | 2123.077 | 0.1363079
2534.61 | 0.179268 | 2123.077 | 0.1363079
2538.16 | 0.179693 | 2134.615 | 0.1369204
2540.1 | 0.179972 | 2134.615 | 0.1369204
2543.27 | 0.180372 | 2134.615 | 0.1369204
2547.2 | 0.18086 | 2134.615 | 0.1369204
2549.82 | 0.181192 | 2146.154 | 0.1375437
2553.06 | 0.181591 | 2146.154 | 0.1375437
2555.5 | 0.18187 | 2146.154 | 0.1375437
2556.65 | 0.182042 | 2146.154 | 0.1375437
2559.35 | 0.18238 | 2157.692 | 0.1381782
2562.22 | 0.182772 | 2157.692 | 0.1381782
2564.27 | 0.183038 | 2157.692 | 0.1381782
2567.86 | 0.183509 | 2157.692 | 0.1381782
2570.83 | 0.183889 | 2157.692 | 0.1381782
2572.8 | 0.184165 | 2169.231 | 0.1388246
2574.8 | 0.184417 | 2169.231 | 0.1388246
2577.29 | 0.184764 | 2169.231 | 0.1388246
2579.74 | 0.185091 | 2169.231 | 0.1388246
2582.71 | 0.18549 | 2180.769 | 0.1394833
2585.75 | 0.185909 | 2180.769 | 0.1394833
2588.22 | 0.186246 | 2180.769 | 0.1394833
2590.32 | 0.186513 | 2180.769 | 0.1394833
2592.2 | 0.186798 | 2192.308 | 0.1401549
2595.21 | 0.187223 | 2192.308 | 0.1401549
2598.26 | 0.187607 | 2192.308 | 0.1401549
2601.55 | 0.188079 | 2192.308 | 0.1401549
2603.7 | 0.188398 | 2203.846 | 0.14084
2606.77 | 0.188848 | 2203.846 | 0.14084
2609.47 | 0.189234 | 2203.846 | 0.14084
2612.84 | 0.189724 | 2203.846 | 0.14084
2615.05 | 0.190063 | 2215.385 | 0.1415393
2618.55 | 0.190597 | 2215.385 | 0.1415393
2622 | 0.19112 | 2215.385 | 0.1415393
2624.66 | 0.191541 | 2215.385 | 0.1415393
2627.21 | 0.191902 | 2226.923 | 0.1422535
2630.71 | 0.19246 | 2226.923 | 0.1422535
2633.05 | 0.192833 | 2226.923 | 0.1422535
2634.77 | 0.193098 | 2226.923 | 0.1422535
2637.91 | 0.193587 | 2238.462 | 0.1429831
2641.04 | 0.194105 | 2238.462 | 0.1429831
2643.88 | 0.194584 | 2238.462 | 0.1429831
2646.4 | 0.195 | 2238.462 | 0.1429831
2649.05 | 0.19545 | 2238.462 | 0.1429831
2651.14 | 0.195803 | 2250 | 0.1437291
2653.69 | 0.196235 | 2250 | 0.1437291
2656.23 | 0.196683 | 2250 | 0.1437291
2659.16 | 0.197158 | 2250 | 0.1437291
2661.22 | 0.197531 | 2261.538 | 0.1444922
2663.6 | 0.197905 | 2261.538 | 0.1444922
2666.02 | 0.198363 | 2261.538 | 0.1444922
2666.99 | 0.198526 | 2261.538 | 0.1444922
2668.94 | 0.198866 | 2273.077 | 0.1452732
2670.74 | 0.199231 | 2273.077 | 0.1452732
2673.61 | 0.199761 | 2273.077 | 0.1452732
2675.3 | 0.20005 | 2273.077 | 0.1452732
2677.35 | 0.200466 | 2284.615 | 0.1460731
2679.02 | 0.200781 | 2284.615 | 0.1460731
2680.85 | 0.201128 | 2284.615 | 0.1460731
2683.39 | 0.201615 | 2284.615 | 0.1460731
2685.84 | 0.20209 | 2296.154 | 0.1468929
2687.88 | 0.20248 | 2296.154 | 0.1468929
2690.43 | 0.202985 | 2296.154 | 0.1468929
2693.25 | 0.203561 | 2296.154 | 0.1468929
2696.14 | 0.204144 | 2307.692 | 0.1477336
2698.66 | 0.204661 | 2307.692 | 0.1477336
2700.26 | 0.204997 | 2307.692 | 0.1477336
2702.18 | 0.205397 | 2307.692 | 0.1477336
2703.95 | 0.205767 | 2307.692 | 0.1477336
2705.61 | 0.206138 | 2319.231 | 0.1485964
2707.5 | 0.20655 | 2319.231 | 0.1485964
2709.27 | 0.206942 | 2319.231 | 0.1485964
2710.65 | 0.207213 | 2319.231 | 0.1485964
2711.6 | 0.207472 | 2330.769 | 0.1494825
2713.19 | 0.207814 | 2330.769 | 0.1494825
2715.71 | 0.208398 | 2330.769 | 0.1494825
2717.63 | 0.208842 | 2330.769 | 0.1494825
2718.9 | 0.209141 | 2342.308 | 0.1503934
2720.93 | 0.2096 | 2342.308 | 0.1503934
2722.62 | 0.209999 | 2342.308 | 0.1503934
2724 | 0.21034 | 2342.308 | 0.1503934
2725.57 | 0.210718 | 2353.846 | 0.1513307
2727.69 | 0.211242 | 2353.846 | 0.1513307
2729.36 | 0.211682 | 2353.846 | 0.1513307
2731.31 | 0.212141 | 2353.846 | 0.1513307
2732.34 | 0.212429 | 2365.385 | 0.1522959
2734.35 | 0.212949 | 2365.385 | 0.1522959
2735.86 | 0.213342 | 2365.385 | 0.1522959
2737.62 | 0.213813 | 2365.385 | 0.1522959
2739.57 | 0.214336 | 2376.923 | 0.1532907
2741.29 | 0.214813 | 2376.923 | 0.1532907
2743.21 | 0.215337 | 2376.923 | 0.1532907
2744.31 | 0.21563 | 2376.923 | 0.1532907
2745.41 | 0.215923 | 2388.462 | 0.1543172
2746 | 0.216199 | 2388.462 | 0.1543172
2746.18 | 0.216434 | 2388.462 | 0.1543172
2746.6 | 0.216725 | 2388.462 | 0.1543172
2747.26 | 0.217049 | 2388.462 | 0.1543172
2748.32 | 0.217422 | 2400 | 0.1553774
2749.78 | 0.217922 | 2400 | 0.1553774
2750.94 | 0.218306 | 2400 | 0.1553774
2752.57 | 0.218835 | 2400 | 0.1553774
2754.09 | 0.219338 | 2411.538 | 0.1564736
2755.46 | 0.219756 | 2411.538 | 0.1564736
2757.01 | 0.220255 | 2411.538 | 0.1564736
2758.38 | 0.220688 | 2411.538 | 0.1564736
2759.96 | 0.221201 | 2423.077 | 0.1576083
2761.96 | 0.221842 | 2423.077 | 0.1576083
2763.18 | 0.222236 | 2423.077 | 0.1576083
2764.67 | 0.222727 | 2423.077 | 0.1576083
2765.79 | 0.223067 | 2434.615 | 0.1587842
2767.3 | 0.223585 | 2434.615 | 0.1587842
2768.86 | 0.224125 | 2434.615 | 0.1587842
2770.06 | 0.224535 | 2434.615 | 0.1587842
2771.21 | 0.224934 | 2446.154 | 0.1600041
2772.18 | 0.225274 | 2446.154 | 0.1600041
2773.38 | 0.225695 | 2446.154 | 0.1600041
2775.03 | 0.226268 | 2446.154 | 0.1600041
2776.43 | 0.226767 | 2457.692 | 0.1612715
2777.85 | 0.227278 | 2457.692 | 0.1612715
2779.08 | 0.227728 | 2457.692 | 0.1612715
2780.08 | 0.228119 | 2457.692 | 0.1612715
2781.45 | 0.228637 | 2469.231 | 0.1625899
2782.62 | 0.229095 | 2469.231 | 0.1625899
2783.86 | 0.229588 | 2469.231 | 0.1625899
2785.06 | 0.230071 | 2469.231 | 0.1625899
2786.21 | 0.230548 | 2469.231 | 0.1625899
2787.38 | 0.231048 | 2480.769 | 0.1639635
2788.31 | 0.231435 | 2480.769 | 0.1639635
2788.93 | 0.23169 | 2480.769 | 0.1639635
2790.2 | 0.232261 | 2480.769 | 0.1639635
2791.06 | 0.232627 | 2492.308 | 0.1653968
2792.16 | 0.233127 | 2492.308 | 0.1653968
2793.3 | 0.233653 | 2492.308 | 0.1653968
2794.23 | 0.234082 | 2492.308 | 0.1653968
2795.5 | 0.234691 | 2503.846 | 0.1668951
2796.5 | 0.235184 | 2503.846 | 0.1668951
2797.57 | 0.23567 | 2503.846 | 0.1668951
2798.84 | 0.236252 | 2503.846 | 0.1668951
2799.81 | 0.236696 | 2515.385 | 0.1684641
2800.96 | 0.237218 | 2515.385 | 0.1684641
2802.36 | 0.237839 | 2515.385 | 0.1684641
2803.19 | 0.238223 | 2515.385 | 0.1684641
2804.13 | 0.238652 | 2526.923 | 0.1701103
2805.08 | 0.239092 | 2526.923 | 0.1701103
2806.13 | 0.239579 | 2526.923 | 0.1701103
2807.13 | 0.240053 | 2526.923 | 0.1701103
2808.1 | 0.240513 | 2538.462 | 0.1718436
2809.07 | 0.240985 | 2538.462 | 0.1718436
2810.05 | 0.241441 | 2538.462 | 0.1718436
2811.07 | 0.241928 | 2538.462 | 0.1718436
2812.19 | 0.242467 | 2538.462 | 0.1718436
2812.97 | 0.242862 | 2550 | 0.1736708
2813.92 | 0.243349 | 2550 | 0.1736708
2814.94 | 0.243879 | 2550 | 0.1736708
2815.99 | 0.244391 | 2550 | 0.1736708
2817.13 | 0.244982 | 2561.538 | 0.1756018
2817.94 | 0.245402 | 2561.538 | 0.1756018
2818.89 | 0.245897 | 2561.538 | 0.1756018
2819.85 | 0.246381 | 2561.538 | 0.1756018
2820.73 | 0.246855 | 2573.077 | 0.1776479
2821.65 | 0.247347 | 2573.077 | 0.1776479
2822.41 | 0.247757 | 2573.077 | 0.1776479
2823.08 | 0.248124 | 2573.077 | 0.1776479
2823.78 | 0.248522 | 2584.615 | 0.1798225
2824.38 | 0.24885 | 2584.615 | 0.1798225
2825 | 0.249185 | 2584.615 | 0.1798225
2825.67 | 0.249586 | 2584.615 | 0.1798225
2826.29 | 0.24994 | 2596.154 | 0.1821413
2826.94 | 0.250314 | 2596.154 | 0.1821413
2827.49 | 0.250646 | 2596.154 | 0.1821413
2828.05 | 0.25098 | 2596.154 | 0.1821413
2828.5 | 0.251232 | 2607.692 | 0.1846231
2829.07 | 0.251583 | 2607.692 | 0.1846231
2829.64 | 0.251958 | 2607.692 | 0.1846231
2830.21 | 0.252312 | 2607.692 | 0.1846231
2830.72 | 0.252642 | 2619.231 | 0.1872897
2831.07 | 0.252856 | 2619.231 | 0.1872897
2831.46 | 0.253103 | 2619.231 | 0.1872897
2831.86 | 0.253384 | 2619.231 | 0.1872897
2832.21 | 0.253618 | 2619.231 | 0.1872897
2832.48 | 0.253799 | 2630.769 | 0.1901652
2832.99 | 0.254124 | 2630.769 | 0.1901652
2833.38 | 0.25439 | 2630.769 | 0.1901652
2833.81 | 0.254714 | 2630.769 | 0.1901652
2834.16 | 0.25496 | 2642.308 | 0.1932771
2834.51 | 0.255207 | 2642.308 | 0.1932771
2834.9 | 0.255491 | 2642.308 | 0.1932771
2835.28 | 0.255762 | 2642.308 | 0.1932771
2835.6 | 0.256003 | 2653.846 | 0.1966893
2836.05 | 0.256329 | 2653.846 | 0.1966893
2836.38 | 0.256583 | 2653.846 | 0.1966893
2836.75 | 0.256868 | 2653.846 | 0.1966893
2837.18 | 0.257205 | 2665.385 | 0.2004387
2837.48 | 0.257455 | 2665.385 | 0.2004387
2837.87 | 0.257761 | 2665.385 | 0.2004387
2838.23 | 0.258082 | 2665.385 | 0.2004387
2838.62 | 0.258395 | 2676.923 | 0.2045909
2838.88 | 0.258621 | 2676.923 | 0.2045909
2839.12 | 0.258812 | 2676.923 | 0.2045909
2839.37 | 0.259052 | 2676.923 | 0.2045909
2839.65 | 0.259306 | 2688.462 | 0.2092236
2839.9 | 0.259513 | 2688.462 | 0.2092236
2840.18 | 0.259769 | 2688.462 | 0.2092236
2840.43 | 0.260014 | 2688.462 | 0.2092236
2840.69 | 0.260252 | 2700 | 0.2144307
2840.97 | 0.260532 | 2700 | 0.2144307
2841.22 | 0.260785 | 2700 | 0.2144307
2841.5 | 0.261071 | 2700 | 0.2144307
2841.74 | 0.261305 | 2700 | 0.2144307
2841.97 | 0.261592 | 2711.538 | 0.2203167
2842.25 | 0.261909 | 2711.538 | 0.2203167
2842.5 | 0.262199 | 2711.538 | 0.2203167
2842.74 | 0.262475 | 2711.538 | 0.2203167
2843 | 0.262819 | 2723.077 | 0.2272833
2843.17 | 0.263006 | 2723.077 | 0.2272833
2843.34 | 0.263235 | 2723.077 | 0.2272833
2843.49 | 0.263446 | 2723.077 | 0.2272833
2843.64 | 0.263646 | 2734.615 | 0.2355103
2843.79 | 0.263874 | 2734.615 | 0.2355103
2843.94 | 0.264089 | 2734.615 | 0.2355103
2844.09 | 0.26434 | 2734.615 | 0.2355103
2844.24 | 0.264601 | 2746.154 | 0.245345
2844.39 | 0.264862 | 2746.154 | 0.245345
2844.56 | 0.265152 | 2746.154 | 0.245345
2844.71 | 0.265462 | 2746.154 | 0.245345
2844.86 | 0.265788 | 2757.692 | 0.2570889
2845.01 | 0.266122 | 2757.692 | 0.2570889
2845.16 | 0.266492 | 2757.692 | 0.2570889
2845.32 | 0.266983 | 2757.692 | 0.2570889
2845.47 | 0.267499 | 2769.231 | 0.2733865
2845.62 | 0.268118 | 2769.231 | 0.2733865
2845.79 | 0.269086 | 2769.231 | 0.2733865
2846.09 | 0.277129 | 2769.231 | 0.2733865
0 | 0 | 0 | 0
0 | 0 | 0 | 0
0 | 0 | 0 | 0
0 | 0 | 11.53846 | 0.005202221
0 | 1e-06 | 11.53846 | 0.005202221
0 | 1e-06 | 11.53846 | 0.005202221
0.01 | 3e-06 | 23.07692 | 0.009619089
0.01 | 2e-06 | 23.07692 | 0.009619089
0.01 | 1e-06 | 23.07692 | 0.009619089
0.01 | 2e-06 | 34.61538 | 0.01343108
0.01 | 1e-06 | 34.61538 | 0.01343108
0.01 | 3e-06 | 34.61538 | 0.01343108
0.01 | 8e-06 | 46.15385 | 0.01677225
0.01 | 4.7e-05 | 46.15385 | 0.01677225
0.01 | 5.3e-05 | 46.15385 | 0.01677225
0.02 | 6.1e-05 | 57.69231 | 0.01973142
0.02 | 6.4e-05 | 57.69231 | 0.01973142
0.02 | 6.4e-05 | 57.69231 | 0.01973142
0.02 | 6.4e-05 | 69.23077 | 0.02239312
0.02 | 6.6e-05 | 69.23077 | 0.02239312
0.02 | 6.4e-05 | 69.23077 | 0.02239312
0.02 | 6.4e-05 | 80.76923 | 0.02480559
0.02 | 6.4e-05 | 80.76923 | 0.02480559
0.02 | 7.1e-05 | 80.76923 | 0.02480559
0.02 | 7.4e-05 | 92.30769 | 0.02700791
0.03 | 7.3e-05 | 92.30769 | 0.02700791
0.03 | 7.3e-05 | 92.30769 | 0.02700791
0.03 | 7.2e-05 | 103.8462 | 0.02903131
0.03 | 7.1e-05 | 103.8462 | 0.02903131
0.03 | 7.1e-05 | 103.8462 | 0.02903131
0.03 | 7e-05 | 115.3846 | 0.03090086
0.03 | 6.9e-05 | 115.3846 | 0.03090086
0.03 | 6.8e-05 | 115.3846 | 0.03090086
0.03 | 6.8e-05 | 126.9231 | 0.03263686
0.03 | 6.7e-05 | 126.9231 | 0.03263686
0.04 | 7.1e-05 | 126.9231 | 0.03263686
0.04 | 7.1e-05 | 138.4615 | 0.03425481
0.04 | 7.1e-05 | 138.4615 | 0.03425481
0.04 | 8.1e-05 | 138.4615 | 0.03425481
0.04 | 8.2e-05 | 150 | 0.03577034
0.04 | 8.2e-05 | 150 | 0.03577034
0.04 | 8.4e-05 | 150 | 0.03577034
0.04 | 8.4e-05 | 161.5385 | 0.03719455
0.04 | 8.4e-05 | 161.5385 | 0.03719455
0.05 | 8.4e-05 | 161.5385 | 0.03719455
0.05 | 8.3e-05 | 173.0769 | 0.03853735
0.05 | 8.3e-05 | 173.0769 | 0.03853735
0.05 | 8.4e-05 | 173.0769 | 0.03853735
0.05 | 8.3e-05 | 184.6154 | 0.03980715
0.05 | 8.2e-05 | 184.6154 | 0.03980715
0.06 | 8.2e-05 | 184.6154 | 0.03980715
0.06 | 8.2e-05 | 196.1538 | 0.04101115
0.06 | 8.2e-05 | 196.1538 | 0.04101115
0.06 | 8.3e-05 | 196.1538 | 0.04101115
0.06 | 8.3e-05 | 207.6923 | 0.04215561
0.07 | 8.3e-05 | 207.6923 | 0.04215561
0.07 | 8.3e-05 | 207.6923 | 0.04215561
0.07 | 8.3e-05 | 219.2308 | 0.04324593
0.08 | 8.6e-05 | 219.2308 | 0.04324593
0.08 | 8.7e-05 | 219.2308 | 0.04324593
0.08 | 8.8e-05 | 230.7692 | 0.04428687
0.09 | 8.8e-05 | 230.7692 | 0.04428687
0.09 | 8.8e-05 | 230.7692 | 0.04428687
0.1 | 8.8e-05 | 242.3077 | 0.04528259
0.1 | 8.9e-05 | 242.3077 | 0.04528259
0.1 | 9e-05 | 242.3077 | 0.04528259
0.11 | 9e-05 | 253.8462 | 0.04623676
0.11 | 9e-05 | 253.8462 | 0.04623676
0.12 | 9.2e-05 | 253.8462 | 0.04623676
0.12 | 9.2e-05 | 265.3846 | 0.04715264
0.13 | 9.3e-05 | 265.3846 | 0.04715264
0.13 | 9.2e-05 | 265.3846 | 0.04715264
0.13 | 8.9e-05 | 276.9231 | 0.04803302
0.14 | 9.1e-05 | 276.9231 | 0.04803302
0.14 | 9.4e-05 | 276.9231 | 0.04803302
0.15 | 9.3e-05 | 288.4615 | 0.04888067
0.15 | 9.2e-05 | 288.4615 | 0.04888067
0.15 | 9.2e-05 | 288.4615 | 0.04888067
0.16 | 9.2e-05 | 300 | 0.04969791
0.16 | 9.3e-05 | 300 | 0.04969791
0.17 | 9.1e-05 | 300 | 0.04969791
0.17 | 9.1e-05 | 311.5385 | 0.05048683
0.18 | 9.2e-05 | 311.5385 | 0.05048683
0.18 | 9.1e-05 | 311.5385 | 0.05048683
0.19 | 9.5e-05 | 323.0769 | 0.05124931
0.2 | 9.6e-05 | 323.0769 | 0.05124931
0.21 | 9.8e-05 | 323.0769 | 0.05124931
0.23 | 9.9e-05 | 334.6154 | 0.05198707
0.24 | 0.000115 | 334.6154 | 0.05198707
0.25 | 0.000131 | 334.6154 | 0.05198707
0.26 | 0.000129 | 346.1538 | 0.05270167
0.27 | 0.000129 | 346.1538 | 0.05270167
0.28 | 0.000129 | 346.1538 | 0.05270167
0.29 | 0.000131 | 357.6923 | 0.05339454
0.3 | 0.000129 | 357.6923 | 0.05339454
0.31 | 0.00013 | 357.6923 | 0.05339454
0.32 | 0.000129 | 369.2308 | 0.05406697
0.34 | 0.00013 | 369.2308 | 0.05406697
0.35 | 0.000129 | 369.2308 | 0.05406697
0.36 | 0.000128 | 380.7692 | 0.05472017
0.38 | 0.000128 | 380.7692 | 0.05472017
0.41 | 0.000128 | 380.7692 | 0.05472017
0.43 | 0.000128 | 392.3077 | 0.05535523
0.45 | 0.000127 | 392.3077 | 0.05535523
0.48 | 0.000124 | 392.3077 | 0.05535523
0.5 | 0.000124 | 403.8462 | 0.05597316
0.52 | 0.000123 | 403.8462 | 0.05597316
0.54 | 0.000122 | 403.8462 | 0.05597316
0.57 | 0.00012 | 415.3846 | 0.05657489
0.59 | 0.000119 | 415.3846 | 0.05657489
0.61 | 0.000117 | 415.3846 | 0.05657489
0.64 | 0.000116 | 426.9231 | 0.05716129
0.66 | 0.00012 | 426.9231 | 0.05716129
0.69 | 0.000121 | 426.9231 | 0.05716129
0.7 | 0.000121 | 438.4615 | 0.05773315
0.73 | 0.000123 | 438.4615 | 0.05773315
0.75 | 0.000121 | 438.4615 | 0.05773315
0.78 | 0.000123 | 450 | 0.05829121
0.79 | 0.000124 | 450 | 0.05829121
0.82 | 0.000122 | 450 | 0.05829121
0.85 | 0.000127 | 461.5385 | 0.05883617
0.87 | 0.000132 | 461.5385 | 0.05883617
0.89 | 0.000136 | 461.5385 | 0.05883617
0.91 | 0.000138 | 473.0769 | 0.05936866
0.94 | 0.000142 | 473.0769 | 0.05936866
0.96 | 0.000143 | 473.0769 | 0.05936866
0.98 | 0.000143 | 484.6154 | 0.05988929
1 | 0.00015 | 484.6154 | 0.05988929
1.03 | 0.000152 | 484.6154 | 0.05988929
1.05 | 0.000151 | 496.1538 | 0.0603986
1.07 | 0.000153 | 496.1538 | 0.0603986
1.1 | 0.000152 | 496.1538 | 0.0603986
1.12 | 0.000151 | 507.6923 | 0.06089711
1.14 | 0.00015 | 507.6923 | 0.06089711
1.16 | 0.000152 | 507.6923 | 0.06089711
1.19 | 0.000158 | 519.2308 | 0.06138532
1.21 | 0.000162 | 519.2308 | 0.06138532
1.23 | 0.000162 | 519.2308 | 0.06138532
1.26 | 0.000159 | 530.7692 | 0.0618637
1.28 | 0.000162 | 530.7692 | 0.0618637
1.31 | 0.000169 | 530.7692 | 0.0618637
1.32 | 0.00017 | 542.3077 | 0.06233268
1.35 | 0.000168 | 542.3077 | 0.06233268
1.37 | 0.000177 | 542.3077 | 0.06233268
1.4 | 0.000179 | 553.8462 | 0.06279265
1.42 | 0.00018 | 553.8462 | 0.06279265
1.44 | 0.000178 | 553.8462 | 0.06279265
1.47 | 0.000177 | 565.3846 | 0.06324399
1.49 | 0.000176 | 565.3846 | 0.06324399
1.51 | 0.000178 | 565.3846 | 0.06324399
1.53 | 0.000177 | 576.9231 | 0.06368706
1.56 | 0.000185 | 576.9231 | 0.06368706
1.58 | 0.000188 | 576.9231 | 0.06368706
1.6 | 0.000191 | 588.4615 | 0.0641222
1.63 | 0.000191 | 588.4615 | 0.0641222
1.65 | 0.000193 | 588.4615 | 0.0641222
1.68 | 0.00019 | 600 | 0.06454972
1.69 | 0.000192 | 600 | 0.06454972
1.72 | 0.000192 | 600 | 0.06454972
1.74 | 0.000198 | 611.5385 | 0.06496993
1.77 | 0.000205 | 611.5385 | 0.06496993
1.78 | 0.000204 | 611.5385 | 0.06496993
1.8 | 0.000213 | 623.0769 | 0.06538311
1.83 | 0.000218 | 623.0769 | 0.06538311
1.85 | 0.000222 | 623.0769 | 0.06538311
1.87 | 0.000225 | 634.6154 | 0.06578953
1.9 | 0.000226 | 634.6154 | 0.06578953
1.92 | 0.000224 | 634.6154 | 0.06578953
1.94 | 0.000226 | 646.1538 | 0.06618945
1.96 | 0.000226 | 646.1538 | 0.06618945
1.99 | 0.00023 | 646.1538 | 0.06618945
2.01 | 0.000233 | 657.6923 | 0.06658311
2.03 | 0.000234 | 657.6923 | 0.06658311
2.06 | 0.000235 | 657.6923 | 0.06658311
2.08 | 0.000233 | 669.2308 | 0.06697074
2.11 | 0.000237 | 669.2308 | 0.06697074
2.12 | 0.000239 | 669.2308 | 0.06697074
2.15 | 0.000246 | 680.7692 | 0.06735256
2.17 | 0.000252 | 680.7692 | 0.06735256
2.2 | 0.000255 | 680.7692 | 0.06735256
2.22 | 0.000255 | 692.3077 | 0.06772878
2.24 | 0.000259 | 692.3077 | 0.06772878
2.27 | 0.000263 | 692.3077 | 0.06772878
2.29 | 0.000263 | 703.8462 | 0.0680996
2.55 | 0.000281 | 703.8462 | 0.0680996
3.3 | 0.000363 | 703.8462 | 0.0680996
4.05 | 0.000447 | 715.3846 | 0.06846522
4.8 | 0.000511 | 715.3846 | 0.06846522
5.3 | 0.000547 | 715.3846 | 0.06846522
6.05 | 0.000608 | 726.9231 | 0.0688258
6.8 | 0.00067 | 726.9231 | 0.0688258
7.55 | 0.000728 | 726.9231 | 0.0688258
8.05 | 0.00077 | 738.4615 | 0.06918153
8.8 | 0.000837 | 738.4615 | 0.06918153
9.55 | 0.000897 | 738.4615 | 0.06918153
10.3 | 0.000962 | 750 | 0.06953256
10.8 | 0.001002 | 750 | 0.06953256
11.55 | 0.001059 | 750 | 0.06953256
12.3 | 0.001131 | 761.5385 | 0.06987906
13.05 | 0.001199 | 761.5385 | 0.06987906
13.55 | 0.001233 | 761.5385 | 0.06987906
14.3 | 0.001308 | 773.0769 | 0.07022119
15.05 | 0.001376 | 773.0769 | 0.07022119
15.8 | 0.001434 | 773.0769 | 0.07022119
16.3 | 0.001473 | 784.6154 | 0.07055907
17.05 | 0.001547 | 784.6154 | 0.07055907
17.8 | 0.001624 | 784.6154 | 0.07055907
18.8 | 0.001731 | 796.1538 | 0.07089286
19.8 | 0.001803 | 796.1538 | 0.07089286
21.3 | 0.001925 | 796.1538 | 0.07089286
22.8 | 0.002058 | 807.6923 | 0.07122268
23.8 | 0.002142 | 807.6923 | 0.07122268
25.3 | 0.002272 | 807.6923 | 0.07122268
26.8 | 0.002409 | 819.2308 | 0.07154866
28.3 | 0.002574 | 819.2308 | 0.07154866
29.3 | 0.002648 | 819.2308 | 0.07154866
30.8 | 0.002785 | 830.7692 | 0.07187093
32.3 | 0.002927 | 830.7692 | 0.07187093
33.8 | 0.003057 | 830.7692 | 0.07187093
34.8 | 0.003153 | 842.3077 | 0.0721896
36.3 | 0.003293 | 842.3077 | 0.0721896
37.8 | 0.003445 | 842.3077 | 0.0721896
39.3 | 0.003581 | 853.8462 | 0.07250478
40.3 | 0.003667 | 853.8462 | 0.07250478
41.8 | 0.003823 | 853.8462 | 0.07250478
43.3 | 0.003964 | 865.3846 | 0.07281659
44.8 | 0.004106 | 865.3846 | 0.07281659
45.8 | 0.004186 | 865.3846 | 0.07281659
47.3 | 0.004333 | 876.9231 | 0.07312513
48.8 | 0.00447 | 876.9231 | 0.07312513
50.3 | 0.004616 | 876.9231 | 0.07312513
51.3 | 0.004709 | 888.4615 | 0.07343049
52.8 | 0.004861 | 888.4615 | 0.07343049
54.3 | 0.004998 | 888.4615 | 0.07343049
55.8 | 0.005132 | 900 | 0.07373277
56.8 | 0.005223 | 900 | 0.07373277
58.3 | 0.005356 | 900 | 0.07373277
59.81 | 0.005496 | 911.5385 | 0.07403207
61.31 | 0.00564 | 911.5385 | 0.07403207
62.31 | 0.005733 | 911.5385 | 0.07403207
63.81 | 0.005878 | 923.0769 | 0.07432847
65.31 | 0.006015 | 923.0769 | 0.07432847
66.81 | 0.006165 | 923.0769 | 0.07432847
67.81 | 0.00626 | 934.6154 | 0.07462206
69.31 | 0.006389 | 934.6154 | 0.07462206
70.81 | 0.006539 | 934.6154 | 0.07462206
72.31 | 0.006679 | 946.1538 | 0.07491291
73.31 | 0.006771 | 946.1538 | 0.07491291
74.81 | 0.006915 | 946.1538 | 0.07491291
76.31 | 0.007068 | 957.6923 | 0.07520112
77.81 | 0.007194 | 957.6923 | 0.07520112
78.81 | 0.007286 | 957.6923 | 0.07520112
80.31 | 0.007416 | 969.2308 | 0.07548675
81.81 | 0.007548 | 969.2308 | 0.07548675
82.81 | 0.00764 | 969.2308 | 0.07548675
84.31 | 0.007765 | 980.7692 | 0.07576989
85.81 | 0.007915 | 980.7692 | 0.07576989
87.31 | 0.008058 | 980.7692 | 0.07576989
88.31 | 0.008155 | 992.3077 | 0.0760506
89.81 | 0.008276 | 992.3077 | 0.0760506
91.31 | 0.008422 | 992.3077 | 0.0760506
92.81 | 0.008557 | 1003.846 | 0.07632895
93.81 | 0.008635 | 1003.846 | 0.07632895
95.31 | 0.008776 | 1003.846 | 0.07632895
96.81 | 0.008916 | 1015.385 | 0.07660501
98.31 | 0.00905 | 1015.385 | 0.07660501
99.31 | 0.009134 | 1015.385 | 0.07660501
100.81 | 0.009267 | 1026.923 | 0.07687885
102.31 | 0.009407 | 1026.923 | 0.07687885
103.81 | 0.009541 | 1026.923 | 0.07687885
104.81 | 0.009623 | 1038.462 | 0.07715053
106.31 | 0.009761 | 1038.462 | 0.07715053
107.81 | 0.009888 | 1038.462 | 0.07715053
109.31 | 0.010034 | 1050 | 0.07742011
110.31 | 0.010114 | 1050 | 0.07742011
111.81 | 0.010229 | 1050 | 0.07742011
113.31 | 0.010374 | 1061.538 | 0.07768765
114.81 | 0.010499 | 1061.538 | 0.07768765
115.81 | 0.010564 | 1061.538 | 0.07768765
117.31 | 0.010689 | 1073.077 | 0.0779532
118.81 | 0.010814 | 1073.077 | 0.0779532
120.31 | 0.010939 | 1073.077 | 0.0779532
121.31 | 0.011019 | 1084.615 | 0.07821684
122.81 | 0.011139 | 1084.615 | 0.07821684
124.31 | 0.011279 | 1084.615 | 0.07821684
125.81 | 0.011394 | 1096.154 | 0.0784786
126.81 | 0.011484 | 1096.154 | 0.0784786
128.31 | 0.011609 | 1096.154 | 0.0784786
129.81 | 0.011724 | 1107.692 | 0.07873854
131.31 | 0.011844 | 1107.692 | 0.07873854
132.31 | 0.011929 | 1107.692 | 0.07873854
133.81 | 0.012049 | 1119.231 | 0.07899672
135.31 | 0.012164 | 1119.231 | 0.07899672
136.31 | 0.012244 | 1119.231 | 0.07899672
138.26 | 0.012389 | 1130.769 | 0.07925318
141.26 | 0.012624 | 1130.769 | 0.07925318
144.26 | 0.012859 | 1130.769 | 0.07925318
146.26 | 0.012999 | 1142.308 | 0.07950797
149.26 | 0.013224 | 1142.308 | 0.07950797
152.26 | 0.013459 | 1142.308 | 0.07950797
155.26 | 0.013674 | 1153.846 | 0.07976114
157.26 | 0.013829 | 1153.846 | 0.07976114
160.26 | 0.014069 | 1153.846 | 0.07976114
163.26 | 0.014294 | 1165.385 | 0.08001274
166.26 | 0.014514 | 1165.385 | 0.08001274
168.26 | 0.014664 | 1165.385 | 0.08001274
171.26 | 0.014879 | 1176.923 | 0.0802628
174.26 | 0.015104 | 1176.923 | 0.0802628
177.26 | 0.015319 | 1176.923 | 0.0802628
179.26 | 0.015459 | 1188.462 | 0.08051138
182.26 | 0.015674 | 1188.462 | 0.08051138
185.26 | 0.015909 | 1188.462 | 0.08051138
185.75 | 0.015944 | 1200 | 0.08075852
186.75 | 0.016004 | 1200 | 0.08075852
189.75 | 0.016229 | 1200 | 0.08075852
192.75 | 0.016419 | 1211.538 | 0.08100425
195.75 | 0.016619 | 1211.538 | 0.08100425
197.75 | 0.016754 | 1211.538 | 0.08100425
200.75 | 0.016964 | 1223.077 | 0.08124863
203.75 | 0.017169 | 1223.077 | 0.08124863
206.75 | 0.017369 | 1223.077 | 0.08124863
208.75 | 0.017504 | 1234.615 | 0.08149168
211.75 | 0.017689 | 1234.615 | 0.08149168
214.75 | 0.017884 | 1234.615 | 0.08149168
217.75 | 0.018064 | 1246.154 | 0.08173344
219.75 | 0.018194 | 1246.154 | 0.08173344
222.75 | 0.018374 | 1246.154 | 0.08173344
225.75 | 0.018559 | 1257.692 | 0.08197396
228.75 | 0.018774 | 1257.692 | 0.08197396
230.75 | 0.018894 | 1257.692 | 0.08197396
233.75 | 0.019094 | 1269.231 | 0.08221327
236.75 | 0.019269 | 1269.231 | 0.08221327
239.75 | 0.019459 | 1269.231 | 0.08221327
241.75 | 0.019584 | 1280.769 | 0.08245141
244.75 | 0.019774 | 1280.769 | 0.08245141
247.75 | 0.019944 | 1280.769 | 0.08245141
249.75 | 0.020074 | 1292.308 | 0.08268841
252.75 | 0.020259 | 1292.308 | 0.08268841
255.75 | 0.020434 | 1292.308 | 0.08268841
258.75 | 0.020604 | 1303.846 | 0.08292431
260.75 | 0.020724 | 1303.846 | 0.08292431
263.75 | 0.020914 | 1303.846 | 0.08292431
266.75 | 0.021114 | 1315.385 | 0.08315914
269.75 | 0.021309 | 1315.385 | 0.08315914
271.75 | 0.021414 | 1315.385 | 0.08315914
274.75 | 0.021584 | 1326.923 | 0.08339293
277.75 | 0.021774 | 1326.923 | 0.08339293
280.76 | 0.021939 | 1326.923 | 0.08339293
284.76 | 0.022184 | 1338.462 | 0.08362572
290.76 | 0.022509 | 1338.462 | 0.08362572
296.76 | 0.022854 | 1338.462 | 0.08362572
302.76 | 0.023204 | 1350 | 0.08385753
306.76 | 0.023469 | 1350 | 0.08385753
312.76 | 0.023784 | 1350 | 0.08385753
318.76 | 0.024119 | 1361.538 | 0.08408841
324.76 | 0.024439 | 1361.538 | 0.08408841
328.58 | 0.024664 | 1361.538 | 0.08408841
334.58 | 0.024979 | 1373.077 | 0.08431837
340.58 | 0.025304 | 1373.077 | 0.08431837
346.58 | 0.025629 | 1373.077 | 0.08431837
350.58 | 0.025859 | 1384.615 | 0.08454745
356.58 | 0.026169 | 1384.615 | 0.08454745
362.58 | 0.026489 | 1384.615 | 0.08454745
368.58 | 0.026799 | 1396.154 | 0.08477568
372.58 | 0.027009 | 1396.154 | 0.08477568
378.58 | 0.027319 | 1396.154 | 0.08477568
384.58 | 0.027614 | 1407.692 | 0.08500309
390.58 | 0.027929 | 1407.692 | 0.08500309
394.58 | 0.028114 | 1407.692 | 0.08500309
400.58 | 0.028439 | 1419.231 | 0.08522971
406.58 | 0.028739 | 1419.231 | 0.08522971
412.58 | 0.029049 | 1419.231 | 0.08522971
416.58 | 0.029249 | 1430.769 | 0.08545556
422.58 | 0.029549 | 1430.769 | 0.08545556
426.89 | 0.029799 | 1430.769 | 0.08545556
432.89 | 0.030069 | 1442.308 | 0.08568067
435.74 | 0.030224 | 1442.308 | 0.08568067
441.74 | 0.030509 | 1442.308 | 0.08568067
447.74 | 0.030799 | 1453.846 | 0.08590507
450.41 | 0.030939 | 1453.846 | 0.08590507
456.41 | 0.031204 | 1453.846 | 0.08590507
462.41 | 0.031514 | 1465.385 | 0.08612878
468.41 | 0.031809 | 1465.385 | 0.08612878
472.41 | 0.031994 | 1465.385 | 0.08612878
478.41 | 0.032284 | 1476.923 | 0.08635183
484.41 | 0.032564 | 1476.923 | 0.08635183
490.41 | 0.032824 | 1476.923 | 0.08635183
494.41 | 0.033029 | 1488.462 | 0.08657425
500.41 | 0.033279 | 1488.462 | 0.08657425
506.41 | 0.033564 | 1488.462 | 0.08657425
512.41 | 0.033849 | 1500 | 0.08679607
516.41 | 0.034059 | 1500 | 0.08679607
522.41 | 0.034354 | 1500 | 0.08679607
528.41 | 0.034604 | 1511.538 | 0.08701729
534.41 | 0.034899 | 1511.538 | 0.08701729
538.41 | 0.035069 | 1511.538 | 0.08701729
544.41 | 0.035354 | 1523.077 | 0.08723797
550.41 | 0.035629 | 1523.077 | 0.08723797
556.41 | 0.035894 | 1523.077 | 0.08723797
560.41 | 0.036079 | 1534.615 | 0.0874581
566.41 | 0.036354 | 1534.615 | 0.0874581
572.41 | 0.036639 | 1534.615 | 0.0874581
578.41 | 0.036904 | 1546.154 | 0.08767773
582.41 | 0.037094 | 1546.154 | 0.08767773
588.41 | 0.037369 | 1546.154 | 0.08767773
594.41 | 0.037649 | 1557.692 | 0.08789687
600.41 | 0.037899 | 1557.692 | 0.08789687
604.41 | 0.038069 | 1557.692 | 0.08789687
610.41 | 0.038349 | 1569.231 | 0.08811555
616.42 | 0.038624 | 1569.231 | 0.08811555
622.42 | 0.038899 | 1569.231 | 0.08811555
626.42 | 0.039054 | 1580.769 | 0.08833379
630.73 | 0.039319 | 1580.769 | 0.08833379
636.73 | 0.039534 | 1580.769 | 0.08833379
641.29 | 0.039729 | 1592.308 | 0.08855161
645.29 | 0.039904 | 1592.308 | 0.08855161
651.29 | 0.040164 | 1592.308 | 0.08855161
657.29 | 0.040424 | 1603.846 | 0.08876903
661.29 | 0.040584 | 1603.846 | 0.08876903
667.29 | 0.040834 | 1603.846 | 0.08876903
673.29 | 0.041094 | 1615.385 | 0.08898609
679.29 | 0.041329 | 1615.385 | 0.08898609
683.29 | 0.041504 | 1615.385 | 0.08898609
689.29 | 0.041774 | 1626.923 | 0.0892028
695.29 | 0.042019 | 1626.923 | 0.0892028
701.29 | 0.042304 | 1626.923 | 0.0892028
705.29 | 0.042454 | 1638.462 | 0.08941917
711.29 | 0.042719 | 1638.462 | 0.08941917
717.29 | 0.042959 | 1638.462 | 0.08941917
723.29 | 0.043199 | 1650 | 0.08963525
727.29 | 0.043354 | 1650 | 0.08963525
733.29 | 0.043639 | 1650 | 0.08963525
739.29 | 0.043909 | 1661.538 | 0.08985103
745.29 | 0.044144 | 1661.538 | 0.08985103
749.29 | 0.044334 | 1661.538 | 0.08985103
755.29 | 0.044559 | 1673.077 | 0.09006656
761.29 | 0.044834 | 1673.077 | 0.09006656
767.29 | 0.045054 | 1673.077 | 0.09006656
771.29 | 0.045244 | 1684.615 | 0.09028184
777.29 | 0.045474 | 1684.615 | 0.09028184
783.29 | 0.045744 | 1684.615 | 0.09028184
789.29 | 0.045984 | 1696.154 | 0.09049691
793.29 | 0.046144 | 1696.154 | 0.09049691
799.29 | 0.046349 | 1696.154 | 0.09049691
805.29 | 0.046584 | 1707.692 | 0.09071177
811.29 | 0.046804 | 1707.692 | 0.09071177
815.29 | 0.046979 | 1707.692 | 0.09071177
821.29 | 0.047234 | 1719.231 | 0.09092646
827.29 | 0.047489 | 1719.231 | 0.09092646
833.29 | 0.047724 | 1719.231 | 0.09092646
837.29 | 0.047899 | 1730.769 | 0.09114099
843.29 | 0.048159 | 1730.769 | 0.09114099
849.29 | 0.048399 | 1730.769 | 0.09114099
855.29 | 0.048664 | 1742.308 | 0.09135538
859.29 | 0.048834 | 1742.308 | 0.09135538
865.29 | 0.049054 | 1742.308 | 0.09135538
871.29 | 0.049304 | 1753.846 | 0.09156965
877.29 | 0.049539 | 1753.846 | 0.09156965
881.29 | 0.049699 | 1753.846 | 0.09156965
887.29 | 0.049934 | 1765.385 | 0.09178383
893.29 | 0.050184 | 1765.385 | 0.09178383
897.29 | 0.050344 | 1765.385 | 0.09178383
903.29 | 0.050594 | 1776.923 | 0.09199793
909.29 | 0.050819 | 1776.923 | 0.09199793
913.87 | 0.051004 | 1776.923 | 0.09199793
917.87 | 0.051154 | 1788.462 | 0.09221198
923.87 | 0.051384 | 1788.462 | 0.09221198
929.87 | 0.051639 | 1788.462 | 0.09221198
935.87 | 0.051864 | 1800 | 0.09242599
939.87 | 0.052034 | 1800 | 0.09242599
945.87 | 0.052269 | 1800 | 0.09242599
951.87 | 0.052509 | 1811.538 | 0.09263999
957.87 | 0.052739 | 1811.538 | 0.09263999
961.19 | 0.052879 | 1811.538 | 0.09263999
967.19 | 0.053134 | 1823.077 | 0.09285399
973.19 | 0.053364 | 1823.077 | 0.09285399
979.19 | 0.053609 | 1823.077 | 0.09285399
982.81 | 0.053734 | 1834.615 | 0.09306802
988.81 | 0.054004 | 1834.615 | 0.09306802
994.81 | 0.054224 | 1834.615 | 0.09306802
1000.81 | 0.054449 | 1846.154 | 0.09328209
1004.81 | 0.054609 | 1846.154 | 0.09328209
1010.81 | 0.054844 | 1846.154 | 0.09328209
1016.81 | 0.055064 | 1857.692 | 0.09349623
1022.81 | 0.055309 | 1857.692 | 0.09349623
1026.81 | 0.055474 | 1857.692 | 0.09349623
1032.82 | 0.055699 | 1869.231 | 0.09371045
1038.82 | 0.055934 | 1869.231 | 0.09371045
1044.82 | 0.056174 | 1869.231 | 0.09371045
1048.82 | 0.056334 | 1880.769 | 0.09392478
1054.82 | 0.056559 | 1880.769 | 0.09392478
1060.82 | 0.056814 | 1880.769 | 0.09392478
1066.82 | 0.057034 | 1892.308 | 0.09413924
1070.82 | 0.057189 | 1892.308 | 0.09413924
1076.82 | 0.057419 | 1892.308 | 0.09413924
1082.82 | 0.057654 | 1903.846 | 0.09435383
1088.82 | 0.057869 | 1903.846 | 0.09435383
1092.82 | 0.058034 | 1903.846 | 0.09435383
1098.82 | 0.058269 | 1915.385 | 0.0945686
1104.82 | 0.058454 | 1915.385 | 0.0945686
1108.92 | 0.058654 | 1926.923 | 0.09478355
1112.92 | 0.058794 | 1926.923 | 0.09478355
1118.92 | 0.059049 | 1926.923 | 0.09478355
1123.68 | 0.059214 | 1938.462 | 0.09499871
1127.68 | 0.059374 | 1938.462 | 0.09499871
1133.68 | 0.059614 | 1938.462 | 0.09499871
1139.68 | 0.059844 | 1950 | 0.09521409
1145.68 | 0.060094 | 1950 | 0.09521409
1149.68 | 0.060224 | 1950 | 0.09521409
1155.68 | 0.060444 | 1961.538 | 0.09542972
1161.68 | 0.060689 | 1961.538 | 0.09542972
1167.68 | 0.060909 | 1961.538 | 0.09542972
1169.83 | 0.061019 | 1973.077 | 0.09564562
1175.1 | 0.061199 | 1973.077 | 0.09564562
1181.1 | 0.061434 | 1973.077 | 0.09564562
1187.1 | 0.061659 | 1984.615 | 0.0958618
1191.1 | 0.061834 | 1984.615 | 0.0958618
1197.1 | 0.062034 | 1984.615 | 0.0958618
1203.1 | 0.062274 | 1996.154 | 0.0960783
1209.1 | 0.062504 | 1996.154 | 0.0960783
1213.1 | 0.062654 | 1996.154 | 0.0960783
1219.1 | 0.062904 | 2007.692 | 0.09629512
1225.1 | 0.063099 | 2007.692 | 0.09629512
1231.1 | 0.063344 | 2007.692 | 0.09629512
1235.1 | 0.063499 | 2019.231 | 0.09651229
1241.1 | 0.063729 | 2019.231 | 0.09651229
1247.1 | 0.063949 | 2019.231 | 0.09651229
1253.1 | 0.064189 | 2030.769 | 0.09672984
1257.1 | 0.064329 | 2030.769 | 0.09672984
1263.1 | 0.064574 | 2030.769 | 0.09672984
1267.1 | 0.064664 | 2042.308 | 0.09694777
1273.1 | 0.064864 | 2042.308 | 0.09694777
1277.1 | 0.065029 | 2042.308 | 0.09694777
1283.1 | 0.065279 | 2053.846 | 0.09716612
1289.1 | 0.065514 | 2053.846 | 0.09716612
1295.02 | 0.065709 | 2053.846 | 0.09716612
1299.02 | 0.065834 | 2065.385 | 0.09738491
1305.02 | 0.066079 | 2065.385 | 0.09738491
1311.02 | 0.066349 | 2065.385 | 0.09738491
1317.02 | 0.066559 | 2076.923 | 0.09760415
1321.02 | 0.066689 | 2076.923 | 0.09760415
1327.02 | 0.066934 | 2076.923 | 0.09760415
1333.02 | 0.067159 | 2088.462 | 0.09782387
1336.26 | 0.067264 | 2088.462 | 0.09782387
1336.26 | 0.067264 | 2088.462 | 0.09782387
1340.26 | 0.067374 | 2100 | 0.09804409
1345.9 | 0.067525 | 2100 | 0.09804409
1347.9 | 0.067612 | 2100 | 0.09804409
1353.9 | 0.067818 | 2111.538 | 0.09826483
1359.9 | 0.068044 | 2111.538 | 0.09826483
1365.9 | 0.068266 | 2111.538 | 0.09826483
1369.9 | 0.068424 | 2123.077 | 0.09848612
1375.9 | 0.068662 | 2123.077 | 0.09848612
1381.9 | 0.068879 | 2123.077 | 0.09848612
1387.9 | 0.069106 | 2134.615 | 0.09870798
1391.9 | 0.069252 | 2134.615 | 0.09870798
1397.91 | 0.069472 | 2134.615 | 0.09870798
1403.91 | 0.069693 | 2146.154 | 0.09893042
1409.91 | 0.069931 | 2146.154 | 0.09893042
1413.91 | 0.070077 | 2146.154 | 0.09893042
1419.91 | 0.070297 | 2157.692 | 0.09915348
1425.91 | 0.070528 | 2157.692 | 0.09915348
1431.91 | 0.070761 | 2157.692 | 0.09915348
1435.91 | 0.070901 | 2169.231 | 0.09937718
1441.91 | 0.071115 | 2169.231 | 0.09937718
1447.91 | 0.071358 | 2169.231 | 0.09937718
1453.91 | 0.071593 | 2180.769 | 0.09960154
1457.91 | 0.071765 | 2180.769 | 0.09960154
1463.91 | 0.071963 | 2180.769 | 0.09960154
1469.91 | 0.072195 | 2192.308 | 0.09982658
1475.91 | 0.072434 | 2192.308 | 0.09982658
1479.91 | 0.072595 | 2192.308 | 0.09982658
1485.91 | 0.072796 | 2203.846 | 0.1000523
1491.91 | 0.073057 | 2203.846 | 0.1000523
1497.91 | 0.073263 | 2203.846 | 0.1000523
1501.91 | 0.073422 | 2215.385 | 0.1002788
1506.59 | 0.073591 | 2215.385 | 0.1002788
1512.59 | 0.073812 | 2215.385 | 0.1002788
1518.59 | 0.074091 | 2226.923 | 0.1005061
1522.59 | 0.074218 | 2226.923 | 0.1005061
1528.59 | 0.074472 | 2226.923 | 0.1005061
1534.59 | 0.074701 | 2238.462 | 0.1007341
1540.59 | 0.074944 | 2238.462 | 0.1007341
1544.59 | 0.075089 | 2238.462 | 0.1007341
1550.59 | 0.075337 | 2250 | 0.1009629
1556.59 | 0.075561 | 2250 | 0.1009629
1560.59 | 0.07571 | 2250 | 0.1009629
1566.59 | 0.075935 | 2261.538 | 0.1011926
1572.59 | 0.076148 | 2261.538 | 0.1011926
1578.59 | 0.076405 | 2261.538 | 0.1011926
1582.59 | 0.076569 | 2273.077 | 0.1014232
1588.59 | 0.076792 | 2273.077 | 0.1014232
1594.59 | 0.077019 | 2273.077 | 0.1014232
1600.59 | 0.077268 | 2284.615 | 0.1016546
1604.59 | 0.077413 | 2284.615 | 0.1016546
1610.59 | 0.077638 | 2284.615 | 0.1016546
1616.59 | 0.077893 | 2296.154 | 0.1018869
1622.59 | 0.078143 | 2296.154 | 0.1018869
1626.59 | 0.078308 | 2296.154 | 0.1018869
1632.59 | 0.078533 | 2307.692 | 0.1021202
1638.59 | 0.078793 | 2307.692 | 0.1021202
1644.59 | 0.079008 | 2307.692 | 0.1021202
1648.59 | 0.079178 | 2319.231 | 0.1023545
1654.59 | 0.079398 | 2319.231 | 0.1023545
1660.59 | 0.079633 | 2319.231 | 0.1023545
1666.59 | 0.079868 | 2330.769 | 0.1025898
1670.59 | 0.080023 | 2330.769 | 0.1025898
1676.59 | 0.080253 | 2330.769 | 0.1025898
1682.59 | 0.080478 | 2342.308 | 0.1028261
1688.59 | 0.080723 | 2342.308 | 0.1028261
1692.6 | 0.080873 | 2342.308 | 0.1028261
1698.6 | 0.081128 | 2353.846 | 0.1030634
1704.6 | 0.081348 | 2353.846 | 0.1030634
1710.6 | 0.081588 | 2353.846 | 0.1030634
1714.6 | 0.081723 | 2365.385 | 0.1033019
1720.6 | 0.081973 | 2365.385 | 0.1033019
1726.6 | 0.082193 | 2365.385 | 0.1033019
1732.6 | 0.082453 | 2376.923 | 0.1035415
1736.6 | 0.082608 | 2376.923 | 0.1035415
1742.6 | 0.082838 | 2376.923 | 0.1035415
1748.6 | 0.083073 | 2388.462 | 0.1037822
1754.6 | 0.083303 | 2388.462 | 0.1037822
1758.6 | 0.083468 | 2388.462 | 0.1037822
1764.6 | 0.083698 | 2400 | 0.1040241
1770.6 | 0.083928 | 2400 | 0.1040241
1776.6 | 0.084168 | 2400 | 0.1040241
1780.6 | 0.084313 | 2411.538 | 0.1042672
1786.6 | 0.084543 | 2411.538 | 0.1042672
1792.6 | 0.084793 | 2411.538 | 0.1042672
1796.6 | 0.084928 | 2423.077 | 0.1045116
1802.6 | 0.085178 | 2423.077 | 0.1045116
1808.6 | 0.085428 | 2423.077 | 0.1045116
1814.6 | 0.085673 | 2434.615 | 0.1047573
1818.6 | 0.085833 | 2434.615 | 0.1047573
1824.6 | 0.086058 | 2434.615 | 0.1047573
1830.6 | 0.086293 | 2446.154 | 0.1050043
1836.6 | 0.086543 | 2446.154 | 0.1050043
1840.6 | 0.086703 | 2446.154 | 0.1050043
1846.6 | 0.086948 | 2457.692 | 0.1052527
1852.6 | 0.087158 | 2457.692 | 0.1052527
1858.6 | 0.087413 | 2457.692 | 0.1052527
1862.6 | 0.087573 | 2469.231 | 0.1055024
1868.6 | 0.087818 | 2469.231 | 0.1055024
1872.76 | 0.087973 | 2469.231 | 0.1055024
1878.76 | 0.088228 | 2480.769 | 0.1057536
1882.76 | 0.088353 | 2480.769 | 0.1057536
1888.76 | 0.088633 | 2480.769 | 0.1057536
1894.76 | 0.088858 | 2492.308 | 0.1060063
1900.76 | 0.089108 | 2492.308 | 0.1060063
1904.76 | 0.089268 | 2492.308 | 0.1060063
1910.76 | 0.089533 | 2503.846 | 0.1062605
1916.76 | 0.089763 | 2503.846 | 0.1062605
1922.76 | 0.090003 | 2503.846 | 0.1062605
1926.76 | 0.090178 | 2515.385 | 0.1065162
1932.76 | 0.090408 | 2515.385 | 0.1065162
1938.06 | 0.090658 | 2515.385 | 0.1065162
1944.06 | 0.090883 | 2526.923 | 0.1067735
1947.84 | 0.091028 | 2526.923 | 0.1067735
1953.84 | 0.091278 | 2526.923 | 0.1067735
1959.84 | 0.091508 | 2538.462 | 0.1070325
1965.84 | 0.091768 | 2538.462 | 0.1070325
1969.84 | 0.091918 | 2538.462 | 0.1070325
1975.84 | 0.092158 | 2550 | 0.1072931
1981.84 | 0.092418 | 2550 | 0.1072931
1986.65 | 0.092608 | 2550 | 0.1072931
1990.65 | 0.092778 | 2561.538 | 0.1075554
1995.92 | 0.092983 | 2561.538 | 0.1075554
2001.92 | 0.093238 | 2561.538 | 0.1075554
2005.92 | 0.093413 | 2573.077 | 0.1078195
2011.92 | 0.093618 | 2573.077 | 0.1078195
2017.92 | 0.093863 | 2573.077 | 0.1078195
2023.92 | 0.094128 | 2584.615 | 0.1080855
2027.92 | 0.094273 | 2584.615 | 0.1080855
2033.92 | 0.094523 | 2584.615 | 0.1080855
2039.92 | 0.094778 | 2596.154 | 0.1083533
2045.92 | 0.095023 | 2596.154 | 0.1083533
2049.92 | 0.095188 | 2596.154 | 0.1083533
2055.92 | 0.095428 | 2607.692 | 0.108623
2061.92 | 0.095663 | 2607.692 | 0.108623
2067.92 | 0.095913 | 2607.692 | 0.108623
2071.92 | 0.096068 | 2619.231 | 0.1088947
2077.92 | 0.096308 | 2619.231 | 0.1088947
2083.92 | 0.096563 | 2619.231 | 0.1088947
2089.92 | 0.096798 | 2630.769 | 0.1091683
2093.92 | 0.096983 | 2630.769 | 0.1091683
2099.92 | 0.097218 | 2630.769 | 0.1091683
2105.92 | 0.097483 | 2642.308 | 0.1094441
2111.22 | 0.097728 | 2642.308 | 0.1094441
2114.23 | 0.097848 | 2642.308 | 0.1094441
2120.23 | 0.098078 | 2653.846 | 0.109722
2126.23 | 0.098333 | 2653.846 | 0.109722
2130.42 | 0.098503 | 2653.846 | 0.109722
2134.42 | 0.098683 | 2665.385 | 0.110002
2139.19 | 0.098873 | 2665.385 | 0.110002
2145.19 | 0.099118 | 2665.385 | 0.110002
2151.19 | 0.099378 | 2676.923 | 0.1102843
2155.09 | 0.099553 | 2676.923 | 0.1102843
2160.61 | 0.099793 | 2676.923 | 0.1102843
2165.98 | 0.100018 | 2688.462 | 0.110569
2171.98 | 0.100253 | 2688.462 | 0.110569
2175.98 | 0.100433 | 2688.462 | 0.110569
2178.71 | 0.100538 | 2700 | 0.1108559
2183.87 | 0.100783 | 2700 | 0.1108559
2189.87 | 0.101013 | 2700 | 0.1108559
2193.87 | 0.101173 | 2711.538 | 0.1111453
2199.87 | 0.101443 | 2711.538 | 0.1111453
2205.88 | 0.101693 | 2711.538 | 0.1111453
2211.88 | 0.101943 | 2723.077 | 0.1114372
2215.88 | 0.102113 | 2723.077 | 0.1114372
2221.88 | 0.102363 | 2723.077 | 0.1114372
2227.88 | 0.102623 | 2734.615 | 0.1117317
2231.88 | 0.102793 | 2734.615 | 0.1117317
2237.88 | 0.103033 | 2734.615 | 0.1117317
2243.88 | 0.103283 | 2746.154 | 0.1120288
2249.88 | 0.103533 | 2746.154 | 0.1120288
2253.88 | 0.103698 | 2746.154 | 0.1120288
2259.88 | 0.103948 | 2757.692 | 0.1123285
2265.88 | 0.104208 | 2757.692 | 0.1123285
2271.88 | 0.104493 | 2757.692 | 0.1123285
2275.88 | 0.104693 | 2769.231 | 0.1126311
2281.88 | 0.104898 | 2769.231 | 0.1126311
2287.88 | 0.105173 | 2769.231 | 0.1126311
2293.88 | 0.105438 | 2780.769 | 0.1129366
2297.88 | 0.105603 | 2780.769 | 0.1129366
2303.88 | 0.105873 | 2780.769 | 0.1129366
2309.88 | 0.106138 | 2792.308 | 0.1132449
2315.88 | 0.106378 | 2792.308 | 0.1132449
2319.88 | 0.106573 | 2792.308 | 0.1132449
2323.39 | 0.106743 | 2803.846 | 0.1135563
2329.39 | 0.106978 | 2803.846 | 0.1135563
2335.39 | 0.107248 | 2803.846 | 0.1135563
2339.39 | 0.107428 | 2815.385 | 0.1138709
2344.76 | 0.107683 | 2815.385 | 0.1138709
2350.76 | 0.107928 | 2815.385 | 0.1138709
2356.76 | 0.108208 | 2826.923 | 0.1141886
2360.76 | 0.108383 | 2826.923 | 0.1141886
2366.76 | 0.108658 | 2826.923 | 0.1141886
2372.76 | 0.108933 | 2838.462 | 0.1145096
2378.76 | 0.109178 | 2838.462 | 0.1145096
2382.76 | 0.109378 | 2838.462 | 0.1145096
2388.76 | 0.109633 | 2850 | 0.1148339
2394.76 | 0.109908 | 2850 | 0.1148339
2400.76 | 0.110188 | 2850 | 0.1148339
2404.76 | 0.110368 | 2861.538 | 0.1151618
2410.76 | 0.110623 | 2861.538 | 0.1151618
2416.76 | 0.110903 | 2861.538 | 0.1151618
2422.76 | 0.111173 | 2873.077 | 0.1154932
2426.76 | 0.111348 | 2873.077 | 0.1154932
2432.76 | 0.111623 | 2873.077 | 0.1154932
2438.76 | 0.111893 | 2884.615 | 0.1158282
2444.76 | 0.112138 | 2884.615 | 0.1158282
2448.76 | 0.112333 | 2884.615 | 0.1158282
2454.76 | 0.112588 | 2896.154 | 0.1161671
2460.76 | 0.112883 | 2896.154 | 0.1161671
2464.76 | 0.113073 | 2896.154 | 0.1161671
2470.76 | 0.113343 | 2907.692 | 0.1165098
2476.76 | 0.113613 | 2907.692 | 0.1165098
2482.76 | 0.113898 | 2907.692 | 0.1165098
2486.76 | 0.114093 | 2919.231 | 0.1168564
2489.15 | 0.114193 | 2919.231 | 0.1168564
2495.15 | 0.114533 | 2919.231 | 0.1168564
2501.15 | 0.114793 | 2930.769 | 0.1172072
2505.15 | 0.114978 | 2930.769 | 0.1172072
2511.15 | 0.115268 | 2930.769 | 0.1172072
2517.15 | 0.115528 | 2942.308 | 0.1175622
2523.15 | 0.115813 | 2942.308 | 0.1175622
2527.15 | 0.115998 | 2942.308 | 0.1175622
2533.15 | 0.116268 | 2953.846 | 0.1179216
2539.15 | 0.116573 | 2953.846 | 0.1179216
2545.15 | 0.116823 | 2953.846 | 0.1179216
2549.15 | 0.117018 | 2965.385 | 0.1182854
2555.15 | 0.117288 | 2965.385 | 0.1182854
2561.15 | 0.117578 | 2965.385 | 0.1182854
2567.15 | 0.117853 | 2976.923 | 0.1186539
2571.15 | 0.118053 | 2976.923 | 0.1186539
2577.16 | 0.118303 | 2976.923 | 0.1186539
2583.16 | 0.118603 | 2988.462 | 0.1190271
2589.16 | 0.118888 | 2988.462 | 0.1190271
2593.16 | 0.119068 | 2988.462 | 0.1190271
2599.16 | 0.119358 | 3000 | 0.1194052
2605.16 | 0.119653 | 3000 | 0.1194052
2611.16 | 0.119923 | 3000 | 0.1194052
2615.16 | 0.120128 | 3011.538 | 0.1197884
2621.16 | 0.120418 | 3011.538 | 0.1197884
2627.16 | 0.120683 | 3011.538 | 0.1197884
2632.65 | 0.120973 | 3023.077 | 0.1201769
2636.65 | 0.121153 | 3023.077 | 0.1201769
2642.65 | 0.121473 | 3023.077 | 0.1201769
2648.65 | 0.121748 | 3034.615 | 0.1205707
2654.65 | 0.122043 | 3034.615 | 0.1205707
2658.65 | 0.122233 | 3034.615 | 0.1205707
2664.65 | 0.122518 | 3046.154 | 0.12097
2670.04 | 0.122778 | 3046.154 | 0.12097
2674.04 | 0.122953 | 3046.154 | 0.12097
2680.04 | 0.123268 | 3057.692 | 0.1213752
2684.08 | 0.123468 | 3057.692 | 0.1213752
2688.54 | 0.123688 | 3057.692 | 0.1213752
2691.65 | 0.123838 | 3069.231 | 0.1217863
2697.65 | 0.124163 | 3069.231 | 0.1217863
2703.65 | 0.124478 | 3069.231 | 0.1217863
2709.02 | 0.124733 | 3080.769 | 0.1222035
2713.02 | 0.124933 | 3080.769 | 0.1222035
2719.02 | 0.125203 | 3080.769 | 0.1222035
2725.02 | 0.125503 | 3092.308 | 0.1226271
2731.02 | 0.125813 | 3092.308 | 0.1226271
2735.02 | 0.126008 | 3092.308 | 0.1226271
2741.02 | 0.126308 | 3103.846 | 0.1230573
2747.02 | 0.126578 | 3103.846 | 0.1230573
2753.02 | 0.126898 | 3103.846 | 0.1230573
2757.02 | 0.127098 | 3115.385 | 0.1234944
2763.02 | 0.127403 | 3115.385 | 0.1234944
2769.02 | 0.127688 | 3115.385 | 0.1234944
2775.02 | 0.128008 | 3126.923 | 0.1239385
2777.05 | 0.128118 | 3126.923 | 0.1239385
2783.05 | 0.128418 | 3126.923 | 0.1239385
2789.05 | 0.128693 | 3138.462 | 0.1243899
2795.05 | 0.129008 | 3138.462 | 0.1243899
2799.05 | 0.129218 | 3138.462 | 0.1243899
2805.05 | 0.129523 | 3150 | 0.124849
2811.05 | 0.129843 | 3150 | 0.124849
2817.05 | 0.130168 | 3150 | 0.124849
2821.05 | 0.130388 | 3161.538 | 0.1253159
2827.05 | 0.130713 | 3161.538 | 0.1253159
2833.05 | 0.131008 | 3161.538 | 0.1253159
2839.05 | 0.131328 | 3173.077 | 0.125791
2843.05 | 0.131538 | 3173.077 | 0.125791
2849.05 | 0.131878 | 3173.077 | 0.125791
2855.05 | 0.132188 | 3184.615 | 0.1262747
2861.05 | 0.132498 | 3184.615 | 0.1262747
2865.05 | 0.132723 | 3184.615 | 0.1262747
2871.05 | 0.133038 | 3196.154 | 0.1267672
2877.05 | 0.133383 | 3196.154 | 0.1267672
2881.28 | 0.133618 | 3196.154 | 0.1267672
2881.28 | 0.133618 | 3207.692 | 0.1272689
2881.39 | 0.133618 | 3207.692 | 0.1272689
2887.28 | 0.133903 | 3207.692 | 0.1272689
2891.28 | 0.134092 | 3219.231 | 0.1277802
2897.28 | 0.134406 | 3219.231 | 0.1277802
2903.28 | 0.134734 | 3219.231 | 0.1277802
2909.28 | 0.135051 | 3230.769 | 0.1283014
2913.28 | 0.135234 | 3230.769 | 0.1283014
2919.28 | 0.13557 | 3230.769 | 0.1283014
2925.28 | 0.135885 | 3242.308 | 0.1288329
2931.28 | 0.136232 | 3242.308 | 0.1288329
2935.28 | 0.136458 | 3242.308 | 0.1288329
2941.28 | 0.13675 | 3253.846 | 0.1293752
2947.28 | 0.1371 | 3253.846 | 0.1293752
2953.28 | 0.137414 | 3253.846 | 0.1293752
2957.28 | 0.137629 | 3265.385 | 0.1299286
2963.28 | 0.137959 | 3265.385 | 0.1299286
2969.28 | 0.138297 | 3265.385 | 0.1299286
2974.05 | 0.13857 | 3276.923 | 0.1304937
2978.05 | 0.138787 | 3276.923 | 0.1304937
2984.05 | 0.13914 | 3276.923 | 0.1304937
2990.05 | 0.139467 | 3288.462 | 0.131071
2994.49 | 0.139741 | 3288.462 | 0.131071
2998.5 | 0.139977 | 3288.462 | 0.131071
3004.5 | 0.140297 | 3300 | 0.1316609
3010.5 | 0.140678 | 3300 | 0.1316609
3016.5 | 0.14104 | 3300 | 0.1316609
3020.5 | 0.141286 | 3311.538 | 0.1322641
3026.5 | 0.141657 | 3311.538 | 0.1322641
3032.5 | 0.142039 | 3311.538 | 0.1322641
3038.5 | 0.14241 | 3323.077 | 0.1328812
3042.5 | 0.142667 | 3323.077 | 0.1328812
3048.5 | 0.143031 | 3323.077 | 0.1328812
3054.5 | 0.143405 | 3334.615 | 0.1335128
3060.5 | 0.14376 | 3334.615 | 0.1335128
3064.5 | 0.144023 | 3334.615 | 0.1335128
3070.5 | 0.144403 | 3346.154 | 0.1341597
3076.5 | 0.144768 | 3346.154 | 0.1341597
3082.5 | 0.145128 | 3346.154 | 0.1341597
3086.5 | 0.145388 | 3357.692 | 0.1348225
3092.5 | 0.145773 | 3357.692 | 0.1348225
3098.5 | 0.146158 | 3357.692 | 0.1348225
3104.5 | 0.146533 | 3369.231 | 0.1355021
3108.5 | 0.146778 | 3369.231 | 0.1355021
3114.5 | 0.147168 | 3369.231 | 0.1355021
3120.5 | 0.147548 | 3380.769 | 0.1361993
3124.5 | 0.147803 | 3380.769 | 0.1361993
3130.5 | 0.148183 | 3380.769 | 0.1361993
3136.5 | 0.148563 | 3392.308 | 0.1369152
3142.5 | 0.148998 | 3392.308 | 0.1369152
3146.5 | 0.149273 | 3392.308 | 0.1369152
3152.5 | 0.149653 | 3403.846 | 0.1376506
3158.5 | 0.150043 | 3403.846 | 0.1376506
3164.5 | 0.150428 | 3403.846 | 0.1376506
3168.5 | 0.150683 | 3415.385 | 0.1384068
3174.5 | 0.151058 | 3415.385 | 0.1384068
3180.5 | 0.151463 | 3415.385 | 0.1384068
3186.5 | 0.151883 | 3426.923 | 0.1391848
3190.5 | 0.152158 | 3426.923 | 0.1391848
3196.5 | 0.152583 | 3426.923 | 0.1391848
3202.5 | 0.152993 | 3438.462 | 0.1399858
3208.5 | 0.153403 | 3438.462 | 0.1399858
3212.5 | 0.153688 | 3438.462 | 0.1399858
3218.5 | 0.154123 | 3450 | 0.1408112
3224.5 | 0.154558 | 3450 | 0.1408112
3230.5 | 0.154983 | 3450 | 0.1408112
3234.5 | 0.155278 | 3461.538 | 0.1416622
3240.5 | 0.155703 | 3461.538 | 0.1416622
3246.5 | 0.156138 | 3461.538 | 0.1416622
3252.5 | 0.156588 | 3473.077 | 0.1425406
3256.5 | 0.156868 | 3473.077 | 0.1425406
3262.5 | 0.157323 | 3473.077 | 0.1425406
3268.5 | 0.157768 | 3484.615 | 0.1434478
3274.5 | 0.158218 | 3484.615 | 0.1434478
3278.5 | 0.158533 | 3484.615 | 0.1434478
3283.8 | 0.158943 | 3496.154 | 0.1443861
3289.8 | 0.159383 | 3496.154 | 0.1443861
3295.8 | 0.159853 | 3496.154 | 0.1443861
3299.8 | 0.160158 | 3507.692 | 0.1453572
3305.8 | 0.160638 | 3507.692 | 0.1453572
3311.8 | 0.161133 | 3507.692 | 0.1453572
3317.8 | 0.161603 | 3519.231 | 0.1463634
3321.8 | 0.161923 | 3519.231 | 0.1463634
3327.8 | 0.162388 | 3519.231 | 0.1463634
3333.8 | 0.162878 | 3530.769 | 0.1474072
3337.8 | 0.163203 | 3530.769 | 0.1474072
3343.8 | 0.163703 | 3530.769 | 0.1474072
3349.8 | 0.164223 | 3542.308 | 0.1484913
3355.8 | 0.164738 | 3542.308 | 0.1484913
3359.8 | 0.165103 | 3542.308 | 0.1484913
3365.8 | 0.165618 | 3553.846 | 0.1496189
3371.8 | 0.166153 | 3553.846 | 0.1496189
3377.8 | 0.166693 | 3553.846 | 0.1496189
3381.8 | 0.167058 | 3565.385 | 0.1507932
3387.8 | 0.167588 | 3565.385 | 0.1507932
3393.8 | 0.168153 | 3565.385 | 0.1507932
3399.8 | 0.168733 | 3576.923 | 0.152018
3403.8 | 0.169108 | 3576.923 | 0.152018
3409.8 | 0.169693 | 3576.923 | 0.152018
3415.8 | 0.170278 | 3588.462 | 0.1532974
3421.8 | 0.170868 | 3588.462 | 0.1532974
3425.8 | 0.171273 | 3588.462 | 0.1532974
3431.8 | 0.171903 | 3600 | 0.1546357
3437.8 | 0.172538 | 3600 | 0.1546357
3443.8 | 0.173173 | 3600 | 0.1546357
3447.8 | 0.173618 | 3611.538 | 0.156038
3453.8 | 0.174308 | 3611.538 | 0.156038
3459.8 | 0.175008 | 3611.538 | 0.156038
3465.8 | 0.175658 | 3623.077 | 0.1575102
3469.8 | 0.176108 | 3623.077 | 0.1575102
3475.8 | 0.176833 | 3623.077 | 0.1575102
3481.8 | 0.177538 | 3634.615 | 0.1590585
3487.8 | 0.178268 | 3634.615 | 0.1590585
3491.8 | 0.178773 | 3634.615 | 0.1590585
3497.8 | 0.179538 | 3646.154 | 0.1606905
3503.8 | 0.180353 | 3646.154 | 0.1606905
3509.8 | 0.181173 | 3646.154 | 0.1606905
3513.8 | 0.181738 | 3657.692 | 0.1624168
3517.8 | 0.182343 | 3657.692 | 0.1624168
3521.8 | 0.182937 | 3657.692 | 0.1624168
3527.8 | 0.183731 | 3669.231 | 0.1642467
3531.8 | 0.184235 | 3669.231 | 0.1642467
3537.8 | 0.185017 | 3669.231 | 0.1642467
3543.8 | 0.185752 | 3680.769 | 0.1661917
3549.8 | 0.186494 | 3680.769 | 0.1661917
3553.8 | 0.187008 | 3680.769 | 0.1661917
3559.8 | 0.18783 | 3692.308 | 0.1682651
3565.8 | 0.188604 | 3692.308 | 0.1682651
3569.81 | 0.189147 | 3692.308 | 0.1682651
3575.81 | 0.189967 | 3703.846 | 0.1704827
3581.81 | 0.190803 | 3703.846 | 0.1704827
3587.81 | 0.191681 | 3703.846 | 0.1704827
3591.81 | 0.192273 | 3715.385 | 0.1728634
3597.81 | 0.193147 | 3715.385 | 0.1728634
3603.81 | 0.194052 | 3715.385 | 0.1728634
3609.81 | 0.194952 | 3726.923 | 0.1754297
3611.97 | 0.195282 | 3726.923 | 0.1754297
3617.97 | 0.196207 | 3726.923 | 0.1754297
3623.97 | 0.197152 | 3738.462 | 0.1782085
3629.97 | 0.198092 | 3738.462 | 0.1782085
3633.97 | 0.198742 | 3738.462 | 0.1782085
3639.97 | 0.199717 | 3750 | 0.1812304
3645.97 | 0.200702 | 3750 | 0.1812304
3651.97 | 0.201702 | 3750 | 0.1812304
3655.97 | 0.202382 | 3761.538 | 0.1845546
3661.97 | 0.203407 | 3761.538 | 0.1845546
3667.97 | 0.204447 | 3761.538 | 0.1845546
3673.97 | 0.205532 | 3773.077 | 0.188224
3677.97 | 0.206272 | 3773.077 | 0.188224
3683.76 | 0.207347 | 3773.077 | 0.188224
3689.76 | 0.208487 | 3784.615 | 0.1923081
3695.76 | 0.209662 | 3784.615 | 0.1923081
3699.76 | 0.210462 | 3784.615 | 0.1923081
3705.76 | 0.211702 | 3796.154 | 0.1968959
3711.76 | 0.212997 | 3796.154 | 0.1968959
3717.76 | 0.214332 | 3796.154 | 0.1968959
3721.76 | 0.215267 | 3807.692 | 0.2020898
3727.76 | 0.216687 | 3807.692 | 0.2020898
3733.76 | 0.218142 | 3807.692 | 0.2020898
3739.76 | 0.219547 | 3819.231 | 0.2080043
3743.76 | 0.220462 | 3819.231 | 0.2080043
3749.76 | 0.221857 | 3819.231 | 0.2080043
3755.76 | 0.223322 | 3830.769 | 0.2150866
3761.76 | 0.224842 | 3830.769 | 0.2150866
3765.76 | 0.225912 | 3830.769 | 0.2150866
3771.76 | 0.227592 | 3842.308 | 0.22355
3781.76 | 0.231287 | 3842.308 | 0.22355
0 | 0 | 0 | 0
0 | 0 | 0 | 0
7.77 | 0.001231 | 0 | 0
7.77 | 0.001231 | 11.53846 | 0.00417955
15.18 | 0.001682 | 11.53846 | 0.00417955
22.83 | 0.00208 | 23.07692 | 0.00776883
22.83 | 0.00208 | 23.07692 | 0.00776883
30.08 | 0.002486 | 34.61538 | 0.01090253
38.96 | 0.002961 | 34.61538 | 0.01090253
38.96 | 0.002961 | 34.61538 | 0.01090253
47.64 | 0.003422 | 46.15385 | 0.01367237
55.61 | 0.003863 | 46.15385 | 0.01367237
55.61 | 0.003863 | 57.69231 | 0.01615409
65.14 | 0.004406 | 57.69231 | 0.01615409
72.4 | 0.00481 | 69.23077 | 0.01839674
72.4 | 0.00481 | 69.23077 | 0.01839674
80.89 | 0.005299 | 80.76923 | 0.02043894
89.53 | 0.00575 | 80.76923 | 0.02043894
89.53 | 0.00575 | 80.76923 | 0.02043894
99.31 | 0.006275 | 92.30769 | 0.02231115
106.02 | 0.006631 | 92.30769 | 0.02231115
106.02 | 0.006631 | 103.8462 | 0.02403757
114.89 | 0.007306 | 103.8462 | 0.02403757
114.89 | 0.007306 | 115.3846 | 0.02563676
125.89 | 0.007881 | 115.3846 | 0.02563676
134.28 | 0.008303 | 126.9231 | 0.02712632
134.28 | 0.008303 | 126.9231 | 0.02712632
144.79 | 0.008828 | 126.9231 | 0.02712632
152.78 | 0.009203 | 138.4615 | 0.02851899
152.78 | 0.009203 | 138.4615 | 0.02851899
161.27 | 0.009606 | 150 | 0.02982563
168.9 | 0.009957 | 150 | 0.02982563
168.9 | 0.009957 | 161.5385 | 0.03105545
177.06 | 0.01034 | 161.5385 | 0.03105545
184.33 | 0.010668 | 173.0769 | 0.03221634
184.33 | 0.010668 | 173.0769 | 0.03221634
192.66 | 0.011029 | 173.0769 | 0.03221634
201.87 | 0.011433 | 184.6154 | 0.03331505
201.87 | 0.011433 | 184.6154 | 0.03331505
209.79 | 0.01177 | 196.1538 | 0.03435761
220.14 | 0.0122 | 196.1538 | 0.03435761
220.14 | 0.0122 | 207.6923 | 0.03534919
228.73 | 0.012552 | 207.6923 | 0.03534919
228.73 | 0.012552 | 219.2308 | 0.0362943
238.21 | 0.012965 | 219.2308 | 0.0362943
247.28 | 0.013325 | 219.2308 | 0.0362943
247.28 | 0.013325 | 230.7692 | 0.0371967
255.47 | 0.013667 | 230.7692 | 0.0371967
263.93 | 0.014004 | 242.3077 | 0.03806016
263.93 | 0.014004 | 242.3077 | 0.03806016
273.68 | 0.014368 | 253.8462 | 0.03888772
281.73 | 0.014691 | 253.8462 | 0.03888772
281.73 | 0.014691 | 253.8462 | 0.03888772
289.73 | 0.015003 | 265.3846 | 0.03968211
297.47 | 0.015288 | 265.3846 | 0.03968211
297.47 | 0.015288 | 276.9231 | 0.04044576
307.51 | 0.015669 | 276.9231 | 0.04044576
315.59 | 0.015964 | 288.4615 | 0.04118086
315.59 | 0.015964 | 288.4615 | 0.04118086
327.3 | 0.016398 | 300 | 0.0418894
338.26 | 0.016797 | 300 | 0.0418894
338.26 | 0.016797 | 300 | 0.0418894
345.13 | 0.017035 | 311.5385 | 0.04257316
353.98 | 0.01737 | 311.5385 | 0.04257316
353.98 | 0.01737 | 323.0769 | 0.04323376
365.86 | 0.017778 | 323.0769 | 0.04323376
365.86 | 0.017778 | 334.6154 | 0.04387268
374 | 0.018057 | 334.6154 | 0.04387268
383.01 | 0.018357 | 346.1538 | 0.04449124
383.01 | 0.018357 | 346.1538 | 0.04449124
392.37 | 0.018679 | 346.1538 | 0.04449124
402.68 | 0.019027 | 357.6923 | 0.04509069
402.68 | 0.019027 | 357.6923 | 0.04509069
411.62 | 0.019324 | 369.2308 | 0.04567214
419.93 | 0.019595 | 369.2308 | 0.04567214
419.93 | 0.019595 | 380.7692 | 0.04623662
427.72 | 0.01986 | 380.7692 | 0.04623662
435.46 | 0.020119 | 392.3077 | 0.04678508
435.46 | 0.020119 | 392.3077 | 0.04678508
445.26 | 0.020435 | 392.3077 | 0.04678508
453.88 | 0.020715 | 403.8462 | 0.04731839
453.88 | 0.020715 | 403.8462 | 0.04731839
463.86 | 0.021045 | 415.3846 | 0.04783736
473.82 | 0.021363 | 415.3846 | 0.04783736
473.82 | 0.021363 | 426.9231 | 0.04834274
483.63 | 0.021683 | 426.9231 | 0.04834274
483.63 | 0.021683 | 438.4615 | 0.04883519
493.06 | 0.021972 | 438.4615 | 0.04883519
501.71 | 0.022244 | 438.4615 | 0.04883519
501.71 | 0.022244 | 450 | 0.04931539
509.57 | 0.022487 | 450 | 0.04931539
518.72 | 0.022772 | 461.5385 | 0.04978394
518.72 | 0.022772 | 461.5385 | 0.04978394
527.39 | 0.023044 | 473.0769 | 0.05024137
535.58 | 0.023281 | 473.0769 | 0.05024137
535.58 | 0.023281 | 473.0769 | 0.05024137
545.54 | 0.023595 | 484.6154 | 0.05068822
554.72 | 0.023871 | 484.6154 | 0.05068822
554.72 | 0.023871 | 496.1538 | 0.05112497
563.51 | 0.024121 | 496.1538 | 0.05112497
573.12 | 0.024415 | 507.6923 | 0.05155207
573.12 | 0.024415 | 507.6923 | 0.05155207
582.88 | 0.024705 | 519.2308 | 0.05196996
593.53 | 0.025017 | 519.2308 | 0.05196996
593.53 | 0.025017 | 519.2308 | 0.05196996
600.97 | 0.025232 | 530.7692 | 0.05237901
609.91 | 0.025505 | 530.7692 | 0.05237901
609.91 | 0.025505 | 542.3077 | 0.05277962
621.17 | 0.025826 | 542.3077 | 0.05277962
621.17 | 0.025826 | 553.8462 | 0.05317214
630.98 | 0.026109 | 553.8462 | 0.05317214
641.34 | 0.026406 | 565.3846 | 0.0535569
641.34 | 0.026406 | 565.3846 | 0.0535569
649.84 | 0.026653 | 565.3846 | 0.0535569
658.43 | 0.026904 | 576.9231 | 0.0539342
658.43 | 0.026904 | 576.9231 | 0.0539342
666.8 | 0.027142 | 588.4615 | 0.05430436
675.68 | 0.0274 | 588.4615 | 0.05430436
675.68 | 0.0274 | 600 | 0.05466765
684.01 | 0.027636 | 600 | 0.05466765
693.12 | 0.027877 | 611.5385 | 0.05502433
693.12 | 0.027877 | 611.5385 | 0.05502433
701.24 | 0.028092 | 611.5385 | 0.05502433
708.46 | 0.028302 | 623.0769 | 0.05537465
708.46 | 0.028302 | 623.0769 | 0.05537465
716.31 | 0.028531 | 634.6154 | 0.05571886
724.55 | 0.028747 | 634.6154 | 0.05571886
724.55 | 0.028747 | 646.1538 | 0.05605717
732.47 | 0.028977 | 646.1538 | 0.05605717
732.47 | 0.028977 | 657.6923 | 0.0563898
740.36 | 0.029204 | 657.6923 | 0.0563898
749.79 | 0.029451 | 657.6923 | 0.0563898
749.79 | 0.029451 | 669.2308 | 0.05671696
758.4 | 0.029693 | 669.2308 | 0.05671696
767.38 | 0.029937 | 680.7692 | 0.05703883
767.38 | 0.029937 | 680.7692 | 0.05703883
776.24 | 0.030173 | 692.3077 | 0.0573556
783.93 | 0.030388 | 692.3077 | 0.0573556
783.93 | 0.030388 | 692.3077 | 0.0573556
793.74 | 0.030652 | 703.8462 | 0.05766743
803.2 | 0.030905 | 703.8462 | 0.05766743
803.2 | 0.030905 | 715.3846 | 0.05797451
812.32 | 0.031152 | 715.3846 | 0.05797451
822.92 | 0.031439 | 726.9231 | 0.05827697
822.92 | 0.031439 | 726.9231 | 0.05827697
832.74 | 0.031696 | 738.4615 | 0.05857499
841.65 | 0.031922 | 738.4615 | 0.05857499
841.65 | 0.031922 | 738.4615 | 0.05857499
851.28 | 0.032176 | 750 | 0.05886869
851.28 | 0.032176 | 750 | 0.05886869
859.69 | 0.032392 | 761.5385 | 0.05915822
868.26 | 0.032626 | 761.5385 | 0.05915822
868.26 | 0.032626 | 773.0769 | 0.05944371
877.79 | 0.032883 | 773.0769 | 0.05944371
888.49 | 0.03316 | 784.6154 | 0.05972529
888.49 | 0.03316 | 784.6154 | 0.05972529
897.33 | 0.033395 | 784.6154 | 0.05972529
905.27 | 0.033595 | 796.1538 | 0.06000307
905.27 | 0.033595 | 796.1538 | 0.06000307
913.15 | 0.033797 | 807.6923 | 0.06027717
920.85 | 0.033992 | 807.6923 | 0.06027717
920.85 | 0.033992 | 819.2308 | 0.06054771
932.42 | 0.034287 | 819.2308 | 0.06054771
941.66 | 0.034528 | 830.7692 | 0.06081478
941.66 | 0.034528 | 830.7692 | 0.06081478
951.02 | 0.034763 | 830.7692 | 0.06081478
960.16 | 0.03499 | 842.3077 | 0.0610785
960.16 | 0.03499 | 842.3077 | 0.0610785
971.46 | 0.035277 | 853.8462 | 0.06133896
979.16 | 0.035476 | 853.8462 | 0.06133896
979.16 | 0.035476 | 865.3846 | 0.06159625
988.56 | 0.035708 | 865.3846 | 0.06159625
988.56 | 0.035708 | 876.9231 | 0.06185047
997.75 | 0.035954 | 876.9231 | 0.06185047
1005.11 | 0.036128 | 876.9231 | 0.06185047
1005.11 | 0.036128 | 888.4615 | 0.0621017
1013.8 | 0.036356 | 888.4615 | 0.0621017
1021.83 | 0.036557 | 900 | 0.06235003
1021.83 | 0.036557 | 900 | 0.06235003
1029.65 | 0.036753 | 911.5385 | 0.06259553
1038.61 | 0.036965 | 911.5385 | 0.06259553
1038.61 | 0.036965 | 923.0769 | 0.06283829
1046.92 | 0.037188 | 923.0769 | 0.06283829
1057.3 | 0.037441 | 923.0769 | 0.06283829
1057.3 | 0.037441 | 934.6154 | 0.06307837
1065.91 | 0.037659 | 934.6154 | 0.06307837
1075.65 | 0.037903 | 946.1538 | 0.06331586
1075.65 | 0.037903 | 946.1538 | 0.06331586
1085.19 | 0.038136 | 957.6923 | 0.06355082
1098.34 | 0.038459 | 957.6923 | 0.06355082
1098.34 | 0.038459 | 957.6923 | 0.06355082
1109.67 | 0.038739 | 969.2308 | 0.06378332
1109.67 | 0.038739 | 969.2308 | 0.06378332
1119.48 | 0.038983 | 980.7692 | 0.06401343
1128.87 | 0.039203 | 980.7692 | 0.06401343
1128.87 | 0.039203 | 992.3077 | 0.0642412
1139.27 | 0.03946 | 992.3077 | 0.0642412
1150.24 | 0.039724 | 1003.846 | 0.0644667
1150.24 | 0.039724 | 1003.846 | 0.0644667
1158.8 | 0.03993 | 1003.846 | 0.0644667
1168.91 | 0.040167 | 1015.385 | 0.06468998
1168.91 | 0.040167 | 1015.385 | 0.06468998
1179.11 | 0.040417 | 1026.923 | 0.06491111
1186.88 | 0.040595 | 1026.923 | 0.06491111
1186.88 | 0.040595 | 1038.462 | 0.06513014
1196.26 | 0.040846 | 1038.462 | 0.06513014
1205.12 | 0.041051 | 1050 | 0.06534712
1205.12 | 0.041051 | 1050 | 0.06534712
1212.89 | 0.041242 | 1050 | 0.06534712
1222.15 | 0.041481 | 1061.538 | 0.0655621
1222.15 | 0.041481 | 1061.538 | 0.0655621
1231.53 | 0.0417 | 1073.077 | 0.06577513
1239.94 | 0.041897 | 1073.077 | 0.06577513
1239.94 | 0.041897 | 1084.615 | 0.06598626
1249.43 | 0.042125 | 1084.615 | 0.06598626
1249.43 | 0.042125 | 1096.154 | 0.06619553
1258.22 | 0.042333 | 1096.154 | 0.06619553
1267.15 | 0.042556 | 1096.154 | 0.06619553
1267.15 | 0.042556 | 1107.692 | 0.06640299
1276.53 | 0.042756 | 1107.692 | 0.06640299
1287.09 | 0.043012 | 1119.231 | 0.06660869
1287.09 | 0.043012 | 1119.231 | 0.06660869
1295.7 | 0.043214 | 1130.769 | 0.06681266
1305.19 | 0.043451 | 1130.769 | 0.06681266
1305.19 | 0.043451 | 1142.308 | 0.06701495
1313.96 | 0.043658 | 1142.308 | 0.06701495
1322.06 | 0.043856 | 1142.308 | 0.06701495
1322.06 | 0.043856 | 1153.846 | 0.06721559
1331.68 | 0.044071 | 1153.846 | 0.06721559
1341.21 | 0.044304 | 1165.385 | 0.06741463
1341.21 | 0.044304 | 1165.385 | 0.06741463
1352.1 | 0.04456 | 1176.923 | 0.06761209
1359.38 | 0.044718 | 1176.923 | 0.06761209
1359.38 | 0.044718 | 1176.923 | 0.06761209
1368.66 | 0.044934 | 1188.462 | 0.06780803
1368.66 | 0.044934 | 1188.462 | 0.06780803
1377.56 | 0.045145 | 1200 | 0.06800247
1388.34 | 0.045394 | 1200 | 0.06800247
1388.34 | 0.045394 | 1211.538 | 0.06819544
1396.92 | 0.045592 | 1211.538 | 0.06819544
1404.83 | 0.045775 | 1223.077 | 0.06838699
1404.83 | 0.045775 | 1223.077 | 0.06838699
1414.4 | 0.045988 | 1223.077 | 0.06838699
1424.3 | 0.046204 | 1234.615 | 0.06857714
1424.3 | 0.046204 | 1234.615 | 0.06857714
1432.12 | 0.046395 | 1246.154 | 0.06876592
1441.8 | 0.046605 | 1246.154 | 0.06876592
1441.8 | 0.046605 | 1257.692 | 0.06895337
1451.44 | 0.046827 | 1257.692 | 0.06895337
1459.15 | 0.047002 | 1269.231 | 0.06913951
1459.15 | 0.047002 | 1269.231 | 0.06913951
1470.16 | 0.047267 | 1269.231 | 0.06913951
1479.1 | 0.047472 | 1280.769 | 0.06932438
1479.1 | 0.047472 | 1280.769 | 0.06932438
1488.41 | 0.047678 | 1292.308 | 0.069508
1497.52 | 0.047877 | 1292.308 | 0.069508
1497.52 | 0.047877 | 1303.846 | 0.0696904
1507.45 | 0.048103 | 1303.846 | 0.0696904
1507.45 | 0.048103 | 1315.385 | 0.06987161
1514.56 | 0.048279 | 1315.385 | 0.06987161
1523.2 | 0.048458 | 1315.385 | 0.06987161
1523.2 | 0.048458 | 1326.923 | 0.07005166
1532.41 | 0.04869 | 1326.923 | 0.07005166
1540.3 | 0.048861 | 1338.462 | 0.07023056
1540.3 | 0.048861 | 1338.462 | 0.07023056
1550.31 | 0.049097 | 1350 | 0.07040835
1561.51 | 0.049341 | 1350 | 0.07040835
1561.51 | 0.049341 | 1361.538 | 0.07058505
1570.18 | 0.049553 | 1361.538 | 0.07058505
1579.49 | 0.049754 | 1361.538 | 0.07058505
1579.49 | 0.049754 | 1373.077 | 0.07076068
1589.69 | 0.049993 | 1373.077 | 0.07076068
1597.29 | 0.050163 | 1384.615 | 0.07093527
1597.29 | 0.050163 | 1384.615 | 0.07093527
1606.85 | 0.050376 | 1396.154 | 0.07110883
1615.9 | 0.050588 | 1396.154 | 0.07110883
1615.9 | 0.050588 | 1396.154 | 0.07110883
1625.81 | 0.050806 | 1407.692 | 0.0712814
1625.81 | 0.050806 | 1407.692 | 0.0712814
1635.03 | 0.051003 | 1419.231 | 0.071453
1644.48 | 0.051213 | 1419.231 | 0.071453
1644.48 | 0.051213 | 1430.769 | 0.07162363
1653.05 | 0.05142 | 1430.769 | 0.07162363
1662.7 | 0.05165 | 1442.308 | 0.07179334
1662.7 | 0.05165 | 1442.308 | 0.07179334
1671.46 | 0.051841 | 1442.308 | 0.07179334
1680.03 | 0.052038 | 1453.846 | 0.07196213
1680.03 | 0.052038 | 1453.846 | 0.07196213
1688.94 | 0.052246 | 1465.385 | 0.07213002
1698 | 0.052458 | 1465.385 | 0.07213002
1698 | 0.052458 | 1476.923 | 0.07229704
1706.86 | 0.052651 | 1476.923 | 0.07229704
1717.25 | 0.052888 | 1488.462 | 0.07246321
1717.25 | 0.052888 | 1488.462 | 0.07246321
1725.19 | 0.053068 | 1488.462 | 0.07246321
1733.24 | 0.053244 | 1500 | 0.07262854
1733.24 | 0.053244 | 1500 | 0.07262854
1741.81 | 0.053446 | 1511.538 | 0.07279305
1741.81 | 0.053446 | 1511.538 | 0.07279305
1750.9 | 0.053655 | 1523.077 | 0.07295676
1760.38 | 0.053878 | 1523.077 | 0.07295676
1760.38 | 0.053878 | 1534.615 | 0.07311968
1767.92 | 0.054035 | 1534.615 | 0.07311968
1777.62 | 0.054257 | 1534.615 | 0.07311968
1777.62 | 0.054257 | 1546.154 | 0.07328185
1786.49 | 0.054455 | 1546.154 | 0.07328185
1795.07 | 0.054648 | 1557.692 | 0.07344326
1795.07 | 0.054648 | 1557.692 | 0.07344326
1805.45 | 0.054881 | 1569.231 | 0.07360394
1815.64 | 0.055099 | 1569.231 | 0.07360394
1815.64 | 0.055099 | 1580.769 | 0.0737639
1824.63 | 0.055306 | 1580.769 | 0.0737639
1834.86 | 0.055555 | 1580.769 | 0.0737639
1834.86 | 0.055555 | 1592.308 | 0.07392316
1842.63 | 0.055737 | 1592.308 | 0.07392316
1851.98 | 0.056012 | 1603.846 | 0.07408174
1851.98 | 0.056012 | 1603.846 | 0.07408174
1859.74 | 0.056145 | 1615.385 | 0.07423965
1868.93 | 0.056445 | 1615.385 | 0.07423965
1868.93 | 0.056445 | 1615.385 | 0.07423965
1879.09 | 0.056644 | 1626.923 | 0.0743969
1879.09 | 0.056644 | 1626.923 | 0.0743969
1887.95 | 0.056853 | 1638.462 | 0.07455351
1896.09 | 0.057039 | 1638.462 | 0.07455351
1896.09 | 0.057039 | 1650 | 0.0747095
1905.85 | 0.057256 | 1650 | 0.0747095
1915.93 | 0.057474 | 1661.538 | 0.07486488
1915.93 | 0.057474 | 1661.538 | 0.07486488
1923.47 | 0.057638 | 1661.538 | 0.07486488
1932.93 | 0.057837 | 1673.077 | 0.07501966
1932.93 | 0.057837 | 1673.077 | 0.07501966
1942.76 | 0.058049 | 1684.615 | 0.07517386
1951.98 | 0.058263 | 1684.615 | 0.07517386
1951.98 | 0.058263 | 1696.154 | 0.07532749
1958.82 | 0.058407 | 1696.154 | 0.07532749
1968.02 | 0.058605 | 1707.692 | 0.07548056
1968.02 | 0.058605 | 1707.692 | 0.07548056
1977.66 | 0.058834 | 1707.692 | 0.07548056
1986.74 | 0.059025 | 1719.231 | 0.07563309
1986.74 | 0.059025 | 1719.231 | 0.07563309
1998.47 | 0.05929 | 1730.769 | 0.07578508
1998.47 | 0.05929 | 1730.769 | 0.07578508
2008.36 | 0.059521 | 1742.308 | 0.07593656
2018.07 | 0.059745 | 1742.308 | 0.07593656
2018.07 | 0.059745 | 1753.846 | 0.07608754
2026.71 | 0.059935 | 1753.846 | 0.07608754
2036.06 | 0.060141 | 1753.846 | 0.07608754
2036.06 | 0.060141 | 1765.385 | 0.07623802
2044.05 | 0.060313 | 1765.385 | 0.07623802
2054.66 | 0.060553 | 1776.923 | 0.07638802
2054.66 | 0.060553 | 1776.923 | 0.07638802
2063.13 | 0.060765 | 1788.462 | 0.07653755
2071.16 | 0.060942 | 1788.462 | 0.07653755
2071.16 | 0.060942 | 1800 | 0.07668663
2080.82 | 0.061132 | 1800 | 0.07668663
2089.04 | 0.061321 | 1800 | 0.07668663
2089.04 | 0.061321 | 1811.538 | 0.07683526
2096.67 | 0.061485 | 1811.538 | 0.07683526
2104.64 | 0.06168 | 1823.077 | 0.07698345
2104.64 | 0.06168 | 1823.077 | 0.07698345
2115.2 | 0.061901 | 1834.615 | 0.07713122
2125.05 | 0.062132 | 1834.615 | 0.07713122
2125.05 | 0.062132 | 1846.154 | 0.07727858
2133.91 | 0.062307 | 1846.154 | 0.07727858
2133.91 | 0.062307 | 1846.154 | 0.07727858
2143.37 | 0.062528 | 1857.692 | 0.07742553
2151.31 | 0.062721 | 1857.692 | 0.07742553
2151.31 | 0.062721 | 1869.231 | 0.0775721
2159.33 | 0.0629 | 1869.231 | 0.0775721
2169.38 | 0.063123 | 1880.769 | 0.07771829
2169.38 | 0.063123 | 1880.769 | 0.07771829
2176.75 | 0.063254 | 1880.769 | 0.07771829
2185.4 | 0.063474 | 1892.308 | 0.07786411
2185.4 | 0.063474 | 1892.308 | 0.07786411
2193.82 | 0.063655 | 1903.846 | 0.07800956
2201.19 | 0.063823 | 1903.846 | 0.07800956
2201.19 | 0.063823 | 1915.385 | 0.07815467
2210.14 | 0.064028 | 1915.385 | 0.07815467
2219 | 0.064211 | 1926.923 | 0.07829945
2219 | 0.064211 | 1926.923 | 0.07829945
2228.26 | 0.064404 | 1926.923 | 0.07829945
2237.02 | 0.064619 | 1938.462 | 0.07844389
2237.02 | 0.064619 | 1938.462 | 0.07844389
2246.19 | 0.064833 | 1950 | 0.07858801
2246.19 | 0.064833 | 1950 | 0.07858801
2254.22 | 0.065013 | 1961.538 | 0.07873183
2261.98 | 0.065181 | 1961.538 | 0.07873183
2261.98 | 0.065181 | 1973.077 | 0.07887534
2271.45 | 0.065399 | 1973.077 | 0.07887534
2280.78 | 0.065614 | 1973.077 | 0.07887534
2280.78 | 0.065614 | 1984.615 | 0.07901857
2290.22 | 0.065808 | 1984.615 | 0.07901857
2299.48 | 0.066028 | 1996.154 | 0.07916152
2299.48 | 0.066028 | 1996.154 | 0.07916152
2307.84 | 0.066204 | 2007.692 | 0.07930419
2316.06 | 0.066391 | 2007.692 | 0.07930419
2316.06 | 0.066391 | 2019.231 | 0.0794466
2326.24 | 0.066607 | 2019.231 | 0.0794466
2335.03 | 0.066805 | 2019.231 | 0.0794466
2335.03 | 0.066805 | 2030.769 | 0.07958876
2342.34 | 0.066973 | 2030.769 | 0.07958876
2352.99 | 0.06722 | 2042.308 | 0.07973068
2352.99 | 0.06722 | 2042.308 | 0.07973068
2362.86 | 0.067414 | 2053.846 | 0.07987236
2371.59 | 0.067624 | 2053.846 | 0.07987236
2371.59 | 0.067624 | 2065.385 | 0.08001382
2380.45 | 0.067826 | 2065.385 | 0.08001382
2380.45 | 0.067826 | 2065.385 | 0.08001382
2389.53 | 0.068025 | 2076.923 | 0.08015506
2397.18 | 0.068218 | 2076.923 | 0.08015506
2397.18 | 0.068218 | 2088.462 | 0.08029609
2408.46 | 0.068471 | 2088.462 | 0.08029609
2417.7 | 0.06867 | 2100 | 0.08043693
2417.7 | 0.06867 | 2100 | 0.08043693
2425.4 | 0.068849 | 2100 | 0.08043693
2434.91 | 0.069076 | 2111.538 | 0.08057757
2434.91 | 0.069076 | 2111.538 | 0.08057757
2444.95 | 0.069293 | 2123.077 | 0.08071803
2453.06 | 0.069454 | 2123.077 | 0.08071803
2453.06 | 0.069454 | 2134.615 | 0.08085831
2461.85 | 0.069674 | 2134.615 | 0.08085831
2471.61 | 0.069883 | 2146.154 | 0.08099843
2471.61 | 0.069883 | 2146.154 | 0.08099843
2478.85 | 0.07004 | 2146.154 | 0.08099843
2486.33 | 0.070223 | 2157.692 | 0.0811384
2486.33 | 0.070223 | 2157.692 | 0.0811384
2494.63 | 0.070386 | 2169.231 | 0.08127821
2494.63 | 0.070386 | 2169.231 | 0.08127821
2504.91 | 0.070619 | 2180.769 | 0.08141789
2512.72 | 0.070803 | 2180.769 | 0.08141789
2512.72 | 0.070803 | 2192.308 | 0.08155743
2522.43 | 0.071041 | 2192.308 | 0.08155743
2530.89 | 0.071238 | 2192.308 | 0.08155743
2530.89 | 0.071238 | 2203.846 | 0.08169685
2540.57 | 0.071453 | 2203.846 | 0.08169685
2548.54 | 0.071626 | 2215.385 | 0.08183615
2548.54 | 0.071626 | 2215.385 | 0.08183615
2556.25 | 0.071803 | 2226.923 | 0.08197534
2565.63 | 0.072095 | 2226.923 | 0.08197534
2565.63 | 0.072095 | 2238.462 | 0.08211444
2573.69 | 0.072288 | 2238.462 | 0.08211444
2581.23 | 0.072454 | 2238.462 | 0.08211444
2581.23 | 0.072454 | 2250 | 0.08225344
2590.56 | 0.072656 | 2250 | 0.08225344
2600.23 | 0.072883 | 2261.538 | 0.08239236
2600.23 | 0.072883 | 2261.538 | 0.08239236
2609.28 | 0.073095 | 2273.077 | 0.0825312
2609.28 | 0.073095 | 2273.077 | 0.0825312
2617.9 | 0.0733 | 2284.615 | 0.08266997
2625.76 | 0.073476 | 2284.615 | 0.08266997
2625.76 | 0.073476 | 2284.615 | 0.08266997
2634.1 | 0.073665 | 2296.154 | 0.08280868
2644.53 | 0.073896 | 2296.154 | 0.08280868
2644.53 | 0.073896 | 2307.692 | 0.08294734
2652.85 | 0.0741 | 2307.692 | 0.08294734
2661.01 | 0.074278 | 2319.231 | 0.08308596
2661.01 | 0.074278 | 2319.231 | 0.08308596
2672.04 | 0.074546 | 2319.231 | 0.08308596
2681.45 | 0.074753 | 2330.769 | 0.08322453
2681.45 | 0.074753 | 2330.769 | 0.08322453
2690.69 | 0.07496 | 2342.308 | 0.08336308
2699.3 | 0.075162 | 2342.308 | 0.08336308
2699.3 | 0.075162 | 2353.846 | 0.08350161
2709.63 | 0.075399 | 2353.846 | 0.08350161
2718.14 | 0.075599 | 2365.385 | 0.08364012
2718.14 | 0.075599 | 2365.385 | 0.08364012
2726.62 | 0.075789 | 2365.385 | 0.08364012
2735.99 | 0.076006 | 2376.923 | 0.08377862
2735.99 | 0.076006 | 2376.923 | 0.08377862
2743.27 | 0.076185 | 2388.462 | 0.08391713
2743.27 | 0.076185 | 2388.462 | 0.08391713
2753.58 | 0.076431 | 2400 | 0.08405564
2762.14 | 0.076613 | 2400 | 0.08405564
2762.14 | 0.076613 | 2411.538 | 0.08419418
2771 | 0.07683 | 2411.538 | 0.08419418
2780.14 | 0.077036 | 2411.538 | 0.08419418
2780.14 | 0.077036 | 2423.077 | 0.08433273
2789.13 | 0.077265 | 2423.077 | 0.08433273
2796.82 | 0.077439 | 2434.615 | 0.08447132
2796.82 | 0.077439 | 2434.615 | 0.08447132
2806.85 | 0.077666 | 2446.154 | 0.08460994
2815.81 | 0.077883 | 2446.154 | 0.08460994
2815.81 | 0.077883 | 2457.692 | 0.08474861
2824.1 | 0.078067 | 2457.692 | 0.08474861
2831.86 | 0.078259 | 2457.692 | 0.08474861
2831.86 | 0.078259 | 2469.231 | 0.08488734
2842.07 | 0.078484 | 2469.231 | 0.08488734
2852.31 | 0.078725 | 2480.769 | 0.08502613
2852.31 | 0.078725 | 2480.769 | 0.08502613
2859.27 | 0.078908 | 2492.308 | 0.08516499
2859.27 | 0.078908 | 2492.308 | 0.08516499
2867.83 | 0.079105 | 2503.846 | 0.08530392
2875.37 | 0.079289 | 2503.846 | 0.08530392
2875.37 | 0.079289 | 2503.846 | 0.08530392
2883.01 | 0.079455 | 2515.385 | 0.08544295
2892.72 | 0.079686 | 2515.385 | 0.08544295
2892.72 | 0.079686 | 2526.923 | 0.08558206
2901.87 | 0.079904 | 2526.923 | 0.08558206
2910.86 | 0.080125 | 2538.462 | 0.08572127
2910.86 | 0.080125 | 2538.462 | 0.08572127
2919.8 | 0.080339 | 2550 | 0.0858606
2928.98 | 0.080578 | 2550 | 0.0858606
2928.98 | 0.080578 | 2550 | 0.0858606
2937.39 | 0.080768 | 2561.538 | 0.08600003
2948.3 | 0.081018 | 2561.538 | 0.08600003
2948.3 | 0.081018 | 2573.077 | 0.08613959
2956.57 | 0.081207 | 2573.077 | 0.08613959
2965.05 | 0.081409 | 2584.615 | 0.08627929
2965.05 | 0.081409 | 2584.615 | 0.08627929
2975.53 | 0.081657 | 2584.615 | 0.08627929
2984.77 | 0.081865 | 2596.154 | 0.08641912
2984.77 | 0.081865 | 2596.154 | 0.08641912
2993.53 | 0.082071 | 2607.692 | 0.08655909
2993.53 | 0.082071 | 2607.692 | 0.08655909
3002.89 | 0.082307 | 2619.231 | 0.08669923
3010.88 | 0.082485 | 2619.231 | 0.08669923
3010.88 | 0.082485 | 2630.769 | 0.08683952
3020.79 | 0.082736 | 2630.769 | 0.08683952
3030.28 | 0.082969 | 2630.769 | 0.08683952
3030.28 | 0.082969 | 2642.308 | 0.08697999
3041.53 | 0.083334 | 2642.308 | 0.08697999
3050.57 | 0.083563 | 2653.846 | 0.08712063
3050.57 | 0.083563 | 2653.846 | 0.08712063
3059.73 | 0.083801 | 2665.385 | 0.08726146
3068.85 | 0.08401 | 2665.385 | 0.08726146
3068.85 | 0.08401 | 2676.923 | 0.08740248
3075.93 | 0.084196 | 2676.923 | 0.08740248
3082.95 | 0.084367 | 2676.923 | 0.08740248
3082.95 | 0.084367 | 2688.462 | 0.0875437
3092.03 | 0.084572 | 2688.462 | 0.0875437
3099.49 | 0.084758 | 2700 | 0.08768514
3099.49 | 0.084758 | 2700 | 0.08768514
3109.2 | 0.084992 | 2711.538 | 0.08782679
3109.2 | 0.084992 | 2711.538 | 0.08782679
3117.91 | 0.085213 | 2723.077 | 0.08796867
3125.41 | 0.085383 | 2723.077 | 0.08796867
3125.41 | 0.085383 | 2723.077 | 0.08796867
3134.64 | 0.085608 | 2734.615 | 0.08811079
3144.58 | 0.085845 | 2734.615 | 0.08811079
3144.58 | 0.085845 | 2746.154 | 0.08825314
3154.68 | 0.086071 | 2746.154 | 0.08825314
3162.09 | 0.086274 | 2757.692 | 0.08839575
3162.09 | 0.086274 | 2757.692 | 0.08839575
3170.66 | 0.086497 | 2769.231 | 0.08853862
3178.95 | 0.086671 | 2769.231 | 0.08853862
3178.95 | 0.086671 | 2769.231 | 0.08853862
3186.56 | 0.086828 | 2780.769 | 0.08868175
3197.44 | 0.087119 | 2780.769 | 0.08868175
3197.44 | 0.087119 | 2792.308 | 0.08882517
3205.01 | 0.087296 | 2792.308 | 0.08882517
3213.42 | 0.087547 | 2803.846 | 0.08896886
3213.42 | 0.087547 | 2803.846 | 0.08896886
3222.82 | 0.087771 | 2803.846 | 0.08896886
3229.76 | 0.087941 | 2815.385 | 0.08911285
3229.76 | 0.087941 | 2815.385 | 0.08911285
3238.58 | 0.088167 | 2826.923 | 0.08925715
3238.58 | 0.088167 | 2826.923 | 0.08925715
3246.79 | 0.088352 | 2838.462 | 0.08940175
3255.7 | 0.088594 | 2838.462 | 0.08940175
3255.7 | 0.088594 | 2850 | 0.08954668
3265.56 | 0.088845 | 2850 | 0.08954668
3275.29 | 0.089078 | 2850 | 0.08954668
3275.29 | 0.089078 | 2861.538 | 0.08969193
3285.25 | 0.089326 | 2861.538 | 0.08969193
3293.44 | 0.089502 | 2873.077 | 0.08983752
3293.44 | 0.089502 | 2873.077 | 0.08983752
3301.53 | 0.08974 | 2884.615 | 0.08998346
3310.27 | 0.089952 | 2884.615 | 0.08998346
3310.27 | 0.089952 | 2896.154 | 0.09012975
3318.73 | 0.090172 | 2896.154 | 0.09012975
3327.11 | 0.090381 | 2896.154 | 0.09012975
3327.11 | 0.090381 | 2907.692 | 0.09027642
3335 | 0.090573 | 2907.692 | 0.09027642
3345.23 | 0.090838 | 2919.231 | 0.09042345
3345.23 | 0.090838 | 2919.231 | 0.09042345
3355.32 | 0.091068 | 2930.769 | 0.09057087
3355.32 | 0.091068 | 2930.769 | 0.09057087
3362.68 | 0.091282 | 2942.308 | 0.09071869
3373.16 | 0.091526 | 2942.308 | 0.09071869
3373.16 | 0.091526 | 2942.308 | 0.09071869
3382.15 | 0.091745 | 2953.846 | 0.0908669
3393.69 | 0.092047 | 2953.846 | 0.0908669
3393.69 | 0.092047 | 2965.385 | 0.09101554
3402.82 | 0.092289 | 2965.385 | 0.09101554
3411.88 | 0.092495 | 2976.923 | 0.09116459
3411.88 | 0.092495 | 2976.923 | 0.09116459
3421.96 | 0.09277 | 2988.462 | 0.09131408
3429.77 | 0.092961 | 2988.462 | 0.09131408
3429.77 | 0.092961 | 2988.462 | 0.09131408
3438.51 | 0.093201 | 3000 | 0.09146401
3447.05 | 0.093411 | 3000 | 0.09146401
3447.05 | 0.093411 | 3011.538 | 0.0916144
3454.02 | 0.093607 | 3011.538 | 0.0916144
3463.85 | 0.093861 | 3023.077 | 0.09176525
3463.85 | 0.093861 | 3023.077 | 0.09176525
3471.59 | 0.094061 | 3023.077 | 0.09176525
3471.59 | 0.094061 | 3034.615 | 0.09191658
3479.95 | 0.094281 | 3034.615 | 0.09191658
3490.38 | 0.094547 | 3046.154 | 0.09206839
3490.38 | 0.094547 | 3046.154 | 0.09206839
3498.34 | 0.094752 | 3057.692 | 0.0922207
3506.65 | 0.094966 | 3057.692 | 0.0922207
3506.65 | 0.094966 | 3069.231 | 0.09237351
3516.57 | 0.095228 | 3069.231 | 0.09237351
3528.77 | 0.095553 | 3069.231 | 0.09237351
3528.77 | 0.095553 | 3080.769 | 0.09252685
3537.61 | 0.095791 | 3080.769 | 0.09252685
3546.91 | 0.096015 | 3092.308 | 0.09268071
3546.91 | 0.096015 | 3092.308 | 0.09268071
3554.63 | 0.096211 | 3103.846 | 0.09283512
3563.91 | 0.096457 | 3103.846 | 0.09283512
3563.91 | 0.096457 | 3115.385 | 0.09299007
3573.42 | 0.096711 | 3115.385 | 0.09299007
3583.56 | 0.096961 | 3115.385 | 0.09299007
3583.56 | 0.096961 | 3126.923 | 0.0931456
3591.95 | 0.097163 | 3126.923 | 0.0931456
3600.11 | 0.097422 | 3138.462 | 0.09330169
3600.11 | 0.097422 | 3138.462 | 0.09330169
3609.07 | 0.097619 | 3150 | 0.09345838
3609.07 | 0.097619 | 3150 | 0.09345838
3619.45 | 0.097907 | 3161.538 | 0.09361567
3627.69 | 0.098104 | 3161.538 | 0.09361567
3627.69 | 0.098104 | 3161.538 | 0.09361567
3635.9 | 0.09832 | 3173.077 | 0.09377357
3646.06 | 0.098597 | 3173.077 | 0.09377357
3646.06 | 0.098597 | 3184.615 | 0.09393209
3654.38 | 0.098801 | 3184.615 | 0.09393209
3664.33 | 0.099078 | 3196.154 | 0.09409126
3664.33 | 0.099078 | 3196.154 | 0.09409126
3673.32 | 0.099326 | 3207.692 | 0.09425108
3683.01 | 0.099572 | 3207.692 | 0.09425108
3683.01 | 0.099572 | 3207.692 | 0.09425108
3693.14 | 0.099848 | 3219.231 | 0.09441156
3702.93 | 0.100126 | 3219.231 | 0.09441156
3702.93 | 0.100126 | 3230.769 | 0.09457272
3712.73 | 0.100391 | 3230.769 | 0.09457272
3721.24 | 0.100619 | 3242.308 | 0.09473457
3721.24 | 0.100619 | 3242.308 | 0.09473457
3728.56 | 0.100823 | 3242.308 | 0.09473457
3728.56 | 0.100823 | 3253.846 | 0.09489713
3738.79 | 0.101118 | 3253.846 | 0.09489713
3749.15 | 0.101393 | 3265.385 | 0.09506041
3749.15 | 0.101393 | 3265.385 | 0.09506041
3758.01 | 0.101623 | 3276.923 | 0.09522443
3767.19 | 0.101862 | 3276.923 | 0.09522443
3767.19 | 0.101862 | 3288.462 | 0.09538919
3778.5 | 0.102174 | 3288.462 | 0.09538919
3787.06 | 0.102416 | 3288.462 | 0.09538919
3787.06 | 0.102416 | 3300 | 0.09555472
3796.98 | 0.102651 | 3300 | 0.09555472
3807.78 | 0.102965 | 3311.538 | 0.09572103
3807.78 | 0.102965 | 3311.538 | 0.09572103
3817.45 | 0.103228 | 3323.077 | 0.09588814
3828.12 | 0.103528 | 3323.077 | 0.09588814
3828.12 | 0.103528 | 3334.615 | 0.09605606
3837.73 | 0.103773 | 3334.615 | 0.09605606
3844.48 | 0.103962 | 3334.615 | 0.09605606
3844.48 | 0.103962 | 3346.154 | 0.0962248
3854.58 | 0.104268 | 3346.154 | 0.0962248
3864.82 | 0.104558 | 3357.692 | 0.09639439
3864.82 | 0.104558 | 3357.692 | 0.09639439
3873.7 | 0.104805 | 3369.231 | 0.09656484
3873.7 | 0.104805 | 3369.231 | 0.09656484
3882.31 | 0.105046 | 3380.769 | 0.09673617
3892.18 | 0.105308 | 3380.769 | 0.09673617
3892.18 | 0.105308 | 3380.769 | 0.09673617
3899.64 | 0.105518 | 3392.308 | 0.09690839
3911.35 | 0.10586 | 3392.308 | 0.09690839
3911.35 | 0.10586 | 3403.846 | 0.09708153
3920 | 0.106099 | 3403.846 | 0.09708153
3927.77 | 0.106318 | 3415.385 | 0.09725559
3927.77 | 0.106318 | 3415.385 | 0.09725559
3936.76 | 0.106569 | 3426.923 | 0.09743061
3944.67 | 0.106802 | 3426.923 | 0.09743061
3944.67 | 0.106802 | 3426.923 | 0.09743061
3954.9 | 0.107063 | 3438.462 | 0.0976066
3962.49 | 0.107298 | 3438.462 | 0.0976066
3962.49 | 0.107298 | 3450 | 0.09778357
3971.4 | 0.107533 | 3450 | 0.09778357
3980.17 | 0.1078 | 3461.538 | 0.09796156
3980.17 | 0.1078 | 3461.538 | 0.09796156
3989.02 | 0.108061 | 3473.077 | 0.09814057
3989.02 | 0.108061 | 3473.077 | 0.09814057
3997.63 | 0.10832 | 3473.077 | 0.09814057
4006.89 | 0.108579 | 3484.615 | 0.09832063
4006.89 | 0.108579 | 3484.615 | 0.09832063
4016 | 0.108844 | 3496.154 | 0.09850176
4025.62 | 0.109116 | 3496.154 | 0.09850176
4025.62 | 0.109116 | 3507.692 | 0.09868398
4033.18 | 0.109332 | 3507.692 | 0.09868398
4044.26 | 0.109655 | 3507.692 | 0.09868398
4044.26 | 0.109655 | 3519.231 | 0.09886731
4055.29 | 0.109973 | 3519.231 | 0.09886731
4066.16 | 0.110287 | 3530.769 | 0.09905179
4066.16 | 0.110287 | 3530.769 | 0.09905179
4074.04 | 0.110527 | 3542.308 | 0.09923742
4083.27 | 0.110799 | 3542.308 | 0.09923742
4083.27 | 0.110799 | 3553.846 | 0.09942423
4093.01 | 0.111082 | 3553.846 | 0.09942423
4102.7 | 0.111363 | 3553.846 | 0.09942423
4102.7 | 0.111363 | 3565.385 | 0.09961225
4112.63 | 0.111647 | 3565.385 | 0.09961225
4121.82 | 0.111928 | 3576.923 | 0.0998015
4121.82 | 0.111928 | 3576.923 | 0.0998015
4130.36 | 0.112165 | 3588.462 | 0.09999201
4130.36 | 0.112165 | 3588.462 | 0.09999201
4140.08 | 0.112475 | 3600 | 0.1001838
4147.8 | 0.112715 | 3600 | 0.1001838
4147.8 | 0.112715 | 3600 | 0.1001838
4156.81 | 0.112972 | 3611.538 | 0.1003769
4166.25 | 0.113264 | 3611.538 | 0.1003769
4166.25 | 0.113264 | 3623.077 | 0.1005713
4176.63 | 0.113571 | 3623.077 | 0.1005713
4185.41 | 0.11383 | 3634.615 | 0.1007671
4185.41 | 0.11383 | 3634.615 | 0.1007671
4194.67 | 0.114114 | 3646.154 | 0.1009643
4204.28 | 0.114418 | 3646.154 | 0.1009643
4204.28 | 0.114418 | 3646.154 | 0.1009643
4211.83 | 0.114637 | 3657.692 | 0.101163
4221.54 | 0.114912 | 3657.692 | 0.101163
4221.54 | 0.114912 | 3669.231 | 0.101363
4229.15 | 0.115161 | 3669.231 | 0.101363
4238.66 | 0.115449 | 3680.769 | 0.1015646
4238.66 | 0.115449 | 3680.769 | 0.1015646
4249.27 | 0.115768 | 3692.308 | 0.1017677
4249.27 | 0.115768 | 3692.308 | 0.1017677
4259.82 | 0.116102 | 3692.308 | 0.1017677
4268.19 | 0.116346 | 3703.846 | 0.1019723
4268.19 | 0.116346 | 3703.846 | 0.1019723
4277.57 | 0.11665 | 3715.385 | 0.1021785
4288.4 | 0.116976 | 3715.385 | 0.1021785
4288.4 | 0.116976 | 3726.923 | 0.1023863
4296.22 | 0.117243 | 3726.923 | 0.1023863
4304.76 | 0.117498 | 3726.923 | 0.1023863
4304.76 | 0.117498 | 3738.462 | 0.1025958
4312.32 | 0.117719 | 3738.462 | 0.1025958
4318.96 | 0.117956 | 3750 | 0.102807
4318.96 | 0.117956 | 3750 | 0.102807
4329.34 | 0.118273 | 3761.538 | 0.1030199
4341.42 | 0.118676 | 3761.538 | 0.1030199
4341.42 | 0.118676 | 3773.077 | 0.1032345
4350.55 | 0.11895 | 3773.077 | 0.1032345
4359.1 | 0.11922 | 3773.077 | 0.1032345
4359.1 | 0.11922 | 3784.615 | 0.103451
4368.35 | 0.119532 | 3784.615 | 0.103451
4368.35 | 0.119532 | 3796.154 | 0.1036693
4376.02 | 0.119757 | 3796.154 | 0.1036693
4385.32 | 0.120063 | 3807.692 | 0.1038895
4385.32 | 0.120063 | 3807.692 | 0.1038895
4394.11 | 0.12037 | 3819.231 | 0.1041116
4401.53 | 0.120596 | 3819.231 | 0.1041116
4401.53 | 0.120596 | 3819.231 | 0.1041116
4408.26 | 0.120838 | 3830.769 | 0.1043357
4417.92 | 0.12115 | 3830.769 | 0.1043357
4417.92 | 0.12115 | 3842.308 | 0.1045617
4424.51 | 0.121366 | 3842.308 | 0.1045617
4433.77 | 0.12167 | 3853.846 | 0.1047899
4433.77 | 0.12167 | 3853.846 | 0.1047899
4443.06 | 0.121979 | 3865.385 | 0.1050201
4451.83 | 0.122283 | 3865.385 | 0.1050201
4451.83 | 0.122283 | 3865.385 | 0.1050201
4459.13 | 0.122514 | 3876.923 | 0.1052525
4468.85 | 0.122843 | 3876.923 | 0.1052525
4468.85 | 0.122843 | 3888.462 | 0.105487
4478.61 | 0.123176 | 3888.462 | 0.105487
4486.92 | 0.123453 | 3900 | 0.1057238
4486.92 | 0.123453 | 3900 | 0.1057238
4495.41 | 0.123741 | 3911.538 | 0.1059629
4495.41 | 0.123741 | 3911.538 | 0.1059629
4504.17 | 0.124042 | 3911.538 | 0.1059629
4513.02 | 0.124346 | 3923.077 | 0.1062043
4513.02 | 0.124346 | 3923.077 | 0.1062043
4523.51 | 0.124723 | 3934.615 | 0.1064482
4531.8 | 0.125006 | 3934.615 | 0.1064482
4531.8 | 0.125006 | 3946.154 | 0.1066945
4541.5 | 0.125334 | 3946.154 | 0.1066945
4550.24 | 0.125638 | 3946.154 | 0.1066945
4550.24 | 0.125638 | 3957.692 | 0.1069433
4561.4 | 0.126017 | 3957.692 | 0.1069433
4567.39 | 0.126239 | 3969.231 | 0.1071946
4567.39 | 0.126239 | 3969.231 | 0.1071946
4577.7 | 0.126581 | 3980.769 | 0.1074486
4586.23 | 0.126883 | 3980.769 | 0.1074486
4586.23 | 0.126883 | 3992.308 | 0.1077053
4594.03 | 0.127153 | 3992.308 | 0.1077053
4602.44 | 0.127444 | 3992.308 | 0.1077053
4602.44 | 0.127444 | 4003.846 | 0.1079648
4611.67 | 0.127759 | 4003.846 | 0.1079648
4611.67 | 0.127759 | 4015.385 | 0.1082271
4620.28 | 0.128073 | 4015.385 | 0.1082271
4631.14 | 0.128458 | 4026.923 | 0.1084923
4631.14 | 0.128458 | 4026.923 | 0.1084923
4639.8 | 0.128769 | 4038.462 | 0.1087604
4648.52 | 0.129075 | 4038.462 | 0.1087604
4648.52 | 0.129075 | 4038.462 | 0.1087604
4659.17 | 0.129454 | 4050 | 0.1090316
4668.98 | 0.129821 | 4050 | 0.1090316
4668.98 | 0.129821 | 4061.538 | 0.109306
4677.05 | 0.130107 | 4061.538 | 0.109306
4686.65 | 0.130472 | 4073.077 | 0.1095835
4686.65 | 0.130472 | 4073.077 | 0.1095835
4694.57 | 0.13076 | 4084.615 | 0.1098644
4702.9 | 0.131069 | 4084.615 | 0.1098644
4702.9 | 0.131069 | 4084.615 | 0.1098644
4712.46 | 0.13144 | 4096.154 | 0.1101486
4723.74 | 0.131856 | 4096.154 | 0.1101486
4723.74 | 0.131856 | 4107.692 | 0.1104364
4731.73 | 0.132166 | 4107.692 | 0.1104364
4742.07 | 0.132553 | 4119.231 | 0.1107276
4742.07 | 0.132553 | 4119.231 | 0.1107276
4752.02 | 0.132928 | 4130.769 | 0.1110226
4752.02 | 0.132928 | 4130.769 | 0.1110226
4760.86 | 0.133265 | 4130.769 | 0.1110226
4769.33 | 0.133577 | 4142.308 | 0.1113213
4769.33 | 0.133577 | 4142.308 | 0.1113213
4779.23 | 0.133958 | 4153.846 | 0.1116239
4787.2 | 0.134284 | 4153.846 | 0.1116239
4787.2 | 0.134284 | 4165.385 | 0.1119305
4796.14 | 0.134633 | 4165.385 | 0.1119305
4806.02 | 0.135 | 4165.385 | 0.1119305
4806.02 | 0.135 | 4176.923 | 0.1122413
4813.86 | 0.135317 | 4176.923 | 0.1122413
4821.6 | 0.135615 | 4188.462 | 0.1125562
4821.6 | 0.135615 | 4188.462 | 0.1125562
4830.35 | 0.135952 | 4200 | 0.1128755
4837.3 | 0.13624 | 4200 | 0.1128755
4837.3 | 0.13624 | 4211.538 | 0.1131992
4845.91 | 0.13658 | 4211.538 | 0.1131992
4854.22 | 0.136903 | 4211.538 | 0.1131992
4854.22 | 0.136903 | 4223.077 | 0.1135276
4860.76 | 0.137157 | 4223.077 | 0.1135276
4860.76 | 0.137157 | 4234.615 | 0.1138608
4869.62 | 0.137531 | 4234.615 | 0.1138608
4876.68 | 0.137818 | 4246.154 | 0.1141989
4876.68 | 0.137818 | 4246.154 | 0.1141989
4886.44 | 0.138197 | 4257.692 | 0.114542
4896.1 | 0.138608 | 4257.692 | 0.114542
4896.1 | 0.138608 | 4257.692 | 0.114542
4905.51 | 0.13901 | 4269.231 | 0.1148904
4912.57 | 0.1393 | 4269.231 | 0.1148904
4912.57 | 0.1393 | 4280.769 | 0.1152441
4920.48 | 0.139633 | 4280.769 | 0.1152441
4931.07 | 0.140094 | 4292.308 | 0.1156033
4931.07 | 0.140094 | 4292.308 | 0.1156033
4939.18 | 0.140432 | 4303.846 | 0.1159683
4947.25 | 0.140768 | 4303.846 | 0.1159683
4947.25 | 0.140768 | 4303.846 | 0.1159683
4954.99 | 0.141091 | 4315.385 | 0.1163392
4963.19 | 0.141463 | 4315.385 | 0.1163392
4963.19 | 0.141463 | 4326.923 | 0.1167161
4971.7 | 0.141816 | 4326.923 | 0.1167161
4980.17 | 0.142201 | 4338.462 | 0.1170993
4980.17 | 0.142201 | 4338.462 | 0.1170993
4987.59 | 0.142524 | 4350 | 0.117489
4987.59 | 0.142524 | 4350 | 0.117489
4994.92 | 0.142847 | 4350 | 0.117489
5002.84 | 0.143202 | 4361.538 | 0.1178854
5002.84 | 0.143202 | 4361.538 | 0.1178854
5010.4 | 0.143545 | 4373.077 | 0.1182888
5017.84 | 0.143852 | 4373.077 | 0.1182888
5017.84 | 0.143852 | 4384.615 | 0.1186993
5026.35 | 0.144266 | 4384.615 | 0.1186993
5033.69 | 0.14459 | 4396.154 | 0.1191173
5033.69 | 0.14459 | 4396.154 | 0.1191173
5042.04 | 0.144962 | 4396.154 | 0.1191173
5050.28 | 0.145356 | 4407.692 | 0.119543
5050.28 | 0.145356 | 4407.692 | 0.119543
5060.48 | 0.145913 | 4419.231 | 0.1199767
5067.57 | 0.14625 | 4419.231 | 0.1199767
5067.57 | 0.14625 | 4430.769 | 0.1204187
5076.53 | 0.14667 | 4430.769 | 0.1204187
5086.17 | 0.147124 | 4430.769 | 0.1204187
5086.17 | 0.147124 | 4442.308 | 0.1208692
5095.92 | 0.147572 | 4442.308 | 0.1208692
5095.92 | 0.147572 | 4453.846 | 0.1213288
5105.76 | 0.148064 | 4453.846 | 0.1213288
5113.32 | 0.148415 | 4465.385 | 0.1217976
5113.32 | 0.148415 | 4465.385 | 0.1217976
5119.56 | 0.14874 | 4476.923 | 0.1222761
5128.12 | 0.149149 | 4476.923 | 0.1222761
5128.12 | 0.149149 | 4476.923 | 0.1222761
5137.96 | 0.149641 | 4488.462 | 0.1227647
5145.44 | 0.150025 | 4488.462 | 0.1227647
5145.44 | 0.150025 | 4500 | 0.1232638
5153.14 | 0.150404 | 4500 | 0.1232638
5161.07 | 0.150892 | 4511.538 | 0.1237739
5161.07 | 0.150892 | 4511.538 | 0.1237739
5167.33 | 0.151218 | 4523.077 | 0.1242955
5176.15 | 0.151689 | 4523.077 | 0.1242955
5176.15 | 0.151689 | 4523.077 | 0.1242955
5184.46 | 0.152131 | 4534.615 | 0.124829
5191.33 | 0.152497 | 4534.615 | 0.124829
5191.33 | 0.152497 | 4546.154 | 0.1253749
5197.66 | 0.152816 | 4546.154 | 0.1253749
5197.66 | 0.152816 | 4557.692 | 0.1259339
5204.43 | 0.153191 | 4557.692 | 0.1259339
5210.55 | 0.153514 | 4569.231 | 0.1265064
5210.55 | 0.153514 | 4569.231 | 0.1265064
5218.6 | 0.153952 | 4569.231 | 0.1265064
5225.42 | 0.154327 | 4580.769 | 0.1270931
5225.42 | 0.154327 | 4580.769 | 0.1270931
5233.31 | 0.15476 | 4592.308 | 0.1276947
5241.5 | 0.155211 | 4592.308 | 0.1276947
5241.5 | 0.155211 | 4603.846 | 0.1283119
5250.46 | 0.155719 | 4603.846 | 0.1283119
5257.67 | 0.156124 | 4615.385 | 0.1289453
5257.67 | 0.156124 | 4615.385 | 0.1289453
5265.61 | 0.156581 | 4615.385 | 0.1289453
5272.65 | 0.15698 | 4626.923 | 0.129596
5272.65 | 0.15698 | 4626.923 | 0.129596
5278.29 | 0.157315 | 4638.462 | 0.1302647
5284.18 | 0.157651 | 4638.462 | 0.1302647
5284.18 | 0.157651 | 4650 | 0.1309523
5290.19 | 0.158019 | 4650 | 0.1309523
5296.56 | 0.158411 | 4650 | 0.1309523
5296.56 | 0.158411 | 4661.538 | 0.13166
5304.03 | 0.158851 | 4661.538 | 0.13166
5304.03 | 0.158851 | 4673.077 | 0.1323889
5312.18 | 0.159354 | 4673.077 | 0.1323889
5318.48 | 0.159747 | 4684.615 | 0.1331401
5318.48 | 0.159747 | 4684.615 | 0.1331401
5324.32 | 0.16009 | 4696.154 | 0.133915
5331.5 | 0.160535 | 4696.154 | 0.133915
5331.5 | 0.160535 | 4696.154 | 0.133915
5337.25 | 0.160923 | 4707.692 | 0.1347151
5344.93 | 0.161401 | 4707.692 | 0.1347151
5344.93 | 0.161401 | 4719.231 | 0.1355419
5352.7 | 0.161908 | 4719.231 | 0.1355419
5360.03 | 0.162396 | 4730.769 | 0.1363969
5360.03 | 0.162396 | 4730.769 | 0.1363969
5369.47 | 0.16301 | 4742.308 | 0.1372821
5378.16 | 0.163598 | 4742.308 | 0.1372821
5378.16 | 0.163598 | 4742.308 | 0.1372821
5385.09 | 0.164073 | 4753.846 | 0.1381994
5395.25 | 0.164769 | 4753.846 | 0.1381994
5395.25 | 0.164769 | 4765.385 | 0.139151
5403.37 | 0.165359 | 4765.385 | 0.139151
5403.37 | 0.165359 | 4776.923 | 0.140139
5410.58 | 0.165874 | 4776.923 | 0.140139
5418.22 | 0.166423 | 4788.462 | 0.1411662
5418.22 | 0.166423 | 4788.462 | 0.1411662
5425.06 | 0.16694 | 4788.462 | 0.1411662
5433.82 | 0.167598 | 4800 | 0.1422356
5433.82 | 0.167598 | 4800 | 0.1422356
5443.85 | 0.168357 | 4811.538 | 0.1433502
5451.64 | 0.168946 | 4811.538 | 0.1433502
5451.64 | 0.168946 | 4823.077 | 0.1445138
5459.53 | 0.169515 | 4823.077 | 0.1445138
5466.35 | 0.170052 | 4834.615 | 0.1457306
5466.35 | 0.170052 | 4834.615 | 0.1457306
5471.84 | 0.170493 | 4834.615 | 0.1457306
5478.17 | 0.171001 | 4846.154 | 0.1470051
5478.17 | 0.171001 | 4846.154 | 0.1470051
5483.94 | 0.17148 | 4857.692 | 0.1483424
5491.03 | 0.17208 | 4857.692 | 0.1483424
5491.03 | 0.17208 | 4869.231 | 0.1497479
5498.97 | 0.172739 | 4869.231 | 0.1497479
5507.08 | 0.173443 | 4869.231 | 0.1497479
5507.08 | 0.173443 | 4880.769 | 0.151228
5517.27 | 0.174339 | 4880.769 | 0.151228
5517.27 | 0.174339 | 4892.308 | 0.1527898
5526.98 | 0.175196 | 4892.308 | 0.1527898
5534.43 | 0.175887 | 4903.846 | 0.1544414
5534.43 | 0.175887 | 4903.846 | 0.1544414
5542.52 | 0.176621 | 4915.385 | 0.1561952
5550.26 | 0.17735 | 4915.385 | 0.1561952
5550.26 | 0.17735 | 4915.385 | 0.1561952
5555.87 | 0.177866 | 4926.923 | 0.1580612
5563.37 | 0.178586 | 4926.923 | 0.1580612
5563.37 | 0.178586 | 4938.462 | 0.1600533
5570.31 | 0.179235 | 4938.462 | 0.1600533
5576.87 | 0.179852 | 4950 | 0.1621872
5576.87 | 0.179852 | 4950 | 0.1621872
5584.04 | 0.180508 | 4961.538 | 0.1644811
5592.12 | 0.181269 | 4961.538 | 0.1644811
5592.12 | 0.181269 | 4961.538 | 0.1644811
5598.14 | 0.181856 | 4973.077 | 0.1669572
5603.46 | 0.182384 | 4973.077 | 0.1669572
5603.46 | 0.182384 | 4984.615 | 0.1696419
5611.49 | 0.183161 | 4984.615 | 0.1696419
5611.49 | 0.183161 | 4996.154 | 0.1725668
5620.67 | 0.184055 | 4996.154 | 0.1725668
5627.61 | 0.184747 | 5007.692 | 0.1757876
5627.61 | 0.184747 | 5007.692 | 0.1757876
5634.7 | 0.185483 | 5007.692 | 0.1757876
5642.29 | 0.186282 | 5019.231 | 0.1793496
5642.29 | 0.186282 | 5019.231 | 0.1793496
5649.61 | 0.187052 | 5030.769 | 0.1833212
5656.39 | 0.187776 | 5030.769 | 0.1833212
5656.39 | 0.187776 | 5042.308 | 0.1877917
5662.53 | 0.188438 | 5042.308 | 0.1877917
5669.43 | 0.189197 | 5053.846 | 0.192872
5669.43 | 0.189197 | 5053.846 | 0.192872
5676.51 | 0.18998 | 5053.846 | 0.192872
5684.5 | 0.190852 | 5065.385 | 0.198682
5684.5 | 0.190852 | 5065.385 | 0.198682
5692.52 | 0.191699 | 5076.923 | 0.2056452
5699.98 | 0.192488 | 5076.923 | 0.2056452
5699.98 | 0.192488 | 5088.462 | 0.2140136
5706.09 | 0.193113 | 5088.462 | 0.2140136

## plot_tensile_strain_stress
0 | 1 | 2 | 3
-0.000120887 | 11.4786123 | 0 | 0
-0.000109896 | 12.43863297 | 0.0007692308 | 81.48693
-6.23e-05 | 14.71908337 | 0.001538462 | 105.6725
1.9e-05 | 17.68033656 | 0.002307692 | 111.1373
6.52e-05 | 21.3713936 | 0.003846154 | 112.7652
0.000120873 | 26.49320211 | 0.004615385 | 112.9591
0.000176554 | 32.16567849 | 0.005384615 | 113.1153
0.000254188 | 38.49978493 | 0.006923077 | 113.4089
0.000323848 | 45.68479251 | 0.007692308 | 113.5535
0.000407177 | 54.48217938 | 0.008461538 | 113.6972
0.000504043 | 65.08279626 | 0.01 | 113.9823
0.000608685 | 76.55658464 | 0.01076923 | 114.1237
0.000730313 | 89.00497779 | 0.01153846 | 114.2644
0.000862598 | 101.5875915 | 0.01230769 | 114.4043
0.001025074 | 114.6174312 | 0.01384615 | 114.6818
0.00122415 | 127.4559298 | 0.01461538 | 114.8195
0.001498676 | 139.9095221 | 0.01538462 | 114.9565
0.001868653 | 150.5811211 | 0.01692308 | 115.2281
0.002399419 | 158.7805243 | 0.01769231 | 115.3629
0.003159005 | 163.01415 | 0.01846154 | 115.4969
0.004075783 | 163.7661167 | 0.02 | 115.7629
0.005123751 | 162.6311504 | 0.02076923 | 115.8948
0.006164759 | 161.2912631 | 0.02153846 | 116.026
0.00721908 | 160.2527113 | 0.02230769 | 116.1565
0.008223693 | 159.9096554 | 0.02384615 | 116.4154
0.009235818 | 159.8697302 | 0.02461538 | 116.5438
0.010195845 | 160.2253328 | 0.02538462 | 116.6715
0.011145656 | 160.4787096 | 0.02692308 | 116.925
0.012118276 | 161.3434048 | 0.02769231 | 117.0507
0.013049484 | 161.898973 | 0.02846154 | 117.1757
0.014017297 | 162.765618 | 0.03 | 117.4237
0.014946739 | 163.424499 | 0.03076923 | 117.5468
0.015908782 | 164.089814 | 0.03153846 | 117.6692
0.016851217 | 164.8547274 | 0.03230769 | 117.7909
0.017820272 | 165.625346 | 0.03384615 | 118.0324
0.018769741 | 166.2921504 | 0.03461538 | 118.1522
0.019726154 | 166.8592392 | 0.03538462 | 118.2713
0.020706141 | 167.3291158 | 0.03692308 | 118.5077
0.021678318 | 168.1050175 | 0.03769231 | 118.6249
0.022668126 | 168.3737842 | 0.03846154 | 118.7416
0.023637422 | 168.7418512 | 0.04 | 118.9729
0.024631147 | 169.0121113 | 0.04076923 | 119.0877
0.025596594 | 169.3805477 | 0.04153846 | 119.2018
0.026588375 | 169.7540085 | 0.04230769 | 119.3154
0.027550963 | 170.0202836 | 0.04384615 | 119.5406
0.028518455 | 170.1848566 | 0.04461538 | 119.6524
0.029499577 | 170.4549045 | 0.04538462 | 119.7635
0.030478767 | 170.9311784 | 0.04692308 | 119.984
0.031457969 | 171.0986364 | 0.04769231 | 120.0933
0.032407169 | 171.2611204 | 0.04846154 | 120.2021
0.033412532 | 171.5367843 | 0.05 | 120.4179
0.0343879 | 171.6006788 | 0.05076923 | 120.525
0.03539031 | 171.8763816 | 0.05153846 | 120.6314
0.036364716 | 172.0439406 | 0.05230769 | 120.7374
0.03733721 | 172.4189423 | 0.05384615 | 120.9475
0.038337631 | 172.3837038 | 0.05461538 | 121.0517
0.039280327 | 172.4422796 | 0.05538462 | 121.1553
0.040278807 | 172.5104357 | 0.05692308 | 121.3609
0.041247504 | 172.573416 | 0.05769231 | 121.4629
0.042243064 | 172.640994 | 0.05846154 | 121.5643
0.043210819 | 172.808149 | 0.06 | 121.7654
0.044204428 | 172.8754184 | 0.06076923 | 121.8651
0.045142567 | 173.0376758 | 0.06153846 | 121.9643
0.046106567 | 173.0998458 | 0.06230769 | 122.0629
0.047098258 | 173.2715925 | 0.06384615 | 122.2586
0.048060374 | 173.2285334 | 0.06461538 | 122.3556
0.04905013 | 173.295045 | 0.06538462 | 122.4521
0.050010372 | 173.3564018 | 0.06692308 | 122.6434
0.050970642 | 173.3124924 | 0.06769231 | 122.7383
0.051929042 | 173.2680145 | 0.06846154 | 122.8327
0.052887473 | 173.4341595 | 0.07 | 123.0199
0.053844038 | 173.494608 | 0.07076923 | 123.1127
0.05479969 | 173.5548547 | 0.07153846 | 123.205
0.055782801 | 173.6198256 | 0.07230769 | 123.2967
0.056709202 | 173.7807416 | 0.07384615 | 123.4788
0.057690439 | 173.739468 | 0.07461538 | 123.569
0.058642423 | 173.7989044 | 0.07538462 | 123.6588
0.059594444 | 173.7521622 | 0.07692308 | 123.8368
0.060544619 | 173.811094 | 0.07769231 | 123.925
0.061522101 | 173.874729 | 0.07846154 | 124.0128
0.062443202 | 173.9285156 | 0.08 | 124.1868
0.063391614 | 174.200094 | 0.08076923 | 124.2731
0.064365381 | 174.0498624 | 0.08153846 | 124.359
0.065311972 | 174.001196 | 0.08230769 | 124.4443
0.066256732 | 174.0588129 | 0.08384615 | 124.6135
0.067201535 | 174.2233419 | 0.08461538 | 124.6974
0.068144512 | 174.280656 | 0.08538462 | 124.7809
0.069113664 | 174.3424866 | 0.08692308 | 124.9463
0.070082811 | 174.2970125 | 0.08769231 | 125.0283
0.071023076 | 174.3536144 | 0.08846154 | 125.1099
0.071936402 | 174.5129288 | 0.09 | 125.2717
0.072901888 | 174.466375 | 0.09076923 | 125.3518
0.0738135 | 174.410172 | 0.09153846 | 125.4316
0.074777177 | 174.4705636 | 0.09230769 | 125.5109
0.075713968 | 174.6340826 | 0.09384615 | 125.6681
0.076675815 | 174.8021348 | 0.09461538 | 125.746
0.077583995 | 174.6367568 | 0.09538462 | 125.8235
0.078544047 | 174.6963265 | 0.09692308 | 125.9772
0.079476394 | 174.751008 | 0.09769231 | 126.0534
0.080382035 | 174.8009713 | 0.09846154 | 126.1291
0.081446338 | 174.878626 | 0.1 | 126.2793
0.082349276 | 174.819435 | 0.1007692 | 126.3538
0.083332368 | 174.7740024 | 0.1015385 | 126.4278
0.084286919 | 174.9409128 | 0.1030769 | 126.5746
0.08524056 | 174.9989253 | 0.1038462 | 126.6473
0.086167604 | 175.0522334 | 0.1046154 | 126.7197
0.087092874 | 174.9960792 | 0.1053846 | 126.7916
0.088018203 | 175.0488824 | 0.1069231 | 126.9342
0.088941763 | 175.2106251 | 0.1076923 | 127.0049
0.089865384 | 175.2631254 | 0.1084615 | 127.0752
0.090787239 | 175.3152636 | 0.11 | 127.2145
0.091735617 | 175.2623925 | 0.1107692 | 127.2836
0.092655751 | 175.2043148 | 0.1115385 | 127.3522
0.09357595 | 175.2558024 | 0.1130769 | 127.4884
0.094494393 | 175.1970182 | 0.1138462 | 127.5559
0.095437444 | 175.142288 | 0.1146154 | 127.6229
0.096327844 | 175.188192 | 0.1153846 | 127.6896
0.097244671 | 175.23867 | 0.1169231 | 127.8218
0.098160659 | 175.509574 | 0.1176923 | 127.8874
0.099075808 | 175.228605 | 0.1184615 | 127.9525
0.100017266 | 175.172615 | 0.12 | 128.0816
0.100903598 | 175.217328 | 0.1207692 | 128.1456
0.101843338 | 175.160622 | 0.1215385 | 128.2093
0.102728054 | 175.09402 | 0.1230769 | 128.3354
0.103639035 | 175.03176 | 0.1238462 | 128.3979
0.104549187 | 174.969096 | 0.1246154 | 128.46
0.105431513 | 175.123544 | 0.1253846 | 128.5218
0.106367009 | 175.287448 | 0.1269231 | 128.6442
0.107247734 | 175.219254 | 0.1276923 | 128.7049
0.108154609 | 175.155384 | 0.1284615 | 128.7652
0.109078595 | 175.09425 | 0.13 | 128.8848
0.109983812 | 175.141194 | 0.1307692 | 128.944
0.11088821 | 175.187936 | 0.1315385 | 129.0029
0.111791791 | 175.01082 | 0.1330769 | 129.1196
0.112694556 | 175.056956 | 0.1338462 | 129.1774
0.113569728 | 175.322255 | 0.1346154 | 129.2349
0.114497645 | 175.148622 | 0.1353846 | 129.2921
0.115371241 | 175.07724 | 0.1369231 | 129.4053
0.116270782 | 175.01014 | 0.1376923 | 129.4614
0.117169514 | 175.055067 | 0.1384615 | 129.5172
0.11806744 | 175.099792 | 0.14 | 129.6277
0.11896456 | 175.031682 | 0.1407692 | 129.6825
0.119860875 | 175.188636 | 0.1415385 | 129.7369
0.120756389 | 175.007085 | 0.1430769 | 129.8448
0.121624537 | 175.04615 | 0.1438462 | 129.8982
0.122545013 | 174.981276 | 0.1446154 | 129.9513
0.12341161 | 175.019845 | 0.1453846 | 130.0041
0.12430395 | 174.94962 | 0.1469231 | 130.1087
0.125195495 | 174.992328 | 0.1476923 | 130.1605
0.126086246 | 175.034834 | 0.1484615 | 130.212
0.126976204 | 175.190677 | 0.15 | 130.3141
0.127865371 | 175.0056 | 0.1507692 | 130.3646
0.128727372 | 174.929044 | 0.1515385 | 130.4149
0.129614983 | 174.970543 | 0.1530769 | 130.5144
0.130501808 | 175.01184 | 0.1538462 | 130.5637
0.131387847 | 174.938894 | 0.1546154 | 130.6127
0.132273101 | 174.865544 | 0.1553846 | 130.6614
0.133131313 | 174.7872 | 0.1569231 | 130.7579
0.134032517 | 174.94479 | 0.1576923 | 130.8056
0.133708877 | 174.773874 | 0.1584615 | 130.8531
0.134783353 | 174.6184786 | 0.16 | 130.9472
0.135677301 | 174.660117 | 0.1607692 | 130.9938
0.13657045 | 174.7015507 | 0.1615385 | 131.0401
0.13751377 | 174.7516861 | 0.1630769 | 131.1318
0.138405281 | 174.9075487 | 0.1638462 | 131.1772
0.139346873 | 174.8424131 | 0.1646154 | 131.2223
0.140262165 | 174.6573458 | 0.1653846 | 131.2671
0.141176621 | 174.7019724 | 0.1669231 | 131.3559
0.142090241 | 174.7463886 | 0.1676923 | 131.3999
0.143003028 | 174.6752209 | 0.1684615 | 131.4436
0.143914982 | 174.7191107 | 0.17 | 131.5301
0.144800807 | 174.7583689 | 0.1707692 | 131.573
0.145736399 | 174.6905697 | 0.1715385 | 131.6156
0.146620613 | 174.8451018 | 0.1730769 | 131.6999
0.147554504 | 174.7766651 | 0.1738462 | 131.7416
0.148462318 | 174.7033921 | 0.1746154 | 131.7831
0.149394492 | 174.8663219 | 0.1753846 | 131.8243
0.150275479 | 175.0204448 | 0.1769231 | 131.9059
0.151205965 | 175.067051 | 0.1776923 | 131.9463
0.152085358 | 175.1046455 | 0.1784615 | 131.9864
0.15298907 | 175.3794925 | 0.18 | 132.0659
0.153891967 | 175.887823 | 0.1807692 | 132.1052
0.154794049 | 176.2800433 | 0.1815385 | 132.1443
0.155720342 | 176.6771058 | 0.1830769 | 132.2216
0.156595776 | 177.2996517 | 0.1838462 | 132.2599
0.157520402 | 177.4636634 | 0.1846154 | 132.2979
0.158419218 | 177.7404081 | 0.1853846 | 132.3357
0.159317227 | 177.9000923 | 0.1869231 | 132.4105
0.160214431 | 177.9424003 | 0.1876923 | 132.4475
0.161085941 | 177.8625893 | 0.1884615 | 132.4843
0.162006426 | 177.791211 | 0.19 | 132.5571
0.162901221 | 177.8326769 | 0.1907692 | 132.5931
0.1638945 | 177.8915931 | 0.1915385 | 132.6288
0.164787608 | 177.6967976 | 0.1930769 | 132.6996
0.165679919 | 177.7374097 | 0.1938462 | 132.7347
0.166546681 | 177.7734106 | 0.1946154 | 132.7695
0.167462156 | 177.8180022 | 0.1953846 | 132.804
0.168352085 | 177.8579827 | 0.1969231 | 132.8724
0.169216535 | 177.6564855 | 0.1976923 | 132.9062
0.17012957 | 177.5816745 | 0.1984615 | 132.9398
0.170992485 | 177.379034 | 0.2 | 133.0063
0.171928523 | 177.4263858 | 0.2007692 | 133.0391
0.172789888 | 177.1038341 | 0.2015385 | 133.0718
0.173699668 | 176.9081234 | 0.2030769 | 133.1364
0.174559509 | 176.8221575 | 0.2038462 | 133.1684
0.175443147 | 176.8592958 | 0.2046154 | 133.2001
0.176326005 | 176.8962237 | 0.2061538 | 133.2629
0.177208083 | 176.813553 | 0.2069231 | 133.2939
0.178089385 | 176.8499546 | 0.2076923 | 133.3247
0.17896991 | 177.005744 | 0.2084615 | 133.3553
0.179874088 | 177.2855677 | 0.21 | 133.4158
0.180777448 | 177.2061631 | 0.2107692 | 133.4458
0.181655611 | 177.1220071 | 0.2115385 | 133.4755
0.182508642 | 177.0331172 | 0.2130769 | 133.5342
0.183409627 | 177.0725625 | 0.2138462 | 133.5633
0.184261163 | 177.1031775 | 0.2146154 | 133.5921
0.185136273 | 177.0175537 | 0.2161538 | 133.6492
0.186010618 | 177.0519523 | 0.2169231 | 133.6774
0.1868842 | 177.0861403 | 0.2176923 | 133.7053
0.187781252 | 177.4863811 | 0.2184615 | 133.7331
0.188653289 | 177.2789366 | 0.22 | 133.788
0.189524566 | 177.3125954 | 0.2207692 | 133.8151
0.190395084 | 177.225071 | 0.2215385 | 133.8421
0.191288994 | 177.2624842 | 0.2230769 | 133.8953
0.19213385 | 177.2911255 | 0.2238462 | 133.9216
0.193002101 | 177.2025484 | 0.2246154 | 133.9477
0.193869599 | 177.2349441 | 0.2261538 | 133.9993
0.194736344 | 177.2671293 | 0.2269231 | 134.0248
0.195650428 | 177.5508506 | 0.2276923 | 134.0501
0.196491609 | 177.4568407 | 0.2284615 | 134.0752
0.197380089 | 177.3709362 | 0.23 | 134.1248
0.198267779 | 177.2845989 | 0.2307692 | 134.1493
0.199202601 | 177.328363 | 0.2315385 | 134.1736
0.200064739 | 177.237014 | 0.2330769 | 134.2216
0.200950051 | 177.2717371 | 0.2338462 | 134.2454
0.201858475 | 177.5552157 | 0.2346154 | 134.2689
0.202694452 | 177.3363004 | 0.2361538 | 134.3154
0.20357744 | 177.3703774 | 0.2369231 | 134.3383
0.204411982 | 177.3957818 | 0.2376923 | 134.3611
0.205293455 | 177.4294319 | 0.2384615 | 134.3836
0.206174153 | 177.3399689 | 0.24 | 134.4282
0.207054075 | 177.373078 | 0.2407692 | 134.4502
0.207909473 | 177.6479776 | 0.2415385 | 134.472
0.208740409 | 177.549228 | 0.2430769 | 134.5151
0.209618076 | 177.3351636 | 0.2438462 | 134.5364
0.210447594 | 177.3589043 | 0.2446154 | 134.5575
0.211323766 | 177.390838 | 0.2461538 | 134.5991
0.21219917 | 177.4225553 | 0.2469231 | 134.6196
0.213073809 | 177.4540563 | 0.2476923 | 134.64
0.213900467 | 177.6008106 | 0.2484615 | 134.6602
0.21477362 | 177.5080347 | 0.25 | 134.7
0.215622442 | 177.5347082 | 0.2507692 | 134.7196
0.216446997 | 177.5569898 | 0.2515385 | 134.7391
0.21731793 | 177.4631496 | 0.2530769 | 134.7775
0.218141088 | 177.4849137 | 0.2538462 | 134.7964
0.219010547 | 177.5148123 | 0.2546154 | 134.8152
0.219832314 | 177.5361612 | 0.2561538 | 134.8522
0.220606504 | 177.5489779 | 0.2569231 | 134.8705
0.221544114 | 177.5907274 | 0.2576923 | 134.8886
0.222480845 | 177.5073258 | 0.2584615 | 134.9065
0.223182818 | 177.6319749 | 0.26 | 134.9418
0.224118016 | 177.54793 | 0.2607692 | 134.9592
0.224818842 | 177.5471941 | 0.2615385 | 134.9764
0.225752512 | 177.462389 | 0.2630769 | 135.0104
0.226685311 | 177.628003 | 0.2638462 | 135.0272
0.22738434 | 177.6266823 | 0.2646154 | 135.0437
0.228315619 | 177.6665312 | 0.2661538 | 135.0764
0.22901351 | 177.7905663 | 0.2669231 | 135.0925
0.229943274 | 177.7042407 | 0.2676923 | 135.1084
0.230872174 | 177.8693869 | 0.2684615 | 135.1242
0.231568284 | 177.9932465 | 0.27 | 135.1552
0.232495676 | 178.1583927 | 0.2707692 | 135.1705
0.233190657 | 178.4085146 | 0.2715385 | 135.1856
0.234116547 | 178.7001569 | 0.2730769 | 135.2154
0.23504158 | 179.3715216 | 0.2738462 | 135.2301
0.235734794 | 179.3693237 | 0.2746154 | 135.2446
0.236658333 | 179.2816531 | 0.2761538 | 135.2731
0.237350427 | 179.4057759 | 0.2769231 | 135.2871
0.238272476 | 179.4443675 | 0.2776923 | 135.301
0.239193675 | 179.4827251 | 0.2784615 | 135.3148
0.239884017 | 179.3524521 | 0.28 | 135.3418
0.240803734 | 179.2630271 | 0.2807692 | 135.355
0.241722605 | 179.1731343 | 0.2815385 | 135.3682
0.242411204 | 179.5514189 | 0.2830769 | 135.394
0.2433286 | 179.4611167 | 0.2838462 | 135.4066
0.244016095 | 179.3292648 | 0.2846154 | 135.4192
0.244932021 | 179.3658388 | 0.2861538 | 135.4438
0.245847108 | 179.402179 | 0.2869231 | 135.4559
0.246532875 | 179.397291 | 0.2876923 | 135.4678
0.247446499 | 179.4331925 | 0.2884615 | 135.4796
0.24813117 | 179.2997617 | 0.29 | 135.5027
0.249043335 | 179.7199469 | 0.2907692 | 135.5141
0.24995467 | 179.4986164 | 0.2915385 | 135.5253
0.250637626 | 179.621248 | 0.2930769 | 135.5473
0.25154751 | 179.527554 | 0.2938462 | 135.5581
0.252229379 | 179.521321 | 0.2946154 | 135.5688
0.253137816 | 179.4268667 | 0.2961538 | 135.5897
0.254045429 | 179.5897907 | 0.2969231 | 135.5999
0.254725598 | 179.8409944 | 0.2976923 | 135.61
0.255631771 | 179.6166522 | 0.2984615 | 135.62
0.256537124 | 179.5208529 | 0.3 | 135.6395
0.257215601 | 179.5133626 | 0.3007692 | 135.649
0.258119521 | 179.6757018 | 0.3015385 | 135.6584
0.258796926 | 179.6679191 | 0.3030769 | 135.6768
0.259699419 | 179.7004873 | 0.3038462 | 135.6858
0.260601098 | 179.6030506 | 0.3046154 | 135.6947
0.261276824 | 179.5945954 | 0.3061538 | 135.7121
0.262177083 | 179.6263741 | 0.3069231 | 135.7205
0.263076532 | 179.6579189 | 0.3076923 | 135.7289
0.263750588 | 179.6488789 | 0.3092308 | 135.7452
0.264648623 | 179.5496878 | 0.31 | 135.7531
0.265321621 | 179.670565 | 0.3107692 | 135.7609
0.266218247 | 179.7012326 | 0.3115385 | 135.7686
0.26711407 | 179.6010474 | 0.3130769 | 135.7836
0.267785411 | 179.5909547 | 0.3138462 | 135.7909
0.268679832 | 179.6208329 | 0.3146154 | 135.7981
0.269350123 | 179.6103601 | 0.3161538 | 135.8121
0.270243146 | 179.6397997 | 0.3169231 | 135.8189
0.271135373 | 179.6690053 | 0.3176923 | 135.8256
0.27180402 | 179.7891807 | 0.3192308 | 135.8385
0.272694856 | 179.6867148 | 0.32 | 135.8448
0.273362462 | 179.6752771 | 0.3207692 | 135.851
0.274251911 | 179.7036055 | 0.3215385 | 135.857
0.275140569 | 179.6000285 | 0.3230769 | 135.8688
0.275806545 | 179.5879183 | 0.3238462 | 135.8745
0.276693823 | 179.7473335 | 0.3246154 | 135.88
0.277358766 | 179.7349309 | 0.3261538 | 135.8908
0.278244669 | 179.6300673 | 0.3269231 | 135.896
0.279129788 | 179.6569337 | 0.3276923 | 135.9011
0.279793113 | 179.6438587 | 0.3292308 | 135.9109
0.280676863 | 179.8026891 | 0.33 | 135.9156
0.281559832 | 179.6964804 | 0.3307692 | 135.9202
0.282221548 | 179.6828205 | 0.3315385 | 135.9247
0.283103155 | 179.5758517 | 0.3330769 | 135.9333
0.283983986 | 179.7340973 | 0.3338462 | 135.9375
0.2846441 | 179.7198526 | 0.3346154 | 135.9415
0.285523575 | 179.6118896 | 0.3361538 | 135.9492
0.286182675 | 179.9965777 | 0.3369231 | 135.9529
0.287060798 | 179.8882053 | 0.3376923 | 135.9565
0.287938151 | 179.9127326 | 0.3392308 | 135.9632
0.288595661 | 179.7641555 | 0.34 | 135.9665
0.289471669 | 179.6545551 | 0.3407692 | 135.9696
0.290128172 | 179.6388777 | 0.3415385 | 135.9726
0.29100284 | 179.7960706 | 0.3430769 | 135.9782
0.291876743 | 179.9532636 | 0.3438462 | 135.9809
0.292531669 | 179.8031953 | 0.3446154 | 135.9835
0.293404237 | 179.6919574 | 0.3461538 | 135.9883
0.294058164 | 179.6753151 | 0.3469231 | 135.9905
0.294929402 | 179.8319233 | 0.3476923 | 135.9926
0.295799882 | 179.8541114 | 0.3492308 | 135.9965
0.296452245 | 179.836972 | 0.35 | 135.9983
0.297321401 | 179.9933462 | 0.3507692 | 136
0.297972772 | 179.8412019 | 0.3515385 | 136.0016
0.298840608 | 179.8625128 | 0.3530769 | 136.0044
0.299707691 | 179.7486433 | 0.3538462 | 136.0057
0.30035751 | 179.7304513 | 0.3546154 | 136.0068
0.30122328 | 179.7509727 | 0.3561538 | 136.0088
0.301872115 | 179.7324005 | 0.3569231 | 136.0096
0.302736575 | 179.8878391 | 0.3576923 | 136.0104
0.303600288 | 179.7723322 | 0.3592308 | 136.0115
0.304247584 | 179.6176148 | 0.36 | 136.012
0.305109993 | 179.7725856 | 0.3607692 | 136.0123
0.305756313 | 179.7530485 | 0.3615385 | 136.0125
0.306617423 | 179.7720202 | 0.3630769 | 136.0126
0.307477792 | 179.6547589 | 0.3638462 | 136.0125
0.308122583 | 179.6345493 | 0.3646154 | 136.0124
0.308981659 | 179.6527316 | 0.3661538 | 136.0117
0.309625481 | 179.6321419 | 0.3669231 | 136.0112
0.310483267 | 179.5134771 | 0.3676923 | 136.0106
0.311340318 | 179.3943444 | 0.3692308 | 136.0091
0.311982625 | 179.5096076 | 0.37 | 136.0082
0.312838392 | 179.5265618 | 0.3707692 | 136.0073
0.313693428 | 179.543282 | 0.3715385 | 136.0062
0.314334225 | 179.521435 | 0.3730769 | 136.0037
0.315187983 | 179.5377166 | 0.3738462 | 136.0023
0.315827824 | 179.5154895 | 0.3746154 | 136.0009
0.316680308 | 179.6685889 | 0.3761538 | 135.9976
0.317532067 | 179.684315 | 0.3769231 | 135.9959
0.31817041 | 179.5241297 | 0.3776923 | 135.994
0.3190209 | 179.5393003 | 0.3792308 | 135.99
0.319658294 | 179.5161082 | 0.38 | 135.9879
0.320507521 | 179.5308402 | 0.3807692 | 135.9857
0.321356027 | 179.5453382 | 0.3815385 | 135.9833
0.321991934 | 179.7975361 | 0.3830769 | 135.9784
0.322839182 | 179.9499337 | 0.3838462 | 135.9758
0.323685713 | 180.2405527 | 0.3846154 | 135.9731
0.324531528 | 180.5314055 | 0.3861538 | 135.9674
0.32516542 | 180.5074532 | 0.3869231 | 135.9644
0.326009984 | 180.6599679 | 0.3876923 | 135.9614
0.32664294 | 180.6357232 | 0.3892308 | 135.9549
0.327486258 | 180.6493733 | 0.39 | 135.9516
0.328328866 | 180.6627894 | 0.3907692 | 135.9482
0.328960356 | 180.6379599 | 0.3915385 | 135.9446
0.329801723 | 180.6509375 | 0.3930769 | 135.9373
0.330432284 | 180.4865709 | 0.3938462 | 135.9335
0.331272415 | 180.4989929 | 0.3946154 | 135.9297
0.332111839 | 180.511181 | 0.3961538 | 135.9216
0.332740946 | 180.3458203 | 0.3969231 | 135.9175
0.333579139 | 180.4970484 | 0.3976923 | 135.9133
0.334416631 | 180.5085639 | 0.3992308 | 135.9045
0.33504429 | 180.3422968 | 0.4 | 135.9
0.335880556 | 180.6330912 | 0.4007692 | 135.8955
0.336716123 | 180.5040171 | 0.4023077 | 135.886
0.33734234 | 180.4769654 | 0.4030769 | 135.8812
0.338176687 | 180.347131 | 0.4038462 | 135.8763
0.338801991 | 180.3196115 | 0.4046154 | 135.8713
0.339635122 | 180.3294603 | 0.4061538 | 135.861
0.340467559 | 180.3390753 | 0.4069231 | 135.8557
0.341091432 | 180.310971 | 0.4076923 | 135.8504
0.341922659 | 180.6016777 | 0.4092308 | 135.8394
0.342753195 | 180.4699719 | 0.41 | 135.8338
0.343375644 | 180.3004007 | 0.4107692 | 135.8281
0.344204975 | 180.3089046 | 0.4123077 | 135.8165
0.344826521 | 180.2798353 | 0.4130769 | 135.8106
0.34565465 | 180.4291921 | 0.4138462 | 135.8045
0.346482093 | 180.1543235 | 0.4146154 | 135.7984
0.347102227 | 180.1245818 | 0.4161538 | 135.786
0.347928474 | 180.2734707 | 0.4169231 | 135.7796
0.348547711 | 180.1017357 | 0.4176923 | 135.7732
0.349372765 | 180.1085729 | 0.4192308 | 135.7601
0.350197139 | 180.1151762 | 0.42 | 135.7535
0.350814974 | 180.0844695 | 0.4207692 | 135.7467
0.35163816 | 180.2327736 | 0.4223077 | 135.733
0.352255106 | 180.0595474 | 0.4230769 | 135.726
0.353077108 | 179.9229294 | 0.4238462 | 135.7189
0.353898435 | 179.9283046 | 0.4246154 | 135.7118
0.354513987 | 179.8965453 | 0.4261538 | 135.6972
0.355334136 | 179.9014819 | 0.4269231 | 135.6899
0.356153612 | 179.9061846 | 0.4276923 | 135.6824
0.356767778 | 180.016711 | 0.4292308 | 135.6672
0.357586081 | 179.8781047 | 0.43 | 135.6596
0.358403714 | 179.8821348 | 0.4307692 | 135.6518
0.359016501 | 179.7060139 | 0.4323077 | 135.636
0.359832966 | 179.5661795 | 0.4330769 | 135.628
0.360648765 | 179.5693033 | 0.4338462 | 135.6199
0.3614639 | 179.715736 | 0.4346154 | 135.6118
0.362074814 | 179.8255606 | 0.4361538 | 135.5952
0.362888788 | 179.9719933 | 0.4369231 | 135.5869
0.363498833 | 179.6503119 | 0.4376923 | 135.5784
0.364311648 | 179.6524415 | 0.4392308 | 135.5613
0.365123803 | 179.6543372 | 0.44 | 135.5526
0.365732487 | 179.6195662 | 0.4407692 | 135.5438
0.366543489 | 179.4767494 | 0.4423077 | 135.5261
0.36715131 | 179.5858722 | 0.4430769 | 135.5171
0.367961163 | 179.4424121 | 0.4438462 | 135.5081
0.368770361 | 179.4430797 | 0.4446154 | 135.4989
0.369376829 | 179.4072561 | 0.4461538 | 135.4805
0.370184883 | 179.2626849 | 0.4469231 | 135.4711
0.370790495 | 179.2263934 | 0.4476923 | 135.4617
0.371597407 | 179.2260668 | 0.4492308 | 135.4426
0.372403669 | 179.660872 | 0.45 | 135.433
0.373209281 | 179.3699508 | 0.4507692 | 135.4233
0.373813065 | 179.1876311 | 0.4523077 | 135.4037
0.374617543 | 179.1863981 | 0.4530769 | 135.3938
0.375421375 | 179.1849312 | 0.4538462 | 135.3838
0.376023824 | 179.0016173 | 0.4546154 | 135.3737
0.376826527 | 179.2911251 | 0.4561538 | 135.3534
0.377428131 | 178.9614613 | 0.4569231 | 135.3431
0.378229707 | 178.9590002 | 0.4576923 | 135.3327
0.379030641 | 178.9563052 | 0.4592308 | 135.3118
0.379630921 | 178.9175869 | 0.46 | 135.3013
0.380430735 | 178.7681619 | 0.4607692 | 135.2907
0.381229909 | 179.0574943 | 0.4623077 | 135.2692
0.38182887 | 178.8717827 | 0.4630769 | 135.2584
0.382626928 | 178.8679766 | 0.4638462 | 135.2475
0.383225054 | 178.6815925 | 0.4646154 | 135.2365
0.384021999 | 178.5304131 | 0.4661538 | 135.2144
0.384818309 | 178.6726353 | 0.4669231 | 135.2032
0.385415126 | 178.4852571 | 0.4676923 | 135.192
0.386210328 | 178.6272454 | 0.4692308 | 135.1693
0.386806315 | 178.4392824 | 0.47 | 135.1578
0.387600412 | 178.4336927 | 0.4707692 | 135.1463
0.388393879 | 178.427869 | 0.4723077 | 135.1231
0.388988566 | 178.3864606 | 0.4730769 | 135.1114
0.389780933 | 178.2325327 | 0.4738462 | 135.0996
0.390374796 | 178.1906564 | 0.4746154 | 135.0878
0.391166066 | 178.1838387 | 0.4761538 | 135.0639
0.39195671 | 178.3247743 | 0.4769231 | 135.0518
0.392549283 | 178.1343259 | 0.4776923 | 135.0397
0.393338834 | 177.9786436 | 0.4792308 | 135.0153
0.394127763 | 177.9708024 | 0.48 | 135.003
0.394719051 | 177.9276689 | 0.4807692 | 134.9906
0.395506892 | 177.9193891 | 0.4823077 | 134.9657
0.396097365 | 177.8758754 | 0.4830769 | 134.9532
0.396884121 | 178.0158754 | 0.4838462 | 134.9405
0.397670259 | 177.8582048 | 0.4846154 | 134.9278
0.398259457 | 177.8141063 | 0.4861538 | 134.9023
0.399044515 | 177.8047154 | 0.4869231 | 134.8894
0.399828956 | 177.6459337 | 0.4876923 | 134.8764
0.400416884 | 177.6011627 | 0.4892308 | 134.8503
0.401200251 | 177.5909824 | 0.49 | 134.8372
0.401983004 | 177.7300467 | 0.4907692 | 134.824
0.402569667 | 177.5352123 | 0.4923077 | 134.7974
0.403351349 | 177.3746762 | 0.4930769 | 134.784
0.40393721 | 177.3288525 | 0.4938462 | 134.7706
0.404717825 | 177.3174441 | 0.4946154 | 134.7571
0.405497831 | 177.3058018 | 0.4961538 | 134.7299
0.406082436 | 177.2593934 | 0.4969231 | 134.7162
0.406861378 | 177.0971028 | 0.4976923 | 134.7024
0.407445187 | 177.0502266 | 0.4992308 | 134.6747
0.408223069 | 177.0375901 | 0.5 | 134.6608
0.409000347 | 177.0247197 | 0.5007692 | 134.6468
0.409582909 | 176.8266397 | 0.5023077 | 134.6186
0.41035913 | 176.8132137 | 0.5030769 | 134.6044
0.410940901 | 176.9161085 | 0.5038462 | 134.5901
0.41171607 | 177.204242 | 0.5053846 | 134.5614
0.412490638 | 176.8883794 | 0.5061538 | 134.547
0.413071171 | 176.6888082 | 0.5069231 | 134.5325
0.41384469 | 176.6742711 | 0.5076923 | 134.518
0.414424438 | 176.6253773 | 0.5092308 | 134.4887
0.415196912 | 176.6104016 | 0.51 | 134.474
0.41596879 | 176.4436082 | 0.5107692 | 134.4592
0.416547307 | 176.3940419 | 0.5123077 | 134.4294
0.417318144 | 176.6818538 | 0.5130769 | 134.4145
0.417895881 | 176.4802065 | 0.5138462 | 134.3995
0.41866568 | 176.3121265 | 0.5153846 | 134.3692
0.419434886 | 176.1435787 | 0.5161538 | 134.354
0.420011402 | 176.0929598 | 0.5169231 | 134.3388
0.420779574 | 176.0759666 | 0.5176923 | 134.3235
0.421355316 | 176.1773701 | 0.5192308 | 134.2927
0.422122456 | 176.0075357 | 0.52 | 134.2772
0.422889009 | 175.8372335 | 0.5207692 | 134.2616
0.423463538 | 175.7855619 | 0.5223077 | 134.2304
0.424420354 | 175.8009664 | 0.5230769 | 134.2147
0.424994004 | 175.9018435 | 0.5238462 | 134.1989
0.425758359 | 175.5771212 | 0.5253846 | 134.1672
0.426522131 | 175.5580812 | 0.5261538 | 134.1512
0.427094577 | 175.6586075 | 0.5269231 | 134.1352
0.427857329 | 175.6392459 | 0.5276923 | 134.1192
0.428429012 | 175.4327156 | 0.5292308 | 134.0869
0.429190747 | 175.5663998 | 0.53 | 134.0706
0.429951903 | 175.700084 | 0.5307692 | 134.0544
0.430522389 | 175.8003472 | 0.5323077 | 134.0216
0.431282532 | 176.0879544 | 0.5330769 | 134.0052
0.432042098 | 176.2217556 | 0.5338462 | 133.9887
0.432611394 | 176.3221065 | 0.5353846 | 133.9555
0.433369951 | 176.4559077 | 0.5361538 | 133.9388
0.433938492 | 176.4019261 | 0.5369231 | 133.9221
0.434696044 | 176.5356104 | 0.5376923 | 133.9053
0.435263831 | 176.3267994 | 0.5392308 | 133.8716
0.43602038 | 176.1509416 | 0.54 | 133.8546
0.436776357 | 176.129387 | 0.5407692 | 133.8376
0.437342964 | 175.9194941 | 0.5423077 | 133.8035
0.438097942 | 175.897384 | 0.5430769 | 133.7863
0.438663802 | 175.6868186 | 0.5438462 | 133.7691
0.439417784 | 175.6641529 | 0.5453846 | 133.7345
0.440171198 | 175.6412532 | 0.5461538 | 133.7171
0.440735886 | 175.4296937 | 0.5469231 | 133.6997
0.441488307 | 175.4062385 | 0.5476923 | 133.6822
0.442240163 | 175.3825494 | 0.5492308 | 133.6471
0.442803685 | 175.3257024 | 0.55 | 133.6294
0.443554553 | 175.3015746 | 0.5507692 | 133.6117
0.444117334 | 175.2443475 | 0.5523077 | 133.5762
0.444867217 | 175.0637529 | 0.5530769 | 133.5583
0.44542926 | 175.0060579 | 0.5538462 | 133.5404
0.44617816 | 174.9809361 | 0.5553846 | 133.5044
0.446926499 | 174.9555803 | 0.5561538 | 133.4864
0.447487387 | 174.8973005 | 0.5569231 | 133.4682
0.448234747 | 175.0280607 | 0.5576923 | 133.4501
0.44898155 | 174.8454778 | 0.5592308 | 133.4136
0.449541286 | 174.629854 | 0.56 | 133.3952
0.450287114 | 174.6032701 | 0.5607692 | 133.3769
0.45084612 | 174.3869738 | 0.5623077 | 133.3399
0.451590976 | 174.3598343 | 0.5630769 | 133.3214
0.452335277 | 174.332461 | 0.5638462 | 133.3028
0.45289314 | 174.4297417 | 0.5653846 | 133.2655
0.453636473 | 174.0872416 | 0.5661538 | 133.2468
0.454193611 | 174.0267689 | 0.5669231 | 133.228
0.454935978 | 173.9984014 | 0.5676923 | 133.2091
0.455677795 | 173.9698 | 0.5692308 | 133.1713
0.456233796 | 173.9087424 | 0.57 | 133.1523
0.456974651 | 174.0376313 | 0.5707692 | 133.1333
0.457529932 | 173.8182648 | 0.5723077 | 133.095
0.458269828 | 173.7887862 | 0.5730769 | 133.0758
0.459009177 | 173.6008232 | 0.5738462 | 133.0566
0.459747979 | 173.5707598 | 0.5753846 | 133.0179
0.460301723 | 173.3499897 | 0.5761538 | 132.9985
0.461039571 | 173.4779429 | 0.5769231 | 132.9791
0.461776876 | 173.447207 | 0.5776923 | 132.9596
0.462513637 | 173.2574311 | 0.5792308 | 132.9205
0.463065852 | 173.1942391 | 0.58 | 132.9008
0.463801664 | 173.003703 | 0.5807692 | 132.8811
0.464536936 | 172.9718267 | 0.5823077 | 132.8416
0.465088035 | 173.0671776 | 0.5830769 | 132.8218
0.465822361 | 173.0349797 | 0.5838462 | 132.8019
0.466372753 | 172.6519825 | 0.5853846 | 132.762
0.467106137 | 172.300038 | 0.5861538 | 132.7419
0.467838983 | 171.6280836 | 0.5869231 | 132.7218
0.468388266 | 171.0834148 | 0.5876923 | 132.7017
0.469120174 | 170.4093845 | 0.5892308 | 132.6613
0.469851547 | 170.0541358 | 0.59 | 132.641
0.470399726 | 169.8272546 | 0.5907692 | 132.6207
0.471130164 | 169.7911679 | 0.5923077 | 132.5799
0.471677642 | 169.8841503 | 0.5930769 | 132.5594
0.472407147 | 170.168512 | 0.5938462 | 132.5389
0.473136121 | 170.4531075 | 0.5953846 | 132.4977
0.473682502 | 170.5462654 | 0.5961538 | 132.4771
0.474410547 | 170.9918893 | 0.5969231 | 132.4564
0.474956233 | 171.0852226 | 0.5976923 | 132.4356
0.475683352 | 171.0487557 | 0.5992308 | 132.394
0.476409942 | 171.1730832 | 0.6 | 132.3731
0.476954538 | 171.4274448 | 0.6007692 | 132.3521
0.477680205 | 171.0681903 | 0.6023077 | 132.3101
0.47822411 | 170.8386191 | 0.6030769 | 132.289
0.478948857 | 170.6396034 | 0.6038462 | 132.2679
0.479673079 | 170.6016745 | 0.6053846 | 132.2255
0.480215902 | 170.3710215 | 0.6061538 | 132.2042
0.480939207 | 170.1707777 | 0.6069231 | 132.1829
0.481481343 | 170.2630584 | 0.6084615 | 132.1401
0.482203734 | 169.9002074 | 0.6092308 | 132.1187
0.482925604 | 169.8608166 | 0.61 | 132.0972
0.483466664 | 169.7905777 | 0.6107692 | 132.0756
0.484187623 | 169.5884627 | 0.6123077 | 132.0324
0.484728001 | 169.6801293 | 0.6130769 | 132.0107
0.485448051 | 169.6398613 | 0.6138462 | 131.989
0.486167584 | 169.436752 | 0.6153846 | 131.9454
0.486706893 | 169.3654606 | 0.6161538 | 131.9235
0.48742552 | 169.324403 | 0.6169231 | 131.9016
0.487964152 | 169.2527315 | 0.6184615 | 131.8576
0.488681877 | 169.0482187 | 0.6192308 | 131.8356
0.489399087 | 169.0063717 | 0.62 | 131.8135
0.489936657 | 168.7708063 | 0.6207692 | 131.7914
0.490652968 | 168.7284038 | 0.6223077 | 131.747
0.491189864 | 168.4921659 | 0.6230769 | 131.7247
0.491905278 | 168.6127507 | 0.6238462 | 131.7024
0.492620181 | 168.5696756 | 0.6253846 | 131.6576
0.493156023 | 168.3325313 | 0.6261538 | 131.6351
0.493870032 | 168.1250361 | 0.6269231 | 131.6126
0.494405205 | 168.0510838 | 0.6284615 | 131.5675
0.495118323 | 168.1709668 | 0.6292308 | 131.5449
0.495830933 | 167.9624775 | 0.63 | 131.5222
0.496365058 | 167.8879404 | 0.6307692 | 131.4995
0.49707678 | 167.6786908 | 0.6323077 | 131.4539
0.49761024 | 167.4392073 | 0.6330769 | 131.4311
0.498321077 | 167.3936761 | 0.6338462 | 131.4082
0.499031409 | 167.1831985 | 0.6353846 | 131.3623
0.499563828 | 167.1074333 | 0.6361538 | 131.3392
0.500273278 | 167.2260298 | 0.6369231 | 131.3162
0.500805036 | 166.9849674 | 0.6384615 | 131.2699
0.501513606 | 166.9382081 | 0.6392308 | 131.2467
0.502221675 | 166.725976 | 0.64 | 131.2235
0.502752398 | 166.6491582 | 0.6407692 | 131.2002
0.503459591 | 166.6016095 | 0.6423077 | 131.1535
0.503989657 | 166.5244116 | 0.6430769 | 131.1301
0.504695976 | 166.310776 | 0.6438462 | 131.1066
0.505401796 | 166.0966727 | 0.6453846 | 131.0596
0.505930834 | 166.0187145 | 0.6461538 | 131.036
0.506635783 | 165.8868358 | 0.6469231 | 131.0123
0.507340236 | 165.7878236 | 0.6484615 | 130.965
0.50786825 | 165.6593581 | 0.6492308 | 130.9412
0.508571835 | 165.593034 | 0.65 | 130.9174
0.509274925 | 165.4266076 | 0.6507692 | 130.8936
0.509801919 | 165.314014 | 0.6523077 | 130.8457
0.510504146 | 165.180223 | 0.6530769 | 130.8218
0.511030492 | 164.9837965 | 0.6538462 | 130.7978
0.511731857 | 164.9160513 | 0.6553846 | 130.7496
0.51243273 | 165.065064 | 0.6561538 | 130.7255
0.512958062 | 164.8678627 | 0.6569231 | 130.7013
0.513658077 | 164.6323202 | 0.6584615 | 130.6528
0.514182766 | 164.4511603 | 0.6592308 | 130.6285
0.514881924 | 164.3820994 | 0.66 | 130.6042
0.515580594 | 164.3127811 | 0.6607692 | 130.5798
0.516104276 | 164.3988513 | 0.6623077 | 130.5309
0.516802092 | 164.1279803 | 0.6630769 | 130.5064
0.517325135 | 163.8951172 | 0.6638462 | 130.4818
0.5180221 | 163.7407936 | 0.6653846 | 130.4326
0.51871858 | 163.6532906 | 0.6661538 | 130.4079
0.519240621 | 163.4698266 | 0.6669231 | 130.3832
0.519936253 | 163.6340386 | 0.6684615 | 130.3336
0.520631402 | 163.2933938 | 0.6692308 | 130.3088
0.521152446 | 163.0922246 | 0.67 | 130.2839
0.52184675 | 163.0201344 | 0.6707692 | 130.259
0.522367161 | 162.8183717 | 0.6723077 | 130.209
0.523060622 | 162.7119852 | 0.6730769 | 130.184
0.523753603 | 162.6390616 | 0.6738462 | 130.1589
0.524273023 | 162.4363925 | 0.6753846 | 130.1086
0.524965165 | 162.5826683 | 0.6761538 | 130.0834
0.525483956 | 162.2442175 | 0.6769231 | 130.0582
0.52617526 | 162.0348514 | 0.6784615 | 130.0076
0.526866087 | 162.0113387 | 0.6792308 | 129.9822
0.527383893 | 161.8580219 | 0.68 | 129.9568
0.528073885 | 161.6984351 | 0.6807692 | 129.9313
0.528591067 | 161.8329804 | 0.6823077 | 129.8803
0.529280227 | 161.3843034 | 0.6830769 | 129.8548
0.529968913 | 161.2916192 | 0.6838462 | 129.8291
0.530485115 | 161.1199363 | 0.6853846 | 129.7778
0.531172972 | 161.0437 | 0.6861538 | 129.7521
0.531860355 | 160.8650805 | 0.6869231 | 129.7263
0.532375583 | 160.7436272 | 0.6884615 | 129.6747
0.533062141 | 160.7176935 | 0.6892308 | 129.6488
0.533748227 | 160.4187226 | 0.69 | 129.6229
0.534262484 | 160.1770642 | 0.6907692 | 129.5969
0.534947747 | 160.0819823 | 0.6923077 | 129.5449
0.535461387 | 160.027569 | 0.6930769 | 129.5188
0.53614583 | 159.7952551 | 0.6938462 | 129.4927
0.536829805 | 159.8361654 | 0.6953846 | 129.4403
0.53734248 | 159.5416107 | 0.6961538 | 129.4141
0.538025637 | 159.3937467 | 0.6969231 | 129.3878
0.538708328 | 159.2283938 | 0.6984615 | 129.3351
0.53922004 | 159.0184 | 0.6992308 | 129.3088
0.539901916 | 158.8008586 | 0.7 | 129.2823
0.540413019 | 158.7103712 | 0.7015385 | 129.2294
0.541094082 | 158.6295325 | 0.7023077 | 129.2028
0.541774682 | 158.5312459 | 0.7030769 | 129.1762
0.542284828 | 158.4401474 | 0.7038462 | 129.1496
0.542964618 | 158.2036697 | 0.7053846 | 129.0962
0.543474158 | 158.0432243 | 0.7061538 | 129.0695
0.544153141 | 157.961023 | 0.7069231 | 129.0427
0.544831662 | 157.7751053 | 0.7084615 | 128.9891
0.545340252 | 157.5448333 | 0.7092308 | 128.9622
0.546017969 | 157.5480584 | 0.71 | 128.9353
0.546525956 | 157.3517523 | 0.7115385 | 128.8813
0.54720287 | 157.2508926 | 0.7123077 | 128.8542
0.547879326 | 157.080569 | 0.7130769 | 128.8272
0.548386368 | 156.8660577 | 0.7138462 | 128.8
0.549062025 | 156.8854997 | 0.7153846 | 128.7457
0.549568468 | 156.7224226 | 0.7161538 | 128.7185
0.550243326 | 156.5855093 | 0.7169231 | 128.6912
0.55091773 | 156.2747841 | 0.7184615 | 128.6366
0.551423234 | 156.0934434 | 0.7192308 | 128.6092
0.552096843 | 155.9728288 | 0.72 | 128.5818
0.552601751 | 155.7735578 | 0.7215385 | 128.5268
0.553274567 | 155.4958336 | 0.7223077 | 128.4993
0.55394693 | 155.4438087 | 0.7230769 | 128.4717
0.554450905 | 155.1913812 | 0.7238462 | 128.4441
0.555122478 | 155.1040016 | 0.7253846 | 128.3888
0.555625862 | 154.9380736 | 0.7261538 | 128.3611
0.556296646 | 154.7455244 | 0.7269231 | 128.3334
0.556966981 | 154.51767 | 0.7284615 | 128.2777
0.557469438 | 154.3683157 | 0.7292308 | 128.2499
0.558138987 | 154.2095949 | 0.73 | 128.222
0.558640855 | 154.0247629 | 0.7315385 | 128.1661
0.559309621 | 153.9703521 | 0.7323077 | 128.1381
0.559977939 | 153.6881483 | 0.7330769 | 128.11
0.560478886 | 153.5199455 | 0.7338462 | 128.082
0.561146424 | 153.3946117 | 0.7353846 | 128.0257
0.561646785 | 153.2083499 | 0.7361538 | 127.9975
0.562313544 | 153.1350643 | 0.7369231 | 127.9693
0.562979859 | 152.8508371 | 0.7384615 | 127.9127
0.563479304 | 152.7339516 | 0.7392308 | 127.8844
0.564144843 | 152.6246826 | 0.74 | 127.856
0.564809939 | 152.3568126 | 0.7415385 | 127.7992
0.565308471 | 152.0983881 | 0.7423077 | 127.7707
0.565972794 | 151.9881249 | 0.7430769 | 127.7422
0.566470747 | 151.8171414 | 0.7438462 | 127.7136
0.567134298 | 151.6005361 | 0.7453846 | 127.6564
0.56779741 | 151.4011535 | 0.7461538 | 127.6278
0.568294455 | 151.1763323 | 0.7469231 | 127.5991
0.568956798 | 151.1881748 | 0.7484615 | 127.5416
0.569453267 | 150.8744477 | 0.7492308 | 127.5128
0.570114844 | 150.6736557 | 0.75 | 127.4839
0.570775982 | 150.5786444 | 0.7515385 | 127.4262
0.57127155 | 150.2106556 | 0.7523077 | 127.3972
0.571931924 | 150.0618475 | 0.7530769 | 127.3683
0.572426919 | 149.7993587 | 0.7538462 | 127.3392
0.573086532 | 149.6144034 | 0.7553846 | 127.2811
0.573745709 | 149.4113249 | 0.7561538 | 127.252
0.574239807 | 149.041222 | 0.7569231 | 127.2228
0.574898225 | 148.9439213 | 0.7584615 | 127.1644
0.575391755 | 148.8396649 | 0.7592308 | 127.1352
0.576049415 | 148.6707336 | 0.76 | 127.1059
0.576706643 | 148.4302447 | 0.7615385 | 127.0472
0.577199281 | 148.254039 | 0.7623077 | 127.0178
0.577855754 | 148.1731745 | 0.7630769 | 126.9884
0.578511796 | 147.985073 | 0.7638462 | 126.9589
0.579003545 | 147.8615939 | 0.7653846 | 126.8999
0.579658835 | 147.5478692 | 0.7661538 | 126.8703
0.580150021 | 147.4238667 | 0.7669231 | 126.8407
0.580804561 | 147.2343969 | 0.7684615 | 126.7814
0.581458672 | 146.937234 | 0.7692308 | 126.7517
0.581948975 | 146.6692861 | 0.77 | 126.7219
0.582602338 | 146.4607281 | 0.7715385 | 126.6624
0.583092081 | 146.1741598 | 0.7723077 | 126.6325
0.583744698 | 145.8931115 | 0.7730769 | 126.6026
0.584396889 | 145.5936328 | 0.7738462 | 126.5727
0.584885754 | 145.3597122 | 0.7753846 | 126.5128
0.585537202 | 145.0952462 | 0.7761538 | 126.4828
0.58602551 | 144.6989382 | 0.7769231 | 126.4527
0.586676216 | 144.4335248 | 0.7784615 | 126.3925
0.587326499 | 144.1316602 | 0.7792308 | 126.3624
0.587813934 | 143.8959238 | 0.78 | 126.3322
0.588463478 | 143.7012259 | 0.7815385 | 126.2717
0.588950359 | 143.6270407 | 0.7823077 | 126.2415
0.589599165 | 143.2153427 | 0.7830769 | 126.2111
0.590247551 | 142.9112559 | 0.7838462 | 126.1808
0.590733564 | 142.6918796 | 0.7853846 | 126.12
0.591381215 | 142.3868981 | 0.7861538 | 126.0895
0.591866678 | 142.0584194 | 0.7869231 | 126.0591
0.592513596 | 141.8428994 | 0.7884615 | 125.998
0.593160095 | 141.9708244 | 0.7892308 | 125.9674
0.593644695 | 141.4964675 | 0.79 | 125.9368
0.594290464 | 141.0986999 | 0.7915385 | 125.8754
0.594935816 | 140.7909464 | 0.7923077 | 125.8447
0.595419557 | 140.4963109 | 0.7930769 | 125.814
0.596064181 | 140.2420647 | 0.7938462 | 125.7832
0.596547377 | 140.0011528 | 0.7953846 | 125.7215
0.597191274 | 139.8551172 | 0.7961538 | 125.6906
0.597834757 | 139.9815042 | 0.7969231 | 125.6597
0.598317098 | 139.8671338 | 0.7984615 | 125.5978
0.598959858 | 140.0662771 | 0.7992308 | 125.5668
0.599602204 | 140.2473468 | 0.8 | 125.5357
0.600083694 | 140.2237771 | 0.8015385 | 125.4735
0.600725319 | 140.3137771 | 0.8023077 | 125.4424
0.601206268 | 140.3083043 | 0.8030769 | 125.4112
0.601847174 | 140.3617478 | 0.8046154 | 125.3488
0.602487669 | 140.0315464 | 0.8053846 | 125.3175
0.602967771 | 139.5505317 | 0.8061538 | 125.2862
0.603607549 | 139.1460916 | 0.8069231 | 125.2549
0.604087115 | 138.7005544 | 0.8084615 | 125.1921
0.604726177 | 138.3498409 | 0.8092308 | 125.1606
0.605364832 | 137.8703315 | 0.81 | 125.1292
0.605843555 | 137.5881175 | 0.8115385 | 125.0661
0.606481496 | 137.1624079 | 0.8123077 | 125.0346
0.606959686 | 136.8243474 | 0.8130769 | 125.003
0.607596916 | 136.5260008 | 0.8146154 | 124.9397
0.60823374 | 136.2087912 | 0.8153846 | 124.908
0.608711092 | 135.8694529 | 0.8161538 | 124.8763
0.609347207 | 135.6800245 | 0.8169231 | 124.8445
0.609982918 | 135.8215172 | 0.8184615 | 124.7809
0.610459437 | 135.241807 | 0.8192308 | 124.7491
0.611094441 | 134.8671018 | 0.82 | 124.7172
0.61157043 | 134.5626475 | 0.8215385 | 124.6533
0.61220473 | 134.2975738 | 0.8223077 | 124.6214
0.612838627 | 134.3458185 | 0.8230769 | 124.5893
0.613313787 | 133.7818456 | 0.8246154 | 124.5252
0.613946982 | 133.3122695 | 0.8253846 | 124.4931
0.614421616 | 133.0243274 | 0.8261538 | 124.461
0.61505411 | 132.7940325 | 0.8269231 | 124.4288
0.615686204 | 132.5263215 | 0.8284615 | 124.3644
0.616160013 | 132.1261776 | 0.8292308 | 124.3322
0.616791409 | 131.7093252 | 0.83 | 124.2999
0.617264695 | 131.512137 | 0.8315385 | 124.2352
0.617895394 | 131.2797544 | 0.8323077 | 124.2028
0.618525696 | 130.9541647 | 0.8330769 | 124.1704
0.618998161 | 130.6260666 | 0.8346154 | 124.1055
0.619627768 | 130.2995237 | 0.8353846 | 124.073
0.620256979 | 130.0096542 | 0.8361538 | 124.0404
0.620728628 | 129.8663564 | 0.8369231 | 124.0079
0.621357147 | 129.7060167 | 0.8384615 | 123.9426
0.621828277 | 129.1525707 | 0.8392308 | 123.91
0.622456106 | 128.8796169 | 0.84 | 123.8773
0.62308354 | 128.829979 | 0.8415385 | 123.8118
0.623553858 | 128.7973069 | 0.8423077 | 123.779
0.624180604 | 128.8780555 | 0.8430769 | 123.7462
0.624650406 | 128.9572928 | 0.8446154 | 123.6805
0.625276466 | 129.1688664 | 0.8453846 | 123.6476
0.625902134 | 129.1188133 | 0.8461538 | 123.6147
0.626371128 | 128.898762 | 0.8469231 | 123.5817
0.626996111 | 128.7172698 | 0.8484615 | 123.5157
0.627464593 | 128.4217429 | 0.8492308 | 123.4826
0.628088894 | 128.2583184 | 0.85 | 123.4495
0.628712805 | 127.6632949 | 0.8515385 | 123.3833
0.629336327 | 127.0674293 | 0.8523077 | 123.3501
0.629803714 | 126.5073429 | 0.8530769 | 123.3169
0.630426557 | 126.172911 | 0.8546154 | 123.2504
0.631049012 | 125.6312106 | 0.8553846 | 123.2171
0.631515599 | 125.2761414 | 0.8561538 | 123.1838
0.632137377 | 124.8836525 | 0.8569231 | 123.1504
0.632758768 | 124.4529228 | 0.8584615 | 123.0836
0.633224558 | 124.0964968 | 0.8592308 | 123.0502
0.633845274 | 123.815429 | 0.86 | 123.0167
0.634310559 | 123.6090508 | 0.8615385 | 122.9496
0.634930602 | 123.2517325 | 0.8623077 | 122.9161
0.63555026 | 122.7617119 | 0.8630769 | 122.8825
0.636014752 | 122.4031807 | 0.8646154 | 122.8152
0.63663374 | 122.0820476 | 0.8653846 | 122.7815
0.637252344 | 121.7225977 | 0.8661538 | 122.7478
0.637716046 | 121.3627799 | 0.8669231 | 122.7141
0.638333982 | 120.9644664 | 0.8684615 | 122.6465
0.638797183 | 120.4143659 | 0.8692308 | 122.6127
0.639414451 | 120.1285964 | 0.87 | 122.5788
0.639877152 | 119.7670183 | 0.8715385 | 122.511
0.640493754 | 119.3665353 | 0.8723077 | 122.4771
0.641109976 | 119.0983685 | 0.8730769 | 122.4431
0.641571893 | 118.6595341 | 0.8746154 | 122.3751
0.642187451 | 118.2384337 | 0.8753846 | 122.341
0.642648872 | 117.7415656 | 0.8761538 | 122.3069
0.643263767 | 117.3192897 | 0.8769231 | 122.2728
0.643878285 | 116.9915981 | 0.8784615 | 122.2045
0.644338926 | 116.5502725 | 0.8792308 | 122.1703
0.644952784 | 116.1263065 | 0.88 | 122.1361
0.64541293 | 115.7030603 | 0.8815385 | 122.0675
0.646026129 | 115.4496806 | 0.8823077 | 122.0332
0.646638952 | 115.2531767 | 0.8830769 | 121.9988
0.647098323 | 114.6376361 | 0.8846154 | 121.9301
0.64771049 | 114.2109333 | 0.8853846 | 121.8956
0.648169369 | 113.6897431 | 0.8861538 | 121.8612
0.648780881 | 113.3001173 | 0.8869231 | 121.8267
0.649392019 | 112.8716426 | 0.8884615 | 121.7576
0.649850127 | 112.4062433 | 0.8892308 | 121.723
0.650460612 | 112.1682589 | 0.89 | 121.6884
0.651070725 | 111.6039093 | 0.8915385 | 121.6192
0.651528065 | 111.1753444 | 0.8923077 | 121.5845
0.652137527 | 110.6480339 | 0.8930769 | 121.5498
0.652746617 | 110.1584144 | 0.8946154 | 121.4802
0.653203192 | 109.7667335 | 0.8953846 | 121.4454
0.653811634 | 109.5258836 | 0.8961538 | 121.4106
0.654419706 | 108.9960555 | 0.8969231 | 121.3758
0.654875517 | 108.4875266 | 0.8984615 | 121.306
0.655482943 | 108.1682303 | 0.8992308 | 121.271
0.65593827 | 107.735756 | 0.9 | 121.2361
0.656545051 | 107.2805556 | 0.9015385 | 121.166
0.657151464 | 106.8054308 | 0.9023077 | 121.131
0.657757509 | 106.1366051 | 0.9030769 | 121.0959
0.658211802 | 105.4895523 | 0.9046154 | 121.0257
0.658817205 | 105.031659 | 0.9053846 | 120.9905
0.659422242 | 104.5344605 | 0.9061538 | 120.9553
0.65987578 | 104.2336622 | 0.9076923 | 120.8849
0.660480176 | 103.5804628 | 0.9084615 | 120.8496
0.661084208 | 103.0813491 | 0.9092308 | 120.8143
0.661536993 | 102.5273251 | 0.91 | 120.779
0.662140387 | 102.1238631 | 0.9115385 | 120.7083
0.662592693 | 101.4135369 | 0.9123077 | 120.6729
0.663195451 | 101.0864861 | 0.9130769 | 120.6374
0.663797845 | 100.6230168 | 0.9146154 | 120.5665
0.664399877 | 100.1394825 | 0.9153846 | 120.531
0.664851163 | 99.62086597 | 0.9161538 | 120.4954
0.665452561 | 99.07773087 | 0.9176923 | 120.4243
0.665903373 | 98.51906945 | 0.9184615 | 120.3887
0.666504139 | 97.99404888 | 0.9192308 | 120.353
0.667104544 | 97.50729829 | 0.92 | 120.3173
0.667554611 | 96.92736446 | 0.9215385 | 120.2459
0.668154386 | 96.34180732 | 0.9223077 | 120.2101
0.668603982 | 95.78016345 | 0.9230769 | 120.1744
0.669203128 | 95.27128957 | 0.9246154 | 120.1027
0.669801915 | 94.76173732 | 0.9253846 | 120.0669
0.67025077 | 94.1787684 | 0.9261538 | 120.031
0.670848931 | 93.62879119 | 0.9276923 | 119.9591
0.671446734 | 93.03894751 | 0.9284615 | 119.9231
0.671894852 | 92.61074275 | 0.9292308 | 119.8871
0.67249203 | 91.86282789 | 0.93 | 119.8511
0.67293968 | 91.19836285 | 0.9315385 | 119.779
0.673536235 | 90.60560104 | 0.9323077 | 119.7429
0.674132434 | 90.05131389 | 0.9330769 | 119.7068
0.67457935 | 89.60076653 | 0.9346154 | 119.6345
0.675174928 | 88.80946473 | 0.9353846 | 119.5983
0.675621378 | 88.23989395 | 0.9361538 | 119.562
0.676216336 | 87.5451677 | 0.9376923 | 119.4895
0.67681094 | 86.77084883 | 0.9384615 | 119.4532
0.677256661 | 86.1993073 | 0.9392308 | 119.4168
0.677850647 | 85.56114978 | 0.94 | 119.3805
0.67844428 | 84.92217353 | 0.9415385 | 119.3077
0.678889274 | 84.19101404 | 0.9423077 | 119.2712
0.679482291 | 83.47154168 | 0.9430769 | 119.2348
0.680074956 | 82.75115704 | 0.9446154 | 119.1618
0.680667271 | 82.14837183 | 0.9453846 | 119.1252
0.681111277 | 81.43394675 | 0.9461538 | 119.0887
0.681702978 | 80.8296557 | 0.9476923 | 119.0155
0.68229433 | 80.06631978 | 0.9484615 | 118.9788
0.682737614 | 79.27051847 | 0.9492308 | 118.9422
0.683328354 | 78.60439553 | 0.95 | 118.9055
0.683918745 | 77.85816537 | 0.9515385 | 118.832
0.68436131 | 77.23840356 | 0.9523077 | 118.7952
0.684951092 | 76.66903162 | 0.9530769 | 118.7584
0.6853932 | 76.00834193 | 0.9546154 | 118.6848
0.685982374 | 75.55670685 | 0.9553846 | 118.6479
0.686571201 | 75.04488024 | 0.9561538 | 118.611
0.687012594 | 74.26302678 | 0.9576923 | 118.5371
0.687600815 | 73.53103688 | 0.9584615 | 118.5002
0.688041753 | 72.80733694 | 0.9592308 | 118.4632
0.688629369 | 72.0736482 | 0.96 | 118.4261
0.68921664 | 71.27928256 | 0.9615385 | 118.352
0.689656867 | 70.27429212 | 0.9623077 | 118.3149
0.690243535 | 69.2785473 | 0.9630769 | 118.2778
0.690829859 | 68.32149352 | 0.9646154 | 118.2035
0.691269376 | 67.41329209 | 0.9653846 | 118.1663
0.691855099 | 66.43410623 | 0.9661538 | 118.1291
0.692294166 | 65.24432191 | 0.9676923 | 118.0546
0.692879289 | 64.08283047 | 0.9684615 | 118.0173
0.69346407 | 62.93994186 | 0.9692308 | 117.98
0.693902432 | 61.72660149 | 0.97 | 117.9426
0.694486615 | 60.42087561 | 0.9715385 | 117.8678
0.694924528 | 58.94467214 | 0.9723077 | 117.8304
0.695508115 | 57.49558318 | 0.9730769 | 117.793
0.696091361 | 55.98458632 | 0.9746154 | 117.718
0.696528573 | 54.42371714 | 0.9753846 | 117.6805
0.697111224 | 52.68844587 | 0.9761538 | 117.643
0.69754799 | 51.00396555 | 0.9776923 | 117.5678
0.698130048 | 49.30506954 | 0.9784615 | 117.5302
0.698711767 | 47.62427343 | 0.9792308 | 117.4926
0.699147835 | 45.63300797 | 0.98 | 117.4549
0.699728963 | 43.66645938 | 0.9815385 | 117.3795
0.700309753 | 41.37529475 | 0.9823077 | 117.3418
0.700745124 | 39.095923 | 0.9830769 | 117.3041
0.701325325 | 36.29562036 | 0.9846154 | 117.2285
0.701760255 | 32.37767377 | 0.9853846 | 117.1906
0.702339867 | 28.0163655 | 0.9861538 | 117.1528
0.702919143 | 23.89233798 | 0.9876923 | 117.077
0.70335338 | 20.69009327 | 0.9884615 | 117.0391
0.70393207 | 18.28817618 | 0.9892308 | 117.0012
0.704365867 | 16.58097725 | 0.99 | 116.9632
0.704943971 | 15.25490158 | 0.9915385 | 116.8872
0.705521742 | 14.30998869 | 0.9923077 | 116.8491
0.70595485 | 13.61729369 | 0.9930769 | 116.8111
0.706532037 | 13.33732882 | 0.9946154 | 116.7349
0.706964708 | 12.9618693 | 0.9953846 | 116.6967
0.707541313 | 12.52296611 | 0.9961538 | 116.6586
0.708117585 | 12.11603095 | 0.9976923 | 116.5822
0.708549571 | 11.73739886 | 0.9984615 | 116.544
0.709700622 | 10.98433182 | 1 | 116.4675