## summary
Progress | Start / End | Model | Params | Bounds | Experimental Data | Objectives | MOGA Summary | Reduction
770/10000 | Friday, 02/09/24, 11:57:20 | evpwdb | evp_s0 (init=7.044) | [0.0, 100.0] | creep/inl_1/AirBase_900_36_G22.csv (Calibration) | end_zero_tensile_stress | num_gens (10000) | Grouping Errors (name, type, labels)
| Sunday, 02/11/24, 11:38:02 |  | evp_R (init=16.18) | [0.0, 1e+03] | creep/inl_1/AirBase_900_31_G50.csv (Calibration) | area_creep_time_strain | population (100) | Reducing Errors (square_average)
|  |  | evp_d (init=6.795) | [0.0, 100.0] | creep/inl_1/AirBase_900_28_G45.csv (Calibration) | yield_point_tensile | offspring (50) | Reducing Objectives (square_average)
|  |  | evp_n (init=4.121) | [0.0, 100.0] | creep/inl_1/AirBase_900_26_G59.csv (Calibration) | end_creep_time | crossover (0.8)
|  |  | evp_eta (init=1.09e+03) | [0.0, 1e+04] | tensile/inl/AirBase_900_D10.csv (Calibration) | end_creep_strain | mutation (0.01)
|  |  | c_0 (init=118.8) | [0.0, 1e+03] |  | area_tensile_strain_stress
|  |  | c_1 (init=540.5) | [0.0, 1e+03]
|  |  | t_0 (init=572.4) | [0.0, 1e+03]
|  |  | t_1 (init=678.8) | [0.0, 1e+03]
|  |  | c_n (init=2.278) | [0.0, 20.0]
|  |  | t_n (init=16.87) | [0.0, 20.0]

## results
evp_s0 | evp_R | evp_d | evp_n | evp_eta | c_0 | c_1 | t_0 | t_1 | c_n | t_n | end_zero_tensile_stress | area_creep_time_strain | yield_point_tensile | end_creep_time | end_creep_strain | area_tensile_strain_stress | square_average
6.7052 | 16.144 | 19.597 | 3.8439 | 958.32 | 119.6 | 540.51 | 576.12 | 678.83 | 2.2905 | 16.814 | 0.43889 | 0.18238 | 0.072906 | 0.15658 | 0.089343 | 0.08657 | 0.2712
6.2547 | 16.175 | 24.537 | 3.8176 | 891.65 | 115.36 | 540.51 | 572.45 | 678.81 | 2.2784 | 16.834 | 0.39322 | 0.25284 | 0.10848 | 0.16694 | 0.032658 | 0.11216 | 0.27183
6.9722 | 16.188 | 20.372 | 3.8453 | 1039.7 | 124.3 | 540.51 | 572.79 | 678.83 | 2.2784 | 16.813 | 0.47762 | 0.091223 | 0.044131 | 0.17072 | 0.11256 | 0.066929 | 0.28468
7.14 | 15.89 | 19.232 | 3.8497 | 1040.4 | 119.11 | 540.51 | 576 | 678.83 | 2.2784 | 16.746 | 0.48891 | 0.18034 | 0.042814 | 0.034278 | 0.075582 | 0.066763 | 0.28473
6.7676 | 16.174 | 20.026 | 3.8154 | 1041.9 | 122.66 | 540.51 | 587.51 | 678.83 | 2.2784 | 16.871 | 0.47042 | 0.14008 | 0.049858 | 0.17879 | 0.067685 | 0.07068 | 0.28494
6.6576 | 16.175 | 20.123 | 3.8349 | 1040.6 | 121.72 | 540.51 | 590.49 | 678.88 | 2.2784 | 16.894 | 0.47788 | 0.13208 | 0.046687 | 0.12565 | 0.13425 | 0.068653 | 0.28652
6.9824 | 16.151 | 21.067 | 3.8186 | 956.53 | 115.8 | 540.51 | 615 | 678.29 | 2.2782 | 16.87 | 0.43449 | 0.2957 | 0.07831 | 0.038983 | 0.025902 | 0.090232 | 0.29269
7.1437 | 15.82 | 19.134 | 3.8321 | 976.07 | 121.75 | 540.51 | 575.05 | 678.83 | 2.2784 | 16.897 | 0.44107 | 0.13819 | 0.067585 | 0.26225 | 0.08153 | 0.083488 | 0.3006
7.1502 | 16.171 | 18.915 | 3.8527 | 1007.9 | 117.53 | 540.51 | 575.34 | 678.8 | 2.2782 | 16.833 | 0.4753 | 0.26351 | 0.052227 | 0.016178 | 0.033856 | 0.072502 | 0.30474
7.3268 | 16.231 | 24.468 | 3.8473 | 876.56 | 118.82 | 540.51 | 616.34 | 678.82 | 2.2806 | 16.87 | 0.39566 | 0.34915 | 0.10374 | 0.095027 | 0.061836 | 0.10849 | 0.31384
6.6654 | 16.164 | 19.653 | 3.8143 | 939.58 | 118.56 | 540.51 | 617.22 | 678.83 | 2.2795 | 16.871 | 0.41831 | 0.29438 | 0.087421 | 0.20048 | 0.040019 | 0.096994 | 0.32049
6.767 | 16.164 | 19.398 | 3.7948 | 1029.4 | 113.77 | 540.51 | 617.15 | 678.88 | 2.266 | 16.98 | 0.46908 | 0.30156 | 0.058185 | 0.024556 | 0.054648 | 0.076423 | 0.32379
9.2339 | 16.236 | 6.3801 | 4.1347 | 973.7 | 118.93 | 540.51 | 571.98 | 678.88 | 2.2678 | 16.83 | 0.56136 | 0.095227 | 0.015041 | 0.087815 | 0.026586 | 0.055559 | 0.33592
6.9722 | 16.164 | 20.025 | 3.8456 | 1041.3 | 118.56 | 540.51 | 572.79 | 678.89 | 2.2784 | 16.975 | 0.4894 | 0.30236 | 0.043658 | 0.016797 | 0.033884 | 0.066861 | 0.33874
9.1053 | 16.164 | 6.8003 | 4.1102 | 967.76 | 114.48 | 540.51 | 574.56 | 678.83 | 2.2461 | 16.875 | 0.55483 | 0.12855 | 0.019248 | 0.065493 | 0.12509 | 0.057517 | 0.34798
0.43556 | 16.154 | 21.187 | 4.1984 | 1038.6 | 118.77 | 540.51 | 572.92 | 678.83 | 2.2948 | 16.974 | 0.58587 | 0.10618 | 0.0081264 | 0.053548 | 0.059237 | 0.050052 | 0.36347
7.1717 | 16.164 | 18.736 | 3.8181 | 1072.7 | 117.51 | 540.51 | 575.05 | 678.83 | 2.2784 | 16.898 | 0.50026 | 0.32816 | 0.039384 | 0.010704 | 0.03 | 0.064422 | 0.36466
7.1819 | 16.183 | 6.8817 | 4.2183 | 979.38 | 118.98 | 540.51 | 575.83 | 678.83 | 2.2784 | 16.9 | 0.58452 | 0.13605 | 0.0088717 | 0.090878 | 0.04344 | 0.052875 | 0.37319
0.67049 | 16.207 | 28.779 | 3.9499 | 1203.7 | 117.93 | 540.51 | 622.2 | 678.83 | 2.2949 | 16.834 | 0.59787 | 0.12731 | 0.0059031 | 0.077405 | 0.021387 | 0.049642 | 0.3826
7.2095 | 15.841 | 19.111 | 3.8169 | 889.17 | 117.48 | 540.51 | 572.67 | 678.83 | 2.2784 | 16.898 | 0.39246 | 0.35455 | 0.10676 | 0.24514 | 0.14498 | 0.11238 | 0.38487
9.1502 | 16.164 | 7.4218 | 4.0917 | 939.54 | 113 | 540.51 | 615.53 | 678.88 | 2.2784 | 16.98 | 0.53642 | 0.17538 | 0.028615 | 0.10809 | 0.23398 | 0.062411 | 0.38965
7.0072 | 16.173 | 18.735 | 3.8616 | 1103.3 | 120.81 | 540.51 | 575.25 | 663.99 | 2.2839 | 16.901 | 0.52722 | 0.32703 | 0.024835 | 0.02004 | 0.060126 | 0.056171 | 0.3927
7.0409 | 16.03 | 6.7946 | 4.1916 | 981.31 | 118.98 | 540.51 | 523.82 | 678.83 | 2.2709 | 16.872 | 0.57435 | 0.19945 | 0.01102 | 0.14191 | 0.021388 | 0.053604 | 0.39325
7.5028 | 16.164 | 6.8916 | 4.1127 | 1039.1 | 117.54 | 540.51 | 572.47 | 678.83 | 2.2784 | 16.976 | 0.59259 | 0.15432 | 0.0078826 | 0.086744 | 0.10097 | 0.052725 | 0.39553
7.044 | 16.839 | 6.7949 | 4.1159 | 1090 | 117.95 | 540.51 | 572.43 | 678.83 | 2.2469 | 16.872 | 0.62066 | 0.090975 | 0.0023339 | 0.053551 | 0.03559 | 0.052401 | 0.40038
6.975 | 16.175 | 6.7929 | 4.1207 | 1086 | 118.84 | 540.51 | 573.33 | 678.83 | 2.2784 | 16.872 | 0.61922 | 0.097924 | 0.0024742 | 0.057711 | 0.039079 | 0.052318 | 0.40062
6.9162 | 16.191 | 6.936 | 4.13 | 1081.7 | 119.03 | 540.51 | 608.56 | 678.83 | 2.2891 | 19.389 | 0.62134 | 0.08674 | 0.0024191 | 0.055236 | 0.035911 | 0.052433 | 0.40068
7.1713 | 15.836 | 19.133 | 3.8345 | 1090.1 | 117.52 | 540.51 | 575.06 | 678.83 | 2.2784 | 16.898 | 0.5147 | 0.35863 | 0.031951 | 0.01016 | 0.059098 | 0.060367 | 0.4018
6.3755 | 16.164 | 19.783 | 3.8143 | 938 | 118.62 | 540.51 | 614.99 | 678.83 | 2.2785 | 16.871 | 0.4157 | 0.3756 | 0.089088 | 0.2524 | 0.086268 | 0.098203 | 0.40261
7.043 | 16.14 | 6.7949 | 4.1147 | 1092.5 | 120.48 | 540.51 | 572.43 | 678.83 | 2.2479 | 16.85 | 0.61104 | 0.11505 | 0.0022001 | 0.1101 | 0.037533 | 0.051798 | 0.40282
7.044 | 16.175 | 6.7949 | 4.1207 | 1090 | 118.84 | 540.51 | 572.2 | 672.24 | 2.2784 | 16.872 | 0.62199 | 0.092846 | 0.002122 | 0.056456 | 0.0401 | 0.052439 | 0.40305
7.044 | 16.175 | 6.7949 | 4.1207 | 1090 | 118.84 | 540.51 | 575.43 | 678.83 | 2.2784 | 16.872 | 0.62198 | 0.093029 | 0.0021232 | 0.056456 | 0.04027 | 0.052439 | 0.40308
7.044 | 16.175 | 6.7949 | 4.1207 | 1090 | 118.84 | 540.51 | 572.43 | 678.83 | 2.2784 | 16.872 | 0.62198 | 0.093029 | 0.0021232 | 0.056456 | 0.04027 | 0.052439 | 0.40308
7.044 | 16.175 | 6.7949 | 4.1207 | 1090 | 118.84 | 540.51 | 572.43 | 678.83 | 2.2784 | 15.15 | 0.62198 | 0.093029 | 0.0021232 | 0.056456 | 0.04027 | 0.052439 | 0.40308
7.044 | 16.175 | 6.7949 | 4.1207 | 1090 | 118.84 | 540.51 | 611.78 | 678.83 | 2.2784 | 16.872 | 0.62198 | 0.093029 | 0.0021232 | 0.056456 | 0.04027 | 0.052439 | 0.40308
7.044 | 16.175 | 6.7949 | 4.1207 | 1090 | 118.84 | 540.51 | 588.66 | 678.83 | 2.2784 | 16.872 | 0.62198 | 0.093029 | 0.0021232 | 0.056456 | 0.04027 | 0.052439 | 0.40308
7.044 | 16.175 | 6.7949 | 4.1207 | 1090 | 118.84 | 540.51 | 573.2 | 678.83 | 2.2784 | 15.084 | 0.62197 | 0.093167 | 0.0021251 | 0.056456 | 0.040394 | 0.052438 | 0.4031
7.044 | 16.175 | 6.7949 | 4.1207 | 1089.9 | 118.84 | 540.51 | 572.43 | 678.83 | 2.2784 | 16.88 | 0.62193 | 0.093508 | 0.0021296 | 0.056456 | 0.040704 | 0.052436 | 0.40314
7.044 | 16.175 | 6.7949 | 4.1207 | 1085.8 | 118.84 | 540.51 | 572.6 | 678.83 | 2.2784 | 16.872 | 0.61936 | 0.092317 | 0.0024544 | 0.061948 | 0.071106 | 0.052324 | 0.40377
1.3134 | 16.503 | 19.91 | 4.1623 | 935.38 | 115.19 | 540.51 | 616.29 | 678.93 | 2.7193 | 16.944 | 0.56189 | 0.17599 | 0.035526 | 0.080652 | 0.21646 | 0.062884 | 0.40527
6.9737 | 15.848 | 6.8778 | 4.2114 | 962.45 | 119.5 | 540.51 | 614.73 | 678.13 | 2.2784 | 16.9 | 0.56676 | 0.23667 | 0.012796 | 0.15771 | 0.046317 | 0.054303 | 0.40736
7.044 | 16.175 | 6.7949 | 4.1207 | 1089.3 | 118.84 | 540.51 | 575.38 | 678.83 | 2.2784 | 16.872 | 0.62156 | 0.10383 | 0.0021755 | 0.05603 | 0.070906 | 0.052419 | 0.40803
6.923 | 16.224 | 6.8678 | 4.1927 | 985.79 | 119.91 | 540.51 | 572.7 | 678.83 | 2.2598 | 16.85 | 0.57387 | 0.20812 | 0.01027 | 0.17756 | 0.035546 | 0.0531 | 0.40836
6.8009 | 16.175 | 6.977 | 4.1207 | 1094.6 | 118.84 | 540.51 | 572.47 | 678.83 | 2.2784 | 16.872 | 0.62359 | 0.10309 | 0.0019133 | 0.060044 | 0.070256 | 0.052481 | 0.41079
7.0398 | 16.175 | 6.7949 | 4.1207 | 1088.1 | 120.91 | 540.51 | 572.26 | 678.83 | 2.2784 | 16.873 | 0.61454 | 0.13572 | 0.0022733 | 0.10309 | 0.042379 | 0.0521 | 0.41122
7.0386 | 16.175 | 6.7949 | 4.1207 | 1089.9 | 118.78 | 540.51 | 572.48 | 678.83 | 2.2784 | 16.872 | 0.62211 | 0.11926 | 0.0021304 | 0.056063 | 0.06728 | 0.052444 | 0.41166
8.9529 | 16.195 | 7.0042 | 4.199 | 940.29 | 123.01 | 540.51 | 614.59 | 678.83 | 2.2853 | 16.901 | 0.55135 | 0.2315 | 0.015715 | 0.19046 | 0.12265 | 0.055251 | 0.4122
6.941 | 16.175 | 6.7949 | 4.1207 | 1091.4 | 116.16 | 540.51 | 572.03 | 678.83 | 2.2784 | 16.852 | 0.63022 | 0.072092 | 0.0020759 | 0.044238 | 0.091658 | 0.052817 | 0.41552
7.0956 | 16.175 | 6.7949 | 4.1148 | 1092.5 | 120.52 | 540.51 | 572.43 | 678.83 | 2.2784 | 16.852 | 0.61656 | 0.12622 | 0.0021687 | 0.094177 | 0.095951 | 0.052191 | 0.41688
7.044 | 16.175 | 6.7949 | 4.1207 | 1088.4 | 119.28 | 540.51 | 588.92 | 678.83 | 2.2784 | 16.872 | 0.6197 | 0.14258 | 0.0022447 | 0.06018 | 0.083775 | 0.052334 | 0.41775
7.044 | 16.175 | 6.7949 | 4.1207 | 1088.1 | 118.84 | 540.51 | 575.48 | 678.83 | 2.2784 | 16.872 | 0.62079 | 0.14451 | 0.0022717 | 0.049585 | 0.082759 | 0.052383 | 0.41832
6.9743 | 16.164 | 19.744 | 3.8825 | 1039.9 | 118.54 | 540.51 | 572.73 | 678.87 | 2.245 | 16.87 | 0.49774 | 0.39379 | 0.03739 | 0.011333 | 0.10923 | 0.063036 | 0.42024
7.0443 | 16.692 | 6.8508 | 4.0868 | 1091.6 | 118.85 | 540.51 | 572.43 | 678.83 | 2.2783 | 16.872 | 0.61316 | 0.16735 | 0.0037073 | 0.11303 | 0.027698 | 0.052263 | 0.42026
6.975 | 16.175 | 6.853 | 4.1207 | 1086.2 | 118.84 | 540.51 | 572.44 | 678.83 | 2.2784 | 16.872 | 0.61924 | 0.14248 | 0.0024643 | 0.055984 | 0.11092 | 0.052303 | 0.42193
0.72554 | 16.261 | 22.518 | 4.1607 | 1086.9 | 113.59 | 540.51 | 615.87 | 678.83 | 2.0711 | 16.874 | 0.57971 | 0.21394 | 0.0042047 | 0.024536 | 0.19396 | 0.048057 | 0.42239
6.9733 | 16.175 | 6.8529 | 4.1207 | 1043.3 | 118.84 | 540.51 | 572.43 | 678.83 | 2.2784 | 16.872 | 0.59214 | 0.22708 | 0.0072061 | 0.1453 | 0.029997 | 0.052443 | 0.42701
7.044 | 16.175 | 6.7949 | 4.1207 | 1088.1 | 123.02 | 540.51 | 575.44 | 678.83 | 2.2784 | 16.832 | 0.60808 | 0.13402 | 0.0022674 | 0.17841 | 0.071037 | 0.051806 | 0.42728
10.265 | 16.182 | 19.436 | 3.1348 | 2043.1 | 122.99 | 540.51 | 588.97 | 678.83 | 2.2709 | 16.794 | 0.58136 | 0.24234 | 0.0062936 | 0.16248 | 0.053499 | 0.04931 | 0.42844
7.0386 | 16.175 | 6.7949 | 4.1207 | 1090 | 122.96 | 540.51 | 572.43 | 678.83 | 2.2784 | 16.832 | 0.60935 | 0.1571 | 0.0021262 | 0.16935 | 0.075382 | 0.051862 | 0.43305
6.9297 | 16.163 | 6.9221 | 4.1006 | 1078.6 | 116.66 | 540.51 | 607.96 | 678.84 | 2.2784 | 16.872 | 0.61303 | 0.18368 | 0.0043037 | 0.071425 | 0.1301 | 0.052293 | 0.43432
6.7339 | 16.175 | 6.7949 | 4.1206 | 1089.9 | 118.03 | 540.51 | 572.49 | 678.83 | 2.2784 | 16.872 | 0.62289 | 0.1547 | 0.0023099 | 0.11027 | 0.089563 | 0.052479 | 0.43486
7.0344 | 16.146 | 6.7852 | 4.1215 | 1072.3 | 118.86 | 540.51 | 572.44 | 679.04 | 2.2784 | 19.359 | 0.61099 | 0.18527 | 0.0036375 | 0.11331 | 0.11853 | 0.052105 | 0.43725
6.3397 | 15.85 | 19.604 | 3.8326 | 1095.4 | 114.79 | 540.51 | 575.56 | 678.84 | 2.2782 | 16.93 | 0.51819 | 0.32461 | 0.032713 | 0.025473 | 0.24252 | 0.06083 | 0.43813
7.1489 | 16.175 | 6.8814 | 4.0952 | 1090.4 | 119.93 | 540.51 | 572.44 | 678.83 | 2.2784 | 16.807 | 0.61026 | 0.20889 | 0.0032831 | 0.1428 | 0.082714 | 0.051981 | 0.44599
7.1477 | 16.444 | 6.9965 | 4.1207 | 1088.2 | 121.59 | 540.51 | 573.13 | 678.83 | 2.2784 | 16.797 | 0.61409 | 0.17787 | 0.0021993 | 0.18075 | 0.058491 | 0.052092 | 0.44756
7.1329 | 16.175 | 6.7949 | 4.1124 | 1091.6 | 118.84 | 540.51 | 572.43 | 678.83 | 2.2784 | 16.872 | 0.62044 | 0.1695 | 0.0023175 | 0.048357 | 0.18542 | 0.052368 | 0.45314
7.0456 | 16.187 | 7.5603 | 4.1193 | 1091.1 | 118.84 | 540.51 | 571.18 | 678.83 | 2.219 | 16.845 | 0.6114 | 0.1973 | 0.0020873 | 0.18855 | 0.050629 | 0.051516 | 0.45351
7.044 | 16.178 | 6.7785 | 4.1207 | 1083.3 | 118.85 | 540.51 | 572.55 | 678.83 | 2.2784 | 16.874 | 0.6178 | 0.17186 | 0.0026608 | 0.053773 | 0.1939 | 0.052271 | 0.45444
7.4683 | 16.188 | 6.6647 | 4.094 | 1073.3 | 120.85 | 540.51 | 575.75 | 678.83 | 2.2786 | 16.9 | 0.59842 | 0.21651 | 0.0048789 | 0.19578 | 0.097388 | 0.051938 | 0.45551
6.379 | 15.859 | 6.8886 | 4.2137 | 972.24 | 119.03 | 540.51 | 615.77 | 678.83 | 2.2784 | 16.871 | 0.5726 | 0.30979 | 0.011503 | 0.17075 | 0.057379 | 0.053797 | 0.45931
6.9887 | 16.175 | 6.7935 | 4.1205 | 1060 | 121.65 | 540.51 | 572.16 | 678.83 | 2.2784 | 16.868 | 0.59493 | 0.21317 | 0.0050601 | 0.23983 | 0.027693 | 0.0518 | 0.46037
6.7388 | 16.178 | 7.6568 | 4.1982 | 1063.2 | 127.04 | 540.51 | 572.68 | 678.88 | 2.2732 | 16.871 | 0.60285 | 0.23697 | 0.0011272 | 0.17243 | 0.097121 | 0.051493 | 0.46141
1.9894 | 16.246 | 21.353 | 4.1262 | 1065.4 | 129.25 | 540.51 | 587.46 | 678.82 | 2.6773 | 16.746 | 0.61098 | 0.24402 | 0.0083871 | 0.072975 | 0.1478 | 0.051986 | 0.46278
6.9201 | 16.016 | 6.8622 | 4.1175 | 1037.7 | 121.96 | 540.51 | 570.74 | 678.83 | 2.621 | 16.872 | 0.62881 | 0.20272 | 0.0083349 | 0.13456 | 0.074619 | 0.055088 | 0.46327
1.3914 | 16.175 | 21.217 | 4.1221 | 1049.8 | 112.19 | 540.51 | 571.39 | 678.87 | 2.2784 | 16.867 | 0.58355 | 0.25517 | 0.012091 | 0.11274 | 0.2071 | 0.051316 | 0.46402
9.0054 | 16.234 | 7.251 | 3.8637 | 1178.5 | 118.25 | 540.51 | 588.04 | 678.83 | 2.7107 | 16.939 | 0.64885 | 0.14603 | 0.0086884 | 0.094987 | 0.09963 | 0.055862 | 0.46447
7.044 | 15.352 | 6.8787 | 4.1207 | 1090 | 118.84 | 540.51 | 588.01 | 678.83 | 2.2784 | 16.872 | 0.61797 | 0.17511 | 0.0021279 | 0.061308 | 0.2145 | 0.052048 | 0.46504
6.9777 | 16.175 | 6.7953 | 4.115 | 1037.3 | 118.9 | 540.51 | 572.43 | 678.83 | 2.2784 | 16.872 | 0.58639 | 0.30508 | 0.0085321 | 0.16295 | 0.047988 | 0.052816 | 0.46865
7.0445 | 16.175 | 6.7941 | 4.1207 | 1094.3 | 119.39 | 540.51 | 572.56 | 678.83 | 2.2784 | 16.872 | 0.623 | 0.1786 | 0.0018092 | 0.21355 | 0.058771 | 0.052504 | 0.47184
6.8832 | 15.847 | 6.6605 | 4.1194 | 1087.8 | 118.5 | 540.51 | 575.85 | 678.93 | 2.2786 | 16.901 | 0.61896 | 0.23097 | 0.0024571 | 0.11353 | 0.14381 | 0.052273 | 0.47277
6.4818 | 16.23 | 7.4695 | 4.0923 | 1117.6 | 115.51 | 540.51 | 605.52 | 678.83 | 2.2913 | 16.727 | 0.6385 | 0.14086 | 0.0016449 | 0.095255 | 0.19099 | 0.053198 | 0.47591
6.7449 | 16.175 | 6.7952 | 4.1033 | 1089.8 | 118.84 | 540.51 | 570.16 | 678.83 | 2.2784 | 15.225 | 0.61424 | 0.24714 | 0.0031752 | 0.13351 | 0.13483 | 0.052165 | 0.47711
7.0752 | 16.175 | 6.7955 | 4.1207 | 1090 | 119.16 | 540.51 | 572.44 | 678.83 | 2.2784 | 16.775 | 0.62116 | 0.17449 | 0.0021058 | 0.21966 | 0.11091 | 0.052402 | 0.47959
7.0519 | 16.177 | 6.887 | 4.1601 | 1086.2 | 120.06 | 540.51 | 572.27 | 678.83 | 2.2784 | 16.868 | 0.62976 | 0.21455 | 0.00092398 | 0.18461 | 0.039429 | 0.053039 | 0.48108
7.0423 | 16.175 | 6.7949 | 4.1207 | 1042.9 | 118.84 | 540.51 | 572.59 | 678.83 | 2.2784 | 16.872 | 0.59244 | 0.27792 | 0.0071894 | 0.14407 | 0.17574 | 0.052477 | 0.48266
7.2342 | 15.813 | 6.8289 | 4.2085 | 990.18 | 124.09 | 540.51 | 575.58 | 678.26 | 2.2784 | 16.9 | 0.57289 | 0.2273 | 0.0078912 | 0.30726 | 0.075006 | 0.05207 | 0.48267
7.0364 | 16.175 | 6.7949 | 4.1165 | 1051.9 | 120.19 | 540.51 | 572.43 | 678.83 | 2.2784 | 16.785 | 0.59283 | 0.29344 | 0.0062966 | 0.18392 | 0.096603 | 0.052142 | 0.48347
7.0751 | 16.175 | 6.9719 | 4.1207 | 1090 | 118.84 | 540.51 | 572.43 | 678.83 | 2.2784 | 15.126 | 0.62198 | 0.19051 | 0.0021028 | 0.21903 | 0.10459 | 0.052397 | 0.48482
2.4289 | 16.501 | 20.9 | 4.1115 | 1162 | 128.63 | 540.51 | 571.76 | 678.82 | 2.1939 | 16.885 | 0.58977 | 0.2338 | 0.00028533 | 0.11858 | 0.2673 | 0.050343 | 0.49054
0.98012 | 15.845 | 20.82 | 4.215 | 1087.5 | 119.06 | 540.51 | 575.79 | 678.83 | 2.2784 | 16.901 | 0.62135 | 0.30835 | 0.0013866 | 0.033352 | 0.10162 | 0.051098 | 0.49521
7.044 | 16.175 | 6.7949 | 4.1207 | 1044.5 | 118.84 | 540.51 | 572.43 | 678.83 | 2.2784 | 16.872 | 0.59325 | 0.28349 | 0.0069753 | 0.13975 | 0.20304 | 0.052421 | 0.49587
0.8583 | 16.242 | 23.618 | 4.1562 | 1060.4 | 128.6 | 540.51 | 567.02 | 678.84 | 2.777 | 16.863 | 0.62861 | 0.24242 | 0.0077755 | 0.063505 | 0.18889 | 0.05261 | 0.49646
7.044 | 16.175 | 6.855 | 4.1207 | 1090.1 | 118.84 | 540.51 | 587.77 | 678.83 | 2.2784 | 16.872 | 0.622 | 0.18538 | 0.002114 | 0.23426 | 0.13373 | 0.052425 | 0.49677
7.1286 | 15.843 | 6.5642 | 4.2124 | 1077.8 | 121.74 | 540.51 | 589.04 | 678.83 | 2.2784 | 16.904 | 0.63611 | 0.26351 | 0.0001494 | 0.12993 | 0.056462 | 0.054037 | 0.49706
7.4667 | 16.179 | 6.8868 | 4.1237 | 1110.3 | 122.17 | 540.51 | 588.39 | 678.83 | 2.2784 | 16.872 | 0.62669 | 0.27191 | 0.00064388 | 0.15868 | 0.053836 | 0.053064 | 0.49757
6.9246 | 16.175 | 6.9159 | 4.1199 | 1111.4 | 118.53 | 540.51 | 588.42 | 678.82 | 2.2784 | 16.872 | 0.63525 | 0.19598 | 0.00087265 | 0.2242 | 0.070365 | 0.053332 | 0.50001
7.0966 | 16.874 | 6.7949 | 4.1159 | 1090 | 118 | 540.51 | 572.43 | 678.83 | 2.2773 | 16.874 | 0.62618 | 0.18008 | 0.0023015 | 0.2602 | 0.071659 | 0.052798 | 0.50016
6.9894 | 16.175 | 6.7949 | 4.0964 | 1146.8 | 119.15 | 540.51 | 572.45 | 678.83 | 2.2784 | 17.048 | 0.6464 | 0.18845 | 0.00014401 | 0.21642 | 0.06476 | 0.054759 | 0.50738
0.72502 | 16.516 | 22.676 | 4.1001 | 1073.5 | 125.58 | 540.51 | 615.84 | 678.83 | 2.226 | 16.832 | 0.54697 | 0.22332 | 0.010915 | 0.39616 | 0.035943 | 0.04924 | 0.50982
0.59794 | 16.232 | 19.083 | 4.1175 | 1056.2 | 118.39 | 540.51 | 574.85 | 678.9 | 2.2783 | 16.98 | 0.568 | 0.39102 | 0.012554 | 0.14057 | 0.11363 | 0.051101 | 0.51096

## plot_tensile_strain_stress
0 | 1 | 2 | 3
-0.000120887 | 11.4786123 | 0 | 0
-0.000109896 | 12.43863297 | 0.0007692308 | 85.59412
-6.23e-05 | 14.71908337 | 0.001538462 | 112.1642
1.9e-05 | 17.68033656 | 0.002307692 | 118.2684
6.52e-05 | 21.3713936 | 0.003846154 | 120.2
0.000120873 | 26.49320211 | 0.004615385 | 120.4787
0.000176554 | 32.16567849 | 0.005384615 | 120.7136
0.000254188 | 38.49978493 | 0.006923077 | 121.1554
0.000323848 | 45.68479251 | 0.007692308 | 121.3702
0.000407177 | 54.48217938 | 0.008461538 | 121.5817
0.000504043 | 65.08279626 | 0.01 | 121.9954
0.000608685 | 76.55658464 | 0.01076923 | 122.1976
0.000730313 | 89.00497779 | 0.01153846 | 122.3967
0.000862598 | 101.5875915 | 0.01230769 | 122.593
0.001025074 | 114.6174312 | 0.01384615 | 122.9766
0.00122415 | 127.4559298 | 0.01461538 | 123.1642
0.001498676 | 139.9095221 | 0.01538462 | 123.349
0.001868653 | 150.5811211 | 0.01692308 | 123.7103
0.002399419 | 158.7805243 | 0.01769231 | 123.8869
0.003159005 | 163.01415 | 0.01846154 | 124.0609
0.004075783 | 163.7661167 | 0.02 | 124.4011
0.005123751 | 162.6311504 | 0.02076923 | 124.5675
0.006164759 | 161.2912631 | 0.02153846 | 124.7313
0.00721908 | 160.2527113 | 0.02230769 | 124.8927
0.008223693 | 159.9096554 | 0.02384615 | 125.2083
0.009235818 | 159.8697302 | 0.02461538 | 125.3626
0.010195845 | 160.2253328 | 0.02538462 | 125.5145
0.011145656 | 160.4787096 | 0.02692308 | 125.8117
0.012118276 | 161.3434048 | 0.02769231 | 125.957
0.013049484 | 161.898973 | 0.02846154 | 126.1001
0.014017297 | 162.765618 | 0.03 | 126.3799
0.014946739 | 163.424499 | 0.03076923 | 126.5167
0.015908782 | 164.089814 | 0.03153846 | 126.6515
0.016851217 | 164.8547274 | 0.03230769 | 126.7842
0.017820272 | 165.625346 | 0.03384615 | 127.0438
0.018769741 | 166.2921504 | 0.03461538 | 127.1707
0.019726154 | 166.8592392 | 0.03538462 | 127.2956
0.020706141 | 167.3291158 | 0.03692308 | 127.5401
0.021678318 | 168.1050175 | 0.03769231 | 127.6595
0.022668126 | 168.3737842 | 0.03846154 | 127.7772
0.023637422 | 168.7418512 | 0.04 | 128.0074
0.024631147 | 169.0121113 | 0.04076923 | 128.1198
0.025596594 | 169.3805477 | 0.04153846 | 128.2307
0.026588375 | 169.7540085 | 0.04230769 | 128.3398
0.027550963 | 170.0202836 | 0.04384615 | 128.5533
0.028518455 | 170.1848566 | 0.04461538 | 128.6576
0.029499577 | 170.4549045 | 0.04538462 | 128.7604
0.030478767 | 170.9311784 | 0.04692308 | 128.9614
0.031457969 | 171.0986364 | 0.04769231 | 129.0596
0.032407169 | 171.2611204 | 0.04846154 | 129.1564
0.033412532 | 171.5367843 | 0.05 | 129.3457
0.0343879 | 171.6006788 | 0.05076923 | 129.4382
0.03539031 | 171.8763816 | 0.05153846 | 129.5293
0.036364716 | 172.0439406 | 0.05230769 | 129.6191
0.03733721 | 172.4189423 | 0.05384615 | 129.7946
0.038337631 | 172.3837038 | 0.05461538 | 129.8804
0.039280327 | 172.4422796 | 0.05538462 | 129.9649
0.040278807 | 172.5104357 | 0.05692308 | 130.1302
0.041247504 | 172.573416 | 0.05769231 | 130.211
0.042243064 | 172.640994 | 0.05846154 | 130.2906
0.043210819 | 172.808149 | 0.06 | 130.4461
0.044204428 | 172.8754184 | 0.06076923 | 130.5221
0.045142567 | 173.0376758 | 0.06153846 | 130.597
0.046106567 | 173.0998458 | 0.06230769 | 130.6708
0.047098258 | 173.2715925 | 0.06384615 | 130.815
0.048060374 | 173.2285334 | 0.06461538 | 130.8855
0.04905013 | 173.295045 | 0.06538462 | 130.9549
0.050010372 | 173.3564018 | 0.06692308 | 131.0906
0.050970642 | 173.3124924 | 0.06769231 | 131.1569
0.051929042 | 173.2680145 | 0.06846154 | 131.2222
0.052887473 | 173.4341595 | 0.07 | 131.3499
0.053844038 | 173.494608 | 0.07076923 | 131.4123
0.05479969 | 173.5548547 | 0.07153846 | 131.4737
0.055782801 | 173.6198256 | 0.07230769 | 131.5342
0.056709202 | 173.7807416 | 0.07384615 | 131.6525
0.057690439 | 173.739468 | 0.07461538 | 131.7103
0.058642423 | 173.7989044 | 0.07538462 | 131.7673
0.059594444 | 173.7521622 | 0.07692308 | 131.8785
0.060544619 | 173.811094 | 0.07769231 | 131.9329
0.061522101 | 173.874729 | 0.07846154 | 131.9865
0.062443202 | 173.9285156 | 0.08 | 132.0911
0.063391614 | 174.200094 | 0.08076923 | 132.1422
0.064365381 | 174.0498624 | 0.08153846 | 132.1926
0.065311972 | 174.001196 | 0.08230769 | 132.2422
0.066256732 | 174.0588129 | 0.08384615 | 132.3391
0.067201535 | 174.2233419 | 0.08461538 | 132.3864
0.068144512 | 174.280656 | 0.08538462 | 132.4331
0.069113664 | 174.3424866 | 0.08692308 | 132.5242
0.070082811 | 174.2970125 | 0.08769231 | 132.5687
0.071023076 | 174.3536144 | 0.08846154 | 132.6125
0.071936402 | 174.5129288 | 0.09 | 132.6981
0.072901888 | 174.466375 | 0.09076923 | 132.74
0.0738135 | 174.410172 | 0.09153846 | 132.7812
0.074777177 | 174.4705636 | 0.09230769 | 132.8217
0.075713968 | 174.6340826 | 0.09384615 | 132.901
0.076675815 | 174.8021348 | 0.09461538 | 132.9397
0.077583995 | 174.6367568 | 0.09538462 | 132.9778
0.078544047 | 174.6963265 | 0.09692308 | 133.0522
0.079476394 | 174.751008 | 0.09769231 | 133.0886
0.080382035 | 174.8009713 | 0.09846154 | 133.1243
0.081446338 | 174.878626 | 0.1 | 133.1943
0.082349276 | 174.819435 | 0.1007692 | 133.2284
0.083332368 | 174.7740024 | 0.1015385 | 133.262
0.084286919 | 174.9409128 | 0.1030769 | 133.3277
0.08524056 | 174.9989253 | 0.1038462 | 133.3597
0.086167604 | 175.0522334 | 0.1046154 | 133.3913
0.087092874 | 174.9960792 | 0.1053846 | 133.4223
0.088018203 | 175.0488824 | 0.1069231 | 133.483
0.088941763 | 175.2106251 | 0.1076923 | 133.5126
0.089865384 | 175.2631254 | 0.1084615 | 133.5417
0.090787239 | 175.3152636 | 0.11 | 133.5986
0.091735617 | 175.2623925 | 0.1107692 | 133.6264
0.092655751 | 175.2043148 | 0.1115385 | 133.6537
0.09357595 | 175.2558024 | 0.1130769 | 133.7071
0.094494393 | 175.1970182 | 0.1138462 | 133.7331
0.095437444 | 175.142288 | 0.1146154 | 133.7587
0.096327844 | 175.188192 | 0.1153846 | 133.784
0.097244671 | 175.23867 | 0.1169231 | 133.8332
0.098160659 | 175.509574 | 0.1176923 | 133.8572
0.099075808 | 175.228605 | 0.1184615 | 133.8808
0.100017266 | 175.172615 | 0.12 | 133.9269
0.100903598 | 175.217328 | 0.1207692 | 133.9494
0.101843338 | 175.160622 | 0.1215385 | 133.9716
0.102728054 | 175.09402 | 0.1230769 | 134.0147
0.103639035 | 175.03176 | 0.1238462 | 134.0358
0.104549187 | 174.969096 | 0.1246154 | 134.0565
0.105431513 | 175.123544 | 0.1253846 | 134.0769
0.106367009 | 175.287448 | 0.1269231 | 134.1166
0.107247734 | 175.219254 | 0.1276923 | 134.136
0.108154609 | 175.155384 | 0.1284615 | 134.1551
0.109078595 | 175.09425 | 0.13 | 134.1922
0.109983812 | 175.141194 | 0.1307692 | 134.2103
0.11088821 | 175.187936 | 0.1315385 | 134.2281
0.111791791 | 175.01082 | 0.1330769 | 134.2629
0.112694556 | 175.056956 | 0.1338462 | 134.2798
0.113569728 | 175.322255 | 0.1346154 | 134.2964
0.114497645 | 175.148622 | 0.1353846 | 134.3127
0.115371241 | 175.07724 | 0.1369231 | 134.3446
0.116270782 | 175.01014 | 0.1376923 | 134.3601
0.117169514 | 175.055067 | 0.1384615 | 134.3754
0.11806744 | 175.099792 | 0.14 | 134.4051
0.11896456 | 175.031682 | 0.1407692 | 134.4195
0.119860875 | 175.188636 | 0.1415385 | 134.4337
0.120756389 | 175.007085 | 0.1430769 | 134.4614
0.121624537 | 175.04615 | 0.1438462 | 134.4749
0.122545013 | 174.981276 | 0.1446154 | 134.4881
0.12341161 | 175.019845 | 0.1453846 | 134.5011
0.12430395 | 174.94962 | 0.1469231 | 134.5264
0.125195495 | 174.992328 | 0.1476923 | 134.5387
0.126086246 | 175.034834 | 0.1484615 | 134.5507
0.126976204 | 175.190677 | 0.15 | 134.5742
0.127865371 | 175.0056 | 0.1507692 | 134.5857
0.128727372 | 174.929044 | 0.1515385 | 134.5969
0.129614983 | 174.970543 | 0.1530769 | 134.6186
0.130501808 | 175.01184 | 0.1538462 | 134.6292
0.131387847 | 174.938894 | 0.1546154 | 134.6396
0.132273101 | 174.865544 | 0.1553846 | 134.6498
0.133131313 | 174.7872 | 0.1569231 | 134.6696
0.134032517 | 174.94479 | 0.1576923 | 134.6792
0.133708877 | 174.773874 | 0.1584615 | 134.6886
0.134783353 | 174.6184786 | 0.16 | 134.7069
0.135677301 | 174.660117 | 0.1607692 | 134.7158
0.13657045 | 174.7015507 | 0.1615385 | 134.7245
0.13751377 | 174.7516861 | 0.1630769 | 134.7413
0.138405281 | 174.9075487 | 0.1638462 | 134.7495
0.139346873 | 174.8424131 | 0.1646154 | 134.7575
0.140262165 | 174.6573458 | 0.1653846 | 134.7653
0.141176621 | 174.7019724 | 0.1669231 | 134.7805
0.142090241 | 174.7463886 | 0.1676923 | 134.7878
0.143003028 | 174.6752209 | 0.1684615 | 134.795
0.143914982 | 174.7191107 | 0.17 | 134.8089
0.144800807 | 174.7583689 | 0.1707692 | 134.8157
0.145736399 | 174.6905697 | 0.1715385 | 134.8223
0.146620613 | 174.8451018 | 0.1730769 | 134.835
0.147554504 | 174.7766651 | 0.1738462 | 134.8411
0.148462318 | 174.7033921 | 0.1746154 | 134.8471
0.149394492 | 174.8663219 | 0.1753846 | 134.853
0.150275479 | 175.0204448 | 0.1769231 | 134.8642
0.151205965 | 175.067051 | 0.1776923 | 134.8697
0.152085358 | 175.1046455 | 0.1784615 | 134.875
0.15298907 | 175.3794925 | 0.18 | 134.8852
0.153891967 | 175.887823 | 0.1807692 | 134.8901
0.154794049 | 176.2800433 | 0.1815385 | 134.8949
0.155720342 | 176.6771058 | 0.1830769 | 134.9041
0.156595776 | 177.2996517 | 0.1838462 | 134.9086
0.157520402 | 177.4636634 | 0.1846154 | 134.9129
0.158419218 | 177.7404081 | 0.1853846 | 134.917
0.159317227 | 177.9000923 | 0.1869231 | 134.9251
0.160214431 | 177.9424003 | 0.1876923 | 134.9289
0.161085941 | 177.8625893 | 0.1884615 | 134.9326
0.162006426 | 177.791211 | 0.19 | 134.9397
0.162901221 | 177.8326769 | 0.1907692 | 134.9431
0.1638945 | 177.8915931 | 0.1915385 | 134.9464
0.164787608 | 177.6967976 | 0.1930769 | 134.9526
0.165679919 | 177.7374097 | 0.1938462 | 134.9556
0.166546681 | 177.7734106 | 0.1946154 | 134.9584
0.167462156 | 177.8180022 | 0.1953846 | 134.9612
0.168352085 | 177.8579827 | 0.1969231 | 134.9664
0.169216535 | 177.6564855 | 0.1976923 | 134.9688
0.17012957 | 177.5816745 | 0.1984615 | 134.9712
0.170992485 | 177.379034 | 0.2 | 134.9756
0.171928523 | 177.4263858 | 0.2007692 | 134.9777
0.172789888 | 177.1038341 | 0.2015385 | 134.9797
0.173699668 | 176.9081234 | 0.2030769 | 134.9834
0.174559509 | 176.8221575 | 0.2038462 | 134.9851
0.175443147 | 176.8592958 | 0.2046154 | 134.9867
0.176326005 | 176.8962237 | 0.2061538 | 134.9897
0.177208083 | 176.813553 | 0.2069231 | 134.991
0.178089385 | 176.8499546 | 0.2076923 | 134.9923
0.17896991 | 177.005744 | 0.2084615 | 134.9935
0.179874088 | 177.2855677 | 0.21 | 134.9957
0.180777448 | 177.2061631 | 0.2107692 | 134.9966
0.181655611 | 177.1220071 | 0.2115385 | 134.9975
0.182508642 | 177.0331172 | 0.2130769 | 134.999
0.183409627 | 177.0725625 | 0.2138462 | 134.9996
0.184261163 | 177.1031775 | 0.2146154 | 135.0002
0.185136273 | 177.0175537 | 0.2161538 | 135.0011
0.186010618 | 177.0519523 | 0.2169231 | 135.0014
0.1868842 | 177.0861403 | 0.2176923 | 135.0017
0.187781252 | 177.4863811 | 0.2184615 | 135.0018
0.188653289 | 177.2789366 | 0.22 | 135.002
0.189524566 | 177.3125954 | 0.2207692 | 135.002
0.190395084 | 177.225071 | 0.2215385 | 135.0019
0.191288994 | 177.2624842 | 0.2230769 | 135.0015
0.19213385 | 177.2911255 | 0.2238462 | 135.0012
0.193002101 | 177.2025484 | 0.2246154 | 135.0008
0.193869599 | 177.2349441 | 0.2261538 | 134.9999
0.194736344 | 177.2671293 | 0.2269231 | 134.9993
0.195650428 | 177.5508506 | 0.2276923 | 134.9987
0.196491609 | 177.4568407 | 0.2284615 | 134.998
0.197380089 | 177.3709362 | 0.23 | 134.9964
0.198267779 | 177.2845989 | 0.2307692 | 134.9956
0.199202601 | 177.328363 | 0.2315385 | 134.9946
0.200064739 | 177.237014 | 0.2330769 | 134.9926
0.200950051 | 177.2717371 | 0.2338462 | 134.9915
0.201858475 | 177.5552157 | 0.2346154 | 134.9903
0.202694452 | 177.3363004 | 0.2361538 | 134.9877
0.20357744 | 177.3703774 | 0.2369231 | 134.9864
0.204411982 | 177.3957818 | 0.2376923 | 134.985
0.205293455 | 177.4294319 | 0.2384615 | 134.9835
0.206174153 | 177.3399689 | 0.24 | 134.9804
0.207054075 | 177.373078 | 0.2407692 | 134.9788
0.207909473 | 177.6479776 | 0.2415385 | 134.9771
0.208740409 | 177.549228 | 0.2430769 | 134.9736
0.209618076 | 177.3351636 | 0.2438462 | 134.9718
0.210447594 | 177.3589043 | 0.2446154 | 134.9699
0.211323766 | 177.390838 | 0.2461538 | 134.9659
0.21219917 | 177.4225553 | 0.2469231 | 134.9639
0.213073809 | 177.4540563 | 0.2476923 | 134.9618
0.213900467 | 177.6008106 | 0.2484615 | 134.9596
0.21477362 | 177.5080347 | 0.25 | 134.9552
0.215622442 | 177.5347082 | 0.2507692 | 134.9529
0.216446997 | 177.5569898 | 0.2515385 | 134.9505
0.21731793 | 177.4631496 | 0.2530769 | 134.9457
0.218141088 | 177.4849137 | 0.2538462 | 134.9432
0.219010547 | 177.5148123 | 0.2546154 | 134.9407
0.219832314 | 177.5361612 | 0.2561538 | 134.9355
0.220606504 | 177.5489779 | 0.2569231 | 134.9328
0.221544114 | 177.5907274 | 0.2576923 | 134.9301
0.222480845 | 177.5073258 | 0.2584615 | 134.9273
0.223182818 | 177.6319749 | 0.26 | 134.9217
0.224118016 | 177.54793 | 0.2607692 | 134.9188
0.224818842 | 177.5471941 | 0.2615385 | 134.9158
0.225752512 | 177.462389 | 0.2630769 | 134.9098
0.226685311 | 177.628003 | 0.2638462 | 134.9068
0.22738434 | 177.6266823 | 0.2646154 | 134.9036
0.228315619 | 177.6665312 | 0.2661538 | 134.8973
0.22901351 | 177.7905663 | 0.2669231 | 134.894
0.229943274 | 177.7042407 | 0.2676923 | 134.8908
0.230872174 | 177.8693869 | 0.2684615 | 134.8874
0.231568284 | 177.9932465 | 0.27 | 134.8807
0.232495676 | 178.1583927 | 0.2707692 | 134.8772
0.233190657 | 178.4085146 | 0.2715385 | 134.8738
0.234116547 | 178.7001569 | 0.2730769 | 134.8667
0.23504158 | 179.3715216 | 0.2738462 | 134.8631
0.235734794 | 179.3693237 | 0.2746154 | 134.8594
0.236658333 | 179.2816531 | 0.2761538 | 134.852
0.237350427 | 179.4057759 | 0.2769231 | 134.8483
0.238272476 | 179.4443675 | 0.2776923 | 134.8445
0.239193675 | 179.4827251 | 0.2784615 | 134.8406
0.239884017 | 179.3524521 | 0.28 | 134.8329
0.240803734 | 179.2630271 | 0.2807692 | 134.8289
0.241722605 | 179.1731343 | 0.2815385 | 134.8249
0.242411204 | 179.5514189 | 0.2830769 | 134.8169
0.2433286 | 179.4611167 | 0.2838462 | 134.8128
0.244016095 | 179.3292648 | 0.2846154 | 134.8087
0.244932021 | 179.3658388 | 0.2861538 | 134.8003
0.245847108 | 179.402179 | 0.2869231 | 134.7961
0.246532875 | 179.397291 | 0.2876923 | 134.7918
0.247446499 | 179.4331925 | 0.2884615 | 134.7875
0.24813117 | 179.2997617 | 0.29 | 134.7788
0.249043335 | 179.7199469 | 0.2907692 | 134.7744
0.24995467 | 179.4986164 | 0.2915385 | 134.7699
0.250637626 | 179.621248 | 0.2930769 | 134.7609
0.25154751 | 179.527554 | 0.2938462 | 134.7564
0.252229379 | 179.521321 | 0.2946154 | 134.7518
0.253137816 | 179.4268667 | 0.2961538 | 134.7425
0.254045429 | 179.5897907 | 0.2969231 | 134.7379
0.254725598 | 179.8409944 | 0.2976923 | 134.7331
0.255631771 | 179.6166522 | 0.2984615 | 134.7284
0.256537124 | 179.5208529 | 0.3 | 134.7188
0.257215601 | 179.5133626 | 0.3007692 | 134.714
0.258119521 | 179.6757018 | 0.3015385 | 134.7091
0.258796926 | 179.6679191 | 0.3030769 | 134.6992
0.259699419 | 179.7004873 | 0.3038462 | 134.6943
0.260601098 | 179.6030506 | 0.3046154 | 134.6892
0.261276824 | 179.5945954 | 0.3061538 | 134.6791
0.262177083 | 179.6263741 | 0.3069231 | 134.674
0.263076532 | 179.6579189 | 0.3076923 | 134.6689
0.263750588 | 179.6488789 | 0.3092308 | 134.6585
0.264648623 | 179.5496878 | 0.31 | 134.6533
0.265321621 | 179.670565 | 0.3107692 | 134.6481
0.266218247 | 179.7012326 | 0.3115385 | 134.6428
0.26711407 | 179.6010474 | 0.3130769 | 134.6321
0.267785411 | 179.5909547 | 0.3138462 | 134.6267
0.268679832 | 179.6208329 | 0.3146154 | 134.6213
0.269350123 | 179.6103601 | 0.3161538 | 134.6104
0.270243146 | 179.6397997 | 0.3169231 | 134.6049
0.271135373 | 179.6690053 | 0.3176923 | 134.5994
0.27180402 | 179.7891807 | 0.3192308 | 134.5882
0.272694856 | 179.6867148 | 0.32 | 134.5826
0.273362462 | 179.6752771 | 0.3207692 | 134.5769
0.274251911 | 179.7036055 | 0.3215385 | 134.5713
0.275140569 | 179.6000285 | 0.3230769 | 134.5598
0.275806545 | 179.5879183 | 0.3238462 | 134.554
0.276693823 | 179.7473335 | 0.3246154 | 134.5482
0.277358766 | 179.7349309 | 0.3261538 | 134.5366
0.278244669 | 179.6300673 | 0.3269231 | 134.5307
0.279129788 | 179.6569337 | 0.3276923 | 134.5248
0.279793113 | 179.6438587 | 0.3292308 | 134.5129
0.280676863 | 179.8026891 | 0.33 | 134.5069
0.281559832 | 179.6964804 | 0.3307692 | 134.5008
0.282221548 | 179.6828205 | 0.3315385 | 134.4948
0.283103155 | 179.5758517 | 0.3330769 | 134.4826
0.283983986 | 179.7340973 | 0.3338462 | 134.4764
0.2846441 | 179.7198526 | 0.3346154 | 134.4703
0.285523575 | 179.6118896 | 0.3361538 | 134.4578
0.286182675 | 179.9965777 | 0.3369231 | 134.4516
0.287060798 | 179.8882053 | 0.3376923 | 134.4453
0.287938151 | 179.9127326 | 0.3392308 | 134.4327
0.288595661 | 179.7641555 | 0.34 | 134.4263
0.289471669 | 179.6545551 | 0.3407692 | 134.4199
0.290128172 | 179.6388777 | 0.3415385 | 134.4135
0.29100284 | 179.7960706 | 0.3430769 | 134.4005
0.291876743 | 179.9532636 | 0.3438462 | 134.394
0.292531669 | 179.8031953 | 0.3446154 | 134.3875
0.293404237 | 179.6919574 | 0.3461538 | 134.3744
0.294058164 | 179.6753151 | 0.3469231 | 134.3678
0.294929402 | 179.8319233 | 0.3476923 | 134.3611
0.295799882 | 179.8541114 | 0.3492308 | 134.3478
0.296452245 | 179.836972 | 0.35 | 134.341
0.297321401 | 179.9933462 | 0.3507692 | 134.3343
0.297972772 | 179.8412019 | 0.3515385 | 134.3275
0.298840608 | 179.8625128 | 0.3530769 | 134.3139
0.299707691 | 179.7486433 | 0.3538462 | 134.307
0.30035751 | 179.7304513 | 0.3546154 | 134.3001
0.30122328 | 179.7509727 | 0.3561538 | 134.2863
0.301872115 | 179.7324005 | 0.3569231 | 134.2793
0.302736575 | 179.8878391 | 0.3576923 | 134.2723
0.303600288 | 179.7723322 | 0.3592308 | 134.2583
0.304247584 | 179.6176148 | 0.36 | 134.2512
0.305109993 | 179.7725856 | 0.3607692 | 134.2441
0.305756313 | 179.7530485 | 0.3615385 | 134.237
0.306617423 | 179.7720202 | 0.3630769 | 134.2227
0.307477792 | 179.6547589 | 0.3638462 | 134.2155
0.308122583 | 179.6345493 | 0.3646154 | 134.2082
0.308981659 | 179.6527316 | 0.3661538 | 134.1937
0.309625481 | 179.6321419 | 0.3669231 | 134.1864
0.310483267 | 179.5134771 | 0.3676923 | 134.179
0.311340318 | 179.3943444 | 0.3692308 | 134.1643
0.311982625 | 179.5096076 | 0.37 | 134.1569
0.312838392 | 179.5265618 | 0.3707692 | 134.1494
0.313693428 | 179.543282 | 0.3715385 | 134.142
0.314334225 | 179.521435 | 0.3730769 | 134.127
0.315187983 | 179.5377166 | 0.3738462 | 134.1194
0.315827824 | 179.5154895 | 0.3746154 | 134.1119
0.316680308 | 179.6685889 | 0.3761538 | 134.0966
0.317532067 | 179.684315 | 0.3769231 | 134.089
0.31817041 | 179.5241297 | 0.3776923 | 134.0813
0.3190209 | 179.5393003 | 0.3792308 | 134.0659
0.319658294 | 179.5161082 | 0.38 | 134.0582
0.320507521 | 179.5308402 | 0.3807692 | 134.0504
0.321356027 | 179.5453382 | 0.3815385 | 134.0426
0.321991934 | 179.7975361 | 0.3830769 | 134.0269
0.322839182 | 179.9499337 | 0.3838462 | 134.019
0.323685713 | 180.2405527 | 0.3846154 | 134.0111
0.324531528 | 180.5314055 | 0.3861538 | 133.9952
0.32516542 | 180.5074532 | 0.3869231 | 133.9873
0.326009984 | 180.6599679 | 0.3876923 | 133.9792
0.32664294 | 180.6357232 | 0.3892308 | 133.9632
0.327486258 | 180.6493733 | 0.39 | 133.9551
0.328328866 | 180.6627894 | 0.3907692 | 133.947
0.328960356 | 180.6379599 | 0.3915385 | 133.9388
0.329801723 | 180.6509375 | 0.3930769 | 133.9225
0.330432284 | 180.4865709 | 0.3938462 | 133.9143
0.331272415 | 180.4989929 | 0.3946154 | 133.906
0.332111839 | 180.511181 | 0.3961538 | 133.8895
0.332740946 | 180.3458203 | 0.3969231 | 133.8812
0.333579139 | 180.4970484 | 0.3976923 | 133.8728
0.334416631 | 180.5085639 | 0.3992308 | 133.8561
0.33504429 | 180.3422968 | 0.4 | 133.8477
0.335880556 | 180.6330912 | 0.4007692 | 133.8392
0.336716123 | 180.5040171 | 0.4023077 | 133.8223
0.33734234 | 180.4769654 | 0.4030769 | 133.8137
0.338176687 | 180.347131 | 0.4038462 | 133.8052
0.338801991 | 180.3196115 | 0.4046154 | 133.7966
0.339635122 | 180.3294603 | 0.4061538 | 133.7794
0.340467559 | 180.3390753 | 0.4069231 | 133.7708
0.341091432 | 180.310971 | 0.4076923 | 133.7621
0.341922659 | 180.6016777 | 0.4092308 | 133.7447
0.342753195 | 180.4699719 | 0.41 | 133.736
0.343375644 | 180.3004007 | 0.4107692 | 133.7272
0.344204975 | 180.3089046 | 0.4123077 | 133.7096
0.344826521 | 180.2798353 | 0.4130769 | 133.7007
0.34565465 | 180.4291921 | 0.4138462 | 133.6919
0.346482093 | 180.1543235 | 0.4146154 | 133.683
0.347102227 | 180.1245818 | 0.4161538 | 133.6651
0.347928474 | 180.2734707 | 0.4169231 | 133.6561
0.348547711 | 180.1017357 | 0.4176923 | 133.6471
0.349372765 | 180.1085729 | 0.4192308 | 133.6291
0.350197139 | 180.1151762 | 0.42 | 133.62
0.350814974 | 180.0844695 | 0.4207692 | 133.6109
0.35163816 | 180.2327736 | 0.4223077 | 133.5926
0.352255106 | 180.0595474 | 0.4230769 | 133.5835
0.353077108 | 179.9229294 | 0.4238462 | 133.5743
0.353898435 | 179.9283046 | 0.4246154 | 133.5651
0.354513987 | 179.8965453 | 0.4261538 | 133.5465
0.355334136 | 179.9014819 | 0.4269231 | 133.5372
0.356153612 | 179.9061846 | 0.4276923 | 133.5279
0.356767778 | 180.016711 | 0.4292308 | 133.5092
0.357586081 | 179.8781047 | 0.43 | 133.4998
0.358403714 | 179.8821348 | 0.4307692 | 133.4904
0.359016501 | 179.7060139 | 0.4323077 | 133.4715
0.359832966 | 179.5661795 | 0.4330769 | 133.462
0.360648765 | 179.5693033 | 0.4338462 | 133.4524
0.3614639 | 179.715736 | 0.4346154 | 133.4429
0.362074814 | 179.8255606 | 0.4361538 | 133.4237
0.362888788 | 179.9719933 | 0.4369231 | 133.4141
0.363498833 | 179.6503119 | 0.4376923 | 133.4044
0.364311648 | 179.6524415 | 0.4392308 | 133.3851
0.365123803 | 179.6543372 | 0.44 | 133.3753
0.365732487 | 179.6195662 | 0.4407692 | 133.3656
0.366543489 | 179.4767494 | 0.4423077 | 133.346
0.36715131 | 179.5858722 | 0.4430769 | 133.3362
0.367961163 | 179.4424121 | 0.4438462 | 133.3264
0.368770361 | 179.4430797 | 0.4446154 | 133.3165
0.369376829 | 179.4072561 | 0.4461538 | 133.2967
0.370184883 | 179.2626849 | 0.4469231 | 133.2867
0.370790495 | 179.2263934 | 0.4476923 | 133.2767
0.371597407 | 179.2260668 | 0.4492308 | 133.2567
0.372403669 | 179.660872 | 0.45 | 133.2467
0.373209281 | 179.3699508 | 0.4507692 | 133.2366
0.373813065 | 179.1876311 | 0.4523077 | 133.2164
0.374617543 | 179.1863981 | 0.4530769 | 133.2062
0.375421375 | 179.1849312 | 0.4538462 | 133.196
0.376023824 | 179.0016173 | 0.4546154 | 133.1858
0.376826527 | 179.2911251 | 0.4561538 | 133.1654
0.377428131 | 178.9614613 | 0.4569231 | 133.1551
0.378229707 | 178.9590002 | 0.4576923 | 133.1448
0.379030641 | 178.9563052 | 0.4592308 | 133.1241
0.379630921 | 178.9175869 | 0.46 | 133.1137
0.380430735 | 178.7681619 | 0.4607692 | 133.1033
0.381229909 | 179.0574943 | 0.4623077 | 133.0825
0.38182887 | 178.8717827 | 0.4630769 | 133.072
0.382626928 | 178.8679766 | 0.4638462 | 133.0615
0.383225054 | 178.6815925 | 0.4646154 | 133.051
0.384021999 | 178.5304131 | 0.4661538 | 133.0298
0.384818309 | 178.6726353 | 0.4669231 | 133.0192
0.385415126 | 178.4852571 | 0.4676923 | 133.0086
0.386210328 | 178.6272454 | 0.4692308 | 132.9873
0.386806315 | 178.4392824 | 0.47 | 132.9766
0.387600412 | 178.4336927 | 0.4707692 | 132.9659
0.388393879 | 178.427869 | 0.4723077 | 132.9443
0.388988566 | 178.3864606 | 0.4730769 | 132.9335
0.389780933 | 178.2325327 | 0.4738462 | 132.9227
0.390374796 | 178.1906564 | 0.4746154 | 132.9119
0.391166066 | 178.1838387 | 0.4761538 | 132.8901
0.39195671 | 178.3247743 | 0.4769231 | 132.8792
0.392549283 | 178.1343259 | 0.4776923 | 132.8682
0.393338834 | 177.9786436 | 0.4792308 | 132.8462
0.394127763 | 177.9708024 | 0.48 | 132.8352
0.394719051 | 177.9276689 | 0.4807692 | 132.8242
0.395506892 | 177.9193891 | 0.4823077 | 132.802
0.396097365 | 177.8758754 | 0.4830769 | 132.7909
0.396884121 | 178.0158754 | 0.4838462 | 132.7797
0.397670259 | 177.8582048 | 0.4846154 | 132.7685
0.398259457 | 177.8141063 | 0.4861538 | 132.7461
0.399044515 | 177.8047154 | 0.4869231 | 132.7349
0.399828956 | 177.6459337 | 0.4876923 | 132.7236
0.400416884 | 177.6011627 | 0.4892308 | 132.701
0.401200251 | 177.5909824 | 0.49 | 132.6896
0.401983004 | 177.7300467 | 0.4907692 | 132.6782
0.402569667 | 177.5352123 | 0.4923077 | 132.6554
0.403351349 | 177.3746762 | 0.4930769 | 132.644
0.40393721 | 177.3288525 | 0.4938462 | 132.6325
0.404717825 | 177.3174441 | 0.4946154 | 132.621
0.405497831 | 177.3058018 | 0.4961538 | 132.5979
0.406082436 | 177.2593934 | 0.4969231 | 132.5863
0.406861378 | 177.0971028 | 0.4976923 | 132.5747
0.407445187 | 177.0502266 | 0.4992308 | 132.5514
0.408223069 | 177.0375901 | 0.5 | 132.5398
0.409000347 | 177.0247197 | 0.5007692 | 132.5281
0.409582909 | 176.8266397 | 0.5023077 | 132.5046
0.41035913 | 176.8132137 | 0.5030769 | 132.4928
0.410940901 | 176.9161085 | 0.5038462 | 132.481
0.41171607 | 177.204242 | 0.5053846 | 132.4573
0.412490638 | 176.8883794 | 0.5061538 | 132.4454
0.413071171 | 176.6888082 | 0.5069231 | 132.4335
0.41384469 | 176.6742711 | 0.5076923 | 132.4216
0.414424438 | 176.6253773 | 0.5092308 | 132.3977
0.415196912 | 176.6104016 | 0.51 | 132.3857
0.41596879 | 176.4436082 | 0.5107692 | 132.3736
0.416547307 | 176.3940419 | 0.5123077 | 132.3495
0.417318144 | 176.6818538 | 0.5130769 | 132.3374
0.417895881 | 176.4802065 | 0.5138462 | 132.3253
0.41866568 | 176.3121265 | 0.5153846 | 132.3009
0.419434886 | 176.1435787 | 0.5161538 | 132.2887
0.420011402 | 176.0929598 | 0.5169231 | 132.2765
0.420779574 | 176.0759666 | 0.5176923 | 132.2642
0.421355316 | 176.1773701 | 0.5192308 | 132.2397
0.422122456 | 176.0075357 | 0.52 | 132.2273
0.422889009 | 175.8372335 | 0.5207692 | 132.215
0.423463538 | 175.7855619 | 0.5223077 | 132.1902
0.424420354 | 175.8009664 | 0.5230769 | 132.1778
0.424994004 | 175.9018435 | 0.5238462 | 132.1653
0.425758359 | 175.5771212 | 0.5253846 | 132.1403
0.426522131 | 175.5580812 | 0.5261538 | 132.1278
0.427094577 | 175.6586075 | 0.5269231 | 132.1152
0.427857329 | 175.6392459 | 0.5276923 | 132.1026
0.428429012 | 175.4327156 | 0.5292308 | 132.0774
0.429190747 | 175.5663998 | 0.53 | 132.0647
0.429951903 | 175.700084 | 0.5307692 | 132.0521
0.430522389 | 175.8003472 | 0.5323077 | 132.0266
0.431282532 | 176.0879544 | 0.5330769 | 132.0138
0.432042098 | 176.2217556 | 0.5338462 | 132.0011
0.432611394 | 176.3221065 | 0.5353846 | 131.9754
0.433369951 | 176.4559077 | 0.5361538 | 131.9626
0.433938492 | 176.4019261 | 0.5369231 | 131.9497
0.434696044 | 176.5356104 | 0.5376923 | 131.9368
0.435263831 | 176.3267994 | 0.5392308 | 131.9109
0.43602038 | 176.1509416 | 0.54 | 131.8979
0.436776357 | 176.129387 | 0.5407692 | 131.8849
0.437342964 | 175.9194941 | 0.5423077 | 131.8588
0.438097942 | 175.897384 | 0.5430769 | 131.8457
0.438663802 | 175.6868186 | 0.5438462 | 131.8326
0.439417784 | 175.6641529 | 0.5453846 | 131.8063
0.440171198 | 175.6412532 | 0.5461538 | 131.7931
0.440735886 | 175.4296937 | 0.5469231 | 131.7799
0.441488307 | 175.4062385 | 0.5476923 | 131.7666
0.442240163 | 175.3825494 | 0.5492308 | 131.7401
0.442803685 | 175.3257024 | 0.55 | 131.7268
0.443554553 | 175.3015746 | 0.5507692 | 131.7134
0.444117334 | 175.2443475 | 0.5523077 | 131.6867
0.444867217 | 175.0637529 | 0.5530769 | 131.6733
0.44542926 | 175.0060579 | 0.5538462 | 131.6598
0.44617816 | 174.9809361 | 0.5553846 | 131.6329
0.446926499 | 174.9555803 | 0.5561538 | 131.6194
0.447487387 | 174.8973005 | 0.5569231 | 131.6058
0.448234747 | 175.0280607 | 0.5576923 | 131.5923
0.44898155 | 174.8454778 | 0.5592308 | 131.565
0.449541286 | 174.629854 | 0.56 | 131.5514
0.450287114 | 174.6032701 | 0.5607692 | 131.5377
0.45084612 | 174.3869738 | 0.5623077 | 131.5103
0.451590976 | 174.3598343 | 0.5630769 | 131.4966
0.452335277 | 174.332461 | 0.5638462 | 131.4828
0.45289314 | 174.4297417 | 0.5653846 | 131.4552
0.453636473 | 174.0872416 | 0.5661538 | 131.4414
0.454193611 | 174.0267689 | 0.5669231 | 131.4275
0.454935978 | 173.9984014 | 0.5676923 | 131.4136
0.455677795 | 173.9698 | 0.5692308 | 131.3857
0.456233796 | 173.9087424 | 0.57 | 131.3718
0.456974651 | 174.0376313 | 0.5707692 | 131.3578
0.457529932 | 173.8182648 | 0.5723077 | 131.3297
0.458269828 | 173.7887862 | 0.5730769 | 131.3156
0.459009177 | 173.6008232 | 0.5738462 | 131.3015
0.459747979 | 173.5707598 | 0.5753846 | 131.2733
0.460301723 | 173.3499897 | 0.5761538 | 131.2591
0.461039571 | 173.4779429 | 0.5769231 | 131.2449
0.461776876 | 173.447207 | 0.5776923 | 131.2307
0.462513637 | 173.2574311 | 0.5792308 | 131.2021
0.463065852 | 173.1942391 | 0.58 | 131.1879
0.463801664 | 173.003703 | 0.5807692 | 131.1735
0.464536936 | 172.9718267 | 0.5823077 | 131.1448
0.465088035 | 173.0671776 | 0.5830769 | 131.1304
0.465822361 | 173.0349797 | 0.5838462 | 131.116
0.466372753 | 172.6519825 | 0.5853846 | 131.0871
0.467106137 | 172.300038 | 0.5861538 | 131.0726
0.467838983 | 171.6280836 | 0.5869231 | 131.058
0.468388266 | 171.0834148 | 0.5876923 | 131.0435
0.469120174 | 170.4093845 | 0.5892308 | 131.0143
0.469851547 | 170.0541358 | 0.59 | 130.9997
0.470399726 | 169.8272546 | 0.5907692 | 130.985
0.471130164 | 169.7911679 | 0.5923077 | 130.9556
0.471677642 | 169.8841503 | 0.5930769 | 130.9409
0.472407147 | 170.168512 | 0.5938462 | 130.9262
0.473136121 | 170.4531075 | 0.5953846 | 130.8966
0.473682502 | 170.5462654 | 0.5961538 | 130.8817
0.474410547 | 170.9918893 | 0.5969231 | 130.8669
0.474956233 | 171.0852226 | 0.5976923 | 130.852
0.475683352 | 171.0487557 | 0.5992308 | 130.8222
0.476409942 | 171.1730832 | 0.6 | 130.8072
0.476954538 | 171.4274448 | 0.6007692 | 130.7922
0.477680205 | 171.0681903 | 0.6023077 | 130.7622
0.47822411 | 170.8386191 | 0.6030769 | 130.7471
0.478948857 | 170.6396034 | 0.6038462 | 130.732
0.479673079 | 170.6016745 | 0.6053846 | 130.7018
0.480215902 | 170.3710215 | 0.6061538 | 130.6866
0.480939207 | 170.1707777 | 0.6069231 | 130.6715
0.481481343 | 170.2630584 | 0.6084615 | 130.641
0.482203734 | 169.9002074 | 0.6092308 | 130.6258
0.482925604 | 169.8608166 | 0.61 | 130.6105
0.483466664 | 169.7905777 | 0.6107692 | 130.5952
0.484187623 | 169.5884627 | 0.6123077 | 130.5645
0.484728001 | 169.6801293 | 0.6130769 | 130.5491
0.485448051 | 169.6398613 | 0.6138462 | 130.5337
0.486167584 | 169.436752 | 0.6153846 | 130.5028
0.486706893 | 169.3654606 | 0.6161538 | 130.4873
0.48742552 | 169.324403 | 0.6169231 | 130.4718
0.487964152 | 169.2527315 | 0.6184615 | 130.4407
0.488681877 | 169.0482187 | 0.6192308 | 130.4251
0.489399087 | 169.0063717 | 0.62 | 130.4095
0.489936657 | 168.7708063 | 0.6207692 | 130.3938
0.490652968 | 168.7284038 | 0.6223077 | 130.3625
0.491189864 | 168.4921659 | 0.6230769 | 130.3468
0.491905278 | 168.6127507 | 0.6238462 | 130.331
0.492620181 | 168.5696756 | 0.6253846 | 130.2995
0.493156023 | 168.3325313 | 0.6261538 | 130.2836
0.493870032 | 168.1250361 | 0.6269231 | 130.2678
0.494405205 | 168.0510838 | 0.6284615 | 130.236
0.495118323 | 168.1709668 | 0.6292308 | 130.2201
0.495830933 | 167.9624775 | 0.63 | 130.2042
0.496365058 | 167.8879404 | 0.6307692 | 130.1882
0.49707678 | 167.6786908 | 0.6323077 | 130.1562
0.49761024 | 167.4392073 | 0.6330769 | 130.1402
0.498321077 | 167.3936761 | 0.6338462 | 130.1241
0.499031409 | 167.1831985 | 0.6353846 | 130.0919
0.499563828 | 167.1074333 | 0.6361538 | 130.0757
0.500273278 | 167.2260298 | 0.6369231 | 130.0596
0.500805036 | 166.9849674 | 0.6384615 | 130.0271
0.501513606 | 166.9382081 | 0.6392308 | 130.0109
0.502221675 | 166.725976 | 0.64 | 129.9946
0.502752398 | 166.6491582 | 0.6407692 | 129.9783
0.503459591 | 166.6016095 | 0.6423077 | 129.9457
0.503989657 | 166.5244116 | 0.6430769 | 129.9293
0.504695976 | 166.310776 | 0.6438462 | 129.9129
0.505401796 | 166.0966727 | 0.6453846 | 129.88
0.505930834 | 166.0187145 | 0.6461538 | 129.8636
0.506635783 | 165.8868358 | 0.6469231 | 129.8471
0.507340236 | 165.7878236 | 0.6484615 | 129.814
0.50786825 | 165.6593581 | 0.6492308 | 129.7974
0.508571835 | 165.593034 | 0.65 | 129.7808
0.509274925 | 165.4266076 | 0.6507692 | 129.7642
0.509801919 | 165.314014 | 0.6523077 | 129.7309
0.510504146 | 165.180223 | 0.6530769 | 129.7142
0.511030492 | 164.9837965 | 0.6538462 | 129.6974
0.511731857 | 164.9160513 | 0.6553846 | 129.6639
0.51243273 | 165.065064 | 0.6561538 | 129.6471
0.512958062 | 164.8678627 | 0.6569231 | 129.6303
0.513658077 | 164.6323202 | 0.6584615 | 129.5965
0.514182766 | 164.4511603 | 0.6592308 | 129.5796
0.514881924 | 164.3820994 | 0.66 | 129.5627
0.515580594 | 164.3127811 | 0.6607692 | 129.5458
0.516104276 | 164.3988513 | 0.6623077 | 129.5118
0.516802092 | 164.1279803 | 0.6630769 | 129.4948
0.517325135 | 163.8951172 | 0.6638462 | 129.4777
0.5180221 | 163.7407936 | 0.6653846 | 129.4435
0.51871858 | 163.6532906 | 0.6661538 | 129.4264
0.519240621 | 163.4698266 | 0.6669231 | 129.4092
0.519936253 | 163.6340386 | 0.6684615 | 129.3748
0.520631402 | 163.2933938 | 0.6692308 | 129.3576
0.521152446 | 163.0922246 | 0.67 | 129.3404
0.52184675 | 163.0201344 | 0.6707692 | 129.3231
0.522367161 | 162.8183717 | 0.6723077 | 129.2884
0.523060622 | 162.7119852 | 0.6730769 | 129.2711
0.523753603 | 162.6390616 | 0.6738462 | 129.2537
0.524273023 | 162.4363925 | 0.6753846 | 129.2189
0.524965165 | 162.5826683 | 0.6761538 | 129.2014
0.525483956 | 162.2442175 | 0.6769231 | 129.1839
0.52617526 | 162.0348514 | 0.6784615 | 129.1489
0.526866087 | 162.0113387 | 0.6792308 | 129.1313
0.527383893 | 161.8580219 | 0.68 | 129.1138
0.528073885 | 161.6984351 | 0.6807692 | 129.0961
0.528591067 | 161.8329804 | 0.6823077 | 129.0609
0.529280227 | 161.3843034 | 0.6830769 | 129.0432
0.529968913 | 161.2916192 | 0.6838462 | 129.0255
0.530485115 | 161.1199363 | 0.6853846 | 128.99
0.531172972 | 161.0437 | 0.6861538 | 128.9722
0.531860355 | 160.8650805 | 0.6869231 | 128.9544
0.532375583 | 160.7436272 | 0.6884615 | 128.9187
0.533062141 | 160.7176935 | 0.6892308 | 128.9008
0.533748227 | 160.4187226 | 0.69 | 128.8829
0.534262484 | 160.1770642 | 0.6907692 | 128.865
0.534947747 | 160.0819823 | 0.6923077 | 128.829
0.535461387 | 160.027569 | 0.6930769 | 128.811
0.53614583 | 159.7952551 | 0.6938462 | 128.793
0.536829805 | 159.8361654 | 0.6953846 | 128.7568
0.53734248 | 159.5416107 | 0.6961538 | 128.7387
0.538025637 | 159.3937467 | 0.6969231 | 128.7206
0.538708328 | 159.2283938 | 0.6984615 | 128.6842
0.53922004 | 159.0184 | 0.6992308 | 128.666
0.539901916 | 158.8008586 | 0.7 | 128.6478
0.540413019 | 158.7103712 | 0.7015385 | 128.6112
0.541094082 | 158.6295325 | 0.7023077 | 128.5929
0.541774682 | 158.5312459 | 0.7030769 | 128.5746
0.542284828 | 158.4401474 | 0.7038462 | 128.5562
0.542964618 | 158.2036697 | 0.7053846 | 128.5194
0.543474158 | 158.0432243 | 0.7061538 | 128.501
0.544153141 | 157.961023 | 0.7069231 | 128.4825
0.544831662 | 157.7751053 | 0.7084615 | 128.4455
0.545340252 | 157.5448333 | 0.7092308 | 128.427
0.546017969 | 157.5480584 | 0.71 | 128.4084
0.546525956 | 157.3517523 | 0.7115385 | 128.3712
0.54720287 | 157.2508926 | 0.7123077 | 128.3526
0.547879326 | 157.080569 | 0.7130769 | 128.3339
0.548386368 | 156.8660577 | 0.7138462 | 128.3153
0.549062025 | 156.8854997 | 0.7153846 | 128.2778
0.549568468 | 156.7224226 | 0.7161538 | 128.259
0.550243326 | 156.5855093 | 0.7169231 | 128.2403
0.55091773 | 156.2747841 | 0.7184615 | 128.2026
0.551423234 | 156.0934434 | 0.7192308 | 128.1838
0.552096843 | 155.9728288 | 0.72 | 128.1649
0.552601751 | 155.7735578 | 0.7215385 | 128.127
0.553274567 | 155.4958336 | 0.7223077 | 128.1081
0.55394693 | 155.4438087 | 0.7230769 | 128.0891
0.554450905 | 155.1913812 | 0.7238462 | 128.0701
0.555122478 | 155.1040016 | 0.7253846 | 128.032
0.555625862 | 154.9380736 | 0.7261538 | 128.0129
0.556296646 | 154.7455244 | 0.7269231 | 127.9938
0.556966981 | 154.51767 | 0.7284615 | 127.9555
0.557469438 | 154.3683157 | 0.7292308 | 127.9363
0.558138987 | 154.2095949 | 0.73 | 127.9171
0.558640855 | 154.0247629 | 0.7315385 | 127.8786
0.559309621 | 153.9703521 | 0.7323077 | 127.8593
0.559977939 | 153.6881483 | 0.7330769 | 127.84
0.560478886 | 153.5199455 | 0.7338462 | 127.8206
0.561146424 | 153.3946117 | 0.7353846 | 127.7819
0.561646785 | 153.2083499 | 0.7361538 | 127.7625
0.562313544 | 153.1350643 | 0.7369231 | 127.7431
0.562979859 | 152.8508371 | 0.7384615 | 127.7041
0.563479304 | 152.7339516 | 0.7392308 | 127.6846
0.564144843 | 152.6246826 | 0.74 | 127.6651
0.564809939 | 152.3568126 | 0.7415385 | 127.6259
0.565308471 | 152.0983881 | 0.7423077 | 127.6063
0.565972794 | 151.9881249 | 0.7430769 | 127.5867
0.566470747 | 151.8171414 | 0.7438462 | 127.567
0.567134298 | 151.6005361 | 0.7453846 | 127.5276
0.56779741 | 151.4011535 | 0.7461538 | 127.5079
0.568294455 | 151.1763323 | 0.7469231 | 127.4881
0.568956798 | 151.1881748 | 0.7484615 | 127.4486
0.569453267 | 150.8744477 | 0.7492308 | 127.4287
0.570114844 | 150.6736557 | 0.75 | 127.4089
0.570775982 | 150.5786444 | 0.7515385 | 127.3691
0.57127155 | 150.2106556 | 0.7523077 | 127.3491
0.571931924 | 150.0618475 | 0.7530769 | 127.3292
0.572426919 | 149.7993587 | 0.7538462 | 127.3092
0.573086532 | 149.6144034 | 0.7553846 | 127.2692
0.573745709 | 149.4113249 | 0.7561538 | 127.2491
0.574239807 | 149.041222 | 0.7569231 | 127.229
0.574898225 | 148.9439213 | 0.7584615 | 127.1888
0.575391755 | 148.8396649 | 0.7592308 | 127.1687
0.576049415 | 148.6707336 | 0.76 | 127.1485
0.576706643 | 148.4302447 | 0.7615385 | 127.108
0.577199281 | 148.254039 | 0.7623077 | 127.0878
0.577855754 | 148.1731745 | 0.7630769 | 127.0675
0.578511796 | 147.985073 | 0.7638462 | 127.0472
0.579003545 | 147.8615939 | 0.7653846 | 127.0065
0.579658835 | 147.5478692 | 0.7661538 | 126.9862
0.580150021 | 147.4238667 | 0.7669231 | 126.9658
0.580804561 | 147.2343969 | 0.7684615 | 126.9249
0.581458672 | 146.937234 | 0.7692308 | 126.9044
0.581948975 | 146.6692861 | 0.77 | 126.8839
0.582602338 | 146.4607281 | 0.7715385 | 126.8428
0.583092081 | 146.1741598 | 0.7723077 | 126.8223
0.583744698 | 145.8931115 | 0.7730769 | 126.8017
0.584396889 | 145.5936328 | 0.7738462 | 126.781
0.584885754 | 145.3597122 | 0.7753846 | 126.7397
0.585537202 | 145.0952462 | 0.7761538 | 126.719
0.58602551 | 144.6989382 | 0.7769231 | 126.6983
0.586676216 | 144.4335248 | 0.7784615 | 126.6568
0.587326499 | 144.1316602 | 0.7792308 | 126.636
0.587813934 | 143.8959238 | 0.78 | 126.6152
0.588463478 | 143.7012259 | 0.7815385 | 126.5735
0.588950359 | 143.6270407 | 0.7823077 | 126.5526
0.589599165 | 143.2153427 | 0.7830769 | 126.5317
0.590247551 | 142.9112559 | 0.7838462 | 126.5107
0.590733564 | 142.6918796 | 0.7853846 | 126.4688
0.591381215 | 142.3868981 | 0.7861538 | 126.4478
0.591866678 | 142.0584194 | 0.7869231 | 126.4267
0.592513596 | 141.8428994 | 0.7884615 | 126.3846
0.593160095 | 141.9708244 | 0.7892308 | 126.3635
0.593644695 | 141.4964675 | 0.79 | 126.3423
0.594290464 | 141.0986999 | 0.7915385 | 126.3
0.594935816 | 140.7909464 | 0.7923077 | 126.2788
0.595419557 | 140.4963109 | 0.7930769 | 126.2575
0.596064181 | 140.2420647 | 0.7938462 | 126.2363
0.596547377 | 140.0011528 | 0.7953846 | 126.1937
0.597191274 | 139.8551172 | 0.7961538 | 126.1723
0.597834757 | 139.9815042 | 0.7969231 | 126.151
0.598317098 | 139.8671338 | 0.7984615 | 126.1082
0.598959858 | 140.0662771 | 0.7992308 | 126.0868
0.599602204 | 140.2473468 | 0.8 | 126.0653
0.600083694 | 140.2237771 | 0.8015385 | 126.0223
0.600725319 | 140.3137771 | 0.8023077 | 126.0008
0.601206268 | 140.3083043 | 0.8030769 | 125.9793
0.601847174 | 140.3617478 | 0.8046154 | 125.9361
0.602487669 | 140.0315464 | 0.8053846 | 125.9144
0.602967771 | 139.5505317 | 0.8061538 | 125.8928
0.603607549 | 139.1460916 | 0.8069231 | 125.8711
0.604087115 | 138.7005544 | 0.8084615 | 125.8277
0.604726177 | 138.3498409 | 0.8092308 | 125.806
0.605364832 | 137.8703315 | 0.81 | 125.7842
0.605843555 | 137.5881175 | 0.8115385 | 125.7406
0.606481496 | 137.1624079 | 0.8123077 | 125.7187
0.606959686 | 136.8243474 | 0.8130769 | 125.6969
0.607596916 | 136.5260008 | 0.8146154 | 125.6531
0.60823374 | 136.2087912 | 0.8153846 | 125.6311
0.608711092 | 135.8694529 | 0.8161538 | 125.6092
0.609347207 | 135.6800245 | 0.8169231 | 125.5872
0.609982918 | 135.8215172 | 0.8184615 | 125.5431
0.610459437 | 135.241807 | 0.8192308 | 125.5211
0.611094441 | 134.8671018 | 0.82 | 125.499
0.61157043 | 134.5626475 | 0.8215385 | 125.4547
0.61220473 | 134.2975738 | 0.8223077 | 125.4326
0.612838627 | 134.3458185 | 0.8230769 | 125.4104
0.613313787 | 133.7818456 | 0.8246154 | 125.366
0.613946982 | 133.3122695 | 0.8253846 | 125.3437
0.614421616 | 133.0243274 | 0.8261538 | 125.3214
0.61505411 | 132.7940325 | 0.8269231 | 125.2991
0.615686204 | 132.5263215 | 0.8284615 | 125.2544
0.616160013 | 132.1261776 | 0.8292308 | 125.2321
0.616791409 | 131.7093252 | 0.83 | 125.2097
0.617264695 | 131.512137 | 0.8315385 | 125.1648
0.617895394 | 131.2797544 | 0.8323077 | 125.1423
0.618525696 | 130.9541647 | 0.8330769 | 125.1198
0.618998161 | 130.6260666 | 0.8346154 | 125.0748
0.619627768 | 130.2995237 | 0.8353846 | 125.0522
0.620256979 | 130.0096542 | 0.8361538 | 125.0296
0.620728628 | 129.8663564 | 0.8369231 | 125.007
0.621357147 | 129.7060167 | 0.8384615 | 124.9617
0.621828277 | 129.1525707 | 0.8392308 | 124.939
0.622456106 | 128.8796169 | 0.84 | 124.9163
0.62308354 | 128.829979 | 0.8415385 | 124.8708
0.623553858 | 128.7973069 | 0.8423077 | 124.848
0.624180604 | 128.8780555 | 0.8430769 | 124.8252
0.624650406 | 128.9572928 | 0.8446154 | 124.7795
0.625276466 | 129.1688664 | 0.8453846 | 124.7567
0.625902134 | 129.1188133 | 0.8461538 | 124.7338
0.626371128 | 128.898762 | 0.8469231 | 124.7108
0.626996111 | 128.7172698 | 0.8484615 | 124.6649
0.627464593 | 128.4217429 | 0.8492308 | 124.6419
0.628088894 | 128.2583184 | 0.85 | 124.6189
0.628712805 | 127.6632949 | 0.8515385 | 124.5728
0.629336327 | 127.0674293 | 0.8523077 | 124.5497
0.629803714 | 126.5073429 | 0.8530769 | 124.5266
0.630426557 | 126.172911 | 0.8546154 | 124.4803
0.631049012 | 125.6312106 | 0.8553846 | 124.4571
0.631515599 | 125.2761414 | 0.8561538 | 124.4339
0.632137377 | 124.8836525 | 0.8569231 | 124.4106
0.632758768 | 124.4529228 | 0.8584615 | 124.3641
0.633224558 | 124.0964968 | 0.8592308 | 124.3408
0.633845274 | 123.815429 | 0.86 | 124.3175
0.634310559 | 123.6090508 | 0.8615385 | 124.2707
0.634930602 | 123.2517325 | 0.8623077 | 124.2473
0.63555026 | 122.7617119 | 0.8630769 | 124.2239
0.636014752 | 122.4031807 | 0.8646154 | 124.177
0.63663374 | 122.0820476 | 0.8653846 | 124.1535
0.637252344 | 121.7225977 | 0.8661538 | 124.13
0.637716046 | 121.3627799 | 0.8669231 | 124.1064
0.638333982 | 120.9644664 | 0.8684615 | 124.0593
0.638797183 | 120.4143659 | 0.8692308 | 124.0356
0.639414451 | 120.1285964 | 0.87 | 124.012
0.639877152 | 119.7670183 | 0.8715385 | 123.9647
0.640493754 | 119.3665353 | 0.8723077 | 123.941
0.641109976 | 119.0983685 | 0.8730769 | 123.9172
0.641571893 | 118.6595341 | 0.8746154 | 123.8697
0.642187451 | 118.2384337 | 0.8753846 | 123.8459
0.642648872 | 117.7415656 | 0.8761538 | 123.8221
0.643263767 | 117.3192897 | 0.8769231 | 123.7982
0.643878285 | 116.9915981 | 0.8784615 | 123.7504
0.644338926 | 116.5502725 | 0.8792308 | 123.7265
0.644952784 | 116.1263065 | 0.88 | 123.7026
0.64541293 | 115.7030603 | 0.8815385 | 123.6546
0.646026129 | 115.4496806 | 0.8823077 | 123.6306
0.646638952 | 115.2531767 | 0.8830769 | 123.6066
0.647098323 | 114.6376361 | 0.8846154 | 123.5584
0.64771049 | 114.2109333 | 0.8853846 | 123.5343
0.648169369 | 113.6897431 | 0.8861538 | 123.5102
0.648780881 | 113.3001173 | 0.8869231 | 123.486
0.649392019 | 112.8716426 | 0.8884615 | 123.4377
0.649850127 | 112.4062433 | 0.8892308 | 123.4134
0.650460612 | 112.1682589 | 0.89 | 123.3892
0.651070725 | 111.6039093 | 0.8915385 | 123.3406
0.651528065 | 111.1753444 | 0.8923077 | 123.3163
0.652137527 | 110.6480339 | 0.8930769 | 123.292
0.652746617 | 110.1584144 | 0.8946154 | 123.2432
0.653203192 | 109.7667335 | 0.8953846 | 123.2188
0.653811634 | 109.5258836 | 0.8961538 | 123.1944
0.654419706 | 108.9960555 | 0.8969231 | 123.1699
0.654875517 | 108.4875266 | 0.8984615 | 123.1209
0.655482943 | 108.1682303 | 0.8992308 | 123.0964
0.65593827 | 107.735756 | 0.9 | 123.0719
0.656545051 | 107.2805556 | 0.9015385 | 123.0227
0.657151464 | 106.8054308 | 0.9023077 | 122.9981
0.657757509 | 106.1366051 | 0.9030769 | 122.9734
0.658211802 | 105.4895523 | 0.9046154 | 122.9241
0.658817205 | 105.031659 | 0.9053846 | 122.8994
0.659422242 | 104.5344605 | 0.9061538 | 122.8746
0.65987578 | 104.2336622 | 0.9076923 | 122.8251
0.660480176 | 103.5804628 | 0.9084615 | 122.8003
0.661084208 | 103.0813491 | 0.9092308 | 122.7755
0.661536993 | 102.5273251 | 0.91 | 122.7506
0.662140387 | 102.1238631 | 0.9115385 | 122.7008
0.662592693 | 101.4135369 | 0.9123077 | 122.6759
0.663195451 | 101.0864861 | 0.9130769 | 122.651
0.663797845 | 100.6230168 | 0.9146154 | 122.601
0.664399877 | 100.1394825 | 0.9153846 | 122.576
0.664851163 | 99.62086597 | 0.9161538 | 122.551
0.665452561 | 99.07773087 | 0.9176923 | 122.5008
0.665903373 | 98.51906945 | 0.9184615 | 122.4757
0.666504139 | 97.99404888 | 0.9192308 | 122.4506
0.667104544 | 97.50729829 | 0.92 | 122.4255
0.667554611 | 96.92736446 | 0.9215385 | 122.3751
0.668154386 | 96.34180732 | 0.9223077 | 122.3499
0.668603982 | 95.78016345 | 0.9230769 | 122.3247
0.669203128 | 95.27128957 | 0.9246154 | 122.2741
0.669801915 | 94.76173732 | 0.9253846 | 122.2488
0.67025077 | 94.1787684 | 0.9261538 | 122.2235
0.670848931 | 93.62879119 | 0.9276923 | 122.1727
0.671446734 | 93.03894751 | 0.9284615 | 122.1473
0.671894852 | 92.61074275 | 0.9292308 | 122.1219
0.67249203 | 91.86282789 | 0.93 | 122.0965
0.67293968 | 91.19836285 | 0.9315385 | 122.0455
0.673536235 | 90.60560104 | 0.9323077 | 122.02
0.674132434 | 90.05131389 | 0.9330769 | 121.9945
0.67457935 | 89.60076653 | 0.9346154 | 121.9433
0.675174928 | 88.80946473 | 0.9353846 | 121.9177
0.675621378 | 88.23989395 | 0.9361538 | 121.8921
0.676216336 | 87.5451677 | 0.9376923 | 121.8408
0.67681094 | 86.77084883 | 0.9384615 | 121.8151
0.677256661 | 86.1993073 | 0.9392308 | 121.7894
0.677850647 | 85.56114978 | 0.94 | 121.7636
0.67844428 | 84.92217353 | 0.9415385 | 121.7121
0.678889274 | 84.19101404 | 0.9423077 | 121.6863
0.679482291 | 83.47154168 | 0.9430769 | 121.6604
0.680074956 | 82.75115704 | 0.9446154 | 121.6087
0.680667271 | 82.14837183 | 0.9453846 | 121.5828
0.681111277 | 81.43394675 | 0.9461538 | 121.5569
0.681702978 | 80.8296557 | 0.9476923 | 121.505
0.68229433 | 80.06631978 | 0.9484615 | 121.479
0.682737614 | 79.27051847 | 0.9492308 | 121.453
0.683328354 | 78.60439553 | 0.95 | 121.427
0.683918745 | 77.85816537 | 0.9515385 | 121.3748
0.68436131 | 77.23840356 | 0.9523077 | 121.3487
0.684951092 | 76.66903162 | 0.9530769 | 121.3226
0.6853932 | 76.00834193 | 0.9546154 | 121.2703
0.685982374 | 75.55670685 | 0.9553846 | 121.2441
0.686571201 | 75.04488024 | 0.9561538 | 121.2179
0.687012594 | 74.26302678 | 0.9576923 | 121.1654
0.687600815 | 73.53103688 | 0.9584615 | 121.1391
0.688041753 | 72.80733694 | 0.9592308 | 121.1128
0.688629369 | 72.0736482 | 0.96 | 121.0865
0.68921664 | 71.27928256 | 0.9615385 | 121.0338
0.689656867 | 70.27429212 | 0.9623077 | 121.0074
0.690243535 | 69.2785473 | 0.9630769 | 120.981
0.690829859 | 68.32149352 | 0.9646154 | 120.9281
0.691269376 | 67.41329209 | 0.9653846 | 120.9016
0.691855099 | 66.43410623 | 0.9661538 | 120.8751
0.692294166 | 65.24432191 | 0.9676923 | 120.822
0.692879289 | 64.08283047 | 0.9684615 | 120.7955
0.69346407 | 62.93994186 | 0.9692308 | 120.7689
0.693902432 | 61.72660149 | 0.97 | 120.7423
0.694486615 | 60.42087561 | 0.9715385 | 120.689
0.694924528 | 58.94467214 | 0.9723077 | 120.6623
0.695508115 | 57.49558318 | 0.9730769 | 120.6356
0.696091361 | 55.98458632 | 0.9746154 | 120.5822
0.696528573 | 54.42371714 | 0.9753846 | 120.5554
0.697111224 | 52.68844587 | 0.9761538 | 120.5286
0.69754799 | 51.00396555 | 0.9776923 | 120.475
0.698130048 | 49.30506954 | 0.9784615 | 120.4481
0.698711767 | 47.62427343 | 0.9792308 | 120.4212
0.699147835 | 45.63300797 | 0.98 | 120.3943
0.699728963 | 43.66645938 | 0.9815385 | 120.3405
0.700309753 | 41.37529475 | 0.9823077 | 120.3135
0.700745124 | 39.095923 | 0.9830769 | 120.2865
0.701325325 | 36.29562036 | 0.9846154 | 120.2325
0.701760255 | 32.37767377 | 0.9853846 | 120.2054
0.702339867 | 28.0163655 | 0.9861538 | 120.1784
0.702919143 | 23.89233798 | 0.9876923 | 120.1242
0.70335338 | 20.69009327 | 0.9884615 | 120.097
0.70393207 | 18.28817618 | 0.9892308 | 120.0699
0.704365867 | 16.58097725 | 0.99 | 120.0427
0.704943971 | 15.25490158 | 0.9915385 | 119.9882
0.705521742 | 14.30998869 | 0.9923077 | 119.961
0.70595485 | 13.61729369 | 0.9930769 | 119.9337
0.706532037 | 13.33732882 | 0.9946154 | 119.8791
0.706964708 | 12.9618693 | 0.9953846 | 119.8518
0.707541313 | 12.52296611 | 0.9961538 | 119.8244
0.708117585 | 12.11603095 | 0.9976923 | 119.7697
0.708549571 | 11.73739886 | 0.9984615 | 119.7422
0.709700622 | 10.98433182 | 1 | 119.6873

## plot_creep_time_strain
0 | 1 | 2 | 3
0 | 0 | 0 | 0
0.02 | 0.00098 | 0 | 0
0.04 | 0.001033 | 0 | 0
0.07 | 0.00113 | 0 | 0
0.1 | 0.001194 | 0 | 0
0.14 | 0.001287 | 0 | 0
0.19 | 0.001379 | 0 | 0
0.28 | 0.001523 | 0 | 0
0.45 | 0.001696 | 0 | 0
0.62 | 0.001822 | 0 | 0
0.78 | 0.001926 | 0 | 0
1.03 | 0.002047 | 11.53846 | 0.006624317
1.42 | 0.002213 | 11.53846 | 0.006624317
1.8 | 0.002361 | 11.53846 | 0.006624317
2.35 | 0.002546 | 11.53846 | 0.006624317
2.87 | 0.002718 | 11.53846 | 0.006624317
3.45 | 0.002924 | 11.53846 | 0.006624317
4.32 | 0.003203 | 11.53846 | 0.006624317
5.14 | 0.003463 | 11.53846 | 0.006624317
6.02 | 0.003743 | 11.53846 | 0.006624317
6.74 | 0.003977 | 11.53846 | 0.006624317
7.57 | 0.004253 | 11.53846 | 0.006624317
8.44 | 0.004534 | 23.07692 | 0.01233454
9.33 | 0.004831 | 23.07692 | 0.01233454
10.19 | 0.005126 | 23.07692 | 0.01233454
11.01 | 0.005399 | 23.07692 | 0.01233454
12.06 | 0.005771 | 23.07692 | 0.01233454
12.76 | 0.006018 | 23.07692 | 0.01233454
13.68 | 0.006317 | 23.07692 | 0.01233454
14.48 | 0.006592 | 23.07692 | 0.01233454
15.4 | 0.006905 | 23.07692 | 0.01233454
16.23 | 0.007193 | 23.07692 | 0.01233454
17.04 | 0.007467 | 34.61538 | 0.0173619
17.82 | 0.007728 | 34.61538 | 0.0173619
18.62 | 0.008008 | 34.61538 | 0.0173619
19.5 | 0.008301 | 34.61538 | 0.0173619
20.49 | 0.008639 | 34.61538 | 0.0173619
21.34 | 0.008913 | 34.61538 | 0.0173619
22.01 | 0.009139 | 34.61538 | 0.0173619
23.09 | 0.009519 | 34.61538 | 0.0173619
23.93 | 0.009802 | 34.61538 | 0.0173619
25.06 | 0.010169 | 34.61538 | 0.0173619
25.76 | 0.010397 | 34.61538 | 0.0173619
26.61 | 0.010677 | 46.15385 | 0.02181963
27.65 | 0.011011 | 46.15385 | 0.02181963
28.45 | 0.011279 | 46.15385 | 0.02181963
29.65 | 0.011663 | 46.15385 | 0.02181963
30.38 | 0.011896 | 46.15385 | 0.02181963
31.4 | 0.012217 | 46.15385 | 0.02181963
32.29 | 0.012494 | 46.15385 | 0.02181963
33.02 | 0.012726 | 46.15385 | 0.02181963
33.84 | 0.012987 | 46.15385 | 0.02181963
34.97 | 0.013338 | 46.15385 | 0.02181963
36.01 | 0.013664 | 46.15385 | 0.02181963
36.86 | 0.013933 | 57.69231 | 0.02591011
37.84 | 0.014257 | 57.69231 | 0.02591011
38.58 | 0.014492 | 57.69231 | 0.02591011
39.49 | 0.014781 | 57.69231 | 0.02591011
40.29 | 0.015049 | 57.69231 | 0.02591011
41.15 | 0.015309 | 57.69231 | 0.02591011
42.11 | 0.015608 | 57.69231 | 0.02591011
43.45 | 0.016023 | 57.69231 | 0.02591011
44.37 | 0.016298 | 57.69231 | 0.02591011
45.2 | 0.016538 | 57.69231 | 0.02591011
46.2 | 0.016855 | 69.23077 | 0.02969218
47.12 | 0.017118 | 69.23077 | 0.02969218
48.14 | 0.017424 | 69.23077 | 0.02969218
48.9 | 0.017649 | 69.23077 | 0.02969218
49.86 | 0.017931 | 69.23077 | 0.02969218
50.59 | 0.018152 | 69.23077 | 0.02969218
51.57 | 0.018435 | 69.23077 | 0.02969218
52.56 | 0.018713 | 69.23077 | 0.02969218
53.58 | 0.019007 | 69.23077 | 0.02969218
54.71 | 0.019331 | 69.23077 | 0.02969218
55.58 | 0.019586 | 69.23077 | 0.02969218
56.85 | 0.019947 | 80.76923 | 0.03321555
57.63 | 0.020171 | 80.76923 | 0.03321555
58.6 | 0.020441 | 80.76923 | 0.03321555
59.37 | 0.020648 | 80.76923 | 0.03321555
60.53 | 0.020982 | 80.76923 | 0.03321555
61.53 | 0.021247 | 80.76923 | 0.03321555
62.72 | 0.021587 | 80.76923 | 0.03321555
63.87 | 0.021897 | 80.76923 | 0.03321555
64.97 | 0.022193 | 80.76923 | 0.03321555
66.02 | 0.022476 | 80.76923 | 0.03321555
66.81 | 0.02269 | 80.76923 | 0.03321555
68.09 | 0.023032 | 92.30769 | 0.03652065
69.11 | 0.023302 | 92.30769 | 0.03652065
70.11 | 0.02357 | 92.30769 | 0.03652065
71.05 | 0.023819 | 92.30769 | 0.03652065
72.38 | 0.024171 | 92.30769 | 0.03652065
73.48 | 0.024455 | 92.30769 | 0.03652065
74.77 | 0.024794 | 92.30769 | 0.03652065
75.57 | 0.025006 | 92.30769 | 0.03652065
76.79 | 0.025303 | 92.30769 | 0.03652065
77.92 | 0.025593 | 92.30769 | 0.03652065
79.24 | 0.025928 | 103.8462 | 0.03963992
80.41 | 0.02623 | 103.8462 | 0.03963992
81.71 | 0.026554 | 103.8462 | 0.03963992
83.03 | 0.026878 | 103.8462 | 0.03963992
84.13 | 0.027144 | 103.8462 | 0.03963992
85.36 | 0.027462 | 103.8462 | 0.03963992
86.53 | 0.027745 | 103.8462 | 0.03963992
87.65 | 0.028019 | 103.8462 | 0.03963992
88.75 | 0.028291 | 103.8462 | 0.03963992
89.9 | 0.028561 | 103.8462 | 0.03963992
91.25 | 0.028883 | 103.8462 | 0.03963992
92.34 | 0.029136 | 115.3846 | 0.04259936
93.72 | 0.029473 | 115.3846 | 0.04259936
94.94 | 0.029759 | 115.3846 | 0.04259936
95.99 | 0.030009 | 115.3846 | 0.04259936
97.12 | 0.030279 | 115.3846 | 0.04259936
98.36 | 0.030567 | 115.3846 | 0.04259936
99.73 | 0.030887 | 115.3846 | 0.04259936
101.03 | 0.031187 | 115.3846 | 0.04259936
102.11 | 0.031435 | 115.3846 | 0.04259936
103.4 | 0.031726 | 115.3846 | 0.04259936
104.52 | 0.031985 | 115.3846 | 0.04259936
105.83 | 0.032285 | 126.9231 | 0.04541997
107.37 | 0.032632 | 126.9231 | 0.04541997
108.77 | 0.032932 | 126.9231 | 0.04541997
110.04 | 0.033215 | 126.9231 | 0.04541997
111.39 | 0.033525 | 126.9231 | 0.04541997
112.86 | 0.03384 | 126.9231 | 0.04541997
114.24 | 0.034154 | 126.9231 | 0.04541997
115.66 | 0.034465 | 126.9231 | 0.04541997
117.08 | 0.034777 | 126.9231 | 0.04541997
118.28 | 0.035046 | 126.9231 | 0.04541997
119.93 | 0.035405 | 138.4615 | 0.0481189
121.02 | 0.035645 | 138.4615 | 0.0481189
122.3 | 0.035927 | 138.4615 | 0.0481189
123.79 | 0.036246 | 138.4615 | 0.0481189
125.16 | 0.036535 | 138.4615 | 0.0481189
126.62 | 0.036843 | 138.4615 | 0.0481189
128.11 | 0.037164 | 138.4615 | 0.0481189
129.56 | 0.037461 | 138.4615 | 0.0481189
130.85 | 0.03773 | 138.4615 | 0.0481189
132.23 | 0.038041 | 138.4615 | 0.0481189
133.67 | 0.03832 | 138.4615 | 0.0481189
135.22 | 0.038635 | 150 | 0.05071029
136.57 | 0.038908 | 150 | 0.05071029
137.95 | 0.039197 | 150 | 0.05071029
139.4 | 0.039496 | 150 | 0.05071029
141.21 | 0.039849 | 150 | 0.05071029
142.46 | 0.040101 | 150 | 0.05071029
143.74 | 0.040343 | 150 | 0.05071029
145.19 | 0.04063 | 150 | 0.05071029
146.41 | 0.040871 | 150 | 0.05071029
148.13 | 0.041208 | 150 | 0.05071029
149.28 | 0.041442 | 161.5385 | 0.05320009
150.93 | 0.041758 | 161.5385 | 0.05320009
152.12 | 0.041987 | 161.5385 | 0.05320009
153.85 | 0.042322 | 161.5385 | 0.05320009
155.39 | 0.04263 | 161.5385 | 0.05320009
156.84 | 0.042923 | 161.5385 | 0.05320009
157.93 | 0.043134 | 161.5385 | 0.05320009
159.56 | 0.043438 | 161.5385 | 0.05320009
160.98 | 0.043707 | 161.5385 | 0.05320009
162.2 | 0.043944 | 161.5385 | 0.05320009
163.82 | 0.044254 | 161.5385 | 0.05320009
165.23 | 0.044524 | 173.0769 | 0.05560641
166.79 | 0.044815 | 173.0769 | 0.05560641
168.1 | 0.045055 | 173.0769 | 0.05560641
169.82 | 0.045352 | 173.0769 | 0.05560641
171.34 | 0.045638 | 173.0769 | 0.05560641
172.86 | 0.045915 | 173.0769 | 0.05560641
174.29 | 0.046169 | 173.0769 | 0.05560641
175.96 | 0.046465 | 173.0769 | 0.05560641
177.75 | 0.046789 | 173.0769 | 0.05560641
179.4 | 0.047094 | 173.0769 | 0.05560641
180.95 | 0.047377 | 173.0769 | 0.05560641
182.24 | 0.047615 | 184.6154 | 0.05793687
183.92 | 0.047915 | 184.6154 | 0.05793687
185.49 | 0.048201 | 184.6154 | 0.05793687
187.32 | 0.048522 | 184.6154 | 0.05793687
188.89 | 0.048795 | 184.6154 | 0.05793687
190.54 | 0.049086 | 184.6154 | 0.05793687
192.23 | 0.049376 | 184.6154 | 0.05793687
194.05 | 0.049699 | 184.6154 | 0.05793687
195.92 | 0.050019 | 184.6154 | 0.05793687
197.79 | 0.050342 | 184.6154 | 0.05793687
199.87 | 0.050708 | 196.1538 | 0.06019822
201.59 | 0.051004 | 196.1538 | 0.06019822
203.43 | 0.051334 | 196.1538 | 0.06019822
205.06 | 0.051597 | 196.1538 | 0.06019822
206.56 | 0.05185 | 196.1538 | 0.06019822
208.33 | 0.052146 | 196.1538 | 0.06019822
209.88 | 0.052403 | 196.1538 | 0.06019822
211.47 | 0.052666 | 196.1538 | 0.06019822
213.15 | 0.052955 | 196.1538 | 0.06019822
214.82 | 0.053228 | 196.1538 | 0.06019822
216.49 | 0.053497 | 196.1538 | 0.06019822
217.98 | 0.053751 | 207.6923 | 0.06239641
219.54 | 0.054006 | 207.6923 | 0.06239641
221.56 | 0.054323 | 207.6923 | 0.06239641
223.21 | 0.054593 | 207.6923 | 0.06239641
224.85 | 0.054862 | 207.6923 | 0.06239641
226.5 | 0.055131 | 207.6923 | 0.06239641
228.52 | 0.055455 | 207.6923 | 0.06239641
230.61 | 0.055793 | 207.6923 | 0.06239641
232.31 | 0.056065 | 207.6923 | 0.06239641
233.96 | 0.056321 | 207.6923 | 0.06239641
235.96 | 0.056633 | 207.6923 | 0.06239641
238.05 | 0.056958 | 219.2308 | 0.06453766
240.03 | 0.057276 | 219.2308 | 0.06453766
241.87 | 0.057576 | 219.2308 | 0.06453766
243.59 | 0.057848 | 219.2308 | 0.06453766
245.39 | 0.058122 | 219.2308 | 0.06453766
247.19 | 0.058409 | 219.2308 | 0.06453766
248.89 | 0.058675 | 219.2308 | 0.06453766
251.06 | 0.059001 | 219.2308 | 0.06453766
253.03 | 0.059307 | 219.2308 | 0.06453766
255.18 | 0.059639 | 219.2308 | 0.06453766
257.25 | 0.059968 | 230.7692 | 0.06662727
259.22 | 0.060274 | 230.7692 | 0.06662727
260.76 | 0.060499 | 230.7692 | 0.06662727
263.13 | 0.060846 | 230.7692 | 0.06662727
264.81 | 0.061091 | 230.7692 | 0.06662727
266.6 | 0.061383 | 230.7692 | 0.06662727
268.58 | 0.06168 | 230.7692 | 0.06662727
270.33 | 0.061952 | 230.7692 | 0.06662727
272.4 | 0.062257 | 230.7692 | 0.06662727
274.29 | 0.062542 | 230.7692 | 0.06662727
276.16 | 0.062821 | 230.7692 | 0.06662727
277.77 | 0.063062 | 242.3077 | 0.06866998
279.36 | 0.063319 | 242.3077 | 0.06866998
281.15 | 0.063583 | 242.3077 | 0.06866998
283.13 | 0.06387 | 242.3077 | 0.06866998
284.8 | 0.064126 | 242.3077 | 0.06866998
286.85 | 0.064427 | 242.3077 | 0.06866998
289.27 | 0.064771 | 242.3077 | 0.06866998
291.02 | 0.065039 | 242.3077 | 0.06866998
292.67 | 0.065284 | 242.3077 | 0.06866998
294.61 | 0.065557 | 242.3077 | 0.06866998
296.71 | 0.065873 | 242.3077 | 0.06866998
298.31 | 0.06612 | 253.8462 | 0.07067002
300.38 | 0.066418 | 253.8462 | 0.07067002
301.8 | 0.066615 | 253.8462 | 0.07067002
304.05 | 0.066932 | 253.8462 | 0.07067002
305.96 | 0.067204 | 253.8462 | 0.07067002
308.19 | 0.067525 | 253.8462 | 0.07067002
310.41 | 0.067828 | 253.8462 | 0.07067002
312.8 | 0.068166 | 253.8462 | 0.07067002
315.02 | 0.068476 | 253.8462 | 0.07067002
316.73 | 0.06871 | 253.8462 | 0.07067002
318.6 | 0.06898 | 265.3846 | 0.07263124
320.77 | 0.069288 | 265.3846 | 0.07263124
323.01 | 0.069597 | 265.3846 | 0.07263124
325.43 | 0.069927 | 265.3846 | 0.07263124
327.48 | 0.070203 | 265.3846 | 0.07263124
330.12 | 0.070559 | 265.3846 | 0.07263124
332.25 | 0.070845 | 265.3846 | 0.07263124
334.4 | 0.07114 | 265.3846 | 0.07263124
336.19 | 0.071394 | 265.3846 | 0.07263124
338.86 | 0.071744 | 265.3846 | 0.07263124
340.64 | 0.071996 | 265.3846 | 0.07263124
342.6 | 0.072274 | 276.9231 | 0.0745571
344.6 | 0.072555 | 276.9231 | 0.0745571
346.8 | 0.07286 | 276.9231 | 0.0745571
348.62 | 0.073106 | 276.9231 | 0.0745571
350.76 | 0.073393 | 276.9231 | 0.0745571
352.89 | 0.073677 | 276.9231 | 0.0745571
354.34 | 0.073886 | 276.9231 | 0.0745571
356.5 | 0.07417 | 276.9231 | 0.0745571
358.65 | 0.074454 | 276.9231 | 0.0745571
361.13 | 0.074785 | 276.9231 | 0.0745571
362.97 | 0.07504 | 288.4615 | 0.07645076
365.31 | 0.075345 | 288.4615 | 0.07645076
367.16 | 0.07559 | 288.4615 | 0.07645076
369.53 | 0.075914 | 288.4615 | 0.07645076
371.71 | 0.076206 | 288.4615 | 0.07645076
373.65 | 0.076452 | 288.4615 | 0.07645076
375.93 | 0.076753 | 288.4615 | 0.07645076
378.19 | 0.077046 | 288.4615 | 0.07645076
380.81 | 0.077393 | 288.4615 | 0.07645076
382.72 | 0.077648 | 288.4615 | 0.07645076
384.93 | 0.077944 | 288.4615 | 0.07645076
387.2 | 0.078247 | 300 | 0.07831512
389.5 | 0.078553 | 300 | 0.07831512
392.07 | 0.078904 | 300 | 0.07831512
394.35 | 0.079197 | 300 | 0.07831512
396.26 | 0.079433 | 300 | 0.07831512
398.91 | 0.079769 | 300 | 0.07831512
401.2 | 0.08002 | 300 | 0.07831512
403.3 | 0.080306 | 300 | 0.07831512
405.12 | 0.080541 | 300 | 0.07831512
407.19 | 0.080806 | 300 | 0.07831512
409.79 | 0.081151 | 300 | 0.07831512
411.99 | 0.081434 | 311.5385 | 0.08015283
414.18 | 0.081724 | 311.5385 | 0.08015283
416.03 | 0.081969 | 311.5385 | 0.08015283
418.38 | 0.082271 | 311.5385 | 0.08015283
420.92 | 0.082586 | 311.5385 | 0.08015283
423.32 | 0.082897 | 311.5385 | 0.08015283
425.37 | 0.083159 | 311.5385 | 0.08015283
427.19 | 0.08339 | 311.5385 | 0.08015283
429.39 | 0.083661 | 311.5385 | 0.08015283
431.6 | 0.083944 | 311.5385 | 0.08015283
434.05 | 0.084261 | 323.0769 | 0.08196636
436.43 | 0.084565 | 323.0769 | 0.08196636
438.87 | 0.084899 | 323.0769 | 0.08196636
441.54 | 0.085247 | 323.0769 | 0.08196636
444.09 | 0.085574 | 323.0769 | 0.08196636
446.28 | 0.085862 | 323.0769 | 0.08196636
448.55 | 0.086125 | 323.0769 | 0.08196636
450.55 | 0.086386 | 323.0769 | 0.08196636
452.32 | 0.086608 | 323.0769 | 0.08196636
454.75 | 0.086918 | 323.0769 | 0.08196636
457.11 | 0.08723 | 323.0769 | 0.08196636
459.59 | 0.08755 | 334.6154 | 0.08375798
461.86 | 0.087835 | 334.6154 | 0.08375798
464.17 | 0.088134 | 334.6154 | 0.08375798
466.27 | 0.088404 | 334.6154 | 0.08375798
468.6 | 0.088691 | 334.6154 | 0.08375798
471.09 | 0.088997 | 334.6154 | 0.08375798
473.18 | 0.089261 | 334.6154 | 0.08375798
476 | 0.089619 | 334.6154 | 0.08375798
478.48 | 0.089926 | 334.6154 | 0.08375798
480.77 | 0.090212 | 334.6154 | 0.08375798
482.92 | 0.090485 | 334.6154 | 0.08375798
485.12 | 0.090767 | 346.1538 | 0.08552981
487.37 | 0.091051 | 346.1538 | 0.08552981
489.91 | 0.09137 | 346.1538 | 0.08552981
492.65 | 0.091713 | 346.1538 | 0.08552981
494.35 | 0.09191 | 346.1538 | 0.08552981
497.32 | 0.092283 | 346.1538 | 0.08552981
499.59 | 0.092571 | 346.1538 | 0.08552981
502.42 | 0.092921 | 346.1538 | 0.08552981
504.36 | 0.093164 | 346.1538 | 0.08552981
506.48 | 0.093431 | 346.1538 | 0.08552981
509.5 | 0.093816 | 357.6923 | 0.08728385
512.29 | 0.094166 | 357.6923 | 0.08728385
514.72 | 0.094467 | 357.6923 | 0.08728385
517.44 | 0.094798 | 357.6923 | 0.08728385
519.69 | 0.095087 | 357.6923 | 0.08728385
522.1 | 0.095372 | 357.6923 | 0.08728385
525.07 | 0.095736 | 357.6923 | 0.08728385
527.39 | 0.096021 | 357.6923 | 0.08728385
529.75 | 0.096313 | 357.6923 | 0.08728385
531.77 | 0.096552 | 357.6923 | 0.08728385
533.81 | 0.096821 | 357.6923 | 0.08728385
535.69 | 0.097063 | 369.2308 | 0.08902197
537.68 | 0.097314 | 369.2308 | 0.08902197
539.8 | 0.097578 | 369.2308 | 0.08902197
542.42 | 0.097903 | 369.2308 | 0.08902197
544.7 | 0.098187 | 369.2308 | 0.08902197
546.49 | 0.09841 | 369.2308 | 0.08902197
548.89 | 0.098699 | 369.2308 | 0.08902197
551.48 | 0.09902 | 369.2308 | 0.08902197
554.35 | 0.099378 | 369.2308 | 0.08902197
556.12 | 0.099599 | 369.2308 | 0.08902197
558.5 | 0.099897 | 369.2308 | 0.08902197
560.84 | 0.100179 | 380.7692 | 0.09074592
563.84 | 0.100545 | 380.7692 | 0.09074592
566.13 | 0.100822 | 380.7692 | 0.09074592
568.65 | 0.101117 | 380.7692 | 0.09074592
571.17 | 0.101431 | 380.7692 | 0.09074592
573.09 | 0.101676 | 380.7692 | 0.09074592
575.34 | 0.101955 | 380.7692 | 0.09074592
577.46 | 0.102207 | 380.7692 | 0.09074592
580.19 | 0.102553 | 380.7692 | 0.09074592
582.58 | 0.102848 | 380.7692 | 0.09074592
584.83 | 0.10313 | 392.3077 | 0.0924574
586.82 | 0.103372 | 392.3077 | 0.0924574
589.09 | 0.103653 | 392.3077 | 0.0924574
591.44 | 0.103932 | 392.3077 | 0.0924574
593.28 | 0.104162 | 392.3077 | 0.0924574
595.48 | 0.104427 | 392.3077 | 0.0924574
597.76 | 0.104707 | 392.3077 | 0.0924574
600.27 | 0.105023 | 392.3077 | 0.0924574
602.44 | 0.105286 | 392.3077 | 0.0924574
605.31 | 0.105648 | 392.3077 | 0.0924574
607.24 | 0.105881 | 392.3077 | 0.0924574
609.43 | 0.106154 | 403.8462 | 0.094158
611.58 | 0.106422 | 403.8462 | 0.094158
613.93 | 0.106704 | 403.8462 | 0.094158
616.52 | 0.107021 | 403.8462 | 0.094158
618.6 | 0.107264 | 403.8462 | 0.094158
620.99 | 0.10756 | 403.8462 | 0.094158
623.51 | 0.107878 | 403.8462 | 0.094158
625.98 | 0.108198 | 403.8462 | 0.094158
628.1 | 0.108449 | 403.8462 | 0.094158
630.73 | 0.108775 | 403.8462 | 0.094158
632.72 | 0.109041 | 415.3846 | 0.09584925
635.07 | 0.10932 | 415.3846 | 0.09584925
637.34 | 0.10959 | 415.3846 | 0.09584925
639.94 | 0.109913 | 415.3846 | 0.09584925
642.48 | 0.110229 | 415.3846 | 0.09584925
644.67 | 0.110496 | 415.3846 | 0.09584925
647.49 | 0.110834 | 415.3846 | 0.09584925
649.87 | 0.111115 | 415.3846 | 0.09584925
652.09 | 0.11141 | 415.3846 | 0.09584925
654.33 | 0.111684 | 415.3846 | 0.09584925
656.38 | 0.111935 | 415.3846 | 0.09584925
658.6 | 0.112207 | 426.9231 | 0.09753263
660.85 | 0.112499 | 426.9231 | 0.09753263
663.57 | 0.112841 | 426.9231 | 0.09753263
665.96 | 0.113133 | 426.9231 | 0.09753263
668.29 | 0.11342 | 426.9231 | 0.09753263
669.11 | 0.113561 | 426.9231 | 0.09753263
671.51 | 0.11386 | 426.9231 | 0.09753263
673.42 | 0.114105 | 426.9231 | 0.09753263
675.75 | 0.114401 | 426.9231 | 0.09753263
678.25 | 0.114713 | 426.9231 | 0.09753263
680.37 | 0.114985 | 426.9231 | 0.09753263
682.44 | 0.115253 | 438.4615 | 0.09920956
684.53 | 0.115496 | 438.4615 | 0.09920956
687 | 0.115808 | 438.4615 | 0.09920956
689.55 | 0.116124 | 438.4615 | 0.09920956
692.32 | 0.116465 | 438.4615 | 0.09920956
694.54 | 0.116735 | 438.4615 | 0.09920956
697.02 | 0.117054 | 438.4615 | 0.09920956
699.08 | 0.117311 | 438.4615 | 0.09920956
701.18 | 0.117575 | 438.4615 | 0.09920956
703.16 | 0.117825 | 438.4615 | 0.09920956
705.53 | 0.118132 | 450 | 0.1008814
708.62 | 0.118508 | 450 | 0.1008814
710.55 | 0.118754 | 450 | 0.1008814
713.22 | 0.119094 | 450 | 0.1008814
715.16 | 0.119335 | 450 | 0.1008814
717.81 | 0.119668 | 450 | 0.1008814
719.95 | 0.119955 | 450 | 0.1008814
722.32 | 0.12025 | 450 | 0.1008814
724.14 | 0.120488 | 450 | 0.1008814
726.72 | 0.120818 | 450 | 0.1008814
728.87 | 0.121091 | 450 | 0.1008814
731.54 | 0.121406 | 461.5385 | 0.1025496
733.58 | 0.121669 | 461.5385 | 0.1025496
736.11 | 0.121978 | 461.5385 | 0.1025496
738.18 | 0.122237 | 461.5385 | 0.1025496
740.09 | 0.122488 | 461.5385 | 0.1025496
742.17 | 0.122744 | 461.5385 | 0.1025496
743.91 | 0.122958 | 461.5385 | 0.1025496
746.51 | 0.123279 | 461.5385 | 0.1025496
748.46 | 0.123524 | 461.5385 | 0.1025496
750.66 | 0.123816 | 461.5385 | 0.1025496
753.07 | 0.124123 | 461.5385 | 0.1025496
755.27 | 0.124405 | 473.0769 | 0.1042153
757.47 | 0.124692 | 473.0769 | 0.1042153
759.67 | 0.12497 | 473.0769 | 0.1042153
761.67 | 0.125231 | 473.0769 | 0.1042153
763.84 | 0.125512 | 473.0769 | 0.1042153
766.66 | 0.125858 | 473.0769 | 0.1042153
769.27 | 0.126186 | 473.0769 | 0.1042153
771.65 | 0.126496 | 473.0769 | 0.1042153
773.55 | 0.126744 | 473.0769 | 0.1042153
775.97 | 0.127053 | 473.0769 | 0.1042153
778.01 | 0.127327 | 484.6154 | 0.1058799
780.38 | 0.127615 | 484.6154 | 0.1058799
782.78 | 0.127936 | 484.6154 | 0.1058799
783.41 | 0.128145 | 484.6154 | 0.1058799
785.46 | 0.128395 | 484.6154 | 0.1058799
787.14 | 0.128644 | 484.6154 | 0.1058799
789.01 | 0.128914 | 484.6154 | 0.1058799
791.23 | 0.129202 | 484.6154 | 0.1058799
793.48 | 0.129522 | 484.6154 | 0.1058799
795.67 | 0.129817 | 484.6154 | 0.1058799
798.37 | 0.130179 | 484.6154 | 0.1058799
800.51 | 0.130457 | 496.1538 | 0.1075448
802.81 | 0.130748 | 496.1538 | 0.1075448
805.36 | 0.131085 | 496.1538 | 0.1075448
807.47 | 0.131357 | 496.1538 | 0.1075448
810.2 | 0.131719 | 496.1538 | 0.1075448
811.92 | 0.13194 | 496.1538 | 0.1075448
813.87 | 0.13221 | 496.1538 | 0.1075448
815.54 | 0.132434 | 496.1538 | 0.1075448
817.83 | 0.132729 | 496.1538 | 0.1075448
819.91 | 0.133014 | 496.1538 | 0.1075448
822.01 | 0.1333 | 496.1538 | 0.1075448
824.42 | 0.133623 | 507.6923 | 0.109211
826.62 | 0.13391 | 507.6923 | 0.109211
829.14 | 0.134231 | 507.6923 | 0.109211
831.23 | 0.134521 | 507.6923 | 0.109211
833.58 | 0.13483 | 507.6923 | 0.109211
835.53 | 0.135086 | 507.6923 | 0.109211
837.65 | 0.135368 | 507.6923 | 0.109211
839.48 | 0.135619 | 507.6923 | 0.109211
841.6 | 0.135914 | 507.6923 | 0.109211
843.54 | 0.136174 | 507.6923 | 0.109211
846.31 | 0.136546 | 519.2308 | 0.1108801
848.84 | 0.136888 | 519.2308 | 0.1108801
850.66 | 0.137131 | 519.2308 | 0.1108801
853.1 | 0.137468 | 519.2308 | 0.1108801
855.15 | 0.137745 | 519.2308 | 0.1108801
857.24 | 0.138027 | 519.2308 | 0.1108801
858.99 | 0.138259 | 519.2308 | 0.1108801
861.17 | 0.13856 | 519.2308 | 0.1108801
863.06 | 0.138821 | 519.2308 | 0.1108801
865.18 | 0.139112 | 519.2308 | 0.1108801
867.55 | 0.139443 | 519.2308 | 0.1108801
869.98 | 0.139777 | 530.7692 | 0.1125531
872.1 | 0.140074 | 530.7692 | 0.1125531
874.11 | 0.140346 | 530.7692 | 0.1125531
875.81 | 0.140572 | 530.7692 | 0.1125531
878.36 | 0.140923 | 530.7692 | 0.1125531
880.4 | 0.141201 | 530.7692 | 0.1125531
882.6 | 0.141516 | 530.7692 | 0.1125531
884.87 | 0.141822 | 530.7692 | 0.1125531
886.95 | 0.142108 | 530.7692 | 0.1125531
889.37 | 0.142449 | 530.7692 | 0.1125531
891.76 | 0.142779 | 542.3077 | 0.1142313
893.89 | 0.143086 | 542.3077 | 0.1142313
896.03 | 0.143385 | 542.3077 | 0.1142313
897.97 | 0.143651 | 542.3077 | 0.1142313
900.23 | 0.143982 | 542.3077 | 0.1142313
902.24 | 0.14426 | 542.3077 | 0.1142313
904.22 | 0.144555 | 542.3077 | 0.1142313
905.89 | 0.14479 | 542.3077 | 0.1142313
908.01 | 0.145093 | 542.3077 | 0.1142313
910.36 | 0.145434 | 542.3077 | 0.1142313
912.47 | 0.145747 | 542.3077 | 0.1142313
914.28 | 0.146004 | 553.8462 | 0.1159162
916.17 | 0.146276 | 553.8462 | 0.1159162
918.51 | 0.146609 | 553.8462 | 0.1159162
920.29 | 0.146868 | 553.8462 | 0.1159162
922.23 | 0.147147 | 553.8462 | 0.1159162
924.66 | 0.147502 | 553.8462 | 0.1159162
926.9 | 0.147827 | 553.8462 | 0.1159162
928.67 | 0.148078 | 553.8462 | 0.1159162
931 | 0.148415 | 553.8462 | 0.1159162
933 | 0.148699 | 553.8462 | 0.1159162
935.06 | 0.149016 | 553.8462 | 0.1159162
937.14 | 0.149318 | 565.3846 | 0.1176089
938.63 | 0.149543 | 565.3846 | 0.1176089
940.78 | 0.149855 | 565.3846 | 0.1176089
943 | 0.15019 | 565.3846 | 0.1176089
944.93 | 0.150476 | 565.3846 | 0.1176089
946.64 | 0.150743 | 565.3846 | 0.1176089
948.52 | 0.151018 | 565.3846 | 0.1176089
950.31 | 0.151279 | 565.3846 | 0.1176089
952.26 | 0.151565 | 565.3846 | 0.1176089
953.98 | 0.151835 | 565.3846 | 0.1176089
955.85 | 0.152112 | 576.9231 | 0.1193108
957.45 | 0.15235 | 576.9231 | 0.1193108
959.33 | 0.152628 | 576.9231 | 0.1193108
961.1 | 0.152907 | 576.9231 | 0.1193108
962.64 | 0.153129 | 576.9231 | 0.1193108
964.31 | 0.153383 | 576.9231 | 0.1193108
966.26 | 0.153692 | 576.9231 | 0.1193108
968.21 | 0.153989 | 576.9231 | 0.1193108
969.78 | 0.154235 | 576.9231 | 0.1193108
971.61 | 0.154513 | 576.9231 | 0.1193108
973.52 | 0.154797 | 576.9231 | 0.1193108
975.32 | 0.15507 | 588.4615 | 0.1210233
977.34 | 0.155381 | 588.4615 | 0.1210233
979.17 | 0.155655 | 588.4615 | 0.1210233
981.42 | 0.156009 | 588.4615 | 0.1210233
982.98 | 0.156252 | 588.4615 | 0.1210233
984.95 | 0.156566 | 588.4615 | 0.1210233
986.51 | 0.156813 | 588.4615 | 0.1210233
988.7 | 0.157148 | 588.4615 | 0.1210233
990.58 | 0.157438 | 588.4615 | 0.1210233
992.39 | 0.157725 | 588.4615 | 0.1210233
994.14 | 0.157995 | 588.4615 | 0.1210233
996.12 | 0.158303 | 600 | 0.1227478
998.08 | 0.15862 | 600 | 0.1227478
999.78 | 0.15888 | 600 | 0.1227478
1001.7 | 0.159184 | 600 | 0.1227478
1003.27 | 0.159432 | 600 | 0.1227478
1005.08 | 0.159726 | 600 | 0.1227478
1007.04 | 0.160042 | 600 | 0.1227478
1009.27 | 0.160397 | 600 | 0.1227478
1011.17 | 0.1607 | 600 | 0.1227478
1013.26 | 0.161042 | 600 | 0.1227478
1014.88 | 0.161303 | 611.5385 | 0.1244856
1016.23 | 0.161532 | 611.5385 | 0.1244856
1018.33 | 0.161856 | 611.5385 | 0.1244856
1019.8 | 0.162098 | 611.5385 | 0.1244856
1021.84 | 0.162422 | 611.5385 | 0.1244856
1023.57 | 0.162696 | 611.5385 | 0.1244856
1025.39 | 0.162989 | 611.5385 | 0.1244856
1026.96 | 0.163238 | 611.5385 | 0.1244856
1028.73 | 0.163535 | 611.5385 | 0.1244856
1030.5 | 0.163834 | 611.5385 | 0.1244856
1032.05 | 0.164091 | 611.5385 | 0.1244856
1034.18 | 0.164457 | 623.0769 | 0.1262384
1035.87 | 0.164733 | 623.0769 | 0.1262384
1037.34 | 0.164972 | 623.0769 | 0.1262384
1039.49 | 0.165326 | 623.0769 | 0.1262384
1041.17 | 0.165612 | 623.0769 | 0.1262384
1042.66 | 0.165852 | 623.0769 | 0.1262384
1044.46 | 0.166152 | 623.0769 | 0.1262384
1046.31 | 0.166472 | 623.0769 | 0.1262384
1048.23 | 0.166789 | 623.0769 | 0.1262384
1049.77 | 0.16706 | 623.0769 | 0.1262384
1051.42 | 0.167334 | 623.0769 | 0.1262384
1053.05 | 0.167617 | 634.6154 | 0.1280075
1054.51 | 0.167867 | 634.6154 | 0.1280075
1056.54 | 0.168215 | 634.6154 | 0.1280075
1058.29 | 0.168519 | 634.6154 | 0.1280075
1059.78 | 0.168778 | 634.6154 | 0.1280075
1061.35 | 0.169048 | 634.6154 | 0.1280075
1063.27 | 0.169388 | 634.6154 | 0.1280075
1064.75 | 0.169635 | 634.6154 | 0.1280075
1066.19 | 0.169894 | 634.6154 | 0.1280075
1067.82 | 0.170177 | 634.6154 | 0.1280075
1069.49 | 0.170467 | 646.1538 | 0.1297948
1070.87 | 0.170713 | 646.1538 | 0.1297948
1072.46 | 0.170984 | 646.1538 | 0.1297948
1074.11 | 0.171282 | 646.1538 | 0.1297948
1075.51 | 0.171529 | 646.1538 | 0.1297948
1077.28 | 0.171851 | 646.1538 | 0.1297948
1079.15 | 0.172183 | 646.1538 | 0.1297948
1081.14 | 0.172537 | 646.1538 | 0.1297948
1082.59 | 0.172794 | 646.1538 | 0.1297948
1084.12 | 0.173059 | 646.1538 | 0.1297948
1085.51 | 0.173304 | 646.1538 | 0.1297948
1086.89 | 0.173556 | 657.6923 | 0.1316017
1088.56 | 0.173858 | 657.6923 | 0.1316017
1089.96 | 0.174123 | 657.6923 | 0.1316017
1091.63 | 0.174434 | 657.6923 | 0.1316017
1092.93 | 0.174675 | 657.6923 | 0.1316017
1094.42 | 0.174948 | 657.6923 | 0.1316017
1096.05 | 0.175246 | 657.6923 | 0.1316017
1097.44 | 0.175504 | 657.6923 | 0.1316017
1099.16 | 0.175832 | 657.6923 | 0.1316017
1100.87 | 0.176143 | 657.6923 | 0.1316017
1102.51 | 0.176447 | 657.6923 | 0.1316017
1104.21 | 0.176767 | 669.2308 | 0.1334301
1105.65 | 0.177035 | 669.2308 | 0.1334301
1107.23 | 0.177346 | 669.2308 | 0.1334301
1108.75 | 0.177627 | 669.2308 | 0.1334301
1110.13 | 0.177896 | 669.2308 | 0.1334301
1111.57 | 0.178171 | 669.2308 | 0.1334301
1112.77 | 0.178401 | 669.2308 | 0.1334301
1114.14 | 0.178656 | 669.2308 | 0.1334301
1115.56 | 0.178931 | 669.2308 | 0.1334301
1117.04 | 0.179218 | 669.2308 | 0.1334301
1118.86 | 0.179567 | 680.7692 | 0.1352818
1120.23 | 0.179831 | 680.7692 | 0.1352818
1121.6 | 0.180101 | 680.7692 | 0.1352818
1123.05 | 0.180382 | 680.7692 | 0.1352818
1124.43 | 0.180661 | 680.7692 | 0.1352818
1125.82 | 0.180926 | 680.7692 | 0.1352818
1127.25 | 0.181205 | 680.7692 | 0.1352818
1128.55 | 0.181471 | 680.7692 | 0.1352818
1130.12 | 0.181782 | 680.7692 | 0.1352818
1131.37 | 0.18203 | 680.7692 | 0.1352818
1133.23 | 0.182405 | 680.7692 | 0.1352818
1134.59 | 0.182677 | 692.3077 | 0.1371588
1135.6 | 0.182871 | 692.3077 | 0.1371588
1137.38 | 0.183233 | 692.3077 | 0.1371588
1138.73 | 0.183504 | 692.3077 | 0.1371588
1140.13 | 0.183791 | 692.3077 | 0.1371588
1141.44 | 0.184056 | 692.3077 | 0.1371588
1143.05 | 0.184386 | 692.3077 | 0.1371588
1144.67 | 0.184719 | 692.3077 | 0.1371588
1145.84 | 0.184949 | 692.3077 | 0.1371588
1147.38 | 0.185269 | 692.3077 | 0.1371588
1148.88 | 0.185574 | 703.8462 | 0.1390631
1150.21 | 0.185854 | 703.8462 | 0.1390631
1151.45 | 0.186111 | 703.8462 | 0.1390631
1153.05 | 0.186447 | 703.8462 | 0.1390631
1154.32 | 0.186709 | 703.8462 | 0.1390631
1155.85 | 0.187035 | 703.8462 | 0.1390631
1157 | 0.187278 | 703.8462 | 0.1390631
1158.54 | 0.187613 | 703.8462 | 0.1390631
1159.91 | 0.187901 | 703.8462 | 0.1390631
1161.16 | 0.188175 | 703.8462 | 0.1390631
1163.01 | 0.188546 | 703.8462 | 0.1390631
1164.24 | 0.188829 | 715.3846 | 0.140997
1165.48 | 0.189098 | 715.3846 | 0.140997
1166.78 | 0.189373 | 715.3846 | 0.140997
1168.23 | 0.18969 | 715.3846 | 0.140997
1169.57 | 0.189987 | 715.3846 | 0.140997
1170.9 | 0.190271 | 715.3846 | 0.140997
1172.17 | 0.190517 | 715.3846 | 0.140997
1173.17 | 0.190732 | 715.3846 | 0.140997
1174.62 | 0.191065 | 715.3846 | 0.140997
1175.71 | 0.191297 | 715.3846 | 0.140997
1177.08 | 0.19161 | 715.3846 | 0.140997
1178.13 | 0.191849 | 726.9231 | 0.1429628
1179.54 | 0.19217 | 726.9231 | 0.1429628
1180.58 | 0.192415 | 726.9231 | 0.1429628
1182.03 | 0.192748 | 726.9231 | 0.1429628
1183.1 | 0.192985 | 726.9231 | 0.1429628
1184.37 | 0.193274 | 726.9231 | 0.1429628
1185.53 | 0.193539 | 726.9231 | 0.1429628
1186.87 | 0.193856 | 726.9231 | 0.1429628
1188.07 | 0.194131 | 726.9231 | 0.1429628
1189.29 | 0.194411 | 726.9231 | 0.1429628
1190.71 | 0.194743 | 738.4615 | 0.1449629
1191.89 | 0.195018 | 738.4615 | 0.1449629
1193.26 | 0.195336 | 738.4615 | 0.1449629
1194.53 | 0.195633 | 738.4615 | 0.1449629
1195.68 | 0.195914 | 738.4615 | 0.1449629
1196.93 | 0.196207 | 738.4615 | 0.1449629
1198.32 | 0.196536 | 738.4615 | 0.1449629
1199.37 | 0.196783 | 738.4615 | 0.1449629
1200.63 | 0.197095 | 738.4615 | 0.1449629
1202.1 | 0.197448 | 738.4615 | 0.1449629
1203.32 | 0.19774 | 738.4615 | 0.1449629
1204.49 | 0.198032 | 750 | 0.1470001
1205.59 | 0.198293 | 750 | 0.1470001
1206.71 | 0.198566 | 750 | 0.1470001
1207.78 | 0.198827 | 750 | 0.1470001
1208.84 | 0.199089 | 750 | 0.1470001
1209.95 | 0.19937 | 750 | 0.1470001
1211.03 | 0.199639 | 750 | 0.1470001
1212.08 | 0.199913 | 750 | 0.1470001
1213.12 | 0.200174 | 750 | 0.1470001
1214.37 | 0.200482 | 750 | 0.1470001
1215.38 | 0.200745 | 750 | 0.1470001
1216.8 | 0.201097 | 761.5385 | 0.1490772
1218.1 | 0.201427 | 761.5385 | 0.1490772
1219.24 | 0.201711 | 761.5385 | 0.1490772
1220.24 | 0.201973 | 761.5385 | 0.1490772
1221.29 | 0.202245 | 761.5385 | 0.1490772
1222.44 | 0.202544 | 761.5385 | 0.1490772
1223.56 | 0.202836 | 761.5385 | 0.1490772
1224.75 | 0.203139 | 761.5385 | 0.1490772
1225.86 | 0.203431 | 761.5385 | 0.1490772
1227.15 | 0.203767 | 761.5385 | 0.1490772
1228.03 | 0.204003 | 773.0769 | 0.1511973
1229.05 | 0.20427 | 773.0769 | 0.1511973
1230.07 | 0.204532 | 773.0769 | 0.1511973
1231.22 | 0.204841 | 773.0769 | 0.1511973
1232.25 | 0.205119 | 773.0769 | 0.1511973
1233.3 | 0.205409 | 773.0769 | 0.1511973
1234.51 | 0.20573 | 773.0769 | 0.1511973
1235.49 | 0.205995 | 773.0769 | 0.1511973
1236.61 | 0.2063 | 773.0769 | 0.1511973
1237.58 | 0.206559 | 773.0769 | 0.1511973
1238.69 | 0.206861 | 773.0769 | 0.1511973
1239.76 | 0.207161 | 784.6154 | 0.1533637
1240.86 | 0.207464 | 784.6154 | 0.1533637
1241.63 | 0.20768 | 784.6154 | 0.1533637
1242.92 | 0.208033 | 784.6154 | 0.1533637
1243.93 | 0.208319 | 784.6154 | 0.1533637
1245.03 | 0.208635 | 784.6154 | 0.1533637
1246.34 | 0.209001 | 784.6154 | 0.1533637
1247.4 | 0.20931 | 784.6154 | 0.1533637
1248.44 | 0.209607 | 784.6154 | 0.1533637
1249.36 | 0.209877 | 784.6154 | 0.1533637
1250.36 | 0.210166 | 784.6154 | 0.1533637
1251.16 | 0.2104 | 796.1538 | 0.1555801
1252.31 | 0.210725 | 796.1538 | 0.1555801
1253.09 | 0.210954 | 796.1538 | 0.1555801
1254.04 | 0.211233 | 796.1538 | 0.1555801
1254.96 | 0.211502 | 796.1538 | 0.1555801
1256.3 | 0.211892 | 796.1538 | 0.1555801
1257.26 | 0.21219 | 796.1538 | 0.1555801
1258.18 | 0.212462 | 796.1538 | 0.1555801
1259.2 | 0.212774 | 796.1538 | 0.1555801
1260.1 | 0.213038 | 796.1538 | 0.1555801
1261 | 0.213307 | 807.6923 | 0.1578502
1261.69 | 0.21352 | 807.6923 | 0.1578502
1262.7 | 0.213827 | 807.6923 | 0.1578502
1263.57 | 0.214092 | 807.6923 | 0.1578502
1264.57 | 0.214399 | 807.6923 | 0.1578502
1265.39 | 0.214653 | 807.6923 | 0.1578502
1266.29 | 0.214928 | 807.6923 | 0.1578502
1267.13 | 0.215196 | 807.6923 | 0.1578502
1268.03 | 0.215479 | 807.6923 | 0.1578502
1268.89 | 0.215742 | 807.6923 | 0.1578502
1269.71 | 0.216015 | 807.6923 | 0.1578502
1270.66 | 0.216304 | 819.2308 | 0.1601784
1271.31 | 0.216517 | 819.2308 | 0.1601784
1272.13 | 0.216779 | 819.2308 | 0.1601784
1272.88 | 0.217017 | 819.2308 | 0.1601784
1273.77 | 0.217309 | 819.2308 | 0.1601784
1274.5 | 0.217545 | 819.2308 | 0.1601784
1275.2 | 0.217776 | 819.2308 | 0.1601784
1276.04 | 0.218049 | 819.2308 | 0.1601784
1276.79 | 0.218289 | 819.2308 | 0.1601784
1277.84 | 0.218639 | 819.2308 | 0.1601784
1278.72 | 0.218931 | 830.7692 | 0.1625692
1279.64 | 0.21924 | 830.7692 | 0.1625692
1280.49 | 0.219527 | 830.7692 | 0.1625692
1281.31 | 0.219806 | 830.7692 | 0.1625692
1282.06 | 0.220059 | 830.7692 | 0.1625692
1282.89 | 0.220332 | 830.7692 | 0.1625692
1283.88 | 0.220673 | 830.7692 | 0.1625692
1284.71 | 0.220954 | 830.7692 | 0.1625692
1285.35 | 0.221175 | 830.7692 | 0.1625692
1286.2 | 0.221471 | 830.7692 | 0.1625692
1286.93 | 0.221731 | 830.7692 | 0.1625692
1287.61 | 0.221975 | 842.3077 | 0.1650274
1288.4 | 0.222241 | 842.3077 | 0.1650274
1289.1 | 0.222491 | 842.3077 | 0.1650274
1289.98 | 0.222808 | 842.3077 | 0.1650274
1290.6 | 0.223023 | 842.3077 | 0.1650274
1291.52 | 0.223347 | 842.3077 | 0.1650274
1292.15 | 0.223569 | 842.3077 | 0.1650274
1292.89 | 0.223842 | 842.3077 | 0.1650274
1293.62 | 0.224106 | 842.3077 | 0.1650274
1294.19 | 0.224314 | 842.3077 | 0.1650274
1294.82 | 0.224547 | 842.3077 | 0.1650274
1295.52 | 0.224803 | 853.8462 | 0.1675583
1296.31 | 0.225098 | 853.8462 | 0.1675583
1297.04 | 0.225367 | 853.8462 | 0.1675583
1297.84 | 0.225654 | 853.8462 | 0.1675583
1298.56 | 0.225928 | 853.8462 | 0.1675583
1299.21 | 0.226172 | 853.8462 | 0.1675583
1299.85 | 0.226415 | 853.8462 | 0.1675583
1300.48 | 0.226654 | 853.8462 | 0.1675583
1301.28 | 0.226957 | 853.8462 | 0.1675583
1302.03 | 0.227247 | 853.8462 | 0.1675583
1302.85 | 0.227561 | 865.3846 | 0.1701783
1303.52 | 0.227833 | 865.3846 | 0.1701783
1304.43 | 0.228177 | 865.3846 | 0.1701783
1305.13 | 0.228451 | 865.3846 | 0.1701783
1305.94 | 0.228772 | 865.3846 | 0.1701783
1306.65 | 0.229049 | 865.3846 | 0.1701783
1307.27 | 0.229295 | 865.3846 | 0.1701783
1307.97 | 0.229574 | 865.3846 | 0.1701783
1308.59 | 0.229822 | 865.3846 | 0.1701783
1309.41 | 0.23016 | 865.3846 | 0.1701783
1310.11 | 0.230445 | 865.3846 | 0.1701783
1310.84 | 0.230736 | 876.9231 | 0.1728872
1311.39 | 0.230965 | 876.9231 | 0.1728872
1312.11 | 0.231253 | 876.9231 | 0.1728872
1312.73 | 0.231508 | 876.9231 | 0.1728872
1313.39 | 0.231786 | 876.9231 | 0.1728872
1314.26 | 0.232155 | 876.9231 | 0.1728872
1314.83 | 0.232397 | 876.9231 | 0.1728872
1315.41 | 0.232639 | 876.9231 | 0.1728872
1315.91 | 0.232853 | 876.9231 | 0.1728872
1316.6 | 0.233145 | 876.9231 | 0.1728872
1317.18 | 0.233389 | 876.9231 | 0.1728872
1317.9 | 0.233698 | 888.4615 | 0.1756931
1318.52 | 0.233966 | 888.4615 | 0.1756931
1319.18 | 0.234259 | 888.4615 | 0.1756931
1319.83 | 0.234545 | 888.4615 | 0.1756931
1320.52 | 0.234848 | 888.4615 | 0.1756931
1321.2 | 0.235144 | 888.4615 | 0.1756931
1321.85 | 0.235437 | 888.4615 | 0.1756931
1322.52 | 0.235741 | 888.4615 | 0.1756931
1323.14 | 0.236017 | 888.4615 | 0.1756931
1323.74 | 0.236292 | 888.4615 | 0.1756931
1324.24 | 0.236521 | 900 | 0.178605
1324.76 | 0.236764 | 900 | 0.178605
1325.27 | 0.237001 | 900 | 0.178605
1325.92 | 0.237311 | 900 | 0.178605
1326.58 | 0.23762 | 900 | 0.178605
1327.13 | 0.237877 | 900 | 0.178605
1327.84 | 0.238217 | 900 | 0.178605
1328.48 | 0.23851 | 900 | 0.178605
1329.03 | 0.238775 | 900 | 0.178605
1329.49 | 0.239002 | 900 | 0.178605
1330.03 | 0.239252 | 900 | 0.178605
1330.6 | 0.239518 | 911.5385 | 0.181633
1331.16 | 0.239789 | 911.5385 | 0.181633
1331.73 | 0.240064 | 911.5385 | 0.181633
1332.3 | 0.240349 | 911.5385 | 0.181633
1332.83 | 0.240612 | 911.5385 | 0.181633
1333.32 | 0.240853 | 911.5385 | 0.181633
1333.9 | 0.241144 | 911.5385 | 0.181633
1334.4 | 0.241403 | 911.5385 | 0.181633
1334.93 | 0.24167 | 911.5385 | 0.181633
1335.43 | 0.241924 | 911.5385 | 0.181633
1335.87 | 0.242146 | 911.5385 | 0.181633
1336.32 | 0.242373 | 923.0769 | 0.1847889
1336.87 | 0.242659 | 923.0769 | 0.1847889
1337.35 | 0.242912 | 923.0769 | 0.1847889
1337.89 | 0.243188 | 923.0769 | 0.1847889
1338.42 | 0.243464 | 923.0769 | 0.1847889
1338.89 | 0.24372 | 923.0769 | 0.1847889
1339.42 | 0.244013 | 923.0769 | 0.1847889
1339.96 | 0.2443 | 923.0769 | 0.1847889
1340.44 | 0.244564 | 923.0769 | 0.1847889
1340.94 | 0.244828 | 923.0769 | 0.1847889
1341.49 | 0.245126 | 934.6154 | 0.1880856
1341.98 | 0.245386 | 934.6154 | 0.1880856
1342.44 | 0.245652 | 934.6154 | 0.1880856
1343.01 | 0.245969 | 934.6154 | 0.1880856
1343.46 | 0.246219 | 934.6154 | 0.1880856
1343.94 | 0.246496 | 934.6154 | 0.1880856
1344.41 | 0.246754 | 934.6154 | 0.1880856
1344.86 | 0.247016 | 934.6154 | 0.1880856
1345.36 | 0.247309 | 934.6154 | 0.1880856
1345.88 | 0.247604 | 934.6154 | 0.1880856
1346.31 | 0.247859 | 934.6154 | 0.1880856
1346.75 | 0.248117 | 946.1538 | 0.191538
1347.16 | 0.248363 | 946.1538 | 0.191538
1347.63 | 0.248646 | 946.1538 | 0.191538
1348.08 | 0.248918 | 946.1538 | 0.191538
1348.53 | 0.249182 | 946.1538 | 0.191538
1348.98 | 0.249453 | 946.1538 | 0.191538
1349.38 | 0.249698 | 946.1538 | 0.191538
1349.78 | 0.249948 | 946.1538 | 0.191538
1350.23 | 0.25023 | 946.1538 | 0.191538
1350.69 | 0.250513 | 946.1538 | 0.191538
1351.19 | 0.250825 | 957.6923 | 0.1951627
1351.52 | 0.251038 | 957.6923 | 0.1951627
1351.85 | 0.25125 | 957.6923 | 0.1951627
1352.32 | 0.251544 | 957.6923 | 0.1951627
1352.75 | 0.251831 | 957.6923 | 0.1951627
1353.15 | 0.252086 | 957.6923 | 0.1951627
1353.56 | 0.252352 | 957.6923 | 0.1951627
1353.91 | 0.252586 | 957.6923 | 0.1951627
1354.24 | 0.252811 | 957.6923 | 0.1951627
1354.61 | 0.253046 | 957.6923 | 0.1951627
1354.99 | 0.25332 | 957.6923 | 0.1951627
1355.29 | 0.253511 | 969.2308 | 0.1989784
1355.62 | 0.253742 | 969.2308 | 0.1989784
1356.01 | 0.254 | 969.2308 | 0.1989784
1356.39 | 0.254264 | 969.2308 | 0.1989784
1356.76 | 0.254526 | 969.2308 | 0.1989784
1357.11 | 0.254769 | 969.2308 | 0.1989784
1357.44 | 0.255023 | 969.2308 | 0.1989784
1357.79 | 0.255273 | 969.2308 | 0.1989784
1358.16 | 0.255537 | 969.2308 | 0.1989784
1358.51 | 0.25579 | 969.2308 | 0.1989784
1358.83 | 0.25603 | 969.2308 | 0.1989784
1359.16 | 0.256271 | 980.7692 | 0.2030055
1359.55 | 0.256562 | 980.7692 | 0.2030055
1359.9 | 0.25682 | 980.7692 | 0.2030055
1360.2 | 0.257053 | 980.7692 | 0.2030055
1360.55 | 0.257324 | 980.7692 | 0.2030055
1360.88 | 0.257583 | 980.7692 | 0.2030055
1361.23 | 0.257859 | 980.7692 | 0.2030055
1361.55 | 0.258107 | 980.7692 | 0.2030055
1361.88 | 0.258363 | 980.7692 | 0.2030055
1362.16 | 0.258578 | 980.7692 | 0.2030055
1362.53 | 0.258865 | 992.3077 | 0.2072644
1362.9 | 0.259159 | 992.3077 | 0.2072644
1363.23 | 0.259423 | 992.3077 | 0.2072644
1363.57 | 0.259694 | 992.3077 | 0.2072644
1363.88 | 0.259948 | 992.3077 | 0.2072644
1364.23 | 0.260232 | 992.3077 | 0.2072644
1364.52 | 0.260468 | 992.3077 | 0.2072644
1364.83 | 0.260733 | 992.3077 | 0.2072644
1365.12 | 0.260985 | 992.3077 | 0.2072644
1365.47 | 0.261275 | 992.3077 | 0.2072644
1365.75 | 0.261517 | 992.3077 | 0.2072644
1366.07 | 0.261785 | 1003.846 | 0.2117758
1366.37 | 0.262047 | 1003.846 | 0.2117758
1366.72 | 0.262354 | 1003.846 | 0.2117758
1367.04 | 0.262643 | 1003.846 | 0.2117758
1367.34 | 0.262903 | 1003.846 | 0.2117758
1367.67 | 0.263204 | 1003.846 | 0.2117758
1367.97 | 0.26348 | 1003.846 | 0.2117758
1368.29 | 0.26376 | 1003.846 | 0.2117758
1368.51 | 0.263969 | 1003.846 | 0.2117758
1368.77 | 0.264213 | 1003.846 | 0.2117758
1369.04 | 0.264466 | 1003.846 | 0.2117758
1369.31 | 0.264726 | 1015.385 | 0.2166753
1369.57 | 0.264981 | 1015.385 | 0.2166753
1369.82 | 0.265216 | 1015.385 | 0.2166753
1370.07 | 0.265466 | 1015.385 | 0.2166753
1370.32 | 0.265718 | 1015.385 | 0.2166753
1370.61 | 0.266007 | 1015.385 | 0.2166753
1370.84 | 0.266243 | 1015.385 | 0.2166753
1371.09 | 0.266501 | 1015.385 | 0.2166753
1371.31 | 0.266728 | 1015.385 | 0.2166753
1371.56 | 0.266991 | 1015.385 | 0.2166753
1371.76 | 0.267208 | 1026.923 | 0.2219475
1371.99 | 0.267468 | 1026.923 | 0.2219475
1372.21 | 0.267705 | 1026.923 | 0.2219475
1372.43 | 0.26795 | 1026.923 | 0.2219475
1372.69 | 0.268244 | 1026.923 | 0.2219475
1372.86 | 0.268437 | 1026.923 | 0.2219475
1373.03 | 0.268629 | 1026.923 | 0.2219475
1373.18 | 0.268801 | 1026.923 | 0.2219475
1373.34 | 0.268996 | 1026.923 | 0.2219475
1373.49 | 0.269177 | 1026.923 | 0.2219475
1373.66 | 0.26938 | 1026.923 | 0.2219475
1373.81 | 0.269561 | 1038.462 | 0.2276501
1373.98 | 0.269772 | 1038.462 | 0.2276501
1374.14 | 0.269987 | 1038.462 | 0.2276501
1374.29 | 0.270188 | 1038.462 | 0.2276501
1374.46 | 0.27041 | 1038.462 | 0.2276501
1374.61 | 0.270612 | 1038.462 | 0.2276501
1374.78 | 0.27084 | 1038.462 | 0.2276501
1374.91 | 0.271015 | 1038.462 | 0.2276501
1375.08 | 0.271251 | 1038.462 | 0.2276501
1375.23 | 0.271478 | 1038.462 | 0.2276501
1375.4 | 0.271709 | 1038.462 | 0.2276501
1375.56 | 0.271961 | 1050 | 0.2338489
1375.71 | 0.272182 | 1050 | 0.2338489
1375.88 | 0.272436 | 1050 | 0.2338489
1376.03 | 0.27266 | 1050 | 0.2338489
1376.2 | 0.272914 | 1050 | 0.2338489
1376.33 | 0.273129 | 1050 | 0.2338489
1376.5 | 0.273403 | 1050 | 0.2338489
1376.65 | 0.273664 | 1050 | 0.2338489
1376.8 | 0.273913 | 1050 | 0.2338489
1376.95 | 0.274169 | 1050 | 0.2338489
1377.11 | 0.27447 | 1061.538 | 0.2406101
1377.28 | 0.274777 | 1061.538 | 0.2406101
1377.43 | 0.275053 | 1061.538 | 0.2406101
1377.6 | 0.275388 | 1061.538 | 0.2406101
1377.75 | 0.275687 | 1061.538 | 0.2406101
1377.9 | 0.275997 | 1061.538 | 0.2406101
1378.05 | 0.276317 | 1061.538 | 0.2406101
1378.22 | 0.276689 | 1061.538 | 0.2406101
1378.37 | 0.277035 | 1061.538 | 0.2406101
1378.53 | 0.277446 | 1061.538 | 0.2406101
1378.68 | 0.277836 | 1061.538 | 0.2406101
1378.85 | 0.278298 | 1073.077 | 0.2479953
1379.02 | 0.278799 | 1073.077 | 0.2479953
1379.17 | 0.279278 | 1073.077 | 0.2479953
1379.32 | 0.279809 | 1073.077 | 0.2479953
1379.47 | 0.280377 | 1073.077 | 0.2479953
1379.63 | 0.281079 | 1073.077 | 0.2479953
1379.78 | 0.281806 | 1073.077 | 0.2479953
1379.95 | 0.282761 | 1073.077 | 0.2479953
1380.1 | 0.283831 | 1073.077 | 0.2479953
1380.42 | 0.29267 | 1073.077 | 0.2479953
0 | 0 | 0 | 0
0.2 | 0.000413 | 0 | 0
0.68 | 0.00054 | 0 | 0
2.04 | 0.000768 | 0 | 0
4.25 | 0.001055 | 0 | 0
7.66 | 0.001443 | 0 | 0
11.95 | 0.001915 | 11.53846 | 0.004372786
14.72 | 0.002262 | 11.53846 | 0.004372786
18.44 | 0.002718 | 11.53846 | 0.004372786
22.09 | 0.003172 | 11.53846 | 0.004372786
25.48 | 0.003628 | 11.53846 | 0.004372786
28.86 | 0.00408 | 23.07692 | 0.008134747
32.63 | 0.004591 | 23.07692 | 0.008134747
35.77 | 0.00499 | 23.07692 | 0.008134747
39.06 | 0.005394 | 23.07692 | 0.008134747
42.38 | 0.005846 | 23.07692 | 0.008134747
47.1 | 0.00649 | 23.07692 | 0.008134747
50.05 | 0.006857 | 34.61538 | 0.01142758
53.27 | 0.007326 | 34.61538 | 0.01142758
56.58 | 0.00775 | 34.61538 | 0.01142758
59.56 | 0.008138 | 34.61538 | 0.01142758
63.13 | 0.008535 | 34.61538 | 0.01142758
66.55 | 0.008989 | 46.15385 | 0.01435817
69.89 | 0.009422 | 46.15385 | 0.01435817
74.16 | 0.009953 | 46.15385 | 0.01435817
77.93 | 0.010439 | 46.15385 | 0.01435817
82.07 | 0.010961 | 46.15385 | 0.01435817
85.32 | 0.011337 | 57.69231 | 0.01700273
88.86 | 0.011751 | 57.69231 | 0.01700273
92.31 | 0.012138 | 57.69231 | 0.01700273
96.1 | 0.012589 | 57.69231 | 0.01700273
99.95 | 0.013026 | 57.69231 | 0.01700273
103.56 | 0.01342 | 57.69231 | 0.01700273
106.79 | 0.013808 | 69.23077 | 0.01941232
110.95 | 0.014269 | 69.23077 | 0.01941232
114.05 | 0.014606 | 69.23077 | 0.01941232
117.96 | 0.015034 | 69.23077 | 0.01941232
121.06 | 0.015351 | 69.23077 | 0.01941232
123.96 | 0.015701 | 80.76923 | 0.02163386
126.97 | 0.016017 | 80.76923 | 0.02163386
130.54 | 0.016406 | 80.76923 | 0.02163386
133.86 | 0.016751 | 80.76923 | 0.02163386
137.36 | 0.017117 | 80.76923 | 0.02163386
141.43 | 0.017529 | 92.30769 | 0.02369606
145.58 | 0.017947 | 92.30769 | 0.02369606
147.97 | 0.018208 | 92.30769 | 0.02369606
150.89 | 0.018481 | 92.30769 | 0.02369606
154.78 | 0.018875 | 92.30769 | 0.02369606
157.78 | 0.019152 | 92.30769 | 0.02369606
160.9 | 0.019503 | 103.8462 | 0.02562206
164.89 | 0.019898 | 103.8462 | 0.02562206
168.21 | 0.020215 | 103.8462 | 0.02562206
171.06 | 0.02052 | 103.8462 | 0.02562206
173.26 | 0.020713 | 103.8462 | 0.02562206
176.67 | 0.021062 | 115.3846 | 0.02743047
180.24 | 0.021375 | 115.3846 | 0.02743047
182.82 | 0.021662 | 115.3846 | 0.02743047
185.69 | 0.021922 | 115.3846 | 0.02743047
188.96 | 0.022222 | 115.3846 | 0.02743047
192.28 | 0.022541 | 126.9231 | 0.02913637
195.99 | 0.022861 | 126.9231 | 0.02913637
199.21 | 0.023183 | 126.9231 | 0.02913637
202.41 | 0.023467 | 126.9231 | 0.02913637
206.38 | 0.02386 | 126.9231 | 0.02913637
210.19 | 0.024184 | 126.9231 | 0.02913637
214.39 | 0.024565 | 138.4615 | 0.03075212
218.08 | 0.024887 | 138.4615 | 0.03075212
221.76 | 0.025226 | 138.4615 | 0.03075212
225.45 | 0.02556 | 138.4615 | 0.03075212
228.64 | 0.025838 | 138.4615 | 0.03075212
231.27 | 0.026055 | 150 | 0.03228794
235.1 | 0.026416 | 150 | 0.03228794
237.68 | 0.026638 | 150 | 0.03228794
241.75 | 0.026989 | 150 | 0.03228794
245.36 | 0.027289 | 150 | 0.03228794
250.29 | 0.027716 | 161.5385 | 0.03375149
253.3 | 0.027968 | 161.5385 | 0.03375149
256.75 | 0.028246 | 161.5385 | 0.03375149
260.94 | 0.028594 | 161.5385 | 0.03375149
264.84 | 0.028889 | 161.5385 | 0.03375149
267.95 | 0.029166 | 161.5385 | 0.03375149
271.52 | 0.029443 | 173.0769 | 0.0351514
274.57 | 0.029731 | 173.0769 | 0.0351514
278.57 | 0.030042 | 173.0769 | 0.0351514
282.76 | 0.030405 | 173.0769 | 0.0351514
286.5 | 0.030709 | 173.0769 | 0.0351514
289.74 | 0.030951 | 184.6154 | 0.03649361
293.49 | 0.031278 | 184.6154 | 0.03649361
297.63 | 0.031606 | 184.6154 | 0.03649361
301.4 | 0.031891 | 184.6154 | 0.03649361
304.67 | 0.032145 | 184.6154 | 0.03649361
307.92 | 0.032396 | 196.1538 | 0.03778332
311.29 | 0.032643 | 196.1538 | 0.03778332
314.93 | 0.032945 | 196.1538 | 0.03778332
318.88 | 0.033257 | 196.1538 | 0.03778332
322.17 | 0.033494 | 196.1538 | 0.03778332
326.02 | 0.033815 | 196.1538 | 0.03778332
329.58 | 0.034088 | 207.6923 | 0.03902507
332.71 | 0.034323 | 207.6923 | 0.03902507
335.93 | 0.03456 | 207.6923 | 0.03902507
339.77 | 0.034868 | 207.6923 | 0.03902507
343.81 | 0.035215 | 207.6923 | 0.03902507
347.46 | 0.035482 | 219.2308 | 0.04022305
350.22 | 0.035699 | 219.2308 | 0.04022305
353.89 | 0.035964 | 219.2308 | 0.04022305
356.87 | 0.036181 | 219.2308 | 0.04022305
360.18 | 0.036439 | 219.2308 | 0.04022305
364.16 | 0.036734 | 230.7692 | 0.0413809
367.35 | 0.036953 | 230.7692 | 0.0413809
370.57 | 0.037223 | 230.7692 | 0.0413809
375.23 | 0.03743 | 230.7692 | 0.0413809
378.63 | 0.037651 | 230.7692 | 0.0413809
381.85 | 0.037907 | 230.7692 | 0.0413809
385.85 | 0.038212 | 242.3077 | 0.04250185
388.77 | 0.038427 | 242.3077 | 0.04250185
393.38 | 0.03877 | 242.3077 | 0.04250185
396.66 | 0.039 | 242.3077 | 0.04250185
400.15 | 0.039249 | 242.3077 | 0.04250185
403.02 | 0.039445 | 253.8462 | 0.04358873
406.47 | 0.03968 | 253.8462 | 0.04358873
409.86 | 0.039928 | 253.8462 | 0.04358873
413.98 | 0.040246 | 253.8462 | 0.04358873
417.57 | 0.040488 | 253.8462 | 0.04358873
422.26 | 0.040812 | 265.3846 | 0.04464411
426.75 | 0.041099 | 265.3846 | 0.04464411
430.72 | 0.0414 | 265.3846 | 0.04464411
434.49 | 0.041685 | 265.3846 | 0.04464411
437.42 | 0.041853 | 265.3846 | 0.04464411
440.88 | 0.042104 | 265.3846 | 0.04464411
443.8 | 0.042288 | 276.9231 | 0.04567026
446.62 | 0.042523 | 276.9231 | 0.04567026
450.19 | 0.042771 | 276.9231 | 0.04567026
452.69 | 0.042913 | 276.9231 | 0.04567026
455.71 | 0.043124 | 276.9231 | 0.04567026
459.4 | 0.043405 | 288.4615 | 0.04666923
462.22 | 0.0436 | 288.4615 | 0.04666923
466.15 | 0.043873 | 288.4615 | 0.04666923
469.69 | 0.044089 | 288.4615 | 0.04666923
472.79 | 0.044308 | 288.4615 | 0.04666923
476.48 | 0.044571 | 288.4615 | 0.04666923
479.57 | 0.044771 | 300 | 0.04764289
483.3 | 0.045038 | 300 | 0.04764289
487.18 | 0.045258 | 300 | 0.04764289
491.21 | 0.045556 | 300 | 0.04764289
495.23 | 0.045822 | 300 | 0.04764289
498.44 | 0.046017 | 311.5385 | 0.04859291
501.31 | 0.046212 | 311.5385 | 0.04859291
505.83 | 0.046517 | 311.5385 | 0.04859291
508.66 | 0.046716 | 311.5385 | 0.04859291
512.82 | 0.046971 | 311.5385 | 0.04859291
516.59 | 0.047238 | 323.0769 | 0.04952081
519.54 | 0.047431 | 323.0769 | 0.04952081
524 | 0.04771 | 323.0769 | 0.04952081
527.85 | 0.047954 | 323.0769 | 0.04952081
532.04 | 0.048262 | 323.0769 | 0.04952081
535.43 | 0.04845 | 323.0769 | 0.04952081
538.43 | 0.048651 | 334.6154 | 0.050428
541.4 | 0.04885 | 334.6154 | 0.050428
544.9 | 0.049065 | 334.6154 | 0.050428
548.14 | 0.049289 | 334.6154 | 0.050428
552.11 | 0.049538 | 334.6154 | 0.050428
555.66 | 0.049784 | 346.1538 | 0.05131574
559.37 | 0.050007 | 346.1538 | 0.05131574
564.22 | 0.050323 | 346.1538 | 0.05131574
566.93 | 0.050486 | 346.1538 | 0.05131574
569.7 | 0.050621 | 346.1538 | 0.05131574
573.07 | 0.050866 | 357.6923 | 0.05218505
576.12 | 0.051057 | 357.6923 | 0.05218505
579.46 | 0.051267 | 357.6923 | 0.05218505
583.73 | 0.051557 | 357.6923 | 0.05218505
587.38 | 0.051798 | 357.6923 | 0.05218505
590.75 | 0.051995 | 357.6923 | 0.05218505
593.29 | 0.052112 | 369.2308 | 0.05303722
598.26 | 0.052447 | 369.2308 | 0.05303722
601.6 | 0.052669 | 369.2308 | 0.05303722
605.83 | 0.052923 | 369.2308 | 0.05303722
608.7 | 0.05312 | 369.2308 | 0.05303722
612.12 | 0.053334 | 380.7692 | 0.05387321
615.24 | 0.053514 | 380.7692 | 0.05387321
618.98 | 0.053728 | 380.7692 | 0.05387321
621.85 | 0.053938 | 380.7692 | 0.05387321
625.22 | 0.054161 | 380.7692 | 0.05387321
629.01 | 0.054397 | 392.3077 | 0.05469394
632.78 | 0.054622 | 392.3077 | 0.05469394
636.38 | 0.054813 | 392.3077 | 0.05469394
639.47 | 0.055031 | 392.3077 | 0.05469394
643.02 | 0.055252 | 392.3077 | 0.05469394
646.83 | 0.055477 | 392.3077 | 0.05469394
650.88 | 0.055705 | 403.8462 | 0.05550025
654.37 | 0.05594 | 403.8462 | 0.05550025
657.84 | 0.056158 | 403.8462 | 0.05550025
661.74 | 0.056389 | 403.8462 | 0.05550025
665.21 | 0.056565 | 403.8462 | 0.05550025
668.67 | 0.056797 | 415.3846 | 0.05629292
672.59 | 0.057028 | 415.3846 | 0.05629292
676.22 | 0.057258 | 415.3846 | 0.05629292
680.59 | 0.057522 | 415.3846 | 0.05629292
683.3 | 0.057685 | 415.3846 | 0.05629292
686.97 | 0.05791 | 426.9231 | 0.0570727
690.77 | 0.058111 | 426.9231 | 0.0570727
693.41 | 0.058259 | 426.9231 | 0.0570727
696.18 | 0.058432 | 426.9231 | 0.0570727
699.83 | 0.05865 | 426.9231 | 0.0570727
702.92 | 0.058814 | 426.9231 | 0.0570727
705.74 | 0.058986 | 438.4615 | 0.05784024
708.44 | 0.059146 | 438.4615 | 0.05784024
711.44 | 0.059296 | 438.4615 | 0.05784024
714.56 | 0.059496 | 438.4615 | 0.05784024
718.25 | 0.059714 | 438.4615 | 0.05784024
723.14 | 0.059983 | 450 | 0.05859621
726.76 | 0.060238 | 450 | 0.05859621
731.55 | 0.060526 | 450 | 0.05859621
735.74 | 0.060762 | 450 | 0.05859621
739.82 | 0.060967 | 450 | 0.05859621
742.69 | 0.061119 | 461.5385 | 0.05934118
745 | 0.061294 | 461.5385 | 0.05934118
749.05 | 0.061546 | 461.5385 | 0.05934118
751.25 | 0.061676 | 461.5385 | 0.05934118
754.37 | 0.061874 | 461.5385 | 0.05934118
757.81 | 0.06205 | 461.5385 | 0.05934118
762.1 | 0.062305 | 473.0769 | 0.06007573
766 | 0.062536 | 473.0769 | 0.06007573
769.04 | 0.062706 | 473.0769 | 0.06007573
772.31 | 0.062878 | 473.0769 | 0.06007573
774.48 | 0.063056 | 473.0769 | 0.06007573
778.1 | 0.063236 | 484.6154 | 0.06080037
781.08 | 0.063435 | 484.6154 | 0.06080037
784.17 | 0.063598 | 484.6154 | 0.06080037
786.71 | 0.063745 | 484.6154 | 0.06080037
790.33 | 0.063952 | 484.6154 | 0.06080037
794.16 | 0.06417 | 496.1538 | 0.0615156
796.95 | 0.06434 | 496.1538 | 0.0615156
799.45 | 0.06447 | 496.1538 | 0.0615156
803.76 | 0.06473 | 496.1538 | 0.0615156
806.09 | 0.064848 | 496.1538 | 0.0615156
809.38 | 0.065009 | 496.1538 | 0.0615156
811.76 | 0.06518 | 507.6923 | 0.0622219
814.98 | 0.065327 | 507.6923 | 0.0622219
818.66 | 0.065556 | 507.6923 | 0.0622219
821.07 | 0.065719 | 507.6923 | 0.0622219
824.81 | 0.065944 | 507.6923 | 0.0622219
827.6 | 0.066085 | 519.2308 | 0.06291969
830.02 | 0.066235 | 519.2308 | 0.06291969
833.95 | 0.066438 | 519.2308 | 0.06291969
837.59 | 0.066662 | 519.2308 | 0.06291969
839.89 | 0.066802 | 519.2308 | 0.06291969
843.56 | 0.067018 | 530.7692 | 0.0636094
846.77 | 0.067195 | 530.7692 | 0.0636094
850.32 | 0.067413 | 530.7692 | 0.0636094
854.13 | 0.067599 | 530.7692 | 0.0636094
857.61 | 0.06781 | 530.7692 | 0.0636094
859.75 | 0.067939 | 530.7692 | 0.0636094
862.08 | 0.068065 | 542.3077 | 0.06429142
865.65 | 0.068263 | 542.3077 | 0.06429142
869.41 | 0.068492 | 542.3077 | 0.06429142
871.71 | 0.068627 | 542.3077 | 0.06429142
874.36 | 0.068744 | 542.3077 | 0.06429142
876.77 | 0.068887 | 553.8462 | 0.06496613
879.39 | 0.069047 | 553.8462 | 0.06496613
883.11 | 0.06925 | 553.8462 | 0.06496613
886.53 | 0.069433 | 553.8462 | 0.06496613
889.1 | 0.069558 | 553.8462 | 0.06496613
892.23 | 0.069745 | 553.8462 | 0.06496613
895.69 | 0.069944 | 565.3846 | 0.06563388
900.27 | 0.0702 | 565.3846 | 0.06563388
902.91 | 0.070377 | 565.3846 | 0.06563388
905.25 | 0.07047 | 565.3846 | 0.06563388
907.05 | 0.070606 | 565.3846 | 0.06563388
909.67 | 0.070749 | 576.9231 | 0.06629502
914.11 | 0.071002 | 576.9231 | 0.06629502
917.64 | 0.071188 | 576.9231 | 0.06629502
920.48 | 0.07137 | 576.9231 | 0.06629502
924.3 | 0.071585 | 576.9231 | 0.06629502
927.4 | 0.071745 | 588.4615 | 0.06694986
930.52 | 0.071924 | 588.4615 | 0.06694986
935.19 | 0.072181 | 588.4615 | 0.06694986
938.15 | 0.072359 | 588.4615 | 0.06694986
942.4 | 0.072598 | 588.4615 | 0.06694986
945.41 | 0.072759 | 588.4615 | 0.06694986
948.31 | 0.072924 | 600 | 0.06759871
951.34 | 0.073074 | 600 | 0.06759871
954.43 | 0.073242 | 600 | 0.06759871
958.05 | 0.073455 | 600 | 0.06759871
961.56 | 0.073647 | 600 | 0.06759871
963.76 | 0.07379 | 611.5385 | 0.06824186
967.38 | 0.073993 | 611.5385 | 0.06824186
970.9 | 0.074159 | 611.5385 | 0.06824186
974.07 | 0.074344 | 611.5385 | 0.06824186
976.62 | 0.074512 | 611.5385 | 0.06824186
978.99 | 0.074635 | 623.0769 | 0.06887961
981.99 | 0.074798 | 623.0769 | 0.06887961
985.48 | 0.074992 | 623.0769 | 0.06887961
987.72 | 0.07511 | 623.0769 | 0.06887961
991.29 | 0.075317 | 623.0769 | 0.06887961
994.97 | 0.075516 | 623.0769 | 0.06887961
997.64 | 0.075654 | 634.6154 | 0.06951221
1000.23 | 0.075783 | 634.6154 | 0.06951221
1003.18 | 0.07597 | 634.6154 | 0.06951221
1007.7 | 0.076212 | 634.6154 | 0.06951221
1010.82 | 0.076396 | 634.6154 | 0.06951221
1013.29 | 0.076522 | 646.1538 | 0.07013993
1017.41 | 0.076762 | 646.1538 | 0.07013993
1019.95 | 0.076904 | 646.1538 | 0.07013993
1023.74 | 0.077107 | 646.1538 | 0.07013993
1027.17 | 0.077276 | 646.1538 | 0.07013993
1030.63 | 0.077491 | 657.6923 | 0.07076301
1034.82 | 0.077696 | 657.6923 | 0.07076301
1037.9 | 0.077872 | 657.6923 | 0.07076301
1041.47 | 0.078059 | 657.6923 | 0.07076301
1045.41 | 0.078302 | 657.6923 | 0.07076301
1048.98 | 0.078472 | 657.6923 | 0.07076301
1053.39 | 0.078751 | 669.2308 | 0.0713817
1056.3 | 0.078916 | 669.2308 | 0.0713817
1059.73 | 0.079113 | 669.2308 | 0.0713817
1063.41 | 0.079311 | 669.2308 | 0.0713817
1066.3 | 0.079466 | 669.2308 | 0.0713817
1070.57 | 0.079692 | 680.7692 | 0.07199622
1073.54 | 0.079843 | 680.7692 | 0.07199622
1077.21 | 0.080039 | 680.7692 | 0.07199622
1080.51 | 0.080234 | 680.7692 | 0.07199622
1084.33 | 0.080462 | 680.7692 | 0.07199622
1087.99 | 0.080626 | 692.3077 | 0.0726068
1091.83 | 0.080845 | 692.3077 | 0.0726068
1095.28 | 0.08104 | 692.3077 | 0.0726068
1098.8 | 0.081205 | 692.3077 | 0.0726068
1101.7 | 0.081386 | 692.3077 | 0.0726068
1105.12 | 0.081573 | 692.3077 | 0.0726068
1108.08 | 0.081736 | 703.8462 | 0.07321365
1111.48 | 0.08193 | 703.8462 | 0.07321365
1113.75 | 0.082052 | 703.8462 | 0.07321365
1117.52 | 0.08225 | 703.8462 | 0.07321365
1121.32 | 0.082461 | 703.8462 | 0.07321365
1124.29 | 0.082621 | 715.3846 | 0.07381698
1127.45 | 0.082799 | 715.3846 | 0.07381698
1130.33 | 0.082954 | 715.3846 | 0.07381698
1134.05 | 0.083177 | 715.3846 | 0.07381698
1136.97 | 0.083335 | 715.3846 | 0.07381698
1140.96 | 0.083531 | 726.9231 | 0.07441699
1144.31 | 0.083695 | 726.9231 | 0.07441699
1146.98 | 0.083826 | 726.9231 | 0.07441699
1150.3 | 0.08404 | 726.9231 | 0.07441699
1153.17 | 0.084205 | 726.9231 | 0.07441699
1156.69 | 0.084408 | 726.9231 | 0.07441699
1160.25 | 0.0846 | 738.4615 | 0.07501387
1163.28 | 0.084751 | 738.4615 | 0.07501387
1168.72 | 0.085085 | 738.4615 | 0.07501387
1171.76 | 0.085237 | 738.4615 | 0.07501387
1173.68 | 0.085325 | 738.4615 | 0.07501387
1177.26 | 0.085536 | 750 | 0.07560781
1180.22 | 0.085692 | 750 | 0.07560781
1184.09 | 0.085899 | 750 | 0.07560781
1186.96 | 0.086061 | 750 | 0.07560781
1191.28 | 0.086263 | 750 | 0.07560781
1194.2 | 0.086453 | 761.5385 | 0.076199
1196.53 | 0.086547 | 761.5385 | 0.076199
1199.8 | 0.086765 | 761.5385 | 0.076199
1202.99 | 0.086931 | 761.5385 | 0.076199
1207.13 | 0.087161 | 761.5385 | 0.076199
1210.92 | 0.087345 | 761.5385 | 0.076199
1214.35 | 0.087531 | 773.0769 | 0.07678761
1216.72 | 0.087684 | 773.0769 | 0.07678761
1219.39 | 0.087815 | 773.0769 | 0.07678761
1221.59 | 0.087907 | 773.0769 | 0.07678761
1225 | 0.088105 | 773.0769 | 0.07678761
1227.5 | 0.088281 | 784.6154 | 0.07737382
1230.65 | 0.088445 | 784.6154 | 0.07737382
1234.71 | 0.088668 | 784.6154 | 0.07737382
1238.25 | 0.088866 | 784.6154 | 0.07737382
1241.23 | 0.089003 | 784.6154 | 0.07737382
1243.92 | 0.089125 | 796.1538 | 0.07795781
1246.19 | 0.089284 | 796.1538 | 0.07795781
1248.96 | 0.089415 | 796.1538 | 0.07795781
1252.06 | 0.089605 | 796.1538 | 0.07795781
1254.88 | 0.08974 | 796.1538 | 0.07795781
1257.43 | 0.089919 | 796.1538 | 0.07795781
1260.33 | 0.090058 | 807.6923 | 0.07853972
1263.69 | 0.090224 | 807.6923 | 0.07853972
1266.27 | 0.090398 | 807.6923 | 0.07853972
1269.78 | 0.090588 | 807.6923 | 0.07853972
1274.93 | 0.090857 | 807.6923 | 0.07853972
1278.25 | 0.091028 | 819.2308 | 0.07911974
1281.99 | 0.091256 | 819.2308 | 0.07911974
1285.43 | 0.091438 | 819.2308 | 0.07911974
1287.75 | 0.091539 | 819.2308 | 0.07911974
1292.42 | 0.091776 | 819.2308 | 0.07911974
1296.06 | 0.09199 | 819.2308 | 0.07911974
1298.99 | 0.092183 | 830.7692 | 0.07969801
1302.18 | 0.092346 | 830.7692 | 0.07969801
1306.12 | 0.092576 | 830.7692 | 0.07969801
1309.19 | 0.09274 | 830.7692 | 0.07969801
1313.31 | 0.092958 | 830.7692 | 0.07969801
1315.29 | 0.093061 | 842.3077 | 0.0802747
1319.16 | 0.093272 | 842.3077 | 0.0802747
1321.45 | 0.093395 | 842.3077 | 0.0802747
1324.39 | 0.093561 | 842.3077 | 0.0802747
1327.61 | 0.093737 | 842.3077 | 0.0802747
1330.74 | 0.093876 | 853.8462 | 0.08084996
1334.35 | 0.094089 | 853.8462 | 0.08084996
1337.08 | 0.094217 | 853.8462 | 0.08084996
1339.95 | 0.094372 | 853.8462 | 0.08084996
1343.27 | 0.094588 | 853.8462 | 0.08084996
1346.32 | 0.094753 | 853.8462 | 0.08084996
1349.9 | 0.094931 | 865.3846 | 0.08142393
1353.02 | 0.095119 | 865.3846 | 0.08142393
1356.22 | 0.095287 | 865.3846 | 0.08142393
1360.54 | 0.095519 | 865.3846 | 0.08142393
1364.48 | 0.09571 | 865.3846 | 0.08142393
1367.05 | 0.095891 | 876.9231 | 0.08199677
1370.22 | 0.096052 | 876.9231 | 0.08199677
1374.44 | 0.096272 | 876.9231 | 0.08199677
1377.46 | 0.09646 | 876.9231 | 0.08199677
1380.66 | 0.096635 | 876.9231 | 0.08199677
1383.41 | 0.096796 | 888.4615 | 0.08256862
1387 | 0.096983 | 888.4615 | 0.08256862
1389.07 | 0.097086 | 888.4615 | 0.08256862
1391.96 | 0.097254 | 888.4615 | 0.08256862
1395.84 | 0.097447 | 888.4615 | 0.08256862
1398.4 | 0.097604 | 888.4615 | 0.08256862
1402.37 | 0.097842 | 900 | 0.08313963
1405.79 | 0.098001 | 900 | 0.08313963
1409.51 | 0.098218 | 900 | 0.08313963
1412.41 | 0.098378 | 900 | 0.08313963
1415.51 | 0.098546 | 900 | 0.08313963
1419.32 | 0.098738 | 911.5385 | 0.08370995
1423.07 | 0.098949 | 911.5385 | 0.08370995
1426.24 | 0.099122 | 911.5385 | 0.08370995
1429.29 | 0.099274 | 911.5385 | 0.08370995
1432.61 | 0.099473 | 911.5385 | 0.08370995
1435.4 | 0.099611 | 923.0769 | 0.08427971
1438.85 | 0.099812 | 923.0769 | 0.08427971
1442.12 | 0.099999 | 923.0769 | 0.08427971
1445.86 | 0.100194 | 923.0769 | 0.08427971
1449.78 | 0.100396 | 923.0769 | 0.08427971
1452.94 | 0.100585 | 923.0769 | 0.08427971
1456.52 | 0.100793 | 934.6154 | 0.08484905
1458.88 | 0.100903 | 934.6154 | 0.08484905
1461.4 | 0.101052 | 934.6154 | 0.08484905
1464.38 | 0.101199 | 934.6154 | 0.08484905
1466.98 | 0.101337 | 934.6154 | 0.08484905
1470.1 | 0.101518 | 946.1538 | 0.08541812
1473.39 | 0.101715 | 946.1538 | 0.08541812
1476.84 | 0.101896 | 946.1538 | 0.08541812
1480.15 | 0.10206 | 946.1538 | 0.08541812
1483.1 | 0.102237 | 946.1538 | 0.08541812
1486.64 | 0.102434 | 957.6923 | 0.08598704
1489.17 | 0.102575 | 957.6923 | 0.08598704
1492.61 | 0.102767 | 957.6923 | 0.08598704
1495.65 | 0.102934 | 957.6923 | 0.08598704
1498.4 | 0.10309 | 957.6923 | 0.08598704
1501.77 | 0.103259 | 957.6923 | 0.08598704
1505.02 | 0.103459 | 969.2308 | 0.08655598
1507.64 | 0.103606 | 969.2308 | 0.08655598
1510.36 | 0.103762 | 969.2308 | 0.08655598
1512.75 | 0.103891 | 969.2308 | 0.08655598
1516.12 | 0.104085 | 969.2308 | 0.08655598
1519.52 | 0.104274 | 980.7692 | 0.08712505
1523.41 | 0.10449 | 980.7692 | 0.08712505
1527.58 | 0.104722 | 980.7692 | 0.08712505
1531.49 | 0.104937 | 980.7692 | 0.08712505
1535.62 | 0.105168 | 980.7692 | 0.08712505
1540.28 | 0.105432 | 992.3077 | 0.08769439
1544.06 | 0.105636 | 992.3077 | 0.08769439
1547.52 | 0.105836 | 992.3077 | 0.08769439
1550.57 | 0.106013 | 992.3077 | 0.08769439
1554.23 | 0.106193 | 992.3077 | 0.08769439
1557.78 | 0.106388 | 992.3077 | 0.08769439
1561.08 | 0.106571 | 1003.846 | 0.08826416
1564.14 | 0.106751 | 1003.846 | 0.08826416
1568.11 | 0.106979 | 1003.846 | 0.08826416
1571.99 | 0.107193 | 1003.846 | 0.08826416
1576.28 | 0.107433 | 1003.846 | 0.08826416
1579.82 | 0.107618 | 1015.385 | 0.08883447
1582.47 | 0.107775 | 1015.385 | 0.08883447
1586.33 | 0.108001 | 1015.385 | 0.08883447
1589.88 | 0.108194 | 1015.385 | 0.08883447
1592.9 | 0.108374 | 1015.385 | 0.08883447
1596.67 | 0.108556 | 1026.923 | 0.08940548
1600.64 | 0.108789 | 1026.923 | 0.08940548
1603.96 | 0.108971 | 1026.923 | 0.08940548
1607.35 | 0.109173 | 1026.923 | 0.08940548
1610.32 | 0.109332 | 1026.923 | 0.08940548
1615.49 | 0.109641 | 1026.923 | 0.08940548
1618.58 | 0.109821 | 1038.462 | 0.08997731
1621.38 | 0.109979 | 1038.462 | 0.08997731
1624.48 | 0.110142 | 1038.462 | 0.08997731
1629.07 | 0.110418 | 1038.462 | 0.08997731
1632.97 | 0.110639 | 1038.462 | 0.08997731
1636.53 | 0.110851 | 1050 | 0.09055011
1640.9 | 0.111104 | 1050 | 0.09055011
1644.7 | 0.111328 | 1050 | 0.09055011
1648.62 | 0.111538 | 1050 | 0.09055011
1652.16 | 0.111736 | 1050 | 0.09055011
1655.65 | 0.111931 | 1061.538 | 0.09112402
1658.6 | 0.112112 | 1061.538 | 0.09112402
1662.36 | 0.112327 | 1061.538 | 0.09112402
1665.51 | 0.112504 | 1061.538 | 0.09112402
1669.61 | 0.112737 | 1061.538 | 0.09112402
1672.92 | 0.112933 | 1061.538 | 0.09112402
1675.84 | 0.113074 | 1073.077 | 0.09169918
1679.96 | 0.113329 | 1073.077 | 0.09169918
1682.58 | 0.113484 | 1073.077 | 0.09169918
1686.36 | 0.113705 | 1073.077 | 0.09169918
1690.23 | 0.113917 | 1073.077 | 0.09169918
1692.99 | 0.114084 | 1084.615 | 0.09227573
1696.54 | 0.114292 | 1084.615 | 0.09227573
1699.24 | 0.114449 | 1084.615 | 0.09227573
1702.51 | 0.114642 | 1084.615 | 0.09227573
1706.03 | 0.114851 | 1084.615 | 0.09227573
1709.57 | 0.115025 | 1084.615 | 0.09227573
1712.46 | 0.115218 | 1096.154 | 0.09285382
1715.61 | 0.115406 | 1096.154 | 0.09285382
1718.46 | 0.115561 | 1096.154 | 0.09285382
1721.42 | 0.11573 | 1096.154 | 0.09285382
1723.67 | 0.115862 | 1096.154 | 0.09285382
1727.44 | 0.116089 | 1107.692 | 0.09343359
1730.61 | 0.116277 | 1107.692 | 0.09343359
1734.8 | 0.116526 | 1107.692 | 0.09343359
1738 | 0.116715 | 1107.692 | 0.09343359
1741.05 | 0.11689 | 1107.692 | 0.09343359
1744.09 | 0.117036 | 1119.231 | 0.09401518
1747.79 | 0.117251 | 1119.231 | 0.09401518
1750.76 | 0.117436 | 1119.231 | 0.09401518
1753.47 | 0.117605 | 1119.231 | 0.09401518
1757.6 | 0.117878 | 1119.231 | 0.09401518
1761.11 | 0.118091 | 1119.231 | 0.09401518
1764.5 | 0.118286 | 1130.769 | 0.09459876
1767.82 | 0.118482 | 1130.769 | 0.09459876
1771.12 | 0.118658 | 1130.769 | 0.09459876
1774.06 | 0.118825 | 1130.769 | 0.09459876
1776.39 | 0.118993 | 1130.769 | 0.09459876
1779.39 | 0.119157 | 1142.308 | 0.09518446
1782.7 | 0.119363 | 1142.308 | 0.09518446
1784.93 | 0.119494 | 1142.308 | 0.09518446
1788.37 | 0.119696 | 1142.308 | 0.09518446
1791.84 | 0.119905 | 1142.308 | 0.09518446
1794.89 | 0.12008 | 1153.846 | 0.09577244
1796.63 | 0.120197 | 1153.846 | 0.09577244
1799.83 | 0.120389 | 1153.846 | 0.09577244
1803.35 | 0.120588 | 1153.846 | 0.09577244
1806.17 | 0.120756 | 1153.846 | 0.09577244
1808.84 | 0.120917 | 1153.846 | 0.09577244
1812.45 | 0.121133 | 1165.385 | 0.09636287
1815.27 | 0.121305 | 1165.385 | 0.09636287
1819.19 | 0.121516 | 1165.385 | 0.09636287
1823.01 | 0.121778 | 1165.385 | 0.09636287
1826.46 | 0.121992 | 1165.385 | 0.09636287
1830.26 | 0.122221 | 1176.923 | 0.09695589
1832.72 | 0.12237 | 1176.923 | 0.09695589
1836.1 | 0.122574 | 1176.923 | 0.09695589
1838.91 | 0.122804 | 1176.923 | 0.09695589
1842.26 | 0.123122 | 1176.923 | 0.09695589
1846.55 | 0.123448 | 1188.462 | 0.09755168
1848.99 | 0.123608 | 1188.462 | 0.09755168
1851.96 | 0.123783 | 1188.462 | 0.09755168
1854.31 | 0.123952 | 1188.462 | 0.09755168
1855.88 | 0.124074 | 1188.462 | 0.09755168
1857.91 | 0.124172 | 1188.462 | 0.09755168
1860.02 | 0.124391 | 1200 | 0.09815039
1863.33 | 0.124612 | 1200 | 0.09815039
1866.58 | 0.124824 | 1200 | 0.09815039
1870.5 | 0.125059 | 1200 | 0.09815039
1873.45 | 0.125242 | 1200 | 0.09815039
1876.71 | 0.125446 | 1211.538 | 0.0987522
1879.85 | 0.125639 | 1211.538 | 0.0987522
1883.25 | 0.125841 | 1211.538 | 0.0987522
1886.72 | 0.126073 | 1211.538 | 0.0987522
1889.52 | 0.126243 | 1211.538 | 0.0987522
1892.46 | 0.126448 | 1223.077 | 0.09935729
1895.6 | 0.126641 | 1223.077 | 0.09935729
1900 | 0.126928 | 1223.077 | 0.09935729
1904.34 | 0.127195 | 1223.077 | 0.09935729
1907.03 | 0.127358 | 1223.077 | 0.09935729
1908.79 | 0.127487 | 1223.077 | 0.09935729
1911.78 | 0.127688 | 1234.615 | 0.09996582
1914.28 | 0.127839 | 1234.615 | 0.09996582
1918.54 | 0.128133 | 1234.615 | 0.09996582
1921.78 | 0.128333 | 1234.615 | 0.09996582
1923.98 | 0.128462 | 1234.615 | 0.09996582
1926.96 | 0.128668 | 1246.154 | 0.100578
1929.63 | 0.128822 | 1246.154 | 0.100578
1932.77 | 0.129049 | 1246.154 | 0.100578
1935.64 | 0.129237 | 1246.154 | 0.100578
1938.59 | 0.129437 | 1246.154 | 0.100578
1942.62 | 0.129699 | 1257.692 | 0.101194
1946.14 | 0.12993 | 1257.692 | 0.101194
1949.64 | 0.130154 | 1257.692 | 0.101194
1952.66 | 0.13034 | 1257.692 | 0.101194
1955.46 | 0.130523 | 1257.692 | 0.101194
1958.32 | 0.130689 | 1257.692 | 0.101194
1961.59 | 0.130926 | 1269.231 | 0.101814
1966.02 | 0.131223 | 1269.231 | 0.101814
1968.76 | 0.131395 | 1269.231 | 0.101814
1971.63 | 0.13158 | 1269.231 | 0.101814
1973.92 | 0.13172 | 1269.231 | 0.101814
1977.04 | 0.131923 | 1280.769 | 0.1024382
1980.16 | 0.132144 | 1280.769 | 0.1024382
1983.69 | 0.132376 | 1280.769 | 0.1024382
1987.75 | 0.132645 | 1280.769 | 0.1024382
1991.82 | 0.132909 | 1280.769 | 0.1024382
1995.19 | 0.133135 | 1292.308 | 0.1030668
1998.66 | 0.133377 | 1292.308 | 0.1030668
2002.27 | 0.133606 | 1292.308 | 0.1030668
2003.78 | 0.13371 | 1292.308 | 0.1030668
2007.17 | 0.133929 | 1292.308 | 0.1030668
2010.54 | 0.134168 | 1292.308 | 0.1030668
2014.33 | 0.134416 | 1303.846 | 0.1037001
2018.88 | 0.134727 | 1303.846 | 0.1037001
2021.94 | 0.134902 | 1303.846 | 0.1037001
2025.52 | 0.135167 | 1303.846 | 0.1037001
2028.76 | 0.1354 | 1303.846 | 0.1037001
2031.8 | 0.135596 | 1315.385 | 0.1043382
2034.75 | 0.135803 | 1315.385 | 0.1043382
2037.9 | 0.135999 | 1315.385 | 0.1043382
2041.17 | 0.136235 | 1315.385 | 0.1043382
2044.66 | 0.136462 | 1315.385 | 0.1043382
2047.43 | 0.136682 | 1326.923 | 0.1049813
2049.63 | 0.136815 | 1326.923 | 0.1049813
2052.99 | 0.137041 | 1326.923 | 0.1049813
2055.29 | 0.137212 | 1326.923 | 0.1049813
2057.58 | 0.137389 | 1326.923 | 0.1049813
2059.45 | 0.137482 | 1326.923 | 0.1049813
2061.33 | 0.137644 | 1338.462 | 0.1056298
2063.25 | 0.137755 | 1338.462 | 0.1056298
2065.87 | 0.137951 | 1338.462 | 0.1056298
2068.84 | 0.138157 | 1338.462 | 0.1056298
2072.01 | 0.138394 | 1338.462 | 0.1056298
2075.45 | 0.138601 | 1350 | 0.1062838
2078.23 | 0.138817 | 1350 | 0.1062838
2080.77 | 0.138977 | 1350 | 0.1062838
2082.77 | 0.139107 | 1350 | 0.1062838
2085.61 | 0.139344 | 1350 | 0.1062838
2089.28 | 0.139563 | 1350 | 0.1062838
2091.75 | 0.13978 | 1361.538 | 0.1069436
2093.78 | 0.139927 | 1361.538 | 0.1069436
2097.17 | 0.140173 | 1361.538 | 0.1069436
2100.89 | 0.140419 | 1361.538 | 0.1069436
2104.14 | 0.140664 | 1361.538 | 0.1069436
2106.81 | 0.140832 | 1373.077 | 0.1076095
2110.67 | 0.141134 | 1373.077 | 0.1076095
2112.97 | 0.141276 | 1373.077 | 0.1076095
2116.29 | 0.141514 | 1373.077 | 0.1076095
2118.86 | 0.141726 | 1373.077 | 0.1076095
2121.81 | 0.141949 | 1384.615 | 0.1082817
2125.37 | 0.142197 | 1384.615 | 0.1082817
2128.04 | 0.142382 | 1384.615 | 0.1082817
2131.79 | 0.142624 | 1384.615 | 0.1082817
2135.23 | 0.142886 | 1384.615 | 0.1082817
2138.18 | 0.143117 | 1384.615 | 0.1082817
2140.62 | 0.143274 | 1396.154 | 0.1089605
2142.22 | 0.143388 | 1396.154 | 0.1089605
2145.17 | 0.143631 | 1396.154 | 0.1089605
2146.31 | 0.143714 | 1396.154 | 0.1089605
2151.26 | 0.144065 | 1396.154 | 0.1089605
2154.57 | 0.144295 | 1407.692 | 0.1096462
2156.85 | 0.144473 | 1407.692 | 0.1096462
2159.67 | 0.144711 | 1407.692 | 0.1096462
2162.46 | 0.144906 | 1407.692 | 0.1096462
2165.31 | 0.145145 | 1407.692 | 0.1096462
2168.18 | 0.145347 | 1419.231 | 0.1103391
2170.17 | 0.145512 | 1419.231 | 0.1103391
2173.47 | 0.145731 | 1419.231 | 0.1103391
2175.19 | 0.145886 | 1419.231 | 0.1103391
2177.81 | 0.146073 | 1419.231 | 0.1103391
2180.88 | 0.146294 | 1419.231 | 0.1103391
2184.38 | 0.146578 | 1430.769 | 0.1110395
2187.87 | 0.14685 | 1430.769 | 0.1110395
2192.24 | 0.147172 | 1430.769 | 0.1110395
2194.43 | 0.147344 | 1430.769 | 0.1110395
2197.73 | 0.147558 | 1430.769 | 0.1110395
2200.37 | 0.14779 | 1442.308 | 0.1117478
2203.82 | 0.148044 | 1442.308 | 0.1117478
2207.49 | 0.148337 | 1442.308 | 0.1117478
2211.93 | 0.148694 | 1442.308 | 0.1117478
2215.6 | 0.148978 | 1442.308 | 0.1117478
2219.27 | 0.14922 | 1453.846 | 0.1124643
2221.64 | 0.149442 | 1453.846 | 0.1124643
2226.31 | 0.149817 | 1453.846 | 0.1124643
2231.45 | 0.150222 | 1453.846 | 0.1124643
2234.77 | 0.150486 | 1453.846 | 0.1124643
2239.13 | 0.150819 | 1453.846 | 0.1124643
2242.58 | 0.151121 | 1465.385 | 0.1131893
2246.22 | 0.151402 | 1465.385 | 0.1131893
2250.96 | 0.151778 | 1465.385 | 0.1131893
2254.78 | 0.152093 | 1465.385 | 0.1131893
2257.08 | 0.152273 | 1465.385 | 0.1131893
2260.9 | 0.152554 | 1476.923 | 0.1139233
2264.79 | 0.15289 | 1476.923 | 0.1139233
2268.56 | 0.153196 | 1476.923 | 0.1139233
2271.7 | 0.153456 | 1476.923 | 0.1139233
2274.83 | 0.153712 | 1476.923 | 0.1139233
2278.36 | 0.153999 | 1488.462 | 0.1146666
2281.56 | 0.154246 | 1488.462 | 0.1146666
2285.53 | 0.154611 | 1488.462 | 0.1146666
2289.32 | 0.154917 | 1488.462 | 0.1146666
2292.77 | 0.155233 | 1488.462 | 0.1146666
2295.62 | 0.155462 | 1488.462 | 0.1146666
2299.2 | 0.155777 | 1500 | 0.1154197
2303.32 | 0.156114 | 1500 | 0.1154197
2306.7 | 0.156393 | 1500 | 0.1154197
2310.22 | 0.156703 | 1500 | 0.1154197
2313.13 | 0.156947 | 1500 | 0.1154197
2316.78 | 0.157263 | 1511.538 | 0.116183
2319.85 | 0.157516 | 1511.538 | 0.116183
2322.84 | 0.157794 | 1511.538 | 0.116183
2326.01 | 0.158062 | 1511.538 | 0.116183
2329.86 | 0.158412 | 1511.538 | 0.116183
2333 | 0.158675 | 1523.077 | 0.116957
2336.89 | 0.159024 | 1523.077 | 0.116957
2340.51 | 0.159356 | 1523.077 | 0.116957
2343.31 | 0.159597 | 1523.077 | 0.116957
2346.03 | 0.159845 | 1523.077 | 0.116957
2349.78 | 0.160187 | 1523.077 | 0.116957
2353.29 | 0.160503 | 1534.615 | 0.1177421
2356.18 | 0.16077 | 1534.615 | 0.1177421
2359.45 | 0.161051 | 1534.615 | 0.1177421
2361.73 | 0.16127 | 1534.615 | 0.1177421
2365.3 | 0.161591 | 1534.615 | 0.1177421
2367.65 | 0.161789 | 1546.154 | 0.1185389
2371.81 | 0.162174 | 1546.154 | 0.1185389
2375.2 | 0.162489 | 1546.154 | 0.1185389
2378.73 | 0.162814 | 1546.154 | 0.1185389
2381.87 | 0.163108 | 1546.154 | 0.1185389
2384.37 | 0.163354 | 1557.692 | 0.1193479
2387.98 | 0.163697 | 1557.692 | 0.1193479
2391.83 | 0.164059 | 1557.692 | 0.1193479
2395.5 | 0.164396 | 1557.692 | 0.1193479
2399.01 | 0.164732 | 1557.692 | 0.1193479
2401.74 | 0.165006 | 1557.692 | 0.1193479
2404.51 | 0.165275 | 1569.231 | 0.1201696
2406.98 | 0.165505 | 1569.231 | 0.1201696
2410.5 | 0.165854 | 1569.231 | 0.1201696
2414.34 | 0.166239 | 1569.231 | 0.1201696
2418.06 | 0.166603 | 1569.231 | 0.1201696
2421.88 | 0.166958 | 1580.769 | 0.1210047
2425.89 | 0.167363 | 1580.769 | 0.1210047
2427.76 | 0.167577 | 1580.769 | 0.1210047
2430.68 | 0.167885 | 1580.769 | 0.1210047
2434.16 | 0.16823 | 1580.769 | 0.1210047
2437.05 | 0.168504 | 1592.308 | 0.1218537
2440.2 | 0.168838 | 1592.308 | 0.1218537
2443.62 | 0.16917 | 1592.308 | 0.1218537
2447.13 | 0.169542 | 1592.308 | 0.1218537
2450.98 | 0.169942 | 1592.308 | 0.1218537
2454.55 | 0.170322 | 1592.308 | 0.1218537
2457.19 | 0.170602 | 1603.846 | 0.1227173
2460.51 | 0.170936 | 1603.846 | 0.1227173
2463.19 | 0.171217 | 1603.846 | 0.1227173
2466.88 | 0.171616 | 1603.846 | 0.1227173
2470.22 | 0.171963 | 1603.846 | 0.1227173
2473.62 | 0.172334 | 1615.385 | 0.1235964
2477.24 | 0.172731 | 1615.385 | 0.1235964
2480.36 | 0.173071 | 1615.385 | 0.1235964
2484.7 | 0.17354 | 1615.385 | 0.1235964
2487.49 | 0.173842 | 1615.385 | 0.1235964
2490.78 | 0.174203 | 1615.385 | 0.1235964
2494.25 | 0.17458 | 1626.923 | 0.1244916
2498.37 | 0.175061 | 1626.923 | 0.1244916
2502.66 | 0.175553 | 1626.923 | 0.1244916
2506.11 | 0.175952 | 1626.923 | 0.1244916
2509.36 | 0.176299 | 1626.923 | 0.1244916
2511.7 | 0.176583 | 1638.462 | 0.1254036
2515.7 | 0.177046 | 1638.462 | 0.1254036
2517.76 | 0.177274 | 1638.462 | 0.1254036
2521.96 | 0.177779 | 1638.462 | 0.1254036
2525.3 | 0.178152 | 1638.462 | 0.1254036
2527.67 | 0.17846 | 1650 | 0.1263333
2530.87 | 0.178856 | 1650 | 0.1263333
2534.61 | 0.179268 | 1650 | 0.1263333
2538.16 | 0.179693 | 1650 | 0.1263333
2540.1 | 0.179972 | 1650 | 0.1263333
2543.27 | 0.180372 | 1650 | 0.1263333
2547.2 | 0.18086 | 1661.538 | 0.1272816
2549.82 | 0.181192 | 1661.538 | 0.1272816
2553.06 | 0.181591 | 1661.538 | 0.1272816
2555.5 | 0.18187 | 1661.538 | 0.1272816
2556.65 | 0.182042 | 1661.538 | 0.1272816
2559.35 | 0.18238 | 1673.077 | 0.1282495
2562.22 | 0.182772 | 1673.077 | 0.1282495
2564.27 | 0.183038 | 1673.077 | 0.1282495
2567.86 | 0.183509 | 1673.077 | 0.1282495
2570.83 | 0.183889 | 1673.077 | 0.1282495
2572.8 | 0.184165 | 1684.615 | 0.1292381
2574.8 | 0.184417 | 1684.615 | 0.1292381
2577.29 | 0.184764 | 1684.615 | 0.1292381
2579.74 | 0.185091 | 1684.615 | 0.1292381
2582.71 | 0.18549 | 1684.615 | 0.1292381
2585.75 | 0.185909 | 1684.615 | 0.1292381
2588.22 | 0.186246 | 1696.154 | 0.1302483
2590.32 | 0.186513 | 1696.154 | 0.1302483
2592.2 | 0.186798 | 1696.154 | 0.1302483
2595.21 | 0.187223 | 1696.154 | 0.1302483
2598.26 | 0.187607 | 1696.154 | 0.1302483
2601.55 | 0.188079 | 1707.692 | 0.1312814
2603.7 | 0.188398 | 1707.692 | 0.1312814
2606.77 | 0.188848 | 1707.692 | 0.1312814
2609.47 | 0.189234 | 1707.692 | 0.1312814
2612.84 | 0.189724 | 1707.692 | 0.1312814
2615.05 | 0.190063 | 1719.231 | 0.1323388
2618.55 | 0.190597 | 1719.231 | 0.1323388
2622 | 0.19112 | 1719.231 | 0.1323388
2624.66 | 0.191541 | 1719.231 | 0.1323388
2627.21 | 0.191902 | 1719.231 | 0.1323388
2630.71 | 0.19246 | 1719.231 | 0.1323388
2633.05 | 0.192833 | 1730.769 | 0.1334217
2634.77 | 0.193098 | 1730.769 | 0.1334217
2637.91 | 0.193587 | 1730.769 | 0.1334217
2641.04 | 0.194105 | 1730.769 | 0.1334217
2643.88 | 0.194584 | 1730.769 | 0.1334217
2646.4 | 0.195 | 1742.308 | 0.1345317
2649.05 | 0.19545 | 1742.308 | 0.1345317
2651.14 | 0.195803 | 1742.308 | 0.1345317
2653.69 | 0.196235 | 1742.308 | 0.1345317
2656.23 | 0.196683 | 1742.308 | 0.1345317
2659.16 | 0.197158 | 1753.846 | 0.1356704
2661.22 | 0.197531 | 1753.846 | 0.1356704
2663.6 | 0.197905 | 1753.846 | 0.1356704
2666.02 | 0.198363 | 1753.846 | 0.1356704
2666.99 | 0.198526 | 1753.846 | 0.1356704
2668.94 | 0.198866 | 1753.846 | 0.1356704
2670.74 | 0.199231 | 1765.385 | 0.1368395
2673.61 | 0.199761 | 1765.385 | 0.1368395
2675.3 | 0.20005 | 1765.385 | 0.1368395
2677.35 | 0.200466 | 1765.385 | 0.1368395
2679.02 | 0.200781 | 1765.385 | 0.1368395
2680.85 | 0.201128 | 1776.923 | 0.1380411
2683.39 | 0.201615 | 1776.923 | 0.1380411
2685.84 | 0.20209 | 1776.923 | 0.1380411
2687.88 | 0.20248 | 1776.923 | 0.1380411
2690.43 | 0.202985 | 1776.923 | 0.1380411
2693.25 | 0.203561 | 1788.462 | 0.1392771
2696.14 | 0.204144 | 1788.462 | 0.1392771
2698.66 | 0.204661 | 1788.462 | 0.1392771
2700.26 | 0.204997 | 1788.462 | 0.1392771
2702.18 | 0.205397 | 1788.462 | 0.1392771
2703.95 | 0.205767 | 1788.462 | 0.1392771
2705.61 | 0.206138 | 1800 | 0.1405497
2707.5 | 0.20655 | 1800 | 0.1405497
2709.27 | 0.206942 | 1800 | 0.1405497
2710.65 | 0.207213 | 1800 | 0.1405497
2711.6 | 0.207472 | 1800 | 0.1405497
2713.19 | 0.207814 | 1811.538 | 0.1418614
2715.71 | 0.208398 | 1811.538 | 0.1418614
2717.63 | 0.208842 | 1811.538 | 0.1418614
2718.9 | 0.209141 | 1811.538 | 0.1418614
2720.93 | 0.2096 | 1811.538 | 0.1418614
2722.62 | 0.209999 | 1823.077 | 0.1432146
2724 | 0.21034 | 1823.077 | 0.1432146
2725.57 | 0.210718 | 1823.077 | 0.1432146
2727.69 | 0.211242 | 1823.077 | 0.1432146
2729.36 | 0.211682 | 1823.077 | 0.1432146
2731.31 | 0.212141 | 1823.077 | 0.1432146
2732.34 | 0.212429 | 1834.615 | 0.1446123
2734.35 | 0.212949 | 1834.615 | 0.1446123
2735.86 | 0.213342 | 1834.615 | 0.1446123
2737.62 | 0.213813 | 1834.615 | 0.1446123
2739.57 | 0.214336 | 1834.615 | 0.1446123
2741.29 | 0.214813 | 1846.154 | 0.1460574
2743.21 | 0.215337 | 1846.154 | 0.1460574
2744.31 | 0.21563 | 1846.154 | 0.1460574
2745.41 | 0.215923 | 1846.154 | 0.1460574
2746 | 0.216199 | 1846.154 | 0.1460574
2746.18 | 0.216434 | 1857.692 | 0.1475546
2746.6 | 0.216725 | 1857.692 | 0.1475546
2747.26 | 0.217049 | 1857.692 | 0.1475546
2748.32 | 0.217422 | 1857.692 | 0.1475546
2749.78 | 0.217922 | 1857.692 | 0.1475546
2750.94 | 0.218306 | 1857.692 | 0.1475546
2752.57 | 0.218835 | 1869.231 | 0.149107
2754.09 | 0.219338 | 1869.231 | 0.149107
2755.46 | 0.219756 | 1869.231 | 0.149107
2757.01 | 0.220255 | 1869.231 | 0.149107
2758.38 | 0.220688 | 1869.231 | 0.149107
2759.96 | 0.221201 | 1880.769 | 0.1507191
2761.96 | 0.221842 | 1880.769 | 0.1507191
2763.18 | 0.222236 | 1880.769 | 0.1507191
2764.67 | 0.222727 | 1880.769 | 0.1507191
2765.79 | 0.223067 | 1880.769 | 0.1507191
2767.3 | 0.223585 | 1880.769 | 0.1507191
2768.86 | 0.224125 | 1892.308 | 0.1523956
2770.06 | 0.224535 | 1892.308 | 0.1523956
2771.21 | 0.224934 | 1892.308 | 0.1523956
2772.18 | 0.225274 | 1892.308 | 0.1523956
2773.38 | 0.225695 | 1892.308 | 0.1523956
2775.03 | 0.226268 | 1903.846 | 0.154142
2776.43 | 0.226767 | 1903.846 | 0.154142
2777.85 | 0.227278 | 1903.846 | 0.154142
2779.08 | 0.227728 | 1903.846 | 0.154142
2780.08 | 0.228119 | 1903.846 | 0.154142
2781.45 | 0.228637 | 1915.385 | 0.1559647
2782.62 | 0.229095 | 1915.385 | 0.1559647
2783.86 | 0.229588 | 1915.385 | 0.1559647
2785.06 | 0.230071 | 1915.385 | 0.1559647
2786.21 | 0.230548 | 1915.385 | 0.1559647
2787.38 | 0.231048 | 1915.385 | 0.1559647
2788.31 | 0.231435 | 1926.923 | 0.1578706
2788.93 | 0.23169 | 1926.923 | 0.1578706
2790.2 | 0.232261 | 1926.923 | 0.1578706
2791.06 | 0.232627 | 1926.923 | 0.1578706
2792.16 | 0.233127 | 1926.923 | 0.1578706
2793.3 | 0.233653 | 1938.462 | 0.1598674
2794.23 | 0.234082 | 1938.462 | 0.1598674
2795.5 | 0.234691 | 1938.462 | 0.1598674
2796.5 | 0.235184 | 1938.462 | 0.1598674
2797.57 | 0.23567 | 1938.462 | 0.1598674
2798.84 | 0.236252 | 1950 | 0.1619637
2799.81 | 0.236696 | 1950 | 0.1619637
2800.96 | 0.237218 | 1950 | 0.1619637
2802.36 | 0.237839 | 1950 | 0.1619637
2803.19 | 0.238223 | 1950 | 0.1619637
2804.13 | 0.238652 | 1950 | 0.1619637
2805.08 | 0.239092 | 1961.538 | 0.1641691
2806.13 | 0.239579 | 1961.538 | 0.1641691
2807.13 | 0.240053 | 1961.538 | 0.1641691
2808.1 | 0.240513 | 1961.538 | 0.1641691
2809.07 | 0.240985 | 1961.538 | 0.1641691
2810.05 | 0.241441 | 1973.077 | 0.1664947
2811.07 | 0.241928 | 1973.077 | 0.1664947
2812.19 | 0.242467 | 1973.077 | 0.1664947
2812.97 | 0.242862 | 1973.077 | 0.1664947
2813.92 | 0.243349 | 1973.077 | 0.1664947
2814.94 | 0.243879 | 1984.615 | 0.1689524
2815.99 | 0.244391 | 1984.615 | 0.1689524
2817.13 | 0.244982 | 1984.615 | 0.1689524
2817.94 | 0.245402 | 1984.615 | 0.1689524
2818.89 | 0.245897 | 1984.615 | 0.1689524
2819.85 | 0.246381 | 1984.615 | 0.1689524
2820.73 | 0.246855 | 1996.154 | 0.1715662
2821.65 | 0.247347 | 1996.154 | 0.1715662
2822.41 | 0.247757 | 1996.154 | 0.1715662
2823.08 | 0.248124 | 1996.154 | 0.1715662
2823.78 | 0.248522 | 1996.154 | 0.1715662
2824.38 | 0.24885 | 2007.692 | 0.1743496
2825 | 0.249185 | 2007.692 | 0.1743496
2825.67 | 0.249586 | 2007.692 | 0.1743496
2826.29 | 0.24994 | 2007.692 | 0.1743496
2826.94 | 0.250314 | 2007.692 | 0.1743496
2827.49 | 0.250646 | 2019.231 | 0.1773252
2828.05 | 0.25098 | 2019.231 | 0.1773252
2828.5 | 0.251232 | 2019.231 | 0.1773252
2829.07 | 0.251583 | 2019.231 | 0.1773252
2829.64 | 0.251958 | 2019.231 | 0.1773252
2830.21 | 0.252312 | 2019.231 | 0.1773252
2830.72 | 0.252642 | 2030.769 | 0.1805188
2831.07 | 0.252856 | 2030.769 | 0.1805188
2831.46 | 0.253103 | 2030.769 | 0.1805188
2831.86 | 0.253384 | 2030.769 | 0.1805188
2832.21 | 0.253618 | 2030.769 | 0.1805188
2832.48 | 0.253799 | 2042.308 | 0.1839604
2832.99 | 0.254124 | 2042.308 | 0.1839604
2833.38 | 0.25439 | 2042.308 | 0.1839604
2833.81 | 0.254714 | 2042.308 | 0.1839604
2834.16 | 0.25496 | 2042.308 | 0.1839604
2834.51 | 0.255207 | 2053.846 | 0.1876854
2834.9 | 0.255491 | 2053.846 | 0.1876854
2835.28 | 0.255762 | 2053.846 | 0.1876854
2835.6 | 0.256003 | 2053.846 | 0.1876854
2836.05 | 0.256329 | 2053.846 | 0.1876854
2836.38 | 0.256583 | 2053.846 | 0.1876854
2836.75 | 0.256868 | 2065.385 | 0.1917334
2837.18 | 0.257205 | 2065.385 | 0.1917334
2837.48 | 0.257455 | 2065.385 | 0.1917334
2837.87 | 0.257761 | 2065.385 | 0.1917334
2838.23 | 0.258082 | 2065.385 | 0.1917334
2838.62 | 0.258395 | 2076.923 | 0.1961455
2838.88 | 0.258621 | 2076.923 | 0.1961455
2839.12 | 0.258812 | 2076.923 | 0.1961455
2839.37 | 0.259052 | 2076.923 | 0.1961455
2839.65 | 0.259306 | 2076.923 | 0.1961455
2839.9 | 0.259513 | 2088.462 | 0.2010835
2840.18 | 0.259769 | 2088.462 | 0.2010835
2840.43 | 0.260014 | 2088.462 | 0.2010835
2840.69 | 0.260252 | 2088.462 | 0.2010835
2840.97 | 0.260532 | 2088.462 | 0.2010835
2841.22 | 0.260785 | 2088.462 | 0.2010835
2841.5 | 0.261071 | 2100 | 0.2065901
2841.74 | 0.261305 | 2100 | 0.2065901
2841.97 | 0.261592 | 2100 | 0.2065901
2842.25 | 0.261909 | 2100 | 0.2065901
2842.5 | 0.262199 | 2100 | 0.2065901
2842.74 | 0.262475 | 2111.538 | 0.2127782
2843 | 0.262819 | 2111.538 | 0.2127782
2843.17 | 0.263006 | 2111.538 | 0.2127782
2843.34 | 0.263235 | 2111.538 | 0.2127782
2843.49 | 0.263446 | 2111.538 | 0.2127782
2843.64 | 0.263646 | 2123.077 | 0.2197663
2843.79 | 0.263874 | 2123.077 | 0.2197663
2843.94 | 0.264089 | 2123.077 | 0.2197663
2844.09 | 0.26434 | 2123.077 | 0.2197663
2844.24 | 0.264601 | 2123.077 | 0.2197663
2844.39 | 0.264862 | 2123.077 | 0.2197663
2844.56 | 0.265152 | 2134.615 | 0.227649
2844.71 | 0.265462 | 2134.615 | 0.227649
2844.86 | 0.265788 | 2134.615 | 0.227649
2845.01 | 0.266122 | 2134.615 | 0.227649
2845.16 | 0.266492 | 2134.615 | 0.227649
2845.32 | 0.266983 | 2146.154 | 0.2373341
2845.47 | 0.267499 | 2146.154 | 0.2373341
2845.62 | 0.268118 | 2146.154 | 0.2373341
2845.79 | 0.269086 | 2146.154 | 0.2373341
2846.09 | 0.277129 | 2146.154 | 0.2373341
0 | 0 | 0 | 0
0 | 0 | 0 | 0
0 | 0 | 0 | 0
0 | 0 | 0 | 0
0 | 1e-06 | 11.53846 | 0.003275162
0 | 1e-06 | 11.53846 | 0.003275162
0.01 | 3e-06 | 11.53846 | 0.003275162
0.01 | 2e-06 | 23.07692 | 0.006097774
0.01 | 1e-06 | 23.07692 | 0.006097774
0.01 | 2e-06 | 23.07692 | 0.006097774
0.01 | 1e-06 | 23.07692 | 0.006097774
0.01 | 3e-06 | 34.61538 | 0.008573845
0.01 | 8e-06 | 34.61538 | 0.008573845
0.01 | 4.7e-05 | 34.61538 | 0.008573845
0.01 | 5.3e-05 | 46.15385 | 0.01078828
0.02 | 6.1e-05 | 46.15385 | 0.01078828
0.02 | 6.4e-05 | 46.15385 | 0.01078828
0.02 | 6.4e-05 | 57.69231 | 0.01279046
0.02 | 6.4e-05 | 57.69231 | 0.01279046
0.02 | 6.6e-05 | 57.69231 | 0.01279046
0.02 | 6.4e-05 | 57.69231 | 0.01279046
0.02 | 6.4e-05 | 69.23077 | 0.01461822
0.02 | 6.4e-05 | 69.23077 | 0.01461822
0.02 | 7.1e-05 | 69.23077 | 0.01461822
0.02 | 7.4e-05 | 80.76923 | 0.01630045
0.03 | 7.3e-05 | 80.76923 | 0.01630045
0.03 | 7.3e-05 | 80.76923 | 0.01630045
0.03 | 7.2e-05 | 80.76923 | 0.01630045
0.03 | 7.1e-05 | 92.30769 | 0.01785946
0.03 | 7.1e-05 | 92.30769 | 0.01785946
0.03 | 7e-05 | 92.30769 | 0.01785946
0.03 | 6.9e-05 | 103.8462 | 0.01931202
0.03 | 6.8e-05 | 103.8462 | 0.01931202
0.03 | 6.8e-05 | 103.8462 | 0.01931202
0.03 | 6.7e-05 | 115.3846 | 0.02067354
0.04 | 7.1e-05 | 115.3846 | 0.02067354
0.04 | 7.1e-05 | 115.3846 | 0.02067354
0.04 | 7.1e-05 | 115.3846 | 0.02067354
0.04 | 8.1e-05 | 126.9231 | 0.02195509
0.04 | 8.2e-05 | 126.9231 | 0.02195509
0.04 | 8.2e-05 | 126.9231 | 0.02195509
0.04 | 8.4e-05 | 138.4615 | 0.02316592
0.04 | 8.4e-05 | 138.4615 | 0.02316592
0.04 | 8.4e-05 | 138.4615 | 0.02316592
0.05 | 8.4e-05 | 150 | 0.02431383
0.05 | 8.3e-05 | 150 | 0.02431383
0.05 | 8.3e-05 | 150 | 0.02431383
0.05 | 8.4e-05 | 150 | 0.02431383
0.05 | 8.3e-05 | 161.5385 | 0.02540539
0.05 | 8.2e-05 | 161.5385 | 0.02540539
0.06 | 8.2e-05 | 161.5385 | 0.02540539
0.06 | 8.2e-05 | 173.0769 | 0.0264462
0.06 | 8.2e-05 | 173.0769 | 0.0264462
0.06 | 8.3e-05 | 173.0769 | 0.0264462
0.06 | 8.3e-05 | 173.0769 | 0.0264462
0.07 | 8.3e-05 | 184.6154 | 0.02744106
0.07 | 8.3e-05 | 184.6154 | 0.02744106
0.07 | 8.3e-05 | 184.6154 | 0.02744106
0.08 | 8.6e-05 | 196.1538 | 0.02839413
0.08 | 8.7e-05 | 196.1538 | 0.02839413
0.08 | 8.8e-05 | 196.1538 | 0.02839413
0.09 | 8.8e-05 | 207.6923 | 0.029309
0.09 | 8.8e-05 | 207.6923 | 0.029309
0.1 | 8.8e-05 | 207.6923 | 0.029309
0.1 | 8.9e-05 | 207.6923 | 0.029309
0.1 | 9e-05 | 219.2308 | 0.03018891
0.11 | 9e-05 | 219.2308 | 0.03018891
0.11 | 9e-05 | 219.2308 | 0.03018891
0.12 | 9.2e-05 | 230.7692 | 0.03103661
0.12 | 9.2e-05 | 230.7692 | 0.03103661
0.13 | 9.3e-05 | 230.7692 | 0.03103661
0.13 | 9.2e-05 | 242.3077 | 0.03185474
0.13 | 8.9e-05 | 242.3077 | 0.03185474
0.14 | 9.1e-05 | 242.3077 | 0.03185474
0.14 | 9.4e-05 | 242.3077 | 0.03185474
0.15 | 9.3e-05 | 253.8462 | 0.03264549
0.15 | 9.2e-05 | 253.8462 | 0.03264549
0.15 | 9.2e-05 | 253.8462 | 0.03264549
0.16 | 9.2e-05 | 265.3846 | 0.03341084
0.16 | 9.3e-05 | 265.3846 | 0.03341084
0.17 | 9.1e-05 | 265.3846 | 0.03341084
0.17 | 9.1e-05 | 265.3846 | 0.03341084
0.18 | 9.2e-05 | 276.9231 | 0.03415257
0.18 | 9.1e-05 | 276.9231 | 0.03415257
0.19 | 9.5e-05 | 276.9231 | 0.03415257
0.2 | 9.6e-05 | 288.4615 | 0.03487227
0.21 | 9.8e-05 | 288.4615 | 0.03487227
0.23 | 9.9e-05 | 288.4615 | 0.03487227
0.24 | 0.000115 | 300 | 0.03557137
0.25 | 0.000131 | 300 | 0.03557137
0.26 | 0.000129 | 300 | 0.03557137
0.27 | 0.000129 | 300 | 0.03557137
0.28 | 0.000129 | 311.5385 | 0.03625121
0.29 | 0.000131 | 311.5385 | 0.03625121
0.3 | 0.000129 | 311.5385 | 0.03625121
0.31 | 0.00013 | 323.0769 | 0.03691295
0.32 | 0.000129 | 323.0769 | 0.03691295
0.34 | 0.00013 | 323.0769 | 0.03691295
0.35 | 0.000129 | 334.6154 | 0.03755769
0.36 | 0.000128 | 334.6154 | 0.03755769
0.38 | 0.000128 | 334.6154 | 0.03755769
0.41 | 0.000128 | 334.6154 | 0.03755769
0.43 | 0.000128 | 346.1538 | 0.03818643
0.45 | 0.000127 | 346.1538 | 0.03818643
0.48 | 0.000124 | 346.1538 | 0.03818643
0.5 | 0.000124 | 357.6923 | 0.03880007
0.52 | 0.000123 | 357.6923 | 0.03880007
0.54 | 0.000122 | 357.6923 | 0.03880007
0.57 | 0.00012 | 357.6923 | 0.03880007
0.59 | 0.000119 | 369.2308 | 0.03939945
0.61 | 0.000117 | 369.2308 | 0.03939945
0.64 | 0.000116 | 369.2308 | 0.03939945
0.66 | 0.00012 | 380.7692 | 0.03998535
0.69 | 0.000121 | 380.7692 | 0.03998535
0.7 | 0.000121 | 380.7692 | 0.03998535
0.73 | 0.000123 | 392.3077 | 0.04055847
0.75 | 0.000121 | 392.3077 | 0.04055847
0.78 | 0.000123 | 392.3077 | 0.04055847
0.79 | 0.000124 | 392.3077 | 0.04055847
0.82 | 0.000122 | 403.8462 | 0.04111947
0.85 | 0.000127 | 403.8462 | 0.04111947
0.87 | 0.000132 | 403.8462 | 0.04111947
0.89 | 0.000136 | 415.3846 | 0.04166898
0.91 | 0.000138 | 415.3846 | 0.04166898
0.94 | 0.000142 | 415.3846 | 0.04166898
0.96 | 0.000143 | 426.9231 | 0.04220755
0.98 | 0.000143 | 426.9231 | 0.04220755
1 | 0.00015 | 426.9231 | 0.04220755
1.03 | 0.000152 | 426.9231 | 0.04220755
1.05 | 0.000151 | 438.4615 | 0.0427357
1.07 | 0.000153 | 438.4615 | 0.0427357
1.1 | 0.000152 | 438.4615 | 0.0427357
1.12 | 0.000151 | 450 | 0.04325395
1.14 | 0.00015 | 450 | 0.04325395
1.16 | 0.000152 | 450 | 0.04325395
1.19 | 0.000158 | 450 | 0.04325395
1.21 | 0.000162 | 461.5385 | 0.04376271
1.23 | 0.000162 | 461.5385 | 0.04376271
1.26 | 0.000159 | 461.5385 | 0.04376271
1.28 | 0.000162 | 473.0769 | 0.04426245
1.31 | 0.000169 | 473.0769 | 0.04426245
1.32 | 0.00017 | 473.0769 | 0.04426245
1.35 | 0.000168 | 484.6154 | 0.04475358
1.37 | 0.000177 | 484.6154 | 0.04475358
1.4 | 0.000179 | 484.6154 | 0.04475358
1.42 | 0.00018 | 484.6154 | 0.04475358
1.44 | 0.000178 | 496.1538 | 0.04523646
1.47 | 0.000177 | 496.1538 | 0.04523646
1.49 | 0.000176 | 496.1538 | 0.04523646
1.51 | 0.000178 | 507.6923 | 0.04571145
1.53 | 0.000177 | 507.6923 | 0.04571145
1.56 | 0.000185 | 507.6923 | 0.04571145
1.58 | 0.000188 | 507.6923 | 0.04571145
1.6 | 0.000191 | 519.2308 | 0.04617888
1.63 | 0.000191 | 519.2308 | 0.04617888
1.65 | 0.000193 | 519.2308 | 0.04617888
1.68 | 0.00019 | 530.7692 | 0.04663908
1.69 | 0.000192 | 530.7692 | 0.04663908
1.72 | 0.000192 | 530.7692 | 0.04663908
1.74 | 0.000198 | 542.3077 | 0.04709233
1.77 | 0.000205 | 542.3077 | 0.04709233
1.78 | 0.000204 | 542.3077 | 0.04709233
1.8 | 0.000213 | 542.3077 | 0.04709233
1.83 | 0.000218 | 553.8462 | 0.04753891
1.85 | 0.000222 | 553.8462 | 0.04753891
1.87 | 0.000225 | 553.8462 | 0.04753891
1.9 | 0.000226 | 565.3846 | 0.04797909
1.92 | 0.000224 | 565.3846 | 0.04797909
1.94 | 0.000226 | 565.3846 | 0.04797909
1.96 | 0.000226 | 576.9231 | 0.04841312
1.99 | 0.00023 | 576.9231 | 0.04841312
2.01 | 0.000233 | 576.9231 | 0.04841312
2.03 | 0.000234 | 576.9231 | 0.04841312
2.06 | 0.000235 | 588.4615 | 0.04884125
2.08 | 0.000233 | 588.4615 | 0.04884125
2.11 | 0.000237 | 588.4615 | 0.04884125
2.12 | 0.000239 | 600 | 0.04926368
2.15 | 0.000246 | 600 | 0.04926368
2.17 | 0.000252 | 600 | 0.04926368
2.2 | 0.000255 | 600 | 0.04926368
2.22 | 0.000255 | 611.5385 | 0.04968064
2.24 | 0.000259 | 611.5385 | 0.04968064
2.27 | 0.000263 | 611.5385 | 0.04968064
2.29 | 0.000263 | 623.0769 | 0.05009233
2.55 | 0.000281 | 623.0769 | 0.05009233
3.3 | 0.000363 | 623.0769 | 0.05009233
4.05 | 0.000447 | 634.6154 | 0.05049895
4.8 | 0.000511 | 634.6154 | 0.05049895
5.3 | 0.000547 | 634.6154 | 0.05049895
6.05 | 0.000608 | 634.6154 | 0.05049895
6.8 | 0.00067 | 646.1538 | 0.05090068
7.55 | 0.000728 | 646.1538 | 0.05090068
8.05 | 0.00077 | 646.1538 | 0.05090068
8.8 | 0.000837 | 657.6923 | 0.05129769
9.55 | 0.000897 | 657.6923 | 0.05129769
10.3 | 0.000962 | 657.6923 | 0.05129769
10.8 | 0.001002 | 669.2308 | 0.05169016
11.55 | 0.001059 | 669.2308 | 0.05169016
12.3 | 0.001131 | 669.2308 | 0.05169016
13.05 | 0.001199 | 669.2308 | 0.05169016
13.55 | 0.001233 | 680.7692 | 0.05207823
14.3 | 0.001308 | 680.7692 | 0.05207823
15.05 | 0.001376 | 680.7692 | 0.05207823
15.8 | 0.001434 | 692.3077 | 0.05246208
16.3 | 0.001473 | 692.3077 | 0.05246208
17.05 | 0.001547 | 692.3077 | 0.05246208
17.8 | 0.001624 | 692.3077 | 0.05246208
18.8 | 0.001731 | 703.8462 | 0.05284184
19.8 | 0.001803 | 703.8462 | 0.05284184
21.3 | 0.001925 | 703.8462 | 0.05284184
22.8 | 0.002058 | 715.3846 | 0.05321765
23.8 | 0.002142 | 715.3846 | 0.05321765
25.3 | 0.002272 | 715.3846 | 0.05321765
26.8 | 0.002409 | 726.9231 | 0.05358964
28.3 | 0.002574 | 726.9231 | 0.05358964
29.3 | 0.002648 | 726.9231 | 0.05358964
30.8 | 0.002785 | 726.9231 | 0.05358964
32.3 | 0.002927 | 738.4615 | 0.05395796
33.8 | 0.003057 | 738.4615 | 0.05395796
34.8 | 0.003153 | 738.4615 | 0.05395796
36.3 | 0.003293 | 750 | 0.05432271
37.8 | 0.003445 | 750 | 0.05432271
39.3 | 0.003581 | 750 | 0.05432271
40.3 | 0.003667 | 761.5385 | 0.05468402
41.8 | 0.003823 | 761.5385 | 0.05468402
43.3 | 0.003964 | 761.5385 | 0.05468402
44.8 | 0.004106 | 761.5385 | 0.05468402
45.8 | 0.004186 | 773.0769 | 0.05504201
47.3 | 0.004333 | 773.0769 | 0.05504201
48.8 | 0.00447 | 773.0769 | 0.05504201
50.3 | 0.004616 | 784.6154 | 0.05539677
51.3 | 0.004709 | 784.6154 | 0.05539677
52.8 | 0.004861 | 784.6154 | 0.05539677
54.3 | 0.004998 | 784.6154 | 0.05539677
55.8 | 0.005132 | 796.1538 | 0.05574842
56.8 | 0.005223 | 796.1538 | 0.05574842
58.3 | 0.005356 | 796.1538 | 0.05574842
59.81 | 0.005496 | 807.6923 | 0.05609706
61.31 | 0.00564 | 807.6923 | 0.05609706
62.31 | 0.005733 | 807.6923 | 0.05609706
63.81 | 0.005878 | 819.2308 | 0.05644278
65.31 | 0.006015 | 819.2308 | 0.05644278
66.81 | 0.006165 | 819.2308 | 0.05644278
67.81 | 0.00626 | 819.2308 | 0.05644278
69.31 | 0.006389 | 830.7692 | 0.05678568
70.81 | 0.006539 | 830.7692 | 0.05678568
72.31 | 0.006679 | 830.7692 | 0.05678568
73.31 | 0.006771 | 842.3077 | 0.05712585
74.81 | 0.006915 | 842.3077 | 0.05712585
76.31 | 0.007068 | 842.3077 | 0.05712585
77.81 | 0.007194 | 853.8462 | 0.05746337
78.81 | 0.007286 | 853.8462 | 0.05746337
80.31 | 0.007416 | 853.8462 | 0.05746337
81.81 | 0.007548 | 853.8462 | 0.05746337
82.81 | 0.00764 | 865.3846 | 0.05779833
84.31 | 0.007765 | 865.3846 | 0.05779833
85.81 | 0.007915 | 865.3846 | 0.05779833
87.31 | 0.008058 | 876.9231 | 0.05813081
88.31 | 0.008155 | 876.9231 | 0.05813081
89.81 | 0.008276 | 876.9231 | 0.05813081
91.31 | 0.008422 | 876.9231 | 0.05813081
92.81 | 0.008557 | 888.4615 | 0.05846089
93.81 | 0.008635 | 888.4615 | 0.05846089
95.31 | 0.008776 | 888.4615 | 0.05846089
96.81 | 0.008916 | 900 | 0.05878864
98.31 | 0.00905 | 900 | 0.05878864
99.31 | 0.009134 | 900 | 0.05878864
100.81 | 0.009267 | 911.5385 | 0.05911414
102.31 | 0.009407 | 911.5385 | 0.05911414
103.81 | 0.009541 | 911.5385 | 0.05911414
104.81 | 0.009623 | 911.5385 | 0.05911414
106.31 | 0.009761 | 923.0769 | 0.05943746
107.81 | 0.009888 | 923.0769 | 0.05943746
109.31 | 0.010034 | 923.0769 | 0.05943746
110.31 | 0.010114 | 934.6154 | 0.05975867
111.81 | 0.010229 | 934.6154 | 0.05975867
113.31 | 0.010374 | 934.6154 | 0.05975867
114.81 | 0.010499 | 934.6154 | 0.05975867
115.81 | 0.010564 | 946.1538 | 0.06007784
117.31 | 0.010689 | 946.1538 | 0.06007784
118.81 | 0.010814 | 946.1538 | 0.06007784
120.31 | 0.010939 | 957.6923 | 0.06039503
121.31 | 0.011019 | 957.6923 | 0.06039503
122.81 | 0.011139 | 957.6923 | 0.06039503
124.31 | 0.011279 | 969.2308 | 0.0607103
125.81 | 0.011394 | 969.2308 | 0.0607103
126.81 | 0.011484 | 969.2308 | 0.0607103
128.31 | 0.011609 | 969.2308 | 0.0607103
129.81 | 0.011724 | 980.7692 | 0.06102371
131.31 | 0.011844 | 980.7692 | 0.06102371
132.31 | 0.011929 | 980.7692 | 0.06102371
133.81 | 0.012049 | 992.3077 | 0.06133534
135.31 | 0.012164 | 992.3077 | 0.06133534
136.31 | 0.012244 | 992.3077 | 0.06133534
138.26 | 0.012389 | 1003.846 | 0.06164522
141.26 | 0.012624 | 1003.846 | 0.06164522
144.26 | 0.012859 | 1003.846 | 0.06164522
146.26 | 0.012999 | 1003.846 | 0.06164522
149.26 | 0.013224 | 1015.385 | 0.06195343
152.26 | 0.013459 | 1015.385 | 0.06195343
155.26 | 0.013674 | 1015.385 | 0.06195343
157.26 | 0.013829 | 1026.923 | 0.06226001
160.26 | 0.014069 | 1026.923 | 0.06226001
163.26 | 0.014294 | 1026.923 | 0.06226001
166.26 | 0.014514 | 1026.923 | 0.06226001
168.26 | 0.014664 | 1038.462 | 0.06256501
171.26 | 0.014879 | 1038.462 | 0.06256501
174.26 | 0.015104 | 1038.462 | 0.06256501
177.26 | 0.015319 | 1050 | 0.0628685
179.26 | 0.015459 | 1050 | 0.0628685
182.26 | 0.015674 | 1050 | 0.0628685
185.26 | 0.015909 | 1061.538 | 0.06317052
185.75 | 0.015944 | 1061.538 | 0.06317052
186.75 | 0.016004 | 1061.538 | 0.06317052
189.75 | 0.016229 | 1061.538 | 0.06317052
192.75 | 0.016419 | 1073.077 | 0.06347112
195.75 | 0.016619 | 1073.077 | 0.06347112
197.75 | 0.016754 | 1073.077 | 0.06347112
200.75 | 0.016964 | 1084.615 | 0.06377034
203.75 | 0.017169 | 1084.615 | 0.06377034
206.75 | 0.017369 | 1084.615 | 0.06377034
208.75 | 0.017504 | 1096.154 | 0.06406825
211.75 | 0.017689 | 1096.154 | 0.06406825
214.75 | 0.017884 | 1096.154 | 0.06406825
217.75 | 0.018064 | 1096.154 | 0.06406825
219.75 | 0.018194 | 1107.692 | 0.06436488
222.75 | 0.018374 | 1107.692 | 0.06436488
225.75 | 0.018559 | 1107.692 | 0.06436488
228.75 | 0.018774 | 1119.231 | 0.06466027
230.75 | 0.018894 | 1119.231 | 0.06466027
233.75 | 0.019094 | 1119.231 | 0.06466027
236.75 | 0.019269 | 1119.231 | 0.06466027
239.75 | 0.019459 | 1130.769 | 0.06495448
241.75 | 0.019584 | 1130.769 | 0.06495448
244.75 | 0.019774 | 1130.769 | 0.06495448
247.75 | 0.019944 | 1142.308 | 0.06524755
249.75 | 0.020074 | 1142.308 | 0.06524755
252.75 | 0.020259 | 1142.308 | 0.06524755
255.75 | 0.020434 | 1153.846 | 0.06553951
258.75 | 0.020604 | 1153.846 | 0.06553951
260.75 | 0.020724 | 1153.846 | 0.06553951
263.75 | 0.020914 | 1153.846 | 0.06553951
266.75 | 0.021114 | 1165.385 | 0.06583042
269.75 | 0.021309 | 1165.385 | 0.06583042
271.75 | 0.021414 | 1165.385 | 0.06583042
274.75 | 0.021584 | 1176.923 | 0.0661203
277.75 | 0.021774 | 1176.923 | 0.0661203
280.76 | 0.021939 | 1176.923 | 0.0661203
284.76 | 0.022184 | 1188.462 | 0.06640921
290.76 | 0.022509 | 1188.462 | 0.06640921
296.76 | 0.022854 | 1188.462 | 0.06640921
302.76 | 0.023204 | 1188.462 | 0.06640921
306.76 | 0.023469 | 1200 | 0.06669718
312.76 | 0.023784 | 1200 | 0.06669718
318.76 | 0.024119 | 1200 | 0.06669718
324.76 | 0.024439 | 1211.538 | 0.06698425
328.58 | 0.024664 | 1211.538 | 0.06698425
334.58 | 0.024979 | 1211.538 | 0.06698425
340.58 | 0.025304 | 1211.538 | 0.06698425
346.58 | 0.025629 | 1223.077 | 0.06727046
350.58 | 0.025859 | 1223.077 | 0.06727046
356.58 | 0.026169 | 1223.077 | 0.06727046
362.58 | 0.026489 | 1234.615 | 0.06755584
368.58 | 0.026799 | 1234.615 | 0.06755584
372.58 | 0.027009 | 1234.615 | 0.06755584
378.58 | 0.027319 | 1246.154 | 0.06784043
384.58 | 0.027614 | 1246.154 | 0.06784043
390.58 | 0.027929 | 1246.154 | 0.06784043
394.58 | 0.028114 | 1246.154 | 0.06784043
400.58 | 0.028439 | 1257.692 | 0.06812427
406.58 | 0.028739 | 1257.692 | 0.06812427
412.58 | 0.029049 | 1257.692 | 0.06812427
416.58 | 0.029249 | 1269.231 | 0.06840739
422.58 | 0.029549 | 1269.231 | 0.06840739
426.89 | 0.029799 | 1269.231 | 0.06840739
432.89 | 0.030069 | 1280.769 | 0.06868984
435.74 | 0.030224 | 1280.769 | 0.06868984
441.74 | 0.030509 | 1280.769 | 0.06868984
447.74 | 0.030799 | 1280.769 | 0.06868984
450.41 | 0.030939 | 1292.308 | 0.06897163
456.41 | 0.031204 | 1292.308 | 0.06897163
462.41 | 0.031514 | 1292.308 | 0.06897163
468.41 | 0.031809 | 1303.846 | 0.06925281
472.41 | 0.031994 | 1303.846 | 0.06925281
478.41 | 0.032284 | 1303.846 | 0.06925281
484.41 | 0.032564 | 1303.846 | 0.06925281
490.41 | 0.032824 | 1315.385 | 0.06953342
494.41 | 0.033029 | 1315.385 | 0.06953342
500.41 | 0.033279 | 1315.385 | 0.06953342
506.41 | 0.033564 | 1326.923 | 0.06981348
512.41 | 0.033849 | 1326.923 | 0.06981348
516.41 | 0.034059 | 1326.923 | 0.06981348
522.41 | 0.034354 | 1338.462 | 0.07009302
528.41 | 0.034604 | 1338.462 | 0.07009302
534.41 | 0.034899 | 1338.462 | 0.07009302
538.41 | 0.035069 | 1338.462 | 0.07009302
544.41 | 0.035354 | 1350 | 0.07037208
550.41 | 0.035629 | 1350 | 0.07037208
556.41 | 0.035894 | 1350 | 0.07037208
560.41 | 0.036079 | 1361.538 | 0.0706507
566.41 | 0.036354 | 1361.538 | 0.0706507
572.41 | 0.036639 | 1361.538 | 0.0706507
578.41 | 0.036904 | 1361.538 | 0.0706507
582.41 | 0.037094 | 1373.077 | 0.0709289
588.41 | 0.037369 | 1373.077 | 0.0709289
594.41 | 0.037649 | 1373.077 | 0.0709289
600.41 | 0.037899 | 1384.615 | 0.07120672
604.41 | 0.038069 | 1384.615 | 0.07120672
610.41 | 0.038349 | 1384.615 | 0.07120672
616.42 | 0.038624 | 1396.154 | 0.07148418
622.42 | 0.038899 | 1396.154 | 0.07148418
626.42 | 0.039054 | 1396.154 | 0.07148418
630.73 | 0.039319 | 1396.154 | 0.07148418
636.73 | 0.039534 | 1407.692 | 0.07176132
641.29 | 0.039729 | 1407.692 | 0.07176132
645.29 | 0.039904 | 1407.692 | 0.07176132
651.29 | 0.040164 | 1419.231 | 0.07203817
657.29 | 0.040424 | 1419.231 | 0.07203817
661.29 | 0.040584 | 1419.231 | 0.07203817
667.29 | 0.040834 | 1430.769 | 0.07231476
673.29 | 0.041094 | 1430.769 | 0.07231476
679.29 | 0.041329 | 1430.769 | 0.07231476
683.29 | 0.041504 | 1430.769 | 0.07231476
689.29 | 0.041774 | 1442.308 | 0.07259112
695.29 | 0.042019 | 1442.308 | 0.07259112
701.29 | 0.042304 | 1442.308 | 0.07259112
705.29 | 0.042454 | 1453.846 | 0.07286727
711.29 | 0.042719 | 1453.846 | 0.07286727
717.29 | 0.042959 | 1453.846 | 0.07286727
723.29 | 0.043199 | 1453.846 | 0.07286727
727.29 | 0.043354 | 1465.385 | 0.07314326
733.29 | 0.043639 | 1465.385 | 0.07314326
739.29 | 0.043909 | 1465.385 | 0.07314326
745.29 | 0.044144 | 1476.923 | 0.07341911
749.29 | 0.044334 | 1476.923 | 0.07341911
755.29 | 0.044559 | 1476.923 | 0.07341911
761.29 | 0.044834 | 1488.462 | 0.07369485
767.29 | 0.045054 | 1488.462 | 0.07369485
771.29 | 0.045244 | 1488.462 | 0.07369485
777.29 | 0.045474 | 1488.462 | 0.07369485
783.29 | 0.045744 | 1500 | 0.0739705
789.29 | 0.045984 | 1500 | 0.0739705
793.29 | 0.046144 | 1500 | 0.0739705
799.29 | 0.046349 | 1511.538 | 0.07424611
805.29 | 0.046584 | 1511.538 | 0.07424611
811.29 | 0.046804 | 1511.538 | 0.07424611
815.29 | 0.046979 | 1523.077 | 0.07452169
821.29 | 0.047234 | 1523.077 | 0.07452169
827.29 | 0.047489 | 1523.077 | 0.07452169
833.29 | 0.047724 | 1523.077 | 0.07452169
837.29 | 0.047899 | 1534.615 | 0.07479728
843.29 | 0.048159 | 1534.615 | 0.07479728
849.29 | 0.048399 | 1534.615 | 0.07479728
855.29 | 0.048664 | 1546.154 | 0.07507291
859.29 | 0.048834 | 1546.154 | 0.07507291
865.29 | 0.049054 | 1546.154 | 0.07507291
871.29 | 0.049304 | 1546.154 | 0.07507291
877.29 | 0.049539 | 1557.692 | 0.07534861
881.29 | 0.049699 | 1557.692 | 0.07534861
887.29 | 0.049934 | 1557.692 | 0.07534861
893.29 | 0.050184 | 1569.231 | 0.0756244
897.29 | 0.050344 | 1569.231 | 0.0756244
903.29 | 0.050594 | 1569.231 | 0.0756244
909.29 | 0.050819 | 1580.769 | 0.07590031
913.87 | 0.051004 | 1580.769 | 0.07590031
917.87 | 0.051154 | 1580.769 | 0.07590031
923.87 | 0.051384 | 1580.769 | 0.07590031
929.87 | 0.051639 | 1592.308 | 0.07617638
935.87 | 0.051864 | 1592.308 | 0.07617638
939.87 | 0.052034 | 1592.308 | 0.07617638
945.87 | 0.052269 | 1603.846 | 0.07645264
951.87 | 0.052509 | 1603.846 | 0.07645264
957.87 | 0.052739 | 1603.846 | 0.07645264
961.19 | 0.052879 | 1615.385 | 0.07672911
967.19 | 0.053134 | 1615.385 | 0.07672911
973.19 | 0.053364 | 1615.385 | 0.07672911
979.19 | 0.053609 | 1615.385 | 0.07672911
982.81 | 0.053734 | 1626.923 | 0.07700582
988.81 | 0.054004 | 1626.923 | 0.07700582
994.81 | 0.054224 | 1626.923 | 0.07700582
1000.81 | 0.054449 | 1638.462 | 0.0772828
1004.81 | 0.054609 | 1638.462 | 0.0772828
1010.81 | 0.054844 | 1638.462 | 0.0772828
1016.81 | 0.055064 | 1638.462 | 0.0772828
1022.81 | 0.055309 | 1650 | 0.07756009
1026.81 | 0.055474 | 1650 | 0.07756009
1032.82 | 0.055699 | 1650 | 0.07756009
1038.82 | 0.055934 | 1661.538 | 0.07783771
1044.82 | 0.056174 | 1661.538 | 0.07783771
1048.82 | 0.056334 | 1661.538 | 0.07783771
1054.82 | 0.056559 | 1673.077 | 0.07811569
1060.82 | 0.056814 | 1673.077 | 0.07811569
1066.82 | 0.057034 | 1673.077 | 0.07811569
1070.82 | 0.057189 | 1673.077 | 0.07811569
1076.82 | 0.057419 | 1684.615 | 0.07839406
1082.82 | 0.057654 | 1684.615 | 0.07839406
1088.82 | 0.057869 | 1684.615 | 0.07839406
1092.82 | 0.058034 | 1696.154 | 0.07867286
1098.82 | 0.058269 | 1696.154 | 0.07867286
1104.82 | 0.058454 | 1696.154 | 0.07867286
1108.92 | 0.058654 | 1707.692 | 0.07895211
1112.92 | 0.058794 | 1707.692 | 0.07895211
1118.92 | 0.059049 | 1707.692 | 0.07895211
1123.68 | 0.059214 | 1707.692 | 0.07895211
1127.68 | 0.059374 | 1719.231 | 0.07923185
1133.68 | 0.059614 | 1719.231 | 0.07923185
1139.68 | 0.059844 | 1719.231 | 0.07923185
1145.68 | 0.060094 | 1730.769 | 0.0795121
1149.68 | 0.060224 | 1730.769 | 0.0795121
1155.68 | 0.060444 | 1730.769 | 0.0795121
1161.68 | 0.060689 | 1730.769 | 0.0795121
1167.68 | 0.060909 | 1742.308 | 0.0797929
1169.83 | 0.061019 | 1742.308 | 0.0797929
1175.1 | 0.061199 | 1742.308 | 0.0797929
1181.1 | 0.061434 | 1753.846 | 0.08007428
1187.1 | 0.061659 | 1753.846 | 0.08007428
1191.1 | 0.061834 | 1753.846 | 0.08007428
1197.1 | 0.062034 | 1765.385 | 0.08035627
1203.1 | 0.062274 | 1765.385 | 0.08035627
1209.1 | 0.062504 | 1765.385 | 0.08035627
1213.1 | 0.062654 | 1765.385 | 0.08035627
1219.1 | 0.062904 | 1776.923 | 0.0806389
1225.1 | 0.063099 | 1776.923 | 0.0806389
1231.1 | 0.063344 | 1776.923 | 0.0806389
1235.1 | 0.063499 | 1788.462 | 0.0809222
1241.1 | 0.063729 | 1788.462 | 0.0809222
1247.1 | 0.063949 | 1788.462 | 0.0809222
1253.1 | 0.064189 | 1788.462 | 0.0809222
1257.1 | 0.064329 | 1800 | 0.08120622
1263.1 | 0.064574 | 1800 | 0.08120622
1267.1 | 0.064664 | 1800 | 0.08120622
1273.1 | 0.064864 | 1811.538 | 0.08149097
1277.1 | 0.065029 | 1811.538 | 0.08149097
1283.1 | 0.065279 | 1811.538 | 0.08149097
1289.1 | 0.065514 | 1823.077 | 0.08177651
1295.02 | 0.065709 | 1823.077 | 0.08177651
1299.02 | 0.065834 | 1823.077 | 0.08177651
1305.02 | 0.066079 | 1823.077 | 0.08177651
1311.02 | 0.066349 | 1834.615 | 0.08206285
1317.02 | 0.066559 | 1834.615 | 0.08206285
1321.02 | 0.066689 | 1834.615 | 0.08206285
1327.02 | 0.066934 | 1846.154 | 0.08235003
1333.02 | 0.067159 | 1846.154 | 0.08235003
1336.26 | 0.067264 | 1846.154 | 0.08235003
1336.26 | 0.067264 | 1857.692 | 0.08263809
1340.26 | 0.067374 | 1857.692 | 0.08263809
1345.9 | 0.067525 | 1857.692 | 0.08263809
1347.9 | 0.067612 | 1857.692 | 0.08263809
1353.9 | 0.067818 | 1869.231 | 0.08292707
1359.9 | 0.068044 | 1869.231 | 0.08292707
1365.9 | 0.068266 | 1869.231 | 0.08292707
1369.9 | 0.068424 | 1880.769 | 0.083217
1375.9 | 0.068662 | 1880.769 | 0.083217
1381.9 | 0.068879 | 1880.769 | 0.083217
1387.9 | 0.069106 | 1880.769 | 0.083217
1391.9 | 0.069252 | 1892.308 | 0.08350791
1397.91 | 0.069472 | 1892.308 | 0.08350791
1403.91 | 0.069693 | 1892.308 | 0.08350791
1409.91 | 0.069931 | 1903.846 | 0.08379985
1413.91 | 0.070077 | 1903.846 | 0.08379985
1419.91 | 0.070297 | 1903.846 | 0.08379985
1425.91 | 0.070528 | 1915.385 | 0.08409285
1431.91 | 0.070761 | 1915.385 | 0.08409285
1435.91 | 0.070901 | 1915.385 | 0.08409285
1441.91 | 0.071115 | 1915.385 | 0.08409285
1447.91 | 0.071358 | 1926.923 | 0.08438695
1453.91 | 0.071593 | 1926.923 | 0.08438695
1457.91 | 0.071765 | 1926.923 | 0.08438695
1463.91 | 0.071963 | 1938.462 | 0.08468219
1469.91 | 0.072195 | 1938.462 | 0.08468219
1475.91 | 0.072434 | 1938.462 | 0.08468219
1479.91 | 0.072595 | 1950 | 0.08497861
1485.91 | 0.072796 | 1950 | 0.08497861
1491.91 | 0.073057 | 1950 | 0.08497861
1497.91 | 0.073263 | 1950 | 0.08497861
1501.91 | 0.073422 | 1961.538 | 0.08527625
1506.59 | 0.073591 | 1961.538 | 0.08527625
1512.59 | 0.073812 | 1961.538 | 0.08527625
1518.59 | 0.074091 | 1973.077 | 0.08557514
1522.59 | 0.074218 | 1973.077 | 0.08557514
1528.59 | 0.074472 | 1973.077 | 0.08557514
1534.59 | 0.074701 | 1973.077 | 0.08557514
1540.59 | 0.074944 | 1984.615 | 0.08587535
1544.59 | 0.075089 | 1984.615 | 0.08587535
1550.59 | 0.075337 | 1984.615 | 0.08587535
1556.59 | 0.075561 | 1996.154 | 0.0861769
1560.59 | 0.07571 | 1996.154 | 0.0861769
1566.59 | 0.075935 | 1996.154 | 0.0861769
1572.59 | 0.076148 | 2007.692 | 0.08647983
1578.59 | 0.076405 | 2007.692 | 0.08647983
1582.59 | 0.076569 | 2007.692 | 0.08647983
1588.59 | 0.076792 | 2007.692 | 0.08647983
1594.59 | 0.077019 | 2019.231 | 0.08678421
1600.59 | 0.077268 | 2019.231 | 0.08678421
1604.59 | 0.077413 | 2019.231 | 0.08678421
1610.59 | 0.077638 | 2030.769 | 0.08709006
1616.59 | 0.077893 | 2030.769 | 0.08709006
1622.59 | 0.078143 | 2030.769 | 0.08709006
1626.59 | 0.078308 | 2042.308 | 0.08739744
1632.59 | 0.078533 | 2042.308 | 0.08739744
1638.59 | 0.078793 | 2042.308 | 0.08739744
1644.59 | 0.079008 | 2042.308 | 0.08739744
1648.59 | 0.079178 | 2053.846 | 0.08770639
1654.59 | 0.079398 | 2053.846 | 0.08770639
1660.59 | 0.079633 | 2053.846 | 0.08770639
1666.59 | 0.079868 | 2065.385 | 0.08801696
1670.59 | 0.080023 | 2065.385 | 0.08801696
1676.59 | 0.080253 | 2065.385 | 0.08801696
1682.59 | 0.080478 | 2065.385 | 0.08801696
1688.59 | 0.080723 | 2076.923 | 0.08832921
1692.6 | 0.080873 | 2076.923 | 0.08832921
1698.6 | 0.081128 | 2076.923 | 0.08832921
1704.6 | 0.081348 | 2088.462 | 0.08864318
1710.6 | 0.081588 | 2088.462 | 0.08864318
1714.6 | 0.081723 | 2088.462 | 0.08864318
1720.6 | 0.081973 | 2100 | 0.08895892
1726.6 | 0.082193 | 2100 | 0.08895892
1732.6 | 0.082453 | 2100 | 0.08895892
1736.6 | 0.082608 | 2100 | 0.08895892
1742.6 | 0.082838 | 2111.538 | 0.0892765
1748.6 | 0.083073 | 2111.538 | 0.0892765
1754.6 | 0.083303 | 2111.538 | 0.0892765
1758.6 | 0.083468 | 2123.077 | 0.08959595
1764.6 | 0.083698 | 2123.077 | 0.08959595
1770.6 | 0.083928 | 2123.077 | 0.08959595
1776.6 | 0.084168 | 2134.615 | 0.08991735
1780.6 | 0.084313 | 2134.615 | 0.08991735
1786.6 | 0.084543 | 2134.615 | 0.08991735
1792.6 | 0.084793 | 2134.615 | 0.08991735
1796.6 | 0.084928 | 2146.154 | 0.09024074
1802.6 | 0.085178 | 2146.154 | 0.09024074
1808.6 | 0.085428 | 2146.154 | 0.09024074
1814.6 | 0.085673 | 2157.692 | 0.09056619
1818.6 | 0.085833 | 2157.692 | 0.09056619
1824.6 | 0.086058 | 2157.692 | 0.09056619
1830.6 | 0.086293 | 2157.692 | 0.09056619
1836.6 | 0.086543 | 2169.231 | 0.09089375
1840.6 | 0.086703 | 2169.231 | 0.09089375
1846.6 | 0.086948 | 2169.231 | 0.09089375
1852.6 | 0.087158 | 2180.769 | 0.0912235
1858.6 | 0.087413 | 2180.769 | 0.0912235
1862.6 | 0.087573 | 2180.769 | 0.0912235
1868.6 | 0.087818 | 2192.308 | 0.09155549
1872.76 | 0.087973 | 2192.308 | 0.09155549
1878.76 | 0.088228 | 2192.308 | 0.09155549
1882.76 | 0.088353 | 2192.308 | 0.09155549
1888.76 | 0.088633 | 2203.846 | 0.09188979
1894.76 | 0.088858 | 2203.846 | 0.09188979
1900.76 | 0.089108 | 2203.846 | 0.09188979
1904.76 | 0.089268 | 2215.385 | 0.09222647
1910.76 | 0.089533 | 2215.385 | 0.09222647
1916.76 | 0.089763 | 2215.385 | 0.09222647
1922.76 | 0.090003 | 2215.385 | 0.09222647
1926.76 | 0.090178 | 2226.923 | 0.09256559
1932.76 | 0.090408 | 2226.923 | 0.09256559
1938.06 | 0.090658 | 2226.923 | 0.09256559
1944.06 | 0.090883 | 2238.462 | 0.09290724
1947.84 | 0.091028 | 2238.462 | 0.09290724
1953.84 | 0.091278 | 2238.462 | 0.09290724
1959.84 | 0.091508 | 2250 | 0.09325148
1965.84 | 0.091768 | 2250 | 0.09325148
1969.84 | 0.091918 | 2250 | 0.09325148
1975.84 | 0.092158 | 2250 | 0.09325148
1981.84 | 0.092418 | 2261.538 | 0.09359839
1986.65 | 0.092608 | 2261.538 | 0.09359839
1990.65 | 0.092778 | 2261.538 | 0.09359839
1995.92 | 0.092983 | 2273.077 | 0.09394805
2001.92 | 0.093238 | 2273.077 | 0.09394805
2005.92 | 0.093413 | 2273.077 | 0.09394805
2011.92 | 0.093618 | 2284.615 | 0.09430054
2017.92 | 0.093863 | 2284.615 | 0.09430054
2023.92 | 0.094128 | 2284.615 | 0.09430054
2027.92 | 0.094273 | 2284.615 | 0.09430054
2033.92 | 0.094523 | 2296.154 | 0.09465595
2039.92 | 0.094778 | 2296.154 | 0.09465595
2045.92 | 0.095023 | 2296.154 | 0.09465595
2049.92 | 0.095188 | 2307.692 | 0.09501436
2055.92 | 0.095428 | 2307.692 | 0.09501436
2061.92 | 0.095663 | 2307.692 | 0.09501436
2067.92 | 0.095913 | 2307.692 | 0.09501436
2071.92 | 0.096068 | 2319.231 | 0.09537586
2077.92 | 0.096308 | 2319.231 | 0.09537586
2083.92 | 0.096563 | 2319.231 | 0.09537586
2089.92 | 0.096798 | 2330.769 | 0.09574053
2093.92 | 0.096983 | 2330.769 | 0.09574053
2099.92 | 0.097218 | 2330.769 | 0.09574053
2105.92 | 0.097483 | 2342.308 | 0.09610848
2111.22 | 0.097728 | 2342.308 | 0.09610848
2114.23 | 0.097848 | 2342.308 | 0.09610848
2120.23 | 0.098078 | 2342.308 | 0.09610848
2126.23 | 0.098333 | 2353.846 | 0.0964798
2130.42 | 0.098503 | 2353.846 | 0.0964798
2134.42 | 0.098683 | 2353.846 | 0.0964798
2139.19 | 0.098873 | 2365.385 | 0.09685458
2145.19 | 0.099118 | 2365.385 | 0.09685458
2151.19 | 0.099378 | 2365.385 | 0.09685458
2155.09 | 0.099553 | 2376.923 | 0.09723292
2160.61 | 0.099793 | 2376.923 | 0.09723292
2165.98 | 0.100018 | 2376.923 | 0.09723292
2171.98 | 0.100253 | 2376.923 | 0.09723292
2175.98 | 0.100433 | 2388.462 | 0.09761494
2178.71 | 0.100538 | 2388.462 | 0.09761494
2183.87 | 0.100783 | 2388.462 | 0.09761494
2189.87 | 0.101013 | 2400 | 0.09800074
2193.87 | 0.101173 | 2400 | 0.09800074
2199.87 | 0.101443 | 2400 | 0.09800074
2205.88 | 0.101693 | 2400 | 0.09800074
2211.88 | 0.101943 | 2411.538 | 0.09839043
2215.88 | 0.102113 | 2411.538 | 0.09839043
2221.88 | 0.102363 | 2411.538 | 0.09839043
2227.88 | 0.102623 | 2423.077 | 0.09878413
2231.88 | 0.102793 | 2423.077 | 0.09878413
2237.88 | 0.103033 | 2423.077 | 0.09878413
2243.88 | 0.103283 | 2434.615 | 0.09918196
2249.88 | 0.103533 | 2434.615 | 0.09918196
2253.88 | 0.103698 | 2434.615 | 0.09918196
2259.88 | 0.103948 | 2434.615 | 0.09918196
2265.88 | 0.104208 | 2446.154 | 0.09958405
2271.88 | 0.104493 | 2446.154 | 0.09958405
2275.88 | 0.104693 | 2446.154 | 0.09958405
2281.88 | 0.104898 | 2457.692 | 0.09999053
2287.88 | 0.105173 | 2457.692 | 0.09999053
2293.88 | 0.105438 | 2457.692 | 0.09999053
2297.88 | 0.105603 | 2469.231 | 0.1004015
2303.88 | 0.105873 | 2469.231 | 0.1004015
2309.88 | 0.106138 | 2469.231 | 0.1004015
2315.88 | 0.106378 | 2469.231 | 0.1004015
2319.88 | 0.106573 | 2480.769 | 0.1008172
2323.39 | 0.106743 | 2480.769 | 0.1008172
2329.39 | 0.106978 | 2480.769 | 0.1008172
2335.39 | 0.107248 | 2492.308 | 0.1012377
2339.39 | 0.107428 | 2492.308 | 0.1012377
2344.76 | 0.107683 | 2492.308 | 0.1012377
2350.76 | 0.107928 | 2492.308 | 0.1012377
2356.76 | 0.108208 | 2503.846 | 0.1016632
2360.76 | 0.108383 | 2503.846 | 0.1016632
2366.76 | 0.108658 | 2503.846 | 0.1016632
2372.76 | 0.108933 | 2515.385 | 0.1020938
2378.76 | 0.109178 | 2515.385 | 0.1020938
2382.76 | 0.109378 | 2515.385 | 0.1020938
2388.76 | 0.109633 | 2526.923 | 0.1025296
2394.76 | 0.109908 | 2526.923 | 0.1025296
2400.76 | 0.110188 | 2526.923 | 0.1025296
2404.76 | 0.110368 | 2526.923 | 0.1025296
2410.76 | 0.110623 | 2538.462 | 0.102971
2416.76 | 0.110903 | 2538.462 | 0.102971
2422.76 | 0.111173 | 2538.462 | 0.102971
2426.76 | 0.111348 | 2550 | 0.103418
2432.76 | 0.111623 | 2550 | 0.103418
2438.76 | 0.111893 | 2550 | 0.103418
2444.76 | 0.112138 | 2561.538 | 0.1038708
2448.76 | 0.112333 | 2561.538 | 0.1038708
2454.76 | 0.112588 | 2561.538 | 0.1038708
2460.76 | 0.112883 | 2561.538 | 0.1038708
2464.76 | 0.113073 | 2573.077 | 0.1043297
2470.76 | 0.113343 | 2573.077 | 0.1043297
2476.76 | 0.113613 | 2573.077 | 0.1043297
2482.76 | 0.113898 | 2584.615 | 0.1047949
2486.76 | 0.114093 | 2584.615 | 0.1047949
2489.15 | 0.114193 | 2584.615 | 0.1047949
2495.15 | 0.114533 | 2584.615 | 0.1047949
2501.15 | 0.114793 | 2596.154 | 0.1052665
2505.15 | 0.114978 | 2596.154 | 0.1052665
2511.15 | 0.115268 | 2596.154 | 0.1052665
2517.15 | 0.115528 | 2607.692 | 0.1057448
2523.15 | 0.115813 | 2607.692 | 0.1057448
2527.15 | 0.115998 | 2607.692 | 0.1057448
2533.15 | 0.116268 | 2619.231 | 0.10623
2539.15 | 0.116573 | 2619.231 | 0.10623
2545.15 | 0.116823 | 2619.231 | 0.10623
2549.15 | 0.117018 | 2619.231 | 0.10623
2555.15 | 0.117288 | 2630.769 | 0.1067224
2561.15 | 0.117578 | 2630.769 | 0.1067224
2567.15 | 0.117853 | 2630.769 | 0.1067224
2571.15 | 0.118053 | 2642.308 | 0.1072222
2577.16 | 0.118303 | 2642.308 | 0.1072222
2583.16 | 0.118603 | 2642.308 | 0.1072222
2589.16 | 0.118888 | 2642.308 | 0.1072222
2593.16 | 0.119068 | 2653.846 | 0.1077298
2599.16 | 0.119358 | 2653.846 | 0.1077298
2605.16 | 0.119653 | 2653.846 | 0.1077298
2611.16 | 0.119923 | 2665.385 | 0.1082454
2615.16 | 0.120128 | 2665.385 | 0.1082454
2621.16 | 0.120418 | 2665.385 | 0.1082454
2627.16 | 0.120683 | 2676.923 | 0.1087693
2632.65 | 0.120973 | 2676.923 | 0.1087693
2636.65 | 0.121153 | 2676.923 | 0.1087693
2642.65 | 0.121473 | 2676.923 | 0.1087693
2648.65 | 0.121748 | 2688.462 | 0.1093019
2654.65 | 0.122043 | 2688.462 | 0.1093019
2658.65 | 0.122233 | 2688.462 | 0.1093019
2664.65 | 0.122518 | 2700 | 0.1098434
2670.04 | 0.122778 | 2700 | 0.1098434
2674.04 | 0.122953 | 2700 | 0.1098434
2680.04 | 0.123268 | 2711.538 | 0.1103943
2684.08 | 0.123468 | 2711.538 | 0.1103943
2688.54 | 0.123688 | 2711.538 | 0.1103943
2691.65 | 0.123838 | 2711.538 | 0.1103943
2697.65 | 0.124163 | 2723.077 | 0.110955
2703.65 | 0.124478 | 2723.077 | 0.110955
2709.02 | 0.124733 | 2723.077 | 0.110955
2713.02 | 0.124933 | 2734.615 | 0.1115257
2719.02 | 0.125203 | 2734.615 | 0.1115257
2725.02 | 0.125503 | 2734.615 | 0.1115257
2731.02 | 0.125813 | 2734.615 | 0.1115257
2735.02 | 0.126008 | 2746.154 | 0.112107
2741.02 | 0.126308 | 2746.154 | 0.112107
2747.02 | 0.126578 | 2746.154 | 0.112107
2753.02 | 0.126898 | 2757.692 | 0.1126992
2757.02 | 0.127098 | 2757.692 | 0.1126992
2763.02 | 0.127403 | 2757.692 | 0.1126992
2769.02 | 0.127688 | 2769.231 | 0.1133029
2775.02 | 0.128008 | 2769.231 | 0.1133029
2777.05 | 0.128118 | 2769.231 | 0.1133029
2783.05 | 0.128418 | 2769.231 | 0.1133029
2789.05 | 0.128693 | 2780.769 | 0.1139184
2795.05 | 0.129008 | 2780.769 | 0.1139184
2799.05 | 0.129218 | 2780.769 | 0.1139184
2805.05 | 0.129523 | 2792.308 | 0.1145463
2811.05 | 0.129843 | 2792.308 | 0.1145463
2817.05 | 0.130168 | 2792.308 | 0.1145463
2821.05 | 0.130388 | 2803.846 | 0.1151872
2827.05 | 0.130713 | 2803.846 | 0.1151872
2833.05 | 0.131008 | 2803.846 | 0.1151872
2839.05 | 0.131328 | 2803.846 | 0.1151872
2843.05 | 0.131538 | 2815.385 | 0.1158415
2849.05 | 0.131878 | 2815.385 | 0.1158415
2855.05 | 0.132188 | 2815.385 | 0.1158415
2861.05 | 0.132498 | 2826.923 | 0.1165101
2865.05 | 0.132723 | 2826.923 | 0.1165101
2871.05 | 0.133038 | 2826.923 | 0.1165101
2877.05 | 0.133383 | 2826.923 | 0.1165101
2881.28 | 0.133618 | 2838.462 | 0.1171934
2881.28 | 0.133618 | 2838.462 | 0.1171934
2881.39 | 0.133618 | 2838.462 | 0.1171934
2887.28 | 0.133903 | 2850 | 0.1178922
2891.28 | 0.134092 | 2850 | 0.1178922
2897.28 | 0.134406 | 2850 | 0.1178922
2903.28 | 0.134734 | 2861.538 | 0.1186073
2909.28 | 0.135051 | 2861.538 | 0.1186073
2913.28 | 0.135234 | 2861.538 | 0.1186073
2919.28 | 0.13557 | 2861.538 | 0.1186073
2925.28 | 0.135885 | 2873.077 | 0.1193394
2931.28 | 0.136232 | 2873.077 | 0.1193394
2935.28 | 0.136458 | 2873.077 | 0.1193394
2941.28 | 0.13675 | 2884.615 | 0.1200895
2947.28 | 0.1371 | 2884.615 | 0.1200895
2953.28 | 0.137414 | 2884.615 | 0.1200895
2957.28 | 0.137629 | 2896.154 | 0.1208584
2963.28 | 0.137959 | 2896.154 | 0.1208584
2969.28 | 0.138297 | 2896.154 | 0.1208584
2974.05 | 0.13857 | 2896.154 | 0.1208584
2978.05 | 0.138787 | 2907.692 | 0.1216473
2984.05 | 0.13914 | 2907.692 | 0.1216473
2990.05 | 0.139467 | 2907.692 | 0.1216473
2994.49 | 0.139741 | 2919.231 | 0.122457
2998.5 | 0.139977 | 2919.231 | 0.122457
3004.5 | 0.140297 | 2919.231 | 0.122457
3010.5 | 0.140678 | 2919.231 | 0.122457
3016.5 | 0.14104 | 2930.769 | 0.1232889
3020.5 | 0.141286 | 2930.769 | 0.1232889
3026.5 | 0.141657 | 2930.769 | 0.1232889
3032.5 | 0.142039 | 2942.308 | 0.1241441
3038.5 | 0.14241 | 2942.308 | 0.1241441
3042.5 | 0.142667 | 2942.308 | 0.1241441
3048.5 | 0.143031 | 2953.846 | 0.1250243
3054.5 | 0.143405 | 2953.846 | 0.1250243
3060.5 | 0.14376 | 2953.846 | 0.1250243
3064.5 | 0.144023 | 2953.846 | 0.1250243
3070.5 | 0.144403 | 2965.385 | 0.1259307
3076.5 | 0.144768 | 2965.385 | 0.1259307
3082.5 | 0.145128 | 2965.385 | 0.1259307
3086.5 | 0.145388 | 2976.923 | 0.1268649
3092.5 | 0.145773 | 2976.923 | 0.1268649
3098.5 | 0.146158 | 2976.923 | 0.1268649
3104.5 | 0.146533 | 2988.462 | 0.1278285
3108.5 | 0.146778 | 2988.462 | 0.1278285
3114.5 | 0.147168 | 2988.462 | 0.1278285
3120.5 | 0.147548 | 2988.462 | 0.1278285
3124.5 | 0.147803 | 3000 | 0.1288235
3130.5 | 0.148183 | 3000 | 0.1288235
3136.5 | 0.148563 | 3000 | 0.1288235
3142.5 | 0.148998 | 3011.538 | 0.1298518
3146.5 | 0.149273 | 3011.538 | 0.1298518
3152.5 | 0.149653 | 3011.538 | 0.1298518
3158.5 | 0.150043 | 3011.538 | 0.1298518
3164.5 | 0.150428 | 3023.077 | 0.1309157
3168.5 | 0.150683 | 3023.077 | 0.1309157
3174.5 | 0.151058 | 3023.077 | 0.1309157
3180.5 | 0.151463 | 3034.615 | 0.1320177
3186.5 | 0.151883 | 3034.615 | 0.1320177
3190.5 | 0.152158 | 3034.615 | 0.1320177
3196.5 | 0.152583 | 3046.154 | 0.1331604
3202.5 | 0.152993 | 3046.154 | 0.1331604
3208.5 | 0.153403 | 3046.154 | 0.1331604
3212.5 | 0.153688 | 3046.154 | 0.1331604
3218.5 | 0.154123 | 3057.692 | 0.1343469
3224.5 | 0.154558 | 3057.692 | 0.1343469
3230.5 | 0.154983 | 3057.692 | 0.1343469
3234.5 | 0.155278 | 3069.231 | 0.1355804
3240.5 | 0.155703 | 3069.231 | 0.1355804
3246.5 | 0.156138 | 3069.231 | 0.1355804
3252.5 | 0.156588 | 3069.231 | 0.1355804
3256.5 | 0.156868 | 3080.769 | 0.1368648
3262.5 | 0.157323 | 3080.769 | 0.1368648
3268.5 | 0.157768 | 3080.769 | 0.1368648
3274.5 | 0.158218 | 3092.308 | 0.1382042
3278.5 | 0.158533 | 3092.308 | 0.1382042
3283.8 | 0.158943 | 3092.308 | 0.1382042
3289.8 | 0.159383 | 3103.846 | 0.139603
3295.8 | 0.159853 | 3103.846 | 0.139603
3299.8 | 0.160158 | 3103.846 | 0.139603
3305.8 | 0.160638 | 3103.846 | 0.139603
3311.8 | 0.161133 | 3115.385 | 0.1410662
3317.8 | 0.161603 | 3115.385 | 0.1410662
3321.8 | 0.161923 | 3115.385 | 0.1410662
3327.8 | 0.162388 | 3126.923 | 0.1426007
3333.8 | 0.162878 | 3126.923 | 0.1426007
3337.8 | 0.163203 | 3126.923 | 0.1426007
3343.8 | 0.163703 | 3138.462 | 0.1442123
3349.8 | 0.164223 | 3138.462 | 0.1442123
3355.8 | 0.164738 | 3138.462 | 0.1442123
3359.8 | 0.165103 | 3138.462 | 0.1442123
3365.8 | 0.165618 | 3150 | 0.1459084
3371.8 | 0.166153 | 3150 | 0.1459084
3377.8 | 0.166693 | 3150 | 0.1459084
3381.8 | 0.167058 | 3161.538 | 0.1476976
3387.8 | 0.167588 | 3161.538 | 0.1476976
3393.8 | 0.168153 | 3161.538 | 0.1476976
3399.8 | 0.168733 | 3161.538 | 0.1476976
3403.8 | 0.169108 | 3173.077 | 0.1495899
3409.8 | 0.169693 | 3173.077 | 0.1495899
3415.8 | 0.170278 | 3173.077 | 0.1495899
3421.8 | 0.170868 | 3184.615 | 0.1515968
3425.8 | 0.171273 | 3184.615 | 0.1515968
3431.8 | 0.171903 | 3184.615 | 0.1515968
3437.8 | 0.172538 | 3196.154 | 0.1537317
3443.8 | 0.173173 | 3196.154 | 0.1537317
3447.8 | 0.173618 | 3196.154 | 0.1537317
3453.8 | 0.174308 | 3196.154 | 0.1537317
3459.8 | 0.175008 | 3207.692 | 0.1560094
3465.8 | 0.175658 | 3207.692 | 0.1560094
3469.8 | 0.176108 | 3207.692 | 0.1560094
3475.8 | 0.176833 | 3219.231 | 0.1584465
3481.8 | 0.177538 | 3219.231 | 0.1584465
3487.8 | 0.178268 | 3219.231 | 0.1584465
3491.8 | 0.178773 | 3230.769 | 0.1610725
3497.8 | 0.179538 | 3230.769 | 0.1610725
3503.8 | 0.180353 | 3230.769 | 0.1610725
3509.8 | 0.181173 | 3230.769 | 0.1610725
3513.8 | 0.181738 | 3242.308 | 0.1639097
3517.8 | 0.182343 | 3242.308 | 0.1639097
3521.8 | 0.182937 | 3242.308 | 0.1639097
3527.8 | 0.183731 | 3253.846 | 0.1669912
3531.8 | 0.184235 | 3253.846 | 0.1669912
3537.8 | 0.185017 | 3253.846 | 0.1669912
3543.8 | 0.185752 | 3253.846 | 0.1669912
3549.8 | 0.186494 | 3265.385 | 0.1703572
3553.8 | 0.187008 | 3265.385 | 0.1703572
3559.8 | 0.18783 | 3265.385 | 0.1703572
3565.8 | 0.188604 | 3276.923 | 0.1740541
3569.81 | 0.189147 | 3276.923 | 0.1740541
3575.81 | 0.189967 | 3276.923 | 0.1740541
3581.81 | 0.190803 | 3288.462 | 0.1781347
3587.81 | 0.191681 | 3288.462 | 0.1781347
3591.81 | 0.192273 | 3288.462 | 0.1781347
3597.81 | 0.193147 | 3288.462 | 0.1781347
3603.81 | 0.194052 | 3300 | 0.1826531
3609.81 | 0.194952 | 3300 | 0.1826531
3611.97 | 0.195282 | 3300 | 0.1826531
3617.97 | 0.196207 | 3311.538 | 0.1878334
3623.97 | 0.197152 | 3311.538 | 0.1878334
3629.97 | 0.198092 | 3311.538 | 0.1878334
3633.97 | 0.198742 | 3323.077 | 0.1937474
3639.97 | 0.199717 | 3323.077 | 0.1937474
3645.97 | 0.200702 | 3323.077 | 0.1937474
3651.97 | 0.201702 | 3323.077 | 0.1937474
3655.97 | 0.202382 | 3334.615 | 0.2005485
3661.97 | 0.203407 | 3334.615 | 0.2005485
3667.97 | 0.204447 | 3334.615 | 0.2005485
3673.97 | 0.205532 | 3346.154 | 0.2083705
3677.97 | 0.206272 | 3346.154 | 0.2083705
3683.76 | 0.207347 | 3346.154 | 0.2083705
3689.76 | 0.208487 | 3346.154 | 0.2083705
3695.76 | 0.209662 | 3357.692 | 0.218198
3699.76 | 0.210462 | 3357.692 | 0.218198
3705.76 | 0.211702 | 3357.692 | 0.218198
3711.76 | 0.212997 | 3369.231 | 0.2301071
3717.76 | 0.214332 | 3369.231 | 0.2301071
3721.76 | 0.215267 | 3369.231 | 0.2301071
3727.76 | 0.216687 | 3380.769 | 0.2443151
3733.76 | 0.218142 | 3380.769 | 0.2443151
3739.76 | 0.219547 | 3380.769 | 0.2443151
3743.76 | 0.220462 | 3380.769 | 0.2443151
3749.76 | 0.221857 | 3392.308 | 0.2609696
3755.76 | 0.223322 | 3392.308 | 0.2609696
3761.76 | 0.224842 | 3392.308 | 0.2609696
3765.76 | 0.225912 | 3403.846 | 0.2803045
3771.76 | 0.227592 | 3403.846 | 0.2803045
3781.76 | 0.231287 | 3403.846 | 0.2803045
0 | 0 | 0 | 0
0 | 0 | 0 | 0
7.77 | 0.001231 | 0 | 0
7.77 | 0.001231 | 11.53846 | 0.002568335
15.18 | 0.001682 | 11.53846 | 0.002568335
22.83 | 0.00208 | 23.07692 | 0.004815615
22.83 | 0.00208 | 23.07692 | 0.004815615
30.08 | 0.002486 | 23.07692 | 0.004815615
38.96 | 0.002961 | 34.61538 | 0.00680985
38.96 | 0.002961 | 34.61538 | 0.00680985
47.64 | 0.003422 | 46.15385 | 0.008601811
55.61 | 0.003863 | 46.15385 | 0.008601811
55.61 | 0.003863 | 46.15385 | 0.008601811
65.14 | 0.004406 | 57.69231 | 0.01022892
72.4 | 0.00481 | 57.69231 | 0.01022892
72.4 | 0.00481 | 69.23077 | 0.01171923
80.89 | 0.005299 | 69.23077 | 0.01171923
89.53 | 0.00575 | 69.23077 | 0.01171923
89.53 | 0.00575 | 80.76923 | 0.01309389
99.31 | 0.006275 | 80.76923 | 0.01309389
106.02 | 0.006631 | 92.30769 | 0.01437032
106.02 | 0.006631 | 92.30769 | 0.01437032
114.89 | 0.007306 | 92.30769 | 0.01437032
114.89 | 0.007306 | 103.8462 | 0.01556173
125.89 | 0.007881 | 103.8462 | 0.01556173
134.28 | 0.008303 | 115.3846 | 0.01667891
134.28 | 0.008303 | 115.3846 | 0.01667891
144.79 | 0.008828 | 115.3846 | 0.01667891
152.78 | 0.009203 | 126.9231 | 0.01773074
152.78 | 0.009203 | 126.9231 | 0.01773074
161.27 | 0.009606 | 138.4615 | 0.0187246
168.9 | 0.009957 | 138.4615 | 0.0187246
168.9 | 0.009957 | 138.4615 | 0.0187246
177.06 | 0.01034 | 150 | 0.01966671
184.33 | 0.010668 | 150 | 0.01966671
184.33 | 0.010668 | 161.5385 | 0.02056232
192.66 | 0.011029 | 161.5385 | 0.02056232
201.87 | 0.011433 | 161.5385 | 0.02056232
201.87 | 0.011433 | 173.0769 | 0.02141581
209.79 | 0.01177 | 173.0769 | 0.02141581
220.14 | 0.0122 | 184.6154 | 0.02223123
220.14 | 0.0122 | 184.6154 | 0.02223123
228.73 | 0.012552 | 184.6154 | 0.02223123
228.73 | 0.012552 | 196.1538 | 0.02301191
238.21 | 0.012965 | 196.1538 | 0.02301191
247.28 | 0.013325 | 207.6923 | 0.02376077
247.28 | 0.013325 | 207.6923 | 0.02376077
255.47 | 0.013667 | 207.6923 | 0.02376077
263.93 | 0.014004 | 219.2308 | 0.02448043
263.93 | 0.014004 | 219.2308 | 0.02448043
273.68 | 0.014368 | 230.7692 | 0.02517317
281.73 | 0.014691 | 230.7692 | 0.02517317
281.73 | 0.014691 | 230.7692 | 0.02517317
289.73 | 0.015003 | 242.3077 | 0.02584106
297.47 | 0.015288 | 242.3077 | 0.02584106
297.47 | 0.015288 | 253.8462 | 0.0264859
307.51 | 0.015669 | 253.8462 | 0.0264859
315.59 | 0.015964 | 253.8462 | 0.0264859
315.59 | 0.015964 | 265.3846 | 0.02710934
327.3 | 0.016398 | 265.3846 | 0.02710934
338.26 | 0.016797 | 276.9231 | 0.02771282
338.26 | 0.016797 | 276.9231 | 0.02771282
345.13 | 0.017035 | 276.9231 | 0.02771282
353.98 | 0.01737 | 288.4615 | 0.02829769
353.98 | 0.01737 | 288.4615 | 0.02829769
365.86 | 0.017778 | 300 | 0.02886511
365.86 | 0.017778 | 300 | 0.02886511
374 | 0.018057 | 300 | 0.02886511
383.01 | 0.018357 | 311.5385 | 0.0294162
383.01 | 0.018357 | 311.5385 | 0.0294162
392.37 | 0.018679 | 323.0769 | 0.02995192
402.68 | 0.019027 | 323.0769 | 0.02995192
402.68 | 0.019027 | 323.0769 | 0.02995192
411.62 | 0.019324 | 334.6154 | 0.03047319
419.93 | 0.019595 | 334.6154 | 0.03047319
419.93 | 0.019595 | 346.1538 | 0.03098081
427.72 | 0.01986 | 346.1538 | 0.03098081
435.46 | 0.020119 | 346.1538 | 0.03098081
435.46 | 0.020119 | 357.6923 | 0.03147556
445.26 | 0.020435 | 357.6923 | 0.03147556
453.88 | 0.020715 | 369.2308 | 0.03195814
453.88 | 0.020715 | 369.2308 | 0.03195814
463.86 | 0.021045 | 369.2308 | 0.03195814
473.82 | 0.021363 | 380.7692 | 0.03242918
473.82 | 0.021363 | 380.7692 | 0.03242918
483.63 | 0.021683 | 392.3077 | 0.0328893
483.63 | 0.021683 | 392.3077 | 0.0328893
493.06 | 0.021972 | 392.3077 | 0.0328893
501.71 | 0.022244 | 403.8462 | 0.03333902
501.71 | 0.022244 | 403.8462 | 0.03333902
509.57 | 0.022487 | 415.3846 | 0.03377887
518.72 | 0.022772 | 415.3846 | 0.03377887
518.72 | 0.022772 | 415.3846 | 0.03377887
527.39 | 0.023044 | 426.9231 | 0.03420932
535.58 | 0.023281 | 426.9231 | 0.03420932
535.58 | 0.023281 | 438.4615 | 0.03463081
545.54 | 0.023595 | 438.4615 | 0.03463081
554.72 | 0.023871 | 438.4615 | 0.03463081
554.72 | 0.023871 | 450 | 0.03504374
563.51 | 0.024121 | 450 | 0.03504374
573.12 | 0.024415 | 461.5385 | 0.03544852
573.12 | 0.024415 | 461.5385 | 0.03544852
582.88 | 0.024705 | 461.5385 | 0.03544852
593.53 | 0.025017 | 473.0769 | 0.03584549
593.53 | 0.025017 | 473.0769 | 0.03584549
600.97 | 0.025232 | 484.6154 | 0.036235
609.91 | 0.025505 | 484.6154 | 0.036235
609.91 | 0.025505 | 484.6154 | 0.036235
621.17 | 0.025826 | 496.1538 | 0.03661735
621.17 | 0.025826 | 496.1538 | 0.03661735
630.98 | 0.026109 | 507.6923 | 0.03699286
641.34 | 0.026406 | 507.6923 | 0.03699286
641.34 | 0.026406 | 507.6923 | 0.03699286
649.84 | 0.026653 | 519.2308 | 0.0373618
658.43 | 0.026904 | 519.2308 | 0.0373618
658.43 | 0.026904 | 530.7692 | 0.03772442
666.8 | 0.027142 | 530.7692 | 0.03772442
675.68 | 0.0274 | 530.7692 | 0.03772442
675.68 | 0.0274 | 542.3077 | 0.03808099
684.01 | 0.027636 | 542.3077 | 0.03808099
693.12 | 0.027877 | 553.8462 | 0.03843173
693.12 | 0.027877 | 553.8462 | 0.03843173
701.24 | 0.028092 | 553.8462 | 0.03843173
708.46 | 0.028302 | 565.3846 | 0.03877687
708.46 | 0.028302 | 565.3846 | 0.03877687
716.31 | 0.028531 | 576.9231 | 0.03911661
724.55 | 0.028747 | 576.9231 | 0.03911661
724.55 | 0.028747 | 576.9231 | 0.03911661
732.47 | 0.028977 | 588.4615 | 0.03945116
732.47 | 0.028977 | 588.4615 | 0.03945116
740.36 | 0.029204 | 600 | 0.0397807
749.79 | 0.029451 | 600 | 0.0397807
749.79 | 0.029451 | 600 | 0.0397807
758.4 | 0.029693 | 611.5385 | 0.04010541
767.38 | 0.029937 | 611.5385 | 0.04010541
767.38 | 0.029937 | 623.0769 | 0.04042546
776.24 | 0.030173 | 623.0769 | 0.04042546
783.93 | 0.030388 | 623.0769 | 0.04042546
783.93 | 0.030388 | 634.6154 | 0.04074101
793.74 | 0.030652 | 634.6154 | 0.04074101
803.2 | 0.030905 | 646.1538 | 0.04105222
803.2 | 0.030905 | 646.1538 | 0.04105222
812.32 | 0.031152 | 646.1538 | 0.04105222
822.92 | 0.031439 | 657.6923 | 0.04135923
822.92 | 0.031439 | 657.6923 | 0.04135923
832.74 | 0.031696 | 669.2308 | 0.04166218
841.65 | 0.031922 | 669.2308 | 0.04166218
841.65 | 0.031922 | 669.2308 | 0.04166218
851.28 | 0.032176 | 680.7692 | 0.04196121
851.28 | 0.032176 | 680.7692 | 0.04196121
859.69 | 0.032392 | 692.3077 | 0.04225643
868.26 | 0.032626 | 692.3077 | 0.04225643
868.26 | 0.032626 | 692.3077 | 0.04225643
877.79 | 0.032883 | 703.8462 | 0.04254798
888.49 | 0.03316 | 703.8462 | 0.04254798
888.49 | 0.03316 | 715.3846 | 0.04283597
897.33 | 0.033395 | 715.3846 | 0.04283597
905.27 | 0.033595 | 715.3846 | 0.04283597
905.27 | 0.033595 | 726.9231 | 0.0431205
913.15 | 0.033797 | 726.9231 | 0.0431205
920.85 | 0.033992 | 738.4615 | 0.04340169
920.85 | 0.033992 | 738.4615 | 0.04340169
932.42 | 0.034287 | 738.4615 | 0.04340169
941.66 | 0.034528 | 750 | 0.04367964
941.66 | 0.034528 | 750 | 0.04367964
951.02 | 0.034763 | 761.5385 | 0.04395445
960.16 | 0.03499 | 761.5385 | 0.04395445
960.16 | 0.03499 | 761.5385 | 0.04395445
971.46 | 0.035277 | 773.0769 | 0.0442262
979.16 | 0.035476 | 773.0769 | 0.0442262
979.16 | 0.035476 | 784.6154 | 0.044495
988.56 | 0.035708 | 784.6154 | 0.044495
988.56 | 0.035708 | 784.6154 | 0.044495
997.75 | 0.035954 | 796.1538 | 0.04476091
1005.11 | 0.036128 | 796.1538 | 0.04476091
1005.11 | 0.036128 | 807.6923 | 0.04502404
1013.8 | 0.036356 | 807.6923 | 0.04502404
1021.83 | 0.036557 | 807.6923 | 0.04502404
1021.83 | 0.036557 | 819.2308 | 0.04528445
1029.65 | 0.036753 | 819.2308 | 0.04528445
1038.61 | 0.036965 | 830.7692 | 0.04554223
1038.61 | 0.036965 | 830.7692 | 0.04554223
1046.92 | 0.037188 | 830.7692 | 0.04554223
1057.3 | 0.037441 | 842.3077 | 0.04579744
1057.3 | 0.037441 | 842.3077 | 0.04579744
1065.91 | 0.037659 | 853.8462 | 0.04605016
1075.65 | 0.037903 | 853.8462 | 0.04605016
1075.65 | 0.037903 | 853.8462 | 0.04605016
1085.19 | 0.038136 | 865.3846 | 0.04630046
1098.34 | 0.038459 | 865.3846 | 0.04630046
1098.34 | 0.038459 | 876.9231 | 0.04654841
1109.67 | 0.038739 | 876.9231 | 0.04654841
1109.67 | 0.038739 | 876.9231 | 0.04654841
1119.48 | 0.038983 | 888.4615 | 0.04679406
1128.87 | 0.039203 | 888.4615 | 0.04679406
1128.87 | 0.039203 | 900 | 0.04703748
1139.27 | 0.03946 | 900 | 0.04703748
1150.24 | 0.039724 | 900 | 0.04703748
1150.24 | 0.039724 | 911.5385 | 0.04727873
1158.8 | 0.03993 | 911.5385 | 0.04727873
1168.91 | 0.040167 | 923.0769 | 0.04751786
1168.91 | 0.040167 | 923.0769 | 0.04751786
1179.11 | 0.040417 | 934.6154 | 0.04775493
1186.88 | 0.040595 | 934.6154 | 0.04775493
1186.88 | 0.040595 | 934.6154 | 0.04775493
1196.26 | 0.040846 | 946.1538 | 0.04798999
1205.12 | 0.041051 | 946.1538 | 0.04798999
1205.12 | 0.041051 | 957.6923 | 0.0482231
1212.89 | 0.041242 | 957.6923 | 0.0482231
1222.15 | 0.041481 | 957.6923 | 0.0482231
1222.15 | 0.041481 | 969.2308 | 0.0484543
1231.53 | 0.0417 | 969.2308 | 0.0484543
1239.94 | 0.041897 | 980.7692 | 0.04868364
1239.94 | 0.041897 | 980.7692 | 0.04868364
1249.43 | 0.042125 | 980.7692 | 0.04868364
1249.43 | 0.042125 | 992.3077 | 0.04891117
1258.22 | 0.042333 | 992.3077 | 0.04891117
1267.15 | 0.042556 | 1003.846 | 0.04913693
1267.15 | 0.042556 | 1003.846 | 0.04913693
1276.53 | 0.042756 | 1003.846 | 0.04913693
1287.09 | 0.043012 | 1015.385 | 0.04936098
1287.09 | 0.043012 | 1015.385 | 0.04936098
1295.7 | 0.043214 | 1026.923 | 0.04958334
1305.19 | 0.043451 | 1026.923 | 0.04958334
1305.19 | 0.043451 | 1026.923 | 0.04958334
1313.96 | 0.043658 | 1038.462 | 0.04980406
1322.06 | 0.043856 | 1038.462 | 0.04980406
1322.06 | 0.043856 | 1050 | 0.05002319
1331.68 | 0.044071 | 1050 | 0.05002319
1341.21 | 0.044304 | 1050 | 0.05002319
1341.21 | 0.044304 | 1061.538 | 0.05024076
1352.1 | 0.04456 | 1061.538 | 0.05024076
1359.38 | 0.044718 | 1073.077 | 0.0504568
1359.38 | 0.044718 | 1073.077 | 0.0504568
1368.66 | 0.044934 | 1073.077 | 0.0504568
1368.66 | 0.044934 | 1084.615 | 0.05067136
1377.56 | 0.045145 | 1084.615 | 0.05067136
1388.34 | 0.045394 | 1096.154 | 0.05088447
1388.34 | 0.045394 | 1096.154 | 0.05088447
1396.92 | 0.045592 | 1096.154 | 0.05088447
1404.83 | 0.045775 | 1107.692 | 0.05109616
1404.83 | 0.045775 | 1107.692 | 0.05109616
1414.4 | 0.045988 | 1119.231 | 0.05130647
1424.3 | 0.046204 | 1119.231 | 0.05130647
1424.3 | 0.046204 | 1119.231 | 0.05130647
1432.12 | 0.046395 | 1130.769 | 0.05151544
1441.8 | 0.046605 | 1130.769 | 0.05151544
1441.8 | 0.046605 | 1142.308 | 0.05172308
1451.44 | 0.046827 | 1142.308 | 0.05172308
1459.15 | 0.047002 | 1142.308 | 0.05172308
1459.15 | 0.047002 | 1153.846 | 0.05192945
1470.16 | 0.047267 | 1153.846 | 0.05192945
1479.1 | 0.047472 | 1165.385 | 0.05213455
1479.1 | 0.047472 | 1165.385 | 0.05213455
1488.41 | 0.047678 | 1165.385 | 0.05213455
1497.52 | 0.047877 | 1176.923 | 0.05233843
1497.52 | 0.047877 | 1176.923 | 0.05233843
1507.45 | 0.048103 | 1188.462 | 0.05254111
1507.45 | 0.048103 | 1188.462 | 0.05254111
1514.56 | 0.048279 | 1188.462 | 0.05254111
1523.2 | 0.048458 | 1200 | 0.05274263
1523.2 | 0.048458 | 1200 | 0.05274263
1532.41 | 0.04869 | 1211.538 | 0.052943
1540.3 | 0.048861 | 1211.538 | 0.052943
1540.3 | 0.048861 | 1211.538 | 0.052943
1550.31 | 0.049097 | 1223.077 | 0.05314225
1561.51 | 0.049341 | 1223.077 | 0.05314225
1561.51 | 0.049341 | 1234.615 | 0.05334042
1570.18 | 0.049553 | 1234.615 | 0.05334042
1579.49 | 0.049754 | 1234.615 | 0.05334042
1579.49 | 0.049754 | 1246.154 | 0.05353752
1589.69 | 0.049993 | 1246.154 | 0.05353752
1597.29 | 0.050163 | 1257.692 | 0.05373358
1597.29 | 0.050163 | 1257.692 | 0.05373358
1606.85 | 0.050376 | 1257.692 | 0.05373358
1615.9 | 0.050588 | 1269.231 | 0.05392863
1615.9 | 0.050588 | 1269.231 | 0.05392863
1625.81 | 0.050806 | 1280.769 | 0.05412268
1625.81 | 0.050806 | 1280.769 | 0.05412268
1635.03 | 0.051003 | 1280.769 | 0.05412268
1644.48 | 0.051213 | 1292.308 | 0.05431577
1644.48 | 0.051213 | 1292.308 | 0.05431577
1653.05 | 0.05142 | 1303.846 | 0.05450791
1662.7 | 0.05165 | 1303.846 | 0.05450791
1662.7 | 0.05165 | 1303.846 | 0.05450791
1671.46 | 0.051841 | 1315.385 | 0.05469913
1680.03 | 0.052038 | 1315.385 | 0.05469913
1680.03 | 0.052038 | 1326.923 | 0.05488944
1688.94 | 0.052246 | 1326.923 | 0.05488944
1698 | 0.052458 | 1326.923 | 0.05488944
1698 | 0.052458 | 1338.462 | 0.05507887
1706.86 | 0.052651 | 1338.462 | 0.05507887
1717.25 | 0.052888 | 1350 | 0.05526744
1717.25 | 0.052888 | 1350 | 0.05526744
1725.19 | 0.053068 | 1350 | 0.05526744
1733.24 | 0.053244 | 1361.538 | 0.05545518
1733.24 | 0.053244 | 1361.538 | 0.05545518
1741.81 | 0.053446 | 1373.077 | 0.05564209
1741.81 | 0.053446 | 1373.077 | 0.05564209
1750.9 | 0.053655 | 1373.077 | 0.05564209
1760.38 | 0.053878 | 1384.615 | 0.0558282
1760.38 | 0.053878 | 1384.615 | 0.0558282
1767.92 | 0.054035 | 1396.154 | 0.05601352
1777.62 | 0.054257 | 1396.154 | 0.05601352
1777.62 | 0.054257 | 1396.154 | 0.05601352
1786.49 | 0.054455 | 1407.692 | 0.05619809
1795.07 | 0.054648 | 1407.692 | 0.05619809
1795.07 | 0.054648 | 1419.231 | 0.05638191
1805.45 | 0.054881 | 1419.231 | 0.05638191
1815.64 | 0.055099 | 1419.231 | 0.05638191
1815.64 | 0.055099 | 1430.769 | 0.056565
1824.63 | 0.055306 | 1430.769 | 0.056565
1834.86 | 0.055555 | 1442.308 | 0.05674738
1834.86 | 0.055555 | 1442.308 | 0.05674738
1842.63 | 0.055737 | 1442.308 | 0.05674738
1851.98 | 0.056012 | 1453.846 | 0.05692907
1851.98 | 0.056012 | 1453.846 | 0.05692907
1859.74 | 0.056145 | 1465.385 | 0.05711009
1868.93 | 0.056445 | 1465.385 | 0.05711009
1868.93 | 0.056445 | 1465.385 | 0.05711009
1879.09 | 0.056644 | 1476.923 | 0.05729044
1879.09 | 0.056644 | 1476.923 | 0.05729044
1887.95 | 0.056853 | 1488.462 | 0.05747016
1896.09 | 0.057039 | 1488.462 | 0.05747016
1896.09 | 0.057039 | 1488.462 | 0.05747016
1905.85 | 0.057256 | 1500 | 0.05764925
1915.93 | 0.057474 | 1500 | 0.05764925
1915.93 | 0.057474 | 1511.538 | 0.05782772
1923.47 | 0.057638 | 1511.538 | 0.05782772
1932.93 | 0.057837 | 1511.538 | 0.05782772
1932.93 | 0.057837 | 1523.077 | 0.0580056
1942.76 | 0.058049 | 1523.077 | 0.0580056
1951.98 | 0.058263 | 1534.615 | 0.05818291
1951.98 | 0.058263 | 1534.615 | 0.05818291
1958.82 | 0.058407 | 1534.615 | 0.05818291
1968.02 | 0.058605 | 1546.154 | 0.05835964
1968.02 | 0.058605 | 1546.154 | 0.05835964
1977.66 | 0.058834 | 1557.692 | 0.05853583
1986.74 | 0.059025 | 1557.692 | 0.05853583
1986.74 | 0.059025 | 1557.692 | 0.05853583
1998.47 | 0.05929 | 1569.231 | 0.05871149
1998.47 | 0.05929 | 1569.231 | 0.05871149
2008.36 | 0.059521 | 1580.769 | 0.05888662
2018.07 | 0.059745 | 1580.769 | 0.05888662
2018.07 | 0.059745 | 1580.769 | 0.05888662
2026.71 | 0.059935 | 1592.308 | 0.05906124
2036.06 | 0.060141 | 1592.308 | 0.05906124
2036.06 | 0.060141 | 1603.846 | 0.05923538
2044.05 | 0.060313 | 1603.846 | 0.05923538
2054.66 | 0.060553 | 1603.846 | 0.05923538
2054.66 | 0.060553 | 1615.385 | 0.05940903
2063.13 | 0.060765 | 1615.385 | 0.05940903
2071.16 | 0.060942 | 1626.923 | 0.05958222
2071.16 | 0.060942 | 1626.923 | 0.05958222
2080.82 | 0.061132 | 1626.923 | 0.05958222
2089.04 | 0.061321 | 1638.462 | 0.05975495
2089.04 | 0.061321 | 1638.462 | 0.05975495
2096.67 | 0.061485 | 1650 | 0.05992725
2104.64 | 0.06168 | 1650 | 0.05992725
2104.64 | 0.06168 | 1650 | 0.05992725
2115.2 | 0.061901 | 1661.538 | 0.06009911
2125.05 | 0.062132 | 1661.538 | 0.06009911
2125.05 | 0.062132 | 1673.077 | 0.06027057
2133.91 | 0.062307 | 1673.077 | 0.06027057
2133.91 | 0.062307 | 1673.077 | 0.06027057
2143.37 | 0.062528 | 1684.615 | 0.06044162
2151.31 | 0.062721 | 1684.615 | 0.06044162
2151.31 | 0.062721 | 1696.154 | 0.06061229
2159.33 | 0.0629 | 1696.154 | 0.06061229
2169.38 | 0.063123 | 1696.154 | 0.06061229
2169.38 | 0.063123 | 1707.692 | 0.06078258
2176.75 | 0.063254 | 1707.692 | 0.06078258
2185.4 | 0.063474 | 1719.231 | 0.0609525
2185.4 | 0.063474 | 1719.231 | 0.0609525
2193.82 | 0.063655 | 1719.231 | 0.0609525
2201.19 | 0.063823 | 1730.769 | 0.06112208
2201.19 | 0.063823 | 1730.769 | 0.06112208
2210.14 | 0.064028 | 1742.308 | 0.06129131
2219 | 0.064211 | 1742.308 | 0.06129131
2219 | 0.064211 | 1742.308 | 0.06129131
2228.26 | 0.064404 | 1753.846 | 0.06146022
2237.02 | 0.064619 | 1753.846 | 0.06146022
2237.02 | 0.064619 | 1765.385 | 0.06162881
2246.19 | 0.064833 | 1765.385 | 0.06162881
2246.19 | 0.064833 | 1765.385 | 0.06162881
2254.22 | 0.065013 | 1776.923 | 0.06179709
2261.98 | 0.065181 | 1776.923 | 0.06179709
2261.98 | 0.065181 | 1788.462 | 0.06196508
2271.45 | 0.065399 | 1788.462 | 0.06196508
2280.78 | 0.065614 | 1788.462 | 0.06196508
2280.78 | 0.065614 | 1800 | 0.06213279
2290.22 | 0.065808 | 1800 | 0.06213279
2299.48 | 0.066028 | 1811.538 | 0.06230022
2299.48 | 0.066028 | 1811.538 | 0.06230022
2307.84 | 0.066204 | 1811.538 | 0.06230022
2316.06 | 0.066391 | 1823.077 | 0.0624674
2316.06 | 0.066391 | 1823.077 | 0.0624674
2326.24 | 0.066607 | 1834.615 | 0.06263432
2335.03 | 0.066805 | 1834.615 | 0.06263432
2335.03 | 0.066805 | 1834.615 | 0.06263432
2342.34 | 0.066973 | 1846.154 | 0.06280101
2352.99 | 0.06722 | 1846.154 | 0.06280101
2352.99 | 0.06722 | 1857.692 | 0.06296747
2362.86 | 0.067414 | 1857.692 | 0.06296747
2371.59 | 0.067624 | 1869.231 | 0.06313371
2371.59 | 0.067624 | 1869.231 | 0.06313371
2380.45 | 0.067826 | 1869.231 | 0.06313371
2380.45 | 0.067826 | 1880.769 | 0.06329975
2389.53 | 0.068025 | 1880.769 | 0.06329975
2397.18 | 0.068218 | 1892.308 | 0.06346559
2397.18 | 0.068218 | 1892.308 | 0.06346559
2408.46 | 0.068471 | 1892.308 | 0.06346559
2417.7 | 0.06867 | 1903.846 | 0.06363125
2417.7 | 0.06867 | 1903.846 | 0.06363125
2425.4 | 0.068849 | 1915.385 | 0.06379673
2434.91 | 0.069076 | 1915.385 | 0.06379673
2434.91 | 0.069076 | 1915.385 | 0.06379673
2444.95 | 0.069293 | 1926.923 | 0.06396204
2453.06 | 0.069454 | 1926.923 | 0.06396204
2453.06 | 0.069454 | 1938.462 | 0.0641272
2461.85 | 0.069674 | 1938.462 | 0.0641272
2471.61 | 0.069883 | 1938.462 | 0.0641272
2471.61 | 0.069883 | 1950 | 0.06429222
2478.85 | 0.07004 | 1950 | 0.06429222
2486.33 | 0.070223 | 1961.538 | 0.0644571
2486.33 | 0.070223 | 1961.538 | 0.0644571
2494.63 | 0.070386 | 1961.538 | 0.0644571
2494.63 | 0.070386 | 1973.077 | 0.06462186
2504.91 | 0.070619 | 1973.077 | 0.06462186
2512.72 | 0.070803 | 1984.615 | 0.0647865
2512.72 | 0.070803 | 1984.615 | 0.0647865
2522.43 | 0.071041 | 1984.615 | 0.0647865
2530.89 | 0.071238 | 1996.154 | 0.06495104
2530.89 | 0.071238 | 1996.154 | 0.06495104
2540.57 | 0.071453 | 2007.692 | 0.06511548
2548.54 | 0.071626 | 2007.692 | 0.06511548
2548.54 | 0.071626 | 2007.692 | 0.06511548
2556.25 | 0.071803 | 2019.231 | 0.06527984
2565.63 | 0.072095 | 2019.231 | 0.06527984
2565.63 | 0.072095 | 2030.769 | 0.06544413
2573.69 | 0.072288 | 2030.769 | 0.06544413
2581.23 | 0.072454 | 2030.769 | 0.06544413
2581.23 | 0.072454 | 2042.308 | 0.06560835
2590.56 | 0.072656 | 2042.308 | 0.06560835
2600.23 | 0.072883 | 2053.846 | 0.06577251
2600.23 | 0.072883 | 2053.846 | 0.06577251
2609.28 | 0.073095 | 2053.846 | 0.06577251
2609.28 | 0.073095 | 2065.385 | 0.06593663
2617.9 | 0.0733 | 2065.385 | 0.06593663
2625.76 | 0.073476 | 2076.923 | 0.06610072
2625.76 | 0.073476 | 2076.923 | 0.06610072
2634.1 | 0.073665 | 2076.923 | 0.06610072
2644.53 | 0.073896 | 2088.462 | 0.06626478
2644.53 | 0.073896 | 2088.462 | 0.06626478
2652.85 | 0.0741 | 2100 | 0.06642882
2661.01 | 0.074278 | 2100 | 0.06642882
2661.01 | 0.074278 | 2100 | 0.06642882
2672.04 | 0.074546 | 2111.538 | 0.06659286
2681.45 | 0.074753 | 2111.538 | 0.06659286
2681.45 | 0.074753 | 2123.077 | 0.06675689
2690.69 | 0.07496 | 2123.077 | 0.06675689
2699.3 | 0.075162 | 2123.077 | 0.06675689
2699.3 | 0.075162 | 2134.615 | 0.06692095
2709.63 | 0.075399 | 2134.615 | 0.06692095
2718.14 | 0.075599 | 2146.154 | 0.06708502
2718.14 | 0.075599 | 2146.154 | 0.06708502
2726.62 | 0.075789 | 2146.154 | 0.06708502
2735.99 | 0.076006 | 2157.692 | 0.06724912
2735.99 | 0.076006 | 2157.692 | 0.06724912
2743.27 | 0.076185 | 2169.231 | 0.06741327
2743.27 | 0.076185 | 2169.231 | 0.06741327
2753.58 | 0.076431 | 2169.231 | 0.06741327
2762.14 | 0.076613 | 2180.769 | 0.06757747
2762.14 | 0.076613 | 2180.769 | 0.06757747
2771 | 0.07683 | 2192.308 | 0.06774173
2780.14 | 0.077036 | 2192.308 | 0.06774173
2780.14 | 0.077036 | 2192.308 | 0.06774173
2789.13 | 0.077265 | 2203.846 | 0.06790606
2796.82 | 0.077439 | 2203.846 | 0.06790606
2796.82 | 0.077439 | 2215.385 | 0.06807047
2806.85 | 0.077666 | 2215.385 | 0.06807047
2815.81 | 0.077883 | 2215.385 | 0.06807047
2815.81 | 0.077883 | 2226.923 | 0.06823497
2824.1 | 0.078067 | 2226.923 | 0.06823497
2831.86 | 0.078259 | 2238.462 | 0.06839957
2831.86 | 0.078259 | 2238.462 | 0.06839957
2842.07 | 0.078484 | 2238.462 | 0.06839957
2852.31 | 0.078725 | 2250 | 0.06856427
2852.31 | 0.078725 | 2250 | 0.06856427
2859.27 | 0.078908 | 2261.538 | 0.0687291
2859.27 | 0.078908 | 2261.538 | 0.0687291
2867.83 | 0.079105 | 2261.538 | 0.0687291
2875.37 | 0.079289 | 2273.077 | 0.06889406
2875.37 | 0.079289 | 2273.077 | 0.06889406
2883.01 | 0.079455 | 2284.615 | 0.06905915
2892.72 | 0.079686 | 2284.615 | 0.06905915
2892.72 | 0.079686 | 2284.615 | 0.06905915
2901.87 | 0.079904 | 2296.154 | 0.06922439
2910.86 | 0.080125 | 2296.154 | 0.06922439
2910.86 | 0.080125 | 2307.692 | 0.06938979
2919.8 | 0.080339 | 2307.692 | 0.06938979
2928.98 | 0.080578 | 2307.692 | 0.06938979
2928.98 | 0.080578 | 2319.231 | 0.06955536
2937.39 | 0.080768 | 2319.231 | 0.06955536
2948.3 | 0.081018 | 2330.769 | 0.0697211
2948.3 | 0.081018 | 2330.769 | 0.0697211
2956.57 | 0.081207 | 2330.769 | 0.0697211
2965.05 | 0.081409 | 2342.308 | 0.06988703
2965.05 | 0.081409 | 2342.308 | 0.06988703
2975.53 | 0.081657 | 2353.846 | 0.07005316
2984.77 | 0.081865 | 2353.846 | 0.07005316
2984.77 | 0.081865 | 2353.846 | 0.07005316
2993.53 | 0.082071 | 2365.385 | 0.0702195
2993.53 | 0.082071 | 2365.385 | 0.0702195
3002.89 | 0.082307 | 2376.923 | 0.07038606
3010.88 | 0.082485 | 2376.923 | 0.07038606
3010.88 | 0.082485 | 2376.923 | 0.07038606
3020.79 | 0.082736 | 2388.462 | 0.07055284
3030.28 | 0.082969 | 2388.462 | 0.07055284
3030.28 | 0.082969 | 2400 | 0.07071986
3041.53 | 0.083334 | 2400 | 0.07071986
3050.57 | 0.083563 | 2400 | 0.07071986
3050.57 | 0.083563 | 2411.538 | 0.07088713
3059.73 | 0.083801 | 2411.538 | 0.07088713
3068.85 | 0.08401 | 2423.077 | 0.07105466
3068.85 | 0.08401 | 2423.077 | 0.07105466
3075.93 | 0.084196 | 2423.077 | 0.07105466
3082.95 | 0.084367 | 2434.615 | 0.07122246
3082.95 | 0.084367 | 2434.615 | 0.07122246
3092.03 | 0.084572 | 2446.154 | 0.07139054
3099.49 | 0.084758 | 2446.154 | 0.07139054
3099.49 | 0.084758 | 2446.154 | 0.07139054
3109.2 | 0.084992 | 2457.692 | 0.07155891
3109.2 | 0.084992 | 2457.692 | 0.07155891
3117.91 | 0.085213 | 2469.231 | 0.07172758
3125.41 | 0.085383 | 2469.231 | 0.07172758
3125.41 | 0.085383 | 2469.231 | 0.07172758
3134.64 | 0.085608 | 2480.769 | 0.07189656
3144.58 | 0.085845 | 2480.769 | 0.07189656
3144.58 | 0.085845 | 2492.308 | 0.07206586
3154.68 | 0.086071 | 2492.308 | 0.07206586
3162.09 | 0.086274 | 2492.308 | 0.07206586
3162.09 | 0.086274 | 2503.846 | 0.0722355
3170.66 | 0.086497 | 2503.846 | 0.0722355
3178.95 | 0.086671 | 2515.385 | 0.07240548
3178.95 | 0.086671 | 2515.385 | 0.07240548
3186.56 | 0.086828 | 2515.385 | 0.07240548
3197.44 | 0.087119 | 2526.923 | 0.07257582
3197.44 | 0.087119 | 2526.923 | 0.07257582
3205.01 | 0.087296 | 2538.462 | 0.07274652
3213.42 | 0.087547 | 2538.462 | 0.07274652
3213.42 | 0.087547 | 2538.462 | 0.07274652
3222.82 | 0.087771 | 2550 | 0.0729176
3229.76 | 0.087941 | 2550 | 0.0729176
3229.76 | 0.087941 | 2561.538 | 0.07308907
3238.58 | 0.088167 | 2561.538 | 0.07308907
3238.58 | 0.088167 | 2561.538 | 0.07308907
3246.79 | 0.088352 | 2573.077 | 0.07326094
3255.7 | 0.088594 | 2573.077 | 0.07326094
3255.7 | 0.088594 | 2584.615 | 0.07343323
3265.56 | 0.088845 | 2584.615 | 0.07343323
3275.29 | 0.089078 | 2584.615 | 0.07343323
3275.29 | 0.089078 | 2596.154 | 0.07360594
3285.25 | 0.089326 | 2596.154 | 0.07360594
3293.44 | 0.089502 | 2607.692 | 0.07377908
3293.44 | 0.089502 | 2607.692 | 0.07377908
3301.53 | 0.08974 | 2607.692 | 0.07377908
3310.27 | 0.089952 | 2619.231 | 0.07395268
3310.27 | 0.089952 | 2619.231 | 0.07395268
3318.73 | 0.090172 | 2630.769 | 0.07412674
3327.11 | 0.090381 | 2630.769 | 0.07412674
3327.11 | 0.090381 | 2630.769 | 0.07412674
3335 | 0.090573 | 2642.308 | 0.07430126
3345.23 | 0.090838 | 2642.308 | 0.07430126
3345.23 | 0.090838 | 2653.846 | 0.07447628
3355.32 | 0.091068 | 2653.846 | 0.07447628
3355.32 | 0.091068 | 2653.846 | 0.07447628
3362.68 | 0.091282 | 2665.385 | 0.07465179
3373.16 | 0.091526 | 2665.385 | 0.07465179
3373.16 | 0.091526 | 2676.923 | 0.07482782
3382.15 | 0.091745 | 2676.923 | 0.07482782
3393.69 | 0.092047 | 2676.923 | 0.07482782
3393.69 | 0.092047 | 2688.462 | 0.07500436
3402.82 | 0.092289 | 2688.462 | 0.07500436
3411.88 | 0.092495 | 2700 | 0.07518145
3411.88 | 0.092495 | 2700 | 0.07518145
3421.96 | 0.09277 | 2700 | 0.07518145
3429.77 | 0.092961 | 2711.538 | 0.07535909
3429.77 | 0.092961 | 2711.538 | 0.07535909
3438.51 | 0.093201 | 2723.077 | 0.07553729
3447.05 | 0.093411 | 2723.077 | 0.07553729
3447.05 | 0.093411 | 2723.077 | 0.07553729
3454.02 | 0.093607 | 2734.615 | 0.07571606
3463.85 | 0.093861 | 2734.615 | 0.07571606
3463.85 | 0.093861 | 2746.154 | 0.07589543
3471.59 | 0.094061 | 2746.154 | 0.07589543
3471.59 | 0.094061 | 2746.154 | 0.07589543
3479.95 | 0.094281 | 2757.692 | 0.07607541
3490.38 | 0.094547 | 2757.692 | 0.07607541
3490.38 | 0.094547 | 2769.231 | 0.076256
3498.34 | 0.094752 | 2769.231 | 0.076256
3506.65 | 0.094966 | 2780.769 | 0.07643723
3506.65 | 0.094966 | 2780.769 | 0.07643723
3516.57 | 0.095228 | 2780.769 | 0.07643723
3528.77 | 0.095553 | 2792.308 | 0.07661911
3528.77 | 0.095553 | 2792.308 | 0.07661911
3537.61 | 0.095791 | 2803.846 | 0.07680166
3546.91 | 0.096015 | 2803.846 | 0.07680166
3546.91 | 0.096015 | 2803.846 | 0.07680166
3554.63 | 0.096211 | 2815.385 | 0.07698488
3563.91 | 0.096457 | 2815.385 | 0.07698488
3563.91 | 0.096457 | 2826.923 | 0.0771688
3573.42 | 0.096711 | 2826.923 | 0.0771688
3583.56 | 0.096961 | 2826.923 | 0.0771688
3583.56 | 0.096961 | 2838.462 | 0.07735343
3591.95 | 0.097163 | 2838.462 | 0.07735343
3600.11 | 0.097422 | 2850 | 0.07753878
3600.11 | 0.097422 | 2850 | 0.07753878
3609.07 | 0.097619 | 2850 | 0.07753878
3609.07 | 0.097619 | 2861.538 | 0.07772488
3619.45 | 0.097907 | 2861.538 | 0.07772488
3627.69 | 0.098104 | 2873.077 | 0.07791174
3627.69 | 0.098104 | 2873.077 | 0.07791174
3635.9 | 0.09832 | 2873.077 | 0.07791174
3646.06 | 0.098597 | 2884.615 | 0.07809938
3646.06 | 0.098597 | 2884.615 | 0.07809938
3654.38 | 0.098801 | 2896.154 | 0.0782878
3664.33 | 0.099078 | 2896.154 | 0.0782878
3664.33 | 0.099078 | 2896.154 | 0.0782878
3673.32 | 0.099326 | 2907.692 | 0.07847704
3683.01 | 0.099572 | 2907.692 | 0.07847704
3683.01 | 0.099572 | 2919.231 | 0.07866711
3693.14 | 0.099848 | 2919.231 | 0.07866711
3702.93 | 0.100126 | 2919.231 | 0.07866711
3702.93 | 0.100126 | 2930.769 | 0.07885802
3712.73 | 0.100391 | 2930.769 | 0.07885802
3721.24 | 0.100619 | 2942.308 | 0.0790498
3721.24 | 0.100619 | 2942.308 | 0.0790498
3728.56 | 0.100823 | 2942.308 | 0.0790498
3728.56 | 0.100823 | 2953.846 | 0.07924247
3738.79 | 0.101118 | 2953.846 | 0.07924247
3749.15 | 0.101393 | 2965.385 | 0.07943603
3749.15 | 0.101393 | 2965.385 | 0.07943603
3758.01 | 0.101623 | 2965.385 | 0.07943603
3767.19 | 0.101862 | 2976.923 | 0.07963052
3767.19 | 0.101862 | 2976.923 | 0.07963052
3778.5 | 0.102174 | 2988.462 | 0.07982595
3787.06 | 0.102416 | 2988.462 | 0.07982595
3787.06 | 0.102416 | 2988.462 | 0.07982595
3796.98 | 0.102651 | 3000 | 0.08002235
3807.78 | 0.102965 | 3000 | 0.08002235
3807.78 | 0.102965 | 3011.538 | 0.08021972
3817.45 | 0.103228 | 3011.538 | 0.08021972
3828.12 | 0.103528 | 3011.538 | 0.08021972
3828.12 | 0.103528 | 3023.077 | 0.08041811
3837.73 | 0.103773 | 3023.077 | 0.08041811
3844.48 | 0.103962 | 3034.615 | 0.08061751
3844.48 | 0.103962 | 3034.615 | 0.08061751
3854.58 | 0.104268 | 3034.615 | 0.08061751
3864.82 | 0.104558 | 3046.154 | 0.08081797
3864.82 | 0.104558 | 3046.154 | 0.08081797
3873.7 | 0.104805 | 3057.692 | 0.0810195
3873.7 | 0.104805 | 3057.692 | 0.0810195
3882.31 | 0.105046 | 3057.692 | 0.0810195
3892.18 | 0.105308 | 3069.231 | 0.08122211
3892.18 | 0.105308 | 3069.231 | 0.08122211
3899.64 | 0.105518 | 3080.769 | 0.08142585
3911.35 | 0.10586 | 3080.769 | 0.08142585
3911.35 | 0.10586 | 3080.769 | 0.08142585
3920 | 0.106099 | 3092.308 | 0.08163073
3927.77 | 0.106318 | 3092.308 | 0.08163073
3927.77 | 0.106318 | 3103.846 | 0.08183677
3936.76 | 0.106569 | 3103.846 | 0.08183677
3944.67 | 0.106802 | 3103.846 | 0.08183677
3944.67 | 0.106802 | 3115.385 | 0.082044
3954.9 | 0.107063 | 3115.385 | 0.082044
3962.49 | 0.107298 | 3126.923 | 0.08225245
3962.49 | 0.107298 | 3126.923 | 0.08225245
3971.4 | 0.107533 | 3126.923 | 0.08225245
3980.17 | 0.1078 | 3138.462 | 0.08246215
3980.17 | 0.1078 | 3138.462 | 0.08246215
3989.02 | 0.108061 | 3150 | 0.08267311
3989.02 | 0.108061 | 3150 | 0.08267311
3997.63 | 0.10832 | 3150 | 0.08267311
4006.89 | 0.108579 | 3161.538 | 0.08288537
4006.89 | 0.108579 | 3161.538 | 0.08288537
4016 | 0.108844 | 3173.077 | 0.08309895
4025.62 | 0.109116 | 3173.077 | 0.08309895
4025.62 | 0.109116 | 3173.077 | 0.08309895
4033.18 | 0.109332 | 3184.615 | 0.08331389
4044.26 | 0.109655 | 3184.615 | 0.08331389
4044.26 | 0.109655 | 3196.154 | 0.08353021
4055.29 | 0.109973 | 3196.154 | 0.08353021
4066.16 | 0.110287 | 3196.154 | 0.08353021
4066.16 | 0.110287 | 3207.692 | 0.08374795
4074.04 | 0.110527 | 3207.692 | 0.08374795
4083.27 | 0.110799 | 3219.231 | 0.08396713
4083.27 | 0.110799 | 3219.231 | 0.08396713
4093.01 | 0.111082 | 3219.231 | 0.08396713
4102.7 | 0.111363 | 3230.769 | 0.08418779
4102.7 | 0.111363 | 3230.769 | 0.08418779
4112.63 | 0.111647 | 3242.308 | 0.08440995
4121.82 | 0.111928 | 3242.308 | 0.08440995
4121.82 | 0.111928 | 3242.308 | 0.08440995
4130.36 | 0.112165 | 3253.846 | 0.08463367
4130.36 | 0.112165 | 3253.846 | 0.08463367
4140.08 | 0.112475 | 3265.385 | 0.08485895
4147.8 | 0.112715 | 3265.385 | 0.08485895
4147.8 | 0.112715 | 3265.385 | 0.08485895
4156.81 | 0.112972 | 3276.923 | 0.08508586
4166.25 | 0.113264 | 3276.923 | 0.08508586
4166.25 | 0.113264 | 3288.462 | 0.08531441
4176.63 | 0.113571 | 3288.462 | 0.08531441
4185.41 | 0.11383 | 3288.462 | 0.08531441
4185.41 | 0.11383 | 3300 | 0.08554465
4194.67 | 0.114114 | 3300 | 0.08554465
4204.28 | 0.114418 | 3311.538 | 0.08577662
4204.28 | 0.114418 | 3311.538 | 0.08577662
4211.83 | 0.114637 | 3311.538 | 0.08577662
4221.54 | 0.114912 | 3323.077 | 0.08601035
4221.54 | 0.114912 | 3323.077 | 0.08601035
4229.15 | 0.115161 | 3334.615 | 0.08624589
4238.66 | 0.115449 | 3334.615 | 0.08624589
4238.66 | 0.115449 | 3334.615 | 0.08624589
4249.27 | 0.115768 | 3346.154 | 0.08648327
4249.27 | 0.115768 | 3346.154 | 0.08648327
4259.82 | 0.116102 | 3357.692 | 0.08672255
4268.19 | 0.116346 | 3357.692 | 0.08672255
4268.19 | 0.116346 | 3357.692 | 0.08672255
4277.57 | 0.11665 | 3369.231 | 0.08696376
4288.4 | 0.116976 | 3369.231 | 0.08696376
4288.4 | 0.116976 | 3380.769 | 0.08720695
4296.22 | 0.117243 | 3380.769 | 0.08720695
4304.76 | 0.117498 | 3380.769 | 0.08720695
4304.76 | 0.117498 | 3392.308 | 0.08745217
4312.32 | 0.117719 | 3392.308 | 0.08745217
4318.96 | 0.117956 | 3403.846 | 0.08769947
4318.96 | 0.117956 | 3403.846 | 0.08769947
4329.34 | 0.118273 | 3403.846 | 0.08769947
4341.42 | 0.118676 | 3415.385 | 0.08794889
4341.42 | 0.118676 | 3415.385 | 0.08794889
4350.55 | 0.11895 | 3426.923 | 0.08820049
4359.1 | 0.11922 | 3426.923 | 0.08820049
4359.1 | 0.11922 | 3426.923 | 0.08820049
4368.35 | 0.119532 | 3438.462 | 0.08845431
4368.35 | 0.119532 | 3438.462 | 0.08845431
4376.02 | 0.119757 | 3450 | 0.0887104
4385.32 | 0.120063 | 3450 | 0.0887104
4385.32 | 0.120063 | 3450 | 0.0887104
4394.11 | 0.12037 | 3461.538 | 0.08896883
4401.53 | 0.120596 | 3461.538 | 0.08896883
4401.53 | 0.120596 | 3473.077 | 0.08922963
4408.26 | 0.120838 | 3473.077 | 0.08922963
4417.92 | 0.12115 | 3473.077 | 0.08922963
4417.92 | 0.12115 | 3484.615 | 0.08949289
4424.51 | 0.121366 | 3484.615 | 0.08949289
4433.77 | 0.12167 | 3496.154 | 0.08975864
4433.77 | 0.12167 | 3496.154 | 0.08975864
4443.06 | 0.121979 | 3496.154 | 0.08975864
4451.83 | 0.122283 | 3507.692 | 0.09002695
4451.83 | 0.122283 | 3507.692 | 0.09002695
4459.13 | 0.122514 | 3519.231 | 0.09029788
4468.85 | 0.122843 | 3519.231 | 0.09029788
4468.85 | 0.122843 | 3519.231 | 0.09029788
4478.61 | 0.123176 | 3530.769 | 0.09057151
4486.92 | 0.123453 | 3530.769 | 0.09057151
4486.92 | 0.123453 | 3542.308 | 0.09084789
4495.41 | 0.123741 | 3542.308 | 0.09084789
4495.41 | 0.123741 | 3542.308 | 0.09084789
4504.17 | 0.124042 | 3553.846 | 0.0911271
4513.02 | 0.124346 | 3553.846 | 0.0911271
4513.02 | 0.124346 | 3565.385 | 0.0914092
4523.51 | 0.124723 | 3565.385 | 0.0914092
4531.8 | 0.125006 | 3565.385 | 0.0914092
4531.8 | 0.125006 | 3576.923 | 0.09169427
4541.5 | 0.125334 | 3576.923 | 0.09169427
4550.24 | 0.125638 | 3588.462 | 0.09198239
4550.24 | 0.125638 | 3588.462 | 0.09198239
4561.4 | 0.126017 | 3588.462 | 0.09198239
4567.39 | 0.126239 | 3600 | 0.09227364
4567.39 | 0.126239 | 3600 | 0.09227364
4577.7 | 0.126581 | 3611.538 | 0.0925681
4586.23 | 0.126883 | 3611.538 | 0.0925681
4586.23 | 0.126883 | 3611.538 | 0.0925681
4594.03 | 0.127153 | 3623.077 | 0.09286585
4602.44 | 0.127444 | 3623.077 | 0.09286585
4602.44 | 0.127444 | 3634.615 | 0.09316699
4611.67 | 0.127759 | 3634.615 | 0.09316699
4611.67 | 0.127759 | 3634.615 | 0.09316699
4620.28 | 0.128073 | 3646.154 | 0.09347161
4631.14 | 0.128458 | 3646.154 | 0.09347161
4631.14 | 0.128458 | 3657.692 | 0.0937798
4639.8 | 0.128769 | 3657.692 | 0.0937798
4648.52 | 0.129075 | 3657.692 | 0.0937798
4648.52 | 0.129075 | 3669.231 | 0.09409166
4659.17 | 0.129454 | 3669.231 | 0.09409166
4668.98 | 0.129821 | 3680.769 | 0.09440729
4668.98 | 0.129821 | 3680.769 | 0.09440729
4677.05 | 0.130107 | 3680.769 | 0.09440729
4686.65 | 0.130472 | 3692.308 | 0.09472681
4686.65 | 0.130472 | 3692.308 | 0.09472681
4694.57 | 0.13076 | 3703.846 | 0.09505032
4702.9 | 0.131069 | 3703.846 | 0.09505032
4702.9 | 0.131069 | 3715.385 | 0.09537794
4712.46 | 0.13144 | 3715.385 | 0.09537794
4723.74 | 0.131856 | 3715.385 | 0.09537794
4723.74 | 0.131856 | 3726.923 | 0.09570979
4731.73 | 0.132166 | 3726.923 | 0.09570979
4742.07 | 0.132553 | 3738.462 | 0.09604599
4742.07 | 0.132553 | 3738.462 | 0.09604599
4752.02 | 0.132928 | 3738.462 | 0.09604599
4752.02 | 0.132928 | 3750 | 0.09638669
4760.86 | 0.133265 | 3750 | 0.09638669
4769.33 | 0.133577 | 3761.538 | 0.09673201
4769.33 | 0.133577 | 3761.538 | 0.09673201
4779.23 | 0.133958 | 3761.538 | 0.09673201
4787.2 | 0.134284 | 3773.077 | 0.0970821
4787.2 | 0.134284 | 3773.077 | 0.0970821
4796.14 | 0.134633 | 3784.615 | 0.09743711
4806.02 | 0.135 | 3784.615 | 0.09743711
4806.02 | 0.135 | 3784.615 | 0.09743711
4813.86 | 0.135317 | 3796.154 | 0.09779719
4821.6 | 0.135615 | 3796.154 | 0.09779719
4821.6 | 0.135615 | 3807.692 | 0.09816252
4830.35 | 0.135952 | 3807.692 | 0.09816252
4837.3 | 0.13624 | 3807.692 | 0.09816252
4837.3 | 0.13624 | 3819.231 | 0.09853325
4845.91 | 0.13658 | 3819.231 | 0.09853325
4854.22 | 0.136903 | 3830.769 | 0.09890958
4854.22 | 0.136903 | 3830.769 | 0.09890958
4860.76 | 0.137157 | 3830.769 | 0.09890958
4860.76 | 0.137157 | 3842.308 | 0.09929168
4869.62 | 0.137531 | 3842.308 | 0.09929168
4876.68 | 0.137818 | 3853.846 | 0.09967976
4876.68 | 0.137818 | 3853.846 | 0.09967976
4886.44 | 0.138197 | 3853.846 | 0.09967976
4896.1 | 0.138608 | 3865.385 | 0.100074
4896.1 | 0.138608 | 3865.385 | 0.100074
4905.51 | 0.13901 | 3876.923 | 0.1004746
4912.57 | 0.1393 | 3876.923 | 0.1004746
4912.57 | 0.1393 | 3876.923 | 0.1004746
4920.48 | 0.139633 | 3888.462 | 0.1008818
4931.07 | 0.140094 | 3888.462 | 0.1008818
4931.07 | 0.140094 | 3900 | 0.1012959
4939.18 | 0.140432 | 3900 | 0.1012959
4947.25 | 0.140768 | 3900 | 0.1012959
4947.25 | 0.140768 | 3911.538 | 0.101717
4954.99 | 0.141091 | 3911.538 | 0.101717
4963.19 | 0.141463 | 3923.077 | 0.1021454
4963.19 | 0.141463 | 3923.077 | 0.1021454
4971.7 | 0.141816 | 3923.077 | 0.1021454
4980.17 | 0.142201 | 3934.615 | 0.1025813
4980.17 | 0.142201 | 3934.615 | 0.1025813
4987.59 | 0.142524 | 3946.154 | 0.1030251
4987.59 | 0.142524 | 3946.154 | 0.1030251
4994.92 | 0.142847 | 3946.154 | 0.1030251
5002.84 | 0.143202 | 3957.692 | 0.1034771
5002.84 | 0.143202 | 3957.692 | 0.1034771
5010.4 | 0.143545 | 3969.231 | 0.1039375
5017.84 | 0.143852 | 3969.231 | 0.1039375
5017.84 | 0.143852 | 3969.231 | 0.1039375
5026.35 | 0.144266 | 3980.769 | 0.1044066
5033.69 | 0.14459 | 3980.769 | 0.1044066
5033.69 | 0.14459 | 3992.308 | 0.1048849
5042.04 | 0.144962 | 3992.308 | 0.1048849
5050.28 | 0.145356 | 3992.308 | 0.1048849
5050.28 | 0.145356 | 4003.846 | 0.1053727
5060.48 | 0.145913 | 4003.846 | 0.1053727
5067.57 | 0.14625 | 4015.385 | 0.1058703
5067.57 | 0.14625 | 4015.385 | 0.1058703
5076.53 | 0.14667 | 4015.385 | 0.1058703
5086.17 | 0.147124 | 4026.923 | 0.1063782
5086.17 | 0.147124 | 4026.923 | 0.1063782
5095.92 | 0.147572 | 4038.462 | 0.1068969
5095.92 | 0.147572 | 4038.462 | 0.1068969
5105.76 | 0.148064 | 4038.462 | 0.1068969
5113.32 | 0.148415 | 4050 | 0.1074267
5113.32 | 0.148415 | 4050 | 0.1074267
5119.56 | 0.14874 | 4061.538 | 0.1079683
5128.12 | 0.149149 | 4061.538 | 0.1079683
5128.12 | 0.149149 | 4061.538 | 0.1079683
5137.96 | 0.149641 | 4073.077 | 0.108522
5145.44 | 0.150025 | 4073.077 | 0.108522
5145.44 | 0.150025 | 4084.615 | 0.1090885
5153.14 | 0.150404 | 4084.615 | 0.1090885
5161.07 | 0.150892 | 4084.615 | 0.1090885
5161.07 | 0.150892 | 4096.154 | 0.1096684
5167.33 | 0.151218 | 4096.154 | 0.1096684
5176.15 | 0.151689 | 4107.692 | 0.1102622
5176.15 | 0.151689 | 4107.692 | 0.1102622
5184.46 | 0.152131 | 4107.692 | 0.1102622
5191.33 | 0.152497 | 4119.231 | 0.1108708
5191.33 | 0.152497 | 4119.231 | 0.1108708
5197.66 | 0.152816 | 4130.769 | 0.1114948
5197.66 | 0.152816 | 4130.769 | 0.1114948
5204.43 | 0.153191 | 4130.769 | 0.1114948
5210.55 | 0.153514 | 4142.308 | 0.112135
5210.55 | 0.153514 | 4142.308 | 0.112135
5218.6 | 0.153952 | 4153.846 | 0.1127921
5225.42 | 0.154327 | 4153.846 | 0.1127921
5225.42 | 0.154327 | 4153.846 | 0.1127921
5233.31 | 0.15476 | 4165.385 | 0.113467
5241.5 | 0.155211 | 4165.385 | 0.113467
5241.5 | 0.155211 | 4176.923 | 0.1141607
5250.46 | 0.155719 | 4176.923 | 0.1141607
5257.67 | 0.156124 | 4176.923 | 0.1141607
5257.67 | 0.156124 | 4188.462 | 0.1148742
5265.61 | 0.156581 | 4188.462 | 0.1148742
5272.65 | 0.15698 | 4200 | 0.1156086
5272.65 | 0.15698 | 4200 | 0.1156086
5278.29 | 0.157315 | 4200 | 0.1156086
5284.18 | 0.157651 | 4211.538 | 0.1163651
5284.18 | 0.157651 | 4211.538 | 0.1163651
5290.19 | 0.158019 | 4223.077 | 0.1171448
5296.56 | 0.158411 | 4223.077 | 0.1171448
5296.56 | 0.158411 | 4223.077 | 0.1171448
5304.03 | 0.158851 | 4234.615 | 0.1179494
5304.03 | 0.158851 | 4234.615 | 0.1179494
5312.18 | 0.159354 | 4246.154 | 0.1187802
5318.48 | 0.159747 | 4246.154 | 0.1187802
5318.48 | 0.159747 | 4246.154 | 0.1187802
5324.32 | 0.16009 | 4257.692 | 0.119639
5331.5 | 0.160535 | 4257.692 | 0.119639
5331.5 | 0.160535 | 4269.231 | 0.1205278
5337.25 | 0.160923 | 4269.231 | 0.1205278
5344.93 | 0.161401 | 4269.231 | 0.1205278
5344.93 | 0.161401 | 4280.769 | 0.1214484
5352.7 | 0.161908 | 4280.769 | 0.1214484
5360.03 | 0.162396 | 4292.308 | 0.1224032
5360.03 | 0.162396 | 4292.308 | 0.1224032
5369.47 | 0.16301 | 4292.308 | 0.1224032
5378.16 | 0.163598 | 4303.846 | 0.1233944
5378.16 | 0.163598 | 4303.846 | 0.1233944
5385.09 | 0.164073 | 4315.385 | 0.1244246
5395.25 | 0.164769 | 4315.385 | 0.1244246
5395.25 | 0.164769 | 4315.385 | 0.1244246
5403.37 | 0.165359 | 4326.923 | 0.1254968
5403.37 | 0.165359 | 4326.923 | 0.1254968
5410.58 | 0.165874 | 4338.462 | 0.1266142
5418.22 | 0.166423 | 4338.462 | 0.1266142
5418.22 | 0.166423 | 4338.462 | 0.1266142
5425.06 | 0.16694 | 4350 | 0.1277803
5433.82 | 0.167598 | 4350 | 0.1277803
5433.82 | 0.167598 | 4361.538 | 0.1289993
5443.85 | 0.168357 | 4361.538 | 0.1289993
5451.64 | 0.168946 | 4361.538 | 0.1289993
5451.64 | 0.168946 | 4373.077 | 0.1302756
5459.53 | 0.169515 | 4373.077 | 0.1302756
5466.35 | 0.170052 | 4384.615 | 0.1316144
5466.35 | 0.170052 | 4384.615 | 0.1316144
5471.84 | 0.170493 | 4384.615 | 0.1316144
5478.17 | 0.171001 | 4396.154 | 0.1330214
5478.17 | 0.171001 | 4396.154 | 0.1330214
5483.94 | 0.17148 | 4407.692 | 0.1345031
5491.03 | 0.17208 | 4407.692 | 0.1345031
5491.03 | 0.17208 | 4407.692 | 0.1345031
5498.97 | 0.172739 | 4419.231 | 0.1360686
5507.08 | 0.173443 | 4419.231 | 0.1360686
5507.08 | 0.173443 | 4430.769 | 0.1377254
5517.27 | 0.174339 | 4430.769 | 0.1377254
5517.27 | 0.174339 | 4430.769 | 0.1377254
5526.98 | 0.175196 | 4442.308 | 0.1394833
5534.43 | 0.175887 | 4442.308 | 0.1394833
5534.43 | 0.175887 | 4453.846 | 0.1413541
5542.52 | 0.176621 | 4453.846 | 0.1413541
5550.26 | 0.17735 | 4453.846 | 0.1413541
5550.26 | 0.17735 | 4465.385 | 0.1433514
5555.87 | 0.177866 | 4465.385 | 0.1433514
5563.37 | 0.178586 | 4476.923 | 0.1454914
5563.37 | 0.178586 | 4476.923 | 0.1454914
5570.31 | 0.179235 | 4476.923 | 0.1454914
5576.87 | 0.179852 | 4488.462 | 0.1477929
5576.87 | 0.179852 | 4488.462 | 0.1477929
5584.04 | 0.180508 | 4500 | 0.1502764
5592.12 | 0.181269 | 4500 | 0.1502764
5592.12 | 0.181269 | 4500 | 0.1502764
5598.14 | 0.181856 | 4511.538 | 0.1529797
5603.46 | 0.182384 | 4511.538 | 0.1529797
5603.46 | 0.182384 | 4523.077 | 0.1559318
5611.49 | 0.183161 | 4523.077 | 0.1559318
5611.49 | 0.183161 | 4523.077 | 0.1559318
5620.67 | 0.184055 | 4534.615 | 0.1591764
5627.61 | 0.184747 | 4534.615 | 0.1591764
5627.61 | 0.184747 | 4546.154 | 0.1627676
5634.7 | 0.185483 | 4546.154 | 0.1627676
5642.29 | 0.186282 | 4546.154 | 0.1627676
5642.29 | 0.186282 | 4557.692 | 0.1667662
5649.61 | 0.187052 | 4557.692 | 0.1667662
5656.39 | 0.187776 | 4569.231 | 0.171236
5656.39 | 0.187776 | 4569.231 | 0.171236
5662.53 | 0.188438 | 4569.231 | 0.171236
5669.43 | 0.189197 | 4580.769 | 0.1764085
5669.43 | 0.189197 | 4580.769 | 0.1764085
5676.51 | 0.18998 | 4592.308 | 0.1823901
5684.5 | 0.190852 | 4592.308 | 0.1823901
5684.5 | 0.190852 | 4592.308 | 0.1823901
5692.52 | 0.191699 | 4603.846 | 0.189359
5699.98 | 0.192488 | 4603.846 | 0.189359
5699.98 | 0.192488 | 4615.385 | 0.1974599
5706.09 | 0.193113 | 4615.385 | 0.1974599