## summary
Progress | Start / End | Model | Params | Bounds | Experimental Data | Objectives | MOGA Summary | Reduction
1060/10000 | Friday, 02/09/24, 11:57:21 | evpwdb | evp_s0 (init=7.044) | [0.0, 100.0] | creep/inl_1/AirBase_900_36_G22.csv (Calibration) | end_creep_time | num_gens (10000) | Grouping Errors (name, type, labels)
| Sunday, 02/11/24, 11:31:33 |  | evp_R (init=16.18) | [0.0, 1e+03] | creep/inl_1/AirBase_900_31_G50.csv (Calibration) | area_tensile_strain_stress | population (100) | Reducing Errors (square_average)
|  |  | evp_d (init=6.795) | [0.0, 100.0] | creep/inl_1/AirBase_900_28_G45.csv (Calibration) | end_creep_strain | offspring (50) | Reducing Objectives (square_average)
|  |  | evp_n (init=4.121) | [0.0, 100.0] | creep/inl_1/AirBase_900_26_G59.csv (Calibration) | area_creep_time_strain | crossover (0.8)
|  |  | evp_eta (init=1.09e+03) | [0.0, 1e+04] | tensile/inl/AirBase_900_D10.csv (Calibration) | yield_point_tensile | mutation (0.01)
|  |  | c_0 (init=118.8) | [0.0, 1e+03] |  | end_zero_tensile_stress
|  |  | c_1 (init=540.5) | [0.0, 1e+03]
|  |  | t_0 (init=572.4) | [0.0, 1e+03]
|  |  | t_1 (init=678.8) | [0.0, 1e+03]
|  |  | c_n (init=2.278) | [0.0, 20.0]
|  |  | t_n (init=16.87) | [0.0, 20.0]

## results
evp_s0 | evp_R | evp_d | evp_n | evp_eta | c_0 | c_1 | t_0 | t_1 | c_n | t_n | end_creep_time | area_tensile_strain_stress | end_creep_strain | area_creep_time_strain | yield_point_tensile | end_zero_tensile_stress | square_average
11.783 | 15.619 | 10.575 | 3.8344 | 984.58 | 115.18 | 543.87 | 572.4 | 678.75 | 1.9485 | 16.872 | 0.051829 | 0.075519 | 0.1014 | 0.11867 | 0.051319 | 0.44112 | 0.22998
9.5772 | 16.149 | 10.558 | 3.919 | 911.29 | 114.14 | 520.53 | 572.01 | 678.83 | 2.348 | 16.872 | 0.090765 | 0.084901 | 0.029074 | 0.13768 | 0.06655 | 0.44857 | 0.24089
16.72 | 15.586 | 7.0463 | 3.4246 | 1008.1 | 122.6 | 519.97 | 572.45 | 678.71 | 3.0802 | 16.872 | 0.086654 | 0.13507 | 0.11103 | 0.1803 | 0.12642 | 0.40083 | 0.24723
16.693 | 16.176 | 6.858 | 3.4866 | 1088.4 | 117.5 | 520.74 | 572.43 | 678.81 | 2.37 | 16.872 | 0.1463 | 0.099245 | 0.057585 | 0.16885 | 0.081183 | 0.42595 | 0.2511
15.639 | 16.252 | 6.361 | 3.5026 | 1175.7 | 111.57 | 515.49 | 571.9 | 678.76 | 2.2699 | 16.872 | 0.09143 | 0.080661 | 0.015694 | 0.14652 | 0.055217 | 0.46101 | 0.25216
15.947 | 16.138 | 10.625 | 3.4604 | 1094.1 | 119.63 | 536.45 | 572.31 | 678.79 | 2.0475 | 16.872 | 0.14566 | 0.10178 | 0.16315 | 0.19128 | 0.088441 | 0.39083 | 0.25535
15.937 | 16.18 | 6.8229 | 3.61 | 1085.4 | 120.41 | 541.02 | 572.52 | 678.92 | 2.2289 | 16.872 | 0.083211 | 0.080311 | 0.095022 | 0.13677 | 0.055279 | 0.46399 | 0.25945
10.864 | 16.125 | 10.378 | 3.6589 | 1090.4 | 120.49 | 539.83 | 573.14 | 678.83 | 2.4895 | 16.872 | 0.068561 | 0.078668 | 0.026878 | 0.13688 | 0.057445 | 0.48478 | 0.26866
16.392 | 16.207 | 9.7383 | 3.4433 | 1121 | 120.36 | 522.19 | 572.05 | 678.82 | 2.2726 | 16.872 | 0.14714 | 0.097419 | 0.1217 | 0.22844 | 0.082969 | 0.40942 | 0.27264
16.276 | 15.612 | 6.3686 | 3.4859 | 1042 | 119.9 | 520.07 | 572.45 | 678.69 | 3.2087 | 16.872 | 0.032834 | 0.11405 | 0.076244 | 0.2027 | 0.098523 | 0.44955 | 0.27279
7.1573 | 16.174 | 20.21 | 3.7861 | 1085.1 | 120.75 | 539.5 | 571.86 | 678.83 | 2.1366 | 16.872 | 0.18202 | 0.065475 | 0.067882 | 0.10073 | 0.041853 | 0.46932 | 0.27418
15.653 | 16.252 | 6.9891 | 3.4949 | 1185.3 | 114.02 | 515.98 | 571.89 | 678.76 | 2.2891 | 16.872 | 0.13808 | 0.079148 | 0.1372 | 0.14358 | 0.054363 | 0.46031 | 0.27961
16.288 | 15.593 | 6.7171 | 3.4361 | 1037.9 | 120.14 | 520.67 | 572.15 | 678.78 | 3.2458 | 16.872 | 0.030708 | 0.12549 | 0.093308 | 0.24914 | 0.11383 | 0.42782 | 0.28346
16.696 | 16.288 | 10.531 | 3.2103 | 1083.2 | 121.98 | 520.33 | 572.43 | 680.63 | 2.4784 | 16.872 | 0.17467 | 0.16211 | 0.12186 | 0.27581 | 0.16654 | 0.32895 | 0.28365
16.841 | 16.341 | 10.322 | 3.2006 | 1090.7 | 114.68 | 519.42 | 571.86 | 678.77 | 2.1161 | 16.872 | 0.24096 | 0.16364 | 0.09905 | 0.25805 | 0.16647 | 0.31259 | 0.28667
15.806 | 16.23 | 6.1999 | 3.5299 | 1022.4 | 107.59 | 520.8 | 574.05 | 678.81 | 2.1415 | 16.872 | 0.030492 | 0.11193 | 0.1661 | 0.27834 | 0.09543 | 0.39983 | 0.28749
16.721 | 16.171 | 6.838 | 3.2802 | 1095.9 | 123.08 | 520.88 | 572.44 | 678.76 | 3.3766 | 16.872 | 0.032621 | 0.14402 | 0.077541 | 0.28743 | 0.13895 | 0.39884 | 0.28882
16.853 | 16.159 | 6.9268 | 3.269 | 1095.8 | 127.66 | 520.86 | 572.44 | 678.77 | 3.5504 | 16.872 | 0.10724 | 0.14633 | 0.14356 | 0.2447 | 0.14201 | 0.39557 | 0.29005
18.879 | 16.222 | 6.0682 | 3.3547 | 1146.7 | 113.4 | 515.61 | 571.95 | 678.75 | 2.1779 | 16.872 | 0.15727 | 0.10847 | 0.098344 | 0.27902 | 0.090765 | 0.39751 | 0.29028
10.032 | 16.221 | 10.518 | 4.0328 | 1020.8 | 112.87 | 520.41 | 572.08 | 678.74 | 1.9121 | 16.872 | 0.072816 | 0.050927 | 0.10009 | 0.19053 | 0.015256 | 0.48622 | 0.29085
7.044 | 16.175 | 10.908 | 4.1207 | 926.82 | 118.84 | 540.51 | 572.43 | 678.83 | 2.248 | 16.872 | 0.06708 | 0.062127 | 0.067743 | 0.12736 | 0.032324 | 0.5106 | 0.29093
16.793 | 16.178 | 6.8191 | 3.3078 | 1089.7 | 122.27 | 542.07 | 572.43 | 678.83 | 2.5325 | 16.872 | 0.1334 | 0.13902 | 0.055956 | 0.30175 | 0.13196 | 0.3809 | 0.2938
16.902 | 15.563 | 6.7747 | 3.2786 | 1090 | 122.49 | 518.04 | 572.07 | 678.83 | 3.3889 | 16.872 | 0.065542 | 0.14721 | 0.089815 | 0.2976 | 0.14077 | 0.39261 | 0.29656
15.664 | 16.249 | 10.29 | 3.4827 | 1031.2 | 108.66 | 547.19 | 572.13 | 678.76 | 1.6117 | 16.872 | 0.1319 | 0.11876 | 0.11136 | 0.35571 | 0.10509 | 0.33994 | 0.29704
15.871 | 15.539 | 6.9285 | 3.4058 | 1162.5 | 108.89 | 519.99 | 574.11 | 678.75 | 2.2653 | 16.872 | 0.019547 | 0.10142 | 0.17836 | 0.26953 | 0.08251 | 0.42321 | 0.30104
15.96 | 15.677 | 6.7588 | 3.302 | 1265.5 | 122.54 | 516.52 | 572.44 | 678.81 | 3.5669 | 16.872 | 0.060205 | 0.10041 | 0.042938 | 0.21073 | 0.081705 | 0.4886 | 0.30536
7.138 | 16.332 | 10.52 | 4.0879 | 1064.5 | 112.71 | 521.96 | 571.97 | 678.85 | 1.9564 | 16.872 | 0.10876 | 0.047286 | 0.059881 | 0.11355 | 0.0065623 | 0.52421 | 0.30539
16.953 | 16.164 | 6.8334 | 3.1685 | 1290.5 | 127.07 | 521.12 | 572.11 | 678.76 | 3.6326 | 16.872 | 0.073529 | 0.12289 | 0.14034 | 0.24397 | 0.11261 | 0.44098 | 0.30687
8.7502 | 16.182 | 10.516 | 4.0826 | 1076.2 | 109.46 | 515.71 | 574.17 | 678.82 | 1.6606 | 16.872 | 0.20955 | 0.043265 | 0.083581 | 0.1824 | 0.0041393 | 0.46994 | 0.3069
17.048 | 15.739 | 5.8214 | 3.4695 | 1052.3 | 114.95 | 516.81 | 708.6 | 678.69 | 2.3858 | 16.872 | 0.2419 | 0.11392 | 0.028229 | 0.24694 | 0.096519 | 0.40596 | 0.30739
16.801 | 16.246 | 10.597 | 3.2003 | 1082 | 118.68 | 512.17 | 572.45 | 678.76 | 2.3249 | 16.872 | 0.29886 | 0.16562 | 0.14899 | 0.20842 | 0.16993 | 0.31552 | 0.31082
15.142 | 16.169 | 6.8336 | 3.4165 | 1104.8 | 123.99 | 520.28 | 572.34 | 675.74 | 3.3354 | 16.872 | 0.14176 | 0.11368 | 0.11205 | 0.22837 | 0.10063 | 0.4507 | 0.31098
14.989 | 16.151 | 6.2338 | 3.4969 | 1135.9 | 122.99 | 519.18 | 572.35 | 678.75 | 3.5762 | 16.872 | 0.07423 | 0.091914 | 0.082864 | 0.14032 | 0.069704 | 0.51596 | 0.31159
14.65 | 15.755 | 6.3113 | 3.5136 | 1103.5 | 118.67 | 519.38 | 572.46 | 678.83 | 3.1592 | 16.872 | 0.078302 | 0.097172 | 0.094767 | 0.21437 | 0.076537 | 0.48578 | 0.31234
16.551 | 16.175 | 6.835 | 3.263 | 1090.4 | 124.29 | 519.41 | 572.43 | 678.75 | 3.5718 | 16.872 | 0.045508 | 0.15082 | 0.089146 | 0.32326 | 0.14734 | 0.39181 | 0.31249
15.349 | 15.749 | 6.356 | 3.4488 | 1103.8 | 118.91 | 522.28 | 572.07 | 678.6 | 3.3564 | 16.872 | 0.039343 | 0.10814 | 0.059372 | 0.26005 | 0.091163 | 0.47104 | 0.31459
17.35 | 16.222 | 10.402 | 3.1593 | 1092.6 | 118.6 | 513.08 | 573.22 | 678.84 | 2.35 | 16.872 | 0.23196 | 0.17232 | 0.17822 | 0.27139 | 0.17781 | 0.31046 | 0.31691
15.949 | 16.285 | 6.8313 | 3.2483 | 1260.2 | 122.55 | 520.87 | 572.15 | 680.26 | 3.4791 | 16.872 | 0.036796 | 0.11248 | 0.058817 | 0.27772 | 0.099415 | 0.4611 | 0.31709
17.76 | 16.232 | 6.3129 | 3.4279 | 1037.4 | 122.21 | 536.09 | 572.37 | 678.82 | 2.2787 | 16.872 | 0.30954 | 0.12326 | 0.075431 | 0.20322 | 0.1104 | 0.38543 | 0.31874
16.606 | 16.24 | 6.4199 | 3.4767 | 1064.8 | 125.82 | 519.07 | 572.44 | 678.75 | 3.1634 | 16.872 | 0.16288 | 0.10764 | 0.23857 | 0.10174 | 0.091903 | 0.45357 | 0.31955
15.213 | 16.224 | 9.7192 | 3.4541 | 1129.6 | 115.47 | 522.78 | 572.23 | 678.82 | 2.3152 | 16.872 | 0.020387 | 0.096203 | 0.069397 | 0.34504 | 0.081533 | 0.42403 | 0.31999
9.2144 | 16.188 | 10.444 | 3.9371 | 944.98 | 115.04 | 517.37 | 571.5 | 678.83 | 2.214 | 16.872 | 0.27056 | 0.074654 | 0.059659 | 0.18156 | 0.051877 | 0.4525 | 0.32274
17.328 | 15.729 | 10.249 | 3.4526 | 1129.5 | 114.48 | 546.11 | 572.29 | 678.76 | 1.7106 | 16.872 | 0.17375 | 0.094693 | 0.056843 | 0.36862 | 0.074725 | 0.37733 | 0.32623
16.909 | 16.178 | 10.225 | 3.2018 | 1089.9 | 122.61 | 520.32 | 572.32 | 678.92 | 2.5162 | 16.872 | 0.20328 | 0.16227 | 0.25557 | 0.24182 | 0.16608 | 0.33063 | 0.32835
16.719 | 16.18 | 10.569 | 3.2305 | 1109.3 | 121.58 | 522.53 | 572.25 | 678.76 | 2.2566 | 16.872 | 0.35505 | 0.14981 | 0.042495 | 0.22069 | 0.15015 | 0.3316 | 0.33152
17.933 | 16.088 | 10.44 | 3.02 | 1690.1 | 122.06 | 537.57 | 572.31 | 678.84 | 2.0147 | 16.872 | 0.30369 | 0.083206 | 0.02973 | 0.23215 | 0.063634 | 0.41692 | 0.3318
16.599 | 16.171 | 7.012 | 3.2439 | 1092.8 | 122.61 | 513.36 | 572.43 | 678.84 | 3.6052 | 16.872 | 0.038314 | 0.15481 | 0.090125 | 0.35663 | 0.15265 | 0.38485 | 0.33215
16.892 | 16.174 | 6.8738 | 3.2395 | 1064.7 | 123.43 | 516.34 | 572.43 | 678.87 | 3.549 | 16.872 | 0.042353 | 0.16372 | 0.092609 | 0.36401 | 0.16302 | 0.37125 | 0.33409
15.507 | 15.88 | 6.8167 | 3.5188 | 1106.2 | 124.31 | 518.87 | 572.05 | 678.68 | 3.4874 | 16.872 | 0.063487 | 0.092615 | 0.18612 | 0.16549 | 0.071489 | 0.50438 | 0.33414
7.0193 | 16.175 | 19.889 | 3.6822 | 1089.7 | 121.72 | 539.47 | 571.85 | 678.83 | 2.3536 | 16.872 | 0.27169 | 0.079325 | 0.037555 | 0.20057 | 0.062865 | 0.45692 | 0.33447
18.289 | 16.214 | 7.2437 | 3.2254 | 1174.4 | 114.35 | 521 | 573.99 | 678.75 | 2.2622 | 16.872 | 0.082076 | 0.13202 | 0.22118 | 0.33795 | 0.12344 | 0.36864 | 0.33843
16.796 | 16.167 | 6.2619 | 3.2267 | 1170.8 | 122.83 | 520.93 | 572.42 | 678.75 | 3.5533 | 16.872 | 0.041027 | 0.1386 | 0.040088 | 0.35794 | 0.13079 | 0.41528 | 0.34018
7.5116 | 15.589 | 10.571 | 4.2202 | 1095 | 114.36 | 540.64 | 574.09 | 678.85 | 1.3944 | 16.872 | 0.1962 | 0.038531 | 0.13637 | 0.26758 | 8.6659e-05 | 0.45889 | 0.34075
17.23 | 15.606 | 10.388 | 3.2062 | 1089.7 | 121.23 | 521.66 | 572.3 | 678.86 | 2.5423 | 16.872 | 0.11291 | 0.16132 | 0.13896 | 0.38011 | 0.16304 | 0.33421 | 0.34084
18.184 | 16.22 | 7.1858 | 3.455 | 1137.2 | 109.12 | 537.48 | 574.06 | 678.75 | 1.6733 | 16.872 | 0.11568 | 0.09299 | 0.061101 | 0.40884 | 0.069393 | 0.38262 | 0.34413
15.148 | 16.192 | 7.1584 | 3.5261 | 1071.5 | 123.42 | 519.87 | 572.43 | 678.65 | 3.416 | 16.872 | 0.042903 | 0.099106 | 0.19902 | 0.22482 | 0.081862 | 0.48564 | 0.34436
8.1413 | 15.406 | 10.534 | 3.9007 | 1067.6 | 117.04 | 540.99 | 572.56 | 678.83 | 2.5385 | 16.872 | 0.046395 | 0.060027 | 0.074419 | 0.1353 | 0.025507 | 0.56394 | 0.34828
8.3681 | 15.583 | 6.679 | 4.1776 | 951.39 | 113.97 | 512.75 | 572.62 | 678.83 | 2.5058 | 16.872 | 0.14066 | 0.056777 | 0.049481 | 0.087252 | 0.016505 | 0.5612 | 0.34829
16.221 | 16.217 | 6.5248 | 3.4427 | 1160.2 | 118.6 | 541.95 | 572.31 | 678.81 | 2.5525 | 16.872 | 0.028272 | 0.09293 | 0.067674 | 0.32887 | 0.072261 | 0.47097 | 0.3492
7.3708 | 16.231 | 10.533 | 4.1969 | 1096 | 113.05 | 540.76 | 572 | 678.76 | 1.596 | 16.872 | 0.021442 | 0.042684 | 0.069358 | 0.27754 | 3.3388e-06 | 0.51578 | 0.35015
6.2623 | 16.141 | 10.514 | 4.1119 | 1100.9 | 113.69 | 518.4 | 572.33 | 678.87 | 2.1068 | 16.872 | 0.096683 | 0.048253 | 0.034127 | 0.13237 | 0.0020643 | 0.56606 | 0.35079
9.8774 | 16.175 | 11.593 | 3.8911 | 1084.1 | 122.32 | 540.52 | 573.48 | 678.82 | 2.2773 | 16.872 | 0.042832 | 0.055069 | 0.054622 | 0.23296 | 0.019991 | 0.53741 | 0.35133
7.5397 | 16.211 | 10.509 | 4.1762 | 1039.8 | 113.23 | 541.29 | 571.97 | 678.85 | 1.567 | 16.872 | 0.11377 | 0.043015 | 0.25334 | 0.20945 | 0.0033967 | 0.47819 | 0.35152
7.3597 | 16.222 | 9.8655 | 4.2055 | 1072.3 | 113.07 | 537.68 | 571.97 | 678.83 | 1.5625 | 16.872 | 0.096505 | 0.041565 | 0.23222 | 0.20736 | 0.00033203 | 0.49363 | 0.35164
6.7783 | 16.175 | 11.503 | 3.9914 | 1095.7 | 117.56 | 538.47 | 572.43 | 678.83 | 2.1706 | 16.872 | 0.069854 | 0.050861 | 0.14917 | 0.11246 | 0.010812 | 0.55795 | 0.35379
16.797 | 16.175 | 6.7523 | 3.267 | 1089.7 | 122.38 | 520.27 | 572.43 | 678.83 | 3.4818 | 16.872 | 0.015557 | 0.14922 | 0.073108 | 0.39016 | 0.14514 | 0.39387 | 0.35628
15.982 | 16.227 | 10.546 | 3.3935 | 986.15 | 108.71 | 546.42 | 574.03 | 678.75 | 1.6938 | 16.872 | 0.21579 | 0.15141 | 0.0875 | 0.40186 | 0.1471 | 0.30999 | 0.35637
16.773 | 15.71 | 6.8379 | 3.26 | 1096.7 | 123.64 | 520.87 | 572.43 | 678.67 | 3.202 | 16.872 | 0.14555 | 0.15031 | 0.041543 | 0.37964 | 0.14508 | 0.38227 | 0.35681
8.432 | 15.612 | 10.572 | 3.9174 | 1100.3 | 118.44 | 520.99 | 561.99 | 678.87 | 2.3876 | 16.872 | 0.18459 | 0.05383 | 0.052885 | 0.14874 | 0.015919 | 0.5451 | 0.35928
16.559 | 16.184 | 6.8382 | 3.2256 | 1091.7 | 122.81 | 521.13 | 572.27 | 678.65 | 3.3812 | 16.872 | 0.051074 | 0.16087 | 0.059713 | 0.40561 | 0.15949 | 0.37323 | 0.36131
7.0436 | 16.175 | 10.883 | 3.9994 | 1097.7 | 120.51 | 540.48 | 574.39 | 678.83 | 2.2481 | 16.872 | 0.090555 | 0.051079 | 0.09147 | 0.13094 | 0.0094509 | 0.5712 | 0.36268
10.219 | 16.237 | 6.8716 | 4.0125 | 1037.8 | 110.92 | 519.6 | 572.4 | 678.74 | 2.0147 | 16.872 | 0.10476 | 0.052819 | 0.19557 | 0.21987 | 0.014145 | 0.51368 | 0.36443
6.9086 | 15.648 | 9.6454 | 4.2211 | 1153.7 | 116.2 | 536.41 | 573.85 | 678.86 | 1.6522 | 16.872 | 0.11464 | 0.047578 | 0.09043 | 0.22001 | 0.0032067 | 0.54118 | 0.36487
16.475 | 16.205 | 7.0788 | 3.0216 | 1710 | 122.55 | 518.14 | 572.45 | 678.53 | 3.4876 | 16.872 | 0.041749 | 0.08636 | 0.037002 | 0.27579 | 0.0642 | 0.52357 | 0.36488
18.959 | 16.171 | 10.189 | 3.2278 | 1121.3 | 123.15 | 535.64 | 573.93 | 678.76 | 2.0416 | 16.872 | 0.2488 | 0.14038 | 0.1794 | 0.35011 | 0.13664 | 0.33306 | 0.36597
16.81 | 16.175 | 6.7773 | 3.2245 | 1097.3 | 123.59 | 520.91 | 572.47 | 678.77 | 3.5352 | 16.872 | 0.03308 | 0.15863 | 0.094214 | 0.40244 | 0.15665 | 0.38014 | 0.36614
15.425 | 16.219 | 10.606 | 3.5338 | 1007.5 | 106.56 | 518.18 | 572.06 | 678.76 | 1.6682 | 16.872 | 0.40456 | 0.11497 | 0.06647 | 0.25072 | 0.10067 | 0.3354 | 0.36679
9.5605 | 16.18 | 10.039 | 3.7535 | 950.36 | 121.27 | 540.13 | 572.43 | 678.83 | 3.42 | 16.872 | 0.040308 | 0.10091 | 0.061155 | 0.32773 | 0.088462 | 0.48599 | 0.36696
7.2751 | 16.17 | 10.307 | 4.0129 | 1089.8 | 119.07 | 541.55 | 573.22 | 678.84 | 2.3032 | 16.872 | 0.052099 | 0.051828 | 0.01186 | 0.13136 | 0.0091329 | 0.58696 | 0.3674
16.712 | 16.195 | 7.0113 | 3.2138 | 1060 | 124.93 | 518.59 | 572.13 | 678.73 | 3.5642 | 16.872 | 0.06062 | 0.17293 | 0.10697 | 0.40592 | 0.17447 | 0.35803 | 0.36842
16.782 | 16.204 | 6.9776 | 3.2083 | 1064.4 | 126.18 | 519.99 | 572.44 | 742.52 | 3.6272 | 16.872 | 0.065246 | 0.17291 | 0.15927 | 0.38712 | 0.17441 | 0.3592 | 0.36883
10.245 | 21.151 | 9.1894 | 3.4833 | 1044.7 | 130.29 | 536.93 | 572.13 | 673.95 | 3.3785 | 16.872 | 0.024439 | 0.11511 | 0.14212 | 0.3421 | 0.12178 | 0.45232 | 0.3705
9.3384 | 15.652 | 6.8342 | 4.0642 | 945.81 | 118.81 | 540.01 | 566.99 | 678.82 | 2.6248 | 16.872 | 0.07754 | 0.065146 | 0.17397 | 0.12985 | 0.030452 | 0.55891 | 0.3707
18.462 | 16.213 | 6.3082 | 3.2222 | 1077.5 | 132.82 | 520.94 | 572.44 | 678.76 | 3.5833 | 16.872 | 0.199 | 0.15965 | 0.32595 | 0.18893 | 0.15661 | 0.37428 | 0.37164
7.2206 | 15.988 | 10.338 | 4.1795 | 1198.6 | 112.58 | 516.34 | 572.01 | 678.85 | 1.6468 | 16.872 | 0.1449 | 0.048226 | 0.12362 | 0.25097 | 0.0056869 | 0.52136 | 0.37344
16.808 | 16.223 | 6.8266 | 3.2143 | 1078.5 | 122.94 | 514.02 | 572.11 | 678.75 | 3.2893 | 16.872 | 0.14185 | 0.16707 | 0.082218 | 0.4033 | 0.16696 | 0.35984 | 0.3748
16.772 | 16.171 | 6.6999 | 3.2497 | 1104.8 | 130.42 | 521.93 | 572.46 | 678.77 | 3.5826 | 16.872 | 0.2321 | 0.14975 | 0.18399 | 0.30973 | 0.14566 | 0.39038 | 0.37969
14.97 | 16.166 | 10.268 | 3.6054 | 1095.5 | 123.17 | 519.64 | 572.14 | 678.32 | 2.3408 | 16.872 | 0.20295 | 0.07732 | 0.31046 | 0.18328 | 0.05585 | 0.44691 | 0.38
16.759 | 16.167 | 6.8388 | 3.2023 | 1077.3 | 122.77 | 520.77 | 572.44 | 678.75 | 3.2827 | 16.872 | 0.073184 | 0.17127 | 0.052247 | 0.43291 | 0.17182 | 0.35599 | 0.38108
8.7825 | 16.204 | 10.583 | 3.7066 | 1079.1 | 117.14 | 516.08 | 572.34 | 678.64 | 3.5863 | 16.872 | 0.030743 | 0.078561 | 0.022081 | 0.26387 | 0.056383 | 0.54863 | 0.38141
17.076 | 16.167 | 6.7702 | 3.217 | 1089.8 | 123.12 | 520.95 | 572.22 | 678.76 | 3.4452 | 16.872 | 0.019871 | 0.16198 | 0.033714 | 0.43528 | 0.16061 | 0.37328 | 0.38237
15.917 | 15.665 | 9.9134 | 3.4795 | 1043.3 | 121.34 | 517.11 | 572.12 | 682.08 | 2.3054 | 16.872 | 0.38086 | 0.11206 | 0.23828 | 0.10927 | 0.10075 | 0.38216 | 0.38253
16.883 | 16.02 | 6.9252 | 3.2175 | 1186.5 | 114.9 | 540.85 | 572.03 | 678.85 | 2.304 | 16.872 | 0.040371 | 0.13664 | 0.11717 | 0.44032 | 0.12826 | 0.37577 | 0.38556
6.9535 | 16.149 | 18.518 | 3.7042 | 1090.1 | 119.96 | 518.03 | 570.87 | 678.83 | 3.4719 | 16.872 | 0.01081 | 0.077005 | 0.065128 | 0.29595 | 0.058056 | 0.53411 | 0.38652
16.798 | 16.175 | 10.011 | 3.1929 | 1041.4 | 122.56 | 544.57 | 572.44 | 678.76 | 2.119 | 16.872 | 0.40007 | 0.18218 | 0.11149 | 0.23952 | 0.18785 | 0.29785 | 0.38704
17.799 | 16.298 | 10.565 | 2.9267 | 1711 | 115.34 | 521.53 | 572.43 | 680.48 | 2.0351 | 16.872 | 0.26758 | 0.10398 | 0.093885 | 0.37735 | 0.091885 | 0.38115 | 0.38734
6.931 | 16.175 | 10.527 | 3.9194 | 1089.7 | 121.06 | 542.11 | 572.55 | 678.92 | 2.5533 | 16.872 | 0.072346 | 0.05699 | 0.10051 | 0.18321 | 0.020178 | 0.57877 | 0.38754
16.299 | 16.221 | 6.8267 | 3.3028 | 1100.2 | 122.27 | 520.86 | 572.45 | 678.81 | 3.5827 | 16.872 | 0.020323 | 0.13827 | 0.10385 | 0.41422 | 0.13202 | 0.41489 | 0.39146
16.726 | 16.217 | 10.196 | 3.3999 | 1142.2 | 125.91 | 542.15 | 572.34 | 657.25 | 2.277 | 16.872 | 0.080584 | 0.09996 | 0.27554 | 0.34896 | 0.086929 | 0.41233 | 0.39175
16.19 | 16.031 | 7.0378 | 3.5514 | 1164.4 | 109.96 | 536.92 | 574.11 | 678.76 | 1.8976 | 16.872 | 0.024467 | 0.073919 | 0.11174 | 0.41354 | 0.045888 | 0.44886 | 0.39315

## plot_tensile_strain_stress
0 | 1 | 2 | 3
-0.000120887 | 11.4786123 | 0 | 0
-0.000109896 | 12.43863297 | 0.0007692308 | 89.37723
-6.23e-05 | 14.71908337 | 0.001538462 | 118.5235
1.9e-05 | 17.68033656 | 0.002307692 | 125.3047
6.52e-05 | 21.3713936 | 0.003846154 | 127.2574
0.000120873 | 26.49320211 | 0.004615385 | 127.4412
0.000176554 | 32.16567849 | 0.005384615 | 127.5756
0.000254188 | 38.49978493 | 0.006923077 | 127.8193
0.000323848 | 45.68479251 | 0.007692308 | 127.9382
0.000407177 | 54.48217938 | 0.008461538 | 128.0561
0.000504043 | 65.08279626 | 0.01 | 128.2889
0.000608685 | 76.55658464 | 0.01076923 | 128.404
0.000730313 | 89.00497779 | 0.01153846 | 128.518
0.000862598 | 101.5875915 | 0.01230769 | 128.6312
0.001025074 | 114.6174312 | 0.01384615 | 128.8548
0.00122415 | 127.4559298 | 0.01461538 | 128.9652
0.001498676 | 139.9095221 | 0.01538462 | 129.0747
0.001868653 | 150.5811211 | 0.01692308 | 129.2912
0.002399419 | 158.7805243 | 0.01769231 | 129.3981
0.003159005 | 163.01415 | 0.01846154 | 129.5041
0.004075783 | 163.7661167 | 0.02 | 129.7136
0.005123751 | 162.6311504 | 0.02076923 | 129.8171
0.006164759 | 161.2912631 | 0.02153846 | 129.9198
0.00721908 | 160.2527113 | 0.02230769 | 130.0216
0.008223693 | 159.9096554 | 0.02384615 | 130.2228
0.009235818 | 159.8697302 | 0.02461538 | 130.3222
0.010195845 | 160.2253328 | 0.02538462 | 130.4207
0.011145656 | 160.4787096 | 0.02692308 | 130.6155
0.012118276 | 161.3434048 | 0.02769231 | 130.7117
0.013049484 | 161.898973 | 0.02846154 | 130.8071
0.014017297 | 162.765618 | 0.03 | 130.9956
0.014946739 | 163.424499 | 0.03076923 | 131.0887
0.015908782 | 164.089814 | 0.03153846 | 131.1811
0.016851217 | 164.8547274 | 0.03230769 | 131.2727
0.017820272 | 165.625346 | 0.03384615 | 131.4538
0.018769741 | 166.2921504 | 0.03461538 | 131.5432
0.019726154 | 166.8592392 | 0.03538462 | 131.6319
0.020706141 | 167.3291158 | 0.03692308 | 131.8071
0.021678318 | 168.1050175 | 0.03769231 | 131.8937
0.022668126 | 168.3737842 | 0.03846154 | 131.9795
0.023637422 | 168.7418512 | 0.04 | 132.1492
0.024631147 | 169.0121113 | 0.04076923 | 132.233
0.025596594 | 169.3805477 | 0.04153846 | 132.3161
0.026588375 | 169.7540085 | 0.04230769 | 132.3985
0.027550963 | 170.0202836 | 0.04384615 | 132.5614
0.028518455 | 170.1848566 | 0.04461538 | 132.6418
0.029499577 | 170.4549045 | 0.04538462 | 132.7217
0.030478767 | 170.9311784 | 0.04692308 | 132.8793
0.031457969 | 171.0986364 | 0.04769231 | 132.9572
0.032407169 | 171.2611204 | 0.04846154 | 133.0345
0.033412532 | 171.5367843 | 0.05 | 133.1871
0.0343879 | 171.6006788 | 0.05076923 | 133.2625
0.03539031 | 171.8763816 | 0.05153846 | 133.3373
0.036364716 | 172.0439406 | 0.05230769 | 133.4114
0.03733721 | 172.4189423 | 0.05384615 | 133.5576
0.038337631 | 172.3837038 | 0.05461538 | 133.6298
0.039280327 | 172.4422796 | 0.05538462 | 133.7014
0.040278807 | 172.5104357 | 0.05692308 | 133.8427
0.041247504 | 172.573416 | 0.05769231 | 133.9124
0.042243064 | 172.640994 | 0.05846154 | 133.9815
0.043210819 | 172.808149 | 0.06 | 134.118
0.044204428 | 172.8754184 | 0.06076923 | 134.1854
0.045142567 | 173.0376758 | 0.06153846 | 134.2521
0.046106567 | 173.0998458 | 0.06230769 | 134.3183
0.047098258 | 173.2715925 | 0.06384615 | 134.449
0.048060374 | 173.2285334 | 0.06461538 | 134.5135
0.04905013 | 173.295045 | 0.06538462 | 134.5774
0.050010372 | 173.3564018 | 0.06692308 | 134.7036
0.050970642 | 173.3124924 | 0.06769231 | 134.7658
0.051929042 | 173.2680145 | 0.06846154 | 134.8276
0.052887473 | 173.4341595 | 0.07 | 134.9494
0.053844038 | 173.494608 | 0.07076923 | 135.0095
0.05479969 | 173.5548547 | 0.07153846 | 135.0691
0.055782801 | 173.6198256 | 0.07230769 | 135.1281
0.056709202 | 173.7807416 | 0.07384615 | 135.2447
0.057690439 | 173.739468 | 0.07461538 | 135.3022
0.058642423 | 173.7989044 | 0.07538462 | 135.3592
0.059594444 | 173.7521622 | 0.07692308 | 135.4718
0.060544619 | 173.811094 | 0.07769231 | 135.5273
0.061522101 | 173.874729 | 0.07846154 | 135.5823
0.062443202 | 173.9285156 | 0.08 | 135.6908
0.063391614 | 174.200094 | 0.08076923 | 135.7444
0.064365381 | 174.0498624 | 0.08153846 | 135.7975
0.065311972 | 174.001196 | 0.08230769 | 135.8501
0.066256732 | 174.0588129 | 0.08384615 | 135.9539
0.067201535 | 174.2233419 | 0.08461538 | 136.0051
0.068144512 | 174.280656 | 0.08538462 | 136.0558
0.069113664 | 174.3424866 | 0.08692308 | 136.156
0.070082811 | 174.2970125 | 0.08769231 | 136.2054
0.071023076 | 174.3536144 | 0.08846154 | 136.2543
0.071936402 | 174.5129288 | 0.09 | 136.3508
0.072901888 | 174.466375 | 0.09076923 | 136.3985
0.0738135 | 174.410172 | 0.09153846 | 136.4456
0.074777177 | 174.4705636 | 0.09230769 | 136.4924
0.075713968 | 174.6340826 | 0.09384615 | 136.5846
0.076675815 | 174.8021348 | 0.09461538 | 136.6301
0.077583995 | 174.6367568 | 0.09538462 | 136.6752
0.078544047 | 174.6963265 | 0.09692308 | 136.7641
0.079476394 | 174.751008 | 0.09769231 | 136.8079
0.080382035 | 174.8009713 | 0.09846154 | 136.8513
0.081446338 | 174.878626 | 0.1 | 136.937
0.082349276 | 174.819435 | 0.1007692 | 136.9792
0.083332368 | 174.7740024 | 0.1015385 | 137.021
0.084286919 | 174.9409128 | 0.1030769 | 137.1035
0.08524056 | 174.9989253 | 0.1038462 | 137.1442
0.086167604 | 175.0522334 | 0.1046154 | 137.1845
0.087092874 | 174.9960792 | 0.1053846 | 137.2244
0.088018203 | 175.0488824 | 0.1069231 | 137.3031
0.088941763 | 175.2106251 | 0.1076923 | 137.3419
0.089865384 | 175.2631254 | 0.1084615 | 137.3803
0.090787239 | 175.3152636 | 0.11 | 137.456
0.091735617 | 175.2623925 | 0.1107692 | 137.4934
0.092655751 | 175.2043148 | 0.1115385 | 137.5303
0.09357595 | 175.2558024 | 0.1130769 | 137.6032
0.094494393 | 175.1970182 | 0.1138462 | 137.6391
0.095437444 | 175.142288 | 0.1146154 | 137.6747
0.096327844 | 175.188192 | 0.1153846 | 137.7099
0.097244671 | 175.23867 | 0.1169231 | 137.7793
0.098160659 | 175.509574 | 0.1176923 | 137.8135
0.099075808 | 175.228605 | 0.1184615 | 137.8474
0.100017266 | 175.172615 | 0.12 | 137.9142
0.100903598 | 175.217328 | 0.1207692 | 137.947
0.101843338 | 175.160622 | 0.1215385 | 137.9796
0.102728054 | 175.09402 | 0.1230769 | 138.0437
0.103639035 | 175.03176 | 0.1238462 | 138.0753
0.104549187 | 174.969096 | 0.1246154 | 138.1066
0.105431513 | 175.123544 | 0.1253846 | 138.1376
0.106367009 | 175.287448 | 0.1269231 | 138.1986
0.107247734 | 175.219254 | 0.1276923 | 138.2286
0.108154609 | 175.155384 | 0.1284615 | 138.2583
0.109078595 | 175.09425 | 0.13 | 138.3169
0.109983812 | 175.141194 | 0.1307692 | 138.3457
0.11088821 | 175.187936 | 0.1315385 | 138.3743
0.111791791 | 175.01082 | 0.1330769 | 138.4305
0.112694556 | 175.056956 | 0.1338462 | 138.4581
0.113569728 | 175.322255 | 0.1346154 | 138.4855
0.114497645 | 175.148622 | 0.1353846 | 138.5126
0.115371241 | 175.07724 | 0.1369231 | 138.5659
0.116270782 | 175.01014 | 0.1376923 | 138.5921
0.117169514 | 175.055067 | 0.1384615 | 138.6181
0.11806744 | 175.099792 | 0.14 | 138.6692
0.11896456 | 175.031682 | 0.1407692 | 138.6944
0.119860875 | 175.188636 | 0.1415385 | 138.7192
0.120756389 | 175.007085 | 0.1430769 | 138.7682
0.121624537 | 175.04615 | 0.1438462 | 138.7923
0.122545013 | 174.981276 | 0.1446154 | 138.8161
0.12341161 | 175.019845 | 0.1453846 | 138.8396
0.12430395 | 174.94962 | 0.1469231 | 138.886
0.125195495 | 174.992328 | 0.1476923 | 138.9088
0.126086246 | 175.034834 | 0.1484615 | 138.9313
0.126976204 | 175.190677 | 0.15 | 138.9756
0.127865371 | 175.0056 | 0.1507692 | 138.9974
0.128727372 | 174.929044 | 0.1515385 | 139.0189
0.129614983 | 174.970543 | 0.1530769 | 139.0613
0.130501808 | 175.01184 | 0.1538462 | 139.0821
0.131387847 | 174.938894 | 0.1546154 | 139.1027
0.132273101 | 174.865544 | 0.1553846 | 139.123
0.133131313 | 174.7872 | 0.1569231 | 139.1629
0.134032517 | 174.94479 | 0.1576923 | 139.1826
0.133708877 | 174.773874 | 0.1584615 | 139.202
0.134783353 | 174.6184786 | 0.16 | 139.2401
0.135677301 | 174.660117 | 0.1607692 | 139.2588
0.13657045 | 174.7015507 | 0.1615385 | 139.2773
0.13751377 | 174.7516861 | 0.1630769 | 139.3136
0.138405281 | 174.9075487 | 0.1638462 | 139.3315
0.139346873 | 174.8424131 | 0.1646154 | 139.3491
0.140262165 | 174.6573458 | 0.1653846 | 139.3665
0.141176621 | 174.7019724 | 0.1669231 | 139.4006
0.142090241 | 174.7463886 | 0.1676923 | 139.4174
0.143003028 | 174.6752209 | 0.1684615 | 139.4339
0.143914982 | 174.7191107 | 0.17 | 139.4663
0.144800807 | 174.7583689 | 0.1707692 | 139.4823
0.145736399 | 174.6905697 | 0.1715385 | 139.498
0.146620613 | 174.8451018 | 0.1730769 | 139.5288
0.147554504 | 174.7766651 | 0.1738462 | 139.5439
0.148462318 | 174.7033921 | 0.1746154 | 139.5588
0.149394492 | 174.8663219 | 0.1753846 | 139.5735
0.150275479 | 175.0204448 | 0.1769231 | 139.6023
0.151205965 | 175.067051 | 0.1776923 | 139.6164
0.152085358 | 175.1046455 | 0.1784615 | 139.6304
0.15298907 | 175.3794925 | 0.18 | 139.6576
0.153891967 | 175.887823 | 0.1807692 | 139.671
0.154794049 | 176.2800433 | 0.1815385 | 139.6842
0.155720342 | 176.6771058 | 0.1830769 | 139.7099
0.156595776 | 177.2996517 | 0.1838462 | 139.7225
0.157520402 | 177.4636634 | 0.1846154 | 139.735
0.158419218 | 177.7404081 | 0.1853846 | 139.7472
0.159317227 | 177.9000923 | 0.1869231 | 139.7711
0.160214431 | 177.9424003 | 0.1876923 | 139.7829
0.161085941 | 177.8625893 | 0.1884615 | 139.7944
0.162006426 | 177.791211 | 0.19 | 139.8169
0.162901221 | 177.8326769 | 0.1907692 | 139.8279
0.1638945 | 177.8915931 | 0.1915385 | 139.8388
0.164787608 | 177.6967976 | 0.1930769 | 139.8599
0.165679919 | 177.7374097 | 0.1938462 | 139.8702
0.166546681 | 177.7734106 | 0.1946154 | 139.8804
0.167462156 | 177.8180022 | 0.1953846 | 139.8904
0.168352085 | 177.8579827 | 0.1969231 | 139.9099
0.169216535 | 177.6564855 | 0.1976923 | 139.9193
0.17012957 | 177.5816745 | 0.1984615 | 139.9287
0.170992485 | 177.379034 | 0.2 | 139.9469
0.171928523 | 177.4263858 | 0.2007692 | 139.9557
0.172789888 | 177.1038341 | 0.2015385 | 139.9644
0.173699668 | 176.9081234 | 0.2030769 | 139.9813
0.174559509 | 176.8221575 | 0.2038462 | 139.9895
0.175443147 | 176.8592958 | 0.2046154 | 139.9976
0.176326005 | 176.8962237 | 0.2061538 | 140.0133
0.177208083 | 176.813553 | 0.2069231 | 140.0209
0.178089385 | 176.8499546 | 0.2076923 | 140.0284
0.17896991 | 177.005744 | 0.2084615 | 140.0357
0.179874088 | 177.2855677 | 0.21 | 140.0499
0.180777448 | 177.2061631 | 0.2107692 | 140.0567
0.181655611 | 177.1220071 | 0.2115385 | 140.0635
0.182508642 | 177.0331172 | 0.2130769 | 140.0765
0.183409627 | 177.0725625 | 0.2138462 | 140.0828
0.184261163 | 177.1031775 | 0.2146154 | 140.0889
0.185136273 | 177.0175537 | 0.2161538 | 140.1008
0.186010618 | 177.0519523 | 0.2169231 | 140.1066
0.1868842 | 177.0861403 | 0.2176923 | 140.1121
0.187781252 | 177.4863811 | 0.2184615 | 140.1176
0.188653289 | 177.2789366 | 0.22 | 140.1281
0.189524566 | 177.3125954 | 0.2207692 | 140.1332
0.190395084 | 177.225071 | 0.2215385 | 140.1381
0.191288994 | 177.2624842 | 0.2230769 | 140.1475
0.19213385 | 177.2911255 | 0.2238462 | 140.152
0.193002101 | 177.2025484 | 0.2246154 | 140.1564
0.193869599 | 177.2349441 | 0.2261538 | 140.1648
0.194736344 | 177.2671293 | 0.2269231 | 140.1688
0.195650428 | 177.5508506 | 0.2276923 | 140.1727
0.196491609 | 177.4568407 | 0.2284615 | 140.1764
0.197380089 | 177.3709362 | 0.23 | 140.1835
0.198267779 | 177.2845989 | 0.2307692 | 140.1869
0.199202601 | 177.328363 | 0.2315385 | 140.1902
0.200064739 | 177.237014 | 0.2330769 | 140.1963
0.200950051 | 177.2717371 | 0.2338462 | 140.1992
0.201858475 | 177.5552157 | 0.2346154 | 140.2019
0.202694452 | 177.3363004 | 0.2361538 | 140.2071
0.20357744 | 177.3703774 | 0.2369231 | 140.2095
0.204411982 | 177.3957818 | 0.2376923 | 140.2118
0.205293455 | 177.4294319 | 0.2384615 | 140.2139
0.206174153 | 177.3399689 | 0.24 | 140.2179
0.207054075 | 177.373078 | 0.2407692 | 140.2197
0.207909473 | 177.6479776 | 0.2415385 | 140.2215
0.208740409 | 177.549228 | 0.2430769 | 140.2245
0.209618076 | 177.3351636 | 0.2438462 | 140.2259
0.210447594 | 177.3589043 | 0.2446154 | 140.2271
0.211323766 | 177.390838 | 0.2461538 | 140.2293
0.21219917 | 177.4225553 | 0.2469231 | 140.2302
0.213073809 | 177.4540563 | 0.2476923 | 140.2311
0.213900467 | 177.6008106 | 0.2484615 | 140.2318
0.21477362 | 177.5080347 | 0.25 | 140.2329
0.215622442 | 177.5347082 | 0.2507692 | 140.2332
0.216446997 | 177.5569898 | 0.2515385 | 140.2335
0.21731793 | 177.4631496 | 0.2530769 | 140.2338
0.218141088 | 177.4849137 | 0.2538462 | 140.2337
0.219010547 | 177.5148123 | 0.2546154 | 140.2336
0.219832314 | 177.5361612 | 0.2561538 | 140.233
0.220606504 | 177.5489779 | 0.2569231 | 140.2325
0.221544114 | 177.5907274 | 0.2576923 | 140.232
0.222480845 | 177.5073258 | 0.2584615 | 140.2313
0.223182818 | 177.6319749 | 0.26 | 140.2298
0.224118016 | 177.54793 | 0.2607692 | 140.2288
0.224818842 | 177.5471941 | 0.2615385 | 140.2278
0.225752512 | 177.462389 | 0.2630769 | 140.2254
0.226685311 | 177.628003 | 0.2638462 | 140.224
0.22738434 | 177.6266823 | 0.2646154 | 140.2226
0.228315619 | 177.6665312 | 0.2661538 | 140.2195
0.22901351 | 177.7905663 | 0.2669231 | 140.2177
0.229943274 | 177.7042407 | 0.2676923 | 140.2159
0.230872174 | 177.8693869 | 0.2684615 | 140.214
0.231568284 | 177.9932465 | 0.27 | 140.2099
0.232495676 | 178.1583927 | 0.2707692 | 140.2077
0.233190657 | 178.4085146 | 0.2715385 | 140.2055
0.234116547 | 178.7001569 | 0.2730769 | 140.2006
0.23504158 | 179.3715216 | 0.2738462 | 140.1981
0.235734794 | 179.3693237 | 0.2746154 | 140.1955
0.236658333 | 179.2816531 | 0.2761538 | 140.1899
0.237350427 | 179.4057759 | 0.2769231 | 140.187
0.238272476 | 179.4443675 | 0.2776923 | 140.184
0.239193675 | 179.4827251 | 0.2784615 | 140.1809
0.239884017 | 179.3524521 | 0.28 | 140.1745
0.240803734 | 179.2630271 | 0.2807692 | 140.1712
0.241722605 | 179.1731343 | 0.2815385 | 140.1678
0.242411204 | 179.5514189 | 0.2830769 | 140.1607
0.2433286 | 179.4611167 | 0.2838462 | 140.157
0.244016095 | 179.3292648 | 0.2846154 | 140.1532
0.244932021 | 179.3658388 | 0.2861538 | 140.1455
0.245847108 | 179.402179 | 0.2869231 | 140.1415
0.246532875 | 179.397291 | 0.2876923 | 140.1374
0.247446499 | 179.4331925 | 0.2884615 | 140.1332
0.24813117 | 179.2997617 | 0.29 | 140.1246
0.249043335 | 179.7199469 | 0.2907692 | 140.1202
0.24995467 | 179.4986164 | 0.2915385 | 140.1157
0.250637626 | 179.621248 | 0.2930769 | 140.1065
0.25154751 | 179.527554 | 0.2938462 | 140.1018
0.252229379 | 179.521321 | 0.2946154 | 140.097
0.253137816 | 179.4268667 | 0.2961538 | 140.0871
0.254045429 | 179.5897907 | 0.2969231 | 140.0821
0.254725598 | 179.8409944 | 0.2976923 | 140.077
0.255631771 | 179.6166522 | 0.2984615 | 140.0718
0.256537124 | 179.5208529 | 0.3 | 140.0612
0.257215601 | 179.5133626 | 0.3007692 | 140.0557
0.258119521 | 179.6757018 | 0.3015385 | 140.0502
0.258796926 | 179.6679191 | 0.3030769 | 140.039
0.259699419 | 179.7004873 | 0.3038462 | 140.0333
0.260601098 | 179.6030506 | 0.3046154 | 140.0275
0.261276824 | 179.5945954 | 0.3061538 | 140.0157
0.262177083 | 179.6263741 | 0.3069231 | 140.0097
0.263076532 | 179.6579189 | 0.3076923 | 140.0037
0.263750588 | 179.6488789 | 0.3092308 | 139.9913
0.264648623 | 179.5496878 | 0.31 | 139.985
0.265321621 | 179.670565 | 0.3107692 | 139.9786
0.266218247 | 179.7012326 | 0.3115385 | 139.9722
0.26711407 | 179.6010474 | 0.3130769 | 139.9591
0.267785411 | 179.5909547 | 0.3138462 | 139.9525
0.268679832 | 179.6208329 | 0.3146154 | 139.9458
0.269350123 | 179.6103601 | 0.3161538 | 139.9321
0.270243146 | 179.6397997 | 0.3169231 | 139.9252
0.271135373 | 179.6690053 | 0.3176923 | 139.9183
0.27180402 | 179.7891807 | 0.3192308 | 139.9041
0.272694856 | 179.6867148 | 0.32 | 139.8969
0.273362462 | 179.6752771 | 0.3207692 | 139.8897
0.274251911 | 179.7036055 | 0.3215385 | 139.8823
0.275140569 | 179.6000285 | 0.3230769 | 139.8675
0.275806545 | 179.5879183 | 0.3238462 | 139.86
0.276693823 | 179.7473335 | 0.3246154 | 139.8524
0.277358766 | 179.7349309 | 0.3261538 | 139.8371
0.278244669 | 179.6300673 | 0.3269231 | 139.8293
0.279129788 | 179.6569337 | 0.3276923 | 139.8215
0.279793113 | 179.6438587 | 0.3292308 | 139.8056
0.280676863 | 179.8026891 | 0.33 | 139.7976
0.281559832 | 179.6964804 | 0.3307692 | 139.7895
0.282221548 | 179.6828205 | 0.3315385 | 139.7814
0.283103155 | 179.5758517 | 0.3330769 | 139.7649
0.283983986 | 179.7340973 | 0.3338462 | 139.7566
0.2846441 | 179.7198526 | 0.3346154 | 139.7482
0.285523575 | 179.6118896 | 0.3361538 | 139.7312
0.286182675 | 179.9965777 | 0.3369231 | 139.7226
0.287060798 | 179.8882053 | 0.3376923 | 139.714
0.287938151 | 179.9127326 | 0.3392308 | 139.6965
0.288595661 | 179.7641555 | 0.34 | 139.6877
0.289471669 | 179.6545551 | 0.3407692 | 139.6788
0.290128172 | 179.6388777 | 0.3415385 | 139.6699
0.29100284 | 179.7960706 | 0.3430769 | 139.6519
0.291876743 | 179.9532636 | 0.3438462 | 139.6428
0.292531669 | 179.8031953 | 0.3446154 | 139.6336
0.293404237 | 179.6919574 | 0.3461538 | 139.6151
0.294058164 | 179.6753151 | 0.3469231 | 139.6057
0.294929402 | 179.8319233 | 0.3476923 | 139.5963
0.295799882 | 179.8541114 | 0.3492308 | 139.5774
0.296452245 | 179.836972 | 0.35 | 139.5678
0.297321401 | 179.9933462 | 0.3507692 | 139.5582
0.297972772 | 179.8412019 | 0.3515385 | 139.5485
0.298840608 | 179.8625128 | 0.3530769 | 139.529
0.299707691 | 179.7486433 | 0.3538462 | 139.5192
0.30035751 | 179.7304513 | 0.3546154 | 139.5093
0.30122328 | 179.7509727 | 0.3561538 | 139.4893
0.301872115 | 179.7324005 | 0.3569231 | 139.4792
0.302736575 | 179.8878391 | 0.3576923 | 139.4691
0.303600288 | 179.7723322 | 0.3592308 | 139.4487
0.304247584 | 179.6176148 | 0.36 | 139.4384
0.305109993 | 179.7725856 | 0.3607692 | 139.4281
0.305756313 | 179.7530485 | 0.3615385 | 139.4177
0.306617423 | 179.7720202 | 0.3630769 | 139.3968
0.307477792 | 179.6547589 | 0.3638462 | 139.3862
0.308122583 | 179.6345493 | 0.3646154 | 139.3757
0.308981659 | 179.6527316 | 0.3661538 | 139.3543
0.309625481 | 179.6321419 | 0.3669231 | 139.3436
0.310483267 | 179.5134771 | 0.3676923 | 139.3327
0.311340318 | 179.3943444 | 0.3692308 | 139.311
0.311982625 | 179.5096076 | 0.37 | 139.3
0.312838392 | 179.5265618 | 0.3707692 | 139.289
0.313693428 | 179.543282 | 0.3715385 | 139.278
0.314334225 | 179.521435 | 0.3730769 | 139.2557
0.315187983 | 179.5377166 | 0.3738462 | 139.2445
0.315827824 | 179.5154895 | 0.3746154 | 139.2332
0.316680308 | 179.6685889 | 0.3761538 | 139.2106
0.317532067 | 179.684315 | 0.3769231 | 139.1992
0.31817041 | 179.5241297 | 0.3776923 | 139.1877
0.3190209 | 179.5393003 | 0.3792308 | 139.1646
0.319658294 | 179.5161082 | 0.38 | 139.153
0.320507521 | 179.5308402 | 0.3807692 | 139.1414
0.321356027 | 179.5453382 | 0.3815385 | 139.1297
0.321991934 | 179.7975361 | 0.3830769 | 139.1061
0.322839182 | 179.9499337 | 0.3838462 | 139.0943
0.323685713 | 180.2405527 | 0.3846154 | 139.0824
0.324531528 | 180.5314055 | 0.3861538 | 139.0585
0.32516542 | 180.5074532 | 0.3869231 | 139.0465
0.326009984 | 180.6599679 | 0.3876923 | 139.0344
0.32664294 | 180.6357232 | 0.3892308 | 139.0101
0.327486258 | 180.6493733 | 0.39 | 138.9978
0.328328866 | 180.6627894 | 0.3907692 | 138.9856
0.328960356 | 180.6379599 | 0.3915385 | 138.9733
0.329801723 | 180.6509375 | 0.3930769 | 138.9485
0.330432284 | 180.4865709 | 0.3938462 | 138.9361
0.331272415 | 180.4989929 | 0.3946154 | 138.9236
0.332111839 | 180.511181 | 0.3961538 | 138.8984
0.332740946 | 180.3458203 | 0.3969231 | 138.8858
0.333579139 | 180.4970484 | 0.3976923 | 138.8731
0.334416631 | 180.5085639 | 0.3992308 | 138.8476
0.33504429 | 180.3422968 | 0.4 | 138.8348
0.335880556 | 180.6330912 | 0.4007692 | 138.8219
0.336716123 | 180.5040171 | 0.4023077 | 138.7961
0.33734234 | 180.4769654 | 0.4030769 | 138.7831
0.338176687 | 180.347131 | 0.4038462 | 138.7701
0.338801991 | 180.3196115 | 0.4046154 | 138.757
0.339635122 | 180.3294603 | 0.4061538 | 138.7307
0.340467559 | 180.3390753 | 0.4069231 | 138.7175
0.341091432 | 180.310971 | 0.4076923 | 138.7043
0.341922659 | 180.6016777 | 0.4092308 | 138.6776
0.342753195 | 180.4699719 | 0.41 | 138.6642
0.343375644 | 180.3004007 | 0.4107692 | 138.6508
0.344204975 | 180.3089046 | 0.4123077 | 138.6238
0.344826521 | 180.2798353 | 0.4130769 | 138.6103
0.34565465 | 180.4291921 | 0.4138462 | 138.5967
0.346482093 | 180.1543235 | 0.4146154 | 138.5831
0.347102227 | 180.1245818 | 0.4161538 | 138.5557
0.347928474 | 180.2734707 | 0.4169231 | 138.5419
0.348547711 | 180.1017357 | 0.4176923 | 138.5281
0.349372765 | 180.1085729 | 0.4192308 | 138.5004
0.350197139 | 180.1151762 | 0.42 | 138.4864
0.350814974 | 180.0844695 | 0.4207692 | 138.4725
0.35163816 | 180.2327736 | 0.4223077 | 138.4444
0.352255106 | 180.0595474 | 0.4230769 | 138.4303
0.353077108 | 179.9229294 | 0.4238462 | 138.4162
0.353898435 | 179.9283046 | 0.4246154 | 138.402
0.354513987 | 179.8965453 | 0.4261538 | 138.3735
0.355334136 | 179.9014819 | 0.4269231 | 138.3592
0.356153612 | 179.9061846 | 0.4276923 | 138.3449
0.356767778 | 180.016711 | 0.4292308 | 138.3161
0.357586081 | 179.8781047 | 0.43 | 138.3017
0.358403714 | 179.8821348 | 0.4307692 | 138.2872
0.359016501 | 179.7060139 | 0.4323077 | 138.2581
0.359832966 | 179.5661795 | 0.4330769 | 138.2434
0.360648765 | 179.5693033 | 0.4338462 | 138.2288
0.3614639 | 179.715736 | 0.4346154 | 138.2141
0.362074814 | 179.8255606 | 0.4361538 | 138.1846
0.362888788 | 179.9719933 | 0.4369231 | 138.1698
0.363498833 | 179.6503119 | 0.4376923 | 138.1549
0.364311648 | 179.6524415 | 0.4392308 | 138.1251
0.365123803 | 179.6543372 | 0.44 | 138.1102
0.365732487 | 179.6195662 | 0.4407692 | 138.0952
0.366543489 | 179.4767494 | 0.4423077 | 138.065
0.36715131 | 179.5858722 | 0.4430769 | 138.0499
0.367961163 | 179.4424121 | 0.4438462 | 138.0348
0.368770361 | 179.4430797 | 0.4446154 | 138.0196
0.369376829 | 179.4072561 | 0.4461538 | 137.9891
0.370184883 | 179.2626849 | 0.4469231 | 137.9738
0.370790495 | 179.2263934 | 0.4476923 | 137.9584
0.371597407 | 179.2260668 | 0.4492308 | 137.9276
0.372403669 | 179.660872 | 0.45 | 137.9121
0.373209281 | 179.3699508 | 0.4507692 | 137.8967
0.373813065 | 179.1876311 | 0.4523077 | 137.8656
0.374617543 | 179.1863981 | 0.4530769 | 137.8499
0.375421375 | 179.1849312 | 0.4538462 | 137.8343
0.376023824 | 179.0016173 | 0.4546154 | 137.8186
0.376826527 | 179.2911251 | 0.4561538 | 137.7872
0.377428131 | 178.9614613 | 0.4569231 | 137.7714
0.378229707 | 178.9590002 | 0.4576923 | 137.7555
0.379030641 | 178.9563052 | 0.4592308 | 137.7238
0.379630921 | 178.9175869 | 0.46 | 137.7078
0.380430735 | 178.7681619 | 0.4607692 | 137.6919
0.381229909 | 179.0574943 | 0.4623077 | 137.6598
0.38182887 | 178.8717827 | 0.4630769 | 137.6437
0.382626928 | 178.8679766 | 0.4638462 | 137.6276
0.383225054 | 178.6815925 | 0.4646154 | 137.6115
0.384021999 | 178.5304131 | 0.4661538 | 137.5791
0.384818309 | 178.6726353 | 0.4669231 | 137.5628
0.385415126 | 178.4852571 | 0.4676923 | 137.5465
0.386210328 | 178.6272454 | 0.4692308 | 137.5138
0.386806315 | 178.4392824 | 0.47 | 137.4974
0.387600412 | 178.4336927 | 0.4707692 | 137.481
0.388393879 | 178.427869 | 0.4723077 | 137.448
0.388988566 | 178.3864606 | 0.4730769 | 137.4315
0.389780933 | 178.2325327 | 0.4738462 | 137.4149
0.390374796 | 178.1906564 | 0.4746154 | 137.3983
0.391166066 | 178.1838387 | 0.4761538 | 137.365
0.39195671 | 178.3247743 | 0.4769231 | 137.3482
0.392549283 | 178.1343259 | 0.4776923 | 137.3315
0.393338834 | 177.9786436 | 0.4792308 | 137.2979
0.394127763 | 177.9708024 | 0.48 | 137.281
0.394719051 | 177.9276689 | 0.4807692 | 137.2642
0.395506892 | 177.9193891 | 0.4823077 | 137.2303
0.396097365 | 177.8758754 | 0.4830769 | 137.2133
0.396884121 | 178.0158754 | 0.4838462 | 137.1963
0.397670259 | 177.8582048 | 0.4846154 | 137.1792
0.398259457 | 177.8141063 | 0.4861538 | 137.145
0.399044515 | 177.8047154 | 0.4869231 | 137.1279
0.399828956 | 177.6459337 | 0.4876923 | 137.1107
0.400416884 | 177.6011627 | 0.4892308 | 137.0762
0.401200251 | 177.5909824 | 0.49 | 137.0589
0.401983004 | 177.7300467 | 0.4907692 | 137.0416
0.402569667 | 177.5352123 | 0.4923077 | 137.0068
0.403351349 | 177.3746762 | 0.4930769 | 136.9894
0.40393721 | 177.3288525 | 0.4938462 | 136.9719
0.404717825 | 177.3174441 | 0.4946154 | 136.9545
0.405497831 | 177.3058018 | 0.4961538 | 136.9194
0.406082436 | 177.2593934 | 0.4969231 | 136.9018
0.406861378 | 177.0971028 | 0.4976923 | 136.8842
0.407445187 | 177.0502266 | 0.4992308 | 136.8488
0.408223069 | 177.0375901 | 0.5 | 136.8311
0.409000347 | 177.0247197 | 0.5007692 | 136.8134
0.409582909 | 176.8266397 | 0.5023077 | 136.7778
0.41035913 | 176.8132137 | 0.5030769 | 136.7599
0.410940901 | 176.9161085 | 0.5038462 | 136.742
0.41171607 | 177.204242 | 0.5053846 | 136.7062
0.412490638 | 176.8883794 | 0.5061538 | 136.6882
0.413071171 | 176.6888082 | 0.5069231 | 136.6702
0.41384469 | 176.6742711 | 0.5076923 | 136.6521
0.414424438 | 176.6253773 | 0.5092308 | 136.6159
0.415196912 | 176.6104016 | 0.51 | 136.5978
0.41596879 | 176.4436082 | 0.5107692 | 136.5796
0.416547307 | 176.3940419 | 0.5123077 | 136.5432
0.417318144 | 176.6818538 | 0.5130769 | 136.5249
0.417895881 | 176.4802065 | 0.5138462 | 136.5066
0.41866568 | 176.3121265 | 0.5153846 | 136.4699
0.419434886 | 176.1435787 | 0.5161538 | 136.4516
0.420011402 | 176.0929598 | 0.5169231 | 136.4331
0.420779574 | 176.0759666 | 0.5176923 | 136.4147
0.421355316 | 176.1773701 | 0.5192308 | 136.3777
0.422122456 | 176.0075357 | 0.52 | 136.3591
0.422889009 | 175.8372335 | 0.5207692 | 136.3405
0.423463538 | 175.7855619 | 0.5223077 | 136.3033
0.424420354 | 175.8009664 | 0.5230769 | 136.2846
0.424994004 | 175.9018435 | 0.5238462 | 136.2659
0.425758359 | 175.5771212 | 0.5253846 | 136.2284
0.426522131 | 175.5580812 | 0.5261538 | 136.2096
0.427094577 | 175.6586075 | 0.5269231 | 136.1908
0.427857329 | 175.6392459 | 0.5276923 | 136.1719
0.428429012 | 175.4327156 | 0.5292308 | 136.1341
0.429190747 | 175.5663998 | 0.53 | 136.1152
0.429951903 | 175.700084 | 0.5307692 | 136.0962
0.430522389 | 175.8003472 | 0.5323077 | 136.0582
0.431282532 | 176.0879544 | 0.5330769 | 136.0391
0.432042098 | 176.2217556 | 0.5338462 | 136.02
0.432611394 | 176.3221065 | 0.5353846 | 135.9817
0.433369951 | 176.4559077 | 0.5361538 | 135.9625
0.433938492 | 176.4019261 | 0.5369231 | 135.9433
0.434696044 | 176.5356104 | 0.5376923 | 135.924
0.435263831 | 176.3267994 | 0.5392308 | 135.8854
0.43602038 | 176.1509416 | 0.54 | 135.8661
0.436776357 | 176.129387 | 0.5407692 | 135.8467
0.437342964 | 175.9194941 | 0.5423077 | 135.8079
0.438097942 | 175.897384 | 0.5430769 | 135.7884
0.438663802 | 175.6868186 | 0.5438462 | 135.7689
0.439417784 | 175.6641529 | 0.5453846 | 135.7299
0.440171198 | 175.6412532 | 0.5461538 | 135.7103
0.440735886 | 175.4296937 | 0.5469231 | 135.6907
0.441488307 | 175.4062385 | 0.5476923 | 135.671
0.442240163 | 175.3825494 | 0.5492308 | 135.6317
0.442803685 | 175.3257024 | 0.55 | 135.6119
0.443554553 | 175.3015746 | 0.5507692 | 135.5922
0.444117334 | 175.2443475 | 0.5523077 | 135.5526
0.444867217 | 175.0637529 | 0.5530769 | 135.5327
0.44542926 | 175.0060579 | 0.5538462 | 135.5129
0.44617816 | 174.9809361 | 0.5553846 | 135.473
0.446926499 | 174.9555803 | 0.5561538 | 135.4531
0.447487387 | 174.8973005 | 0.5569231 | 135.4331
0.448234747 | 175.0280607 | 0.5576923 | 135.4131
0.44898155 | 174.8454778 | 0.5592308 | 135.3729
0.449541286 | 174.629854 | 0.56 | 135.3528
0.450287114 | 174.6032701 | 0.5607692 | 135.3327
0.45084612 | 174.3869738 | 0.5623077 | 135.2923
0.451590976 | 174.3598343 | 0.5630769 | 135.2721
0.452335277 | 174.332461 | 0.5638462 | 135.2519
0.45289314 | 174.4297417 | 0.5653846 | 135.2113
0.453636473 | 174.0872416 | 0.5661538 | 135.1909
0.454193611 | 174.0267689 | 0.5669231 | 135.1706
0.454935978 | 173.9984014 | 0.5676923 | 135.1502
0.455677795 | 173.9698 | 0.5692308 | 135.1093
0.456233796 | 173.9087424 | 0.57 | 135.0888
0.456974651 | 174.0376313 | 0.5707692 | 135.0683
0.457529932 | 173.8182648 | 0.5723077 | 135.0272
0.458269828 | 173.7887862 | 0.5730769 | 135.0067
0.459009177 | 173.6008232 | 0.5738462 | 134.986
0.459747979 | 173.5707598 | 0.5753846 | 134.9447
0.460301723 | 173.3499897 | 0.5761538 | 134.924
0.461039571 | 173.4779429 | 0.5769231 | 134.9033
0.461776876 | 173.447207 | 0.5776923 | 134.8825
0.462513637 | 173.2574311 | 0.5792308 | 134.8409
0.463065852 | 173.1942391 | 0.58 | 134.8201
0.463801664 | 173.003703 | 0.5807692 | 134.7992
0.464536936 | 172.9718267 | 0.5823077 | 134.7574
0.465088035 | 173.0671776 | 0.5830769 | 134.7364
0.465822361 | 173.0349797 | 0.5838462 | 134.7154
0.466372753 | 172.6519825 | 0.5853846 | 134.6734
0.467106137 | 172.300038 | 0.5861538 | 134.6523
0.467838983 | 171.6280836 | 0.5869231 | 134.6312
0.468388266 | 171.0834148 | 0.5876923 | 134.6101
0.469120174 | 170.4093845 | 0.5892308 | 134.5678
0.469851547 | 170.0541358 | 0.59 | 134.5466
0.470399726 | 169.8272546 | 0.5907692 | 134.5254
0.471130164 | 169.7911679 | 0.5923077 | 134.4828
0.471677642 | 169.8841503 | 0.5930769 | 134.4615
0.472407147 | 170.168512 | 0.5938462 | 134.4402
0.473136121 | 170.4531075 | 0.5953846 | 134.3974
0.473682502 | 170.5462654 | 0.5961538 | 134.376
0.474410547 | 170.9918893 | 0.5969231 | 134.3546
0.474956233 | 171.0852226 | 0.5976923 | 134.3331
0.475683352 | 171.0487557 | 0.5992308 | 134.2901
0.476409942 | 171.1730832 | 0.6 | 134.2685
0.476954538 | 171.4274448 | 0.6007692 | 134.2469
0.477680205 | 171.0681903 | 0.6023077 | 134.2037
0.47822411 | 170.8386191 | 0.6030769 | 134.182
0.478948857 | 170.6396034 | 0.6038462 | 134.1603
0.479673079 | 170.6016745 | 0.6053846 | 134.1169
0.480215902 | 170.3710215 | 0.6061538 | 134.0951
0.480939207 | 170.1707777 | 0.6069231 | 134.0733
0.481481343 | 170.2630584 | 0.6084615 | 134.0296
0.482203734 | 169.9002074 | 0.6092308 | 134.0077
0.482925604 | 169.8608166 | 0.61 | 133.9858
0.483466664 | 169.7905777 | 0.6107692 | 133.9639
0.484187623 | 169.5884627 | 0.6123077 | 133.92
0.484728001 | 169.6801293 | 0.6130769 | 133.898
0.485448051 | 169.6398613 | 0.6138462 | 133.8759
0.486167584 | 169.436752 | 0.6153846 | 133.8318
0.486706893 | 169.3654606 | 0.6161538 | 133.8097
0.48742552 | 169.324403 | 0.6169231 | 133.7875
0.487964152 | 169.2527315 | 0.6184615 | 133.7432
0.488681877 | 169.0482187 | 0.6192308 | 133.7209
0.489399087 | 169.0063717 | 0.62 | 133.6987
0.489936657 | 168.7708063 | 0.6207692 | 133.6764
0.490652968 | 168.7284038 | 0.6223077 | 133.6318
0.491189864 | 168.4921659 | 0.6230769 | 133.6094
0.491905278 | 168.6127507 | 0.6238462 | 133.5871
0.492620181 | 168.5696756 | 0.6253846 | 133.5422
0.493156023 | 168.3325313 | 0.6261538 | 133.5198
0.493870032 | 168.1250361 | 0.6269231 | 133.4973
0.494405205 | 168.0510838 | 0.6284615 | 133.4523
0.495118323 | 168.1709668 | 0.6292308 | 133.4297
0.495830933 | 167.9624775 | 0.63 | 133.4071
0.496365058 | 167.8879404 | 0.6307692 | 133.3845
0.49707678 | 167.6786908 | 0.6323077 | 133.3392
0.49761024 | 167.4392073 | 0.6330769 | 133.3165
0.498321077 | 167.3936761 | 0.6338462 | 133.2938
0.499031409 | 167.1831985 | 0.6353846 | 133.2483
0.499563828 | 167.1074333 | 0.6361538 | 133.2255
0.500273278 | 167.2260298 | 0.6369231 | 133.2027
0.500805036 | 166.9849674 | 0.6384615 | 133.157
0.501513606 | 166.9382081 | 0.6392308 | 133.1341
0.502221675 | 166.725976 | 0.64 | 133.1112
0.502752398 | 166.6491582 | 0.6407692 | 133.0882
0.503459591 | 166.6016095 | 0.6423077 | 133.0423
0.503989657 | 166.5244116 | 0.6430769 | 133.0193
0.504695976 | 166.310776 | 0.6438462 | 132.9962
0.505401796 | 166.0966727 | 0.6453846 | 132.9501
0.505930834 | 166.0187145 | 0.6461538 | 132.9269
0.506635783 | 165.8868358 | 0.6469231 | 132.9038
0.507340236 | 165.7878236 | 0.6484615 | 132.8574
0.50786825 | 165.6593581 | 0.6492308 | 132.8342
0.508571835 | 165.593034 | 0.65 | 132.811
0.509274925 | 165.4266076 | 0.6507692 | 132.7877
0.509801919 | 165.314014 | 0.6523077 | 132.7411
0.510504146 | 165.180223 | 0.6530769 | 132.7177
0.511030492 | 164.9837965 | 0.6538462 | 132.6943
0.511731857 | 164.9160513 | 0.6553846 | 132.6475
0.51243273 | 165.065064 | 0.6561538 | 132.6241
0.512958062 | 164.8678627 | 0.6569231 | 132.6006
0.513658077 | 164.6323202 | 0.6584615 | 132.5536
0.514182766 | 164.4511603 | 0.6592308 | 132.5301
0.514881924 | 164.3820994 | 0.66 | 132.5065
0.515580594 | 164.3127811 | 0.6607692 | 132.4829
0.516104276 | 164.3988513 | 0.6623077 | 132.4356
0.516802092 | 164.1279803 | 0.6630769 | 132.412
0.517325135 | 163.8951172 | 0.6638462 | 132.3883
0.5180221 | 163.7407936 | 0.6653846 | 132.3408
0.51871858 | 163.6532906 | 0.6661538 | 132.317
0.519240621 | 163.4698266 | 0.6669231 | 132.2932
0.519936253 | 163.6340386 | 0.6684615 | 132.2456
0.520631402 | 163.2933938 | 0.6692308 | 132.2217
0.521152446 | 163.0922246 | 0.67 | 132.1978
0.52184675 | 163.0201344 | 0.6707692 | 132.1739
0.522367161 | 162.8183717 | 0.6723077 | 132.126
0.523060622 | 162.7119852 | 0.6730769 | 132.102
0.523753603 | 162.6390616 | 0.6738462 | 132.078
0.524273023 | 162.4363925 | 0.6753846 | 132.0299
0.524965165 | 162.5826683 | 0.6761538 | 132.0058
0.525483956 | 162.2442175 | 0.6769231 | 131.9817
0.52617526 | 162.0348514 | 0.6784615 | 131.9334
0.526866087 | 162.0113387 | 0.6792308 | 131.9093
0.527383893 | 161.8580219 | 0.68 | 131.8851
0.528073885 | 161.6984351 | 0.6807692 | 131.8608
0.528591067 | 161.8329804 | 0.6823077 | 131.8123
0.529280227 | 161.3843034 | 0.6830769 | 131.788
0.529968913 | 161.2916192 | 0.6838462 | 131.7637
0.530485115 | 161.1199363 | 0.6853846 | 131.7149
0.531172972 | 161.0437 | 0.6861538 | 131.6905
0.531860355 | 160.8650805 | 0.6869231 | 131.6661
0.532375583 | 160.7436272 | 0.6884615 | 131.6172
0.533062141 | 160.7176935 | 0.6892308 | 131.5927
0.533748227 | 160.4187226 | 0.69 | 131.5682
0.534262484 | 160.1770642 | 0.6907692 | 131.5437
0.534947747 | 160.0819823 | 0.6923077 | 131.4945
0.535461387 | 160.027569 | 0.6930769 | 131.4699
0.53614583 | 159.7952551 | 0.6938462 | 131.4453
0.536829805 | 159.8361654 | 0.6953846 | 131.3959
0.53734248 | 159.5416107 | 0.6961538 | 131.3712
0.538025637 | 159.3937467 | 0.6969231 | 131.3465
0.538708328 | 159.2283938 | 0.6984615 | 131.297
0.53922004 | 159.0184 | 0.6992308 | 131.2722
0.539901916 | 158.8008586 | 0.7 | 131.2473
0.540413019 | 158.7103712 | 0.7015385 | 131.1976
0.541094082 | 158.6295325 | 0.7023077 | 131.1727
0.541774682 | 158.5312459 | 0.7030769 | 131.1478
0.542284828 | 158.4401474 | 0.7038462 | 131.1229
0.542964618 | 158.2036697 | 0.7053846 | 131.0729
0.543474158 | 158.0432243 | 0.7061538 | 131.0479
0.544153141 | 157.961023 | 0.7069231 | 131.0229
0.544831662 | 157.7751053 | 0.7084615 | 130.9727
0.545340252 | 157.5448333 | 0.7092308 | 130.9476
0.546017969 | 157.5480584 | 0.71 | 130.9225
0.546525956 | 157.3517523 | 0.7115385 | 130.8722
0.54720287 | 157.2508926 | 0.7123077 | 130.847
0.547879326 | 157.080569 | 0.7130769 | 130.8218
0.548386368 | 156.8660577 | 0.7138462 | 130.7965
0.549062025 | 156.8854997 | 0.7153846 | 130.746
0.549568468 | 156.7224226 | 0.7161538 | 130.7207
0.550243326 | 156.5855093 | 0.7169231 | 130.6953
0.55091773 | 156.2747841 | 0.7184615 | 130.6446
0.551423234 | 156.0934434 | 0.7192308 | 130.6192
0.552096843 | 155.9728288 | 0.72 | 130.5938
0.552601751 | 155.7735578 | 0.7215385 | 130.5428
0.553274567 | 155.4958336 | 0.7223077 | 130.5173
0.55394693 | 155.4438087 | 0.7230769 | 130.4918
0.554450905 | 155.1913812 | 0.7238462 | 130.4663
0.555122478 | 155.1040016 | 0.7253846 | 130.4151
0.555625862 | 154.9380736 | 0.7261538 | 130.3895
0.556296646 | 154.7455244 | 0.7269231 | 130.3639
0.556966981 | 154.51767 | 0.7284615 | 130.3126
0.557469438 | 154.3683157 | 0.7292308 | 130.2869
0.558138987 | 154.2095949 | 0.73 | 130.2611
0.558640855 | 154.0247629 | 0.7315385 | 130.2096
0.559309621 | 153.9703521 | 0.7323077 | 130.1838
0.559977939 | 153.6881483 | 0.7330769 | 130.158
0.560478886 | 153.5199455 | 0.7338462 | 130.1322
0.561146424 | 153.3946117 | 0.7353846 | 130.0805
0.561646785 | 153.2083499 | 0.7361538 | 130.0546
0.562313544 | 153.1350643 | 0.7369231 | 130.0286
0.562979859 | 152.8508371 | 0.7384615 | 129.9767
0.563479304 | 152.7339516 | 0.7392308 | 129.9507
0.564144843 | 152.6246826 | 0.74 | 129.9247
0.564809939 | 152.3568126 | 0.7415385 | 129.8726
0.565308471 | 152.0983881 | 0.7423077 | 129.8465
0.565972794 | 151.9881249 | 0.7430769 | 129.8204
0.566470747 | 151.8171414 | 0.7438462 | 129.7943
0.567134298 | 151.6005361 | 0.7453846 | 129.742
0.56779741 | 151.4011535 | 0.7461538 | 129.7158
0.568294455 | 151.1763323 | 0.7469231 | 129.6896
0.568956798 | 151.1881748 | 0.7484615 | 129.6371
0.569453267 | 150.8744477 | 0.7492308 | 129.6108
0.570114844 | 150.6736557 | 0.75 | 129.5845
0.570775982 | 150.5786444 | 0.7515385 | 129.5318
0.57127155 | 150.2106556 | 0.7523077 | 129.5055
0.571931924 | 150.0618475 | 0.7530769 | 129.4791
0.572426919 | 149.7993587 | 0.7538462 | 129.4527
0.573086532 | 149.6144034 | 0.7553846 | 129.3998
0.573745709 | 149.4113249 | 0.7561538 | 129.3733
0.574239807 | 149.041222 | 0.7569231 | 129.3468
0.574898225 | 148.9439213 | 0.7584615 | 129.2937
0.575391755 | 148.8396649 | 0.7592308 | 129.2672
0.576049415 | 148.6707336 | 0.76 | 129.2406
0.576706643 | 148.4302447 | 0.7615385 | 129.1874
0.577199281 | 148.254039 | 0.7623077 | 129.1607
0.577855754 | 148.1731745 | 0.7630769 | 129.134
0.578511796 | 147.985073 | 0.7638462 | 129.1073
0.579003545 | 147.8615939 | 0.7653846 | 129.0539
0.579658835 | 147.5478692 | 0.7661538 | 129.0271
0.580150021 | 147.4238667 | 0.7669231 | 129.0003
0.580804561 | 147.2343969 | 0.7684615 | 128.9467
0.581458672 | 146.937234 | 0.7692308 | 128.9199
0.581948975 | 146.6692861 | 0.77 | 128.893
0.582602338 | 146.4607281 | 0.7715385 | 128.8392
0.583092081 | 146.1741598 | 0.7723077 | 128.8123
0.583744698 | 145.8931115 | 0.7730769 | 128.7853
0.584396889 | 145.5936328 | 0.7738462 | 128.7584
0.584885754 | 145.3597122 | 0.7753846 | 128.7043
0.585537202 | 145.0952462 | 0.7761538 | 128.6773
0.58602551 | 144.6989382 | 0.7769231 | 128.6502
0.586676216 | 144.4335248 | 0.7784615 | 128.5961
0.587326499 | 144.1316602 | 0.7792308 | 128.5689
0.587813934 | 143.8959238 | 0.78 | 128.5418
0.588463478 | 143.7012259 | 0.7815385 | 128.4874
0.588950359 | 143.6270407 | 0.7823077 | 128.4602
0.589599165 | 143.2153427 | 0.7830769 | 128.433
0.590247551 | 142.9112559 | 0.7838462 | 128.4058
0.590733564 | 142.6918796 | 0.7853846 | 128.3512
0.591381215 | 142.3868981 | 0.7861538 | 128.3239
0.591866678 | 142.0584194 | 0.7869231 | 128.2966
0.592513596 | 141.8428994 | 0.7884615 | 128.2418
0.593160095 | 141.9708244 | 0.7892308 | 128.2144
0.593644695 | 141.4964675 | 0.79 | 128.187
0.594290464 | 141.0986999 | 0.7915385 | 128.1321
0.594935816 | 140.7909464 | 0.7923077 | 128.1046
0.595419557 | 140.4963109 | 0.7930769 | 128.0771
0.596064181 | 140.2420647 | 0.7938462 | 128.0496
0.596547377 | 140.0011528 | 0.7953846 | 127.9945
0.597191274 | 139.8551172 | 0.7961538 | 127.9669
0.597834757 | 139.9815042 | 0.7969231 | 127.9393
0.598317098 | 139.8671338 | 0.7984615 | 127.884
0.598959858 | 140.0662771 | 0.7992308 | 127.8564
0.599602204 | 140.2473468 | 0.8 | 127.8287
0.600083694 | 140.2237771 | 0.8015385 | 127.7733
0.600725319 | 140.3137771 | 0.8023077 | 127.7455
0.601206268 | 140.3083043 | 0.8030769 | 127.7177
0.601847174 | 140.3617478 | 0.8046154 | 127.6621
0.602487669 | 140.0315464 | 0.8053846 | 127.6343
0.602967771 | 139.5505317 | 0.8061538 | 127.6065
0.603607549 | 139.1460916 | 0.8069231 | 127.5786
0.604087115 | 138.7005544 | 0.8084615 | 127.5228
0.604726177 | 138.3498409 | 0.8092308 | 127.4948
0.605364832 | 137.8703315 | 0.81 | 127.4669
0.605843555 | 137.5881175 | 0.8115385 | 127.4109
0.606481496 | 137.1624079 | 0.8123077 | 127.3829
0.606959686 | 136.8243474 | 0.8130769 | 127.3549
0.607596916 | 136.5260008 | 0.8146154 | 127.2987
0.60823374 | 136.2087912 | 0.8153846 | 127.2706
0.608711092 | 135.8694529 | 0.8161538 | 127.2425
0.609347207 | 135.6800245 | 0.8169231 | 127.2144
0.609982918 | 135.8215172 | 0.8184615 | 127.1581
0.610459437 | 135.241807 | 0.8192308 | 127.1299
0.611094441 | 134.8671018 | 0.82 | 127.1017
0.61157043 | 134.5626475 | 0.8215385 | 127.0452
0.61220473 | 134.2975738 | 0.8223077 | 127.0169
0.612838627 | 134.3458185 | 0.8230769 | 126.9886
0.613313787 | 133.7818456 | 0.8246154 | 126.9319
0.613946982 | 133.3122695 | 0.8253846 | 126.9036
0.614421616 | 133.0243274 | 0.8261538 | 126.8752
0.61505411 | 132.7940325 | 0.8269231 | 126.8468
0.615686204 | 132.5263215 | 0.8284615 | 126.7899
0.616160013 | 132.1261776 | 0.8292308 | 126.7615
0.616791409 | 131.7093252 | 0.83 | 126.733
0.617264695 | 131.512137 | 0.8315385 | 126.676
0.617895394 | 131.2797544 | 0.8323077 | 126.6475
0.618525696 | 130.9541647 | 0.8330769 | 126.6189
0.618998161 | 130.6260666 | 0.8346154 | 126.5617
0.619627768 | 130.2995237 | 0.8353846 | 126.5331
0.620256979 | 130.0096542 | 0.8361538 | 126.5045
0.620728628 | 129.8663564 | 0.8369231 | 126.4758
0.621357147 | 129.7060167 | 0.8384615 | 126.4185
0.621828277 | 129.1525707 | 0.8392308 | 126.3898
0.622456106 | 128.8796169 | 0.84 | 126.361
0.62308354 | 128.829979 | 0.8415385 | 126.3035
0.623553858 | 128.7973069 | 0.8423077 | 126.2747
0.624180604 | 128.8780555 | 0.8430769 | 126.2459
0.624650406 | 128.9572928 | 0.8446154 | 126.1882
0.625276466 | 129.1688664 | 0.8453846 | 126.1594
0.625902134 | 129.1188133 | 0.8461538 | 126.1305
0.626371128 | 128.898762 | 0.8469231 | 126.1016
0.626996111 | 128.7172698 | 0.8484615 | 126.0437
0.627464593 | 128.4217429 | 0.8492308 | 126.0147
0.628088894 | 128.2583184 | 0.85 | 125.9858
0.628712805 | 127.6632949 | 0.8515385 | 125.9277
0.629336327 | 127.0674293 | 0.8523077 | 125.8987
0.629803714 | 126.5073429 | 0.8530769 | 125.8696
0.630426557 | 126.172911 | 0.8546154 | 125.8114
0.631049012 | 125.6312106 | 0.8553846 | 125.7823
0.631515599 | 125.2761414 | 0.8561538 | 125.7532
0.632137377 | 124.8836525 | 0.8569231 | 125.724
0.632758768 | 124.4529228 | 0.8584615 | 125.6657
0.633224558 | 124.0964968 | 0.8592308 | 125.6364
0.633845274 | 123.815429 | 0.86 | 125.6072
0.634310559 | 123.6090508 | 0.8615385 | 125.5487
0.634930602 | 123.2517325 | 0.8623077 | 125.5194
0.63555026 | 122.7617119 | 0.8630769 | 125.4901
0.636014752 | 122.4031807 | 0.8646154 | 125.4314
0.63663374 | 122.0820476 | 0.8653846 | 125.4021
0.637252344 | 121.7225977 | 0.8661538 | 125.3727
0.637716046 | 121.3627799 | 0.8669231 | 125.3433
0.638333982 | 120.9644664 | 0.8684615 | 125.2844
0.638797183 | 120.4143659 | 0.8692308 | 125.2549
0.639414451 | 120.1285964 | 0.87 | 125.2255
0.639877152 | 119.7670183 | 0.8715385 | 125.1665
0.640493754 | 119.3665353 | 0.8723077 | 125.1369
0.641109976 | 119.0983685 | 0.8730769 | 125.1074
0.641571893 | 118.6595341 | 0.8746154 | 125.0482
0.642187451 | 118.2384337 | 0.8753846 | 125.0186
0.642648872 | 117.7415656 | 0.8761538 | 124.989
0.643263767 | 117.3192897 | 0.8769231 | 124.9593
0.643878285 | 116.9915981 | 0.8784615 | 124.9
0.644338926 | 116.5502725 | 0.8792308 | 124.8703
0.644952784 | 116.1263065 | 0.88 | 124.8406
0.64541293 | 115.7030603 | 0.8815385 | 124.7811
0.646026129 | 115.4496806 | 0.8823077 | 124.7513
0.646638952 | 115.2531767 | 0.8830769 | 124.7215
0.647098323 | 114.6376361 | 0.8846154 | 124.6618
0.64771049 | 114.2109333 | 0.8853846 | 124.632
0.648169369 | 113.6897431 | 0.8861538 | 124.6021
0.648780881 | 113.3001173 | 0.8869231 | 124.5722
0.649392019 | 112.8716426 | 0.8884615 | 124.5124
0.649850127 | 112.4062433 | 0.8892308 | 124.4825
0.650460612 | 112.1682589 | 0.89 | 124.4525
0.651070725 | 111.6039093 | 0.8915385 | 124.3925
0.651528065 | 111.1753444 | 0.8923077 | 124.3625
0.652137527 | 110.6480339 | 0.8930769 | 124.3325
0.652746617 | 110.1584144 | 0.8946154 | 124.2724
0.653203192 | 109.7667335 | 0.8953846 | 124.2423
0.653811634 | 109.5258836 | 0.8961538 | 124.2122
0.654419706 | 108.9960555 | 0.8969231 | 124.1821
0.654875517 | 108.4875266 | 0.8984615 | 124.1218
0.655482943 | 108.1682303 | 0.8992308 | 124.0916
0.65593827 | 107.735756 | 0.9 | 124.0614
0.656545051 | 107.2805556 | 0.9015385 | 124.001
0.657151464 | 106.8054308 | 0.9023077 | 123.9707
0.657757509 | 106.1366051 | 0.9030769 | 123.9404
0.658211802 | 105.4895523 | 0.9046154 | 123.8799
0.658817205 | 105.031659 | 0.9053846 | 123.8495
0.659422242 | 104.5344605 | 0.9061538 | 123.8192
0.65987578 | 104.2336622 | 0.9076923 | 123.7585
0.660480176 | 103.5804628 | 0.9084615 | 123.7281
0.661084208 | 103.0813491 | 0.9092308 | 123.6977
0.661536993 | 102.5273251 | 0.91 | 123.6673
0.662140387 | 102.1238631 | 0.9115385 | 123.6064
0.662592693 | 101.4135369 | 0.9123077 | 123.5759
0.663195451 | 101.0864861 | 0.9130769 | 123.5454
0.663797845 | 100.6230168 | 0.9146154 | 123.4843
0.664399877 | 100.1394825 | 0.9153846 | 123.4538
0.664851163 | 99.62086597 | 0.9161538 | 123.4232
0.665452561 | 99.07773087 | 0.9176923 | 123.362
0.665903373 | 98.51906945 | 0.9184615 | 123.3314
0.666504139 | 97.99404888 | 0.9192308 | 123.3008
0.667104544 | 97.50729829 | 0.92 | 123.2701
0.667554611 | 96.92736446 | 0.9215385 | 123.2088
0.668154386 | 96.34180732 | 0.9223077 | 123.1781
0.668603982 | 95.78016345 | 0.9230769 | 123.1473
0.669203128 | 95.27128957 | 0.9246154 | 123.0858
0.669801915 | 94.76173732 | 0.9253846 | 123.0551
0.67025077 | 94.1787684 | 0.9261538 | 123.0243
0.670848931 | 93.62879119 | 0.9276923 | 122.9626
0.671446734 | 93.03894751 | 0.9284615 | 122.9318
0.671894852 | 92.61074275 | 0.9292308 | 122.9009
0.67249203 | 91.86282789 | 0.93 | 122.8701
0.67293968 | 91.19836285 | 0.9315385 | 122.8082
0.673536235 | 90.60560104 | 0.9323077 | 122.7773
0.674132434 | 90.05131389 | 0.9330769 | 122.7464
0.67457935 | 89.60076653 | 0.9346154 | 122.6844
0.675174928 | 88.80946473 | 0.9353846 | 122.6534
0.675621378 | 88.23989395 | 0.9361538 | 122.6224
0.676216336 | 87.5451677 | 0.9376923 | 122.5603
0.67681094 | 86.77084883 | 0.9384615 | 122.5293
0.677256661 | 86.1993073 | 0.9392308 | 122.4982
0.677850647 | 85.56114978 | 0.94 | 122.4671
0.67844428 | 84.92217353 | 0.9415385 | 122.4048
0.678889274 | 84.19101404 | 0.9423077 | 122.3737
0.679482291 | 83.47154168 | 0.9430769 | 122.3425
0.680074956 | 82.75115704 | 0.9446154 | 122.2801
0.680667271 | 82.14837183 | 0.9453846 | 122.2489
0.681111277 | 81.43394675 | 0.9461538 | 122.2177
0.681702978 | 80.8296557 | 0.9476923 | 122.1552
0.68229433 | 80.06631978 | 0.9484615 | 122.1239
0.682737614 | 79.27051847 | 0.9492308 | 122.0926
0.683328354 | 78.60439553 | 0.95 | 122.0613
0.683918745 | 77.85816537 | 0.9515385 | 121.9986
0.68436131 | 77.23840356 | 0.9523077 | 121.9672
0.684951092 | 76.66903162 | 0.9530769 | 121.9358
0.6853932 | 76.00834193 | 0.9546154 | 121.873
0.685982374 | 75.55670685 | 0.9553846 | 121.8416
0.686571201 | 75.04488024 | 0.9561538 | 121.8101
0.687012594 | 74.26302678 | 0.9576923 | 121.7472
0.687600815 | 73.53103688 | 0.9584615 | 121.7157
0.688041753 | 72.80733694 | 0.9592308 | 121.6842
0.688629369 | 72.0736482 | 0.96 | 121.6526
0.68921664 | 71.27928256 | 0.9615385 | 121.5895
0.689656867 | 70.27429212 | 0.9623077 | 121.5579
0.690243535 | 69.2785473 | 0.9630769 | 121.5263
0.690829859 | 68.32149352 | 0.9646154 | 121.4631
0.691269376 | 67.41329209 | 0.9653846 | 121.4314
0.691855099 | 66.43410623 | 0.9661538 | 121.3998
0.692294166 | 65.24432191 | 0.9676923 | 121.3364
0.692879289 | 64.08283047 | 0.9684615 | 121.3047
0.69346407 | 62.93994186 | 0.9692308 | 121.273
0.693902432 | 61.72660149 | 0.97 | 121.2412
0.694486615 | 60.42087561 | 0.9715385 | 121.1777
0.694924528 | 58.94467214 | 0.9723077 | 121.1459
0.695508115 | 57.49558318 | 0.9730769 | 121.1141
0.696091361 | 55.98458632 | 0.9746154 | 121.0504
0.696528573 | 54.42371714 | 0.9753846 | 121.0186
0.697111224 | 52.68844587 | 0.9761538 | 120.9867
0.69754799 | 51.00396555 | 0.9776923 | 120.9229
0.698130048 | 49.30506954 | 0.9784615 | 120.891
0.698711767 | 47.62427343 | 0.9792308 | 120.8591
0.699147835 | 45.63300797 | 0.98 | 120.8271
0.699728963 | 43.66645938 | 0.9815385 | 120.7632
0.700309753 | 41.37529475 | 0.9823077 | 120.7312
0.700745124 | 39.095923 | 0.9830769 | 120.6992
0.701325325 | 36.29562036 | 0.9846154 | 120.6351
0.701760255 | 32.37767377 | 0.9853846 | 120.603
0.702339867 | 28.0163655 | 0.9861538 | 120.571
0.702919143 | 23.89233798 | 0.9876923 | 120.5068
0.70335338 | 20.69009327 | 0.9884615 | 120.4746
0.70393207 | 18.28817618 | 0.9892308 | 120.4425
0.704365867 | 16.58097725 | 0.99 | 120.4103
0.704943971 | 15.25490158 | 0.9915385 | 120.346
0.705521742 | 14.30998869 | 0.9923077 | 120.3138
0.70595485 | 13.61729369 | 0.9930769 | 120.2816
0.706532037 | 13.33732882 | 0.9946154 | 120.2171
0.706964708 | 12.9618693 | 0.9953846 | 120.1848
0.707541313 | 12.52296611 | 0.9961538 | 120.1525
0.708117585 | 12.11603095 | 0.9976923 | 120.0879
0.708549571 | 11.73739886 | 0.9984615 | 120.0556
0.709700622 | 10.98433182 | 1 | 119.9909

## plot_creep_time_strain
0 | 1 | 2 | 3
0 | 0 | 0 | 0
0.02 | 0.00098 | 0 | 0
0.04 | 0.001033 | 0 | 0
0.07 | 0.00113 | 0 | 0
0.1 | 0.001194 | 0 | 0
0.14 | 0.001287 | 0 | 0
0.19 | 0.001379 | 0 | 0
0.28 | 0.001523 | 0 | 0
0.45 | 0.001696 | 0 | 0
0.62 | 0.001822 | 0 | 0
0.78 | 0.001926 | 11.53846 | 0.005803345
1.03 | 0.002047 | 11.53846 | 0.005803345
1.42 | 0.002213 | 11.53846 | 0.005803345
1.8 | 0.002361 | 11.53846 | 0.005803345
2.35 | 0.002546 | 11.53846 | 0.005803345
2.87 | 0.002718 | 11.53846 | 0.005803345
3.45 | 0.002924 | 11.53846 | 0.005803345
4.32 | 0.003203 | 11.53846 | 0.005803345
5.14 | 0.003463 | 11.53846 | 0.005803345
6.02 | 0.003743 | 23.07692 | 0.01095332
6.74 | 0.003977 | 23.07692 | 0.01095332
7.57 | 0.004253 | 23.07692 | 0.01095332
8.44 | 0.004534 | 23.07692 | 0.01095332
9.33 | 0.004831 | 23.07692 | 0.01095332
10.19 | 0.005126 | 23.07692 | 0.01095332
11.01 | 0.005399 | 23.07692 | 0.01095332
12.06 | 0.005771 | 23.07692 | 0.01095332
12.76 | 0.006018 | 23.07692 | 0.01095332
13.68 | 0.006317 | 34.61538 | 0.01553597
14.48 | 0.006592 | 34.61538 | 0.01553597
15.4 | 0.006905 | 34.61538 | 0.01553597
16.23 | 0.007193 | 34.61538 | 0.01553597
17.04 | 0.007467 | 34.61538 | 0.01553597
17.82 | 0.007728 | 34.61538 | 0.01553597
18.62 | 0.008008 | 34.61538 | 0.01553597
19.5 | 0.008301 | 34.61538 | 0.01553597
20.49 | 0.008639 | 34.61538 | 0.01553597
21.34 | 0.008913 | 34.61538 | 0.01553597
22.01 | 0.009139 | 46.15385 | 0.01973418
23.09 | 0.009519 | 46.15385 | 0.01973418
23.93 | 0.009802 | 46.15385 | 0.01973418
25.06 | 0.010169 | 46.15385 | 0.01973418
25.76 | 0.010397 | 46.15385 | 0.01973418
26.61 | 0.010677 | 46.15385 | 0.01973418
27.65 | 0.011011 | 46.15385 | 0.01973418
28.45 | 0.011279 | 46.15385 | 0.01973418
29.65 | 0.011663 | 46.15385 | 0.01973418
30.38 | 0.011896 | 57.69231 | 0.02360081
31.4 | 0.012217 | 57.69231 | 0.02360081
32.29 | 0.012494 | 57.69231 | 0.02360081
33.02 | 0.012726 | 57.69231 | 0.02360081
33.84 | 0.012987 | 57.69231 | 0.02360081
34.97 | 0.013338 | 57.69231 | 0.02360081
36.01 | 0.013664 | 57.69231 | 0.02360081
36.86 | 0.013933 | 57.69231 | 0.02360081
37.84 | 0.014257 | 57.69231 | 0.02360081
38.58 | 0.014492 | 69.23077 | 0.02718317
39.49 | 0.014781 | 69.23077 | 0.02718317
40.29 | 0.015049 | 69.23077 | 0.02718317
41.15 | 0.015309 | 69.23077 | 0.02718317
42.11 | 0.015608 | 69.23077 | 0.02718317
43.45 | 0.016023 | 69.23077 | 0.02718317
44.37 | 0.016298 | 69.23077 | 0.02718317
45.2 | 0.016538 | 69.23077 | 0.02718317
46.2 | 0.016855 | 69.23077 | 0.02718317
47.12 | 0.017118 | 80.76923 | 0.0305213
48.14 | 0.017424 | 80.76923 | 0.0305213
48.9 | 0.017649 | 80.76923 | 0.0305213
49.86 | 0.017931 | 80.76923 | 0.0305213
50.59 | 0.018152 | 80.76923 | 0.0305213
51.57 | 0.018435 | 80.76923 | 0.0305213
52.56 | 0.018713 | 80.76923 | 0.0305213
53.58 | 0.019007 | 80.76923 | 0.0305213
54.71 | 0.019331 | 80.76923 | 0.0305213
55.58 | 0.019586 | 80.76923 | 0.0305213
56.85 | 0.019947 | 92.30769 | 0.03365251
57.63 | 0.020171 | 92.30769 | 0.03365251
58.6 | 0.020441 | 92.30769 | 0.03365251
59.37 | 0.020648 | 92.30769 | 0.03365251
60.53 | 0.020982 | 92.30769 | 0.03365251
61.53 | 0.021247 | 92.30769 | 0.03365251
62.72 | 0.021587 | 92.30769 | 0.03365251
63.87 | 0.021897 | 92.30769 | 0.03365251
64.97 | 0.022193 | 92.30769 | 0.03365251
66.02 | 0.022476 | 103.8462 | 0.03660542
66.81 | 0.02269 | 103.8462 | 0.03660542
68.09 | 0.023032 | 103.8462 | 0.03660542
69.11 | 0.023302 | 103.8462 | 0.03660542
70.11 | 0.02357 | 103.8462 | 0.03660542
71.05 | 0.023819 | 103.8462 | 0.03660542
72.38 | 0.024171 | 103.8462 | 0.03660542
73.48 | 0.024455 | 103.8462 | 0.03660542
74.77 | 0.024794 | 103.8462 | 0.03660542
75.57 | 0.025006 | 115.3846 | 0.03940334
76.79 | 0.025303 | 115.3846 | 0.03940334
77.92 | 0.025593 | 115.3846 | 0.03940334
79.24 | 0.025928 | 115.3846 | 0.03940334
80.41 | 0.02623 | 115.3846 | 0.03940334
81.71 | 0.026554 | 115.3846 | 0.03940334
83.03 | 0.026878 | 115.3846 | 0.03940334
84.13 | 0.027144 | 115.3846 | 0.03940334
85.36 | 0.027462 | 115.3846 | 0.03940334
86.53 | 0.027745 | 126.9231 | 0.04205696
87.65 | 0.028019 | 126.9231 | 0.04205696
88.75 | 0.028291 | 126.9231 | 0.04205696
89.9 | 0.028561 | 126.9231 | 0.04205696
91.25 | 0.028883 | 126.9231 | 0.04205696
92.34 | 0.029136 | 126.9231 | 0.04205696
93.72 | 0.029473 | 126.9231 | 0.04205696
94.94 | 0.029759 | 126.9231 | 0.04205696
95.99 | 0.030009 | 126.9231 | 0.04205696
97.12 | 0.030279 | 126.9231 | 0.04205696
98.36 | 0.030567 | 138.4615 | 0.04459474
99.73 | 0.030887 | 138.4615 | 0.04459474
101.03 | 0.031187 | 138.4615 | 0.04459474
102.11 | 0.031435 | 138.4615 | 0.04459474
103.4 | 0.031726 | 138.4615 | 0.04459474
104.52 | 0.031985 | 138.4615 | 0.04459474
105.83 | 0.032285 | 138.4615 | 0.04459474
107.37 | 0.032632 | 138.4615 | 0.04459474
108.77 | 0.032932 | 138.4615 | 0.04459474
110.04 | 0.033215 | 150 | 0.04702834
111.39 | 0.033525 | 150 | 0.04702834
112.86 | 0.03384 | 150 | 0.04702834
114.24 | 0.034154 | 150 | 0.04702834
115.66 | 0.034465 | 150 | 0.04702834
117.08 | 0.034777 | 150 | 0.04702834
118.28 | 0.035046 | 150 | 0.04702834
119.93 | 0.035405 | 150 | 0.04702834
121.02 | 0.035645 | 150 | 0.04702834
122.3 | 0.035927 | 161.5385 | 0.04936817
123.79 | 0.036246 | 161.5385 | 0.04936817
125.16 | 0.036535 | 161.5385 | 0.04936817
126.62 | 0.036843 | 161.5385 | 0.04936817
128.11 | 0.037164 | 161.5385 | 0.04936817
129.56 | 0.037461 | 161.5385 | 0.04936817
130.85 | 0.03773 | 161.5385 | 0.04936817
132.23 | 0.038041 | 161.5385 | 0.04936817
133.67 | 0.03832 | 161.5385 | 0.04936817
135.22 | 0.038635 | 173.0769 | 0.05162346
136.57 | 0.038908 | 173.0769 | 0.05162346
137.95 | 0.039197 | 173.0769 | 0.05162346
139.4 | 0.039496 | 173.0769 | 0.05162346
141.21 | 0.039849 | 173.0769 | 0.05162346
142.46 | 0.040101 | 173.0769 | 0.05162346
143.74 | 0.040343 | 173.0769 | 0.05162346
145.19 | 0.04063 | 173.0769 | 0.05162346
146.41 | 0.040871 | 173.0769 | 0.05162346
148.13 | 0.041208 | 173.0769 | 0.05162346
149.28 | 0.041442 | 184.6154 | 0.05380233
150.93 | 0.041758 | 184.6154 | 0.05380233
152.12 | 0.041987 | 184.6154 | 0.05380233
153.85 | 0.042322 | 184.6154 | 0.05380233
155.39 | 0.04263 | 184.6154 | 0.05380233
156.84 | 0.042923 | 184.6154 | 0.05380233
157.93 | 0.043134 | 184.6154 | 0.05380233
159.56 | 0.043438 | 184.6154 | 0.05380233
160.98 | 0.043707 | 184.6154 | 0.05380233
162.2 | 0.043944 | 196.1538 | 0.05591197
163.82 | 0.044254 | 196.1538 | 0.05591197
165.23 | 0.044524 | 196.1538 | 0.05591197
166.79 | 0.044815 | 196.1538 | 0.05591197
168.1 | 0.045055 | 196.1538 | 0.05591197
169.82 | 0.045352 | 196.1538 | 0.05591197
171.34 | 0.045638 | 196.1538 | 0.05591197
172.86 | 0.045915 | 196.1538 | 0.05591197
174.29 | 0.046169 | 196.1538 | 0.05591197
175.96 | 0.046465 | 207.6923 | 0.05795873
177.75 | 0.046789 | 207.6923 | 0.05795873
179.4 | 0.047094 | 207.6923 | 0.05795873
180.95 | 0.047377 | 207.6923 | 0.05795873
182.24 | 0.047615 | 207.6923 | 0.05795873
183.92 | 0.047915 | 207.6923 | 0.05795873
185.49 | 0.048201 | 207.6923 | 0.05795873
187.32 | 0.048522 | 207.6923 | 0.05795873
188.89 | 0.048795 | 207.6923 | 0.05795873
190.54 | 0.049086 | 219.2308 | 0.05994825
192.23 | 0.049376 | 219.2308 | 0.05994825
194.05 | 0.049699 | 219.2308 | 0.05994825
195.92 | 0.050019 | 219.2308 | 0.05994825
197.79 | 0.050342 | 219.2308 | 0.05994825
199.87 | 0.050708 | 219.2308 | 0.05994825
201.59 | 0.051004 | 219.2308 | 0.05994825
203.43 | 0.051334 | 219.2308 | 0.05994825
205.06 | 0.051597 | 219.2308 | 0.05994825
206.56 | 0.05185 | 219.2308 | 0.05994825
208.33 | 0.052146 | 230.7692 | 0.06188555
209.88 | 0.052403 | 230.7692 | 0.06188555
211.47 | 0.052666 | 230.7692 | 0.06188555
213.15 | 0.052955 | 230.7692 | 0.06188555
214.82 | 0.053228 | 230.7692 | 0.06188555
216.49 | 0.053497 | 230.7692 | 0.06188555
217.98 | 0.053751 | 230.7692 | 0.06188555
219.54 | 0.054006 | 230.7692 | 0.06188555
221.56 | 0.054323 | 230.7692 | 0.06188555
223.21 | 0.054593 | 242.3077 | 0.06377513
224.85 | 0.054862 | 242.3077 | 0.06377513
226.5 | 0.055131 | 242.3077 | 0.06377513
228.52 | 0.055455 | 242.3077 | 0.06377513
230.61 | 0.055793 | 242.3077 | 0.06377513
232.31 | 0.056065 | 242.3077 | 0.06377513
233.96 | 0.056321 | 242.3077 | 0.06377513
235.96 | 0.056633 | 242.3077 | 0.06377513
238.05 | 0.056958 | 242.3077 | 0.06377513
240.03 | 0.057276 | 253.8462 | 0.06562102
241.87 | 0.057576 | 253.8462 | 0.06562102
243.59 | 0.057848 | 253.8462 | 0.06562102
245.39 | 0.058122 | 253.8462 | 0.06562102
247.19 | 0.058409 | 253.8462 | 0.06562102
248.89 | 0.058675 | 253.8462 | 0.06562102
251.06 | 0.059001 | 253.8462 | 0.06562102
253.03 | 0.059307 | 253.8462 | 0.06562102
255.18 | 0.059639 | 253.8462 | 0.06562102
257.25 | 0.059968 | 265.3846 | 0.06742688
259.22 | 0.060274 | 265.3846 | 0.06742688
260.76 | 0.060499 | 265.3846 | 0.06742688
263.13 | 0.060846 | 265.3846 | 0.06742688
264.81 | 0.061091 | 265.3846 | 0.06742688
266.6 | 0.061383 | 265.3846 | 0.06742688
268.58 | 0.06168 | 265.3846 | 0.06742688
270.33 | 0.061952 | 265.3846 | 0.06742688
272.4 | 0.062257 | 265.3846 | 0.06742688
274.29 | 0.062542 | 265.3846 | 0.06742688
276.16 | 0.062821 | 276.9231 | 0.06919601
277.77 | 0.063062 | 276.9231 | 0.06919601
279.36 | 0.063319 | 276.9231 | 0.06919601
281.15 | 0.063583 | 276.9231 | 0.06919601
283.13 | 0.06387 | 276.9231 | 0.06919601
284.8 | 0.064126 | 276.9231 | 0.06919601
286.85 | 0.064427 | 276.9231 | 0.06919601
289.27 | 0.064771 | 276.9231 | 0.06919601
291.02 | 0.065039 | 276.9231 | 0.06919601
292.67 | 0.065284 | 288.4615 | 0.0709314
294.61 | 0.065557 | 288.4615 | 0.0709314
296.71 | 0.065873 | 288.4615 | 0.0709314
298.31 | 0.06612 | 288.4615 | 0.0709314
300.38 | 0.066418 | 288.4615 | 0.0709314
301.8 | 0.066615 | 288.4615 | 0.0709314
304.05 | 0.066932 | 288.4615 | 0.0709314
305.96 | 0.067204 | 288.4615 | 0.0709314
308.19 | 0.067525 | 288.4615 | 0.0709314
310.41 | 0.067828 | 300 | 0.07263582
312.8 | 0.068166 | 300 | 0.07263582
315.02 | 0.068476 | 300 | 0.07263582
316.73 | 0.06871 | 300 | 0.07263582
318.6 | 0.06898 | 300 | 0.07263582
320.77 | 0.069288 | 300 | 0.07263582
323.01 | 0.069597 | 300 | 0.07263582
325.43 | 0.069927 | 300 | 0.07263582
327.48 | 0.070203 | 300 | 0.07263582
330.12 | 0.070559 | 311.5385 | 0.07431178
332.25 | 0.070845 | 311.5385 | 0.07431178
334.4 | 0.07114 | 311.5385 | 0.07431178
336.19 | 0.071394 | 311.5385 | 0.07431178
338.86 | 0.071744 | 311.5385 | 0.07431178
340.64 | 0.071996 | 311.5385 | 0.07431178
342.6 | 0.072274 | 311.5385 | 0.07431178
344.6 | 0.072555 | 311.5385 | 0.07431178
346.8 | 0.07286 | 311.5385 | 0.07431178
348.62 | 0.073106 | 311.5385 | 0.07431178
350.76 | 0.073393 | 323.0769 | 0.0759616
352.89 | 0.073677 | 323.0769 | 0.0759616
354.34 | 0.073886 | 323.0769 | 0.0759616
356.5 | 0.07417 | 323.0769 | 0.0759616
358.65 | 0.074454 | 323.0769 | 0.0759616
361.13 | 0.074785 | 323.0769 | 0.0759616
362.97 | 0.07504 | 323.0769 | 0.0759616
365.31 | 0.075345 | 323.0769 | 0.0759616
367.16 | 0.07559 | 323.0769 | 0.0759616
369.53 | 0.075914 | 334.6154 | 0.07758744
371.71 | 0.076206 | 334.6154 | 0.07758744
373.65 | 0.076452 | 334.6154 | 0.07758744
375.93 | 0.076753 | 334.6154 | 0.07758744
378.19 | 0.077046 | 334.6154 | 0.07758744
380.81 | 0.077393 | 334.6154 | 0.07758744
382.72 | 0.077648 | 334.6154 | 0.07758744
384.93 | 0.077944 | 334.6154 | 0.07758744
387.2 | 0.078247 | 334.6154 | 0.07758744
389.5 | 0.078553 | 346.1538 | 0.07919126
392.07 | 0.078904 | 346.1538 | 0.07919126
394.35 | 0.079197 | 346.1538 | 0.07919126
396.26 | 0.079433 | 346.1538 | 0.07919126
398.91 | 0.079769 | 346.1538 | 0.07919126
401.2 | 0.08002 | 346.1538 | 0.07919126
403.3 | 0.080306 | 346.1538 | 0.07919126
405.12 | 0.080541 | 346.1538 | 0.07919126
407.19 | 0.080806 | 346.1538 | 0.07919126
409.79 | 0.081151 | 346.1538 | 0.07919126
411.99 | 0.081434 | 357.6923 | 0.0807749
414.18 | 0.081724 | 357.6923 | 0.0807749
416.03 | 0.081969 | 357.6923 | 0.0807749
418.38 | 0.082271 | 357.6923 | 0.0807749
420.92 | 0.082586 | 357.6923 | 0.0807749
423.32 | 0.082897 | 357.6923 | 0.0807749
425.37 | 0.083159 | 357.6923 | 0.0807749
427.19 | 0.08339 | 357.6923 | 0.0807749
429.39 | 0.083661 | 357.6923 | 0.0807749
431.6 | 0.083944 | 369.2308 | 0.08234008
434.05 | 0.084261 | 369.2308 | 0.08234008
436.43 | 0.084565 | 369.2308 | 0.08234008
438.87 | 0.084899 | 369.2308 | 0.08234008
441.54 | 0.085247 | 369.2308 | 0.08234008
444.09 | 0.085574 | 369.2308 | 0.08234008
446.28 | 0.085862 | 369.2308 | 0.08234008
448.55 | 0.086125 | 369.2308 | 0.08234008
450.55 | 0.086386 | 369.2308 | 0.08234008
452.32 | 0.086608 | 380.7692 | 0.08388842
454.75 | 0.086918 | 380.7692 | 0.08388842
457.11 | 0.08723 | 380.7692 | 0.08388842
459.59 | 0.08755 | 380.7692 | 0.08388842
461.86 | 0.087835 | 380.7692 | 0.08388842
464.17 | 0.088134 | 380.7692 | 0.08388842
466.27 | 0.088404 | 380.7692 | 0.08388842
468.6 | 0.088691 | 380.7692 | 0.08388842
471.09 | 0.088997 | 380.7692 | 0.08388842
473.18 | 0.089261 | 392.3077 | 0.08542029
476 | 0.089619 | 392.3077 | 0.08542029
478.48 | 0.089926 | 392.3077 | 0.08542029
480.77 | 0.090212 | 392.3077 | 0.08542029
482.92 | 0.090485 | 392.3077 | 0.08542029
485.12 | 0.090767 | 392.3077 | 0.08542029
487.37 | 0.091051 | 392.3077 | 0.08542029
489.91 | 0.09137 | 392.3077 | 0.08542029
492.65 | 0.091713 | 392.3077 | 0.08542029
494.35 | 0.09191 | 392.3077 | 0.08542029
497.32 | 0.092283 | 403.8462 | 0.08693841
499.59 | 0.092571 | 403.8462 | 0.08693841
502.42 | 0.092921 | 403.8462 | 0.08693841
504.36 | 0.093164 | 403.8462 | 0.08693841
506.48 | 0.093431 | 403.8462 | 0.08693841
509.5 | 0.093816 | 403.8462 | 0.08693841
512.29 | 0.094166 | 403.8462 | 0.08693841
514.72 | 0.094467 | 403.8462 | 0.08693841
517.44 | 0.094798 | 403.8462 | 0.08693841
519.69 | 0.095087 | 415.3846 | 0.08844412
522.1 | 0.095372 | 415.3846 | 0.08844412
525.07 | 0.095736 | 415.3846 | 0.08844412
527.39 | 0.096021 | 415.3846 | 0.08844412
529.75 | 0.096313 | 415.3846 | 0.08844412
531.77 | 0.096552 | 415.3846 | 0.08844412
533.81 | 0.096821 | 415.3846 | 0.08844412
535.69 | 0.097063 | 415.3846 | 0.08844412
537.68 | 0.097314 | 415.3846 | 0.08844412
539.8 | 0.097578 | 426.9231 | 0.08993867
542.42 | 0.097903 | 426.9231 | 0.08993867
544.7 | 0.098187 | 426.9231 | 0.08993867
546.49 | 0.09841 | 426.9231 | 0.08993867
548.89 | 0.098699 | 426.9231 | 0.08993867
551.48 | 0.09902 | 426.9231 | 0.08993867
554.35 | 0.099378 | 426.9231 | 0.08993867
556.12 | 0.099599 | 426.9231 | 0.08993867
558.5 | 0.099897 | 426.9231 | 0.08993867
560.84 | 0.100179 | 438.4615 | 0.09142328
563.84 | 0.100545 | 438.4615 | 0.09142328
566.13 | 0.100822 | 438.4615 | 0.09142328
568.65 | 0.101117 | 438.4615 | 0.09142328
571.17 | 0.101431 | 438.4615 | 0.09142328
573.09 | 0.101676 | 438.4615 | 0.09142328
575.34 | 0.101955 | 438.4615 | 0.09142328
577.46 | 0.102207 | 438.4615 | 0.09142328
580.19 | 0.102553 | 438.4615 | 0.09142328
582.58 | 0.102848 | 438.4615 | 0.09142328
584.83 | 0.10313 | 450 | 0.09289913
586.82 | 0.103372 | 450 | 0.09289913
589.09 | 0.103653 | 450 | 0.09289913
591.44 | 0.103932 | 450 | 0.09289913
593.28 | 0.104162 | 450 | 0.09289913
595.48 | 0.104427 | 450 | 0.09289913
597.76 | 0.104707 | 450 | 0.09289913
600.27 | 0.105023 | 450 | 0.09289913
602.44 | 0.105286 | 450 | 0.09289913
605.31 | 0.105648 | 461.5385 | 0.09436732
607.24 | 0.105881 | 461.5385 | 0.09436732
609.43 | 0.106154 | 461.5385 | 0.09436732
611.58 | 0.106422 | 461.5385 | 0.09436732
613.93 | 0.106704 | 461.5385 | 0.09436732
616.52 | 0.107021 | 461.5385 | 0.09436732
618.6 | 0.107264 | 461.5385 | 0.09436732
620.99 | 0.10756 | 461.5385 | 0.09436732
623.51 | 0.107878 | 461.5385 | 0.09436732
625.98 | 0.108198 | 473.0769 | 0.09582896
628.1 | 0.108449 | 473.0769 | 0.09582896
630.73 | 0.108775 | 473.0769 | 0.09582896
632.72 | 0.109041 | 473.0769 | 0.09582896
635.07 | 0.10932 | 473.0769 | 0.09582896
637.34 | 0.10959 | 473.0769 | 0.09582896
639.94 | 0.109913 | 473.0769 | 0.09582896
642.48 | 0.110229 | 473.0769 | 0.09582896
644.67 | 0.110496 | 473.0769 | 0.09582896
647.49 | 0.110834 | 484.6154 | 0.0972851
649.87 | 0.111115 | 484.6154 | 0.0972851
652.09 | 0.11141 | 484.6154 | 0.0972851
654.33 | 0.111684 | 484.6154 | 0.0972851
656.38 | 0.111935 | 484.6154 | 0.0972851
658.6 | 0.112207 | 484.6154 | 0.0972851
660.85 | 0.112499 | 484.6154 | 0.0972851
663.57 | 0.112841 | 484.6154 | 0.0972851
665.96 | 0.113133 | 484.6154 | 0.0972851
668.29 | 0.11342 | 484.6154 | 0.0972851
669.11 | 0.113561 | 496.1538 | 0.09873675
671.51 | 0.11386 | 496.1538 | 0.09873675
673.42 | 0.114105 | 496.1538 | 0.09873675
675.75 | 0.114401 | 496.1538 | 0.09873675
678.25 | 0.114713 | 496.1538 | 0.09873675
680.37 | 0.114985 | 496.1538 | 0.09873675
682.44 | 0.115253 | 496.1538 | 0.09873675
684.53 | 0.115496 | 496.1538 | 0.09873675
687 | 0.115808 | 496.1538 | 0.09873675
689.55 | 0.116124 | 507.6923 | 0.1001849
692.32 | 0.116465 | 507.6923 | 0.1001849
694.54 | 0.116735 | 507.6923 | 0.1001849
697.02 | 0.117054 | 507.6923 | 0.1001849
699.08 | 0.117311 | 507.6923 | 0.1001849
701.18 | 0.117575 | 507.6923 | 0.1001849
703.16 | 0.117825 | 507.6923 | 0.1001849
705.53 | 0.118132 | 507.6923 | 0.1001849
708.62 | 0.118508 | 507.6923 | 0.1001849
710.55 | 0.118754 | 519.2308 | 0.1016306
713.22 | 0.119094 | 519.2308 | 0.1016306
715.16 | 0.119335 | 519.2308 | 0.1016306
717.81 | 0.119668 | 519.2308 | 0.1016306
719.95 | 0.119955 | 519.2308 | 0.1016306
722.32 | 0.12025 | 519.2308 | 0.1016306
724.14 | 0.120488 | 519.2308 | 0.1016306
726.72 | 0.120818 | 519.2308 | 0.1016306
728.87 | 0.121091 | 519.2308 | 0.1016306
731.54 | 0.121406 | 530.7692 | 0.1030748
733.58 | 0.121669 | 530.7692 | 0.1030748
736.11 | 0.121978 | 530.7692 | 0.1030748
738.18 | 0.122237 | 530.7692 | 0.1030748
740.09 | 0.122488 | 530.7692 | 0.1030748
742.17 | 0.122744 | 530.7692 | 0.1030748
743.91 | 0.122958 | 530.7692 | 0.1030748
746.51 | 0.123279 | 530.7692 | 0.1030748
748.46 | 0.123524 | 530.7692 | 0.1030748
750.66 | 0.123816 | 530.7692 | 0.1030748
753.07 | 0.124123 | 542.3077 | 0.1045184
755.27 | 0.124405 | 542.3077 | 0.1045184
757.47 | 0.124692 | 542.3077 | 0.1045184
759.67 | 0.12497 | 542.3077 | 0.1045184
761.67 | 0.125231 | 542.3077 | 0.1045184
763.84 | 0.125512 | 542.3077 | 0.1045184
766.66 | 0.125858 | 542.3077 | 0.1045184
769.27 | 0.126186 | 542.3077 | 0.1045184
771.65 | 0.126496 | 542.3077 | 0.1045184
773.55 | 0.126744 | 553.8462 | 0.1059623
775.97 | 0.127053 | 553.8462 | 0.1059623
778.01 | 0.127327 | 553.8462 | 0.1059623
780.38 | 0.127615 | 553.8462 | 0.1059623
782.78 | 0.127936 | 553.8462 | 0.1059623
783.41 | 0.128145 | 553.8462 | 0.1059623
785.46 | 0.128395 | 553.8462 | 0.1059623
787.14 | 0.128644 | 553.8462 | 0.1059623
789.01 | 0.128914 | 553.8462 | 0.1059623
791.23 | 0.129202 | 565.3846 | 0.1074076
793.48 | 0.129522 | 565.3846 | 0.1074076
795.67 | 0.129817 | 565.3846 | 0.1074076
798.37 | 0.130179 | 565.3846 | 0.1074076
800.51 | 0.130457 | 565.3846 | 0.1074076
802.81 | 0.130748 | 565.3846 | 0.1074076
805.36 | 0.131085 | 565.3846 | 0.1074076
807.47 | 0.131357 | 565.3846 | 0.1074076
810.2 | 0.131719 | 565.3846 | 0.1074076
811.92 | 0.13194 | 576.9231 | 0.1088551
813.87 | 0.13221 | 576.9231 | 0.1088551
815.54 | 0.132434 | 576.9231 | 0.1088551
817.83 | 0.132729 | 576.9231 | 0.1088551
819.91 | 0.133014 | 576.9231 | 0.1088551
822.01 | 0.1333 | 576.9231 | 0.1088551
824.42 | 0.133623 | 576.9231 | 0.1088551
826.62 | 0.13391 | 576.9231 | 0.1088551
829.14 | 0.134231 | 576.9231 | 0.1088551
831.23 | 0.134521 | 576.9231 | 0.1088551
833.58 | 0.13483 | 588.4615 | 0.1103058
835.53 | 0.135086 | 588.4615 | 0.1103058
837.65 | 0.135368 | 588.4615 | 0.1103058
839.48 | 0.135619 | 588.4615 | 0.1103058
841.6 | 0.135914 | 588.4615 | 0.1103058
843.54 | 0.136174 | 588.4615 | 0.1103058
846.31 | 0.136546 | 588.4615 | 0.1103058
848.84 | 0.136888 | 588.4615 | 0.1103058
850.66 | 0.137131 | 588.4615 | 0.1103058
853.1 | 0.137468 | 600 | 0.1117606
855.15 | 0.137745 | 600 | 0.1117606
857.24 | 0.138027 | 600 | 0.1117606
858.99 | 0.138259 | 600 | 0.1117606
861.17 | 0.13856 | 600 | 0.1117606
863.06 | 0.138821 | 600 | 0.1117606
865.18 | 0.139112 | 600 | 0.1117606
867.55 | 0.139443 | 600 | 0.1117606
869.98 | 0.139777 | 600 | 0.1117606
872.1 | 0.140074 | 611.5385 | 0.1132205
874.11 | 0.140346 | 611.5385 | 0.1132205
875.81 | 0.140572 | 611.5385 | 0.1132205
878.36 | 0.140923 | 611.5385 | 0.1132205
880.4 | 0.141201 | 611.5385 | 0.1132205
882.6 | 0.141516 | 611.5385 | 0.1132205
884.87 | 0.141822 | 611.5385 | 0.1132205
886.95 | 0.142108 | 611.5385 | 0.1132205
889.37 | 0.142449 | 611.5385 | 0.1132205
891.76 | 0.142779 | 623.0769 | 0.1146865
893.89 | 0.143086 | 623.0769 | 0.1146865
896.03 | 0.143385 | 623.0769 | 0.1146865
897.97 | 0.143651 | 623.0769 | 0.1146865
900.23 | 0.143982 | 623.0769 | 0.1146865
902.24 | 0.14426 | 623.0769 | 0.1146865
904.22 | 0.144555 | 623.0769 | 0.1146865
905.89 | 0.14479 | 623.0769 | 0.1146865
908.01 | 0.145093 | 623.0769 | 0.1146865
910.36 | 0.145434 | 623.0769 | 0.1146865
912.47 | 0.145747 | 634.6154 | 0.1161595
914.28 | 0.146004 | 634.6154 | 0.1161595
916.17 | 0.146276 | 634.6154 | 0.1161595
918.51 | 0.146609 | 634.6154 | 0.1161595
920.29 | 0.146868 | 634.6154 | 0.1161595
922.23 | 0.147147 | 634.6154 | 0.1161595
924.66 | 0.147502 | 634.6154 | 0.1161595
926.9 | 0.147827 | 634.6154 | 0.1161595
928.67 | 0.148078 | 634.6154 | 0.1161595
931 | 0.148415 | 646.1538 | 0.1176404
933 | 0.148699 | 646.1538 | 0.1176404
935.06 | 0.149016 | 646.1538 | 0.1176404
937.14 | 0.149318 | 646.1538 | 0.1176404
938.63 | 0.149543 | 646.1538 | 0.1176404
940.78 | 0.149855 | 646.1538 | 0.1176404
943 | 0.15019 | 646.1538 | 0.1176404
944.93 | 0.150476 | 646.1538 | 0.1176404
946.64 | 0.150743 | 646.1538 | 0.1176404
948.52 | 0.151018 | 657.6923 | 0.1191304
950.31 | 0.151279 | 657.6923 | 0.1191304
952.26 | 0.151565 | 657.6923 | 0.1191304
953.98 | 0.151835 | 657.6923 | 0.1191304
955.85 | 0.152112 | 657.6923 | 0.1191304
957.45 | 0.15235 | 657.6923 | 0.1191304
959.33 | 0.152628 | 657.6923 | 0.1191304
961.1 | 0.152907 | 657.6923 | 0.1191304
962.64 | 0.153129 | 657.6923 | 0.1191304
964.31 | 0.153383 | 657.6923 | 0.1191304
966.26 | 0.153692 | 669.2308 | 0.1206305
968.21 | 0.153989 | 669.2308 | 0.1206305
969.78 | 0.154235 | 669.2308 | 0.1206305
971.61 | 0.154513 | 669.2308 | 0.1206305
973.52 | 0.154797 | 669.2308 | 0.1206305
975.32 | 0.15507 | 669.2308 | 0.1206305
977.34 | 0.155381 | 669.2308 | 0.1206305
979.17 | 0.155655 | 669.2308 | 0.1206305
981.42 | 0.156009 | 669.2308 | 0.1206305
982.98 | 0.156252 | 680.7692 | 0.1221417
984.95 | 0.156566 | 680.7692 | 0.1221417
986.51 | 0.156813 | 680.7692 | 0.1221417
988.7 | 0.157148 | 680.7692 | 0.1221417
990.58 | 0.157438 | 680.7692 | 0.1221417
992.39 | 0.157725 | 680.7692 | 0.1221417
994.14 | 0.157995 | 680.7692 | 0.1221417
996.12 | 0.158303 | 680.7692 | 0.1221417
998.08 | 0.15862 | 680.7692 | 0.1221417
999.78 | 0.15888 | 692.3077 | 0.1236651
1001.7 | 0.159184 | 692.3077 | 0.1236651
1003.27 | 0.159432 | 692.3077 | 0.1236651
1005.08 | 0.159726 | 692.3077 | 0.1236651
1007.04 | 0.160042 | 692.3077 | 0.1236651
1009.27 | 0.160397 | 692.3077 | 0.1236651
1011.17 | 0.1607 | 692.3077 | 0.1236651
1013.26 | 0.161042 | 692.3077 | 0.1236651
1014.88 | 0.161303 | 692.3077 | 0.1236651
1016.23 | 0.161532 | 703.8462 | 0.1252018
1018.33 | 0.161856 | 703.8462 | 0.1252018
1019.8 | 0.162098 | 703.8462 | 0.1252018
1021.84 | 0.162422 | 703.8462 | 0.1252018
1023.57 | 0.162696 | 703.8462 | 0.1252018
1025.39 | 0.162989 | 703.8462 | 0.1252018
1026.96 | 0.163238 | 703.8462 | 0.1252018
1028.73 | 0.163535 | 703.8462 | 0.1252018
1030.5 | 0.163834 | 703.8462 | 0.1252018
1032.05 | 0.164091 | 703.8462 | 0.1252018
1034.18 | 0.164457 | 715.3846 | 0.1267545
1035.87 | 0.164733 | 715.3846 | 0.1267545
1037.34 | 0.164972 | 715.3846 | 0.1267545
1039.49 | 0.165326 | 715.3846 | 0.1267545
1041.17 | 0.165612 | 715.3846 | 0.1267545
1042.66 | 0.165852 | 715.3846 | 0.1267545
1044.46 | 0.166152 | 715.3846 | 0.1267545
1046.31 | 0.166472 | 715.3846 | 0.1267545
1048.23 | 0.166789 | 715.3846 | 0.1267545
1049.77 | 0.16706 | 726.9231 | 0.1283231
1051.42 | 0.167334 | 726.9231 | 0.1283231
1053.05 | 0.167617 | 726.9231 | 0.1283231
1054.51 | 0.167867 | 726.9231 | 0.1283231
1056.54 | 0.168215 | 726.9231 | 0.1283231
1058.29 | 0.168519 | 726.9231 | 0.1283231
1059.78 | 0.168778 | 726.9231 | 0.1283231
1061.35 | 0.169048 | 726.9231 | 0.1283231
1063.27 | 0.169388 | 726.9231 | 0.1283231
1064.75 | 0.169635 | 738.4615 | 0.1299089
1066.19 | 0.169894 | 738.4615 | 0.1299089
1067.82 | 0.170177 | 738.4615 | 0.1299089
1069.49 | 0.170467 | 738.4615 | 0.1299089
1070.87 | 0.170713 | 738.4615 | 0.1299089
1072.46 | 0.170984 | 738.4615 | 0.1299089
1074.11 | 0.171282 | 738.4615 | 0.1299089
1075.51 | 0.171529 | 738.4615 | 0.1299089
1077.28 | 0.171851 | 738.4615 | 0.1299089
1079.15 | 0.172183 | 750 | 0.1315135
1081.14 | 0.172537 | 750 | 0.1315135
1082.59 | 0.172794 | 750 | 0.1315135
1084.12 | 0.173059 | 750 | 0.1315135
1085.51 | 0.173304 | 750 | 0.1315135
1086.89 | 0.173556 | 750 | 0.1315135
1088.56 | 0.173858 | 750 | 0.1315135
1089.96 | 0.174123 | 750 | 0.1315135
1091.63 | 0.174434 | 750 | 0.1315135
1092.93 | 0.174675 | 750 | 0.1315135
1094.42 | 0.174948 | 761.5385 | 0.1331381
1096.05 | 0.175246 | 761.5385 | 0.1331381
1097.44 | 0.175504 | 761.5385 | 0.1331381
1099.16 | 0.175832 | 761.5385 | 0.1331381
1100.87 | 0.176143 | 761.5385 | 0.1331381
1102.51 | 0.176447 | 761.5385 | 0.1331381
1104.21 | 0.176767 | 761.5385 | 0.1331381
1105.65 | 0.177035 | 761.5385 | 0.1331381
1107.23 | 0.177346 | 761.5385 | 0.1331381
1108.75 | 0.177627 | 773.0769 | 0.1347843
1110.13 | 0.177896 | 773.0769 | 0.1347843
1111.57 | 0.178171 | 773.0769 | 0.1347843
1112.77 | 0.178401 | 773.0769 | 0.1347843
1114.14 | 0.178656 | 773.0769 | 0.1347843
1115.56 | 0.178931 | 773.0769 | 0.1347843
1117.04 | 0.179218 | 773.0769 | 0.1347843
1118.86 | 0.179567 | 773.0769 | 0.1347843
1120.23 | 0.179831 | 773.0769 | 0.1347843
1121.6 | 0.180101 | 784.6154 | 0.1364536
1123.05 | 0.180382 | 784.6154 | 0.1364536
1124.43 | 0.180661 | 784.6154 | 0.1364536
1125.82 | 0.180926 | 784.6154 | 0.1364536
1127.25 | 0.181205 | 784.6154 | 0.1364536
1128.55 | 0.181471 | 784.6154 | 0.1364536
1130.12 | 0.181782 | 784.6154 | 0.1364536
1131.37 | 0.18203 | 784.6154 | 0.1364536
1133.23 | 0.182405 | 784.6154 | 0.1364536
1134.59 | 0.182677 | 796.1538 | 0.1381477
1135.6 | 0.182871 | 796.1538 | 0.1381477
1137.38 | 0.183233 | 796.1538 | 0.1381477
1138.73 | 0.183504 | 796.1538 | 0.1381477
1140.13 | 0.183791 | 796.1538 | 0.1381477
1141.44 | 0.184056 | 796.1538 | 0.1381477
1143.05 | 0.184386 | 796.1538 | 0.1381477
1144.67 | 0.184719 | 796.1538 | 0.1381477
1145.84 | 0.184949 | 796.1538 | 0.1381477
1147.38 | 0.185269 | 796.1538 | 0.1381477
1148.88 | 0.185574 | 807.6923 | 0.1398683
1150.21 | 0.185854 | 807.6923 | 0.1398683
1151.45 | 0.186111 | 807.6923 | 0.1398683
1153.05 | 0.186447 | 807.6923 | 0.1398683
1154.32 | 0.186709 | 807.6923 | 0.1398683
1155.85 | 0.187035 | 807.6923 | 0.1398683
1157 | 0.187278 | 807.6923 | 0.1398683
1158.54 | 0.187613 | 807.6923 | 0.1398683
1159.91 | 0.187901 | 807.6923 | 0.1398683
1161.16 | 0.188175 | 819.2308 | 0.1416174
1163.01 | 0.188546 | 819.2308 | 0.1416174
1164.24 | 0.188829 | 819.2308 | 0.1416174
1165.48 | 0.189098 | 819.2308 | 0.1416174
1166.78 | 0.189373 | 819.2308 | 0.1416174
1168.23 | 0.18969 | 819.2308 | 0.1416174
1169.57 | 0.189987 | 819.2308 | 0.1416174
1170.9 | 0.190271 | 819.2308 | 0.1416174
1172.17 | 0.190517 | 819.2308 | 0.1416174
1173.17 | 0.190732 | 830.7692 | 0.1433968
1174.62 | 0.191065 | 830.7692 | 0.1433968
1175.71 | 0.191297 | 830.7692 | 0.1433968
1177.08 | 0.19161 | 830.7692 | 0.1433968
1178.13 | 0.191849 | 830.7692 | 0.1433968
1179.54 | 0.19217 | 830.7692 | 0.1433968
1180.58 | 0.192415 | 830.7692 | 0.1433968
1182.03 | 0.192748 | 830.7692 | 0.1433968
1183.1 | 0.192985 | 830.7692 | 0.1433968
1184.37 | 0.193274 | 842.3077 | 0.1452087
1185.53 | 0.193539 | 842.3077 | 0.1452087
1186.87 | 0.193856 | 842.3077 | 0.1452087
1188.07 | 0.194131 | 842.3077 | 0.1452087
1189.29 | 0.194411 | 842.3077 | 0.1452087
1190.71 | 0.194743 | 842.3077 | 0.1452087
1191.89 | 0.195018 | 842.3077 | 0.1452087
1193.26 | 0.195336 | 842.3077 | 0.1452087
1194.53 | 0.195633 | 842.3077 | 0.1452087
1195.68 | 0.195914 | 842.3077 | 0.1452087
1196.93 | 0.196207 | 853.8462 | 0.1470553
1198.32 | 0.196536 | 853.8462 | 0.1470553
1199.37 | 0.196783 | 853.8462 | 0.1470553
1200.63 | 0.197095 | 853.8462 | 0.1470553
1202.1 | 0.197448 | 853.8462 | 0.1470553
1203.32 | 0.19774 | 853.8462 | 0.1470553
1204.49 | 0.198032 | 853.8462 | 0.1470553
1205.59 | 0.198293 | 853.8462 | 0.1470553
1206.71 | 0.198566 | 853.8462 | 0.1470553
1207.78 | 0.198827 | 865.3846 | 0.1489391
1208.84 | 0.199089 | 865.3846 | 0.1489391
1209.95 | 0.19937 | 865.3846 | 0.1489391
1211.03 | 0.199639 | 865.3846 | 0.1489391
1212.08 | 0.199913 | 865.3846 | 0.1489391
1213.12 | 0.200174 | 865.3846 | 0.1489391
1214.37 | 0.200482 | 865.3846 | 0.1489391
1215.38 | 0.200745 | 865.3846 | 0.1489391
1216.8 | 0.201097 | 865.3846 | 0.1489391
1218.1 | 0.201427 | 876.9231 | 0.1508628
1219.24 | 0.201711 | 876.9231 | 0.1508628
1220.24 | 0.201973 | 876.9231 | 0.1508628
1221.29 | 0.202245 | 876.9231 | 0.1508628
1222.44 | 0.202544 | 876.9231 | 0.1508628
1223.56 | 0.202836 | 876.9231 | 0.1508628
1224.75 | 0.203139 | 876.9231 | 0.1508628
1225.86 | 0.203431 | 876.9231 | 0.1508628
1227.15 | 0.203767 | 876.9231 | 0.1508628
1228.03 | 0.204003 | 888.4615 | 0.1528291
1229.05 | 0.20427 | 888.4615 | 0.1528291
1230.07 | 0.204532 | 888.4615 | 0.1528291
1231.22 | 0.204841 | 888.4615 | 0.1528291
1232.25 | 0.205119 | 888.4615 | 0.1528291
1233.3 | 0.205409 | 888.4615 | 0.1528291
1234.51 | 0.20573 | 888.4615 | 0.1528291
1235.49 | 0.205995 | 888.4615 | 0.1528291
1236.61 | 0.2063 | 888.4615 | 0.1528291
1237.58 | 0.206559 | 888.4615 | 0.1528291
1238.69 | 0.206861 | 900 | 0.1548411
1239.76 | 0.207161 | 900 | 0.1548411
1240.86 | 0.207464 | 900 | 0.1548411
1241.63 | 0.20768 | 900 | 0.1548411
1242.92 | 0.208033 | 900 | 0.1548411
1243.93 | 0.208319 | 900 | 0.1548411
1245.03 | 0.208635 | 900 | 0.1548411
1246.34 | 0.209001 | 900 | 0.1548411
1247.4 | 0.20931 | 900 | 0.1548411
1248.44 | 0.209607 | 911.5385 | 0.1569022
1249.36 | 0.209877 | 911.5385 | 0.1569022
1250.36 | 0.210166 | 911.5385 | 0.1569022
1251.16 | 0.2104 | 911.5385 | 0.1569022
1252.31 | 0.210725 | 911.5385 | 0.1569022
1253.09 | 0.210954 | 911.5385 | 0.1569022
1254.04 | 0.211233 | 911.5385 | 0.1569022
1254.96 | 0.211502 | 911.5385 | 0.1569022
1256.3 | 0.211892 | 911.5385 | 0.1569022
1257.26 | 0.21219 | 923.0769 | 0.1590159
1258.18 | 0.212462 | 923.0769 | 0.1590159
1259.2 | 0.212774 | 923.0769 | 0.1590159
1260.1 | 0.213038 | 923.0769 | 0.1590159
1261 | 0.213307 | 923.0769 | 0.1590159
1261.69 | 0.21352 | 923.0769 | 0.1590159
1262.7 | 0.213827 | 923.0769 | 0.1590159
1263.57 | 0.214092 | 923.0769 | 0.1590159
1264.57 | 0.214399 | 923.0769 | 0.1590159
1265.39 | 0.214653 | 934.6154 | 0.1611863
1266.29 | 0.214928 | 934.6154 | 0.1611863
1267.13 | 0.215196 | 934.6154 | 0.1611863
1268.03 | 0.215479 | 934.6154 | 0.1611863
1268.89 | 0.215742 | 934.6154 | 0.1611863
1269.71 | 0.216015 | 934.6154 | 0.1611863
1270.66 | 0.216304 | 934.6154 | 0.1611863
1271.31 | 0.216517 | 934.6154 | 0.1611863
1272.13 | 0.216779 | 934.6154 | 0.1611863
1272.88 | 0.217017 | 934.6154 | 0.1611863
1273.77 | 0.217309 | 946.1538 | 0.1634176
1274.5 | 0.217545 | 946.1538 | 0.1634176
1275.2 | 0.217776 | 946.1538 | 0.1634176
1276.04 | 0.218049 | 946.1538 | 0.1634176
1276.79 | 0.218289 | 946.1538 | 0.1634176
1277.84 | 0.218639 | 946.1538 | 0.1634176
1278.72 | 0.218931 | 946.1538 | 0.1634176
1279.64 | 0.21924 | 946.1538 | 0.1634176
1280.49 | 0.219527 | 946.1538 | 0.1634176
1281.31 | 0.219806 | 957.6923 | 0.1657146
1282.06 | 0.220059 | 957.6923 | 0.1657146
1282.89 | 0.220332 | 957.6923 | 0.1657146
1283.88 | 0.220673 | 957.6923 | 0.1657146
1284.71 | 0.220954 | 957.6923 | 0.1657146
1285.35 | 0.221175 | 957.6923 | 0.1657146
1286.2 | 0.221471 | 957.6923 | 0.1657146
1286.93 | 0.221731 | 957.6923 | 0.1657146
1287.61 | 0.221975 | 957.6923 | 0.1657146
1288.4 | 0.222241 | 969.2308 | 0.1680823
1289.1 | 0.222491 | 969.2308 | 0.1680823
1289.98 | 0.222808 | 969.2308 | 0.1680823
1290.6 | 0.223023 | 969.2308 | 0.1680823
1291.52 | 0.223347 | 969.2308 | 0.1680823
1292.15 | 0.223569 | 969.2308 | 0.1680823
1292.89 | 0.223842 | 969.2308 | 0.1680823
1293.62 | 0.224106 | 969.2308 | 0.1680823
1294.19 | 0.224314 | 969.2308 | 0.1680823
1294.82 | 0.224547 | 969.2308 | 0.1680823
1295.52 | 0.224803 | 980.7692 | 0.1705264
1296.31 | 0.225098 | 980.7692 | 0.1705264
1297.04 | 0.225367 | 980.7692 | 0.1705264
1297.84 | 0.225654 | 980.7692 | 0.1705264
1298.56 | 0.225928 | 980.7692 | 0.1705264
1299.21 | 0.226172 | 980.7692 | 0.1705264
1299.85 | 0.226415 | 980.7692 | 0.1705264
1300.48 | 0.226654 | 980.7692 | 0.1705264
1301.28 | 0.226957 | 980.7692 | 0.1705264
1302.03 | 0.227247 | 992.3077 | 0.1730529
1302.85 | 0.227561 | 992.3077 | 0.1730529
1303.52 | 0.227833 | 992.3077 | 0.1730529
1304.43 | 0.228177 | 992.3077 | 0.1730529
1305.13 | 0.228451 | 992.3077 | 0.1730529
1305.94 | 0.228772 | 992.3077 | 0.1730529
1306.65 | 0.229049 | 992.3077 | 0.1730529
1307.27 | 0.229295 | 992.3077 | 0.1730529
1307.97 | 0.229574 | 992.3077 | 0.1730529
1308.59 | 0.229822 | 1003.846 | 0.175668
1309.41 | 0.23016 | 1003.846 | 0.175668
1310.11 | 0.230445 | 1003.846 | 0.175668
1310.84 | 0.230736 | 1003.846 | 0.175668
1311.39 | 0.230965 | 1003.846 | 0.175668
1312.11 | 0.231253 | 1003.846 | 0.175668
1312.73 | 0.231508 | 1003.846 | 0.175668
1313.39 | 0.231786 | 1003.846 | 0.175668
1314.26 | 0.232155 | 1003.846 | 0.175668
1314.83 | 0.232397 | 1015.385 | 0.1783899
1315.41 | 0.232639 | 1015.385 | 0.1783899
1315.91 | 0.232853 | 1015.385 | 0.1783899
1316.6 | 0.233145 | 1015.385 | 0.1783899
1317.18 | 0.233389 | 1015.385 | 0.1783899
1317.9 | 0.233698 | 1015.385 | 0.1783899
1318.52 | 0.233966 | 1015.385 | 0.1783899
1319.18 | 0.234259 | 1015.385 | 0.1783899
1319.83 | 0.234545 | 1015.385 | 0.1783899
1320.52 | 0.234848 | 1015.385 | 0.1783899
1321.2 | 0.235144 | 1026.923 | 0.1812201
1321.85 | 0.235437 | 1026.923 | 0.1812201
1322.52 | 0.235741 | 1026.923 | 0.1812201
1323.14 | 0.236017 | 1026.923 | 0.1812201
1323.74 | 0.236292 | 1026.923 | 0.1812201
1324.24 | 0.236521 | 1026.923 | 0.1812201
1324.76 | 0.236764 | 1026.923 | 0.1812201
1325.27 | 0.237001 | 1026.923 | 0.1812201
1325.92 | 0.237311 | 1026.923 | 0.1812201
1326.58 | 0.23762 | 1038.462 | 0.1841688
1327.13 | 0.237877 | 1038.462 | 0.1841688
1327.84 | 0.238217 | 1038.462 | 0.1841688
1328.48 | 0.23851 | 1038.462 | 0.1841688
1329.03 | 0.238775 | 1038.462 | 0.1841688
1329.49 | 0.239002 | 1038.462 | 0.1841688
1330.03 | 0.239252 | 1038.462 | 0.1841688
1330.6 | 0.239518 | 1038.462 | 0.1841688
1331.16 | 0.239789 | 1038.462 | 0.1841688
1331.73 | 0.240064 | 1050 | 0.1872476
1332.3 | 0.240349 | 1050 | 0.1872476
1332.83 | 0.240612 | 1050 | 0.1872476
1333.32 | 0.240853 | 1050 | 0.1872476
1333.9 | 0.241144 | 1050 | 0.1872476
1334.4 | 0.241403 | 1050 | 0.1872476
1334.93 | 0.24167 | 1050 | 0.1872476
1335.43 | 0.241924 | 1050 | 0.1872476
1335.87 | 0.242146 | 1050 | 0.1872476
1336.32 | 0.242373 | 1061.538 | 0.1904697
1336.87 | 0.242659 | 1061.538 | 0.1904697
1337.35 | 0.242912 | 1061.538 | 0.1904697
1337.89 | 0.243188 | 1061.538 | 0.1904697
1338.42 | 0.243464 | 1061.538 | 0.1904697
1338.89 | 0.24372 | 1061.538 | 0.1904697
1339.42 | 0.244013 | 1061.538 | 0.1904697
1339.96 | 0.2443 | 1061.538 | 0.1904697
1340.44 | 0.244564 | 1061.538 | 0.1904697
1340.94 | 0.244828 | 1061.538 | 0.1904697
1341.49 | 0.245126 | 1073.077 | 0.19385
1341.98 | 0.245386 | 1073.077 | 0.19385
1342.44 | 0.245652 | 1073.077 | 0.19385
1343.01 | 0.245969 | 1073.077 | 0.19385
1343.46 | 0.246219 | 1073.077 | 0.19385
1343.94 | 0.246496 | 1073.077 | 0.19385
1344.41 | 0.246754 | 1073.077 | 0.19385
1344.86 | 0.247016 | 1073.077 | 0.19385
1345.36 | 0.247309 | 1073.077 | 0.19385
1345.88 | 0.247604 | 1084.615 | 0.1974059
1346.31 | 0.247859 | 1084.615 | 0.1974059
1346.75 | 0.248117 | 1084.615 | 0.1974059
1347.16 | 0.248363 | 1084.615 | 0.1974059
1347.63 | 0.248646 | 1084.615 | 0.1974059
1348.08 | 0.248918 | 1084.615 | 0.1974059
1348.53 | 0.249182 | 1084.615 | 0.1974059
1348.98 | 0.249453 | 1084.615 | 0.1974059
1349.38 | 0.249698 | 1084.615 | 0.1974059
1349.78 | 0.249948 | 1096.154 | 0.2011567
1350.23 | 0.25023 | 1096.154 | 0.2011567
1350.69 | 0.250513 | 1096.154 | 0.2011567
1351.19 | 0.250825 | 1096.154 | 0.2011567
1351.52 | 0.251038 | 1096.154 | 0.2011567
1351.85 | 0.25125 | 1096.154 | 0.2011567
1352.32 | 0.251544 | 1096.154 | 0.2011567
1352.75 | 0.251831 | 1096.154 | 0.2011567
1353.15 | 0.252086 | 1096.154 | 0.2011567
1353.56 | 0.252352 | 1107.692 | 0.2051241
1353.91 | 0.252586 | 1107.692 | 0.2051241
1354.24 | 0.252811 | 1107.692 | 0.2051241
1354.61 | 0.253046 | 1107.692 | 0.2051241
1354.99 | 0.25332 | 1107.692 | 0.2051241
1355.29 | 0.253511 | 1107.692 | 0.2051241
1355.62 | 0.253742 | 1107.692 | 0.2051241
1356.01 | 0.254 | 1107.692 | 0.2051241
1356.39 | 0.254264 | 1107.692 | 0.2051241
1356.76 | 0.254526 | 1107.692 | 0.2051241
1357.11 | 0.254769 | 1119.231 | 0.2093304
1357.44 | 0.255023 | 1119.231 | 0.2093304
1357.79 | 0.255273 | 1119.231 | 0.2093304
1358.16 | 0.255537 | 1119.231 | 0.2093304
1358.51 | 0.25579 | 1119.231 | 0.2093304
1358.83 | 0.25603 | 1119.231 | 0.2093304
1359.16 | 0.256271 | 1119.231 | 0.2093304
1359.55 | 0.256562 | 1119.231 | 0.2093304
1359.9 | 0.25682 | 1119.231 | 0.2093304
1360.2 | 0.257053 | 1130.769 | 0.2137989
1360.55 | 0.257324 | 1130.769 | 0.2137989
1360.88 | 0.257583 | 1130.769 | 0.2137989
1361.23 | 0.257859 | 1130.769 | 0.2137989
1361.55 | 0.258107 | 1130.769 | 0.2137989
1361.88 | 0.258363 | 1130.769 | 0.2137989
1362.16 | 0.258578 | 1130.769 | 0.2137989
1362.53 | 0.258865 | 1130.769 | 0.2137989
1362.9 | 0.259159 | 1130.769 | 0.2137989
1363.23 | 0.259423 | 1142.308 | 0.2185527
1363.57 | 0.259694 | 1142.308 | 0.2185527
1363.88 | 0.259948 | 1142.308 | 0.2185527
1364.23 | 0.260232 | 1142.308 | 0.2185527
1364.52 | 0.260468 | 1142.308 | 0.2185527
1364.83 | 0.260733 | 1142.308 | 0.2185527
1365.12 | 0.260985 | 1142.308 | 0.2185527
1365.47 | 0.261275 | 1142.308 | 0.2185527
1365.75 | 0.261517 | 1142.308 | 0.2185527
1366.07 | 0.261785 | 1153.846 | 0.2237546
1366.37 | 0.262047 | 1153.846 | 0.2237546
1366.72 | 0.262354 | 1153.846 | 0.2237546
1367.04 | 0.262643 | 1153.846 | 0.2237546
1367.34 | 0.262903 | 1153.846 | 0.2237546
1367.67 | 0.263204 | 1153.846 | 0.2237546
1367.97 | 0.26348 | 1153.846 | 0.2237546
1368.29 | 0.26376 | 1153.846 | 0.2237546
1368.51 | 0.263969 | 1153.846 | 0.2237546
1368.77 | 0.264213 | 1153.846 | 0.2237546
1369.04 | 0.264466 | 1165.385 | 0.2293858
1369.31 | 0.264726 | 1165.385 | 0.2293858
1369.57 | 0.264981 | 1165.385 | 0.2293858
1369.82 | 0.265216 | 1165.385 | 0.2293858
1370.07 | 0.265466 | 1165.385 | 0.2293858
1370.32 | 0.265718 | 1165.385 | 0.2293858
1370.61 | 0.266007 | 1165.385 | 0.2293858
1370.84 | 0.266243 | 1165.385 | 0.2293858
1371.09 | 0.266501 | 1165.385 | 0.2293858
1371.31 | 0.266728 | 1176.923 | 0.2355147
1371.56 | 0.266991 | 1176.923 | 0.2355147
1371.76 | 0.267208 | 1176.923 | 0.2355147
1371.99 | 0.267468 | 1176.923 | 0.2355147
1372.21 | 0.267705 | 1176.923 | 0.2355147
1372.43 | 0.26795 | 1176.923 | 0.2355147
1372.69 | 0.268244 | 1176.923 | 0.2355147
1372.86 | 0.268437 | 1176.923 | 0.2355147
1373.03 | 0.268629 | 1176.923 | 0.2355147
1373.18 | 0.268801 | 1188.462 | 0.2422124
1373.34 | 0.268996 | 1188.462 | 0.2422124
1373.49 | 0.269177 | 1188.462 | 0.2422124
1373.66 | 0.26938 | 1188.462 | 0.2422124
1373.81 | 0.269561 | 1188.462 | 0.2422124
1373.98 | 0.269772 | 1188.462 | 0.2422124
1374.14 | 0.269987 | 1188.462 | 0.2422124
1374.29 | 0.270188 | 1188.462 | 0.2422124
1374.46 | 0.27041 | 1188.462 | 0.2422124
1374.61 | 0.270612 | 1200 | 0.2495488
1374.78 | 0.27084 | 1200 | 0.2495488
1374.91 | 0.271015 | 1200 | 0.2495488
1375.08 | 0.271251 | 1200 | 0.2495488
1375.23 | 0.271478 | 1200 | 0.2495488
1375.4 | 0.271709 | 1200 | 0.2495488
1375.56 | 0.271961 | 1200 | 0.2495488
1375.71 | 0.272182 | 1200 | 0.2495488
1375.88 | 0.272436 | 1200 | 0.2495488
1376.03 | 0.27266 | 1200 | 0.2495488
1376.2 | 0.272914 | 1211.538 | 0.2575854
1376.33 | 0.273129 | 1211.538 | 0.2575854
1376.5 | 0.273403 | 1211.538 | 0.2575854
1376.65 | 0.273664 | 1211.538 | 0.2575854
1376.8 | 0.273913 | 1211.538 | 0.2575854
1376.95 | 0.274169 | 1211.538 | 0.2575854
1377.11 | 0.27447 | 1211.538 | 0.2575854
1377.28 | 0.274777 | 1211.538 | 0.2575854
1377.43 | 0.275053 | 1211.538 | 0.2575854
1377.6 | 0.275388 | 1223.077 | 0.2663721
1377.75 | 0.275687 | 1223.077 | 0.2663721
1377.9 | 0.275997 | 1223.077 | 0.2663721
1378.05 | 0.276317 | 1223.077 | 0.2663721
1378.22 | 0.276689 | 1223.077 | 0.2663721
1378.37 | 0.277035 | 1223.077 | 0.2663721
1378.53 | 0.277446 | 1223.077 | 0.2663721
1378.68 | 0.277836 | 1223.077 | 0.2663721
1378.85 | 0.278298 | 1223.077 | 0.2663721
1379.02 | 0.278799 | 1234.615 | 0.2770363
1379.17 | 0.279278 | 1234.615 | 0.2770363
1379.32 | 0.279809 | 1234.615 | 0.2770363
1379.47 | 0.280377 | 1234.615 | 0.2770363
1379.63 | 0.281079 | 1234.615 | 0.2770363
1379.78 | 0.281806 | 1234.615 | 0.2770363
1379.95 | 0.282761 | 1234.615 | 0.2770363
1380.1 | 0.283831 | 1234.615 | 0.2770363
1380.42 | 0.29267 | 1234.615 | 0.2770363
0 | 0 | 0 | 0
0.2 | 0.000413 | 0 | 0
0.68 | 0.00054 | 0 | 0
2.04 | 0.000768 | 0 | 0
4.25 | 0.001055 | 0 | 0
7.66 | 0.001443 | 11.53846 | 0.003073234
11.95 | 0.001915 | 11.53846 | 0.003073234
14.72 | 0.002262 | 11.53846 | 0.003073234
18.44 | 0.002718 | 11.53846 | 0.003073234
22.09 | 0.003172 | 11.53846 | 0.003073234
25.48 | 0.003628 | 23.07692 | 0.005881407
28.86 | 0.00408 | 23.07692 | 0.005881407
32.63 | 0.004591 | 23.07692 | 0.005881407
35.77 | 0.00499 | 23.07692 | 0.005881407
39.06 | 0.005394 | 23.07692 | 0.005881407
42.38 | 0.005846 | 34.61538 | 0.008461114
47.1 | 0.00649 | 34.61538 | 0.008461114
50.05 | 0.006857 | 34.61538 | 0.008461114
53.27 | 0.007326 | 34.61538 | 0.008461114
56.58 | 0.00775 | 34.61538 | 0.008461114
59.56 | 0.008138 | 46.15385 | 0.01085539
63.13 | 0.008535 | 46.15385 | 0.01085539
66.55 | 0.008989 | 46.15385 | 0.01085539
69.89 | 0.009422 | 46.15385 | 0.01085539
74.16 | 0.009953 | 46.15385 | 0.01085539
77.93 | 0.010439 | 57.69231 | 0.01308793
82.07 | 0.010961 | 57.69231 | 0.01308793
85.32 | 0.011337 | 57.69231 | 0.01308793
88.86 | 0.011751 | 57.69231 | 0.01308793
92.31 | 0.012138 | 69.23077 | 0.01517892
96.1 | 0.012589 | 69.23077 | 0.01517892
99.95 | 0.013026 | 69.23077 | 0.01517892
103.56 | 0.01342 | 69.23077 | 0.01517892
106.79 | 0.013808 | 69.23077 | 0.01517892
110.95 | 0.014269 | 80.76923 | 0.01714532
114.05 | 0.014606 | 80.76923 | 0.01714532
117.96 | 0.015034 | 80.76923 | 0.01714532
121.06 | 0.015351 | 80.76923 | 0.01714532
123.96 | 0.015701 | 80.76923 | 0.01714532
126.97 | 0.016017 | 92.30769 | 0.01900135
130.54 | 0.016406 | 92.30769 | 0.01900135
133.86 | 0.016751 | 92.30769 | 0.01900135
137.36 | 0.017117 | 92.30769 | 0.01900135
141.43 | 0.017529 | 92.30769 | 0.01900135
145.58 | 0.017947 | 103.8462 | 0.02075896
147.97 | 0.018208 | 103.8462 | 0.02075896
150.89 | 0.018481 | 103.8462 | 0.02075896
154.78 | 0.018875 | 103.8462 | 0.02075896
157.78 | 0.019152 | 103.8462 | 0.02075896
160.9 | 0.019503 | 115.3846 | 0.02242928
164.89 | 0.019898 | 115.3846 | 0.02242928
168.21 | 0.020215 | 115.3846 | 0.02242928
171.06 | 0.02052 | 115.3846 | 0.02242928
173.26 | 0.020713 | 126.9231 | 0.02402134
176.67 | 0.021062 | 126.9231 | 0.02402134
180.24 | 0.021375 | 126.9231 | 0.02402134
182.82 | 0.021662 | 126.9231 | 0.02402134
185.69 | 0.021922 | 126.9231 | 0.02402134
188.96 | 0.022222 | 138.4615 | 0.02554186
192.28 | 0.022541 | 138.4615 | 0.02554186
195.99 | 0.022861 | 138.4615 | 0.02554186
199.21 | 0.023183 | 138.4615 | 0.02554186
202.41 | 0.023467 | 138.4615 | 0.02554186
206.38 | 0.02386 | 150 | 0.02699895
210.19 | 0.024184 | 150 | 0.02699895
214.39 | 0.024565 | 150 | 0.02699895
218.08 | 0.024887 | 150 | 0.02699895
221.76 | 0.025226 | 150 | 0.02699895
225.45 | 0.02556 | 161.5385 | 0.02839814
228.64 | 0.025838 | 161.5385 | 0.02839814
231.27 | 0.026055 | 161.5385 | 0.02839814
235.1 | 0.026416 | 161.5385 | 0.02839814
237.68 | 0.026638 | 161.5385 | 0.02839814
241.75 | 0.026989 | 173.0769 | 0.02974432
245.36 | 0.027289 | 173.0769 | 0.02974432
250.29 | 0.027716 | 173.0769 | 0.02974432
253.3 | 0.027968 | 173.0769 | 0.02974432
256.75 | 0.028246 | 184.6154 | 0.03104184
260.94 | 0.028594 | 184.6154 | 0.03104184
264.84 | 0.028889 | 184.6154 | 0.03104184
267.95 | 0.029166 | 184.6154 | 0.03104184
271.52 | 0.029443 | 184.6154 | 0.03104184
274.57 | 0.029731 | 196.1538 | 0.03229456
278.57 | 0.030042 | 196.1538 | 0.03229456
282.76 | 0.030405 | 196.1538 | 0.03229456
286.5 | 0.030709 | 196.1538 | 0.03229456
289.74 | 0.030951 | 196.1538 | 0.03229456
293.49 | 0.031278 | 207.6923 | 0.03350595
297.63 | 0.031606 | 207.6923 | 0.03350595
301.4 | 0.031891 | 207.6923 | 0.03350595
304.67 | 0.032145 | 207.6923 | 0.03350595
307.92 | 0.032396 | 207.6923 | 0.03350595
311.29 | 0.032643 | 219.2308 | 0.03467906
314.93 | 0.032945 | 219.2308 | 0.03467906
318.88 | 0.033257 | 219.2308 | 0.03467906
322.17 | 0.033494 | 219.2308 | 0.03467906
326.02 | 0.033815 | 219.2308 | 0.03467906
329.58 | 0.034088 | 230.7692 | 0.03581666
332.71 | 0.034323 | 230.7692 | 0.03581666
335.93 | 0.03456 | 230.7692 | 0.03581666
339.77 | 0.034868 | 230.7692 | 0.03581666
343.81 | 0.035215 | 242.3077 | 0.03692124
347.46 | 0.035482 | 242.3077 | 0.03692124
350.22 | 0.035699 | 242.3077 | 0.03692124
353.89 | 0.035964 | 242.3077 | 0.03692124
356.87 | 0.036181 | 242.3077 | 0.03692124
360.18 | 0.036439 | 253.8462 | 0.03799503
364.16 | 0.036734 | 253.8462 | 0.03799503
367.35 | 0.036953 | 253.8462 | 0.03799503
370.57 | 0.037223 | 253.8462 | 0.03799503
375.23 | 0.03743 | 253.8462 | 0.03799503
378.63 | 0.037651 | 265.3846 | 0.03904008
381.85 | 0.037907 | 265.3846 | 0.03904008
385.85 | 0.038212 | 265.3846 | 0.03904008
388.77 | 0.038427 | 265.3846 | 0.03904008
393.38 | 0.03877 | 265.3846 | 0.03904008
396.66 | 0.039 | 276.9231 | 0.04005822
400.15 | 0.039249 | 276.9231 | 0.04005822
403.02 | 0.039445 | 276.9231 | 0.04005822
406.47 | 0.03968 | 276.9231 | 0.04005822
409.86 | 0.039928 | 276.9231 | 0.04005822
413.98 | 0.040246 | 288.4615 | 0.04105114
417.57 | 0.040488 | 288.4615 | 0.04105114
422.26 | 0.040812 | 288.4615 | 0.04105114
426.75 | 0.041099 | 288.4615 | 0.04105114
430.72 | 0.0414 | 300 | 0.04202038
434.49 | 0.041685 | 300 | 0.04202038
437.42 | 0.041853 | 300 | 0.04202038
440.88 | 0.042104 | 300 | 0.04202038
443.8 | 0.042288 | 300 | 0.04202038
446.62 | 0.042523 | 311.5385 | 0.04296736
450.19 | 0.042771 | 311.5385 | 0.04296736
452.69 | 0.042913 | 311.5385 | 0.04296736
455.71 | 0.043124 | 311.5385 | 0.04296736
459.4 | 0.043405 | 311.5385 | 0.04296736
462.22 | 0.0436 | 323.0769 | 0.04389337
466.15 | 0.043873 | 323.0769 | 0.04389337
469.69 | 0.044089 | 323.0769 | 0.04389337
472.79 | 0.044308 | 323.0769 | 0.04389337
476.48 | 0.044571 | 323.0769 | 0.04389337
479.57 | 0.044771 | 334.6154 | 0.0447996
483.3 | 0.045038 | 334.6154 | 0.0447996
487.18 | 0.045258 | 334.6154 | 0.0447996
491.21 | 0.045556 | 334.6154 | 0.0447996
495.23 | 0.045822 | 334.6154 | 0.0447996
498.44 | 0.046017 | 346.1538 | 0.04568703
501.31 | 0.046212 | 346.1538 | 0.04568703
505.83 | 0.046517 | 346.1538 | 0.04568703
508.66 | 0.046716 | 346.1538 | 0.04568703
512.82 | 0.046971 | 346.1538 | 0.04568703
516.59 | 0.047238 | 357.6923 | 0.04655686
519.54 | 0.047431 | 357.6923 | 0.04655686
524 | 0.04771 | 357.6923 | 0.04655686
527.85 | 0.047954 | 357.6923 | 0.04655686
532.04 | 0.048262 | 369.2308 | 0.04741002
535.43 | 0.04845 | 369.2308 | 0.04741002
538.43 | 0.048651 | 369.2308 | 0.04741002
541.4 | 0.04885 | 369.2308 | 0.04741002
544.9 | 0.049065 | 369.2308 | 0.04741002
548.14 | 0.049289 | 380.7692 | 0.04824737
552.11 | 0.049538 | 380.7692 | 0.04824737
555.66 | 0.049784 | 380.7692 | 0.04824737
559.37 | 0.050007 | 380.7692 | 0.04824737
564.22 | 0.050323 | 380.7692 | 0.04824737
566.93 | 0.050486 | 392.3077 | 0.04906975
569.7 | 0.050621 | 392.3077 | 0.04906975
573.07 | 0.050866 | 392.3077 | 0.04906975
576.12 | 0.051057 | 392.3077 | 0.04906975
579.46 | 0.051267 | 392.3077 | 0.04906975
583.73 | 0.051557 | 403.8462 | 0.0498779
587.38 | 0.051798 | 403.8462 | 0.0498779
590.75 | 0.051995 | 403.8462 | 0.0498779
593.29 | 0.052112 | 403.8462 | 0.0498779
598.26 | 0.052447 | 403.8462 | 0.0498779
601.6 | 0.052669 | 415.3846 | 0.05067254
605.83 | 0.052923 | 415.3846 | 0.05067254
608.7 | 0.05312 | 415.3846 | 0.05067254
612.12 | 0.053334 | 415.3846 | 0.05067254
615.24 | 0.053514 | 426.9231 | 0.05145434
618.98 | 0.053728 | 426.9231 | 0.05145434
621.85 | 0.053938 | 426.9231 | 0.05145434
625.22 | 0.054161 | 426.9231 | 0.05145434
629.01 | 0.054397 | 426.9231 | 0.05145434
632.78 | 0.054622 | 438.4615 | 0.05222392
636.38 | 0.054813 | 438.4615 | 0.05222392
639.47 | 0.055031 | 438.4615 | 0.05222392
643.02 | 0.055252 | 438.4615 | 0.05222392
646.83 | 0.055477 | 438.4615 | 0.05222392
650.88 | 0.055705 | 450 | 0.05298186
654.37 | 0.05594 | 450 | 0.05298186
657.84 | 0.056158 | 450 | 0.05298186
661.74 | 0.056389 | 450 | 0.05298186
665.21 | 0.056565 | 450 | 0.05298186
668.67 | 0.056797 | 461.5385 | 0.05372872
672.59 | 0.057028 | 461.5385 | 0.05372872
676.22 | 0.057258 | 461.5385 | 0.05372872
680.59 | 0.057522 | 461.5385 | 0.05372872
683.3 | 0.057685 | 461.5385 | 0.05372872
686.97 | 0.05791 | 473.0769 | 0.05446501
690.77 | 0.058111 | 473.0769 | 0.05446501
693.41 | 0.058259 | 473.0769 | 0.05446501
696.18 | 0.058432 | 473.0769 | 0.05446501
699.83 | 0.05865 | 484.6154 | 0.05519122
702.92 | 0.058814 | 484.6154 | 0.05519122
705.74 | 0.058986 | 484.6154 | 0.05519122
708.44 | 0.059146 | 484.6154 | 0.05519122
711.44 | 0.059296 | 484.6154 | 0.05519122
714.56 | 0.059496 | 496.1538 | 0.05590781
718.25 | 0.059714 | 496.1538 | 0.05590781
723.14 | 0.059983 | 496.1538 | 0.05590781
726.76 | 0.060238 | 496.1538 | 0.05590781
731.55 | 0.060526 | 496.1538 | 0.05590781
735.74 | 0.060762 | 507.6923 | 0.05661522
739.82 | 0.060967 | 507.6923 | 0.05661522
742.69 | 0.061119 | 507.6923 | 0.05661522
745 | 0.061294 | 507.6923 | 0.05661522
749.05 | 0.061546 | 507.6923 | 0.05661522
751.25 | 0.061676 | 519.2308 | 0.05731385
754.37 | 0.061874 | 519.2308 | 0.05731385
757.81 | 0.06205 | 519.2308 | 0.05731385
762.1 | 0.062305 | 519.2308 | 0.05731385
766 | 0.062536 | 519.2308 | 0.05731385
769.04 | 0.062706 | 530.7692 | 0.0580041
772.31 | 0.062878 | 530.7692 | 0.0580041
774.48 | 0.063056 | 530.7692 | 0.0580041
778.1 | 0.063236 | 530.7692 | 0.0580041
781.08 | 0.063435 | 542.3077 | 0.05868634
784.17 | 0.063598 | 542.3077 | 0.05868634
786.71 | 0.063745 | 542.3077 | 0.05868634
790.33 | 0.063952 | 542.3077 | 0.05868634
794.16 | 0.06417 | 542.3077 | 0.05868634
796.95 | 0.06434 | 553.8462 | 0.05936092
799.45 | 0.06447 | 553.8462 | 0.05936092
803.76 | 0.06473 | 553.8462 | 0.05936092
806.09 | 0.064848 | 553.8462 | 0.05936092
809.38 | 0.065009 | 553.8462 | 0.05936092
811.76 | 0.06518 | 565.3846 | 0.06002817
814.98 | 0.065327 | 565.3846 | 0.06002817
818.66 | 0.065556 | 565.3846 | 0.06002817
821.07 | 0.065719 | 565.3846 | 0.06002817
824.81 | 0.065944 | 565.3846 | 0.06002817
827.6 | 0.066085 | 576.9231 | 0.06068843
830.02 | 0.066235 | 576.9231 | 0.06068843
833.95 | 0.066438 | 576.9231 | 0.06068843
837.59 | 0.066662 | 576.9231 | 0.06068843
839.89 | 0.066802 | 576.9231 | 0.06068843
843.56 | 0.067018 | 588.4615 | 0.06134199
846.77 | 0.067195 | 588.4615 | 0.06134199
850.32 | 0.067413 | 588.4615 | 0.06134199
854.13 | 0.067599 | 588.4615 | 0.06134199
857.61 | 0.06781 | 600 | 0.06198914
859.75 | 0.067939 | 600 | 0.06198914
862.08 | 0.068065 | 600 | 0.06198914
865.65 | 0.068263 | 600 | 0.06198914
869.41 | 0.068492 | 600 | 0.06198914
871.71 | 0.068627 | 611.5385 | 0.06263017
874.36 | 0.068744 | 611.5385 | 0.06263017
876.77 | 0.068887 | 611.5385 | 0.06263017
879.39 | 0.069047 | 611.5385 | 0.06263017
883.11 | 0.06925 | 611.5385 | 0.06263017
886.53 | 0.069433 | 623.0769 | 0.06326533
889.1 | 0.069558 | 623.0769 | 0.06326533
892.23 | 0.069745 | 623.0769 | 0.06326533
895.69 | 0.069944 | 623.0769 | 0.06326533
900.27 | 0.0702 | 623.0769 | 0.06326533
902.91 | 0.070377 | 634.6154 | 0.06389489
905.25 | 0.07047 | 634.6154 | 0.06389489
907.05 | 0.070606 | 634.6154 | 0.06389489
909.67 | 0.070749 | 634.6154 | 0.06389489
914.11 | 0.071002 | 634.6154 | 0.06389489
917.64 | 0.071188 | 646.1538 | 0.06451908
920.48 | 0.07137 | 646.1538 | 0.06451908
924.3 | 0.071585 | 646.1538 | 0.06451908
927.4 | 0.071745 | 646.1538 | 0.06451908
930.52 | 0.071924 | 646.1538 | 0.06451908
935.19 | 0.072181 | 657.6923 | 0.06513815
938.15 | 0.072359 | 657.6923 | 0.06513815
942.4 | 0.072598 | 657.6923 | 0.06513815
945.41 | 0.072759 | 657.6923 | 0.06513815
948.31 | 0.072924 | 669.2308 | 0.06575232
951.34 | 0.073074 | 669.2308 | 0.06575232
954.43 | 0.073242 | 669.2308 | 0.06575232
958.05 | 0.073455 | 669.2308 | 0.06575232
961.56 | 0.073647 | 669.2308 | 0.06575232
963.76 | 0.07379 | 680.7692 | 0.0663618
967.38 | 0.073993 | 680.7692 | 0.0663618
970.9 | 0.074159 | 680.7692 | 0.0663618
974.07 | 0.074344 | 680.7692 | 0.0663618
976.62 | 0.074512 | 680.7692 | 0.0663618
978.99 | 0.074635 | 692.3077 | 0.06696681
981.99 | 0.074798 | 692.3077 | 0.06696681
985.48 | 0.074992 | 692.3077 | 0.06696681
987.72 | 0.07511 | 692.3077 | 0.06696681
991.29 | 0.075317 | 692.3077 | 0.06696681
994.97 | 0.075516 | 703.8462 | 0.06756754
997.64 | 0.075654 | 703.8462 | 0.06756754
1000.23 | 0.075783 | 703.8462 | 0.06756754
1003.18 | 0.07597 | 703.8462 | 0.06756754
1007.7 | 0.076212 | 703.8462 | 0.06756754
1010.82 | 0.076396 | 715.3846 | 0.0681642
1013.29 | 0.076522 | 715.3846 | 0.0681642
1017.41 | 0.076762 | 715.3846 | 0.0681642
1019.95 | 0.076904 | 715.3846 | 0.0681642
1023.74 | 0.077107 | 726.9231 | 0.06875696
1027.17 | 0.077276 | 726.9231 | 0.06875696
1030.63 | 0.077491 | 726.9231 | 0.06875696
1034.82 | 0.077696 | 726.9231 | 0.06875696
1037.9 | 0.077872 | 726.9231 | 0.06875696
1041.47 | 0.078059 | 738.4615 | 0.06934602
1045.41 | 0.078302 | 738.4615 | 0.06934602
1048.98 | 0.078472 | 738.4615 | 0.06934602
1053.39 | 0.078751 | 738.4615 | 0.06934602
1056.3 | 0.078916 | 738.4615 | 0.06934602
1059.73 | 0.079113 | 750 | 0.06993154
1063.41 | 0.079311 | 750 | 0.06993154
1066.3 | 0.079466 | 750 | 0.06993154
1070.57 | 0.079692 | 750 | 0.06993154
1073.54 | 0.079843 | 750 | 0.06993154
1077.21 | 0.080039 | 761.5385 | 0.0705137
1080.51 | 0.080234 | 761.5385 | 0.0705137
1084.33 | 0.080462 | 761.5385 | 0.0705137
1087.99 | 0.080626 | 761.5385 | 0.0705137
1091.83 | 0.080845 | 761.5385 | 0.0705137
1095.28 | 0.08104 | 773.0769 | 0.07109266
1098.8 | 0.081205 | 773.0769 | 0.07109266
1101.7 | 0.081386 | 773.0769 | 0.07109266
1105.12 | 0.081573 | 773.0769 | 0.07109266
1108.08 | 0.081736 | 784.6154 | 0.07166858
1111.48 | 0.08193 | 784.6154 | 0.07166858
1113.75 | 0.082052 | 784.6154 | 0.07166858
1117.52 | 0.08225 | 784.6154 | 0.07166858
1121.32 | 0.082461 | 784.6154 | 0.07166858
1124.29 | 0.082621 | 796.1538 | 0.07224162
1127.45 | 0.082799 | 796.1538 | 0.07224162
1130.33 | 0.082954 | 796.1538 | 0.07224162
1134.05 | 0.083177 | 796.1538 | 0.07224162
1136.97 | 0.083335 | 796.1538 | 0.07224162
1140.96 | 0.083531 | 807.6923 | 0.07281193
1144.31 | 0.083695 | 807.6923 | 0.07281193
1146.98 | 0.083826 | 807.6923 | 0.07281193
1150.3 | 0.08404 | 807.6923 | 0.07281193
1153.17 | 0.084205 | 807.6923 | 0.07281193
1156.69 | 0.084408 | 819.2308 | 0.07337965
1160.25 | 0.0846 | 819.2308 | 0.07337965
1163.28 | 0.084751 | 819.2308 | 0.07337965
1168.72 | 0.085085 | 819.2308 | 0.07337965
1171.76 | 0.085237 | 819.2308 | 0.07337965
1173.68 | 0.085325 | 830.7692 | 0.07394493
1177.26 | 0.085536 | 830.7692 | 0.07394493
1180.22 | 0.085692 | 830.7692 | 0.07394493
1184.09 | 0.085899 | 830.7692 | 0.07394493
1186.96 | 0.086061 | 842.3077 | 0.07450792
1191.28 | 0.086263 | 842.3077 | 0.07450792
1194.2 | 0.086453 | 842.3077 | 0.07450792
1196.53 | 0.086547 | 842.3077 | 0.07450792
1199.8 | 0.086765 | 842.3077 | 0.07450792
1202.99 | 0.086931 | 853.8462 | 0.07506874
1207.13 | 0.087161 | 853.8462 | 0.07506874
1210.92 | 0.087345 | 853.8462 | 0.07506874
1214.35 | 0.087531 | 853.8462 | 0.07506874
1216.72 | 0.087684 | 853.8462 | 0.07506874
1219.39 | 0.087815 | 865.3846 | 0.07562753
1221.59 | 0.087907 | 865.3846 | 0.07562753
1225 | 0.088105 | 865.3846 | 0.07562753
1227.5 | 0.088281 | 865.3846 | 0.07562753
1230.65 | 0.088445 | 865.3846 | 0.07562753
1234.71 | 0.088668 | 876.9231 | 0.07618442
1238.25 | 0.088866 | 876.9231 | 0.07618442
1241.23 | 0.089003 | 876.9231 | 0.07618442
1243.92 | 0.089125 | 876.9231 | 0.07618442
1246.19 | 0.089284 | 876.9231 | 0.07618442
1248.96 | 0.089415 | 888.4615 | 0.07673954
1252.06 | 0.089605 | 888.4615 | 0.07673954
1254.88 | 0.08974 | 888.4615 | 0.07673954
1257.43 | 0.089919 | 888.4615 | 0.07673954
1260.33 | 0.090058 | 900 | 0.07729302
1263.69 | 0.090224 | 900 | 0.07729302
1266.27 | 0.090398 | 900 | 0.07729302
1269.78 | 0.090588 | 900 | 0.07729302
1274.93 | 0.090857 | 900 | 0.07729302
1278.25 | 0.091028 | 911.5385 | 0.07784497
1281.99 | 0.091256 | 911.5385 | 0.07784497
1285.43 | 0.091438 | 911.5385 | 0.07784497
1287.75 | 0.091539 | 911.5385 | 0.07784497
1292.42 | 0.091776 | 911.5385 | 0.07784497
1296.06 | 0.09199 | 923.0769 | 0.07839553
1298.99 | 0.092183 | 923.0769 | 0.07839553
1302.18 | 0.092346 | 923.0769 | 0.07839553
1306.12 | 0.092576 | 923.0769 | 0.07839553
1309.19 | 0.09274 | 923.0769 | 0.07839553
1313.31 | 0.092958 | 934.6154 | 0.0789448
1315.29 | 0.093061 | 934.6154 | 0.0789448
1319.16 | 0.093272 | 934.6154 | 0.0789448
1321.45 | 0.093395 | 934.6154 | 0.0789448
1324.39 | 0.093561 | 934.6154 | 0.0789448
1327.61 | 0.093737 | 946.1538 | 0.07949291
1330.74 | 0.093876 | 946.1538 | 0.07949291
1334.35 | 0.094089 | 946.1538 | 0.07949291
1337.08 | 0.094217 | 946.1538 | 0.07949291
1339.95 | 0.094372 | 946.1538 | 0.07949291
1343.27 | 0.094588 | 957.6923 | 0.08003997
1346.32 | 0.094753 | 957.6923 | 0.08003997
1349.9 | 0.094931 | 957.6923 | 0.08003997
1353.02 | 0.095119 | 957.6923 | 0.08003997
1356.22 | 0.095287 | 969.2308 | 0.0805861
1360.54 | 0.095519 | 969.2308 | 0.0805861
1364.48 | 0.09571 | 969.2308 | 0.0805861
1367.05 | 0.095891 | 969.2308 | 0.0805861
1370.22 | 0.096052 | 969.2308 | 0.0805861
1374.44 | 0.096272 | 980.7692 | 0.08113141
1377.46 | 0.09646 | 980.7692 | 0.08113141
1380.66 | 0.096635 | 980.7692 | 0.08113141
1383.41 | 0.096796 | 980.7692 | 0.08113141
1387 | 0.096983 | 980.7692 | 0.08113141
1389.07 | 0.097086 | 992.3077 | 0.08167601
1391.96 | 0.097254 | 992.3077 | 0.08167601
1395.84 | 0.097447 | 992.3077 | 0.08167601
1398.4 | 0.097604 | 992.3077 | 0.08167601
1402.37 | 0.097842 | 992.3077 | 0.08167601
1405.79 | 0.098001 | 1003.846 | 0.08222
1409.51 | 0.098218 | 1003.846 | 0.08222
1412.41 | 0.098378 | 1003.846 | 0.08222
1415.51 | 0.098546 | 1003.846 | 0.08222
1419.32 | 0.098738 | 1003.846 | 0.08222
1423.07 | 0.098949 | 1015.385 | 0.08276351
1426.24 | 0.099122 | 1015.385 | 0.08276351
1429.29 | 0.099274 | 1015.385 | 0.08276351
1432.61 | 0.099473 | 1015.385 | 0.08276351
1435.4 | 0.099611 | 1026.923 | 0.08330663
1438.85 | 0.099812 | 1026.923 | 0.08330663
1442.12 | 0.099999 | 1026.923 | 0.08330663
1445.86 | 0.100194 | 1026.923 | 0.08330663
1449.78 | 0.100396 | 1026.923 | 0.08330663
1452.94 | 0.100585 | 1038.462 | 0.08384948
1456.52 | 0.100793 | 1038.462 | 0.08384948
1458.88 | 0.100903 | 1038.462 | 0.08384948
1461.4 | 0.101052 | 1038.462 | 0.08384948
1464.38 | 0.101199 | 1038.462 | 0.08384948
1466.98 | 0.101337 | 1050 | 0.08439216
1470.1 | 0.101518 | 1050 | 0.08439216
1473.39 | 0.101715 | 1050 | 0.08439216
1476.84 | 0.101896 | 1050 | 0.08439216
1480.15 | 0.10206 | 1050 | 0.08439216
1483.1 | 0.102237 | 1061.538 | 0.08493478
1486.64 | 0.102434 | 1061.538 | 0.08493478
1489.17 | 0.102575 | 1061.538 | 0.08493478
1492.61 | 0.102767 | 1061.538 | 0.08493478
1495.65 | 0.102934 | 1061.538 | 0.08493478
1498.4 | 0.10309 | 1073.077 | 0.08547744
1501.77 | 0.103259 | 1073.077 | 0.08547744
1505.02 | 0.103459 | 1073.077 | 0.08547744
1507.64 | 0.103606 | 1073.077 | 0.08547744
1510.36 | 0.103762 | 1084.615 | 0.08602025
1512.75 | 0.103891 | 1084.615 | 0.08602025
1516.12 | 0.104085 | 1084.615 | 0.08602025
1519.52 | 0.104274 | 1084.615 | 0.08602025
1523.41 | 0.10449 | 1084.615 | 0.08602025
1527.58 | 0.104722 | 1096.154 | 0.08656332
1531.49 | 0.104937 | 1096.154 | 0.08656332
1535.62 | 0.105168 | 1096.154 | 0.08656332
1540.28 | 0.105432 | 1096.154 | 0.08656332
1544.06 | 0.105636 | 1096.154 | 0.08656332
1547.52 | 0.105836 | 1107.692 | 0.08710674
1550.57 | 0.106013 | 1107.692 | 0.08710674
1554.23 | 0.106193 | 1107.692 | 0.08710674
1557.78 | 0.106388 | 1107.692 | 0.08710674
1561.08 | 0.106571 | 1107.692 | 0.08710674
1564.14 | 0.106751 | 1119.231 | 0.08765063
1568.11 | 0.106979 | 1119.231 | 0.08765063
1571.99 | 0.107193 | 1119.231 | 0.08765063
1576.28 | 0.107433 | 1119.231 | 0.08765063
1579.82 | 0.107618 | 1119.231 | 0.08765063
1582.47 | 0.107775 | 1130.769 | 0.08819509
1586.33 | 0.108001 | 1130.769 | 0.08819509
1589.88 | 0.108194 | 1130.769 | 0.08819509
1592.9 | 0.108374 | 1130.769 | 0.08819509
1596.67 | 0.108556 | 1142.308 | 0.08874022
1600.64 | 0.108789 | 1142.308 | 0.08874022
1603.96 | 0.108971 | 1142.308 | 0.08874022
1607.35 | 0.109173 | 1142.308 | 0.08874022
1610.32 | 0.109332 | 1142.308 | 0.08874022
1615.49 | 0.109641 | 1153.846 | 0.08928614
1618.58 | 0.109821 | 1153.846 | 0.08928614
1621.38 | 0.109979 | 1153.846 | 0.08928614
1624.48 | 0.110142 | 1153.846 | 0.08928614
1629.07 | 0.110418 | 1153.846 | 0.08928614
1632.97 | 0.110639 | 1165.385 | 0.08983294
1636.53 | 0.110851 | 1165.385 | 0.08983294
1640.9 | 0.111104 | 1165.385 | 0.08983294
1644.7 | 0.111328 | 1165.385 | 0.08983294
1648.62 | 0.111538 | 1165.385 | 0.08983294
1652.16 | 0.111736 | 1176.923 | 0.09038073
1655.65 | 0.111931 | 1176.923 | 0.09038073
1658.6 | 0.112112 | 1176.923 | 0.09038073
1662.36 | 0.112327 | 1176.923 | 0.09038073
1665.51 | 0.112504 | 1176.923 | 0.09038073
1669.61 | 0.112737 | 1188.462 | 0.09092962
1672.92 | 0.112933 | 1188.462 | 0.09092962
1675.84 | 0.113074 | 1188.462 | 0.09092962
1679.96 | 0.113329 | 1188.462 | 0.09092962
1682.58 | 0.113484 | 1200 | 0.09147973
1686.36 | 0.113705 | 1200 | 0.09147973
1690.23 | 0.113917 | 1200 | 0.09147973
1692.99 | 0.114084 | 1200 | 0.09147973
1696.54 | 0.114292 | 1200 | 0.09147973
1699.24 | 0.114449 | 1211.538 | 0.09203115
1702.51 | 0.114642 | 1211.538 | 0.09203115
1706.03 | 0.114851 | 1211.538 | 0.09203115
1709.57 | 0.115025 | 1211.538 | 0.09203115
1712.46 | 0.115218 | 1211.538 | 0.09203115
1715.61 | 0.115406 | 1223.077 | 0.092584
1718.46 | 0.115561 | 1223.077 | 0.092584
1721.42 | 0.11573 | 1223.077 | 0.092584
1723.67 | 0.115862 | 1223.077 | 0.092584
1727.44 | 0.116089 | 1223.077 | 0.092584
1730.61 | 0.116277 | 1234.615 | 0.09313838
1734.8 | 0.116526 | 1234.615 | 0.09313838
1738 | 0.116715 | 1234.615 | 0.09313838
1741.05 | 0.11689 | 1234.615 | 0.09313838
1744.09 | 0.117036 | 1234.615 | 0.09313838
1747.79 | 0.117251 | 1246.154 | 0.09369442
1750.76 | 0.117436 | 1246.154 | 0.09369442
1753.47 | 0.117605 | 1246.154 | 0.09369442
1757.6 | 0.117878 | 1246.154 | 0.09369442
1761.11 | 0.118091 | 1246.154 | 0.09369442
1764.5 | 0.118286 | 1257.692 | 0.09425222
1767.82 | 0.118482 | 1257.692 | 0.09425222
1771.12 | 0.118658 | 1257.692 | 0.09425222
1774.06 | 0.118825 | 1257.692 | 0.09425222
1776.39 | 0.118993 | 1269.231 | 0.09481191
1779.39 | 0.119157 | 1269.231 | 0.09481191
1782.7 | 0.119363 | 1269.231 | 0.09481191
1784.93 | 0.119494 | 1269.231 | 0.09481191
1788.37 | 0.119696 | 1269.231 | 0.09481191
1791.84 | 0.119905 | 1280.769 | 0.09537359
1794.89 | 0.12008 | 1280.769 | 0.09537359
1796.63 | 0.120197 | 1280.769 | 0.09537359
1799.83 | 0.120389 | 1280.769 | 0.09537359
1803.35 | 0.120588 | 1280.769 | 0.09537359
1806.17 | 0.120756 | 1292.308 | 0.09593738
1808.84 | 0.120917 | 1292.308 | 0.09593738
1812.45 | 0.121133 | 1292.308 | 0.09593738
1815.27 | 0.121305 | 1292.308 | 0.09593738
1819.19 | 0.121516 | 1292.308 | 0.09593738
1823.01 | 0.121778 | 1303.846 | 0.09650341
1826.46 | 0.121992 | 1303.846 | 0.09650341
1830.26 | 0.122221 | 1303.846 | 0.09650341
1832.72 | 0.12237 | 1303.846 | 0.09650341
1836.1 | 0.122574 | 1303.846 | 0.09650341
1838.91 | 0.122804 | 1315.385 | 0.0970718
1842.26 | 0.123122 | 1315.385 | 0.0970718
1846.55 | 0.123448 | 1315.385 | 0.0970718
1848.99 | 0.123608 | 1315.385 | 0.0970718
1851.96 | 0.123783 | 1326.923 | 0.09764268
1854.31 | 0.123952 | 1326.923 | 0.09764268
1855.88 | 0.124074 | 1326.923 | 0.09764268
1857.91 | 0.124172 | 1326.923 | 0.09764268
1860.02 | 0.124391 | 1326.923 | 0.09764268
1863.33 | 0.124612 | 1338.462 | 0.09821616
1866.58 | 0.124824 | 1338.462 | 0.09821616
1870.5 | 0.125059 | 1338.462 | 0.09821616
1873.45 | 0.125242 | 1338.462 | 0.09821616
1876.71 | 0.125446 | 1338.462 | 0.09821616
1879.85 | 0.125639 | 1350 | 0.09879238
1883.25 | 0.125841 | 1350 | 0.09879238
1886.72 | 0.126073 | 1350 | 0.09879238
1889.52 | 0.126243 | 1350 | 0.09879238
1892.46 | 0.126448 | 1350 | 0.09879238
1895.6 | 0.126641 | 1361.538 | 0.09937147
1900 | 0.126928 | 1361.538 | 0.09937147
1904.34 | 0.127195 | 1361.538 | 0.09937147
1907.03 | 0.127358 | 1361.538 | 0.09937147
1908.79 | 0.127487 | 1361.538 | 0.09937147
1911.78 | 0.127688 | 1373.077 | 0.09995357
1914.28 | 0.127839 | 1373.077 | 0.09995357
1918.54 | 0.128133 | 1373.077 | 0.09995357
1921.78 | 0.128333 | 1373.077 | 0.09995357
1923.98 | 0.128462 | 1384.615 | 0.1005388
1926.96 | 0.128668 | 1384.615 | 0.1005388
1929.63 | 0.128822 | 1384.615 | 0.1005388
1932.77 | 0.129049 | 1384.615 | 0.1005388
1935.64 | 0.129237 | 1384.615 | 0.1005388
1938.59 | 0.129437 | 1396.154 | 0.1011273
1942.62 | 0.129699 | 1396.154 | 0.1011273
1946.14 | 0.12993 | 1396.154 | 0.1011273
1949.64 | 0.130154 | 1396.154 | 0.1011273
1952.66 | 0.13034 | 1396.154 | 0.1011273
1955.46 | 0.130523 | 1407.692 | 0.1017193
1958.32 | 0.130689 | 1407.692 | 0.1017193
1961.59 | 0.130926 | 1407.692 | 0.1017193
1966.02 | 0.131223 | 1407.692 | 0.1017193
1968.76 | 0.131395 | 1407.692 | 0.1017193
1971.63 | 0.13158 | 1419.231 | 0.1023148
1973.92 | 0.13172 | 1419.231 | 0.1023148
1977.04 | 0.131923 | 1419.231 | 0.1023148
1980.16 | 0.132144 | 1419.231 | 0.1023148
1983.69 | 0.132376 | 1419.231 | 0.1023148
1987.75 | 0.132645 | 1430.769 | 0.1029141
1991.82 | 0.132909 | 1430.769 | 0.1029141
1995.19 | 0.133135 | 1430.769 | 0.1029141
1998.66 | 0.133377 | 1430.769 | 0.1029141
2002.27 | 0.133606 | 1442.308 | 0.1035173
2003.78 | 0.13371 | 1442.308 | 0.1035173
2007.17 | 0.133929 | 1442.308 | 0.1035173
2010.54 | 0.134168 | 1442.308 | 0.1035173
2014.33 | 0.134416 | 1442.308 | 0.1035173
2018.88 | 0.134727 | 1453.846 | 0.1041245
2021.94 | 0.134902 | 1453.846 | 0.1041245
2025.52 | 0.135167 | 1453.846 | 0.1041245
2028.76 | 0.1354 | 1453.846 | 0.1041245
2031.8 | 0.135596 | 1453.846 | 0.1041245
2034.75 | 0.135803 | 1465.385 | 0.1047359
2037.9 | 0.135999 | 1465.385 | 0.1047359
2041.17 | 0.136235 | 1465.385 | 0.1047359
2044.66 | 0.136462 | 1465.385 | 0.1047359
2047.43 | 0.136682 | 1465.385 | 0.1047359
2049.63 | 0.136815 | 1476.923 | 0.1053517
2052.99 | 0.137041 | 1476.923 | 0.1053517
2055.29 | 0.137212 | 1476.923 | 0.1053517
2057.58 | 0.137389 | 1476.923 | 0.1053517
2059.45 | 0.137482 | 1476.923 | 0.1053517
2061.33 | 0.137644 | 1488.462 | 0.105972
2063.25 | 0.137755 | 1488.462 | 0.105972
2065.87 | 0.137951 | 1488.462 | 0.105972
2068.84 | 0.138157 | 1488.462 | 0.105972
2072.01 | 0.138394 | 1500 | 0.1065971
2075.45 | 0.138601 | 1500 | 0.1065971
2078.23 | 0.138817 | 1500 | 0.1065971
2080.77 | 0.138977 | 1500 | 0.1065971
2082.77 | 0.139107 | 1500 | 0.1065971
2085.61 | 0.139344 | 1511.538 | 0.1072272
2089.28 | 0.139563 | 1511.538 | 0.1072272
2091.75 | 0.13978 | 1511.538 | 0.1072272
2093.78 | 0.139927 | 1511.538 | 0.1072272
2097.17 | 0.140173 | 1511.538 | 0.1072272
2100.89 | 0.140419 | 1523.077 | 0.1078623
2104.14 | 0.140664 | 1523.077 | 0.1078623
2106.81 | 0.140832 | 1523.077 | 0.1078623
2110.67 | 0.141134 | 1523.077 | 0.1078623
2112.97 | 0.141276 | 1523.077 | 0.1078623
2116.29 | 0.141514 | 1534.615 | 0.1085027
2118.86 | 0.141726 | 1534.615 | 0.1085027
2121.81 | 0.141949 | 1534.615 | 0.1085027
2125.37 | 0.142197 | 1534.615 | 0.1085027
2128.04 | 0.142382 | 1534.615 | 0.1085027
2131.79 | 0.142624 | 1546.154 | 0.1091487
2135.23 | 0.142886 | 1546.154 | 0.1091487
2138.18 | 0.143117 | 1546.154 | 0.1091487
2140.62 | 0.143274 | 1546.154 | 0.1091487
2142.22 | 0.143388 | 1546.154 | 0.1091487
2145.17 | 0.143631 | 1557.692 | 0.1098004
2146.31 | 0.143714 | 1557.692 | 0.1098004
2151.26 | 0.144065 | 1557.692 | 0.1098004
2154.57 | 0.144295 | 1557.692 | 0.1098004
2156.85 | 0.144473 | 1569.231 | 0.1104581
2159.67 | 0.144711 | 1569.231 | 0.1104581
2162.46 | 0.144906 | 1569.231 | 0.1104581
2165.31 | 0.145145 | 1569.231 | 0.1104581
2168.18 | 0.145347 | 1569.231 | 0.1104581
2170.17 | 0.145512 | 1580.769 | 0.111122
2173.47 | 0.145731 | 1580.769 | 0.111122
2175.19 | 0.145886 | 1580.769 | 0.111122
2177.81 | 0.146073 | 1580.769 | 0.111122
2180.88 | 0.146294 | 1580.769 | 0.111122
2184.38 | 0.146578 | 1592.308 | 0.1117922
2187.87 | 0.14685 | 1592.308 | 0.1117922
2192.24 | 0.147172 | 1592.308 | 0.1117922
2194.43 | 0.147344 | 1592.308 | 0.1117922
2197.73 | 0.147558 | 1592.308 | 0.1117922
2200.37 | 0.14779 | 1603.846 | 0.1124692
2203.82 | 0.148044 | 1603.846 | 0.1124692
2207.49 | 0.148337 | 1603.846 | 0.1124692
2211.93 | 0.148694 | 1603.846 | 0.1124692
2215.6 | 0.148978 | 1603.846 | 0.1124692
2219.27 | 0.14922 | 1615.385 | 0.1131531
2221.64 | 0.149442 | 1615.385 | 0.1131531
2226.31 | 0.149817 | 1615.385 | 0.1131531
2231.45 | 0.150222 | 1615.385 | 0.1131531
2234.77 | 0.150486 | 1626.923 | 0.1138441
2239.13 | 0.150819 | 1626.923 | 0.1138441
2242.58 | 0.151121 | 1626.923 | 0.1138441
2246.22 | 0.151402 | 1626.923 | 0.1138441
2250.96 | 0.151778 | 1626.923 | 0.1138441
2254.78 | 0.152093 | 1638.462 | 0.1145427
2257.08 | 0.152273 | 1638.462 | 0.1145427
2260.9 | 0.152554 | 1638.462 | 0.1145427
2264.79 | 0.15289 | 1638.462 | 0.1145427
2268.56 | 0.153196 | 1638.462 | 0.1145427
2271.7 | 0.153456 | 1650 | 0.115249
2274.83 | 0.153712 | 1650 | 0.115249
2278.36 | 0.153999 | 1650 | 0.115249
2281.56 | 0.154246 | 1650 | 0.115249
2285.53 | 0.154611 | 1650 | 0.115249
2289.32 | 0.154917 | 1661.538 | 0.1159634
2292.77 | 0.155233 | 1661.538 | 0.1159634
2295.62 | 0.155462 | 1661.538 | 0.1159634
2299.2 | 0.155777 | 1661.538 | 0.1159634
2303.32 | 0.156114 | 1661.538 | 0.1159634
2306.7 | 0.156393 | 1673.077 | 0.1166862
2310.22 | 0.156703 | 1673.077 | 0.1166862
2313.13 | 0.156947 | 1673.077 | 0.1166862
2316.78 | 0.157263 | 1673.077 | 0.1166862
2319.85 | 0.157516 | 1684.615 | 0.1174177
2322.84 | 0.157794 | 1684.615 | 0.1174177
2326.01 | 0.158062 | 1684.615 | 0.1174177
2329.86 | 0.158412 | 1684.615 | 0.1174177
2333 | 0.158675 | 1684.615 | 0.1174177
2336.89 | 0.159024 | 1696.154 | 0.1181583
2340.51 | 0.159356 | 1696.154 | 0.1181583
2343.31 | 0.159597 | 1696.154 | 0.1181583
2346.03 | 0.159845 | 1696.154 | 0.1181583
2349.78 | 0.160187 | 1696.154 | 0.1181583
2353.29 | 0.160503 | 1707.692 | 0.1189083
2356.18 | 0.16077 | 1707.692 | 0.1189083
2359.45 | 0.161051 | 1707.692 | 0.1189083
2361.73 | 0.16127 | 1707.692 | 0.1189083
2365.3 | 0.161591 | 1707.692 | 0.1189083
2367.65 | 0.161789 | 1719.231 | 0.1196681
2371.81 | 0.162174 | 1719.231 | 0.1196681
2375.2 | 0.162489 | 1719.231 | 0.1196681
2378.73 | 0.162814 | 1719.231 | 0.1196681
2381.87 | 0.163108 | 1719.231 | 0.1196681
2384.37 | 0.163354 | 1730.769 | 0.1204381
2387.98 | 0.163697 | 1730.769 | 0.1204381
2391.83 | 0.164059 | 1730.769 | 0.1204381
2395.5 | 0.164396 | 1730.769 | 0.1204381
2399.01 | 0.164732 | 1742.308 | 0.1212188
2401.74 | 0.165006 | 1742.308 | 0.1212188
2404.51 | 0.165275 | 1742.308 | 0.1212188
2406.98 | 0.165505 | 1742.308 | 0.1212188
2410.5 | 0.165854 | 1742.308 | 0.1212188
2414.34 | 0.166239 | 1753.846 | 0.1220104
2418.06 | 0.166603 | 1753.846 | 0.1220104
2421.88 | 0.166958 | 1753.846 | 0.1220104
2425.89 | 0.167363 | 1753.846 | 0.1220104
2427.76 | 0.167577 | 1753.846 | 0.1220104
2430.68 | 0.167885 | 1765.385 | 0.1228136
2434.16 | 0.16823 | 1765.385 | 0.1228136
2437.05 | 0.168504 | 1765.385 | 0.1228136
2440.2 | 0.168838 | 1765.385 | 0.1228136
2443.62 | 0.16917 | 1765.385 | 0.1228136
2447.13 | 0.169542 | 1776.923 | 0.1236287
2450.98 | 0.169942 | 1776.923 | 0.1236287
2454.55 | 0.170322 | 1776.923 | 0.1236287
2457.19 | 0.170602 | 1776.923 | 0.1236287
2460.51 | 0.170936 | 1776.923 | 0.1236287
2463.19 | 0.171217 | 1788.462 | 0.1244562
2466.88 | 0.171616 | 1788.462 | 0.1244562
2470.22 | 0.171963 | 1788.462 | 0.1244562
2473.62 | 0.172334 | 1788.462 | 0.1244562
2477.24 | 0.172731 | 1800 | 0.1252967
2480.36 | 0.173071 | 1800 | 0.1252967
2484.7 | 0.17354 | 1800 | 0.1252967
2487.49 | 0.173842 | 1800 | 0.1252967
2490.78 | 0.174203 | 1800 | 0.1252967
2494.25 | 0.17458 | 1811.538 | 0.1261506
2498.37 | 0.175061 | 1811.538 | 0.1261506
2502.66 | 0.175553 | 1811.538 | 0.1261506
2506.11 | 0.175952 | 1811.538 | 0.1261506
2509.36 | 0.176299 | 1811.538 | 0.1261506
2511.7 | 0.176583 | 1823.077 | 0.1270186
2515.7 | 0.177046 | 1823.077 | 0.1270186
2517.76 | 0.177274 | 1823.077 | 0.1270186
2521.96 | 0.177779 | 1823.077 | 0.1270186
2525.3 | 0.178152 | 1823.077 | 0.1270186
2527.67 | 0.17846 | 1834.615 | 0.1279012
2530.87 | 0.178856 | 1834.615 | 0.1279012
2534.61 | 0.179268 | 1834.615 | 0.1279012
2538.16 | 0.179693 | 1834.615 | 0.1279012
2540.1 | 0.179972 | 1834.615 | 0.1279012
2543.27 | 0.180372 | 1846.154 | 0.1287991
2547.2 | 0.18086 | 1846.154 | 0.1287991
2549.82 | 0.181192 | 1846.154 | 0.1287991
2553.06 | 0.181591 | 1846.154 | 0.1287991
2555.5 | 0.18187 | 1846.154 | 0.1287991
2556.65 | 0.182042 | 1857.692 | 0.1297132
2559.35 | 0.18238 | 1857.692 | 0.1297132
2562.22 | 0.182772 | 1857.692 | 0.1297132
2564.27 | 0.183038 | 1857.692 | 0.1297132
2567.86 | 0.183509 | 1869.231 | 0.1306439
2570.83 | 0.183889 | 1869.231 | 0.1306439
2572.8 | 0.184165 | 1869.231 | 0.1306439
2574.8 | 0.184417 | 1869.231 | 0.1306439
2577.29 | 0.184764 | 1869.231 | 0.1306439
2579.74 | 0.185091 | 1880.769 | 0.1315921
2582.71 | 0.18549 | 1880.769 | 0.1315921
2585.75 | 0.185909 | 1880.769 | 0.1315921
2588.22 | 0.186246 | 1880.769 | 0.1315921
2590.32 | 0.186513 | 1880.769 | 0.1315921
2592.2 | 0.186798 | 1892.308 | 0.1325586
2595.21 | 0.187223 | 1892.308 | 0.1325586
2598.26 | 0.187607 | 1892.308 | 0.1325586
2601.55 | 0.188079 | 1892.308 | 0.1325586
2603.7 | 0.188398 | 1892.308 | 0.1325586
2606.77 | 0.188848 | 1903.846 | 0.1335443
2609.47 | 0.189234 | 1903.846 | 0.1335443
2612.84 | 0.189724 | 1903.846 | 0.1335443
2615.05 | 0.190063 | 1903.846 | 0.1335443
2618.55 | 0.190597 | 1903.846 | 0.1335443
2622 | 0.19112 | 1915.385 | 0.13455
2624.66 | 0.191541 | 1915.385 | 0.13455
2627.21 | 0.191902 | 1915.385 | 0.13455
2630.71 | 0.19246 | 1915.385 | 0.13455
2633.05 | 0.192833 | 1926.923 | 0.1355769
2634.77 | 0.193098 | 1926.923 | 0.1355769
2637.91 | 0.193587 | 1926.923 | 0.1355769
2641.04 | 0.194105 | 1926.923 | 0.1355769
2643.88 | 0.194584 | 1926.923 | 0.1355769
2646.4 | 0.195 | 1938.462 | 0.1366258
2649.05 | 0.19545 | 1938.462 | 0.1366258
2651.14 | 0.195803 | 1938.462 | 0.1366258
2653.69 | 0.196235 | 1938.462 | 0.1366258
2656.23 | 0.196683 | 1938.462 | 0.1366258
2659.16 | 0.197158 | 1950 | 0.137698
2661.22 | 0.197531 | 1950 | 0.137698
2663.6 | 0.197905 | 1950 | 0.137698
2666.02 | 0.198363 | 1950 | 0.137698
2666.99 | 0.198526 | 1950 | 0.137698
2668.94 | 0.198866 | 1961.538 | 0.1387947
2670.74 | 0.199231 | 1961.538 | 0.1387947
2673.61 | 0.199761 | 1961.538 | 0.1387947
2675.3 | 0.20005 | 1961.538 | 0.1387947
2677.35 | 0.200466 | 1961.538 | 0.1387947
2679.02 | 0.200781 | 1973.077 | 0.1399172
2680.85 | 0.201128 | 1973.077 | 0.1399172
2683.39 | 0.201615 | 1973.077 | 0.1399172
2685.84 | 0.20209 | 1973.077 | 0.1399172
2687.88 | 0.20248 | 1984.615 | 0.1410669
2690.43 | 0.202985 | 1984.615 | 0.1410669
2693.25 | 0.203561 | 1984.615 | 0.1410669
2696.14 | 0.204144 | 1984.615 | 0.1410669
2698.66 | 0.204661 | 1984.615 | 0.1410669
2700.26 | 0.204997 | 1996.154 | 0.1422454
2702.18 | 0.205397 | 1996.154 | 0.1422454
2703.95 | 0.205767 | 1996.154 | 0.1422454
2705.61 | 0.206138 | 1996.154 | 0.1422454
2707.5 | 0.20655 | 1996.154 | 0.1422454
2709.27 | 0.206942 | 2007.692 | 0.1434542
2710.65 | 0.207213 | 2007.692 | 0.1434542
2711.6 | 0.207472 | 2007.692 | 0.1434542
2713.19 | 0.207814 | 2007.692 | 0.1434542
2715.71 | 0.208398 | 2007.692 | 0.1434542
2717.63 | 0.208842 | 2019.231 | 0.1446951
2718.9 | 0.209141 | 2019.231 | 0.1446951
2720.93 | 0.2096 | 2019.231 | 0.1446951
2722.62 | 0.209999 | 2019.231 | 0.1446951
2724 | 0.21034 | 2019.231 | 0.1446951
2725.57 | 0.210718 | 2030.769 | 0.1459699
2727.69 | 0.211242 | 2030.769 | 0.1459699
2729.36 | 0.211682 | 2030.769 | 0.1459699
2731.31 | 0.212141 | 2030.769 | 0.1459699
2732.34 | 0.212429 | 2042.308 | 0.1472806
2734.35 | 0.212949 | 2042.308 | 0.1472806
2735.86 | 0.213342 | 2042.308 | 0.1472806
2737.62 | 0.213813 | 2042.308 | 0.1472806
2739.57 | 0.214336 | 2042.308 | 0.1472806
2741.29 | 0.214813 | 2053.846 | 0.1486293
2743.21 | 0.215337 | 2053.846 | 0.1486293
2744.31 | 0.21563 | 2053.846 | 0.1486293
2745.41 | 0.215923 | 2053.846 | 0.1486293
2746 | 0.216199 | 2053.846 | 0.1486293
2746.18 | 0.216434 | 2065.385 | 0.1500183
2746.6 | 0.216725 | 2065.385 | 0.1500183
2747.26 | 0.217049 | 2065.385 | 0.1500183
2748.32 | 0.217422 | 2065.385 | 0.1500183
2749.78 | 0.217922 | 2065.385 | 0.1500183
2750.94 | 0.218306 | 2076.923 | 0.1514501
2752.57 | 0.218835 | 2076.923 | 0.1514501
2754.09 | 0.219338 | 2076.923 | 0.1514501
2755.46 | 0.219756 | 2076.923 | 0.1514501
2757.01 | 0.220255 | 2076.923 | 0.1514501
2758.38 | 0.220688 | 2088.462 | 0.1529276
2759.96 | 0.221201 | 2088.462 | 0.1529276
2761.96 | 0.221842 | 2088.462 | 0.1529276
2763.18 | 0.222236 | 2088.462 | 0.1529276
2764.67 | 0.222727 | 2100 | 0.1544535
2765.79 | 0.223067 | 2100 | 0.1544535
2767.3 | 0.223585 | 2100 | 0.1544535
2768.86 | 0.224125 | 2100 | 0.1544535
2770.06 | 0.224535 | 2100 | 0.1544535
2771.21 | 0.224934 | 2111.538 | 0.1560328
2772.18 | 0.225274 | 2111.538 | 0.1560328
2773.38 | 0.225695 | 2111.538 | 0.1560328
2775.03 | 0.226268 | 2111.538 | 0.1560328
2776.43 | 0.226767 | 2111.538 | 0.1560328
2777.85 | 0.227278 | 2123.077 | 0.1576683
2779.08 | 0.227728 | 2123.077 | 0.1576683
2780.08 | 0.228119 | 2123.077 | 0.1576683
2781.45 | 0.228637 | 2123.077 | 0.1576683
2782.62 | 0.229095 | 2123.077 | 0.1576683
2783.86 | 0.229588 | 2134.615 | 0.1593642
2785.06 | 0.230071 | 2134.615 | 0.1593642
2786.21 | 0.230548 | 2134.615 | 0.1593642
2787.38 | 0.231048 | 2134.615 | 0.1593642
2788.31 | 0.231435 | 2134.615 | 0.1593642
2788.93 | 0.23169 | 2146.154 | 0.161125
2790.2 | 0.232261 | 2146.154 | 0.161125
2791.06 | 0.232627 | 2146.154 | 0.161125
2792.16 | 0.233127 | 2146.154 | 0.161125
2793.3 | 0.233653 | 2146.154 | 0.161125
2794.23 | 0.234082 | 2157.692 | 0.1629562
2795.5 | 0.234691 | 2157.692 | 0.1629562
2796.5 | 0.235184 | 2157.692 | 0.1629562
2797.57 | 0.23567 | 2157.692 | 0.1629562
2798.84 | 0.236252 | 2169.231 | 0.1648634
2799.81 | 0.236696 | 2169.231 | 0.1648634
2800.96 | 0.237218 | 2169.231 | 0.1648634
2802.36 | 0.237839 | 2169.231 | 0.1648634
2803.19 | 0.238223 | 2169.231 | 0.1648634
2804.13 | 0.238652 | 2180.769 | 0.1668529
2805.08 | 0.239092 | 2180.769 | 0.1668529
2806.13 | 0.239579 | 2180.769 | 0.1668529
2807.13 | 0.240053 | 2180.769 | 0.1668529
2808.1 | 0.240513 | 2180.769 | 0.1668529
2809.07 | 0.240985 | 2192.308 | 0.1689317
2810.05 | 0.241441 | 2192.308 | 0.1689317
2811.07 | 0.241928 | 2192.308 | 0.1689317
2812.19 | 0.242467 | 2192.308 | 0.1689317
2812.97 | 0.242862 | 2192.308 | 0.1689317
2813.92 | 0.243349 | 2203.846 | 0.1711075
2814.94 | 0.243879 | 2203.846 | 0.1711075
2815.99 | 0.244391 | 2203.846 | 0.1711075
2817.13 | 0.244982 | 2203.846 | 0.1711075
2817.94 | 0.245402 | 2203.846 | 0.1711075
2818.89 | 0.245897 | 2215.385 | 0.1733893
2819.85 | 0.246381 | 2215.385 | 0.1733893
2820.73 | 0.246855 | 2215.385 | 0.1733893
2821.65 | 0.247347 | 2215.385 | 0.1733893
2822.41 | 0.247757 | 2226.923 | 0.1757867
2823.08 | 0.248124 | 2226.923 | 0.1757867
2823.78 | 0.248522 | 2226.923 | 0.1757867
2824.38 | 0.24885 | 2226.923 | 0.1757867
2825 | 0.249185 | 2226.923 | 0.1757867
2825.67 | 0.249586 | 2238.462 | 0.1783106
2826.29 | 0.24994 | 2238.462 | 0.1783106
2826.94 | 0.250314 | 2238.462 | 0.1783106
2827.49 | 0.250646 | 2238.462 | 0.1783106
2828.05 | 0.25098 | 2238.462 | 0.1783106
2828.5 | 0.251232 | 2250 | 0.1809727
2829.07 | 0.251583 | 2250 | 0.1809727
2829.64 | 0.251958 | 2250 | 0.1809727
2830.21 | 0.252312 | 2250 | 0.1809727
2830.72 | 0.252642 | 2250 | 0.1809727
2831.07 | 0.252856 | 2261.538 | 0.1838032
2831.46 | 0.253103 | 2261.538 | 0.1838032
2831.86 | 0.253384 | 2261.538 | 0.1838032
2832.21 | 0.253618 | 2261.538 | 0.1838032
2832.48 | 0.253799 | 2261.538 | 0.1838032
2832.99 | 0.254124 | 2273.077 | 0.1868119
2833.38 | 0.25439 | 2273.077 | 0.1868119
2833.81 | 0.254714 | 2273.077 | 0.1868119
2834.16 | 0.25496 | 2273.077 | 0.1868119
2834.51 | 0.255207 | 2284.615 | 0.19002
2834.9 | 0.255491 | 2284.615 | 0.19002
2835.28 | 0.255762 | 2284.615 | 0.19002
2835.6 | 0.256003 | 2284.615 | 0.19002
2836.05 | 0.256329 | 2284.615 | 0.19002
2836.38 | 0.256583 | 2296.154 | 0.1934528
2836.75 | 0.256868 | 2296.154 | 0.1934528
2837.18 | 0.257205 | 2296.154 | 0.1934528
2837.48 | 0.257455 | 2296.154 | 0.1934528
2837.87 | 0.257761 | 2296.154 | 0.1934528
2838.23 | 0.258082 | 2307.692 | 0.1971395
2838.62 | 0.258395 | 2307.692 | 0.1971395
2838.88 | 0.258621 | 2307.692 | 0.1971395
2839.12 | 0.258812 | 2307.692 | 0.1971395
2839.37 | 0.259052 | 2307.692 | 0.1971395
2839.65 | 0.259306 | 2319.231 | 0.2011136
2839.9 | 0.259513 | 2319.231 | 0.2011136
2840.18 | 0.259769 | 2319.231 | 0.2011136
2840.43 | 0.260014 | 2319.231 | 0.2011136
2840.69 | 0.260252 | 2319.231 | 0.2011136
2840.97 | 0.260532 | 2330.769 | 0.2054118
2841.22 | 0.260785 | 2330.769 | 0.2054118
2841.5 | 0.261071 | 2330.769 | 0.2054118
2841.74 | 0.261305 | 2330.769 | 0.2054118
2841.97 | 0.261592 | 2342.308 | 0.2100709
2842.25 | 0.261909 | 2342.308 | 0.2100709
2842.5 | 0.262199 | 2342.308 | 0.2100709
2842.74 | 0.262475 | 2342.308 | 0.2100709
2843 | 0.262819 | 2342.308 | 0.2100709
2843.17 | 0.263006 | 2353.846 | 0.2152621
2843.34 | 0.263235 | 2353.846 | 0.2152621
2843.49 | 0.263446 | 2353.846 | 0.2152621
2843.64 | 0.263646 | 2353.846 | 0.2152621
2843.79 | 0.263874 | 2353.846 | 0.2152621
2843.94 | 0.264089 | 2365.385 | 0.2210088
2844.09 | 0.26434 | 2365.385 | 0.2210088
2844.24 | 0.264601 | 2365.385 | 0.2210088
2844.39 | 0.264862 | 2365.385 | 0.2210088
2844.56 | 0.265152 | 2365.385 | 0.2210088
2844.71 | 0.265462 | 2376.923 | 0.2274131
2844.86 | 0.265788 | 2376.923 | 0.2274131
2845.01 | 0.266122 | 2376.923 | 0.2274131
2845.16 | 0.266492 | 2376.923 | 0.2274131
2845.32 | 0.266983 | 2376.923 | 0.2274131
2845.47 | 0.267499 | 2388.462 | 0.234583
2845.62 | 0.268118 | 2388.462 | 0.234583
2845.79 | 0.269086 | 2388.462 | 0.234583
2846.09 | 0.277129 | 2388.462 | 0.234583
0 | 0 | 0 | 0
0 | 0 | 0 | 0
0 | 0 | 0 | 0
0 | 0 | 0 | 0
0 | 1e-06 | 11.53846 | 0.001815952
0 | 1e-06 | 11.53846 | 0.001815952
0.01 | 3e-06 | 11.53846 | 0.001815952
0.01 | 2e-06 | 23.07692 | 0.003515595
0.01 | 1e-06 | 23.07692 | 0.003515595
0.01 | 2e-06 | 23.07692 | 0.003515595
0.01 | 1e-06 | 34.61538 | 0.005112798
0.01 | 3e-06 | 34.61538 | 0.005112798
0.01 | 8e-06 | 34.61538 | 0.005112798
0.01 | 4.7e-05 | 46.15385 | 0.006618261
0.01 | 5.3e-05 | 46.15385 | 0.006618261
0.02 | 6.1e-05 | 46.15385 | 0.006618261
0.02 | 6.4e-05 | 57.69231 | 0.008043077
0.02 | 6.4e-05 | 57.69231 | 0.008043077
0.02 | 6.4e-05 | 57.69231 | 0.008043077
0.02 | 6.6e-05 | 69.23077 | 0.009395192
0.02 | 6.4e-05 | 69.23077 | 0.009395192
0.02 | 6.4e-05 | 69.23077 | 0.009395192
0.02 | 6.4e-05 | 69.23077 | 0.009395192
0.02 | 7.1e-05 | 80.76923 | 0.01068153
0.02 | 7.4e-05 | 80.76923 | 0.01068153
0.03 | 7.3e-05 | 80.76923 | 0.01068153
0.03 | 7.3e-05 | 92.30769 | 0.01190811
0.03 | 7.2e-05 | 92.30769 | 0.01190811
0.03 | 7.1e-05 | 92.30769 | 0.01190811
0.03 | 7.1e-05 | 103.8462 | 0.01308062
0.03 | 7e-05 | 103.8462 | 0.01308062
0.03 | 6.9e-05 | 103.8462 | 0.01308062
0.03 | 6.8e-05 | 115.3846 | 0.01420383
0.03 | 6.8e-05 | 115.3846 | 0.01420383
0.03 | 6.7e-05 | 115.3846 | 0.01420383
0.04 | 7.1e-05 | 126.9231 | 0.01528192
0.04 | 7.1e-05 | 126.9231 | 0.01528192
0.04 | 7.1e-05 | 126.9231 | 0.01528192
0.04 | 8.1e-05 | 138.4615 | 0.01631855
0.04 | 8.2e-05 | 138.4615 | 0.01631855
0.04 | 8.2e-05 | 138.4615 | 0.01631855
0.04 | 8.4e-05 | 138.4615 | 0.01631855
0.04 | 8.4e-05 | 150 | 0.01731697
0.04 | 8.4e-05 | 150 | 0.01731697
0.05 | 8.4e-05 | 150 | 0.01731697
0.05 | 8.3e-05 | 161.5385 | 0.01828006
0.05 | 8.3e-05 | 161.5385 | 0.01828006
0.05 | 8.4e-05 | 161.5385 | 0.01828006
0.05 | 8.3e-05 | 173.0769 | 0.0192104
0.05 | 8.2e-05 | 173.0769 | 0.0192104
0.06 | 8.2e-05 | 173.0769 | 0.0192104
0.06 | 8.2e-05 | 184.6154 | 0.02011013
0.06 | 8.2e-05 | 184.6154 | 0.02011013
0.06 | 8.3e-05 | 184.6154 | 0.02011013
0.06 | 8.3e-05 | 196.1538 | 0.02098158
0.07 | 8.3e-05 | 196.1538 | 0.02098158
0.07 | 8.3e-05 | 196.1538 | 0.02098158
0.07 | 8.3e-05 | 207.6923 | 0.02182659
0.08 | 8.6e-05 | 207.6923 | 0.02182659
0.08 | 8.7e-05 | 207.6923 | 0.02182659
0.08 | 8.8e-05 | 219.2308 | 0.02264684
0.09 | 8.8e-05 | 219.2308 | 0.02264684
0.09 | 8.8e-05 | 219.2308 | 0.02264684
0.1 | 8.8e-05 | 219.2308 | 0.02264684
0.1 | 8.9e-05 | 230.7692 | 0.02344386
0.1 | 9e-05 | 230.7692 | 0.02344386
0.11 | 9e-05 | 230.7692 | 0.02344386
0.11 | 9e-05 | 242.3077 | 0.02421905
0.12 | 9.2e-05 | 242.3077 | 0.02421905
0.12 | 9.2e-05 | 242.3077 | 0.02421905
0.13 | 9.3e-05 | 253.8462 | 0.02497371
0.13 | 9.2e-05 | 253.8462 | 0.02497371
0.13 | 8.9e-05 | 253.8462 | 0.02497371
0.14 | 9.1e-05 | 265.3846 | 0.025709
0.14 | 9.4e-05 | 265.3846 | 0.025709
0.15 | 9.3e-05 | 265.3846 | 0.025709
0.15 | 9.2e-05 | 276.9231 | 0.02642602
0.15 | 9.2e-05 | 276.9231 | 0.02642602
0.16 | 9.2e-05 | 276.9231 | 0.02642602
0.16 | 9.3e-05 | 288.4615 | 0.02712575
0.17 | 9.1e-05 | 288.4615 | 0.02712575
0.17 | 9.1e-05 | 288.4615 | 0.02712575
0.18 | 9.2e-05 | 288.4615 | 0.02712575
0.18 | 9.1e-05 | 300 | 0.02780912
0.19 | 9.5e-05 | 300 | 0.02780912
0.2 | 9.6e-05 | 300 | 0.02780912
0.21 | 9.8e-05 | 311.5385 | 0.02847698
0.23 | 9.9e-05 | 311.5385 | 0.02847698
0.24 | 0.000115 | 311.5385 | 0.02847698
0.25 | 0.000131 | 323.0769 | 0.02913013
0.26 | 0.000129 | 323.0769 | 0.02913013
0.27 | 0.000129 | 323.0769 | 0.02913013
0.28 | 0.000129 | 334.6154 | 0.02976929
0.29 | 0.000131 | 334.6154 | 0.02976929
0.3 | 0.000129 | 334.6154 | 0.02976929
0.31 | 0.00013 | 346.1538 | 0.03039515
0.32 | 0.000129 | 346.1538 | 0.03039515
0.34 | 0.00013 | 346.1538 | 0.03039515
0.35 | 0.000129 | 357.6923 | 0.03100834
0.36 | 0.000128 | 357.6923 | 0.03100834
0.38 | 0.000128 | 357.6923 | 0.03100834
0.41 | 0.000128 | 369.2308 | 0.03160946
0.43 | 0.000128 | 369.2308 | 0.03160946
0.45 | 0.000127 | 369.2308 | 0.03160946
0.48 | 0.000124 | 369.2308 | 0.03160946
0.5 | 0.000124 | 380.7692 | 0.03219906
0.52 | 0.000123 | 380.7692 | 0.03219906
0.54 | 0.000122 | 380.7692 | 0.03219906
0.57 | 0.00012 | 392.3077 | 0.03277767
0.59 | 0.000119 | 392.3077 | 0.03277767
0.61 | 0.000117 | 392.3077 | 0.03277767
0.64 | 0.000116 | 403.8462 | 0.03334576
0.66 | 0.00012 | 403.8462 | 0.03334576
0.69 | 0.000121 | 403.8462 | 0.03334576
0.7 | 0.000121 | 415.3846 | 0.03390381
0.73 | 0.000123 | 415.3846 | 0.03390381
0.75 | 0.000121 | 415.3846 | 0.03390381
0.78 | 0.000123 | 426.9231 | 0.03445223
0.79 | 0.000124 | 426.9231 | 0.03445223
0.82 | 0.000122 | 426.9231 | 0.03445223
0.85 | 0.000127 | 438.4615 | 0.03499143
0.87 | 0.000132 | 438.4615 | 0.03499143
0.89 | 0.000136 | 438.4615 | 0.03499143
0.91 | 0.000138 | 438.4615 | 0.03499143
0.94 | 0.000142 | 450 | 0.03552177
0.96 | 0.000143 | 450 | 0.03552177
0.98 | 0.000143 | 450 | 0.03552177
1 | 0.00015 | 461.5385 | 0.03604363
1.03 | 0.000152 | 461.5385 | 0.03604363
1.05 | 0.000151 | 461.5385 | 0.03604363
1.07 | 0.000153 | 473.0769 | 0.03655735
1.1 | 0.000152 | 473.0769 | 0.03655735
1.12 | 0.000151 | 473.0769 | 0.03655735
1.14 | 0.00015 | 484.6154 | 0.03706325
1.16 | 0.000152 | 484.6154 | 0.03706325
1.19 | 0.000158 | 484.6154 | 0.03706325
1.21 | 0.000162 | 496.1538 | 0.03756163
1.23 | 0.000162 | 496.1538 | 0.03756163
1.26 | 0.000159 | 496.1538 | 0.03756163
1.28 | 0.000162 | 507.6923 | 0.03805278
1.31 | 0.000169 | 507.6923 | 0.03805278
1.32 | 0.00017 | 507.6923 | 0.03805278
1.35 | 0.000168 | 519.2308 | 0.03853696
1.37 | 0.000177 | 519.2308 | 0.03853696
1.4 | 0.000179 | 519.2308 | 0.03853696
1.42 | 0.00018 | 519.2308 | 0.03853696
1.44 | 0.000178 | 530.7692 | 0.03901444
1.47 | 0.000177 | 530.7692 | 0.03901444
1.49 | 0.000176 | 530.7692 | 0.03901444
1.51 | 0.000178 | 542.3077 | 0.03948546
1.53 | 0.000177 | 542.3077 | 0.03948546
1.56 | 0.000185 | 542.3077 | 0.03948546
1.58 | 0.000188 | 553.8462 | 0.03995026
1.6 | 0.000191 | 553.8462 | 0.03995026
1.63 | 0.000191 | 553.8462 | 0.03995026
1.65 | 0.000193 | 565.3846 | 0.04040905
1.68 | 0.00019 | 565.3846 | 0.04040905
1.69 | 0.000192 | 565.3846 | 0.04040905
1.72 | 0.000192 | 576.9231 | 0.04086205
1.74 | 0.000198 | 576.9231 | 0.04086205
1.77 | 0.000205 | 576.9231 | 0.04086205
1.78 | 0.000204 | 588.4615 | 0.04130946
1.8 | 0.000213 | 588.4615 | 0.04130946
1.83 | 0.000218 | 588.4615 | 0.04130946
1.85 | 0.000222 | 588.4615 | 0.04130946
1.87 | 0.000225 | 600 | 0.04175147
1.9 | 0.000226 | 600 | 0.04175147
1.92 | 0.000224 | 600 | 0.04175147
1.94 | 0.000226 | 611.5385 | 0.04218827
1.96 | 0.000226 | 611.5385 | 0.04218827
1.99 | 0.00023 | 611.5385 | 0.04218827
2.01 | 0.000233 | 623.0769 | 0.04262003
2.03 | 0.000234 | 623.0769 | 0.04262003
2.06 | 0.000235 | 623.0769 | 0.04262003
2.08 | 0.000233 | 634.6154 | 0.04304692
2.11 | 0.000237 | 634.6154 | 0.04304692
2.12 | 0.000239 | 634.6154 | 0.04304692
2.15 | 0.000246 | 646.1538 | 0.0434691
2.17 | 0.000252 | 646.1538 | 0.0434691
2.2 | 0.000255 | 646.1538 | 0.0434691
2.22 | 0.000255 | 657.6923 | 0.04388673
2.24 | 0.000259 | 657.6923 | 0.04388673
2.27 | 0.000263 | 657.6923 | 0.04388673
2.29 | 0.000263 | 669.2308 | 0.04429995
2.55 | 0.000281 | 669.2308 | 0.04429995
3.3 | 0.000363 | 669.2308 | 0.04429995
4.05 | 0.000447 | 669.2308 | 0.04429995
4.8 | 0.000511 | 680.7692 | 0.04470891
5.3 | 0.000547 | 680.7692 | 0.04470891
6.05 | 0.000608 | 680.7692 | 0.04470891
6.8 | 0.00067 | 692.3077 | 0.04511374
7.55 | 0.000728 | 692.3077 | 0.04511374
8.05 | 0.00077 | 692.3077 | 0.04511374
8.8 | 0.000837 | 703.8462 | 0.04551458
9.55 | 0.000897 | 703.8462 | 0.04551458
10.3 | 0.000962 | 703.8462 | 0.04551458
10.8 | 0.001002 | 715.3846 | 0.04591155
11.55 | 0.001059 | 715.3846 | 0.04591155
12.3 | 0.001131 | 715.3846 | 0.04591155
13.05 | 0.001199 | 726.9231 | 0.04630476
13.55 | 0.001233 | 726.9231 | 0.04630476
14.3 | 0.001308 | 726.9231 | 0.04630476
15.05 | 0.001376 | 738.4615 | 0.04669435
15.8 | 0.001434 | 738.4615 | 0.04669435
16.3 | 0.001473 | 738.4615 | 0.04669435
17.05 | 0.001547 | 738.4615 | 0.04669435
17.8 | 0.001624 | 750 | 0.04708041
18.8 | 0.001731 | 750 | 0.04708041
19.8 | 0.001803 | 750 | 0.04708041
21.3 | 0.001925 | 761.5385 | 0.04746307
22.8 | 0.002058 | 761.5385 | 0.04746307
23.8 | 0.002142 | 761.5385 | 0.04746307
25.3 | 0.002272 | 773.0769 | 0.04784241
26.8 | 0.002409 | 773.0769 | 0.04784241
28.3 | 0.002574 | 773.0769 | 0.04784241
29.3 | 0.002648 | 784.6154 | 0.04821855
30.8 | 0.002785 | 784.6154 | 0.04821855
32.3 | 0.002927 | 784.6154 | 0.04821855
33.8 | 0.003057 | 796.1538 | 0.04859158
34.8 | 0.003153 | 796.1538 | 0.04859158
36.3 | 0.003293 | 796.1538 | 0.04859158
37.8 | 0.003445 | 807.6923 | 0.04896159
39.3 | 0.003581 | 807.6923 | 0.04896159
40.3 | 0.003667 | 807.6923 | 0.04896159
41.8 | 0.003823 | 819.2308 | 0.04932868
43.3 | 0.003964 | 819.2308 | 0.04932868
44.8 | 0.004106 | 819.2308 | 0.04932868
45.8 | 0.004186 | 819.2308 | 0.04932868
47.3 | 0.004333 | 830.7692 | 0.04969293
48.8 | 0.00447 | 830.7692 | 0.04969293
50.3 | 0.004616 | 830.7692 | 0.04969293
51.3 | 0.004709 | 842.3077 | 0.05005443
52.8 | 0.004861 | 842.3077 | 0.05005443
54.3 | 0.004998 | 842.3077 | 0.05005443
55.8 | 0.005132 | 853.8462 | 0.05041326
56.8 | 0.005223 | 853.8462 | 0.05041326
58.3 | 0.005356 | 853.8462 | 0.05041326
59.81 | 0.005496 | 865.3846 | 0.0507695
61.31 | 0.00564 | 865.3846 | 0.0507695
62.31 | 0.005733 | 865.3846 | 0.0507695
63.81 | 0.005878 | 876.9231 | 0.05112322
65.31 | 0.006015 | 876.9231 | 0.05112322
66.81 | 0.006165 | 876.9231 | 0.05112322
67.81 | 0.00626 | 888.4615 | 0.05147451
69.31 | 0.006389 | 888.4615 | 0.05147451
70.81 | 0.006539 | 888.4615 | 0.05147451
72.31 | 0.006679 | 888.4615 | 0.05147451
73.31 | 0.006771 | 900 | 0.05182342
74.81 | 0.006915 | 900 | 0.05182342
76.31 | 0.007068 | 900 | 0.05182342
77.81 | 0.007194 | 911.5385 | 0.05217004
78.81 | 0.007286 | 911.5385 | 0.05217004
80.31 | 0.007416 | 911.5385 | 0.05217004
81.81 | 0.007548 | 923.0769 | 0.05251442
82.81 | 0.00764 | 923.0769 | 0.05251442
84.31 | 0.007765 | 923.0769 | 0.05251442
85.81 | 0.007915 | 934.6154 | 0.05285664
87.31 | 0.008058 | 934.6154 | 0.05285664
88.31 | 0.008155 | 934.6154 | 0.05285664
89.81 | 0.008276 | 946.1538 | 0.05319676
91.31 | 0.008422 | 946.1538 | 0.05319676
92.81 | 0.008557 | 946.1538 | 0.05319676
93.81 | 0.008635 | 957.6923 | 0.05353483
95.31 | 0.008776 | 957.6923 | 0.05353483
96.81 | 0.008916 | 957.6923 | 0.05353483
98.31 | 0.00905 | 969.2308 | 0.05387092
99.31 | 0.009134 | 969.2308 | 0.05387092
100.81 | 0.009267 | 969.2308 | 0.05387092
102.31 | 0.009407 | 969.2308 | 0.05387092
103.81 | 0.009541 | 980.7692 | 0.05420509
104.81 | 0.009623 | 980.7692 | 0.05420509
106.31 | 0.009761 | 980.7692 | 0.05420509
107.81 | 0.009888 | 992.3077 | 0.05453739
109.31 | 0.010034 | 992.3077 | 0.05453739
110.31 | 0.010114 | 992.3077 | 0.05453739
111.81 | 0.010229 | 1003.846 | 0.05486788
113.31 | 0.010374 | 1003.846 | 0.05486788
114.81 | 0.010499 | 1003.846 | 0.05486788
115.81 | 0.010564 | 1015.385 | 0.05519661
117.31 | 0.010689 | 1015.385 | 0.05519661
118.81 | 0.010814 | 1015.385 | 0.05519661
120.31 | 0.010939 | 1026.923 | 0.05552363
121.31 | 0.011019 | 1026.923 | 0.05552363
122.81 | 0.011139 | 1026.923 | 0.05552363
124.31 | 0.011279 | 1038.462 | 0.055849
125.81 | 0.011394 | 1038.462 | 0.055849
126.81 | 0.011484 | 1038.462 | 0.055849
128.31 | 0.011609 | 1038.462 | 0.055849
129.81 | 0.011724 | 1050 | 0.05617277
131.31 | 0.011844 | 1050 | 0.05617277
132.31 | 0.011929 | 1050 | 0.05617277
133.81 | 0.012049 | 1061.538 | 0.05649498
135.31 | 0.012164 | 1061.538 | 0.05649498
136.31 | 0.012244 | 1061.538 | 0.05649498
138.26 | 0.012389 | 1073.077 | 0.05681568
141.26 | 0.012624 | 1073.077 | 0.05681568
144.26 | 0.012859 | 1073.077 | 0.05681568
146.26 | 0.012999 | 1084.615 | 0.05713492
149.26 | 0.013224 | 1084.615 | 0.05713492
152.26 | 0.013459 | 1084.615 | 0.05713492
155.26 | 0.013674 | 1096.154 | 0.05745274
157.26 | 0.013829 | 1096.154 | 0.05745274
160.26 | 0.014069 | 1096.154 | 0.05745274
163.26 | 0.014294 | 1107.692 | 0.05776919
166.26 | 0.014514 | 1107.692 | 0.05776919
168.26 | 0.014664 | 1107.692 | 0.05776919
171.26 | 0.014879 | 1119.231 | 0.05808431
174.26 | 0.015104 | 1119.231 | 0.05808431
177.26 | 0.015319 | 1119.231 | 0.05808431
179.26 | 0.015459 | 1119.231 | 0.05808431
182.26 | 0.015674 | 1130.769 | 0.05839814
185.26 | 0.015909 | 1130.769 | 0.05839814
185.75 | 0.015944 | 1130.769 | 0.05839814
186.75 | 0.016004 | 1142.308 | 0.05871073
189.75 | 0.016229 | 1142.308 | 0.05871073
192.75 | 0.016419 | 1142.308 | 0.05871073
195.75 | 0.016619 | 1153.846 | 0.05902212
197.75 | 0.016754 | 1153.846 | 0.05902212
200.75 | 0.016964 | 1153.846 | 0.05902212
203.75 | 0.017169 | 1165.385 | 0.05933234
206.75 | 0.017369 | 1165.385 | 0.05933234
208.75 | 0.017504 | 1165.385 | 0.05933234
211.75 | 0.017689 | 1176.923 | 0.05964143
214.75 | 0.017884 | 1176.923 | 0.05964143
217.75 | 0.018064 | 1176.923 | 0.05964143
219.75 | 0.018194 | 1188.462 | 0.05994944
222.75 | 0.018374 | 1188.462 | 0.05994944
225.75 | 0.018559 | 1188.462 | 0.05994944
228.75 | 0.018774 | 1188.462 | 0.05994944
230.75 | 0.018894 | 1200 | 0.0602564
233.75 | 0.019094 | 1200 | 0.0602564
236.75 | 0.019269 | 1200 | 0.0602564
239.75 | 0.019459 | 1211.538 | 0.06056234
241.75 | 0.019584 | 1211.538 | 0.06056234
244.75 | 0.019774 | 1211.538 | 0.06056234
247.75 | 0.019944 | 1223.077 | 0.06086731
249.75 | 0.020074 | 1223.077 | 0.06086731
252.75 | 0.020259 | 1223.077 | 0.06086731
255.75 | 0.020434 | 1234.615 | 0.06117134
258.75 | 0.020604 | 1234.615 | 0.06117134
260.75 | 0.020724 | 1234.615 | 0.06117134
263.75 | 0.020914 | 1246.154 | 0.06147447
266.75 | 0.021114 | 1246.154 | 0.06147447
269.75 | 0.021309 | 1246.154 | 0.06147447
271.75 | 0.021414 | 1257.692 | 0.06177672
274.75 | 0.021584 | 1257.692 | 0.06177672
277.75 | 0.021774 | 1257.692 | 0.06177672
280.76 | 0.021939 | 1257.692 | 0.06177672
284.76 | 0.022184 | 1269.231 | 0.06207814
290.76 | 0.022509 | 1269.231 | 0.06207814
296.76 | 0.022854 | 1269.231 | 0.06207814
302.76 | 0.023204 | 1280.769 | 0.06237875
306.76 | 0.023469 | 1280.769 | 0.06237875
312.76 | 0.023784 | 1280.769 | 0.06237875
318.76 | 0.024119 | 1292.308 | 0.0626786
324.76 | 0.024439 | 1292.308 | 0.0626786
328.58 | 0.024664 | 1292.308 | 0.0626786
334.58 | 0.024979 | 1303.846 | 0.0629777
340.58 | 0.025304 | 1303.846 | 0.0629777
346.58 | 0.025629 | 1303.846 | 0.0629777
350.58 | 0.025859 | 1315.385 | 0.06327611
356.58 | 0.026169 | 1315.385 | 0.06327611
362.58 | 0.026489 | 1315.385 | 0.06327611
368.58 | 0.026799 | 1326.923 | 0.06357383
372.58 | 0.027009 | 1326.923 | 0.06357383
378.58 | 0.027319 | 1326.923 | 0.06357383
384.58 | 0.027614 | 1338.462 | 0.06387092
390.58 | 0.027929 | 1338.462 | 0.06387092
394.58 | 0.028114 | 1338.462 | 0.06387092
400.58 | 0.028439 | 1338.462 | 0.06387092
406.58 | 0.028739 | 1350 | 0.06416739
412.58 | 0.029049 | 1350 | 0.06416739
416.58 | 0.029249 | 1350 | 0.06416739
422.58 | 0.029549 | 1361.538 | 0.06446328
426.89 | 0.029799 | 1361.538 | 0.06446328
432.89 | 0.030069 | 1361.538 | 0.06446328
435.74 | 0.030224 | 1373.077 | 0.06475861
441.74 | 0.030509 | 1373.077 | 0.06475861
447.74 | 0.030799 | 1373.077 | 0.06475861
450.41 | 0.030939 | 1384.615 | 0.06505342
456.41 | 0.031204 | 1384.615 | 0.06505342
462.41 | 0.031514 | 1384.615 | 0.06505342
468.41 | 0.031809 | 1396.154 | 0.06534774
472.41 | 0.031994 | 1396.154 | 0.06534774
478.41 | 0.032284 | 1396.154 | 0.06534774
484.41 | 0.032564 | 1407.692 | 0.0656416
490.41 | 0.032824 | 1407.692 | 0.0656416
494.41 | 0.033029 | 1407.692 | 0.0656416
500.41 | 0.033279 | 1407.692 | 0.0656416
506.41 | 0.033564 | 1419.231 | 0.06593502
512.41 | 0.033849 | 1419.231 | 0.06593502
516.41 | 0.034059 | 1419.231 | 0.06593502
522.41 | 0.034354 | 1430.769 | 0.06622803
528.41 | 0.034604 | 1430.769 | 0.06622803
534.41 | 0.034899 | 1430.769 | 0.06622803
538.41 | 0.035069 | 1442.308 | 0.06652066
544.41 | 0.035354 | 1442.308 | 0.06652066
550.41 | 0.035629 | 1442.308 | 0.06652066
556.41 | 0.035894 | 1453.846 | 0.06681294
560.41 | 0.036079 | 1453.846 | 0.06681294
566.41 | 0.036354 | 1453.846 | 0.06681294
572.41 | 0.036639 | 1465.385 | 0.0671049
578.41 | 0.036904 | 1465.385 | 0.0671049
582.41 | 0.037094 | 1465.385 | 0.0671049
588.41 | 0.037369 | 1476.923 | 0.06739656
594.41 | 0.037649 | 1476.923 | 0.06739656
600.41 | 0.037899 | 1476.923 | 0.06739656
604.41 | 0.038069 | 1488.462 | 0.06768795
610.41 | 0.038349 | 1488.462 | 0.06768795
616.42 | 0.038624 | 1488.462 | 0.06768795
622.42 | 0.038899 | 1488.462 | 0.06768795
626.42 | 0.039054 | 1500 | 0.0679791
630.73 | 0.039319 | 1500 | 0.0679791
636.73 | 0.039534 | 1500 | 0.0679791
641.29 | 0.039729 | 1511.538 | 0.06827003
645.29 | 0.039904 | 1511.538 | 0.06827003
651.29 | 0.040164 | 1511.538 | 0.06827003
657.29 | 0.040424 | 1523.077 | 0.06856077
661.29 | 0.040584 | 1523.077 | 0.06856077
667.29 | 0.040834 | 1523.077 | 0.06856077
673.29 | 0.041094 | 1534.615 | 0.06885135
679.29 | 0.041329 | 1534.615 | 0.06885135
683.29 | 0.041504 | 1534.615 | 0.06885135
689.29 | 0.041774 | 1546.154 | 0.0691418
695.29 | 0.042019 | 1546.154 | 0.0691418
701.29 | 0.042304 | 1546.154 | 0.0691418
705.29 | 0.042454 | 1557.692 | 0.06943213
711.29 | 0.042719 | 1557.692 | 0.06943213
717.29 | 0.042959 | 1557.692 | 0.06943213
723.29 | 0.043199 | 1557.692 | 0.06943213
727.29 | 0.043354 | 1569.231 | 0.06972239
733.29 | 0.043639 | 1569.231 | 0.06972239
739.29 | 0.043909 | 1569.231 | 0.06972239
745.29 | 0.044144 | 1580.769 | 0.07001258
749.29 | 0.044334 | 1580.769 | 0.07001258
755.29 | 0.044559 | 1580.769 | 0.07001258
761.29 | 0.044834 | 1592.308 | 0.07030274
767.29 | 0.045054 | 1592.308 | 0.07030274
771.29 | 0.045244 | 1592.308 | 0.07030274
777.29 | 0.045474 | 1603.846 | 0.0705929
783.29 | 0.045744 | 1603.846 | 0.0705929
789.29 | 0.045984 | 1603.846 | 0.0705929
793.29 | 0.046144 | 1615.385 | 0.07088308
799.29 | 0.046349 | 1615.385 | 0.07088308
805.29 | 0.046584 | 1615.385 | 0.07088308
811.29 | 0.046804 | 1626.923 | 0.07117331
815.29 | 0.046979 | 1626.923 | 0.07117331
821.29 | 0.047234 | 1626.923 | 0.07117331
827.29 | 0.047489 | 1638.462 | 0.07146361
833.29 | 0.047724 | 1638.462 | 0.07146361
837.29 | 0.047899 | 1638.462 | 0.07146361
843.29 | 0.048159 | 1638.462 | 0.07146361
849.29 | 0.048399 | 1650 | 0.071754
855.29 | 0.048664 | 1650 | 0.071754
859.29 | 0.048834 | 1650 | 0.071754
865.29 | 0.049054 | 1661.538 | 0.07204452
871.29 | 0.049304 | 1661.538 | 0.07204452
877.29 | 0.049539 | 1661.538 | 0.07204452
881.29 | 0.049699 | 1673.077 | 0.07233519
887.29 | 0.049934 | 1673.077 | 0.07233519
893.29 | 0.050184 | 1673.077 | 0.07233519
897.29 | 0.050344 | 1684.615 | 0.07262604
903.29 | 0.050594 | 1684.615 | 0.07262604
909.29 | 0.050819 | 1684.615 | 0.07262604
913.87 | 0.051004 | 1696.154 | 0.07291708
917.87 | 0.051154 | 1696.154 | 0.07291708
923.87 | 0.051384 | 1696.154 | 0.07291708
929.87 | 0.051639 | 1707.692 | 0.07320836
935.87 | 0.051864 | 1707.692 | 0.07320836
939.87 | 0.052034 | 1707.692 | 0.07320836
945.87 | 0.052269 | 1707.692 | 0.07320836
951.87 | 0.052509 | 1719.231 | 0.07349988
957.87 | 0.052739 | 1719.231 | 0.07349988
961.19 | 0.052879 | 1719.231 | 0.07349988
967.19 | 0.053134 | 1730.769 | 0.07379169
973.19 | 0.053364 | 1730.769 | 0.07379169
979.19 | 0.053609 | 1730.769 | 0.07379169
982.81 | 0.053734 | 1742.308 | 0.0740838
988.81 | 0.054004 | 1742.308 | 0.0740838
994.81 | 0.054224 | 1742.308 | 0.0740838
1000.81 | 0.054449 | 1753.846 | 0.07437624
1004.81 | 0.054609 | 1753.846 | 0.07437624
1010.81 | 0.054844 | 1753.846 | 0.07437624
1016.81 | 0.055064 | 1765.385 | 0.07466904
1022.81 | 0.055309 | 1765.385 | 0.07466904
1026.81 | 0.055474 | 1765.385 | 0.07466904
1032.82 | 0.055699 | 1776.923 | 0.07496223
1038.82 | 0.055934 | 1776.923 | 0.07496223
1044.82 | 0.056174 | 1776.923 | 0.07496223
1048.82 | 0.056334 | 1788.462 | 0.07525583
1054.82 | 0.056559 | 1788.462 | 0.07525583
1060.82 | 0.056814 | 1788.462 | 0.07525583
1066.82 | 0.057034 | 1788.462 | 0.07525583
1070.82 | 0.057189 | 1800 | 0.07554986
1076.82 | 0.057419 | 1800 | 0.07554986
1082.82 | 0.057654 | 1800 | 0.07554986
1088.82 | 0.057869 | 1811.538 | 0.07584436
1092.82 | 0.058034 | 1811.538 | 0.07584436
1098.82 | 0.058269 | 1811.538 | 0.07584436
1104.82 | 0.058454 | 1823.077 | 0.07613935
1108.92 | 0.058654 | 1823.077 | 0.07613935
1112.92 | 0.058794 | 1823.077 | 0.07613935
1118.92 | 0.059049 | 1834.615 | 0.07643486
1123.68 | 0.059214 | 1834.615 | 0.07643486
1127.68 | 0.059374 | 1834.615 | 0.07643486
1133.68 | 0.059614 | 1846.154 | 0.07673091
1139.68 | 0.059844 | 1846.154 | 0.07673091
1145.68 | 0.060094 | 1846.154 | 0.07673091
1149.68 | 0.060224 | 1857.692 | 0.07702754
1155.68 | 0.060444 | 1857.692 | 0.07702754
1161.68 | 0.060689 | 1857.692 | 0.07702754
1167.68 | 0.060909 | 1857.692 | 0.07702754
1169.83 | 0.061019 | 1869.231 | 0.07732477
1175.1 | 0.061199 | 1869.231 | 0.07732477
1181.1 | 0.061434 | 1869.231 | 0.07732477
1187.1 | 0.061659 | 1880.769 | 0.07762263
1191.1 | 0.061834 | 1880.769 | 0.07762263
1197.1 | 0.062034 | 1880.769 | 0.07762263
1203.1 | 0.062274 | 1892.308 | 0.07792115
1209.1 | 0.062504 | 1892.308 | 0.07792115
1213.1 | 0.062654 | 1892.308 | 0.07792115
1219.1 | 0.062904 | 1903.846 | 0.07822035
1225.1 | 0.063099 | 1903.846 | 0.07822035
1231.1 | 0.063344 | 1903.846 | 0.07822035
1235.1 | 0.063499 | 1915.385 | 0.07852027
1241.1 | 0.063729 | 1915.385 | 0.07852027
1247.1 | 0.063949 | 1915.385 | 0.07852027
1253.1 | 0.064189 | 1926.923 | 0.07882094
1257.1 | 0.064329 | 1926.923 | 0.07882094
1263.1 | 0.064574 | 1926.923 | 0.07882094
1267.1 | 0.064664 | 1938.462 | 0.07912238
1273.1 | 0.064864 | 1938.462 | 0.07912238
1277.1 | 0.065029 | 1938.462 | 0.07912238
1283.1 | 0.065279 | 1938.462 | 0.07912238
1289.1 | 0.065514 | 1950 | 0.07942462
1295.02 | 0.065709 | 1950 | 0.07942462
1299.02 | 0.065834 | 1950 | 0.07942462
1305.02 | 0.066079 | 1961.538 | 0.0797277
1311.02 | 0.066349 | 1961.538 | 0.0797277
1317.02 | 0.066559 | 1961.538 | 0.0797277
1321.02 | 0.066689 | 1973.077 | 0.08003165
1327.02 | 0.066934 | 1973.077 | 0.08003165
1333.02 | 0.067159 | 1973.077 | 0.08003165
1336.26 | 0.067264 | 1984.615 | 0.08033649
1336.26 | 0.067264 | 1984.615 | 0.08033649
1340.26 | 0.067374 | 1984.615 | 0.08033649
1345.9 | 0.067525 | 1996.154 | 0.08064225
1347.9 | 0.067612 | 1996.154 | 0.08064225
1353.9 | 0.067818 | 1996.154 | 0.08064225
1359.9 | 0.068044 | 2007.692 | 0.08094898
1365.9 | 0.068266 | 2007.692 | 0.08094898
1369.9 | 0.068424 | 2007.692 | 0.08094898
1375.9 | 0.068662 | 2007.692 | 0.08094898
1381.9 | 0.068879 | 2019.231 | 0.0812567
1387.9 | 0.069106 | 2019.231 | 0.0812567
1391.9 | 0.069252 | 2019.231 | 0.0812567
1397.91 | 0.069472 | 2030.769 | 0.08156544
1403.91 | 0.069693 | 2030.769 | 0.08156544
1409.91 | 0.069931 | 2030.769 | 0.08156544
1413.91 | 0.070077 | 2042.308 | 0.08187524
1419.91 | 0.070297 | 2042.308 | 0.08187524
1425.91 | 0.070528 | 2042.308 | 0.08187524
1431.91 | 0.070761 | 2053.846 | 0.08218614
1435.91 | 0.070901 | 2053.846 | 0.08218614
1441.91 | 0.071115 | 2053.846 | 0.08218614
1447.91 | 0.071358 | 2065.385 | 0.08249816
1453.91 | 0.071593 | 2065.385 | 0.08249816
1457.91 | 0.071765 | 2065.385 | 0.08249816
1463.91 | 0.071963 | 2076.923 | 0.08281134
1469.91 | 0.072195 | 2076.923 | 0.08281134
1475.91 | 0.072434 | 2076.923 | 0.08281134
1479.91 | 0.072595 | 2088.462 | 0.08312572
1485.91 | 0.072796 | 2088.462 | 0.08312572
1491.91 | 0.073057 | 2088.462 | 0.08312572
1497.91 | 0.073263 | 2088.462 | 0.08312572
1501.91 | 0.073422 | 2100 | 0.08344133
1506.59 | 0.073591 | 2100 | 0.08344133
1512.59 | 0.073812 | 2100 | 0.08344133
1518.59 | 0.074091 | 2111.538 | 0.08375821
1522.59 | 0.074218 | 2111.538 | 0.08375821
1528.59 | 0.074472 | 2111.538 | 0.08375821
1534.59 | 0.074701 | 2123.077 | 0.0840764
1540.59 | 0.074944 | 2123.077 | 0.0840764
1544.59 | 0.075089 | 2123.077 | 0.0840764
1550.59 | 0.075337 | 2134.615 | 0.08439592
1556.59 | 0.075561 | 2134.615 | 0.08439592
1560.59 | 0.07571 | 2134.615 | 0.08439592
1566.59 | 0.075935 | 2146.154 | 0.08471684
1572.59 | 0.076148 | 2146.154 | 0.08471684
1578.59 | 0.076405 | 2146.154 | 0.08471684
1582.59 | 0.076569 | 2157.692 | 0.08503917
1588.59 | 0.076792 | 2157.692 | 0.08503917
1594.59 | 0.077019 | 2157.692 | 0.08503917
1600.59 | 0.077268 | 2157.692 | 0.08503917
1604.59 | 0.077413 | 2169.231 | 0.08536296
1610.59 | 0.077638 | 2169.231 | 0.08536296
1616.59 | 0.077893 | 2169.231 | 0.08536296
1622.59 | 0.078143 | 2180.769 | 0.08568826
1626.59 | 0.078308 | 2180.769 | 0.08568826
1632.59 | 0.078533 | 2180.769 | 0.08568826
1638.59 | 0.078793 | 2192.308 | 0.0860151
1644.59 | 0.079008 | 2192.308 | 0.0860151
1648.59 | 0.079178 | 2192.308 | 0.0860151
1654.59 | 0.079398 | 2203.846 | 0.08634353
1660.59 | 0.079633 | 2203.846 | 0.08634353
1666.59 | 0.079868 | 2203.846 | 0.08634353
1670.59 | 0.080023 | 2215.385 | 0.08667359
1676.59 | 0.080253 | 2215.385 | 0.08667359
1682.59 | 0.080478 | 2215.385 | 0.08667359
1688.59 | 0.080723 | 2226.923 | 0.08700532
1692.6 | 0.080873 | 2226.923 | 0.08700532
1698.6 | 0.081128 | 2226.923 | 0.08700532
1704.6 | 0.081348 | 2238.462 | 0.08733878
1710.6 | 0.081588 | 2238.462 | 0.08733878
1714.6 | 0.081723 | 2238.462 | 0.08733878
1720.6 | 0.081973 | 2238.462 | 0.08733878
1726.6 | 0.082193 | 2250 | 0.087674
1732.6 | 0.082453 | 2250 | 0.087674
1736.6 | 0.082608 | 2250 | 0.087674
1742.6 | 0.082838 | 2261.538 | 0.08801104
1748.6 | 0.083073 | 2261.538 | 0.08801104
1754.6 | 0.083303 | 2261.538 | 0.08801104
1758.6 | 0.083468 | 2273.077 | 0.08834994
1764.6 | 0.083698 | 2273.077 | 0.08834994
1770.6 | 0.083928 | 2273.077 | 0.08834994
1776.6 | 0.084168 | 2284.615 | 0.08869075
1780.6 | 0.084313 | 2284.615 | 0.08869075
1786.6 | 0.084543 | 2284.615 | 0.08869075
1792.6 | 0.084793 | 2296.154 | 0.08903352
1796.6 | 0.084928 | 2296.154 | 0.08903352
1802.6 | 0.085178 | 2296.154 | 0.08903352
1808.6 | 0.085428 | 2307.692 | 0.08937831
1814.6 | 0.085673 | 2307.692 | 0.08937831
1818.6 | 0.085833 | 2307.692 | 0.08937831
1824.6 | 0.086058 | 2307.692 | 0.08937831
1830.6 | 0.086293 | 2319.231 | 0.08972517
1836.6 | 0.086543 | 2319.231 | 0.08972517
1840.6 | 0.086703 | 2319.231 | 0.08972517
1846.6 | 0.086948 | 2330.769 | 0.09007415
1852.6 | 0.087158 | 2330.769 | 0.09007415
1858.6 | 0.087413 | 2330.769 | 0.09007415
1862.6 | 0.087573 | 2342.308 | 0.09042531
1868.6 | 0.087818 | 2342.308 | 0.09042531
1872.76 | 0.087973 | 2342.308 | 0.09042531
1878.76 | 0.088228 | 2353.846 | 0.09077871
1882.76 | 0.088353 | 2353.846 | 0.09077871
1888.76 | 0.088633 | 2353.846 | 0.09077871
1894.76 | 0.088858 | 2365.385 | 0.0911344
1900.76 | 0.089108 | 2365.385 | 0.0911344
1904.76 | 0.089268 | 2365.385 | 0.0911344
1910.76 | 0.089533 | 2376.923 | 0.09149243
1916.76 | 0.089763 | 2376.923 | 0.09149243
1922.76 | 0.090003 | 2376.923 | 0.09149243
1926.76 | 0.090178 | 2388.462 | 0.09185288
1932.76 | 0.090408 | 2388.462 | 0.09185288
1938.06 | 0.090658 | 2388.462 | 0.09185288
1944.06 | 0.090883 | 2388.462 | 0.09185288
1947.84 | 0.091028 | 2400 | 0.09221579
1953.84 | 0.091278 | 2400 | 0.09221579
1959.84 | 0.091508 | 2400 | 0.09221579
1965.84 | 0.091768 | 2411.538 | 0.09258123
1969.84 | 0.091918 | 2411.538 | 0.09258123
1975.84 | 0.092158 | 2411.538 | 0.09258123
1981.84 | 0.092418 | 2423.077 | 0.09294927
1986.65 | 0.092608 | 2423.077 | 0.09294927
1990.65 | 0.092778 | 2423.077 | 0.09294927
1995.92 | 0.092983 | 2434.615 | 0.09331997
2001.92 | 0.093238 | 2434.615 | 0.09331997
2005.92 | 0.093413 | 2434.615 | 0.09331997
2011.92 | 0.093618 | 2446.154 | 0.09369339
2017.92 | 0.093863 | 2446.154 | 0.09369339
2023.92 | 0.094128 | 2446.154 | 0.09369339
2027.92 | 0.094273 | 2457.692 | 0.09406961
2033.92 | 0.094523 | 2457.692 | 0.09406961
2039.92 | 0.094778 | 2457.692 | 0.09406961
2045.92 | 0.095023 | 2457.692 | 0.09406961
2049.92 | 0.095188 | 2469.231 | 0.0944487
2055.92 | 0.095428 | 2469.231 | 0.0944487
2061.92 | 0.095663 | 2469.231 | 0.0944487
2067.92 | 0.095913 | 2480.769 | 0.09483073
2071.92 | 0.096068 | 2480.769 | 0.09483073
2077.92 | 0.096308 | 2480.769 | 0.09483073
2083.92 | 0.096563 | 2492.308 | 0.09521577
2089.92 | 0.096798 | 2492.308 | 0.09521577
2093.92 | 0.096983 | 2492.308 | 0.09521577
2099.92 | 0.097218 | 2503.846 | 0.09560391
2105.92 | 0.097483 | 2503.846 | 0.09560391
2111.22 | 0.097728 | 2503.846 | 0.09560391
2114.23 | 0.097848 | 2515.385 | 0.09599523
2120.23 | 0.098078 | 2515.385 | 0.09599523
2126.23 | 0.098333 | 2515.385 | 0.09599523
2130.42 | 0.098503 | 2526.923 | 0.09638979
2134.42 | 0.098683 | 2526.923 | 0.09638979
2139.19 | 0.098873 | 2526.923 | 0.09638979
2145.19 | 0.099118 | 2526.923 | 0.09638979
2151.19 | 0.099378 | 2538.462 | 0.0967877
2155.09 | 0.099553 | 2538.462 | 0.0967877
2160.61 | 0.099793 | 2538.462 | 0.0967877
2165.98 | 0.100018 | 2550 | 0.09718904
2171.98 | 0.100253 | 2550 | 0.09718904
2175.98 | 0.100433 | 2550 | 0.09718904
2178.71 | 0.100538 | 2561.538 | 0.0975939
2183.87 | 0.100783 | 2561.538 | 0.0975939
2189.87 | 0.101013 | 2561.538 | 0.0975939
2193.87 | 0.101173 | 2573.077 | 0.09800237
2199.87 | 0.101443 | 2573.077 | 0.09800237
2205.88 | 0.101693 | 2573.077 | 0.09800237
2211.88 | 0.101943 | 2584.615 | 0.09841455
2215.88 | 0.102113 | 2584.615 | 0.09841455
2221.88 | 0.102363 | 2584.615 | 0.09841455
2227.88 | 0.102623 | 2596.154 | 0.09883053
2231.88 | 0.102793 | 2596.154 | 0.09883053
2237.88 | 0.103033 | 2596.154 | 0.09883053
2243.88 | 0.103283 | 2607.692 | 0.09925043
2249.88 | 0.103533 | 2607.692 | 0.09925043
2253.88 | 0.103698 | 2607.692 | 0.09925043
2259.88 | 0.103948 | 2607.692 | 0.09925043
2265.88 | 0.104208 | 2619.231 | 0.09967434
2271.88 | 0.104493 | 2619.231 | 0.09967434
2275.88 | 0.104693 | 2619.231 | 0.09967434
2281.88 | 0.104898 | 2630.769 | 0.1001024
2287.88 | 0.105173 | 2630.769 | 0.1001024
2293.88 | 0.105438 | 2630.769 | 0.1001024
2297.88 | 0.105603 | 2642.308 | 0.1005347
2303.88 | 0.105873 | 2642.308 | 0.1005347
2309.88 | 0.106138 | 2642.308 | 0.1005347
2315.88 | 0.106378 | 2653.846 | 0.1009713
2319.88 | 0.106573 | 2653.846 | 0.1009713
2323.39 | 0.106743 | 2653.846 | 0.1009713
2329.39 | 0.106978 | 2665.385 | 0.1014124
2335.39 | 0.107248 | 2665.385 | 0.1014124
2339.39 | 0.107428 | 2665.385 | 0.1014124
2344.76 | 0.107683 | 2676.923 | 0.1018582
2350.76 | 0.107928 | 2676.923 | 0.1018582
2356.76 | 0.108208 | 2676.923 | 0.1018582
2360.76 | 0.108383 | 2676.923 | 0.1018582
2366.76 | 0.108658 | 2688.462 | 0.1023086
2372.76 | 0.108933 | 2688.462 | 0.1023086
2378.76 | 0.109178 | 2688.462 | 0.1023086
2382.76 | 0.109378 | 2700 | 0.102764
2388.76 | 0.109633 | 2700 | 0.102764
2394.76 | 0.109908 | 2700 | 0.102764
2400.76 | 0.110188 | 2711.538 | 0.1032244
2404.76 | 0.110368 | 2711.538 | 0.1032244
2410.76 | 0.110623 | 2711.538 | 0.1032244
2416.76 | 0.110903 | 2723.077 | 0.1036899
2422.76 | 0.111173 | 2723.077 | 0.1036899
2426.76 | 0.111348 | 2723.077 | 0.1036899
2432.76 | 0.111623 | 2734.615 | 0.1041607
2438.76 | 0.111893 | 2734.615 | 0.1041607
2444.76 | 0.112138 | 2734.615 | 0.1041607
2448.76 | 0.112333 | 2746.154 | 0.1046371
2454.76 | 0.112588 | 2746.154 | 0.1046371
2460.76 | 0.112883 | 2746.154 | 0.1046371
2464.76 | 0.113073 | 2757.692 | 0.105119
2470.76 | 0.113343 | 2757.692 | 0.105119
2476.76 | 0.113613 | 2757.692 | 0.105119
2482.76 | 0.113898 | 2757.692 | 0.105119
2486.76 | 0.114093 | 2769.231 | 0.1056068
2489.15 | 0.114193 | 2769.231 | 0.1056068
2495.15 | 0.114533 | 2769.231 | 0.1056068
2501.15 | 0.114793 | 2780.769 | 0.1061006
2505.15 | 0.114978 | 2780.769 | 0.1061006
2511.15 | 0.115268 | 2780.769 | 0.1061006
2517.15 | 0.115528 | 2792.308 | 0.1066005
2523.15 | 0.115813 | 2792.308 | 0.1066005
2527.15 | 0.115998 | 2792.308 | 0.1066005
2533.15 | 0.116268 | 2803.846 | 0.1071068
2539.15 | 0.116573 | 2803.846 | 0.1071068
2545.15 | 0.116823 | 2803.846 | 0.1071068
2549.15 | 0.117018 | 2815.385 | 0.1076197
2555.15 | 0.117288 | 2815.385 | 0.1076197
2561.15 | 0.117578 | 2815.385 | 0.1076197
2567.15 | 0.117853 | 2826.923 | 0.1081394
2571.15 | 0.118053 | 2826.923 | 0.1081394
2577.16 | 0.118303 | 2826.923 | 0.1081394
2583.16 | 0.118603 | 2826.923 | 0.1081394
2589.16 | 0.118888 | 2838.462 | 0.1086661
2593.16 | 0.119068 | 2838.462 | 0.1086661
2599.16 | 0.119358 | 2838.462 | 0.1086661
2605.16 | 0.119653 | 2850 | 0.1092001
2611.16 | 0.119923 | 2850 | 0.1092001
2615.16 | 0.120128 | 2850 | 0.1092001
2621.16 | 0.120418 | 2861.538 | 0.1097416
2627.16 | 0.120683 | 2861.538 | 0.1097416
2632.65 | 0.120973 | 2861.538 | 0.1097416
2636.65 | 0.121153 | 2873.077 | 0.1102908
2642.65 | 0.121473 | 2873.077 | 0.1102908
2648.65 | 0.121748 | 2873.077 | 0.1102908
2654.65 | 0.122043 | 2884.615 | 0.110848
2658.65 | 0.122233 | 2884.615 | 0.110848
2664.65 | 0.122518 | 2884.615 | 0.110848
2670.04 | 0.122778 | 2896.154 | 0.1114135
2674.04 | 0.122953 | 2896.154 | 0.1114135
2680.04 | 0.123268 | 2896.154 | 0.1114135
2684.08 | 0.123468 | 2907.692 | 0.1119875
2688.54 | 0.123688 | 2907.692 | 0.1119875
2691.65 | 0.123838 | 2907.692 | 0.1119875
2697.65 | 0.124163 | 2907.692 | 0.1119875
2703.65 | 0.124478 | 2919.231 | 0.1125704
2709.02 | 0.124733 | 2919.231 | 0.1125704
2713.02 | 0.124933 | 2919.231 | 0.1125704
2719.02 | 0.125203 | 2930.769 | 0.1131624
2725.02 | 0.125503 | 2930.769 | 0.1131624
2731.02 | 0.125813 | 2930.769 | 0.1131624
2735.02 | 0.126008 | 2942.308 | 0.1137638
2741.02 | 0.126308 | 2942.308 | 0.1137638
2747.02 | 0.126578 | 2942.308 | 0.1137638
2753.02 | 0.126898 | 2953.846 | 0.114375
2757.02 | 0.127098 | 2953.846 | 0.114375
2763.02 | 0.127403 | 2953.846 | 0.114375
2769.02 | 0.127688 | 2965.385 | 0.1149963
2775.02 | 0.128008 | 2965.385 | 0.1149963
2777.05 | 0.128118 | 2965.385 | 0.1149963
2783.05 | 0.128418 | 2976.923 | 0.1156282
2789.05 | 0.128693 | 2976.923 | 0.1156282
2795.05 | 0.129008 | 2976.923 | 0.1156282
2799.05 | 0.129218 | 2976.923 | 0.1156282
2805.05 | 0.129523 | 2988.462 | 0.116271
2811.05 | 0.129843 | 2988.462 | 0.116271
2817.05 | 0.130168 | 2988.462 | 0.116271
2821.05 | 0.130388 | 3000 | 0.116925
2827.05 | 0.130713 | 3000 | 0.116925
2833.05 | 0.131008 | 3000 | 0.116925
2839.05 | 0.131328 | 3011.538 | 0.1175908
2843.05 | 0.131538 | 3011.538 | 0.1175908
2849.05 | 0.131878 | 3011.538 | 0.1175908
2855.05 | 0.132188 | 3023.077 | 0.1182688
2861.05 | 0.132498 | 3023.077 | 0.1182688
2865.05 | 0.132723 | 3023.077 | 0.1182688
2871.05 | 0.133038 | 3034.615 | 0.1189595
2877.05 | 0.133383 | 3034.615 | 0.1189595
2881.28 | 0.133618 | 3034.615 | 0.1189595
2881.28 | 0.133618 | 3046.154 | 0.1196634
2881.39 | 0.133618 | 3046.154 | 0.1196634
2887.28 | 0.133903 | 3046.154 | 0.1196634
2891.28 | 0.134092 | 3057.692 | 0.1203811
2897.28 | 0.134406 | 3057.692 | 0.1203811
2903.28 | 0.134734 | 3057.692 | 0.1203811
2909.28 | 0.135051 | 3057.692 | 0.1203811
2913.28 | 0.135234 | 3069.231 | 0.1211131
2919.28 | 0.13557 | 3069.231 | 0.1211131
2925.28 | 0.135885 | 3069.231 | 0.1211131
2931.28 | 0.136232 | 3080.769 | 0.12186
2935.28 | 0.136458 | 3080.769 | 0.12186
2941.28 | 0.13675 | 3080.769 | 0.12186
2947.28 | 0.1371 | 3092.308 | 0.1226225
2953.28 | 0.137414 | 3092.308 | 0.1226225
2957.28 | 0.137629 | 3092.308 | 0.1226225
2963.28 | 0.137959 | 3103.846 | 0.1234013
2969.28 | 0.138297 | 3103.846 | 0.1234013
2974.05 | 0.13857 | 3103.846 | 0.1234013
2978.05 | 0.138787 | 3115.385 | 0.1241972
2984.05 | 0.13914 | 3115.385 | 0.1241972
2990.05 | 0.139467 | 3115.385 | 0.1241972
2994.49 | 0.139741 | 3126.923 | 0.1250108
2998.5 | 0.139977 | 3126.923 | 0.1250108
3004.5 | 0.140297 | 3126.923 | 0.1250108
3010.5 | 0.140678 | 3126.923 | 0.1250108
3016.5 | 0.14104 | 3138.462 | 0.1258432
3020.5 | 0.141286 | 3138.462 | 0.1258432
3026.5 | 0.141657 | 3138.462 | 0.1258432
3032.5 | 0.142039 | 3150 | 0.1266951
3038.5 | 0.14241 | 3150 | 0.1266951
3042.5 | 0.142667 | 3150 | 0.1266951
3048.5 | 0.143031 | 3161.538 | 0.1275675
3054.5 | 0.143405 | 3161.538 | 0.1275675
3060.5 | 0.14376 | 3161.538 | 0.1275675
3064.5 | 0.144023 | 3173.077 | 0.1284614
3070.5 | 0.144403 | 3173.077 | 0.1284614
3076.5 | 0.144768 | 3173.077 | 0.1284614
3082.5 | 0.145128 | 3184.615 | 0.1293781
3086.5 | 0.145388 | 3184.615 | 0.1293781
3092.5 | 0.145773 | 3184.615 | 0.1293781
3098.5 | 0.146158 | 3196.154 | 0.1303184
3104.5 | 0.146533 | 3196.154 | 0.1303184
3108.5 | 0.146778 | 3196.154 | 0.1303184
3114.5 | 0.147168 | 3207.692 | 0.1312836
3120.5 | 0.147548 | 3207.692 | 0.1312836
3124.5 | 0.147803 | 3207.692 | 0.1312836
3130.5 | 0.148183 | 3207.692 | 0.1312836
3136.5 | 0.148563 | 3219.231 | 0.1322752
3142.5 | 0.148998 | 3219.231 | 0.1322752
3146.5 | 0.149273 | 3219.231 | 0.1322752
3152.5 | 0.149653 | 3230.769 | 0.1332943
3158.5 | 0.150043 | 3230.769 | 0.1332943
3164.5 | 0.150428 | 3230.769 | 0.1332943
3168.5 | 0.150683 | 3242.308 | 0.1343428
3174.5 | 0.151058 | 3242.308 | 0.1343428
3180.5 | 0.151463 | 3242.308 | 0.1343428
3186.5 | 0.151883 | 3253.846 | 0.1354221
3190.5 | 0.152158 | 3253.846 | 0.1354221
3196.5 | 0.152583 | 3253.846 | 0.1354221
3202.5 | 0.152993 | 3265.385 | 0.1365341
3208.5 | 0.153403 | 3265.385 | 0.1365341
3212.5 | 0.153688 | 3265.385 | 0.1365341
3218.5 | 0.154123 | 3276.923 | 0.1376808
3224.5 | 0.154558 | 3276.923 | 0.1376808
3230.5 | 0.154983 | 3276.923 | 0.1376808
3234.5 | 0.155278 | 3276.923 | 0.1376808
3240.5 | 0.155703 | 3288.462 | 0.1388644
3246.5 | 0.156138 | 3288.462 | 0.1388644
3252.5 | 0.156588 | 3288.462 | 0.1388644
3256.5 | 0.156868 | 3300 | 0.1400873
3262.5 | 0.157323 | 3300 | 0.1400873
3268.5 | 0.157768 | 3300 | 0.1400873
3274.5 | 0.158218 | 3311.538 | 0.1413521
3278.5 | 0.158533 | 3311.538 | 0.1413521
3283.8 | 0.158943 | 3311.538 | 0.1413521
3289.8 | 0.159383 | 3323.077 | 0.1426616
3295.8 | 0.159853 | 3323.077 | 0.1426616
3299.8 | 0.160158 | 3323.077 | 0.1426616
3305.8 | 0.160638 | 3334.615 | 0.1440189
3311.8 | 0.161133 | 3334.615 | 0.1440189
3317.8 | 0.161603 | 3334.615 | 0.1440189
3321.8 | 0.161923 | 3346.154 | 0.1454272
3327.8 | 0.162388 | 3346.154 | 0.1454272
3333.8 | 0.162878 | 3346.154 | 0.1454272
3337.8 | 0.163203 | 3357.692 | 0.1468903
3343.8 | 0.163703 | 3357.692 | 0.1468903
3349.8 | 0.164223 | 3357.692 | 0.1468903
3355.8 | 0.164738 | 3357.692 | 0.1468903
3359.8 | 0.165103 | 3369.231 | 0.1484118
3365.8 | 0.165618 | 3369.231 | 0.1484118
3371.8 | 0.166153 | 3369.231 | 0.1484118
3377.8 | 0.166693 | 3380.769 | 0.1499979
3381.8 | 0.167058 | 3380.769 | 0.1499979
3387.8 | 0.167588 | 3380.769 | 0.1499979
3393.8 | 0.168153 | 3392.308 | 0.1516527
3399.8 | 0.168733 | 3392.308 | 0.1516527
3403.8 | 0.169108 | 3392.308 | 0.1516527
3409.8 | 0.169693 | 3403.846 | 0.1533819
3415.8 | 0.170278 | 3403.846 | 0.1533819
3421.8 | 0.170868 | 3403.846 | 0.1533819
3425.8 | 0.171273 | 3415.385 | 0.1551921
3431.8 | 0.171903 | 3415.385 | 0.1551921
3437.8 | 0.172538 | 3415.385 | 0.1551921
3443.8 | 0.173173 | 3426.923 | 0.1570907
3447.8 | 0.173618 | 3426.923 | 0.1570907
3453.8 | 0.174308 | 3426.923 | 0.1570907
3459.8 | 0.175008 | 3426.923 | 0.1570907
3465.8 | 0.175658 | 3438.462 | 0.159086
3469.8 | 0.176108 | 3438.462 | 0.159086
3475.8 | 0.176833 | 3438.462 | 0.159086
3481.8 | 0.177538 | 3450 | 0.1611878
3487.8 | 0.178268 | 3450 | 0.1611878
3491.8 | 0.178773 | 3450 | 0.1611878
3497.8 | 0.179538 | 3461.538 | 0.1634063
3503.8 | 0.180353 | 3461.538 | 0.1634063
3509.8 | 0.181173 | 3461.538 | 0.1634063
3513.8 | 0.181738 | 3473.077 | 0.1657532
3517.8 | 0.182343 | 3473.077 | 0.1657532
3521.8 | 0.182937 | 3473.077 | 0.1657532
3527.8 | 0.183731 | 3484.615 | 0.1682417
3531.8 | 0.184235 | 3484.615 | 0.1682417
3537.8 | 0.185017 | 3484.615 | 0.1682417
3543.8 | 0.185752 | 3496.154 | 0.170886
3549.8 | 0.186494 | 3496.154 | 0.170886
3553.8 | 0.187008 | 3496.154 | 0.170886
3559.8 | 0.18783 | 3507.692 | 0.1737192
3565.8 | 0.188604 | 3507.692 | 0.1737192
3569.81 | 0.189147 | 3507.692 | 0.1737192
3575.81 | 0.189967 | 3507.692 | 0.1737192
3581.81 | 0.190803 | 3519.231 | 0.176757
3587.81 | 0.191681 | 3519.231 | 0.176757
3591.81 | 0.192273 | 3519.231 | 0.176757
3597.81 | 0.193147 | 3530.769 | 0.180028
3603.81 | 0.194052 | 3530.769 | 0.180028
3609.81 | 0.194952 | 3530.769 | 0.180028
3611.97 | 0.195282 | 3542.308 | 0.1835646
3617.97 | 0.196207 | 3542.308 | 0.1835646
3623.97 | 0.197152 | 3542.308 | 0.1835646
3629.97 | 0.198092 | 3553.846 | 0.1874048
3633.97 | 0.198742 | 3553.846 | 0.1874048
3639.97 | 0.199717 | 3553.846 | 0.1874048
3645.97 | 0.200702 | 3565.385 | 0.1915913
3651.97 | 0.201702 | 3565.385 | 0.1915913
3655.97 | 0.202382 | 3565.385 | 0.1915913
3661.97 | 0.203407 | 3576.923 | 0.1961686
3667.97 | 0.204447 | 3576.923 | 0.1961686
3673.97 | 0.205532 | 3576.923 | 0.1961686
3677.97 | 0.206272 | 3576.923 | 0.1961686
3683.76 | 0.207347 | 3588.462 | 0.2013095
3689.76 | 0.208487 | 3588.462 | 0.2013095
3695.76 | 0.209662 | 3588.462 | 0.2013095
3699.76 | 0.210462 | 3600 | 0.2070627
3705.76 | 0.211702 | 3600 | 0.2070627
3711.76 | 0.212997 | 3600 | 0.2070627
3717.76 | 0.214332 | 3611.538 | 0.2135497
3721.76 | 0.215267 | 3611.538 | 0.2135497
3727.76 | 0.216687 | 3611.538 | 0.2135497
3733.76 | 0.218142 | 3623.077 | 0.2208959
3739.76 | 0.219547 | 3623.077 | 0.2208959
3743.76 | 0.220462 | 3623.077 | 0.2208959
3749.76 | 0.221857 | 3634.615 | 0.2292017
3755.76 | 0.223322 | 3634.615 | 0.2292017
3761.76 | 0.224842 | 3634.615 | 0.2292017
3765.76 | 0.225912 | 3646.154 | 0.2394806
3771.76 | 0.227592 | 3646.154 | 0.2394806
3781.76 | 0.231287 | 3646.154 | 0.2394806
0 | 0 | 0 | 0
0 | 0 | 0 | 0
7.77 | 0.001231 | 0 | 0
7.77 | 0.001231 | 11.53846 | 0.001172948
15.18 | 0.001682 | 11.53846 | 0.001172948
22.83 | 0.00208 | 23.07692 | 0.00228879
22.83 | 0.00208 | 23.07692 | 0.00228879
30.08 | 0.002486 | 34.61538 | 0.00335271
38.96 | 0.002961 | 34.61538 | 0.00335271
38.96 | 0.002961 | 34.61538 | 0.00335271
47.64 | 0.003422 | 46.15385 | 0.004369225
55.61 | 0.003863 | 46.15385 | 0.004369225
55.61 | 0.003863 | 57.69231 | 0.005342292
65.14 | 0.004406 | 57.69231 | 0.005342292
72.4 | 0.00481 | 69.23077 | 0.0062754
72.4 | 0.00481 | 69.23077 | 0.0062754
80.89 | 0.005299 | 80.76923 | 0.007171483
89.53 | 0.00575 | 80.76923 | 0.007171483
89.53 | 0.00575 | 80.76923 | 0.007171483
99.31 | 0.006275 | 92.30769 | 0.008033516
106.02 | 0.006631 | 92.30769 | 0.008033516
106.02 | 0.006631 | 103.8462 | 0.008863915
114.89 | 0.007306 | 103.8462 | 0.008863915
114.89 | 0.007306 | 115.3846 | 0.009665039
125.89 | 0.007881 | 115.3846 | 0.009665039
134.28 | 0.008303 | 115.3846 | 0.009665039
134.28 | 0.008303 | 126.9231 | 0.01043893
144.79 | 0.008828 | 126.9231 | 0.01043893
152.78 | 0.009203 | 138.4615 | 0.01118744
152.78 | 0.009203 | 138.4615 | 0.01118744
161.27 | 0.009606 | 150 | 0.01191222
168.9 | 0.009957 | 150 | 0.01191222
168.9 | 0.009957 | 161.5385 | 0.01261479
177.06 | 0.01034 | 161.5385 | 0.01261479
184.33 | 0.010668 | 161.5385 | 0.01261479
184.33 | 0.010668 | 173.0769 | 0.01329651
192.66 | 0.011029 | 173.0769 | 0.01329651
201.87 | 0.011433 | 184.6154 | 0.01395863
201.87 | 0.011433 | 184.6154 | 0.01395863
209.79 | 0.01177 | 196.1538 | 0.0146023
220.14 | 0.0122 | 196.1538 | 0.0146023
220.14 | 0.0122 | 196.1538 | 0.0146023
228.73 | 0.012552 | 207.6923 | 0.01522856
228.73 | 0.012552 | 207.6923 | 0.01522856
238.21 | 0.012965 | 219.2308 | 0.01583838
247.28 | 0.013325 | 219.2308 | 0.01583838
247.28 | 0.013325 | 230.7692 | 0.01643265
255.47 | 0.013667 | 230.7692 | 0.01643265
263.93 | 0.014004 | 242.3077 | 0.01701219
263.93 | 0.014004 | 242.3077 | 0.01701219
273.68 | 0.014368 | 242.3077 | 0.01701219
281.73 | 0.014691 | 253.8462 | 0.01757774
281.73 | 0.014691 | 253.8462 | 0.01757774
289.73 | 0.015003 | 265.3846 | 0.01813002
297.47 | 0.015288 | 265.3846 | 0.01813002
297.47 | 0.015288 | 276.9231 | 0.01866966
307.51 | 0.015669 | 276.9231 | 0.01866966
315.59 | 0.015964 | 276.9231 | 0.01866966
315.59 | 0.015964 | 288.4615 | 0.01919727
327.3 | 0.016398 | 288.4615 | 0.01919727
338.26 | 0.016797 | 300 | 0.01971342
338.26 | 0.016797 | 300 | 0.01971342
345.13 | 0.017035 | 311.5385 | 0.02021865
353.98 | 0.01737 | 311.5385 | 0.02021865
353.98 | 0.01737 | 323.0769 | 0.02071344
365.86 | 0.017778 | 323.0769 | 0.02071344
365.86 | 0.017778 | 323.0769 | 0.02071344
374 | 0.018057 | 334.6154 | 0.02119826
383.01 | 0.018357 | 334.6154 | 0.02119826
383.01 | 0.018357 | 346.1538 | 0.02167353
392.37 | 0.018679 | 346.1538 | 0.02167353
402.68 | 0.019027 | 357.6923 | 0.02213966
402.68 | 0.019027 | 357.6923 | 0.02213966
411.62 | 0.019324 | 357.6923 | 0.02213966
419.93 | 0.019595 | 369.2308 | 0.02259703
419.93 | 0.019595 | 369.2308 | 0.02259703
427.72 | 0.01986 | 380.7692 | 0.023046
435.46 | 0.020119 | 380.7692 | 0.023046
435.46 | 0.020119 | 392.3077 | 0.0234869
445.26 | 0.020435 | 392.3077 | 0.0234869
453.88 | 0.020715 | 403.8462 | 0.02392006
453.88 | 0.020715 | 403.8462 | 0.02392006
463.86 | 0.021045 | 403.8462 | 0.02392006
473.82 | 0.021363 | 415.3846 | 0.02434577
473.82 | 0.021363 | 415.3846 | 0.02434577
483.63 | 0.021683 | 426.9231 | 0.02476432
483.63 | 0.021683 | 426.9231 | 0.02476432
493.06 | 0.021972 | 438.4615 | 0.02517597
501.71 | 0.022244 | 438.4615 | 0.02517597
501.71 | 0.022244 | 438.4615 | 0.02517597
509.57 | 0.022487 | 450 | 0.02558099
518.72 | 0.022772 | 450 | 0.02558099
518.72 | 0.022772 | 461.5385 | 0.02597962
527.39 | 0.023044 | 461.5385 | 0.02597962
535.58 | 0.023281 | 473.0769 | 0.02637208
535.58 | 0.023281 | 473.0769 | 0.02637208
545.54 | 0.023595 | 484.6154 | 0.02675858
554.72 | 0.023871 | 484.6154 | 0.02675858
554.72 | 0.023871 | 484.6154 | 0.02675858
563.51 | 0.024121 | 496.1538 | 0.02713935
573.12 | 0.024415 | 496.1538 | 0.02713935
573.12 | 0.024415 | 507.6923 | 0.02751457
582.88 | 0.024705 | 507.6923 | 0.02751457
593.53 | 0.025017 | 519.2308 | 0.02788444
593.53 | 0.025017 | 519.2308 | 0.02788444
600.97 | 0.025232 | 519.2308 | 0.02788444
609.91 | 0.025505 | 530.7692 | 0.02824912
609.91 | 0.025505 | 530.7692 | 0.02824912
621.17 | 0.025826 | 542.3077 | 0.0286088
621.17 | 0.025826 | 542.3077 | 0.0286088
630.98 | 0.026109 | 553.8462 | 0.02896362
641.34 | 0.026406 | 553.8462 | 0.02896362
641.34 | 0.026406 | 565.3846 | 0.02931375
649.84 | 0.026653 | 565.3846 | 0.02931375
658.43 | 0.026904 | 565.3846 | 0.02931375
658.43 | 0.026904 | 576.9231 | 0.02965934
666.8 | 0.027142 | 576.9231 | 0.02965934
675.68 | 0.0274 | 588.4615 | 0.03000051
675.68 | 0.0274 | 588.4615 | 0.03000051
684.01 | 0.027636 | 600 | 0.03033742
693.12 | 0.027877 | 600 | 0.03033742
693.12 | 0.027877 | 600 | 0.03033742
701.24 | 0.028092 | 611.5385 | 0.03067019
708.46 | 0.028302 | 611.5385 | 0.03067019
708.46 | 0.028302 | 623.0769 | 0.03099894
716.31 | 0.028531 | 623.0769 | 0.03099894
724.55 | 0.028747 | 634.6154 | 0.0313238
724.55 | 0.028747 | 634.6154 | 0.0313238
732.47 | 0.028977 | 646.1538 | 0.03164487
732.47 | 0.028977 | 646.1538 | 0.03164487
740.36 | 0.029204 | 646.1538 | 0.03164487
749.79 | 0.029451 | 657.6923 | 0.03196227
749.79 | 0.029451 | 657.6923 | 0.03196227
758.4 | 0.029693 | 669.2308 | 0.0322761
767.38 | 0.029937 | 669.2308 | 0.0322761
767.38 | 0.029937 | 680.7692 | 0.03258646
776.24 | 0.030173 | 680.7692 | 0.03258646
783.93 | 0.030388 | 692.3077 | 0.03289345
783.93 | 0.030388 | 692.3077 | 0.03289345
793.74 | 0.030652 | 692.3077 | 0.03289345
803.2 | 0.030905 | 703.8462 | 0.03319717
803.2 | 0.030905 | 703.8462 | 0.03319717
812.32 | 0.031152 | 715.3846 | 0.0334977
822.92 | 0.031439 | 715.3846 | 0.0334977
822.92 | 0.031439 | 726.9231 | 0.03379513
832.74 | 0.031696 | 726.9231 | 0.03379513
841.65 | 0.031922 | 726.9231 | 0.03379513
841.65 | 0.031922 | 738.4615 | 0.03408954
851.28 | 0.032176 | 738.4615 | 0.03408954
851.28 | 0.032176 | 750 | 0.03438102
859.69 | 0.032392 | 750 | 0.03438102
868.26 | 0.032626 | 761.5385 | 0.03466965
868.26 | 0.032626 | 761.5385 | 0.03466965
877.79 | 0.032883 | 773.0769 | 0.03495549
888.49 | 0.03316 | 773.0769 | 0.03495549
888.49 | 0.03316 | 773.0769 | 0.03495549
897.33 | 0.033395 | 784.6154 | 0.03523862
905.27 | 0.033595 | 784.6154 | 0.03523862
905.27 | 0.033595 | 796.1538 | 0.03551911
913.15 | 0.033797 | 796.1538 | 0.03551911
920.85 | 0.033992 | 807.6923 | 0.03579703
920.85 | 0.033992 | 807.6923 | 0.03579703
932.42 | 0.034287 | 807.6923 | 0.03579703
941.66 | 0.034528 | 819.2308 | 0.03607245
941.66 | 0.034528 | 819.2308 | 0.03607245
951.02 | 0.034763 | 830.7692 | 0.03634542
960.16 | 0.03499 | 830.7692 | 0.03634542
960.16 | 0.03499 | 842.3077 | 0.036616
971.46 | 0.035277 | 842.3077 | 0.036616
979.16 | 0.035476 | 853.8462 | 0.03688427
979.16 | 0.035476 | 853.8462 | 0.03688427
988.56 | 0.035708 | 853.8462 | 0.03688427
988.56 | 0.035708 | 865.3846 | 0.03715027
997.75 | 0.035954 | 865.3846 | 0.03715027
1005.11 | 0.036128 | 876.9231 | 0.03741406
1005.11 | 0.036128 | 876.9231 | 0.03741406
1013.8 | 0.036356 | 888.4615 | 0.03767569
1021.83 | 0.036557 | 888.4615 | 0.03767569
1021.83 | 0.036557 | 888.4615 | 0.03767569
1029.65 | 0.036753 | 900 | 0.03793522
1038.61 | 0.036965 | 900 | 0.03793522
1038.61 | 0.036965 | 911.5385 | 0.03819269
1046.92 | 0.037188 | 911.5385 | 0.03819269
1057.3 | 0.037441 | 923.0769 | 0.03844816
1057.3 | 0.037441 | 923.0769 | 0.03844816
1065.91 | 0.037659 | 934.6154 | 0.03870167
1075.65 | 0.037903 | 934.6154 | 0.03870167
1075.65 | 0.037903 | 934.6154 | 0.03870167
1085.19 | 0.038136 | 946.1538 | 0.03895327
1098.34 | 0.038459 | 946.1538 | 0.03895327
1098.34 | 0.038459 | 957.6923 | 0.039203
1109.67 | 0.038739 | 957.6923 | 0.039203
1109.67 | 0.038739 | 969.2308 | 0.03945091
1119.48 | 0.038983 | 969.2308 | 0.03945091
1128.87 | 0.039203 | 969.2308 | 0.03945091
1128.87 | 0.039203 | 980.7692 | 0.03969704
1139.27 | 0.03946 | 980.7692 | 0.03969704
1150.24 | 0.039724 | 992.3077 | 0.03994143
1150.24 | 0.039724 | 992.3077 | 0.03994143
1158.8 | 0.03993 | 1003.846 | 0.04018412
1168.91 | 0.040167 | 1003.846 | 0.04018412
1168.91 | 0.040167 | 1015.385 | 0.04042515
1179.11 | 0.040417 | 1015.385 | 0.04042515
1186.88 | 0.040595 | 1015.385 | 0.04042515
1186.88 | 0.040595 | 1026.923 | 0.04066456
1196.26 | 0.040846 | 1026.923 | 0.04066456
1205.12 | 0.041051 | 1038.462 | 0.04090238
1205.12 | 0.041051 | 1038.462 | 0.04090238
1212.89 | 0.041242 | 1050 | 0.04113864
1222.15 | 0.041481 | 1050 | 0.04113864
1222.15 | 0.041481 | 1050 | 0.04113864
1231.53 | 0.0417 | 1061.538 | 0.04137339
1239.94 | 0.041897 | 1061.538 | 0.04137339
1239.94 | 0.041897 | 1073.077 | 0.04160666
1249.43 | 0.042125 | 1073.077 | 0.04160666
1249.43 | 0.042125 | 1084.615 | 0.04183848
1258.22 | 0.042333 | 1084.615 | 0.04183848
1267.15 | 0.042556 | 1096.154 | 0.04206887
1267.15 | 0.042556 | 1096.154 | 0.04206887
1276.53 | 0.042756 | 1096.154 | 0.04206887
1287.09 | 0.043012 | 1107.692 | 0.04229788
1287.09 | 0.043012 | 1107.692 | 0.04229788
1295.7 | 0.043214 | 1119.231 | 0.04252553
1305.19 | 0.043451 | 1119.231 | 0.04252553
1305.19 | 0.043451 | 1130.769 | 0.04275185
1313.96 | 0.043658 | 1130.769 | 0.04275185
1322.06 | 0.043856 | 1130.769 | 0.04275185
1322.06 | 0.043856 | 1142.308 | 0.04297687
1331.68 | 0.044071 | 1142.308 | 0.04297687
1341.21 | 0.044304 | 1153.846 | 0.04320062
1341.21 | 0.044304 | 1153.846 | 0.04320062
1352.1 | 0.04456 | 1165.385 | 0.04342313
1359.38 | 0.044718 | 1165.385 | 0.04342313
1359.38 | 0.044718 | 1176.923 | 0.04364442
1368.66 | 0.044934 | 1176.923 | 0.04364442
1368.66 | 0.044934 | 1176.923 | 0.04364442
1377.56 | 0.045145 | 1188.462 | 0.04386451
1388.34 | 0.045394 | 1188.462 | 0.04386451
1388.34 | 0.045394 | 1200 | 0.04408345
1396.92 | 0.045592 | 1200 | 0.04408345
1404.83 | 0.045775 | 1211.538 | 0.04430124
1404.83 | 0.045775 | 1211.538 | 0.04430124
1414.4 | 0.045988 | 1211.538 | 0.04430124
1424.3 | 0.046204 | 1223.077 | 0.04451791
1424.3 | 0.046204 | 1223.077 | 0.04451791
1432.12 | 0.046395 | 1234.615 | 0.0447335
1441.8 | 0.046605 | 1234.615 | 0.0447335
1441.8 | 0.046605 | 1246.154 | 0.04494801
1451.44 | 0.046827 | 1246.154 | 0.04494801
1459.15 | 0.047002 | 1257.692 | 0.04516148
1459.15 | 0.047002 | 1257.692 | 0.04516148
1470.16 | 0.047267 | 1257.692 | 0.04516148
1479.1 | 0.047472 | 1269.231 | 0.04537393
1479.1 | 0.047472 | 1269.231 | 0.04537393
1488.41 | 0.047678 | 1280.769 | 0.04558537
1497.52 | 0.047877 | 1280.769 | 0.04558537
1497.52 | 0.047877 | 1292.308 | 0.04579583
1507.45 | 0.048103 | 1292.308 | 0.04579583
1507.45 | 0.048103 | 1303.846 | 0.04600534
1514.56 | 0.048279 | 1303.846 | 0.04600534
1523.2 | 0.048458 | 1303.846 | 0.04600534
1523.2 | 0.048458 | 1315.385 | 0.0462139
1532.41 | 0.04869 | 1315.385 | 0.0462139
1540.3 | 0.048861 | 1326.923 | 0.04642155
1540.3 | 0.048861 | 1326.923 | 0.04642155
1550.31 | 0.049097 | 1338.462 | 0.0466283
1561.51 | 0.049341 | 1338.462 | 0.0466283
1561.51 | 0.049341 | 1338.462 | 0.0466283
1570.18 | 0.049553 | 1350 | 0.04683417
1579.49 | 0.049754 | 1350 | 0.04683417
1579.49 | 0.049754 | 1361.538 | 0.04703918
1589.69 | 0.049993 | 1361.538 | 0.04703918
1597.29 | 0.050163 | 1373.077 | 0.04724335
1597.29 | 0.050163 | 1373.077 | 0.04724335
1606.85 | 0.050376 | 1384.615 | 0.04744669
1615.9 | 0.050588 | 1384.615 | 0.04744669
1615.9 | 0.050588 | 1384.615 | 0.04744669
1625.81 | 0.050806 | 1396.154 | 0.04764923
1625.81 | 0.050806 | 1396.154 | 0.04764923
1635.03 | 0.051003 | 1407.692 | 0.04785098
1644.48 | 0.051213 | 1407.692 | 0.04785098
1644.48 | 0.051213 | 1419.231 | 0.04805196
1653.05 | 0.05142 | 1419.231 | 0.04805196
1662.7 | 0.05165 | 1419.231 | 0.04805196
1662.7 | 0.05165 | 1430.769 | 0.04825219
1671.46 | 0.051841 | 1430.769 | 0.04825219
1680.03 | 0.052038 | 1442.308 | 0.04845168
1680.03 | 0.052038 | 1442.308 | 0.04845168
1688.94 | 0.052246 | 1453.846 | 0.04865045
1698 | 0.052458 | 1453.846 | 0.04865045
1698 | 0.052458 | 1465.385 | 0.04884851
1706.86 | 0.052651 | 1465.385 | 0.04884851
1717.25 | 0.052888 | 1465.385 | 0.04884851
1717.25 | 0.052888 | 1476.923 | 0.04904588
1725.19 | 0.053068 | 1476.923 | 0.04904588
1733.24 | 0.053244 | 1488.462 | 0.04924259
1733.24 | 0.053244 | 1488.462 | 0.04924259
1741.81 | 0.053446 | 1500 | 0.04943863
1741.81 | 0.053446 | 1500 | 0.04943863
1750.9 | 0.053655 | 1500 | 0.04943863
1760.38 | 0.053878 | 1511.538 | 0.04963403
1760.38 | 0.053878 | 1511.538 | 0.04963403
1767.92 | 0.054035 | 1523.077 | 0.0498288
1777.62 | 0.054257 | 1523.077 | 0.0498288
1777.62 | 0.054257 | 1534.615 | 0.05002296
1786.49 | 0.054455 | 1534.615 | 0.05002296
1795.07 | 0.054648 | 1546.154 | 0.05021652
1795.07 | 0.054648 | 1546.154 | 0.05021652
1805.45 | 0.054881 | 1546.154 | 0.05021652
1815.64 | 0.055099 | 1557.692 | 0.05040949
1815.64 | 0.055099 | 1557.692 | 0.05040949
1824.63 | 0.055306 | 1569.231 | 0.0506019
1834.86 | 0.055555 | 1569.231 | 0.0506019
1834.86 | 0.055555 | 1580.769 | 0.05079374
1842.63 | 0.055737 | 1580.769 | 0.05079374
1851.98 | 0.056012 | 1580.769 | 0.05079374
1851.98 | 0.056012 | 1592.308 | 0.05098504
1859.74 | 0.056145 | 1592.308 | 0.05098504
1868.93 | 0.056445 | 1603.846 | 0.05117581
1868.93 | 0.056445 | 1603.846 | 0.05117581
1879.09 | 0.056644 | 1615.385 | 0.05136606
1879.09 | 0.056644 | 1615.385 | 0.05136606
1887.95 | 0.056853 | 1626.923 | 0.05155581
1896.09 | 0.057039 | 1626.923 | 0.05155581
1896.09 | 0.057039 | 1626.923 | 0.05155581
1905.85 | 0.057256 | 1638.462 | 0.05174506
1915.93 | 0.057474 | 1638.462 | 0.05174506
1915.93 | 0.057474 | 1650 | 0.05193383
1923.47 | 0.057638 | 1650 | 0.05193383
1932.93 | 0.057837 | 1661.538 | 0.05212214
1932.93 | 0.057837 | 1661.538 | 0.05212214
1942.76 | 0.058049 | 1661.538 | 0.05212214
1951.98 | 0.058263 | 1673.077 | 0.05230999
1951.98 | 0.058263 | 1673.077 | 0.05230999
1958.82 | 0.058407 | 1684.615 | 0.0524974
1968.02 | 0.058605 | 1684.615 | 0.0524974
1968.02 | 0.058605 | 1696.154 | 0.05268437
1977.66 | 0.058834 | 1696.154 | 0.05268437
1986.74 | 0.059025 | 1707.692 | 0.05287093
1986.74 | 0.059025 | 1707.692 | 0.05287093
1998.47 | 0.05929 | 1707.692 | 0.05287093
1998.47 | 0.05929 | 1719.231 | 0.05305708
2008.36 | 0.059521 | 1719.231 | 0.05305708
2018.07 | 0.059745 | 1730.769 | 0.05324283
2018.07 | 0.059745 | 1730.769 | 0.05324283
2026.71 | 0.059935 | 1742.308 | 0.0534282
2036.06 | 0.060141 | 1742.308 | 0.0534282
2036.06 | 0.060141 | 1742.308 | 0.0534282
2044.05 | 0.060313 | 1753.846 | 0.05361319
2054.66 | 0.060553 | 1753.846 | 0.05361319
2054.66 | 0.060553 | 1765.385 | 0.05379782
2063.13 | 0.060765 | 1765.385 | 0.05379782
2071.16 | 0.060942 | 1776.923 | 0.0539821
2071.16 | 0.060942 | 1776.923 | 0.0539821
2080.82 | 0.061132 | 1788.462 | 0.05416604
2089.04 | 0.061321 | 1788.462 | 0.05416604
2089.04 | 0.061321 | 1788.462 | 0.05416604
2096.67 | 0.061485 | 1800 | 0.05434964
2104.64 | 0.06168 | 1800 | 0.05434964
2104.64 | 0.06168 | 1811.538 | 0.05453293
2115.2 | 0.061901 | 1811.538 | 0.05453293
2125.05 | 0.062132 | 1823.077 | 0.0547159
2125.05 | 0.062132 | 1823.077 | 0.0547159
2133.91 | 0.062307 | 1823.077 | 0.0547159
2133.91 | 0.062307 | 1834.615 | 0.05489858
2143.37 | 0.062528 | 1834.615 | 0.05489858
2151.31 | 0.062721 | 1846.154 | 0.05508097
2151.31 | 0.062721 | 1846.154 | 0.05508097
2159.33 | 0.0629 | 1857.692 | 0.05526308
2169.38 | 0.063123 | 1857.692 | 0.05526308
2169.38 | 0.063123 | 1869.231 | 0.05544492
2176.75 | 0.063254 | 1869.231 | 0.05544492
2185.4 | 0.063474 | 1869.231 | 0.05544492
2185.4 | 0.063474 | 1880.769 | 0.05562651
2193.82 | 0.063655 | 1880.769 | 0.05562651
2201.19 | 0.063823 | 1892.308 | 0.05580784
2201.19 | 0.063823 | 1892.308 | 0.05580784
2210.14 | 0.064028 | 1903.846 | 0.05598894
2219 | 0.064211 | 1903.846 | 0.05598894
2219 | 0.064211 | 1915.385 | 0.05616981
2228.26 | 0.064404 | 1915.385 | 0.05616981
2237.02 | 0.064619 | 1915.385 | 0.05616981
2237.02 | 0.064619 | 1926.923 | 0.05635045
2246.19 | 0.064833 | 1926.923 | 0.05635045
2246.19 | 0.064833 | 1938.462 | 0.05653089
2254.22 | 0.065013 | 1938.462 | 0.05653089
2261.98 | 0.065181 | 1950 | 0.05671113
2261.98 | 0.065181 | 1950 | 0.05671113
2271.45 | 0.065399 | 1950 | 0.05671113
2280.78 | 0.065614 | 1961.538 | 0.05689118
2280.78 | 0.065614 | 1961.538 | 0.05689118
2290.22 | 0.065808 | 1973.077 | 0.05707105
2299.48 | 0.066028 | 1973.077 | 0.05707105
2299.48 | 0.066028 | 1984.615 | 0.05725074
2307.84 | 0.066204 | 1984.615 | 0.05725074
2316.06 | 0.066391 | 1996.154 | 0.05743027
2316.06 | 0.066391 | 1996.154 | 0.05743027
2326.24 | 0.066607 | 1996.154 | 0.05743027
2335.03 | 0.066805 | 2007.692 | 0.05760965
2335.03 | 0.066805 | 2007.692 | 0.05760965
2342.34 | 0.066973 | 2019.231 | 0.05778889
2352.99 | 0.06722 | 2019.231 | 0.05778889
2352.99 | 0.06722 | 2030.769 | 0.05796799
2362.86 | 0.067414 | 2030.769 | 0.05796799
2371.59 | 0.067624 | 2030.769 | 0.05796799
2371.59 | 0.067624 | 2042.308 | 0.05814696
2380.45 | 0.067826 | 2042.308 | 0.05814696
2380.45 | 0.067826 | 2053.846 | 0.05832582
2389.53 | 0.068025 | 2053.846 | 0.05832582
2397.18 | 0.068218 | 2065.385 | 0.05850457
2397.18 | 0.068218 | 2065.385 | 0.05850457
2408.46 | 0.068471 | 2076.923 | 0.05868322
2417.7 | 0.06867 | 2076.923 | 0.05868322
2417.7 | 0.06867 | 2076.923 | 0.05868322
2425.4 | 0.068849 | 2088.462 | 0.05886178
2434.91 | 0.069076 | 2088.462 | 0.05886178
2434.91 | 0.069076 | 2100 | 0.05904025
2444.95 | 0.069293 | 2100 | 0.05904025
2453.06 | 0.069454 | 2111.538 | 0.05921866
2453.06 | 0.069454 | 2111.538 | 0.05921866
2461.85 | 0.069674 | 2111.538 | 0.05921866
2471.61 | 0.069883 | 2123.077 | 0.059397
2471.61 | 0.069883 | 2123.077 | 0.059397
2478.85 | 0.07004 | 2134.615 | 0.05957529
2486.33 | 0.070223 | 2134.615 | 0.05957529
2486.33 | 0.070223 | 2146.154 | 0.05975353
2494.63 | 0.070386 | 2146.154 | 0.05975353
2494.63 | 0.070386 | 2157.692 | 0.05993173
2504.91 | 0.070619 | 2157.692 | 0.05993173
2512.72 | 0.070803 | 2157.692 | 0.05993173
2512.72 | 0.070803 | 2169.231 | 0.0601099
2522.43 | 0.071041 | 2169.231 | 0.0601099
2530.89 | 0.071238 | 2180.769 | 0.06028806
2530.89 | 0.071238 | 2180.769 | 0.06028806
2540.57 | 0.071453 | 2192.308 | 0.0604662
2548.54 | 0.071626 | 2192.308 | 0.0604662
2548.54 | 0.071626 | 2192.308 | 0.0604662
2556.25 | 0.071803 | 2203.846 | 0.06064434
2565.63 | 0.072095 | 2203.846 | 0.06064434
2565.63 | 0.072095 | 2215.385 | 0.06082248
2573.69 | 0.072288 | 2215.385 | 0.06082248
2581.23 | 0.072454 | 2226.923 | 0.06100064
2581.23 | 0.072454 | 2226.923 | 0.06100064
2590.56 | 0.072656 | 2238.462 | 0.06117882
2600.23 | 0.072883 | 2238.462 | 0.06117882
2600.23 | 0.072883 | 2238.462 | 0.06117882
2609.28 | 0.073095 | 2250 | 0.06135704
2609.28 | 0.073095 | 2250 | 0.06135704
2617.9 | 0.0733 | 2261.538 | 0.06153529
2625.76 | 0.073476 | 2261.538 | 0.06153529
2625.76 | 0.073476 | 2273.077 | 0.06171359
2634.1 | 0.073665 | 2273.077 | 0.06171359
2644.53 | 0.073896 | 2273.077 | 0.06171359
2644.53 | 0.073896 | 2284.615 | 0.06189195
2652.85 | 0.0741 | 2284.615 | 0.06189195
2661.01 | 0.074278 | 2296.154 | 0.06207038
2661.01 | 0.074278 | 2296.154 | 0.06207038
2672.04 | 0.074546 | 2307.692 | 0.06224887
2681.45 | 0.074753 | 2307.692 | 0.06224887
2681.45 | 0.074753 | 2319.231 | 0.06242746
2690.69 | 0.07496 | 2319.231 | 0.06242746
2699.3 | 0.075162 | 2319.231 | 0.06242746
2699.3 | 0.075162 | 2330.769 | 0.06260613
2709.63 | 0.075399 | 2330.769 | 0.06260613
2718.14 | 0.075599 | 2342.308 | 0.0627849
2718.14 | 0.075599 | 2342.308 | 0.0627849
2726.62 | 0.075789 | 2353.846 | 0.06296378
2735.99 | 0.076006 | 2353.846 | 0.06296378
2735.99 | 0.076006 | 2353.846 | 0.06296378
2743.27 | 0.076185 | 2365.385 | 0.06314278
2743.27 | 0.076185 | 2365.385 | 0.06314278
2753.58 | 0.076431 | 2376.923 | 0.06332191
2762.14 | 0.076613 | 2376.923 | 0.06332191
2762.14 | 0.076613 | 2388.462 | 0.06350117
2771 | 0.07683 | 2388.462 | 0.06350117
2780.14 | 0.077036 | 2400 | 0.06368057
2780.14 | 0.077036 | 2400 | 0.06368057
2789.13 | 0.077265 | 2400 | 0.06368057
2796.82 | 0.077439 | 2411.538 | 0.06386012
2796.82 | 0.077439 | 2411.538 | 0.06386012
2806.85 | 0.077666 | 2423.077 | 0.06403984
2815.81 | 0.077883 | 2423.077 | 0.06403984
2815.81 | 0.077883 | 2434.615 | 0.06421972
2824.1 | 0.078067 | 2434.615 | 0.06421972
2831.86 | 0.078259 | 2434.615 | 0.06421972
2831.86 | 0.078259 | 2446.154 | 0.06439978
2842.07 | 0.078484 | 2446.154 | 0.06439978
2852.31 | 0.078725 | 2457.692 | 0.06458003
2852.31 | 0.078725 | 2457.692 | 0.06458003
2859.27 | 0.078908 | 2469.231 | 0.06476048
2859.27 | 0.078908 | 2469.231 | 0.06476048
2867.83 | 0.079105 | 2480.769 | 0.06494113
2875.37 | 0.079289 | 2480.769 | 0.06494113
2875.37 | 0.079289 | 2480.769 | 0.06494113
2883.01 | 0.079455 | 2492.308 | 0.06512199
2892.72 | 0.079686 | 2492.308 | 0.06512199
2892.72 | 0.079686 | 2503.846 | 0.06530308
2901.87 | 0.079904 | 2503.846 | 0.06530308
2910.86 | 0.080125 | 2515.385 | 0.0654844
2910.86 | 0.080125 | 2515.385 | 0.0654844
2919.8 | 0.080339 | 2526.923 | 0.06566595
2928.98 | 0.080578 | 2526.923 | 0.06566595
2928.98 | 0.080578 | 2526.923 | 0.06566595
2937.39 | 0.080768 | 2538.462 | 0.06584776
2948.3 | 0.081018 | 2538.462 | 0.06584776
2948.3 | 0.081018 | 2550 | 0.06602983
2956.57 | 0.081207 | 2550 | 0.06602983
2965.05 | 0.081409 | 2561.538 | 0.06621216
2965.05 | 0.081409 | 2561.538 | 0.06621216
2975.53 | 0.081657 | 2561.538 | 0.06621216
2984.77 | 0.081865 | 2573.077 | 0.06639478
2984.77 | 0.081865 | 2573.077 | 0.06639478
2993.53 | 0.082071 | 2584.615 | 0.06657768
2993.53 | 0.082071 | 2584.615 | 0.06657768
3002.89 | 0.082307 | 2596.154 | 0.06676087
3010.88 | 0.082485 | 2596.154 | 0.06676087
3010.88 | 0.082485 | 2607.692 | 0.06694437
3020.79 | 0.082736 | 2607.692 | 0.06694437
3030.28 | 0.082969 | 2607.692 | 0.06694437
3030.28 | 0.082969 | 2619.231 | 0.06712819
3041.53 | 0.083334 | 2619.231 | 0.06712819
3050.57 | 0.083563 | 2630.769 | 0.06731233
3050.57 | 0.083563 | 2630.769 | 0.06731233
3059.73 | 0.083801 | 2642.308 | 0.0674968
3068.85 | 0.08401 | 2642.308 | 0.0674968
3068.85 | 0.08401 | 2642.308 | 0.0674968
3075.93 | 0.084196 | 2653.846 | 0.06768162
3082.95 | 0.084367 | 2653.846 | 0.06768162
3082.95 | 0.084367 | 2665.385 | 0.0678668
3092.03 | 0.084572 | 2665.385 | 0.0678668
3099.49 | 0.084758 | 2676.923 | 0.06805233
3099.49 | 0.084758 | 2676.923 | 0.06805233
3109.2 | 0.084992 | 2688.462 | 0.06823824
3109.2 | 0.084992 | 2688.462 | 0.06823824
3117.91 | 0.085213 | 2688.462 | 0.06823824
3125.41 | 0.085383 | 2700 | 0.06842454
3125.41 | 0.085383 | 2700 | 0.06842454
3134.64 | 0.085608 | 2711.538 | 0.06861122
3144.58 | 0.085845 | 2711.538 | 0.06861122
3144.58 | 0.085845 | 2723.077 | 0.06879831
3154.68 | 0.086071 | 2723.077 | 0.06879831
3162.09 | 0.086274 | 2723.077 | 0.06879831
3162.09 | 0.086274 | 2734.615 | 0.06898582
3170.66 | 0.086497 | 2734.615 | 0.06898582
3178.95 | 0.086671 | 2746.154 | 0.06917375
3178.95 | 0.086671 | 2746.154 | 0.06917375
3186.56 | 0.086828 | 2757.692 | 0.06936212
3197.44 | 0.087119 | 2757.692 | 0.06936212
3197.44 | 0.087119 | 2769.231 | 0.06955093
3205.01 | 0.087296 | 2769.231 | 0.06955093
3213.42 | 0.087547 | 2769.231 | 0.06955093
3213.42 | 0.087547 | 2780.769 | 0.0697402
3222.82 | 0.087771 | 2780.769 | 0.0697402
3229.76 | 0.087941 | 2792.308 | 0.06992994
3229.76 | 0.087941 | 2792.308 | 0.06992994
3238.58 | 0.088167 | 2803.846 | 0.07012015
3238.58 | 0.088167 | 2803.846 | 0.07012015
3246.79 | 0.088352 | 2803.846 | 0.07012015
3255.7 | 0.088594 | 2815.385 | 0.07031086
3255.7 | 0.088594 | 2815.385 | 0.07031086
3265.56 | 0.088845 | 2826.923 | 0.07050207
3275.29 | 0.089078 | 2826.923 | 0.07050207
3275.29 | 0.089078 | 2838.462 | 0.07069378
3285.25 | 0.089326 | 2838.462 | 0.07069378
3293.44 | 0.089502 | 2850 | 0.07088603
3293.44 | 0.089502 | 2850 | 0.07088603
3301.53 | 0.08974 | 2850 | 0.07088603
3310.27 | 0.089952 | 2861.538 | 0.0710788
3310.27 | 0.089952 | 2861.538 | 0.0710788
3318.73 | 0.090172 | 2873.077 | 0.07127213
3327.11 | 0.090381 | 2873.077 | 0.07127213
3327.11 | 0.090381 | 2884.615 | 0.07146601
3335 | 0.090573 | 2884.615 | 0.07146601
3345.23 | 0.090838 | 2884.615 | 0.07146601
3345.23 | 0.090838 | 2896.154 | 0.07166047
3355.32 | 0.091068 | 2896.154 | 0.07166047
3355.32 | 0.091068 | 2907.692 | 0.07185551
3362.68 | 0.091282 | 2907.692 | 0.07185551
3373.16 | 0.091526 | 2919.231 | 0.07205114
3373.16 | 0.091526 | 2919.231 | 0.07205114
3382.15 | 0.091745 | 2930.769 | 0.07224738
3393.69 | 0.092047 | 2930.769 | 0.07224738
3393.69 | 0.092047 | 2930.769 | 0.07224738
3402.82 | 0.092289 | 2942.308 | 0.07244425
3411.88 | 0.092495 | 2942.308 | 0.07244425
3411.88 | 0.092495 | 2953.846 | 0.07264175
3421.96 | 0.09277 | 2953.846 | 0.07264175
3429.77 | 0.092961 | 2965.385 | 0.07283989
3429.77 | 0.092961 | 2965.385 | 0.07283989
3438.51 | 0.093201 | 2965.385 | 0.07283989
3447.05 | 0.093411 | 2976.923 | 0.07303869
3447.05 | 0.093411 | 2976.923 | 0.07303869
3454.02 | 0.093607 | 2988.462 | 0.07323817
3463.85 | 0.093861 | 2988.462 | 0.07323817
3463.85 | 0.093861 | 3000 | 0.07343834
3471.59 | 0.094061 | 3000 | 0.07343834
3471.59 | 0.094061 | 3011.538 | 0.0736392
3479.95 | 0.094281 | 3011.538 | 0.0736392
3490.38 | 0.094547 | 3011.538 | 0.0736392
3490.38 | 0.094547 | 3023.077 | 0.07384078
3498.34 | 0.094752 | 3023.077 | 0.07384078
3506.65 | 0.094966 | 3034.615 | 0.07404309
3506.65 | 0.094966 | 3034.615 | 0.07404309
3516.57 | 0.095228 | 3046.154 | 0.07424614
3528.77 | 0.095553 | 3046.154 | 0.07424614
3528.77 | 0.095553 | 3046.154 | 0.07424614
3537.61 | 0.095791 | 3057.692 | 0.07444995
3546.91 | 0.096015 | 3057.692 | 0.07444995
3546.91 | 0.096015 | 3069.231 | 0.07465454
3554.63 | 0.096211 | 3069.231 | 0.07465454
3563.91 | 0.096457 | 3080.769 | 0.07485991
3563.91 | 0.096457 | 3080.769 | 0.07485991
3573.42 | 0.096711 | 3092.308 | 0.07506609
3583.56 | 0.096961 | 3092.308 | 0.07506609
3583.56 | 0.096961 | 3092.308 | 0.07506609
3591.95 | 0.097163 | 3103.846 | 0.07527308
3600.11 | 0.097422 | 3103.846 | 0.07527308
3600.11 | 0.097422 | 3115.385 | 0.07548091
3609.07 | 0.097619 | 3115.385 | 0.07548091
3609.07 | 0.097619 | 3126.923 | 0.07568959
3619.45 | 0.097907 | 3126.923 | 0.07568959
3627.69 | 0.098104 | 3126.923 | 0.07568959
3627.69 | 0.098104 | 3138.462 | 0.07589914
3635.9 | 0.09832 | 3138.462 | 0.07589914
3646.06 | 0.098597 | 3150 | 0.07610958
3646.06 | 0.098597 | 3150 | 0.07610958
3654.38 | 0.098801 | 3161.538 | 0.07632091
3664.33 | 0.099078 | 3161.538 | 0.07632091
3664.33 | 0.099078 | 3173.077 | 0.07653316
3673.32 | 0.099326 | 3173.077 | 0.07653316
3683.01 | 0.099572 | 3173.077 | 0.07653316
3683.01 | 0.099572 | 3184.615 | 0.07674635
3693.14 | 0.099848 | 3184.615 | 0.07674635
3702.93 | 0.100126 | 3196.154 | 0.0769605
3702.93 | 0.100126 | 3196.154 | 0.0769605
3712.73 | 0.100391 | 3207.692 | 0.07717561
3721.24 | 0.100619 | 3207.692 | 0.07717561
3721.24 | 0.100619 | 3219.231 | 0.07739172
3728.56 | 0.100823 | 3219.231 | 0.07739172
3728.56 | 0.100823 | 3219.231 | 0.07739172
3738.79 | 0.101118 | 3230.769 | 0.07760884
3749.15 | 0.101393 | 3230.769 | 0.07760884
3749.15 | 0.101393 | 3242.308 | 0.07782698
3758.01 | 0.101623 | 3242.308 | 0.07782698
3767.19 | 0.101862 | 3253.846 | 0.07804618
3767.19 | 0.101862 | 3253.846 | 0.07804618
3778.5 | 0.102174 | 3253.846 | 0.07804618
3787.06 | 0.102416 | 3265.385 | 0.07826644
3787.06 | 0.102416 | 3265.385 | 0.07826644
3796.98 | 0.102651 | 3276.923 | 0.07848779
3807.78 | 0.102965 | 3276.923 | 0.07848779
3807.78 | 0.102965 | 3288.462 | 0.07871026
3817.45 | 0.103228 | 3288.462 | 0.07871026
3828.12 | 0.103528 | 3300 | 0.07893385
3828.12 | 0.103528 | 3300 | 0.07893385
3837.73 | 0.103773 | 3300 | 0.07893385
3844.48 | 0.103962 | 3311.538 | 0.0791586
3844.48 | 0.103962 | 3311.538 | 0.0791586
3854.58 | 0.104268 | 3323.077 | 0.07938453
3864.82 | 0.104558 | 3323.077 | 0.07938453
3864.82 | 0.104558 | 3334.615 | 0.07961165
3873.7 | 0.104805 | 3334.615 | 0.07961165
3873.7 | 0.104805 | 3334.615 | 0.07961165
3882.31 | 0.105046 | 3346.154 | 0.07983999
3892.18 | 0.105308 | 3346.154 | 0.07983999
3892.18 | 0.105308 | 3357.692 | 0.08006958
3899.64 | 0.105518 | 3357.692 | 0.08006958
3911.35 | 0.10586 | 3369.231 | 0.08030043
3911.35 | 0.10586 | 3369.231 | 0.08030043
3920 | 0.106099 | 3380.769 | 0.08053258
3927.77 | 0.106318 | 3380.769 | 0.08053258
3927.77 | 0.106318 | 3380.769 | 0.08053258
3936.76 | 0.106569 | 3392.308 | 0.08076605
3944.67 | 0.106802 | 3392.308 | 0.08076605
3944.67 | 0.106802 | 3403.846 | 0.08100086
3954.9 | 0.107063 | 3403.846 | 0.08100086
3962.49 | 0.107298 | 3415.385 | 0.08123704
3962.49 | 0.107298 | 3415.385 | 0.08123704
3971.4 | 0.107533 | 3415.385 | 0.08123704
3980.17 | 0.1078 | 3426.923 | 0.08147462
3980.17 | 0.1078 | 3426.923 | 0.08147462
3989.02 | 0.108061 | 3438.462 | 0.08171362
3989.02 | 0.108061 | 3438.462 | 0.08171362
3997.63 | 0.10832 | 3450 | 0.08195408
4006.89 | 0.108579 | 3450 | 0.08195408
4006.89 | 0.108579 | 3461.538 | 0.08219602
4016 | 0.108844 | 3461.538 | 0.08219602
4025.62 | 0.109116 | 3461.538 | 0.08219602
4025.62 | 0.109116 | 3473.077 | 0.08243946
4033.18 | 0.109332 | 3473.077 | 0.08243946
4044.26 | 0.109655 | 3484.615 | 0.08268445
4044.26 | 0.109655 | 3484.615 | 0.08268445
4055.29 | 0.109973 | 3496.154 | 0.082931
4066.16 | 0.110287 | 3496.154 | 0.082931
4066.16 | 0.110287 | 3496.154 | 0.082931
4074.04 | 0.110527 | 3507.692 | 0.08317915
4083.27 | 0.110799 | 3507.692 | 0.08317915
4083.27 | 0.110799 | 3519.231 | 0.08342893
4093.01 | 0.111082 | 3519.231 | 0.08342893
4102.7 | 0.111363 | 3530.769 | 0.08368037
4102.7 | 0.111363 | 3530.769 | 0.08368037
4112.63 | 0.111647 | 3542.308 | 0.08393349
4121.82 | 0.111928 | 3542.308 | 0.08393349
4121.82 | 0.111928 | 3542.308 | 0.08393349
4130.36 | 0.112165 | 3553.846 | 0.08418834
4130.36 | 0.112165 | 3553.846 | 0.08418834
4140.08 | 0.112475 | 3565.385 | 0.08444495
4147.8 | 0.112715 | 3565.385 | 0.08444495
4147.8 | 0.112715 | 3576.923 | 0.08470334
4156.81 | 0.112972 | 3576.923 | 0.08470334
4166.25 | 0.113264 | 3576.923 | 0.08470334
4166.25 | 0.113264 | 3588.462 | 0.08496356
4176.63 | 0.113571 | 3588.462 | 0.08496356
4185.41 | 0.11383 | 3600 | 0.08522565
4185.41 | 0.11383 | 3600 | 0.08522565
4194.67 | 0.114114 | 3611.538 | 0.08548963
4204.28 | 0.114418 | 3611.538 | 0.08548963
4204.28 | 0.114418 | 3623.077 | 0.08575554
4211.83 | 0.114637 | 3623.077 | 0.08575554
4221.54 | 0.114912 | 3623.077 | 0.08575554
4221.54 | 0.114912 | 3634.615 | 0.08602344
4229.15 | 0.115161 | 3634.615 | 0.08602344
4238.66 | 0.115449 | 3646.154 | 0.08629334
4238.66 | 0.115449 | 3646.154 | 0.08629334
4249.27 | 0.115768 | 3657.692 | 0.08656531
4249.27 | 0.115768 | 3657.692 | 0.08656531
4259.82 | 0.116102 | 3657.692 | 0.08656531
4268.19 | 0.116346 | 3669.231 | 0.08683937
4268.19 | 0.116346 | 3669.231 | 0.08683937
4277.57 | 0.11665 | 3680.769 | 0.08711557
4288.4 | 0.116976 | 3680.769 | 0.08711557
4288.4 | 0.116976 | 3692.308 | 0.08739395
4296.22 | 0.117243 | 3692.308 | 0.08739395
4304.76 | 0.117498 | 3703.846 | 0.08767457
4304.76 | 0.117498 | 3703.846 | 0.08767457
4312.32 | 0.117719 | 3703.846 | 0.08767457
4318.96 | 0.117956 | 3715.385 | 0.08795746
4318.96 | 0.117956 | 3715.385 | 0.08795746
4329.34 | 0.118273 | 3726.923 | 0.08824268
4341.42 | 0.118676 | 3726.923 | 0.08824268
4341.42 | 0.118676 | 3738.462 | 0.08853027
4350.55 | 0.11895 | 3738.462 | 0.08853027
4359.1 | 0.11922 | 3738.462 | 0.08853027
4359.1 | 0.11922 | 3750 | 0.08882028
4368.35 | 0.119532 | 3750 | 0.08882028
4368.35 | 0.119532 | 3761.538 | 0.08911278
4376.02 | 0.119757 | 3761.538 | 0.08911278
4385.32 | 0.120063 | 3773.077 | 0.0894078
4385.32 | 0.120063 | 3773.077 | 0.0894078
4394.11 | 0.12037 | 3784.615 | 0.08970541
4401.53 | 0.120596 | 3784.615 | 0.08970541
4401.53 | 0.120596 | 3784.615 | 0.08970541
4408.26 | 0.120838 | 3796.154 | 0.09000566
4417.92 | 0.12115 | 3796.154 | 0.09000566
4417.92 | 0.12115 | 3807.692 | 0.09030862
4424.51 | 0.121366 | 3807.692 | 0.09030862
4433.77 | 0.12167 | 3819.231 | 0.09061433
4433.77 | 0.12167 | 3819.231 | 0.09061433
4443.06 | 0.121979 | 3830.769 | 0.09092287
4451.83 | 0.122283 | 3830.769 | 0.09092287
4451.83 | 0.122283 | 3830.769 | 0.09092287
4459.13 | 0.122514 | 3842.308 | 0.09123431
4468.85 | 0.122843 | 3842.308 | 0.09123431
4468.85 | 0.122843 | 3853.846 | 0.0915487
4478.61 | 0.123176 | 3853.846 | 0.0915487
4486.92 | 0.123453 | 3865.385 | 0.09186611
4486.92 | 0.123453 | 3865.385 | 0.09186611
4495.41 | 0.123741 | 3865.385 | 0.09186611
4495.41 | 0.123741 | 3876.923 | 0.09218662
4504.17 | 0.124042 | 3876.923 | 0.09218662
4513.02 | 0.124346 | 3888.462 | 0.0925103
4513.02 | 0.124346 | 3888.462 | 0.0925103
4523.51 | 0.124723 | 3900 | 0.09283722
4531.8 | 0.125006 | 3900 | 0.09283722
4531.8 | 0.125006 | 3911.538 | 0.09316746
4541.5 | 0.125334 | 3911.538 | 0.09316746
4550.24 | 0.125638 | 3911.538 | 0.09316746
4550.24 | 0.125638 | 3923.077 | 0.09350111
4561.4 | 0.126017 | 3923.077 | 0.09350111
4567.39 | 0.126239 | 3934.615 | 0.09383824
4567.39 | 0.126239 | 3934.615 | 0.09383824
4577.7 | 0.126581 | 3946.154 | 0.09417895
4586.23 | 0.126883 | 3946.154 | 0.09417895
4586.23 | 0.126883 | 3946.154 | 0.09417895
4594.03 | 0.127153 | 3957.692 | 0.09452331
4602.44 | 0.127444 | 3957.692 | 0.09452331
4602.44 | 0.127444 | 3969.231 | 0.09487144
4611.67 | 0.127759 | 3969.231 | 0.09487144
4611.67 | 0.127759 | 3980.769 | 0.09522341
4620.28 | 0.128073 | 3980.769 | 0.09522341
4631.14 | 0.128458 | 3992.308 | 0.09557933
4631.14 | 0.128458 | 3992.308 | 0.09557933
4639.8 | 0.128769 | 3992.308 | 0.09557933
4648.52 | 0.129075 | 4003.846 | 0.0959393
4648.52 | 0.129075 | 4003.846 | 0.0959393
4659.17 | 0.129454 | 4015.385 | 0.09630344
4668.98 | 0.129821 | 4015.385 | 0.09630344
4668.98 | 0.129821 | 4026.923 | 0.09667184
4677.05 | 0.130107 | 4026.923 | 0.09667184
4686.65 | 0.130472 | 4026.923 | 0.09667184
4686.65 | 0.130472 | 4038.462 | 0.09704464
4694.57 | 0.13076 | 4038.462 | 0.09704464
4702.9 | 0.131069 | 4050 | 0.09742194
4702.9 | 0.131069 | 4050 | 0.09742194
4712.46 | 0.13144 | 4061.538 | 0.09780386
4723.74 | 0.131856 | 4061.538 | 0.09780386
4723.74 | 0.131856 | 4073.077 | 0.09819053
4731.73 | 0.132166 | 4073.077 | 0.09819053
4742.07 | 0.132553 | 4073.077 | 0.09819053
4742.07 | 0.132553 | 4084.615 | 0.09858208
4752.02 | 0.132928 | 4084.615 | 0.09858208
4752.02 | 0.132928 | 4096.154 | 0.09897862
4760.86 | 0.133265 | 4096.154 | 0.09897862
4769.33 | 0.133577 | 4107.692 | 0.09938031
4769.33 | 0.133577 | 4107.692 | 0.09938031
4779.23 | 0.133958 | 4107.692 | 0.09938031
4787.2 | 0.134284 | 4119.231 | 0.09978727
4787.2 | 0.134284 | 4119.231 | 0.09978727
4796.14 | 0.134633 | 4130.769 | 0.1001997
4806.02 | 0.135 | 4130.769 | 0.1001997
4806.02 | 0.135 | 4142.308 | 0.1006176
4813.86 | 0.135317 | 4142.308 | 0.1006176
4821.6 | 0.135615 | 4153.846 | 0.1010414
4821.6 | 0.135615 | 4153.846 | 0.1010414
4830.35 | 0.135952 | 4153.846 | 0.1010414
4837.3 | 0.13624 | 4165.385 | 0.101471
4837.3 | 0.13624 | 4165.385 | 0.101471
4845.91 | 0.13658 | 4176.923 | 0.1019067
4854.22 | 0.136903 | 4176.923 | 0.1019067
4854.22 | 0.136903 | 4188.462 | 0.1023486
4860.76 | 0.137157 | 4188.462 | 0.1023486
4860.76 | 0.137157 | 4188.462 | 0.1023486
4869.62 | 0.137531 | 4200 | 0.102797
4876.68 | 0.137818 | 4200 | 0.102797
4876.68 | 0.137818 | 4211.538 | 0.1032521
4886.44 | 0.138197 | 4211.538 | 0.1032521
4896.1 | 0.138608 | 4223.077 | 0.103714
4896.1 | 0.138608 | 4223.077 | 0.103714
4905.51 | 0.13901 | 4234.615 | 0.104183
4912.57 | 0.1393 | 4234.615 | 0.104183
4912.57 | 0.1393 | 4234.615 | 0.104183
4920.48 | 0.139633 | 4246.154 | 0.1046592
4931.07 | 0.140094 | 4246.154 | 0.1046592
4931.07 | 0.140094 | 4257.692 | 0.1051431
4939.18 | 0.140432 | 4257.692 | 0.1051431
4947.25 | 0.140768 | 4269.231 | 0.1056346
4947.25 | 0.140768 | 4269.231 | 0.1056346
4954.99 | 0.141091 | 4269.231 | 0.1056346
4963.19 | 0.141463 | 4280.769 | 0.1061343
4963.19 | 0.141463 | 4280.769 | 0.1061343
4971.7 | 0.141816 | 4292.308 | 0.1066422
4980.17 | 0.142201 | 4292.308 | 0.1066422
4980.17 | 0.142201 | 4303.846 | 0.1071587
4987.59 | 0.142524 | 4303.846 | 0.1071587
4987.59 | 0.142524 | 4315.385 | 0.1076842
4994.92 | 0.142847 | 4315.385 | 0.1076842
5002.84 | 0.143202 | 4315.385 | 0.1076842
5002.84 | 0.143202 | 4326.923 | 0.1082189
5010.4 | 0.143545 | 4326.923 | 0.1082189
5017.84 | 0.143852 | 4338.462 | 0.1087631
5017.84 | 0.143852 | 4338.462 | 0.1087631
5026.35 | 0.144266 | 4350 | 0.1093173
5033.69 | 0.14459 | 4350 | 0.1093173
5033.69 | 0.14459 | 4350 | 0.1093173
5042.04 | 0.144962 | 4361.538 | 0.1098817
5050.28 | 0.145356 | 4361.538 | 0.1098817
5050.28 | 0.145356 | 4373.077 | 0.1104569
5060.48 | 0.145913 | 4373.077 | 0.1104569
5067.57 | 0.14625 | 4384.615 | 0.1110431
5067.57 | 0.14625 | 4384.615 | 0.1110431
5076.53 | 0.14667 | 4396.154 | 0.1116409
5086.17 | 0.147124 | 4396.154 | 0.1116409
5086.17 | 0.147124 | 4396.154 | 0.1116409
5095.92 | 0.147572 | 4407.692 | 0.1122507
5095.92 | 0.147572 | 4407.692 | 0.1122507
5105.76 | 0.148064 | 4419.231 | 0.1128728
5113.32 | 0.148415 | 4419.231 | 0.1128728
5113.32 | 0.148415 | 4430.769 | 0.1135079
5119.56 | 0.14874 | 4430.769 | 0.1135079
5128.12 | 0.149149 | 4442.308 | 0.1141565
5128.12 | 0.149149 | 4442.308 | 0.1141565
5137.96 | 0.149641 | 4442.308 | 0.1141565
5145.44 | 0.150025 | 4453.846 | 0.1148191
5145.44 | 0.150025 | 4453.846 | 0.1148191
5153.14 | 0.150404 | 4465.385 | 0.1154962
5161.07 | 0.150892 | 4465.385 | 0.1154962
5161.07 | 0.150892 | 4476.923 | 0.1161886
5167.33 | 0.151218 | 4476.923 | 0.1161886
5176.15 | 0.151689 | 4476.923 | 0.1161886
5176.15 | 0.151689 | 4488.462 | 0.1168968
5184.46 | 0.152131 | 4488.462 | 0.1168968
5191.33 | 0.152497 | 4500 | 0.1176216
5191.33 | 0.152497 | 4500 | 0.1176216
5197.66 | 0.152816 | 4511.538 | 0.1183638
5197.66 | 0.152816 | 4511.538 | 0.1183638
5204.43 | 0.153191 | 4523.077 | 0.1191241
5210.55 | 0.153514 | 4523.077 | 0.1191241
5210.55 | 0.153514 | 4523.077 | 0.1191241
5218.6 | 0.153952 | 4534.615 | 0.1199035
5225.42 | 0.154327 | 4534.615 | 0.1199035
5225.42 | 0.154327 | 4546.154 | 0.1207028
5233.31 | 0.15476 | 4546.154 | 0.1207028
5241.5 | 0.155211 | 4557.692 | 0.1215231
5241.5 | 0.155211 | 4557.692 | 0.1215231
5250.46 | 0.155719 | 4557.692 | 0.1215231
5257.67 | 0.156124 | 4569.231 | 0.1223655
5257.67 | 0.156124 | 4569.231 | 0.1223655
5265.61 | 0.156581 | 4580.769 | 0.123231
5272.65 | 0.15698 | 4580.769 | 0.123231
5272.65 | 0.15698 | 4592.308 | 0.124121
5278.29 | 0.157315 | 4592.308 | 0.124121
5284.18 | 0.157651 | 4603.846 | 0.1250371
5284.18 | 0.157651 | 4603.846 | 0.1250371
5290.19 | 0.158019 | 4603.846 | 0.1250371
5296.56 | 0.158411 | 4615.385 | 0.1259804
5296.56 | 0.158411 | 4615.385 | 0.1259804
5304.03 | 0.158851 | 4626.923 | 0.1269525
5304.03 | 0.158851 | 4626.923 | 0.1269525
5312.18 | 0.159354 | 4638.462 | 0.1279551
5318.48 | 0.159747 | 4638.462 | 0.1279551
5318.48 | 0.159747 | 4638.462 | 0.1279551
5324.32 | 0.16009 | 4650 | 0.1289899
5331.5 | 0.160535 | 4650 | 0.1289899
5331.5 | 0.160535 | 4661.538 | 0.1300589
5337.25 | 0.160923 | 4661.538 | 0.1300589
5344.93 | 0.161401 | 4673.077 | 0.1311642
5344.93 | 0.161401 | 4673.077 | 0.1311642
5352.7 | 0.161908 | 4684.615 | 0.1323082
5360.03 | 0.162396 | 4684.615 | 0.1323082
5360.03 | 0.162396 | 4684.615 | 0.1323082
5369.47 | 0.16301 | 4696.154 | 0.1334934
5378.16 | 0.163598 | 4696.154 | 0.1334934
5378.16 | 0.163598 | 4707.692 | 0.1347228
5385.09 | 0.164073 | 4707.692 | 0.1347228
5395.25 | 0.164769 | 4719.231 | 0.1359993
5395.25 | 0.164769 | 4719.231 | 0.1359993
5403.37 | 0.165359 | 4719.231 | 0.1359993
5403.37 | 0.165359 | 4730.769 | 0.1373265
5410.58 | 0.165874 | 4730.769 | 0.1373265
5418.22 | 0.166423 | 4742.308 | 0.1387082
5418.22 | 0.166423 | 4742.308 | 0.1387082
5425.06 | 0.16694 | 4753.846 | 0.1401487
5433.82 | 0.167598 | 4753.846 | 0.1401487
5433.82 | 0.167598 | 4765.385 | 0.1416525
5443.85 | 0.168357 | 4765.385 | 0.1416525
5451.64 | 0.168946 | 4765.385 | 0.1416525
5451.64 | 0.168946 | 4776.923 | 0.1432259
5459.53 | 0.169515 | 4776.923 | 0.1432259
5466.35 | 0.170052 | 4788.462 | 0.1448739
5466.35 | 0.170052 | 4788.462 | 0.1448739
5471.84 | 0.170493 | 4800 | 0.1466031
5478.17 | 0.171001 | 4800 | 0.1466031
5478.17 | 0.171001 | 4800 | 0.1466031
5483.94 | 0.17148 | 4811.538 | 0.1484211
5491.03 | 0.17208 | 4811.538 | 0.1484211
5491.03 | 0.17208 | 4823.077 | 0.1503366
5498.97 | 0.172739 | 4823.077 | 0.1503366
5507.08 | 0.173443 | 4834.615 | 0.1523593
5507.08 | 0.173443 | 4834.615 | 0.1523593
5517.27 | 0.174339 | 4846.154 | 0.1545008
5517.27 | 0.174339 | 4846.154 | 0.1545008
5526.98 | 0.175196 | 4846.154 | 0.1545008
5534.43 | 0.175887 | 4857.692 | 0.156774
5534.43 | 0.175887 | 4857.692 | 0.156774
5542.52 | 0.176621 | 4869.231 | 0.1591931
5550.26 | 0.17735 | 4869.231 | 0.1591931
5550.26 | 0.17735 | 4880.769 | 0.1617736
5555.87 | 0.177866 | 4880.769 | 0.1617736
5563.37 | 0.178586 | 4880.769 | 0.1617736
5563.37 | 0.178586 | 4892.308 | 0.1645467
5570.31 | 0.179235 | 4892.308 | 0.1645467
5576.87 | 0.179852 | 4903.846 | 0.1675315
5576.87 | 0.179852 | 4903.846 | 0.1675315
5584.04 | 0.180508 | 4915.385 | 0.1707591
5592.12 | 0.181269 | 4915.385 | 0.1707591
5592.12 | 0.181269 | 4926.923 | 0.1742671
5598.14 | 0.181856 | 4926.923 | 0.1742671
5603.46 | 0.182384 | 4926.923 | 0.1742671
5603.46 | 0.182384 | 4938.462 | 0.1780975
5611.49 | 0.183161 | 4938.462 | 0.1780975
5611.49 | 0.183161 | 4950 | 0.182298
5620.67 | 0.184055 | 4950 | 0.182298
5627.61 | 0.184747 | 4961.538 | 0.186918
5627.61 | 0.184747 | 4961.538 | 0.186918
5634.7 | 0.185483 | 4961.538 | 0.186918
5642.29 | 0.186282 | 4973.077 | 0.1921523
5642.29 | 0.186282 | 4973.077 | 0.1921523
5649.61 | 0.187052 | 4984.615 | 0.1980632
5656.39 | 0.187776 | 4984.615 | 0.1980632
5656.39 | 0.187776 | 4996.154 | 0.2047881
5662.53 | 0.188438 | 4996.154 | 0.2047881
5669.43 | 0.189197 | 5007.692 | 0.2124609
5669.43 | 0.189197 | 5007.692 | 0.2124609
5676.51 | 0.18998 | 5007.692 | 0.2124609
5684.5 | 0.190852 | 5019.231 | 0.2211809
5684.5 | 0.190852 | 5019.231 | 0.2211809
5692.52 | 0.191699 | 5030.769 | 0.2322905
5699.98 | 0.192488 | 5030.769 | 0.2322905
5699.98 | 0.192488 | 5042.308 | 0.2455453
5706.09 | 0.193113 | 5042.308 | 0.2455453