## summary
Progress | Start / End | Model | Params | Bounds | Experimental Data | Objectives | MOGA Summary | Reduction
1000/10000 | Friday, 02/09/24, 11:57:26 | evpwdb | evp_s0 (init=7.044) | [0.0, 100.0] | creep/inl_1/AirBase_900_36_G22.csv (Calibration) | end_creep_strain | num_gens (10000) | Grouping Errors (name, type, labels)
| Sunday, 02/11/24, 11:21:25 |  | evp_R (init=16.18) | [0.0, 1e+03] | creep/inl_1/AirBase_900_31_G50.csv (Calibration) | area_tensile_strain_stress | population (100) | Reducing Errors (square_average)
|  |  | evp_d (init=6.795) | [0.0, 100.0] | creep/inl_1/AirBase_900_28_G45.csv (Calibration) | end_zero_tensile_stress | offspring (50) | Reducing Objectives (square_average)
|  |  | evp_n (init=4.121) | [0.0, 100.0] | creep/inl_1/AirBase_900_26_G59.csv (Calibration) | area_creep_time_strain | crossover (0.8)
|  |  | evp_eta (init=1.09e+03) | [0.0, 1e+04] | tensile/inl/AirBase_900_D10.csv (Calibration) | yield_point_tensile | mutation (0.01)
|  |  | c_0 (init=118.8) | [0.0, 1e+03] |  | end_creep_time
|  |  | c_1 (init=540.5) | [0.0, 1e+03]
|  |  | t_0 (init=572.4) | [0.0, 1e+03]
|  |  | t_1 (init=678.8) | [0.0, 1e+03]
|  |  | c_n (init=2.278) | [0.0, 20.0]
|  |  | t_n (init=16.87) | [0.0, 20.0]

## results
evp_s0 | evp_R | evp_d | evp_n | evp_eta | c_0 | c_1 | t_0 | t_1 | c_n | t_n | end_creep_strain | area_tensile_strain_stress | end_zero_tensile_stress | area_creep_time_strain | yield_point_tensile | end_creep_time | square_average
6.1438 | 15.304 | 21.961 | 4.1178 | 848.25 | 117.8 | 548.75 | 572.43 | 678.84 | 1.9668 | 16.872 | 0.07094 | 0.081157 | 0.42249 | 0.11059 | 0.062238 | 0.11606 | 0.21969
10.188 | 34.845 | 5.2601 | 3.8842 | 849.32 | 116.57 | 557.5 | 572.44 | 678.81 | 1.5306 | 18.071 | 0.067168 | 0.091237 | 0.4073 | 0.15568 | 0.098048 | 0.10091 | 0.22276
7.3353 | 16.335 | 20.703 | 3.8641 | 890.36 | 117.86 | 541.6 | 572.43 | 678.79 | 2.1591 | 16.873 | 0.07889 | 0.10162 | 0.40033 | 0.16002 | 0.093902 | 0.12755 | 0.22751
7.8383 | 12.549 | 21.358 | 4.1708 | 860.77 | 114.57 | 543.17 | 572.41 | 676.4 | 1.9008 | 18.18 | 0.094917 | 0.072675 | 0.43107 | 0.13475 | 0.043908 | 0.098611 | 0.22992
9.187 | 13.094 | 22.306 | 3.9388 | 835.19 | 113.81 | 525.64 | 572.42 | 680.48 | 2.2885 | 16.872 | 0.047815 | 0.10996 | 0.38974 | 0.17249 | 0.095035 | 0.1678 | 0.23322
8.233 | 12.84 | 20.195 | 4.0731 | 876.8 | 116.93 | 548.13 | 572.62 | 679.17 | 2.0085 | 17.073 | 0.052087 | 0.079183 | 0.43166 | 0.13824 | 0.053534 | 0.12819 | 0.23372
7.5777 | 16.579 | 20.393 | 3.8092 | 887.32 | 119.68 | 538.73 | 572.43 | 678.78 | 2.2796 | 16.867 | 0.045501 | 0.11111 | 0.39081 | 0.16532 | 0.10778 | 0.17164 | 0.23556
9.892 | 13.719 | 20.509 | 3.9061 | 847.54 | 118.81 | 533.11 | 572.41 | 679.18 | 2.2388 | 16.887 | 0.11349 | 0.10806 | 0.38838 | 0.13081 | 0.094204 | 0.19638 | 0.23995
6.667 | 16.953 | 22.445 | 3.8044 | 887.97 | 118.48 | 538.88 | 572.43 | 678.92 | 2.2778 | 17.87 | 0.06387 | 0.11305 | 0.38839 | 0.17779 | 0.11201 | 0.17507 | 0.24251
7.4857 | 16.176 | 22.65 | 4.021 | 856.03 | 115.47 | 532.14 | 572.43 | 678.84 | 1.9045 | 16.872 | 0.14483 | 0.08805 | 0.39219 | 0.17479 | 0.073478 | 0.16853 | 0.24689
7.2235 | 12.377 | 22.918 | 4.1859 | 842.34 | 110.92 | 527.91 | 572.42 | 678.9 | 1.9001 | 16.868 | 0.063173 | 0.077432 | 0.41298 | 0.13906 | 0.049783 | 0.21437 | 0.24831
7.2866 | 16.155 | 22.762 | 3.8513 | 842.92 | 118.52 | 541.07 | 572.43 | 678.88 | 2.2957 | 16.872 | 0.089986 | 0.12058 | 0.37863 | 0.1922 | 0.11916 | 0.17874 | 0.24909
7.5166 | 16.92 | 20.363 | 3.79 | 842.58 | 117.86 | 538.7 | 572.42 | 679.01 | 2.294 | 16.891 | 0.0763 | 0.13059 | 0.36446 | 0.19785 | 0.13448 | 0.19277 | 0.2501
7.6579 | 16.635 | 22.065 | 3.8113 | 894.61 | 119.35 | 538.7 | 572.48 | 679.08 | 2.2593 | 16.869 | 0.10436 | 0.10752 | 0.39484 | 0.22552 | 0.10341 | 0.10787 | 0.25154
7.4883 | 16.444 | 19.6 | 3.7243 | 1107.6 | 117.98 | 539.41 | 572.18 | 678.55 | 2.1608 | 18.058 | 0.021082 | 0.068483 | 0.47002 | 0.13296 | 0.046928 | 0.082685 | 0.25277
7.6163 | 12.27 | 19.913 | 4.1666 | 851.06 | 112.21 | 539.75 | 572.43 | 678.81 | 1.9126 | 16.872 | 0.10801 | 0.076991 | 0.42456 | 0.189 | 0.048844 | 0.13578 | 0.25439
7.4854 | 16.969 | 20.457 | 3.7515 | 925.68 | 117.28 | 538.47 | 572.42 | 679.1 | 2.2588 | 16.867 | 0.063253 | 0.10855 | 0.39628 | 0.25701 | 0.10569 | 0.085136 | 0.2573
7.7736 | 13.493 | 20.34 | 4.006 | 889.32 | 112.16 | 548.26 | 572.37 | 678.81 | 1.9726 | 17.997 | 0.10629 | 0.084868 | 0.42291 | 0.23085 | 0.062534 | 0.053081 | 0.25738
6.7829 | 16.823 | 20.192 | 3.7861 | 1090.2 | 117.43 | 548 | 572.43 | 679.15 | 1.9991 | 16.872 | 0.043603 | 0.064482 | 0.46888 | 0.17223 | 0.04133 | 0.047146 | 0.2595
7.6434 | 16.203 | 21.342 | 3.82 | 872.34 | 111.28 | 535.69 | 572.46 | 676.27 | 1.9637 | 16.872 | 0.10711 | 0.1164 | 0.36293 | 0.21864 | 0.11166 | 0.21388 | 0.26276
7.5795 | 16.298 | 20.341 | 3.7554 | 1088.1 | 119.62 | 539.3 | 572.42 | 679.1 | 2.1696 | 16.872 | 0.084137 | 0.067917 | 0.46895 | 0.14425 | 0.045903 | 0.093096 | 0.26319
6.8121 | 16.432 | 20.449 | 3.764 | 1094.1 | 119.2 | 539.26 | 572.43 | 679.4 | 2.2032 | 16.85 | 0.012948 | 0.066818 | 0.47739 | 0.13933 | 0.044446 | 0.098015 | 0.26353
10.013 | 37.04 | 7.1254 | 4.0147 | 1206.1 | 89.068 | 433.56 | 579.04 | 678.84 | 1.0612 | 18.084 | 0.20629 | 0.032534 | 0.30328 | 0.28396 | 0.00016807 | 0.21854 | 0.26398
7.0455 | 15.345 | 20.746 | 3.7889 | 1094.2 | 118.18 | 540.34 | 572.43 | 678.83 | 2.2267 | 16.872 | 0.037749 | 0.064896 | 0.48852 | 0.12055 | 0.039145 | 0.075677 | 0.26608
7.3979 | 16.19 | 20.01 | 3.829 | 902.66 | 120.12 | 540.71 | 572.43 | 679.17 | 2.2566 | 16.872 | 0.10045 | 0.10394 | 0.40167 | 0.17826 | 0.096822 | 0.20768 | 0.26651
7.6686 | 10.254 | 21.715 | 4.1771 | 890.55 | 117.11 | 555.07 | 572.21 | 679.09 | 2.1684 | 18.147 | 0.076251 | 0.067933 | 0.48362 | 0.13954 | 0.03361 | 0.040917 | 0.26659
9.7726 | 16.201 | 7.4506 | 4.1484 | 848.99 | 119.07 | 542.6 | 572.95 | 694.32 | 2.2783 | 16.872 | 0.06064 | 0.074311 | 0.48665 | 0.11126 | 0.047523 | 0.077106 | 0.26661
7.2574 | 13.475 | 19.201 | 4.1626 | 833.32 | 118.46 | 557.55 | 572.42 | 679.24 | 2.1697 | 16.861 | 0.014763 | 0.080696 | 0.45276 | 0.22812 | 0.057372 | 0.011619 | 0.26719
8.0122 | 11.664 | 29.371 | 4.0372 | 830.66 | 118.14 | 557.73 | 572.38 | 679.04 | 2.2588 | 16.838 | 0.026844 | 0.10082 | 0.41543 | 0.25493 | 0.079695 | 0.11886 | 0.26894
10.27 | 35.819 | 7.5885 | 3.1656 | 1149 | 113.68 | 550.06 | 562.67 | 678.77 | 1.3801 | 17.159 | 0.22352 | 0.14279 | 0.30688 | 0.22807 | 0.19043 | 0.12995 | 0.26969
7.487 | 16.576 | 20.416 | 3.7972 | 872.6 | 119.53 | 539.11 | 572.43 | 678.55 | 2.2938 | 16.867 | 0.11031 | 0.1189 | 0.38003 | 0.16788 | 0.11808 | 0.24063 | 0.27076
7.6025 | 13.701 | 20.548 | 4.0712 | 846.74 | 118.93 | 554.02 | 572.41 | 679.01 | 2.2422 | 16.9 | 0.079539 | 0.087533 | 0.44098 | 0.24031 | 0.067593 | 0.020742 | 0.2712
6.7339 | 15.098 | 20.482 | 4.1356 | 831.96 | 119.06 | 537.72 | 572.43 | 678.83 | 2.2588 | 16.872 | 0.15221 | 0.082325 | 0.44229 | 0.20039 | 0.064122 | 0.042807 | 0.27167
9.3291 | 17.683 | 7.755 | 4.1433 | 842.5 | 118.99 | 540.42 | 572.43 | 680.73 | 2.2899 | 16.872 | 0.1244 | 0.075184 | 0.48556 | 0.10092 | 0.051908 | 0.056429 | 0.27296
6.9226 | 16.096 | 22.309 | 3.8811 | 850.16 | 120.38 | 541.99 | 572.35 | 676.23 | 2.292 | 16.872 | 0.13145 | 0.1136 | 0.38797 | 0.14628 | 0.10977 | 0.24365 | 0.27352
7.7627 | 15.047 | 20.432 | 3.7696 | 1092.1 | 118.48 | 538.76 | 572.43 | 678.83 | 2.302 | 16.89 | 0.058308 | 0.066969 | 0.48911 | 0.14859 | 0.041685 | 0.051824 | 0.27362
6.8413 | 35.181 | 6.5414 | 3.4819 | 1085.4 | 120.44 | 548.05 | 572.42 | 680.56 | 1.9483 | 16.793 | 0.069353 | 0.095956 | 0.43949 | 0.22452 | 0.12046 | 0.039574 | 0.27365
7.684 | 15.256 | 20.343 | 3.7811 | 1093.5 | 118.52 | 535.71 | 572.42 | 677.4 | 2.2586 | 16.872 | 0.050948 | 0.065103 | 0.48635 | 0.15997 | 0.039298 | 0.074138 | 0.276
7.4618 | 14.548 | 20.351 | 3.814 | 1103.8 | 117.74 | 537.93 | 572.43 | 678.75 | 2.2396 | 16.867 | 0.035145 | 0.061023 | 0.50132 | 0.11545 | 0.031386 | 0.074395 | 0.27613
7.5826 | 15.201 | 21.271 | 3.8282 | 1037.1 | 112.76 | 517.33 | 572.43 | 679.16 | 2.2719 | 16.872 | 0.047351 | 0.069777 | 0.4656 | 0.21863 | 0.04663 | 0.05077 | 0.27645
7.6421 | 15.181 | 20.974 | 3.8781 | 1044.3 | 119.15 | 529.82 | 572.43 | 678.87 | 2.1783 | 16.872 | 0.091229 | 0.062483 | 0.47523 | 0.14554 | 0.035394 | 0.12784 | 0.27685
9.5586 | 15.94 | 6.0538 | 4.2521 | 816.46 | 113.77 | 542.18 | 572.43 | 677.43 | 2.2875 | 16.872 | 0.075327 | 0.073949 | 0.50292 | 0.096445 | 0.043881 | 0.041217 | 0.277
7.1407 | 14.618 | 20.412 | 3.8304 | 1091.3 | 118.38 | 535.51 | 572.43 | 679.45 | 2.2612 | 16.872 | 0.039821 | 0.061553 | 0.49812 | 0.10122 | 0.032422 | 0.111 | 0.27711
6.7773 | 16.239 | 21.218 | 3.7829 | 1097.9 | 118.51 | 533.64 | 572.42 | 675.85 | 2.2592 | 16.873 | 0.070432 | 0.064102 | 0.48761 | 0.15643 | 0.039797 | 0.068103 | 0.27753
6.6648 | 16.262 | 20.525 | 3.7483 | 1091.9 | 118.4 | 538.66 | 572.46 | 678.86 | 2.1719 | 16.872 | 0.040169 | 0.069726 | 0.46581 | 0.157 | 0.048649 | 0.16461 | 0.27756
7.1997 | 16.319 | 22.764 | 3.7148 | 1099.5 | 117.92 | 528.57 | 572.43 | 678.83 | 2.2891 | 18.052 | 0.12454 | 0.071374 | 0.4653 | 0.16118 | 0.051781 | 0.10971 | 0.27781
12.723 | 17.294 | 5.6088 | 3.886 | 853.4 | 112.15 | 536.83 | 572.42 | 679.33 | 2.2988 | 16.869 | 0.1255 | 0.10446 | 0.43652 | 0.23166 | 0.08713 | 0.023639 | 0.27903
7.4252 | 15.963 | 20.423 | 3.7902 | 867.22 | 110.81 | 528.96 | 572.43 | 679.14 | 2.2718 | 16.919 | 0.051218 | 0.12431 | 0.3735 | 0.29305 | 0.12284 | 0.14337 | 0.2791
7.5266 | 14.625 | 20.385 | 3.7646 | 1100.2 | 117.58 | 538.69 | 572.42 | 678.77 | 2.2587 | 16.88 | 0.035019 | 0.06707 | 0.48474 | 0.15507 | 0.041039 | 0.114 | 0.27942
6.5577 | 16.536 | 20.424 | 3.8035 | 1089.9 | 119.74 | 528.68 | 572.43 | 676.3 | 2.2589 | 16.872 | 0.10018 | 0.063048 | 0.48305 | 0.092919 | 0.038709 | 0.15268 | 0.28079
7.2536 | 16.157 | 20.078 | 3.8495 | 853.49 | 118.34 | 541.23 | 572.42 | 676.51 | 2.3007 | 16.872 | 0.11592 | 0.11765 | 0.38487 | 0.24314 | 0.11497 | 0.1818 | 0.28079
7.4868 | 16.338 | 20.261 | 3.7417 | 1099.6 | 120.33 | 538.66 | 565.52 | 678.73 | 2.2648 | 16.866 | 0.1079 | 0.067722 | 0.47951 | 0.16935 | 0.045638 | 0.066068 | 0.28129
9.8359 | 15.314 | 22.301 | 3.8362 | 854.77 | 118.02 | 518.54 | 572.42 | 679.22 | 2.1732 | 16.872 | 0.14501 | 0.1143 | 0.36445 | 0.18091 | 0.10707 | 0.26508 | 0.28138
7.6723 | 16.332 | 21.771 | 3.8504 | 881.95 | 119.67 | 544.11 | 572.42 | 678.66 | 2.2569 | 16.872 | 0.029117 | 0.10539 | 0.40129 | 0.30945 | 0.09953 | 0.063078 | 0.28263
7.2833 | 14.936 | 20.786 | 3.7133 | 1095.7 | 114 | 538.14 | 572.45 | 676.59 | 2.2577 | 16.872 | 0.038131 | 0.074873 | 0.46833 | 0.22019 | 0.053346 | 0.071626 | 0.28286
9.3309 | 16.089 | 6.6678 | 4.2373 | 854.38 | 118.46 | 540.5 | 572.43 | 680.7 | 2.2902 | 16.834 | 0.041175 | 0.065935 | 0.51627 | 0.068483 | 0.033377 | 0.073755 | 0.28382
7.2456 | 14.91 | 22.155 | 3.8053 | 1097.8 | 119.75 | 533.81 | 572.42 | 676.53 | 2.2991 | 16.872 | 0.083457 | 0.062487 | 0.49454 | 0.10445 | 0.034727 | 0.12802 | 0.28394
7.443 | 16.339 | 21.817 | 3.781 | 1075.3 | 117.77 | 517.3 | 572.43 | 677.11 | 2.3106 | 16.872 | 0.12935 | 0.066803 | 0.46848 | 0.17411 | 0.044739 | 0.11506 | 0.28622
7.3398 | 14.156 | 20.329 | 3.8493 | 1098.7 | 118.33 | 537.65 | 572.42 | 678.93 | 2.2984 | 16.909 | 0.039091 | 0.059008 | 0.5156 | 0.10086 | 0.027159 | 0.067625 | 0.28634
10.056 | 15.967 | 7.0384 | 4.1322 | 903.56 | 118.59 | 540.7 | 572.43 | 679.41 | 2.2891 | 16.872 | 0.0090796 | 0.064332 | 0.52 | 0.087581 | 0.031309 | 0.057127 | 0.28654
6.6104 | 15.337 | 21.323 | 4.1816 | 819.99 | 117.95 | 517.42 | 572.43 | 695.18 | 2.3368 | 16.872 | 0.15989 | 0.07949 | 0.43968 | 0.22957 | 0.061049 | 0.07125 | 0.28671
6.2108 | 16.127 | 18.676 | 3.7733 | 1100.1 | 118.02 | 539.41 | 572.42 | 678.76 | 2.2973 | 16.934 | 0.040344 | 0.066428 | 0.49376 | 0.16342 | 0.042653 | 0.09525 | 0.28744
6.6429 | 16.605 | 19.529 | 3.7702 | 1101.3 | 119.13 | 539.02 | 572.42 | 678.8 | 2.3089 | 16.875 | 0.098836 | 0.065161 | 0.49656 | 0.15401 | 0.041725 | 0.039938 | 0.28764
7.4534 | 13.287 | 22.765 | 3.9987 | 866.2 | 112.26 | 538.7 | 572.43 | 679.26 | 2.278 | 16.828 | 0.05256 | 0.093157 | 0.42954 | 0.29055 | 0.07429 | 0.043826 | 0.2878
6.744 | 14.991 | 20.361 | 3.8158 | 1091.3 | 120.04 | 542.11 | 572.43 | 678.8 | 2.2593 | 16.872 | 0.043843 | 0.063287 | 0.49614 | 0.12704 | 0.035802 | 0.1391 | 0.28886
7.513 | 14.526 | 23.015 | 3.7645 | 1099.6 | 117.76 | 533.45 | 572.42 | 678.75 | 2.2594 | 16.872 | 0.084635 | 0.066933 | 0.47828 | 0.1708 | 0.041077 | 0.13351 | 0.28908
7.4771 | 13.078 | 19.173 | 4.0823 | 862.07 | 112.52 | 544.52 | 572.43 | 676.39 | 2.2618 | 16.884 | 0.083344 | 0.083041 | 0.45504 | 0.25226 | 0.05977 | 0.035303 | 0.28936
6.7704 | 17.261 | 19.33 | 3.804 | 1094.5 | 118.26 | 538.65 | 572.43 | 678.83 | 1.9799 | 16.872 | 0.15516 | 0.061174 | 0.46466 | 0.14311 | 0.036898 | 0.15509 | 0.28962
7.1346 | 15.278 | 20.813 | 3.8439 | 1111.7 | 118.34 | 540.71 | 572.43 | 678.83 | 1.9793 | 16.872 | 0.093154 | 0.056077 | 0.48147 | 0.1111 | 0.025317 | 0.18532 | 0.29096
6.1131 | 16.852 | 19.409 | 3.8276 | 1087.5 | 114.7 | 523.44 | 572.43 | 678.82 | 2.0255 | 16.872 | 0.092367 | 0.060996 | 0.46166 | 0.098451 | 0.036064 | 0.23384 | 0.29106
7.4973 | 16.287 | 21.368 | 3.6899 | 1099.3 | 117.18 | 538.71 | 572.42 | 678.77 | 2.2544 | 16.871 | 0.073348 | 0.074804 | 0.46404 | 0.24288 | 0.056556 | 0.054353 | 0.29145
9.3152 | 18.211 | 6.8365 | 4.1365 | 870.07 | 118.44 | 549.06 | 572.43 | 680.67 | 2.2884 | 16.864 | 0.018906 | 0.070179 | 0.51489 | 0.13425 | 0.043086 | 0.058674 | 0.29372
6.7722 | 15.065 | 20.306 | 3.852 | 1090.7 | 118.4 | 538.86 | 572.43 | 678.85 | 2.2729 | 16.872 | 0.072995 | 0.059614 | 0.51136 | 0.14435 | 0.029734 | 0.045625 | 0.29417
6.3559 | 16.347 | 22.315 | 4.148 | 828.88 | 119.15 | 535.93 | 572.46 | 677.2 | 1.9509 | 16.872 | 0.23954 | 0.08059 | 0.40878 | 0.13853 | 0.063939 | 0.20048 | 0.29445
7.4915 | 16.341 | 20.685 | 3.7557 | 892.46 | 118.43 | 542.66 | 572.43 | 678.74 | 2.2582 | 18.064 | 0.078564 | 0.12076 | 0.37747 | 0.22215 | 0.11963 | 0.26094 | 0.29499
9.3293 | 15.948 | 7.2944 | 4.1155 | 898.41 | 118.51 | 540.47 | 572.43 | 680.7 | 2.3002 | 16.872 | 0.012147 | 0.067688 | 0.50852 | 0.14451 | 0.03695 | 0.099696 | 0.29551
9.1984 | 15.99 | 7.0949 | 4.1793 | 893.62 | 119.13 | 540.61 | 572.43 | 676.16 | 2.2907 | 16.872 | 0.011606 | 0.063159 | 0.52332 | 0.09811 | 0.029533 | 0.086503 | 0.29596
11.421 | 16.243 | 7.5261 | 4.1205 | 847.05 | 118.71 | 540.54 | 572.9 | 676.49 | 2.2784 | 16.872 | 0.10864 | 0.074792 | 0.48381 | 0.20431 | 0.048421 | 0.028759 | 0.29638
7.4865 | 15.769 | 21.074 | 3.8318 | 867.37 | 112.59 | 535.71 | 572.42 | 676.17 | 2.2721 | 16.872 | 0.043575 | 0.11614 | 0.38756 | 0.33148 | 0.11178 | 0.094634 | 0.29692
6.7936 | 16.912 | 20.356 | 3.7955 | 1096.3 | 119.32 | 521.44 | 572.46 | 678.99 | 2.2579 | 16.872 | 0.14511 | 0.061984 | 0.47839 | 0.11524 | 0.037855 | 0.17058 | 0.29757
6.7791 | 16.94 | 20.182 | 3.7932 | 1090.3 | 117.28 | 548.86 | 572.43 | 678.86 | 1.9849 | 16.872 | 0.071369 | 0.063488 | 0.47083 | 0.25348 | 0.039937 | 0.033948 | 0.2978
7.0223 | 15.328 | 20.218 | 3.8261 | 1105.7 | 118.22 | 538.75 | 572.43 | 678.76 | 2.2682 | 16.872 | 0.070499 | 0.059388 | 0.51217 | 0.1584 | 0.029781 | 0.032172 | 0.29782
6.8656 | 16.125 | 20.337 | 3.8059 | 1090.9 | 118.38 | 538.7 | 572.43 | 678.83 | 2.2571 | 16.819 | 0.024738 | 0.062915 | 0.49767 | 0.2099 | 0.037292 | 0.024582 | 0.2983
8.9776 | 16.304 | 20.324 | 3.7438 | 831.95 | 112.18 | 518.08 | 572.43 | 676.69 | 2.1752 | 16.872 | 0.17259 | 0.14218 | 0.33569 | 0.17414 | 0.14585 | 0.29086 | 0.29889
9.9408 | 16.027 | 19.569 | 3.6838 | 832.56 | 112.12 | 520.05 | 572.46 | 678.69 | 2.1768 | 16.872 | 0.11402 | 0.15285 | 0.32421 | 0.2397 | 0.15784 | 0.275 | 0.29947
7.0833 | 14.873 | 20.535 | 3.7645 | 1099.5 | 117.65 | 535.76 | 572.42 | 680.45 | 2.2584 | 18.122 | 0.015859 | 0.067513 | 0.48035 | 0.17544 | 0.042309 | 0.17882 | 0.30009
6.801 | 16.091 | 22.296 | 3.7857 | 1090.3 | 118.33 | 535.94 | 572.42 | 677.59 | 2.2634 | 16.872 | 0.052915 | 0.065106 | 0.4872 | 0.22935 | 0.041218 | 0.037404 | 0.3001
9.2732 | 15.765 | 20.352 | 3.5681 | 1099 | 118.44 | 528.16 | 572.43 | 679.2 | 2.296 | 18.131 | 0.10958 | 0.092768 | 0.41825 | 0.18056 | 0.080703 | 0.25608 | 0.30023
10.109 | 12.318 | 22.298 | 3.8416 | 888.3 | 120.09 | 543.63 | 572.43 | 679.06 | 2.3041 | 16.872 | 0.034412 | 0.10803 | 0.39762 | 0.22112 | 0.090343 | 0.26962 | 0.3007
7.7042 | 16.551 | 22.662 | 3.7954 | 804.4 | 119.96 | 544.44 | 572.51 | 680.32 | 2.2721 | 16.869 | 0.08446 | 0.14516 | 0.34295 | 0.24635 | 0.15178 | 0.26678 | 0.30072
12.324 | 13.294 | 20.63 | 3.6877 | 903.82 | 117.78 | 538 | 572.5 | 679.09 | 2.1559 | 16.901 | 0.18893 | 0.12453 | 0.36086 | 0.24796 | 0.11292 | 0.21341 | 0.3012
7.566 | 16.693 | 19.494 | 3.7533 | 877.77 | 117.91 | 538.42 | 572.43 | 679.05 | 2.2583 | 16.866 | 0.062853 | 0.12571 | 0.36906 | 0.23131 | 0.127 | 0.27968 | 0.30381
7.3085 | 12.366 | 20.258 | 4.1647 | 869.01 | 111.21 | 538.15 | 572.37 | 679.26 | 2.1479 | 16.77 | 0.050481 | 0.072152 | 0.46572 | 0.27708 | 0.043378 | 0.023479 | 0.30386
11.508 | 34.477 | 3.5438 | 3.8712 | 855.52 | 117.57 | 532.57 | 572.37 | 678.94 | 2.1482 | 16.807 | 0.060562 | 0.095514 | 0.48696 | 0.1815 | 0.093772 | 0.11498 | 0.30487
9.2982 | 16.455 | 5.7214 | 4.217 | 869.62 | 110.22 | 519.34 | 572.46 | 678.81 | 2.1923 | 16.872 | 0.062849 | 0.065171 | 0.50309 | 0.19936 | 0.03149 | 0.077614 | 0.30806
6.6646 | 15.18 | 20.428 | 3.856 | 1094.2 | 120.85 | 534.8 | 572.43 | 678.83 | 2.2583 | 16.872 | 0.10673 | 0.058505 | 0.50303 | 0.078384 | 0.028453 | 0.18281 | 0.30823
9.3352 | 16.094 | 6.7062 | 4.1951 | 893.79 | 118.72 | 540.12 | 572.43 | 678.91 | 2.2633 | 16.872 | 0.094575 | 0.061911 | 0.52625 | 0.10571 | 0.027121 | 0.081319 | 0.30824
9.959 | 16.018 | 19.537 | 3.6779 | 835.36 | 112.12 | 519.57 | 572.43 | 676.4 | 2.1776 | 16.872 | 0.14369 | 0.15303 | 0.32384 | 0.23147 | 0.15801 | 0.28841 | 0.31067
7.1025 | 15.291 | 20.776 | 4.002 | 1089.8 | 119.18 | 535.43 | 571.73 | 695.08 | 1.8808 | 16.872 | 0.084282 | 0.047048 | 0.49378 | 0.1986 | 0.010016 | 0.13582 | 0.31112
6.7349 | 16.942 | 20.712 | 3.6428 | 1088.1 | 119.47 | 537.26 | 572.43 | 678.82 | 2.2936 | 16.867 | 0.023694 | 0.085264 | 0.43952 | 0.21102 | 0.073599 | 0.24649 | 0.31171

## plot_creep_time_strain
0 | 1 | 2 | 3
0 | 0 | 0 | 0
0.02 | 0.00098 | 0 | 0
0.04 | 0.001033 | 0 | 0
0.07 | 0.00113 | 0 | 0
0.1 | 0.001194 | 0 | 0
0.14 | 0.001287 | 0 | 0
0.19 | 0.001379 | 0 | 0
0.28 | 0.001523 | 0 | 0
0.45 | 0.001696 | 0 | 0
0.62 | 0.001822 | 0 | 0
0.78 | 0.001926 | 0 | 0
1.03 | 0.002047 | 11.53846 | 0.005252241
1.42 | 0.002213 | 11.53846 | 0.005252241
1.8 | 0.002361 | 11.53846 | 0.005252241
2.35 | 0.002546 | 11.53846 | 0.005252241
2.87 | 0.002718 | 11.53846 | 0.005252241
3.45 | 0.002924 | 11.53846 | 0.005252241
4.32 | 0.003203 | 11.53846 | 0.005252241
5.14 | 0.003463 | 11.53846 | 0.005252241
6.02 | 0.003743 | 11.53846 | 0.005252241
6.74 | 0.003977 | 11.53846 | 0.005252241
7.57 | 0.004253 | 23.07692 | 0.009818877
8.44 | 0.004534 | 23.07692 | 0.009818877
9.33 | 0.004831 | 23.07692 | 0.009818877
10.19 | 0.005126 | 23.07692 | 0.009818877
11.01 | 0.005399 | 23.07692 | 0.009818877
12.06 | 0.005771 | 23.07692 | 0.009818877
12.76 | 0.006018 | 23.07692 | 0.009818877
13.68 | 0.006317 | 23.07692 | 0.009818877
14.48 | 0.006592 | 23.07692 | 0.009818877
15.4 | 0.006905 | 23.07692 | 0.009818877
16.23 | 0.007193 | 23.07692 | 0.009818877
17.04 | 0.007467 | 34.61538 | 0.01386231
17.82 | 0.007728 | 34.61538 | 0.01386231
18.62 | 0.008008 | 34.61538 | 0.01386231
19.5 | 0.008301 | 34.61538 | 0.01386231
20.49 | 0.008639 | 34.61538 | 0.01386231
21.34 | 0.008913 | 34.61538 | 0.01386231
22.01 | 0.009139 | 34.61538 | 0.01386231
23.09 | 0.009519 | 34.61538 | 0.01386231
23.93 | 0.009802 | 34.61538 | 0.01386231
25.06 | 0.010169 | 34.61538 | 0.01386231
25.76 | 0.010397 | 46.15385 | 0.01746954
26.61 | 0.010677 | 46.15385 | 0.01746954
27.65 | 0.011011 | 46.15385 | 0.01746954
28.45 | 0.011279 | 46.15385 | 0.01746954
29.65 | 0.011663 | 46.15385 | 0.01746954
30.38 | 0.011896 | 46.15385 | 0.01746954
31.4 | 0.012217 | 46.15385 | 0.01746954
32.29 | 0.012494 | 46.15385 | 0.01746954
33.02 | 0.012726 | 46.15385 | 0.01746954
33.84 | 0.012987 | 46.15385 | 0.01746954
34.97 | 0.013338 | 46.15385 | 0.01746954
36.01 | 0.013664 | 57.69231 | 0.02078486
36.86 | 0.013933 | 57.69231 | 0.02078486
37.84 | 0.014257 | 57.69231 | 0.02078486
38.58 | 0.014492 | 57.69231 | 0.02078486
39.49 | 0.014781 | 57.69231 | 0.02078486
40.29 | 0.015049 | 57.69231 | 0.02078486
41.15 | 0.015309 | 57.69231 | 0.02078486
42.11 | 0.015608 | 57.69231 | 0.02078486
43.45 | 0.016023 | 57.69231 | 0.02078486
44.37 | 0.016298 | 57.69231 | 0.02078486
45.2 | 0.016538 | 69.23077 | 0.02385348
46.2 | 0.016855 | 69.23077 | 0.02385348
47.12 | 0.017118 | 69.23077 | 0.02385348
48.14 | 0.017424 | 69.23077 | 0.02385348
48.9 | 0.017649 | 69.23077 | 0.02385348
49.86 | 0.017931 | 69.23077 | 0.02385348
50.59 | 0.018152 | 69.23077 | 0.02385348
51.57 | 0.018435 | 69.23077 | 0.02385348
52.56 | 0.018713 | 69.23077 | 0.02385348
53.58 | 0.019007 | 69.23077 | 0.02385348
54.71 | 0.019331 | 80.76923 | 0.02671433
55.58 | 0.019586 | 80.76923 | 0.02671433
56.85 | 0.019947 | 80.76923 | 0.02671433
57.63 | 0.020171 | 80.76923 | 0.02671433
58.6 | 0.020441 | 80.76923 | 0.02671433
59.37 | 0.020648 | 80.76923 | 0.02671433
60.53 | 0.020982 | 80.76923 | 0.02671433
61.53 | 0.021247 | 80.76923 | 0.02671433
62.72 | 0.021587 | 80.76923 | 0.02671433
63.87 | 0.021897 | 80.76923 | 0.02671433
64.97 | 0.022193 | 80.76923 | 0.02671433
66.02 | 0.022476 | 92.30769 | 0.02939927
66.81 | 0.02269 | 92.30769 | 0.02939927
68.09 | 0.023032 | 92.30769 | 0.02939927
69.11 | 0.023302 | 92.30769 | 0.02939927
70.11 | 0.02357 | 92.30769 | 0.02939927
71.05 | 0.023819 | 92.30769 | 0.02939927
72.38 | 0.024171 | 92.30769 | 0.02939927
73.48 | 0.024455 | 92.30769 | 0.02939927
74.77 | 0.024794 | 92.30769 | 0.02939927
75.57 | 0.025006 | 92.30769 | 0.02939927
76.79 | 0.025303 | 103.8462 | 0.03193663
77.92 | 0.025593 | 103.8462 | 0.03193663
79.24 | 0.025928 | 103.8462 | 0.03193663
80.41 | 0.02623 | 103.8462 | 0.03193663
81.71 | 0.026554 | 103.8462 | 0.03193663
83.03 | 0.026878 | 103.8462 | 0.03193663
84.13 | 0.027144 | 103.8462 | 0.03193663
85.36 | 0.027462 | 103.8462 | 0.03193663
86.53 | 0.027745 | 103.8462 | 0.03193663
87.65 | 0.028019 | 103.8462 | 0.03193663
88.75 | 0.028291 | 103.8462 | 0.03193663
89.9 | 0.028561 | 115.3846 | 0.03434804
91.25 | 0.028883 | 115.3846 | 0.03434804
92.34 | 0.029136 | 115.3846 | 0.03434804
93.72 | 0.029473 | 115.3846 | 0.03434804
94.94 | 0.029759 | 115.3846 | 0.03434804
95.99 | 0.030009 | 115.3846 | 0.03434804
97.12 | 0.030279 | 115.3846 | 0.03434804
98.36 | 0.030567 | 115.3846 | 0.03434804
99.73 | 0.030887 | 115.3846 | 0.03434804
101.03 | 0.031187 | 115.3846 | 0.03434804
102.11 | 0.031435 | 126.9231 | 0.03665089
103.4 | 0.031726 | 126.9231 | 0.03665089
104.52 | 0.031985 | 126.9231 | 0.03665089
105.83 | 0.032285 | 126.9231 | 0.03665089
107.37 | 0.032632 | 126.9231 | 0.03665089
108.77 | 0.032932 | 126.9231 | 0.03665089
110.04 | 0.033215 | 126.9231 | 0.03665089
111.39 | 0.033525 | 126.9231 | 0.03665089
112.86 | 0.03384 | 126.9231 | 0.03665089
114.24 | 0.034154 | 126.9231 | 0.03665089
115.66 | 0.034465 | 138.4615 | 0.03885939
117.08 | 0.034777 | 138.4615 | 0.03885939
118.28 | 0.035046 | 138.4615 | 0.03885939
119.93 | 0.035405 | 138.4615 | 0.03885939
121.02 | 0.035645 | 138.4615 | 0.03885939
122.3 | 0.035927 | 138.4615 | 0.03885939
123.79 | 0.036246 | 138.4615 | 0.03885939
125.16 | 0.036535 | 138.4615 | 0.03885939
126.62 | 0.036843 | 138.4615 | 0.03885939
128.11 | 0.037164 | 138.4615 | 0.03885939
129.56 | 0.037461 | 138.4615 | 0.03885939
130.85 | 0.03773 | 150 | 0.04098153
132.23 | 0.038041 | 150 | 0.04098153
133.67 | 0.03832 | 150 | 0.04098153
135.22 | 0.038635 | 150 | 0.04098153
136.57 | 0.038908 | 150 | 0.04098153
137.95 | 0.039197 | 150 | 0.04098153
139.4 | 0.039496 | 150 | 0.04098153
141.21 | 0.039849 | 150 | 0.04098153
142.46 | 0.040101 | 150 | 0.04098153
143.74 | 0.040343 | 150 | 0.04098153
145.19 | 0.04063 | 161.5385 | 0.04303256
146.41 | 0.040871 | 161.5385 | 0.04303256
148.13 | 0.041208 | 161.5385 | 0.04303256
149.28 | 0.041442 | 161.5385 | 0.04303256
150.93 | 0.041758 | 161.5385 | 0.04303256
152.12 | 0.041987 | 161.5385 | 0.04303256
153.85 | 0.042322 | 161.5385 | 0.04303256
155.39 | 0.04263 | 161.5385 | 0.04303256
156.84 | 0.042923 | 161.5385 | 0.04303256
157.93 | 0.043134 | 161.5385 | 0.04303256
159.56 | 0.043438 | 161.5385 | 0.04303256
160.98 | 0.043707 | 173.0769 | 0.04502017
162.2 | 0.043944 | 173.0769 | 0.04502017
163.82 | 0.044254 | 173.0769 | 0.04502017
165.23 | 0.044524 | 173.0769 | 0.04502017
166.79 | 0.044815 | 173.0769 | 0.04502017
168.1 | 0.045055 | 173.0769 | 0.04502017
169.82 | 0.045352 | 173.0769 | 0.04502017
171.34 | 0.045638 | 173.0769 | 0.04502017
172.86 | 0.045915 | 173.0769 | 0.04502017
174.29 | 0.046169 | 173.0769 | 0.04502017
175.96 | 0.046465 | 184.6154 | 0.04695113
177.75 | 0.046789 | 184.6154 | 0.04695113
179.4 | 0.047094 | 184.6154 | 0.04695113
180.95 | 0.047377 | 184.6154 | 0.04695113
182.24 | 0.047615 | 184.6154 | 0.04695113
183.92 | 0.047915 | 184.6154 | 0.04695113
185.49 | 0.048201 | 184.6154 | 0.04695113
187.32 | 0.048522 | 184.6154 | 0.04695113
188.89 | 0.048795 | 184.6154 | 0.04695113
190.54 | 0.049086 | 184.6154 | 0.04695113
192.23 | 0.049376 | 184.6154 | 0.04695113
194.05 | 0.049699 | 196.1538 | 0.04883139
195.92 | 0.050019 | 196.1538 | 0.04883139
197.79 | 0.050342 | 196.1538 | 0.04883139
199.87 | 0.050708 | 196.1538 | 0.04883139
201.59 | 0.051004 | 196.1538 | 0.04883139
203.43 | 0.051334 | 196.1538 | 0.04883139
205.06 | 0.051597 | 196.1538 | 0.04883139
206.56 | 0.05185 | 196.1538 | 0.04883139
208.33 | 0.052146 | 196.1538 | 0.04883139
209.88 | 0.052403 | 196.1538 | 0.04883139
211.47 | 0.052666 | 207.6923 | 0.0506662
213.15 | 0.052955 | 207.6923 | 0.0506662
214.82 | 0.053228 | 207.6923 | 0.0506662
216.49 | 0.053497 | 207.6923 | 0.0506662
217.98 | 0.053751 | 207.6923 | 0.0506662
219.54 | 0.054006 | 207.6923 | 0.0506662
221.56 | 0.054323 | 207.6923 | 0.0506662
223.21 | 0.054593 | 207.6923 | 0.0506662
224.85 | 0.054862 | 207.6923 | 0.0506662
226.5 | 0.055131 | 207.6923 | 0.0506662
228.52 | 0.055455 | 219.2308 | 0.05246019
230.61 | 0.055793 | 219.2308 | 0.05246019
232.31 | 0.056065 | 219.2308 | 0.05246019
233.96 | 0.056321 | 219.2308 | 0.05246019
235.96 | 0.056633 | 219.2308 | 0.05246019
238.05 | 0.056958 | 219.2308 | 0.05246019
240.03 | 0.057276 | 219.2308 | 0.05246019
241.87 | 0.057576 | 219.2308 | 0.05246019
243.59 | 0.057848 | 219.2308 | 0.05246019
245.39 | 0.058122 | 219.2308 | 0.05246019
247.19 | 0.058409 | 219.2308 | 0.05246019
248.89 | 0.058675 | 230.7692 | 0.05421747
251.06 | 0.059001 | 230.7692 | 0.05421747
253.03 | 0.059307 | 230.7692 | 0.05421747
255.18 | 0.059639 | 230.7692 | 0.05421747
257.25 | 0.059968 | 230.7692 | 0.05421747
259.22 | 0.060274 | 230.7692 | 0.05421747
260.76 | 0.060499 | 230.7692 | 0.05421747
263.13 | 0.060846 | 230.7692 | 0.05421747
264.81 | 0.061091 | 230.7692 | 0.05421747
266.6 | 0.061383 | 230.7692 | 0.05421747
268.58 | 0.06168 | 242.3077 | 0.05594174
270.33 | 0.061952 | 242.3077 | 0.05594174
272.4 | 0.062257 | 242.3077 | 0.05594174
274.29 | 0.062542 | 242.3077 | 0.05594174
276.16 | 0.062821 | 242.3077 | 0.05594174
277.77 | 0.063062 | 242.3077 | 0.05594174
279.36 | 0.063319 | 242.3077 | 0.05594174
281.15 | 0.063583 | 242.3077 | 0.05594174
283.13 | 0.06387 | 242.3077 | 0.05594174
284.8 | 0.064126 | 242.3077 | 0.05594174
286.85 | 0.064427 | 242.3077 | 0.05594174
289.27 | 0.064771 | 253.8462 | 0.05763629
291.02 | 0.065039 | 253.8462 | 0.05763629
292.67 | 0.065284 | 253.8462 | 0.05763629
294.61 | 0.065557 | 253.8462 | 0.05763629
296.71 | 0.065873 | 253.8462 | 0.05763629
298.31 | 0.06612 | 253.8462 | 0.05763629
300.38 | 0.066418 | 253.8462 | 0.05763629
301.8 | 0.066615 | 253.8462 | 0.05763629
304.05 | 0.066932 | 253.8462 | 0.05763629
305.96 | 0.067204 | 253.8462 | 0.05763629
308.19 | 0.067525 | 265.3846 | 0.05930413
310.41 | 0.067828 | 265.3846 | 0.05930413
312.8 | 0.068166 | 265.3846 | 0.05930413
315.02 | 0.068476 | 265.3846 | 0.05930413
316.73 | 0.06871 | 265.3846 | 0.05930413
318.6 | 0.06898 | 265.3846 | 0.05930413
320.77 | 0.069288 | 265.3846 | 0.05930413
323.01 | 0.069597 | 265.3846 | 0.05930413
325.43 | 0.069927 | 265.3846 | 0.05930413
327.48 | 0.070203 | 265.3846 | 0.05930413
330.12 | 0.070559 | 276.9231 | 0.06094796
332.25 | 0.070845 | 276.9231 | 0.06094796
334.4 | 0.07114 | 276.9231 | 0.06094796
336.19 | 0.071394 | 276.9231 | 0.06094796
338.86 | 0.071744 | 276.9231 | 0.06094796
340.64 | 0.071996 | 276.9231 | 0.06094796
342.6 | 0.072274 | 276.9231 | 0.06094796
344.6 | 0.072555 | 276.9231 | 0.06094796
346.8 | 0.07286 | 276.9231 | 0.06094796
348.62 | 0.073106 | 276.9231 | 0.06094796
350.76 | 0.073393 | 276.9231 | 0.06094796
352.89 | 0.073677 | 288.4615 | 0.06257026
354.34 | 0.073886 | 288.4615 | 0.06257026
356.5 | 0.07417 | 288.4615 | 0.06257026
358.65 | 0.074454 | 288.4615 | 0.06257026
361.13 | 0.074785 | 288.4615 | 0.06257026
362.97 | 0.07504 | 288.4615 | 0.06257026
365.31 | 0.075345 | 288.4615 | 0.06257026
367.16 | 0.07559 | 288.4615 | 0.06257026
369.53 | 0.075914 | 288.4615 | 0.06257026
371.71 | 0.076206 | 288.4615 | 0.06257026
373.65 | 0.076452 | 300 | 0.0641733
375.93 | 0.076753 | 300 | 0.0641733
378.19 | 0.077046 | 300 | 0.0641733
380.81 | 0.077393 | 300 | 0.0641733
382.72 | 0.077648 | 300 | 0.0641733
384.93 | 0.077944 | 300 | 0.0641733
387.2 | 0.078247 | 300 | 0.0641733
389.5 | 0.078553 | 300 | 0.0641733
392.07 | 0.078904 | 300 | 0.0641733
394.35 | 0.079197 | 300 | 0.0641733
396.26 | 0.079433 | 300 | 0.0641733
398.91 | 0.079769 | 311.5385 | 0.06575919
401.2 | 0.08002 | 311.5385 | 0.06575919
403.3 | 0.080306 | 311.5385 | 0.06575919
405.12 | 0.080541 | 311.5385 | 0.06575919
407.19 | 0.080806 | 311.5385 | 0.06575919
409.79 | 0.081151 | 311.5385 | 0.06575919
411.99 | 0.081434 | 311.5385 | 0.06575919
414.18 | 0.081724 | 311.5385 | 0.06575919
416.03 | 0.081969 | 311.5385 | 0.06575919
418.38 | 0.082271 | 311.5385 | 0.06575919
420.92 | 0.082586 | 323.0769 | 0.06732988
423.32 | 0.082897 | 323.0769 | 0.06732988
425.37 | 0.083159 | 323.0769 | 0.06732988
427.19 | 0.08339 | 323.0769 | 0.06732988
429.39 | 0.083661 | 323.0769 | 0.06732988
431.6 | 0.083944 | 323.0769 | 0.06732988
434.05 | 0.084261 | 323.0769 | 0.06732988
436.43 | 0.084565 | 323.0769 | 0.06732988
438.87 | 0.084899 | 323.0769 | 0.06732988
441.54 | 0.085247 | 323.0769 | 0.06732988
444.09 | 0.085574 | 323.0769 | 0.06732988
446.28 | 0.085862 | 334.6154 | 0.06888717
448.55 | 0.086125 | 334.6154 | 0.06888717
450.55 | 0.086386 | 334.6154 | 0.06888717
452.32 | 0.086608 | 334.6154 | 0.06888717
454.75 | 0.086918 | 334.6154 | 0.06888717
457.11 | 0.08723 | 334.6154 | 0.06888717
459.59 | 0.08755 | 334.6154 | 0.06888717
461.86 | 0.087835 | 334.6154 | 0.06888717
464.17 | 0.088134 | 334.6154 | 0.06888717
466.27 | 0.088404 | 334.6154 | 0.06888717
468.6 | 0.088691 | 346.1538 | 0.07043277
471.09 | 0.088997 | 346.1538 | 0.07043277
473.18 | 0.089261 | 346.1538 | 0.07043277
476 | 0.089619 | 346.1538 | 0.07043277
478.48 | 0.089926 | 346.1538 | 0.07043277
480.77 | 0.090212 | 346.1538 | 0.07043277
482.92 | 0.090485 | 346.1538 | 0.07043277
485.12 | 0.090767 | 346.1538 | 0.07043277
487.37 | 0.091051 | 346.1538 | 0.07043277
489.91 | 0.09137 | 346.1538 | 0.07043277
492.65 | 0.091713 | 357.6923 | 0.07196828
494.35 | 0.09191 | 357.6923 | 0.07196828
497.32 | 0.092283 | 357.6923 | 0.07196828
499.59 | 0.092571 | 357.6923 | 0.07196828
502.42 | 0.092921 | 357.6923 | 0.07196828
504.36 | 0.093164 | 357.6923 | 0.07196828
506.48 | 0.093431 | 357.6923 | 0.07196828
509.5 | 0.093816 | 357.6923 | 0.07196828
512.29 | 0.094166 | 357.6923 | 0.07196828
514.72 | 0.094467 | 357.6923 | 0.07196828
517.44 | 0.094798 | 357.6923 | 0.07196828
519.69 | 0.095087 | 369.2308 | 0.07349521
522.1 | 0.095372 | 369.2308 | 0.07349521
525.07 | 0.095736 | 369.2308 | 0.07349521
527.39 | 0.096021 | 369.2308 | 0.07349521
529.75 | 0.096313 | 369.2308 | 0.07349521
531.77 | 0.096552 | 369.2308 | 0.07349521
533.81 | 0.096821 | 369.2308 | 0.07349521
535.69 | 0.097063 | 369.2308 | 0.07349521
537.68 | 0.097314 | 369.2308 | 0.07349521
539.8 | 0.097578 | 369.2308 | 0.07349521
542.42 | 0.097903 | 380.7692 | 0.07501501
544.7 | 0.098187 | 380.7692 | 0.07501501
546.49 | 0.09841 | 380.7692 | 0.07501501
548.89 | 0.098699 | 380.7692 | 0.07501501
551.48 | 0.09902 | 380.7692 | 0.07501501
554.35 | 0.099378 | 380.7692 | 0.07501501
556.12 | 0.099599 | 380.7692 | 0.07501501
558.5 | 0.099897 | 380.7692 | 0.07501501
560.84 | 0.100179 | 380.7692 | 0.07501501
563.84 | 0.100545 | 380.7692 | 0.07501501
566.13 | 0.100822 | 380.7692 | 0.07501501
568.65 | 0.101117 | 392.3077 | 0.07652905
571.17 | 0.101431 | 392.3077 | 0.07652905
573.09 | 0.101676 | 392.3077 | 0.07652905
575.34 | 0.101955 | 392.3077 | 0.07652905
577.46 | 0.102207 | 392.3077 | 0.07652905
580.19 | 0.102553 | 392.3077 | 0.07652905
582.58 | 0.102848 | 392.3077 | 0.07652905
584.83 | 0.10313 | 392.3077 | 0.07652905
586.82 | 0.103372 | 392.3077 | 0.07652905
589.09 | 0.103653 | 392.3077 | 0.07652905
591.44 | 0.103932 | 403.8462 | 0.07803865
593.28 | 0.104162 | 403.8462 | 0.07803865
595.48 | 0.104427 | 403.8462 | 0.07803865
597.76 | 0.104707 | 403.8462 | 0.07803865
600.27 | 0.105023 | 403.8462 | 0.07803865
602.44 | 0.105286 | 403.8462 | 0.07803865
605.31 | 0.105648 | 403.8462 | 0.07803865
607.24 | 0.105881 | 403.8462 | 0.07803865
609.43 | 0.106154 | 403.8462 | 0.07803865
611.58 | 0.106422 | 403.8462 | 0.07803865
613.93 | 0.106704 | 415.3846 | 0.0795451
616.52 | 0.107021 | 415.3846 | 0.0795451
618.6 | 0.107264 | 415.3846 | 0.0795451
620.99 | 0.10756 | 415.3846 | 0.0795451
623.51 | 0.107878 | 415.3846 | 0.0795451
625.98 | 0.108198 | 415.3846 | 0.0795451
628.1 | 0.108449 | 415.3846 | 0.0795451
630.73 | 0.108775 | 415.3846 | 0.0795451
632.72 | 0.109041 | 415.3846 | 0.0795451
635.07 | 0.10932 | 415.3846 | 0.0795451
637.34 | 0.10959 | 415.3846 | 0.0795451
639.94 | 0.109913 | 426.9231 | 0.08104962
642.48 | 0.110229 | 426.9231 | 0.08104962
644.67 | 0.110496 | 426.9231 | 0.08104962
647.49 | 0.110834 | 426.9231 | 0.08104962
649.87 | 0.111115 | 426.9231 | 0.08104962
652.09 | 0.11141 | 426.9231 | 0.08104962
654.33 | 0.111684 | 426.9231 | 0.08104962
656.38 | 0.111935 | 426.9231 | 0.08104962
658.6 | 0.112207 | 426.9231 | 0.08104962
660.85 | 0.112499 | 426.9231 | 0.08104962
663.57 | 0.112841 | 438.4615 | 0.08255342
665.96 | 0.113133 | 438.4615 | 0.08255342
668.29 | 0.11342 | 438.4615 | 0.08255342
669.11 | 0.113561 | 438.4615 | 0.08255342
671.51 | 0.11386 | 438.4615 | 0.08255342
673.42 | 0.114105 | 438.4615 | 0.08255342
675.75 | 0.114401 | 438.4615 | 0.08255342
678.25 | 0.114713 | 438.4615 | 0.08255342
680.37 | 0.114985 | 438.4615 | 0.08255342
682.44 | 0.115253 | 438.4615 | 0.08255342
684.53 | 0.115496 | 438.4615 | 0.08255342
687 | 0.115808 | 450 | 0.08405769
689.55 | 0.116124 | 450 | 0.08405769
692.32 | 0.116465 | 450 | 0.08405769
694.54 | 0.116735 | 450 | 0.08405769
697.02 | 0.117054 | 450 | 0.08405769
699.08 | 0.117311 | 450 | 0.08405769
701.18 | 0.117575 | 450 | 0.08405769
703.16 | 0.117825 | 450 | 0.08405769
705.53 | 0.118132 | 450 | 0.08405769
708.62 | 0.118508 | 450 | 0.08405769
710.55 | 0.118754 | 461.5385 | 0.08556358
713.22 | 0.119094 | 461.5385 | 0.08556358
715.16 | 0.119335 | 461.5385 | 0.08556358
717.81 | 0.119668 | 461.5385 | 0.08556358
719.95 | 0.119955 | 461.5385 | 0.08556358
722.32 | 0.12025 | 461.5385 | 0.08556358
724.14 | 0.120488 | 461.5385 | 0.08556358
726.72 | 0.120818 | 461.5385 | 0.08556358
728.87 | 0.121091 | 461.5385 | 0.08556358
731.54 | 0.121406 | 461.5385 | 0.08556358
733.58 | 0.121669 | 461.5385 | 0.08556358
736.11 | 0.121978 | 473.0769 | 0.08707223
738.18 | 0.122237 | 473.0769 | 0.08707223
740.09 | 0.122488 | 473.0769 | 0.08707223
742.17 | 0.122744 | 473.0769 | 0.08707223
743.91 | 0.122958 | 473.0769 | 0.08707223
746.51 | 0.123279 | 473.0769 | 0.08707223
748.46 | 0.123524 | 473.0769 | 0.08707223
750.66 | 0.123816 | 473.0769 | 0.08707223
753.07 | 0.124123 | 473.0769 | 0.08707223
755.27 | 0.124405 | 473.0769 | 0.08707223
757.47 | 0.124692 | 484.6154 | 0.0885848
759.67 | 0.12497 | 484.6154 | 0.0885848
761.67 | 0.125231 | 484.6154 | 0.0885848
763.84 | 0.125512 | 484.6154 | 0.0885848
766.66 | 0.125858 | 484.6154 | 0.0885848
769.27 | 0.126186 | 484.6154 | 0.0885848
771.65 | 0.126496 | 484.6154 | 0.0885848
773.55 | 0.126744 | 484.6154 | 0.0885848
775.97 | 0.127053 | 484.6154 | 0.0885848
778.01 | 0.127327 | 484.6154 | 0.0885848
780.38 | 0.127615 | 496.1538 | 0.0901024
782.78 | 0.127936 | 496.1538 | 0.0901024
783.41 | 0.128145 | 496.1538 | 0.0901024
785.46 | 0.128395 | 496.1538 | 0.0901024
787.14 | 0.128644 | 496.1538 | 0.0901024
789.01 | 0.128914 | 496.1538 | 0.0901024
791.23 | 0.129202 | 496.1538 | 0.0901024
793.48 | 0.129522 | 496.1538 | 0.0901024
795.67 | 0.129817 | 496.1538 | 0.0901024
798.37 | 0.130179 | 496.1538 | 0.0901024
800.51 | 0.130457 | 496.1538 | 0.0901024
802.81 | 0.130748 | 507.6923 | 0.09162618
805.36 | 0.131085 | 507.6923 | 0.09162618
807.47 | 0.131357 | 507.6923 | 0.09162618
810.2 | 0.131719 | 507.6923 | 0.09162618
811.92 | 0.13194 | 507.6923 | 0.09162618
813.87 | 0.13221 | 507.6923 | 0.09162618
815.54 | 0.132434 | 507.6923 | 0.09162618
817.83 | 0.132729 | 507.6923 | 0.09162618
819.91 | 0.133014 | 507.6923 | 0.09162618
822.01 | 0.1333 | 507.6923 | 0.09162618
824.42 | 0.133623 | 519.2308 | 0.09315728
826.62 | 0.13391 | 519.2308 | 0.09315728
829.14 | 0.134231 | 519.2308 | 0.09315728
831.23 | 0.134521 | 519.2308 | 0.09315728
833.58 | 0.13483 | 519.2308 | 0.09315728
835.53 | 0.135086 | 519.2308 | 0.09315728
837.65 | 0.135368 | 519.2308 | 0.09315728
839.48 | 0.135619 | 519.2308 | 0.09315728
841.6 | 0.135914 | 519.2308 | 0.09315728
843.54 | 0.136174 | 519.2308 | 0.09315728
846.31 | 0.136546 | 519.2308 | 0.09315728
848.84 | 0.136888 | 530.7692 | 0.09469686
850.66 | 0.137131 | 530.7692 | 0.09469686
853.1 | 0.137468 | 530.7692 | 0.09469686
855.15 | 0.137745 | 530.7692 | 0.09469686
857.24 | 0.138027 | 530.7692 | 0.09469686
858.99 | 0.138259 | 530.7692 | 0.09469686
861.17 | 0.13856 | 530.7692 | 0.09469686
863.06 | 0.138821 | 530.7692 | 0.09469686
865.18 | 0.139112 | 530.7692 | 0.09469686
867.55 | 0.139443 | 530.7692 | 0.09469686
869.98 | 0.139777 | 542.3077 | 0.09624607
872.1 | 0.140074 | 542.3077 | 0.09624607
874.11 | 0.140346 | 542.3077 | 0.09624607
875.81 | 0.140572 | 542.3077 | 0.09624607
878.36 | 0.140923 | 542.3077 | 0.09624607
880.4 | 0.141201 | 542.3077 | 0.09624607
882.6 | 0.141516 | 542.3077 | 0.09624607
884.87 | 0.141822 | 542.3077 | 0.09624607
886.95 | 0.142108 | 542.3077 | 0.09624607
889.37 | 0.142449 | 542.3077 | 0.09624607
891.76 | 0.142779 | 553.8462 | 0.09780612
893.89 | 0.143086 | 553.8462 | 0.09780612
896.03 | 0.143385 | 553.8462 | 0.09780612
897.97 | 0.143651 | 553.8462 | 0.09780612
900.23 | 0.143982 | 553.8462 | 0.09780612
902.24 | 0.14426 | 553.8462 | 0.09780612
904.22 | 0.144555 | 553.8462 | 0.09780612
905.89 | 0.14479 | 553.8462 | 0.09780612
908.01 | 0.145093 | 553.8462 | 0.09780612
910.36 | 0.145434 | 553.8462 | 0.09780612
912.47 | 0.145747 | 553.8462 | 0.09780612
914.28 | 0.146004 | 565.3846 | 0.09937822
916.17 | 0.146276 | 565.3846 | 0.09937822
918.51 | 0.146609 | 565.3846 | 0.09937822
920.29 | 0.146868 | 565.3846 | 0.09937822
922.23 | 0.147147 | 565.3846 | 0.09937822
924.66 | 0.147502 | 565.3846 | 0.09937822
926.9 | 0.147827 | 565.3846 | 0.09937822
928.67 | 0.148078 | 565.3846 | 0.09937822
931 | 0.148415 | 565.3846 | 0.09937822
933 | 0.148699 | 565.3846 | 0.09937822
935.06 | 0.149016 | 576.9231 | 0.1009636
937.14 | 0.149318 | 576.9231 | 0.1009636
938.63 | 0.149543 | 576.9231 | 0.1009636
940.78 | 0.149855 | 576.9231 | 0.1009636
943 | 0.15019 | 576.9231 | 0.1009636
944.93 | 0.150476 | 576.9231 | 0.1009636
946.64 | 0.150743 | 576.9231 | 0.1009636
948.52 | 0.151018 | 576.9231 | 0.1009636
950.31 | 0.151279 | 576.9231 | 0.1009636
952.26 | 0.151565 | 576.9231 | 0.1009636
953.98 | 0.151835 | 576.9231 | 0.1009636
955.85 | 0.152112 | 588.4615 | 0.1025636
957.45 | 0.15235 | 588.4615 | 0.1025636
959.33 | 0.152628 | 588.4615 | 0.1025636
961.1 | 0.152907 | 588.4615 | 0.1025636
962.64 | 0.153129 | 588.4615 | 0.1025636
964.31 | 0.153383 | 588.4615 | 0.1025636
966.26 | 0.153692 | 588.4615 | 0.1025636
968.21 | 0.153989 | 588.4615 | 0.1025636
969.78 | 0.154235 | 588.4615 | 0.1025636
971.61 | 0.154513 | 588.4615 | 0.1025636
973.52 | 0.154797 | 600 | 0.1041795
975.32 | 0.15507 | 600 | 0.1041795
977.34 | 0.155381 | 600 | 0.1041795
979.17 | 0.155655 | 600 | 0.1041795
981.42 | 0.156009 | 600 | 0.1041795
982.98 | 0.156252 | 600 | 0.1041795
984.95 | 0.156566 | 600 | 0.1041795
986.51 | 0.156813 | 600 | 0.1041795
988.7 | 0.157148 | 600 | 0.1041795
990.58 | 0.157438 | 600 | 0.1041795
992.39 | 0.157725 | 600 | 0.1041795
994.14 | 0.157995 | 611.5385 | 0.1058127
996.12 | 0.158303 | 611.5385 | 0.1058127
998.08 | 0.15862 | 611.5385 | 0.1058127
999.78 | 0.15888 | 611.5385 | 0.1058127
1001.7 | 0.159184 | 611.5385 | 0.1058127
1003.27 | 0.159432 | 611.5385 | 0.1058127
1005.08 | 0.159726 | 611.5385 | 0.1058127
1007.04 | 0.160042 | 611.5385 | 0.1058127
1009.27 | 0.160397 | 611.5385 | 0.1058127
1011.17 | 0.1607 | 611.5385 | 0.1058127
1013.26 | 0.161042 | 623.0769 | 0.1074646
1014.88 | 0.161303 | 623.0769 | 0.1074646
1016.23 | 0.161532 | 623.0769 | 0.1074646
1018.33 | 0.161856 | 623.0769 | 0.1074646
1019.8 | 0.162098 | 623.0769 | 0.1074646
1021.84 | 0.162422 | 623.0769 | 0.1074646
1023.57 | 0.162696 | 623.0769 | 0.1074646
1025.39 | 0.162989 | 623.0769 | 0.1074646
1026.96 | 0.163238 | 623.0769 | 0.1074646
1028.73 | 0.163535 | 623.0769 | 0.1074646
1030.5 | 0.163834 | 634.6154 | 0.1091368
1032.05 | 0.164091 | 634.6154 | 0.1091368
1034.18 | 0.164457 | 634.6154 | 0.1091368
1035.87 | 0.164733 | 634.6154 | 0.1091368
1037.34 | 0.164972 | 634.6154 | 0.1091368
1039.49 | 0.165326 | 634.6154 | 0.1091368
1041.17 | 0.165612 | 634.6154 | 0.1091368
1042.66 | 0.165852 | 634.6154 | 0.1091368
1044.46 | 0.166152 | 634.6154 | 0.1091368
1046.31 | 0.166472 | 634.6154 | 0.1091368
1048.23 | 0.166789 | 634.6154 | 0.1091368
1049.77 | 0.16706 | 646.1538 | 0.1108307
1051.42 | 0.167334 | 646.1538 | 0.1108307
1053.05 | 0.167617 | 646.1538 | 0.1108307
1054.51 | 0.167867 | 646.1538 | 0.1108307
1056.54 | 0.168215 | 646.1538 | 0.1108307
1058.29 | 0.168519 | 646.1538 | 0.1108307
1059.78 | 0.168778 | 646.1538 | 0.1108307
1061.35 | 0.169048 | 646.1538 | 0.1108307
1063.27 | 0.169388 | 646.1538 | 0.1108307
1064.75 | 0.169635 | 646.1538 | 0.1108307
1066.19 | 0.169894 | 657.6923 | 0.1125481
1067.82 | 0.170177 | 657.6923 | 0.1125481
1069.49 | 0.170467 | 657.6923 | 0.1125481
1070.87 | 0.170713 | 657.6923 | 0.1125481
1072.46 | 0.170984 | 657.6923 | 0.1125481
1074.11 | 0.171282 | 657.6923 | 0.1125481
1075.51 | 0.171529 | 657.6923 | 0.1125481
1077.28 | 0.171851 | 657.6923 | 0.1125481
1079.15 | 0.172183 | 657.6923 | 0.1125481
1081.14 | 0.172537 | 657.6923 | 0.1125481
1082.59 | 0.172794 | 657.6923 | 0.1125481
1084.12 | 0.173059 | 669.2308 | 0.1142907
1085.51 | 0.173304 | 669.2308 | 0.1142907
1086.89 | 0.173556 | 669.2308 | 0.1142907
1088.56 | 0.173858 | 669.2308 | 0.1142907
1089.96 | 0.174123 | 669.2308 | 0.1142907
1091.63 | 0.174434 | 669.2308 | 0.1142907
1092.93 | 0.174675 | 669.2308 | 0.1142907
1094.42 | 0.174948 | 669.2308 | 0.1142907
1096.05 | 0.175246 | 669.2308 | 0.1142907
1097.44 | 0.175504 | 669.2308 | 0.1142907
1099.16 | 0.175832 | 680.7692 | 0.1160602
1100.87 | 0.176143 | 680.7692 | 0.1160602
1102.51 | 0.176447 | 680.7692 | 0.1160602
1104.21 | 0.176767 | 680.7692 | 0.1160602
1105.65 | 0.177035 | 680.7692 | 0.1160602
1107.23 | 0.177346 | 680.7692 | 0.1160602
1108.75 | 0.177627 | 680.7692 | 0.1160602
1110.13 | 0.177896 | 680.7692 | 0.1160602
1111.57 | 0.178171 | 680.7692 | 0.1160602
1112.77 | 0.178401 | 680.7692 | 0.1160602
1114.14 | 0.178656 | 692.3077 | 0.1178587
1115.56 | 0.178931 | 692.3077 | 0.1178587
1117.04 | 0.179218 | 692.3077 | 0.1178587
1118.86 | 0.179567 | 692.3077 | 0.1178587
1120.23 | 0.179831 | 692.3077 | 0.1178587
1121.6 | 0.180101 | 692.3077 | 0.1178587
1123.05 | 0.180382 | 692.3077 | 0.1178587
1124.43 | 0.180661 | 692.3077 | 0.1178587
1125.82 | 0.180926 | 692.3077 | 0.1178587
1127.25 | 0.181205 | 692.3077 | 0.1178587
1128.55 | 0.181471 | 692.3077 | 0.1178587
1130.12 | 0.181782 | 703.8462 | 0.1196882
1131.37 | 0.18203 | 703.8462 | 0.1196882
1133.23 | 0.182405 | 703.8462 | 0.1196882
1134.59 | 0.182677 | 703.8462 | 0.1196882
1135.6 | 0.182871 | 703.8462 | 0.1196882
1137.38 | 0.183233 | 703.8462 | 0.1196882
1138.73 | 0.183504 | 703.8462 | 0.1196882
1140.13 | 0.183791 | 703.8462 | 0.1196882
1141.44 | 0.184056 | 703.8462 | 0.1196882
1143.05 | 0.184386 | 703.8462 | 0.1196882
1144.67 | 0.184719 | 715.3846 | 0.1215508
1145.84 | 0.184949 | 715.3846 | 0.1215508
1147.38 | 0.185269 | 715.3846 | 0.1215508
1148.88 | 0.185574 | 715.3846 | 0.1215508
1150.21 | 0.185854 | 715.3846 | 0.1215508
1151.45 | 0.186111 | 715.3846 | 0.1215508
1153.05 | 0.186447 | 715.3846 | 0.1215508
1154.32 | 0.186709 | 715.3846 | 0.1215508
1155.85 | 0.187035 | 715.3846 | 0.1215508
1157 | 0.187278 | 715.3846 | 0.1215508
1158.54 | 0.187613 | 715.3846 | 0.1215508
1159.91 | 0.187901 | 726.9231 | 0.1234488
1161.16 | 0.188175 | 726.9231 | 0.1234488
1163.01 | 0.188546 | 726.9231 | 0.1234488
1164.24 | 0.188829 | 726.9231 | 0.1234488
1165.48 | 0.189098 | 726.9231 | 0.1234488
1166.78 | 0.189373 | 726.9231 | 0.1234488
1168.23 | 0.18969 | 726.9231 | 0.1234488
1169.57 | 0.189987 | 726.9231 | 0.1234488
1170.9 | 0.190271 | 726.9231 | 0.1234488
1172.17 | 0.190517 | 726.9231 | 0.1234488
1173.17 | 0.190732 | 738.4615 | 0.1253847
1174.62 | 0.191065 | 738.4615 | 0.1253847
1175.71 | 0.191297 | 738.4615 | 0.1253847
1177.08 | 0.19161 | 738.4615 | 0.1253847
1178.13 | 0.191849 | 738.4615 | 0.1253847
1179.54 | 0.19217 | 738.4615 | 0.1253847
1180.58 | 0.192415 | 738.4615 | 0.1253847
1182.03 | 0.192748 | 738.4615 | 0.1253847
1183.1 | 0.192985 | 738.4615 | 0.1253847
1184.37 | 0.193274 | 738.4615 | 0.1253847
1185.53 | 0.193539 | 738.4615 | 0.1253847
1186.87 | 0.193856 | 750 | 0.1273609
1188.07 | 0.194131 | 750 | 0.1273609
1189.29 | 0.194411 | 750 | 0.1273609
1190.71 | 0.194743 | 750 | 0.1273609
1191.89 | 0.195018 | 750 | 0.1273609
1193.26 | 0.195336 | 750 | 0.1273609
1194.53 | 0.195633 | 750 | 0.1273609
1195.68 | 0.195914 | 750 | 0.1273609
1196.93 | 0.196207 | 750 | 0.1273609
1198.32 | 0.196536 | 750 | 0.1273609
1199.37 | 0.196783 | 761.5385 | 0.1293801
1200.63 | 0.197095 | 761.5385 | 0.1293801
1202.1 | 0.197448 | 761.5385 | 0.1293801
1203.32 | 0.19774 | 761.5385 | 0.1293801
1204.49 | 0.198032 | 761.5385 | 0.1293801
1205.59 | 0.198293 | 761.5385 | 0.1293801
1206.71 | 0.198566 | 761.5385 | 0.1293801
1207.78 | 0.198827 | 761.5385 | 0.1293801
1208.84 | 0.199089 | 761.5385 | 0.1293801
1209.95 | 0.19937 | 761.5385 | 0.1293801
1211.03 | 0.199639 | 773.0769 | 0.1314452
1212.08 | 0.199913 | 773.0769 | 0.1314452
1213.12 | 0.200174 | 773.0769 | 0.1314452
1214.37 | 0.200482 | 773.0769 | 0.1314452
1215.38 | 0.200745 | 773.0769 | 0.1314452
1216.8 | 0.201097 | 773.0769 | 0.1314452
1218.1 | 0.201427 | 773.0769 | 0.1314452
1219.24 | 0.201711 | 773.0769 | 0.1314452
1220.24 | 0.201973 | 773.0769 | 0.1314452
1221.29 | 0.202245 | 773.0769 | 0.1314452
1222.44 | 0.202544 | 773.0769 | 0.1314452
1223.56 | 0.202836 | 784.6154 | 0.1335592
1224.75 | 0.203139 | 784.6154 | 0.1335592
1225.86 | 0.203431 | 784.6154 | 0.1335592
1227.15 | 0.203767 | 784.6154 | 0.1335592
1228.03 | 0.204003 | 784.6154 | 0.1335592
1229.05 | 0.20427 | 784.6154 | 0.1335592
1230.07 | 0.204532 | 784.6154 | 0.1335592
1231.22 | 0.204841 | 784.6154 | 0.1335592
1232.25 | 0.205119 | 784.6154 | 0.1335592
1233.3 | 0.205409 | 784.6154 | 0.1335592
1234.51 | 0.20573 | 796.1538 | 0.1357252
1235.49 | 0.205995 | 796.1538 | 0.1357252
1236.61 | 0.2063 | 796.1538 | 0.1357252
1237.58 | 0.206559 | 796.1538 | 0.1357252
1238.69 | 0.206861 | 796.1538 | 0.1357252
1239.76 | 0.207161 | 796.1538 | 0.1357252
1240.86 | 0.207464 | 796.1538 | 0.1357252
1241.63 | 0.20768 | 796.1538 | 0.1357252
1242.92 | 0.208033 | 796.1538 | 0.1357252
1243.93 | 0.208319 | 796.1538 | 0.1357252
1245.03 | 0.208635 | 796.1538 | 0.1357252
1246.34 | 0.209001 | 807.6923 | 0.1379537
1247.4 | 0.20931 | 807.6923 | 0.1379537
1248.44 | 0.209607 | 807.6923 | 0.1379537
1249.36 | 0.209877 | 807.6923 | 0.1379537
1250.36 | 0.210166 | 807.6923 | 0.1379537
1251.16 | 0.2104 | 807.6923 | 0.1379537
1252.31 | 0.210725 | 807.6923 | 0.1379537
1253.09 | 0.210954 | 807.6923 | 0.1379537
1254.04 | 0.211233 | 807.6923 | 0.1379537
1254.96 | 0.211502 | 807.6923 | 0.1379537
1256.3 | 0.211892 | 819.2308 | 0.1402441
1257.26 | 0.21219 | 819.2308 | 0.1402441
1258.18 | 0.212462 | 819.2308 | 0.1402441
1259.2 | 0.212774 | 819.2308 | 0.1402441
1260.1 | 0.213038 | 819.2308 | 0.1402441
1261 | 0.213307 | 819.2308 | 0.1402441
1261.69 | 0.21352 | 819.2308 | 0.1402441
1262.7 | 0.213827 | 819.2308 | 0.1402441
1263.57 | 0.214092 | 819.2308 | 0.1402441
1264.57 | 0.214399 | 819.2308 | 0.1402441
1265.39 | 0.214653 | 830.7692 | 0.1426009
1266.29 | 0.214928 | 830.7692 | 0.1426009
1267.13 | 0.215196 | 830.7692 | 0.1426009
1268.03 | 0.215479 | 830.7692 | 0.1426009
1268.89 | 0.215742 | 830.7692 | 0.1426009
1269.71 | 0.216015 | 830.7692 | 0.1426009
1270.66 | 0.216304 | 830.7692 | 0.1426009
1271.31 | 0.216517 | 830.7692 | 0.1426009
1272.13 | 0.216779 | 830.7692 | 0.1426009
1272.88 | 0.217017 | 830.7692 | 0.1426009
1273.77 | 0.217309 | 830.7692 | 0.1426009
1274.5 | 0.217545 | 842.3077 | 0.1450293
1275.2 | 0.217776 | 842.3077 | 0.1450293
1276.04 | 0.218049 | 842.3077 | 0.1450293
1276.79 | 0.218289 | 842.3077 | 0.1450293
1277.84 | 0.218639 | 842.3077 | 0.1450293
1278.72 | 0.218931 | 842.3077 | 0.1450293
1279.64 | 0.21924 | 842.3077 | 0.1450293
1280.49 | 0.219527 | 842.3077 | 0.1450293
1281.31 | 0.219806 | 842.3077 | 0.1450293
1282.06 | 0.220059 | 842.3077 | 0.1450293
1282.89 | 0.220332 | 853.8462 | 0.147535
1283.88 | 0.220673 | 853.8462 | 0.147535
1284.71 | 0.220954 | 853.8462 | 0.147535
1285.35 | 0.221175 | 853.8462 | 0.147535
1286.2 | 0.221471 | 853.8462 | 0.147535
1286.93 | 0.221731 | 853.8462 | 0.147535
1287.61 | 0.221975 | 853.8462 | 0.147535
1288.4 | 0.222241 | 853.8462 | 0.147535
1289.1 | 0.222491 | 853.8462 | 0.147535
1289.98 | 0.222808 | 853.8462 | 0.147535
1290.6 | 0.223023 | 853.8462 | 0.147535
1291.52 | 0.223347 | 865.3846 | 0.1501242
1292.15 | 0.223569 | 865.3846 | 0.1501242
1292.89 | 0.223842 | 865.3846 | 0.1501242
1293.62 | 0.224106 | 865.3846 | 0.1501242
1294.19 | 0.224314 | 865.3846 | 0.1501242
1294.82 | 0.224547 | 865.3846 | 0.1501242
1295.52 | 0.224803 | 865.3846 | 0.1501242
1296.31 | 0.225098 | 865.3846 | 0.1501242
1297.04 | 0.225367 | 865.3846 | 0.1501242
1297.84 | 0.225654 | 865.3846 | 0.1501242
1298.56 | 0.225928 | 876.9231 | 0.152804
1299.21 | 0.226172 | 876.9231 | 0.152804
1299.85 | 0.226415 | 876.9231 | 0.152804
1300.48 | 0.226654 | 876.9231 | 0.152804
1301.28 | 0.226957 | 876.9231 | 0.152804
1302.03 | 0.227247 | 876.9231 | 0.152804
1302.85 | 0.227561 | 876.9231 | 0.152804
1303.52 | 0.227833 | 876.9231 | 0.152804
1304.43 | 0.228177 | 876.9231 | 0.152804
1305.13 | 0.228451 | 876.9231 | 0.152804
1305.94 | 0.228772 | 876.9231 | 0.152804
1306.65 | 0.229049 | 888.4615 | 0.155582
1307.27 | 0.229295 | 888.4615 | 0.155582
1307.97 | 0.229574 | 888.4615 | 0.155582
1308.59 | 0.229822 | 888.4615 | 0.155582
1309.41 | 0.23016 | 888.4615 | 0.155582
1310.11 | 0.230445 | 888.4615 | 0.155582
1310.84 | 0.230736 | 888.4615 | 0.155582
1311.39 | 0.230965 | 888.4615 | 0.155582
1312.11 | 0.231253 | 888.4615 | 0.155582
1312.73 | 0.231508 | 888.4615 | 0.155582
1313.39 | 0.231786 | 900 | 0.1584666
1314.26 | 0.232155 | 900 | 0.1584666
1314.83 | 0.232397 | 900 | 0.1584666
1315.41 | 0.232639 | 900 | 0.1584666
1315.91 | 0.232853 | 900 | 0.1584666
1316.6 | 0.233145 | 900 | 0.1584666
1317.18 | 0.233389 | 900 | 0.1584666
1317.9 | 0.233698 | 900 | 0.1584666
1318.52 | 0.233966 | 900 | 0.1584666
1319.18 | 0.234259 | 900 | 0.1584666
1319.83 | 0.234545 | 911.5385 | 0.161467
1320.52 | 0.234848 | 911.5385 | 0.161467
1321.2 | 0.235144 | 911.5385 | 0.161467
1321.85 | 0.235437 | 911.5385 | 0.161467
1322.52 | 0.235741 | 911.5385 | 0.161467
1323.14 | 0.236017 | 911.5385 | 0.161467
1323.74 | 0.236292 | 911.5385 | 0.161467
1324.24 | 0.236521 | 911.5385 | 0.161467
1324.76 | 0.236764 | 911.5385 | 0.161467
1325.27 | 0.237001 | 911.5385 | 0.161467
1325.92 | 0.237311 | 911.5385 | 0.161467
1326.58 | 0.23762 | 923.0769 | 0.1645926
1327.13 | 0.237877 | 923.0769 | 0.1645926
1327.84 | 0.238217 | 923.0769 | 0.1645926
1328.48 | 0.23851 | 923.0769 | 0.1645926
1329.03 | 0.238775 | 923.0769 | 0.1645926
1329.49 | 0.239002 | 923.0769 | 0.1645926
1330.03 | 0.239252 | 923.0769 | 0.1645926
1330.6 | 0.239518 | 923.0769 | 0.1645926
1331.16 | 0.239789 | 923.0769 | 0.1645926
1331.73 | 0.240064 | 923.0769 | 0.1645926
1332.3 | 0.240349 | 934.6154 | 0.1678536
1332.83 | 0.240612 | 934.6154 | 0.1678536
1333.32 | 0.240853 | 934.6154 | 0.1678536
1333.9 | 0.241144 | 934.6154 | 0.1678536
1334.4 | 0.241403 | 934.6154 | 0.1678536
1334.93 | 0.24167 | 934.6154 | 0.1678536
1335.43 | 0.241924 | 934.6154 | 0.1678536
1335.87 | 0.242146 | 934.6154 | 0.1678536
1336.32 | 0.242373 | 934.6154 | 0.1678536
1336.87 | 0.242659 | 934.6154 | 0.1678536
1337.35 | 0.242912 | 934.6154 | 0.1678536
1337.89 | 0.243188 | 946.1538 | 0.1712604
1338.42 | 0.243464 | 946.1538 | 0.1712604
1338.89 | 0.24372 | 946.1538 | 0.1712604
1339.42 | 0.244013 | 946.1538 | 0.1712604
1339.96 | 0.2443 | 946.1538 | 0.1712604
1340.44 | 0.244564 | 946.1538 | 0.1712604
1340.94 | 0.244828 | 946.1538 | 0.1712604
1341.49 | 0.245126 | 946.1538 | 0.1712604
1341.98 | 0.245386 | 946.1538 | 0.1712604
1342.44 | 0.245652 | 946.1538 | 0.1712604
1343.01 | 0.245969 | 957.6923 | 0.1748235
1343.46 | 0.246219 | 957.6923 | 0.1748235
1343.94 | 0.246496 | 957.6923 | 0.1748235
1344.41 | 0.246754 | 957.6923 | 0.1748235
1344.86 | 0.247016 | 957.6923 | 0.1748235
1345.36 | 0.247309 | 957.6923 | 0.1748235
1345.88 | 0.247604 | 957.6923 | 0.1748235
1346.31 | 0.247859 | 957.6923 | 0.1748235
1346.75 | 0.248117 | 957.6923 | 0.1748235
1347.16 | 0.248363 | 957.6923 | 0.1748235
1347.63 | 0.248646 | 969.2308 | 0.1786079
1348.08 | 0.248918 | 969.2308 | 0.1786079
1348.53 | 0.249182 | 969.2308 | 0.1786079
1348.98 | 0.249453 | 969.2308 | 0.1786079
1349.38 | 0.249698 | 969.2308 | 0.1786079
1349.78 | 0.249948 | 969.2308 | 0.1786079
1350.23 | 0.25023 | 969.2308 | 0.1786079
1350.69 | 0.250513 | 969.2308 | 0.1786079
1351.19 | 0.250825 | 969.2308 | 0.1786079
1351.52 | 0.251038 | 969.2308 | 0.1786079
1351.85 | 0.25125 | 969.2308 | 0.1786079
1352.32 | 0.251544 | 980.7692 | 0.1826024
1352.75 | 0.251831 | 980.7692 | 0.1826024
1353.15 | 0.252086 | 980.7692 | 0.1826024
1353.56 | 0.252352 | 980.7692 | 0.1826024
1353.91 | 0.252586 | 980.7692 | 0.1826024
1354.24 | 0.252811 | 980.7692 | 0.1826024
1354.61 | 0.253046 | 980.7692 | 0.1826024
1354.99 | 0.25332 | 980.7692 | 0.1826024
1355.29 | 0.253511 | 980.7692 | 0.1826024
1355.62 | 0.253742 | 980.7692 | 0.1826024
1356.01 | 0.254 | 992.3077 | 0.1868317
1356.39 | 0.254264 | 992.3077 | 0.1868317
1356.76 | 0.254526 | 992.3077 | 0.1868317
1357.11 | 0.254769 | 992.3077 | 0.1868317
1357.44 | 0.255023 | 992.3077 | 0.1868317
1357.79 | 0.255273 | 992.3077 | 0.1868317
1358.16 | 0.255537 | 992.3077 | 0.1868317
1358.51 | 0.25579 | 992.3077 | 0.1868317
1358.83 | 0.25603 | 992.3077 | 0.1868317
1359.16 | 0.256271 | 992.3077 | 0.1868317
1359.55 | 0.256562 | 992.3077 | 0.1868317
1359.9 | 0.25682 | 1003.846 | 0.1913233
1360.2 | 0.257053 | 1003.846 | 0.1913233
1360.55 | 0.257324 | 1003.846 | 0.1913233
1360.88 | 0.257583 | 1003.846 | 0.1913233
1361.23 | 0.257859 | 1003.846 | 0.1913233
1361.55 | 0.258107 | 1003.846 | 0.1913233
1361.88 | 0.258363 | 1003.846 | 0.1913233
1362.16 | 0.258578 | 1003.846 | 0.1913233
1362.53 | 0.258865 | 1003.846 | 0.1913233
1362.9 | 0.259159 | 1003.846 | 0.1913233
1363.23 | 0.259423 | 1015.385 | 0.1961065
1363.57 | 0.259694 | 1015.385 | 0.1961065
1363.88 | 0.259948 | 1015.385 | 0.1961065
1364.23 | 0.260232 | 1015.385 | 0.1961065
1364.52 | 0.260468 | 1015.385 | 0.1961065
1364.83 | 0.260733 | 1015.385 | 0.1961065
1365.12 | 0.260985 | 1015.385 | 0.1961065
1365.47 | 0.261275 | 1015.385 | 0.1961065
1365.75 | 0.261517 | 1015.385 | 0.1961065
1366.07 | 0.261785 | 1015.385 | 0.1961065
1366.37 | 0.262047 | 1015.385 | 0.1961065
1366.72 | 0.262354 | 1026.923 | 0.2012107
1367.04 | 0.262643 | 1026.923 | 0.2012107
1367.34 | 0.262903 | 1026.923 | 0.2012107
1367.67 | 0.263204 | 1026.923 | 0.2012107
1367.97 | 0.26348 | 1026.923 | 0.2012107
1368.29 | 0.26376 | 1026.923 | 0.2012107
1368.51 | 0.263969 | 1026.923 | 0.2012107
1368.77 | 0.264213 | 1026.923 | 0.2012107
1369.04 | 0.264466 | 1026.923 | 0.2012107
1369.31 | 0.264726 | 1026.923 | 0.2012107
1369.57 | 0.264981 | 1038.462 | 0.2066634
1369.82 | 0.265216 | 1038.462 | 0.2066634
1370.07 | 0.265466 | 1038.462 | 0.2066634
1370.32 | 0.265718 | 1038.462 | 0.2066634
1370.61 | 0.266007 | 1038.462 | 0.2066634
1370.84 | 0.266243 | 1038.462 | 0.2066634
1371.09 | 0.266501 | 1038.462 | 0.2066634
1371.31 | 0.266728 | 1038.462 | 0.2066634
1371.56 | 0.266991 | 1038.462 | 0.2066634
1371.76 | 0.267208 | 1038.462 | 0.2066634
1371.99 | 0.267468 | 1050 | 0.2124882
1372.21 | 0.267705 | 1050 | 0.2124882
1372.43 | 0.26795 | 1050 | 0.2124882
1372.69 | 0.268244 | 1050 | 0.2124882
1372.86 | 0.268437 | 1050 | 0.2124882
1373.03 | 0.268629 | 1050 | 0.2124882
1373.18 | 0.268801 | 1050 | 0.2124882
1373.34 | 0.268996 | 1050 | 0.2124882
1373.49 | 0.269177 | 1050 | 0.2124882
1373.66 | 0.26938 | 1050 | 0.2124882
1373.81 | 0.269561 | 1050 | 0.2124882
1373.98 | 0.269772 | 1061.538 | 0.2187032
1374.14 | 0.269987 | 1061.538 | 0.2187032
1374.29 | 0.270188 | 1061.538 | 0.2187032
1374.46 | 0.27041 | 1061.538 | 0.2187032
1374.61 | 0.270612 | 1061.538 | 0.2187032
1374.78 | 0.27084 | 1061.538 | 0.2187032
1374.91 | 0.271015 | 1061.538 | 0.2187032
1375.08 | 0.271251 | 1061.538 | 0.2187032
1375.23 | 0.271478 | 1061.538 | 0.2187032
1375.4 | 0.271709 | 1061.538 | 0.2187032
1375.56 | 0.271961 | 1073.077 | 0.2258012
1375.71 | 0.272182 | 1073.077 | 0.2258012
1375.88 | 0.272436 | 1073.077 | 0.2258012
1376.03 | 0.27266 | 1073.077 | 0.2258012
1376.2 | 0.272914 | 1073.077 | 0.2258012
1376.33 | 0.273129 | 1073.077 | 0.2258012
1376.5 | 0.273403 | 1073.077 | 0.2258012
1376.65 | 0.273664 | 1073.077 | 0.2258012
1376.8 | 0.273913 | 1073.077 | 0.2258012
1376.95 | 0.274169 | 1073.077 | 0.2258012
1377.11 | 0.27447 | 1073.077 | 0.2258012
1377.28 | 0.274777 | 1084.615 | 0.233584
1377.43 | 0.275053 | 1084.615 | 0.233584
1377.6 | 0.275388 | 1084.615 | 0.233584
1377.75 | 0.275687 | 1084.615 | 0.233584
1377.9 | 0.275997 | 1084.615 | 0.233584
1378.05 | 0.276317 | 1084.615 | 0.233584
1378.22 | 0.276689 | 1084.615 | 0.233584
1378.37 | 0.277035 | 1084.615 | 0.233584
1378.53 | 0.277446 | 1084.615 | 0.233584
1378.68 | 0.277836 | 1084.615 | 0.233584
1378.85 | 0.278298 | 1096.154 | 0.2421152
1379.02 | 0.278799 | 1096.154 | 0.2421152
1379.17 | 0.279278 | 1096.154 | 0.2421152
1379.32 | 0.279809 | 1096.154 | 0.2421152
1379.47 | 0.280377 | 1096.154 | 0.2421152
1379.63 | 0.281079 | 1096.154 | 0.2421152
1379.78 | 0.281806 | 1096.154 | 0.2421152
1379.95 | 0.282761 | 1096.154 | 0.2421152
1380.1 | 0.283831 | 1096.154 | 0.2421152
1380.42 | 0.29267 | 1096.154 | 0.2421152
0 | 0 | 0 | 0
0.2 | 0.000413 | 0 | 0
0.68 | 0.00054 | 0 | 0
2.04 | 0.000768 | 0 | 0
4.25 | 0.001055 | 0 | 0
7.66 | 0.001443 | 0 | 0
11.95 | 0.001915 | 11.53846 | 0.003358336
14.72 | 0.002262 | 11.53846 | 0.003358336
18.44 | 0.002718 | 11.53846 | 0.003358336
22.09 | 0.003172 | 11.53846 | 0.003358336
25.48 | 0.003628 | 11.53846 | 0.003358336
28.86 | 0.00408 | 23.07692 | 0.006288017
32.63 | 0.004591 | 23.07692 | 0.006288017
35.77 | 0.00499 | 23.07692 | 0.006288017
39.06 | 0.005394 | 23.07692 | 0.006288017
42.38 | 0.005846 | 23.07692 | 0.006288017
47.1 | 0.00649 | 34.61538 | 0.00888538
50.05 | 0.006857 | 34.61538 | 0.00888538
53.27 | 0.007326 | 34.61538 | 0.00888538
56.58 | 0.00775 | 34.61538 | 0.00888538
59.56 | 0.008138 | 34.61538 | 0.00888538
63.13 | 0.008535 | 46.15385 | 0.01122159
66.55 | 0.008989 | 46.15385 | 0.01122159
69.89 | 0.009422 | 46.15385 | 0.01122159
74.16 | 0.009953 | 46.15385 | 0.01122159
77.93 | 0.010439 | 46.15385 | 0.01122159
82.07 | 0.010961 | 57.69231 | 0.01334419
85.32 | 0.011337 | 57.69231 | 0.01334419
88.86 | 0.011751 | 57.69231 | 0.01334419
92.31 | 0.012138 | 57.69231 | 0.01334419
96.1 | 0.012589 | 57.69231 | 0.01334419
99.95 | 0.013026 | 69.23077 | 0.01529728
103.56 | 0.01342 | 69.23077 | 0.01529728
106.79 | 0.013808 | 69.23077 | 0.01529728
110.95 | 0.014269 | 69.23077 | 0.01529728
114.05 | 0.014606 | 69.23077 | 0.01529728
117.96 | 0.015034 | 69.23077 | 0.01529728
121.06 | 0.015351 | 80.76923 | 0.01710701
123.96 | 0.015701 | 80.76923 | 0.01710701
126.97 | 0.016017 | 80.76923 | 0.01710701
130.54 | 0.016406 | 80.76923 | 0.01710701
133.86 | 0.016751 | 80.76923 | 0.01710701
137.36 | 0.017117 | 92.30769 | 0.01879457
141.43 | 0.017529 | 92.30769 | 0.01879457
145.58 | 0.017947 | 92.30769 | 0.01879457
147.97 | 0.018208 | 92.30769 | 0.01879457
150.89 | 0.018481 | 92.30769 | 0.01879457
154.78 | 0.018875 | 103.8462 | 0.02037697
157.78 | 0.019152 | 103.8462 | 0.02037697
160.9 | 0.019503 | 103.8462 | 0.02037697
164.89 | 0.019898 | 103.8462 | 0.02037697
168.21 | 0.020215 | 103.8462 | 0.02037697
171.06 | 0.02052 | 115.3846 | 0.02186867
173.26 | 0.020713 | 115.3846 | 0.02186867
176.67 | 0.021062 | 115.3846 | 0.02186867
180.24 | 0.021375 | 115.3846 | 0.02186867
182.82 | 0.021662 | 115.3846 | 0.02186867
185.69 | 0.021922 | 126.9231 | 0.02328114
188.96 | 0.022222 | 126.9231 | 0.02328114
192.28 | 0.022541 | 126.9231 | 0.02328114
195.99 | 0.022861 | 126.9231 | 0.02328114
199.21 | 0.023183 | 126.9231 | 0.02328114
202.41 | 0.023467 | 138.4615 | 0.02462381
206.38 | 0.02386 | 138.4615 | 0.02462381
210.19 | 0.024184 | 138.4615 | 0.02462381
214.39 | 0.024565 | 138.4615 | 0.02462381
218.08 | 0.024887 | 138.4615 | 0.02462381
221.76 | 0.025226 | 138.4615 | 0.02462381
225.45 | 0.02556 | 150 | 0.02590409
228.64 | 0.025838 | 150 | 0.02590409
231.27 | 0.026055 | 150 | 0.02590409
235.1 | 0.026416 | 150 | 0.02590409
237.68 | 0.026638 | 150 | 0.02590409
241.75 | 0.026989 | 161.5385 | 0.02712924
245.36 | 0.027289 | 161.5385 | 0.02712924
250.29 | 0.027716 | 161.5385 | 0.02712924
253.3 | 0.027968 | 161.5385 | 0.02712924
256.75 | 0.028246 | 161.5385 | 0.02712924
260.94 | 0.028594 | 173.0769 | 0.02830475
264.84 | 0.028889 | 173.0769 | 0.02830475
267.95 | 0.029166 | 173.0769 | 0.02830475
271.52 | 0.029443 | 173.0769 | 0.02830475
274.57 | 0.029731 | 173.0769 | 0.02830475
278.57 | 0.030042 | 184.6154 | 0.02943536
282.76 | 0.030405 | 184.6154 | 0.02943536
286.5 | 0.030709 | 184.6154 | 0.02943536
289.74 | 0.030951 | 184.6154 | 0.02943536
293.49 | 0.031278 | 184.6154 | 0.02943536
297.63 | 0.031606 | 196.1538 | 0.03052519
301.4 | 0.031891 | 196.1538 | 0.03052519
304.67 | 0.032145 | 196.1538 | 0.03052519
307.92 | 0.032396 | 196.1538 | 0.03052519
311.29 | 0.032643 | 196.1538 | 0.03052519
314.93 | 0.032945 | 207.6923 | 0.03157785
318.88 | 0.033257 | 207.6923 | 0.03157785
322.17 | 0.033494 | 207.6923 | 0.03157785
326.02 | 0.033815 | 207.6923 | 0.03157785
329.58 | 0.034088 | 207.6923 | 0.03157785
332.71 | 0.034323 | 219.2308 | 0.03259649
335.93 | 0.03456 | 219.2308 | 0.03259649
339.77 | 0.034868 | 219.2308 | 0.03259649
343.81 | 0.035215 | 219.2308 | 0.03259649
347.46 | 0.035482 | 219.2308 | 0.03259649
350.22 | 0.035699 | 219.2308 | 0.03259649
353.89 | 0.035964 | 230.7692 | 0.03358391
356.87 | 0.036181 | 230.7692 | 0.03358391
360.18 | 0.036439 | 230.7692 | 0.03358391
364.16 | 0.036734 | 230.7692 | 0.03358391
367.35 | 0.036953 | 230.7692 | 0.03358391
370.57 | 0.037223 | 242.3077 | 0.03454258
375.23 | 0.03743 | 242.3077 | 0.03454258
378.63 | 0.037651 | 242.3077 | 0.03454258
381.85 | 0.037907 | 242.3077 | 0.03454258
385.85 | 0.038212 | 242.3077 | 0.03454258
388.77 | 0.038427 | 253.8462 | 0.03547468
393.38 | 0.03877 | 253.8462 | 0.03547468
396.66 | 0.039 | 253.8462 | 0.03547468
400.15 | 0.039249 | 253.8462 | 0.03547468
403.02 | 0.039445 | 253.8462 | 0.03547468
406.47 | 0.03968 | 265.3846 | 0.0363822
409.86 | 0.039928 | 265.3846 | 0.0363822
413.98 | 0.040246 | 265.3846 | 0.0363822
417.57 | 0.040488 | 265.3846 | 0.0363822
422.26 | 0.040812 | 265.3846 | 0.0363822
426.75 | 0.041099 | 276.9231 | 0.03726689
430.72 | 0.0414 | 276.9231 | 0.03726689
434.49 | 0.041685 | 276.9231 | 0.03726689
437.42 | 0.041853 | 276.9231 | 0.03726689
440.88 | 0.042104 | 276.9231 | 0.03726689
443.8 | 0.042288 | 288.4615 | 0.03813035
446.62 | 0.042523 | 288.4615 | 0.03813035
450.19 | 0.042771 | 288.4615 | 0.03813035
452.69 | 0.042913 | 288.4615 | 0.03813035
455.71 | 0.043124 | 288.4615 | 0.03813035
459.4 | 0.043405 | 288.4615 | 0.03813035
462.22 | 0.0436 | 300 | 0.03897401
466.15 | 0.043873 | 300 | 0.03897401
469.69 | 0.044089 | 300 | 0.03897401
472.79 | 0.044308 | 300 | 0.03897401
476.48 | 0.044571 | 300 | 0.03897401
479.57 | 0.044771 | 311.5385 | 0.03979917
483.3 | 0.045038 | 311.5385 | 0.03979917
487.18 | 0.045258 | 311.5385 | 0.03979917
491.21 | 0.045556 | 311.5385 | 0.03979917
495.23 | 0.045822 | 311.5385 | 0.03979917
498.44 | 0.046017 | 323.0769 | 0.04060693
501.31 | 0.046212 | 323.0769 | 0.04060693
505.83 | 0.046517 | 323.0769 | 0.04060693
508.66 | 0.046716 | 323.0769 | 0.04060693
512.82 | 0.046971 | 323.0769 | 0.04060693
516.59 | 0.047238 | 334.6154 | 0.04139851
519.54 | 0.047431 | 334.6154 | 0.04139851
524 | 0.04771 | 334.6154 | 0.04139851
527.85 | 0.047954 | 334.6154 | 0.04139851
532.04 | 0.048262 | 334.6154 | 0.04139851
535.43 | 0.04845 | 346.1538 | 0.04217488
538.43 | 0.048651 | 346.1538 | 0.04217488
541.4 | 0.04885 | 346.1538 | 0.04217488
544.9 | 0.049065 | 346.1538 | 0.04217488
548.14 | 0.049289 | 346.1538 | 0.04217488
552.11 | 0.049538 | 357.6923 | 0.04293697
555.66 | 0.049784 | 357.6923 | 0.04293697
559.37 | 0.050007 | 357.6923 | 0.04293697
564.22 | 0.050323 | 357.6923 | 0.04293697
566.93 | 0.050486 | 357.6923 | 0.04293697
569.7 | 0.050621 | 369.2308 | 0.0436856
573.07 | 0.050866 | 369.2308 | 0.0436856
576.12 | 0.051057 | 369.2308 | 0.0436856
579.46 | 0.051267 | 369.2308 | 0.0436856
583.73 | 0.051557 | 369.2308 | 0.0436856
587.38 | 0.051798 | 369.2308 | 0.0436856
590.75 | 0.051995 | 380.7692 | 0.04442155
593.29 | 0.052112 | 380.7692 | 0.04442155
598.26 | 0.052447 | 380.7692 | 0.04442155
601.6 | 0.052669 | 380.7692 | 0.04442155
605.83 | 0.052923 | 380.7692 | 0.04442155
608.7 | 0.05312 | 392.3077 | 0.04514555
612.12 | 0.053334 | 392.3077 | 0.04514555
615.24 | 0.053514 | 392.3077 | 0.04514555
618.98 | 0.053728 | 392.3077 | 0.04514555
621.85 | 0.053938 | 392.3077 | 0.04514555
625.22 | 0.054161 | 403.8462 | 0.04585825
629.01 | 0.054397 | 403.8462 | 0.04585825
632.78 | 0.054622 | 403.8462 | 0.04585825
636.38 | 0.054813 | 403.8462 | 0.04585825
639.47 | 0.055031 | 403.8462 | 0.04585825
643.02 | 0.055252 | 415.3846 | 0.0465603
646.83 | 0.055477 | 415.3846 | 0.0465603
650.88 | 0.055705 | 415.3846 | 0.0465603
654.37 | 0.05594 | 415.3846 | 0.0465603
657.84 | 0.056158 | 415.3846 | 0.0465603
661.74 | 0.056389 | 426.9231 | 0.04725226
665.21 | 0.056565 | 426.9231 | 0.04725226
668.67 | 0.056797 | 426.9231 | 0.04725226
672.59 | 0.057028 | 426.9231 | 0.04725226
676.22 | 0.057258 | 426.9231 | 0.04725226
680.59 | 0.057522 | 438.4615 | 0.04793468
683.3 | 0.057685 | 438.4615 | 0.04793468
686.97 | 0.05791 | 438.4615 | 0.04793468
690.77 | 0.058111 | 438.4615 | 0.04793468
693.41 | 0.058259 | 438.4615 | 0.04793468
696.18 | 0.058432 | 438.4615 | 0.04793468
699.83 | 0.05865 | 450 | 0.04860806
702.92 | 0.058814 | 450 | 0.04860806
705.74 | 0.058986 | 450 | 0.04860806
708.44 | 0.059146 | 450 | 0.04860806
711.44 | 0.059296 | 450 | 0.04860806
714.56 | 0.059496 | 461.5385 | 0.04927289
718.25 | 0.059714 | 461.5385 | 0.04927289
723.14 | 0.059983 | 461.5385 | 0.04927289
726.76 | 0.060238 | 461.5385 | 0.04927289
731.55 | 0.060526 | 461.5385 | 0.04927289
735.74 | 0.060762 | 473.0769 | 0.04992961
739.82 | 0.060967 | 473.0769 | 0.04992961
742.69 | 0.061119 | 473.0769 | 0.04992961
745 | 0.061294 | 473.0769 | 0.04992961
749.05 | 0.061546 | 473.0769 | 0.04992961
751.25 | 0.061676 | 484.6154 | 0.05057865
754.37 | 0.061874 | 484.6154 | 0.05057865
757.81 | 0.06205 | 484.6154 | 0.05057865
762.1 | 0.062305 | 484.6154 | 0.05057865
766 | 0.062536 | 484.6154 | 0.05057865
769.04 | 0.062706 | 496.1538 | 0.05122039
772.31 | 0.062878 | 496.1538 | 0.05122039
774.48 | 0.063056 | 496.1538 | 0.05122039
778.1 | 0.063236 | 496.1538 | 0.05122039
781.08 | 0.063435 | 496.1538 | 0.05122039
784.17 | 0.063598 | 507.6923 | 0.05185522
786.71 | 0.063745 | 507.6923 | 0.05185522
790.33 | 0.063952 | 507.6923 | 0.05185522
794.16 | 0.06417 | 507.6923 | 0.05185522
796.95 | 0.06434 | 507.6923 | 0.05185522
799.45 | 0.06447 | 519.2308 | 0.05248348
803.76 | 0.06473 | 519.2308 | 0.05248348
806.09 | 0.064848 | 519.2308 | 0.05248348
809.38 | 0.065009 | 519.2308 | 0.05248348
811.76 | 0.06518 | 519.2308 | 0.05248348
814.98 | 0.065327 | 519.2308 | 0.05248348
818.66 | 0.065556 | 530.7692 | 0.05310553
821.07 | 0.065719 | 530.7692 | 0.05310553
824.81 | 0.065944 | 530.7692 | 0.05310553
827.6 | 0.066085 | 530.7692 | 0.05310553
830.02 | 0.066235 | 530.7692 | 0.05310553
833.95 | 0.066438 | 542.3077 | 0.05372166
837.59 | 0.066662 | 542.3077 | 0.05372166
839.89 | 0.066802 | 542.3077 | 0.05372166
843.56 | 0.067018 | 542.3077 | 0.05372166
846.77 | 0.067195 | 542.3077 | 0.05372166
850.32 | 0.067413 | 553.8462 | 0.0543322
854.13 | 0.067599 | 553.8462 | 0.0543322
857.61 | 0.06781 | 553.8462 | 0.0543322
859.75 | 0.067939 | 553.8462 | 0.0543322
862.08 | 0.068065 | 553.8462 | 0.0543322
865.65 | 0.068263 | 565.3846 | 0.05493742
869.41 | 0.068492 | 565.3846 | 0.05493742
871.71 | 0.068627 | 565.3846 | 0.05493742
874.36 | 0.068744 | 565.3846 | 0.05493742
876.77 | 0.068887 | 565.3846 | 0.05493742
879.39 | 0.069047 | 576.9231 | 0.05553761
883.11 | 0.06925 | 576.9231 | 0.05553761
886.53 | 0.069433 | 576.9231 | 0.05553761
889.1 | 0.069558 | 576.9231 | 0.05553761
892.23 | 0.069745 | 576.9231 | 0.05553761
895.69 | 0.069944 | 588.4615 | 0.05613302
900.27 | 0.0702 | 588.4615 | 0.05613302
902.91 | 0.070377 | 588.4615 | 0.05613302
905.25 | 0.07047 | 588.4615 | 0.05613302
907.05 | 0.070606 | 588.4615 | 0.05613302
909.67 | 0.070749 | 588.4615 | 0.05613302
914.11 | 0.071002 | 600 | 0.05672391
917.64 | 0.071188 | 600 | 0.05672391
920.48 | 0.07137 | 600 | 0.05672391
924.3 | 0.071585 | 600 | 0.05672391
927.4 | 0.071745 | 600 | 0.05672391
930.52 | 0.071924 | 611.5385 | 0.05731051
935.19 | 0.072181 | 611.5385 | 0.05731051
938.15 | 0.072359 | 611.5385 | 0.05731051
942.4 | 0.072598 | 611.5385 | 0.05731051
945.41 | 0.072759 | 611.5385 | 0.05731051
948.31 | 0.072924 | 623.0769 | 0.05789305
951.34 | 0.073074 | 623.0769 | 0.05789305
954.43 | 0.073242 | 623.0769 | 0.05789305
958.05 | 0.073455 | 623.0769 | 0.05789305
961.56 | 0.073647 | 623.0769 | 0.05789305
963.76 | 0.07379 | 634.6154 | 0.05847176
967.38 | 0.073993 | 634.6154 | 0.05847176
970.9 | 0.074159 | 634.6154 | 0.05847176
974.07 | 0.074344 | 634.6154 | 0.05847176
976.62 | 0.074512 | 634.6154 | 0.05847176
978.99 | 0.074635 | 646.1538 | 0.05904685
981.99 | 0.074798 | 646.1538 | 0.05904685
985.48 | 0.074992 | 646.1538 | 0.05904685
987.72 | 0.07511 | 646.1538 | 0.05904685
991.29 | 0.075317 | 646.1538 | 0.05904685
994.97 | 0.075516 | 657.6923 | 0.05961852
997.64 | 0.075654 | 657.6923 | 0.05961852
1000.23 | 0.075783 | 657.6923 | 0.05961852
1003.18 | 0.07597 | 657.6923 | 0.05961852
1007.7 | 0.076212 | 657.6923 | 0.05961852
1010.82 | 0.076396 | 669.2308 | 0.06018697
1013.29 | 0.076522 | 669.2308 | 0.06018697
1017.41 | 0.076762 | 669.2308 | 0.06018697
1019.95 | 0.076904 | 669.2308 | 0.06018697
1023.74 | 0.077107 | 669.2308 | 0.06018697
1027.17 | 0.077276 | 669.2308 | 0.06018697
1030.63 | 0.077491 | 680.7692 | 0.06075238
1034.82 | 0.077696 | 680.7692 | 0.06075238
1037.9 | 0.077872 | 680.7692 | 0.06075238
1041.47 | 0.078059 | 680.7692 | 0.06075238
1045.41 | 0.078302 | 680.7692 | 0.06075238
1048.98 | 0.078472 | 692.3077 | 0.06131494
1053.39 | 0.078751 | 692.3077 | 0.06131494
1056.3 | 0.078916 | 692.3077 | 0.06131494
1059.73 | 0.079113 | 692.3077 | 0.06131494
1063.41 | 0.079311 | 692.3077 | 0.06131494
1066.3 | 0.079466 | 703.8462 | 0.06187482
1070.57 | 0.079692 | 703.8462 | 0.06187482
1073.54 | 0.079843 | 703.8462 | 0.06187482
1077.21 | 0.080039 | 703.8462 | 0.06187482
1080.51 | 0.080234 | 703.8462 | 0.06187482
1084.33 | 0.080462 | 715.3846 | 0.06243219
1087.99 | 0.080626 | 715.3846 | 0.06243219
1091.83 | 0.080845 | 715.3846 | 0.06243219
1095.28 | 0.08104 | 715.3846 | 0.06243219
1098.8 | 0.081205 | 715.3846 | 0.06243219
1101.7 | 0.081386 | 726.9231 | 0.06298722
1105.12 | 0.081573 | 726.9231 | 0.06298722
1108.08 | 0.081736 | 726.9231 | 0.06298722
1111.48 | 0.08193 | 726.9231 | 0.06298722
1113.75 | 0.082052 | 726.9231 | 0.06298722
1117.52 | 0.08225 | 738.4615 | 0.06354007
1121.32 | 0.082461 | 738.4615 | 0.06354007
1124.29 | 0.082621 | 738.4615 | 0.06354007
1127.45 | 0.082799 | 738.4615 | 0.06354007
1130.33 | 0.082954 | 738.4615 | 0.06354007
1134.05 | 0.083177 | 738.4615 | 0.06354007
1136.97 | 0.083335 | 750 | 0.06409089
1140.96 | 0.083531 | 750 | 0.06409089
1144.31 | 0.083695 | 750 | 0.06409089
1146.98 | 0.083826 | 750 | 0.06409089
1150.3 | 0.08404 | 750 | 0.06409089
1153.17 | 0.084205 | 761.5385 | 0.06463983
1156.69 | 0.084408 | 761.5385 | 0.06463983
1160.25 | 0.0846 | 761.5385 | 0.06463983
1163.28 | 0.084751 | 761.5385 | 0.06463983
1168.72 | 0.085085 | 761.5385 | 0.06463983
1171.76 | 0.085237 | 773.0769 | 0.06518705
1173.68 | 0.085325 | 773.0769 | 0.06518705
1177.26 | 0.085536 | 773.0769 | 0.06518705
1180.22 | 0.085692 | 773.0769 | 0.06518705
1184.09 | 0.085899 | 773.0769 | 0.06518705
1186.96 | 0.086061 | 784.6154 | 0.06573269
1191.28 | 0.086263 | 784.6154 | 0.06573269
1194.2 | 0.086453 | 784.6154 | 0.06573269
1196.53 | 0.086547 | 784.6154 | 0.06573269
1199.8 | 0.086765 | 784.6154 | 0.06573269
1202.99 | 0.086931 | 796.1538 | 0.06627689
1207.13 | 0.087161 | 796.1538 | 0.06627689
1210.92 | 0.087345 | 796.1538 | 0.06627689
1214.35 | 0.087531 | 796.1538 | 0.06627689
1216.72 | 0.087684 | 796.1538 | 0.06627689
1219.39 | 0.087815 | 807.6923 | 0.06681978
1221.59 | 0.087907 | 807.6923 | 0.06681978
1225 | 0.088105 | 807.6923 | 0.06681978
1227.5 | 0.088281 | 807.6923 | 0.06681978
1230.65 | 0.088445 | 807.6923 | 0.06681978
1234.71 | 0.088668 | 819.2308 | 0.06736151
1238.25 | 0.088866 | 819.2308 | 0.06736151
1241.23 | 0.089003 | 819.2308 | 0.06736151
1243.92 | 0.089125 | 819.2308 | 0.06736151
1246.19 | 0.089284 | 819.2308 | 0.06736151
1248.96 | 0.089415 | 819.2308 | 0.06736151
1252.06 | 0.089605 | 830.7692 | 0.06790221
1254.88 | 0.08974 | 830.7692 | 0.06790221
1257.43 | 0.089919 | 830.7692 | 0.06790221
1260.33 | 0.090058 | 830.7692 | 0.06790221
1263.69 | 0.090224 | 830.7692 | 0.06790221
1266.27 | 0.090398 | 842.3077 | 0.068442
1269.78 | 0.090588 | 842.3077 | 0.068442
1274.93 | 0.090857 | 842.3077 | 0.068442
1278.25 | 0.091028 | 842.3077 | 0.068442
1281.99 | 0.091256 | 842.3077 | 0.068442
1285.43 | 0.091438 | 853.8462 | 0.06898102
1287.75 | 0.091539 | 853.8462 | 0.06898102
1292.42 | 0.091776 | 853.8462 | 0.06898102
1296.06 | 0.09199 | 853.8462 | 0.06898102
1298.99 | 0.092183 | 853.8462 | 0.06898102
1302.18 | 0.092346 | 865.3846 | 0.0695194
1306.12 | 0.092576 | 865.3846 | 0.0695194
1309.19 | 0.09274 | 865.3846 | 0.0695194
1313.31 | 0.092958 | 865.3846 | 0.0695194
1315.29 | 0.093061 | 865.3846 | 0.0695194
1319.16 | 0.093272 | 876.9231 | 0.07005725
1321.45 | 0.093395 | 876.9231 | 0.07005725
1324.39 | 0.093561 | 876.9231 | 0.07005725
1327.61 | 0.093737 | 876.9231 | 0.07005725
1330.74 | 0.093876 | 876.9231 | 0.07005725
1334.35 | 0.094089 | 888.4615 | 0.0705947
1337.08 | 0.094217 | 888.4615 | 0.0705947
1339.95 | 0.094372 | 888.4615 | 0.0705947
1343.27 | 0.094588 | 888.4615 | 0.0705947
1346.32 | 0.094753 | 888.4615 | 0.0705947
1349.9 | 0.094931 | 888.4615 | 0.0705947
1353.02 | 0.095119 | 900 | 0.07113188
1356.22 | 0.095287 | 900 | 0.07113188
1360.54 | 0.095519 | 900 | 0.07113188
1364.48 | 0.09571 | 900 | 0.07113188
1367.05 | 0.095891 | 900 | 0.07113188
1370.22 | 0.096052 | 911.5385 | 0.07166891
1374.44 | 0.096272 | 911.5385 | 0.07166891
1377.46 | 0.09646 | 911.5385 | 0.07166891
1380.66 | 0.096635 | 911.5385 | 0.07166891
1383.41 | 0.096796 | 911.5385 | 0.07166891
1387 | 0.096983 | 923.0769 | 0.0722059
1389.07 | 0.097086 | 923.0769 | 0.0722059
1391.96 | 0.097254 | 923.0769 | 0.0722059
1395.84 | 0.097447 | 923.0769 | 0.0722059
1398.4 | 0.097604 | 923.0769 | 0.0722059
1402.37 | 0.097842 | 934.6154 | 0.07274297
1405.79 | 0.098001 | 934.6154 | 0.07274297
1409.51 | 0.098218 | 934.6154 | 0.07274297
1412.41 | 0.098378 | 934.6154 | 0.07274297
1415.51 | 0.098546 | 934.6154 | 0.07274297
1419.32 | 0.098738 | 946.1538 | 0.07328025
1423.07 | 0.098949 | 946.1538 | 0.07328025
1426.24 | 0.099122 | 946.1538 | 0.07328025
1429.29 | 0.099274 | 946.1538 | 0.07328025
1432.61 | 0.099473 | 946.1538 | 0.07328025
1435.4 | 0.099611 | 957.6923 | 0.07381785
1438.85 | 0.099812 | 957.6923 | 0.07381785
1442.12 | 0.099999 | 957.6923 | 0.07381785
1445.86 | 0.100194 | 957.6923 | 0.07381785
1449.78 | 0.100396 | 957.6923 | 0.07381785
1452.94 | 0.100585 | 969.2308 | 0.0743559
1456.52 | 0.100793 | 969.2308 | 0.0743559
1458.88 | 0.100903 | 969.2308 | 0.0743559
1461.4 | 0.101052 | 969.2308 | 0.0743559
1464.38 | 0.101199 | 969.2308 | 0.0743559
1466.98 | 0.101337 | 969.2308 | 0.0743559
1470.1 | 0.101518 | 980.7692 | 0.07489449
1473.39 | 0.101715 | 980.7692 | 0.07489449
1476.84 | 0.101896 | 980.7692 | 0.07489449
1480.15 | 0.10206 | 980.7692 | 0.07489449
1483.1 | 0.102237 | 980.7692 | 0.07489449
1486.64 | 0.102434 | 992.3077 | 0.07543377
1489.17 | 0.102575 | 992.3077 | 0.07543377
1492.61 | 0.102767 | 992.3077 | 0.07543377
1495.65 | 0.102934 | 992.3077 | 0.07543377
1498.4 | 0.10309 | 992.3077 | 0.07543377
1501.77 | 0.103259 | 1003.846 | 0.07597383
1505.02 | 0.103459 | 1003.846 | 0.07597383
1507.64 | 0.103606 | 1003.846 | 0.07597383
1510.36 | 0.103762 | 1003.846 | 0.07597383
1512.75 | 0.103891 | 1003.846 | 0.07597383
1516.12 | 0.104085 | 1015.385 | 0.07651481
1519.52 | 0.104274 | 1015.385 | 0.07651481
1523.41 | 0.10449 | 1015.385 | 0.07651481
1527.58 | 0.104722 | 1015.385 | 0.07651481
1531.49 | 0.104937 | 1015.385 | 0.07651481
1535.62 | 0.105168 | 1026.923 | 0.07705681
1540.28 | 0.105432 | 1026.923 | 0.07705681
1544.06 | 0.105636 | 1026.923 | 0.07705681
1547.52 | 0.105836 | 1026.923 | 0.07705681
1550.57 | 0.106013 | 1026.923 | 0.07705681
1554.23 | 0.106193 | 1038.462 | 0.07759996
1557.78 | 0.106388 | 1038.462 | 0.07759996
1561.08 | 0.106571 | 1038.462 | 0.07759996
1564.14 | 0.106751 | 1038.462 | 0.07759996
1568.11 | 0.106979 | 1038.462 | 0.07759996
1571.99 | 0.107193 | 1038.462 | 0.07759996
1576.28 | 0.107433 | 1050 | 0.07814438
1579.82 | 0.107618 | 1050 | 0.07814438
1582.47 | 0.107775 | 1050 | 0.07814438
1586.33 | 0.108001 | 1050 | 0.07814438
1589.88 | 0.108194 | 1050 | 0.07814438
1592.9 | 0.108374 | 1061.538 | 0.07869019
1596.67 | 0.108556 | 1061.538 | 0.07869019
1600.64 | 0.108789 | 1061.538 | 0.07869019
1603.96 | 0.108971 | 1061.538 | 0.07869019
1607.35 | 0.109173 | 1061.538 | 0.07869019
1610.32 | 0.109332 | 1073.077 | 0.0792375
1615.49 | 0.109641 | 1073.077 | 0.0792375
1618.58 | 0.109821 | 1073.077 | 0.0792375
1621.38 | 0.109979 | 1073.077 | 0.0792375
1624.48 | 0.110142 | 1073.077 | 0.0792375
1629.07 | 0.110418 | 1084.615 | 0.07978644
1632.97 | 0.110639 | 1084.615 | 0.07978644
1636.53 | 0.110851 | 1084.615 | 0.07978644
1640.9 | 0.111104 | 1084.615 | 0.07978644
1644.7 | 0.111328 | 1084.615 | 0.07978644
1648.62 | 0.111538 | 1096.154 | 0.08033714
1652.16 | 0.111736 | 1096.154 | 0.08033714
1655.65 | 0.111931 | 1096.154 | 0.08033714
1658.6 | 0.112112 | 1096.154 | 0.08033714
1662.36 | 0.112327 | 1096.154 | 0.08033714
1665.51 | 0.112504 | 1107.692 | 0.08088971
1669.61 | 0.112737 | 1107.692 | 0.08088971
1672.92 | 0.112933 | 1107.692 | 0.08088971
1675.84 | 0.113074 | 1107.692 | 0.08088971
1679.96 | 0.113329 | 1107.692 | 0.08088971
1682.58 | 0.113484 | 1119.231 | 0.08144429
1686.36 | 0.113705 | 1119.231 | 0.08144429
1690.23 | 0.113917 | 1119.231 | 0.08144429
1692.99 | 0.114084 | 1119.231 | 0.08144429
1696.54 | 0.114292 | 1119.231 | 0.08144429
1699.24 | 0.114449 | 1119.231 | 0.08144429
1702.51 | 0.114642 | 1130.769 | 0.082001
1706.03 | 0.114851 | 1130.769 | 0.082001
1709.57 | 0.115025 | 1130.769 | 0.082001
1712.46 | 0.115218 | 1130.769 | 0.082001
1715.61 | 0.115406 | 1130.769 | 0.082001
1718.46 | 0.115561 | 1142.308 | 0.08255998
1721.42 | 0.11573 | 1142.308 | 0.08255998
1723.67 | 0.115862 | 1142.308 | 0.08255998
1727.44 | 0.116089 | 1142.308 | 0.08255998
1730.61 | 0.116277 | 1142.308 | 0.08255998
1734.8 | 0.116526 | 1153.846 | 0.08312135
1738 | 0.116715 | 1153.846 | 0.08312135
1741.05 | 0.11689 | 1153.846 | 0.08312135
1744.09 | 0.117036 | 1153.846 | 0.08312135
1747.79 | 0.117251 | 1153.846 | 0.08312135
1750.76 | 0.117436 | 1165.385 | 0.08368525
1753.47 | 0.117605 | 1165.385 | 0.08368525
1757.6 | 0.117878 | 1165.385 | 0.08368525
1761.11 | 0.118091 | 1165.385 | 0.08368525
1764.5 | 0.118286 | 1165.385 | 0.08368525
1767.82 | 0.118482 | 1176.923 | 0.08425182
1771.12 | 0.118658 | 1176.923 | 0.08425182
1774.06 | 0.118825 | 1176.923 | 0.08425182
1776.39 | 0.118993 | 1176.923 | 0.08425182
1779.39 | 0.119157 | 1176.923 | 0.08425182
1782.7 | 0.119363 | 1188.462 | 0.0848212
1784.93 | 0.119494 | 1188.462 | 0.0848212
1788.37 | 0.119696 | 1188.462 | 0.0848212
1791.84 | 0.119905 | 1188.462 | 0.0848212
1794.89 | 0.12008 | 1188.462 | 0.0848212
1796.63 | 0.120197 | 1188.462 | 0.0848212
1799.83 | 0.120389 | 1200 | 0.08539353
1803.35 | 0.120588 | 1200 | 0.08539353
1806.17 | 0.120756 | 1200 | 0.08539353
1808.84 | 0.120917 | 1200 | 0.08539353
1812.45 | 0.121133 | 1200 | 0.08539353
1815.27 | 0.121305 | 1211.538 | 0.08596895
1819.19 | 0.121516 | 1211.538 | 0.08596895
1823.01 | 0.121778 | 1211.538 | 0.08596895
1826.46 | 0.121992 | 1211.538 | 0.08596895
1830.26 | 0.122221 | 1211.538 | 0.08596895
1832.72 | 0.12237 | 1223.077 | 0.08654761
1836.1 | 0.122574 | 1223.077 | 0.08654761
1838.91 | 0.122804 | 1223.077 | 0.08654761
1842.26 | 0.123122 | 1223.077 | 0.08654761
1846.55 | 0.123448 | 1223.077 | 0.08654761
1848.99 | 0.123608 | 1234.615 | 0.08712966
1851.96 | 0.123783 | 1234.615 | 0.08712966
1854.31 | 0.123952 | 1234.615 | 0.08712966
1855.88 | 0.124074 | 1234.615 | 0.08712966
1857.91 | 0.124172 | 1234.615 | 0.08712966
1860.02 | 0.124391 | 1246.154 | 0.08771524
1863.33 | 0.124612 | 1246.154 | 0.08771524
1866.58 | 0.124824 | 1246.154 | 0.08771524
1870.5 | 0.125059 | 1246.154 | 0.08771524
1873.45 | 0.125242 | 1246.154 | 0.08771524
1876.71 | 0.125446 | 1257.692 | 0.08830453
1879.85 | 0.125639 | 1257.692 | 0.08830453
1883.25 | 0.125841 | 1257.692 | 0.08830453
1886.72 | 0.126073 | 1257.692 | 0.08830453
1889.52 | 0.126243 | 1257.692 | 0.08830453
1892.46 | 0.126448 | 1257.692 | 0.08830453
1895.6 | 0.126641 | 1269.231 | 0.08889767
1900 | 0.126928 | 1269.231 | 0.08889767
1904.34 | 0.127195 | 1269.231 | 0.08889767
1907.03 | 0.127358 | 1269.231 | 0.08889767
1908.79 | 0.127487 | 1269.231 | 0.08889767
1911.78 | 0.127688 | 1280.769 | 0.08949482
1914.28 | 0.127839 | 1280.769 | 0.08949482
1918.54 | 0.128133 | 1280.769 | 0.08949482
1921.78 | 0.128333 | 1280.769 | 0.08949482
1923.98 | 0.128462 | 1280.769 | 0.08949482
1926.96 | 0.128668 | 1292.308 | 0.09009617
1929.63 | 0.128822 | 1292.308 | 0.09009617
1932.77 | 0.129049 | 1292.308 | 0.09009617
1935.64 | 0.129237 | 1292.308 | 0.09009617
1938.59 | 0.129437 | 1292.308 | 0.09009617
1942.62 | 0.129699 | 1303.846 | 0.09070187
1946.14 | 0.12993 | 1303.846 | 0.09070187
1949.64 | 0.130154 | 1303.846 | 0.09070187
1952.66 | 0.13034 | 1303.846 | 0.09070187
1955.46 | 0.130523 | 1303.846 | 0.09070187
1958.32 | 0.130689 | 1315.385 | 0.09131211
1961.59 | 0.130926 | 1315.385 | 0.09131211
1966.02 | 0.131223 | 1315.385 | 0.09131211
1968.76 | 0.131395 | 1315.385 | 0.09131211
1971.63 | 0.13158 | 1315.385 | 0.09131211
1973.92 | 0.13172 | 1326.923 | 0.09192707
1977.04 | 0.131923 | 1326.923 | 0.09192707
1980.16 | 0.132144 | 1326.923 | 0.09192707
1983.69 | 0.132376 | 1326.923 | 0.09192707
1987.75 | 0.132645 | 1326.923 | 0.09192707
1991.82 | 0.132909 | 1338.462 | 0.09254693
1995.19 | 0.133135 | 1338.462 | 0.09254693
1998.66 | 0.133377 | 1338.462 | 0.09254693
2002.27 | 0.133606 | 1338.462 | 0.09254693
2003.78 | 0.13371 | 1338.462 | 0.09254693
2007.17 | 0.133929 | 1338.462 | 0.09254693
2010.54 | 0.134168 | 1350 | 0.0931719
2014.33 | 0.134416 | 1350 | 0.0931719
2018.88 | 0.134727 | 1350 | 0.0931719
2021.94 | 0.134902 | 1350 | 0.0931719
2025.52 | 0.135167 | 1350 | 0.0931719
2028.76 | 0.1354 | 1361.538 | 0.09380216
2031.8 | 0.135596 | 1361.538 | 0.09380216
2034.75 | 0.135803 | 1361.538 | 0.09380216
2037.9 | 0.135999 | 1361.538 | 0.09380216
2041.17 | 0.136235 | 1361.538 | 0.09380216
2044.66 | 0.136462 | 1373.077 | 0.09443794
2047.43 | 0.136682 | 1373.077 | 0.09443794
2049.63 | 0.136815 | 1373.077 | 0.09443794
2052.99 | 0.137041 | 1373.077 | 0.09443794
2055.29 | 0.137212 | 1373.077 | 0.09443794
2057.58 | 0.137389 | 1384.615 | 0.09507944
2059.45 | 0.137482 | 1384.615 | 0.09507944
2061.33 | 0.137644 | 1384.615 | 0.09507944
2063.25 | 0.137755 | 1384.615 | 0.09507944
2065.87 | 0.137951 | 1384.615 | 0.09507944
2068.84 | 0.138157 | 1396.154 | 0.09572688
2072.01 | 0.138394 | 1396.154 | 0.09572688
2075.45 | 0.138601 | 1396.154 | 0.09572688
2078.23 | 0.138817 | 1396.154 | 0.09572688
2080.77 | 0.138977 | 1396.154 | 0.09572688
2082.77 | 0.139107 | 1407.692 | 0.0963805
2085.61 | 0.139344 | 1407.692 | 0.0963805
2089.28 | 0.139563 | 1407.692 | 0.0963805
2091.75 | 0.13978 | 1407.692 | 0.0963805
2093.78 | 0.139927 | 1407.692 | 0.0963805
2097.17 | 0.140173 | 1407.692 | 0.0963805
2100.89 | 0.140419 | 1419.231 | 0.09704053
2104.14 | 0.140664 | 1419.231 | 0.09704053
2106.81 | 0.140832 | 1419.231 | 0.09704053
2110.67 | 0.141134 | 1419.231 | 0.09704053
2112.97 | 0.141276 | 1419.231 | 0.09704053
2116.29 | 0.141514 | 1430.769 | 0.09770721
2118.86 | 0.141726 | 1430.769 | 0.09770721
2121.81 | 0.141949 | 1430.769 | 0.09770721
2125.37 | 0.142197 | 1430.769 | 0.09770721
2128.04 | 0.142382 | 1430.769 | 0.09770721
2131.79 | 0.142624 | 1442.308 | 0.09838082
2135.23 | 0.142886 | 1442.308 | 0.09838082
2138.18 | 0.143117 | 1442.308 | 0.09838082
2140.62 | 0.143274 | 1442.308 | 0.09838082
2142.22 | 0.143388 | 1442.308 | 0.09838082
2145.17 | 0.143631 | 1453.846 | 0.0990616
2146.31 | 0.143714 | 1453.846 | 0.0990616
2151.26 | 0.144065 | 1453.846 | 0.0990616
2154.57 | 0.144295 | 1453.846 | 0.0990616
2156.85 | 0.144473 | 1453.846 | 0.0990616
2159.67 | 0.144711 | 1465.385 | 0.09974984
2162.46 | 0.144906 | 1465.385 | 0.09974984
2165.31 | 0.145145 | 1465.385 | 0.09974984
2168.18 | 0.145347 | 1465.385 | 0.09974984
2170.17 | 0.145512 | 1465.385 | 0.09974984
2173.47 | 0.145731 | 1476.923 | 0.1004458
2175.19 | 0.145886 | 1476.923 | 0.1004458
2177.81 | 0.146073 | 1476.923 | 0.1004458
2180.88 | 0.146294 | 1476.923 | 0.1004458
2184.38 | 0.146578 | 1476.923 | 0.1004458
2187.87 | 0.14685 | 1488.462 | 0.1011499
2192.24 | 0.147172 | 1488.462 | 0.1011499
2194.43 | 0.147344 | 1488.462 | 0.1011499
2197.73 | 0.147558 | 1488.462 | 0.1011499
2200.37 | 0.14779 | 1488.462 | 0.1011499
2203.82 | 0.148044 | 1488.462 | 0.1011499
2207.49 | 0.148337 | 1500 | 0.1018623
2211.93 | 0.148694 | 1500 | 0.1018623
2215.6 | 0.148978 | 1500 | 0.1018623
2219.27 | 0.14922 | 1500 | 0.1018623
2221.64 | 0.149442 | 1500 | 0.1018623
2226.31 | 0.149817 | 1511.538 | 0.1025833
2231.45 | 0.150222 | 1511.538 | 0.1025833
2234.77 | 0.150486 | 1511.538 | 0.1025833
2239.13 | 0.150819 | 1511.538 | 0.1025833
2242.58 | 0.151121 | 1511.538 | 0.1025833
2246.22 | 0.151402 | 1523.077 | 0.1033135
2250.96 | 0.151778 | 1523.077 | 0.1033135
2254.78 | 0.152093 | 1523.077 | 0.1033135
2257.08 | 0.152273 | 1523.077 | 0.1033135
2260.9 | 0.152554 | 1523.077 | 0.1033135
2264.79 | 0.15289 | 1534.615 | 0.104053
2268.56 | 0.153196 | 1534.615 | 0.104053
2271.7 | 0.153456 | 1534.615 | 0.104053
2274.83 | 0.153712 | 1534.615 | 0.104053
2278.36 | 0.153999 | 1534.615 | 0.104053
2281.56 | 0.154246 | 1546.154 | 0.1048022
2285.53 | 0.154611 | 1546.154 | 0.1048022
2289.32 | 0.154917 | 1546.154 | 0.1048022
2292.77 | 0.155233 | 1546.154 | 0.1048022
2295.62 | 0.155462 | 1546.154 | 0.1048022
2299.2 | 0.155777 | 1557.692 | 0.1055616
2303.32 | 0.156114 | 1557.692 | 0.1055616
2306.7 | 0.156393 | 1557.692 | 0.1055616
2310.22 | 0.156703 | 1557.692 | 0.1055616
2313.13 | 0.156947 | 1557.692 | 0.1055616
2316.78 | 0.157263 | 1557.692 | 0.1055616
2319.85 | 0.157516 | 1569.231 | 0.1063316
2322.84 | 0.157794 | 1569.231 | 0.1063316
2326.01 | 0.158062 | 1569.231 | 0.1063316
2329.86 | 0.158412 | 1569.231 | 0.1063316
2333 | 0.158675 | 1569.231 | 0.1063316
2336.89 | 0.159024 | 1580.769 | 0.1071126
2340.51 | 0.159356 | 1580.769 | 0.1071126
2343.31 | 0.159597 | 1580.769 | 0.1071126
2346.03 | 0.159845 | 1580.769 | 0.1071126
2349.78 | 0.160187 | 1580.769 | 0.1071126
2353.29 | 0.160503 | 1592.308 | 0.107905
2356.18 | 0.16077 | 1592.308 | 0.107905
2359.45 | 0.161051 | 1592.308 | 0.107905
2361.73 | 0.16127 | 1592.308 | 0.107905
2365.3 | 0.161591 | 1592.308 | 0.107905
2367.65 | 0.161789 | 1603.846 | 0.1087094
2371.81 | 0.162174 | 1603.846 | 0.1087094
2375.2 | 0.162489 | 1603.846 | 0.1087094
2378.73 | 0.162814 | 1603.846 | 0.1087094
2381.87 | 0.163108 | 1603.846 | 0.1087094
2384.37 | 0.163354 | 1615.385 | 0.1095262
2387.98 | 0.163697 | 1615.385 | 0.1095262
2391.83 | 0.164059 | 1615.385 | 0.1095262
2395.5 | 0.164396 | 1615.385 | 0.1095262
2399.01 | 0.164732 | 1615.385 | 0.1095262
2401.74 | 0.165006 | 1626.923 | 0.1103561
2404.51 | 0.165275 | 1626.923 | 0.1103561
2406.98 | 0.165505 | 1626.923 | 0.1103561
2410.5 | 0.165854 | 1626.923 | 0.1103561
2414.34 | 0.166239 | 1626.923 | 0.1103561
2418.06 | 0.166603 | 1638.462 | 0.1111995
2421.88 | 0.166958 | 1638.462 | 0.1111995
2425.89 | 0.167363 | 1638.462 | 0.1111995
2427.76 | 0.167577 | 1638.462 | 0.1111995
2430.68 | 0.167885 | 1638.462 | 0.1111995
2434.16 | 0.16823 | 1638.462 | 0.1111995
2437.05 | 0.168504 | 1650 | 0.112057
2440.2 | 0.168838 | 1650 | 0.112057
2443.62 | 0.16917 | 1650 | 0.112057
2447.13 | 0.169542 | 1650 | 0.112057
2450.98 | 0.169942 | 1650 | 0.112057
2454.55 | 0.170322 | 1661.538 | 0.1129294
2457.19 | 0.170602 | 1661.538 | 0.1129294
2460.51 | 0.170936 | 1661.538 | 0.1129294
2463.19 | 0.171217 | 1661.538 | 0.1129294
2466.88 | 0.171616 | 1661.538 | 0.1129294
2470.22 | 0.171963 | 1673.077 | 0.1138172
2473.62 | 0.172334 | 1673.077 | 0.1138172
2477.24 | 0.172731 | 1673.077 | 0.1138172
2480.36 | 0.173071 | 1673.077 | 0.1138172
2484.7 | 0.17354 | 1673.077 | 0.1138172
2487.49 | 0.173842 | 1684.615 | 0.1147211
2490.78 | 0.174203 | 1684.615 | 0.1147211
2494.25 | 0.17458 | 1684.615 | 0.1147211
2498.37 | 0.175061 | 1684.615 | 0.1147211
2502.66 | 0.175553 | 1684.615 | 0.1147211
2506.11 | 0.175952 | 1696.154 | 0.1156418
2509.36 | 0.176299 | 1696.154 | 0.1156418
2511.7 | 0.176583 | 1696.154 | 0.1156418
2515.7 | 0.177046 | 1696.154 | 0.1156418
2517.76 | 0.177274 | 1696.154 | 0.1156418
2521.96 | 0.177779 | 1707.692 | 0.1165802
2525.3 | 0.178152 | 1707.692 | 0.1165802
2527.67 | 0.17846 | 1707.692 | 0.1165802
2530.87 | 0.178856 | 1707.692 | 0.1165802
2534.61 | 0.179268 | 1707.692 | 0.1165802
2538.16 | 0.179693 | 1707.692 | 0.1165802
2540.1 | 0.179972 | 1719.231 | 0.1175371
2543.27 | 0.180372 | 1719.231 | 0.1175371
2547.2 | 0.18086 | 1719.231 | 0.1175371
2549.82 | 0.181192 | 1719.231 | 0.1175371
2553.06 | 0.181591 | 1719.231 | 0.1175371
2555.5 | 0.18187 | 1730.769 | 0.1185132
2556.65 | 0.182042 | 1730.769 | 0.1185132
2559.35 | 0.18238 | 1730.769 | 0.1185132
2562.22 | 0.182772 | 1730.769 | 0.1185132
2564.27 | 0.183038 | 1730.769 | 0.1185132
2567.86 | 0.183509 | 1742.308 | 0.1195095
2570.83 | 0.183889 | 1742.308 | 0.1195095
2572.8 | 0.184165 | 1742.308 | 0.1195095
2574.8 | 0.184417 | 1742.308 | 0.1195095
2577.29 | 0.184764 | 1742.308 | 0.1195095
2579.74 | 0.185091 | 1753.846 | 0.120527
2582.71 | 0.18549 | 1753.846 | 0.120527
2585.75 | 0.185909 | 1753.846 | 0.120527
2588.22 | 0.186246 | 1753.846 | 0.120527
2590.32 | 0.186513 | 1753.846 | 0.120527
2592.2 | 0.186798 | 1765.385 | 0.1215667
2595.21 | 0.187223 | 1765.385 | 0.1215667
2598.26 | 0.187607 | 1765.385 | 0.1215667
2601.55 | 0.188079 | 1765.385 | 0.1215667
2603.7 | 0.188398 | 1765.385 | 0.1215667
2606.77 | 0.188848 | 1776.923 | 0.1226298
2609.47 | 0.189234 | 1776.923 | 0.1226298
2612.84 | 0.189724 | 1776.923 | 0.1226298
2615.05 | 0.190063 | 1776.923 | 0.1226298
2618.55 | 0.190597 | 1776.923 | 0.1226298
2622 | 0.19112 | 1788.462 | 0.1237175
2624.66 | 0.191541 | 1788.462 | 0.1237175
2627.21 | 0.191902 | 1788.462 | 0.1237175
2630.71 | 0.19246 | 1788.462 | 0.1237175
2633.05 | 0.192833 | 1788.462 | 0.1237175
2634.77 | 0.193098 | 1788.462 | 0.1237175
2637.91 | 0.193587 | 1800 | 0.1248309
2641.04 | 0.194105 | 1800 | 0.1248309
2643.88 | 0.194584 | 1800 | 0.1248309
2646.4 | 0.195 | 1800 | 0.1248309
2649.05 | 0.19545 | 1800 | 0.1248309
2651.14 | 0.195803 | 1811.538 | 0.1259716
2653.69 | 0.196235 | 1811.538 | 0.1259716
2656.23 | 0.196683 | 1811.538 | 0.1259716
2659.16 | 0.197158 | 1811.538 | 0.1259716
2661.22 | 0.197531 | 1811.538 | 0.1259716
2663.6 | 0.197905 | 1823.077 | 0.127141
2666.02 | 0.198363 | 1823.077 | 0.127141
2666.99 | 0.198526 | 1823.077 | 0.127141
2668.94 | 0.198866 | 1823.077 | 0.127141
2670.74 | 0.199231 | 1823.077 | 0.127141
2673.61 | 0.199761 | 1834.615 | 0.1283407
2675.3 | 0.20005 | 1834.615 | 0.1283407
2677.35 | 0.200466 | 1834.615 | 0.1283407
2679.02 | 0.200781 | 1834.615 | 0.1283407
2680.85 | 0.201128 | 1834.615 | 0.1283407
2683.39 | 0.201615 | 1846.154 | 0.1295724
2685.84 | 0.20209 | 1846.154 | 0.1295724
2687.88 | 0.20248 | 1846.154 | 0.1295724
2690.43 | 0.202985 | 1846.154 | 0.1295724
2693.25 | 0.203561 | 1846.154 | 0.1295724
2696.14 | 0.204144 | 1857.692 | 0.130838
2698.66 | 0.204661 | 1857.692 | 0.130838
2700.26 | 0.204997 | 1857.692 | 0.130838
2702.18 | 0.205397 | 1857.692 | 0.130838
2703.95 | 0.205767 | 1857.692 | 0.130838
2705.61 | 0.206138 | 1857.692 | 0.130838
2707.5 | 0.20655 | 1869.231 | 0.1321394
2709.27 | 0.206942 | 1869.231 | 0.1321394
2710.65 | 0.207213 | 1869.231 | 0.1321394
2711.6 | 0.207472 | 1869.231 | 0.1321394
2713.19 | 0.207814 | 1869.231 | 0.1321394
2715.71 | 0.208398 | 1880.769 | 0.1334787
2717.63 | 0.208842 | 1880.769 | 0.1334787
2718.9 | 0.209141 | 1880.769 | 0.1334787
2720.93 | 0.2096 | 1880.769 | 0.1334787
2722.62 | 0.209999 | 1880.769 | 0.1334787
2724 | 0.21034 | 1892.308 | 0.1348597
2725.57 | 0.210718 | 1892.308 | 0.1348597
2727.69 | 0.211242 | 1892.308 | 0.1348597
2729.36 | 0.211682 | 1892.308 | 0.1348597
2731.31 | 0.212141 | 1892.308 | 0.1348597
2732.34 | 0.212429 | 1903.846 | 0.1362841
2734.35 | 0.212949 | 1903.846 | 0.1362841
2735.86 | 0.213342 | 1903.846 | 0.1362841
2737.62 | 0.213813 | 1903.846 | 0.1362841
2739.57 | 0.214336 | 1903.846 | 0.1362841
2741.29 | 0.214813 | 1915.385 | 0.1377545
2743.21 | 0.215337 | 1915.385 | 0.1377545
2744.31 | 0.21563 | 1915.385 | 0.1377545
2745.41 | 0.215923 | 1915.385 | 0.1377545
2746 | 0.216199 | 1915.385 | 0.1377545
2746.18 | 0.216434 | 1926.923 | 0.1392742
2746.6 | 0.216725 | 1926.923 | 0.1392742
2747.26 | 0.217049 | 1926.923 | 0.1392742
2748.32 | 0.217422 | 1926.923 | 0.1392742
2749.78 | 0.217922 | 1926.923 | 0.1392742
2750.94 | 0.218306 | 1938.462 | 0.1408465
2752.57 | 0.218835 | 1938.462 | 0.1408465
2754.09 | 0.219338 | 1938.462 | 0.1408465
2755.46 | 0.219756 | 1938.462 | 0.1408465
2757.01 | 0.220255 | 1938.462 | 0.1408465
2758.38 | 0.220688 | 1938.462 | 0.1408465
2759.96 | 0.221201 | 1950 | 0.1424751
2761.96 | 0.221842 | 1950 | 0.1424751
2763.18 | 0.222236 | 1950 | 0.1424751
2764.67 | 0.222727 | 1950 | 0.1424751
2765.79 | 0.223067 | 1950 | 0.1424751
2767.3 | 0.223585 | 1961.538 | 0.144164
2768.86 | 0.224125 | 1961.538 | 0.144164
2770.06 | 0.224535 | 1961.538 | 0.144164
2771.21 | 0.224934 | 1961.538 | 0.144164
2772.18 | 0.225274 | 1961.538 | 0.144164
2773.38 | 0.225695 | 1973.077 | 0.1459178
2775.03 | 0.226268 | 1973.077 | 0.1459178
2776.43 | 0.226767 | 1973.077 | 0.1459178
2777.85 | 0.227278 | 1973.077 | 0.1459178
2779.08 | 0.227728 | 1973.077 | 0.1459178
2780.08 | 0.228119 | 1984.615 | 0.1477415
2781.45 | 0.228637 | 1984.615 | 0.1477415
2782.62 | 0.229095 | 1984.615 | 0.1477415
2783.86 | 0.229588 | 1984.615 | 0.1477415
2785.06 | 0.230071 | 1984.615 | 0.1477415
2786.21 | 0.230548 | 1996.154 | 0.1496407
2787.38 | 0.231048 | 1996.154 | 0.1496407
2788.31 | 0.231435 | 1996.154 | 0.1496407
2788.93 | 0.23169 | 1996.154 | 0.1496407
2790.2 | 0.232261 | 1996.154 | 0.1496407
2791.06 | 0.232627 | 2007.692 | 0.1516213
2792.16 | 0.233127 | 2007.692 | 0.1516213
2793.3 | 0.233653 | 2007.692 | 0.1516213
2794.23 | 0.234082 | 2007.692 | 0.1516213
2795.5 | 0.234691 | 2007.692 | 0.1516213
2796.5 | 0.235184 | 2007.692 | 0.1516213
2797.57 | 0.23567 | 2019.231 | 0.1536899
2798.84 | 0.236252 | 2019.231 | 0.1536899
2799.81 | 0.236696 | 2019.231 | 0.1536899
2800.96 | 0.237218 | 2019.231 | 0.1536899
2802.36 | 0.237839 | 2019.231 | 0.1536899
2803.19 | 0.238223 | 2030.769 | 0.1558537
2804.13 | 0.238652 | 2030.769 | 0.1558537
2805.08 | 0.239092 | 2030.769 | 0.1558537
2806.13 | 0.239579 | 2030.769 | 0.1558537
2807.13 | 0.240053 | 2030.769 | 0.1558537
2808.1 | 0.240513 | 2042.308 | 0.158129
2809.07 | 0.240985 | 2042.308 | 0.158129
2810.05 | 0.241441 | 2042.308 | 0.158129
2811.07 | 0.241928 | 2042.308 | 0.158129
2812.19 | 0.242467 | 2042.308 | 0.158129
2812.97 | 0.242862 | 2053.846 | 0.1605211
2813.92 | 0.243349 | 2053.846 | 0.1605211
2814.94 | 0.243879 | 2053.846 | 0.1605211
2815.99 | 0.244391 | 2053.846 | 0.1605211
2817.13 | 0.244982 | 2053.846 | 0.1605211
2817.94 | 0.245402 | 2065.385 | 0.1630413
2818.89 | 0.245897 | 2065.385 | 0.1630413
2819.85 | 0.246381 | 2065.385 | 0.1630413
2820.73 | 0.246855 | 2065.385 | 0.1630413
2821.65 | 0.247347 | 2065.385 | 0.1630413
2822.41 | 0.247757 | 2076.923 | 0.1657031
2823.08 | 0.248124 | 2076.923 | 0.1657031
2823.78 | 0.248522 | 2076.923 | 0.1657031
2824.38 | 0.24885 | 2076.923 | 0.1657031
2825 | 0.249185 | 2076.923 | 0.1657031
2825.67 | 0.249586 | 2088.462 | 0.1685215
2826.29 | 0.24994 | 2088.462 | 0.1685215
2826.94 | 0.250314 | 2088.462 | 0.1685215
2827.49 | 0.250646 | 2088.462 | 0.1685215
2828.05 | 0.25098 | 2088.462 | 0.1685215
2828.5 | 0.251232 | 2088.462 | 0.1685215
2829.07 | 0.251583 | 2100 | 0.1715135
2829.64 | 0.251958 | 2100 | 0.1715135
2830.21 | 0.252312 | 2100 | 0.1715135
2830.72 | 0.252642 | 2100 | 0.1715135
2831.07 | 0.252856 | 2100 | 0.1715135
2831.46 | 0.253103 | 2111.538 | 0.1746979
2831.86 | 0.253384 | 2111.538 | 0.1746979
2832.21 | 0.253618 | 2111.538 | 0.1746979
2832.48 | 0.253799 | 2111.538 | 0.1746979
2832.99 | 0.254124 | 2111.538 | 0.1746979
2833.38 | 0.25439 | 2123.077 | 0.1780944
2833.81 | 0.254714 | 2123.077 | 0.1780944
2834.16 | 0.25496 | 2123.077 | 0.1780944
2834.51 | 0.255207 | 2123.077 | 0.1780944
2834.9 | 0.255491 | 2123.077 | 0.1780944
2835.28 | 0.255762 | 2134.615 | 0.1817207
2835.6 | 0.256003 | 2134.615 | 0.1817207
2836.05 | 0.256329 | 2134.615 | 0.1817207
2836.38 | 0.256583 | 2134.615 | 0.1817207
2836.75 | 0.256868 | 2134.615 | 0.1817207
2837.18 | 0.257205 | 2146.154 | 0.1856739
2837.48 | 0.257455 | 2146.154 | 0.1856739
2837.87 | 0.257761 | 2146.154 | 0.1856739
2838.23 | 0.258082 | 2146.154 | 0.1856739
2838.62 | 0.258395 | 2146.154 | 0.1856739
2838.88 | 0.258621 | 2157.692 | 0.1899563
2839.12 | 0.258812 | 2157.692 | 0.1899563
2839.37 | 0.259052 | 2157.692 | 0.1899563
2839.65 | 0.259306 | 2157.692 | 0.1899563
2839.9 | 0.259513 | 2157.692 | 0.1899563
2840.18 | 0.259769 | 2157.692 | 0.1899563
2840.43 | 0.260014 | 2169.231 | 0.194616
2840.69 | 0.260252 | 2169.231 | 0.194616
2840.97 | 0.260532 | 2169.231 | 0.194616
2841.22 | 0.260785 | 2169.231 | 0.194616
2841.5 | 0.261071 | 2169.231 | 0.194616
2841.74 | 0.261305 | 2180.769 | 0.1997039
2841.97 | 0.261592 | 2180.769 | 0.1997039
2842.25 | 0.261909 | 2180.769 | 0.1997039
2842.5 | 0.262199 | 2180.769 | 0.1997039
2842.74 | 0.262475 | 2180.769 | 0.1997039
2843 | 0.262819 | 2192.308 | 0.2052647
2843.17 | 0.263006 | 2192.308 | 0.2052647
2843.34 | 0.263235 | 2192.308 | 0.2052647
2843.49 | 0.263446 | 2192.308 | 0.2052647
2843.64 | 0.263646 | 2192.308 | 0.2052647
2843.79 | 0.263874 | 2203.846 | 0.2113295
2843.94 | 0.264089 | 2203.846 | 0.2113295
2844.09 | 0.26434 | 2203.846 | 0.2113295
2844.24 | 0.264601 | 2203.846 | 0.2113295
2844.39 | 0.264862 | 2203.846 | 0.2113295
2844.56 | 0.265152 | 2215.385 | 0.2183845
2844.71 | 0.265462 | 2215.385 | 0.2183845
2844.86 | 0.265788 | 2215.385 | 0.2183845
2845.01 | 0.266122 | 2215.385 | 0.2183845
2845.16 | 0.266492 | 2215.385 | 0.2183845
2845.32 | 0.266983 | 2226.923 | 0.2263318
2845.47 | 0.267499 | 2226.923 | 0.2263318
2845.62 | 0.268118 | 2226.923 | 0.2263318
2845.79 | 0.269086 | 2226.923 | 0.2263318
2846.09 | 0.277129 | 2226.923 | 0.2263318
0 | 0 | 0 | 0
0 | 0 | 0 | 0
0 | 0 | 0 | 0
0 | 0 | 0 | 0
0 | 1e-06 | 11.53846 | 0.002403178
0 | 1e-06 | 11.53846 | 0.002403178
0.01 | 3e-06 | 11.53846 | 0.002403178
0.01 | 2e-06 | 23.07692 | 0.004520788
0.01 | 1e-06 | 23.07692 | 0.004520788
0.01 | 2e-06 | 23.07692 | 0.004520788
0.01 | 1e-06 | 34.61538 | 0.006420352
0.01 | 3e-06 | 34.61538 | 0.006420352
0.01 | 8e-06 | 34.61538 | 0.006420352
0.01 | 4.7e-05 | 34.61538 | 0.006420352
0.01 | 5.3e-05 | 46.15385 | 0.008142436
0.02 | 6.1e-05 | 46.15385 | 0.008142436
0.02 | 6.4e-05 | 46.15385 | 0.008142436
0.02 | 6.4e-05 | 57.69231 | 0.00971823
0.02 | 6.4e-05 | 57.69231 | 0.00971823
0.02 | 6.6e-05 | 57.69231 | 0.00971823
0.02 | 6.4e-05 | 69.23077 | 0.01117157
0.02 | 6.4e-05 | 69.23077 | 0.01117157
0.02 | 6.4e-05 | 69.23077 | 0.01117157
0.02 | 7.1e-05 | 80.76923 | 0.01252095
0.02 | 7.4e-05 | 80.76923 | 0.01252095
0.03 | 7.3e-05 | 80.76923 | 0.01252095
0.03 | 7.3e-05 | 80.76923 | 0.01252095
0.03 | 7.2e-05 | 92.30769 | 0.01378065
0.03 | 7.1e-05 | 92.30769 | 0.01378065
0.03 | 7.1e-05 | 92.30769 | 0.01378065
0.03 | 7e-05 | 103.8462 | 0.01496293
0.03 | 6.9e-05 | 103.8462 | 0.01496293
0.03 | 6.8e-05 | 103.8462 | 0.01496293
0.03 | 6.8e-05 | 115.3846 | 0.01607751
0.03 | 6.7e-05 | 115.3846 | 0.01607751
0.04 | 7.1e-05 | 115.3846 | 0.01607751
0.04 | 7.1e-05 | 126.9231 | 0.01713234
0.04 | 7.1e-05 | 126.9231 | 0.01713234
0.04 | 8.1e-05 | 126.9231 | 0.01713234
0.04 | 8.2e-05 | 126.9231 | 0.01713234
0.04 | 8.2e-05 | 138.4615 | 0.01813409
0.04 | 8.4e-05 | 138.4615 | 0.01813409
0.04 | 8.4e-05 | 138.4615 | 0.01813409
0.04 | 8.4e-05 | 150 | 0.01908834
0.05 | 8.4e-05 | 150 | 0.01908834
0.05 | 8.3e-05 | 150 | 0.01908834
0.05 | 8.3e-05 | 161.5385 | 0.01999986
0.05 | 8.4e-05 | 161.5385 | 0.01999986
0.05 | 8.3e-05 | 161.5385 | 0.01999986
0.05 | 8.2e-05 | 161.5385 | 0.01999986
0.06 | 8.2e-05 | 173.0769 | 0.02087274
0.06 | 8.2e-05 | 173.0769 | 0.02087274
0.06 | 8.2e-05 | 173.0769 | 0.02087274
0.06 | 8.3e-05 | 184.6154 | 0.0217105
0.06 | 8.3e-05 | 184.6154 | 0.0217105
0.07 | 8.3e-05 | 184.6154 | 0.0217105
0.07 | 8.3e-05 | 196.1538 | 0.02251611
0.07 | 8.3e-05 | 196.1538 | 0.02251611
0.08 | 8.6e-05 | 196.1538 | 0.02251611
0.08 | 8.7e-05 | 207.6923 | 0.02329241
0.08 | 8.8e-05 | 207.6923 | 0.02329241
0.09 | 8.8e-05 | 207.6923 | 0.02329241
0.09 | 8.8e-05 | 207.6923 | 0.02329241
0.1 | 8.8e-05 | 219.2308 | 0.02404173
0.1 | 8.9e-05 | 219.2308 | 0.02404173
0.1 | 9e-05 | 219.2308 | 0.02404173
0.11 | 9e-05 | 230.7692 | 0.02476615
0.11 | 9e-05 | 230.7692 | 0.02476615
0.12 | 9.2e-05 | 230.7692 | 0.02476615
0.12 | 9.2e-05 | 242.3077 | 0.02546753
0.13 | 9.3e-05 | 242.3077 | 0.02546753
0.13 | 9.2e-05 | 242.3077 | 0.02546753
0.13 | 8.9e-05 | 253.8462 | 0.02614751
0.14 | 9.1e-05 | 253.8462 | 0.02614751
0.14 | 9.4e-05 | 253.8462 | 0.02614751
0.15 | 9.3e-05 | 253.8462 | 0.02614751
0.15 | 9.2e-05 | 265.3846 | 0.02680761
0.15 | 9.2e-05 | 265.3846 | 0.02680761
0.16 | 9.2e-05 | 265.3846 | 0.02680761
0.16 | 9.3e-05 | 276.9231 | 0.02744914
0.17 | 9.1e-05 | 276.9231 | 0.02744914
0.17 | 9.1e-05 | 276.9231 | 0.02744914
0.18 | 9.2e-05 | 288.4615 | 0.02807334
0.18 | 9.1e-05 | 288.4615 | 0.02807334
0.19 | 9.5e-05 | 288.4615 | 0.02807334
0.2 | 9.6e-05 | 300 | 0.02868129
0.21 | 9.8e-05 | 300 | 0.02868129
0.23 | 9.9e-05 | 300 | 0.02868129
0.24 | 0.000115 | 300 | 0.02868129
0.25 | 0.000131 | 311.5385 | 0.02927399
0.26 | 0.000129 | 311.5385 | 0.02927399
0.27 | 0.000129 | 311.5385 | 0.02927399
0.28 | 0.000129 | 323.0769 | 0.02985236
0.29 | 0.000131 | 323.0769 | 0.02985236
0.3 | 0.000129 | 323.0769 | 0.02985236
0.31 | 0.00013 | 334.6154 | 0.03041722
0.32 | 0.000129 | 334.6154 | 0.03041722
0.34 | 0.00013 | 334.6154 | 0.03041722
0.35 | 0.000129 | 334.6154 | 0.03041722
0.36 | 0.000128 | 346.1538 | 0.03096935
0.38 | 0.000128 | 346.1538 | 0.03096935
0.41 | 0.000128 | 346.1538 | 0.03096935
0.43 | 0.000128 | 357.6923 | 0.03150944
0.45 | 0.000127 | 357.6923 | 0.03150944
0.48 | 0.000124 | 357.6923 | 0.03150944
0.5 | 0.000124 | 369.2308 | 0.03203815
0.52 | 0.000123 | 369.2308 | 0.03203815
0.54 | 0.000122 | 369.2308 | 0.03203815
0.57 | 0.00012 | 380.7692 | 0.03255607
0.59 | 0.000119 | 380.7692 | 0.03255607
0.61 | 0.000117 | 380.7692 | 0.03255607
0.64 | 0.000116 | 380.7692 | 0.03255607
0.66 | 0.00012 | 392.3077 | 0.03306376
0.69 | 0.000121 | 392.3077 | 0.03306376
0.7 | 0.000121 | 392.3077 | 0.03306376
0.73 | 0.000123 | 403.8462 | 0.03356171
0.75 | 0.000121 | 403.8462 | 0.03356171
0.78 | 0.000123 | 403.8462 | 0.03356171
0.79 | 0.000124 | 415.3846 | 0.03405043
0.82 | 0.000122 | 415.3846 | 0.03405043
0.85 | 0.000127 | 415.3846 | 0.03405043
0.87 | 0.000132 | 426.9231 | 0.03453036
0.89 | 0.000136 | 426.9231 | 0.03453036
0.91 | 0.000138 | 426.9231 | 0.03453036
0.94 | 0.000142 | 426.9231 | 0.03453036
0.96 | 0.000143 | 438.4615 | 0.03500192
0.98 | 0.000143 | 438.4615 | 0.03500192
1 | 0.00015 | 438.4615 | 0.03500192
1.03 | 0.000152 | 450 | 0.03546548
1.05 | 0.000151 | 450 | 0.03546548
1.07 | 0.000153 | 450 | 0.03546548
1.1 | 0.000152 | 461.5385 | 0.03592142
1.12 | 0.000151 | 461.5385 | 0.03592142
1.14 | 0.00015 | 461.5385 | 0.03592142
1.16 | 0.000152 | 473.0769 | 0.03637008
1.19 | 0.000158 | 473.0769 | 0.03637008
1.21 | 0.000162 | 473.0769 | 0.03637008
1.23 | 0.000162 | 473.0769 | 0.03637008
1.26 | 0.000159 | 484.6154 | 0.03681176
1.28 | 0.000162 | 484.6154 | 0.03681176
1.31 | 0.000169 | 484.6154 | 0.03681176
1.32 | 0.00017 | 496.1538 | 0.03724678
1.35 | 0.000168 | 496.1538 | 0.03724678
1.37 | 0.000177 | 496.1538 | 0.03724678
1.4 | 0.000179 | 507.6923 | 0.03767542
1.42 | 0.00018 | 507.6923 | 0.03767542
1.44 | 0.000178 | 507.6923 | 0.03767542
1.47 | 0.000177 | 507.6923 | 0.03767542
1.49 | 0.000176 | 519.2308 | 0.03809794
1.51 | 0.000178 | 519.2308 | 0.03809794
1.53 | 0.000177 | 519.2308 | 0.03809794
1.56 | 0.000185 | 530.7692 | 0.0385146
1.58 | 0.000188 | 530.7692 | 0.0385146
1.6 | 0.000191 | 530.7692 | 0.0385146
1.63 | 0.000191 | 542.3077 | 0.03892563
1.65 | 0.000193 | 542.3077 | 0.03892563
1.68 | 0.00019 | 542.3077 | 0.03892563
1.69 | 0.000192 | 553.8462 | 0.03933126
1.72 | 0.000192 | 553.8462 | 0.03933126
1.74 | 0.000198 | 553.8462 | 0.03933126
1.77 | 0.000205 | 553.8462 | 0.03933126
1.78 | 0.000204 | 565.3846 | 0.0397317
1.8 | 0.000213 | 565.3846 | 0.0397317
1.83 | 0.000218 | 565.3846 | 0.0397317
1.85 | 0.000222 | 576.9231 | 0.04012715
1.87 | 0.000225 | 576.9231 | 0.04012715
1.9 | 0.000226 | 576.9231 | 0.04012715
1.92 | 0.000224 | 588.4615 | 0.04051779
1.94 | 0.000226 | 588.4615 | 0.04051779
1.96 | 0.000226 | 588.4615 | 0.04051779
1.99 | 0.00023 | 600 | 0.04090382
2.01 | 0.000233 | 600 | 0.04090382
2.03 | 0.000234 | 600 | 0.04090382
2.06 | 0.000235 | 600 | 0.04090382
2.08 | 0.000233 | 611.5385 | 0.04128541
2.11 | 0.000237 | 611.5385 | 0.04128541
2.12 | 0.000239 | 611.5385 | 0.04128541
2.15 | 0.000246 | 623.0769 | 0.04166271
2.17 | 0.000252 | 623.0769 | 0.04166271
2.2 | 0.000255 | 623.0769 | 0.04166271
2.22 | 0.000255 | 634.6154 | 0.04203588
2.24 | 0.000259 | 634.6154 | 0.04203588
2.27 | 0.000263 | 634.6154 | 0.04203588
2.29 | 0.000263 | 634.6154 | 0.04203588
2.55 | 0.000281 | 646.1538 | 0.04240508
3.3 | 0.000363 | 646.1538 | 0.04240508
4.05 | 0.000447 | 646.1538 | 0.04240508
4.8 | 0.000511 | 657.6923 | 0.04277043
5.3 | 0.000547 | 657.6923 | 0.04277043
6.05 | 0.000608 | 657.6923 | 0.04277043
6.8 | 0.00067 | 669.2308 | 0.04313209
7.55 | 0.000728 | 669.2308 | 0.04313209
8.05 | 0.00077 | 669.2308 | 0.04313209
8.8 | 0.000837 | 680.7692 | 0.04349018
9.55 | 0.000897 | 680.7692 | 0.04349018
10.3 | 0.000962 | 680.7692 | 0.04349018
10.8 | 0.001002 | 680.7692 | 0.04349018
11.55 | 0.001059 | 692.3077 | 0.04384482
12.3 | 0.001131 | 692.3077 | 0.04384482
13.05 | 0.001199 | 692.3077 | 0.04384482
13.55 | 0.001233 | 703.8462 | 0.04419613
14.3 | 0.001308 | 703.8462 | 0.04419613
15.05 | 0.001376 | 703.8462 | 0.04419613
15.8 | 0.001434 | 715.3846 | 0.04454423
16.3 | 0.001473 | 715.3846 | 0.04454423
17.05 | 0.001547 | 715.3846 | 0.04454423
17.8 | 0.001624 | 726.9231 | 0.04488922
18.8 | 0.001731 | 726.9231 | 0.04488922
19.8 | 0.001803 | 726.9231 | 0.04488922
21.3 | 0.001925 | 726.9231 | 0.04488922
22.8 | 0.002058 | 738.4615 | 0.04523122
23.8 | 0.002142 | 738.4615 | 0.04523122
25.3 | 0.002272 | 738.4615 | 0.04523122
26.8 | 0.002409 | 750 | 0.04557031
28.3 | 0.002574 | 750 | 0.04557031
29.3 | 0.002648 | 750 | 0.04557031
30.8 | 0.002785 | 761.5385 | 0.0459066
32.3 | 0.002927 | 761.5385 | 0.0459066
33.8 | 0.003057 | 761.5385 | 0.0459066
34.8 | 0.003153 | 773.0769 | 0.04624018
36.3 | 0.003293 | 773.0769 | 0.04624018
37.8 | 0.003445 | 773.0769 | 0.04624018
39.3 | 0.003581 | 773.0769 | 0.04624018
40.3 | 0.003667 | 784.6154 | 0.04657114
41.8 | 0.003823 | 784.6154 | 0.04657114
43.3 | 0.003964 | 784.6154 | 0.04657114
44.8 | 0.004106 | 796.1538 | 0.04689956
45.8 | 0.004186 | 796.1538 | 0.04689956
47.3 | 0.004333 | 796.1538 | 0.04689956
48.8 | 0.00447 | 807.6923 | 0.04722554
50.3 | 0.004616 | 807.6923 | 0.04722554
51.3 | 0.004709 | 807.6923 | 0.04722554
52.8 | 0.004861 | 807.6923 | 0.04722554
54.3 | 0.004998 | 819.2308 | 0.04754914
55.8 | 0.005132 | 819.2308 | 0.04754914
56.8 | 0.005223 | 819.2308 | 0.04754914
58.3 | 0.005356 | 830.7692 | 0.04787045
59.81 | 0.005496 | 830.7692 | 0.04787045
61.31 | 0.00564 | 830.7692 | 0.04787045
62.31 | 0.005733 | 842.3077 | 0.04818954
63.81 | 0.005878 | 842.3077 | 0.04818954
65.31 | 0.006015 | 842.3077 | 0.04818954
66.81 | 0.006165 | 853.8462 | 0.04850648
67.81 | 0.00626 | 853.8462 | 0.04850648
69.31 | 0.006389 | 853.8462 | 0.04850648
70.81 | 0.006539 | 853.8462 | 0.04850648
72.31 | 0.006679 | 865.3846 | 0.04882135
73.31 | 0.006771 | 865.3846 | 0.04882135
74.81 | 0.006915 | 865.3846 | 0.04882135
76.31 | 0.007068 | 876.9231 | 0.04913421
77.81 | 0.007194 | 876.9231 | 0.04913421
78.81 | 0.007286 | 876.9231 | 0.04913421
80.31 | 0.007416 | 888.4615 | 0.04944512
81.81 | 0.007548 | 888.4615 | 0.04944512
82.81 | 0.00764 | 888.4615 | 0.04944512
84.31 | 0.007765 | 900 | 0.04975415
85.81 | 0.007915 | 900 | 0.04975415
87.31 | 0.008058 | 900 | 0.04975415
88.31 | 0.008155 | 900 | 0.04975415
89.81 | 0.008276 | 911.5385 | 0.05006136
91.31 | 0.008422 | 911.5385 | 0.05006136
92.81 | 0.008557 | 911.5385 | 0.05006136
93.81 | 0.008635 | 923.0769 | 0.05036681
95.31 | 0.008776 | 923.0769 | 0.05036681
96.81 | 0.008916 | 923.0769 | 0.05036681
98.31 | 0.00905 | 934.6154 | 0.05067056
99.31 | 0.009134 | 934.6154 | 0.05067056
100.81 | 0.009267 | 934.6154 | 0.05067056
102.31 | 0.009407 | 946.1538 | 0.05097266
103.81 | 0.009541 | 946.1538 | 0.05097266
104.81 | 0.009623 | 946.1538 | 0.05097266
106.31 | 0.009761 | 946.1538 | 0.05097266
107.81 | 0.009888 | 957.6923 | 0.05127317
109.31 | 0.010034 | 957.6923 | 0.05127317
110.31 | 0.010114 | 957.6923 | 0.05127317
111.81 | 0.010229 | 969.2308 | 0.05157215
113.31 | 0.010374 | 969.2308 | 0.05157215
114.81 | 0.010499 | 969.2308 | 0.05157215
115.81 | 0.010564 | 980.7692 | 0.05186964
117.31 | 0.010689 | 980.7692 | 0.05186964
118.81 | 0.010814 | 980.7692 | 0.05186964
120.31 | 0.010939 | 980.7692 | 0.05186964
121.31 | 0.011019 | 992.3077 | 0.05216568
122.81 | 0.011139 | 992.3077 | 0.05216568
124.31 | 0.011279 | 992.3077 | 0.05216568
125.81 | 0.011394 | 1003.846 | 0.05246035
126.81 | 0.011484 | 1003.846 | 0.05246035
128.31 | 0.011609 | 1003.846 | 0.05246035
129.81 | 0.011724 | 1015.385 | 0.05275367
131.31 | 0.011844 | 1015.385 | 0.05275367
132.31 | 0.011929 | 1015.385 | 0.05275367
133.81 | 0.012049 | 1026.923 | 0.05304569
135.31 | 0.012164 | 1026.923 | 0.05304569
136.31 | 0.012244 | 1026.923 | 0.05304569
138.26 | 0.012389 | 1026.923 | 0.05304569
141.26 | 0.012624 | 1038.462 | 0.05333647
144.26 | 0.012859 | 1038.462 | 0.05333647
146.26 | 0.012999 | 1038.462 | 0.05333647
149.26 | 0.013224 | 1050 | 0.05362604
152.26 | 0.013459 | 1050 | 0.05362604
155.26 | 0.013674 | 1050 | 0.05362604
157.26 | 0.013829 | 1061.538 | 0.05391445
160.26 | 0.014069 | 1061.538 | 0.05391445
163.26 | 0.014294 | 1061.538 | 0.05391445
166.26 | 0.014514 | 1073.077 | 0.05420174
168.26 | 0.014664 | 1073.077 | 0.05420174
171.26 | 0.014879 | 1073.077 | 0.05420174
174.26 | 0.015104 | 1073.077 | 0.05420174
177.26 | 0.015319 | 1084.615 | 0.05448795
179.26 | 0.015459 | 1084.615 | 0.05448795
182.26 | 0.015674 | 1084.615 | 0.05448795
185.26 | 0.015909 | 1096.154 | 0.05477312
185.75 | 0.015944 | 1096.154 | 0.05477312
186.75 | 0.016004 | 1096.154 | 0.05477312
189.75 | 0.016229 | 1107.692 | 0.05505729
192.75 | 0.016419 | 1107.692 | 0.05505729
195.75 | 0.016619 | 1107.692 | 0.05505729
197.75 | 0.016754 | 1119.231 | 0.0553405
200.75 | 0.016964 | 1119.231 | 0.0553405
203.75 | 0.017169 | 1119.231 | 0.0553405
206.75 | 0.017369 | 1119.231 | 0.0553405
208.75 | 0.017504 | 1130.769 | 0.05562279
211.75 | 0.017689 | 1130.769 | 0.05562279
214.75 | 0.017884 | 1130.769 | 0.05562279
217.75 | 0.018064 | 1142.308 | 0.05590419
219.75 | 0.018194 | 1142.308 | 0.05590419
222.75 | 0.018374 | 1142.308 | 0.05590419
225.75 | 0.018559 | 1153.846 | 0.05618474
228.75 | 0.018774 | 1153.846 | 0.05618474
230.75 | 0.018894 | 1153.846 | 0.05618474
233.75 | 0.019094 | 1153.846 | 0.05618474
236.75 | 0.019269 | 1165.385 | 0.05646447
239.75 | 0.019459 | 1165.385 | 0.05646447
241.75 | 0.019584 | 1165.385 | 0.05646447
244.75 | 0.019774 | 1176.923 | 0.05674342
247.75 | 0.019944 | 1176.923 | 0.05674342
249.75 | 0.020074 | 1176.923 | 0.05674342
252.75 | 0.020259 | 1188.462 | 0.05702163
255.75 | 0.020434 | 1188.462 | 0.05702163
258.75 | 0.020604 | 1188.462 | 0.05702163
260.75 | 0.020724 | 1200 | 0.05729912
263.75 | 0.020914 | 1200 | 0.05729912
266.75 | 0.021114 | 1200 | 0.05729912
269.75 | 0.021309 | 1200 | 0.05729912
271.75 | 0.021414 | 1211.538 | 0.05757593
274.75 | 0.021584 | 1211.538 | 0.05757593
277.75 | 0.021774 | 1211.538 | 0.05757593
280.76 | 0.021939 | 1223.077 | 0.0578521
284.76 | 0.022184 | 1223.077 | 0.0578521
290.76 | 0.022509 | 1223.077 | 0.0578521
296.76 | 0.022854 | 1234.615 | 0.05812765
302.76 | 0.023204 | 1234.615 | 0.05812765
306.76 | 0.023469 | 1234.615 | 0.05812765
312.76 | 0.023784 | 1246.154 | 0.05840262
318.76 | 0.024119 | 1246.154 | 0.05840262
324.76 | 0.024439 | 1246.154 | 0.05840262
328.58 | 0.024664 | 1246.154 | 0.05840262
334.58 | 0.024979 | 1257.692 | 0.05867703
340.58 | 0.025304 | 1257.692 | 0.05867703
346.58 | 0.025629 | 1257.692 | 0.05867703
350.58 | 0.025859 | 1269.231 | 0.05895092
356.58 | 0.026169 | 1269.231 | 0.05895092
362.58 | 0.026489 | 1269.231 | 0.05895092
368.58 | 0.026799 | 1280.769 | 0.05922432
372.58 | 0.027009 | 1280.769 | 0.05922432
378.58 | 0.027319 | 1280.769 | 0.05922432
384.58 | 0.027614 | 1280.769 | 0.05922432
390.58 | 0.027929 | 1292.308 | 0.05949726
394.58 | 0.028114 | 1292.308 | 0.05949726
400.58 | 0.028439 | 1292.308 | 0.05949726
406.58 | 0.028739 | 1303.846 | 0.05976977
412.58 | 0.029049 | 1303.846 | 0.05976977
416.58 | 0.029249 | 1303.846 | 0.05976977
422.58 | 0.029549 | 1315.385 | 0.06004187
426.89 | 0.029799 | 1315.385 | 0.06004187
432.89 | 0.030069 | 1315.385 | 0.06004187
435.74 | 0.030224 | 1326.923 | 0.06031359
441.74 | 0.030509 | 1326.923 | 0.06031359
447.74 | 0.030799 | 1326.923 | 0.06031359
450.41 | 0.030939 | 1326.923 | 0.06031359
456.41 | 0.031204 | 1338.462 | 0.06058497
462.41 | 0.031514 | 1338.462 | 0.06058497
468.41 | 0.031809 | 1338.462 | 0.06058497
472.41 | 0.031994 | 1350 | 0.06085602
478.41 | 0.032284 | 1350 | 0.06085602
484.41 | 0.032564 | 1350 | 0.06085602
490.41 | 0.032824 | 1361.538 | 0.06112679
494.41 | 0.033029 | 1361.538 | 0.06112679
500.41 | 0.033279 | 1361.538 | 0.06112679
506.41 | 0.033564 | 1373.077 | 0.06139729
512.41 | 0.033849 | 1373.077 | 0.06139729
516.41 | 0.034059 | 1373.077 | 0.06139729
522.41 | 0.034354 | 1373.077 | 0.06139729
528.41 | 0.034604 | 1384.615 | 0.06166756
534.41 | 0.034899 | 1384.615 | 0.06166756
538.41 | 0.035069 | 1384.615 | 0.06166756
544.41 | 0.035354 | 1396.154 | 0.06193761
550.41 | 0.035629 | 1396.154 | 0.06193761
556.41 | 0.035894 | 1396.154 | 0.06193761
560.41 | 0.036079 | 1407.692 | 0.06220749
566.41 | 0.036354 | 1407.692 | 0.06220749
572.41 | 0.036639 | 1407.692 | 0.06220749
578.41 | 0.036904 | 1419.231 | 0.0624772
582.41 | 0.037094 | 1419.231 | 0.0624772
588.41 | 0.037369 | 1419.231 | 0.0624772
594.41 | 0.037649 | 1419.231 | 0.0624772
600.41 | 0.037899 | 1430.769 | 0.06274679
604.41 | 0.038069 | 1430.769 | 0.06274679
610.41 | 0.038349 | 1430.769 | 0.06274679
616.42 | 0.038624 | 1442.308 | 0.06301627
622.42 | 0.038899 | 1442.308 | 0.06301627
626.42 | 0.039054 | 1442.308 | 0.06301627
630.73 | 0.039319 | 1453.846 | 0.06328567
636.73 | 0.039534 | 1453.846 | 0.06328567
641.29 | 0.039729 | 1453.846 | 0.06328567
645.29 | 0.039904 | 1453.846 | 0.06328567
651.29 | 0.040164 | 1465.385 | 0.06355502
657.29 | 0.040424 | 1465.385 | 0.06355502
661.29 | 0.040584 | 1465.385 | 0.06355502
667.29 | 0.040834 | 1476.923 | 0.06382434
673.29 | 0.041094 | 1476.923 | 0.06382434
679.29 | 0.041329 | 1476.923 | 0.06382434
683.29 | 0.041504 | 1488.462 | 0.06409367
689.29 | 0.041774 | 1488.462 | 0.06409367
695.29 | 0.042019 | 1488.462 | 0.06409367
701.29 | 0.042304 | 1500 | 0.06436301
705.29 | 0.042454 | 1500 | 0.06436301
711.29 | 0.042719 | 1500 | 0.06436301
717.29 | 0.042959 | 1500 | 0.06436301
723.29 | 0.043199 | 1511.538 | 0.06463241
727.29 | 0.043354 | 1511.538 | 0.06463241
733.29 | 0.043639 | 1511.538 | 0.06463241
739.29 | 0.043909 | 1523.077 | 0.06490188
745.29 | 0.044144 | 1523.077 | 0.06490188
749.29 | 0.044334 | 1523.077 | 0.06490188
755.29 | 0.044559 | 1534.615 | 0.06517146
761.29 | 0.044834 | 1534.615 | 0.06517146
767.29 | 0.045054 | 1534.615 | 0.06517146
771.29 | 0.045244 | 1546.154 | 0.06544116
777.29 | 0.045474 | 1546.154 | 0.06544116
783.29 | 0.045744 | 1546.154 | 0.06544116
789.29 | 0.045984 | 1546.154 | 0.06544116
793.29 | 0.046144 | 1557.692 | 0.06571101
799.29 | 0.046349 | 1557.692 | 0.06571101
805.29 | 0.046584 | 1557.692 | 0.06571101
811.29 | 0.046804 | 1569.231 | 0.06598103
815.29 | 0.046979 | 1569.231 | 0.06598103
821.29 | 0.047234 | 1569.231 | 0.06598103
827.29 | 0.047489 | 1580.769 | 0.06625126
833.29 | 0.047724 | 1580.769 | 0.06625126
837.29 | 0.047899 | 1580.769 | 0.06625126
843.29 | 0.048159 | 1592.308 | 0.06652172
849.29 | 0.048399 | 1592.308 | 0.06652172
855.29 | 0.048664 | 1592.308 | 0.06652172
859.29 | 0.048834 | 1592.308 | 0.06652172
865.29 | 0.049054 | 1603.846 | 0.06679243
871.29 | 0.049304 | 1603.846 | 0.06679243
877.29 | 0.049539 | 1603.846 | 0.06679243
881.29 | 0.049699 | 1615.385 | 0.06706341
887.29 | 0.049934 | 1615.385 | 0.06706341
893.29 | 0.050184 | 1615.385 | 0.06706341
897.29 | 0.050344 | 1626.923 | 0.0673347
903.29 | 0.050594 | 1626.923 | 0.0673347
909.29 | 0.050819 | 1626.923 | 0.0673347
913.87 | 0.051004 | 1626.923 | 0.0673347
917.87 | 0.051154 | 1638.462 | 0.06760632
923.87 | 0.051384 | 1638.462 | 0.06760632
929.87 | 0.051639 | 1638.462 | 0.06760632
935.87 | 0.051864 | 1650 | 0.06787829
939.87 | 0.052034 | 1650 | 0.06787829
945.87 | 0.052269 | 1650 | 0.06787829
951.87 | 0.052509 | 1661.538 | 0.06815064
957.87 | 0.052739 | 1661.538 | 0.06815064
961.19 | 0.052879 | 1661.538 | 0.06815064
967.19 | 0.053134 | 1673.077 | 0.06842339
973.19 | 0.053364 | 1673.077 | 0.06842339
979.19 | 0.053609 | 1673.077 | 0.06842339
982.81 | 0.053734 | 1673.077 | 0.06842339
988.81 | 0.054004 | 1684.615 | 0.06869658
994.81 | 0.054224 | 1684.615 | 0.06869658
1000.81 | 0.054449 | 1684.615 | 0.06869658
1004.81 | 0.054609 | 1696.154 | 0.06897022
1010.81 | 0.054844 | 1696.154 | 0.06897022
1016.81 | 0.055064 | 1696.154 | 0.06897022
1022.81 | 0.055309 | 1707.692 | 0.06924434
1026.81 | 0.055474 | 1707.692 | 0.06924434
1032.82 | 0.055699 | 1707.692 | 0.06924434
1038.82 | 0.055934 | 1719.231 | 0.06951897
1044.82 | 0.056174 | 1719.231 | 0.06951897
1048.82 | 0.056334 | 1719.231 | 0.06951897
1054.82 | 0.056559 | 1719.231 | 0.06951897
1060.82 | 0.056814 | 1730.769 | 0.06979414
1066.82 | 0.057034 | 1730.769 | 0.06979414
1070.82 | 0.057189 | 1730.769 | 0.06979414
1076.82 | 0.057419 | 1742.308 | 0.07006986
1082.82 | 0.057654 | 1742.308 | 0.07006986
1088.82 | 0.057869 | 1742.308 | 0.07006986
1092.82 | 0.058034 | 1753.846 | 0.07034618
1098.82 | 0.058269 | 1753.846 | 0.07034618
1104.82 | 0.058454 | 1753.846 | 0.07034618
1108.92 | 0.058654 | 1765.385 | 0.07062311
1112.92 | 0.058794 | 1765.385 | 0.07062311
1118.92 | 0.059049 | 1765.385 | 0.07062311
1123.68 | 0.059214 | 1765.385 | 0.07062311
1127.68 | 0.059374 | 1776.923 | 0.07090068
1133.68 | 0.059614 | 1776.923 | 0.07090068
1139.68 | 0.059844 | 1776.923 | 0.07090068
1145.68 | 0.060094 | 1788.462 | 0.07117892
1149.68 | 0.060224 | 1788.462 | 0.07117892
1155.68 | 0.060444 | 1788.462 | 0.07117892
1161.68 | 0.060689 | 1800 | 0.07145786
1167.68 | 0.060909 | 1800 | 0.07145786
1169.83 | 0.061019 | 1800 | 0.07145786
1175.1 | 0.061199 | 1800 | 0.07145786
1181.1 | 0.061434 | 1811.538 | 0.07173752
1187.1 | 0.061659 | 1811.538 | 0.07173752
1191.1 | 0.061834 | 1811.538 | 0.07173752
1197.1 | 0.062034 | 1823.077 | 0.07201793
1203.1 | 0.062274 | 1823.077 | 0.07201793
1209.1 | 0.062504 | 1823.077 | 0.07201793
1213.1 | 0.062654 | 1834.615 | 0.07229913
1219.1 | 0.062904 | 1834.615 | 0.07229913
1225.1 | 0.063099 | 1834.615 | 0.07229913
1231.1 | 0.063344 | 1846.154 | 0.07258113
1235.1 | 0.063499 | 1846.154 | 0.07258113
1241.1 | 0.063729 | 1846.154 | 0.07258113
1247.1 | 0.063949 | 1846.154 | 0.07258113
1253.1 | 0.064189 | 1857.692 | 0.07286398
1257.1 | 0.064329 | 1857.692 | 0.07286398
1263.1 | 0.064574 | 1857.692 | 0.07286398
1267.1 | 0.064664 | 1869.231 | 0.07314769
1273.1 | 0.064864 | 1869.231 | 0.07314769
1277.1 | 0.065029 | 1869.231 | 0.07314769
1283.1 | 0.065279 | 1880.769 | 0.0734323
1289.1 | 0.065514 | 1880.769 | 0.0734323
1295.02 | 0.065709 | 1880.769 | 0.0734323
1299.02 | 0.065834 | 1892.308 | 0.07371784
1305.02 | 0.066079 | 1892.308 | 0.07371784
1311.02 | 0.066349 | 1892.308 | 0.07371784
1317.02 | 0.066559 | 1892.308 | 0.07371784
1321.02 | 0.066689 | 1903.846 | 0.07400434
1327.02 | 0.066934 | 1903.846 | 0.07400434
1333.02 | 0.067159 | 1903.846 | 0.07400434
1336.26 | 0.067264 | 1915.385 | 0.07429182
1336.26 | 0.067264 | 1915.385 | 0.07429182
1340.26 | 0.067374 | 1915.385 | 0.07429182
1345.9 | 0.067525 | 1926.923 | 0.07458033
1347.9 | 0.067612 | 1926.923 | 0.07458033
1353.9 | 0.067818 | 1926.923 | 0.07458033
1359.9 | 0.068044 | 1926.923 | 0.07458033
1365.9 | 0.068266 | 1938.462 | 0.07486989
1369.9 | 0.068424 | 1938.462 | 0.07486989
1375.9 | 0.068662 | 1938.462 | 0.07486989
1381.9 | 0.068879 | 1950 | 0.07516054
1387.9 | 0.069106 | 1950 | 0.07516054
1391.9 | 0.069252 | 1950 | 0.07516054
1397.91 | 0.069472 | 1961.538 | 0.0754523
1403.91 | 0.069693 | 1961.538 | 0.0754523
1409.91 | 0.069931 | 1961.538 | 0.0754523
1413.91 | 0.070077 | 1973.077 | 0.07574522
1419.91 | 0.070297 | 1973.077 | 0.07574522
1425.91 | 0.070528 | 1973.077 | 0.07574522
1431.91 | 0.070761 | 1973.077 | 0.07574522
1435.91 | 0.070901 | 1984.615 | 0.07603932
1441.91 | 0.071115 | 1984.615 | 0.07603932
1447.91 | 0.071358 | 1984.615 | 0.07603932
1453.91 | 0.071593 | 1996.154 | 0.07633464
1457.91 | 0.071765 | 1996.154 | 0.07633464
1463.91 | 0.071963 | 1996.154 | 0.07633464
1469.91 | 0.072195 | 2007.692 | 0.07663121
1475.91 | 0.072434 | 2007.692 | 0.07663121
1479.91 | 0.072595 | 2007.692 | 0.07663121
1485.91 | 0.072796 | 2019.231 | 0.07692908
1491.91 | 0.073057 | 2019.231 | 0.07692908
1497.91 | 0.073263 | 2019.231 | 0.07692908
1501.91 | 0.073422 | 2019.231 | 0.07692908
1506.59 | 0.073591 | 2030.769 | 0.07722827
1512.59 | 0.073812 | 2030.769 | 0.07722827
1518.59 | 0.074091 | 2030.769 | 0.07722827
1522.59 | 0.074218 | 2042.308 | 0.07752882
1528.59 | 0.074472 | 2042.308 | 0.07752882
1534.59 | 0.074701 | 2042.308 | 0.07752882
1540.59 | 0.074944 | 2053.846 | 0.07783078
1544.59 | 0.075089 | 2053.846 | 0.07783078
1550.59 | 0.075337 | 2053.846 | 0.07783078
1556.59 | 0.075561 | 2065.385 | 0.07813417
1560.59 | 0.07571 | 2065.385 | 0.07813417
1566.59 | 0.075935 | 2065.385 | 0.07813417
1572.59 | 0.076148 | 2065.385 | 0.07813417
1578.59 | 0.076405 | 2076.923 | 0.07843904
1582.59 | 0.076569 | 2076.923 | 0.07843904
1588.59 | 0.076792 | 2076.923 | 0.07843904
1594.59 | 0.077019 | 2088.462 | 0.07874543
1600.59 | 0.077268 | 2088.462 | 0.07874543
1604.59 | 0.077413 | 2088.462 | 0.07874543
1610.59 | 0.077638 | 2100 | 0.07905338
1616.59 | 0.077893 | 2100 | 0.07905338
1622.59 | 0.078143 | 2100 | 0.07905338
1626.59 | 0.078308 | 2100 | 0.07905338
1632.59 | 0.078533 | 2111.538 | 0.07936293
1638.59 | 0.078793 | 2111.538 | 0.07936293
1644.59 | 0.079008 | 2111.538 | 0.07936293
1648.59 | 0.079178 | 2123.077 | 0.07967412
1654.59 | 0.079398 | 2123.077 | 0.07967412
1660.59 | 0.079633 | 2123.077 | 0.07967412
1666.59 | 0.079868 | 2134.615 | 0.079987
1670.59 | 0.080023 | 2134.615 | 0.079987
1676.59 | 0.080253 | 2134.615 | 0.079987
1682.59 | 0.080478 | 2146.154 | 0.08030161
1688.59 | 0.080723 | 2146.154 | 0.08030161
1692.6 | 0.080873 | 2146.154 | 0.08030161
1698.6 | 0.081128 | 2146.154 | 0.08030161
1704.6 | 0.081348 | 2157.692 | 0.080618
1710.6 | 0.081588 | 2157.692 | 0.080618
1714.6 | 0.081723 | 2157.692 | 0.080618
1720.6 | 0.081973 | 2169.231 | 0.08093621
1726.6 | 0.082193 | 2169.231 | 0.08093621
1732.6 | 0.082453 | 2169.231 | 0.08093621
1736.6 | 0.082608 | 2180.769 | 0.08125628
1742.6 | 0.082838 | 2180.769 | 0.08125628
1748.6 | 0.083073 | 2180.769 | 0.08125628
1754.6 | 0.083303 | 2192.308 | 0.08157827
1758.6 | 0.083468 | 2192.308 | 0.08157827
1764.6 | 0.083698 | 2192.308 | 0.08157827
1770.6 | 0.083928 | 2192.308 | 0.08157827
1776.6 | 0.084168 | 2203.846 | 0.08190223
1780.6 | 0.084313 | 2203.846 | 0.08190223
1786.6 | 0.084543 | 2203.846 | 0.08190223
1792.6 | 0.084793 | 2215.385 | 0.08222821
1796.6 | 0.084928 | 2215.385 | 0.08222821
1802.6 | 0.085178 | 2215.385 | 0.08222821
1808.6 | 0.085428 | 2226.923 | 0.08255625
1814.6 | 0.085673 | 2226.923 | 0.08255625
1818.6 | 0.085833 | 2226.923 | 0.08255625
1824.6 | 0.086058 | 2238.462 | 0.08288642
1830.6 | 0.086293 | 2238.462 | 0.08288642
1836.6 | 0.086543 | 2238.462 | 0.08288642
1840.6 | 0.086703 | 2238.462 | 0.08288642
1846.6 | 0.086948 | 2250 | 0.08321877
1852.6 | 0.087158 | 2250 | 0.08321877
1858.6 | 0.087413 | 2250 | 0.08321877
1862.6 | 0.087573 | 2261.538 | 0.08355335
1868.6 | 0.087818 | 2261.538 | 0.08355335
1872.76 | 0.087973 | 2261.538 | 0.08355335
1878.76 | 0.088228 | 2273.077 | 0.08389021
1882.76 | 0.088353 | 2273.077 | 0.08389021
1888.76 | 0.088633 | 2273.077 | 0.08389021
1894.76 | 0.088858 | 2273.077 | 0.08389021
1900.76 | 0.089108 | 2284.615 | 0.08422943
1904.76 | 0.089268 | 2284.615 | 0.08422943
1910.76 | 0.089533 | 2284.615 | 0.08422943
1916.76 | 0.089763 | 2296.154 | 0.08457106
1922.76 | 0.090003 | 2296.154 | 0.08457106
1926.76 | 0.090178 | 2296.154 | 0.08457106
1932.76 | 0.090408 | 2307.692 | 0.08491517
1938.06 | 0.090658 | 2307.692 | 0.08491517
1944.06 | 0.090883 | 2307.692 | 0.08491517
1947.84 | 0.091028 | 2319.231 | 0.0852618
1953.84 | 0.091278 | 2319.231 | 0.0852618
1959.84 | 0.091508 | 2319.231 | 0.0852618
1965.84 | 0.091768 | 2319.231 | 0.0852618
1969.84 | 0.091918 | 2330.769 | 0.08561105
1975.84 | 0.092158 | 2330.769 | 0.08561105
1981.84 | 0.092418 | 2330.769 | 0.08561105
1986.65 | 0.092608 | 2342.308 | 0.08596296
1990.65 | 0.092778 | 2342.308 | 0.08596296
1995.92 | 0.092983 | 2342.308 | 0.08596296
2001.92 | 0.093238 | 2353.846 | 0.08631761
2005.92 | 0.093413 | 2353.846 | 0.08631761
2011.92 | 0.093618 | 2353.846 | 0.08631761
2017.92 | 0.093863 | 2365.385 | 0.08667508
2023.92 | 0.094128 | 2365.385 | 0.08667508
2027.92 | 0.094273 | 2365.385 | 0.08667508
2033.92 | 0.094523 | 2365.385 | 0.08667508
2039.92 | 0.094778 | 2376.923 | 0.08703543
2045.92 | 0.095023 | 2376.923 | 0.08703543
2049.92 | 0.095188 | 2376.923 | 0.08703543
2055.92 | 0.095428 | 2388.462 | 0.08739874
2061.92 | 0.095663 | 2388.462 | 0.08739874
2067.92 | 0.095913 | 2388.462 | 0.08739874
2071.92 | 0.096068 | 2400 | 0.08776509
2077.92 | 0.096308 | 2400 | 0.08776509
2083.92 | 0.096563 | 2400 | 0.08776509
2089.92 | 0.096798 | 2400 | 0.08776509
2093.92 | 0.096983 | 2411.538 | 0.08813456
2099.92 | 0.097218 | 2411.538 | 0.08813456
2105.92 | 0.097483 | 2411.538 | 0.08813456
2111.22 | 0.097728 | 2423.077 | 0.08850724
2114.23 | 0.097848 | 2423.077 | 0.08850724
2120.23 | 0.098078 | 2423.077 | 0.08850724
2126.23 | 0.098333 | 2434.615 | 0.08888322
2130.42 | 0.098503 | 2434.615 | 0.08888322
2134.42 | 0.098683 | 2434.615 | 0.08888322
2139.19 | 0.098873 | 2446.154 | 0.08926257
2145.19 | 0.099118 | 2446.154 | 0.08926257
2151.19 | 0.099378 | 2446.154 | 0.08926257
2155.09 | 0.099553 | 2446.154 | 0.08926257
2160.61 | 0.099793 | 2457.692 | 0.08964539
2165.98 | 0.100018 | 2457.692 | 0.08964539
2171.98 | 0.100253 | 2457.692 | 0.08964539
2175.98 | 0.100433 | 2469.231 | 0.09003179
2178.71 | 0.100538 | 2469.231 | 0.09003179
2183.87 | 0.100783 | 2469.231 | 0.09003179
2189.87 | 0.101013 | 2480.769 | 0.09042184
2193.87 | 0.101173 | 2480.769 | 0.09042184
2199.87 | 0.101443 | 2480.769 | 0.09042184
2205.88 | 0.101693 | 2492.308 | 0.09081567
2211.88 | 0.101943 | 2492.308 | 0.09081567
2215.88 | 0.102113 | 2492.308 | 0.09081567
2221.88 | 0.102363 | 2492.308 | 0.09081567
2227.88 | 0.102623 | 2503.846 | 0.09121337
2231.88 | 0.102793 | 2503.846 | 0.09121337
2237.88 | 0.103033 | 2503.846 | 0.09121337
2243.88 | 0.103283 | 2515.385 | 0.09161506
2249.88 | 0.103533 | 2515.385 | 0.09161506
2253.88 | 0.103698 | 2515.385 | 0.09161506
2259.88 | 0.103948 | 2526.923 | 0.09202084
2265.88 | 0.104208 | 2526.923 | 0.09202084
2271.88 | 0.104493 | 2526.923 | 0.09202084
2275.88 | 0.104693 | 2538.462 | 0.09243082
2281.88 | 0.104898 | 2538.462 | 0.09243082
2287.88 | 0.105173 | 2538.462 | 0.09243082
2293.88 | 0.105438 | 2538.462 | 0.09243082
2297.88 | 0.105603 | 2550 | 0.09284514
2303.88 | 0.105873 | 2550 | 0.09284514
2309.88 | 0.106138 | 2550 | 0.09284514
2315.88 | 0.106378 | 2561.538 | 0.0932639
2319.88 | 0.106573 | 2561.538 | 0.0932639
2323.39 | 0.106743 | 2561.538 | 0.0932639
2329.39 | 0.106978 | 2573.077 | 0.09368723
2335.39 | 0.107248 | 2573.077 | 0.09368723
2339.39 | 0.107428 | 2573.077 | 0.09368723
2344.76 | 0.107683 | 2573.077 | 0.09368723
2350.76 | 0.107928 | 2584.615 | 0.09411525
2356.76 | 0.108208 | 2584.615 | 0.09411525
2360.76 | 0.108383 | 2584.615 | 0.09411525
2366.76 | 0.108658 | 2596.154 | 0.09454811
2372.76 | 0.108933 | 2596.154 | 0.09454811
2378.76 | 0.109178 | 2596.154 | 0.09454811
2382.76 | 0.109378 | 2607.692 | 0.09498594
2388.76 | 0.109633 | 2607.692 | 0.09498594
2394.76 | 0.109908 | 2607.692 | 0.09498594
2400.76 | 0.110188 | 2619.231 | 0.09542888
2404.76 | 0.110368 | 2619.231 | 0.09542888
2410.76 | 0.110623 | 2619.231 | 0.09542888
2416.76 | 0.110903 | 2619.231 | 0.09542888
2422.76 | 0.111173 | 2630.769 | 0.09587709
2426.76 | 0.111348 | 2630.769 | 0.09587709
2432.76 | 0.111623 | 2630.769 | 0.09587709
2438.76 | 0.111893 | 2642.308 | 0.09633072
2444.76 | 0.112138 | 2642.308 | 0.09633072
2448.76 | 0.112333 | 2642.308 | 0.09633072
2454.76 | 0.112588 | 2653.846 | 0.09678993
2460.76 | 0.112883 | 2653.846 | 0.09678993
2464.76 | 0.113073 | 2653.846 | 0.09678993
2470.76 | 0.113343 | 2665.385 | 0.09725489
2476.76 | 0.113613 | 2665.385 | 0.09725489
2482.76 | 0.113898 | 2665.385 | 0.09725489
2486.76 | 0.114093 | 2665.385 | 0.09725489
2489.15 | 0.114193 | 2676.923 | 0.09772577
2495.15 | 0.114533 | 2676.923 | 0.09772577
2501.15 | 0.114793 | 2676.923 | 0.09772577
2505.15 | 0.114978 | 2688.462 | 0.09820277
2511.15 | 0.115268 | 2688.462 | 0.09820277
2517.15 | 0.115528 | 2688.462 | 0.09820277
2523.15 | 0.115813 | 2700 | 0.09868606
2527.15 | 0.115998 | 2700 | 0.09868606
2533.15 | 0.116268 | 2700 | 0.09868606
2539.15 | 0.116573 | 2711.538 | 0.09917585
2545.15 | 0.116823 | 2711.538 | 0.09917585
2549.15 | 0.117018 | 2711.538 | 0.09917585
2555.15 | 0.117288 | 2711.538 | 0.09917585
2561.15 | 0.117578 | 2723.077 | 0.09967235
2567.15 | 0.117853 | 2723.077 | 0.09967235
2571.15 | 0.118053 | 2723.077 | 0.09967235
2577.16 | 0.118303 | 2734.615 | 0.1001758
2583.16 | 0.118603 | 2734.615 | 0.1001758
2589.16 | 0.118888 | 2734.615 | 0.1001758
2593.16 | 0.119068 | 2746.154 | 0.1006864
2599.16 | 0.119358 | 2746.154 | 0.1006864
2605.16 | 0.119653 | 2746.154 | 0.1006864
2611.16 | 0.119923 | 2746.154 | 0.1006864
2615.16 | 0.120128 | 2757.692 | 0.1012043
2621.16 | 0.120418 | 2757.692 | 0.1012043
2627.16 | 0.120683 | 2757.692 | 0.1012043
2632.65 | 0.120973 | 2769.231 | 0.10173
2636.65 | 0.121153 | 2769.231 | 0.10173
2642.65 | 0.121473 | 2769.231 | 0.10173
2648.65 | 0.121748 | 2780.769 | 0.1022635
2654.65 | 0.122043 | 2780.769 | 0.1022635
2658.65 | 0.122233 | 2780.769 | 0.1022635
2664.65 | 0.122518 | 2792.308 | 0.1028052
2670.04 | 0.122778 | 2792.308 | 0.1028052
2674.04 | 0.122953 | 2792.308 | 0.1028052
2680.04 | 0.123268 | 2792.308 | 0.1028052
2684.08 | 0.123468 | 2803.846 | 0.1033554
2688.54 | 0.123688 | 2803.846 | 0.1033554
2691.65 | 0.123838 | 2803.846 | 0.1033554
2697.65 | 0.124163 | 2815.385 | 0.1039143
2703.65 | 0.124478 | 2815.385 | 0.1039143
2709.02 | 0.124733 | 2815.385 | 0.1039143
2713.02 | 0.124933 | 2826.923 | 0.1044823
2719.02 | 0.125203 | 2826.923 | 0.1044823
2725.02 | 0.125503 | 2826.923 | 0.1044823
2731.02 | 0.125813 | 2838.462 | 0.1050597
2735.02 | 0.126008 | 2838.462 | 0.1050597
2741.02 | 0.126308 | 2838.462 | 0.1050597
2747.02 | 0.126578 | 2838.462 | 0.1050597
2753.02 | 0.126898 | 2850 | 0.1056469
2757.02 | 0.127098 | 2850 | 0.1056469
2763.02 | 0.127403 | 2850 | 0.1056469
2769.02 | 0.127688 | 2861.538 | 0.1062442
2775.02 | 0.128008 | 2861.538 | 0.1062442
2777.05 | 0.128118 | 2861.538 | 0.1062442
2783.05 | 0.128418 | 2873.077 | 0.1068521
2789.05 | 0.128693 | 2873.077 | 0.1068521
2795.05 | 0.129008 | 2873.077 | 0.1068521
2799.05 | 0.129218 | 2884.615 | 0.1074709
2805.05 | 0.129523 | 2884.615 | 0.1074709
2811.05 | 0.129843 | 2884.615 | 0.1074709
2817.05 | 0.130168 | 2884.615 | 0.1074709
2821.05 | 0.130388 | 2896.154 | 0.1081011
2827.05 | 0.130713 | 2896.154 | 0.1081011
2833.05 | 0.131008 | 2896.154 | 0.1081011
2839.05 | 0.131328 | 2907.692 | 0.1087431
2843.05 | 0.131538 | 2907.692 | 0.1087431
2849.05 | 0.131878 | 2907.692 | 0.1087431
2855.05 | 0.132188 | 2919.231 | 0.1093974
2861.05 | 0.132498 | 2919.231 | 0.1093974
2865.05 | 0.132723 | 2919.231 | 0.1093974
2871.05 | 0.133038 | 2919.231 | 0.1093974
2877.05 | 0.133383 | 2930.769 | 0.1100645
2881.28 | 0.133618 | 2930.769 | 0.1100645
2881.28 | 0.133618 | 2930.769 | 0.1100645
2881.39 | 0.133618 | 2942.308 | 0.1107449
2887.28 | 0.133903 | 2942.308 | 0.1107449
2891.28 | 0.134092 | 2942.308 | 0.1107449
2897.28 | 0.134406 | 2953.846 | 0.1114391
2903.28 | 0.134734 | 2953.846 | 0.1114391
2909.28 | 0.135051 | 2953.846 | 0.1114391
2913.28 | 0.135234 | 2965.385 | 0.1121478
2919.28 | 0.13557 | 2965.385 | 0.1121478
2925.28 | 0.135885 | 2965.385 | 0.1121478
2931.28 | 0.136232 | 2965.385 | 0.1121478
2935.28 | 0.136458 | 2976.923 | 0.1128715
2941.28 | 0.13675 | 2976.923 | 0.1128715
2947.28 | 0.1371 | 2976.923 | 0.1128715
2953.28 | 0.137414 | 2988.462 | 0.1136109
2957.28 | 0.137629 | 2988.462 | 0.1136109
2963.28 | 0.137959 | 2988.462 | 0.1136109
2969.28 | 0.138297 | 3000 | 0.1143667
2974.05 | 0.13857 | 3000 | 0.1143667
2978.05 | 0.138787 | 3000 | 0.1143667
2984.05 | 0.13914 | 3011.538 | 0.1151397
2990.05 | 0.139467 | 3011.538 | 0.1151397
2994.49 | 0.139741 | 3011.538 | 0.1151397
2998.5 | 0.139977 | 3011.538 | 0.1151397
3004.5 | 0.140297 | 3023.077 | 0.1159306
3010.5 | 0.140678 | 3023.077 | 0.1159306
3016.5 | 0.14104 | 3023.077 | 0.1159306
3020.5 | 0.141286 | 3034.615 | 0.1167403
3026.5 | 0.141657 | 3034.615 | 0.1167403
3032.5 | 0.142039 | 3034.615 | 0.1167403
3038.5 | 0.14241 | 3046.154 | 0.1175699
3042.5 | 0.142667 | 3046.154 | 0.1175699
3048.5 | 0.143031 | 3046.154 | 0.1175699
3054.5 | 0.143405 | 3046.154 | 0.1175699
3060.5 | 0.14376 | 3057.692 | 0.1184201
3064.5 | 0.144023 | 3057.692 | 0.1184201
3070.5 | 0.144403 | 3057.692 | 0.1184201
3076.5 | 0.144768 | 3069.231 | 0.1192922
3082.5 | 0.145128 | 3069.231 | 0.1192922
3086.5 | 0.145388 | 3069.231 | 0.1192922
3092.5 | 0.145773 | 3080.769 | 0.1201872
3098.5 | 0.146158 | 3080.769 | 0.1201872
3104.5 | 0.146533 | 3080.769 | 0.1201872
3108.5 | 0.146778 | 3092.308 | 0.1211063
3114.5 | 0.147168 | 3092.308 | 0.1211063
3120.5 | 0.147548 | 3092.308 | 0.1211063
3124.5 | 0.147803 | 3092.308 | 0.1211063
3130.5 | 0.148183 | 3103.846 | 0.1220509
3136.5 | 0.148563 | 3103.846 | 0.1220509
3142.5 | 0.148998 | 3103.846 | 0.1220509
3146.5 | 0.149273 | 3115.385 | 0.1230225
3152.5 | 0.149653 | 3115.385 | 0.1230225
3158.5 | 0.150043 | 3115.385 | 0.1230225
3164.5 | 0.150428 | 3126.923 | 0.1240225
3168.5 | 0.150683 | 3126.923 | 0.1240225
3174.5 | 0.151058 | 3126.923 | 0.1240225
3180.5 | 0.151463 | 3138.462 | 0.1250525
3186.5 | 0.151883 | 3138.462 | 0.1250525
3190.5 | 0.152158 | 3138.462 | 0.1250525
3196.5 | 0.152583 | 3138.462 | 0.1250525
3202.5 | 0.152993 | 3150 | 0.1261144
3208.5 | 0.153403 | 3150 | 0.1261144
3212.5 | 0.153688 | 3150 | 0.1261144
3218.5 | 0.154123 | 3161.538 | 0.1272099
3224.5 | 0.154558 | 3161.538 | 0.1272099
3230.5 | 0.154983 | 3161.538 | 0.1272099
3234.5 | 0.155278 | 3173.077 | 0.1283412
3240.5 | 0.155703 | 3173.077 | 0.1283412
3246.5 | 0.156138 | 3173.077 | 0.1283412
3252.5 | 0.156588 | 3184.615 | 0.1295105
3256.5 | 0.156868 | 3184.615 | 0.1295105
3262.5 | 0.157323 | 3184.615 | 0.1295105
3268.5 | 0.157768 | 3184.615 | 0.1295105
3274.5 | 0.158218 | 3196.154 | 0.1307202
3278.5 | 0.158533 | 3196.154 | 0.1307202
3283.8 | 0.158943 | 3196.154 | 0.1307202
3289.8 | 0.159383 | 3207.692 | 0.131973
3295.8 | 0.159853 | 3207.692 | 0.131973
3299.8 | 0.160158 | 3207.692 | 0.131973
3305.8 | 0.160638 | 3219.231 | 0.1332718
3311.8 | 0.161133 | 3219.231 | 0.1332718
3317.8 | 0.161603 | 3219.231 | 0.1332718
3321.8 | 0.161923 | 3219.231 | 0.1332718
3327.8 | 0.162388 | 3230.769 | 0.1346207
3333.8 | 0.162878 | 3230.769 | 0.1346207
3337.8 | 0.163203 | 3230.769 | 0.1346207
3343.8 | 0.163703 | 3242.308 | 0.1360229
3349.8 | 0.164223 | 3242.308 | 0.1360229
3355.8 | 0.164738 | 3242.308 | 0.1360229
3359.8 | 0.165103 | 3253.846 | 0.1374824
3365.8 | 0.165618 | 3253.846 | 0.1374824
3371.8 | 0.166153 | 3253.846 | 0.1374824
3377.8 | 0.166693 | 3265.385 | 0.139004
3381.8 | 0.167058 | 3265.385 | 0.139004
3387.8 | 0.167588 | 3265.385 | 0.139004
3393.8 | 0.168153 | 3265.385 | 0.139004
3399.8 | 0.168733 | 3276.923 | 0.1405925
3403.8 | 0.169108 | 3276.923 | 0.1405925
3409.8 | 0.169693 | 3276.923 | 0.1405925
3415.8 | 0.170278 | 3288.462 | 0.1422535
3421.8 | 0.170868 | 3288.462 | 0.1422535
3425.8 | 0.171273 | 3288.462 | 0.1422535
3431.8 | 0.171903 | 3300 | 0.1439931
3437.8 | 0.172538 | 3300 | 0.1439931
3443.8 | 0.173173 | 3300 | 0.1439931
3447.8 | 0.173618 | 3311.538 | 0.1458183
3453.8 | 0.174308 | 3311.538 | 0.1458183
3459.8 | 0.175008 | 3311.538 | 0.1458183
3465.8 | 0.175658 | 3311.538 | 0.1458183
3469.8 | 0.176108 | 3323.077 | 0.1477367
3475.8 | 0.176833 | 3323.077 | 0.1477367
3481.8 | 0.177538 | 3323.077 | 0.1477367
3487.8 | 0.178268 | 3334.615 | 0.1497569
3491.8 | 0.178773 | 3334.615 | 0.1497569
3497.8 | 0.179538 | 3334.615 | 0.1497569
3503.8 | 0.180353 | 3346.154 | 0.1518881
3509.8 | 0.181173 | 3346.154 | 0.1518881
3513.8 | 0.181738 | 3346.154 | 0.1518881
3517.8 | 0.182343 | 3357.692 | 0.1541492
3521.8 | 0.182937 | 3357.692 | 0.1541492
3527.8 | 0.183731 | 3357.692 | 0.1541492
3531.8 | 0.184235 | 3357.692 | 0.1541492
3537.8 | 0.185017 | 3369.231 | 0.1565503
3543.8 | 0.185752 | 3369.231 | 0.1565503
3549.8 | 0.186494 | 3369.231 | 0.1565503
3553.8 | 0.187008 | 3380.769 | 0.1591073
3559.8 | 0.18783 | 3380.769 | 0.1591073
3565.8 | 0.188604 | 3380.769 | 0.1591073
3569.81 | 0.189147 | 3392.308 | 0.1618388
3575.81 | 0.189967 | 3392.308 | 0.1618388
3581.81 | 0.190803 | 3392.308 | 0.1618388
3587.81 | 0.191681 | 3392.308 | 0.1618388
3591.81 | 0.192273 | 3403.846 | 0.1647659
3597.81 | 0.193147 | 3403.846 | 0.1647659
3603.81 | 0.194052 | 3403.846 | 0.1647659
3609.81 | 0.194952 | 3415.385 | 0.1679128
3611.97 | 0.195282 | 3415.385 | 0.1679128
3617.97 | 0.196207 | 3415.385 | 0.1679128
3623.97 | 0.197152 | 3426.923 | 0.1713048
3629.97 | 0.198092 | 3426.923 | 0.1713048
3633.97 | 0.198742 | 3426.923 | 0.1713048
3639.97 | 0.199717 | 3438.462 | 0.1749665
3645.97 | 0.200702 | 3438.462 | 0.1749665
3651.97 | 0.201702 | 3438.462 | 0.1749665
3655.97 | 0.202382 | 3438.462 | 0.1749665
3661.97 | 0.203407 | 3450 | 0.1790168
3667.97 | 0.204447 | 3450 | 0.1790168
3673.97 | 0.205532 | 3450 | 0.1790168
3677.97 | 0.206272 | 3461.538 | 0.1834688
3683.76 | 0.207347 | 3461.538 | 0.1834688
3689.76 | 0.208487 | 3461.538 | 0.1834688
3695.76 | 0.209662 | 3473.077 | 0.1883863
3699.76 | 0.210462 | 3473.077 | 0.1883863
3705.76 | 0.211702 | 3473.077 | 0.1883863
3711.76 | 0.212997 | 3484.615 | 0.1938309
3717.76 | 0.214332 | 3484.615 | 0.1938309
3721.76 | 0.215267 | 3484.615 | 0.1938309
3727.76 | 0.216687 | 3484.615 | 0.1938309
3733.76 | 0.218142 | 3496.154 | 0.1998481
3739.76 | 0.219547 | 3496.154 | 0.1998481
3743.76 | 0.220462 | 3496.154 | 0.1998481
3749.76 | 0.221857 | 3507.692 | 0.2069434
3755.76 | 0.223322 | 3507.692 | 0.2069434
3761.76 | 0.224842 | 3507.692 | 0.2069434
3765.76 | 0.225912 | 3519.231 | 0.2150622
3771.76 | 0.227592 | 3519.231 | 0.2150622
3781.76 | 0.231287 | 3519.231 | 0.2150622
0 | 0 | 0 | 0
0 | 0 | 0 | 0
7.77 | 0.001231 | 0 | 0
7.77 | 0.001231 | 11.53846 | 0.001825814
15.18 | 0.001682 | 11.53846 | 0.001825814
22.83 | 0.00208 | 23.07692 | 0.003462194
22.83 | 0.00208 | 23.07692 | 0.003462194
30.08 | 0.002486 | 23.07692 | 0.003462194
38.96 | 0.002961 | 34.61538 | 0.00494506
38.96 | 0.002961 | 34.61538 | 0.00494506
47.64 | 0.003422 | 46.15385 | 0.006301168
55.61 | 0.003863 | 46.15385 | 0.006301168
55.61 | 0.003863 | 57.69231 | 0.007550612
65.14 | 0.004406 | 57.69231 | 0.007550612
72.4 | 0.00481 | 57.69231 | 0.007550612
72.4 | 0.00481 | 69.23077 | 0.008709717
80.89 | 0.005299 | 69.23077 | 0.008709717
89.53 | 0.00575 | 80.76923 | 0.009790862
89.53 | 0.00575 | 80.76923 | 0.009790862
99.31 | 0.006275 | 92.30769 | 0.01080412
106.02 | 0.006631 | 92.30769 | 0.01080412
106.02 | 0.006631 | 92.30769 | 0.01080412
114.89 | 0.007306 | 103.8462 | 0.01175774
114.89 | 0.007306 | 103.8462 | 0.01175774
125.89 | 0.007881 | 115.3846 | 0.01265876
134.28 | 0.008303 | 115.3846 | 0.01265876
134.28 | 0.008303 | 115.3846 | 0.01265876
144.79 | 0.008828 | 126.9231 | 0.013513
152.78 | 0.009203 | 126.9231 | 0.013513
152.78 | 0.009203 | 138.4615 | 0.01432522
161.27 | 0.009606 | 138.4615 | 0.01432522
168.9 | 0.009957 | 150 | 0.01509977
168.9 | 0.009957 | 150 | 0.01509977
177.06 | 0.01034 | 150 | 0.01509977
184.33 | 0.010668 | 161.5385 | 0.01584018
184.33 | 0.010668 | 161.5385 | 0.01584018
192.66 | 0.011029 | 173.0769 | 0.01654952
201.87 | 0.011433 | 173.0769 | 0.01654952
201.87 | 0.011433 | 184.6154 | 0.01723049
209.79 | 0.01177 | 184.6154 | 0.01723049
220.14 | 0.0122 | 184.6154 | 0.01723049
220.14 | 0.0122 | 196.1538 | 0.01788542
228.73 | 0.012552 | 196.1538 | 0.01788542
228.73 | 0.012552 | 207.6923 | 0.01851641
238.21 | 0.012965 | 207.6923 | 0.01851641
247.28 | 0.013325 | 219.2308 | 0.01912528
247.28 | 0.013325 | 219.2308 | 0.01912528
255.47 | 0.013667 | 219.2308 | 0.01912528
263.93 | 0.014004 | 230.7692 | 0.01971366
263.93 | 0.014004 | 230.7692 | 0.01971366
273.68 | 0.014368 | 242.3077 | 0.02028304
281.73 | 0.014691 | 242.3077 | 0.02028304
281.73 | 0.014691 | 242.3077 | 0.02028304
289.73 | 0.015003 | 253.8462 | 0.0208347
297.47 | 0.015288 | 253.8462 | 0.0208347
297.47 | 0.015288 | 265.3846 | 0.02136985
307.51 | 0.015669 | 265.3846 | 0.02136985
315.59 | 0.015964 | 276.9231 | 0.02188953
315.59 | 0.015964 | 276.9231 | 0.02188953
327.3 | 0.016398 | 276.9231 | 0.02188953
338.26 | 0.016797 | 288.4615 | 0.02239471
338.26 | 0.016797 | 288.4615 | 0.02239471
345.13 | 0.017035 | 300 | 0.02288629
353.98 | 0.01737 | 300 | 0.02288629
353.98 | 0.01737 | 311.5385 | 0.02336507
365.86 | 0.017778 | 311.5385 | 0.02336507
365.86 | 0.017778 | 311.5385 | 0.02336507
374 | 0.018057 | 323.0769 | 0.02383179
383.01 | 0.018357 | 323.0769 | 0.02383179
383.01 | 0.018357 | 334.6154 | 0.02428712
392.37 | 0.018679 | 334.6154 | 0.02428712
402.68 | 0.019027 | 346.1538 | 0.02473168
402.68 | 0.019027 | 346.1538 | 0.02473168
411.62 | 0.019324 | 346.1538 | 0.02473168
419.93 | 0.019595 | 357.6923 | 0.02516604
419.93 | 0.019595 | 357.6923 | 0.02516604
427.72 | 0.01986 | 369.2308 | 0.02559073
435.46 | 0.020119 | 369.2308 | 0.02559073
435.46 | 0.020119 | 369.2308 | 0.02559073
445.26 | 0.020435 | 380.7692 | 0.02600624
453.88 | 0.020715 | 380.7692 | 0.02600624
453.88 | 0.020715 | 392.3077 | 0.02641301
463.86 | 0.021045 | 392.3077 | 0.02641301
473.82 | 0.021363 | 403.8462 | 0.02681147
473.82 | 0.021363 | 403.8462 | 0.02681147
483.63 | 0.021683 | 403.8462 | 0.02681147
483.63 | 0.021683 | 415.3846 | 0.02720201
493.06 | 0.021972 | 415.3846 | 0.02720201
501.71 | 0.022244 | 426.9231 | 0.027585
501.71 | 0.022244 | 426.9231 | 0.027585
509.57 | 0.022487 | 438.4615 | 0.02796077
518.72 | 0.022772 | 438.4615 | 0.02796077
518.72 | 0.022772 | 438.4615 | 0.02796077
527.39 | 0.023044 | 450 | 0.02832965
535.58 | 0.023281 | 450 | 0.02832965
535.58 | 0.023281 | 461.5385 | 0.02869193
545.54 | 0.023595 | 461.5385 | 0.02869193
554.72 | 0.023871 | 473.0769 | 0.02904789
554.72 | 0.023871 | 473.0769 | 0.02904789
563.51 | 0.024121 | 473.0769 | 0.02904789
573.12 | 0.024415 | 484.6154 | 0.0293978
573.12 | 0.024415 | 484.6154 | 0.0293978
582.88 | 0.024705 | 496.1538 | 0.02974191
593.53 | 0.025017 | 496.1538 | 0.02974191
593.53 | 0.025017 | 496.1538 | 0.02974191
600.97 | 0.025232 | 507.6923 | 0.03008044
609.91 | 0.025505 | 507.6923 | 0.03008044
609.91 | 0.025505 | 519.2308 | 0.03041361
621.17 | 0.025826 | 519.2308 | 0.03041361
621.17 | 0.025826 | 530.7692 | 0.03074164
630.98 | 0.026109 | 530.7692 | 0.03074164
641.34 | 0.026406 | 530.7692 | 0.03074164
641.34 | 0.026406 | 542.3077 | 0.03106472
649.84 | 0.026653 | 542.3077 | 0.03106472
658.43 | 0.026904 | 553.8462 | 0.03138304
658.43 | 0.026904 | 553.8462 | 0.03138304
666.8 | 0.027142 | 565.3846 | 0.03169677
675.68 | 0.0274 | 565.3846 | 0.03169677
675.68 | 0.0274 | 565.3846 | 0.03169677
684.01 | 0.027636 | 576.9231 | 0.03200608
693.12 | 0.027877 | 576.9231 | 0.03200608
693.12 | 0.027877 | 588.4615 | 0.03231112
701.24 | 0.028092 | 588.4615 | 0.03231112
708.46 | 0.028302 | 600 | 0.03261205
708.46 | 0.028302 | 600 | 0.03261205
716.31 | 0.028531 | 600 | 0.03261205
724.55 | 0.028747 | 611.5385 | 0.032909
724.55 | 0.028747 | 611.5385 | 0.032909
732.47 | 0.028977 | 623.0769 | 0.03320213
732.47 | 0.028977 | 623.0769 | 0.03320213
740.36 | 0.029204 | 623.0769 | 0.03320213
749.79 | 0.029451 | 634.6154 | 0.03349155
749.79 | 0.029451 | 634.6154 | 0.03349155
758.4 | 0.029693 | 646.1538 | 0.03377739
767.38 | 0.029937 | 646.1538 | 0.03377739
767.38 | 0.029937 | 657.6923 | 0.03405977
776.24 | 0.030173 | 657.6923 | 0.03405977
783.93 | 0.030388 | 657.6923 | 0.03405977
783.93 | 0.030388 | 669.2308 | 0.03433879
793.74 | 0.030652 | 669.2308 | 0.03433879
803.2 | 0.030905 | 680.7692 | 0.03461457
803.2 | 0.030905 | 680.7692 | 0.03461457
812.32 | 0.031152 | 692.3077 | 0.03488721
822.92 | 0.031439 | 692.3077 | 0.03488721
822.92 | 0.031439 | 692.3077 | 0.03488721
832.74 | 0.031696 | 703.8462 | 0.0351568
841.65 | 0.031922 | 703.8462 | 0.0351568
841.65 | 0.031922 | 715.3846 | 0.03542344
851.28 | 0.032176 | 715.3846 | 0.03542344
851.28 | 0.032176 | 726.9231 | 0.03568722
859.69 | 0.032392 | 726.9231 | 0.03568722
868.26 | 0.032626 | 726.9231 | 0.03568722
868.26 | 0.032626 | 738.4615 | 0.03594823
877.79 | 0.032883 | 738.4615 | 0.03594823
888.49 | 0.03316 | 750 | 0.03620654
888.49 | 0.03316 | 750 | 0.03620654
897.33 | 0.033395 | 750 | 0.03620654
905.27 | 0.033595 | 761.5385 | 0.03646223
905.27 | 0.033595 | 761.5385 | 0.03646223
913.15 | 0.033797 | 773.0769 | 0.03671539
920.85 | 0.033992 | 773.0769 | 0.03671539
920.85 | 0.033992 | 784.6154 | 0.03696608
932.42 | 0.034287 | 784.6154 | 0.03696608
941.66 | 0.034528 | 784.6154 | 0.03696608
941.66 | 0.034528 | 796.1538 | 0.03721437
951.02 | 0.034763 | 796.1538 | 0.03721437
960.16 | 0.03499 | 807.6923 | 0.03746033
960.16 | 0.03499 | 807.6923 | 0.03746033
971.46 | 0.035277 | 819.2308 | 0.03770404
979.16 | 0.035476 | 819.2308 | 0.03770404
979.16 | 0.035476 | 819.2308 | 0.03770404
988.56 | 0.035708 | 830.7692 | 0.03794554
988.56 | 0.035708 | 830.7692 | 0.03794554
997.75 | 0.035954 | 842.3077 | 0.0381849
1005.11 | 0.036128 | 842.3077 | 0.0381849
1005.11 | 0.036128 | 853.8462 | 0.03842218
1013.8 | 0.036356 | 853.8462 | 0.03842218
1021.83 | 0.036557 | 853.8462 | 0.03842218
1021.83 | 0.036557 | 865.3846 | 0.03865743
1029.65 | 0.036753 | 865.3846 | 0.03865743
1038.61 | 0.036965 | 876.9231 | 0.03889071
1038.61 | 0.036965 | 876.9231 | 0.03889071
1046.92 | 0.037188 | 876.9231 | 0.03889071
1057.3 | 0.037441 | 888.4615 | 0.03912207
1057.3 | 0.037441 | 888.4615 | 0.03912207
1065.91 | 0.037659 | 900 | 0.03935156
1075.65 | 0.037903 | 900 | 0.03935156
1075.65 | 0.037903 | 911.5385 | 0.03957924
1085.19 | 0.038136 | 911.5385 | 0.03957924
1098.34 | 0.038459 | 911.5385 | 0.03957924
1098.34 | 0.038459 | 923.0769 | 0.03980513
1109.67 | 0.038739 | 923.0769 | 0.03980513
1109.67 | 0.038739 | 934.6154 | 0.0400293
1119.48 | 0.038983 | 934.6154 | 0.0400293
1128.87 | 0.039203 | 946.1538 | 0.04025179
1128.87 | 0.039203 | 946.1538 | 0.04025179
1139.27 | 0.03946 | 946.1538 | 0.04025179
1150.24 | 0.039724 | 957.6923 | 0.04047264
1150.24 | 0.039724 | 957.6923 | 0.04047264
1158.8 | 0.03993 | 969.2308 | 0.04069189
1168.91 | 0.040167 | 969.2308 | 0.04069189
1168.91 | 0.040167 | 980.7692 | 0.04090957
1179.11 | 0.040417 | 980.7692 | 0.04090957
1186.88 | 0.040595 | 980.7692 | 0.04090957
1186.88 | 0.040595 | 992.3077 | 0.04112574
1196.26 | 0.040846 | 992.3077 | 0.04112574
1205.12 | 0.041051 | 1003.846 | 0.04134043
1205.12 | 0.041051 | 1003.846 | 0.04134043
1212.89 | 0.041242 | 1003.846 | 0.04134043
1222.15 | 0.041481 | 1015.385 | 0.04155367
1222.15 | 0.041481 | 1015.385 | 0.04155367
1231.53 | 0.0417 | 1026.923 | 0.0417655
1239.94 | 0.041897 | 1026.923 | 0.0417655
1239.94 | 0.041897 | 1038.462 | 0.04197595
1249.43 | 0.042125 | 1038.462 | 0.04197595
1249.43 | 0.042125 | 1038.462 | 0.04197595
1258.22 | 0.042333 | 1050 | 0.04218506
1267.15 | 0.042556 | 1050 | 0.04218506
1267.15 | 0.042556 | 1061.538 | 0.04239287
1276.53 | 0.042756 | 1061.538 | 0.04239287
1287.09 | 0.043012 | 1073.077 | 0.04259939
1287.09 | 0.043012 | 1073.077 | 0.04259939
1295.7 | 0.043214 | 1073.077 | 0.04259939
1305.19 | 0.043451 | 1084.615 | 0.04280467
1305.19 | 0.043451 | 1084.615 | 0.04280467
1313.96 | 0.043658 | 1096.154 | 0.04300873
1322.06 | 0.043856 | 1096.154 | 0.04300873
1322.06 | 0.043856 | 1107.692 | 0.0432116
1331.68 | 0.044071 | 1107.692 | 0.0432116
1341.21 | 0.044304 | 1107.692 | 0.0432116
1341.21 | 0.044304 | 1119.231 | 0.04341331
1352.1 | 0.04456 | 1119.231 | 0.04341331
1359.38 | 0.044718 | 1130.769 | 0.04361389
1359.38 | 0.044718 | 1130.769 | 0.04361389
1368.66 | 0.044934 | 1130.769 | 0.04361389
1368.66 | 0.044934 | 1142.308 | 0.04381337
1377.56 | 0.045145 | 1142.308 | 0.04381337
1388.34 | 0.045394 | 1153.846 | 0.04401177
1388.34 | 0.045394 | 1153.846 | 0.04401177
1396.92 | 0.045592 | 1165.385 | 0.04420911
1404.83 | 0.045775 | 1165.385 | 0.04420911
1404.83 | 0.045775 | 1165.385 | 0.04420911
1414.4 | 0.045988 | 1176.923 | 0.04440543
1424.3 | 0.046204 | 1176.923 | 0.04440543
1424.3 | 0.046204 | 1188.462 | 0.04460074
1432.12 | 0.046395 | 1188.462 | 0.04460074
1441.8 | 0.046605 | 1200 | 0.04479507
1441.8 | 0.046605 | 1200 | 0.04479507
1451.44 | 0.046827 | 1200 | 0.04479507
1459.15 | 0.047002 | 1211.538 | 0.04498844
1459.15 | 0.047002 | 1211.538 | 0.04498844
1470.16 | 0.047267 | 1223.077 | 0.04518088
1479.1 | 0.047472 | 1223.077 | 0.04518088
1479.1 | 0.047472 | 1234.615 | 0.04537241
1488.41 | 0.047678 | 1234.615 | 0.04537241
1497.52 | 0.047877 | 1234.615 | 0.04537241
1497.52 | 0.047877 | 1246.154 | 0.04556304
1507.45 | 0.048103 | 1246.154 | 0.04556304
1507.45 | 0.048103 | 1257.692 | 0.04575281
1514.56 | 0.048279 | 1257.692 | 0.04575281
1523.2 | 0.048458 | 1257.692 | 0.04575281
1523.2 | 0.048458 | 1269.231 | 0.04594172
1532.41 | 0.04869 | 1269.231 | 0.04594172
1540.3 | 0.048861 | 1280.769 | 0.04612981
1540.3 | 0.048861 | 1280.769 | 0.04612981
1550.31 | 0.049097 | 1292.308 | 0.04631709
1561.51 | 0.049341 | 1292.308 | 0.04631709
1561.51 | 0.049341 | 1292.308 | 0.04631709
1570.18 | 0.049553 | 1303.846 | 0.04650357
1579.49 | 0.049754 | 1303.846 | 0.04650357
1579.49 | 0.049754 | 1315.385 | 0.04668929
1589.69 | 0.049993 | 1315.385 | 0.04668929
1597.29 | 0.050163 | 1326.923 | 0.04687425
1597.29 | 0.050163 | 1326.923 | 0.04687425
1606.85 | 0.050376 | 1326.923 | 0.04687425
1615.9 | 0.050588 | 1338.462 | 0.04705848
1615.9 | 0.050588 | 1338.462 | 0.04705848
1625.81 | 0.050806 | 1350 | 0.04724199
1625.81 | 0.050806 | 1350 | 0.04724199
1635.03 | 0.051003 | 1361.538 | 0.0474248
1644.48 | 0.051213 | 1361.538 | 0.0474248
1644.48 | 0.051213 | 1361.538 | 0.0474248
1653.05 | 0.05142 | 1373.077 | 0.04760693
1662.7 | 0.05165 | 1373.077 | 0.04760693
1662.7 | 0.05165 | 1384.615 | 0.04778839
1671.46 | 0.051841 | 1384.615 | 0.04778839
1680.03 | 0.052038 | 1384.615 | 0.04778839
1680.03 | 0.052038 | 1396.154 | 0.0479692
1688.94 | 0.052246 | 1396.154 | 0.0479692
1698 | 0.052458 | 1407.692 | 0.04814938
1698 | 0.052458 | 1407.692 | 0.04814938
1706.86 | 0.052651 | 1419.231 | 0.04832894
1717.25 | 0.052888 | 1419.231 | 0.04832894
1717.25 | 0.052888 | 1419.231 | 0.04832894
1725.19 | 0.053068 | 1430.769 | 0.0485079
1733.24 | 0.053244 | 1430.769 | 0.0485079
1733.24 | 0.053244 | 1442.308 | 0.04868627
1741.81 | 0.053446 | 1442.308 | 0.04868627
1741.81 | 0.053446 | 1453.846 | 0.04886407
1750.9 | 0.053655 | 1453.846 | 0.04886407
1760.38 | 0.053878 | 1453.846 | 0.04886407
1760.38 | 0.053878 | 1465.385 | 0.04904131
1767.92 | 0.054035 | 1465.385 | 0.04904131
1777.62 | 0.054257 | 1476.923 | 0.049218
1777.62 | 0.054257 | 1476.923 | 0.049218
1786.49 | 0.054455 | 1488.462 | 0.04939416
1795.07 | 0.054648 | 1488.462 | 0.04939416
1795.07 | 0.054648 | 1488.462 | 0.04939416
1805.45 | 0.054881 | 1500 | 0.04956981
1815.64 | 0.055099 | 1500 | 0.04956981
1815.64 | 0.055099 | 1511.538 | 0.04974495
1824.63 | 0.055306 | 1511.538 | 0.04974495
1834.86 | 0.055555 | 1511.538 | 0.04974495
1834.86 | 0.055555 | 1523.077 | 0.0499196
1842.63 | 0.055737 | 1523.077 | 0.0499196
1851.98 | 0.056012 | 1534.615 | 0.05009378
1851.98 | 0.056012 | 1534.615 | 0.05009378
1859.74 | 0.056145 | 1546.154 | 0.05026749
1868.93 | 0.056445 | 1546.154 | 0.05026749
1868.93 | 0.056445 | 1546.154 | 0.05026749
1879.09 | 0.056644 | 1557.692 | 0.05044075
1879.09 | 0.056644 | 1557.692 | 0.05044075
1887.95 | 0.056853 | 1569.231 | 0.05061357
1896.09 | 0.057039 | 1569.231 | 0.05061357
1896.09 | 0.057039 | 1580.769 | 0.05078596
1905.85 | 0.057256 | 1580.769 | 0.05078596
1915.93 | 0.057474 | 1580.769 | 0.05078596
1915.93 | 0.057474 | 1592.308 | 0.05095794
1923.47 | 0.057638 | 1592.308 | 0.05095794
1932.93 | 0.057837 | 1603.846 | 0.05112951
1932.93 | 0.057837 | 1603.846 | 0.05112951
1942.76 | 0.058049 | 1615.385 | 0.05130069
1951.98 | 0.058263 | 1615.385 | 0.05130069
1951.98 | 0.058263 | 1615.385 | 0.05130069
1958.82 | 0.058407 | 1626.923 | 0.0514715
1968.02 | 0.058605 | 1626.923 | 0.0514715
1968.02 | 0.058605 | 1638.462 | 0.05164193
1977.66 | 0.058834 | 1638.462 | 0.05164193
1986.74 | 0.059025 | 1638.462 | 0.05164193
1986.74 | 0.059025 | 1650 | 0.05181201
1998.47 | 0.05929 | 1650 | 0.05181201
1998.47 | 0.05929 | 1661.538 | 0.05198174
2008.36 | 0.059521 | 1661.538 | 0.05198174
2018.07 | 0.059745 | 1673.077 | 0.05215114
2018.07 | 0.059745 | 1673.077 | 0.05215114
2026.71 | 0.059935 | 1673.077 | 0.05215114
2036.06 | 0.060141 | 1684.615 | 0.05232021
2036.06 | 0.060141 | 1684.615 | 0.05232021
2044.05 | 0.060313 | 1696.154 | 0.05248897
2054.66 | 0.060553 | 1696.154 | 0.05248897
2054.66 | 0.060553 | 1707.692 | 0.05265743
2063.13 | 0.060765 | 1707.692 | 0.05265743
2071.16 | 0.060942 | 1707.692 | 0.05265743
2071.16 | 0.060942 | 1719.231 | 0.05282559
2080.82 | 0.061132 | 1719.231 | 0.05282559
2089.04 | 0.061321 | 1730.769 | 0.05299347
2089.04 | 0.061321 | 1730.769 | 0.05299347
2096.67 | 0.061485 | 1742.308 | 0.05316109
2104.64 | 0.06168 | 1742.308 | 0.05316109
2104.64 | 0.06168 | 1742.308 | 0.05316109
2115.2 | 0.061901 | 1753.846 | 0.05332843
2125.05 | 0.062132 | 1753.846 | 0.05332843
2125.05 | 0.062132 | 1765.385 | 0.05349553
2133.91 | 0.062307 | 1765.385 | 0.05349553
2133.91 | 0.062307 | 1765.385 | 0.05349553
2143.37 | 0.062528 | 1776.923 | 0.05366239
2151.31 | 0.062721 | 1776.923 | 0.05366239
2151.31 | 0.062721 | 1788.462 | 0.05382901
2159.33 | 0.0629 | 1788.462 | 0.05382901
2169.38 | 0.063123 | 1800 | 0.05399541
2169.38 | 0.063123 | 1800 | 0.05399541
2176.75 | 0.063254 | 1800 | 0.05399541
2185.4 | 0.063474 | 1811.538 | 0.0541616
2185.4 | 0.063474 | 1811.538 | 0.0541616
2193.82 | 0.063655 | 1823.077 | 0.05432759
2201.19 | 0.063823 | 1823.077 | 0.05432759
2201.19 | 0.063823 | 1834.615 | 0.05449338
2210.14 | 0.064028 | 1834.615 | 0.05449338
2219 | 0.064211 | 1834.615 | 0.05449338
2219 | 0.064211 | 1846.154 | 0.05465899
2228.26 | 0.064404 | 1846.154 | 0.05465899
2237.02 | 0.064619 | 1857.692 | 0.05482442
2237.02 | 0.064619 | 1857.692 | 0.05482442
2246.19 | 0.064833 | 1869.231 | 0.05498969
2246.19 | 0.064833 | 1869.231 | 0.05498969
2254.22 | 0.065013 | 1869.231 | 0.05498969
2261.98 | 0.065181 | 1880.769 | 0.0551548
2261.98 | 0.065181 | 1880.769 | 0.0551548
2271.45 | 0.065399 | 1892.308 | 0.05531976
2280.78 | 0.065614 | 1892.308 | 0.05531976
2280.78 | 0.065614 | 1892.308 | 0.05531976
2290.22 | 0.065808 | 1903.846 | 0.05548458
2299.48 | 0.066028 | 1903.846 | 0.05548458
2299.48 | 0.066028 | 1915.385 | 0.05564928
2307.84 | 0.066204 | 1915.385 | 0.05564928
2316.06 | 0.066391 | 1926.923 | 0.05581385
2316.06 | 0.066391 | 1926.923 | 0.05581385
2326.24 | 0.066607 | 1926.923 | 0.05581385
2335.03 | 0.066805 | 1938.462 | 0.05597832
2335.03 | 0.066805 | 1938.462 | 0.05597832
2342.34 | 0.066973 | 1950 | 0.05614268
2352.99 | 0.06722 | 1950 | 0.05614268
2352.99 | 0.06722 | 1961.538 | 0.05630694
2362.86 | 0.067414 | 1961.538 | 0.05630694
2371.59 | 0.067624 | 1961.538 | 0.05630694
2371.59 | 0.067624 | 1973.077 | 0.05647112
2380.45 | 0.067826 | 1973.077 | 0.05647112
2380.45 | 0.067826 | 1984.615 | 0.05663523
2389.53 | 0.068025 | 1984.615 | 0.05663523
2397.18 | 0.068218 | 1996.154 | 0.05679926
2397.18 | 0.068218 | 1996.154 | 0.05679926
2408.46 | 0.068471 | 1996.154 | 0.05679926
2417.7 | 0.06867 | 2007.692 | 0.05696324
2417.7 | 0.06867 | 2007.692 | 0.05696324
2425.4 | 0.068849 | 2019.231 | 0.05712716
2434.91 | 0.069076 | 2019.231 | 0.05712716
2434.91 | 0.069076 | 2019.231 | 0.05712716
2444.95 | 0.069293 | 2030.769 | 0.05729104
2453.06 | 0.069454 | 2030.769 | 0.05729104
2453.06 | 0.069454 | 2042.308 | 0.05745489
2461.85 | 0.069674 | 2042.308 | 0.05745489
2471.61 | 0.069883 | 2053.846 | 0.05761871
2471.61 | 0.069883 | 2053.846 | 0.05761871
2478.85 | 0.07004 | 2053.846 | 0.05761871
2486.33 | 0.070223 | 2065.385 | 0.05778251
2486.33 | 0.070223 | 2065.385 | 0.05778251
2494.63 | 0.070386 | 2076.923 | 0.05794631
2494.63 | 0.070386 | 2076.923 | 0.05794631
2504.91 | 0.070619 | 2088.462 | 0.0581101
2512.72 | 0.070803 | 2088.462 | 0.0581101
2512.72 | 0.070803 | 2088.462 | 0.0581101
2522.43 | 0.071041 | 2100 | 0.05827391
2530.89 | 0.071238 | 2100 | 0.05827391
2530.89 | 0.071238 | 2111.538 | 0.05843773
2540.57 | 0.071453 | 2111.538 | 0.05843773
2548.54 | 0.071626 | 2123.077 | 0.05860157
2548.54 | 0.071626 | 2123.077 | 0.05860157
2556.25 | 0.071803 | 2123.077 | 0.05860157
2565.63 | 0.072095 | 2134.615 | 0.05876544
2565.63 | 0.072095 | 2134.615 | 0.05876544
2573.69 | 0.072288 | 2146.154 | 0.05892936
2581.23 | 0.072454 | 2146.154 | 0.05892936
2581.23 | 0.072454 | 2146.154 | 0.05892936
2590.56 | 0.072656 | 2157.692 | 0.05909333
2600.23 | 0.072883 | 2157.692 | 0.05909333
2600.23 | 0.072883 | 2169.231 | 0.05925735
2609.28 | 0.073095 | 2169.231 | 0.05925735
2609.28 | 0.073095 | 2180.769 | 0.05942144
2617.9 | 0.0733 | 2180.769 | 0.05942144
2625.76 | 0.073476 | 2180.769 | 0.05942144
2625.76 | 0.073476 | 2192.308 | 0.0595856
2634.1 | 0.073665 | 2192.308 | 0.0595856
2644.53 | 0.073896 | 2203.846 | 0.05974985
2644.53 | 0.073896 | 2203.846 | 0.05974985
2652.85 | 0.0741 | 2215.385 | 0.05991419
2661.01 | 0.074278 | 2215.385 | 0.05991419
2661.01 | 0.074278 | 2215.385 | 0.05991419
2672.04 | 0.074546 | 2226.923 | 0.06007862
2681.45 | 0.074753 | 2226.923 | 0.06007862
2681.45 | 0.074753 | 2238.462 | 0.06024317
2690.69 | 0.07496 | 2238.462 | 0.06024317
2699.3 | 0.075162 | 2250 | 0.06040783
2699.3 | 0.075162 | 2250 | 0.06040783
2709.63 | 0.075399 | 2250 | 0.06040783
2718.14 | 0.075599 | 2261.538 | 0.06057261
2718.14 | 0.075599 | 2261.538 | 0.06057261
2726.62 | 0.075789 | 2273.077 | 0.06073753
2735.99 | 0.076006 | 2273.077 | 0.06073753
2735.99 | 0.076006 | 2273.077 | 0.06073753
2743.27 | 0.076185 | 2284.615 | 0.06090259
2743.27 | 0.076185 | 2284.615 | 0.06090259
2753.58 | 0.076431 | 2296.154 | 0.06106779
2762.14 | 0.076613 | 2296.154 | 0.06106779
2762.14 | 0.076613 | 2307.692 | 0.06123316
2771 | 0.07683 | 2307.692 | 0.06123316
2780.14 | 0.077036 | 2307.692 | 0.06123316
2780.14 | 0.077036 | 2319.231 | 0.06139869
2789.13 | 0.077265 | 2319.231 | 0.06139869
2796.82 | 0.077439 | 2330.769 | 0.06156439
2796.82 | 0.077439 | 2330.769 | 0.06156439
2806.85 | 0.077666 | 2342.308 | 0.06173028
2815.81 | 0.077883 | 2342.308 | 0.06173028
2815.81 | 0.077883 | 2342.308 | 0.06173028
2824.1 | 0.078067 | 2353.846 | 0.06189636
2831.86 | 0.078259 | 2353.846 | 0.06189636
2831.86 | 0.078259 | 2365.385 | 0.06206264
2842.07 | 0.078484 | 2365.385 | 0.06206264
2852.31 | 0.078725 | 2376.923 | 0.06222913
2852.31 | 0.078725 | 2376.923 | 0.06222913
2859.27 | 0.078908 | 2376.923 | 0.06222913
2859.27 | 0.078908 | 2388.462 | 0.06239583
2867.83 | 0.079105 | 2388.462 | 0.06239583
2875.37 | 0.079289 | 2400 | 0.06256276
2875.37 | 0.079289 | 2400 | 0.06256276
2883.01 | 0.079455 | 2400 | 0.06256276
2892.72 | 0.079686 | 2411.538 | 0.06272993
2892.72 | 0.079686 | 2411.538 | 0.06272993
2901.87 | 0.079904 | 2423.077 | 0.06289734
2910.86 | 0.080125 | 2423.077 | 0.06289734
2910.86 | 0.080125 | 2434.615 | 0.06306501
2919.8 | 0.080339 | 2434.615 | 0.06306501
2928.98 | 0.080578 | 2434.615 | 0.06306501
2928.98 | 0.080578 | 2446.154 | 0.06323293
2937.39 | 0.080768 | 2446.154 | 0.06323293
2948.3 | 0.081018 | 2457.692 | 0.06340113
2948.3 | 0.081018 | 2457.692 | 0.06340113
2956.57 | 0.081207 | 2469.231 | 0.0635696
2965.05 | 0.081409 | 2469.231 | 0.0635696
2965.05 | 0.081409 | 2469.231 | 0.0635696
2975.53 | 0.081657 | 2480.769 | 0.06373836
2984.77 | 0.081865 | 2480.769 | 0.06373836
2984.77 | 0.081865 | 2492.308 | 0.06390743
2993.53 | 0.082071 | 2492.308 | 0.06390743
2993.53 | 0.082071 | 2492.308 | 0.06390743
3002.89 | 0.082307 | 2503.846 | 0.06407679
3010.88 | 0.082485 | 2503.846 | 0.06407679
3010.88 | 0.082485 | 2515.385 | 0.06424648
3020.79 | 0.082736 | 2515.385 | 0.06424648
3030.28 | 0.082969 | 2526.923 | 0.06441649
3030.28 | 0.082969 | 2526.923 | 0.06441649
3041.53 | 0.083334 | 2526.923 | 0.06441649
3050.57 | 0.083563 | 2538.462 | 0.06458683
3050.57 | 0.083563 | 2538.462 | 0.06458683
3059.73 | 0.083801 | 2550 | 0.06475752
3068.85 | 0.08401 | 2550 | 0.06475752
3068.85 | 0.08401 | 2561.538 | 0.06492856
3075.93 | 0.084196 | 2561.538 | 0.06492856
3082.95 | 0.084367 | 2561.538 | 0.06492856
3082.95 | 0.084367 | 2573.077 | 0.06509997
3092.03 | 0.084572 | 2573.077 | 0.06509997
3099.49 | 0.084758 | 2584.615 | 0.06527175
3099.49 | 0.084758 | 2584.615 | 0.06527175
3109.2 | 0.084992 | 2596.154 | 0.06544392
3109.2 | 0.084992 | 2596.154 | 0.06544392
3117.91 | 0.085213 | 2596.154 | 0.06544392
3125.41 | 0.085383 | 2607.692 | 0.06561647
3125.41 | 0.085383 | 2607.692 | 0.06561647
3134.64 | 0.085608 | 2619.231 | 0.06578943
3144.58 | 0.085845 | 2619.231 | 0.06578943
3144.58 | 0.085845 | 2619.231 | 0.06578943
3154.68 | 0.086071 | 2630.769 | 0.06596281
3162.09 | 0.086274 | 2630.769 | 0.06596281
3162.09 | 0.086274 | 2642.308 | 0.06613661
3170.66 | 0.086497 | 2642.308 | 0.06613661
3178.95 | 0.086671 | 2653.846 | 0.06631084
3178.95 | 0.086671 | 2653.846 | 0.06631084
3186.56 | 0.086828 | 2653.846 | 0.06631084
3197.44 | 0.087119 | 2665.385 | 0.06648552
3197.44 | 0.087119 | 2665.385 | 0.06648552
3205.01 | 0.087296 | 2676.923 | 0.06666065
3213.42 | 0.087547 | 2676.923 | 0.06666065
3213.42 | 0.087547 | 2688.462 | 0.06683625
3222.82 | 0.087771 | 2688.462 | 0.06683625
3229.76 | 0.087941 | 2688.462 | 0.06683625
3229.76 | 0.087941 | 2700 | 0.06701232
3238.58 | 0.088167 | 2700 | 0.06701232
3238.58 | 0.088167 | 2711.538 | 0.06718888
3246.79 | 0.088352 | 2711.538 | 0.06718888
3255.7 | 0.088594 | 2723.077 | 0.06736595
3255.7 | 0.088594 | 2723.077 | 0.06736595
3265.56 | 0.088845 | 2723.077 | 0.06736595
3275.29 | 0.089078 | 2734.615 | 0.06754352
3275.29 | 0.089078 | 2734.615 | 0.06754352
3285.25 | 0.089326 | 2746.154 | 0.06772161
3293.44 | 0.089502 | 2746.154 | 0.06772161
3293.44 | 0.089502 | 2746.154 | 0.06772161
3301.53 | 0.08974 | 2757.692 | 0.06790024
3310.27 | 0.089952 | 2757.692 | 0.06790024
3310.27 | 0.089952 | 2769.231 | 0.06807941
3318.73 | 0.090172 | 2769.231 | 0.06807941
3327.11 | 0.090381 | 2780.769 | 0.06825914
3327.11 | 0.090381 | 2780.769 | 0.06825914
3335 | 0.090573 | 2780.769 | 0.06825914
3345.23 | 0.090838 | 2792.308 | 0.06843943
3345.23 | 0.090838 | 2792.308 | 0.06843943
3355.32 | 0.091068 | 2803.846 | 0.06862031
3355.32 | 0.091068 | 2803.846 | 0.06862031
3362.68 | 0.091282 | 2815.385 | 0.06880178
3373.16 | 0.091526 | 2815.385 | 0.06880178
3373.16 | 0.091526 | 2815.385 | 0.06880178
3382.15 | 0.091745 | 2826.923 | 0.06898385
3393.69 | 0.092047 | 2826.923 | 0.06898385
3393.69 | 0.092047 | 2838.462 | 0.06916654
3402.82 | 0.092289 | 2838.462 | 0.06916654
3411.88 | 0.092495 | 2850 | 0.06934985
3411.88 | 0.092495 | 2850 | 0.06934985
3421.96 | 0.09277 | 2850 | 0.06934985
3429.77 | 0.092961 | 2861.538 | 0.06953381
3429.77 | 0.092961 | 2861.538 | 0.06953381
3438.51 | 0.093201 | 2873.077 | 0.06971842
3447.05 | 0.093411 | 2873.077 | 0.06971842
3447.05 | 0.093411 | 2873.077 | 0.06971842
3454.02 | 0.093607 | 2884.615 | 0.0699037
3463.85 | 0.093861 | 2884.615 | 0.0699037
3463.85 | 0.093861 | 2896.154 | 0.07008966
3471.59 | 0.094061 | 2896.154 | 0.07008966
3471.59 | 0.094061 | 2907.692 | 0.07027631
3479.95 | 0.094281 | 2907.692 | 0.07027631
3490.38 | 0.094547 | 2907.692 | 0.07027631
3490.38 | 0.094547 | 2919.231 | 0.07046367
3498.34 | 0.094752 | 2919.231 | 0.07046367
3506.65 | 0.094966 | 2930.769 | 0.07065175
3506.65 | 0.094966 | 2930.769 | 0.07065175
3516.57 | 0.095228 | 2942.308 | 0.07084056
3528.77 | 0.095553 | 2942.308 | 0.07084056
3528.77 | 0.095553 | 2942.308 | 0.07084056
3537.61 | 0.095791 | 2953.846 | 0.07103012
3546.91 | 0.096015 | 2953.846 | 0.07103012
3546.91 | 0.096015 | 2965.385 | 0.07122045
3554.63 | 0.096211 | 2965.385 | 0.07122045
3563.91 | 0.096457 | 2976.923 | 0.07141155
3563.91 | 0.096457 | 2976.923 | 0.07141155
3573.42 | 0.096711 | 2976.923 | 0.07141155
3583.56 | 0.096961 | 2988.462 | 0.07160345
3583.56 | 0.096961 | 2988.462 | 0.07160345
3591.95 | 0.097163 | 3000 | 0.07179615
3600.11 | 0.097422 | 3000 | 0.07179615
3600.11 | 0.097422 | 3000 | 0.07179615
3609.07 | 0.097619 | 3011.538 | 0.07198967
3609.07 | 0.097619 | 3011.538 | 0.07198967
3619.45 | 0.097907 | 3023.077 | 0.07218404
3627.69 | 0.098104 | 3023.077 | 0.07218404
3627.69 | 0.098104 | 3034.615 | 0.07237925
3635.9 | 0.09832 | 3034.615 | 0.07237925
3646.06 | 0.098597 | 3034.615 | 0.07237925
3646.06 | 0.098597 | 3046.154 | 0.07257534
3654.38 | 0.098801 | 3046.154 | 0.07257534
3664.33 | 0.099078 | 3057.692 | 0.07277231
3664.33 | 0.099078 | 3057.692 | 0.07277231
3673.32 | 0.099326 | 3069.231 | 0.07297019
3683.01 | 0.099572 | 3069.231 | 0.07297019
3683.01 | 0.099572 | 3069.231 | 0.07297019
3693.14 | 0.099848 | 3080.769 | 0.07316899
3702.93 | 0.100126 | 3080.769 | 0.07316899
3702.93 | 0.100126 | 3092.308 | 0.07336872
3712.73 | 0.100391 | 3092.308 | 0.07336872
3721.24 | 0.100619 | 3103.846 | 0.07356941
3721.24 | 0.100619 | 3103.846 | 0.07356941
3728.56 | 0.100823 | 3103.846 | 0.07356941
3728.56 | 0.100823 | 3115.385 | 0.07377107
3738.79 | 0.101118 | 3115.385 | 0.07377107
3749.15 | 0.101393 | 3126.923 | 0.07397373
3749.15 | 0.101393 | 3126.923 | 0.07397373
3758.01 | 0.101623 | 3126.923 | 0.07397373
3767.19 | 0.101862 | 3138.462 | 0.07417739
3767.19 | 0.101862 | 3138.462 | 0.07417739
3778.5 | 0.102174 | 3150 | 0.07438209
3787.06 | 0.102416 | 3150 | 0.07438209
3787.06 | 0.102416 | 3161.538 | 0.07458783
3796.98 | 0.102651 | 3161.538 | 0.07458783
3807.78 | 0.102965 | 3161.538 | 0.07458783
3807.78 | 0.102965 | 3173.077 | 0.07479464
3817.45 | 0.103228 | 3173.077 | 0.07479464
3828.12 | 0.103528 | 3184.615 | 0.07500254
3828.12 | 0.103528 | 3184.615 | 0.07500254
3837.73 | 0.103773 | 3196.154 | 0.07521155
3844.48 | 0.103962 | 3196.154 | 0.07521155
3844.48 | 0.103962 | 3196.154 | 0.07521155
3854.58 | 0.104268 | 3207.692 | 0.07542168
3864.82 | 0.104558 | 3207.692 | 0.07542168
3864.82 | 0.104558 | 3219.231 | 0.07563297
3873.7 | 0.104805 | 3219.231 | 0.07563297
3873.7 | 0.104805 | 3230.769 | 0.07584544
3882.31 | 0.105046 | 3230.769 | 0.07584544
3892.18 | 0.105308 | 3230.769 | 0.07584544
3892.18 | 0.105308 | 3242.308 | 0.07605909
3899.64 | 0.105518 | 3242.308 | 0.07605909
3911.35 | 0.10586 | 3253.846 | 0.07627397
3911.35 | 0.10586 | 3253.846 | 0.07627397
3920 | 0.106099 | 3253.846 | 0.07627397
3927.77 | 0.106318 | 3265.385 | 0.07649008
3927.77 | 0.106318 | 3265.385 | 0.07649008
3936.76 | 0.106569 | 3276.923 | 0.07670747
3944.67 | 0.106802 | 3276.923 | 0.07670747
3944.67 | 0.106802 | 3288.462 | 0.07692614
3954.9 | 0.107063 | 3288.462 | 0.07692614
3962.49 | 0.107298 | 3288.462 | 0.07692614
3962.49 | 0.107298 | 3300 | 0.07714612
3971.4 | 0.107533 | 3300 | 0.07714612
3980.17 | 0.1078 | 3311.538 | 0.07736745
3980.17 | 0.1078 | 3311.538 | 0.07736745
3989.02 | 0.108061 | 3323.077 | 0.07759014
3989.02 | 0.108061 | 3323.077 | 0.07759014
3997.63 | 0.10832 | 3323.077 | 0.07759014
4006.89 | 0.108579 | 3334.615 | 0.07781422
4006.89 | 0.108579 | 3334.615 | 0.07781422
4016 | 0.108844 | 3346.154 | 0.07803973
4025.62 | 0.109116 | 3346.154 | 0.07803973
4025.62 | 0.109116 | 3357.692 | 0.07826668
4033.18 | 0.109332 | 3357.692 | 0.07826668
4044.26 | 0.109655 | 3357.692 | 0.07826668
4044.26 | 0.109655 | 3369.231 | 0.0784951
4055.29 | 0.109973 | 3369.231 | 0.0784951
4066.16 | 0.110287 | 3380.769 | 0.07872503
4066.16 | 0.110287 | 3380.769 | 0.07872503
4074.04 | 0.110527 | 3380.769 | 0.07872503
4083.27 | 0.110799 | 3392.308 | 0.0789565
4083.27 | 0.110799 | 3392.308 | 0.0789565
4093.01 | 0.111082 | 3403.846 | 0.07918953
4102.7 | 0.111363 | 3403.846 | 0.07918953
4102.7 | 0.111363 | 3415.385 | 0.07942415
4112.63 | 0.111647 | 3415.385 | 0.07942415
4121.82 | 0.111928 | 3415.385 | 0.07942415
4121.82 | 0.111928 | 3426.923 | 0.07966041
4130.36 | 0.112165 | 3426.923 | 0.07966041
4130.36 | 0.112165 | 3438.462 | 0.07989833
4140.08 | 0.112475 | 3438.462 | 0.07989833
4147.8 | 0.112715 | 3450 | 0.08013794
4147.8 | 0.112715 | 3450 | 0.08013794
4156.81 | 0.112972 | 3450 | 0.08013794
4166.25 | 0.113264 | 3461.538 | 0.08037928
4166.25 | 0.113264 | 3461.538 | 0.08037928
4176.63 | 0.113571 | 3473.077 | 0.08062239
4185.41 | 0.11383 | 3473.077 | 0.08062239
4185.41 | 0.11383 | 3484.615 | 0.0808673
4194.67 | 0.114114 | 3484.615 | 0.0808673
4204.28 | 0.114418 | 3484.615 | 0.0808673
4204.28 | 0.114418 | 3496.154 | 0.08111405
4211.83 | 0.114637 | 3496.154 | 0.08111405
4221.54 | 0.114912 | 3507.692 | 0.08136267
4221.54 | 0.114912 | 3507.692 | 0.08136267
4229.15 | 0.115161 | 3507.692 | 0.08136267
4238.66 | 0.115449 | 3519.231 | 0.08161322
4238.66 | 0.115449 | 3519.231 | 0.08161322
4249.27 | 0.115768 | 3530.769 | 0.08186572
4249.27 | 0.115768 | 3530.769 | 0.08186572
4259.82 | 0.116102 | 3542.308 | 0.08212022
4268.19 | 0.116346 | 3542.308 | 0.08212022
4268.19 | 0.116346 | 3542.308 | 0.08212022
4277.57 | 0.11665 | 3553.846 | 0.08237676
4288.4 | 0.116976 | 3553.846 | 0.08237676
4288.4 | 0.116976 | 3565.385 | 0.08263539
4296.22 | 0.117243 | 3565.385 | 0.08263539
4304.76 | 0.117498 | 3576.923 | 0.08289615
4304.76 | 0.117498 | 3576.923 | 0.08289615
4312.32 | 0.117719 | 3576.923 | 0.08289615
4318.96 | 0.117956 | 3588.462 | 0.08315909
4318.96 | 0.117956 | 3588.462 | 0.08315909
4329.34 | 0.118273 | 3600 | 0.08342426
4341.42 | 0.118676 | 3600 | 0.08342426
4341.42 | 0.118676 | 3611.538 | 0.0836917
4350.55 | 0.11895 | 3611.538 | 0.0836917
4359.1 | 0.11922 | 3611.538 | 0.0836917
4359.1 | 0.11922 | 3623.077 | 0.08396147
4368.35 | 0.119532 | 3623.077 | 0.08396147
4368.35 | 0.119532 | 3634.615 | 0.08423361
4376.02 | 0.119757 | 3634.615 | 0.08423361
4385.32 | 0.120063 | 3634.615 | 0.08423361
4385.32 | 0.120063 | 3646.154 | 0.08450819
4394.11 | 0.12037 | 3646.154 | 0.08450819
4401.53 | 0.120596 | 3657.692 | 0.08478526
4401.53 | 0.120596 | 3657.692 | 0.08478526
4408.26 | 0.120838 | 3669.231 | 0.08506487
4417.92 | 0.12115 | 3669.231 | 0.08506487
4417.92 | 0.12115 | 3669.231 | 0.08506487
4424.51 | 0.121366 | 3680.769 | 0.08534709
4433.77 | 0.12167 | 3680.769 | 0.08534709
4433.77 | 0.12167 | 3692.308 | 0.08563197
4443.06 | 0.121979 | 3692.308 | 0.08563197
4451.83 | 0.122283 | 3703.846 | 0.08591957
4451.83 | 0.122283 | 3703.846 | 0.08591957
4459.13 | 0.122514 | 3703.846 | 0.08591957
4468.85 | 0.122843 | 3715.385 | 0.08620995
4468.85 | 0.122843 | 3715.385 | 0.08620995
4478.61 | 0.123176 | 3726.923 | 0.08650318
4486.92 | 0.123453 | 3726.923 | 0.08650318
4486.92 | 0.123453 | 3738.462 | 0.08679932
4495.41 | 0.123741 | 3738.462 | 0.08679932
4495.41 | 0.123741 | 3738.462 | 0.08679932
4504.17 | 0.124042 | 3750 | 0.08709844
4513.02 | 0.124346 | 3750 | 0.08709844
4513.02 | 0.124346 | 3761.538 | 0.0874006
4523.51 | 0.124723 | 3761.538 | 0.0874006
4531.8 | 0.125006 | 3761.538 | 0.0874006
4531.8 | 0.125006 | 3773.077 | 0.08770589
4541.5 | 0.125334 | 3773.077 | 0.08770589
4550.24 | 0.125638 | 3784.615 | 0.08801437
4550.24 | 0.125638 | 3784.615 | 0.08801437
4561.4 | 0.126017 | 3796.154 | 0.08832613
4567.39 | 0.126239 | 3796.154 | 0.08832613
4567.39 | 0.126239 | 3796.154 | 0.08832613
4577.7 | 0.126581 | 3807.692 | 0.08864123
4586.23 | 0.126883 | 3807.692 | 0.08864123
4586.23 | 0.126883 | 3819.231 | 0.08895978
4594.03 | 0.127153 | 3819.231 | 0.08895978
4602.44 | 0.127444 | 3830.769 | 0.08928184
4602.44 | 0.127444 | 3830.769 | 0.08928184
4611.67 | 0.127759 | 3830.769 | 0.08928184
4611.67 | 0.127759 | 3842.308 | 0.08960751
4620.28 | 0.128073 | 3842.308 | 0.08960751
4631.14 | 0.128458 | 3853.846 | 0.08993688
4631.14 | 0.128458 | 3853.846 | 0.08993688
4639.8 | 0.128769 | 3865.385 | 0.09027004
4648.52 | 0.129075 | 3865.385 | 0.09027004
4648.52 | 0.129075 | 3865.385 | 0.09027004
4659.17 | 0.129454 | 3876.923 | 0.0906071
4668.98 | 0.129821 | 3876.923 | 0.0906071
4668.98 | 0.129821 | 3888.462 | 0.09094815
4677.05 | 0.130107 | 3888.462 | 0.09094815
4686.65 | 0.130472 | 3888.462 | 0.09094815
4686.65 | 0.130472 | 3900 | 0.0912933
4694.57 | 0.13076 | 3900 | 0.0912933
4702.9 | 0.131069 | 3911.538 | 0.09164266
4702.9 | 0.131069 | 3911.538 | 0.09164266
4712.46 | 0.13144 | 3923.077 | 0.09199635
4723.74 | 0.131856 | 3923.077 | 0.09199635
4723.74 | 0.131856 | 3923.077 | 0.09199635
4731.73 | 0.132166 | 3934.615 | 0.09235447
4742.07 | 0.132553 | 3934.615 | 0.09235447
4742.07 | 0.132553 | 3946.154 | 0.09271716
4752.02 | 0.132928 | 3946.154 | 0.09271716
4752.02 | 0.132928 | 3957.692 | 0.09308455
4760.86 | 0.133265 | 3957.692 | 0.09308455
4769.33 | 0.133577 | 3957.692 | 0.09308455
4769.33 | 0.133577 | 3969.231 | 0.09345676
4779.23 | 0.133958 | 3969.231 | 0.09345676
4787.2 | 0.134284 | 3980.769 | 0.09383394
4787.2 | 0.134284 | 3980.769 | 0.09383394
4796.14 | 0.134633 | 3992.308 | 0.09421622
4806.02 | 0.135 | 3992.308 | 0.09421622
4806.02 | 0.135 | 3992.308 | 0.09421622
4813.86 | 0.135317 | 4003.846 | 0.09460377
4821.6 | 0.135615 | 4003.846 | 0.09460377
4821.6 | 0.135615 | 4015.385 | 0.09499674
4830.35 | 0.135952 | 4015.385 | 0.09499674
4837.3 | 0.13624 | 4015.385 | 0.09499674
4837.3 | 0.13624 | 4026.923 | 0.09539529
4845.91 | 0.13658 | 4026.923 | 0.09539529
4854.22 | 0.136903 | 4038.462 | 0.09579959
4854.22 | 0.136903 | 4038.462 | 0.09579959
4860.76 | 0.137157 | 4050 | 0.09620982
4860.76 | 0.137157 | 4050 | 0.09620982
4869.62 | 0.137531 | 4050 | 0.09620982
4876.68 | 0.137818 | 4061.538 | 0.09662618
4876.68 | 0.137818 | 4061.538 | 0.09662618
4886.44 | 0.138197 | 4073.077 | 0.09704885
4896.1 | 0.138608 | 4073.077 | 0.09704885
4896.1 | 0.138608 | 4084.615 | 0.09747805
4905.51 | 0.13901 | 4084.615 | 0.09747805
4912.57 | 0.1393 | 4084.615 | 0.09747805
4912.57 | 0.1393 | 4096.154 | 0.09791398
4920.48 | 0.139633 | 4096.154 | 0.09791398
4931.07 | 0.140094 | 4107.692 | 0.09835686
4931.07 | 0.140094 | 4107.692 | 0.09835686
4939.18 | 0.140432 | 4119.231 | 0.09880693
4947.25 | 0.140768 | 4119.231 | 0.09880693
4947.25 | 0.140768 | 4119.231 | 0.09880693
4954.99 | 0.141091 | 4130.769 | 0.0992644
4963.19 | 0.141463 | 4130.769 | 0.0992644
4963.19 | 0.141463 | 4142.308 | 0.09972953
4971.7 | 0.141816 | 4142.308 | 0.09972953
4980.17 | 0.142201 | 4142.308 | 0.09972953
4980.17 | 0.142201 | 4153.846 | 0.1002026
4987.59 | 0.142524 | 4153.846 | 0.1002026
4987.59 | 0.142524 | 4165.385 | 0.1006838
4994.92 | 0.142847 | 4165.385 | 0.1006838
5002.84 | 0.143202 | 4176.923 | 0.1011735
5002.84 | 0.143202 | 4176.923 | 0.1011735
5010.4 | 0.143545 | 4176.923 | 0.1011735
5017.84 | 0.143852 | 4188.462 | 0.101672
5017.84 | 0.143852 | 4188.462 | 0.101672
5026.35 | 0.144266 | 4200 | 0.1021795
5033.69 | 0.14459 | 4200 | 0.1021795
5033.69 | 0.14459 | 4211.538 | 0.1026965
5042.04 | 0.144962 | 4211.538 | 0.1026965
5050.28 | 0.145356 | 4211.538 | 0.1026965
5050.28 | 0.145356 | 4223.077 | 0.1032232
5060.48 | 0.145913 | 4223.077 | 0.1032232
5067.57 | 0.14625 | 4234.615 | 0.1037601
5067.57 | 0.14625 | 4234.615 | 0.1037601
5076.53 | 0.14667 | 4246.154 | 0.1043075
5086.17 | 0.147124 | 4246.154 | 0.1043075
5086.17 | 0.147124 | 4246.154 | 0.1043075
5095.92 | 0.147572 | 4257.692 | 0.1048659
5095.92 | 0.147572 | 4257.692 | 0.1048659
5105.76 | 0.148064 | 4269.231 | 0.1054356
5113.32 | 0.148415 | 4269.231 | 0.1054356
5113.32 | 0.148415 | 4269.231 | 0.1054356
5119.56 | 0.14874 | 4280.769 | 0.1060172
5128.12 | 0.149149 | 4280.769 | 0.1060172
5128.12 | 0.149149 | 4292.308 | 0.1066111
5137.96 | 0.149641 | 4292.308 | 0.1066111
5145.44 | 0.150025 | 4303.846 | 0.1072178
5145.44 | 0.150025 | 4303.846 | 0.1072178
5153.14 | 0.150404 | 4303.846 | 0.1072178
5161.07 | 0.150892 | 4315.385 | 0.107838
5161.07 | 0.150892 | 4315.385 | 0.107838
5167.33 | 0.151218 | 4326.923 | 0.1084722
5176.15 | 0.151689 | 4326.923 | 0.1084722
5176.15 | 0.151689 | 4338.462 | 0.109121
5184.46 | 0.152131 | 4338.462 | 0.109121
5191.33 | 0.152497 | 4338.462 | 0.109121
5191.33 | 0.152497 | 4350 | 0.1097851
5197.66 | 0.152816 | 4350 | 0.1097851
5197.66 | 0.152816 | 4361.538 | 0.1104652
5204.43 | 0.153191 | 4361.538 | 0.1104652
5210.55 | 0.153514 | 4373.077 | 0.1111622
5210.55 | 0.153514 | 4373.077 | 0.1111622
5218.6 | 0.153952 | 4373.077 | 0.1111622
5225.42 | 0.154327 | 4384.615 | 0.1118767
5225.42 | 0.154327 | 4384.615 | 0.1118767
5233.31 | 0.15476 | 4396.154 | 0.1126095
5241.5 | 0.155211 | 4396.154 | 0.1126095
5241.5 | 0.155211 | 4396.154 | 0.1126095
5250.46 | 0.155719 | 4407.692 | 0.1133617
5257.67 | 0.156124 | 4407.692 | 0.1133617
5257.67 | 0.156124 | 4419.231 | 0.1141341
5265.61 | 0.156581 | 4419.231 | 0.1141341
5272.65 | 0.15698 | 4430.769 | 0.1149277
5272.65 | 0.15698 | 4430.769 | 0.1149277
5278.29 | 0.157315 | 4430.769 | 0.1149277
5284.18 | 0.157651 | 4442.308 | 0.1157438
5284.18 | 0.157651 | 4442.308 | 0.1157438
5290.19 | 0.158019 | 4453.846 | 0.1165835
5296.56 | 0.158411 | 4453.846 | 0.1165835
5296.56 | 0.158411 | 4465.385 | 0.1174482
5304.03 | 0.158851 | 4465.385 | 0.1174482
5304.03 | 0.158851 | 4465.385 | 0.1174482
5312.18 | 0.159354 | 4476.923 | 0.1183393
5318.48 | 0.159747 | 4476.923 | 0.1183393
5318.48 | 0.159747 | 4488.462 | 0.1192582
5324.32 | 0.16009 | 4488.462 | 0.1192582
5331.5 | 0.160535 | 4500 | 0.1202068
5331.5 | 0.160535 | 4500 | 0.1202068
5337.25 | 0.160923 | 4500 | 0.1202068
5344.93 | 0.161401 | 4511.538 | 0.1211867
5344.93 | 0.161401 | 4511.538 | 0.1211867
5352.7 | 0.161908 | 4523.077 | 0.1222
5360.03 | 0.162396 | 4523.077 | 0.1222
5360.03 | 0.162396 | 4523.077 | 0.1222
5369.47 | 0.16301 | 4534.615 | 0.123249
5378.16 | 0.163598 | 4534.615 | 0.123249
5378.16 | 0.163598 | 4546.154 | 0.1243359
5385.09 | 0.164073 | 4546.154 | 0.1243359
5395.25 | 0.164769 | 4557.692 | 0.1254633
5395.25 | 0.164769 | 4557.692 | 0.1254633
5403.37 | 0.165359 | 4557.692 | 0.1254633
5403.37 | 0.165359 | 4569.231 | 0.1266339
5410.58 | 0.165874 | 4569.231 | 0.1266339
5418.22 | 0.166423 | 4580.769 | 0.1278509
5418.22 | 0.166423 | 4580.769 | 0.1278509
5425.06 | 0.16694 | 4592.308 | 0.1291174
5433.82 | 0.167598 | 4592.308 | 0.1291174
5433.82 | 0.167598 | 4592.308 | 0.1291174
5443.85 | 0.168357 | 4603.846 | 0.1304372
5451.64 | 0.168946 | 4603.846 | 0.1304372
5451.64 | 0.168946 | 4615.385 | 0.1318156
5459.53 | 0.169515 | 4615.385 | 0.1318156
5466.35 | 0.170052 | 4626.923 | 0.1332566
5466.35 | 0.170052 | 4626.923 | 0.1332566
5471.84 | 0.170493 | 4626.923 | 0.1332566
5478.17 | 0.171001 | 4638.462 | 0.1347656
5478.17 | 0.171001 | 4638.462 | 0.1347656
5483.94 | 0.17148 | 4650 | 0.1363488
5491.03 | 0.17208 | 4650 | 0.1363488
5491.03 | 0.17208 | 4650 | 0.1363488
5498.97 | 0.172739 | 4661.538 | 0.1380131
5507.08 | 0.173443 | 4661.538 | 0.1380131
5507.08 | 0.173443 | 4673.077 | 0.1397659
5517.27 | 0.174339 | 4673.077 | 0.1397659
5517.27 | 0.174339 | 4684.615 | 0.1416158
5526.98 | 0.175196 | 4684.615 | 0.1416158
5534.43 | 0.175887 | 4684.615 | 0.1416158
5534.43 | 0.175887 | 4696.154 | 0.1435723
5542.52 | 0.176621 | 4696.154 | 0.1435723
5550.26 | 0.17735 | 4707.692 | 0.1456459
5550.26 | 0.17735 | 4707.692 | 0.1456459
5555.87 | 0.177866 | 4719.231 | 0.147848
5563.37 | 0.178586 | 4719.231 | 0.147848
5563.37 | 0.178586 | 4719.231 | 0.147848
5570.31 | 0.179235 | 4730.769 | 0.1502048
5576.87 | 0.179852 | 4730.769 | 0.1502048
5576.87 | 0.179852 | 4742.308 | 0.1527287
5584.04 | 0.180508 | 4742.308 | 0.1527287
5592.12 | 0.181269 | 4753.846 | 0.1554414
5592.12 | 0.181269 | 4753.846 | 0.1554414
5598.14 | 0.181856 | 4753.846 | 0.1554414
5603.46 | 0.182384 | 4765.385 | 0.1583679
5603.46 | 0.182384 | 4765.385 | 0.1583679
5611.49 | 0.183161 | 4776.923 | 0.1615361
5611.49 | 0.183161 | 4776.923 | 0.1615361
5620.67 | 0.184055 | 4776.923 | 0.1615361
5627.61 | 0.184747 | 4788.462 | 0.1649758
5627.61 | 0.184747 | 4788.462 | 0.1649758
5634.7 | 0.185483 | 4800 | 0.1687722
5642.29 | 0.186282 | 4800 | 0.1687722
5642.29 | 0.186282 | 4811.538 | 0.1729645
5649.61 | 0.187052 | 4811.538 | 0.1729645
5656.39 | 0.187776 | 4811.538 | 0.1729645
5656.39 | 0.187776 | 4823.077 | 0.1776224
5662.53 | 0.188438 | 4823.077 | 0.1776224
5669.43 | 0.189197 | 4834.615 | 0.18282
5669.43 | 0.189197 | 4834.615 | 0.18282
5676.51 | 0.18998 | 4846.154 | 0.1886197
5684.5 | 0.190852 | 4846.154 | 0.1886197
5684.5 | 0.190852 | 4846.154 | 0.1886197
5692.52 | 0.191699 | 4857.692 | 0.195058
5699.98 | 0.192488 | 4857.692 | 0.195058
5699.98 | 0.192488 | 4869.231 | 0.2029277
5706.09 | 0.193113 | 4869.231 | 0.2029277

## plot_tensile_strain_stress
0 | 1 | 2 | 3
-0.000120887 | 11.4786123 | 0 | 0
-0.000109896 | 12.43863297 | 0.0007692308 | 87.98288
-6.23e-05 | 14.71908337 | 0.001538462 | 115.4575
1.9e-05 | 17.68033656 | 0.002307692 | 121.6418
6.52e-05 | 21.3713936 | 0.003846154 | 123.57
0.000120873 | 26.49320211 | 0.004615385 | 123.8576
0.000176554 | 32.16567849 | 0.005384615 | 124.1033
0.000254188 | 38.49978493 | 0.006923077 | 124.5667
0.000323848 | 45.68479251 | 0.007692308 | 124.7915
0.000407177 | 54.48217938 | 0.008461538 | 125.0126
0.000504043 | 65.08279626 | 0.01 | 125.4437
0.000608685 | 76.55658464 | 0.01076923 | 125.6538
0.000730313 | 89.00497779 | 0.01153846 | 125.8605
0.000862598 | 101.5875915 | 0.01230769 | 126.0637
0.001025074 | 114.6174312 | 0.01384615 | 126.46
0.00122415 | 127.4559298 | 0.01461538 | 126.6532
0.001498676 | 139.9095221 | 0.01538462 | 126.8432
0.001868653 | 150.5811211 | 0.01692308 | 127.2136
0.002399419 | 158.7805243 | 0.01769231 | 127.3943
0.003159005 | 163.01415 | 0.01846154 | 127.5719
0.004075783 | 163.7661167 | 0.02 | 127.9182
0.005123751 | 162.6311504 | 0.02076923 | 128.0871
0.006164759 | 161.2912631 | 0.02153846 | 128.2531
0.00721908 | 160.2527113 | 0.02230769 | 128.4163
0.008223693 | 159.9096554 | 0.02384615 | 128.7347
0.009235818 | 159.8697302 | 0.02461538 | 128.8899
0.010195845 | 160.2253328 | 0.02538462 | 129.0425
0.011145656 | 160.4787096 | 0.02692308 | 129.3402
0.012118276 | 161.3434048 | 0.02769231 | 129.4852
0.013049484 | 161.898973 | 0.02846154 | 129.6279
0.014017297 | 162.765618 | 0.03 | 129.9061
0.014946739 | 163.424499 | 0.03076923 | 130.0418
0.015908782 | 164.089814 | 0.03153846 | 130.1751
0.016851217 | 164.8547274 | 0.03230769 | 130.3063
0.017820272 | 165.625346 | 0.03384615 | 130.562
0.018769741 | 166.2921504 | 0.03461538 | 130.6867
0.019726154 | 166.8592392 | 0.03538462 | 130.8093
0.020706141 | 167.3291158 | 0.03692308 | 131.0483
0.021678318 | 168.1050175 | 0.03769231 | 131.1649
0.022668126 | 168.3737842 | 0.03846154 | 131.2795
0.023637422 | 168.7418512 | 0.04 | 131.503
0.024631147 | 169.0121113 | 0.04076923 | 131.6119
0.025596594 | 169.3805477 | 0.04153846 | 131.719
0.026588375 | 169.7540085 | 0.04230769 | 131.8244
0.027550963 | 170.0202836 | 0.04384615 | 132.0298
0.028518455 | 170.1848566 | 0.04461538 | 132.1299
0.029499577 | 170.4549045 | 0.04538462 | 132.2284
0.030478767 | 170.9311784 | 0.04692308 | 132.4204
0.031457969 | 171.0986364 | 0.04769231 | 132.514
0.032407169 | 171.2611204 | 0.04846154 | 132.606
0.033412532 | 171.5367843 | 0.05 | 132.7855
0.0343879 | 171.6006788 | 0.05076923 | 132.873
0.03539031 | 171.8763816 | 0.05153846 | 132.959
0.036364716 | 172.0439406 | 0.05230769 | 133.0436
0.03733721 | 172.4189423 | 0.05384615 | 133.2084
0.038337631 | 172.3837038 | 0.05461538 | 133.2886
0.039280327 | 172.4422796 | 0.05538462 | 133.3675
0.040278807 | 172.5104357 | 0.05692308 | 133.5213
0.041247504 | 172.573416 | 0.05769231 | 133.5962
0.042243064 | 172.640994 | 0.05846154 | 133.6698
0.043210819 | 172.808149 | 0.06 | 133.8132
0.044204428 | 172.8754184 | 0.06076923 | 133.883
0.045142567 | 173.0376758 | 0.06153846 | 133.9517
0.046106567 | 173.0998458 | 0.06230769 | 134.0191
0.047098258 | 173.2715925 | 0.06384615 | 134.1505
0.048060374 | 173.2285334 | 0.06461538 | 134.2146
0.04905013 | 173.295045 | 0.06538462 | 134.2775
0.050010372 | 173.3564018 | 0.06692308 | 134.4
0.050970642 | 173.3124924 | 0.06769231 | 134.4597
0.051929042 | 173.2680145 | 0.06846154 | 134.5183
0.052887473 | 173.4341595 | 0.07 | 134.6325
0.053844038 | 173.494608 | 0.07076923 | 134.6881
0.05479969 | 173.5548547 | 0.07153846 | 134.7427
0.055782801 | 173.6198256 | 0.07230769 | 134.7964
0.056709202 | 173.7807416 | 0.07384615 | 134.9009
0.057690439 | 173.739468 | 0.07461538 | 134.9518
0.058642423 | 173.7989044 | 0.07538462 | 135.0018
0.059594444 | 173.7521622 | 0.07692308 | 135.0991
0.060544619 | 173.811094 | 0.07769231 | 135.1465
0.061522101 | 173.874729 | 0.07846154 | 135.193
0.062443202 | 173.9285156 | 0.08 | 135.2836
0.063391614 | 174.200094 | 0.08076923 | 135.3277
0.064365381 | 174.0498624 | 0.08153846 | 135.371
0.065311972 | 174.001196 | 0.08230769 | 135.4135
0.066256732 | 174.0588129 | 0.08384615 | 135.4962
0.067201535 | 174.2233419 | 0.08461538 | 135.5365
0.068144512 | 174.280656 | 0.08538462 | 135.576
0.069113664 | 174.3424866 | 0.08692308 | 135.6529
0.070082811 | 174.2970125 | 0.08769231 | 135.6903
0.071023076 | 174.3536144 | 0.08846154 | 135.7271
0.071936402 | 174.5129288 | 0.09 | 135.7985
0.072901888 | 174.466375 | 0.09076923 | 135.8333
0.0738135 | 174.410172 | 0.09153846 | 135.8674
0.074777177 | 174.4705636 | 0.09230769 | 135.9009
0.075713968 | 174.6340826 | 0.09384615 | 135.966
0.076675815 | 174.8021348 | 0.09461538 | 135.9976
0.077583995 | 174.6367568 | 0.09538462 | 136.0287
0.078544047 | 174.6963265 | 0.09692308 | 136.089
0.079476394 | 174.751008 | 0.09769231 | 136.1184
0.080382035 | 174.8009713 | 0.09846154 | 136.1472
0.081446338 | 174.878626 | 0.1 | 136.2031
0.082349276 | 174.819435 | 0.1007692 | 136.2303
0.083332368 | 174.7740024 | 0.1015385 | 136.2569
0.084286919 | 174.9409128 | 0.1030769 | 136.3087
0.08524056 | 174.9989253 | 0.1038462 | 136.3338
0.086167604 | 175.0522334 | 0.1046154 | 136.3585
0.087092874 | 174.9960792 | 0.1053846 | 136.3827
0.088018203 | 175.0488824 | 0.1069231 | 136.4296
0.088941763 | 175.2106251 | 0.1076923 | 136.4524
0.089865384 | 175.2631254 | 0.1084615 | 136.4747
0.090787239 | 175.3152636 | 0.11 | 136.518
0.091735617 | 175.2623925 | 0.1107692 | 136.539
0.092655751 | 175.2043148 | 0.1115385 | 136.5596
0.09357595 | 175.2558024 | 0.1130769 | 136.5996
0.094494393 | 175.1970182 | 0.1138462 | 136.6189
0.095437444 | 175.142288 | 0.1146154 | 136.6379
0.096327844 | 175.188192 | 0.1153846 | 136.6564
0.097244671 | 175.23867 | 0.1169231 | 136.6924
0.098160659 | 175.509574 | 0.1176923 | 136.7099
0.099075808 | 175.228605 | 0.1184615 | 136.7269
0.100017266 | 175.172615 | 0.12 | 136.7599
0.100903598 | 175.217328 | 0.1207692 | 136.7759
0.101843338 | 175.160622 | 0.1215385 | 136.7916
0.102728054 | 175.09402 | 0.1230769 | 136.8218
0.103639035 | 175.03176 | 0.1238462 | 136.8365
0.104549187 | 174.969096 | 0.1246154 | 136.8508
0.105431513 | 175.123544 | 0.1253846 | 136.8648
0.106367009 | 175.287448 | 0.1269231 | 136.8918
0.107247734 | 175.219254 | 0.1276923 | 136.9049
0.108154609 | 175.155384 | 0.1284615 | 136.9176
0.109078595 | 175.09425 | 0.13 | 136.9422
0.109983812 | 175.141194 | 0.1307692 | 136.9541
0.11088821 | 175.187936 | 0.1315385 | 136.9657
0.111791791 | 175.01082 | 0.1330769 | 136.9881
0.112694556 | 175.056956 | 0.1338462 | 136.9988
0.113569728 | 175.322255 | 0.1346154 | 137.0093
0.114497645 | 175.148622 | 0.1353846 | 137.0196
0.115371241 | 175.07724 | 0.1369231 | 137.0393
0.116270782 | 175.01014 | 0.1376923 | 137.0487
0.117169514 | 175.055067 | 0.1384615 | 137.0579
0.11806744 | 175.099792 | 0.14 | 137.0757
0.11896456 | 175.031682 | 0.1407692 | 137.0842
0.119860875 | 175.188636 | 0.1415385 | 137.0924
0.120756389 | 175.007085 | 0.1430769 | 137.1083
0.121624537 | 175.04615 | 0.1438462 | 137.1158
0.122545013 | 174.981276 | 0.1446154 | 137.1232
0.12341161 | 175.019845 | 0.1453846 | 137.1304
0.12430395 | 174.94962 | 0.1469231 | 137.144
0.125195495 | 174.992328 | 0.1476923 | 137.1505
0.126086246 | 175.034834 | 0.1484615 | 137.1568
0.126976204 | 175.190677 | 0.15 | 137.1688
0.127865371 | 175.0056 | 0.1507692 | 137.1746
0.128727372 | 174.929044 | 0.1515385 | 137.1801
0.129614983 | 174.970543 | 0.1530769 | 137.1905
0.130501808 | 175.01184 | 0.1538462 | 137.1955
0.131387847 | 174.938894 | 0.1546154 | 137.2003
0.132273101 | 174.865544 | 0.1553846 | 137.2048
0.133131313 | 174.7872 | 0.1569231 | 137.2135
0.134032517 | 174.94479 | 0.1576923 | 137.2176
0.133708877 | 174.773874 | 0.1584615 | 137.2214
0.134783353 | 174.6184786 | 0.16 | 137.2287
0.135677301 | 174.660117 | 0.1607692 | 137.2321
0.13657045 | 174.7015507 | 0.1615385 | 137.2354
0.13751377 | 174.7516861 | 0.1630769 | 137.2414
0.138405281 | 174.9075487 | 0.1638462 | 137.2441
0.139346873 | 174.8424131 | 0.1646154 | 137.2467
0.140262165 | 174.6573458 | 0.1653846 | 137.2492
0.141176621 | 174.7019724 | 0.1669231 | 137.2537
0.142090241 | 174.7463886 | 0.1676923 | 137.2557
0.143003028 | 174.6752209 | 0.1684615 | 137.2576
0.143914982 | 174.7191107 | 0.17 | 137.2609
0.144800807 | 174.7583689 | 0.1707692 | 137.2624
0.145736399 | 174.6905697 | 0.1715385 | 137.2637
0.146620613 | 174.8451018 | 0.1730769 | 137.266
0.147554504 | 174.7766651 | 0.1738462 | 137.2669
0.148462318 | 174.7033921 | 0.1746154 | 137.2677
0.149394492 | 174.8663219 | 0.1753846 | 137.2684
0.150275479 | 175.0204448 | 0.1769231 | 137.2693
0.151205965 | 175.067051 | 0.1776923 | 137.2697
0.152085358 | 175.1046455 | 0.1784615 | 137.2698
0.15298907 | 175.3794925 | 0.18 | 137.2699
0.153891967 | 175.887823 | 0.1807692 | 137.2697
0.154794049 | 176.2800433 | 0.1815385 | 137.2694
0.155720342 | 176.6771058 | 0.1830769 | 137.2685
0.156595776 | 177.2996517 | 0.1838462 | 137.2679
0.157520402 | 177.4636634 | 0.1846154 | 137.2672
0.158419218 | 177.7404081 | 0.1853846 | 137.2663
0.159317227 | 177.9000923 | 0.1869231 | 137.2644
0.160214431 | 177.9424003 | 0.1876923 | 137.2632
0.161085941 | 177.8625893 | 0.1884615 | 137.262
0.162006426 | 177.791211 | 0.19 | 137.2592
0.162901221 | 177.8326769 | 0.1907692 | 137.2576
0.1638945 | 177.8915931 | 0.1915385 | 137.256
0.164787608 | 177.6967976 | 0.1930769 | 137.2524
0.165679919 | 177.7374097 | 0.1938462 | 137.2505
0.166546681 | 177.7734106 | 0.1946154 | 137.2485
0.167462156 | 177.8180022 | 0.1953846 | 137.2464
0.168352085 | 177.8579827 | 0.1969231 | 137.2419
0.169216535 | 177.6564855 | 0.1976923 | 137.2395
0.17012957 | 177.5816745 | 0.1984615 | 137.237
0.170992485 | 177.379034 | 0.2 | 137.2318
0.171928523 | 177.4263858 | 0.2007692 | 137.2291
0.172789888 | 177.1038341 | 0.2015385 | 137.2262
0.173699668 | 176.9081234 | 0.2030769 | 137.2204
0.174559509 | 176.8221575 | 0.2038462 | 137.2173
0.175443147 | 176.8592958 | 0.2046154 | 137.2142
0.176326005 | 176.8962237 | 0.2061538 | 137.2077
0.177208083 | 176.813553 | 0.2069231 | 137.2043
0.178089385 | 176.8499546 | 0.2076923 | 137.2008
0.17896991 | 177.005744 | 0.2084615 | 137.1973
0.179874088 | 177.2855677 | 0.21 | 137.19
0.180777448 | 177.2061631 | 0.2107692 | 137.1863
0.181655611 | 177.1220071 | 0.2115385 | 137.1824
0.182508642 | 177.0331172 | 0.2130769 | 137.1746
0.183409627 | 177.0725625 | 0.2138462 | 137.1705
0.184261163 | 177.1031775 | 0.2146154 | 137.1664
0.185136273 | 177.0175537 | 0.2161538 | 137.158
0.186010618 | 177.0519523 | 0.2169231 | 137.1536
0.1868842 | 177.0861403 | 0.2176923 | 137.1493
0.187781252 | 177.4863811 | 0.2184615 | 137.1448
0.188653289 | 177.2789366 | 0.22 | 137.1357
0.189524566 | 177.3125954 | 0.2207692 | 137.1311
0.190395084 | 177.225071 | 0.2215385 | 137.1263
0.191288994 | 177.2624842 | 0.2230769 | 137.1167
0.19213385 | 177.2911255 | 0.2238462 | 137.1118
0.193002101 | 177.2025484 | 0.2246154 | 137.1069
0.193869599 | 177.2349441 | 0.2261538 | 137.0967
0.194736344 | 177.2671293 | 0.2269231 | 137.0916
0.195650428 | 177.5508506 | 0.2276923 | 137.0864
0.196491609 | 177.4568407 | 0.2284615 | 137.0811
0.197380089 | 177.3709362 | 0.23 | 137.0704
0.198267779 | 177.2845989 | 0.2307692 | 137.065
0.199202601 | 177.328363 | 0.2315385 | 137.0595
0.200064739 | 177.237014 | 0.2330769 | 137.0483
0.200950051 | 177.2717371 | 0.2338462 | 137.0426
0.201858475 | 177.5552157 | 0.2346154 | 137.0369
0.202694452 | 177.3363004 | 0.2361538 | 137.0253
0.20357744 | 177.3703774 | 0.2369231 | 137.0194
0.204411982 | 177.3957818 | 0.2376923 | 137.0135
0.205293455 | 177.4294319 | 0.2384615 | 137.0075
0.206174153 | 177.3399689 | 0.24 | 136.9953
0.207054075 | 177.373078 | 0.2407692 | 136.9892
0.207909473 | 177.6479776 | 0.2415385 | 136.983
0.208740409 | 177.549228 | 0.2430769 | 136.9704
0.209618076 | 177.3351636 | 0.2438462 | 136.964
0.210447594 | 177.3589043 | 0.2446154 | 136.9576
0.211323766 | 177.390838 | 0.2461538 | 136.9447
0.21219917 | 177.4225553 | 0.2469231 | 136.9381
0.213073809 | 177.4540563 | 0.2476923 | 136.9315
0.213900467 | 177.6008106 | 0.2484615 | 136.9249
0.21477362 | 177.5080347 | 0.25 | 136.9114
0.215622442 | 177.5347082 | 0.2507692 | 136.9046
0.216446997 | 177.5569898 | 0.2515385 | 136.8978
0.21731793 | 177.4631496 | 0.2530769 | 136.884
0.218141088 | 177.4849137 | 0.2538462 | 136.877
0.219010547 | 177.5148123 | 0.2546154 | 136.87
0.219832314 | 177.5361612 | 0.2561538 | 136.8558
0.220606504 | 177.5489779 | 0.2569231 | 136.8486
0.221544114 | 177.5907274 | 0.2576923 | 136.8414
0.222480845 | 177.5073258 | 0.2584615 | 136.8342
0.223182818 | 177.6319749 | 0.26 | 136.8195
0.224118016 | 177.54793 | 0.2607692 | 136.8121
0.224818842 | 177.5471941 | 0.2615385 | 136.8047
0.225752512 | 177.462389 | 0.2630769 | 136.7897
0.226685311 | 177.628003 | 0.2638462 | 136.7822
0.22738434 | 177.6266823 | 0.2646154 | 136.7746
0.228315619 | 177.6665312 | 0.2661538 | 136.7593
0.22901351 | 177.7905663 | 0.2669231 | 136.7515
0.229943274 | 177.7042407 | 0.2676923 | 136.7438
0.230872174 | 177.8693869 | 0.2684615 | 136.736
0.231568284 | 177.9932465 | 0.27 | 136.7202
0.232495676 | 178.1583927 | 0.2707692 | 136.7123
0.233190657 | 178.4085146 | 0.2715385 | 136.7043
0.234116547 | 178.7001569 | 0.2730769 | 136.6883
0.23504158 | 179.3715216 | 0.2738462 | 136.6802
0.235734794 | 179.3693237 | 0.2746154 | 136.6721
0.236658333 | 179.2816531 | 0.2761538 | 136.6557
0.237350427 | 179.4057759 | 0.2769231 | 136.6475
0.238272476 | 179.4443675 | 0.2776923 | 136.6392
0.239193675 | 179.4827251 | 0.2784615 | 136.6309
0.239884017 | 179.3524521 | 0.28 | 136.6141
0.240803734 | 179.2630271 | 0.2807692 | 136.6057
0.241722605 | 179.1731343 | 0.2815385 | 136.5972
0.242411204 | 179.5514189 | 0.2830769 | 136.5801
0.2433286 | 179.4611167 | 0.2838462 | 136.5716
0.244016095 | 179.3292648 | 0.2846154 | 136.5629
0.244932021 | 179.3658388 | 0.2861538 | 136.5456
0.245847108 | 179.402179 | 0.2869231 | 136.5368
0.246532875 | 179.397291 | 0.2876923 | 136.5281
0.247446499 | 179.4331925 | 0.2884615 | 136.5193
0.24813117 | 179.2997617 | 0.29 | 136.5015
0.249043335 | 179.7199469 | 0.2907692 | 136.4926
0.24995467 | 179.4986164 | 0.2915385 | 136.4837
0.250637626 | 179.621248 | 0.2930769 | 136.4657
0.25154751 | 179.527554 | 0.2938462 | 136.4566
0.252229379 | 179.521321 | 0.2946154 | 136.4475
0.253137816 | 179.4268667 | 0.2961538 | 136.4292
0.254045429 | 179.5897907 | 0.2969231 | 136.42
0.254725598 | 179.8409944 | 0.2976923 | 136.4108
0.255631771 | 179.6166522 | 0.2984615 | 136.4015
0.256537124 | 179.5208529 | 0.3 | 136.3829
0.257215601 | 179.5133626 | 0.3007692 | 136.3735
0.258119521 | 179.6757018 | 0.3015385 | 136.3641
0.258796926 | 179.6679191 | 0.3030769 | 136.3452
0.259699419 | 179.7004873 | 0.3038462 | 136.3357
0.260601098 | 179.6030506 | 0.3046154 | 136.3261
0.261276824 | 179.5945954 | 0.3061538 | 136.3069
0.262177083 | 179.6263741 | 0.3069231 | 136.2973
0.263076532 | 179.6579189 | 0.3076923 | 136.2876
0.263750588 | 179.6488789 | 0.3092308 | 136.2682
0.264648623 | 179.5496878 | 0.31 | 136.2584
0.265321621 | 179.670565 | 0.3107692 | 136.2486
0.266218247 | 179.7012326 | 0.3115385 | 136.2387
0.26711407 | 179.6010474 | 0.3130769 | 136.219
0.267785411 | 179.5909547 | 0.3138462 | 136.209
0.268679832 | 179.6208329 | 0.3146154 | 136.1991
0.269350123 | 179.6103601 | 0.3161538 | 136.179
0.270243146 | 179.6397997 | 0.3169231 | 136.1689
0.271135373 | 179.6690053 | 0.3176923 | 136.1588
0.27180402 | 179.7891807 | 0.3192308 | 136.1385
0.272694856 | 179.6867148 | 0.32 | 136.1283
0.273362462 | 179.6752771 | 0.3207692 | 136.1181
0.274251911 | 179.7036055 | 0.3215385 | 136.1078
0.275140569 | 179.6000285 | 0.3230769 | 136.0872
0.275806545 | 179.5879183 | 0.3238462 | 136.0769
0.276693823 | 179.7473335 | 0.3246154 | 136.0665
0.277358766 | 179.7349309 | 0.3261538 | 136.0456
0.278244669 | 179.6300673 | 0.3269231 | 136.0351
0.279129788 | 179.6569337 | 0.3276923 | 136.0246
0.279793113 | 179.6438587 | 0.3292308 | 136.0035
0.280676863 | 179.8026891 | 0.33 | 135.9929
0.281559832 | 179.6964804 | 0.3307692 | 135.9822
0.282221548 | 179.6828205 | 0.3315385 | 135.9716
0.283103155 | 179.5758517 | 0.3330769 | 135.9501
0.283983986 | 179.7340973 | 0.3338462 | 135.9394
0.2846441 | 179.7198526 | 0.3346154 | 135.9286
0.285523575 | 179.6118896 | 0.3361538 | 135.9069
0.286182675 | 179.9965777 | 0.3369231 | 135.896
0.287060798 | 179.8882053 | 0.3376923 | 135.8851
0.287938151 | 179.9127326 | 0.3392308 | 135.8632
0.288595661 | 179.7641555 | 0.34 | 135.8522
0.289471669 | 179.6545551 | 0.3407692 | 135.8411
0.290128172 | 179.6388777 | 0.3415385 | 135.8301
0.29100284 | 179.7960706 | 0.3430769 | 135.8078
0.291876743 | 179.9532636 | 0.3438462 | 135.7967
0.292531669 | 179.8031953 | 0.3446154 | 135.7855
0.293404237 | 179.6919574 | 0.3461538 | 135.763
0.294058164 | 179.6753151 | 0.3469231 | 135.7518
0.294929402 | 179.8319233 | 0.3476923 | 135.7404
0.295799882 | 179.8541114 | 0.3492308 | 135.7177
0.296452245 | 179.836972 | 0.35 | 135.7064
0.297321401 | 179.9933462 | 0.3507692 | 135.6949
0.297972772 | 179.8412019 | 0.3515385 | 135.6835
0.298840608 | 179.8625128 | 0.3530769 | 135.6605
0.299707691 | 179.7486433 | 0.3538462 | 135.6489
0.30035751 | 179.7304513 | 0.3546154 | 135.6374
0.30122328 | 179.7509727 | 0.3561538 | 135.6141
0.301872115 | 179.7324005 | 0.3569231 | 135.6025
0.302736575 | 179.8878391 | 0.3576923 | 135.5908
0.303600288 | 179.7723322 | 0.3592308 | 135.5673
0.304247584 | 179.6176148 | 0.36 | 135.5555
0.305109993 | 179.7725856 | 0.3607692 | 135.5437
0.305756313 | 179.7530485 | 0.3615385 | 135.5319
0.306617423 | 179.7720202 | 0.3630769 | 135.5081
0.307477792 | 179.6547589 | 0.3638462 | 135.4962
0.308122583 | 179.6345493 | 0.3646154 | 135.4843
0.308981659 | 179.6527316 | 0.3661538 | 135.4603
0.309625481 | 179.6321419 | 0.3669231 | 135.4482
0.310483267 | 179.5134771 | 0.3676923 | 135.4362
0.311340318 | 179.3943444 | 0.3692308 | 135.4119
0.311982625 | 179.5096076 | 0.37 | 135.3998
0.312838392 | 179.5265618 | 0.3707692 | 135.3876
0.313693428 | 179.543282 | 0.3715385 | 135.3754
0.314334225 | 179.521435 | 0.3730769 | 135.3509
0.315187983 | 179.5377166 | 0.3738462 | 135.3386
0.315827824 | 179.5154895 | 0.3746154 | 135.3263
0.316680308 | 179.6685889 | 0.3761538 | 135.3015
0.317532067 | 179.684315 | 0.3769231 | 135.2891
0.31817041 | 179.5241297 | 0.3776923 | 135.2767
0.3190209 | 179.5393003 | 0.3792308 | 135.2517
0.319658294 | 179.5161082 | 0.38 | 135.2392
0.320507521 | 179.5308402 | 0.3807692 | 135.2267
0.321356027 | 179.5453382 | 0.3815385 | 135.2141
0.321991934 | 179.7975361 | 0.3830769 | 135.1888
0.322839182 | 179.9499337 | 0.3838462 | 135.1762
0.323685713 | 180.2405527 | 0.3846154 | 135.1635
0.324531528 | 180.5314055 | 0.3861538 | 135.138
0.32516542 | 180.5074532 | 0.3869231 | 135.1253
0.326009984 | 180.6599679 | 0.3876923 | 135.1125
0.32664294 | 180.6357232 | 0.3892308 | 135.0868
0.327486258 | 180.6493733 | 0.39 | 135.0739
0.328328866 | 180.6627894 | 0.3907692 | 135.061
0.328960356 | 180.6379599 | 0.3915385 | 135.048
0.329801723 | 180.6509375 | 0.3930769 | 135.0221
0.330432284 | 180.4865709 | 0.3938462 | 135.009
0.331272415 | 180.4989929 | 0.3946154 | 134.996
0.332111839 | 180.511181 | 0.3961538 | 134.9698
0.332740946 | 180.3458203 | 0.3969231 | 134.9567
0.333579139 | 180.4970484 | 0.3976923 | 134.9435
0.334416631 | 180.5085639 | 0.3992308 | 134.9171
0.33504429 | 180.3422968 | 0.4 | 134.9038
0.335880556 | 180.6330912 | 0.4007692 | 134.8906
0.336716123 | 180.5040171 | 0.4023077 | 134.8639
0.33734234 | 180.4769654 | 0.4030769 | 134.8506
0.338176687 | 180.347131 | 0.4038462 | 134.8372
0.338801991 | 180.3196115 | 0.4046154 | 134.8238
0.339635122 | 180.3294603 | 0.4061538 | 134.7969
0.340467559 | 180.3390753 | 0.4069231 | 134.7834
0.341091432 | 180.310971 | 0.4076923 | 134.7699
0.341922659 | 180.6016777 | 0.4092308 | 134.7427
0.342753195 | 180.4699719 | 0.41 | 134.7291
0.343375644 | 180.3004007 | 0.4107692 | 134.7155
0.344204975 | 180.3089046 | 0.4123077 | 134.6882
0.344826521 | 180.2798353 | 0.4130769 | 134.6744
0.34565465 | 180.4291921 | 0.4138462 | 134.6607
0.346482093 | 180.1543235 | 0.4146154 | 134.6469
0.347102227 | 180.1245818 | 0.4161538 | 134.6193
0.347928474 | 180.2734707 | 0.4169231 | 134.6055
0.348547711 | 180.1017357 | 0.4176923 | 134.5916
0.349372765 | 180.1085729 | 0.4192308 | 134.5638
0.350197139 | 180.1151762 | 0.42 | 134.5498
0.350814974 | 180.0844695 | 0.4207692 | 134.5358
0.35163816 | 180.2327736 | 0.4223077 | 134.5078
0.352255106 | 180.0595474 | 0.4230769 | 134.4937
0.353077108 | 179.9229294 | 0.4238462 | 134.4796
0.353898435 | 179.9283046 | 0.4246154 | 134.4655
0.354513987 | 179.8965453 | 0.4261538 | 134.4372
0.355334136 | 179.9014819 | 0.4269231 | 134.423
0.356153612 | 179.9061846 | 0.4276923 | 134.4088
0.356767778 | 180.016711 | 0.4292308 | 134.3803
0.357586081 | 179.8781047 | 0.43 | 134.366
0.358403714 | 179.8821348 | 0.4307692 | 134.3516
0.359016501 | 179.7060139 | 0.4323077 | 134.3229
0.359832966 | 179.5661795 | 0.4330769 | 134.3085
0.360648765 | 179.5693033 | 0.4338462 | 134.294
0.3614639 | 179.715736 | 0.4346154 | 134.2796
0.362074814 | 179.8255606 | 0.4361538 | 134.2506
0.362888788 | 179.9719933 | 0.4369231 | 134.236
0.363498833 | 179.6503119 | 0.4376923 | 134.2214
0.364311648 | 179.6524415 | 0.4392308 | 134.1922
0.365123803 | 179.6543372 | 0.44 | 134.1776
0.365732487 | 179.6195662 | 0.4407692 | 134.1629
0.366543489 | 179.4767494 | 0.4423077 | 134.1335
0.36715131 | 179.5858722 | 0.4430769 | 134.1187
0.367961163 | 179.4424121 | 0.4438462 | 134.1039
0.368770361 | 179.4430797 | 0.4446154 | 134.0891
0.369376829 | 179.4072561 | 0.4461538 | 134.0594
0.370184883 | 179.2626849 | 0.4469231 | 134.0445
0.370790495 | 179.2263934 | 0.4476923 | 134.0296
0.371597407 | 179.2260668 | 0.4492308 | 133.9997
0.372403669 | 179.660872 | 0.45 | 133.9847
0.373209281 | 179.3699508 | 0.4507692 | 133.9697
0.373813065 | 179.1876311 | 0.4523077 | 133.9396
0.374617543 | 179.1863981 | 0.4530769 | 133.9245
0.375421375 | 179.1849312 | 0.4538462 | 133.9093
0.376023824 | 179.0016173 | 0.4546154 | 133.8942
0.376826527 | 179.2911251 | 0.4561538 | 133.8638
0.377428131 | 178.9614613 | 0.4569231 | 133.8486
0.378229707 | 178.9590002 | 0.4576923 | 133.8333
0.379030641 | 178.9563052 | 0.4592308 | 133.8027
0.379630921 | 178.9175869 | 0.46 | 133.7874
0.380430735 | 178.7681619 | 0.4607692 | 133.772
0.381229909 | 179.0574943 | 0.4623077 | 133.7412
0.38182887 | 178.8717827 | 0.4630769 | 133.7258
0.382626928 | 178.8679766 | 0.4638462 | 133.7103
0.383225054 | 178.6815925 | 0.4646154 | 133.6948
0.384021999 | 178.5304131 | 0.4661538 | 133.6638
0.384818309 | 178.6726353 | 0.4669231 | 133.6482
0.385415126 | 178.4852571 | 0.4676923 | 133.6326
0.386210328 | 178.6272454 | 0.4692308 | 133.6013
0.386806315 | 178.4392824 | 0.47 | 133.5856
0.387600412 | 178.4336927 | 0.4707692 | 133.5699
0.388393879 | 178.427869 | 0.4723077 | 133.5385
0.388988566 | 178.3864606 | 0.4730769 | 133.5227
0.389780933 | 178.2325327 | 0.4738462 | 133.5069
0.390374796 | 178.1906564 | 0.4746154 | 133.4911
0.391166066 | 178.1838387 | 0.4761538 | 133.4593
0.39195671 | 178.3247743 | 0.4769231 | 133.4434
0.392549283 | 178.1343259 | 0.4776923 | 133.4275
0.393338834 | 177.9786436 | 0.4792308 | 133.3955
0.394127763 | 177.9708024 | 0.48 | 133.3795
0.394719051 | 177.9276689 | 0.4807692 | 133.3635
0.395506892 | 177.9193891 | 0.4823077 | 133.3313
0.396097365 | 177.8758754 | 0.4830769 | 133.3152
0.396884121 | 178.0158754 | 0.4838462 | 133.2991
0.397670259 | 177.8582048 | 0.4846154 | 133.2829
0.398259457 | 177.8141063 | 0.4861538 | 133.2505
0.399044515 | 177.8047154 | 0.4869231 | 133.2343
0.399828956 | 177.6459337 | 0.4876923 | 133.218
0.400416884 | 177.6011627 | 0.4892308 | 133.1854
0.401200251 | 177.5909824 | 0.49 | 133.1691
0.401983004 | 177.7300467 | 0.4907692 | 133.1527
0.402569667 | 177.5352123 | 0.4923077 | 133.1199
0.403351349 | 177.3746762 | 0.4930769 | 133.1034
0.40393721 | 177.3288525 | 0.4938462 | 133.087
0.404717825 | 177.3174441 | 0.4946154 | 133.0705
0.405497831 | 177.3058018 | 0.4961538 | 133.0374
0.406082436 | 177.2593934 | 0.4969231 | 133.0208
0.406861378 | 177.0971028 | 0.4976923 | 133.0042
0.407445187 | 177.0502266 | 0.4992308 | 132.971
0.408223069 | 177.0375901 | 0.5 | 132.9543
0.409000347 | 177.0247197 | 0.5007692 | 132.9376
0.409582909 | 176.8266397 | 0.5023077 | 132.9041
0.41035913 | 176.8132137 | 0.5030769 | 132.8873
0.410940901 | 176.9161085 | 0.5038462 | 132.8705
0.41171607 | 177.204242 | 0.5053846 | 132.8369
0.412490638 | 176.8883794 | 0.5061538 | 132.82
0.413071171 | 176.6888082 | 0.5069231 | 132.8031
0.41384469 | 176.6742711 | 0.5076923 | 132.7861
0.414424438 | 176.6253773 | 0.5092308 | 132.7522
0.415196912 | 176.6104016 | 0.51 | 132.7352
0.41596879 | 176.4436082 | 0.5107692 | 132.7182
0.416547307 | 176.3940419 | 0.5123077 | 132.6841
0.417318144 | 176.6818538 | 0.5130769 | 132.667
0.417895881 | 176.4802065 | 0.5138462 | 132.6498
0.41866568 | 176.3121265 | 0.5153846 | 132.6155
0.419434886 | 176.1435787 | 0.5161538 | 132.5983
0.420011402 | 176.0929598 | 0.5169231 | 132.5811
0.420779574 | 176.0759666 | 0.5176923 | 132.5638
0.421355316 | 176.1773701 | 0.5192308 | 132.5292
0.422122456 | 176.0075357 | 0.52 | 132.5119
0.422889009 | 175.8372335 | 0.5207692 | 132.4945
0.423463538 | 175.7855619 | 0.5223077 | 132.4598
0.424420354 | 175.8009664 | 0.5230769 | 132.4423
0.424994004 | 175.9018435 | 0.5238462 | 132.4249
0.425758359 | 175.5771212 | 0.5253846 | 132.3899
0.426522131 | 175.5580812 | 0.5261538 | 132.3724
0.427094577 | 175.6586075 | 0.5269231 | 132.3548
0.427857329 | 175.6392459 | 0.5276923 | 132.3372
0.428429012 | 175.4327156 | 0.5292308 | 132.302
0.429190747 | 175.5663998 | 0.53 | 132.2844
0.429951903 | 175.700084 | 0.5307692 | 132.2667
0.430522389 | 175.8003472 | 0.5323077 | 132.2312
0.431282532 | 176.0879544 | 0.5330769 | 132.2135
0.432042098 | 176.2217556 | 0.5338462 | 132.1957
0.432611394 | 176.3221065 | 0.5353846 | 132.1601
0.433369951 | 176.4559077 | 0.5361538 | 132.1422
0.433938492 | 176.4019261 | 0.5369231 | 132.1244
0.434696044 | 176.5356104 | 0.5376923 | 132.1065
0.435263831 | 176.3267994 | 0.5392308 | 132.0706
0.43602038 | 176.1509416 | 0.54 | 132.0526
0.436776357 | 176.129387 | 0.5407692 | 132.0346
0.437342964 | 175.9194941 | 0.5423077 | 131.9985
0.438097942 | 175.897384 | 0.5430769 | 131.9805
0.438663802 | 175.6868186 | 0.5438462 | 131.9624
0.439417784 | 175.6641529 | 0.5453846 | 131.9261
0.440171198 | 175.6412532 | 0.5461538 | 131.9079
0.440735886 | 175.4296937 | 0.5469231 | 131.8897
0.441488307 | 175.4062385 | 0.5476923 | 131.8715
0.442240163 | 175.3825494 | 0.5492308 | 131.835
0.442803685 | 175.3257024 | 0.55 | 131.8167
0.443554553 | 175.3015746 | 0.5507692 | 131.7984
0.444117334 | 175.2443475 | 0.5523077 | 131.7617
0.444867217 | 175.0637529 | 0.5530769 | 131.7433
0.44542926 | 175.0060579 | 0.5538462 | 131.7249
0.44617816 | 174.9809361 | 0.5553846 | 131.688
0.446926499 | 174.9555803 | 0.5561538 | 131.6695
0.447487387 | 174.8973005 | 0.5569231 | 131.651
0.448234747 | 175.0280607 | 0.5576923 | 131.6324
0.44898155 | 174.8454778 | 0.5592308 | 131.5953
0.449541286 | 174.629854 | 0.56 | 131.5767
0.450287114 | 174.6032701 | 0.5607692 | 131.558
0.45084612 | 174.3869738 | 0.5623077 | 131.5207
0.451590976 | 174.3598343 | 0.5630769 | 131.502
0.452335277 | 174.332461 | 0.5638462 | 131.4833
0.45289314 | 174.4297417 | 0.5653846 | 131.4457
0.453636473 | 174.0872416 | 0.5661538 | 131.4269
0.454193611 | 174.0267689 | 0.5669231 | 131.4081
0.454935978 | 173.9984014 | 0.5676923 | 131.3893
0.455677795 | 173.9698 | 0.5692308 | 131.3515
0.456233796 | 173.9087424 | 0.57 | 131.3326
0.456974651 | 174.0376313 | 0.5707692 | 131.3136
0.457529932 | 173.8182648 | 0.5723077 | 131.2756
0.458269828 | 173.7887862 | 0.5730769 | 131.2566
0.459009177 | 173.6008232 | 0.5738462 | 131.2376
0.459747979 | 173.5707598 | 0.5753846 | 131.1994
0.460301723 | 173.3499897 | 0.5761538 | 131.1803
0.461039571 | 173.4779429 | 0.5769231 | 131.1611
0.461776876 | 173.447207 | 0.5776923 | 131.142
0.462513637 | 173.2574311 | 0.5792308 | 131.1036
0.463065852 | 173.1942391 | 0.58 | 131.0843
0.463801664 | 173.003703 | 0.5807692 | 131.0651
0.464536936 | 172.9718267 | 0.5823077 | 131.0265
0.465088035 | 173.0671776 | 0.5830769 | 131.0072
0.465822361 | 173.0349797 | 0.5838462 | 130.9878
0.466372753 | 172.6519825 | 0.5853846 | 130.949
0.467106137 | 172.300038 | 0.5861538 | 130.9296
0.467838983 | 171.6280836 | 0.5869231 | 130.9101
0.468388266 | 171.0834148 | 0.5876923 | 130.8907
0.469120174 | 170.4093845 | 0.5892308 | 130.8517
0.469851547 | 170.0541358 | 0.59 | 130.8321
0.470399726 | 169.8272546 | 0.5907692 | 130.8125
0.471130164 | 169.7911679 | 0.5923077 | 130.7733
0.471677642 | 169.8841503 | 0.5930769 | 130.7537
0.472407147 | 170.168512 | 0.5938462 | 130.734
0.473136121 | 170.4531075 | 0.5953846 | 130.6946
0.473682502 | 170.5462654 | 0.5961538 | 130.6749
0.474410547 | 170.9918893 | 0.5969231 | 130.6551
0.474956233 | 171.0852226 | 0.5976923 | 130.6353
0.475683352 | 171.0487557 | 0.5992308 | 130.5957
0.476409942 | 171.1730832 | 0.6 | 130.5759
0.476954538 | 171.4274448 | 0.6007692 | 130.556
0.477680205 | 171.0681903 | 0.6023077 | 130.5162
0.47822411 | 170.8386191 | 0.6030769 | 130.4962
0.478948857 | 170.6396034 | 0.6038462 | 130.4762
0.479673079 | 170.6016745 | 0.6053846 | 130.4362
0.480215902 | 170.3710215 | 0.6061538 | 130.4162
0.480939207 | 170.1707777 | 0.6069231 | 130.3961
0.481481343 | 170.2630584 | 0.6084615 | 130.3559
0.482203734 | 169.9002074 | 0.6092308 | 130.3358
0.482925604 | 169.8608166 | 0.61 | 130.3156
0.483466664 | 169.7905777 | 0.6107692 | 130.2955
0.484187623 | 169.5884627 | 0.6123077 | 130.255
0.484728001 | 169.6801293 | 0.6130769 | 130.2348
0.485448051 | 169.6398613 | 0.6138462 | 130.2145
0.486167584 | 169.436752 | 0.6153846 | 130.1739
0.486706893 | 169.3654606 | 0.6161538 | 130.1535
0.48742552 | 169.324403 | 0.6169231 | 130.1332
0.487964152 | 169.2527315 | 0.6184615 | 130.0924
0.488681877 | 169.0482187 | 0.6192308 | 130.0719
0.489399087 | 169.0063717 | 0.62 | 130.0515
0.489936657 | 168.7708063 | 0.6207692 | 130.031
0.490652968 | 168.7284038 | 0.6223077 | 129.9899
0.491189864 | 168.4921659 | 0.6230769 | 129.9694
0.491905278 | 168.6127507 | 0.6238462 | 129.9488
0.492620181 | 168.5696756 | 0.6253846 | 129.9076
0.493156023 | 168.3325313 | 0.6261538 | 129.887
0.493870032 | 168.1250361 | 0.6269231 | 129.8663
0.494405205 | 168.0510838 | 0.6284615 | 129.8249
0.495118323 | 168.1709668 | 0.6292308 | 129.8041
0.495830933 | 167.9624775 | 0.63 | 129.7834
0.496365058 | 167.8879404 | 0.6307692 | 129.7626
0.49707678 | 167.6786908 | 0.6323077 | 129.721
0.49761024 | 167.4392073 | 0.6330769 | 129.7001
0.498321077 | 167.3936761 | 0.6338462 | 129.6792
0.499031409 | 167.1831985 | 0.6353846 | 129.6374
0.499563828 | 167.1074333 | 0.6361538 | 129.6165
0.500273278 | 167.2260298 | 0.6369231 | 129.5955
0.500805036 | 166.9849674 | 0.6384615 | 129.5535
0.501513606 | 166.9382081 | 0.6392308 | 129.5325
0.502221675 | 166.725976 | 0.64 | 129.5114
0.502752398 | 166.6491582 | 0.6407692 | 129.4903
0.503459591 | 166.6016095 | 0.6423077 | 129.4481
0.503989657 | 166.5244116 | 0.6430769 | 129.427
0.504695976 | 166.310776 | 0.6438462 | 129.4058
0.505401796 | 166.0966727 | 0.6453846 | 129.3634
0.505930834 | 166.0187145 | 0.6461538 | 129.3422
0.506635783 | 165.8868358 | 0.6469231 | 129.3209
0.507340236 | 165.7878236 | 0.6484615 | 129.2783
0.50786825 | 165.6593581 | 0.6492308 | 129.257
0.508571835 | 165.593034 | 0.65 | 129.2356
0.509274925 | 165.4266076 | 0.6507692 | 129.2142
0.509801919 | 165.314014 | 0.6523077 | 129.1714
0.510504146 | 165.180223 | 0.6530769 | 129.15
0.511030492 | 164.9837965 | 0.6538462 | 129.1285
0.511731857 | 164.9160513 | 0.6553846 | 129.0855
0.51243273 | 165.065064 | 0.6561538 | 129.064
0.512958062 | 164.8678627 | 0.6569231 | 129.0424
0.513658077 | 164.6323202 | 0.6584615 | 128.9993
0.514182766 | 164.4511603 | 0.6592308 | 128.9776
0.514881924 | 164.3820994 | 0.66 | 128.956
0.515580594 | 164.3127811 | 0.6607692 | 128.9343
0.516104276 | 164.3988513 | 0.6623077 | 128.8909
0.516802092 | 164.1279803 | 0.6630769 | 128.8692
0.517325135 | 163.8951172 | 0.6638462 | 128.8474
0.5180221 | 163.7407936 | 0.6653846 | 128.8039
0.51871858 | 163.6532906 | 0.6661538 | 128.782
0.519240621 | 163.4698266 | 0.6669231 | 128.7602
0.519936253 | 163.6340386 | 0.6684615 | 128.7164
0.520631402 | 163.2933938 | 0.6692308 | 128.6945
0.521152446 | 163.0922246 | 0.67 | 128.6726
0.52184675 | 163.0201344 | 0.6707692 | 128.6506
0.522367161 | 162.8183717 | 0.6723077 | 128.6067
0.523060622 | 162.7119852 | 0.6730769 | 128.5846
0.523753603 | 162.6390616 | 0.6738462 | 128.5626
0.524273023 | 162.4363925 | 0.6753846 | 128.5184
0.524965165 | 162.5826683 | 0.6761538 | 128.4963
0.525483956 | 162.2442175 | 0.6769231 | 128.4742
0.52617526 | 162.0348514 | 0.6784615 | 128.4299
0.526866087 | 162.0113387 | 0.6792308 | 128.4077
0.527383893 | 161.8580219 | 0.68 | 128.3854
0.528073885 | 161.6984351 | 0.6807692 | 128.3632
0.528591067 | 161.8329804 | 0.6823077 | 128.3187
0.529280227 | 161.3843034 | 0.6830769 | 128.2963
0.529968913 | 161.2916192 | 0.6838462 | 128.274
0.530485115 | 161.1199363 | 0.6853846 | 128.2293
0.531172972 | 161.0437 | 0.6861538 | 128.2069
0.531860355 | 160.8650805 | 0.6869231 | 128.1845
0.532375583 | 160.7436272 | 0.6884615 | 128.1396
0.533062141 | 160.7176935 | 0.6892308 | 128.1171
0.533748227 | 160.4187226 | 0.69 | 128.0946
0.534262484 | 160.1770642 | 0.6907692 | 128.0721
0.534947747 | 160.0819823 | 0.6923077 | 128.0269
0.535461387 | 160.027569 | 0.6930769 | 128.0043
0.53614583 | 159.7952551 | 0.6938462 | 127.9817
0.536829805 | 159.8361654 | 0.6953846 | 127.9364
0.53734248 | 159.5416107 | 0.6961538 | 127.9138
0.538025637 | 159.3937467 | 0.6969231 | 127.8911
0.538708328 | 159.2283938 | 0.6984615 | 127.8456
0.53922004 | 159.0184 | 0.6992308 | 127.8228
0.539901916 | 158.8008586 | 0.7 | 127.8
0.540413019 | 158.7103712 | 0.7015385 | 127.7544
0.541094082 | 158.6295325 | 0.7023077 | 127.7315
0.541774682 | 158.5312459 | 0.7030769 | 127.7087
0.542284828 | 158.4401474 | 0.7038462 | 127.6858
0.542964618 | 158.2036697 | 0.7053846 | 127.6399
0.543474158 | 158.0432243 | 0.7061538 | 127.617
0.544153141 | 157.961023 | 0.7069231 | 127.594
0.544831662 | 157.7751053 | 0.7084615 | 127.548
0.545340252 | 157.5448333 | 0.7092308 | 127.5249
0.546017969 | 157.5480584 | 0.71 | 127.5018
0.546525956 | 157.3517523 | 0.7115385 | 127.4557
0.54720287 | 157.2508926 | 0.7123077 | 127.4325
0.547879326 | 157.080569 | 0.7130769 | 127.4094
0.548386368 | 156.8660577 | 0.7138462 | 127.3862
0.549062025 | 156.8854997 | 0.7153846 | 127.3398
0.549568468 | 156.7224226 | 0.7161538 | 127.3165
0.550243326 | 156.5855093 | 0.7169231 | 127.2933
0.55091773 | 156.2747841 | 0.7184615 | 127.2467
0.551423234 | 156.0934434 | 0.7192308 | 127.2234
0.552096843 | 155.9728288 | 0.72 | 127.2
0.552601751 | 155.7735578 | 0.7215385 | 127.1533
0.553274567 | 155.4958336 | 0.7223077 | 127.1299
0.55394693 | 155.4438087 | 0.7230769 | 127.1065
0.554450905 | 155.1913812 | 0.7238462 | 127.083
0.555122478 | 155.1040016 | 0.7253846 | 127.0361
0.555625862 | 154.9380736 | 0.7261538 | 127.0125
0.556296646 | 154.7455244 | 0.7269231 | 126.989
0.556966981 | 154.51767 | 0.7284615 | 126.9419
0.557469438 | 154.3683157 | 0.7292308 | 126.9183
0.558138987 | 154.2095949 | 0.73 | 126.8947
0.558640855 | 154.0247629 | 0.7315385 | 126.8474
0.559309621 | 153.9703521 | 0.7323077 | 126.8237
0.559977939 | 153.6881483 | 0.7330769 | 126.8
0.560478886 | 153.5199455 | 0.7338462 | 126.7763
0.561146424 | 153.3946117 | 0.7353846 | 126.7288
0.561646785 | 153.2083499 | 0.7361538 | 126.705
0.562313544 | 153.1350643 | 0.7369231 | 126.6812
0.562979859 | 152.8508371 | 0.7384615 | 126.6335
0.563479304 | 152.7339516 | 0.7392308 | 126.6096
0.564144843 | 152.6246826 | 0.74 | 126.5857
0.564809939 | 152.3568126 | 0.7415385 | 126.5379
0.565308471 | 152.0983881 | 0.7423077 | 126.514
0.565972794 | 151.9881249 | 0.7430769 | 126.49
0.566470747 | 151.8171414 | 0.7438462 | 126.466
0.567134298 | 151.6005361 | 0.7453846 | 126.4179
0.56779741 | 151.4011535 | 0.7461538 | 126.3939
0.568294455 | 151.1763323 | 0.7469231 | 126.3698
0.568956798 | 151.1881748 | 0.7484615 | 126.3216
0.569453267 | 150.8744477 | 0.7492308 | 126.2975
0.570114844 | 150.6736557 | 0.75 | 126.2733
0.570775982 | 150.5786444 | 0.7515385 | 126.2249
0.57127155 | 150.2106556 | 0.7523077 | 126.2007
0.571931924 | 150.0618475 | 0.7530769 | 126.1765
0.572426919 | 149.7993587 | 0.7538462 | 126.1522
0.573086532 | 149.6144034 | 0.7553846 | 126.1036
0.573745709 | 149.4113249 | 0.7561538 | 126.0793
0.574239807 | 149.041222 | 0.7569231 | 126.055
0.574898225 | 148.9439213 | 0.7584615 | 126.0062
0.575391755 | 148.8396649 | 0.7592308 | 125.9818
0.576049415 | 148.6707336 | 0.76 | 125.9574
0.576706643 | 148.4302447 | 0.7615385 | 125.9085
0.577199281 | 148.254039 | 0.7623077 | 125.884
0.577855754 | 148.1731745 | 0.7630769 | 125.8595
0.578511796 | 147.985073 | 0.7638462 | 125.835
0.579003545 | 147.8615939 | 0.7653846 | 125.7859
0.579658835 | 147.5478692 | 0.7661538 | 125.7613
0.580150021 | 147.4238667 | 0.7669231 | 125.7367
0.580804561 | 147.2343969 | 0.7684615 | 125.6874
0.581458672 | 146.937234 | 0.7692308 | 125.6628
0.581948975 | 146.6692861 | 0.77 | 125.6381
0.582602338 | 146.4607281 | 0.7715385 | 125.5886
0.583092081 | 146.1741598 | 0.7723077 | 125.5639
0.583744698 | 145.8931115 | 0.7730769 | 125.5391
0.584396889 | 145.5936328 | 0.7738462 | 125.5144
0.584885754 | 145.3597122 | 0.7753846 | 125.4647
0.585537202 | 145.0952462 | 0.7761538 | 125.4399
0.58602551 | 144.6989382 | 0.7769231 | 125.415
0.586676216 | 144.4335248 | 0.7784615 | 125.3652
0.587326499 | 144.1316602 | 0.7792308 | 125.3403
0.587813934 | 143.8959238 | 0.78 | 125.3153
0.588463478 | 143.7012259 | 0.7815385 | 125.2654
0.588950359 | 143.6270407 | 0.7823077 | 125.2404
0.589599165 | 143.2153427 | 0.7830769 | 125.2154
0.590247551 | 142.9112559 | 0.7838462 | 125.1903
0.590733564 | 142.6918796 | 0.7853846 | 125.1402
0.591381215 | 142.3868981 | 0.7861538 | 125.1151
0.591866678 | 142.0584194 | 0.7869231 | 125.0899
0.592513596 | 141.8428994 | 0.7884615 | 125.0396
0.593160095 | 141.9708244 | 0.7892308 | 125.0144
0.593644695 | 141.4964675 | 0.79 | 124.9892
0.594290464 | 141.0986999 | 0.7915385 | 124.9388
0.594935816 | 140.7909464 | 0.7923077 | 124.9135
0.595419557 | 140.4963109 | 0.7930769 | 124.8882
0.596064181 | 140.2420647 | 0.7938462 | 124.8629
0.596547377 | 140.0011528 | 0.7953846 | 124.8123
0.597191274 | 139.8551172 | 0.7961538 | 124.7869
0.597834757 | 139.9815042 | 0.7969231 | 124.7615
0.598317098 | 139.8671338 | 0.7984615 | 124.7107
0.598959858 | 140.0662771 | 0.7992308 | 124.6853
0.599602204 | 140.2473468 | 0.8 | 124.6598
0.600083694 | 140.2237771 | 0.8015385 | 124.6088
0.600725319 | 140.3137771 | 0.8023077 | 124.5833
0.601206268 | 140.3083043 | 0.8030769 | 124.5578
0.601847174 | 140.3617478 | 0.8046154 | 124.5066
0.602487669 | 140.0315464 | 0.8053846 | 124.4811
0.602967771 | 139.5505317 | 0.8061538 | 124.4554
0.603607549 | 139.1460916 | 0.8069231 | 124.4298
0.604087115 | 138.7005544 | 0.8084615 | 124.3785
0.604726177 | 138.3498409 | 0.8092308 | 124.3528
0.605364832 | 137.8703315 | 0.81 | 124.3271
0.605843555 | 137.5881175 | 0.8115385 | 124.2756
0.606481496 | 137.1624079 | 0.8123077 | 124.2498
0.606959686 | 136.8243474 | 0.8130769 | 124.224
0.607596916 | 136.5260008 | 0.8146154 | 124.1724
0.60823374 | 136.2087912 | 0.8153846 | 124.1466
0.608711092 | 135.8694529 | 0.8161538 | 124.1207
0.609347207 | 135.6800245 | 0.8169231 | 124.0948
0.609982918 | 135.8215172 | 0.8184615 | 124.043
0.610459437 | 135.241807 | 0.8192308 | 124.0171
0.611094441 | 134.8671018 | 0.82 | 123.9911
0.61157043 | 134.5626475 | 0.8215385 | 123.9391
0.61220473 | 134.2975738 | 0.8223077 | 123.9131
0.612838627 | 134.3458185 | 0.8230769 | 123.8871
0.613313787 | 133.7818456 | 0.8246154 | 123.8349
0.613946982 | 133.3122695 | 0.8253846 | 123.8089
0.614421616 | 133.0243274 | 0.8261538 | 123.7827
0.61505411 | 132.7940325 | 0.8269231 | 123.7566
0.615686204 | 132.5263215 | 0.8284615 | 123.7043
0.616160013 | 132.1261776 | 0.8292308 | 123.6781
0.616791409 | 131.7093252 | 0.83 | 123.6519
0.617264695 | 131.512137 | 0.8315385 | 123.5994
0.617895394 | 131.2797544 | 0.8323077 | 123.5732
0.618525696 | 130.9541647 | 0.8330769 | 123.5469
0.618998161 | 130.6260666 | 0.8346154 | 123.4943
0.619627768 | 130.2995237 | 0.8353846 | 123.4679
0.620256979 | 130.0096542 | 0.8361538 | 123.4416
0.620728628 | 129.8663564 | 0.8369231 | 123.4152
0.621357147 | 129.7060167 | 0.8384615 | 123.3624
0.621828277 | 129.1525707 | 0.8392308 | 123.336
0.622456106 | 128.8796169 | 0.84 | 123.3095
0.62308354 | 128.829979 | 0.8415385 | 123.2566
0.623553858 | 128.7973069 | 0.8423077 | 123.2301
0.624180604 | 128.8780555 | 0.8430769 | 123.2035
0.624650406 | 128.9572928 | 0.8446154 | 123.1504
0.625276466 | 129.1688664 | 0.8453846 | 123.1239
0.625902134 | 129.1188133 | 0.8461538 | 123.0973
0.626371128 | 128.898762 | 0.8469231 | 123.0706
0.626996111 | 128.7172698 | 0.8484615 | 123.0174
0.627464593 | 128.4217429 | 0.8492308 | 122.9907
0.628088894 | 128.2583184 | 0.85 | 122.964
0.628712805 | 127.6632949 | 0.8515385 | 122.9106
0.629336327 | 127.0674293 | 0.8523077 | 122.8838
0.629803714 | 126.5073429 | 0.8530769 | 122.857
0.630426557 | 126.172911 | 0.8546154 | 122.8035
0.631049012 | 125.6312106 | 0.8553846 | 122.7766
0.631515599 | 125.2761414 | 0.8561538 | 122.7498
0.632137377 | 124.8836525 | 0.8569231 | 122.723
0.632758768 | 124.4529228 | 0.8584615 | 122.6692
0.633224558 | 124.0964968 | 0.8592308 | 122.6423
0.633845274 | 123.815429 | 0.86 | 122.6154
0.634310559 | 123.6090508 | 0.8615385 | 122.5614
0.634930602 | 123.2517325 | 0.8623077 | 122.5345
0.63555026 | 122.7617119 | 0.8630769 | 122.5075
0.636014752 | 122.4031807 | 0.8646154 | 122.4534
0.63663374 | 122.0820476 | 0.8653846 | 122.4264
0.637252344 | 121.7225977 | 0.8661538 | 122.3993
0.637716046 | 121.3627799 | 0.8669231 | 122.3722
0.638333982 | 120.9644664 | 0.8684615 | 122.318
0.638797183 | 120.4143659 | 0.8692308 | 122.2908
0.639414451 | 120.1285964 | 0.87 | 122.2636
0.639877152 | 119.7670183 | 0.8715385 | 122.2093
0.640493754 | 119.3665353 | 0.8723077 | 122.1821
0.641109976 | 119.0983685 | 0.8730769 | 122.1548
0.641571893 | 118.6595341 | 0.8746154 | 122.1003
0.642187451 | 118.2384337 | 0.8753846 | 122.073
0.642648872 | 117.7415656 | 0.8761538 | 122.0457
0.643263767 | 117.3192897 | 0.8769231 | 122.0184
0.643878285 | 116.9915981 | 0.8784615 | 121.9637
0.644338926 | 116.5502725 | 0.8792308 | 121.9363
0.644952784 | 116.1263065 | 0.88 | 121.9089
0.64541293 | 115.7030603 | 0.8815385 | 121.8541
0.646026129 | 115.4496806 | 0.8823077 | 121.8266
0.646638952 | 115.2531767 | 0.8830769 | 121.7992
0.647098323 | 114.6376361 | 0.8846154 | 121.7442
0.64771049 | 114.2109333 | 0.8853846 | 121.7167
0.648169369 | 113.6897431 | 0.8861538 | 121.6891
0.648780881 | 113.3001173 | 0.8869231 | 121.6616
0.649392019 | 112.8716426 | 0.8884615 | 121.6064
0.649850127 | 112.4062433 | 0.8892308 | 121.5788
0.650460612 | 112.1682589 | 0.89 | 121.5512
0.651070725 | 111.6039093 | 0.8915385 | 121.4959
0.651528065 | 111.1753444 | 0.8923077 | 121.4682
0.652137527 | 110.6480339 | 0.8930769 | 121.4405
0.652746617 | 110.1584144 | 0.8946154 | 121.3851
0.653203192 | 109.7667335 | 0.8953846 | 121.3573
0.653811634 | 109.5258836 | 0.8961538 | 121.3296
0.654419706 | 108.9960555 | 0.8969231 | 121.3018
0.654875517 | 108.4875266 | 0.8984615 | 121.2462
0.655482943 | 108.1682303 | 0.8992308 | 121.2183
0.65593827 | 107.735756 | 0.9 | 121.1905
0.656545051 | 107.2805556 | 0.9015385 | 121.1347
0.657151464 | 106.8054308 | 0.9023077 | 121.1068
0.657757509 | 106.1366051 | 0.9030769 | 121.0789
0.658211802 | 105.4895523 | 0.9046154 | 121.023
0.658817205 | 105.031659 | 0.9053846 | 120.995
0.659422242 | 104.5344605 | 0.9061538 | 120.9671
0.65987578 | 104.2336622 | 0.9076923 | 120.911
0.660480176 | 103.5804628 | 0.9084615 | 120.883
0.661084208 | 103.0813491 | 0.9092308 | 120.8549
0.661536993 | 102.5273251 | 0.91 | 120.8269
0.662140387 | 102.1238631 | 0.9115385 | 120.7707
0.662592693 | 101.4135369 | 0.9123077 | 120.7425
0.663195451 | 101.0864861 | 0.9130769 | 120.7144
0.663797845 | 100.6230168 | 0.9146154 | 120.6581
0.664399877 | 100.1394825 | 0.9153846 | 120.6299
0.664851163 | 99.62086597 | 0.9161538 | 120.6017
0.665452561 | 99.07773087 | 0.9176923 | 120.5452
0.665903373 | 98.51906945 | 0.9184615 | 120.5169
0.666504139 | 97.99404888 | 0.9192308 | 120.4887
0.667104544 | 97.50729829 | 0.92 | 120.4604
0.667554611 | 96.92736446 | 0.9215385 | 120.4037
0.668154386 | 96.34180732 | 0.9223077 | 120.3754
0.668603982 | 95.78016345 | 0.9230769 | 120.347
0.669203128 | 95.27128957 | 0.9246154 | 120.2903
0.669801915 | 94.76173732 | 0.9253846 | 120.2618
0.67025077 | 94.1787684 | 0.9261538 | 120.2334
0.670848931 | 93.62879119 | 0.9276923 | 120.1765
0.671446734 | 93.03894751 | 0.9284615 | 120.148
0.671894852 | 92.61074275 | 0.9292308 | 120.1195
0.67249203 | 91.86282789 | 0.93 | 120.091
0.67293968 | 91.19836285 | 0.9315385 | 120.034
0.673536235 | 90.60560104 | 0.9323077 | 120.0054
0.674132434 | 90.05131389 | 0.9330769 | 119.9768
0.67457935 | 89.60076653 | 0.9346154 | 119.9196
0.675174928 | 88.80946473 | 0.9353846 | 119.891
0.675621378 | 88.23989395 | 0.9361538 | 119.8623
0.676216336 | 87.5451677 | 0.9376923 | 119.805
0.67681094 | 86.77084883 | 0.9384615 | 119.7763
0.677256661 | 86.1993073 | 0.9392308 | 119.7476
0.677850647 | 85.56114978 | 0.94 | 119.7189
0.67844428 | 84.92217353 | 0.9415385 | 119.6614
0.678889274 | 84.19101404 | 0.9423077 | 119.6326
0.679482291 | 83.47154168 | 0.9430769 | 119.6038
0.680074956 | 82.75115704 | 0.9446154 | 119.5462
0.680667271 | 82.14837183 | 0.9453846 | 119.5173
0.681111277 | 81.43394675 | 0.9461538 | 119.4885
0.681702978 | 80.8296557 | 0.9476923 | 119.4307
0.68229433 | 80.06631978 | 0.9484615 | 119.4018
0.682737614 | 79.27051847 | 0.9492308 | 119.3729
0.683328354 | 78.60439553 | 0.95 | 119.344
0.683918745 | 77.85816537 | 0.9515385 | 119.286
0.68436131 | 77.23840356 | 0.9523077 | 119.2571
0.684951092 | 76.66903162 | 0.9530769 | 119.2281
0.6853932 | 76.00834193 | 0.9546154 | 119.17
0.685982374 | 75.55670685 | 0.9553846 | 119.141
0.686571201 | 75.04488024 | 0.9561538 | 119.1119
0.687012594 | 74.26302678 | 0.9576923 | 119.0537
0.687600815 | 73.53103688 | 0.9584615 | 119.0246
0.688041753 | 72.80733694 | 0.9592308 | 118.9955
0.688629369 | 72.0736482 | 0.96 | 118.9663
0.68921664 | 71.27928256 | 0.9615385 | 118.908
0.689656867 | 70.27429212 | 0.9623077 | 118.8788
0.690243535 | 69.2785473 | 0.9630769 | 118.8496
0.690829859 | 68.32149352 | 0.9646154 | 118.7911
0.691269376 | 67.41329209 | 0.9653846 | 118.7619
0.691855099 | 66.43410623 | 0.9661538 | 118.7326
0.692294166 | 65.24432191 | 0.9676923 | 118.674
0.692879289 | 64.08283047 | 0.9684615 | 118.6447
0.69346407 | 62.93994186 | 0.9692308 | 118.6154
0.693902432 | 61.72660149 | 0.97 | 118.586
0.694486615 | 60.42087561 | 0.9715385 | 118.5273
0.694924528 | 58.94467214 | 0.9723077 | 118.4979
0.695508115 | 57.49558318 | 0.9730769 | 118.4684
0.696091361 | 55.98458632 | 0.9746154 | 118.4096
0.696528573 | 54.42371714 | 0.9753846 | 118.3801
0.697111224 | 52.68844587 | 0.9761538 | 118.3506
0.69754799 | 51.00396555 | 0.9776923 | 118.2916
0.698130048 | 49.30506954 | 0.9784615 | 118.2621
0.698711767 | 47.62427343 | 0.9792308 | 118.2326
0.699147835 | 45.63300797 | 0.98 | 118.203
0.699728963 | 43.66645938 | 0.9815385 | 118.1439
0.700309753 | 41.37529475 | 0.9823077 | 118.1143
0.700745124 | 39.095923 | 0.9830769 | 118.0847
0.701325325 | 36.29562036 | 0.9846154 | 118.0254
0.701760255 | 32.37767377 | 0.9853846 | 117.9957
0.702339867 | 28.0163655 | 0.9861538 | 117.966
0.702919143 | 23.89233798 | 0.9876923 | 117.9066
0.70335338 | 20.69009327 | 0.9884615 | 117.8769
0.70393207 | 18.28817618 | 0.9892308 | 117.8472
0.704365867 | 16.58097725 | 0.99 | 117.8174
0.704943971 | 15.25490158 | 0.9915385 | 117.7579
0.705521742 | 14.30998869 | 0.9923077 | 117.7281
0.70595485 | 13.61729369 | 0.9930769 | 117.6983
0.706532037 | 13.33732882 | 0.9946154 | 117.6386
0.706964708 | 12.9618693 | 0.9953846 | 117.6087
0.707541313 | 12.52296611 | 0.9961538 | 117.5789
0.708117585 | 12.11603095 | 0.9976923 | 117.5191
0.708549571 | 11.73739886 | 0.9984615 | 117.4891
0.709700622 | 10.98433182 | 1 | 117.4293