## summary
Progress | Start / End | Model | Params | Bounds | Experimental Data | Objectives | MOGA Summary | Reduction
850/10000 | Friday, 02/09/24, 11:57:59 | evpwdb | evp_s0 (init=29.73) | [0.0, 100.0] | creep/inl_1/AirBase_800_80_G25.csv (Calibration) | yield_point_tensile | num_gens (10000) | Grouping Errors (name, type, labels)
| Sunday, 02/11/24, 11:42:17 |  | evp_R (init=45.99) | [0.0, 1e+03] | creep/inl_1/AirBase_800_70_G44.csv (Calibration) | end_zero_tensile_stress | population (100) | Reducing Errors (square_average)
|  |  | evp_d (init=2.317) | [0.0, 100.0] | creep/inl_1/AirBase_800_65_G33.csv (Calibration) | area_creep_time_strain | offspring (50) | Reducing Objectives (square_average)
|  |  | evp_n (init=3.961) | [0.0, 100.0] | creep/inl_1/AirBase_800_60_G32.csv (Calibration) | area_tensile_strain_stress | crossover (0.8)
|  |  | evp_eta (init=2.101e+03) | [0.0, 1e+04] | tensile/inl/AirBase_800_D7.csv (Calibration) | end_creep_time | mutation (0.01)
|  |  | c_0 (init=32.4) | [0.0, 1e+03] |  | end_creep_strain
|  |  | c_1 (init=230.2) | [0.0, 1e+03]
|  |  | t_0 (init=430.9) | [0.0, 1e+03]
|  |  | t_1 (init=765.0) | [0.0, 1e+03]
|  |  | c_n (init=1.649) | [0.0, 20.0]
|  |  | t_n (init=19.93) | [0.0, 20.0]

## results
evp_s0 | evp_R | evp_d | evp_n | evp_eta | c_0 | c_1 | t_0 | t_1 | c_n | t_n | yield_point_tensile | end_zero_tensile_stress | area_creep_time_strain | area_tensile_strain_stress | end_creep_time | end_creep_strain | square_average
29.726 | 44.552 | 2.3174 | 4.0354 | 2103.8 | 31.359 | 218.47 | 442.2 | 762.6 | 1.6845 | 19.935 | 0.0021032 | 0.022818 | 0.10329 | 0.031566 | 0.017753 | 0.068401 | 0.017185
29.726 | 49.192 | 2.3174 | 4 | 2069.1 | 32.585 | 229.66 | 430.89 | 838.62 | 1.6413 | 19.93 | 0.00017766 | 0.021138 | 0.11025 | 0.013147 | 0.024955 | 0.11495 | 0.026611
29.726 | 62.227 | 2.3174 | 3.9651 | 2104.5 | 32.403 | 222.19 | 556.42 | 853.47 | 1.6448 | 19.713 | 0.000116 | 0.025959 | 0.12579 | 0.039854 | 0.085336 | 0.064244 | 0.029495
29.743 | 49.613 | 2.3174 | 3.9904 | 2102.3 | 32.523 | 229.73 | 430.89 | 769.58 | 1.6484 | 19.923 | 0.00050826 | 0.032696 | 0.11218 | 0.023422 | 0.03791 | 0.11808 | 0.029583
29.727 | 48.837 | 2.3174 | 3.9635 | 2077.2 | 32.457 | 229.14 | 535.81 | 845.44 | 1.6504 | 19.941 | 2.2484e-06 | 0.03949 | 0.11811 | 0.034681 | 0.023719 | 0.11176 | 0.029766
29.719 | 52.507 | 2.3174 | 4.0214 | 2072.1 | 32.21 | 223 | 422.1 | 764.95 | 1.6494 | 19.919 | 0.00064074 | 0.021733 | 0.12889 | 0.029804 | 0.058059 | 0.092538 | 0.029907
29.725 | 45.808 | 2.3174 | 4.0114 | 2076.4 | 33.045 | 233.1 | 442.21 | 764.95 | 1.5926 | 19.971 | 0.00048858 | 0.045323 | 0.11597 | 0.023355 | 0.021811 | 0.11868 | 0.030609
29.726 | 49.153 | 2.3174 | 4.0159 | 2099.2 | 32.205 | 223.01 | 546.01 | 850.26 | 1.6494 | 19.712 | 0.001163 | 0.029113 | 0.13037 | 0.035483 | 0.072085 | 0.080076 | 0.030714
29.74 | 59.927 | 2.3174 | 3.8657 | 2239 | 32.93 | 232.88 | 287.81 | 720.06 | 1.5634 | 19.627 | 0.00017579 | 0.018196 | 0.10315 | 0.037415 | 0.044013 | 0.13215 | 0.031773
29.724 | 62.217 | 2.3174 | 3.9218 | 2073.3 | 32.793 | 229.53 | 375.78 | 848.17 | 1.5502 | 18.662 | 0.00057151 | 0.032818 | 0.12255 | 0.034273 | 0.037195 | 0.11626 | 0.03217
29.743 | 45.197 | 2.3174 | 3.9997 | 2101.6 | 32.758 | 230.51 | 430.89 | 767.86 | 1.6482 | 19.747 | 0.00072579 | 0.034751 | 0.12032 | 0.023082 | 0.023354 | 0.12711 | 0.032919
29.725 | 65.715 | 2.3174 | 3.9601 | 2073.6 | 33.078 | 228.09 | 429.29 | 772.96 | 1.4969 | 19.92 | 2.0176e-05 | 0.032222 | 0.13903 | 0.025729 | 0.08757 | 0.066039 | 0.03306
29.725 | 44.697 | 2.3174 | 4.0358 | 2105.8 | 31.308 | 218.51 | 446.13 | 837.95 | 1.6849 | 19.745 | 0.0022071 | 0.012708 | 0.11756 | 0.031506 | 0.012935 | 0.13387 | 0.033066
29.711 | 60.425 | 2.3223 | 3.9631 | 2077.1 | 32.004 | 225.11 | 392.39 | 776.64 | 1.5553 | 19.61 | 2.7043e-06 | 0.019204 | 0.12112 | 0.016976 | 0.026915 | 0.13163 | 0.033377
29.703 | 56.479 | 2.3179 | 3.9508 | 2074.2 | 32.353 | 227.58 | 373.27 | 727.25 | 1.5592 | 19.612 | 8.1991e-05 | 0.023711 | 0.12956 | 0.02625 | 0.034016 | 0.1207 | 0.033761
29.726 | 45.363 | 2.3174 | 4.0358 | 2105.9 | 31.103 | 217.4 | 441.83 | 765.01 | 1.6383 | 19.956 | 0.0022088 | 0.022845 | 0.12988 | 0.032428 | 0.058083 | 0.11086 | 0.034111
29.72 | 44.686 | 2.3174 | 4.0213 | 2079.8 | 32.532 | 229.98 | 551.49 | 760.76 | 1.6505 | 19.957 | 0.00080963 | 0.013255 | 0.10582 | 0.11264 | 0.022288 | 0.10068 | 0.034695
29.726 | 49.347 | 2.3174 | 4.0023 | 2077.3 | 32.539 | 229.73 | 430.89 | 840.3 | 1.6411 | 19.931 | 0.00032246 | 0.021105 | 0.10387 | 0.011987 | 0.026366 | 0.15262 | 0.035366
29.726 | 47.882 | 2.3174 | 4.0031 | 2077.2 | 31.796 | 222.39 | 426.94 | 763.61 | 1.6413 | 19.927 | 0.0003341 | 0.026196 | 0.14444 | 0.02849 | 0.0612 | 0.097672 | 0.035646
29.74 | 59.547 | 2.293 | 3.9512 | 2076.3 | 32.632 | 226.41 | 376.49 | 718.44 | 1.5654 | 19.616 | 6.1149e-05 | 0.024926 | 0.1469 | 0.027405 | 0.081832 | 0.079053 | 0.035896
29.741 | 57.32 | 2.3174 | 3.971 | 2105.8 | 32.948 | 228.74 | 415.54 | 765.87 | 1.5121 | 19.908 | 0.00020462 | 0.02907 | 0.14856 | 0.025482 | 0.07918 | 0.078172 | 0.035946
29.743 | 55.317 | 2.3174 | 4.0209 | 2103.3 | 32.939 | 228.36 | 445.3 | 765.28 | 1.5154 | 19.969 | 0.0014861 | 0.036894 | 0.15224 | 0.025709 | 0.058692 | 0.086431 | 0.036117
29.711 | 57.898 | 2.3176 | 3.9631 | 2074.7 | 32.666 | 226.03 | 383.86 | 779.37 | 1.5604 | 19.954 | 6.965e-06 | 0.019623 | 0.14408 | 0.0092061 | 0.10671 | 0.060976 | 0.036334
29.725 | 44.838 | 2.3174 | 4.0223 | 2100.5 | 32.421 | 230.07 | 442.5 | 842.21 | 1.5929 | 19.75 | 0.0014306 | 0.021509 | 0.11395 | 0.020476 | 0.017827 | 0.14996 | 0.036674
29.724 | 64.617 | 2.3173 | 3.9747 | 2083.6 | 32.977 | 226.46 | 373.91 | 716.22 | 1.5639 | 19.972 | 4.8802e-05 | 0.02055 | 0.14582 | 0.030089 | 0.0814 | 0.08804 | 0.036969
29.726 | 49.334 | 2.3174 | 3.9902 | 2076.9 | 32.342 | 229.91 | 430.89 | 839.16 | 1.6495 | 19.777 | 0.00013737 | 0.021661 | 0.095827 | 0.012829 | 0.035995 | 0.16135 | 0.037146
29.458 | 45.716 | 2.3174 | 3.9914 | 2101.2 | 32.401 | 230.27 | 430.89 | 759.01 | 1.6495 | 19.782 | 0.0004672 | 0.038519 | 0.096773 | 0.023 | 0.015169 | 0.16066 | 0.03742
29.726 | 52.269 | 2.3174 | 3.9613 | 2101.3 | 32.42 | 229.72 | 430.89 | 848.47 | 1.6494 | 19.93 | 5.5247e-05 | 0.021804 | 0.096512 | 0.0093776 | 0.037732 | 0.16213 | 0.037587
29.724 | 71.319 | 2.3174 | 3.9608 | 2073.7 | 30.725 | 212.21 | 434.08 | 850.15 | 1.4978 | 19.978 | 1.573e-05 | 0.014289 | 0.12199 | 0.010445 | 0.11264 | 0.099096 | 0.037703
29.726 | 49.509 | 2.3174 | 3.9635 | 2077.2 | 32.727 | 229.34 | 430.89 | 838.92 | 1.6494 | 19.773 | 2.3138e-06 | 0.021497 | 0.14885 | 0.014025 | 0.047553 | 0.11254 | 0.037743
29.725 | 59.684 | 2.3222 | 3.9638 | 2076.6 | 32.011 | 224.78 | 364.05 | 872.82 | 1.5013 | 19.962 | 2.0881e-06 | 0.11603 | 0.11606 | 0.03603 | 0.042667 | 0.087957 | 0.037788
29.728 | 55.89 | 2.3174 | 3.9669 | 2097.9 | 32.812 | 227.99 | 542.03 | 757.83 | 1.581 | 19.916 | 7.8458e-05 | 0.013432 | 0.12144 | 0.11638 | 0.06248 | 0.080317 | 0.038826
29.725 | 55.68 | 2.3293 | 4.0154 | 2078.5 | 33.13 | 227.78 | 371.6 | 711.93 | 1.5619 | 19.397 | 0.00063223 | 0.02255 | 0.1497 | 0.028341 | 0.091199 | 0.082409 | 0.038831
29.726 | 53.511 | 2.3174 | 3.9616 | 2077.1 | 33.645 | 233.92 | 430.89 | 764.66 | 1.6463 | 19.93 | 5.8981e-06 | 0.040111 | 0.13844 | 0.022626 | 0.042186 | 0.12675 | 0.039132
29.726 | 66.49 | 2.3174 | 3.9204 | 2073.1 | 33.123 | 231.8 | 389.4 | 853.4 | 1.5511 | 19.929 | 0.00060704 | 0.029059 | 0.13612 | 0.034167 | 0.051237 | 0.12994 | 0.040051
29.726 | 78.236 | 2.3174 | 3.9589 | 2100.8 | 32.352 | 229.8 | 430.89 | 876.81 | 1.2165 | 19.93 | 4.083e-05 | 0.029138 | 0.11087 | 0.020429 | 0.016194 | 0.16258 | 0.040251
29.725 | 72.021 | 2.3174 | 3.9606 | 2074 | 31.035 | 213.58 | 560.82 | 850.17 | 1.5232 | 19.926 | 1.563e-05 | 0.023188 | 0.13293 | 0.047935 | 0.10797 | 0.090478 | 0.040351
29.742 | 45.468 | 2.3174 | 3.9974 | 2102.6 | 32.878 | 230.32 | 430.89 | 764.63 | 1.6483 | 19.729 | 0.00068385 | 0.03508 | 0.13775 | 0.023442 | 0.03549 | 0.13572 | 0.040435
29.726 | 61.491 | 2.3176 | 3.9575 | 2062.3 | 32.502 | 225.52 | 569.16 | 851.78 | 1.5574 | 19.932 | 0.00010945 | 0.028842 | 0.13766 | 0.053107 | 0.068036 | 0.11647 | 0.040796
29.727 | 57.694 | 2.3165 | 3.963 | 2089.4 | 30.968 | 221.87 | 377.35 | 718.51 | 1.5767 | 19.937 | 1.1559e-05 | 0.021773 | 0.11565 | 0.03022 | 0.06415 | 0.1483 | 0.040869
29.727 | 53.859 | 2.3174 | 3.9619 | 2073.6 | 33.085 | 230.02 | 542.91 | 764.84 | 1.647 | 19.955 | 1.3602e-05 | 0.014374 | 0.11568 | 0.10896 | 0.051055 | 0.11382 | 0.041022
29.741 | 60.239 | 2.3174 | 3.963 | 2076.1 | 32.537 | 224.62 | 563.2 | 884.21 | 1.5573 | 19.961 | 3.998e-06 | 0.036383 | 0.14214 | 0.033137 | 0.10417 | 0.088602 | 0.041327
29.726 | 45.991 | 2.3174 | 3.9936 | 2101.3 | 32.4 | 229.75 | 430.89 | 764.95 | 1.6411 | 19.93 | 0.00056037 | 0.03576 | 0.10586 | 0.023291 | 0.015725 | 0.16792 | 0.041474
29.726 | 57.747 | 2.3174 | 3.9636 | 2078.1 | 31.357 | 220.86 | 415.58 | 849.72 | 1.6497 | 19.937 | 9.1037e-07 | 0.0193 | 0.13071 | 0.016305 | 0.032081 | 0.15101 | 0.041556
29.726 | 66.948 | 2.3174 | 3.9618 | 2077.4 | 32.456 | 222.73 | 430.89 | 850.1 | 1.648 | 19.915 | 4.2616e-06 | 0.01595 | 0.17139 | 0.0085685 | 0.076928 | 0.07767 | 0.041654
29.726 | 45.991 | 2.3174 | 3.9613 | 2101.3 | 32.193 | 230.15 | 430.89 | 764.95 | 1.6494 | 19.932 | 5.3842e-05 | 0.038911 | 0.088639 | 0.023532 | 0.0084161 | 0.17937 | 0.042168
29.726 | 45.991 | 2.3174 | 3.9613 | 2100.6 | 32.443 | 229.75 | 430.89 | 846.68 | 1.6495 | 19.931 | 4.9543e-05 | 0.022708 | 0.1475 | 0.010432 | 0.024018 | 0.13862 | 0.042172
29.721 | 58.583 | 2.3174 | 3.9608 | 2195 | 30.513 | 210.75 | 426.37 | 850.88 | 1.6442 | 19.715 | 0.0021053 | 0.011812 | 0.1354 | 0.0085417 | 0.086243 | 0.1275 | 0.042244
29.734 | 48.158 | 2.3174 | 3.9662 | 2102.7 | 31.483 | 221.94 | 430.89 | 846.02 | 1.6414 | 19.933 | 0.00010924 | 0.018523 | 0.16216 | 0.010106 | 0.050618 | 0.11579 | 0.04271
29.742 | 45.844 | 2.3174 | 3.9968 | 2102.5 | 31.954 | 226.05 | 430.89 | 764.64 | 1.6497 | 19.727 | 0.00066783 | 0.031008 | 0.11806 | 0.025538 | 0.017386 | 0.16389 | 0.042714
29.726 | 49.128 | 2.3174 | 4.0153 | 2076.7 | 32.217 | 223.33 | 421.62 | 845.43 | 1.6492 | 19.908 | 0.00058753 | 0.018501 | 0.13215 | 0.0088763 | 0.076277 | 0.1392 | 0.04308
29.719 | 52.492 | 2.3174 | 4.021 | 2099.2 | 32.216 | 223.36 | 550.11 | 851.46 | 1.6494 | 19.729 | 0.001345 | 0.028045 | 0.16224 | 0.035874 | 0.051454 | 0.11085 | 0.043333
29.727 | 67.398 | 2.3174 | 3.9611 | 2074.9 | 30.762 | 214.35 | 425.79 | 843.02 | 1.5496 | 19.917 | 1.1331e-05 | 0.015064 | 0.1407 | 0.0083814 | 0.051901 | 0.14339 | 0.043346
29.742 | 59.548 | 2.3164 | 3.9218 | 2067.5 | 32.757 | 229.09 | 287.67 | 693.87 | 1.5791 | 19.629 | 0.00069261 | 0.018328 | 0.14767 | 0.032184 | 0.046008 | 0.13452 | 0.04339
29.462 | 63.93 | 2.3174 | 3.9614 | 2101.9 | 32.439 | 221.75 | 430.89 | 765.07 | 1.646 | 19.787 | 4.8983e-05 | 0.021823 | 0.14044 | 0.030846 | 0.10169 | 0.11067 | 0.043741
29.725 | 68.513 | 2.3174 | 3.964 | 2076.2 | 32.716 | 222.07 | 428.05 | 843.19 | 1.611 | 19.912 | 1.9851e-06 | 0.015541 | 0.13925 | 0.0093344 | 0.12814 | 0.087373 | 0.043774
29.726 | 80.15 | 2.3174 | 3.9613 | 2101.3 | 32.4 | 230.31 | 430.89 | 764.95 | 1.2173 | 19.741 | 6.0698e-05 | 0.047554 | 0.11941 | 0.023943 | 0.019436 | 0.16263 | 0.043922
29.726 | 45.991 | 2.3174 | 3.9613 | 2100.6 | 32.442 | 229.74 | 430.89 | 766.15 | 1.6494 | 19.997 | 4.9618e-05 | 0.037559 | 0.14804 | 0.023684 | 0.024018 | 0.13996 | 0.044053
29.738 | 62.397 | 2.3174 | 3.9691 | 2082.5 | 33.387 | 227.23 | 434.44 | 775.58 | 1.6476 | 19.726 | 1.3909e-05 | 0.025904 | 0.12472 | 0.02675 | 0.10598 | 0.12637 | 0.044143
29.726 | 45.012 | 2.3174 | 4.037 | 2105.9 | 31.147 | 218.31 | 442.22 | 763.34 | 1.6837 | 19.953 | 0.0022687 | 0.02266 | 0.14226 | 0.031424 | 0.012201 | 0.14918 | 0.044147
29.743 | 63.984 | 2.3174 | 3.9638 | 2100.2 | 32.508 | 224.36 | 423.42 | 766.73 | 1.5778 | 19.714 | 7.1277e-05 | 0.023872 | 0.15783 | 0.029434 | 0.066407 | 0.11652 | 0.044334
29.726 | 51.207 | 2.3174 | 3.9666 | 2076.4 | 32.937 | 233.03 | 541.13 | 764.98 | 1.6641 | 19.699 | 6.2772e-08 | 0.016029 | 0.089081 | 0.10384 | 0.031599 | 0.15615 | 0.044357
29.726 | 40.556 | 2.3174 | 4.0275 | 2073.3 | 32.834 | 229.56 | 547.02 | 854.32 | 1.6481 | 19.734 | 0.00082508 | 0.03773 | 0.1729 | 0.034187 | 0.075428 | 0.080013 | 0.044578
29.741 | 57.29 | 2.3174 | 3.9556 | 2087.9 | 32.523 | 227.9 | 563.95 | 721.93 | 1.5629 | 19.956 | 7.428e-07 | 0.013297 | 0.12362 | 0.12559 | 0.035369 | 0.11005 | 0.044594
29.726 | 61.519 | 2.3174 | 3.9974 | 2077.8 | 32.333 | 222.2 | 546.83 | 860.36 | 1.644 | 19.917 | 0.00025145 | 0.027842 | 0.15967 | 0.0336 | 0.066661 | 0.1153 | 0.045138
29.726 | 67.639 | 2.3174 | 3.9638 | 2102.3 | 32.615 | 223.88 | 438.34 | 773.87 | 1.6024 | 19.92 | 8.6331e-05 | 0.024434 | 0.1807 | 0.028975 | 0.079985 | 0.068551 | 0.045187
29.724 | 61.583 | 2.3174 | 3.9642 | 2077 | 32.769 | 229.95 | 432.43 | 768.02 | 1.59 | 19.937 | 1.1144e-06 | 0.035208 | 0.1564 | 0.023859 | 0.07568 | 0.11606 | 0.045468
29.728 | 22.925 | 2.3174 | 3.9608 | 2075.7 | 32.961 | 211.09 | 424.48 | 869.06 | 2.8846 | 19.919 | 1.4234e-05 | 0.0066832 | 0.15272 | 0.022022 | 0.13106 | 0.067077 | 0.04553
29.726 | 45.622 | 2.3174 | 3.9932 | 2101.3 | 32.4 | 230.17 | 430.89 | 764.95 | 1.6494 | 19.93 | 0.0005496 | 0.036213 | 0.088575 | 0.023023 | 0.019935 | 0.18846 | 0.045602
29.738 | 59.46 | 2.3174 | 3.9626 | 2077.2 | 32.747 | 229.31 | 424.87 | 775.95 | 1.6381 | 19.275 | 3.131e-06 | 0.028433 | 0.14581 | 0.024309 | 0.060194 | 0.1391 | 0.045633
29.703 | 62.357 | 2.3221 | 3.9544 | 2080.2 | 33.112 | 232.94 | 343.8 | 737.87 | 1.5019 | 19.973 | 2.2328e-05 | 0.023051 | 0.13087 | 0.012222 | 0.040129 | 0.16237 | 0.045783
29.726 | 68.353 | 2.3174 | 3.9633 | 2102.1 | 32.448 | 221.86 | 425.39 | 845.93 | 1.6411 | 19.919 | 8.1143e-05 | 0.015183 | 0.18033 | 0.0078969 | 0.089949 | 0.074458 | 0.046445
29.712 | 64.622 | 2.3174 | 4.0016 | 2083.6 | 30.866 | 214.51 | 429.87 | 851.11 | 1.5634 | 19.721 | 0.00041786 | 0.01453 | 0.17591 | 0.0078993 | 0.054493 | 0.11282 | 0.046915
29.743 | 45.117 | 2.3174 | 4.0149 | 2076.9 | 32.817 | 230.53 | 429.7 | 768.03 | 1.6495 | 19.747 | 0.00057988 | 0.034622 | 0.13245 | 0.02307 | 0.025187 | 0.16582 | 0.047405
29.726 | 49.086 | 2.3174 | 4.0159 | 2103.8 | 32.209 | 222.09 | 550.75 | 760.39 | 1.6418 | 19.72 | 0.0012988 | 0.010015 | 0.14136 | 0.11618 | 0.10305 | 0.060685 | 0.047883
29.728 | 60.109 | 2.3174 | 3.9925 | 2079.5 | 32.519 | 226.59 | 434.9 | 851.58 | 1.5888 | 19.94 | 0.00019965 | 0.019119 | 0.17421 | 0.0097391 | 0.055282 | 0.11876 | 0.047968
29.72 | 52.284 | 2.3174 | 4.0217 | 2075.7 | 32.209 | 222.99 | 425.1 | 759.83 | 1.6495 | 19.728 | 0.00072995 | 0.023768 | 0.15566 | 0.02912 | 0.057472 | 0.13902 | 0.048275
29.726 | 63.754 | 2.3174 | 3.9613 | 2074.9 | 32.443 | 222.28 | 430.89 | 774.04 | 1.6494 | 19.935 | 1.1179e-05 | 0.021588 | 0.14753 | 0.030519 | 0.085824 | 0.13431 | 0.048569
29.726 | 81.258 | 2.3174 | 3.9613 | 2101.3 | 32.571 | 230.19 | 430.89 | 764.95 | 1.2469 | 19.741 | 6.0927e-05 | 0.044912 | 0.14321 | 0.024272 | 0.02699 | 0.15825 | 0.048887
29.726 | 47.446 | 2.3174 | 3.9613 | 2101.3 | 32.4 | 230.15 | 430.89 | 906.58 | 1.6494 | 19.93 | 5.4125e-05 | 0.031467 | 0.11264 | 0.031051 | 0.012243 | 0.18482 | 0.04895
29.726 | 43.555 | 2.3174 | 3.9964 | 2101.4 | 32.399 | 229.72 | 430.89 | 765.2 | 1.6409 | 19.931 | 0.00062775 | 0.036533 | 0.11982 | 0.023087 | 0.01579 | 0.18149 | 0.049412
29.726 | 52.805 | 2.3174 | 3.9613 | 2102.3 | 32.161 | 229.7 | 430.89 | 850.41 | 1.6496 | 19.738 | 6.0942e-05 | 0.02233 | 0.1097 | 0.009003 | 0.082524 | 0.17371 | 0.049599
29.724 | 59.852 | 2.3174 | 3.9627 | 2076.7 | 33.12 | 232.57 | 559.39 | 851.8 | 1.6219 | 19.833 | 3.883e-06 | 0.034841 | 0.1572 | 0.041691 | 0.09621 | 0.11298 | 0.049685
29.726 | 49.277 | 2.3174 | 4.0033 | 2099.2 | 32.93 | 230.1 | 430.89 | 764.59 | 1.6501 | 19.932 | 0.0007695 | 0.032734 | 0.14685 | 0.023868 | 0.031953 | 0.15988 | 0.049788
29.726 | 61.594 | 2.3174 | 3.9657 | 2099.7 | 32.826 | 227.82 | 538.43 | 753.57 | 1.5804 | 19.966 | 8.3042e-05 | 0.012902 | 0.14666 | 0.11485 | 0.04722 | 0.1132 | 0.04991
29.721 | 45.269 | 2.3174 | 4.0415 | 2073.3 | 32.578 | 230.92 | 456.39 | 769.15 | 1.6023 | 19.917 | 0.0012833 | 0.042472 | 0.11448 | 0.025413 | 0.026204 | 0.18367 | 0.049981
29.727 | 54.224 | 2.3174 | 3.9631 | 2072.7 | 33.079 | 230.57 | 431.67 | 759.14 | 1.582 | 19.749 | 1.2074e-05 | 0.040159 | 0.15459 | 0.025432 | 0.061146 | 0.14173 | 0.049984
29.74 | 45.717 | 2.3174 | 3.997 | 2102.4 | 32.407 | 230.27 | 430.89 | 764.62 | 1.6482 | 19.928 | 0.00067108 | 0.036057 | 0.095076 | 0.022951 | 0.019944 | 0.19751 | 0.050274
29.742 | 54.636 | 2.3174 | 3.9627 | 2106.8 | 32.55 | 232.19 | 564.83 | 845.98 | 1.5702 | 19.962 | 0.00011015 | 0.033467 | 0.10165 | 0.048952 | 0.060475 | 0.18193 | 0.050606
29.725 | 66.898 | 2.3174 | 3.974 | 2095.4 | 33.218 | 227.18 | 434.54 | 747.54 | 1.4858 | 19.749 | 0.00013302 | 0.036126 | 0.1505 | 0.027942 | 0.11892 | 0.11266 | 0.051571
29.726 | 45.385 | 2.3174 | 3.9623 | 2101.9 | 32.342 | 230.39 | 430.45 | 848.82 | 1.6497 | 19.953 | 6.5396e-05 | 0.023634 | 0.12237 | 0.0097201 | 0.0099404 | 0.19048 | 0.05201
29.719 | 68.526 | 2.3174 | 3.9654 | 2077.5 | 33.028 | 226 | 423.69 | 752.33 | 1.5985 | 19.924 | 5.236e-08 | 0.027581 | 0.17841 | 0.027408 | 0.084744 | 0.10765 | 0.05211
29.726 | 52.417 | 2.3174 | 4.0086 | 2097.3 | 32.726 | 222.96 | 562.41 | 830.54 | 1.65 | 19.949 | 0.00087723 | 0.02059 | 0.13569 | 0.055392 | 0.16069 | 0.068352 | 0.052398
29.741 | 60.588 | 2.3174 | 3.9693 | 2074.7 | 32.423 | 225.87 | 578.33 | 763.56 | 1.5801 | 19.717 | 3.3877e-07 | 0.011862 | 0.1419 | 0.12585 | 0.043774 | 0.12099 | 0.052669
29.71 | 40.588 | 2.3174 | 4.0416 | 2191.3 | 33.114 | 229.85 | 558.57 | 852.64 | 1.643 | 19.834 | 0.0075181 | 0.030469 | 0.18691 | 0.034132 | 0.045514 | 0.1165 | 0.052731
29.711 | 57.296 | 2.3232 | 3.962 | 2064.8 | 32.523 | 231.37 | 613.68 | 851.09 | 1.5477 | 18.689 | 5.3167e-05 | 0.017988 | 0.097857 | 0.10748 | 0.044092 | 0.17207 | 0.053006
29.725 | 62.206 | 2.3174 | 3.9618 | 2080.4 | 32.802 | 229.48 | 551.43 | 856.62 | 1.6427 | 19.722 | 6.9742e-07 | 0.034702 | 0.18696 | 0.035067 | 0.11354 | 0.052352 | 0.053021
29.708 | 63.974 | 1.9402 | 3.9382 | 2209.8 | 32.15 | 226.93 | 349.98 | 716.53 | 1.591 | 19.941 | 0.0015929 | 0.016301 | 0.14411 | 0.015391 | 0.056497 | 0.16947 | 0.053188
29.725 | 45.174 | 2.3174 | 4.0355 | 2105.9 | 31.36 | 218.57 | 442.15 | 762.66 | 1.6834 | 19.934 | 0.0021971 | 0.022672 | 0.11702 | 0.031517 | 0.014271 | 0.19448 | 0.053232
29.726 | 66.997 | 2.3174 | 3.9625 | 2077.7 | 34.105 | 229.75 | 548.14 | 857.26 | 1.6504 | 19.958 | 2.4329e-06 | 0.032021 | 0.14022 | 0.033405 | 0.13322 | 0.11745 | 0.053344

## plot_creep_time_strain
0 | 1 | 2 | 3
0 | 0 | 0 | 0
0.09 | 0.000849 | 0 | 0
0.45 | 0.001084 | 0 | 0
0.97 | 0.001276 | 0 | 0
1.55 | 0.001475 | 0 | 0
2.75 | 0.001934 | 0 | 0
3.97 | 0.00248 | 0 | 0
5.24 | 0.003075 | 0 | 0
6.31 | 0.003575 | 0 | 0
7.31 | 0.004046 | 0 | 0
8.31 | 0.004484 | 11.53846 | 0.003704209
9.24 | 0.004875 | 11.53846 | 0.003704209
10.16 | 0.005259 | 11.53846 | 0.003704209
11.71 | 0.005874 | 11.53846 | 0.003704209
12.91 | 0.006332 | 11.53846 | 0.003704209
14.15 | 0.006786 | 11.53846 | 0.003704209
15.33 | 0.00721 | 11.53846 | 0.003704209
16.52 | 0.007631 | 11.53846 | 0.003704209
17.84 | 0.008093 | 11.53846 | 0.003704209
19.34 | 0.008605 | 23.07692 | 0.007314779
20.8 | 0.009098 | 23.07692 | 0.007314779
22.51 | 0.009666 | 23.07692 | 0.007314779
24.01 | 0.010157 | 23.07692 | 0.007314779
25.49 | 0.010629 | 23.07692 | 0.007314779
27.04 | 0.011148 | 23.07692 | 0.007314779
28.2 | 0.011515 | 23.07692 | 0.007314779
29.85 | 0.01205 | 23.07692 | 0.007314779
31.38 | 0.012556 | 23.07692 | 0.007314779
32.98 | 0.013069 | 34.61538 | 0.01083898
34.29 | 0.013494 | 34.61538 | 0.01083898
36.05 | 0.014064 | 34.61538 | 0.01083898
37.69 | 0.01458 | 34.61538 | 0.01083898
38.99 | 0.014971 | 34.61538 | 0.01083898
40.78 | 0.015535 | 34.61538 | 0.01083898
42.13 | 0.015963 | 34.61538 | 0.01083898
43.98 | 0.016542 | 34.61538 | 0.01083898
45.48 | 0.017002 | 34.61538 | 0.01083898
47.18 | 0.017512 | 34.61538 | 0.01083898
48.87 | 0.018044 | 46.15385 | 0.01428327
50.6 | 0.018561 | 46.15385 | 0.01428327
52.34 | 0.019124 | 46.15385 | 0.01428327
53.92 | 0.01961 | 46.15385 | 0.01428327
55.37 | 0.020037 | 46.15385 | 0.01428327
57.44 | 0.020677 | 46.15385 | 0.01428327
58.93 | 0.021114 | 46.15385 | 0.01428327
60.7 | 0.021645 | 46.15385 | 0.01428327
62.18 | 0.022097 | 46.15385 | 0.01428327
63.73 | 0.022554 | 57.69231 | 0.01765343
65.85 | 0.023191 | 57.69231 | 0.01765343
67.37 | 0.023643 | 57.69231 | 0.01765343
68.82 | 0.024085 | 57.69231 | 0.01765343
70.49 | 0.024575 | 57.69231 | 0.01765343
71.74 | 0.024943 | 57.69231 | 0.01765343
73.59 | 0.025492 | 57.69231 | 0.01765343
75.15 | 0.025956 | 57.69231 | 0.01765343
76.81 | 0.026438 | 57.69231 | 0.01765343
78.28 | 0.026885 | 69.23077 | 0.02095469
79.98 | 0.02738 | 69.23077 | 0.02095469
81.92 | 0.027944 | 69.23077 | 0.02095469
83.45 | 0.028391 | 69.23077 | 0.02095469
85.82 | 0.029056 | 69.23077 | 0.02095469
87.39 | 0.029521 | 69.23077 | 0.02095469
88.88 | 0.029942 | 69.23077 | 0.02095469
90.74 | 0.030471 | 69.23077 | 0.02095469
92.45 | 0.030972 | 69.23077 | 0.02095469
94.05 | 0.031433 | 80.76923 | 0.02419177
95.48 | 0.03186 | 80.76923 | 0.02419177
96.9 | 0.032261 | 80.76923 | 0.02419177
98.9 | 0.032822 | 80.76923 | 0.02419177
100.57 | 0.033293 | 80.76923 | 0.02419177
102.17 | 0.03375 | 80.76923 | 0.02419177
103.52 | 0.034134 | 80.76923 | 0.02419177
105.11 | 0.034588 | 80.76923 | 0.02419177
106.96 | 0.035099 | 80.76923 | 0.02419177
108.55 | 0.035558 | 80.76923 | 0.02419177
110.23 | 0.036042 | 92.30769 | 0.027369
112.02 | 0.036537 | 92.30769 | 0.027369
113.45 | 0.036945 | 92.30769 | 0.027369
115.17 | 0.037431 | 92.30769 | 0.027369
116.71 | 0.037855 | 92.30769 | 0.027369
118.76 | 0.038422 | 92.30769 | 0.027369
120.64 | 0.03893 | 92.30769 | 0.027369
122.36 | 0.039418 | 92.30769 | 0.027369
124.1 | 0.039906 | 92.30769 | 0.027369
125.78 | 0.040377 | 103.8462 | 0.03049032
127.57 | 0.04086 | 103.8462 | 0.03049032
129.49 | 0.041347 | 103.8462 | 0.03049032
130.89 | 0.041743 | 103.8462 | 0.03049032
133.02 | 0.042314 | 103.8462 | 0.03049032
134.77 | 0.042783 | 103.8462 | 0.03049032
136.36 | 0.043213 | 103.8462 | 0.03049032
137.98 | 0.043664 | 103.8462 | 0.03049032
139.58 | 0.044099 | 103.8462 | 0.03049032
141.45 | 0.044598 | 115.3846 | 0.03355938
143.18 | 0.045056 | 115.3846 | 0.03355938
145.34 | 0.045644 | 115.3846 | 0.03355938
146.94 | 0.046084 | 115.3846 | 0.03355938
148.67 | 0.046544 | 115.3846 | 0.03355938
150.41 | 0.047002 | 115.3846 | 0.03355938
151.98 | 0.047422 | 115.3846 | 0.03355938
153.69 | 0.047898 | 115.3846 | 0.03355938
155.85 | 0.048453 | 115.3846 | 0.03355938
157.55 | 0.048898 | 126.9231 | 0.03657953
159.33 | 0.049365 | 126.9231 | 0.03657953
161.07 | 0.049836 | 126.9231 | 0.03657953
163.1 | 0.050387 | 126.9231 | 0.03657953
164.97 | 0.050877 | 126.9231 | 0.03657953
166.96 | 0.051409 | 126.9231 | 0.03657953
168.89 | 0.051907 | 126.9231 | 0.03657953
170.69 | 0.052381 | 126.9231 | 0.03657953
172.36 | 0.052805 | 126.9231 | 0.03657953
174 | 0.053235 | 126.9231 | 0.03657953
176.47 | 0.053879 | 138.4615 | 0.03955388
178.15 | 0.054316 | 138.4615 | 0.03955388
179.55 | 0.054697 | 138.4615 | 0.03955388
181.72 | 0.055252 | 138.4615 | 0.03955388
183.83 | 0.055791 | 138.4615 | 0.03955388
185.53 | 0.056215 | 138.4615 | 0.03955388
187.71 | 0.05677 | 138.4615 | 0.03955388
189.33 | 0.057198 | 138.4615 | 0.03955388
190.88 | 0.057616 | 138.4615 | 0.03955388
192.48 | 0.058024 | 150 | 0.0424853
194.5 | 0.058547 | 150 | 0.0424853
196.27 | 0.058992 | 150 | 0.0424853
198.09 | 0.059445 | 150 | 0.0424853
200.23 | 0.06 | 150 | 0.0424853
201.83 | 0.060414 | 150 | 0.0424853
204.01 | 0.060969 | 150 | 0.0424853
206.13 | 0.061491 | 150 | 0.0424853
207.77 | 0.061913 | 150 | 0.0424853
210.29 | 0.062541 | 161.5385 | 0.04537647
212.19 | 0.063017 | 161.5385 | 0.04537647
214.11 | 0.063495 | 161.5385 | 0.04537647
215.99 | 0.063973 | 161.5385 | 0.04537647
217.94 | 0.064471 | 161.5385 | 0.04537647
220.11 | 0.065026 | 161.5385 | 0.04537647
221.87 | 0.065475 | 161.5385 | 0.04537647
224.18 | 0.066053 | 161.5385 | 0.04537647
225.94 | 0.066484 | 161.5385 | 0.04537647
227.77 | 0.066926 | 173.0769 | 0.04822992
230.07 | 0.067506 | 173.0769 | 0.04822992
231.78 | 0.067912 | 173.0769 | 0.04822992
233.73 | 0.068401 | 173.0769 | 0.04822992
235.96 | 0.068967 | 173.0769 | 0.04822992
237.78 | 0.069411 | 173.0769 | 0.04822992
239.58 | 0.069859 | 173.0769 | 0.04822992
241.19 | 0.070257 | 173.0769 | 0.04822992
243.2 | 0.07075 | 173.0769 | 0.04822992
245.61 | 0.071348 | 173.0769 | 0.04822992
247.53 | 0.071814 | 184.6154 | 0.05104799
249.33 | 0.07227 | 184.6154 | 0.05104799
251.48 | 0.072801 | 184.6154 | 0.05104799
253.45 | 0.073285 | 184.6154 | 0.05104799
255.48 | 0.073776 | 184.6154 | 0.05104799
257.57 | 0.074282 | 184.6154 | 0.05104799
259.34 | 0.07471 | 184.6154 | 0.05104799
261.54 | 0.075252 | 184.6154 | 0.05104799
264.01 | 0.075866 | 184.6154 | 0.05104799
265.83 | 0.076314 | 196.1538 | 0.05383287
267.86 | 0.076797 | 196.1538 | 0.05383287
269.92 | 0.077314 | 196.1538 | 0.05383287
271.9 | 0.077796 | 196.1538 | 0.05383287
274.09 | 0.07833 | 196.1538 | 0.05383287
276.17 | 0.078839 | 196.1538 | 0.05383287
278.16 | 0.079309 | 196.1538 | 0.05383287
280.38 | 0.079835 | 196.1538 | 0.05383287
282.43 | 0.080351 | 196.1538 | 0.05383287
284.61 | 0.080866 | 207.6923 | 0.05658666
286.35 | 0.081294 | 207.6923 | 0.05658666
288.65 | 0.081844 | 207.6923 | 0.05658666
290.62 | 0.082315 | 207.6923 | 0.05658666
292.36 | 0.082735 | 207.6923 | 0.05658666
294.54 | 0.083267 | 207.6923 | 0.05658666
296.84 | 0.083827 | 207.6923 | 0.05658666
298.9 | 0.084313 | 207.6923 | 0.05658666
300.98 | 0.084812 | 207.6923 | 0.05658666
303 | 0.085295 | 219.2308 | 0.0593113
305.27 | 0.085827 | 219.2308 | 0.0593113
307.1 | 0.086265 | 219.2308 | 0.0593113
309.11 | 0.086741 | 219.2308 | 0.0593113
311.29 | 0.087271 | 219.2308 | 0.0593113
313.33 | 0.087752 | 219.2308 | 0.0593113
315.45 | 0.088265 | 219.2308 | 0.0593113
317.52 | 0.088759 | 219.2308 | 0.0593113
319.4 | 0.089206 | 219.2308 | 0.0593113
321.5 | 0.089708 | 219.2308 | 0.0593113
323.5 | 0.09018 | 230.7692 | 0.06200866
325.47 | 0.090623 | 230.7692 | 0.06200866
327.46 | 0.091113 | 230.7692 | 0.06200866
329.21 | 0.091534 | 230.7692 | 0.06200866
331.05 | 0.091951 | 230.7692 | 0.06200866
332.58 | 0.092341 | 230.7692 | 0.06200866
334.9 | 0.092904 | 230.7692 | 0.06200866
336.9 | 0.093383 | 230.7692 | 0.06200866
338.9 | 0.093823 | 230.7692 | 0.06200866
341.36 | 0.094396 | 242.3077 | 0.06468049
342.27 | 0.094629 | 242.3077 | 0.06468049
344.64 | 0.095192 | 242.3077 | 0.06468049
346.93 | 0.095738 | 242.3077 | 0.06468049
349.35 | 0.096298 | 242.3077 | 0.06468049
351.78 | 0.096837 | 242.3077 | 0.06468049
353.07 | 0.097147 | 242.3077 | 0.06468049
355.07 | 0.097627 | 242.3077 | 0.06468049
356.89 | 0.098057 | 242.3077 | 0.06468049
359.61 | 0.098711 | 253.8462 | 0.06732845
361.39 | 0.099136 | 253.8462 | 0.06732845
363.7 | 0.09967 | 253.8462 | 0.06732845
365.97 | 0.100201 | 253.8462 | 0.06732845
367.38 | 0.100539 | 253.8462 | 0.06732845
369.54 | 0.101041 | 253.8462 | 0.06732845
371.25 | 0.101475 | 253.8462 | 0.06732845
373.06 | 0.101909 | 253.8462 | 0.06732845
375.68 | 0.102523 | 253.8462 | 0.06732845
377.51 | 0.102929 | 265.3846 | 0.06995415
379.43 | 0.103363 | 265.3846 | 0.06995415
381.32 | 0.103814 | 265.3846 | 0.06995415
384.17 | 0.104495 | 265.3846 | 0.06995415
386.5 | 0.105049 | 265.3846 | 0.06995415
388.71 | 0.105583 | 265.3846 | 0.06995415
391.08 | 0.106128 | 265.3846 | 0.06995415
393.08 | 0.106584 | 265.3846 | 0.06995415
394.88 | 0.106997 | 265.3846 | 0.06995415
396.66 | 0.107419 | 265.3846 | 0.06995415
399.07 | 0.107978 | 276.9231 | 0.07255911
401.37 | 0.10848 | 276.9231 | 0.07255911
403.24 | 0.10896 | 276.9231 | 0.07255911
405.37 | 0.109464 | 276.9231 | 0.07255911
407.24 | 0.1099 | 276.9231 | 0.07255911
408.99 | 0.110307 | 276.9231 | 0.07255911
411.53 | 0.110902 | 276.9231 | 0.07255911
413.47 | 0.111345 | 276.9231 | 0.07255911
415.23 | 0.11177 | 276.9231 | 0.07255911
417.62 | 0.112316 | 288.4615 | 0.07514478
419.2 | 0.112682 | 288.4615 | 0.07514478
421.96 | 0.113333 | 288.4615 | 0.07514478
424.26 | 0.113874 | 288.4615 | 0.07514478
426.3 | 0.114348 | 288.4615 | 0.07514478
428.68 | 0.114917 | 288.4615 | 0.07514478
430.68 | 0.115379 | 288.4615 | 0.07514478
432.75 | 0.11586 | 288.4615 | 0.07514478
434.42 | 0.116251 | 288.4615 | 0.07514478
436.57 | 0.116763 | 300 | 0.07771255
438.91 | 0.117312 | 300 | 0.07771255
440.73 | 0.117737 | 300 | 0.07771255
442.95 | 0.118266 | 300 | 0.07771255
445.13 | 0.118762 | 300 | 0.07771255
447 | 0.119195 | 300 | 0.07771255
449.39 | 0.11976 | 300 | 0.07771255
451.49 | 0.120264 | 300 | 0.07771255
454.07 | 0.120871 | 300 | 0.07771255
455.69 | 0.121246 | 311.5385 | 0.08026378
458.16 | 0.121824 | 311.5385 | 0.08026378
459.9 | 0.12224 | 311.5385 | 0.08026378
461.98 | 0.122723 | 311.5385 | 0.08026378
464.22 | 0.123247 | 311.5385 | 0.08026378
466.22 | 0.123715 | 311.5385 | 0.08026378
468.06 | 0.124164 | 311.5385 | 0.08026378
470.64 | 0.124752 | 311.5385 | 0.08026378
472.66 | 0.125212 | 311.5385 | 0.08026378
474.56 | 0.125666 | 311.5385 | 0.08026378
476.53 | 0.126132 | 323.0769 | 0.08279975
478.47 | 0.126586 | 323.0769 | 0.08279975
480.89 | 0.127155 | 323.0769 | 0.08279975
482.97 | 0.127651 | 323.0769 | 0.08279975
484.96 | 0.128131 | 323.0769 | 0.08279975
486.93 | 0.128596 | 323.0769 | 0.08279975
488.94 | 0.129062 | 323.0769 | 0.08279975
491.75 | 0.129718 | 323.0769 | 0.08279975
493.7 | 0.130191 | 323.0769 | 0.08279975
495.87 | 0.130697 | 334.6154 | 0.08532172
497.6 | 0.131105 | 334.6154 | 0.08532172
500.04 | 0.131676 | 334.6154 | 0.08532172
502.36 | 0.132229 | 334.6154 | 0.08532172
504.56 | 0.132749 | 334.6154 | 0.08532172
506.58 | 0.133239 | 334.6154 | 0.08532172
508.78 | 0.13376 | 334.6154 | 0.08532172
510.58 | 0.134178 | 334.6154 | 0.08532172
513.17 | 0.134796 | 334.6154 | 0.08532172
515.11 | 0.135262 | 346.1538 | 0.0878309
517.42 | 0.135814 | 346.1538 | 0.0878309
519.14 | 0.13623 | 346.1538 | 0.0878309
521.34 | 0.136741 | 346.1538 | 0.0878309
523.5 | 0.137253 | 346.1538 | 0.0878309
525.77 | 0.137798 | 346.1538 | 0.0878309
528.27 | 0.138389 | 346.1538 | 0.0878309
530.32 | 0.13888 | 346.1538 | 0.0878309
532.02 | 0.13928 | 346.1538 | 0.0878309
534.17 | 0.139792 | 346.1538 | 0.0878309
536.39 | 0.140326 | 357.6923 | 0.09032804
538.33 | 0.140793 | 357.6923 | 0.09032804
540.28 | 0.14126 | 357.6923 | 0.09032804
542.33 | 0.14175 | 357.6923 | 0.09032804
544.5 | 0.142261 | 357.6923 | 0.09032804
546.72 | 0.14279 | 357.6923 | 0.09032804
549.01 | 0.143346 | 357.6923 | 0.09032804
550.59 | 0.143725 | 357.6923 | 0.09032804
552.96 | 0.144285 | 357.6923 | 0.09032804
555.03 | 0.144778 | 369.2308 | 0.09281474
556.87 | 0.145223 | 369.2308 | 0.09281474
558.67 | 0.145656 | 369.2308 | 0.09281474
560.87 | 0.146194 | 369.2308 | 0.09281474
563.39 | 0.146807 | 369.2308 | 0.09281474
565.02 | 0.147203 | 369.2308 | 0.09281474
566.53 | 0.147564 | 369.2308 | 0.09281474
568.41 | 0.148011 | 369.2308 | 0.09281474
570.75 | 0.148589 | 369.2308 | 0.09281474
572.47 | 0.14899 | 380.7692 | 0.09529213
574.42 | 0.149469 | 380.7692 | 0.09529213
576.37 | 0.149949 | 380.7692 | 0.09529213
578.94 | 0.150576 | 380.7692 | 0.09529213
580.92 | 0.15106 | 380.7692 | 0.09529213
583.01 | 0.151561 | 380.7692 | 0.09529213
584.98 | 0.152027 | 380.7692 | 0.09529213
587.08 | 0.15255 | 380.7692 | 0.09529213
589.68 | 0.153188 | 380.7692 | 0.09529213
591.47 | 0.153634 | 392.3077 | 0.09776127
594.09 | 0.154264 | 392.3077 | 0.09776127
595.81 | 0.15469 | 392.3077 | 0.09776127
597.52 | 0.155109 | 392.3077 | 0.09776127
600.06 | 0.155734 | 392.3077 | 0.09776127
602.1 | 0.156232 | 392.3077 | 0.09776127
603.98 | 0.156702 | 392.3077 | 0.09776127
605.82 | 0.157162 | 392.3077 | 0.09776127
607.92 | 0.157682 | 392.3077 | 0.09776127
610.17 | 0.158234 | 392.3077 | 0.09776127
611.91 | 0.158671 | 403.8462 | 0.1002233
614.24 | 0.159243 | 403.8462 | 0.1002233
616.44 | 0.159786 | 403.8462 | 0.1002233
618.18 | 0.160221 | 403.8462 | 0.1002233
620.42 | 0.160778 | 403.8462 | 0.1002233
622.3 | 0.161255 | 403.8462 | 0.1002233
624.05 | 0.16169 | 403.8462 | 0.1002233
625.84 | 0.162139 | 403.8462 | 0.1002233
627.67 | 0.162605 | 403.8462 | 0.1002233
630.16 | 0.16322 | 415.3846 | 0.1026791
631.98 | 0.163668 | 415.3846 | 0.1026791
634.05 | 0.164201 | 415.3846 | 0.1026791
636.11 | 0.164716 | 415.3846 | 0.1026791
638.35 | 0.165277 | 415.3846 | 0.1026791
640.54 | 0.165823 | 415.3846 | 0.1026791
642.17 | 0.166233 | 415.3846 | 0.1026791
644.22 | 0.166758 | 415.3846 | 0.1026791
646.31 | 0.16728 | 415.3846 | 0.1026791
647.63 | 0.167613 | 426.9231 | 0.1051299
649.41 | 0.168072 | 426.9231 | 0.1051299
651.35 | 0.16856 | 426.9231 | 0.1051299
653.22 | 0.16904 | 426.9231 | 0.1051299
654.83 | 0.169457 | 426.9231 | 0.1051299
656.79 | 0.169944 | 426.9231 | 0.1051299
658.84 | 0.170474 | 426.9231 | 0.1051299
660.87 | 0.170998 | 426.9231 | 0.1051299
662.74 | 0.171466 | 426.9231 | 0.1051299
664.69 | 0.171969 | 438.4615 | 0.1075766
666.61 | 0.172463 | 438.4615 | 0.1075766
668.5 | 0.172949 | 438.4615 | 0.1075766
670.12 | 0.173366 | 438.4615 | 0.1075766
671.95 | 0.173836 | 438.4615 | 0.1075766
674.02 | 0.174369 | 438.4615 | 0.1075766
676.01 | 0.174893 | 438.4615 | 0.1075766
677.93 | 0.175386 | 438.4615 | 0.1075766
679.51 | 0.175794 | 438.4615 | 0.1075766
681.65 | 0.176346 | 438.4615 | 0.1075766
683.81 | 0.176911 | 450 | 0.1100202
685.18 | 0.177261 | 450 | 0.1100202
687.2 | 0.177792 | 450 | 0.1100202
689.34 | 0.178348 | 450 | 0.1100202
691.11 | 0.178808 | 450 | 0.1100202
692.89 | 0.179275 | 450 | 0.1100202
694.81 | 0.179774 | 450 | 0.1100202
696.98 | 0.180344 | 450 | 0.1100202
698.61 | 0.180774 | 450 | 0.1100202
700.75 | 0.181346 | 461.5385 | 0.1124618
702.55 | 0.181833 | 461.5385 | 0.1124618
704.5 | 0.182345 | 461.5385 | 0.1124618
706.52 | 0.182877 | 461.5385 | 0.1124618
707.87 | 0.183239 | 461.5385 | 0.1124618
709.52 | 0.183678 | 461.5385 | 0.1124618
711.03 | 0.18407 | 461.5385 | 0.1124618
712.63 | 0.184494 | 461.5385 | 0.1124618
714.8 | 0.185075 | 461.5385 | 0.1124618
716.6 | 0.185569 | 473.0769 | 0.1149024
718.45 | 0.186063 | 473.0769 | 0.1149024
720.09 | 0.186502 | 473.0769 | 0.1149024
721.87 | 0.18699 | 473.0769 | 0.1149024
723.91 | 0.187526 | 473.0769 | 0.1149024
725.58 | 0.18797 | 473.0769 | 0.1149024
727.23 | 0.188424 | 473.0769 | 0.1149024
728.73 | 0.188838 | 473.0769 | 0.1149024
730.08 | 0.189192 | 473.0769 | 0.1149024
731.58 | 0.189598 | 484.6154 | 0.1173428
733.35 | 0.190084 | 484.6154 | 0.1173428
734.85 | 0.190495 | 484.6154 | 0.1173428
736.79 | 0.191021 | 484.6154 | 0.1173428
738.12 | 0.191393 | 484.6154 | 0.1173428
740.22 | 0.191961 | 484.6154 | 0.1173428
742.29 | 0.192518 | 484.6154 | 0.1173428
744.14 | 0.193035 | 484.6154 | 0.1173428
745.71 | 0.19346 | 484.6154 | 0.1173428
747.33 | 0.193915 | 484.6154 | 0.1173428
748.55 | 0.194245 | 496.1538 | 0.1197842
749.75 | 0.194584 | 496.1538 | 0.1197842
751.79 | 0.195138 | 496.1538 | 0.1197842
753.39 | 0.19559 | 496.1538 | 0.1197842
755.71 | 0.196236 | 496.1538 | 0.1197842
757.32 | 0.196678 | 496.1538 | 0.1197842
759.04 | 0.197153 | 496.1538 | 0.1197842
761.18 | 0.197748 | 496.1538 | 0.1197842
762.43 | 0.198104 | 496.1538 | 0.1197842
764.43 | 0.198651 | 507.6923 | 0.1222275
766.15 | 0.199139 | 507.6923 | 0.1222275
767.5 | 0.199516 | 507.6923 | 0.1222275
769.42 | 0.200064 | 507.6923 | 0.1222275
770.96 | 0.200502 | 507.6923 | 0.1222275
773.04 | 0.201101 | 507.6923 | 0.1222275
774.19 | 0.20143 | 507.6923 | 0.1222275
775.93 | 0.201917 | 507.6923 | 0.1222275
777.85 | 0.202464 | 507.6923 | 0.1222275
779.48 | 0.202927 | 519.2308 | 0.1246737
781.13 | 0.203405 | 519.2308 | 0.1246737
782.62 | 0.203828 | 519.2308 | 0.1246737
784.2 | 0.20429 | 519.2308 | 0.1246737
785.84 | 0.204752 | 519.2308 | 0.1246737
787.54 | 0.205232 | 519.2308 | 0.1246737
789.39 | 0.205767 | 519.2308 | 0.1246737
791.01 | 0.206236 | 519.2308 | 0.1246737
792.7 | 0.206725 | 519.2308 | 0.1246737
794.43 | 0.207226 | 530.7692 | 0.1271238
795.16 | 0.20745 | 530.7692 | 0.1271238
796.62 | 0.207871 | 530.7692 | 0.1271238
798.3 | 0.208371 | 530.7692 | 0.1271238
799.65 | 0.208764 | 530.7692 | 0.1271238
801.07 | 0.20918 | 530.7692 | 0.1271238
802.24 | 0.209524 | 530.7692 | 0.1271238
803.76 | 0.209964 | 530.7692 | 0.1271238
805.29 | 0.210409 | 530.7692 | 0.1271238
806.94 | 0.210889 | 530.7692 | 0.1271238
808.65 | 0.211393 | 542.3077 | 0.1295789
810.01 | 0.211799 | 542.3077 | 0.1295789
811.61 | 0.212289 | 542.3077 | 0.1295789
813.15 | 0.212735 | 542.3077 | 0.1295789
814.72 | 0.213198 | 542.3077 | 0.1295789
816.22 | 0.213656 | 542.3077 | 0.1295789
817.75 | 0.214113 | 542.3077 | 0.1295789
819.22 | 0.214559 | 542.3077 | 0.1295789
820.62 | 0.214986 | 542.3077 | 0.1295789
822.26 | 0.215466 | 553.8462 | 0.13204
823.71 | 0.2159 | 553.8462 | 0.13204
825.3 | 0.216387 | 553.8462 | 0.13204
826.66 | 0.216815 | 553.8462 | 0.13204
828.02 | 0.217219 | 553.8462 | 0.13204
829.45 | 0.217663 | 553.8462 | 0.13204
831.32 | 0.218228 | 553.8462 | 0.13204
832.85 | 0.218701 | 553.8462 | 0.13204
834.54 | 0.219224 | 553.8462 | 0.13204
836.16 | 0.219719 | 565.3846 | 0.134508
837.61 | 0.220159 | 565.3846 | 0.134508
839.08 | 0.220612 | 565.3846 | 0.134508
840.29 | 0.220989 | 565.3846 | 0.134508
841.9 | 0.221492 | 565.3846 | 0.134508
843.5 | 0.222005 | 565.3846 | 0.134508
844.85 | 0.222436 | 565.3846 | 0.134508
846.47 | 0.222931 | 565.3846 | 0.134508
847.9 | 0.223391 | 565.3846 | 0.134508
849.4 | 0.223871 | 576.9231 | 0.1369841
850.91 | 0.22434 | 576.9231 | 0.1369841
852.42 | 0.224812 | 576.9231 | 0.1369841
854.01 | 0.225315 | 576.9231 | 0.1369841
855.39 | 0.225756 | 576.9231 | 0.1369841
857.16 | 0.22631 | 576.9231 | 0.1369841
858.58 | 0.22676 | 576.9231 | 0.1369841
860.18 | 0.227275 | 576.9231 | 0.1369841
861.83 | 0.227802 | 576.9231 | 0.1369841
863.24 | 0.228262 | 576.9231 | 0.1369841
864.9 | 0.2288 | 588.4615 | 0.1394694
866.44 | 0.229295 | 588.4615 | 0.1394694
868.19 | 0.22986 | 588.4615 | 0.1394694
869.96 | 0.230439 | 588.4615 | 0.1394694
871.68 | 0.23099 | 588.4615 | 0.1394694
873.68 | 0.23165 | 588.4615 | 0.1394694
875.06 | 0.232112 | 588.4615 | 0.1394694
876.62 | 0.232615 | 588.4615 | 0.1394694
878.1 | 0.233106 | 588.4615 | 0.1394694
879.29 | 0.233507 | 600 | 0.1419649
880.87 | 0.234007 | 600 | 0.1419649
882.11 | 0.234428 | 600 | 0.1419649
883.62 | 0.234931 | 600 | 0.1419649
885.38 | 0.235509 | 600 | 0.1419649
886.76 | 0.235979 | 600 | 0.1419649
888.21 | 0.236471 | 600 | 0.1419649
889.5 | 0.236901 | 600 | 0.1419649
890.83 | 0.237353 | 600 | 0.1419649
892.5 | 0.23792 | 611.5385 | 0.1444723
893.73 | 0.238336 | 611.5385 | 0.1444723
895.39 | 0.238897 | 611.5385 | 0.1444723
896.79 | 0.239366 | 611.5385 | 0.1444723
898.07 | 0.239807 | 611.5385 | 0.1444723
899.56 | 0.240312 | 611.5385 | 0.1444723
901.03 | 0.240817 | 611.5385 | 0.1444723
902.64 | 0.241374 | 611.5385 | 0.1444723
903.89 | 0.241808 | 611.5385 | 0.1444723
905.3 | 0.242291 | 623.0769 | 0.1469922
906.56 | 0.242734 | 623.0769 | 0.1469922
907.83 | 0.24317 | 623.0769 | 0.1469922
909.25 | 0.24366 | 623.0769 | 0.1469922
910.64 | 0.244154 | 623.0769 | 0.1469922
911.92 | 0.244601 | 623.0769 | 0.1469922
913.1 | 0.245025 | 623.0769 | 0.1469922
914.44 | 0.245497 | 623.0769 | 0.1469922
915.79 | 0.245964 | 623.0769 | 0.1469922
917.04 | 0.246413 | 623.0769 | 0.1469922
918.31 | 0.246852 | 634.6154 | 0.1495259
919.64 | 0.247326 | 634.6154 | 0.1495259
920.75 | 0.247715 | 634.6154 | 0.1495259
922.3 | 0.248279 | 634.6154 | 0.1495259
923.43 | 0.248689 | 634.6154 | 0.1495259
924.67 | 0.249137 | 634.6154 | 0.1495259
926.02 | 0.249626 | 634.6154 | 0.1495259
927.4 | 0.250123 | 634.6154 | 0.1495259
928.87 | 0.250649 | 634.6154 | 0.1495259
930.36 | 0.251186 | 646.1538 | 0.1520746
931.89 | 0.251756 | 646.1538 | 0.1520746
933.26 | 0.252247 | 646.1538 | 0.1520746
934.91 | 0.252855 | 646.1538 | 0.1520746
936.31 | 0.253372 | 646.1538 | 0.1520746
937.53 | 0.25381 | 646.1538 | 0.1520746
938.9 | 0.254328 | 646.1538 | 0.1520746
939.98 | 0.254732 | 646.1538 | 0.1520746
941.42 | 0.255262 | 646.1538 | 0.1520746
942.72 | 0.255771 | 657.6923 | 0.1546396
944.1 | 0.256287 | 657.6923 | 0.1546396
945.57 | 0.25684 | 657.6923 | 0.1546396
946.86 | 0.257321 | 657.6923 | 0.1546396
948.02 | 0.257764 | 657.6923 | 0.1546396
949.43 | 0.258281 | 657.6923 | 0.1546396
950.79 | 0.258809 | 657.6923 | 0.1546396
952.11 | 0.259305 | 657.6923 | 0.1546396
953.08 | 0.259689 | 657.6923 | 0.1546396
954.23 | 0.260124 | 657.6923 | 0.1546396
955.67 | 0.260692 | 669.2308 | 0.1572222
956.97 | 0.261195 | 669.2308 | 0.1572222
958.15 | 0.261655 | 669.2308 | 0.1572222
959.44 | 0.262134 | 669.2308 | 0.1572222
960.5 | 0.262558 | 669.2308 | 0.1572222
961.94 | 0.263123 | 669.2308 | 0.1572222
963.14 | 0.263581 | 669.2308 | 0.1572222
964.77 | 0.264232 | 669.2308 | 0.1572222
965.93 | 0.264691 | 669.2308 | 0.1572222
966.93 | 0.265096 | 680.7692 | 0.1598238
968.2 | 0.265596 | 680.7692 | 0.1598238
969.25 | 0.266008 | 680.7692 | 0.1598238
970.65 | 0.266567 | 680.7692 | 0.1598238
971.95 | 0.267094 | 680.7692 | 0.1598238
973.12 | 0.267565 | 680.7692 | 0.1598238
974.15 | 0.26799 | 680.7692 | 0.1598238
975.44 | 0.268508 | 680.7692 | 0.1598238
976.92 | 0.269117 | 680.7692 | 0.1598238
977.92 | 0.269529 | 692.3077 | 0.1624458
979.11 | 0.270014 | 692.3077 | 0.1624458
980.54 | 0.270594 | 692.3077 | 0.1624458
981.71 | 0.271072 | 692.3077 | 0.1624458
982.99 | 0.2716 | 692.3077 | 0.1624458
984.15 | 0.272084 | 692.3077 | 0.1624458
985.4 | 0.272604 | 692.3077 | 0.1624458
986.71 | 0.273158 | 692.3077 | 0.1624458
987.78 | 0.273605 | 692.3077 | 0.1624458
988.95 | 0.274097 | 703.8462 | 0.1650897
990.17 | 0.274609 | 703.8462 | 0.1650897
991.5 | 0.275176 | 703.8462 | 0.1650897
992.54 | 0.275614 | 703.8462 | 0.1650897
993.76 | 0.27613 | 703.8462 | 0.1650897
994.91 | 0.276629 | 703.8462 | 0.1650897
996.14 | 0.277156 | 703.8462 | 0.1650897
997.59 | 0.277788 | 703.8462 | 0.1650897
998.48 | 0.278162 | 703.8462 | 0.1650897
999.56 | 0.278618 | 703.8462 | 0.1650897
1000.63 | 0.279089 | 715.3846 | 0.1677571
1001.75 | 0.279579 | 715.3846 | 0.1677571
1002.43 | 0.279873 | 715.3846 | 0.1677571
1003.8 | 0.280469 | 715.3846 | 0.1677571
1004.72 | 0.28087 | 715.3846 | 0.1677571
1005.98 | 0.281416 | 715.3846 | 0.1677571
1007.15 | 0.281928 | 715.3846 | 0.1677571
1008.04 | 0.282322 | 715.3846 | 0.1677571
1009.17 | 0.282833 | 715.3846 | 0.1677571
1010.31 | 0.283343 | 726.9231 | 0.1704495
1011.44 | 0.283869 | 726.9231 | 0.1704495
1012.46 | 0.284337 | 726.9231 | 0.1704495
1013.59 | 0.284853 | 726.9231 | 0.1704495
1014.81 | 0.285404 | 726.9231 | 0.1704495
1015.78 | 0.285857 | 726.9231 | 0.1704495
1016.7 | 0.286275 | 726.9231 | 0.1704495
1017.8 | 0.286785 | 726.9231 | 0.1704495
1019 | 0.287352 | 726.9231 | 0.1704495
1020.2 | 0.287903 | 738.4615 | 0.1731688
1021.25 | 0.288394 | 738.4615 | 0.1731688
1022.42 | 0.288944 | 738.4615 | 0.1731688
1023.17 | 0.289294 | 738.4615 | 0.1731688
1024.17 | 0.289764 | 738.4615 | 0.1731688
1025.17 | 0.290249 | 738.4615 | 0.1731688
1026.16 | 0.290707 | 738.4615 | 0.1731688
1027.44 | 0.291324 | 738.4615 | 0.1731688
1028.34 | 0.291755 | 738.4615 | 0.1731688
1029.29 | 0.292222 | 750 | 0.1759167
1030.51 | 0.292805 | 750 | 0.1759167
1031.48 | 0.293263 | 750 | 0.1759167
1032.51 | 0.293769 | 750 | 0.1759167
1033.56 | 0.294282 | 750 | 0.1759167
1034.36 | 0.294683 | 750 | 0.1759167
1035.3 | 0.295143 | 750 | 0.1759167
1036.13 | 0.295544 | 750 | 0.1759167
1037.1 | 0.296033 | 750 | 0.1759167
1038 | 0.296483 | 750 | 0.1759167
1038.94 | 0.296947 | 761.5385 | 0.1786952
1039.97 | 0.297463 | 761.5385 | 0.1786952
1040.97 | 0.297963 | 761.5385 | 0.1786952
1041.92 | 0.298451 | 761.5385 | 0.1786952
1042.66 | 0.298825 | 761.5385 | 0.1786952
1043.57 | 0.299292 | 761.5385 | 0.1786952
1044.47 | 0.299756 | 761.5385 | 0.1786952
1045.33 | 0.300188 | 761.5385 | 0.1786952
1046.39 | 0.300742 | 761.5385 | 0.1786952
1047.49 | 0.30131 | 773.0769 | 0.1815061
1048.63 | 0.301885 | 773.0769 | 0.1815061
1049.48 | 0.302334 | 773.0769 | 0.1815061
1050.5 | 0.302865 | 773.0769 | 0.1815061
1051.68 | 0.303478 | 773.0769 | 0.1815061
1052.53 | 0.303931 | 773.0769 | 0.1815061
1053.53 | 0.30446 | 773.0769 | 0.1815061
1054.59 | 0.305021 | 773.0769 | 0.1815061
1055.37 | 0.305428 | 773.0769 | 0.1815061
1056.24 | 0.305894 | 784.6154 | 0.1843518
1057.02 | 0.30632 | 784.6154 | 0.1843518
1057.91 | 0.306791 | 784.6154 | 0.1843518
1058.71 | 0.30722 | 784.6154 | 0.1843518
1059.44 | 0.307622 | 784.6154 | 0.1843518
1060.44 | 0.308167 | 784.6154 | 0.1843518
1061.14 | 0.308557 | 784.6154 | 0.1843518
1062.01 | 0.309029 | 784.6154 | 0.1843518
1063.04 | 0.309603 | 784.6154 | 0.1843518
1063.83 | 0.310043 | 796.1538 | 0.1872344
1064.85 | 0.310604 | 796.1538 | 0.1872344
1065.8 | 0.311144 | 796.1538 | 0.1872344
1066.73 | 0.311663 | 796.1538 | 0.1872344
1067.52 | 0.312099 | 796.1538 | 0.1872344
1068.23 | 0.312506 | 796.1538 | 0.1872344
1069.25 | 0.313074 | 796.1538 | 0.1872344
1070.13 | 0.313575 | 796.1538 | 0.1872344
1070.84 | 0.313982 | 796.1538 | 0.1872344
1071.57 | 0.314404 | 796.1538 | 0.1872344
1072.34 | 0.314843 | 807.6923 | 0.1901563
1073.19 | 0.315335 | 807.6923 | 0.1901563
1073.96 | 0.315778 | 807.6923 | 0.1901563
1074.69 | 0.316203 | 807.6923 | 0.1901563
1075.54 | 0.316702 | 807.6923 | 0.1901563
1076.34 | 0.317164 | 807.6923 | 0.1901563
1077.08 | 0.317608 | 807.6923 | 0.1901563
1077.99 | 0.318145 | 807.6923 | 0.1901563
1078.91 | 0.318693 | 807.6923 | 0.1901563
1079.66 | 0.319132 | 819.2308 | 0.1931201
1080.26 | 0.319494 | 819.2308 | 0.1931201
1081.05 | 0.319958 | 819.2308 | 0.1931201
1081.73 | 0.320373 | 819.2308 | 0.1931201
1082.55 | 0.320873 | 819.2308 | 0.1931201
1083.17 | 0.321253 | 819.2308 | 0.1931201
1084.08 | 0.321809 | 819.2308 | 0.1931201
1084.77 | 0.322226 | 819.2308 | 0.1931201
1085.58 | 0.322735 | 819.2308 | 0.1931201
1086.39 | 0.32323 | 830.7692 | 0.1961286
1087.2 | 0.323734 | 830.7692 | 0.1961286
1087.9 | 0.324167 | 830.7692 | 0.1961286
1088.74 | 0.324688 | 830.7692 | 0.1961286
1089.39 | 0.325096 | 830.7692 | 0.1961286
1090.09 | 0.325547 | 830.7692 | 0.1961286
1090.77 | 0.325979 | 830.7692 | 0.1961286
1091.57 | 0.326487 | 830.7692 | 0.1961286
1092.36 | 0.326985 | 830.7692 | 0.1961286
1092.99 | 0.32738 | 842.3077 | 0.1991847
1093.86 | 0.327947 | 842.3077 | 0.1991847
1094.69 | 0.328483 | 842.3077 | 0.1991847
1095.24 | 0.328846 | 842.3077 | 0.1991847
1096.03 | 0.329357 | 842.3077 | 0.1991847
1096.63 | 0.329744 | 842.3077 | 0.1991847
1097.46 | 0.330297 | 842.3077 | 0.1991847
1098.23 | 0.330805 | 842.3077 | 0.1991847
1098.96 | 0.331291 | 842.3077 | 0.1991847
1099.72 | 0.331796 | 842.3077 | 0.1991847
1100.37 | 0.332219 | 853.8462 | 0.2022916
1101.15 | 0.332746 | 853.8462 | 0.2022916
1101.95 | 0.333296 | 853.8462 | 0.2022916
1102.52 | 0.33368 | 853.8462 | 0.2022916
1103.22 | 0.334162 | 853.8462 | 0.2022916
1103.92 | 0.334646 | 853.8462 | 0.2022916
1104.6 | 0.335118 | 853.8462 | 0.2022916
1105.25 | 0.335563 | 853.8462 | 0.2022916
1106.01 | 0.336082 | 853.8462 | 0.2022916
1106.89 | 0.336698 | 865.3846 | 0.2054527
1107.54 | 0.337154 | 865.3846 | 0.2054527
1108.29 | 0.337684 | 865.3846 | 0.2054527
1108.94 | 0.338148 | 865.3846 | 0.2054527
1109.51 | 0.338553 | 865.3846 | 0.2054527
1110.33 | 0.339138 | 865.3846 | 0.2054527
1111.04 | 0.339644 | 865.3846 | 0.2054527
1111.69 | 0.340119 | 865.3846 | 0.2054527
1112.31 | 0.340566 | 865.3846 | 0.2054527
1112.95 | 0.341028 | 876.9231 | 0.2086717
1113.48 | 0.341421 | 876.9231 | 0.2086717
1114.08 | 0.341859 | 876.9231 | 0.2086717
1114.88 | 0.342446 | 876.9231 | 0.2086717
1115.67 | 0.343026 | 876.9231 | 0.2086717
1116.37 | 0.343535 | 876.9231 | 0.2086717
1116.9 | 0.343941 | 876.9231 | 0.2086717
1117.6 | 0.344469 | 876.9231 | 0.2086717
1118.25 | 0.344962 | 876.9231 | 0.2086717
1118.97 | 0.345505 | 888.4615 | 0.2119526
1119.7 | 0.346062 | 888.4615 | 0.2119526
1120.2 | 0.346449 | 888.4615 | 0.2119526
1120.74 | 0.34686 | 888.4615 | 0.2119526
1121.29 | 0.347285 | 888.4615 | 0.2119526
1121.87 | 0.347742 | 888.4615 | 0.2119526
1122.62 | 0.348325 | 888.4615 | 0.2119526
1123.22 | 0.34879 | 888.4615 | 0.2119526
1123.74 | 0.349203 | 888.4615 | 0.2119526
1124.32 | 0.349664 | 888.4615 | 0.2119526
1124.79 | 0.350034 | 900 | 0.2152997
1125.44 | 0.350548 | 900 | 0.2152997
1126.01 | 0.351001 | 900 | 0.2152997
1126.53 | 0.351431 | 900 | 0.2152997
1127.19 | 0.351978 | 900 | 0.2152997
1127.75 | 0.352428 | 900 | 0.2152997
1128.38 | 0.352944 | 900 | 0.2152997
1128.95 | 0.353413 | 900 | 0.2152997
1129.43 | 0.353806 | 900 | 0.2152997
1130.05 | 0.354312 | 911.5385 | 0.2187178
1130.63 | 0.354801 | 911.5385 | 0.2187178
1131.23 | 0.355307 | 911.5385 | 0.2187178
1131.7 | 0.355702 | 911.5385 | 0.2187178
1132.22 | 0.35614 | 911.5385 | 0.2187178
1132.82 | 0.356648 | 911.5385 | 0.2187178
1133.35 | 0.357105 | 911.5385 | 0.2187178
1133.85 | 0.357528 | 911.5385 | 0.2187178
1134.4 | 0.358005 | 911.5385 | 0.2187178
1134.92 | 0.358447 | 923.0769 | 0.222212
1135.39 | 0.358843 | 923.0769 | 0.222212
1135.9 | 0.359311 | 923.0769 | 0.222212
1136.42 | 0.359768 | 923.0769 | 0.222212
1136.94 | 0.360224 | 923.0769 | 0.222212
1137.47 | 0.360693 | 923.0769 | 0.222212
1138.09 | 0.361227 | 923.0769 | 0.222212
1138.52 | 0.361616 | 923.0769 | 0.222212
1139.12 | 0.362155 | 923.0769 | 0.222212
1139.56 | 0.362555 | 934.6154 | 0.225788
1140.06 | 0.363014 | 934.6154 | 0.225788
1140.66 | 0.363551 | 934.6154 | 0.225788
1141.18 | 0.364034 | 934.6154 | 0.225788
1141.64 | 0.364467 | 934.6154 | 0.225788
1142.13 | 0.364921 | 934.6154 | 0.225788
1142.61 | 0.365376 | 934.6154 | 0.225788
1143.19 | 0.365923 | 934.6154 | 0.225788
1143.65 | 0.366347 | 934.6154 | 0.225788
1144.11 | 0.366786 | 934.6154 | 0.225788
1144.61 | 0.367274 | 946.1538 | 0.229452
1145.11 | 0.36775 | 946.1538 | 0.229452
1145.58 | 0.368185 | 946.1538 | 0.229452
1146.01 | 0.368616 | 946.1538 | 0.229452
1146.45 | 0.369028 | 946.1538 | 0.229452
1146.93 | 0.36949 | 946.1538 | 0.229452
1147.3 | 0.369852 | 946.1538 | 0.229452
1147.83 | 0.370386 | 946.1538 | 0.229452
1148.28 | 0.370828 | 946.1538 | 0.229452
1148.77 | 0.371308 | 957.6923 | 0.2332108
1149.23 | 0.371772 | 957.6923 | 0.2332108
1149.62 | 0.372163 | 957.6923 | 0.2332108
1150.12 | 0.372663 | 957.6923 | 0.2332108
1150.54 | 0.373088 | 957.6923 | 0.2332108
1150.95 | 0.373501 | 957.6923 | 0.2332108
1151.3 | 0.373867 | 957.6923 | 0.2332108
1151.74 | 0.374302 | 957.6923 | 0.2332108
1152.32 | 0.374903 | 957.6923 | 0.2332108
1152.79 | 0.375398 | 969.2308 | 0.237072
1153.22 | 0.375851 | 969.2308 | 0.237072
1153.64 | 0.376291 | 969.2308 | 0.237072
1154.07 | 0.376738 | 969.2308 | 0.237072
1154.52 | 0.377217 | 969.2308 | 0.237072
1154.96 | 0.377673 | 969.2308 | 0.237072
1155.46 | 0.378214 | 969.2308 | 0.237072
1155.84 | 0.378629 | 969.2308 | 0.237072
1156.28 | 0.379096 | 969.2308 | 0.237072
1156.79 | 0.379664 | 969.2308 | 0.237072
1157.18 | 0.380084 | 980.7692 | 0.2410439
1157.61 | 0.380565 | 980.7692 | 0.2410439
1157.94 | 0.380934 | 980.7692 | 0.2410439
1158.31 | 0.381339 | 980.7692 | 0.2410439
1158.81 | 0.381905 | 980.7692 | 0.2410439
1159.18 | 0.382314 | 980.7692 | 0.2410439
1159.58 | 0.382781 | 980.7692 | 0.2410439
1159.98 | 0.383237 | 980.7692 | 0.2410439
1160.41 | 0.383722 | 980.7692 | 0.2410439
1160.83 | 0.384217 | 992.3077 | 0.2451357
1161.25 | 0.38468 | 992.3077 | 0.2451357
1161.66 | 0.385178 | 992.3077 | 0.2451357
1162.01 | 0.385593 | 992.3077 | 0.2451357
1162.36 | 0.386003 | 992.3077 | 0.2451357
1162.75 | 0.386463 | 992.3077 | 0.2451357
1163.12 | 0.386898 | 992.3077 | 0.2451357
1163.53 | 0.3874 | 992.3077 | 0.2451357
1163.88 | 0.387812 | 992.3077 | 0.2451357
1164.37 | 0.388391 | 1003.846 | 0.2493619
1164.75 | 0.388852 | 1003.846 | 0.2493619
1165.13 | 0.389327 | 1003.846 | 0.2493619
1165.57 | 0.38988 | 1003.846 | 0.2493619
1165.95 | 0.390351 | 1003.846 | 0.2493619
1166.29 | 0.390763 | 1003.846 | 0.2493619
1166.59 | 0.391137 | 1003.846 | 0.2493619
1166.95 | 0.391604 | 1003.846 | 0.2493619
1167.34 | 0.392083 | 1003.846 | 0.2493619
1167.69 | 0.392538 | 1015.385 | 0.2537322
1168.05 | 0.393015 | 1015.385 | 0.2537322
1168.45 | 0.393544 | 1015.385 | 0.2537322
1168.8 | 0.394005 | 1015.385 | 0.2537322
1169.19 | 0.394507 | 1015.385 | 0.2537322
1169.49 | 0.394893 | 1015.385 | 0.2537322
1169.86 | 0.395381 | 1015.385 | 0.2537322
1170.22 | 0.395858 | 1015.385 | 0.2537322
1170.51 | 0.396247 | 1015.385 | 0.2537322
1170.86 | 0.396722 | 1015.385 | 0.2537322
1171.22 | 0.397217 | 1026.923 | 0.2582604
1171.59 | 0.397722 | 1026.923 | 0.2582604
1171.94 | 0.398204 | 1026.923 | 0.2582604
1172.26 | 0.398638 | 1026.923 | 0.2582604
1172.66 | 0.399189 | 1026.923 | 0.2582604
1173.03 | 0.399705 | 1026.923 | 0.2582604
1173.41 | 0.400247 | 1026.923 | 0.2582604
1173.71 | 0.400674 | 1026.923 | 0.2582604
1173.98 | 0.401061 | 1026.923 | 0.2582604
1174.34 | 0.401584 | 1038.462 | 0.2629625
1174.71 | 0.402111 | 1038.462 | 0.2629625
1175.01 | 0.402555 | 1038.462 | 0.2629625
1175.31 | 0.402988 | 1038.462 | 0.2629625
1175.66 | 0.403503 | 1038.462 | 0.2629625
1176.05 | 0.404067 | 1038.462 | 0.2629625
1176.36 | 0.404547 | 1038.462 | 0.2629625
1176.68 | 0.405012 | 1038.462 | 0.2629625
1176.96 | 0.405467 | 1038.462 | 0.2629625
1177.28 | 0.405943 | 1050 | 0.2678568
1177.65 | 0.406493 | 1050 | 0.2678568
1177.88 | 0.406863 | 1050 | 0.2678568
1178.16 | 0.4073 | 1050 | 0.2678568
1178.45 | 0.407744 | 1050 | 0.2678568
1178.83 | 0.408348 | 1050 | 0.2678568
1179.18 | 0.408918 | 1050 | 0.2678568
1179.48 | 0.409378 | 1050 | 0.2678568
1179.8 | 0.409899 | 1050 | 0.2678568
1180.05 | 0.410306 | 1061.538 | 0.2729646
1180.32 | 0.410737 | 1061.538 | 0.2729646
1180.62 | 0.411219 | 1061.538 | 0.2729646
1180.92 | 0.411714 | 1061.538 | 0.2729646
1181.18 | 0.412166 | 1061.538 | 0.2729646
1181.45 | 0.412608 | 1061.538 | 0.2729646
1181.69 | 0.413008 | 1061.538 | 0.2729646
1182.04 | 0.413607 | 1061.538 | 0.2729646
1182.29 | 0.414029 | 1061.538 | 0.2729646
1182.54 | 0.414464 | 1061.538 | 0.2729646
1182.77 | 0.414865 | 1073.077 | 0.2783109
1183.05 | 0.415361 | 1073.077 | 0.2783109
1183.32 | 0.415813 | 1073.077 | 0.2783109
1183.55 | 0.416234 | 1073.077 | 0.2783109
1183.8 | 0.416673 | 1073.077 | 0.2783109
1184.02 | 0.417063 | 1073.077 | 0.2783109
1184.24 | 0.417456 | 1073.077 | 0.2783109
1184.52 | 0.417961 | 1073.077 | 0.2783109
1184.79 | 0.418455 | 1073.077 | 0.2783109
1185.04 | 0.418889 | 1084.615 | 0.2839248
1185.27 | 0.419337 | 1084.615 | 0.2839248
1185.54 | 0.419839 | 1084.615 | 0.2839248
1185.79 | 0.420314 | 1084.615 | 0.2839248
1186.02 | 0.420754 | 1084.615 | 0.2839248
1186.29 | 0.421252 | 1084.615 | 0.2839248
1186.51 | 0.421667 | 1084.615 | 0.2839248
1186.72 | 0.422067 | 1084.615 | 0.2839248
1186.99 | 0.422594 | 1084.615 | 0.2839248
1187.21 | 0.423017 | 1096.154 | 0.2898408
1187.41 | 0.423411 | 1096.154 | 0.2898408
1187.66 | 0.423901 | 1096.154 | 0.2898408
1187.89 | 0.424369 | 1096.154 | 0.2898408
1188.14 | 0.424876 | 1096.154 | 0.2898408
1188.38 | 0.425342 | 1096.154 | 0.2898408
1188.61 | 0.425814 | 1096.154 | 0.2898408
1188.86 | 0.426331 | 1096.154 | 0.2898408
1189.08 | 0.426773 | 1096.154 | 0.2898408
1189.31 | 0.427281 | 1107.692 | 0.2960996
1189.53 | 0.427726 | 1107.692 | 0.2960996
1189.71 | 0.428116 | 1107.692 | 0.2960996
1189.94 | 0.428611 | 1107.692 | 0.2960996
1190.16 | 0.42907 | 1107.692 | 0.2960996
1190.43 | 0.429654 | 1107.692 | 0.2960996
1190.63 | 0.430096 | 1107.692 | 0.2960996
1190.86 | 0.430614 | 1107.692 | 0.2960996
1191.1 | 0.431126 | 1107.692 | 0.2960996
1191.31 | 0.431609 | 1107.692 | 0.2960996
1191.51 | 0.432066 | 1119.231 | 0.3027484
1191.73 | 0.432548 | 1119.231 | 0.3027484
1191.98 | 0.433136 | 1119.231 | 0.3027484
1192.18 | 0.433605 | 1119.231 | 0.3027484
1192.4 | 0.434099 | 1119.231 | 0.3027484
1192.56 | 0.434498 | 1119.231 | 0.3027484
1192.75 | 0.434932 | 1119.231 | 0.3027484
1192.96 | 0.435452 | 1119.231 | 0.3027484
1193.13 | 0.435849 | 1119.231 | 0.3027484
1193.36 | 0.436418 | 1130.769 | 0.3098758
1193.53 | 0.436818 | 1130.769 | 0.3098758
1193.7 | 0.437227 | 1130.769 | 0.3098758
1193.88 | 0.437693 | 1130.769 | 0.3098758
1194.06 | 0.438152 | 1130.769 | 0.3098758
1194.25 | 0.438619 | 1130.769 | 0.3098758
1194.45 | 0.439124 | 1130.769 | 0.3098758
1194.62 | 0.439551 | 1130.769 | 0.3098758
1194.78 | 0.43998 | 1130.769 | 0.3098758
1194.93 | 0.440371 | 1142.308 | 0.3175502
1195.1 | 0.440805 | 1142.308 | 0.3175502
1195.25 | 0.4412 | 1142.308 | 0.3175502
1195.4 | 0.441603 | 1142.308 | 0.3175502
1195.57 | 0.442049 | 1142.308 | 0.3175502
1195.75 | 0.442552 | 1142.308 | 0.3175502
1195.92 | 0.443003 | 1142.308 | 0.3175502
1196.07 | 0.443403 | 1142.308 | 0.3175502
1196.22 | 0.443822 | 1142.308 | 0.3175502
1196.4 | 0.444323 | 1153.846 | 0.3258786
1196.55 | 0.44476 | 1153.846 | 0.3258786
1196.72 | 0.445235 | 1153.846 | 0.3258786
1196.87 | 0.445661 | 1153.846 | 0.3258786
1197.05 | 0.446192 | 1153.846 | 0.3258786
1197.22 | 0.446684 | 1153.846 | 0.3258786
1197.39 | 0.44718 | 1153.846 | 0.3258786
1197.55 | 0.447671 | 1153.846 | 0.3258786
1197.7 | 0.448118 | 1153.846 | 0.3258786
1197.85 | 0.448573 | 1153.846 | 0.3258786
1198.02 | 0.449088 | 1165.385 | 0.3349999
1198.19 | 0.449597 | 1165.385 | 0.3349999
1198.35 | 0.450123 | 1165.385 | 0.3349999
1198.54 | 0.450702 | 1165.385 | 0.3349999
1198.69 | 0.451172 | 1165.385 | 0.3349999
1198.85 | 0.45171 | 1165.385 | 0.3349999
1199 | 0.452192 | 1165.385 | 0.3349999
1199.17 | 0.452742 | 1165.385 | 0.3349999
1199.32 | 0.453241 | 1165.385 | 0.3349999
1199.47 | 0.453738 | 1176.923 | 0.3450931
1199.64 | 0.454312 | 1176.923 | 0.3450931
1199.79 | 0.454826 | 1176.923 | 0.3450931
1199.95 | 0.455401 | 1176.923 | 0.3450931
1200.12 | 0.456001 | 1176.923 | 0.3450931
1200.27 | 0.456526 | 1176.923 | 0.3450931
1200.44 | 0.457132 | 1176.923 | 0.3450931
1200.59 | 0.457677 | 1176.923 | 0.3450931
1200.76 | 0.458278 | 1176.923 | 0.3450931
1200.91 | 0.458834 | 1188.462 | 0.3563722
1201.06 | 0.459397 | 1188.462 | 0.3563722
1201.22 | 0.460021 | 1188.462 | 0.3563722
1201.37 | 0.460616 | 1188.462 | 0.3563722
1201.54 | 0.461274 | 1188.462 | 0.3563722
1201.69 | 0.461861 | 1188.462 | 0.3563722
1201.84 | 0.462465 | 1188.462 | 0.3563722
1202.01 | 0.463147 | 1188.462 | 0.3563722
1202.16 | 0.463766 | 1188.462 | 0.3563722
1202.32 | 0.464466 | 1200 | 0.3694627
1202.47 | 0.465122 | 1200 | 0.3694627
1202.62 | 0.465775 | 1200 | 0.3694627
1202.79 | 0.466516 | 1200 | 0.3694627
1202.94 | 0.467189 | 1200 | 0.3694627
1203.11 | 0.46794 | 1200 | 0.3694627
1203.26 | 0.468641 | 1200 | 0.3694627
1203.41 | 0.469363 | 1200 | 0.3694627
1203.57 | 0.470164 | 1200 | 0.3694627
1203.73 | 0.470891 | 1200 | 0.3694627
1203.89 | 0.471724 | 1211.538 | 0.3848897
1204.04 | 0.472496 | 1211.538 | 0.3848897
1204.19 | 0.473278 | 1211.538 | 0.3848897
1204.36 | 0.47415 | 1211.538 | 0.3848897
1204.51 | 0.474987 | 1211.538 | 0.3848897
1204.68 | 0.475907 | 1211.538 | 0.3848897
1204.83 | 0.476759 | 1211.538 | 0.3848897
1204.98 | 0.477637 | 1211.538 | 0.3848897
1205.14 | 0.47864 | 1211.538 | 0.3848897
1205.29 | 0.479566 | 1223.077 | 0.403455
1205.46 | 0.480637 | 1223.077 | 0.403455
1205.61 | 0.481626 | 1223.077 | 0.403455
1205.76 | 0.482628 | 1223.077 | 0.403455
1205.93 | 0.483795 | 1223.077 | 0.403455
1206.08 | 0.484889 | 1223.077 | 0.403455
1206.24 | 0.486156 | 1223.077 | 0.403455
1206.38 | 0.487191 | 1223.077 | 0.403455
1206.53 | 0.48842 | 1223.077 | 0.403455
1206.69 | 0.489851 | 1234.615 | 0.4285313
1206.84 | 0.491222 | 1234.615 | 0.4285313
1207.01 | 0.492829 | 1234.615 | 0.4285313
1207.16 | 0.494372 | 1234.615 | 0.4285313
1207.31 | 0.496078 | 1234.615 | 0.4285313
1207.48 | 0.498154 | 1234.615 | 0.4285313
1207.63 | 0.500291 | 1234.615 | 0.4285313
1207.8 | 0.503168 | 1234.615 | 0.4285313
1208.1 | 0.518036 | 1234.615 | 0.4285313
0 | 0 | 0 | 0
2.84 | 0.000168 | 0 | 0
4.77 | 0.000699 | 0 | 0
6.41 | 0.001167 | 0 | 0
8.51 | 0.001732 | 0 | 0
10.51 | 0.002236 | 11.53846 | 0.001630684
12.86 | 0.002793 | 11.53846 | 0.001630684
15.65 | 0.003373 | 11.53846 | 0.001630684
18.52 | 0.003951 | 11.53846 | 0.001630684
21.61 | 0.004546 | 23.07692 | 0.003236644
24.86 | 0.005145 | 23.07692 | 0.003236644
28.3 | 0.005748 | 23.07692 | 0.003236644
31.75 | 0.006363 | 23.07692 | 0.003236644
34.29 | 0.006815 | 34.61538 | 0.004818997
37.12 | 0.007291 | 34.61538 | 0.004818997
40.18 | 0.007826 | 34.61538 | 0.004818997
43.78 | 0.008456 | 34.61538 | 0.004818997
46.47 | 0.008904 | 34.61538 | 0.004818997
49.92 | 0.009475 | 46.15385 | 0.006378774
52.99 | 0.00998 | 46.15385 | 0.006378774
55.67 | 0.01039 | 46.15385 | 0.006378774
58.64 | 0.010885 | 46.15385 | 0.006378774
61.6 | 0.011364 | 57.69231 | 0.007916928
64.38 | 0.011825 | 57.69231 | 0.007916928
67.89 | 0.012398 | 57.69231 | 0.007916928
70.94 | 0.01289 | 57.69231 | 0.007916928
73.91 | 0.013377 | 69.23077 | 0.009434284
77.21 | 0.013901 | 69.23077 | 0.009434284
80.53 | 0.014426 | 69.23077 | 0.009434284
83.54 | 0.014906 | 69.23077 | 0.009434284
86.06 | 0.015306 | 69.23077 | 0.009434284
89.53 | 0.015838 | 80.76923 | 0.01093176
92.91 | 0.01637 | 80.76923 | 0.01093176
96.83 | 0.016968 | 80.76923 | 0.01093176
100.51 | 0.017534 | 80.76923 | 0.01093176
103.91 | 0.018057 | 92.30769 | 0.01241014
106.66 | 0.018474 | 92.30769 | 0.01241014
110.02 | 0.018983 | 92.30769 | 0.01241014
113.22 | 0.01947 | 92.30769 | 0.01241014
117.37 | 0.020091 | 103.8462 | 0.01387016
120.04 | 0.020499 | 103.8462 | 0.01387016
123.63 | 0.021026 | 103.8462 | 0.01387016
127.25 | 0.021558 | 103.8462 | 0.01387016
131.14 | 0.022124 | 103.8462 | 0.01387016
134.56 | 0.022611 | 115.3846 | 0.01531251
138.33 | 0.023158 | 115.3846 | 0.01531251
141.82 | 0.023653 | 115.3846 | 0.01531251
145.62 | 0.024197 | 115.3846 | 0.01531251
148.46 | 0.024604 | 126.9231 | 0.01673786
152.41 | 0.025152 | 126.9231 | 0.01673786
155.8 | 0.025641 | 126.9231 | 0.01673786
159.15 | 0.026112 | 126.9231 | 0.01673786
161.95 | 0.026502 | 138.4615 | 0.01814683
165.51 | 0.026994 | 138.4615 | 0.01814683
169.71 | 0.027578 | 138.4615 | 0.01814683
173.18 | 0.028052 | 138.4615 | 0.01814683
176.82 | 0.028556 | 138.4615 | 0.01814683
179.79 | 0.028958 | 150 | 0.01954001
183.44 | 0.029445 | 150 | 0.01954001
186.65 | 0.029883 | 150 | 0.01954001
190.55 | 0.030421 | 150 | 0.01954001
193.92 | 0.030856 | 161.5385 | 0.02091798
196.94 | 0.031262 | 161.5385 | 0.02091798
200.21 | 0.031688 | 161.5385 | 0.02091798
203.95 | 0.032179 | 161.5385 | 0.02091798
207.65 | 0.032667 | 173.0769 | 0.02228126
211.55 | 0.033181 | 173.0769 | 0.02228126
214.71 | 0.033595 | 173.0769 | 0.02228126
217.96 | 0.034011 | 173.0769 | 0.02228126
221.18 | 0.034416 | 184.6154 | 0.02363037
225.12 | 0.034927 | 184.6154 | 0.02363037
229.31 | 0.035451 | 184.6154 | 0.02363037
232.71 | 0.035887 | 184.6154 | 0.02363037
236.61 | 0.036392 | 184.6154 | 0.02363037
239.73 | 0.036787 | 196.1538 | 0.02496581
243.19 | 0.037228 | 196.1538 | 0.02496581
247.33 | 0.037746 | 196.1538 | 0.02496581
250.46 | 0.038134 | 196.1538 | 0.02496581
255.08 | 0.0387 | 207.6923 | 0.02628803
258.49 | 0.039118 | 207.6923 | 0.02628803
261.81 | 0.039531 | 207.6923 | 0.02628803
265.21 | 0.039945 | 207.6923 | 0.02628803
268.76 | 0.040379 | 219.2308 | 0.0275975
272.55 | 0.04084 | 219.2308 | 0.0275975
276.46 | 0.041302 | 219.2308 | 0.0275975
279.99 | 0.041736 | 219.2308 | 0.0275975
283.51 | 0.042154 | 219.2308 | 0.0275975
287.3 | 0.042608 | 230.7692 | 0.02889462
291.32 | 0.043073 | 230.7692 | 0.02889462
294.47 | 0.043453 | 230.7692 | 0.02889462
298.18 | 0.043897 | 230.7692 | 0.02889462
301.92 | 0.044343 | 242.3077 | 0.03017983
305.59 | 0.044774 | 242.3077 | 0.03017983
308.74 | 0.045132 | 242.3077 | 0.03017983
311.99 | 0.045522 | 242.3077 | 0.03017983
315.95 | 0.045972 | 253.8462 | 0.0314535
318.9 | 0.046331 | 253.8462 | 0.0314535
322.6 | 0.046752 | 253.8462 | 0.0314535
325.56 | 0.047083 | 253.8462 | 0.0314535
329.49 | 0.047543 | 253.8462 | 0.0314535
333.32 | 0.047982 | 265.3846 | 0.03271603
336.6 | 0.048366 | 265.3846 | 0.03271603
340.21 | 0.048766 | 265.3846 | 0.03271603
343.51 | 0.049145 | 265.3846 | 0.03271603
347.28 | 0.049575 | 276.9231 | 0.03396776
351.05 | 0.050001 | 276.9231 | 0.03396776
355.17 | 0.050461 | 276.9231 | 0.03396776
359.08 | 0.050898 | 276.9231 | 0.03396776
362.73 | 0.051313 | 288.4615 | 0.03520906
366.93 | 0.051792 | 288.4615 | 0.03520906
369.99 | 0.05212 | 288.4615 | 0.03520906
373.74 | 0.052552 | 288.4615 | 0.03520906
377.51 | 0.052966 | 288.4615 | 0.03520906
380.92 | 0.053343 | 300 | 0.03644025
384.67 | 0.053759 | 300 | 0.03644025
388.01 | 0.054135 | 300 | 0.03644025
392.04 | 0.054581 | 300 | 0.03644025
395.35 | 0.054942 | 311.5385 | 0.03766167
399.37 | 0.055389 | 311.5385 | 0.03766167
402.82 | 0.055774 | 311.5385 | 0.03766167
406.11 | 0.056127 | 311.5385 | 0.03766167
409.41 | 0.056495 | 323.0769 | 0.03887362
413.23 | 0.056922 | 323.0769 | 0.03887362
417.69 | 0.057395 | 323.0769 | 0.03887362
421.64 | 0.057822 | 323.0769 | 0.03887362
425.16 | 0.058191 | 334.6154 | 0.0400764
428.77 | 0.058585 | 334.6154 | 0.0400764
432.6 | 0.059002 | 334.6154 | 0.0400764
436.91 | 0.05945 | 334.6154 | 0.0400764
439.89 | 0.059775 | 334.6154 | 0.0400764
443.73 | 0.060182 | 346.1538 | 0.04127031
447.75 | 0.060604 | 346.1538 | 0.04127031
451.29 | 0.060979 | 346.1538 | 0.04127031
454.64 | 0.06133 | 346.1538 | 0.04127031
458.7 | 0.061767 | 357.6923 | 0.04245562
462.48 | 0.062171 | 357.6923 | 0.04245562
466.29 | 0.062569 | 357.6923 | 0.04245562
469.46 | 0.062895 | 357.6923 | 0.04245562
473.18 | 0.063286 | 369.2308 | 0.04363261
476.75 | 0.063678 | 369.2308 | 0.04363261
480.27 | 0.064033 | 369.2308 | 0.04363261
484.27 | 0.064452 | 369.2308 | 0.04363261
488.18 | 0.064879 | 369.2308 | 0.04363261
492.4 | 0.065323 | 380.7692 | 0.04480153
495.72 | 0.065653 | 380.7692 | 0.04480153
499.01 | 0.065998 | 380.7692 | 0.04480153
502.16 | 0.066322 | 380.7692 | 0.04480153
506.38 | 0.066772 | 392.3077 | 0.04596265
510.15 | 0.067164 | 392.3077 | 0.04596265
514.02 | 0.067559 | 392.3077 | 0.04596265
517.68 | 0.067938 | 392.3077 | 0.04596265
522.15 | 0.068399 | 403.8462 | 0.04711621
525.97 | 0.068789 | 403.8462 | 0.04711621
530.64 | 0.069261 | 403.8462 | 0.04711621
533.86 | 0.069595 | 403.8462 | 0.04711621
537.21 | 0.069934 | 403.8462 | 0.04711621
540.35 | 0.070254 | 415.3846 | 0.04826244
544.19 | 0.07065 | 415.3846 | 0.04826244
548.32 | 0.07106 | 415.3846 | 0.04826244
552.24 | 0.071462 | 415.3846 | 0.04826244
555.7 | 0.071811 | 426.9231 | 0.04940158
560.37 | 0.072285 | 426.9231 | 0.04940158
563.52 | 0.07259 | 426.9231 | 0.04940158
567.66 | 0.073015 | 426.9231 | 0.04940158
570.68 | 0.073315 | 438.4615 | 0.05053384
574.58 | 0.073701 | 438.4615 | 0.05053384
578.22 | 0.074078 | 438.4615 | 0.05053384
582.39 | 0.074504 | 438.4615 | 0.05053384
586.11 | 0.074868 | 438.4615 | 0.05053384
590.32 | 0.075285 | 450 | 0.05165945
594.99 | 0.075757 | 450 | 0.05165945
598.29 | 0.076078 | 450 | 0.05165945
602.8 | 0.076528 | 450 | 0.05165945
606.02 | 0.076845 | 461.5385 | 0.05277862
610.32 | 0.077273 | 461.5385 | 0.05277862
613.58 | 0.077589 | 461.5385 | 0.05277862
617.63 | 0.077996 | 461.5385 | 0.05277862
621.77 | 0.078391 | 473.0769 | 0.05389155
625.72 | 0.078778 | 473.0769 | 0.05389155
629.31 | 0.079138 | 473.0769 | 0.05389155
633.18 | 0.079513 | 473.0769 | 0.05389155
636.77 | 0.079871 | 473.0769 | 0.05389155
640.82 | 0.080276 | 484.6154 | 0.05499845
644.11 | 0.080593 | 484.6154 | 0.05499845
647.66 | 0.080945 | 484.6154 | 0.05499845
651.38 | 0.081303 | 484.6154 | 0.05499845
654.94 | 0.081668 | 496.1538 | 0.05609949
658.71 | 0.082038 | 496.1538 | 0.05609949
663.21 | 0.08248 | 496.1538 | 0.05609949
666.7 | 0.082817 | 496.1538 | 0.05609949
671.55 | 0.083293 | 507.6923 | 0.05719489
676.22 | 0.083739 | 507.6923 | 0.05719489
680.9 | 0.084189 | 507.6923 | 0.05719489
685.73 | 0.084662 | 507.6923 | 0.05719489
689.71 | 0.085036 | 519.2308 | 0.05828481
693.43 | 0.085399 | 519.2308 | 0.05828481
696.45 | 0.085697 | 519.2308 | 0.05828481
701.27 | 0.086157 | 519.2308 | 0.05828481
705.24 | 0.086557 | 519.2308 | 0.05828481
709.44 | 0.086961 | 530.7692 | 0.05936943
713.33 | 0.087332 | 530.7692 | 0.05936943
717.45 | 0.087737 | 530.7692 | 0.05936943
721.17 | 0.088089 | 530.7692 | 0.05936943
725.06 | 0.088456 | 542.3077 | 0.06044894
729.01 | 0.088837 | 542.3077 | 0.06044894
733.32 | 0.089243 | 542.3077 | 0.06044894
736.82 | 0.089574 | 542.3077 | 0.06044894
740.53 | 0.089924 | 553.8462 | 0.0615235
744.93 | 0.090337 | 553.8462 | 0.0615235
748.85 | 0.090713 | 553.8462 | 0.0615235
752.49 | 0.091057 | 553.8462 | 0.0615235
756.39 | 0.09143 | 553.8462 | 0.0615235
760.05 | 0.091778 | 565.3846 | 0.06259328
765.02 | 0.092257 | 565.3846 | 0.06259328
768.75 | 0.092597 | 565.3846 | 0.06259328
773.31 | 0.093026 | 565.3846 | 0.06259328
776.91 | 0.093365 | 576.9231 | 0.06365844
780.98 | 0.093736 | 576.9231 | 0.06365844
783.67 | 0.094003 | 576.9231 | 0.06365844
787.77 | 0.094388 | 576.9231 | 0.06365844
790.99 | 0.094698 | 588.4615 | 0.06471914
795 | 0.095056 | 588.4615 | 0.06471914
799.4 | 0.095469 | 588.4615 | 0.06471914
804.71 | 0.095967 | 588.4615 | 0.06471914
809.1 | 0.096378 | 588.4615 | 0.06471914
812.63 | 0.096695 | 600 | 0.06577553
816.69 | 0.09708 | 600 | 0.06577553
820.73 | 0.097458 | 600 | 0.06577553
825.11 | 0.097879 | 600 | 0.06577553
828.62 | 0.098203 | 611.5385 | 0.06682777
832.69 | 0.098569 | 611.5385 | 0.06682777
836.07 | 0.098908 | 611.5385 | 0.06682777
840.16 | 0.099276 | 611.5385 | 0.06682777
842.93 | 0.099528 | 623.0769 | 0.067876
846.99 | 0.099915 | 623.0769 | 0.067876
850.02 | 0.100189 | 623.0769 | 0.067876
854.08 | 0.100565 | 623.0769 | 0.067876
857.46 | 0.10087 | 623.0769 | 0.067876
861.7 | 0.101258 | 634.6154 | 0.06892038
865.51 | 0.10162 | 634.6154 | 0.06892038
869.89 | 0.102039 | 634.6154 | 0.06892038
874.11 | 0.10241 | 634.6154 | 0.06892038
878.4 | 0.102806 | 646.1538 | 0.06996104
881.89 | 0.103127 | 646.1538 | 0.06996104
886.09 | 0.103522 | 646.1538 | 0.06996104
889.3 | 0.103819 | 646.1538 | 0.06996104
893.69 | 0.104232 | 657.6923 | 0.07099812
898.09 | 0.10463 | 657.6923 | 0.07099812
901.84 | 0.104983 | 657.6923 | 0.07099812
905.45 | 0.105325 | 657.6923 | 0.07099812
909.35 | 0.105677 | 669.2308 | 0.07203176
913.37 | 0.106053 | 669.2308 | 0.07203176
917.36 | 0.106411 | 669.2308 | 0.07203176
922.32 | 0.10687 | 669.2308 | 0.07203176
926.17 | 0.107232 | 669.2308 | 0.07203176
930.21 | 0.107598 | 680.7692 | 0.0730621
934.09 | 0.107941 | 680.7692 | 0.0730621
938.2 | 0.108327 | 680.7692 | 0.0730621
941.62 | 0.10864 | 680.7692 | 0.0730621
945.84 | 0.10903 | 692.3077 | 0.07408927
949.14 | 0.109324 | 692.3077 | 0.07408927
953.88 | 0.109766 | 692.3077 | 0.07408927
957.15 | 0.110069 | 692.3077 | 0.07408927
961.66 | 0.110477 | 703.8462 | 0.0751134
965.19 | 0.110804 | 703.8462 | 0.0751134
969.06 | 0.111152 | 703.8462 | 0.0751134
972.65 | 0.111472 | 703.8462 | 0.0751134
977.19 | 0.111882 | 703.8462 | 0.0751134
981.58 | 0.112278 | 715.3846 | 0.07613461
986.1 | 0.112693 | 715.3846 | 0.07613461
989.67 | 0.113022 | 715.3846 | 0.07613461
993.76 | 0.113401 | 715.3846 | 0.07613461
996.99 | 0.113681 | 726.9231 | 0.07715303
1000.86 | 0.114032 | 726.9231 | 0.07715303
1004.05 | 0.11433 | 726.9231 | 0.07715303
1008.87 | 0.114756 | 726.9231 | 0.07715303
1012.69 | 0.115113 | 738.4615 | 0.07816879
1016.51 | 0.115459 | 738.4615 | 0.07816879
1020.72 | 0.115844 | 738.4615 | 0.07816879
1024.46 | 0.116164 | 738.4615 | 0.07816879
1028.51 | 0.116541 | 738.4615 | 0.07816879
1032.23 | 0.116875 | 750 | 0.07918201
1036.65 | 0.117278 | 750 | 0.07918201
1040.16 | 0.1176 | 750 | 0.07918201
1043.76 | 0.117936 | 750 | 0.07918201
1047.31 | 0.118255 | 761.5385 | 0.0801928
1051.6 | 0.11864 | 761.5385 | 0.0801928
1054.62 | 0.118923 | 761.5385 | 0.0801928
1057.94 | 0.119221 | 761.5385 | 0.0801928
1060.91 | 0.119488 | 773.0769 | 0.08120129
1064.3 | 0.119794 | 773.0769 | 0.08120129
1067.84 | 0.120127 | 773.0769 | 0.08120129
1071.86 | 0.120481 | 773.0769 | 0.08120129
1075.69 | 0.120825 | 773.0769 | 0.08120129
1080.55 | 0.121273 | 784.6154 | 0.08220759
1084.6 | 0.121646 | 784.6154 | 0.08220759
1088.57 | 0.121999 | 784.6154 | 0.08220759
1091.93 | 0.122298 | 784.6154 | 0.08220759
1096 | 0.122675 | 796.1538 | 0.08321182
1098.65 | 0.122904 | 796.1538 | 0.08321182
1103.09 | 0.123296 | 796.1538 | 0.08321182
1106.86 | 0.123643 | 796.1538 | 0.08321182
1110.86 | 0.124017 | 807.6923 | 0.0842141
1113.92 | 0.124304 | 807.6923 | 0.0842141
1116.94 | 0.124572 | 807.6923 | 0.0842141
1121.04 | 0.124937 | 807.6923 | 0.0842141
1125.4 | 0.125323 | 807.6923 | 0.0842141
1129.38 | 0.125701 | 819.2308 | 0.08521453
1132.97 | 0.126026 | 819.2308 | 0.08521453
1136.87 | 0.126368 | 819.2308 | 0.08521453
1139.98 | 0.126664 | 819.2308 | 0.08521453
1143.45 | 0.126987 | 830.7692 | 0.08621322
1147.39 | 0.127334 | 830.7692 | 0.08621322
1151.56 | 0.127714 | 830.7692 | 0.08621322
1155.66 | 0.12809 | 830.7692 | 0.08621322
1159.7 | 0.128451 | 842.3077 | 0.08721029
1163.04 | 0.128758 | 842.3077 | 0.08721029
1166.92 | 0.129109 | 842.3077 | 0.08721029
1170.59 | 0.129441 | 842.3077 | 0.08721029
1173.98 | 0.12973 | 853.8462 | 0.08820584
1177.98 | 0.130104 | 853.8462 | 0.08820584
1181.2 | 0.130404 | 853.8462 | 0.08820584
1184.51 | 0.130688 | 853.8462 | 0.08820584
1187.93 | 0.131005 | 853.8462 | 0.08820584
1191.37 | 0.131324 | 865.3846 | 0.08919999
1195 | 0.131648 | 865.3846 | 0.08919999
1198.52 | 0.131962 | 865.3846 | 0.08919999
1201.73 | 0.13226 | 865.3846 | 0.08919999
1204.86 | 0.132562 | 876.9231 | 0.09019284
1209.38 | 0.132965 | 876.9231 | 0.09019284
1212.24 | 0.13323 | 876.9231 | 0.09019284
1216.76 | 0.133649 | 876.9231 | 0.09019284
1220.15 | 0.133958 | 888.4615 | 0.09118449
1223.72 | 0.134277 | 888.4615 | 0.09118449
1228.39 | 0.134712 | 888.4615 | 0.09118449
1232.31 | 0.13507 | 888.4615 | 0.09118449
1236.1 | 0.135419 | 888.4615 | 0.09118449
1239.87 | 0.135759 | 900 | 0.09217505
1243.9 | 0.136126 | 900 | 0.09217505
1247.54 | 0.136453 | 900 | 0.09217505
1251.51 | 0.136819 | 900 | 0.09217505
1255.27 | 0.137151 | 911.5385 | 0.09316463
1259.12 | 0.137505 | 911.5385 | 0.09316463
1262.69 | 0.137834 | 911.5385 | 0.09316463
1266.53 | 0.138185 | 911.5385 | 0.09316463
1269.5 | 0.138469 | 923.0769 | 0.09415333
1273.8 | 0.138855 | 923.0769 | 0.09415333
1277.27 | 0.139183 | 923.0769 | 0.09415333
1282.33 | 0.139649 | 923.0769 | 0.09415333
1286.06 | 0.13999 | 923.0769 | 0.09415333
1290.02 | 0.140359 | 934.6154 | 0.09514125
1294.32 | 0.140768 | 934.6154 | 0.09514125
1297.93 | 0.141108 | 934.6154 | 0.09514125
1301.05 | 0.141398 | 934.6154 | 0.09514125
1304.87 | 0.141745 | 946.1538 | 0.0961285
1308.44 | 0.142072 | 946.1538 | 0.0961285
1312.04 | 0.142412 | 946.1538 | 0.0961285
1316.3 | 0.142786 | 946.1538 | 0.0961285
1320.4 | 0.143171 | 957.6923 | 0.09711517
1323.77 | 0.143482 | 957.6923 | 0.09711517
1327.46 | 0.143833 | 957.6923 | 0.09711517
1331.46 | 0.144192 | 957.6923 | 0.09711517
1335.58 | 0.144583 | 957.6923 | 0.09711517
1339.37 | 0.14492 | 969.2308 | 0.09810137
1342.56 | 0.145214 | 969.2308 | 0.09810137
1346.53 | 0.145589 | 969.2308 | 0.09810137
1350.15 | 0.145934 | 969.2308 | 0.09810137
1353.94 | 0.14628 | 980.7692 | 0.0990872
1358.44 | 0.146707 | 980.7692 | 0.0990872
1361.81 | 0.147023 | 980.7692 | 0.0990872
1366 | 0.147426 | 980.7692 | 0.0990872
1369.94 | 0.147788 | 992.3077 | 0.1000728
1373.42 | 0.148119 | 992.3077 | 0.1000728
1377.36 | 0.148494 | 992.3077 | 0.1000728
1380.56 | 0.148793 | 992.3077 | 0.1000728
1384.9 | 0.149198 | 1003.846 | 0.1010582
1387.99 | 0.149469 | 1003.846 | 0.1010582
1392.11 | 0.149862 | 1003.846 | 0.1010582
1395.2 | 0.150142 | 1003.846 | 0.1010582
1399.85 | 0.150579 | 1003.846 | 0.1010582
1402.92 | 0.150865 | 1015.385 | 0.1020435
1406.57 | 0.15121 | 1015.385 | 0.1020435
1410.68 | 0.151597 | 1015.385 | 0.1020435
1414.58 | 0.151967 | 1015.385 | 0.1020435
1417.99 | 0.152286 | 1026.923 | 0.1030288
1421.86 | 0.152649 | 1026.923 | 0.1030288
1425.26 | 0.15297 | 1026.923 | 0.1030288
1428.83 | 0.15331 | 1026.923 | 0.1030288
1431.78 | 0.153601 | 1038.462 | 0.1040143
1435.44 | 0.153944 | 1038.462 | 0.1040143
1438.66 | 0.154258 | 1038.462 | 0.1040143
1441.96 | 0.154574 | 1038.462 | 0.1040143
1445.76 | 0.154936 | 1038.462 | 0.1040143
1449.57 | 0.155289 | 1050 | 0.105
1453.87 | 0.155705 | 1050 | 0.105
1457.81 | 0.156075 | 1050 | 0.105
1461.61 | 0.156449 | 1050 | 0.105
1465.45 | 0.156801 | 1061.538 | 0.1059861
1468.61 | 0.157097 | 1061.538 | 0.1059861
1472.08 | 0.157443 | 1061.538 | 0.1059861
1476.51 | 0.157872 | 1061.538 | 0.1059861
1480.12 | 0.158213 | 1073.077 | 0.1069726
1483.94 | 0.158574 | 1073.077 | 0.1069726
1487.51 | 0.158905 | 1073.077 | 0.1069726
1490.85 | 0.159241 | 1073.077 | 0.1069726
1493.58 | 0.1595 | 1073.077 | 0.1069726
1497.64 | 0.159895 | 1084.615 | 0.1079596
1501.29 | 0.160234 | 1084.615 | 0.1079596
1504.76 | 0.160588 | 1084.615 | 0.1079596
1508.11 | 0.160898 | 1084.615 | 0.1079596
1511.75 | 0.161236 | 1096.154 | 0.1089472
1515.89 | 0.161645 | 1096.154 | 0.1089472
1519.56 | 0.161995 | 1096.154 | 0.1089472
1522.86 | 0.162313 | 1096.154 | 0.1089472
1526.38 | 0.16265 | 1107.692 | 0.1099356
1529.87 | 0.162989 | 1107.692 | 0.1099356
1534.09 | 0.163393 | 1107.692 | 0.1099356
1538.28 | 0.163806 | 1107.692 | 0.1099356
1542.22 | 0.16418 | 1107.692 | 0.1099356
1546.15 | 0.16456 | 1119.231 | 0.1109248
1549.01 | 0.164849 | 1119.231 | 0.1109248
1552.31 | 0.16517 | 1119.231 | 0.1109248
1555.98 | 0.16552 | 1119.231 | 0.1109248
1559.22 | 0.165836 | 1130.769 | 0.111915
1562.34 | 0.16614 | 1130.769 | 0.111915
1566.39 | 0.166542 | 1130.769 | 0.111915
1569.54 | 0.166836 | 1130.769 | 0.111915
1573.21 | 0.167187 | 1142.308 | 0.1129062
1576.87 | 0.167554 | 1142.308 | 0.1129062
1580.59 | 0.167918 | 1142.308 | 0.1129062
1583.54 | 0.168211 | 1142.308 | 0.1129062
1587.35 | 0.16857 | 1142.308 | 0.1129062
1590.82 | 0.168926 | 1153.846 | 0.1138985
1594.75 | 0.169307 | 1153.846 | 0.1138985
1598.56 | 0.169686 | 1153.846 | 0.1138985
1602.06 | 0.170028 | 1153.846 | 0.1138985
1605.28 | 0.170348 | 1165.385 | 0.1148921
1609.4 | 0.170749 | 1165.385 | 0.1148921
1612.29 | 0.171037 | 1165.385 | 0.1148921
1616.29 | 0.171441 | 1165.385 | 0.1148921
1620.05 | 0.171812 | 1176.923 | 0.115887
1624.42 | 0.172254 | 1176.923 | 0.115887
1628.41 | 0.172659 | 1176.923 | 0.115887
1632.69 | 0.173089 | 1176.923 | 0.115887
1636.88 | 0.173524 | 1188.462 | 0.1168833
1640.65 | 0.173901 | 1188.462 | 0.1168833
1644.94 | 0.174334 | 1188.462 | 0.1168833
1648.84 | 0.174725 | 1188.462 | 0.1168833
1653.28 | 0.175174 | 1188.462 | 0.1168833
1656.5 | 0.175509 | 1200 | 0.1178813
1660.34 | 0.175895 | 1200 | 0.1178813
1663.84 | 0.17625 | 1200 | 0.1178813
1667.11 | 0.176592 | 1200 | 0.1178813
1670.32 | 0.176913 | 1211.538 | 0.1188809
1673.52 | 0.177245 | 1211.538 | 0.1188809
1676.71 | 0.177563 | 1211.538 | 0.1188809
1681.44 | 0.178056 | 1211.538 | 0.1188809
1685.5 | 0.178457 | 1223.077 | 0.1198822
1689.7 | 0.178904 | 1223.077 | 0.1198822
1693.14 | 0.179251 | 1223.077 | 0.1198822
1697.06 | 0.179657 | 1223.077 | 0.1198822
1700.93 | 0.180051 | 1223.077 | 0.1198822
1705.1 | 0.180426 | 1234.615 | 0.1208855
1709.04 | 0.180822 | 1234.615 | 0.1208855
1713.86 | 0.181322 | 1234.615 | 0.1208855
1717.35 | 0.181681 | 1234.615 | 0.1208855
1720.72 | 0.182081 | 1246.154 | 0.1218907
1725.11 | 0.182555 | 1246.154 | 0.1218907
1729.7 | 0.183028 | 1246.154 | 0.1218907
1733.17 | 0.183398 | 1246.154 | 0.1218907
1737.04 | 0.183802 | 1257.692 | 0.122898
1740.86 | 0.184226 | 1257.692 | 0.122898
1744.16 | 0.184571 | 1257.692 | 0.122898
1747.95 | 0.184971 | 1257.692 | 0.122898
1751.62 | 0.185368 | 1257.692 | 0.122898
1755.26 | 0.18576 | 1269.231 | 0.1239075
1758.96 | 0.186152 | 1269.231 | 0.1239075
1763.26 | 0.186611 | 1269.231 | 0.1239075
1766.43 | 0.186943 | 1269.231 | 0.1239075
1769.89 | 0.187323 | 1280.769 | 0.1249194
1772.92 | 0.187646 | 1280.769 | 0.1249194
1776.88 | 0.188053 | 1280.769 | 0.1249194
1780.36 | 0.188448 | 1280.769 | 0.1249194
1784.14 | 0.188849 | 1292.308 | 0.1259336
1787.76 | 0.189234 | 1292.308 | 0.1259336
1791.98 | 0.189695 | 1292.308 | 0.1259336
1795.18 | 0.190051 | 1292.308 | 0.1259336
1799.5 | 0.190514 | 1292.308 | 0.1259336
1802.84 | 0.190869 | 1303.846 | 0.1269504
1806.83 | 0.191292 | 1303.846 | 0.1269504
1810.46 | 0.191698 | 1303.846 | 0.1269504
1813.72 | 0.192051 | 1303.846 | 0.1269504
1817.94 | 0.192515 | 1315.385 | 0.1279699
1821.22 | 0.192875 | 1315.385 | 0.1279699
1824.06 | 0.193186 | 1315.385 | 0.1279699
1827.85 | 0.193606 | 1315.385 | 0.1279699
1830.35 | 0.193879 | 1326.923 | 0.1289922
1834.45 | 0.194332 | 1326.923 | 0.1289922
1838.41 | 0.194756 | 1326.923 | 0.1289922
1842.11 | 0.195179 | 1326.923 | 0.1289922
1846.22 | 0.195634 | 1338.462 | 0.1300173
1848.97 | 0.195953 | 1338.462 | 0.1300173
1852.76 | 0.196368 | 1338.462 | 0.1300173
1855.78 | 0.196716 | 1338.462 | 0.1300173
1859.33 | 0.197109 | 1338.462 | 0.1300173
1862.72 | 0.197484 | 1350 | 0.1310455
1866.25 | 0.197876 | 1350 | 0.1310455
1870.01 | 0.1983 | 1350 | 0.1310455
1873.31 | 0.198676 | 1350 | 0.1310455
1876.82 | 0.199076 | 1361.538 | 0.1320768
1880.27 | 0.199465 | 1361.538 | 0.1320768
1883.94 | 0.199872 | 1361.538 | 0.1320768
1887.56 | 0.200289 | 1361.538 | 0.1320768
1891.05 | 0.200683 | 1373.077 | 0.1331114
1894.82 | 0.201126 | 1373.077 | 0.1331114
1898.32 | 0.201527 | 1373.077 | 0.1331114
1903.51 | 0.202128 | 1373.077 | 0.1331114
1906.91 | 0.202525 | 1373.077 | 0.1331114
1910.99 | 0.202978 | 1384.615 | 0.1341494
1914.07 | 0.203333 | 1384.615 | 0.1341494
1918.49 | 0.203846 | 1384.615 | 0.1341494
1921.48 | 0.204195 | 1384.615 | 0.1341494
1925.38 | 0.204644 | 1396.154 | 0.1351909
1929.09 | 0.205072 | 1396.154 | 0.1351909
1933.88 | 0.205637 | 1396.154 | 0.1351909
1938.01 | 0.206115 | 1396.154 | 0.1351909
1942.15 | 0.206609 | 1407.692 | 0.1362361
1945.62 | 0.20702 | 1407.692 | 0.1362361
1949.28 | 0.207454 | 1407.692 | 0.1362361
1953 | 0.207905 | 1407.692 | 0.1362361
1956.7 | 0.208346 | 1407.692 | 0.1362361
1960.57 | 0.208804 | 1419.231 | 0.1372851
1963.81 | 0.209197 | 1419.231 | 0.1372851
1967.26 | 0.209603 | 1419.231 | 0.1372851
1970.78 | 0.210037 | 1419.231 | 0.1372851
1974.2 | 0.210462 | 1430.769 | 0.1383379
1977.2 | 0.210819 | 1430.769 | 0.1383379
1980.16 | 0.211188 | 1430.769 | 0.1383379
1982.86 | 0.211516 | 1430.769 | 0.1383379
1986.6 | 0.21198 | 1442.308 | 0.1393949
1989.87 | 0.212374 | 1442.308 | 0.1393949
1993.52 | 0.21282 | 1442.308 | 0.1393949
1996.84 | 0.213223 | 1442.308 | 0.1393949
2001.01 | 0.213735 | 1442.308 | 0.1393949
2004.9 | 0.214214 | 1453.846 | 0.140456
2008.37 | 0.214649 | 1453.846 | 0.140456
2011.86 | 0.215077 | 1453.846 | 0.140456
2015.31 | 0.215509 | 1453.846 | 0.140456
2018.3 | 0.215884 | 1465.385 | 0.1415215
2021.77 | 0.21631 | 1465.385 | 0.1415215
2025.04 | 0.21673 | 1465.385 | 0.1415215
2028.62 | 0.21718 | 1465.385 | 0.1415215
2032.08 | 0.217622 | 1476.923 | 0.1425915
2035.83 | 0.218096 | 1476.923 | 0.1425915
2038.95 | 0.218494 | 1476.923 | 0.1425915
2042.16 | 0.218966 | 1476.923 | 0.1425915
2047.42 | 0.219647 | 1476.923 | 0.1425915
2051.66 | 0.220198 | 1488.462 | 0.1436662
2055.56 | 0.220706 | 1488.462 | 0.1436662
2059.61 | 0.221225 | 1488.462 | 0.1436662
2063.2 | 0.221694 | 1488.462 | 0.1436662
2066.49 | 0.222112 | 1500 | 0.1447456
2070.03 | 0.222583 | 1500 | 0.1447456
2073.4 | 0.223012 | 1500 | 0.1447456
2076.98 | 0.223484 | 1500 | 0.1447456
2080.29 | 0.223923 | 1511.538 | 0.14583
2083.77 | 0.224389 | 1511.538 | 0.14583
2087.06 | 0.224829 | 1511.538 | 0.14583
2090.61 | 0.225311 | 1511.538 | 0.14583
2094.1 | 0.225789 | 1523.077 | 0.1469195
2097.95 | 0.226298 | 1523.077 | 0.1469195
2100.71 | 0.226673 | 1523.077 | 0.1469195
2103.89 | 0.227095 | 1523.077 | 0.1469195
2107.6 | 0.227582 | 1523.077 | 0.1469195
2110.58 | 0.227992 | 1534.615 | 0.1480143
2114.3 | 0.228505 | 1534.615 | 0.1480143
2118.49 | 0.229076 | 1534.615 | 0.1480143
2121.68 | 0.229511 | 1534.615 | 0.1480143
2125.15 | 0.229979 | 1546.154 | 0.1491145
2128.15 | 0.230386 | 1546.154 | 0.1491145
2131.82 | 0.230895 | 1546.154 | 0.1491145
2135.51 | 0.231418 | 1546.154 | 0.1491145
2138.41 | 0.231815 | 1557.692 | 0.1502203
2141.7 | 0.232269 | 1557.692 | 0.1502203
2145.17 | 0.232748 | 1557.692 | 0.1502203
2148.66 | 0.233244 | 1557.692 | 0.1502203
2151.99 | 0.233709 | 1557.692 | 0.1502203
2156.03 | 0.23427 | 1569.231 | 0.1513319
2158.88 | 0.234677 | 1569.231 | 0.1513319
2163.22 | 0.235295 | 1569.231 | 0.1513319
2166.73 | 0.235783 | 1569.231 | 0.1513319
2170.01 | 0.236256 | 1580.769 | 0.1524495
2172.68 | 0.236634 | 1580.769 | 0.1524495
2175.87 | 0.237108 | 1580.769 | 0.1524495
2178.82 | 0.237532 | 1580.769 | 0.1524495
2182.23 | 0.23803 | 1592.308 | 0.1535733
2185.76 | 0.23855 | 1592.308 | 0.1535733
2189.52 | 0.239102 | 1592.308 | 0.1535733
2192.3 | 0.239519 | 1592.308 | 0.1535733
2195.56 | 0.239991 | 1592.308 | 0.1535733
2198.93 | 0.240492 | 1603.846 | 0.1547034
2202.78 | 0.241068 | 1603.846 | 0.1547034
2205.93 | 0.241536 | 1603.846 | 0.1547034
2210.04 | 0.242158 | 1603.846 | 0.1547034
2213.04 | 0.242603 | 1615.385 | 0.15584
2216.51 | 0.243128 | 1615.385 | 0.15584
2219.6 | 0.243592 | 1615.385 | 0.15584
2223.19 | 0.244143 | 1615.385 | 0.15584
2226.16 | 0.24459 | 1626.923 | 0.1569834
2229.73 | 0.245145 | 1626.923 | 0.1569834
2232.95 | 0.245637 | 1626.923 | 0.1569834
2235.95 | 0.246102 | 1626.923 | 0.1569834
2238.92 | 0.246568 | 1626.923 | 0.1569834
2242.52 | 0.24713 | 1638.462 | 0.1581337
2246.23 | 0.247711 | 1638.462 | 0.1581337
2249.53 | 0.248239 | 1638.462 | 0.1581337
2252.95 | 0.248765 | 1638.462 | 0.1581337
2255.84 | 0.249233 | 1650 | 0.1592911
2259.39 | 0.249796 | 1650 | 0.1592911
2262.81 | 0.250338 | 1650 | 0.1592911
2265.68 | 0.250796 | 1650 | 0.1592911
2268.88 | 0.251309 | 1661.538 | 0.1604559
2272.07 | 0.251829 | 1661.538 | 0.1604559
2274.66 | 0.252249 | 1661.538 | 0.1604559
2278.24 | 0.252834 | 1661.538 | 0.1604559
2281.56 | 0.253372 | 1673.077 | 0.1616283
2285.27 | 0.253983 | 1673.077 | 0.1616283
2288.14 | 0.254457 | 1673.077 | 0.1616283
2291.72 | 0.255052 | 1673.077 | 0.1616283
2294.43 | 0.255503 | 1673.077 | 0.1616283
2297.1 | 0.255961 | 1684.615 | 0.1628086
2300.72 | 0.256575 | 1684.615 | 0.1628086
2304.2 | 0.257167 | 1684.615 | 0.1628086
2307.42 | 0.257711 | 1684.615 | 0.1628086
2310.54 | 0.258243 | 1696.154 | 0.1639968
2313.31 | 0.258717 | 1696.154 | 0.1639968
2316.2 | 0.259214 | 1696.154 | 0.1639968
2318.34 | 0.259589 | 1696.154 | 0.1639968
2321.81 | 0.260189 | 1707.692 | 0.1651934
2325.88 | 0.260894 | 1707.692 | 0.1651934
2329.21 | 0.261482 | 1707.692 | 0.1651934
2332.18 | 0.261994 | 1707.692 | 0.1651934
2334.95 | 0.262492 | 1707.692 | 0.1651934
2338.46 | 0.263119 | 1719.231 | 0.1663985
2341.14 | 0.263587 | 1719.231 | 0.1663985
2344.08 | 0.264124 | 1719.231 | 0.1663985
2346.41 | 0.264536 | 1719.231 | 0.1663985
2349.78 | 0.265155 | 1730.769 | 0.1676124
2353.04 | 0.265755 | 1730.769 | 0.1676124
2355.94 | 0.266286 | 1730.769 | 0.1676124
2358.43 | 0.266749 | 1730.769 | 0.1676124
2361.78 | 0.267371 | 1742.308 | 0.1688354
2364.4 | 0.267869 | 1742.308 | 0.1688354
2367.55 | 0.268461 | 1742.308 | 0.1688354
2370.17 | 0.268951 | 1742.308 | 0.1688354
2373.26 | 0.269538 | 1742.308 | 0.1688354
2375.63 | 0.269966 | 1753.846 | 0.1700678
2378.6 | 0.270536 | 1753.846 | 0.1700678
2381.32 | 0.271059 | 1753.846 | 0.1700678
2383.9 | 0.271574 | 1753.846 | 0.1700678
2386.67 | 0.2721 | 1765.385 | 0.1713098
2389.71 | 0.272698 | 1765.385 | 0.1713098
2392.3 | 0.273189 | 1765.385 | 0.1713098
2394.92 | 0.273718 | 1765.385 | 0.1713098
2397.3 | 0.2742 | 1776.923 | 0.1725617
2399.87 | 0.274721 | 1776.923 | 0.1725617
2402.32 | 0.27519 | 1776.923 | 0.1725617
2404.98 | 0.275742 | 1776.923 | 0.1725617
2408.75 | 0.276503 | 1776.923 | 0.1725617
2411.12 | 0.276991 | 1788.462 | 0.1738238
2413.48 | 0.277471 | 1788.462 | 0.1738238
2416.02 | 0.277991 | 1788.462 | 0.1738238
2418.77 | 0.27855 | 1788.462 | 0.1738238
2420.98 | 0.278999 | 1800 | 0.1750965
2423.73 | 0.279599 | 1800 | 0.1750965
2426.31 | 0.280143 | 1800 | 0.1750965
2429.12 | 0.280731 | 1800 | 0.1750965
2431.29 | 0.281187 | 1811.538 | 0.1763801
2433.72 | 0.281702 | 1811.538 | 0.1763801
2435.36 | 0.282056 | 1811.538 | 0.1763801
2438.46 | 0.282733 | 1811.538 | 0.1763801
2441.23 | 0.28334 | 1811.538 | 0.1763801
2444.17 | 0.283972 | 1823.077 | 0.1776749
2446.39 | 0.284474 | 1823.077 | 0.1776749
2448.82 | 0.285018 | 1823.077 | 0.1776749
2450.89 | 0.285494 | 1823.077 | 0.1776749
2453.31 | 0.286023 | 1834.615 | 0.1789812
2455.93 | 0.286626 | 1834.615 | 0.1789812
2458.33 | 0.287156 | 1834.615 | 0.1789812
2460.67 | 0.287695 | 1834.615 | 0.1789812
2463.49 | 0.28834 | 1846.154 | 0.1802995
2465.51 | 0.288793 | 1846.154 | 0.1802995
2467.79 | 0.28933 | 1846.154 | 0.1802995
2469.93 | 0.289825 | 1846.154 | 0.1802995
2472.81 | 0.290493 | 1857.692 | 0.1816301
2475.13 | 0.291042 | 1857.692 | 0.1816301
2477.55 | 0.291616 | 1857.692 | 0.1816301
2480.24 | 0.292254 | 1857.692 | 0.1816301
2482.49 | 0.292775 | 1857.692 | 0.1816301
2484.99 | 0.293379 | 1869.231 | 0.1829734
2487.11 | 0.293885 | 1869.231 | 0.1829734
2489.36 | 0.294424 | 1869.231 | 0.1829734
2491.48 | 0.294952 | 1869.231 | 0.1829734
2493.72 | 0.295509 | 1880.769 | 0.1843298
2495.54 | 0.295956 | 1880.769 | 0.1843298
2497.81 | 0.296505 | 1880.769 | 0.1843298
2499.76 | 0.296999 | 1880.769 | 0.1843298
2502.29 | 0.297627 | 1892.308 | 0.1856997
2504.46 | 0.298193 | 1892.308 | 0.1856997
2506.42 | 0.29869 | 1892.308 | 0.1856997
2508.45 | 0.29921 | 1892.308 | 0.1856997
2510.24 | 0.299668 | 1892.308 | 0.1856997
2512.17 | 0.300175 | 1903.846 | 0.1870836
2514.46 | 0.300768 | 1903.846 | 0.1870836
2516.43 | 0.301286 | 1903.846 | 0.1870836
2518.29 | 0.301782 | 1903.846 | 0.1870836
2520.05 | 0.302254 | 1915.385 | 0.188482
2521.78 | 0.302731 | 1915.385 | 0.188482
2523.67 | 0.303237 | 1915.385 | 0.188482
2525.85 | 0.303822 | 1915.385 | 0.188482
2527.77 | 0.304337 | 1926.923 | 0.1898952
2529.72 | 0.304861 | 1926.923 | 0.1898952
2531.46 | 0.305334 | 1926.923 | 0.1898952
2533.63 | 0.305924 | 1926.923 | 0.1898952
2536.05 | 0.306597 | 1926.923 | 0.1898952
2537.73 | 0.307062 | 1938.462 | 0.1913239
2539.57 | 0.30758 | 1938.462 | 0.1913239
2541.22 | 0.308051 | 1938.462 | 0.1913239
2543.07 | 0.308573 | 1938.462 | 0.1913239
2544.89 | 0.309095 | 1950 | 0.1927685
2547.39 | 0.309819 | 1950 | 0.1927685
2549.19 | 0.310332 | 1950 | 0.1927685
2551.46 | 0.310987 | 1950 | 0.1927685
2553.41 | 0.31157 | 1961.538 | 0.1942297
2555.08 | 0.312055 | 1961.538 | 0.1942297
2556.65 | 0.312526 | 1961.538 | 0.1942297
2558.67 | 0.313142 | 1961.538 | 0.1942297
2560.22 | 0.313601 | 1961.538 | 0.1942297
2562.32 | 0.314239 | 1973.077 | 0.1957078
2564.06 | 0.314782 | 1973.077 | 0.1957078
2565.86 | 0.315333 | 1973.077 | 0.1957078
2567.4 | 0.315823 | 1973.077 | 0.1957078
2568.95 | 0.316317 | 1984.615 | 0.1972037
2570.52 | 0.316823 | 1984.615 | 0.1972037
2572.43 | 0.317404 | 1984.615 | 0.1972037
2573.99 | 0.317911 | 1984.615 | 0.1972037
2575.67 | 0.318459 | 1996.154 | 0.1987178
2577.04 | 0.318895 | 1996.154 | 0.1987178
2578.76 | 0.319477 | 1996.154 | 0.1987178
2580.53 | 0.320045 | 1996.154 | 0.1987178
2582.03 | 0.320532 | 2007.692 | 0.2002509
2583.8 | 0.321116 | 2007.692 | 0.2002509
2585.3 | 0.321626 | 2007.692 | 0.2002509
2586.72 | 0.322101 | 2007.692 | 0.2002509
2588.05 | 0.322557 | 2007.692 | 0.2002509
2589.64 | 0.323086 | 2019.231 | 0.2018036
2591.25 | 0.323631 | 2019.231 | 0.2018036
2592.72 | 0.324142 | 2019.231 | 0.2018036
2594.07 | 0.324615 | 2019.231 | 0.2018036
2595.76 | 0.325205 | 2030.769 | 0.2033767
2597.24 | 0.325713 | 2030.769 | 0.2033767
2598.93 | 0.326311 | 2030.769 | 0.2033767
2600.36 | 0.326824 | 2030.769 | 0.2033767
2602 | 0.327414 | 2042.308 | 0.204971
2603.12 | 0.327809 | 2042.308 | 0.204971
2604.63 | 0.328368 | 2042.308 | 0.204971
2606.22 | 0.328946 | 2042.308 | 0.204971
2607.62 | 0.32946 | 2042.308 | 0.204971
2609.11 | 0.330001 | 2053.846 | 0.2065871
2610.57 | 0.330558 | 2053.846 | 0.2065871
2612.19 | 0.331168 | 2053.846 | 0.2065871
2613.56 | 0.331692 | 2053.846 | 0.2065871
2614.71 | 0.332125 | 2065.385 | 0.208226
2616.3 | 0.332723 | 2065.385 | 0.208226
2617.51 | 0.333205 | 2065.385 | 0.208226
2618.98 | 0.33377 | 2065.385 | 0.208226
2620.08 | 0.334208 | 2076.923 | 0.2098886
2621.4 | 0.334731 | 2076.923 | 0.2098886
2622.57 | 0.335192 | 2076.923 | 0.2098886
2623.64 | 0.335615 | 2076.923 | 0.2098886
2625.06 | 0.336198 | 2076.923 | 0.2098886
2626.24 | 0.336675 | 2088.462 | 0.2115758
2627.27 | 0.337097 | 2088.462 | 0.2115758
2628.58 | 0.337622 | 2088.462 | 0.2115758
2630.21 | 0.33831 | 2088.462 | 0.2115758
2631.51 | 0.338856 | 2100 | 0.2132885
2632.65 | 0.339344 | 2100 | 0.2132885
2633.92 | 0.339888 | 2100 | 0.2132885
2635.18 | 0.34043 | 2100 | 0.2132885
2636.32 | 0.340905 | 2111.538 | 0.2150278
2637.49 | 0.341417 | 2111.538 | 0.2150278
2638.62 | 0.341905 | 2111.538 | 0.2150278
2639.97 | 0.342499 | 2111.538 | 0.2150278
2641.21 | 0.343046 | 2111.538 | 0.2150278
2642.59 | 0.343667 | 2123.077 | 0.2167949
2643.63 | 0.344141 | 2123.077 | 0.2167949
2644.84 | 0.344687 | 2123.077 | 0.2167949
2645.93 | 0.34518 | 2123.077 | 0.2167949
2647.18 | 0.345753 | 2134.615 | 0.2185909
2648.25 | 0.346235 | 2134.615 | 0.2185909
2649.53 | 0.346836 | 2134.615 | 0.2185909
2650.57 | 0.347311 | 2134.615 | 0.2185909
2651.77 | 0.347879 | 2146.154 | 0.220417
2652.68 | 0.348332 | 2146.154 | 0.220417
2654 | 0.34895 | 2146.154 | 0.220417
2654.92 | 0.349393 | 2146.154 | 0.220417
2656.14 | 0.349984 | 2146.154 | 0.220417
2657.21 | 0.350501 | 2157.692 | 0.2222745
2658.19 | 0.350997 | 2157.692 | 0.2222745
2659.24 | 0.351517 | 2157.692 | 0.2222745
2660.34 | 0.352074 | 2157.692 | 0.2222745
2661.66 | 0.35273 | 2169.231 | 0.224165
2662.91 | 0.35338 | 2169.231 | 0.224165
2663.98 | 0.353928 | 2169.231 | 0.224165
2664.81 | 0.354362 | 2169.231 | 0.224165
2665.87 | 0.354906 | 2180.769 | 0.2260898
2666.98 | 0.3555 | 2180.769 | 0.2260898
2667.97 | 0.356024 | 2180.769 | 0.2260898
2668.92 | 0.356533 | 2180.769 | 0.2260898
2669.92 | 0.357072 | 2192.308 | 0.2280505
2670.79 | 0.357554 | 2192.308 | 0.2280505
2671.89 | 0.358153 | 2192.308 | 0.2280505
2672.62 | 0.358574 | 2192.308 | 0.2280505
2673.61 | 0.359111 | 2192.308 | 0.2280505
2674.44 | 0.359573 | 2203.846 | 0.230049
2675.31 | 0.360062 | 2203.846 | 0.230049
2676.18 | 0.360553 | 2203.846 | 0.230049
2677.14 | 0.361094 | 2203.846 | 0.230049
2678.08 | 0.361642 | 2215.385 | 0.2320869
2678.81 | 0.362066 | 2215.385 | 0.2320869
2679.58 | 0.362518 | 2215.385 | 0.2320869
2680.71 | 0.363179 | 2215.385 | 0.2320869
2681.72 | 0.363767 | 2226.923 | 0.2341662
2682.57 | 0.3643 | 2226.923 | 0.2341662
2683.48 | 0.364861 | 2226.923 | 0.2341662
2684.4 | 0.365424 | 2226.923 | 0.2341662
2685.22 | 0.36593 | 2226.923 | 0.2341662
2685.9 | 0.366361 | 2238.462 | 0.2362891
2686.84 | 0.366947 | 2238.462 | 0.2362891
2687.62 | 0.367438 | 2238.462 | 0.2362891
2688.51 | 0.367996 | 2238.462 | 0.2362891
2689.34 | 0.368544 | 2250 | 0.2384578
2690.19 | 0.369091 | 2250 | 0.2384578
2690.91 | 0.369562 | 2250 | 0.2384578
2691.81 | 0.370151 | 2250 | 0.2384578
2692.63 | 0.3707 | 2261.538 | 0.2406748
2693.48 | 0.371272 | 2261.538 | 0.2406748
2694.25 | 0.371792 | 2261.538 | 0.2406748
2694.9 | 0.372255 | 2261.538 | 0.2406748
2695.6 | 0.372738 | 2261.538 | 0.2406748
2696.28 | 0.373197 | 2273.077 | 0.2429425
2696.88 | 0.373628 | 2273.077 | 0.2429425
2697.65 | 0.37417 | 2273.077 | 0.2429425
2698.27 | 0.374612 | 2273.077 | 0.2429425
2699 | 0.375145 | 2284.615 | 0.2452639
2699.57 | 0.375567 | 2284.615 | 0.2452639
2700.33 | 0.376116 | 2284.615 | 0.2452639
2700.9 | 0.376543 | 2284.615 | 0.2452639
2701.54 | 0.377025 | 2296.154 | 0.2476421
2702.14 | 0.377471 | 2296.154 | 0.2476421
2702.82 | 0.377978 | 2296.154 | 0.2476421
2703.49 | 0.378489 | 2296.154 | 0.2476421
2704.12 | 0.378982 | 2296.154 | 0.2476421
2704.77 | 0.37948 | 2307.692 | 0.2500803
2705.44 | 0.380002 | 2307.692 | 0.2500803
2706.11 | 0.380525 | 2307.692 | 0.2500803
2706.79 | 0.381074 | 2307.692 | 0.2500803
2707.49 | 0.381643 | 2319.231 | 0.2525826
2708.16 | 0.382178 | 2319.231 | 0.2525826
2708.86 | 0.382748 | 2319.231 | 0.2525826
2709.53 | 0.383293 | 2319.231 | 0.2525826
2710.3 | 0.38396 | 2330.769 | 0.2551527
2711.05 | 0.384597 | 2330.769 | 0.2551527
2711.58 | 0.385049 | 2330.769 | 0.2551527
2712.13 | 0.385525 | 2330.769 | 0.2551527
2712.7 | 0.386002 | 2342.308 | 0.2577949
2713.31 | 0.386549 | 2342.308 | 0.2577949
2713.92 | 0.387088 | 2342.308 | 0.2577949
2714.5 | 0.387611 | 2342.308 | 0.2577949
2715.13 | 0.38819 | 2342.308 | 0.2577949
2715.78 | 0.388785 | 2353.846 | 0.260514
2716.38 | 0.38935 | 2353.846 | 0.260514
2716.82 | 0.389775 | 2353.846 | 0.260514
2717.4 | 0.390317 | 2353.846 | 0.260514
2717.9 | 0.390802 | 2365.385 | 0.2633154
2718.42 | 0.391302 | 2365.385 | 0.2633154
2718.92 | 0.39179 | 2365.385 | 0.2633154
2719.52 | 0.392374 | 2365.385 | 0.2633154
2719.94 | 0.392791 | 2376.923 | 0.2662049
2720.51 | 0.393356 | 2376.923 | 0.2662049
2721.01 | 0.393871 | 2376.923 | 0.2662049
2721.41 | 0.394276 | 2376.923 | 0.2662049
2721.92 | 0.394811 | 2376.923 | 0.2662049
2722.41 | 0.395312 | 2388.462 | 0.269189
2722.89 | 0.395811 | 2388.462 | 0.269189
2723.28 | 0.396223 | 2388.462 | 0.269189
2723.74 | 0.396727 | 2388.462 | 0.269189
2724.16 | 0.397177 | 2400 | 0.2722748
2724.61 | 0.397663 | 2400 | 0.2722748
2725.01 | 0.398094 | 2400 | 0.2722748
2725.41 | 0.398546 | 2400 | 0.2722748
2725.81 | 0.399007 | 2411.538 | 0.2754705
2726.33 | 0.399582 | 2411.538 | 0.2754705
2726.8 | 0.400117 | 2411.538 | 0.2754705
2727.25 | 0.400634 | 2411.538 | 0.2754705
2727.66 | 0.401129 | 2411.538 | 0.2754705
2728.08 | 0.401618 | 2423.077 | 0.2787852
2728.41 | 0.402012 | 2423.077 | 0.2787852
2728.85 | 0.402558 | 2423.077 | 0.2787852
2729.2 | 0.402984 | 2423.077 | 0.2787852
2729.52 | 0.403371 | 2434.615 | 0.282229
2729.82 | 0.403751 | 2434.615 | 0.282229
2730.18 | 0.404215 | 2434.615 | 0.282229
2730.52 | 0.404624 | 2434.615 | 0.282229
2730.93 | 0.405171 | 2446.154 | 0.2858136
2731.23 | 0.405559 | 2446.154 | 0.2858136
2731.58 | 0.406012 | 2446.154 | 0.2858136
2731.97 | 0.40652 | 2446.154 | 0.2858136
2732.28 | 0.40695 | 2446.154 | 0.2858136
2732.65 | 0.40743 | 2457.692 | 0.2895519
2732.99 | 0.407889 | 2457.692 | 0.2895519
2733.34 | 0.408356 | 2457.692 | 0.2895519
2733.65 | 0.408791 | 2457.692 | 0.2895519
2733.95 | 0.409213 | 2469.231 | 0.293459
2734.27 | 0.40967 | 2469.231 | 0.293459
2734.59 | 0.410133 | 2469.231 | 0.293459
2734.89 | 0.410564 | 2469.231 | 0.293459
2735.24 | 0.41108 | 2480.769 | 0.2975517
2735.55 | 0.41156 | 2480.769 | 0.2975517
2735.87 | 0.41203 | 2480.769 | 0.2975517
2736.16 | 0.412469 | 2480.769 | 0.2975517
2736.52 | 0.413045 | 2480.769 | 0.2975517
2736.81 | 0.413491 | 2492.308 | 0.3018547
2737.14 | 0.414013 | 2492.308 | 0.3018547
2737.46 | 0.414524 | 2492.308 | 0.3018547
2737.86 | 0.415172 | 2492.308 | 0.3018547
2738.19 | 0.415711 | 2503.846 | 0.3063897
2738.56 | 0.416332 | 2503.846 | 0.3063897
2738.84 | 0.416814 | 2503.846 | 0.3063897
2739.14 | 0.417333 | 2503.846 | 0.3063897
2739.39 | 0.417768 | 2515.385 | 0.3111852
2739.71 | 0.418323 | 2515.385 | 0.3111852
2739.96 | 0.418765 | 2515.385 | 0.3111852
2740.21 | 0.419235 | 2515.385 | 0.3111852
2740.46 | 0.419676 | 2526.923 | 0.3162758
2740.73 | 0.42018 | 2526.923 | 0.3162758
2740.99 | 0.420677 | 2526.923 | 0.3162758
2741.24 | 0.421155 | 2526.923 | 0.3162758
2741.49 | 0.421655 | 2526.923 | 0.3162758
2741.73 | 0.422104 | 2538.462 | 0.321703
2742.05 | 0.42273 | 2538.462 | 0.321703
2742.28 | 0.423203 | 2538.462 | 0.321703
2742.55 | 0.423756 | 2538.462 | 0.321703
2742.76 | 0.424215 | 2550 | 0.3275175
2743.01 | 0.424765 | 2550 | 0.3275175
2743.21 | 0.425188 | 2550 | 0.3275175
2743.43 | 0.425659 | 2550 | 0.3275175
2743.61 | 0.426062 | 2561.538 | 0.3337807
2743.83 | 0.42655 | 2561.538 | 0.3337807
2744.03 | 0.426999 | 2561.538 | 0.3337807
2744.23 | 0.427465 | 2561.538 | 0.3337807
2744.4 | 0.427883 | 2561.538 | 0.3337807
2744.61 | 0.428385 | 2573.077 | 0.3405661
2744.8 | 0.428826 | 2573.077 | 0.3405661
2744.96 | 0.429234 | 2573.077 | 0.3405661
2745.11 | 0.429601 | 2573.077 | 0.3405661
2745.33 | 0.430153 | 2584.615 | 0.3480133
2745.48 | 0.430542 | 2584.615 | 0.3480133
2745.65 | 0.430966 | 2584.615 | 0.3480133
2745.82 | 0.431408 | 2584.615 | 0.3480133
2745.98 | 0.431863 | 2596.154 | 0.3562476
2746.13 | 0.432269 | 2596.154 | 0.3562476
2746.3 | 0.432741 | 2596.154 | 0.3562476
2746.47 | 0.433202 | 2596.154 | 0.3562476
2746.62 | 0.433648 | 2596.154 | 0.3562476
2746.78 | 0.434134 | 2607.692 | 0.3654636
2746.93 | 0.434577 | 2607.692 | 0.3654636
2747.1 | 0.435103 | 2607.692 | 0.3654636
2747.25 | 0.435558 | 2607.692 | 0.3654636
2747.42 | 0.436104 | 2619.231 | 0.3759183
2747.57 | 0.436581 | 2619.231 | 0.3759183
2747.73 | 0.437143 | 2619.231 | 0.3759183
2747.88 | 0.437667 | 2619.231 | 0.3759183
2748.05 | 0.438265 | 2630.769 | 0.3881463
2748.2 | 0.438812 | 2630.769 | 0.3881463
2748.37 | 0.439443 | 2630.769 | 0.3881463
2748.52 | 0.440053 | 2630.769 | 0.3881463
2748.69 | 0.440736 | 2630.769 | 0.3881463
2748.84 | 0.44138 | 2642.308 | 0.4028159
2749 | 0.442147 | 2642.308 | 0.4028159
2749.15 | 0.442867 | 2642.308 | 0.4028159
2749.32 | 0.443712 | 2642.308 | 0.4028159
2749.47 | 0.444549 | 2653.846 | 0.4209249
2749.64 | 0.445534 | 2653.846 | 0.4209249
2749.79 | 0.446534 | 2653.846 | 0.4209249
2749.95 | 0.447783 | 2653.846 | 0.4209249
2750.1 | 0.449053 | 2665.385 | 0.4461185
2750.27 | 0.45075 | 2665.385 | 0.4461185
2750.42 | 0.452708 | 2665.385 | 0.4461185
2750.74 | 0.468106 | 2665.385 | 0.4461185
0 | 0 | 0 | 0
3.82 | 0.000816 | 0 | 0
8.11 | 0.001662 | 0 | 0
11.66 | 0.002328 | 11.53846 | 0.0009792589
15.85 | 0.003053 | 11.53846 | 0.0009792589
19.04 | 0.003531 | 11.53846 | 0.0009792589
23.06 | 0.004106 | 23.07692 | 0.001948079
26.96 | 0.004621 | 23.07692 | 0.001948079
31.55 | 0.005215 | 23.07692 | 0.001948079
35.17 | 0.005661 | 34.61538 | 0.002906804
40.16 | 0.006256 | 34.61538 | 0.002906804
43.98 | 0.006729 | 34.61538 | 0.002906804
48.42 | 0.007251 | 46.15385 | 0.003855755
52.04 | 0.007659 | 46.15385 | 0.003855755
56.21 | 0.008136 | 46.15385 | 0.003855755
59.42 | 0.008511 | 57.69231 | 0.004795235
62.99 | 0.008912 | 57.69231 | 0.004795235
66.21 | 0.009296 | 57.69231 | 0.004795235
70.74 | 0.009786 | 69.23077 | 0.005725528
74.4 | 0.010198 | 69.23077 | 0.005725528
79.15 | 0.010718 | 69.23077 | 0.005725528
83.66 | 0.011214 | 80.76923 | 0.006646908
88.68 | 0.011777 | 80.76923 | 0.006646908
93.17 | 0.012434 | 80.76923 | 0.006646908
97.49 | 0.012906 | 92.30769 | 0.007559623
101.66 | 0.013361 | 92.30769 | 0.007559623
106.33 | 0.013882 | 92.30769 | 0.007559623
110.55 | 0.014335 | 103.8462 | 0.008463931
115.27 | 0.014827 | 103.8462 | 0.008463931
118.66 | 0.015192 | 103.8462 | 0.008463931
122.56 | 0.015599 | 115.3846 | 0.00936007
126.82 | 0.016065 | 115.3846 | 0.00936007
131.34 | 0.016549 | 115.3846 | 0.00936007
136.13 | 0.017033 | 126.9231 | 0.01024827
141.43 | 0.017585 | 126.9231 | 0.01024827
145.22 | 0.017976 | 126.9231 | 0.01024827
148.96 | 0.018355 | 138.4615 | 0.01112873
152.23 | 0.018683 | 138.4615 | 0.01112873
156.63 | 0.019137 | 138.4615 | 0.01112873
161.34 | 0.019603 | 150 | 0.01200169
165.89 | 0.020036 | 150 | 0.01200169
169.78 | 0.020426 | 150 | 0.01200169
174.03 | 0.020857 | 161.5385 | 0.01286732
178.12 | 0.021245 | 161.5385 | 0.01286732
182.98 | 0.021689 | 161.5385 | 0.01286732
187.03 | 0.022059 | 173.0769 | 0.01372583
191.35 | 0.022478 | 173.0769 | 0.01372583
195.86 | 0.022906 | 173.0769 | 0.01372583
200.01 | 0.023307 | 184.6154 | 0.0145774
204.67 | 0.023755 | 184.6154 | 0.0145774
209.24 | 0.024194 | 184.6154 | 0.0145774
212.76 | 0.02453 | 196.1538 | 0.01542221
218.21 | 0.025041 | 196.1538 | 0.01542221
222.42 | 0.025434 | 196.1538 | 0.01542221
227.61 | 0.025921 | 207.6923 | 0.01626043
232.08 | 0.026327 | 207.6923 | 0.01626043
237.53 | 0.026823 | 207.6923 | 0.01626043
240.82 | 0.027117 | 219.2308 | 0.01709224
246.11 | 0.027592 | 219.2308 | 0.01709224
249.53 | 0.027905 | 219.2308 | 0.01709224
254.67 | 0.028382 | 230.7692 | 0.01791778
258.92 | 0.028747 | 230.7692 | 0.01791778
263.66 | 0.029162 | 230.7692 | 0.01791778
268.03 | 0.029556 | 242.3077 | 0.01873723
272.27 | 0.029917 | 242.3077 | 0.01873723
277.19 | 0.030362 | 242.3077 | 0.01873723
282.35 | 0.030802 | 253.8462 | 0.01955072
285.9 | 0.031103 | 253.8462 | 0.01955072
291.04 | 0.031531 | 253.8462 | 0.01955072
294.41 | 0.031826 | 265.3846 | 0.02035841
298.76 | 0.032206 | 265.3846 | 0.02035841
303.59 | 0.032615 | 265.3846 | 0.02035841
308.86 | 0.033061 | 276.9231 | 0.02116043
312.76 | 0.033379 | 276.9231 | 0.02116043
317.68 | 0.033796 | 276.9231 | 0.02116043
321.65 | 0.034134 | 288.4615 | 0.02195693
326.09 | 0.034519 | 288.4615 | 0.02195693
330.23 | 0.034863 | 288.4615 | 0.02195693
333.98 | 0.03517 | 300 | 0.02274803
338.14 | 0.035505 | 300 | 0.02274803
343.34 | 0.035925 | 300 | 0.02274803
347.48 | 0.036267 | 311.5385 | 0.02353387
352.77 | 0.036697 | 311.5385 | 0.02353387
357.38 | 0.037067 | 311.5385 | 0.02353387
362.2 | 0.037455 | 323.0769 | 0.02431457
366.92 | 0.037846 | 323.0769 | 0.02431457
371.39 | 0.038194 | 323.0769 | 0.02431457
376.36 | 0.038584 | 334.6154 | 0.02509026
380.8 | 0.038942 | 334.6154 | 0.02509026
385.67 | 0.039322 | 334.6154 | 0.02509026
390.26 | 0.039696 | 346.1538 | 0.02586104
395.18 | 0.040086 | 346.1538 | 0.02586104
399.37 | 0.040425 | 346.1538 | 0.02586104
404.64 | 0.040831 | 357.6923 | 0.02662704
410 | 0.041252 | 357.6923 | 0.02662704
414.82 | 0.041624 | 357.6923 | 0.02662704
419.34 | 0.041981 | 369.2308 | 0.02738837
422.94 | 0.042256 | 369.2308 | 0.02738837
426.73 | 0.042546 | 369.2308 | 0.02738837
431.64 | 0.042929 | 380.7692 | 0.02814513
436.63 | 0.043306 | 380.7692 | 0.02814513
441.01 | 0.043652 | 380.7692 | 0.02814513
446.24 | 0.044042 | 392.3077 | 0.02889743
450.82 | 0.044375 | 392.3077 | 0.02889743
455.44 | 0.044718 | 392.3077 | 0.02889743
460.42 | 0.045093 | 403.8462 | 0.02964538
465.21 | 0.045454 | 403.8462 | 0.02964538
469.63 | 0.045811 | 403.8462 | 0.02964538
474.68 | 0.046179 | 415.3846 | 0.03038907
479.9 | 0.046488 | 415.3846 | 0.03038907
484.53 | 0.046907 | 415.3846 | 0.03038907
488.93 | 0.047232 | 426.9231 | 0.0311286
493.92 | 0.047618 | 426.9231 | 0.0311286
498.17 | 0.047926 | 426.9231 | 0.0311286
502.91 | 0.048267 | 438.4615 | 0.03186407
507.87 | 0.04863 | 438.4615 | 0.03186407
512.2 | 0.048941 | 438.4615 | 0.03186407
516.39 | 0.049243 | 450 | 0.03259557
520.35 | 0.049538 | 450 | 0.03259557
525.38 | 0.049883 | 450 | 0.03259557
529.54 | 0.050181 | 461.5385 | 0.03332319
533.93 | 0.050479 | 461.5385 | 0.03332319
537.85 | 0.050774 | 461.5385 | 0.03332319
542.49 | 0.05109 | 473.0769 | 0.03404701
546.26 | 0.05135 | 473.0769 | 0.03404701
550.24 | 0.051659 | 473.0769 | 0.03404701
555.28 | 0.052014 | 484.6154 | 0.03476713
560.67 | 0.052383 | 484.6154 | 0.03476713
565.34 | 0.052716 | 484.6154 | 0.03476713
570.35 | 0.05307 | 496.1538 | 0.03548363
574.97 | 0.053399 | 496.1538 | 0.03548363
579.36 | 0.053703 | 496.1538 | 0.03548363
584.71 | 0.054074 | 507.6923 | 0.03619658
589.45 | 0.054389 | 507.6923 | 0.03619658
593.69 | 0.054696 | 507.6923 | 0.03619658
599.08 | 0.05507 | 519.2308 | 0.03690608
603.2 | 0.055366 | 519.2308 | 0.03690608
608.74 | 0.055748 | 519.2308 | 0.03690608
613.71 | 0.056078 | 530.7692 | 0.03761219
619.97 | 0.056496 | 530.7692 | 0.03761219
624.25 | 0.056791 | 530.7692 | 0.03761219
629.08 | 0.057111 | 542.3077 | 0.038315
632.93 | 0.057386 | 542.3077 | 0.038315
638.35 | 0.057748 | 542.3077 | 0.038315
642.42 | 0.058022 | 553.8462 | 0.03901458
647.48 | 0.058351 | 553.8462 | 0.03901458
653.04 | 0.058717 | 553.8462 | 0.03901458
657.54 | 0.059036 | 565.3846 | 0.039711
661.99 | 0.059348 | 565.3846 | 0.039711
667.15 | 0.059677 | 565.3846 | 0.039711
671.82 | 0.06 | 576.9231 | 0.04040433
676.71 | 0.060324 | 576.9231 | 0.04040433
680.45 | 0.060583 | 576.9231 | 0.04040433
685.7 | 0.060937 | 588.4615 | 0.04109465
690.24 | 0.061244 | 588.4615 | 0.04109465
694.56 | 0.061525 | 588.4615 | 0.04109465
699.38 | 0.061835 | 600 | 0.04178203
704.51 | 0.062189 | 600 | 0.04178203
708.48 | 0.062424 | 600 | 0.04178203
713.48 | 0.062745 | 611.5385 | 0.04246652
718.05 | 0.063037 | 611.5385 | 0.04246652
724.13 | 0.063431 | 611.5385 | 0.04246652
729.25 | 0.063769 | 623.0769 | 0.04314819
735.22 | 0.064141 | 623.0769 | 0.04314819
739.78 | 0.06443 | 623.0769 | 0.04314819
744.6 | 0.064743 | 634.6154 | 0.04382712
750.27 | 0.065121 | 634.6154 | 0.04382712
755.39 | 0.065449 | 634.6154 | 0.04382712
760.65 | 0.06578 | 646.1538 | 0.04450335
764.65 | 0.066038 | 646.1538 | 0.04450335
769.22 | 0.066321 | 646.1538 | 0.04450335
773.61 | 0.066605 | 657.6923 | 0.04517696
779.05 | 0.066957 | 657.6923 | 0.04517696
784.04 | 0.067258 | 657.6923 | 0.04517696
791.01 | 0.067695 | 669.2308 | 0.045848
796.15 | 0.068027 | 669.2308 | 0.045848
800.89 | 0.06832 | 669.2308 | 0.045848
806.2 | 0.06865 | 680.7692 | 0.04651654
811.22 | 0.068949 | 680.7692 | 0.04651654
815.47 | 0.069214 | 680.7692 | 0.04651654
819.59 | 0.069482 | 692.3077 | 0.04718262
824.05 | 0.069749 | 692.3077 | 0.04718262
828.2 | 0.070009 | 692.3077 | 0.04718262
832.67 | 0.070286 | 703.8462 | 0.04784631
838.38 | 0.070636 | 703.8462 | 0.04784631
843.13 | 0.070939 | 703.8462 | 0.04784631
848.56 | 0.071271 | 715.3846 | 0.04850767
854.45 | 0.071631 | 715.3846 | 0.04850767
859.35 | 0.071924 | 715.3846 | 0.04850767
863.84 | 0.072193 | 726.9231 | 0.04916675
869.18 | 0.072532 | 726.9231 | 0.04916675
873.4 | 0.0728 | 726.9231 | 0.04916675
877.92 | 0.073081 | 738.4615 | 0.0498236
882.54 | 0.073356 | 738.4615 | 0.0498236
887.98 | 0.073688 | 738.4615 | 0.0498236
892.67 | 0.073974 | 750 | 0.05047827
898.11 | 0.074308 | 750 | 0.05047827
903.45 | 0.074624 | 750 | 0.05047827
909.6 | 0.074994 | 761.5385 | 0.05113082
914.96 | 0.075313 | 761.5385 | 0.05113082
920.15 | 0.075635 | 761.5385 | 0.05113082
924.49 | 0.075905 | 773.0769 | 0.0517813
929.51 | 0.076191 | 773.0769 | 0.0517813
934.18 | 0.076458 | 773.0769 | 0.0517813
939.12 | 0.076765 | 784.6154 | 0.05242976
942.96 | 0.076975 | 784.6154 | 0.05242976
948.03 | 0.077283 | 784.6154 | 0.05242976
952.05 | 0.077517 | 796.1538 | 0.05307625
957.97 | 0.077873 | 796.1538 | 0.05307625
962.13 | 0.078126 | 796.1538 | 0.05307625
966.95 | 0.078418 | 807.6923 | 0.05372082
971.2 | 0.078663 | 807.6923 | 0.05372082
975.44 | 0.078909 | 807.6923 | 0.05372082
981.06 | 0.079237 | 819.2308 | 0.05436351
985.85 | 0.07951 | 819.2308 | 0.05436351
990.39 | 0.079808 | 819.2308 | 0.05436351
994.71 | 0.080052 | 830.7692 | 0.05500438
998.31 | 0.080255 | 830.7692 | 0.05500438
1003.6 | 0.080561 | 830.7692 | 0.05500438
1008.72 | 0.080866 | 842.3077 | 0.05564347
1013.95 | 0.081168 | 842.3077 | 0.05564347
1019.42 | 0.08149 | 842.3077 | 0.05564347
1025.11 | 0.081813 | 853.8462 | 0.05628082
1029.5 | 0.082066 | 853.8462 | 0.05628082
1033.3 | 0.082289 | 853.8462 | 0.05628082
1038.61 | 0.082601 | 865.3846 | 0.05691648
1042.91 | 0.082842 | 865.3846 | 0.05691648
1047.03 | 0.083082 | 865.3846 | 0.05691648
1053.57 | 0.083457 | 876.9231 | 0.0575505
1058.09 | 0.083721 | 876.9231 | 0.0575505
1063.48 | 0.084042 | 876.9231 | 0.0575505
1067.47 | 0.084265 | 888.4615 | 0.05818292
1071.81 | 0.084514 | 888.4615 | 0.05818292
1076.73 | 0.084782 | 888.4615 | 0.05818292
1082.23 | 0.08511 | 900 | 0.05881378
1087.14 | 0.085388 | 900 | 0.05881378
1092.38 | 0.085681 | 900 | 0.05881378
1097.35 | 0.085965 | 911.5385 | 0.05944313
1102.49 | 0.086244 | 911.5385 | 0.05944313
1106.53 | 0.086485 | 911.5385 | 0.05944313
1112.88 | 0.086848 | 923.0769 | 0.060071
1117.12 | 0.087085 | 923.0769 | 0.060071
1123.38 | 0.087444 | 923.0769 | 0.060071
1128.57 | 0.087727 | 934.6154 | 0.06069744
1134.32 | 0.088073 | 934.6154 | 0.06069744
1139.48 | 0.088384 | 934.6154 | 0.06069744
1143.98 | 0.088614 | 946.1538 | 0.06132249
1148.94 | 0.088872 | 946.1538 | 0.06132249
1153.58 | 0.089145 | 946.1538 | 0.06132249
1158.7 | 0.089431 | 957.6923 | 0.06194619
1163.75 | 0.089721 | 957.6923 | 0.06194619
1168.46 | 0.089966 | 957.6923 | 0.06194619
1173.75 | 0.090254 | 969.2308 | 0.06256859
1180.22 | 0.090626 | 969.2308 | 0.06256859
1184.51 | 0.090859 | 969.2308 | 0.06256859
1189.96 | 0.091169 | 980.7692 | 0.06318971
1194.8 | 0.091424 | 980.7692 | 0.06318971
1200.36 | 0.091795 | 980.7692 | 0.06318971
1204.39 | 0.092026 | 992.3077 | 0.0638096
1210.07 | 0.092351 | 992.3077 | 0.0638096
1214.4 | 0.092594 | 992.3077 | 0.0638096
1219.7 | 0.092886 | 1003.846 | 0.0644283
1223.42 | 0.093082 | 1003.846 | 0.0644283
1228.61 | 0.093373 | 1003.846 | 0.0644283
1232.65 | 0.093604 | 1015.385 | 0.06504584
1238.84 | 0.093942 | 1015.385 | 0.06504584
1242.88 | 0.094175 | 1015.385 | 0.06504584
1247.93 | 0.094453 | 1026.923 | 0.06566227
1252.14 | 0.094671 | 1026.923 | 0.06566227
1258.39 | 0.095018 | 1026.923 | 0.06566227
1262.91 | 0.095265 | 1038.462 | 0.06627762
1267.85 | 0.09552 | 1038.462 | 0.06627762
1272.67 | 0.0958 | 1038.462 | 0.06627762
1278.28 | 0.096115 | 1050 | 0.06689193
1282.37 | 0.096335 | 1050 | 0.06689193
1287.41 | 0.096604 | 1050 | 0.06689193
1292.49 | 0.096874 | 1061.538 | 0.06750523
1299.02 | 0.097238 | 1061.538 | 0.06750523
1303.44 | 0.097466 | 1061.538 | 0.06750523
1309.38 | 0.097792 | 1073.077 | 0.06811757
1314.27 | 0.098069 | 1073.077 | 0.06811757
1318.96 | 0.098316 | 1073.077 | 0.06811757
1323.84 | 0.098579 | 1084.615 | 0.06872897
1330.13 | 0.09892 | 1084.615 | 0.06872897
1335.46 | 0.099197 | 1084.615 | 0.06872897
1340.81 | 0.099502 | 1096.154 | 0.06933947
1346.05 | 0.099765 | 1096.154 | 0.06933947
1351.46 | 0.10007 | 1096.154 | 0.06933947
1356.56 | 0.100342 | 1107.692 | 0.06994911
1362.28 | 0.100655 | 1107.692 | 0.06994911
1366.44 | 0.100869 | 1107.692 | 0.06994911
1371.18 | 0.101135 | 1119.231 | 0.07055792
1374.95 | 0.101334 | 1119.231 | 0.07055792
1380.57 | 0.101629 | 1119.231 | 0.07055792
1384.84 | 0.101852 | 1130.769 | 0.07116595
1389.73 | 0.102117 | 1130.769 | 0.07116595
1393.93 | 0.102335 | 1130.769 | 0.07116595
1400.27 | 0.102673 | 1142.308 | 0.07177321
1405.46 | 0.102946 | 1142.308 | 0.07177321
1412.27 | 0.103305 | 1142.308 | 0.07177321
1416.83 | 0.103542 | 1153.846 | 0.07237974
1421.41 | 0.103795 | 1153.846 | 0.07237974
1426.32 | 0.104052 | 1153.846 | 0.07237974
1430.61 | 0.104288 | 1165.385 | 0.07298559
1436.16 | 0.104581 | 1165.385 | 0.07298559
1441.68 | 0.104888 | 1165.385 | 0.07298559
1446.57 | 0.105144 | 1176.923 | 0.07359078
1452.08 | 0.105449 | 1176.923 | 0.07359078
1455.77 | 0.105627 | 1176.923 | 0.07359078
1460.64 | 0.105888 | 1188.462 | 0.07419535
1465.58 | 0.106141 | 1188.462 | 0.07419535
1471.62 | 0.106454 | 1188.462 | 0.07419535
1475.9 | 0.106639 | 1200 | 0.07479933
1480.58 | 0.106935 | 1200 | 0.07479933
1485.73 | 0.107182 | 1200 | 0.07479933
1490.92 | 0.107455 | 1211.538 | 0.07540275
1495.62 | 0.107706 | 1211.538 | 0.07540275
1500.95 | 0.108002 | 1211.538 | 0.07540275
1505.94 | 0.108254 | 1223.077 | 0.07600564
1511.22 | 0.10852 | 1223.077 | 0.07600564
1515.45 | 0.108749 | 1223.077 | 0.07600564
1521.07 | 0.109035 | 1234.615 | 0.07660804
1525.89 | 0.109295 | 1234.615 | 0.07660804
1531.68 | 0.109607 | 1234.615 | 0.07660804
1535.98 | 0.10983 | 1246.154 | 0.07720999
1541.61 | 0.110127 | 1246.154 | 0.07720999
1547.25 | 0.110422 | 1246.154 | 0.07720999
1551.12 | 0.110636 | 1257.692 | 0.0778115
1556.29 | 0.110904 | 1257.692 | 0.0778115
1561.96 | 0.111207 | 1257.692 | 0.0778115
1566.88 | 0.111444 | 1269.231 | 0.07841262
1572.44 | 0.111749 | 1269.231 | 0.07841262
1576.88 | 0.111982 | 1269.231 | 0.07841262
1582.32 | 0.112247 | 1280.769 | 0.07901338
1588.04 | 0.112555 | 1280.769 | 0.07901338
1592.24 | 0.112775 | 1280.769 | 0.07901338
1598.83 | 0.113105 | 1292.308 | 0.0796138
1603.52 | 0.113338 | 1292.308 | 0.0796138
1608.36 | 0.113598 | 1292.308 | 0.0796138
1612.85 | 0.113826 | 1303.846 | 0.08021392
1617.62 | 0.114064 | 1303.846 | 0.08021392
1621.24 | 0.114257 | 1303.846 | 0.08021392
1628.38 | 0.114629 | 1315.385 | 0.08081377
1634.12 | 0.114929 | 1315.385 | 0.08081377
1638.76 | 0.115172 | 1315.385 | 0.08081377
1645 | 0.115432 | 1326.923 | 0.08141339
1651.32 | 0.115742 | 1326.923 | 0.08141339
1656.39 | 0.116013 | 1326.923 | 0.08141339
1661.72 | 0.116285 | 1338.462 | 0.0820128
1666.95 | 0.116571 | 1338.462 | 0.0820128
1672.34 | 0.116852 | 1338.462 | 0.0820128
1677.95 | 0.11713 | 1350 | 0.08261203
1682.92 | 0.117392 | 1350 | 0.08261203
1687.68 | 0.117631 | 1350 | 0.08261203
1693.28 | 0.117916 | 1361.538 | 0.08321112
1697.74 | 0.118151 | 1361.538 | 0.08321112
1703.18 | 0.118436 | 1361.538 | 0.08321112
1707.7 | 0.118668 | 1373.077 | 0.08381009
1712.92 | 0.118928 | 1373.077 | 0.08381009
1717.36 | 0.119166 | 1373.077 | 0.08381009
1722.23 | 0.119424 | 1384.615 | 0.08440899
1727.08 | 0.119676 | 1384.615 | 0.08440899
1733.99 | 0.120028 | 1384.615 | 0.08440899
1738.2 | 0.120258 | 1396.154 | 0.08500783
1743.8 | 0.120537 | 1396.154 | 0.08500783
1748.31 | 0.120759 | 1396.154 | 0.08500783
1752.53 | 0.120985 | 1407.692 | 0.08560665
1757.23 | 0.121228 | 1407.692 | 0.08560665
1763.11 | 0.12153 | 1407.692 | 0.08560665
1767.59 | 0.121768 | 1419.231 | 0.08620547
1773.9 | 0.122092 | 1419.231 | 0.08620547
1778.54 | 0.122334 | 1419.231 | 0.08620547
1783.31 | 0.122577 | 1430.769 | 0.08680434
1788.43 | 0.122841 | 1430.769 | 0.08680434
1793.35 | 0.123084 | 1430.769 | 0.08680434
1798.28 | 0.12336 | 1442.308 | 0.08740328
1804.53 | 0.123667 | 1442.308 | 0.08740328
1809.8 | 0.123841 | 1442.308 | 0.08740328
1815.16 | 0.124217 | 1453.846 | 0.08800233
1819.65 | 0.124455 | 1453.846 | 0.08800233
1826.27 | 0.124794 | 1453.846 | 0.08800233
1831.08 | 0.125048 | 1465.385 | 0.0886015
1836.27 | 0.125296 | 1465.385 | 0.0886015
1841.14 | 0.125569 | 1465.385 | 0.0886015
1846.13 | 0.125818 | 1476.923 | 0.08920084
1849.96 | 0.126028 | 1476.923 | 0.08920084
1854.75 | 0.126261 | 1476.923 | 0.08920084
1859.09 | 0.126484 | 1488.462 | 0.08980037
1864.11 | 0.126733 | 1488.462 | 0.08980037
1868.83 | 0.126978 | 1488.462 | 0.08980037
1874.16 | 0.127248 | 1500 | 0.09040012
1877.96 | 0.127458 | 1500 | 0.09040012
1883.53 | 0.127754 | 1500 | 0.09040012
1887.34 | 0.127934 | 1511.538 | 0.09100013
1892.17 | 0.128191 | 1511.538 | 0.09100013
1897.13 | 0.128467 | 1511.538 | 0.09100013
1902.89 | 0.128757 | 1523.077 | 0.09160042
1907.74 | 0.129003 | 1523.077 | 0.09160042
1912.46 | 0.129251 | 1523.077 | 0.09160042
1917.42 | 0.129489 | 1534.615 | 0.09220104
1923.74 | 0.129807 | 1534.615 | 0.09220104
1928.58 | 0.130058 | 1534.615 | 0.09220104
1933.43 | 0.130295 | 1546.154 | 0.09280199
1938.36 | 0.130552 | 1546.154 | 0.09280199
1943.33 | 0.130811 | 1546.154 | 0.09280199
1946.95 | 0.130999 | 1557.692 | 0.09340333
1952.25 | 0.131282 | 1557.692 | 0.09340333
1957.38 | 0.131537 | 1557.692 | 0.09340333
1963.07 | 0.131816 | 1569.231 | 0.09400508
1967.02 | 0.132041 | 1569.231 | 0.09400508
1972.88 | 0.13232 | 1569.231 | 0.09400508
1978.1 | 0.132578 | 1580.769 | 0.09460726
1984.75 | 0.132894 | 1580.769 | 0.09460726
1988.94 | 0.133115 | 1580.769 | 0.09460726
1994.98 | 0.133422 | 1592.308 | 0.09520992
2000.22 | 0.133692 | 1592.308 | 0.09520992
2005.39 | 0.133987 | 1592.308 | 0.09520992
2009.9 | 0.134209 | 1603.846 | 0.09581308
2015 | 0.134473 | 1603.846 | 0.09581308
2020.76 | 0.134777 | 1603.846 | 0.09581308
2025.18 | 0.135 | 1615.385 | 0.09641677
2030.2 | 0.13526 | 1615.385 | 0.09641677
2035.17 | 0.135514 | 1615.385 | 0.09641677
2040.46 | 0.135777 | 1626.923 | 0.09702103
2045.48 | 0.136028 | 1626.923 | 0.09702103
2050.34 | 0.136285 | 1626.923 | 0.09702103
2054.93 | 0.136517 | 1638.462 | 0.09762588
2060.08 | 0.136776 | 1638.462 | 0.09762588
2065.84 | 0.137069 | 1638.462 | 0.09762588
2071.08 | 0.137343 | 1650 | 0.09823137
2076.2 | 0.137615 | 1650 | 0.09823137
2082.27 | 0.137915 | 1650 | 0.09823137
2087.93 | 0.138197 | 1661.538 | 0.09883751
2093.1 | 0.138467 | 1661.538 | 0.09883751
2097.81 | 0.138711 | 1661.538 | 0.09883751
2102.43 | 0.13895 | 1673.077 | 0.09944435
2107.4 | 0.139219 | 1673.077 | 0.09944435
2112.99 | 0.139502 | 1673.077 | 0.09944435
2117.59 | 0.139747 | 1684.615 | 0.1000519
2123.37 | 0.140039 | 1684.615 | 0.1000519
2128.56 | 0.140297 | 1684.615 | 0.1000519
2134.21 | 0.140591 | 1696.154 | 0.1006602
2138.15 | 0.140797 | 1696.154 | 0.1006602
2144.47 | 0.141122 | 1696.154 | 0.1006602
2149.71 | 0.141396 | 1707.692 | 0.1012693
2155.8 | 0.141684 | 1707.692 | 0.1012693
2160.46 | 0.141942 | 1707.692 | 0.1012693
2165.38 | 0.142182 | 1719.231 | 0.1018793
2169.72 | 0.142417 | 1719.231 | 0.1018793
2174.24 | 0.142654 | 1719.231 | 0.1018793
2178.74 | 0.142898 | 1730.769 | 0.10249
2184.03 | 0.143148 | 1730.769 | 0.10249
2188.42 | 0.143385 | 1730.769 | 0.10249
2193.91 | 0.143668 | 1742.308 | 0.1031017
2199.1 | 0.143935 | 1742.308 | 0.1031017
2204.15 | 0.14419 | 1742.308 | 0.1031017
2208.72 | 0.144431 | 1753.846 | 0.1037143
2213.86 | 0.144684 | 1753.846 | 0.1037143
2218.63 | 0.144938 | 1753.846 | 0.1037143
2224.39 | 0.145223 | 1765.385 | 0.1043279
2229.66 | 0.145506 | 1765.385 | 0.1043279
2235.08 | 0.145779 | 1765.385 | 0.1043279
2239.09 | 0.145991 | 1776.923 | 0.1049424
2244.69 | 0.14629 | 1776.923 | 0.1049424
2250.38 | 0.146583 | 1776.923 | 0.1049424
2255.32 | 0.146855 | 1788.462 | 0.105558
2260.81 | 0.147146 | 1788.462 | 0.105558
2266.35 | 0.147418 | 1788.462 | 0.105558
2271.47 | 0.14769 | 1800 | 0.1061746
2276.48 | 0.147963 | 1800 | 0.1061746
2281.9 | 0.148217 | 1800 | 0.1061746
2287.29 | 0.148495 | 1811.538 | 0.1067923
2291.18 | 0.1487 | 1811.538 | 0.1067923
2296.05 | 0.148971 | 1811.538 | 0.1067923
2300.64 | 0.14921 | 1823.077 | 0.1074111
2305.54 | 0.149466 | 1823.077 | 0.1074111
2309.73 | 0.14969 | 1823.077 | 0.1074111
2314.77 | 0.149946 | 1834.615 | 0.1080311
2319.41 | 0.150164 | 1834.615 | 0.1080311
2324.33 | 0.150435 | 1834.615 | 0.1080311
2328.38 | 0.150657 | 1846.154 | 0.1086523
2334.4 | 0.150955 | 1846.154 | 0.1086523
2340.26 | 0.151261 | 1846.154 | 0.1086523
2344.82 | 0.151518 | 1857.692 | 0.1092747
2349.92 | 0.151763 | 1857.692 | 0.1092747
2355.69 | 0.152091 | 1857.692 | 0.1092747
2360.55 | 0.152344 | 1869.231 | 0.1098984
2366.42 | 0.15266 | 1869.231 | 0.1098984
2372.21 | 0.152953 | 1869.231 | 0.1098984
2378.63 | 0.153282 | 1880.769 | 0.1105234
2383.54 | 0.153547 | 1880.769 | 0.1105234
2389.04 | 0.153837 | 1880.769 | 0.1105234
2394.23 | 0.154106 | 1892.308 | 0.1111498
2400.24 | 0.154416 | 1892.308 | 0.1111498
2405.18 | 0.15468 | 1892.308 | 0.1111498
2410.78 | 0.154979 | 1903.846 | 0.1117775
2415.42 | 0.155227 | 1903.846 | 0.1117775
2421.35 | 0.155528 | 1903.846 | 0.1117775
2425.87 | 0.155766 | 1915.385 | 0.1124067
2430.91 | 0.15604 | 1915.385 | 0.1124067
2435.26 | 0.156262 | 1926.923 | 0.1130373
2440.13 | 0.156523 | 1926.923 | 0.1130373
2445.09 | 0.156791 | 1926.923 | 0.1130373
2450.56 | 0.157083 | 1938.462 | 0.1136694
2455.98 | 0.157364 | 1938.462 | 0.1136694
2461.02 | 0.157626 | 1938.462 | 0.1136694
2466.91 | 0.157935 | 1950 | 0.114303
2471.65 | 0.158177 | 1950 | 0.114303
2476.12 | 0.158406 | 1950 | 0.114303
2481.36 | 0.158701 | 1961.538 | 0.1149382
2487.33 | 0.159016 | 1961.538 | 0.1149382
2492.34 | 0.15928 | 1961.538 | 0.1149382
2497.61 | 0.15957 | 1973.077 | 0.115575
2502.81 | 0.159846 | 1973.077 | 0.115575
2508.4 | 0.160143 | 1973.077 | 0.115575
2513.09 | 0.160394 | 1984.615 | 0.1162135
2519.11 | 0.16072 | 1984.615 | 0.1162135
2523.74 | 0.160968 | 1984.615 | 0.1162135
2530.36 | 0.16131 | 1996.154 | 0.1168536
2534.93 | 0.161552 | 1996.154 | 0.1168536
2540.45 | 0.161848 | 1996.154 | 0.1168536
2546.06 | 0.162148 | 2007.692 | 0.1174955
2551.75 | 0.162442 | 2007.692 | 0.1174955
2557.04 | 0.162725 | 2007.692 | 0.1174955
2562.14 | 0.163003 | 2019.231 | 0.1181392
2566.91 | 0.163271 | 2019.231 | 0.1181392
2571.95 | 0.163539 | 2019.231 | 0.1181392
2578.34 | 0.163881 | 2030.769 | 0.1187847
2584.27 | 0.164192 | 2030.769 | 0.1187847
2589.47 | 0.164479 | 2030.769 | 0.1187847
2595.11 | 0.164785 | 2042.308 | 0.119432
2600.87 | 0.165099 | 2042.308 | 0.119432
2605.5 | 0.165364 | 2042.308 | 0.119432
2609.81 | 0.165598 | 2053.846 | 0.1200813
2614.68 | 0.165849 | 2053.846 | 0.1200813
2619.02 | 0.166102 | 2053.846 | 0.1200813
2624.22 | 0.166379 | 2065.385 | 0.1207325
2630.3 | 0.166701 | 2065.385 | 0.1207325
2634.35 | 0.166925 | 2065.385 | 0.1207325
2638.74 | 0.167169 | 2076.923 | 0.1213857
2643.41 | 0.167426 | 2076.923 | 0.1213857
2647.75 | 0.167666 | 2076.923 | 0.1213857
2652.15 | 0.167885 | 2088.462 | 0.1220409
2657.91 | 0.168201 | 2088.462 | 0.1220409
2661.95 | 0.168429 | 2088.462 | 0.1220409
2666.44 | 0.168681 | 2100 | 0.1226982
2671.17 | 0.16894 | 2100 | 0.1226982
2676.35 | 0.16921 | 2100 | 0.1226982
2682.49 | 0.169554 | 2111.538 | 0.1233577
2688.31 | 0.169884 | 2111.538 | 0.1233577
2694.63 | 0.170223 | 2111.538 | 0.1233577
2699.77 | 0.170497 | 2123.077 | 0.1240193
2704.53 | 0.17077 | 2123.077 | 0.1240193
2708.93 | 0.171022 | 2123.077 | 0.1240193
2715.32 | 0.171376 | 2134.615 | 0.1246832
2720.23 | 0.171645 | 2134.615 | 0.1246832
2725.7 | 0.171955 | 2134.615 | 0.1246832
2730.39 | 0.172213 | 2146.154 | 0.1253493
2735.96 | 0.172526 | 2146.154 | 0.1253493
2740.65 | 0.172781 | 2146.154 | 0.1253493
2746.62 | 0.173115 | 2157.692 | 0.1260178
2751.67 | 0.173401 | 2157.692 | 0.1260178
2757.35 | 0.17372 | 2157.692 | 0.1260178
2762.15 | 0.173982 | 2169.231 | 0.1266886
2767.44 | 0.174278 | 2169.231 | 0.1266886
2772.28 | 0.174546 | 2169.231 | 0.1266886
2776.98 | 0.174811 | 2180.769 | 0.1273619
2781.22 | 0.175046 | 2180.769 | 0.1273619
2786.44 | 0.175344 | 2180.769 | 0.1273619
2791.67 | 0.17563 | 2192.308 | 0.1280376
2796.74 | 0.175912 | 2192.308 | 0.1280376
2802.09 | 0.176223 | 2192.308 | 0.1280376
2807.38 | 0.176517 | 2203.846 | 0.1287159
2811.95 | 0.176784 | 2203.846 | 0.1287159
2817.21 | 0.177083 | 2203.846 | 0.1287159
2821.7 | 0.177319 | 2215.385 | 0.1293967
2827.12 | 0.17762 | 2215.385 | 0.1293967
2831.59 | 0.177885 | 2215.385 | 0.1293967
2837.36 | 0.178213 | 2226.923 | 0.1300802
2841.49 | 0.178444 | 2226.923 | 0.1300802
2846.39 | 0.178715 | 2226.923 | 0.1300802
2852.11 | 0.17906 | 2238.462 | 0.1307664
2857.62 | 0.179381 | 2238.462 | 0.1307664
2862.34 | 0.179647 | 2238.462 | 0.1307664
2867.25 | 0.179931 | 2250 | 0.1314554
2872.87 | 0.180256 | 2250 | 0.1314554
2877.34 | 0.180519 | 2250 | 0.1314554
2882.48 | 0.180809 | 2261.538 | 0.1321471
2886.58 | 0.181044 | 2261.538 | 0.1321471
2892.94 | 0.181417 | 2261.538 | 0.1321471
2897.04 | 0.18165 | 2273.077 | 0.1328418
2902.73 | 0.181967 | 2273.077 | 0.1328418
2907.47 | 0.182242 | 2273.077 | 0.1328418
2912.64 | 0.18254 | 2284.615 | 0.1335393
2917.97 | 0.182858 | 2284.615 | 0.1335393
2923.1 | 0.183168 | 2284.615 | 0.1335393
2927.88 | 0.183439 | 2296.154 | 0.1342399
2933.75 | 0.183784 | 2296.154 | 0.1342399
2938.47 | 0.18405 | 2296.154 | 0.1342399
2943.43 | 0.184353 | 2307.692 | 0.1349434
2948.11 | 0.184635 | 2307.692 | 0.1349434
2953.17 | 0.184937 | 2307.692 | 0.1349434
2957.87 | 0.185196 | 2319.231 | 0.1356501
2963.08 | 0.185503 | 2319.231 | 0.1356501
2967.15 | 0.185736 | 2319.231 | 0.1356501
2972.92 | 0.186089 | 2330.769 | 0.13636
2978.13 | 0.186392 | 2330.769 | 0.13636
2983.12 | 0.186694 | 2330.769 | 0.13636
2987.42 | 0.18694 | 2342.308 | 0.1370731
2993.49 | 0.1873 | 2342.308 | 0.1370731
2997.3 | 0.18752 | 2342.308 | 0.1370731
3001.84 | 0.187796 | 2353.846 | 0.1377894
3006.61 | 0.188079 | 2353.846 | 0.1377894
3011.81 | 0.188384 | 2353.846 | 0.1377894
3015.42 | 0.188602 | 2365.385 | 0.1385092
3021.34 | 0.18896 | 2365.385 | 0.1385092
3025.83 | 0.189232 | 2365.385 | 0.1385092
3031.67 | 0.189588 | 2376.923 | 0.1392324
3036.66 | 0.189881 | 2376.923 | 0.1392324
3041.88 | 0.190191 | 2376.923 | 0.1392324
3046.73 | 0.190488 | 2388.462 | 0.1399591
3051.42 | 0.190773 | 2388.462 | 0.1399591
3056.26 | 0.191074 | 2388.462 | 0.1399591
3062.35 | 0.191437 | 2400 | 0.1406893
3067.32 | 0.191738 | 2400 | 0.1406893
3073.93 | 0.192136 | 2400 | 0.1406893
3079.2 | 0.192467 | 2411.538 | 0.1414232
3084.81 | 0.192821 | 2411.538 | 0.1414232
3090.63 | 0.193157 | 2411.538 | 0.1414232
3096.3 | 0.193507 | 2423.077 | 0.1421609
3101.42 | 0.193819 | 2423.077 | 0.1421609
3106.25 | 0.194121 | 2423.077 | 0.1421609
3110.62 | 0.194403 | 2434.615 | 0.1429023
3117.04 | 0.194817 | 2434.615 | 0.1429023
3121.51 | 0.195083 | 2434.615 | 0.1429023
3126.37 | 0.195374 | 2446.154 | 0.1436476
3130.57 | 0.19565 | 2446.154 | 0.1436476
3135.81 | 0.19596 | 2446.154 | 0.1436476
3139.88 | 0.196223 | 2457.692 | 0.1443968
3145.82 | 0.196591 | 2457.692 | 0.1443968
3150.48 | 0.196885 | 2457.692 | 0.1443968
3155.46 | 0.197209 | 2469.231 | 0.1451501
3160.17 | 0.197505 | 2469.231 | 0.1451501
3165.66 | 0.197841 | 2469.231 | 0.1451501
3169.8 | 0.198107 | 2480.769 | 0.1459075
3174.7 | 0.198407 | 2480.769 | 0.1459075
3179.22 | 0.198697 | 2480.769 | 0.1459075
3184.33 | 0.199026 | 2492.308 | 0.146669
3188.18 | 0.19928 | 2492.308 | 0.146669
3193.34 | 0.199608 | 2492.308 | 0.146669
3197.89 | 0.199891 | 2503.846 | 0.1474349
3202.68 | 0.200201 | 2503.846 | 0.1474349
3206.67 | 0.200449 | 2503.846 | 0.1474349
3211.59 | 0.200772 | 2515.385 | 0.1482051
3216.03 | 0.201053 | 2515.385 | 0.1482051
3221.4 | 0.201399 | 2515.385 | 0.1482051
3225.47 | 0.201653 | 2526.923 | 0.1489798
3230.49 | 0.201988 | 2526.923 | 0.1489798
3236.11 | 0.202343 | 2526.923 | 0.1489798
3241.42 | 0.202685 | 2538.462 | 0.149759
3245.84 | 0.202977 | 2538.462 | 0.149759
3251.13 | 0.203314 | 2538.462 | 0.149759
3255.72 | 0.20361 | 2550 | 0.1505429
3260.72 | 0.203946 | 2550 | 0.1505429
3265.68 | 0.20427 | 2550 | 0.1505429
3270.62 | 0.204588 | 2561.538 | 0.1513315
3274.72 | 0.204862 | 2561.538 | 0.1513315
3279.64 | 0.205187 | 2561.538 | 0.1513315
3285.37 | 0.205553 | 2573.077 | 0.152125
3290.05 | 0.205856 | 2573.077 | 0.152125
3295.51 | 0.206231 | 2573.077 | 0.152125
3299.45 | 0.206489 | 2584.615 | 0.1529234
3304.49 | 0.206823 | 2584.615 | 0.1529234
3308.41 | 0.207092 | 2584.615 | 0.1529234
3312.54 | 0.207362 | 2596.154 | 0.1537268
3316.93 | 0.207656 | 2596.154 | 0.1537268
3321.5 | 0.207959 | 2596.154 | 0.1537268
3325.33 | 0.208215 | 2607.692 | 0.1545354
3330.2 | 0.208535 | 2607.692 | 0.1545354
3334.92 | 0.208867 | 2607.692 | 0.1545354
3339.76 | 0.209184 | 2619.231 | 0.1553492
3344.76 | 0.209529 | 2619.231 | 0.1553492
3350.15 | 0.209908 | 2619.231 | 0.1553492
3354.64 | 0.210222 | 2630.769 | 0.1561684
3359.49 | 0.210552 | 2630.769 | 0.1561684
3364.68 | 0.210906 | 2630.769 | 0.1561684
3370.39 | 0.211302 | 2642.308 | 0.1569931
3375.03 | 0.211618 | 2642.308 | 0.1569931
3379.72 | 0.211945 | 2642.308 | 0.1569931
3384.05 | 0.21225 | 2653.846 | 0.1578234
3388.26 | 0.212545 | 2653.846 | 0.1578234
3392.95 | 0.212874 | 2653.846 | 0.1578234
3398.33 | 0.21324 | 2665.385 | 0.1586594
3404.01 | 0.213644 | 2665.385 | 0.1586594
3409.2 | 0.214014 | 2665.385 | 0.1586594
3413.92 | 0.214334 | 2676.923 | 0.1595012
3419.61 | 0.21475 | 2676.923 | 0.1595012
3423.44 | 0.215024 | 2676.923 | 0.1595012
3428.88 | 0.215408 | 2688.462 | 0.160349
3432.94 | 0.215695 | 2688.462 | 0.160349
3437.73 | 0.216023 | 2688.462 | 0.160349
3441.26 | 0.216283 | 2700 | 0.1612029
3446.18 | 0.216644 | 2700 | 0.1612029
3451.76 | 0.217032 | 2700 | 0.1612029
3457.3 | 0.217425 | 2711.538 | 0.1620631
3462.84 | 0.217824 | 2711.538 | 0.1620631
3467.26 | 0.21814 | 2711.538 | 0.1620631
3471.33 | 0.218458 | 2723.077 | 0.1629296
3475.95 | 0.218753 | 2723.077 | 0.1629296
3481.24 | 0.219129 | 2723.077 | 0.1629296
3486.59 | 0.219519 | 2734.615 | 0.1638026
3491.65 | 0.219905 | 2734.615 | 0.1638026
3498.07 | 0.220394 | 2734.615 | 0.1638026
3503.21 | 0.22077 | 2746.154 | 0.1646823
3508.48 | 0.22116 | 2746.154 | 0.1646823
3512.35 | 0.221439 | 2746.154 | 0.1646823
3518.51 | 0.221907 | 2757.692 | 0.1655688
3522.73 | 0.222221 | 2757.692 | 0.1655688
3526.89 | 0.22254 | 2757.692 | 0.1655688
3530.29 | 0.22279 | 2769.231 | 0.1664622
3535.6 | 0.223197 | 2769.231 | 0.1664622
3539.73 | 0.223501 | 2769.231 | 0.1664622
3545.22 | 0.223921 | 2780.769 | 0.1673628
3549.09 | 0.224205 | 2780.769 | 0.1673628
3553.35 | 0.224534 | 2780.769 | 0.1673628
3558.85 | 0.224962 | 2792.308 | 0.1682707
3563.76 | 0.225339 | 2792.308 | 0.1682707
3568.31 | 0.225682 | 2792.308 | 0.1682707
3572.82 | 0.226043 | 2803.846 | 0.169186
3577.52 | 0.226427 | 2803.846 | 0.169186
3582.28 | 0.226787 | 2803.846 | 0.169186
3586.31 | 0.227104 | 2815.385 | 0.170109
3591.34 | 0.227489 | 2815.385 | 0.170109
3596.11 | 0.227877 | 2815.385 | 0.170109
3600.35 | 0.228208 | 2826.923 | 0.1710397
3604.13 | 0.228499 | 2826.923 | 0.1710397
3607.85 | 0.228799 | 2826.923 | 0.1710397
3612.46 | 0.229169 | 2838.462 | 0.1719785
3617.23 | 0.229552 | 2838.462 | 0.1719785
3621.03 | 0.22985 | 2838.462 | 0.1719785
3625.01 | 0.230176 | 2850 | 0.1729254
3629.63 | 0.230556 | 2850 | 0.1729254
3635.45 | 0.231015 | 2850 | 0.1729254
3639.69 | 0.231356 | 2861.538 | 0.1738807
3644.24 | 0.231724 | 2861.538 | 0.1738807
3648.48 | 0.232067 | 2861.538 | 0.1738807
3652.47 | 0.232402 | 2873.077 | 0.1748446
3657.32 | 0.2328 | 2873.077 | 0.1748446
3662.21 | 0.233202 | 2873.077 | 0.1748446
3665.8 | 0.2335 | 2884.615 | 0.1758173
3671.39 | 0.233967 | 2884.615 | 0.1758173
3676.01 | 0.234339 | 2884.615 | 0.1758173
3680.1 | 0.234696 | 2896.154 | 0.176799
3684.37 | 0.235041 | 2896.154 | 0.176799
3688.36 | 0.23538 | 2896.154 | 0.176799
3692.99 | 0.235792 | 2907.692 | 0.17779
3697.61 | 0.236179 | 2907.692 | 0.17779
3701.3 | 0.236498 | 2907.692 | 0.17779
3705.07 | 0.236815 | 2919.231 | 0.1787904
3710.13 | 0.237245 | 2919.231 | 0.1787904
3714.07 | 0.23758 | 2919.231 | 0.1787904
3718.7 | 0.237984 | 2930.769 | 0.1798005
3723.78 | 0.238422 | 2930.769 | 0.1798005
3728.28 | 0.238819 | 2930.769 | 0.1798005
3732.63 | 0.239205 | 2942.308 | 0.1808206
3737.01 | 0.239596 | 2942.308 | 0.1808206
3741.78 | 0.240021 | 2942.308 | 0.1808206
3745.4 | 0.240331 | 2953.846 | 0.1818509
3749.44 | 0.240679 | 2953.846 | 0.1818509
3753.97 | 0.241091 | 2953.846 | 0.1818509
3757.54 | 0.241406 | 2965.385 | 0.1828917
3761.97 | 0.241804 | 2965.385 | 0.1828917
3766.15 | 0.24218 | 2965.385 | 0.1828917
3771.03 | 0.242616 | 2976.923 | 0.1839433
3774.96 | 0.242967 | 2976.923 | 0.1839433
3779.65 | 0.24339 | 2976.923 | 0.1839433
3783.64 | 0.243751 | 2988.462 | 0.1850059
3787.86 | 0.24413 | 2988.462 | 0.1850059
3791.71 | 0.244491 | 2988.462 | 0.1850059
3795.27 | 0.244823 | 3000 | 0.1860798
3798.79 | 0.245151 | 3000 | 0.1860798
3802.99 | 0.245544 | 3000 | 0.1860798
3807.3 | 0.245944 | 3011.538 | 0.1871654
3811.8 | 0.246369 | 3011.538 | 0.1871654
3816.07 | 0.246763 | 3011.538 | 0.1871654
3820.54 | 0.247183 | 3023.077 | 0.188263
3823.66 | 0.247475 | 3023.077 | 0.188263
3827.7 | 0.247858 | 3023.077 | 0.188263
3831.99 | 0.248269 | 3034.615 | 0.189373
3836.68 | 0.248717 | 3034.615 | 0.189373
3840.53 | 0.24908 | 3034.615 | 0.189373
3844.67 | 0.249486 | 3046.154 | 0.1904955
3848.89 | 0.2499 | 3046.154 | 0.1904955
3852.56 | 0.250255 | 3046.154 | 0.1904955
3855.68 | 0.250559 | 3057.692 | 0.1916311
3858.65 | 0.250853 | 3057.692 | 0.1916311
3861.57 | 0.251146 | 3057.692 | 0.1916311
3866.02 | 0.251586 | 3069.231 | 0.1927802
3869.48 | 0.251937 | 3069.231 | 0.1927802
3873.83 | 0.252355 | 3069.231 | 0.1927802
3878.6 | 0.252831 | 3080.769 | 0.193943
3883.03 | 0.253259 | 3080.769 | 0.193943
3886.76 | 0.253645 | 3080.769 | 0.193943
3891 | 0.254077 | 3092.308 | 0.19512
3895.47 | 0.254531 | 3092.308 | 0.19512
3899.13 | 0.254905 | 3092.308 | 0.19512
3902.31 | 0.255237 | 3103.846 | 0.1963116
3906.75 | 0.255696 | 3103.846 | 0.1963116
3909.94 | 0.256034 | 3103.846 | 0.1963116
3913.16 | 0.256366 | 3115.385 | 0.1975183
3916.34 | 0.2567 | 3115.385 | 0.1975183
3920.33 | 0.257132 | 3115.385 | 0.1975183
3923.94 | 0.257518 | 3126.923 | 0.1987406
3928.77 | 0.258032 | 3126.923 | 0.1987406
3932.54 | 0.258434 | 3126.923 | 0.1987406
3936.87 | 0.258903 | 3138.462 | 0.1999789
3940.22 | 0.259254 | 3138.462 | 0.1999789
3944.71 | 0.259736 | 3138.462 | 0.1999789
3948.26 | 0.260128 | 3150 | 0.2012338
3952.78 | 0.260624 | 3150 | 0.2012338
3956.12 | 0.26099 | 3150 | 0.2012338
3959.77 | 0.261398 | 3161.538 | 0.2025057
3962.88 | 0.261754 | 3161.538 | 0.2025057
3966.3 | 0.262128 | 3161.538 | 0.2025057
3969.43 | 0.262484 | 3173.077 | 0.2037952
3972.64 | 0.262839 | 3173.077 | 0.2037952
3975.57 | 0.263169 | 3173.077 | 0.2037952
3979.79 | 0.263655 | 3184.615 | 0.205103
3983.93 | 0.264124 | 3184.615 | 0.205103
3987.6 | 0.264552 | 3184.615 | 0.205103
3990.89 | 0.264939 | 3196.154 | 0.2064296
3994.69 | 0.265379 | 3196.154 | 0.2064296
3999.2 | 0.265915 | 3196.154 | 0.2064296
4003.69 | 0.266447 | 3207.692 | 0.2077757
4008.07 | 0.266959 | 3207.692 | 0.2077757
4011.48 | 0.267371 | 3207.692 | 0.2077757
4015 | 0.267795 | 3219.231 | 0.2091419
4018.75 | 0.268246 | 3219.231 | 0.2091419
4021.95 | 0.268641 | 3219.231 | 0.2091419
4025.59 | 0.269081 | 3230.769 | 0.210529
4028.24 | 0.269401 | 3230.769 | 0.210529
4030.95 | 0.26974 | 3230.769 | 0.210529
4033.88 | 0.270099 | 3242.308 | 0.2119376
4037.2 | 0.270518 | 3242.308 | 0.2119376
4041.11 | 0.271004 | 3242.308 | 0.2119376
4044.29 | 0.271417 | 3253.846 | 0.2133687
4047.65 | 0.271835 | 3253.846 | 0.2133687
4050.38 | 0.272176 | 3253.846 | 0.2133687
4054.14 | 0.272655 | 3265.385 | 0.214823
4058.01 | 0.273159 | 3265.385 | 0.214823
4061.75 | 0.273644 | 3265.385 | 0.214823
4065.03 | 0.274065 | 3276.923 | 0.2163013
4069.02 | 0.274597 | 3276.923 | 0.2163013
4073.19 | 0.275145 | 3276.923 | 0.2163013
4077.55 | 0.27573 | 3288.462 | 0.2178047
4080.62 | 0.276139 | 3288.462 | 0.2178047
4084.02 | 0.276605 | 3288.462 | 0.2178047
4086.87 | 0.27699 | 3300 | 0.2193342
4089.66 | 0.277369 | 3300 | 0.2193342
4092.14 | 0.277718 | 3300 | 0.2193342
4095.11 | 0.278132 | 3311.538 | 0.2208907
4098.17 | 0.278546 | 3311.538 | 0.2208907
4102.05 | 0.279085 | 3311.538 | 0.2208907
4105.39 | 0.279559 | 3323.077 | 0.2224753
4108.59 | 0.280012 | 3323.077 | 0.2224753
4111.01 | 0.280361 | 3323.077 | 0.2224753
4114 | 0.280789 | 3334.615 | 0.2240893
4117.15 | 0.281245 | 3334.615 | 0.2240893
4120.21 | 0.281689 | 3334.615 | 0.2240893
4123.74 | 0.282212 | 3346.154 | 0.2257338
4128.27 | 0.28287 | 3346.154 | 0.2257338
4132.1 | 0.283444 | 3346.154 | 0.2257338
4135.44 | 0.283941 | 3357.692 | 0.2274101
4139.36 | 0.284528 | 3357.692 | 0.2274101
4142.48 | 0.285005 | 3357.692 | 0.2274101
4145.23 | 0.285449 | 3369.231 | 0.2291198
4148.7 | 0.285988 | 3369.231 | 0.2291198
4151.71 | 0.286467 | 3369.231 | 0.2291198
4154.36 | 0.28689 | 3380.769 | 0.2308642
4156.85 | 0.287283 | 3380.769 | 0.2308642
4159.52 | 0.287714 | 3380.769 | 0.2308642
4162.07 | 0.288128 | 3392.308 | 0.232645
4165.19 | 0.288617 | 3392.308 | 0.232645
4168.47 | 0.289162 | 3392.308 | 0.232645
4171.3 | 0.289959 | 3403.846 | 0.2344638
4173.74 | 0.290374 | 3403.846 | 0.2344638
4176.39 | 0.290817 | 3403.846 | 0.2344638
4179.31 | 0.291308 | 3415.385 | 0.2363226
4183.11 | 0.292009 | 3415.385 | 0.2363226
4186.43 | 0.292592 | 3415.385 | 0.2363226
4190.62 | 0.293317 | 3426.923 | 0.2382233
4194.01 | 0.293915 | 3426.923 | 0.2382233
4197.85 | 0.294602 | 3426.923 | 0.2382233
4201.77 | 0.295288 | 3438.462 | 0.2401679
4204.95 | 0.295856 | 3438.462 | 0.2401679
4208.01 | 0.296421 | 3438.462 | 0.2401679
4211.88 | 0.297139 | 3450 | 0.2421589
4214.56 | 0.297664 | 3450 | 0.2421589
4217.32 | 0.298164 | 3450 | 0.2421589
4219.7 | 0.298618 | 3461.538 | 0.2441985
4222.44 | 0.299134 | 3461.538 | 0.2441985
4224.84 | 0.299607 | 3461.538 | 0.2441985
4227.51 | 0.300122 | 3473.077 | 0.2462896
4230.66 | 0.300745 | 3473.077 | 0.2462896
4235.03 | 0.301604 | 3473.077 | 0.2462896
4238.42 | 0.302298 | 3484.615 | 0.2484349
4241.68 | 0.302965 | 3484.615 | 0.2484349
4244.08 | 0.303454 | 3484.615 | 0.2484349
4247.03 | 0.304079 | 3496.154 | 0.2506377
4250.07 | 0.304701 | 3496.154 | 0.2506377
4253.8 | 0.305512 | 3496.154 | 0.2506377
4257.61 | 0.30633 | 3507.692 | 0.2529012
4261.28 | 0.307135 | 3507.692 | 0.2529012
4264.82 | 0.307926 | 3507.692 | 0.2529012
4268.69 | 0.30881 | 3519.231 | 0.2552292
4271.26 | 0.309392 | 3519.231 | 0.2552292
4274.84 | 0.310232 | 3519.231 | 0.2552292
4277.86 | 0.310934 | 3530.769 | 0.2576258
4280.75 | 0.311635 | 3530.769 | 0.2576258
4283.64 | 0.312338 | 3530.769 | 0.2576258
4286.35 | 0.313022 | 3542.308 | 0.2600953
4289.01 | 0.313668 | 3542.308 | 0.2600953
4291.98 | 0.314426 | 3542.308 | 0.2600953
4295.61 | 0.315375 | 3553.846 | 0.2626432
4298.97 | 0.316247 | 3553.846 | 0.2626432
4302.57 | 0.317206 | 3553.846 | 0.2626432
4305.51 | 0.318006 | 3565.385 | 0.2652745
4308.28 | 0.318783 | 3565.385 | 0.2652745
4310.68 | 0.319458 | 3565.385 | 0.2652745
4313.33 | 0.320222 | 3576.923 | 0.2679953
4315.85 | 0.320956 | 3576.923 | 0.2679953
4318.77 | 0.321813 | 3576.923 | 0.2679953
4322.24 | 0.322865 | 3588.462 | 0.2708123
4326.21 | 0.324116 | 3588.462 | 0.2708123
4330.43 | 0.32546 | 3588.462 | 0.2708123
4333.97 | 0.326641 | 3600 | 0.273733
4337.08 | 0.327685 | 3600 | 0.273733
4341.35 | 0.329184 | 3600 | 0.273733
4344.38 | 0.330308 | 3611.538 | 0.2767657
4347.74 | 0.331561 | 3611.538 | 0.2767657
4350.86 | 0.332768 | 3611.538 | 0.2767657
4354.69 | 0.334321 | 3623.077 | 0.27992
4357.55 | 0.335512 | 3623.077 | 0.27992
4361.17 | 0.337085 | 3623.077 | 0.27992
4363.75 | 0.338267 | 3634.615 | 0.2832065
4366.52 | 0.339551 | 3634.615 | 0.2832065
4369.31 | 0.340923 | 3634.615 | 0.2832065
4372.4 | 0.342503 | 3646.154 | 0.2866375
4374.8 | 0.343793 | 3646.154 | 0.2866375
4376.73 | 0.344862 | 3646.154 | 0.2866375
4377.93 | 0.345569 | 3657.692 | 0.2902268
4379.24 | 0.346344 | 3657.692 | 0.2902268
4380.44 | 0.347082 | 3657.692 | 0.2902268
4381.64 | 0.347814 | 3669.231 | 0.2939903
4382.51 | 0.348379 | 3669.231 | 0.2939903
4383.64 | 0.349118 | 3669.231 | 0.2939903
4384.74 | 0.34988 | 3680.769 | 0.2979463
4385.64 | 0.350492 | 3680.769 | 0.2979463
4386.51 | 0.351111 | 3680.769 | 0.2979463
4387.28 | 0.351668 | 3692.308 | 0.3021193
4388.08 | 0.352274 | 3692.308 | 0.3021193
4388.96 | 0.352961 | 3692.308 | 0.3021193
4389.7 | 0.35355 | 3703.846 | 0.3065339
4390.73 | 0.354399 | 3703.846 | 0.3065339
4391.48 | 0.355032 | 3703.846 | 0.3065339
4392.25 | 0.355716 | 3715.385 | 0.311221
4392.8 | 0.356221 | 3715.385 | 0.311221
4393.43 | 0.356797 | 3715.385 | 0.311221
4393.98 | 0.357344 | 3726.923 | 0.3162182
4394.58 | 0.357945 | 3726.923 | 0.3162182
4395.1 | 0.358482 | 3726.923 | 0.3162182
4395.74 | 0.359162 | 3738.462 | 0.3215713
4396.24 | 0.359724 | 3738.462 | 0.3215713
4396.82 | 0.360396 | 3738.462 | 0.3215713
4397.34 | 0.361019 | 3750 | 0.3273366
4397.84 | 0.36166 | 3750 | 0.3273366
4398.22 | 0.362172 | 3750 | 0.3273366
4398.62 | 0.362726 | 3761.538 | 0.3335835
4398.92 | 0.363148 | 3761.538 | 0.3335835
4399.26 | 0.363636 | 3761.538 | 0.3335835
4399.56 | 0.364077 | 3773.077 | 0.3403952
4399.89 | 0.364602 | 3773.077 | 0.3403952
4400.19 | 0.365101 | 3773.077 | 0.3403952
4400.52 | 0.365667 | 3784.615 | 0.3479303
4400.83 | 0.366237 | 3784.615 | 0.3479303
4401.16 | 0.366882 | 3784.615 | 0.3479303
4401.41 | 0.367398 | 3796.154 | 0.3563383
4401.74 | 0.368119 | 3796.154 | 0.3563383
4402.01 | 0.368759 | 3796.154 | 0.3563383
4402.28 | 0.369458 | 3807.692 | 0.3658514
4402.48 | 0.370026 | 3807.692 | 0.3658514
4402.66 | 0.370601 | 3807.692 | 0.3658514
4402.81 | 0.371102 | 3819.231 | 0.3767717
4402.98 | 0.371731 | 3819.231 | 0.3767717
4403.13 | 0.372352 | 3819.231 | 0.3767717
4403.29 | 0.373152 | 3830.769 | 0.3898257
4403.44 | 0.374012 | 3830.769 | 0.3898257
4403.61 | 0.375179 | 3830.769 | 0.3898257
4403.76 | 0.376649 | 3842.308 | 0.4058611
4404.08 | 0.389524 | 3842.308 | 0.4058611
0 | 0 | 0 | 0
3.82 | 0.001082 | 0 | 0
9.73 | 0.001933 | 11.53846 | 0.0005377154
17.22 | 0.002833 | 11.53846 | 0.0005377154
24.54 | 0.003522 | 23.07692 | 0.001071486
33.13 | 0.004244 | 34.61538 | 0.001601367
38.02 | 0.004652 | 34.61538 | 0.001601367
46.36 | 0.005295 | 46.15385 | 0.002127412
53.62 | 0.005856 | 46.15385 | 0.002127412
58.78 | 0.006262 | 57.69231 | 0.002649675
65.52 | 0.006777 | 69.23077 | 0.003168206
71.92 | 0.007247 | 69.23077 | 0.003168206
79.32 | 0.007811 | 80.76923 | 0.003683057
85.81 | 0.008319 | 80.76923 | 0.003683057
93.78 | 0.008885 | 92.30769 | 0.004194278
101.96 | 0.009478 | 103.8462 | 0.004701916
108.68 | 0.009972 | 103.8462 | 0.004701916
116.79 | 0.010545 | 115.3846 | 0.00520602
122.23 | 0.010913 | 115.3846 | 0.00520602
129.55 | 0.01144 | 126.9231 | 0.005706637
137.58 | 0.012004 | 138.4615 | 0.006203813
143.83 | 0.012444 | 138.4615 | 0.006203813
151.78 | 0.013012 | 150 | 0.006697592
159 | 0.0135 | 150 | 0.006697592
165.67 | 0.013938 | 161.5385 | 0.007188019
172.78 | 0.014412 | 173.0769 | 0.007675138
180.44 | 0.014924 | 173.0769 | 0.007675138
186.53 | 0.015317 | 184.6154 | 0.008158989
194.14 | 0.01581 | 184.6154 | 0.008158989
200.99 | 0.01627 | 196.1538 | 0.008639617
207.57 | 0.016691 | 207.6923 | 0.00911706
214.39 | 0.017109 | 207.6923 | 0.00911706
221.1 | 0.017526 | 219.2308 | 0.00959136
228.02 | 0.017973 | 230.7692 | 0.01006256
235.08 | 0.018415 | 230.7692 | 0.01006256
241.42 | 0.018806 | 242.3077 | 0.01053069
249.24 | 0.019284 | 242.3077 | 0.01053069
258.1 | 0.019819 | 253.8462 | 0.01099579
263.71 | 0.020155 | 265.3846 | 0.0114579
271.3 | 0.020625 | 265.3846 | 0.0114579
278.91 | 0.021078 | 276.9231 | 0.01191706
286.75 | 0.021564 | 276.9231 | 0.01191706
294.46 | 0.021998 | 288.4615 | 0.0123733
300.48 | 0.022346 | 300 | 0.01282666
309.69 | 0.022896 | 300 | 0.01282666
316.26 | 0.023269 | 311.5385 | 0.01327717
324.06 | 0.023721 | 311.5385 | 0.01327717
331.1 | 0.02411 | 323.0769 | 0.01372487
340.36 | 0.024652 | 334.6154 | 0.01416979
346.3 | 0.024967 | 334.6154 | 0.01416979
353.27 | 0.025328 | 346.1538 | 0.01461196
360.21 | 0.025733 | 346.1538 | 0.01461196
367.92 | 0.026154 | 357.6923 | 0.01505141
373.64 | 0.026476 | 369.2308 | 0.01548818
380.41 | 0.026839 | 369.2308 | 0.01548818
387.42 | 0.02723 | 380.7692 | 0.0159223
393.38 | 0.027574 | 380.7692 | 0.0159223
399.97 | 0.027911 | 392.3077 | 0.0163538
407.78 | 0.02834 | 403.8462 | 0.01678271
415.58 | 0.028766 | 403.8462 | 0.01678271
424.61 | 0.029247 | 415.3846 | 0.01720905
434.35 | 0.029724 | 426.9231 | 0.01763287
441.86 | 0.030088 | 426.9231 | 0.01763287
449.97 | 0.030507 | 438.4615 | 0.01805418
458.03 | 0.030922 | 438.4615 | 0.01805418
465.25 | 0.031299 | 450 | 0.01847301
474.05 | 0.031757 | 461.5385 | 0.01888939
481.35 | 0.03211 | 461.5385 | 0.01888939
489.04 | 0.0325 | 473.0769 | 0.01930336
497.87 | 0.032945 | 473.0769 | 0.01930336
506.56 | 0.033382 | 484.6154 | 0.01971493
514.15 | 0.033753 | 496.1538 | 0.02012413
522.83 | 0.03419 | 496.1538 | 0.02012413
530.12 | 0.034568 | 507.6923 | 0.02053099
538.98 | 0.03501 | 507.6923 | 0.02053099
547.19 | 0.035392 | 519.2308 | 0.02093554
554.2 | 0.03573 | 530.7692 | 0.02133779
563.14 | 0.036156 | 530.7692 | 0.02133779
570.21 | 0.03647 | 542.3077 | 0.02173778
577.75 | 0.036848 | 542.3077 | 0.02173778
586.35 | 0.037238 | 553.8462 | 0.02213552
593.45 | 0.037573 | 565.3846 | 0.02253105
600.38 | 0.037816 | 565.3846 | 0.02253105
607.13 | 0.038137 | 576.9231 | 0.02292438
614.73 | 0.038494 | 576.9231 | 0.02292438
622.23 | 0.038814 | 588.4615 | 0.02331554
628.54 | 0.0391 | 600 | 0.02370456
636.78 | 0.03952 | 600 | 0.02370456
643.09 | 0.03983 | 611.5385 | 0.02409144
650.33 | 0.040165 | 623.0769 | 0.02447623
659.21 | 0.04057 | 623.0769 | 0.02447623
666.95 | 0.040928 | 634.6154 | 0.02485893
675.87 | 0.04131 | 634.6154 | 0.02485893
684.62 | 0.041712 | 646.1538 | 0.02523957
691.87 | 0.042038 | 657.6923 | 0.02561817
700.2 | 0.042371 | 657.6923 | 0.02561817
707.51 | 0.042716 | 669.2308 | 0.02599475
715.56 | 0.043034 | 669.2308 | 0.02599475
722.76 | 0.043326 | 680.7692 | 0.02636933
732.18 | 0.043761 | 692.3077 | 0.02674193
740.11 | 0.04408 | 692.3077 | 0.02674193
748.48 | 0.044471 | 703.8462 | 0.02711258
755.66 | 0.04479 | 703.8462 | 0.02711258
762.46 | 0.045074 | 715.3846 | 0.02748129
770.67 | 0.045397 | 726.9231 | 0.02784814
777.83 | 0.045723 | 726.9231 | 0.02784814
787.26 | 0.046112 | 738.4615 | 0.02821319
793.68 | 0.046382 | 738.4615 | 0.02821319
802.32 | 0.046792 | 750 | 0.02857647
810.45 | 0.047125 | 761.5385 | 0.02893802
819.21 | 0.04746 | 761.5385 | 0.02893802
824.45 | 0.047694 | 773.0769 | 0.02929787
832.79 | 0.048064 | 773.0769 | 0.02929787
842.73 | 0.048447 | 784.6154 | 0.02965606
849.67 | 0.048743 | 796.1538 | 0.03001261
857.21 | 0.049058 | 796.1538 | 0.03001261
865.82 | 0.049391 | 807.6923 | 0.03036755
872.78 | 0.049704 | 819.2308 | 0.03072092
880.57 | 0.049988 | 819.2308 | 0.03072092
887.96 | 0.050299 | 830.7692 | 0.03107274
894.62 | 0.050559 | 830.7692 | 0.03107274
902.29 | 0.050905 | 842.3077 | 0.03142304
909.3 | 0.051198 | 853.8462 | 0.03177184
914.67 | 0.051424 | 853.8462 | 0.03177184
921.31 | 0.051692 | 865.3846 | 0.03211918
928.7 | 0.051994 | 865.3846 | 0.03211918
936.08 | 0.05227 | 876.9231 | 0.03246507
944.65 | 0.052618 | 888.4615 | 0.03280953
953.56 | 0.052967 | 888.4615 | 0.03280953
959.49 | 0.053167 | 900 | 0.0331526
966.83 | 0.05347 | 900 | 0.0331526
974.05 | 0.053758 | 911.5385 | 0.03349429
981.69 | 0.054047 | 923.0769 | 0.03383463
988.48 | 0.05433 | 923.0769 | 0.03383463
995.12 | 0.054605 | 934.6154 | 0.03417364
1002.42 | 0.054877 | 934.6154 | 0.03417364
1012.14 | 0.055241 | 946.1538 | 0.03451134
1019.87 | 0.055547 | 957.6923 | 0.03484775
1027.94 | 0.05585 | 957.6923 | 0.03484775
1036.05 | 0.056146 | 969.2308 | 0.03518289
1042.69 | 0.056403 | 969.2308 | 0.03518289
1050.73 | 0.056737 | 980.7692 | 0.03551678
1058.94 | 0.057023 | 992.3077 | 0.03584944
1067.25 | 0.057352 | 992.3077 | 0.03584944
1075.66 | 0.057637 | 1003.846 | 0.03618089
1083.75 | 0.057957 | 1015.385 | 0.03651114
1090.34 | 0.058218 | 1015.385 | 0.03651114
1098.33 | 0.058504 | 1026.923 | 0.03684022
1105.89 | 0.058777 | 1026.923 | 0.03684022
1114.14 | 0.059166 | 1038.462 | 0.03716815
1123.57 | 0.059526 | 1050 | 0.03749494
1131.65 | 0.059813 | 1050 | 0.03749494
1139.45 | 0.060129 | 1061.538 | 0.0378206
1147.78 | 0.060447 | 1061.538 | 0.0378206
1156.57 | 0.060754 | 1073.077 | 0.03814516
1164.26 | 0.061054 | 1084.615 | 0.03846863
1173.21 | 0.061375 | 1084.615 | 0.03846863
1181.13 | 0.06169 | 1096.154 | 0.03879103
1188.14 | 0.061944 | 1096.154 | 0.03879103
1196.45 | 0.062246 | 1107.692 | 0.03911238
1205.24 | 0.062574 | 1119.231 | 0.03943268
1213.37 | 0.062855 | 1119.231 | 0.03943268
1222.04 | 0.063156 | 1130.769 | 0.03975197
1228.76 | 0.063409 | 1130.769 | 0.03975197
1235.87 | 0.063685 | 1142.308 | 0.04007024
1245.35 | 0.064011 | 1153.846 | 0.04038751
1254.19 | 0.064344 | 1153.846 | 0.04038751
1261.63 | 0.064608 | 1165.385 | 0.04070381
1271.31 | 0.064955 | 1165.385 | 0.04070381
1279.69 | 0.06526 | 1176.923 | 0.04101914
1286.43 | 0.065505 | 1188.462 | 0.04133352
1294.07 | 0.065764 | 1188.462 | 0.04133352
1302.04 | 0.066037 | 1200 | 0.04164697
1308.85 | 0.066291 | 1211.538 | 0.04195949
1316.64 | 0.066544 | 1211.538 | 0.04195949
1325.03 | 0.066856 | 1223.077 | 0.0422711
1332.62 | 0.067134 | 1223.077 | 0.0422711
1342 | 0.067465 | 1234.615 | 0.04258181
1350.09 | 0.067746 | 1246.154 | 0.04289164
1359.29 | 0.068071 | 1246.154 | 0.04289164
1367.64 | 0.068346 | 1257.692 | 0.0432006
1374.43 | 0.068575 | 1257.692 | 0.0432006
1382.61 | 0.068859 | 1269.231 | 0.0435087
1389.42 | 0.06909 | 1280.769 | 0.04381596
1397.49 | 0.069367 | 1280.769 | 0.04381596
1405.33 | 0.069653 | 1292.308 | 0.04412238
1412.19 | 0.069882 | 1292.308 | 0.04412238
1420.32 | 0.070154 | 1303.846 | 0.04442799
1428.11 | 0.070424 | 1315.385 | 0.04473278
1436 | 0.070682 | 1315.385 | 0.04473278
1441.5 | 0.070903 | 1326.923 | 0.04503678
1451 | 0.071224 | 1326.923 | 0.04503678
1458.82 | 0.071478 | 1338.462 | 0.04533999
1469.32 | 0.071859 | 1350 | 0.04564243
1477.96 | 0.07215 | 1350 | 0.04564243
1485.07 | 0.072376 | 1361.538 | 0.0459441
1493.74 | 0.072691 | 1361.538 | 0.0459441
1500.77 | 0.072932 | 1373.077 | 0.04624503
1507.56 | 0.073166 | 1384.615 | 0.04654521
1514.18 | 0.073371 | 1384.615 | 0.04654521
1522.41 | 0.073647 | 1396.154 | 0.04684466
1530.21 | 0.073912 | 1407.692 | 0.0471434
1536.65 | 0.074121 | 1407.692 | 0.0471434
1545.4 | 0.074397 | 1419.231 | 0.04744142
1555.29 | 0.074745 | 1419.231 | 0.04744142
1563.88 | 0.075037 | 1430.769 | 0.04773874
1572.42 | 0.075333 | 1442.308 | 0.04803538
1579.9 | 0.075561 | 1442.308 | 0.04803538
1587.94 | 0.075826 | 1453.846 | 0.04833134
1596.47 | 0.076122 | 1453.846 | 0.04833134
1603.69 | 0.07635 | 1465.385 | 0.04862663
1611.48 | 0.076612 | 1476.923 | 0.04892126
1619.42 | 0.076869 | 1476.923 | 0.04892126
1628.33 | 0.07717 | 1488.462 | 0.04921524
1637.31 | 0.077459 | 1488.462 | 0.04921524
1644.4 | 0.077687 | 1500 | 0.04950859
1651.17 | 0.077929 | 1511.538 | 0.0498013
1658.2 | 0.07815 | 1511.538 | 0.0498013
1667.22 | 0.078454 | 1523.077 | 0.0500934
1676.47 | 0.078766 | 1523.077 | 0.0500934
1685.26 | 0.079018 | 1534.615 | 0.05038488
1694.52 | 0.079333 | 1546.154 | 0.05067576
1700.93 | 0.079555 | 1546.154 | 0.05067576
1709.53 | 0.079832 | 1557.692 | 0.05096605
1717.93 | 0.080013 | 1557.692 | 0.05096605
1724.47 | 0.080335 | 1569.231 | 0.05125575
1732.44 | 0.080562 | 1580.769 | 0.05154488
1741.6 | 0.080851 | 1580.769 | 0.05154488
1749.96 | 0.081131 | 1592.308 | 0.05183344
1757.47 | 0.081373 | 1603.846 | 0.05212145
1766.89 | 0.081674 | 1603.846 | 0.05212145
1772.92 | 0.081864 | 1615.385 | 0.0524089
1781.59 | 0.082144 | 1615.385 | 0.0524089
1789.9 | 0.082409 | 1626.923 | 0.05269582
1797.88 | 0.082655 | 1638.462 | 0.0529822
1805.1 | 0.082905 | 1638.462 | 0.0529822
1815.03 | 0.083211 | 1650 | 0.05326806
1821.84 | 0.083425 | 1650 | 0.05326806
1829.14 | 0.083661 | 1661.538 | 0.0535534
1838.09 | 0.083946 | 1673.077 | 0.05383823
1844.69 | 0.08419 | 1673.077 | 0.05383823
1853.6 | 0.084444 | 1684.615 | 0.05412257
1860.33 | 0.084666 | 1684.615 | 0.05412257
1867.35 | 0.084878 | 1696.154 | 0.05440641
1876.53 | 0.085174 | 1707.692 | 0.05468977
1884.3 | 0.085404 | 1707.692 | 0.05468977
1890.01 | 0.085592 | 1719.231 | 0.05497265
1898.3 | 0.085853 | 1719.231 | 0.05497265
1906.29 | 0.086103 | 1730.769 | 0.05525507
1914.5 | 0.086386 | 1742.308 | 0.05553702
1922.26 | 0.086625 | 1742.308 | 0.05553702
1930.52 | 0.0869 | 1753.846 | 0.05581852
1937.49 | 0.087117 | 1753.846 | 0.05581852
1946.23 | 0.087403 | 1765.385 | 0.05609957
1954.96 | 0.087684 | 1776.923 | 0.05638019
1963.32 | 0.087935 | 1776.923 | 0.05638019
1971.51 | 0.088189 | 1788.462 | 0.05666037
1979.4 | 0.088437 | 1788.462 | 0.05666037
1988.26 | 0.08871 | 1800 | 0.05694013
1998.44 | 0.089032 | 1811.538 | 0.05721948
2005.58 | 0.089251 | 1811.538 | 0.05721948
2013.15 | 0.089484 | 1823.077 | 0.05749841
2020.71 | 0.089721 | 1834.615 | 0.05777695
2027.63 | 0.089919 | 1834.615 | 0.05777695
2035.09 | 0.090163 | 1846.154 | 0.05805508
2043.98 | 0.090448 | 1846.154 | 0.05805508
2051.68 | 0.090658 | 1857.692 | 0.05833283
2060.64 | 0.090927 | 1869.231 | 0.0586102
2067.84 | 0.091152 | 1869.231 | 0.0586102
2074.52 | 0.091371 | 1880.769 | 0.05888719
2082.43 | 0.091609 | 1880.769 | 0.05888719
2090.43 | 0.091864 | 1892.308 | 0.05916381
2096.97 | 0.092072 | 1903.846 | 0.05944008
2105.47 | 0.092339 | 1903.846 | 0.05944008
2112.59 | 0.092549 | 1915.385 | 0.05971599
2120.53 | 0.092793 | 1915.385 | 0.05971599
2130.11 | 0.093081 | 1926.923 | 0.05999155
2135.61 | 0.093243 | 1938.462 | 0.06026677
2144.52 | 0.093521 | 1938.462 | 0.06026677
2152.77 | 0.093773 | 1950 | 0.06054165
2159.54 | 0.093981 | 1950 | 0.06054165
2168.6 | 0.09426 | 1961.538 | 0.06081621
2176.99 | 0.09452 | 1973.077 | 0.06109044
2184 | 0.094759 | 1973.077 | 0.06109044
2193.02 | 0.09502 | 1984.615 | 0.06136436
2202.05 | 0.095283 | 1984.615 | 0.06136436
2210.41 | 0.095557 | 1996.154 | 0.06163797
2218.75 | 0.095812 | 2007.692 | 0.06191128
2226.66 | 0.096055 | 2007.692 | 0.06191128
2233.93 | 0.096269 | 2019.231 | 0.06218429
2242.41 | 0.096523 | 2030.769 | 0.06245701
2251.17 | 0.096792 | 2030.769 | 0.06245701
2258.38 | 0.097008 | 2042.308 | 0.06272945
2269.27 | 0.097345 | 2042.308 | 0.06272945
2277.58 | 0.097596 | 2053.846 | 0.0630016
2284.94 | 0.097819 | 2065.385 | 0.06327349
2292.96 | 0.098059 | 2065.385 | 0.06327349
2300.34 | 0.098286 | 2076.923 | 0.06354511
2308.6 | 0.098536 | 2076.923 | 0.06354511
2316.17 | 0.098767 | 2088.462 | 0.06381647
2324.01 | 0.098998 | 2100 | 0.06408757
2331.17 | 0.099216 | 2100 | 0.06408757
2339.76 | 0.099477 | 2111.538 | 0.06435843
2349.37 | 0.099759 | 2111.538 | 0.06435843
2357.03 | 0.099988 | 2123.077 | 0.06462904
2364.65 | 0.100231 | 2134.615 | 0.06489942
2372.68 | 0.100457 | 2134.615 | 0.06489942
2379.79 | 0.100665 | 2146.154 | 0.06516957
2388.09 | 0.100918 | 2146.154 | 0.06516957
2396.35 | 0.10117 | 2157.692 | 0.06543949
2403.71 | 0.10139 | 2169.231 | 0.0657092
2411.47 | 0.101603 | 2169.231 | 0.0657092
2419.58 | 0.101843 | 2180.769 | 0.06597869
2425.67 | 0.102039 | 2180.769 | 0.06597869
2431.81 | 0.102214 | 2192.308 | 0.06624797
2440.38 | 0.102466 | 2203.846 | 0.06651705
2448.31 | 0.102711 | 2203.846 | 0.06651705
2454.96 | 0.102913 | 2215.385 | 0.06678593
2463.06 | 0.103143 | 2226.923 | 0.06705463
2472 | 0.10341 | 2226.923 | 0.06705463
2480.91 | 0.10368 | 2238.462 | 0.06732313
2487.58 | 0.103878 | 2238.462 | 0.06732313
2494.67 | 0.104091 | 2250 | 0.06759146
2503.4 | 0.104346 | 2261.538 | 0.06785962
2509.96 | 0.104532 | 2261.538 | 0.06785962
2517.08 | 0.104769 | 2273.077 | 0.0681276
2526.92 | 0.105046 | 2273.077 | 0.0681276
2534.85 | 0.105282 | 2284.615 | 0.06839542
2543.57 | 0.105537 | 2296.154 | 0.06866309
2551.85 | 0.105802 | 2296.154 | 0.06866309
2561.09 | 0.106061 | 2307.692 | 0.0689306
2570.15 | 0.106326 | 2307.692 | 0.0689306
2578.66 | 0.10658 | 2319.231 | 0.06919796
2586.52 | 0.106807 | 2330.769 | 0.06946518
2594.68 | 0.10705 | 2330.769 | 0.06946518
2603.52 | 0.107323 | 2342.308 | 0.06973227
2611.03 | 0.107541 | 2342.308 | 0.06973227
2619.84 | 0.107801 | 2353.846 | 0.06999923
2626.63 | 0.108018 | 2365.385 | 0.07026605
2634.34 | 0.108233 | 2365.385 | 0.07026605
2642.28 | 0.108476 | 2376.923 | 0.07053276
2648.9 | 0.108671 | 2376.923 | 0.07053276
2655.56 | 0.108867 | 2388.462 | 0.07079936
2663.08 | 0.109084 | 2400 | 0.07106584
2671.88 | 0.109349 | 2400 | 0.07106584
2677.95 | 0.109532 | 2411.538 | 0.07133222
2685.81 | 0.109768 | 2423.077 | 0.0715985
2692.28 | 0.109957 | 2423.077 | 0.0715985
2702.54 | 0.110255 | 2434.615 | 0.07186469
2712.25 | 0.110539 | 2434.615 | 0.07186469
2720.01 | 0.11077 | 2446.154 | 0.07213078
2728.62 | 0.111035 | 2457.692 | 0.0723968
2737.79 | 0.111293 | 2457.692 | 0.0723968
2746.25 | 0.111548 | 2469.231 | 0.07266273
2752.51 | 0.111731 | 2469.231 | 0.07266273
2761.17 | 0.111986 | 2480.769 | 0.07292859
2769.74 | 0.112231 | 2492.308 | 0.07319438
2778.7 | 0.112495 | 2492.308 | 0.07319438
2787.23 | 0.112766 | 2503.846 | 0.07346011
2794.74 | 0.11297 | 2503.846 | 0.07346011
2801.04 | 0.113155 | 2515.385 | 0.07372578
2809.84 | 0.11342 | 2526.923 | 0.0739914
2815.96 | 0.113604 | 2526.923 | 0.0739914
2823.52 | 0.113821 | 2538.462 | 0.07425696
2832.16 | 0.114077 | 2538.462 | 0.07425696
2839.37 | 0.114294 | 2550 | 0.07452249
2845.96 | 0.114491 | 2561.538 | 0.07478798
2854.47 | 0.114733 | 2561.538 | 0.07478798
2862.74 | 0.114969 | 2573.077 | 0.07505343
2870.38 | 0.115196 | 2573.077 | 0.07505343
2878.29 | 0.115426 | 2584.615 | 0.07531886
2885 | 0.115637 | 2596.154 | 0.07558426
2892.61 | 0.115854 | 2596.154 | 0.07558426
2900.75 | 0.116092 | 2607.692 | 0.07584965
2908.39 | 0.116323 | 2619.231 | 0.07611502
2916.71 | 0.116561 | 2619.231 | 0.07611502
2924.31 | 0.116791 | 2630.769 | 0.07638038
2930.93 | 0.116978 | 2630.769 | 0.07638038
2939.41 | 0.117235 | 2642.308 | 0.07664574
2947.35 | 0.117468 | 2653.846 | 0.07691111
2953.37 | 0.117638 | 2653.846 | 0.07691111
2961.04 | 0.117874 | 2665.385 | 0.07717648
2968.27 | 0.118075 | 2665.385 | 0.07717648
2977.61 | 0.11836 | 2676.923 | 0.07744186
2984.22 | 0.118531 | 2688.462 | 0.07770726
2991.48 | 0.118742 | 2688.462 | 0.07770726
3002.54 | 0.119069 | 2700 | 0.07797268
3011.05 | 0.119317 | 2700 | 0.07797268
3019.17 | 0.119571 | 2711.538 | 0.07823813
3025.83 | 0.119759 | 2723.077 | 0.07850361
3032.47 | 0.119951 | 2723.077 | 0.07850361
3040.38 | 0.120195 | 2734.615 | 0.07876913
3047.55 | 0.120402 | 2734.615 | 0.07876913
3056.91 | 0.120686 | 2746.154 | 0.07903469
3065.69 | 0.12094 | 2757.692 | 0.0793003
3072.83 | 0.121159 | 2757.692 | 0.0793003
3080.92 | 0.121389 | 2769.231 | 0.07956595
3088.43 | 0.121616 | 2769.231 | 0.07956595
3097.65 | 0.121875 | 2780.769 | 0.07983167
3105.95 | 0.122106 | 2792.308 | 0.08009744
3112.09 | 0.122296 | 2792.308 | 0.08009744
3120.88 | 0.122543 | 2803.846 | 0.08036329
3126.77 | 0.12272 | 2815.385 | 0.0806292
3134.06 | 0.122927 | 2815.385 | 0.0806292
3141.52 | 0.123143 | 2826.923 | 0.08089519
3150.08 | 0.123389 | 2826.923 | 0.08089519
3157.92 | 0.123618 | 2838.462 | 0.08116127
3165.31 | 0.123846 | 2850 | 0.08142742
3174.42 | 0.124096 | 2850 | 0.08142742
3180.24 | 0.124253 | 2861.538 | 0.08169368
3189.1 | 0.124536 | 2861.538 | 0.08169368
3197.68 | 0.124789 | 2873.077 | 0.08196002
3204.87 | 0.124987 | 2884.615 | 0.08222647
3212.41 | 0.12521 | 2884.615 | 0.08222647
3219.68 | 0.125417 | 2896.154 | 0.08249303
3227.92 | 0.12566 | 2896.154 | 0.08249303
3235.88 | 0.125894 | 2907.692 | 0.08275969
3245.21 | 0.126169 | 2919.231 | 0.08302648
3251.77 | 0.126352 | 2919.231 | 0.08302648
3260.12 | 0.126611 | 2930.769 | 0.08329338
3267.67 | 0.126824 | 2930.769 | 0.08329338
3275.11 | 0.127037 | 2942.308 | 0.08356041
3283.58 | 0.127275 | 2953.846 | 0.08382757
3291.02 | 0.127505 | 2953.846 | 0.08382757
3301.03 | 0.127787 | 2965.385 | 0.08409487
3308.47 | 0.128011 | 2965.385 | 0.08409487
3316.33 | 0.128241 | 2976.923 | 0.08436231
3323.42 | 0.128442 | 2988.462 | 0.0846299
3331.2 | 0.128683 | 2988.462 | 0.0846299
3338.64 | 0.128901 | 3000 | 0.08489764
3347.55 | 0.129155 | 3011.538 | 0.08516553
3355.77 | 0.129397 | 3011.538 | 0.08516553
3362.95 | 0.129604 | 3023.077 | 0.08543359
3370.21 | 0.129803 | 3023.077 | 0.08543359
3376.83 | 0.130005 | 3034.615 | 0.08570182
3383.74 | 0.130229 | 3046.154 | 0.08597021
3392.23 | 0.130451 | 3046.154 | 0.08597021
3399.84 | 0.130679 | 3057.692 | 0.08623878
3407.38 | 0.1309 | 3057.692 | 0.08623878
3414.75 | 0.131107 | 3069.231 | 0.08650754
3422.19 | 0.131334 | 3080.769 | 0.08677648
3428.8 | 0.131529 | 3080.769 | 0.08677648
3436.56 | 0.131739 | 3092.308 | 0.08704562
3444.1 | 0.13198 | 3092.308 | 0.08704562
3451.41 | 0.132199 | 3103.846 | 0.08731495
3459.68 | 0.132436 | 3115.385 | 0.08758449
3467.71 | 0.132671 | 3115.385 | 0.08758449
3475.75 | 0.132902 | 3126.923 | 0.08785423
3482.11 | 0.13309 | 3126.923 | 0.08785423
3489.38 | 0.13331 | 3138.462 | 0.08812419
3495.85 | 0.13349 | 3150 | 0.08839437
3502.78 | 0.133704 | 3150 | 0.08839437
3509.79 | 0.133909 | 3161.538 | 0.08866477
3517.46 | 0.134136 | 3161.538 | 0.08866477
3525.42 | 0.134381 | 3173.077 | 0.0889354
3531.26 | 0.134548 | 3184.615 | 0.08920626
3537.2 | 0.134727 | 3184.615 | 0.08920626
3545.24 | 0.134958 | 3196.154 | 0.08947736
3550.91 | 0.13512 | 3207.692 | 0.08974871
3560.19 | 0.135387 | 3207.692 | 0.08974871
3567.58 | 0.135594 | 3219.231 | 0.09002031
3575.37 | 0.13584 | 3219.231 | 0.09002031
3583.56 | 0.136075 | 3230.769 | 0.09029216
3591.55 | 0.136317 | 3242.308 | 0.09056428
3598.76 | 0.136536 | 3242.308 | 0.09056428
3606.77 | 0.136772 | 3253.846 | 0.09083666
3613.06 | 0.136953 | 3253.846 | 0.09083666
3618.65 | 0.137131 | 3265.385 | 0.09110932
3625.44 | 0.13732 | 3276.923 | 0.09138225
3632.85 | 0.137544 | 3276.923 | 0.09138225
3640.59 | 0.137774 | 3288.462 | 0.09165546
3648.7 | 0.138009 | 3288.462 | 0.09165546
3655.62 | 0.138215 | 3300 | 0.09192897
3664.23 | 0.138491 | 3311.538 | 0.09220276
3672.17 | 0.138712 | 3311.538 | 0.09220276
3680.53 | 0.138957 | 3323.077 | 0.09247686
3687.3 | 0.139168 | 3323.077 | 0.09247686
3695.48 | 0.139422 | 3334.615 | 0.09275126
3706.11 | 0.139739 | 3346.154 | 0.09302597
3712.75 | 0.139937 | 3346.154 | 0.09302597
3721.27 | 0.140203 | 3357.692 | 0.093301
3728.03 | 0.1404 | 3357.692 | 0.093301
3735.94 | 0.140633 | 3369.231 | 0.09357636
3743.56 | 0.140861 | 3380.769 | 0.09385203
3751.5 | 0.141096 | 3380.769 | 0.09385203
3760.21 | 0.141357 | 3392.308 | 0.09412805
3768.14 | 0.1416 | 3403.846 | 0.0944044
3775.16 | 0.141807 | 3403.846 | 0.0944044
3781.92 | 0.142015 | 3415.385 | 0.0946811
3788.81 | 0.142226 | 3415.385 | 0.0946811
3796.74 | 0.142459 | 3426.923 | 0.09495814
3804.84 | 0.142711 | 3438.462 | 0.09523555
3812.85 | 0.142933 | 3438.462 | 0.09523555
3820.59 | 0.143158 | 3450 | 0.09551332
3827.43 | 0.143364 | 3450 | 0.09551332
3837.04 | 0.143656 | 3461.538 | 0.09579145
3844.39 | 0.143873 | 3473.077 | 0.09606996
3854.35 | 0.144177 | 3473.077 | 0.09606996
3863.14 | 0.144439 | 3484.615 | 0.09634886
3869.85 | 0.144641 | 3484.615 | 0.09634886
3878.69 | 0.1449 | 3496.154 | 0.09662813
3884.59 | 0.14507 | 3507.692 | 0.09690781
3889.87 | 0.145226 | 3507.692 | 0.09690781
3898.29 | 0.14548 | 3519.231 | 0.09718788
3905.87 | 0.145707 | 3519.231 | 0.09718788
3913.52 | 0.145939 | 3530.769 | 0.09746835
3922.4 | 0.146209 | 3542.308 | 0.09774924
3929.37 | 0.146421 | 3542.308 | 0.09774924
3936.93 | 0.146639 | 3553.846 | 0.09803054
3944.66 | 0.14688 | 3553.846 | 0.09803054
3952.72 | 0.147125 | 3565.385 | 0.09831227
3959.19 | 0.147315 | 3576.923 | 0.09859442
3967.48 | 0.147569 | 3576.923 | 0.09859442
3975.69 | 0.147822 | 3588.462 | 0.09887702
3983.88 | 0.148067 | 3588.462 | 0.09887702
3992.66 | 0.148331 | 3600 | 0.09916005
3999.53 | 0.148546 | 3611.538 | 0.09944354
4007.01 | 0.148769 | 3611.538 | 0.09944354
4013.58 | 0.148967 | 3623.077 | 0.09972748
4020.87 | 0.149186 | 3634.615 | 0.1000119
4028.68 | 0.149428 | 3634.615 | 0.1000119
4041.34 | 0.149804 | 3646.154 | 0.1002968
4048.08 | 0.150007 | 3646.154 | 0.1002968
4055.19 | 0.150225 | 3657.692 | 0.1005821
4061.4 | 0.150418 | 3669.231 | 0.1008679
4067.82 | 0.150623 | 3669.231 | 0.1008679
4077 | 0.150894 | 3680.769 | 0.1011543
4084.82 | 0.151083 | 3680.769 | 0.1011543
4091.93 | 0.1513 | 3692.308 | 0.1014411
4099.39 | 0.151576 | 3703.846 | 0.1017284
4108.18 | 0.151863 | 3703.846 | 0.1017284
4116.1 | 0.152091 | 3715.385 | 0.1020162
4123.51 | 0.152323 | 3715.385 | 0.1020162
4130.52 | 0.152553 | 3726.923 | 0.1023046
4136.39 | 0.152726 | 3738.462 | 0.1025934
4142.88 | 0.152922 | 3738.462 | 0.1025934
4149.42 | 0.15314 | 3750 | 0.1028828
4156.73 | 0.153361 | 3750 | 0.1028828
4165.35 | 0.153635 | 3761.538 | 0.1031728
4173.33 | 0.153885 | 3773.077 | 0.1034632
4179.99 | 0.154087 | 3773.077 | 0.1034632
4187.48 | 0.154311 | 3784.615 | 0.1037543
4194.5 | 0.154524 | 3784.615 | 0.1037543
4201.34 | 0.154745 | 3796.154 | 0.1040459
4209.57 | 0.154999 | 3807.692 | 0.104338
4218.13 | 0.155263 | 3807.692 | 0.104338
4224.45 | 0.155463 | 3819.231 | 0.1046308
4232.14 | 0.155701 | 3830.769 | 0.1049241
4239.97 | 0.155937 | 3830.769 | 0.1049241
4245.69 | 0.156122 | 3842.308 | 0.105218
4252.55 | 0.156311 | 3842.308 | 0.105218
4260.54 | 0.156561 | 3853.846 | 0.1055125
4266.16 | 0.156746 | 3865.385 | 0.1058076
4273.3 | 0.156971 | 3865.385 | 0.1058076
4281.46 | 0.157243 | 3876.923 | 0.1061033
4291.19 | 0.157549 | 3876.923 | 0.1061033
4298.81 | 0.157777 | 3888.462 | 0.1063996
4305.69 | 0.157999 | 3900 | 0.1066966
4313.08 | 0.158236 | 3900 | 0.1066966
4322 | 0.15852 | 3911.538 | 0.1069942
4328.91 | 0.158737 | 3911.538 | 0.1069942
4337.59 | 0.158995 | 3923.077 | 0.1072924
4344.73 | 0.159239 | 3934.615 | 0.1075913
4352.68 | 0.15949 | 3934.615 | 0.1075913
4362.33 | 0.159784 | 3946.154 | 0.1078909
4369.85 | 0.160018 | 3946.154 | 0.1078909
4376.31 | 0.160225 | 3957.692 | 0.1081911
4383.67 | 0.160469 | 3969.231 | 0.108492
4391.34 | 0.160712 | 3969.231 | 0.108492
4396.83 | 0.160883 | 3980.769 | 0.1087936
4404.56 | 0.161141 | 3980.769 | 0.1087936
4413.3 | 0.161417 | 3992.308 | 0.1090959
4420.27 | 0.161691 | 4003.846 | 0.1093989
4428.7 | 0.162011 | 4003.846 | 0.1093989
4437.06 | 0.162281 | 4015.385 | 0.1097026
4443.05 | 0.162469 | 4026.923 | 0.110007
4450.34 | 0.162704 | 4026.923 | 0.110007
4458.71 | 0.162979 | 4038.462 | 0.1103122
4466.29 | 0.163225 | 4038.462 | 0.1103122
4474.65 | 0.163494 | 4050 | 0.110618
4482.92 | 0.163754 | 4061.538 | 0.1109247
4491.37 | 0.164029 | 4061.538 | 0.1109247
4497.2 | 0.164218 | 4073.077 | 0.1112321
4503.94 | 0.16443 | 4073.077 | 0.1112321
4509.92 | 0.164629 | 4084.615 | 0.1115402
4517.11 | 0.164867 | 4096.154 | 0.1118492
4525.08 | 0.165125 | 4096.154 | 0.1118492
4532.31 | 0.165347 | 4107.692 | 0.1121589
4539.1 | 0.165577 | 4107.692 | 0.1121589
4546.64 | 0.165834 | 4119.231 | 0.1124694
4553.56 | 0.166056 | 4130.769 | 0.1127807
4560.02 | 0.166266 | 4130.769 | 0.1127807
4570.35 | 0.166605 | 4142.308 | 0.1130928
4579.61 | 0.166928 | 4142.308 | 0.1130928
4587.93 | 0.16719 | 4153.846 | 0.1134057
4593.91 | 0.167387 | 4165.385 | 0.1137195
4600.53 | 0.167606 | 4165.385 | 0.1137195
4606.6 | 0.167799 | 4176.923 | 0.1140341
4612.51 | 0.167997 | 4176.923 | 0.1140341
4619.55 | 0.168233 | 4188.462 | 0.1143495
4627.76 | 0.1685 | 4200 | 0.1146658
4634.25 | 0.168716 | 4200 | 0.1146658
4640.74 | 0.168929 | 4211.538 | 0.114983
4647.65 | 0.169161 | 4223.077 | 0.1153011
4654.29 | 0.169378 | 4223.077 | 0.1153011
4661.36 | 0.169613 | 4234.615 | 0.11562
4669.07 | 0.169876 | 4234.615 | 0.11562
4675.86 | 0.170096 | 4246.154 | 0.1159399
4684.05 | 0.170369 | 4257.692 | 0.1162606
4692.24 | 0.170644 | 4257.692 | 0.1162606
4698.57 | 0.170847 | 4269.231 | 0.1165823
4705.64 | 0.171078 | 4269.231 | 0.1165823
4713.7 | 0.171356 | 4280.769 | 0.1169049
4721.52 | 0.171616 | 4292.308 | 0.1172284
4730.5 | 0.171914 | 4292.308 | 0.1172284
4738.79 | 0.172195 | 4303.846 | 0.1175529
4744.98 | 0.172412 | 4303.846 | 0.1175529
4751.82 | 0.172636 | 4315.385 | 0.1178784
4759.83 | 0.172921 | 4326.923 | 0.1182048
4767.04 | 0.173154 | 4326.923 | 0.1182048
4775.41 | 0.173444 | 4338.462 | 0.1185322
4781.4 | 0.17365 | 4338.462 | 0.1185322
4788.39 | 0.173877 | 4350 | 0.1188607
4795.05 | 0.174103 | 4361.538 | 0.1191901
4802.19 | 0.174351 | 4361.538 | 0.1191901
4809.55 | 0.174612 | 4373.077 | 0.1195205
4817.32 | 0.174864 | 4373.077 | 0.1195205
4824.05 | 0.175102 | 4384.615 | 0.119852
4832.74 | 0.175392 | 4396.154 | 0.1201845
4839.83 | 0.175633 | 4396.154 | 0.1201845
4846.94 | 0.175873 | 4407.692 | 0.1205181
4854.73 | 0.176147 | 4419.231 | 0.1208527
4862.45 | 0.176419 | 4419.231 | 0.1208527
4869.08 | 0.176647 | 4430.769 | 0.1211884
4876.2 | 0.17689 | 4430.769 | 0.1211884
4883.78 | 0.177172 | 4442.308 | 0.1215253
4890.65 | 0.1774 | 4453.846 | 0.1218632
4897.76 | 0.17766 | 4453.846 | 0.1218632
4904.72 | 0.177888 | 4465.385 | 0.1222022
4911.07 | 0.178122 | 4465.385 | 0.1222022
4917.2 | 0.178336 | 4476.923 | 0.1225424
4924.67 | 0.178603 | 4488.462 | 0.1228837
4932.59 | 0.178882 | 4488.462 | 0.1228837
4940.77 | 0.179162 | 4500 | 0.1232262
4948.54 | 0.179428 | 4500 | 0.1232262
4955.2 | 0.179677 | 4511.538 | 0.1235698
4961.84 | 0.179909 | 4523.077 | 0.1239146
4969.32 | 0.180173 | 4523.077 | 0.1239146
4976.01 | 0.180409 | 4534.615 | 0.1242607
4982.01 | 0.180627 | 4534.615 | 0.1242607
4988.27 | 0.180847 | 4546.154 | 0.1246079
4995.78 | 0.181111 | 4557.692 | 0.1249564
5005.97 | 0.181469 | 4557.692 | 0.1249564
5012.9 | 0.181724 | 4569.231 | 0.1253061
5018.78 | 0.181944 | 4569.231 | 0.1253061
5025.91 | 0.182196 | 4580.769 | 0.125657
5032.48 | 0.182425 | 4592.308 | 0.1260092
5040.14 | 0.182708 | 4592.308 | 0.1260092
5046.66 | 0.182934 | 4603.846 | 0.1263628
5053.64 | 0.183188 | 4615.385 | 0.1267176
5059.93 | 0.183416 | 4615.385 | 0.1267176
5067.22 | 0.183692 | 4626.923 | 0.1270737
5073.16 | 0.183897 | 4626.923 | 0.1270737
5079.3 | 0.184117 | 4638.462 | 0.1274312
5085.84 | 0.184366 | 4650 | 0.12779
5094.65 | 0.184696 | 4650 | 0.12779
5101.5 | 0.184945 | 4661.538 | 0.1281502
5108.9 | 0.185217 | 4661.538 | 0.1281502
5114.87 | 0.185423 | 4673.077 | 0.1285117
5121.19 | 0.185657 | 4684.615 | 0.1288747
5127.5 | 0.185886 | 4684.615 | 0.1288747
5132.97 | 0.186098 | 4696.154 | 0.1292391
5138.89 | 0.186306 | 4696.154 | 0.1292391
5147.5 | 0.186615 | 4707.692 | 0.1296049
5155.01 | 0.186888 | 4719.231 | 0.1299721
5161.43 | 0.187126 | 4719.231 | 0.1299721
5168.52 | 0.187393 | 4730.769 | 0.1303408
5174.78 | 0.187624 | 4730.769 | 0.1303408
5180.8 | 0.18785 | 4742.308 | 0.130711
5186.86 | 0.188078 | 4753.846 | 0.1310827
5193.63 | 0.188332 | 4753.846 | 0.1310827
5201.34 | 0.188625 | 4765.385 | 0.131456
5209.95 | 0.188958 | 4765.385 | 0.131456
5216.36 | 0.189202 | 4776.923 | 0.1318307
5222.56 | 0.189443 | 4788.462 | 0.132207
5228.1 | 0.189645 | 4788.462 | 0.132207
5233.88 | 0.189864 | 4800 | 0.1325849
5240.33 | 0.19011 | 4811.538 | 0.1329644
5246.96 | 0.190355 | 4811.538 | 0.1329644
5252.73 | 0.190553 | 4823.077 | 0.1333455
5259.59 | 0.19082 | 4823.077 | 0.1333455
5264.94 | 0.191022 | 4834.615 | 0.1337283
5271.15 | 0.191256 | 4846.154 | 0.1341127
5277.47 | 0.191501 | 4846.154 | 0.1341127
5283.36 | 0.191721 | 4857.692 | 0.1344988
5289.23 | 0.191942 | 4857.692 | 0.1344988
5296.46 | 0.192214 | 4869.231 | 0.1348866
5303.4 | 0.192485 | 4880.769 | 0.1352761
5310.76 | 0.192767 | 4880.769 | 0.1352761
5315.91 | 0.192975 | 4892.308 | 0.1356673
5320.63 | 0.193157 | 4892.308 | 0.1356673
5325.91 | 0.193359 | 4903.846 | 0.1360603
5331.95 | 0.193589 | 4915.385 | 0.1364551
5339.02 | 0.193864 | 4915.385 | 0.1364551
5346.61 | 0.194152 | 4926.923 | 0.1368517
5356.69 | 0.194566 | 4926.923 | 0.1368517
5364.03 | 0.194848 | 4938.462 | 0.1372502
5370.89 | 0.19511 | 4950 | 0.1376505
5379.88 | 0.195475 | 4950 | 0.1376505
5385.79 | 0.195704 | 4961.538 | 0.1380527
5392.98 | 0.195993 | 4961.538 | 0.1380527
5401.2 | 0.196328 | 4973.077 | 0.1384567
5408.81 | 0.196642 | 4984.615 | 0.1388628
5415.3 | 0.196885 | 4984.615 | 0.1388628
5422.92 | 0.197192 | 4996.154 | 0.1392707
5428.75 | 0.197438 | 5007.692 | 0.1396807
5436.74 | 0.197761 | 5007.692 | 0.1396807
5443.83 | 0.198038 | 5019.231 | 0.1400926
5450.84 | 0.198332 | 5019.231 | 0.1400926
5458.78 | 0.19865 | 5030.769 | 0.1405066
5464.7 | 0.198889 | 5042.308 | 0.1409227
5469.44 | 0.199077 | 5042.308 | 0.1409227
5475.7 | 0.199335 | 5053.846 | 0.1413408
5482.85 | 0.199628 | 5053.846 | 0.1413408
5491.08 | 0.199964 | 5065.385 | 0.1417611
5499.71 | 0.200313 | 5076.923 | 0.1421835
5508.83 | 0.200684 | 5076.923 | 0.1421835
5515.82 | 0.200979 | 5088.462 | 0.1426081
5523.46 | 0.201295 | 5088.462 | 0.1426081
5529.39 | 0.201536 | 5100 | 0.1430349
5536.83 | 0.201851 | 5111.538 | 0.1434639
5546.25 | 0.202262 | 5111.538 | 0.1434639
5553.86 | 0.202577 | 5123.077 | 0.1438952
5560.57 | 0.202842 | 5123.077 | 0.1438952
5567.56 | 0.203141 | 5134.615 | 0.1443288
5573.92 | 0.203404 | 5146.154 | 0.1447647
5582.86 | 0.203789 | 5146.154 | 0.1447647
5590.2 | 0.204105 | 5157.692 | 0.1452029
5597.22 | 0.204402 | 5157.692 | 0.1452029
5604.1 | 0.2047 | 5169.231 | 0.1456436
5611 | 0.204993 | 5180.769 | 0.1460867
5616.34 | 0.205221 | 5180.769 | 0.1460867
5624.29 | 0.205578 | 5192.308 | 0.1465323
5632.51 | 0.205924 | 5203.846 | 0.1469803
5639.17 | 0.206205 | 5203.846 | 0.1469803
5645.79 | 0.206488 | 5215.385 | 0.1474309
5652.85 | 0.206805 | 5215.385 | 0.1474309
5658.29 | 0.207037 | 5226.923 | 0.1478841
5665.24 | 0.20735 | 5238.462 | 0.1483399
5672.25 | 0.207657 | 5238.462 | 0.1483399
5678.71 | 0.207934 | 5250 | 0.1487983
5686.38 | 0.20828 | 5250 | 0.1487983
5693.93 | 0.208617 | 5261.538 | 0.1492594
5700.35 | 0.2089 | 5273.077 | 0.1497232
5707.02 | 0.209187 | 5273.077 | 0.1497232
5714.81 | 0.209562 | 5284.615 | 0.1501898
5722.25 | 0.209875 | 5284.615 | 0.1501898
5728.54 | 0.210161 | 5296.154 | 0.1506592
5734.25 | 0.210411 | 5307.692 | 0.1511314
5740.36 | 0.210706 | 5307.692 | 0.1511314
5747.36 | 0.211017 | 5319.231 | 0.1516065
5753.8 | 0.21131 | 5319.231 | 0.1516065
5763.2 | 0.211735 | 5330.769 | 0.1520846
5770.59 | 0.212064 | 5342.308 | 0.1525656
5775.71 | 0.212294 | 5342.308 | 0.1525656
5781.28 | 0.212557 | 5353.846 | 0.1530497
5787.69 | 0.212871 | 5353.846 | 0.1530497
5793.55 | 0.213122 | 5365.385 | 0.1535368
5800.34 | 0.213445 | 5376.923 | 0.1540271
5807.84 | 0.213812 | 5376.923 | 0.1540271
5814.13 | 0.214103 | 5388.462 | 0.1545204
5821.04 | 0.214425 | 5388.462 | 0.1545204
5827.75 | 0.214738 | 5400 | 0.155017
5833.27 | 0.215009 | 5411.538 | 0.1555169
5840.63 | 0.215334 | 5411.538 | 0.1555169
5848.52 | 0.215725 | 5423.077 | 0.15602
5854.68 | 0.216008 | 5434.615 | 0.1565265
5861.93 | 0.216358 | 5434.615 | 0.1565265
5868.74 | 0.216697 | 5446.154 | 0.1570363
5875.41 | 0.217003 | 5446.154 | 0.1570363
5883.56 | 0.217401 | 5457.692 | 0.1575497
5889.81 | 0.217707 | 5469.231 | 0.1580665
5894.9 | 0.21795 | 5469.231 | 0.1580665
5901.18 | 0.218247 | 5480.769 | 0.1585868
5908 | 0.21859 | 5480.769 | 0.1585868
5913.8 | 0.218865 | 5492.308 | 0.1591108
5921.03 | 0.219213 | 5503.846 | 0.1596385
5927.44 | 0.219547 | 5503.846 | 0.1596385
5933.74 | 0.219867 | 5515.385 | 0.1601699
5941.28 | 0.220234 | 5515.385 | 0.1601699
5947.64 | 0.220557 | 5526.923 | 0.160705
5955.01 | 0.220925 | 5538.462 | 0.161244
5962.17 | 0.221281 | 5538.462 | 0.161244
5969.03 | 0.221634 | 5550 | 0.1617869
5975.24 | 0.221958 | 5550 | 0.1617869
5983.11 | 0.222369 | 5561.538 | 0.1623338
5988.53 | 0.222639 | 5573.077 | 0.1628847
5994.81 | 0.222967 | 5573.077 | 0.1628847
6000.11 | 0.223242 | 5584.615 | 0.1634397
6005.4 | 0.223519 | 5584.615 | 0.1634397
6011.72 | 0.223839 | 5596.154 | 0.1639989
6017.28 | 0.22414 | 5607.692 | 0.1645623
6022.37 | 0.22441 | 5607.692 | 0.1645623
6028.51 | 0.224725 | 5619.231 | 0.1651301
6034.5 | 0.225044 | 5630.769 | 0.1657022
6040.29 | 0.225334 | 5630.769 | 0.1657022
6045.99 | 0.225644 | 5642.308 | 0.1662788
6053.42 | 0.226021 | 5642.308 | 0.1662788
6059.36 | 0.226339 | 5653.846 | 0.1668599
6065.88 | 0.226675 | 5665.385 | 0.1674456
6072.95 | 0.227052 | 5665.385 | 0.1674456
6078.49 | 0.227349 | 5676.923 | 0.168036
6085.82 | 0.22774 | 5676.923 | 0.168036
6093.14 | 0.228159 | 5688.462 | 0.1686312
6099.28 | 0.228514 | 5700 | 0.1692312
6106.51 | 0.228905 | 5700 | 0.1692312
6112.43 | 0.229226 | 5711.538 | 0.1698362
6117.45 | 0.22951 | 5711.538 | 0.1698362
6122.66 | 0.229797 | 5723.077 | 0.1704462
6130.01 | 0.2302 | 5734.615 | 0.1710614
6135.85 | 0.230522 | 5734.615 | 0.1710614
6141.63 | 0.230859 | 5746.154 | 0.1716817
6149.43 | 0.231306 | 5746.154 | 0.1716817
6156.59 | 0.231708 | 5757.692 | 0.1723074
6163.62 | 0.23211 | 5769.231 | 0.1729386
6171.01 | 0.232532 | 5769.231 | 0.1729386
6177.21 | 0.232887 | 5780.769 | 0.1735752
6183.95 | 0.233279 | 5780.769 | 0.1735752
6189.84 | 0.233625 | 5792.308 | 0.1742174
6196.37 | 0.233987 | 5803.846 | 0.1748654
6203.49 | 0.234404 | 5803.846 | 0.1748654
6209.87 | 0.234765 | 5815.385 | 0.1755193
6215.12 | 0.235099 | 5826.923 | 0.1761791
6221.46 | 0.235477 | 5826.923 | 0.1761791
6226.75 | 0.235795 | 5838.462 | 0.1768449
6232.71 | 0.236149 | 5838.462 | 0.1768449
6238.48 | 0.236495 | 5850 | 0.177517
6244.25 | 0.236848 | 5861.538 | 0.1781954
6251.11 | 0.237265 | 5861.538 | 0.1781954
6257.93 | 0.237671 | 5873.077 | 0.1788802
6262.47 | 0.237955 | 5873.077 | 0.1788802
6267.91 | 0.238289 | 5884.615 | 0.1795716
6274.5 | 0.238694 | 5896.154 | 0.1802698
6280.21 | 0.239052 | 5896.154 | 0.1802698
6287.03 | 0.239465 | 5907.692 | 0.1809748
6293.05 | 0.239849 | 5907.692 | 0.1809748
6298.92 | 0.240218 | 5919.231 | 0.1816867
6305.43 | 0.240641 | 5930.769 | 0.1824059
6310.59 | 0.240966 | 5930.769 | 0.1824059
6315.28 | 0.241275 | 5942.308 | 0.1831323
6321.67 | 0.241665 | 5942.308 | 0.1831323
6328.22 | 0.24209 | 5953.846 | 0.1838662
6332.79 | 0.242391 | 5965.385 | 0.1846078
6339.07 | 0.242795 | 5965.385 | 0.1846078
6345.64 | 0.243238 | 5976.923 | 0.1853571
6350.83 | 0.243567 | 5976.923 | 0.1853571
6356.48 | 0.243968 | 5988.462 | 0.1861144
6362.21 | 0.244325 | 6000 | 0.1868798
6367.2 | 0.244665 | 6000 | 0.1868798
6372.43 | 0.245012 | 6011.538 | 0.1876536
6378.21 | 0.245408 | 6023.077 | 0.1884358
6382.93 | 0.245709 | 6023.077 | 0.1884358
6388.58 | 0.246101 | 6034.615 | 0.1892268
6395.11 | 0.246535 | 6034.615 | 0.1892268
6402.73 | 0.247058 | 6046.154 | 0.1900266
6409.76 | 0.247557 | 6057.692 | 0.1908356
6415.88 | 0.247898 | 6057.692 | 0.1908356
6422.12 | 0.248294 | 6069.231 | 0.1916538
6428.83 | 0.248734 | 6069.231 | 0.1916538
6434.22 | 0.249089 | 6080.769 | 0.1924816
6441.36 | 0.249573 | 6092.308 | 0.1933192
6449.77 | 0.250182 | 6092.308 | 0.1933192
6456.37 | 0.250646 | 6103.846 | 0.1941668
6463.1 | 0.251136 | 6103.846 | 0.1941668
6469.4 | 0.251592 | 6115.385 | 0.1950246
6474.19 | 0.251947 | 6126.923 | 0.195893
6479.53 | 0.252337 | 6126.923 | 0.195893
6485.17 | 0.252764 | 6138.462 | 0.1967721
6489.92 | 0.253123 | 6138.462 | 0.1967721
6496.23 | 0.2536 | 6150 | 0.1976623
6503.51 | 0.254161 | 6161.538 | 0.1985638
6510.05 | 0.25467 | 6161.538 | 0.1985638
6517.29 | 0.255227 | 6173.077 | 0.1994769
6523.33 | 0.255712 | 6173.077 | 0.1994769
6528.5 | 0.256111 | 6184.615 | 0.200402
6534.8 | 0.25662 | 6196.154 | 0.2013393
6540.98 | 0.257116 | 6196.154 | 0.2013393
6546.52 | 0.25757 | 6207.692 | 0.2022892
6551.96 | 0.257996 | 6219.231 | 0.2032521
6557.24 | 0.25844 | 6219.231 | 0.2032521
6563.62 | 0.258957 | 6230.769 | 0.2042283
6570.49 | 0.259549 | 6230.769 | 0.2042283
6576.48 | 0.260042 | 6242.308 | 0.2052181
6581.85 | 0.260495 | 6253.846 | 0.2062221
6587.21 | 0.26097 | 6253.846 | 0.2062221
6593.07 | 0.261462 | 6265.385 | 0.2072405
6599.84 | 0.262052 | 6265.385 | 0.2072405
6606.86 | 0.262683 | 6276.923 | 0.2082739
6612.85 | 0.263217 | 6288.462 | 0.2093226
6619.28 | 0.263785 | 6288.462 | 0.2093226
6625.35 | 0.264335 | 6300 | 0.2103871
6631.11 | 0.264857 | 6300 | 0.2103871
6637.83 | 0.26548 | 6311.538 | 0.211468
6645.7 | 0.266206 | 6323.077 | 0.2125657
6651.34 | 0.266743 | 6323.077 | 0.2125657
6657.6 | 0.267333 | 6334.615 | 0.2136808
6663.36 | 0.267893 | 6334.615 | 0.2136808
6668.14 | 0.268361 | 6346.154 | 0.2148138
6674.02 | 0.268929 | 6357.692 | 0.2159654
6682.13 | 0.269738 | 6357.692 | 0.2159654
6688.43 | 0.270371 | 6369.231 | 0.2171362
6694.79 | 0.271017 | 6369.231 | 0.2171362
6702.6 | 0.271835 | 6380.769 | 0.2183267
6707.59 | 0.272358 | 6392.308 | 0.2195378
6712.82 | 0.272915 | 6392.308 | 0.2195378
6718.43 | 0.27352 | 6403.846 | 0.22077
6724.02 | 0.274122 | 6415.385 | 0.2220243
6730.53 | 0.274826 | 6415.385 | 0.2220243
6736.67 | 0.275524 | 6426.923 | 0.2233014
6742.72 | 0.2762 | 6426.923 | 0.2233014
6748.08 | 0.276812 | 6438.462 | 0.2246021
6753.3 | 0.277419 | 6450 | 0.2259274
6759.49 | 0.27815 | 6450 | 0.2259274
6766.7 | 0.279009 | 6461.538 | 0.2272782
6772.27 | 0.279694 | 6461.538 | 0.2272782
6778.01 | 0.280397 | 6473.077 | 0.2286554
6783.2 | 0.281052 | 6484.615 | 0.2300603
6788.72 | 0.281759 | 6484.615 | 0.2300603
6794.88 | 0.282559 | 6496.154 | 0.2314939
6800.83 | 0.283335 | 6496.154 | 0.2314939
6807.79 | 0.284265 | 6507.692 | 0.2329573
6813.58 | 0.285072 | 6519.231 | 0.234452
6819.8 | 0.285964 | 6519.231 | 0.234452
6824.88 | 0.286719 | 6530.769 | 0.2359793
6831.9 | 0.287756 | 6530.769 | 0.2359793
6837.84 | 0.288656 | 6542.308 | 0.2375407
6843.34 | 0.289504 | 6553.846 | 0.2391376
6851.64 | 0.29083 | 6553.846 | 0.2391376
6859.88 | 0.292189 | 6565.385 | 0.2407718
6866.6 | 0.293357 | 6565.385 | 0.2407718
6872.41 | 0.294389 | 6576.923 | 0.2424451
6877.93 | 0.295417 | 6588.462 | 0.2441594
6882.64 | 0.296325 | 6588.462 | 0.2441594
6888.18 | 0.297432 | 6600 | 0.2459168
6893.78 | 0.298582 | 6611.538 | 0.2477194
6899.59 | 0.299853 | 6611.538 | 0.2477194
6904.26 | 0.300913 | 6623.077 | 0.2495698
6910.03 | 0.302313 | 6623.077 | 0.2495698
6914.79 | 0.303528 | 6634.615 | 0.2514705
6918.42 | 0.304511 | 6646.154 | 0.2534244
6921.14 | 0.305279 | 6646.154 | 0.2534244
6923.55 | 0.305981 | 6657.692 | 0.2554345
6926.13 | 0.306769 | 6657.692 | 0.2554345
6928.8 | 0.307632 | 6669.231 | 0.2575042
6931.12 | 0.308402 | 6680.769 | 0.2596371
6933.59 | 0.309257 | 6680.769 | 0.2596371
6934.91 | 0.309742 | 6692.308 | 0.2618373
6936.08 | 0.310196 | 6692.308 | 0.2618373
6937.41 | 0.310719 | 6703.846 | 0.2641092
6938.23 | 0.311076 | 6715.385 | 0.2664575
6938.81 | 0.31132 | 6715.385 | 0.2664575
6939.48 | 0.311601 | 6726.923 | 0.2688876
6940.15 | 0.311903 | 6726.923 | 0.2688876
6940.75 | 0.312184 | 6738.462 | 0.2714059
6941.4 | 0.31249 | 6750 | 0.2740187
6942.01 | 0.3128 | 6750 | 0.2740187
6942.32 | 0.312949 | 6761.538 | 0.2767335
6942.65 | 0.313129 | 6761.538 | 0.2767335
6942.93 | 0.313282 | 6773.077 | 0.2795585
6943.27 | 0.313471 | 6784.615 | 0.2825033
6943.6 | 0.313664 | 6784.615 | 0.2825033
6943.9 | 0.313841 | 6796.154 | 0.2855785
6944.23 | 0.31404 | 6807.692 | 0.2887963
6944.57 | 0.314247 | 6807.692 | 0.2887963
6944.87 | 0.314453 | 6819.231 | 0.2921706
6945.2 | 0.31469 | 6819.231 | 0.2921706
6945.53 | 0.314934 | 6830.769 | 0.2957176
6945.84 | 0.31517 | 6842.308 | 0.2994557
6946.15 | 0.315428 | 6842.308 | 0.2994557
6946.32 | 0.315577 | 6853.846 | 0.3034066
6946.47 | 0.31572 | 6853.846 | 0.3034066
6946.64 | 0.315877 | 6865.385 | 0.3075991
6946.8 | 0.316043 | 6876.923 | 0.3120629
6946.95 | 0.3162 | 6876.923 | 0.3120629
6947.12 | 0.316382 | 6888.462 | 0.3168362
6947.29 | 0.316584 | 6888.462 | 0.3168362
6947.44 | 0.316765 | 6900 | 0.3219658
6947.6 | 0.316986 | 6911.538 | 0.3275096
6947.77 | 0.317225 | 6911.538 | 0.3275096
6947.92 | 0.317465 | 6923.077 | 0.3335399
6948.09 | 0.317742 | 6923.077 | 0.3335399
6948.25 | 0.318064 | 6934.615 | 0.3401459
6948.4 | 0.318375 | 6946.154 | 0.34748
6948.57 | 0.31878 | 6946.154 | 0.34748
6948.74 | 0.31925 | 6957.692 | 0.3557067
6948.89 | 0.319753 | 6957.692 | 0.3557067
6949.06 | 0.320419 | 6969.231 | 0.3650741
6949.22 | 0.321277 | 6980.769 | 0.3759129
6949.37 | 0.322305 | 6980.769 | 0.3759129
6949.69 | 0.327997 | 6992.308 | 0.3889935

## plot_tensile_strain_stress
0 | 1 | 2 | 3
-0.000118587 | 20.57755962 | 0 | 0
-8.3e-05 | 28.37764389 | 0.0007692308 | 119.5311
-3.26e-05 | 36.65880408 | 0.001538462 | 216.5238
1.18e-05 | 46.1305465 | 0.002307692 | 270.7912
7.41e-05 | 56.71420306 | 0.003846154 | 303.8294
0.000157118 | 68.81081054 | 0.004615385 | 307.3604
0.00024604 | 81.50004978 | 0.005384615 | 308.709
0.00034746 | 94.82294142 | 0.006923077 | 309.5
0.000455096 | 108.7494802 | 0.007692308 | 309.6402
0.000572916 | 123.6708327 | 0.008461538 | 309.741
0.000688973 | 138.5954556 | 0.01 | 309.9085
0.000811141 | 153.9248041 | 0.01076923 | 309.9875
0.00094817 | 169.0602219 | 0.01153846 | 310.0656
0.001265299 | 179.727265 | 0.01230769 | 310.1434
0.00207774 | 181.5768779 | 0.01384615 | 310.2984
0.002573187 | 191.2915962 | 0.01461538 | 310.3756
0.003466285 | 191.8639038 | 0.01538462 | 310.4527
0.004390547 | 191.4386781 | 0.01692308 | 310.6064
0.004930823 | 200.1846456 | 0.01769231 | 310.6831
0.006019049 | 196.7808763 | 0.01846154 | 310.7597
0.006772813 | 200.7550825 | 0.02 | 310.9123
0.007418912 | 207.836213 | 0.02076923 | 310.9885
0.008452378 | 205.4290463 | 0.02153846 | 311.0645
0.009028024 | 213.5189792 | 0.02230769 | 311.1403
0.009995874 | 215.644821 | 0.02384615 | 311.2916
0.01064316 | 221.74758 | 0.02461538 | 311.3671
0.011866316 | 215.1378062 | 0.02538462 | 311.4424
0.012523256 | 222.0636186 | 0.02692308 | 311.5927
0.013229108 | 226.5776812 | 0.02769231 | 311.6676
0.014250971 | 224.3748836 | 0.02846154 | 311.7424
0.014921124 | 229.9049745 | 0.03 | 311.8916
0.015685339 | 234.0423936 | 0.03076923 | 311.9659
0.016501105 | 237.9949558 | 0.03153846 | 312.0402
0.017548127 | 235.1911633 | 0.03230769 | 312.1143
0.018434044 | 237.0293835 | 0.03384615 | 312.2622
0.018963059 | 247.5500776 | 0.03461538 | 312.3359
0.020068278 | 242.7224709 | 0.03538462 | 312.4095
0.020648348 | 251.4385569 | 0.03692308 | 312.5563
0.021454204 | 254.2976454 | 0.03769231 | 312.6295
0.022247675 | 257.1579955 | 0.03846154 | 312.7026
0.023020972 | 261.5524128 | 0.04 | 312.8484
0.02388741 | 264.1347325 | 0.04076923 | 312.9211
0.024917953 | 261.0238126 | 0.04153846 | 312.9936
0.025578074 | 267.5568064 | 0.04230769 | 313.0661
0.026368281 | 271.7725193 | 0.04384615 | 313.2105
0.027124774 | 275.368928 | 0.04461538 | 313.2826
0.027939045 | 277.3414101 | 0.04538462 | 313.3545
0.028739049 | 280.0333476 | 0.04692308 | 313.4979
0.029554919 | 282.3219036 | 0.04769231 | 313.5695
0.030405046 | 283.4898 | 0.04846154 | 313.6409
0.031253482 | 285.1748708 | 0.05 | 313.7833
0.032045029 | 287.1560484 | 0.05076923 | 313.8543
0.032921105 | 288.337851 | 0.05153846 | 313.9252
0.033795446 | 289.7278773 | 0.05230769 | 313.996
0.03466999 | 290.6025346 | 0.05384615 | 314.1372
0.035514816 | 291.2626083 | 0.05461538 | 314.2076
0.036387858 | 291.931827 | 0.05538462 | 314.2778
0.037315052 | 292.306432 | 0.05692308 | 314.418
0.038186525 | 292.8729575 | 0.05769231 | 314.4879
0.039057238 | 293.336043 | 0.05846154 | 314.5577
0.039954098 | 293.9114712 | 0.06 | 314.6968
0.040823275 | 294.4795436 | 0.06076923 | 314.7662
0.041747326 | 294.9603099 | 0.06153846 | 314.8355
0.042613988 | 295.4247585 | 0.06230769 | 314.9047
0.043480857 | 295.994296 | 0.06384615 | 315.0426
0.044346018 | 296.4595584 | 0.06461538 | 315.1114
0.045266822 | 297.151188 | 0.06538462 | 315.1801
0.046131395 | 297.7223716 | 0.06692308 | 315.317
0.046994267 | 298.3986252 | 0.06769231 | 315.3853
0.047857348 | 298.970985 | 0.06846154 | 315.4535
0.048747306 | 299.447166 | 0.07 | 315.5895
0.049607925 | 300.0202445 | 0.07076923 | 315.6573
0.050496327 | 300.4972601 | 0.07153846 | 315.725
0.051356392 | 300.9663582 | 0.07230769 | 315.7925
0.05221477 | 301.4355322 | 0.07384615 | 315.9273
0.05312836 | 302.027416 | 0.07461538 | 315.9945
0.053986165 | 302.392155 | 0.07538462 | 316.0616
0.054842289 | 302.8624258 | 0.07692308 | 316.1955
0.055726055 | 303.3416652 | 0.07769231 | 316.2622
0.056609041 | 303.8212782 | 0.07846154 | 316.3288
0.057462923 | 304.1867312 | 0.08 | 316.4617
0.058344377 | 304.454976 | 0.08076923 | 316.5279
0.059197722 | 304.8209905 | 0.08153846 | 316.5941
0.060076707 | 305.301425 | 0.08230769 | 316.6601
0.060955861 | 305.6762352 | 0.08384615 | 316.7918
0.061834243 | 305.838475 | 0.08461538 | 316.8575
0.062683677 | 306.098375 | 0.08538462 | 316.923
0.063533329 | 306.465122 | 0.08692308 | 317.0538
0.064436641 | 306.7420808 | 0.08769231 | 317.119
0.065283868 | 307.2155636 | 0.08846154 | 317.1841
0.066158458 | 307.4843688 | 0.09 | 317.3139
0.067005164 | 307.958688 | 0.09076923 | 317.3786
0.067904413 | 308.4497966 | 0.09153846 | 317.4433
0.068749642 | 309.031968 | 0.09230769 | 317.5078
0.069621207 | 309.4086372 | 0.09384615 | 317.6365
0.070492014 | 310.107404 | 0.09461538 | 317.7006
0.071334129 | 310.476054 | 0.09538462 | 317.7647
0.072230425 | 310.7544573 | 0.09692308 | 317.8924
0.073152873 | 311.148834 | 0.09769231 | 317.9561
0.074020611 | 311.4189468 | 0.09846154 | 318.0197
0.074887597 | 311.6890596 | 0.1 | 318.1466
0.075779788 | 311.8593975 | 0.1007692 | 318.2098
0.076645251 | 312.1294169 | 0.1015385 | 318.273
0.077509965 | 312.3994363 | 0.1030769 | 318.3989
0.078373931 | 312.6694557 | 0.1038462 | 318.4617
0.079263943 | 313.164357 | 0.1046154 | 318.5244
0.080125473 | 313.2175893 | 0.1053846 | 318.587
0.080987185 | 313.4876087 | 0.1069231 | 318.7118
0.081848154 | 313.7576281 | 0.1076923 | 318.774
0.082708382 | 314.0276475 | 0.1084615 | 318.8362
0.083593626 | 314.3057617 | 0.11 | 318.9601
0.084452355 | 314.466969 | 0.1107692 | 319.0219
0.085310348 | 314.736895 | 0.1115385 | 319.0835
0.086167604 | 315.006821 | 0.1130769 | 319.2066
0.087077291 | 315.6208033 | 0.1138462 | 319.2679
0.08793212 | 315.7815288 | 0.1146154 | 319.3291
0.088787133 | 315.9423568 | 0.1153846 | 319.3903
0.089641415 | 316.102998 | 0.1169231 | 319.5122
0.090521459 | 316.381305 | 0.1176923 | 319.5729
0.09140073 | 316.659612 | 0.1184615 | 319.6336
0.092279227 | 316.8282519 | 0.12 | 319.7546
0.093183374 | 317.0050744 | 0.1207692 | 319.815
0.094033001 | 317.1646652 | 0.1215385 | 319.8752
0.094936474 | 317.781221 | 0.1230769 | 319.9954
0.095782795 | 317.940228 | 0.1238462 | 320.0553
0.096636572 | 318.101648 | 0.1246154 | 320.115
0.09748055 | 318.149754 | 0.1253846 | 320.1747
0.098378196 | 318.32513 | 0.1269231 | 320.2937
0.099275037 | 318.500308 | 0.1276923 | 320.3531
0.100125839 | 318.771404 | 0.1284615 | 320.4123
0.100966878 | 319.15024 | 0.13 | 320.5305
0.101834306 | 319.53792 | 0.1307692 | 320.5894
0.102710006 | 319.596228 | 0.1315385 | 320.6482
0.103548876 | 319.75353 | 0.1330769 | 320.7654
0.104387042 | 319.910646 | 0.1338462 | 320.8239
0.105260511 | 320.0791 | 0.1346154 | 320.8822
0.106124224 | 320.24448 | 0.1353846 | 320.9405
0.106960235 | 320.401031 | 0.1369231 | 321.0566
0.107804527 | 320.671657 | 0.1376923 | 321.1145
0.108639135 | 320.827928 | 0.1384615 | 321.1723
0.109526825 | 321.11285 | 0.14 | 321.2876
0.110342087 | 321.263082 | 0.1407692 | 321.345
0.111201424 | 321.762798 | 0.1415385 | 321.4024
0.112042144 | 321.921568 | 0.1430769 | 321.5167
0.112873224 | 322.189222 | 0.1438462 | 321.5737
0.113783939 | 322.258676 | 0.1446154 | 321.6306
0.114640325 | 322.422625 | 0.1453846 | 321.6874
0.115478159 | 322.468393 | 0.1469231 | 321.8006
0.11630639 | 322.623248 | 0.1476923 | 321.857
0.11716062 | 322.78653 | 0.1484615 | 321.9133
0.118023007 | 323.065017 | 0.15 | 322.0256
0.118849134 | 323.55726 | 0.1507692 | 322.0816
0.119674579 | 323.599023 | 0.1515385 | 322.1375
0.120561395 | 323.77331 | 0.1530769 | 322.2488
0.121385428 | 323.927314 | 0.1538462 | 322.3044
0.122208783 | 324.194131 | 0.1546154 | 322.3598
0.12306683 | 324.359328 | 0.1553846 | 322.415
0.123888802 | 324.399674 | 0.1569231 | 322.5252
0.124736581 | 324.561525 | 0.1576923 | 322.5801
0.125566003 | 324.944214 | 0.1584615 | 322.6349
0.126385924 | 325.09728 | 0.16 | 322.7442
0.127205174 | 325.136595 | 0.1607692 | 322.7986
0.12808534 | 325.0819 | 0.1615385 | 322.8529
0.128903199 | 325.120364 | 0.1630769 | 322.9612
0.12972039 | 324.930754 | 0.1638462 | 323.0152
0.13054569 | 324.74325 | 0.1646154 | 323.069
0.131387847 | 324.446645 | 0.1653846 | 323.1227
0.132203011 | 324.14056 | 0.1669231 | 323.2297
0.133000001 | 323.9421 | 0.1676923 | 323.283
0.133813853 | 324.320166 | 0.1684615 | 323.3362
0.134635783 | 324.129196 | 0.17 | 323.4422
0.135448304 | 324.163655 | 0.1707692 | 323.4951
0.136498775 | 324.1604822 | 0.1715385 | 323.5477
0.137263752 | 324.1791263 | 0.1730769 | 323.6527
0.138028144 | 324.3122203 | 0.1738462 | 323.705
0.138791952 | 324.5600273 | 0.1746154 | 323.7571
0.139809457 | 324.8904366 | 0.1753846 | 323.8091
0.140571906 | 324.9080573 | 0.1769231 | 323.9128
0.141333775 | 325.040508 | 0.1776923 | 323.9644
0.142095064 | 325.4033204 | 0.1784615 | 324.0158
0.143109214 | 325.5027247 | 0.18 | 324.1183
0.143869153 | 325.6347076 | 0.1807692 | 324.1694
0.144628515 | 325.6509539 | 0.1815385 | 324.2203
0.1453873 | 325.5512007 | 0.1830769 | 324.3216
0.146398119 | 325.6489091 | 0.1838462 | 324.3721
0.147155564 | 325.8956635 | 0.1846154 | 324.4224
0.147912435 | 325.9105356 | 0.1853846 | 324.4726
0.148668734 | 326.2731434 | 0.1869231 | 324.5725
0.149676243 | 326.2535948 | 0.1876923 | 324.6222
0.150431209 | 326.2675313 | 0.1884615 | 324.6717
0.151185606 | 326.3974381 | 0.19 | 324.7704
0.151939434 | 326.5271694 | 0.1907692 | 324.8194
0.152943656 | 326.7387137 | 0.1915385 | 324.8684
0.15369616 | 326.7514513 | 0.1930769 | 324.9657
0.154448099 | 326.763838 | 0.1938462 | 325.0141
0.155199473 | 327.0094521 | 0.1946154 | 325.0624
0.156200427 | 327.2200314 | 0.1953846 | 325.1105
0.156950486 | 327.2315702 | 0.1969231 | 325.2062
0.157699982 | 327.3598396 | 0.1976923 | 325.2537
0.158448918 | 327.1364259 | 0.1984615 | 325.3011
0.159446626 | 326.9938309 | 0.2 | 325.3954
0.160194255 | 326.8862707 | 0.2007692 | 325.4422
0.160941325 | 326.6607225 | 0.2015385 | 325.4889
0.161687838 | 326.3169233 | 0.2030769 | 325.5817
0.162682322 | 326.2886028 | 0.2038462 | 325.6278
0.163427536 | 326.2963404 | 0.2046154 | 325.6737
0.164172196 | 326.4215688 | 0.2061538 | 325.7649
0.164916301 | 326.6645513 | 0.2069231 | 325.8103
0.165907581 | 326.7524351 | 0.2076923 | 325.8554
0.166650397 | 327.1133762 | 0.2084615 | 325.9003
0.167392661 | 327.2380491 | 0.21 | 325.9895
0.168381491 | 327.5617918 | 0.2107692 | 326.0338
0.169122472 | 327.6861723 | 0.2115385 | 326.0778
0.169862904 | 327.5733489 | 0.2130769 | 326.1653
0.170602789 | 327.6972031 | 0.2138462 | 326.2087
0.171588451 | 327.9016421 | 0.2146154 | 326.2519
0.17232706 | 328.0251161 | 0.2161538 | 326.3376
0.173065124 | 328.1484148 | 0.2169231 | 326.38
0.173802644 | 328.5095021 | 0.2176923 | 326.4223
0.174785159 | 328.35603 | 0.2184615 | 326.4643
0.175521412 | 328.3594986 | 0.22 | 326.5476
0.176257123 | 328.3626163 | 0.2207692 | 326.5888
0.176992293 | 328.3653831 | 0.2215385 | 326.6298
0.177971681 | 328.4481792 | 0.2230769 | 326.7111
0.178705592 | 328.4501858 | 0.2238462 | 326.7513
0.179438965 | 328.5714962 | 0.2246154 | 326.7912
0.180171801 | 328.6926311 | 0.2261538 | 326.8703
0.181148081 | 328.8938244 | 0.2269231 | 326.9094
0.181879666 | 329.0145792 | 0.2276923 | 326.9483
0.182610715 | 329.3752279 | 0.2284615 | 326.9868
0.183584618 | 329.4558603 | 0.23 | 327.0631
0.184314423 | 329.4559078 | 0.2307692 | 327.1007
0.185043696 | 329.5759316 | 0.2315385 | 327.1381
0.185772437 | 329.4549503 | 0.2330769 | 327.2119
0.186743267 | 329.5338867 | 0.2338462 | 327.2483
0.187470772 | 329.6530918 | 0.2346154 | 327.2844
0.188197747 | 329.7721214 | 0.2361538 | 327.3556
0.188924194 | 330.2533604 | 0.2369231 | 327.3908
0.189891971 | 330.2103908 | 0.2376923 | 327.4255
0.190617189 | 330.207953 | 0.2384615 | 327.4599
0.191341881 | 330.3262516 | 0.24 | 327.5277
0.192066049 | 330.4443748 | 0.2407692 | 327.5611
0.193030791 | 330.6420302 | 0.2415385 | 327.5941
0.193753737 | 330.6383935 | 0.2430769 | 327.659
0.194476161 | 330.7558734 | 0.2438462 | 327.6908
0.195438582 | 331.1959374 | 0.2446154 | 327.7223
0.19615979 | 331.0698683 | 0.2461538 | 327.7841
0.196880478 | 331.0650329 | 0.2469231 | 327.8144
0.197600648 | 331.181694 | 0.2476923 | 327.8442
0.198320299 | 331.1762445 | 0.2484615 | 327.8737
0.199279029 | 331.2498009 | 0.25 | 327.9313
0.199997473 | 331.3657311 | 0.2507692 | 327.9595
0.200715402 | 331.6037135 | 0.2515385 | 327.9872
0.201432816 | 331.5970652 | 0.2530769 | 328.0413
0.202388568 | 331.4244117 | 0.2538462 | 328.0677
0.203104783 | 331.2943076 | 0.2546154 | 328.0936
0.203820485 | 330.673246 | 0.2561538 | 328.144
0.204535676 | 330.0509563 | 0.2569231 | 328.1684
0.205488468 | 329.6287013 | 0.2576923 | 328.1924
0.206202467 | 329.1267386 | 0.2584615 | 328.2158
0.206915957 | 328.8696992 | 0.26 | 328.2612
0.207628938 | 328.7350337 | 0.2607692 | 328.2831
0.208578789 | 328.8010462 | 0.2615385 | 328.3045
0.209290585 | 328.9118887 | 0.2630769 | 328.3456
0.210001876 | 328.8991877 | 0.2638462 | 328.3653
0.210949476 | 329.0875155 | 0.2646154 | 328.3845
0.211659588 | 329.3212875 | 0.2661538 | 328.4211
0.212369196 | 329.6787198 | 0.2669231 | 328.4385
0.213078301 | 329.7888313 | 0.2676923 | 328.4554
0.213786903 | 330.270275 | 0.2684615 | 328.4716
0.214730926 | 330.2103463 | 0.27 | 328.5022
0.215438358 | 330.1959495 | 0.2707692 | 328.5165
0.216215957 | 330.204535 | 0.2715385 | 328.5302
0.216969414 | 330.2049627 | 0.2730769 | 328.5557
0.217722305 | 330.0806919 | 0.2738462 | 328.5674
0.21849813 | 330.2124554 | 0.2746154 | 328.5785
0.219273353 | 330.2195089 | 0.2761538 | 328.5985
0.220024512 | 330.2184277 | 0.2769231 | 328.6075
0.220798553 | 330.2247151 | 0.2776923 | 328.6157
0.221548567 | 330.3476804 | 0.2784615 | 328.6232
0.222321431 | 330.3532981 | 0.28 | 328.636
0.223140482 | 330.373986 | 0.2807692 | 328.6412
0.223888742 | 330.496191 | 0.2815385 | 328.6457
0.224636443 | 330.618209 | 0.2830769 | 328.6523
0.225430263 | 330.6301922 | 0.2838462 | 328.6545
0.226176813 | 330.7517364 | 0.2846154 | 328.6558
0.226922805 | 330.8730936 | 0.2861538 | 328.6559
0.227668242 | 330.9942635 | 0.2869231 | 328.6546
0.228413123 | 331.1152464 | 0.2876923 | 328.6526
0.229203952 | 331.1256857 | 0.2884615 | 328.6496
0.229994156 | 331.1357274 | 0.29 | 328.641
0.230737307 | 331.1299972 | 0.2907692 | 328.6354
0.231479907 | 331.3759855 | 0.2915385 | 328.6288
0.232268315 | 331.6373481 | 0.2930769 | 328.6129
0.233009779 | 331.6308576 | 0.2938462 | 328.6035
0.233750694 | 331.4976599 | 0.2946154 | 328.5931
0.234676065 | 331.5516607 | 0.2961538 | 328.5694
0.235438853 | 331.6781143 | 0.2969231 | 328.556
0.236177971 | 331.7967141 | 0.2976923 | 328.5416
0.236916542 | 331.7883932 | 0.2984615 | 328.5262
0.237654569 | 332.0333523 | 0.3 | 328.4922
0.238415089 | 332.0321192 | 0.3007692 | 328.4735
0.239175031 | 332.0305 | 0.3015385 | 328.4538
0.239911393 | 332.2750848 | 0.3030769 | 328.411
0.2406702 | 332.2728926 | 0.3038462 | 328.3878
0.241405462 | 332.2626829 | 0.3046154 | 328.3636
0.242186087 | 332.2673503 | 0.3061538 | 328.3115
0.24294317 | 332.3914998 | 0.3069231 | 328.2837
0.243676763 | 332.5078364 | 0.3076923 | 328.2547
0.244409819 | 332.6239859 | 0.3092308 | 328.1929
0.245142339 | 332.7399483 | 0.31 | 328.1601
0.245897187 | 332.7354579 | 0.3107692 | 328.1261
0.246651467 | 332.7305814 | 0.3115385 | 328.0907
0.247382346 | 332.7177225 | 0.3130769 | 328.0161
0.248112692 | 332.4481685 | 0.3138462 | 327.9768
0.248865303 | 332.313696 | 0.3146154 | 327.9361
0.249617347 | 331.9219377 | 0.3161538 | 327.8506
0.250346063 | 331.6501147 | 0.3169231 | 327.8058
0.251074248 | 331.5060836 | 0.3176923 | 327.7595
0.251824634 | 331.3690234 | 0.3192308 | 327.6626
0.252574458 | 331.2313842 | 0.32 | 327.612
0.253278325 | 331.0781368 | 0.3207692 | 327.5598
0.25402706 | 331.1971986 | 0.3215385 | 327.5062
0.254752571 | 331.3085586 | 0.3230769 | 327.3943
0.255500203 | 331.4272374 | 0.3238462 | 327.336
0.256247276 | 331.6749304 | 0.3246154 | 327.2761
0.256971178 | 331.6565159 | 0.3261538 | 327.1515
0.257694557 | 331.5083328 | 0.3269231 | 327.0867
0.258439993 | 331.6260525 | 0.3276923 | 327.0203
0.259184874 | 331.6139919 | 0.3292308 | 326.8824
0.259906654 | 331.5940687 | 0.33 | 326.811
0.260650444 | 331.4514646 | 0.3307692 | 326.7377
0.261393681 | 331.4381554 | 0.3315385 | 326.6627
0.262136366 | 331.4244603 | 0.3330769 | 326.5075
0.262856019 | 331.4029289 | 0.3338462 | 326.4271
0.263575155 | 331.3810232 | 0.3346154 | 326.3449
0.264293774 | 331.6192454 | 0.3361538 | 326.175
0.265056741 | 331.3509546 | 0.3369231 | 326.0872
0.265774296 | 331.3279144 | 0.3376923 | 325.9975
0.266491337 | 331.3044999 | 0.3392308 | 325.8123
0.267207864 | 331.2807113 | 0.34 | 325.7168
0.267968611 | 331.1406364 | 0.3407692 | 325.6193
0.268684081 | 331.1159939 | 0.3415385 | 325.5197
0.269399039 | 331.0909771 | 0.3430769 | 325.3146
0.270113486 | 331.065586 | 0.3438462 | 325.2089
0.270872028 | 331.0545868 | 0.3446154 | 325.1011
0.271585424 | 331.2908441 | 0.3461538 | 324.8792
0.272298311 | 331.1332078 | 0.3469231 | 324.7651
0.273010691 | 330.9750102 | 0.3476923 | 324.6488
0.273744802 | 331.0865836 | 0.3492308 | 324.4095
0.274478373 | 331.0663797 | 0.35 | 324.2866
0.275189202 | 330.906761 | 0.3507692 | 324.1614
0.275899526 | 330.7465809 | 0.3515385 | 324.0339
0.27663152 | 331.1206419 | 0.3530769 | 323.772
0.277362978 | 330.9670378 | 0.3538462 | 323.6376
0.27807176 | 330.8055302 | 0.3546154 | 323.5008
0.27878004 | 330.6434611 | 0.3561538 | 323.22
0.279509929 | 330.6203859 | 0.3569231 | 323.0761
0.280217191 | 330.5896206 | 0.3576923 | 322.9296
0.280946032 | 330.6982174 | 0.3592308 | 322.6294
0.28165228 | 330.5342595 | 0.36 | 322.4756
0.28235803 | 330.5023655 | 0.3607692 | 322.3192
0.283085313 | 330.7428217 | 0.3615385 | 322.1603
0.283812067 | 330.5848228 | 0.3630769 | 321.8348
0.284516294 | 330.5518879 | 0.3638462 | 321.6681
0.28524201 | 330.5258449 | 0.3646154 | 321.4989
0.285945231 | 330.4921556 | 0.3661538 | 321.1524
0.286669911 | 330.3321479 | 0.3669231 | 320.9752
0.287372129 | 330.2976107 | 0.3676923 | 320.7953
0.288095776 | 330.2699389 | 0.3692308 | 320.4273
0.288796994 | 330.6350935 | 0.37 | 320.2391
0.289497721 | 330.4661327 | 0.3707692 | 320.0482
0.290219832 | 330.1701635 | 0.3715385 | 319.8546
0.290941421 | 330.1409596 | 0.3730769 | 319.4588
0.291640648 | 330.2380213 | 0.3738462 | 319.2566
0.292339385 | 330.334896 | 0.3746154 | 319.0516
0.29308126 | 330.3119435 | 0.3761538 | 318.6329
0.293778992 | 330.140047 | 0.3769231 | 318.4192
0.294476238 | 330.2360737 | 0.3776923 | 318.2026
0.295172998 | 330.0632416 | 0.3792308 | 317.7605
0.295912773 | 330.5763753 | 0.38 | 317.535
0.296630268 | 330.6791154 | 0.3807692 | 317.3066
0.29730381 | 330.7672942 | 0.3815385 | 317.0751
0.297998603 | 331.2666209 | 0.3830769 | 316.603
0.298714603 | 331.6387053 | 0.3838462 | 316.3624
0.299430091 | 332.2808006 | 0.3846154 | 316.1187
0.300123409 | 332.6462593 | 0.3861538 | 315.6221
0.300816247 | 332.8768091 | 0.3869231 | 315.3692
0.301508605 | 333.3777381 | 0.3876923 | 315.1132
0.302222097 | 333.6156855 | 0.3892308 | 314.5916
0.302935081 | 333.8536328 | 0.39 | 314.3262
0.303625974 | 333.8134172 | 0.3907692 | 314.0575
0.30431639 | 333.7728274 | 0.3915385 | 313.7857
0.30500633 | 333.5961999 | 0.3930769 | 313.2325
0.305717332 | 333.5619521 | 0.3938462 | 312.9512
0.306406306 | 333.52014 | 0.3946154 | 312.6666
0.307116314 | 333.8929759 | 0.3961538 | 312.0877
0.307825818 | 333.5857727 | 0.3969231 | 311.7934
0.308534819 | 333.4139405 | 0.3976923 | 311.4959
0.309221855 | 333.5068503 | 0.3992308 | 310.8911
0.30990842 | 333.5995729 | 0.4 | 310.5838
0.310615946 | 333.6992604 | 0.4007692 | 310.2733
0.311322972 | 333.7987549 | 0.4023077 | 309.6424
0.312008096 | 333.7542937 | 0.4030769 | 309.322
0.312692751 | 333.8461684 | 0.4038462 | 308.9984
0.313398311 | 333.8081867 | 0.4046154 | 308.6714
0.314082015 | 333.8995906 | 0.4061538 | 308.0078
0.314786596 | 333.8609393 | 0.4069231 | 307.671
0.315469352 | 333.9518724 | 0.4076923 | 307.3309
0.316151642 | 333.9054346 | 0.4092308 | 306.641
0.316854767 | 334.0030139 | 0.41 | 306.2911
0.317557397 | 334.1004003 | 0.4107692 | 305.9379
0.318238265 | 334.3279558 | 0.4123077 | 305.2218
0.318939924 | 334.1499219 | 0.4130769 | 304.8588
0.319619851 | 333.9642154 | 0.4138462 | 304.4926
0.320320542 | 334.0605462 | 0.4146154 | 304.1231
0.321020743 | 334.156684 | 0.4161538 | 303.3744
0.321699257 | 334.1075971 | 0.4169231 | 302.9952
0.322377311 | 333.9200953 | 0.4176923 | 302.6128
0.323054906 | 333.8701663 | 0.4192308 | 301.8384
0.323753195 | 333.8269243 | 0.42 | 301.4464
0.324450997 | 333.9216236 | 0.4207692 | 301.0512
0.325127188 | 334.1474949 | 0.4223077 | 300.2512
0.325802923 | 333.9578235 | 0.4230769 | 299.8465
0.326520391 | 333.9202863 | 0.4238462 | 299.4386
0.327195185 | 334.0069826 | 0.4246154 | 299.0275
0.327869524 | 333.9546909 | 0.4261538 | 298.1959
0.328543409 | 334.1798138 | 0.4269231 | 297.7755
0.329237877 | 333.9949991 | 0.4276923 | 297.3519
0.329931864 | 333.9486929 | 0.4292308 | 296.4956
0.330604361 | 334.1733478 | 0.43 | 296.0629
0.331276405 | 333.9801794 | 0.4307692 | 295.6271
0.331968979 | 334.0721944 | 0.4323077 | 294.7466
0.332661073 | 333.8850815 | 0.4330769 | 294.3019
0.333331738 | 333.8299595 | 0.4338462 | 293.8543
0.334001953 | 333.9141178 | 0.4346154 | 293.4037
0.334671719 | 333.9980889 | 0.4361538 | 292.4939
0.335382855 | 333.9559961 | 0.4369231 | 292.0347
0.336051697 | 334.1794347 | 0.4376923 | 291.5727
0.336720092 | 333.9827692 | 0.4392308 | 290.6403
0.337408907 | 333.7925072 | 0.44 | 290.1699
0.338076396 | 333.8751596 | 0.4407692 | 289.6969
0.338785115 | 333.8312188 | 0.4423077 | 288.7428
0.339451686 | 333.7729798 | 0.4430769 | 288.2618
0.340117814 | 333.8548779 | 0.4438462 | 287.7782
0.340783498 | 333.7959839 | 0.4446154 | 287.292
0.341490301 | 333.750587 | 0.4461538 | 286.3121
0.342155073 | 333.8317307 | 0.4469231 | 285.8184
0.342819402 | 333.9126872 | 0.4476923 | 285.3223
0.343524769 | 333.8663196 | 0.4492308 | 284.3229
0.344208914 | 333.8126361 | 0.45 | 283.8197
0.344871881 | 333.8928353 | 0.4507692 | 283.3141
0.345534409 | 333.8315729 | 0.4523077 | 282.2964
0.346217181 | 333.7768398 | 0.4530769 | 281.7842
0.346878819 | 333.5733585 | 0.4538462 | 281.2699
0.347560674 | 333.5177628 | 0.4546154 | 280.7534
0.348303986 | 333.4824302 | 0.4561538 | 279.7144
0.348984871 | 333.5678078 | 0.4569231 | 279.1919
0.349624067 | 333.2136777 | 0.4576923 | 278.6674
0.350324652 | 333.0213455 | 0.4592308 | 277.6124
0.350983579 | 333.0988079 | 0.46 | 277.082
0.351662642 | 332.8986512 | 0.4607692 | 276.5496
0.352341244 | 332.9823942 | 0.4623077 | 275.4795
0.353019386 | 332.7812726 | 0.4630769 | 274.9417
0.353697069 | 332.8644367 | 0.4638462 | 274.4022
0.354353777 | 332.6555256 | 0.4646154 | 273.861
0.355010054 | 332.5886726 | 0.4661538 | 272.7738
0.35568639 | 332.3855421 | 0.4669231 | 272.2278
0.356382742 | 332.1886339 | 0.4676923 | 271.6802
0.35703769 | 331.9775444 | 0.4692308 | 270.5808
0.357692209 | 331.9088961 | 0.47 | 270.029
0.358346299 | 331.8398735 | 0.4707692 | 269.4758
0.359040802 | 332.0704173 | 0.4723077 | 268.3656
0.359694012 | 331.8575325 | 0.4730769 | 267.8087
0.360346795 | 331.6440863 | 0.4738462 | 267.2506
0.360999153 | 331.4300787 | 0.4746154 | 266.6913
0.361712182 | 331.379325 | 0.4761538 | 265.5697
0.362343297 | 331.3011913 | 0.4769231 | 265.0074
0.363014693 | 331.2361687 | 0.4776923 | 264.4441
0.363665313 | 331.0201698 | 0.4792308 | 263.3149
0.364335821 | 330.9542846 | 0.48 | 262.7491
0.365005881 | 330.8880135 | 0.4807692 | 262.1826
0.365655207 | 330.8146458 | 0.4823077 | 261.0473
0.366304111 | 330.5966645 | 0.4830769 | 260.4788
0.366972854 | 330.5291507 | 0.4838462 | 259.9096
0.367620904 | 330.4545608 | 0.4846154 | 259.3399
0.368349459 | 330.4063335 | 0.4861538 | 258.199
0.368996619 | 330.1863434 | 0.4869231 | 257.6277
0.369643359 | 330.6894011 | 0.4876923 | 257.0558
0.370289682 | 330.3239407 | 0.4892308 | 255.9107
0.370975943 | 330.4057919 | 0.49 | 255.3375
0.37160124 | 330.6124586 | 0.4907692 | 254.764
0.372266451 | 330.8324586 | 0.4923077 | 253.6161
0.372890943 | 331.1843178 | 0.4930769 | 253.0418
0.37361567 | 331.569721 | 0.4938462 | 252.4674
0.374279542 | 332.0807027 | 0.4946154 | 251.8927
0.374922876 | 332.2944103 | 0.4961538 | 250.7433
0.375565797 | 332.6536993 | 0.4969231 | 250.1685
0.376228376 | 332.8741818 | 0.4976923 | 249.5938
0.376870458 | 332.9422114 | 0.4992308 | 248.4446
0.377552219 | 332.8775338 | 0.5 | 247.8702
0.378193452 | 332.7991253 | 0.5007692 | 247.296
0.378834273 | 332.7203424 | 0.5023077 | 246.1484
0.379514697 | 332.5083377 | 0.5030769 | 245.5751
0.380154673 | 332.428701 | 0.5038462 | 245.0021
0.38079424 | 332.0560008 | 0.5053846 | 243.8574
0.381433398 | 331.8289903 | 0.5061538 | 243.2858
0.382092102 | 331.75457 | 0.5069231 | 242.7146
0.382750373 | 331.5331326 | 0.5076923 | 242.1441
0.383388282 | 331.5979633 | 0.5092308 | 241.0048
0.384025785 | 331.222152 | 0.51 | 240.4361
0.384682784 | 331.2929214 | 0.5107692 | 239.868
0.385319462 | 331.5039155 | 0.5123077 | 238.7333
0.385955735 | 331.4207058 | 0.5130769 | 238.1668
0.386651196 | 331.3568674 | 0.5138462 | 237.6009
0.387266772 | 331.1190206 | 0.5153846 | 236.4711
0.387941484 | 331.0477172 | 0.5161538 | 235.9073
0.388576091 | 331.1103814 | 0.5169231 | 235.3442
0.389230109 | 331.1794198 | 0.5176923 | 234.7818
0.389883699 | 331.2482652 | 0.5192308 | 233.6597
0.390536862 | 331.0213628 | 0.52 | 233.0999
0.391169825 | 330.9352115 | 0.5207692 | 232.541
0.391802388 | 330.7007215 | 0.5223077 | 231.4261
0.39243455 | 330.7617862 | 0.5230769 | 230.8701
0.393066314 | 330.6745121 | 0.5238462 | 230.3152
0.393756848 | 330.4581711 | 0.5253846 | 229.2085
0.394387777 | 330.2216898 | 0.5261538 | 228.6569
0.395018309 | 330.2815294 | 0.5269231 | 228.1064
0.395687812 | 330.3541877 | 0.5276923 | 227.557
0.396337197 | 330.5687842 | 0.5292308 | 226.4619
0.3969665 | 331.074339 | 0.53 | 225.9163
0.397595408 | 331.1337955 | 0.5307692 | 225.3719
0.39822392 | 331.4909003 | 0.5323077 | 224.2871
0.398891282 | 331.8612158 | 0.5330769 | 223.7467
0.399499372 | 332.3612939 | 0.5338462 | 223.2078
0.400146286 | 332.4271686 | 0.5353846 | 222.1333
0.400792783 | 332.6421511 | 0.5361538 | 221.5977
0.401419289 | 332.7012245 | 0.5369231 | 221.0634
0.402084523 | 332.7731284 | 0.5376923 | 220.5303
0.402729768 | 332.6887374 | 0.5392308 | 219.4679
0.403355063 | 332.4477795 | 0.54 | 218.9385
0.403979967 | 332.2062602 | 0.5407692 | 218.4105
0.40462399 | 331.8207821 | 0.5423077 | 217.3585
0.405287096 | 331.8909141 | 0.5430769 | 216.8345
0.405949762 | 331.6607018 | 0.5438462 | 216.3119
0.406573047 | 331.5671529 | 0.5453846 | 215.2709
0.407234863 | 331.4861303 | 0.5461538 | 214.7525
0.407857347 | 331.3918211 | 0.5469231 | 214.2356
0.408498879 | 331.454032 | 0.5476923 | 213.7202
0.409120578 | 331.359062 | 0.5492308 | 212.6939
0.409761301 | 331.4207934 | 0.55 | 212.183
0.410537384 | 331.225815 | 0.5507692 | 211.6737
0.411177199 | 331.4378062 | 0.5523077 | 210.6597
0.411797236 | 331.190515 | 0.5530769 | 210.1551
0.412416888 | 331.0937087 | 0.5538462 | 209.6522
0.413074848 | 331.0093352 | 0.5553846 | 208.6511
0.41369371 | 330.7605294 | 0.5561538 | 208.153
0.414312188 | 330.813828 | 0.5569231 | 207.6566
0.414930284 | 330.715513 | 0.5576923 | 207.1618
0.415586593 | 330.6295839 | 0.5592308 | 206.1764
0.416203903 | 330.8337476 | 0.56 | 205.6858
0.416840104 | 330.5891435 | 0.5607692 | 205.1966
0.417495161 | 330.5021384 | 0.5623077 | 204.2225
0.418130542 | 330.2564642 | 0.5630769 | 203.7377
0.418784755 | 330.1685702 | 0.5638462 | 203.2542
0.419400094 | 330.0675885 | 0.5653846 | 202.2918
0.420015054 | 329.8140341 | 0.5661538 | 201.8129
0.420648836 | 329.8708357 | 0.5669231 | 201.3354
0.421282217 | 329.7750528 | 0.5676923 | 200.8595
0.421915197 | 329.9838598 | 0.5692308 | 199.9122
0.422528613 | 329.8811764 | 0.57 | 199.4409
0.423160804 | 329.6317565 | 0.5707692 | 198.9711
0.423773457 | 329.5282251 | 0.5723077 | 198.0363
0.42442399 | 329.2840508 | 0.5730769 | 197.5713
0.425054985 | 329.3389254 | 0.5738462 | 197.1078
0.425666478 | 329.2342537 | 0.5753846 | 196.1858
0.426277599 | 329.1292077 | 0.5761538 | 195.7272
0.426926505 | 329.1895969 | 0.5769231 | 195.2702
0.427517788 | 329.0776094 | 0.5776923 | 194.8148
0.428146834 | 328.9777973 | 0.5792308 | 193.9091
0.428775485 | 328.8775992 | 0.58 | 193.4587
0.429422773 | 328.6296355 | 0.5807692 | 193.0099
0.430031602 | 328.6760452 | 0.5823077 | 192.1171
0.430640061 | 328.5684437 | 0.5830769 | 191.6728
0.431286144 | 328.6268709 | 0.5838462 | 191.2298
0.431912825 | 328.9868998 | 0.5853846 | 190.3479
0.432558086 | 328.5827727 | 0.5861538 | 189.909
0.43318397 | 328.48006 | 0.5869231 | 189.4715
0.433771566 | 328.5188235 | 0.5876923 | 189.0353
0.434396692 | 328.5698502 | 0.5892308 | 188.1672
0.435021427 | 328.9296832 | 0.59 | 187.7352
0.435645772 | 329.135113 | 0.5907692 | 187.3046
0.436250826 | 329.643697 | 0.5923077 | 186.4477
0.436855514 | 330.1526553 | 0.5930769 | 186.0213
0.437478716 | 330.6682306 | 0.5938462 | 185.5964
0.438120396 | 331.6553778 | 0.5953846 | 184.7509
0.438705099 | 331.8493544 | 0.5961538 | 184.3302
0.439327149 | 332.2110119 | 0.5969231 | 183.911
0.439929981 | 332.4113394 | 0.5976923 | 183.4933
0.44055127 | 332.6179271 | 0.5992308 | 182.6621
0.441172173 | 332.669062 | 0.6 | 182.2487
0.441792691 | 332.5644546 | 0.6007692 | 181.8368
0.442394038 | 332.7645014 | 0.6023077 | 181.0173
0.443032573 | 332.5098242 | 0.6030769 | 180.6097
0.443614412 | 332.2358487 | 0.6038462 | 180.2036
0.444233417 | 331.9737797 | 0.6053846 | 179.3958
0.444833299 | 331.8609383 | 0.6061538 | 178.9942
0.44545155 | 331.5978167 | 0.6069231 | 178.5938
0.446069419 | 331.8027641 | 0.6084615 | 177.7966
0.4466682 | 331.6888818 | 0.6092308 | 177.3996
0.447266623 | 331.7310284 | 0.61 | 177.0038
0.447883372 | 331.622687 | 0.6107692 | 176.6092
0.448499741 | 331.3573636 | 0.6123077 | 175.8234
0.44909707 | 331.3986622 | 0.6130769 | 175.4322
0.449694042 | 331.2829905 | 0.6138462 | 175.0422
0.450290657 | 331.3238213 | 0.6153846 | 174.2657
0.450942798 | 331.5399616 | 0.6161538 | 173.8792
0.45153867 | 331.4234302 | 0.6169231 | 173.4938
0.452134186 | 331.3065246 | 0.6184615 | 172.7266
0.452729348 | 331.1892446 | 0.6192308 | 172.3448
0.453324156 | 331.2289439 | 0.62 | 171.9642
0.453955753 | 330.9658544 | 0.6207692 | 171.5847
0.454549832 | 330.8474399 | 0.6223077 | 170.8293
0.455143558 | 330.7286512 | 0.6230769 | 170.4534
0.455736933 | 331.0826889 | 0.6238462 | 170.0786
0.456367007 | 330.6600296 | 0.6253846 | 169.3327
0.457015199 | 330.5585596 | 0.6261538 | 168.9616
0.457607464 | 330.4383381 | 0.6269231 | 168.5916
0.458199378 | 330.3177424 | 0.6284615 | 167.8552
0.458809423 | 330.0446558 | 0.6292308 | 167.4888
0.459400627 | 330.0815246 | 0.63 | 167.1236
0.46000994 | 329.9658909 | 0.6307692 | 166.7596
0.460618882 | 329.8498712 | 0.6323077 | 166.0352
0.461209017 | 329.8859856 | 0.6330769 | 165.6745
0.461817229 | 329.7692963 | 0.6338462 | 165.3146
0.462443486 | 329.8170862 | 0.6353846 | 164.5974
0.463032545 | 329.6936484 | 0.6361538 | 164.2401
0.463621258 | 329.4108542 | 0.6369231 | 163.8836
0.464319905 | 329.6410764 | 0.6384615 | 163.1733
0.464907861 | 329.3573875 | 0.6392308 | 162.8194
0.465495471 | 329.2324175 | 0.64 | 162.4664
0.466101082 | 329.1131112 | 0.6407692 | 162.1143
0.466706328 | 328.993419 | 0.6423077 | 161.4127
0.467292882 | 328.8673145 | 0.6430769 | 161.0632
0.467879093 | 328.7408358 | 0.6438462 | 160.7145
0.468501566 | 328.9455317 | 0.6453846 | 160.0199
0.469087069 | 328.8184798 | 0.6461538 | 159.6739
0.46969051 | 328.5371126 | 0.6469231 | 159.3287
0.470275317 | 328.4092127 | 0.6484615 | 158.6411
0.470878042 | 328.1267928 | 0.6492308 | 158.2986
0.471462156 | 327.9980451 | 0.65 | 157.957
0.472064165 | 327.8749025 | 0.6507692 | 157.6163
0.472665813 | 327.7513741 | 0.6523077 | 156.9375
0.473248884 | 327.6214918 | 0.6530769 | 156.5994
0.473831615 | 327.6518489 | 0.6538462 | 156.2622
0.474414006 | 327.8427261 | 0.6553846 | 155.5904
0.475014242 | 327.7179608 | 0.6561538 | 155.2559
0.475614118 | 327.5928095 | 0.6569231 | 154.9223
0.476195473 | 327.3003311 | 0.6584615 | 154.2576
0.476776489 | 327.329466 | 0.6592308 | 153.9264
0.47739345 | 327.0479175 | 0.66 | 153.5957
0.477973771 | 327.0764851 | 0.6607692 | 153.2655
0.478553756 | 326.7821178 | 0.6623077 | 152.6068
0.479169621 | 326.660487 | 0.6630769 | 152.2783
0.479767011 | 326.8556888 | 0.6638462 | 151.9503
0.480364043 | 326.7275579 | 0.6653846 | 151.296
0.480942644 | 326.5931377 | 0.6661538 | 150.9697
0.481575105 | 326.3141739 | 0.6669231 | 150.6439
0.482171059 | 326.1847829 | 0.6684615 | 149.994
0.482820786 | 326.072655 | 0.6692308 | 149.6698
0.483397967 | 326.0987548 | 0.67 | 149.3463
0.483992837 | 326.4550526 | 0.6707692 | 149.0232
0.484587352 | 326.1621415 | 0.6723077 | 148.3789
0.485181515 | 325.8686514 | 0.6730769 | 148.0575
0.485775325 | 325.7371259 | 0.6738462 | 147.7368
0.486350803 | 325.7619976 | 0.6753846 | 147.0969
0.486925951 | 325.6239516 | 0.6761538 | 146.7778
0.487536684 | 325.6600514 | 0.6769231 | 146.4592
0.488164989 | 325.3759327 | 0.6784615 | 145.8238
0.488739095 | 325.0737087 | 0.6792308 | 145.507
0.489312871 | 324.9340428 | 0.68 | 145.1907
0.489886318 | 324.7940026 | 0.6807692 | 144.8749
0.490477342 | 324.659401 | 0.6823077 | 144.2452
0.491068016 | 324.5244135 | 0.6830769 | 143.9312
0.491640458 | 324.5467384 | 0.6838462 | 143.6177
0.492212572 | 324.4052831 | 0.6853846 | 142.9924
0.492820085 | 324.4387308 | 0.6861538 | 142.6804
0.493391526 | 324.1328226 | 0.6869231 | 142.3688
0.493962639 | 323.9902327 | 0.6884615 | 141.7467
0.494533427 | 324.0112419 | 0.6892308 | 141.4362
0.495157353 | 323.8853128 | 0.69 | 141.1262
0.49574527 | 323.7474423 | 0.6907692 | 140.8165
0.496315042 | 323.6034255 | 0.6923077 | 140.1984
0.496902279 | 323.629151 | 0.6930769 | 139.8899
0.497489171 | 323.3257662 | 0.6938462 | 139.5819
0.498075719 | 323.3509128 | 0.6953846 | 138.9669
0.498679682 | 323.2169545 | 0.6961538 | 138.6601
0.499265533 | 323.2416157 | 0.6969231 | 138.3536
0.499833302 | 322.9306607 | 0.6984615 | 137.7419
0.500436205 | 322.7955269 | 0.6992308 | 137.4366
0.50105646 | 322.6657119 | 0.7 | 137.1318
0.501623215 | 322.6834959 | 0.7015385 | 136.5233
0.502189648 | 322.7010928 | 0.7023077 | 136.2197
0.502773446 | 322.5588801 | 0.7030769 | 135.9164
0.503356904 | 322.4162815 | 0.7038462 | 135.6136
0.503922356 | 322.1020838 | 0.7053846 | 135.0092
0.504505144 | 322.1242392 | 0.7061538 | 134.7076
0.505105237 | 321.9861698 | 0.7069231 | 134.4064
0.50570497 | 321.8477027 | 0.7084615 | 133.8053
0.506269097 | 321.5315898 | 0.7092308 | 133.5054
0.506832905 | 321.5469206 | 0.71 | 133.2058
0.507414 | 321.401626 | 0.7115385 | 132.608
0.508029944 | 321.5996523 | 0.7123077 | 132.3097
0.508592761 | 321.6144101 | 0.7130769 | 132.0118
0.509155261 | 321.6289806 | 0.7138462 | 131.7143
0.509735008 | 321.8154981 | 0.7153846 | 131.1206
0.510314419 | 322.0020157 | 0.7161538 | 130.8244
0.510911037 | 322.694228 | 0.7169231 | 130.5286
0.511472236 | 322.7085997 | 0.7184615 | 129.9382
0.512050641 | 322.7284393 | 0.7192308 | 129.6437
0.512646225 | 322.9207083 | 0.72 | 129.3495
0.513223952 | 322.9402555 | 0.7215385 | 128.7625
0.513783854 | 322.9539605 | 0.7223077 | 128.4697
0.514343443 | 322.8002244 | 0.7230769 | 128.1772
0.514972606 | 322.8360231 | 0.7238462 | 127.8852
0.515548991 | 322.5197874 | 0.7253846 | 127.3024
0.516125045 | 322.2029728 | 0.7261538 | 127.0116
0.516665883 | 321.8743511 | 0.7269231 | 126.7212
0.517241294 | 321.7241355 | 0.7284615 | 126.1418
0.517798952 | 321.4000986 | 0.7292308 | 125.8527
0.518408534 | 321.4281429 | 0.73 | 125.5641
0.518982943 | 321.1087317 | 0.7315385 | 124.9881
0.519557022 | 320.9568699 | 0.7323077 | 124.7007
0.52011339 | 320.7990461 | 0.7330769 | 124.4137
0.520704192 | 320.6519884 | 0.7338462 | 124.1272
0.521259923 | 320.6618192 | 0.7353846 | 123.5554
0.521815345 | 320.5029545 | 0.7361538 | 123.2702
0.5223878 | 320.6864808 | 0.7369231 | 122.9854
0.522959929 | 320.5326044 | 0.7384615 | 122.417
0.523514407 | 320.3727923 | 0.7392308 | 122.1335
0.524068579 | 320.2126059 | 0.74 | 121.8504
0.524674352 | 320.0686593 | 0.7415385 | 121.2854
0.525262467 | 320.0878614 | 0.7423077 | 121.0036
0.525832953 | 319.9321458 | 0.7430769 | 120.7222
0.526385842 | 319.7705209 | 0.7438462 | 120.4413
0.526972951 | 319.450177 | 0.7453846 | 119.8807
0.52752521 | 319.2876982 | 0.7461538 | 119.601
0.528094407 | 319.1303481 | 0.7469231 | 119.3218
0.528663281 | 318.972612 | 0.7484615 | 118.7646
0.529231831 | 318.81449 | 0.7492308 | 118.4867
0.529800058 | 318.655982 | 0.75 | 118.2092
0.530385167 | 318.6725263 | 0.7515385 | 117.6554
0.530952739 | 318.5133369 | 0.7523077 | 117.3792
0.531519989 | 318.3537617 | 0.7530769 | 117.1035
0.532069743 | 318.1883356 | 0.7538462 | 116.8281
0.532619195 | 318.192874 | 0.7553846 | 116.2787
0.533185501 | 317.3505078 | 0.7561538 | 116.0047
0.53373434 | 317.5247301 | 0.7569231 | 115.7311
0.534300016 | 317.363146 | 0.7584615 | 115.1852
0.534865371 | 317.0304542 | 0.7592308 | 114.9129
0.535464641 | 317.2204981 | 0.76 | 114.6411
0.536012231 | 317.052417 | 0.7615385 | 114.0986
0.536559522 | 316.7129503 | 0.7623077 | 113.8281
0.537106513 | 316.5440271 | 0.7630769 | 113.558
0.537653205 | 316.3747296 | 0.7638462 | 113.2883
0.538284945 | 316.2320461 | 0.7653846 | 112.7502
0.538830994 | 316.0619709 | 0.7661538 | 112.4818
0.539393794 | 316.068404 | 0.7669231 | 112.2139
0.539956278 | 316.0746442 | 0.7684615 | 111.6793
0.540518445 | 315.737312 | 0.7692308 | 111.4127
0.541114338 | 315.4101377 | 0.77 | 111.1465
0.541658844 | 315.238156 | 0.7715385 | 110.6155
0.542271059 | 315.087227 | 0.7723077 | 110.3506
0.542848918 | 314.9251751 | 0.7730769 | 110.0861
0.543409463 | 314.5851938 | 0.7738462 | 109.8221
0.543952721 | 314.5838608 | 0.7753846 | 109.2955
0.544495684 | 314.4099669 | 0.7761538 | 109.0328
0.545055306 | 314.5859669 | 0.7769231 | 108.7705
0.545631559 | 314.2495908 | 0.7784615 | 108.2473
0.546173611 | 313.9019867 | 0.7792308 | 107.9864
0.54671537 | 313.8993351 | 0.78 | 107.7259
0.547290667 | 313.7342598 | 0.7815385 | 107.2062
0.54788254 | 313.4011294 | 0.7823077 | 106.947
0.54844027 | 313.2298611 | 0.7830769 | 106.6883
0.548980803 | 313.0529204 | 0.7838462 | 106.43
0.549554799 | 312.8861668 | 0.7853846 | 105.9147
0.550111598 | 312.7137406 | 0.7861538 | 105.6577
0.550684945 | 312.3727535 | 0.7869231 | 105.4012
0.551308509 | 312.220494 | 0.7884615 | 104.8894
0.551881171 | 311.878387 | 0.7892308 | 104.6341
0.552436676 | 311.7041889 | 0.79 | 104.3794
0.552991873 | 311.5296049 | 0.7915385 | 103.8711
0.553529951 | 311.5233392 | 0.7923077 | 103.6176
0.554084542 | 311.696155 | 0.7930769 | 103.3646
0.554622033 | 311.3413491 | 0.7938462 | 103.112
0.555192801 | 310.9964204 | 0.7953846 | 102.6081
0.555729697 | 310.8147955 | 0.7961538 | 102.3568
0.556266305 | 310.6327962 | 0.7969231 | 102.1059
0.55681938 | 310.4556245 | 0.7984615 | 101.6056
0.557422386 | 310.2936545 | 0.7992308 | 101.356
0.557991559 | 310.1208833 | 0.8 | 101.1069
0.558543681 | 309.7677178 | 0.8015385 | 100.6101
0.559078781 | 309.7586129 | 0.8023077 | 100.3623
0.559613596 | 309.5743213 | 0.8030769 | 100.115
0.560181522 | 309.3999887 | 0.8046154 | 99.6216
0.560715747 | 309.0397443 | 0.8053846 | 99.37557
0.561266368 | 308.8593766 | 0.8061538 | 99.12999
0.561800014 | 308.4980941 | 0.8069231 | 98.88484
0.562350038 | 308.3168639 | 0.8084615 | 98.39585
0.562933066 | 307.9699294 | 0.8092308 | 98.15202
0.563465824 | 307.7826962 | 0.81 | 97.90862
0.563998297 | 307.4193202 | 0.8115385 | 97.42314
0.564547114 | 307.5880834 | 0.8123077 | 97.18105
0.56509563 | 307.2289617 | 0.8130769 | 96.9394
0.565627237 | 306.8641646 | 0.8146154 | 96.45742
0.566208358 | 306.5140693 | 0.8153846 | 96.21708
0.566772553 | 306.3345379 | 0.8161538 | 95.97718
0.567353009 | 306.1596848 | 0.8169231 | 95.73771
0.567883418 | 305.9692119 | 0.8184615 | 95.26009
0.568446669 | 305.6119411 | 0.8192308 | 95.02193
0.568976498 | 305.2439686 | 0.82 | 94.78421
0.569539133 | 305.0622676 | 0.8215385 | 94.31008
0.570068384 | 305.0469259 | 0.8223077 | 94.07366
0.57061388 | 304.6825674 | 0.8230769 | 93.83769
0.571192112 | 304.3276826 | 0.8246154 | 93.36703
0.571720488 | 303.7799999 | 0.8253846 | 93.13236
0.572298081 | 303.6010445 | 0.8261538 | 92.89812
0.572842362 | 303.589004 | 0.8269231 | 92.66432
0.573369868 | 303.3943439 | 0.8284615 | 92.19801
0.573897095 | 303.0217925 | 0.8292308 | 91.96551
0.574489894 | 302.8462318 | 0.83 | 91.73345
0.575032985 | 302.4775926 | 0.8315385 | 91.27061
0.575559336 | 302.1034066 | 0.8323077 | 91.03984
0.576101846 | 301.7336183 | 0.8330769 | 90.80951
0.576627636 | 301.5363033 | 0.8346154 | 90.35014
0.577185984 | 301.1704068 | 0.8353846 | 90.1211
0.577711204 | 300.972238 | 0.8361538 | 89.8925
0.578236148 | 301.130273 | 0.8369231 | 89.66433
0.578777208 | 300.5797044 | 0.8384615 | 89.20928
0.579317976 | 300.385328 | 0.8392308 | 88.9824
0.579842077 | 299.4713478 | 0.84 | 88.75596
0.58038227 | 299.4544915 | 0.8415385 | 88.30436
0.580905814 | 299.2537788 | 0.8423077 | 88.0792
0.581445432 | 299.0575807 | 0.8430769 | 87.85448
0.581984759 | 298.682038 | 0.8446154 | 87.40632
0.582507465 | 298.6591495 | 0.8453846 | 87.18289
0.583176783 | 298.1424259 | 0.8461538 | 86.95988
0.583715178 | 297.7651815 | 0.8469231 | 86.7373
0.584318487 | 297.4067499 | 0.8484615 | 86.29344
0.584856267 | 297.0283124 | 0.8492308 | 86.07215
0.585377475 | 296.6444656 | 0.85 | 85.85128
0.585914686 | 296.6242058 | 0.8515385 | 85.41084
0.586500406 | 296.2586894 | 0.8523077 | 85.19126
0.587020757 | 295.8733016 | 0.8530769 | 84.97211
0.587557087 | 295.4921537 | 0.8546154 | 84.53508
0.588076889 | 295.1056343 | 0.8553846 | 84.3172
0.588628883 | 294.7281209 | 0.8561538 | 84.09976
0.589164351 | 294.5254842 | 0.8569231 | 83.88273
0.589683318 | 294.1373479 | 0.8584615 | 83.44996
0.590234427 | 293.9386119 | 0.8592308 | 83.23421
0.590769036 | 293.3736455 | 0.86 | 83.01889
0.591335733 | 292.9980268 | 0.8615385 | 82.58951
0.591853575 | 292.6075923 | 0.8623077 | 82.37546
0.592387319 | 292.4021515 | 0.8630769 | 82.16183
0.592920779 | 292.0153983 | 0.8646154 | 81.73584
0.593453954 | 291.4470431 | 0.8653846 | 81.52348
0.593970701 | 291.0543367 | 0.8661538 | 81.31154
0.594503317 | 291.028185 | 0.8669231 | 81.10002
0.595019522 | 290.4532275 | 0.8684615 | 80.67824
0.595567698 | 289.8868664 | 0.8692308 | 80.46799
0.596067244 | 289.3057276 | 0.87 | 80.25815
0.596598744 | 289.0963483 | 0.8715385 | 79.83974
0.597113869 | 288.7002471 | 0.8723077 | 79.63116
0.597628729 | 288.4853648 | 0.8730769 | 79.42301
0.598175477 | 287.9156178 | 0.8746154 | 79.00795
0.59868979 | 287.5178149 | 0.8753846 | 78.80104
0.599203839 | 287.3015174 | 0.8761538 | 78.59456
0.599749727 | 286.9118957 | 0.8769231 | 78.38849
0.600311359 | 286.5262741 | 0.8784615 | 77.97761
0.600824575 | 285.943913 | 0.8792308 | 77.77279
0.601353554 | 285.3653766 | 0.88 | 77.56838
0.601850219 | 284.9594947 | 0.8815385 | 77.16083
0.602490712 | 284.5940689 | 0.8823077 | 76.95767
0.602970813 | 284.1824736 | 0.8830769 | 76.75493
0.603450683 | 283.7703519 | 0.8846154 | 76.35068
0.603930324 | 283.1747745 | 0.8853846 | 76.14918
0.604569486 | 282.8066879 | 0.8861538 | 75.94809
0.605048591 | 282.575946 | 0.8869231 | 75.74742
0.605527465 | 281.9784095 | 0.8884615 | 75.3473
0.606006111 | 281.3801713 | 0.8892308 | 75.14786
0.606643949 | 281.0094239 | 0.89 | 74.94883
0.60712206 | 280.4097529 | 0.8915385 | 74.55201
0.607599943 | 279.9929822 | 0.8923077 | 74.35421
0.608236765 | 279.620188 | 0.8930769 | 74.15682
0.608714116 | 279.0184702 | 0.8946154 | 73.76327
0.609191239 | 278.5999451 | 0.8953846 | 73.5671
0.609668135 | 277.9969115 | 0.8961538 | 73.37135
0.610303642 | 277.6213396 | 0.8969231 | 73.176
0.610780007 | 277.20106 | 0.8984615 | 72.78653
0.611256146 | 276.5959797 | 0.8992308 | 72.5924
0.611890645 | 276.2183609 | 0.9 | 72.39868
0.612366255 | 275.4273687 | 0.9015385 | 72.01245
0.612841639 | 275.004633 | 0.9023077 | 71.81995
0.613475133 | 274.4401667 | 0.9030769 | 71.62785
0.61394999 | 273.8314314 | 0.9046154 | 71.24485
0.614424622 | 273.4068536 | 0.9053846 | 71.05396
0.615057115 | 273.0249074 | 0.9061538 | 70.86348
0.615531222 | 272.7842532 | 0.9076923 | 70.4837
0.616005104 | 273.0987031 | 0.9084615 | 70.29442
0.616478762 | 272.6723709 | 0.9092308 | 70.10554
0.617109957 | 272.473822 | 0.91 | 69.91706
0.617583091 | 272.4173253 | 0.9115385 | 69.5413
0.618056003 | 272.1751214 | 0.9123077 | 69.35401
0.618686203 | 271.9754029 | 0.9130769 | 69.16713
0.619158593 | 271.3609658 | 0.9146154 | 68.79456
0.61963076 | 270.745827 | 0.9153846 | 68.60887
0.620259969 | 270.3584129 | 0.9161538 | 68.42357
0.620731616 | 269.5558125 | 0.9176923 | 68.05418
0.621203041 | 268.5662183 | 0.9184615 | 67.87007
0.621674244 | 267.9479801 | 0.9192308 | 67.68636
0.622302169 | 266.9983566 | 0.92 | 67.50305
0.622772854 | 266.1920135 | 0.9215385 | 67.1376
0.623243318 | 265.3847932 | 0.9223077 | 66.95547
0.62371356 | 264.5766957 | 0.9230769 | 66.77373
0.624340206 | 263.8090368 | 0.9246154 | 66.41143
0.624809933 | 263.1858278 | 0.9253846 | 66.23087
0.62527944 | 262.3750403 | 0.9261538 | 66.0507
0.625905106 | 261.4172882 | 0.9276923 | 65.69152
0.626530381 | 260.6452433 | 0.9284615 | 65.51252
0.626999081 | 260.0186425 | 0.9292308 | 65.33391
0.627467561 | 259.2040538 | 0.93 | 65.15569
0.627935822 | 258.3885879 | 0.9315385 | 64.80041
0.628559828 | 257.6124202 | 0.9323077 | 64.62335
0.629027578 | 256.9826323 | 0.9330769 | 64.44668
0.629495109 | 256.3521426 | 0.9346154 | 64.0945
0.629962422 | 255.3454431 | 0.9353846 | 63.91898
0.630585165 | 254.3772817 | 0.9361538 | 63.74385
0.631051969 | 253.5562602 | 0.9376923 | 63.39475
0.631518555 | 252.7343615 | 0.9384615 | 63.22078
0.632140331 | 251.7625744 | 0.9392308 | 63.04718
0.632606409 | 250.9386874 | 0.94 | 62.87398
0.63307227 | 249.9255844 | 0.9415385 | 62.5287
0.633537914 | 249.0998554 | 0.9423077 | 62.35664
0.634003342 | 248.0847349 | 0.9430769 | 62.18496
0.634623575 | 247.295497 | 0.9446154 | 61.84273
0.635088498 | 246.2781835 | 0.9453846 | 61.67219
0.635553204 | 245.2598174 | 0.9461538 | 61.50202
0.636017695 | 244.429293 | 0.9476923 | 61.16283
0.63663668 | 243.6355815 | 0.9484615 | 60.9938
0.637100668 | 242.6140575 | 0.9492308 | 60.82515
0.637564441 | 241.4022941 | 0.95 | 60.65687
0.638027999 | 240.3785771 | 0.9515385 | 60.32144
0.638645741 | 239.2013751 | 0.9523077 | 60.15429
0.639108798 | 238.1752897 | 0.9530769 | 59.98752
0.639571641 | 236.9585848 | 0.9546154 | 59.65508
0.640188431 | 235.9666806 | 0.9553846 | 59.48943
0.640650774 | 234.5576311 | 0.9561538 | 59.32415
0.641112904 | 233.147178 | 0.9576923 | 58.99469
0.64157482 | 231.9252684 | 0.9584615 | 58.83053
0.642190376 | 230.9276917 | 0.9592308 | 58.66673
0.642651795 | 229.3229057 | 0.96 | 58.5033
0.643113001 | 227.9067801 | 0.9615385 | 58.17755
0.643573994 | 226.489251 | 0.9623077 | 58.01523
0.644188321 | 225.2953239 | 0.9630769 | 57.85328
0.644648819 | 223.6843098 | 0.9646154 | 57.53047
0.645109105 | 222.2623363 | 0.9653846 | 57.36962
0.645569179 | 220.8389592 | 0.9661538 | 57.20913
0.646182283 | 219.066156 | 0.9676923 | 56.88925
0.646641864 | 217.4486507 | 0.9684615 | 56.72986
0.647101233 | 215.4475672 | 0.9692308 | 56.57083
0.647713398 | 213.4772147 | 0.97 | 56.41217
0.648172276 | 211.2807456 | 0.9715385 | 56.09593
0.648630944 | 209.6560473 | 0.9723077 | 55.93835
0.649242173 | 207.2959178 | 0.9730769 | 55.78113
0.64970035 | 204.9014608 | 0.9746154 | 55.46778
0.650158317 | 202.3131387 | 0.9753846 | 55.31165
0.650616075 | 199.5306883 | 0.9761538 | 55.15587
0.651226093 | 196.5838173 | 0.9776923 | 54.84539
0.651683362 | 193.0280702 | 0.9784615 | 54.69069
0.652140422 | 189.0850607 | 0.9792308 | 54.53635
0.652597274 | 184.2933371 | 0.98 | 54.38236
0.653206084 | 178.832664 | 0.9815385 | 54.07545
0.653662449 | 172.8966538 | 0.9823077 | 53.92253
0.654118606 | 165.9934291 | 0.9830769 | 53.76996
0.654574555 | 157.3134583 | 0.9846154 | 53.46589
0.655182163 | 142.8908533 | 0.9853846 | 53.31438
0.655637627 | 110.0150154 | 0.9861538 | 53.16323
0.656092884 | 88.32575867 | 0.9876923 | 52.86197
0.656699571 | 77.21382533 | 0.9884615 | 52.71187
0.657154345 | 68.79863862 | 0.9892308 | 52.56212
0.657608912 | 60.56878487 | 0.99 | 52.41272
0.658063272 | 52.81418454 | 0.9915385 | 52.11497
0.658668765 | 42.08371644 | 0.9923077 | 51.96661
0.659122645 | 24.62763767 | 0.9930769 | 51.81861
0.659576318 | 16.19895593 | 0.9946154 | 51.52363
0.660180896 | 9.455105582 | 0.9953846 | 51.37667
0.66063409 | 4.944593944 | 0.9961538 | 51.23005
0.661087078 | 3.47285587 | 0.9976923 | 50.93784
0.661539861 | 2.982234096 | 0.9984615 | 50.79225
0.662595559 | 1.598412277 | 1 | 50.5021