## summary
Progress | Start / End | Model | Params | Bounds | Experimental Data | Objectives | MOGA Summary | Reduction
1170/10000 | Wednesday, 02/14/24, 18:47:46 | evpwdb | evp_s0 (init=0.004615) | [0.0, 100.0] | creep/inl_1/AirBase_1000_16_G18.csv (Calibration) | end_creep_strain | num_gens (10000) | Grouping Errors (name, type, labels)
| Saturday, 02/17/24, 14:54:47 |  | evp_R (init=6.184) | [0.0, 1e+03] | creep/inl_1/AirBase_1000_13_G30.csv (Calibration) | area_tensile_strain_stress | population (100) | Reducing Errors (square_average)
|  |  | evp_d (init=2.282) | [0.0, 100.0] | creep/inl_1/AirBase_1000_12_G48.csv (Calibration) | yield_point_tensile | offspring (50) | Reducing Objectives (square_average)
|  |  | evp_n (init=4.833) | [0.0, 100.0] | creep/inl_1/AirBase_1000_11_G39.csv (Calibration) | end_creep_time | crossover (0.8)
|  |  | evp_eta (init=460.3) | [0.0, 1e+04] | tensile/inl/AirBase_1000_D12.csv (Calibration) | area_creep_time_strain | mutation (0.01)
|  |  | c_0 (init=7.719) | [0.0, 1e+03]
|  |  | c_1 (init=53.08) | [0.0, 1e+03]
|  |  | t_0 (init=240.6) | [0.0, 1e+03]
|  |  | t_1 (init=545.4) | [0.0, 1e+03]
|  |  | c_n (init=1.656) | [0.0, 20.0]
|  |  | t_n (init=8.848) | [0.0, 20.0]

## results
evp_s0 | evp_R | evp_d | evp_n | evp_eta | c_0 | c_1 | t_0 | t_1 | c_n | t_n | end_creep_strain | area_tensile_strain_stress | yield_point_tensile | end_creep_time | area_creep_time_strain | square_average
0.0049821 | 6.2386 | 2.6391 | 4.8799 | 463.04 | 8.1674 | 56.909 | 235.92 | 520.71 | 1.5932 | 9.0128 | 0.26114 | 0.058141 | 1.4806e-07 | 0.16809 | 0.16775 | 0.12797
0.0049703 | 6.4096 | 2.4904 | 4.88 | 463.96 | 7.2791 | 51.256 | 238.31 | 565.81 | 1.5989 | 9.2152 | 0.24588 | 0.053434 | 5.7397e-06 | 0.2007 | 0.15868 | 0.12877
0.0046894 | 6.5257 | 2.2761 | 4.8598 | 486.8 | 8.3381 | 57.011 | 240.21 | 546.71 | 1.5788 | 9.0308 | 0.24132 | 0.0070407 | 0.0018964 | 0.20033 | 0.17538 | 0.12918
0.005177 | 7.3027 | 2.2921 | 4.7441 | 532.94 | 8.7809 | 59.051 | 241.63 | 569.17 | 1.6043 | 8.3167 | 0.23899 | 0.064641 | 0.008453 | 0.22102 | 0.13952 | 0.12968
0.0047096 | 6.3304 | 2.8392 | 4.8829 | 462.91 | 8.8972 | 61.408 | 237.96 | 522.96 | 1.5928 | 8.6512 | 0.28032 | 0.050268 | 1.5981e-06 | 0.14476 | 0.17521 | 0.13276
0.0040818 | 7.1881 | 2.6405 | 4.8702 | 464.37 | 8.6357 | 59.001 | 238.59 | 508.92 | 1.5981 | 8.397 | 0.23479 | 0.065472 | 1.2007e-07 | 0.23012 | 0.14341 | 0.13293
0.0052928 | 5.7654 | 2.2184 | 4.8748 | 484.31 | 7.3025 | 51.313 | 220.65 | 499.58 | 1.5746 | 8.0421 | 0.25284 | 0.015259 | 0.0019457 | 0.15926 | 0.22143 | 0.13856
0.0051705 | 6.3041 | 2.6452 | 4.8682 | 479.6 | 8.2038 | 55.897 | 227.28 | 536 | 1.6115 | 8.0388 | 0.26107 | 0.042245 | 0.00099156 | 0.23831 | 0.14322 | 0.14725
0.0046457 | 5.4795 | 2.6384 | 4.8982 | 465.92 | 7.5203 | 53.204 | 238.28 | 543.16 | 1.6495 | 10.59 | 0.2757 | 0.0091383 | 0.00018117 | 0.13786 | 0.23056 | 0.14826
0.0036052 | 4.8055 | 2.6464 | 4.8848 | 461.28 | 8.3026 | 57.414 | 226.89 | 537.52 | 1.612 | 7.995 | 0.26514 | 0.040852 | 2.7178e-06 | 0.23307 | 0.16672 | 0.15408
0.0039168 | 6.0457 | 2.7334 | 4.8846 | 469.54 | 8.3763 | 57.08 | 220.03 | 543.72 | 1.5877 | 8.7197 | 0.2569 | 0.061843 | 0.00026178 | 0.2583 | 0.13298 | 0.15423
0.0043682 | 5.8577 | 2.249 | 4.8694 | 466.92 | 8.2178 | 56.877 | 227.19 | 547.48 | 1.5954 | 8.029 | 0.26171 | 0.053149 | 2.1935e-05 | 0.23292 | 0.17143 | 0.15496
0.0046145 | 7.1513 | 2.1653 | 4.9476 | 456.47 | 8.266 | 56.828 | 210.79 | 540.92 | 1.6558 | 9.4224 | 0.23409 | 0.064473 | 0.00012757 | 0.15385 | 0.26973 | 0.15538
0.0052278 | 4.6921 | 2.722 | 4.8746 | 464.08 | 8.3294 | 57.329 | 235.69 | 500.82 | 1.654 | 8.394 | 0.252 | 0.074234 | 3.241e-07 | 0.24638 | 0.16065 | 0.15552
0.0045098 | 6.3307 | 2.8127 | 4.8762 | 485.3 | 8.3851 | 58.493 | 239.61 | 544.92 | 1.3611 | 10.096 | 0.29665 | 0.0082754 | 0.0021973 | 0.15289 | 0.21648 | 0.15831
0.0046463 | 5.3201 | 2.368 | 4.8644 | 484.32 | 8.2226 | 55.943 | 238.52 | 560.87 | 1.6651 | 10.229 | 0.26674 | 0.052663 | 0.0016019 | 0.23782 | 0.16736 | 0.1585
0.0051933 | 5.7568 | 2.1756 | 4.8475 | 493.48 | 8.2822 | 57.588 | 218.27 | 505.28 | 1.3967 | 9.1581 | 0.28951 | 0.013401 | 0.0027934 | 0.20194 | 0.18367 | 0.15852
0.0050153 | 6.0715 | 1.619 | 4.8107 | 500.62 | 7.9317 | 55.652 | 210.5 | 486.02 | 1.5922 | 7.9539 | 0.32065 | 0.0064956 | 0.0028051 | 0.14658 | 0.18772 | 0.15959
0.00284 | 7.1568 | 2.7183 | 4.7778 | 533.75 | 8.9019 | 60.275 | 237.62 | 539.43 | 1.3117 | 9.8075 | 0.27403 | 0.012463 | 0.011727 | 0.24874 | 0.15346 | 0.1608
0.0045612 | 7.3281 | 2.6416 | 4.8423 | 513.85 | 7.5466 | 52.547 | 235.94 | 543.28 | 1.3567 | 9.1243 | 0.24428 | 0.032409 | 0.0088566 | 0.16335 | 0.274 | 0.16256
0.0049932 | 5.8464 | 2.825 | 4.8767 | 485.75 | 8.9558 | 61.556 | 237.94 | 520.94 | 1.3397 | 8.6693 | 0.29349 | 0.045885 | 0.0023058 | 0.19936 | 0.18743 | 0.16312
0.02188 | 6.0174 | 2.6833 | 4.7906 | 532.01 | 8.3511 | 57.69 | 218.03 | 538.86 | 1.2704 | 9.1361 | 0.27973 | 0.083451 | 0.012178 | 0.20385 | 0.19345 | 0.16434
0.0051312 | 6.329 | 2.839 | 4.8764 | 463 | 8.8951 | 61.744 | 239.07 | 599.45 | 1.575 | 8.8319 | 0.3338 | 0.062498 | 9.4087e-07 | 0.13993 | 0.17247 | 0.16465
0.0050177 | 4.7224 | 1.6855 | 4.8035 | 502.37 | 7.9468 | 55.682 | 213.95 | 491.83 | 1.5718 | 7.9755 | 0.31642 | 0.0066308 | 0.0028741 | 0.17497 | 0.18721 | 0.16584
0.022492 | 7.1295 | 2.7261 | 4.8759 | 494.09 | 8.4648 | 58.552 | 240.21 | 552.91 | 1.3448 | 9.1395 | 0.26647 | 0.028187 | 0.0043416 | 0.15033 | 0.26978 | 0.1672
0.0046998 | 6.2814 | 1.9461 | 4.8676 | 465.05 | 8.2604 | 57.141 | 227.46 | 596.23 | 1.6126 | 8.0307 | 0.26411 | 0.061934 | 1.0924e-09 | 0.2485 | 0.18068 | 0.16799
0.0053816 | 6.8049 | 2.1346 | 4.8635 | 468.85 | 8.4133 | 58.951 | 237.38 | 543.63 | 1.652 | 7.7989 | 0.34396 | 0.011381 | 4.3544e-05 | 0.13505 | 0.17772 | 0.16826
0.0051027 | 6.0588 | 2.4877 | 4.9033 | 486.73 | 8.3425 | 58.08 | 235.6 | 540.2 | 1.2798 | 10.252 | 0.29272 | 0.017007 | 0.0036739 | 0.1834 | 0.22809 | 0.17165
0.0048367 | 5.9413 | 2.3542 | 4.9339 | 464 | 8.4823 | 59.171 | 218.52 | 540.64 | 1.4162 | 9.1472 | 0.30187 | 0.062422 | 0.00051862 | 0.15892 | 0.22696 | 0.17179
0.004671 | 6.3301 | 2.5621 | 4.8568 | 497.89 | 7.9662 | 54.201 | 238.02 | 584.73 | 1.6527 | 8.6226 | 0.26085 | 0.072187 | 0.0043628 | 0.18041 | 0.26049 | 0.17367
0.023598 | 5.9041 | 2.6947 | 4.7615 | 547.43 | 8.5943 | 58.949 | 216.72 | 538.33 | 1.2436 | 9.8842 | 0.28456 | 0.091071 | 0.01676 | 0.2302 | 0.17822 | 0.17431
0.022227 | 5.8493 | 2.4456 | 4.8988 | 490.07 | 8.2406 | 57.17 | 238.74 | 549.98 | 1.3523 | 9.0321 | 0.26862 | 0.025611 | 0.0043905 | 0.16636 | 0.27279 | 0.17492
0.0048006 | 6.2961 | 2.8137 | 4.8888 | 489.56 | 8.2934 | 57.727 | 236.48 | 559.18 | 1.306 | 8.5331 | 0.29625 | 0.057019 | 0.0037267 | 0.16508 | 0.2385 | 0.17516
0.0052391 | 6.3637 | 2.7199 | 4.9076 | 461.56 | 8.3971 | 58.562 | 240.12 | 548.58 | 1.3555 | 10.109 | 0.30647 | 0.011706 | 5.7946e-05 | 0.2222 | 0.18044 | 0.17599
0.0026365 | 5.9417 | 2.696 | 4.8087 | 532.38 | 8.5117 | 58.587 | 240.52 | 560.44 | 1.3026 | 9.8905 | 0.27032 | 0.065063 | 0.0141 | 0.15957 | 0.27188 | 0.17689
0.0019359 | 5.9074 | 2.3926 | 4.6593 | 603.19 | 8.465 | 57.288 | 239.56 | 559.23 | 1.31 | 9.8078 | 0.25696 | 0.096539 | 0.037414 | 0.26762 | 0.17526 | 0.17909
0.0049685 | 5.3577 | 2.2776 | 4.8626 | 487.98 | 8.3931 | 58.097 | 238.48 | 545.28 | 1.3586 | 8.7028 | 0.28897 | 0.010492 | 0.0022208 | 0.25914 | 0.16914 | 0.17938
0.0055142 | 6.3652 | 2.5437 | 4.8888 | 486.41 | 8.4155 | 56.801 | 239.01 | 543.29 | 1.5744 | 8.5492 | 0.2903 | 0.0063574 | 0.0029428 | 0.22291 | 0.21326 | 0.17949
0.024517 | 5.9011 | 2.3493 | 4.8693 | 498.9 | 8.4469 | 58.603 | 239.06 | 548.03 | 1.2651 | 11.43 | 0.30741 | 0.024061 | 0.0053966 | 0.20703 | 0.20566 | 0.18026
0.0019943 | 5.9076 | 2.7042 | 4.6752 | 603.27 | 8.4256 | 57.24 | 215.87 | 538.86 | 1.3455 | 9.1495 | 0.24097 | 0.12287 | 0.040596 | 0.16364 | 0.2809 | 0.18049
0.0052256 | 6.5282 | 2.7169 | 4.8296 | 528.26 | 8.434 | 58.019 | 209.97 | 540.3 | 1.2181 | 10.341 | 0.27671 | 0.09092 | 0.014208 | 0.19687 | 0.24021 | 0.18149
0.022608 | 7.2224 | 2.7043 | 4.8999 | 481.23 | 7.5558 | 52.633 | 207.92 | 546.61 | 1.2938 | 10.417 | 0.28489 | 0.072294 | 0.0022699 | 0.27021 | 0.15362 | 0.18301
0.0052795 | 6.3168 | 2.4067 | 4.8227 | 530.4 | 8.2823 | 56.648 | 239.27 | 546.94 | 1.2548 | 10.308 | 0.28779 | 0.029341 | 0.014561 | 0.25745 | 0.18382 | 0.18397
0.0049945 | 5.8893 | 2.8335 | 4.8727 | 492.64 | 8.3567 | 58.454 | 236.09 | 546.92 | 1.3031 | 10.084 | 0.32582 | 0.03657 | 0.0037475 | 0.15439 | 0.22988 | 0.18419
0.0019211 | 5.9073 | 2.4012 | 4.6774 | 603.24 | 8.4173 | 57.228 | 216.34 | 539.62 | 1.3514 | 9.1572 | 0.24514 | 0.12212 | 0.040996 | 0.16341 | 0.28491 | 0.18456
0.0033718 | 5.9069 | 2.7062 | 4.6804 | 602.71 | 8.4679 | 57.202 | 216.05 | 539.21 | 1.3474 | 9.1543 | 0.25418 | 0.12365 | 0.04119 | 0.18874 | 0.26176 | 0.18574
0.0052582 | 5.3283 | 2.8083 | 4.8756 | 462.11 | 8.2273 | 57.58 | 226.54 | 544.83 | 1.5116 | 8.7499 | 0.32285 | 0.052933 | 1.0518e-05 | 0.20139 | 0.19613 | 0.18606
0.0049786 | 6.3299 | 2.8224 | 4.8774 | 490.11 | 8.22 | 56.4 | 239.68 | 522.03 | 1.5838 | 8.7496 | 0.23212 | 0.064957 | 0.00333 | 0.13799 | 0.33099 | 0.18671
0.0047841 | 5.8929 | 2.9061 | 4.9144 | 467.86 | 7.2304 | 49.845 | 217.16 | 594.59 | 1.6615 | 8.8819 | 0.3042 | 0.065651 | 0.0005702 | 0.24164 | 0.17864 | 0.18715
0.005018 | 5.9115 | 2.388 | 4.8714 | 491.11 | 8.373 | 58.559 | 240.15 | 559.39 | 1.2993 | 8.7255 | 0.33475 | 0.041933 | 0.0032904 | 0.17671 | 0.2097 | 0.18903
0.005173 | 6.0014 | 2.3887 | 4.8729 | 488.87 | 8.3624 | 58.572 | 236.79 | 546.99 | 1.345 | 10.182 | 0.34191 | 0.030136 | 0.0028263 | 0.1544 | 0.21898 | 0.18961
0.0058464 | 5.9546 | 2.1002 | 4.9023 | 493.5 | 8.3242 | 57.391 | 209.76 | 551.53 | 1.2802 | 7.9374 | 0.29443 | 0.074067 | 0.005603 | 0.23546 | 0.20554 | 0.18989
0.0056761 | 6.3316 | 2.2029 | 4.842 | 517.64 | 8.3498 | 57.144 | 236.32 | 596.94 | 1.4026 | 8.178 | 0.26899 | 0.082438 | 0.010389 | 0.17376 | 0.28394 | 0.19008
0.0049615 | 4.6937 | 1.7618 | 4.8587 | 497.58 | 8.3742 | 56.406 | 215.23 | 581.66 | 1.6561 | 7.9832 | 0.29626 | 0.069161 | 0.0043525 | 0.27039 | 0.15656 | 0.1902
0.0015173 | 5.8873 | 2.2538 | 4.7977 | 537.05 | 8.4594 | 58.486 | 215.05 | 538.83 | 1.27 | 9.1196 | 0.30722 | 0.087677 | 0.015295 | 0.17379 | 0.24058 | 0.19039
0.0049586 | 6.1484 | 2.6354 | 4.9024 | 465.51 | 8.2209 | 57.638 | 239.16 | 562.92 | 1.6281 | 10.273 | 0.29368 | 0.051143 | 0.00020194 | 0.14338 | 0.28513 | 0.19072
0.0053108 | 5.8913 | 2.4829 | 4.9046 | 492.56 | 8.9375 | 61.057 | 238.9 | 585.1 | 1.3462 | 9.2561 | 0.26463 | 0.073071 | 0.0054407 | 0.16918 | 0.29446 | 0.19073
0.0046102 | 5.0415 | 2.3358 | 4.8974 | 484.72 | 8.3472 | 56.959 | 238.94 | 546.01 | 1.6642 | 8.6907 | 0.2538 | 0.010021 | 0.0029008 | 0.15558 | 0.3195 | 0.19081
0.0050732 | 5.3103 | 2.2895 | 4.8093 | 528.92 | 8.3904 | 56.919 | 216.01 | 534.86 | 1.3692 | 8.0479 | 0.28057 | 0.079373 | 0.012473 | 0.28139 | 0.1632 | 0.19099
0.0048956 | 5.8487 | 2.2346 | 4.9043 | 469.5 | 8.4981 | 58.682 | 240.1 | 563.13 | 1.3657 | 10.348 | 0.287 | 0.048614 | 0.0005529 | 0.27956 | 0.16952 | 0.19162
0.0053354 | 5.3621 | 2.2729 | 4.8829 | 477.37 | 8.4485 | 56.966 | 237.01 | 545.62 | 1.6715 | 8.8025 | 0.29386 | 0.016599 | 0.001045 | 0.28547 | 0.15329 | 0.19162
0.0046833 | 5.8877 | 2.4572 | 4.8736 | 463.22 | 8.2043 | 56.432 | 239.73 | 543.45 | 1.5821 | 9.2374 | 0.25666 | 0.012589 | 2.7362e-06 | 0.30481 | 0.18098 | 0.1917
0.0052828 | 5.8992 | 2.4039 | 4.8806 | 489.33 | 8.3598 | 58.568 | 217.11 | 561.49 | 1.3053 | 10.317 | 0.33335 | 0.070953 | 0.0032736 | 0.16147 | 0.22339 | 0.19214
0.0056225 | 5.9715 | 2.334 | 4.7845 | 554.26 | 8.6307 | 58.896 | 240.94 | 557.34 | 1.2342 | 9.0234 | 0.29274 | 0.062335 | 0.023606 | 0.20733 | 0.24368 | 0.19251
0.0049925 | 7.2647 | 2.7252 | 4.9013 | 463.89 | 8.389 | 58.925 | 240.12 | 591.7 | 1.3414 | 10.102 | 0.35762 | 0.064989 | 0.00010792 | 0.16494 | 0.18411 | 0.19322
0.021443 | 7.1771 | 2.3934 | 4.8807 | 486.02 | 8.5158 | 58.249 | 218.03 | 540.45 | 1.3238 | 9.7729 | 0.28905 | 0.070283 | 0.0025367 | 0.2892 | 0.14592 | 0.19343
0.0046759 | 7.2026 | 2.2808 | 4.9027 | 490.52 | 8.2517 | 56.336 | 239.73 | 554.15 | 1.3293 | 10.658 | 0.30055 | 0.041641 | 0.0047131 | 0.26653 | 0.17532 | 0.19386
0.0021388 | 5.8973 | 2.7439 | 4.805 | 540.15 | 8.8759 | 60.291 | 236.1 | 560.91 | 1.1944 | 9.8917 | 0.28928 | 0.084027 | 0.017791 | 0.26663 | 0.17865 | 0.19407
0.004101 | 7.2647 | 2.4076 | 5.004 | 450.73 | 8.2551 | 57.153 | 210.8 | 544.39 | 1.3693 | 9.1362 | 0.27213 | 0.066255 | 0.0003713 | 0.17501 | 0.29168 | 0.19415
0.02188 | 5.1848 | 2.4075 | 4.8841 | 493.39 | 8.3921 | 57.357 | 240.71 | 544.21 | 1.3451 | 9.0898 | 0.29668 | 0.0052921 | 0.0045562 | 0.28582 | 0.15942 | 0.19517
0.005279 | 7.1422 | 2.3499 | 4.7775 | 540.82 | 8.3428 | 57.945 | 240.34 | 603.54 | 1.3021 | 10.371 | 0.31126 | 0.092827 | 0.015067 | 0.13671 | 0.26705 | 0.19573
0.0042779 | 5.9144 | 2.7118 | 4.6779 | 603.18 | 8.4227 | 57.224 | 215.95 | 538.01 | 1.3555 | 9.7673 | 0.24422 | 0.12396 | 0.041055 | 0.1529 | 0.30975 | 0.19602
0.0038541 | 5.8886 | 2.6868 | 4.8086 | 529.22 | 8.3515 | 58.158 | 216.93 | 563.03 | 1.2314 | 9.8674 | 0.32568 | 0.086667 | 0.012572 | 0.16672 | 0.23501 | 0.19676
0.024641 | 5.0383 | 2.4944 | 4.8757 | 498.47 | 8.44 | 57.502 | 238.04 | 521.16 | 1.3542 | 9.0947 | 0.29995 | 0.046646 | 0.0056392 | 0.28202 | 0.16118 | 0.19769
0.0046736 | 7.1523 | 2.6415 | 4.9006 | 468.3 | 8.2538 | 57.669 | 240.22 | 590.36 | 1.2953 | 8.7573 | 0.33036 | 0.065059 | 0.00038611 | 0.22922 | 0.17888 | 0.19791
0.0051548 | 6.3598 | 2.8378 | 4.8765 | 489.36 | 8.3369 | 58.579 | 236.82 | 559.13 | 1.2946 | 10.121 | 0.34225 | 0.059656 | 0.0031073 | 0.14313 | 0.23819 | 0.19792
0.0021952 | 6.3865 | 2.8364 | 4.8666 | 463.65 | 8.3438 | 58.564 | 240.12 | 603.47 | 1.4965 | 10.13 | 0.36814 | 0.062726 | 1.0979e-05 | 0.15908 | 0.18323 | 0.19834
0.0054389 | 6.0109 | 2.6972 | 4.8299 | 531.76 | 8.3313 | 57.385 | 204.95 | 549.12 | 1.2348 | 9.8282 | 0.28577 | 0.09228 | 0.016049 | 0.18363 | 0.27667 | 0.20071
0.0050837 | 5.9108 | 2.363 | 4.9334 | 472.7 | 8.3678 | 58.73 | 236.85 | 541.77 | 1.246 | 10.088 | 0.34211 | 0.012153 | 0.0017365 | 0.18491 | 0.22317 | 0.20119
0.0049306 | 6.1884 | 2.4804 | 4.8498 | 500.28 | 7.9757 | 56.24 | 239.72 | 547.77 | 1.3701 | 9.1349 | 0.34202 | 0.013682 | 0.0046636 | 0.13519 | 0.25743 | 0.20173
0.0034131 | 5.8888 | 2.2957 | 4.8326 | 533.13 | 8.3166 | 57.296 | 216.72 | 561.19 | 1.2205 | 9.7888 | 0.29391 | 0.091995 | 0.017076 | 0.20208 | 0.25845 | 0.20277
0.002108 | 6.3758 | 2.3477 | 4.8652 | 492.46 | 8.3565 | 58.607 | 235.92 | 548.12 | 1.2806 | 8.0589 | 0.35895 | 0.031994 | 0.0033373 | 0.17226 | 0.20792 | 0.20279
0.0049889 | 6.5059 | 8.3423 | 4.9824 | 401.88 | 8.3776 | 56.748 | 238.07 | 540.52 | 1.5884 | 9.0892 | 0.33097 | 0.035125 | 0.009405 | 0.28583 | 0.10476 | 0.20354
0.0054692 | 5.9529 | 2.1706 | 4.8624 | 518.35 | 7.5321 | 52.643 | 240.05 | 596.4 | 1.1886 | 9.1023 | 0.30269 | 0.0845 | 0.01254 | 0.25615 | 0.19801 | 0.20374
0.005147 | 6.313 | 2.3772 | 4.8101 | 547.45 | 8.4937 | 58.474 | 235.14 | 549.26 | 1.169 | 9.8911 | 0.29159 | 0.075837 | 0.022778 | 0.18913 | 0.27767 | 0.20417
0.0033449 | 5.9578 | 2.3983 | 4.788 | 552.35 | 8.7051 | 58.825 | 237.41 | 556.92 | 1.344 | 9.1782 | 0.26431 | 0.079115 | 0.022873 | 0.18435 | 0.30683 | 0.20477
0.0051971 | 5.9684 | 2.4199 | 4.9896 | 440.76 | 8.4334 | 59.217 | 239.66 | 560.91 | 1.2956 | 9.097 | 0.34295 | 0.039359 | 7.0165e-05 | 0.22013 | 0.19309 | 0.2049
0.0015493 | 5.8922 | 2.7072 | 4.8204 | 531.52 | 8.3457 | 57.996 | 239.43 | 538.61 | 1.2367 | 9.7951 | 0.3112 | 0.005907 | 0.01489 | 0.15078 | 0.29288 | 0.20561
0.0035689 | 5.9123 | 2.3764 | 4.8677 | 494.14 | 8.4766 | 58.629 | 235.93 | 540.1 | 1.2417 | 8.2964 | 0.30486 | 0.010928 | 0.0038904 | 0.28589 | 0.17606 | 0.2058
0.0041918 | 6.8598 | 1.8022 | 4.8575 | 465 | 8.4273 | 59.02 | 237.42 | 544.23 | 1.651 | 7.8153 | 0.38371 | 0.013133 | 1.5877e-05 | 0.15095 | 0.18935 | 0.20604
0.0056375 | 5.7969 | 2.4279 | 4.8729 | 491.39 | 8.3924 | 57.972 | 240.26 | 559.65 | 1.2628 | 10.027 | 0.29425 | 0.047156 | 0.0034328 | 0.29565 | 0.17334 | 0.20628
0.0052629 | 7.3205 | 2.1816 | 4.8831 | 464.94 | 7.5191 | 53.299 | 238.45 | 545.54 | 1.3959 | 9.198 | 0.3411 | 0.01116 | 3.2324e-05 | 0.22737 | 0.19526 | 0.2063
0.0054007 | 5.3118 | 2.4237 | 4.9024 | 485.69 | 8.4098 | 56.946 | 238.39 | 546.56 | 1.6556 | 8.6045 | 0.27184 | 0.014189 | 0.0033592 | 0.16972 | 0.32286 | 0.20715
0.0043839 | 5.8038 | 2.063 | 4.8501 | 521.26 | 8.34 | 56.485 | 236.19 | 598.12 | 1.3884 | 8.1805 | 0.29405 | 0.084259 | 0.012759 | 0.23531 | 0.24272 | 0.20801
0.0048707 | 7.4365 | 2.4983 | 4.873 | 463.9 | 7.1565 | 51.538 | 212.9 | 560.27 | 1.5723 | 9.6474 | 0.3913 | 0.064386 | 1.0514e-07 | 0.14049 | 0.17761 | 0.20854
0.0049947 | 5.942 | 2.3889 | 4.9001 | 464.24 | 8.3987 | 58.663 | 237.12 | 559.08 | 1.3668 | 10.104 | 0.33927 | 0.049869 | 0.00011113 | 0.23307 | 0.19345 | 0.20934
0.0049543 | 6.1741 | 2.8736 | 4.8554 | 466.03 | 8.3574 | 58.603 | 235.98 | 545.19 | 1.4779 | 10.148 | 0.37089 | 0.022448 | 5.8726e-06 | 0.17613 | 0.20464 | 0.21096
0.0045595 | 5.248 | 2.4327 | 4.8721 | 461.81 | 8.3752 | 57.264 | 238.38 | 556.97 | 1.6567 | 10.128 | 0.26523 | 0.039871 | 2.7777e-05 | 0.32206 | 0.18971 | 0.21165
0.0020888 | 5.8917 | 2.6728 | 4.7396 | 525.73 | 8.3042 | 57.196 | 240.57 | 538.51 | 1.4122 | 9.8009 | 0.28133 | 0.0070937 | 0.0056572 | 0.28331 | 0.22888 | 0.21189
0.0049892 | 5.9947 | 2.1851 | 4.8778 | 463.96 | 8.4213 | 59.244 | 221.52 | 533.92 | 1.6417 | 9.7133 | 0.39825 | 0.055015 | 2.2276e-06 | 0.13958 | 0.17595 | 0.21207

## plot_creep_time_strain
0 | 1 | 2 | 3
0 | 0 | 0 | 0
0 | 0 | 0 | 0
0.5 | 0.000537 | 0 | 0
0.5 | 0.000537 | 0 | 0
3.05 | 0.000945 | 0 | 0
6.71 | 0.001415 | 0 | 0
6.71 | 0.001415 | 0 | 0
10.26 | 0.001863 | 0 | 0
10.26 | 0.001863 | 11.53846 | 0.0009198045
15.53 | 0.002542 | 11.53846 | 0.0009198045
19.55 | 0.003079 | 11.53846 | 0.0009198045
19.55 | 0.003079 | 11.53846 | 0.0009198045
23.94 | 0.003607 | 11.53846 | 0.0009198045
23.94 | 0.003607 | 11.53846 | 0.0009198045
28.06 | 0.004077 | 11.53846 | 0.0009198045
32.37 | 0.004561 | 23.07692 | 0.001836855
32.37 | 0.004561 | 23.07692 | 0.001836855
36.59 | 0.005004 | 23.07692 | 0.001836855
40.01 | 0.005372 | 23.07692 | 0.001836855
40.01 | 0.005372 | 23.07692 | 0.001836855
44.05 | 0.005805 | 23.07692 | 0.001836855
44.05 | 0.005805 | 23.07692 | 0.001836855
48.6 | 0.00627 | 34.61538 | 0.002751403
52.24 | 0.006627 | 34.61538 | 0.002751403
52.24 | 0.006627 | 34.61538 | 0.002751403
56.31 | 0.007025 | 34.61538 | 0.002751403
56.31 | 0.007025 | 34.61538 | 0.002751403
59.2 | 0.00731 | 34.61538 | 0.002751403
63.55 | 0.007731 | 34.61538 | 0.002751403
63.55 | 0.007731 | 46.15385 | 0.003663676
66.87 | 0.008056 | 46.15385 | 0.003663676
66.87 | 0.008056 | 46.15385 | 0.003663676
72.36 | 0.008566 | 46.15385 | 0.003663676
75.85 | 0.00889 | 46.15385 | 0.003663676
75.85 | 0.00889 | 46.15385 | 0.003663676
80.49 | 0.009316 | 46.15385 | 0.003663676
84.09 | 0.009655 | 46.15385 | 0.003663676
84.09 | 0.009655 | 57.69231 | 0.004573881
88.25 | 0.010033 | 57.69231 | 0.004573881
88.25 | 0.010033 | 57.69231 | 0.004573881
92.12 | 0.010363 | 57.69231 | 0.004573881
96.76 | 0.010781 | 57.69231 | 0.004573881
96.76 | 0.010781 | 57.69231 | 0.004573881
99.91 | 0.011064 | 57.69231 | 0.004573881
99.91 | 0.011064 | 69.23077 | 0.005482214
103.78 | 0.011391 | 69.23077 | 0.005482214
107.59 | 0.011725 | 69.23077 | 0.005482214
107.59 | 0.011725 | 69.23077 | 0.005482214
111.69 | 0.012093 | 69.23077 | 0.005482214
111.69 | 0.012093 | 69.23077 | 0.005482214
116.15 | 0.012473 | 69.23077 | 0.005482214
120.57 | 0.01285 | 80.76923 | 0.006388859
120.57 | 0.01285 | 80.76923 | 0.006388859
125.11 | 0.01323 | 80.76923 | 0.006388859
129.26 | 0.013591 | 80.76923 | 0.006388859
129.26 | 0.013591 | 80.76923 | 0.006388859
132.71 | 0.013882 | 80.76923 | 0.006388859
132.71 | 0.013882 | 80.76923 | 0.006388859
136.7 | 0.014217 | 92.30769 | 0.00729399
139.42 | 0.014441 | 92.30769 | 0.00729399
139.42 | 0.014441 | 92.30769 | 0.00729399
143.23 | 0.01476 | 92.30769 | 0.00729399
143.23 | 0.01476 | 92.30769 | 0.00729399
147.33 | 0.015112 | 92.30769 | 0.00729399
151.6 | 0.015468 | 92.30769 | 0.00729399
151.6 | 0.015468 | 92.30769 | 0.00729399
155.42 | 0.015784 | 103.8462 | 0.008197773
159.38 | 0.016116 | 103.8462 | 0.008197773
159.38 | 0.016116 | 103.8462 | 0.008197773
163.4 | 0.016444 | 103.8462 | 0.008197773
163.4 | 0.016444 | 103.8462 | 0.008197773
167.2 | 0.016744 | 103.8462 | 0.008197773
171.07 | 0.017061 | 103.8462 | 0.008197773
171.07 | 0.017061 | 115.3846 | 0.009100369
175.23 | 0.017396 | 115.3846 | 0.009100369
175.23 | 0.017396 | 115.3846 | 0.009100369
179.25 | 0.017731 | 115.3846 | 0.009100369
183.89 | 0.018109 | 115.3846 | 0.009100369
183.89 | 0.018109 | 115.3846 | 0.009100369
187.78 | 0.018414 | 115.3846 | 0.009100369
187.78 | 0.018414 | 126.9231 | 0.01000193
191.86 | 0.018745 | 126.9231 | 0.01000193
195.93 | 0.019072 | 126.9231 | 0.01000193
195.93 | 0.019072 | 126.9231 | 0.01000193
200.32 | 0.019428 | 126.9231 | 0.01000193
204.54 | 0.019767 | 126.9231 | 0.01000193
204.54 | 0.019767 | 126.9231 | 0.01000193
208.05 | 0.020058 | 138.4615 | 0.01090261
208.05 | 0.020058 | 138.4615 | 0.01090261
211.37 | 0.020307 | 138.4615 | 0.01090261
215.62 | 0.020642 | 138.4615 | 0.01090261
215.62 | 0.020642 | 138.4615 | 0.01090261
219.83 | 0.020983 | 138.4615 | 0.01090261
219.83 | 0.020983 | 138.4615 | 0.01090261
223.95 | 0.021317 | 138.4615 | 0.01090261
228.02 | 0.021632 | 150 | 0.01180255
228.02 | 0.021632 | 150 | 0.01180255
232.47 | 0.021988 | 150 | 0.01180255
232.47 | 0.021988 | 150 | 0.01180255
236.18 | 0.022285 | 150 | 0.01180255
240.42 | 0.022616 | 150 | 0.01180255
240.42 | 0.022616 | 150 | 0.01180255
244.52 | 0.02294 | 161.5385 | 0.01270189
248.63 | 0.023263 | 161.5385 | 0.01270189
248.63 | 0.023263 | 161.5385 | 0.01270189
252.48 | 0.023574 | 161.5385 | 0.01270189
252.48 | 0.023574 | 161.5385 | 0.01270189
257.82 | 0.023971 | 161.5385 | 0.01270189
261.39 | 0.024233 | 161.5385 | 0.01270189
261.39 | 0.024233 | 173.0769 | 0.01360077
265.93 | 0.024599 | 173.0769 | 0.01360077
265.93 | 0.024599 | 173.0769 | 0.01360077
269.62 | 0.024878 | 173.0769 | 0.01360077
274.34 | 0.025228 | 173.0769 | 0.01360077
274.34 | 0.025228 | 173.0769 | 0.01360077
278.31 | 0.025544 | 173.0769 | 0.01360077
278.31 | 0.025544 | 184.6154 | 0.01449932
282 | 0.025839 | 184.6154 | 0.01449932
285.32 | 0.026091 | 184.6154 | 0.01449932
285.32 | 0.026091 | 184.6154 | 0.01449932
289.47 | 0.026415 | 184.6154 | 0.01449932
293.46 | 0.026721 | 184.6154 | 0.01449932
293.46 | 0.026721 | 184.6154 | 0.01449932
297.8 | 0.027064 | 184.6154 | 0.01449932
297.8 | 0.027064 | 196.1538 | 0.01539768
301.52 | 0.027354 | 196.1538 | 0.01539768
305.77 | 0.027666 | 196.1538 | 0.01539768
305.77 | 0.027666 | 196.1538 | 0.01539768
309.73 | 0.027954 | 196.1538 | 0.01539768
309.73 | 0.027954 | 196.1538 | 0.01539768
313.25 | 0.028229 | 196.1538 | 0.01539768
317.03 | 0.028524 | 207.6923 | 0.01629597
317.03 | 0.028524 | 207.6923 | 0.01629597
320.66 | 0.028805 | 207.6923 | 0.01629597
325.19 | 0.029149 | 207.6923 | 0.01629597
325.19 | 0.029149 | 207.6923 | 0.01629597
329.52 | 0.029477 | 207.6923 | 0.01629597
329.52 | 0.029477 | 207.6923 | 0.01629597
333.4 | 0.029778 | 219.2308 | 0.01719433
336.99 | 0.030051 | 219.2308 | 0.01719433
336.99 | 0.030051 | 219.2308 | 0.01719433
341.65 | 0.030414 | 219.2308 | 0.01719433
341.65 | 0.030414 | 219.2308 | 0.01719433
345.13 | 0.030676 | 219.2308 | 0.01719433
348.74 | 0.030949 | 219.2308 | 0.01719433
348.74 | 0.030949 | 230.7692 | 0.01809288
351.91 | 0.031183 | 230.7692 | 0.01809288
351.91 | 0.031183 | 230.7692 | 0.01809288
356.65 | 0.031544 | 230.7692 | 0.01809288
359.72 | 0.031766 | 230.7692 | 0.01809288
359.72 | 0.031766 | 230.7692 | 0.01809288
363.54 | 0.032051 | 230.7692 | 0.01809288
366.94 | 0.032302 | 230.7692 | 0.01809288
366.94 | 0.032302 | 242.3077 | 0.01899174
372.28 | 0.032719 | 242.3077 | 0.01899174
372.28 | 0.032719 | 242.3077 | 0.01899174
375.77 | 0.032979 | 242.3077 | 0.01899174
379.42 | 0.03326 | 242.3077 | 0.01899174
379.42 | 0.03326 | 242.3077 | 0.01899174
383.91 | 0.033594 | 242.3077 | 0.01899174
383.91 | 0.033594 | 253.8462 | 0.01989103
388.46 | 0.033937 | 253.8462 | 0.01989103
392.32 | 0.03422 | 253.8462 | 0.01989103
392.32 | 0.03422 | 253.8462 | 0.01989103
395.97 | 0.034492 | 253.8462 | 0.01989103
395.97 | 0.034492 | 253.8462 | 0.01989103
400.34 | 0.034818 | 253.8462 | 0.01989103
404.93 | 0.035132 | 265.3846 | 0.02079088
404.93 | 0.035132 | 265.3846 | 0.02079088
408.5 | 0.035379 | 265.3846 | 0.02079088
413.68 | 0.035776 | 265.3846 | 0.02079088
413.68 | 0.035776 | 265.3846 | 0.02079088
417.6 | 0.036058 | 265.3846 | 0.02079088
417.6 | 0.036058 | 265.3846 | 0.02079088
421.08 | 0.036318 | 276.9231 | 0.02169141
424.35 | 0.036562 | 276.9231 | 0.02169141
424.35 | 0.036562 | 276.9231 | 0.02169141
427.84 | 0.036807 | 276.9231 | 0.02169141
427.84 | 0.036807 | 276.9231 | 0.02169141
431.66 | 0.037095 | 276.9231 | 0.02169141
435.68 | 0.037404 | 276.9231 | 0.02169141
435.68 | 0.037404 | 276.9231 | 0.02169141
439.47 | 0.037682 | 288.4615 | 0.02259274
439.47 | 0.037682 | 288.4615 | 0.02259274
443.51 | 0.037982 | 288.4615 | 0.02259274
446.66 | 0.038216 | 288.4615 | 0.02259274
446.66 | 0.038216 | 288.4615 | 0.02259274
451.27 | 0.03855 | 288.4615 | 0.02259274
454.8 | 0.038818 | 288.4615 | 0.02259274
454.8 | 0.038818 | 300 | 0.02349498
458.43 | 0.03909 | 300 | 0.02349498
458.43 | 0.03909 | 300 | 0.02349498
461.98 | 0.039352 | 300 | 0.02349498
466.38 | 0.039667 | 300 | 0.02349498
466.38 | 0.039667 | 300 | 0.02349498
469.74 | 0.039927 | 300 | 0.02349498
469.74 | 0.039927 | 311.5385 | 0.02439827
473.66 | 0.040212 | 311.5385 | 0.02439827
477.76 | 0.040519 | 311.5385 | 0.02439827
477.76 | 0.040519 | 311.5385 | 0.02439827
481.72 | 0.040798 | 311.5385 | 0.02439827
485.52 | 0.041085 | 311.5385 | 0.02439827
485.52 | 0.041085 | 311.5385 | 0.02439827
489.74 | 0.041378 | 323.0769 | 0.0253027
489.74 | 0.041378 | 323.0769 | 0.0253027
493.23 | 0.041645 | 323.0769 | 0.0253027
497.69 | 0.041963 | 323.0769 | 0.0253027
497.69 | 0.041963 | 323.0769 | 0.0253027
501.29 | 0.042229 | 323.0769 | 0.0253027
501.29 | 0.042229 | 323.0769 | 0.0253027
505.06 | 0.042505 | 323.0769 | 0.0253027
508.98 | 0.042795 | 334.6154 | 0.02620841
508.98 | 0.042795 | 334.6154 | 0.02620841
514.14 | 0.043167 | 334.6154 | 0.02620841
514.14 | 0.043167 | 334.6154 | 0.02620841
518.19 | 0.043453 | 334.6154 | 0.02620841
522.43 | 0.043762 | 334.6154 | 0.02620841
522.43 | 0.043762 | 334.6154 | 0.02620841
526.43 | 0.044061 | 346.1538 | 0.02711552
529.8 | 0.044298 | 346.1538 | 0.02711552
529.8 | 0.044298 | 346.1538 | 0.02711552
534.06 | 0.044617 | 346.1538 | 0.02711552
534.06 | 0.044617 | 346.1538 | 0.02711552
538.55 | 0.04494 | 346.1538 | 0.02711552
542.77 | 0.045247 | 346.1538 | 0.02711552
542.77 | 0.045247 | 357.6923 | 0.02802413
547.56 | 0.045579 | 357.6923 | 0.02802413
547.56 | 0.045579 | 357.6923 | 0.02802413
551.85 | 0.045895 | 357.6923 | 0.02802413
555.62 | 0.046163 | 357.6923 | 0.02802413
555.62 | 0.046163 | 357.6923 | 0.02802413
559.12 | 0.046413 | 357.6923 | 0.02802413
559.12 | 0.046413 | 369.2308 | 0.02893437
563.39 | 0.046713 | 369.2308 | 0.02893437
567.86 | 0.047026 | 369.2308 | 0.02893437
567.86 | 0.047026 | 369.2308 | 0.02893437
571.65 | 0.047299 | 369.2308 | 0.02893437
575.56 | 0.047569 | 369.2308 | 0.02893437
575.56 | 0.047569 | 369.2308 | 0.02893437
579.56 | 0.047853 | 369.2308 | 0.02893437
579.56 | 0.047853 | 380.7692 | 0.02984636
583.33 | 0.048124 | 380.7692 | 0.02984636
587.65 | 0.048431 | 380.7692 | 0.02984636
587.65 | 0.048431 | 380.7692 | 0.02984636
591.89 | 0.048727 | 380.7692 | 0.02984636
591.89 | 0.048727 | 380.7692 | 0.02984636
595.91 | 0.049004 | 380.7692 | 0.02984636
600.58 | 0.049333 | 392.3077 | 0.03076021
600.58 | 0.049333 | 392.3077 | 0.03076021
604.54 | 0.049603 | 392.3077 | 0.03076021
608.26 | 0.04987 | 392.3077 | 0.03076021
608.26 | 0.04987 | 392.3077 | 0.03076021
612.63 | 0.050172 | 392.3077 | 0.03076021
612.63 | 0.050172 | 392.3077 | 0.03076021
616.05 | 0.050411 | 403.8462 | 0.03167606
620.16 | 0.050685 | 403.8462 | 0.03167606
620.16 | 0.050685 | 403.8462 | 0.03167606
623.51 | 0.050909 | 403.8462 | 0.03167606
623.51 | 0.050909 | 403.8462 | 0.03167606
627.46 | 0.0512 | 403.8462 | 0.03167606
631 | 0.051439 | 403.8462 | 0.03167606
631 | 0.051439 | 415.3846 | 0.03259401
634.79 | 0.051715 | 415.3846 | 0.03259401
634.79 | 0.051715 | 415.3846 | 0.03259401
638.86 | 0.051995 | 415.3846 | 0.03259401
642.56 | 0.052238 | 415.3846 | 0.03259401
642.56 | 0.052238 | 415.3846 | 0.03259401
645.87 | 0.052448 | 415.3846 | 0.03259401
650.21 | 0.052781 | 415.3846 | 0.03259401
650.21 | 0.052781 | 426.9231 | 0.03351419
653.68 | 0.053013 | 426.9231 | 0.03351419
653.68 | 0.053013 | 426.9231 | 0.03351419
658.15 | 0.05334 | 426.9231 | 0.03351419
661.67 | 0.05357 | 426.9231 | 0.03351419
661.67 | 0.05357 | 426.9231 | 0.03351419
665.82 | 0.053871 | 426.9231 | 0.03351419
665.82 | 0.053871 | 438.4615 | 0.03443672
670.38 | 0.054176 | 438.4615 | 0.03443672
674.93 | 0.054482 | 438.4615 | 0.03443672
674.93 | 0.054482 | 438.4615 | 0.03443672
678.74 | 0.054756 | 438.4615 | 0.03443672
678.74 | 0.054756 | 438.4615 | 0.03443672
682.41 | 0.055017 | 438.4615 | 0.03443672
686.01 | 0.055272 | 450 | 0.03536173
686.01 | 0.055272 | 450 | 0.03536173
690.03 | 0.055547 | 450 | 0.03536173
693.99 | 0.055815 | 450 | 0.03536173
693.99 | 0.055815 | 450 | 0.03536173
696.84 | 0.056012 | 450 | 0.03536173
696.84 | 0.056012 | 450 | 0.03536173
701.85 | 0.056354 | 461.5385 | 0.03628934
705.57 | 0.056611 | 461.5385 | 0.03628934
705.57 | 0.056611 | 461.5385 | 0.03628934
709.87 | 0.056887 | 461.5385 | 0.03628934
709.87 | 0.056887 | 461.5385 | 0.03628934
713.53 | 0.057134 | 461.5385 | 0.03628934
718.56 | 0.057472 | 461.5385 | 0.03628934
718.56 | 0.057472 | 461.5385 | 0.03628934
722.13 | 0.057719 | 473.0769 | 0.03721967
722.13 | 0.057719 | 473.0769 | 0.03721967
726.86 | 0.058066 | 473.0769 | 0.03721967
730.74 | 0.058334 | 473.0769 | 0.03721967
730.74 | 0.058334 | 473.0769 | 0.03721967
735.07 | 0.058624 | 473.0769 | 0.03721967
739.14 | 0.058892 | 473.0769 | 0.03721967
739.14 | 0.058892 | 484.6154 | 0.03815286
743.48 | 0.059178 | 484.6154 | 0.03815286
743.48 | 0.059178 | 484.6154 | 0.03815286
747.03 | 0.059429 | 484.6154 | 0.03815286
751 | 0.059714 | 484.6154 | 0.03815286
751 | 0.059714 | 484.6154 | 0.03815286
754.9 | 0.060008 | 484.6154 | 0.03815286
754.9 | 0.060008 | 496.1538 | 0.03908903
758.46 | 0.060255 | 496.1538 | 0.03908903
762.01 | 0.060492 | 496.1538 | 0.03908903
762.01 | 0.060492 | 496.1538 | 0.03908903
766.05 | 0.060763 | 496.1538 | 0.03908903
770.12 | 0.061064 | 496.1538 | 0.03908903
770.12 | 0.061064 | 496.1538 | 0.03908903
773.79 | 0.061321 | 507.6923 | 0.04002832
773.79 | 0.061321 | 507.6923 | 0.04002832
777.73 | 0.061601 | 507.6923 | 0.04002832
781.87 | 0.061895 | 507.6923 | 0.04002832
781.87 | 0.061895 | 507.6923 | 0.04002832
785.76 | 0.062163 | 507.6923 | 0.04002832
785.76 | 0.062163 | 507.6923 | 0.04002832
789.53 | 0.062415 | 507.6923 | 0.04002832
793.3 | 0.062665 | 519.2308 | 0.04097085
793.3 | 0.062665 | 519.2308 | 0.04097085
797.8 | 0.063 | 519.2308 | 0.04097085
797.8 | 0.063 | 519.2308 | 0.04097085
800.64 | 0.063204 | 519.2308 | 0.04097085
803.98 | 0.063443 | 519.2308 | 0.04097085
803.98 | 0.063443 | 519.2308 | 0.04097085
808.33 | 0.06374 | 530.7692 | 0.04191676
812.97 | 0.064064 | 530.7692 | 0.04191676
812.97 | 0.064064 | 530.7692 | 0.04191676
816.41 | 0.0643 | 530.7692 | 0.04191676
816.41 | 0.0643 | 530.7692 | 0.04191676
820.76 | 0.064621 | 530.7692 | 0.04191676
824.57 | 0.064901 | 530.7692 | 0.04191676
824.57 | 0.064901 | 542.3077 | 0.04286619
828.97 | 0.065211 | 542.3077 | 0.04286619
828.97 | 0.065211 | 542.3077 | 0.04286619
832.16 | 0.06545 | 542.3077 | 0.04286619
835.98 | 0.065711 | 542.3077 | 0.04286619
835.98 | 0.065711 | 542.3077 | 0.04286619
839.57 | 0.065967 | 542.3077 | 0.04286619
839.57 | 0.065967 | 553.8462 | 0.04381928
842.74 | 0.066197 | 553.8462 | 0.04381928
846.49 | 0.06646 | 553.8462 | 0.04381928
846.49 | 0.06646 | 553.8462 | 0.04381928
850.36 | 0.066747 | 553.8462 | 0.04381928
853.98 | 0.067006 | 553.8462 | 0.04381928
853.98 | 0.067006 | 553.8462 | 0.04381928
858.3 | 0.067316 | 553.8462 | 0.04381928
858.3 | 0.067316 | 565.3846 | 0.04477616
862.02 | 0.067583 | 565.3846 | 0.04477616
865.84 | 0.067856 | 565.3846 | 0.04477616
865.84 | 0.067856 | 565.3846 | 0.04477616
870.08 | 0.068159 | 565.3846 | 0.04477616
870.08 | 0.068159 | 565.3846 | 0.04477616
873.72 | 0.068439 | 565.3846 | 0.04477616
877.37 | 0.068698 | 576.9231 | 0.04573698
877.37 | 0.068698 | 576.9231 | 0.04573698
881.6 | 0.06899 | 576.9231 | 0.04573698
881.6 | 0.06899 | 576.9231 | 0.04573698
885.45 | 0.069259 | 576.9231 | 0.04573698
889.9 | 0.069577 | 576.9231 | 0.04573698
889.9 | 0.069577 | 576.9231 | 0.04573698
894.19 | 0.069897 | 588.4615 | 0.04670189
898.16 | 0.07019 | 588.4615 | 0.04670189
898.16 | 0.07019 | 588.4615 | 0.04670189
900.93 | 0.070407 | 588.4615 | 0.04670189
900.93 | 0.070407 | 588.4615 | 0.04670189
905.66 | 0.070718 | 588.4615 | 0.04670189
910.01 | 0.071033 | 588.4615 | 0.04670189
910.01 | 0.071033 | 600 | 0.04767104
913.78 | 0.071318 | 600 | 0.04767104
913.78 | 0.071318 | 600 | 0.04767104
917.8 | 0.071622 | 600 | 0.04767104
921.62 | 0.071911 | 600 | 0.04767104
921.62 | 0.071911 | 600 | 0.04767104
925.39 | 0.072189 | 600 | 0.04767104
929.43 | 0.072459 | 600 | 0.04767104
929.43 | 0.072459 | 611.5385 | 0.04864457
932.7 | 0.072699 | 611.5385 | 0.04864457
932.7 | 0.072699 | 611.5385 | 0.04864457
937.07 | 0.07302 | 611.5385 | 0.04864457
940.51 | 0.07328 | 611.5385 | 0.04864457
940.51 | 0.07328 | 611.5385 | 0.04864457
944.53 | 0.073588 | 611.5385 | 0.04864457
944.53 | 0.073588 | 623.0769 | 0.04962264
948.1 | 0.073856 | 623.0769 | 0.04962264
952.06 | 0.074136 | 623.0769 | 0.04962264
952.06 | 0.074136 | 623.0769 | 0.04962264
956.13 | 0.074429 | 623.0769 | 0.04962264
956.13 | 0.074429 | 623.0769 | 0.04962264
960.43 | 0.074745 | 623.0769 | 0.04962264
963.8 | 0.075006 | 634.6154 | 0.05060541
963.8 | 0.075006 | 634.6154 | 0.05060541
967.86 | 0.075329 | 634.6154 | 0.05060541
971.26 | 0.07558 | 634.6154 | 0.05060541
971.26 | 0.07558 | 634.6154 | 0.05060541
975.9 | 0.075916 | 634.6154 | 0.05060541
975.9 | 0.075916 | 634.6154 | 0.05060541
980.04 | 0.076217 | 646.1538 | 0.05159305
982.99 | 0.076512 | 646.1538 | 0.05159305
982.99 | 0.076512 | 646.1538 | 0.05159305
986.07 | 0.076775 | 646.1538 | 0.05159305
986.07 | 0.076775 | 646.1538 | 0.05159305
989.13 | 0.077025 | 646.1538 | 0.05159305
992.68 | 0.077309 | 646.1538 | 0.05159305
992.68 | 0.077309 | 646.1538 | 0.05159305
996.35 | 0.077607 | 657.6923 | 0.05258571
996.35 | 0.077607 | 657.6923 | 0.05258571
999.95 | 0.077855 | 657.6923 | 0.05258571
1004.21 | 0.07817 | 657.6923 | 0.05258571
1004.21 | 0.07817 | 657.6923 | 0.05258571
1008.55 | 0.078504 | 657.6923 | 0.05258571
1011.5 | 0.078739 | 657.6923 | 0.05258571
1011.5 | 0.078739 | 669.2308 | 0.05358356
1015.05 | 0.079003 | 669.2308 | 0.05358356
1015.05 | 0.079003 | 669.2308 | 0.05358356
1019.16 | 0.079324 | 669.2308 | 0.05358356
1023.09 | 0.079625 | 669.2308 | 0.05358356
1023.09 | 0.079625 | 669.2308 | 0.05358356
1026.96 | 0.079924 | 669.2308 | 0.05358356
1026.96 | 0.079924 | 680.7692 | 0.05458679
1030.95 | 0.080229 | 680.7692 | 0.05458679
1034.97 | 0.080537 | 680.7692 | 0.05458679
1034.97 | 0.080537 | 680.7692 | 0.05458679
1039.58 | 0.080908 | 680.7692 | 0.05458679
1039.58 | 0.080908 | 680.7692 | 0.05458679
1042.85 | 0.081167 | 680.7692 | 0.05458679
1046.64 | 0.081464 | 692.3077 | 0.05559555
1046.64 | 0.081464 | 692.3077 | 0.05559555
1049.86 | 0.081713 | 692.3077 | 0.05559555
1054.84 | 0.082096 | 692.3077 | 0.05559555
1054.84 | 0.082096 | 692.3077 | 0.05559555
1058.2 | 0.082361 | 692.3077 | 0.05559555
1058.2 | 0.082361 | 692.3077 | 0.05559555
1061.72 | 0.08263 | 692.3077 | 0.05559555
1065.54 | 0.082942 | 703.8462 | 0.05661004
1065.54 | 0.082942 | 703.8462 | 0.05661004
1069.36 | 0.083238 | 703.8462 | 0.05661004
1069.36 | 0.083238 | 703.8462 | 0.05661004
1072.95 | 0.083527 | 703.8462 | 0.05661004
1077.13 | 0.083849 | 703.8462 | 0.05661004
1077.13 | 0.083849 | 703.8462 | 0.05661004
1081.69 | 0.084204 | 715.3846 | 0.05763045
1086.33 | 0.084568 | 715.3846 | 0.05763045
1086.33 | 0.084568 | 715.3846 | 0.05763045
1089.3 | 0.084811 | 715.3846 | 0.05763045
1089.3 | 0.084811 | 715.3846 | 0.05763045
1093.38 | 0.085157 | 715.3846 | 0.05763045
1097 | 0.085441 | 715.3846 | 0.05763045
1097 | 0.085441 | 726.9231 | 0.05865695
1098.36 | 0.085851 | 726.9231 | 0.05865695
1098.36 | 0.085851 | 726.9231 | 0.05865695
1101.35 | 0.086215 | 726.9231 | 0.05865695
1104.99 | 0.08658 | 726.9231 | 0.05865695
1104.99 | 0.08658 | 726.9231 | 0.05865695
1109.38 | 0.087001 | 726.9231 | 0.05865695
1109.38 | 0.087001 | 738.4615 | 0.05968974
1113.13 | 0.087347 | 738.4615 | 0.05968974
1116.92 | 0.087678 | 738.4615 | 0.05968974
1116.92 | 0.087678 | 738.4615 | 0.05968974
1121.02 | 0.088054 | 738.4615 | 0.05968974
1124.11 | 0.088314 | 738.4615 | 0.05968974
1124.11 | 0.088314 | 738.4615 | 0.05968974
1127.73 | 0.088607 | 738.4615 | 0.05968974
1127.73 | 0.088607 | 750 | 0.06072903
1130.72 | 0.088856 | 750 | 0.06072903
1134.67 | 0.089186 | 750 | 0.06072903
1134.67 | 0.089186 | 750 | 0.06072903
1138.69 | 0.089529 | 750 | 0.06072903
1138.69 | 0.089529 | 750 | 0.06072903
1142.95 | 0.089884 | 750 | 0.06072903
1146.37 | 0.090155 | 761.5385 | 0.06177501
1146.37 | 0.090155 | 761.5385 | 0.06177501
1150.04 | 0.090466 | 761.5385 | 0.06177501
1150.04 | 0.090466 | 761.5385 | 0.06177501
1154.03 | 0.090801 | 761.5385 | 0.06177501
1158.01 | 0.091153 | 761.5385 | 0.06177501
1158.01 | 0.091153 | 761.5385 | 0.06177501
1161.15 | 0.09142 | 773.0769 | 0.06282791
1165.36 | 0.09178 | 773.0769 | 0.06282791
1165.36 | 0.09178 | 773.0769 | 0.06282791
1169.24 | 0.092114 | 773.0769 | 0.06282791
1169.24 | 0.092114 | 773.0769 | 0.06282791
1174.06 | 0.092507 | 773.0769 | 0.06282791
1177.82 | 0.092823 | 773.0769 | 0.06282791
1177.82 | 0.092823 | 784.6154 | 0.06388792
1181.74 | 0.093163 | 784.6154 | 0.06388792
1181.74 | 0.093163 | 784.6154 | 0.06388792
1186.33 | 0.093565 | 784.6154 | 0.06388792
1190.85 | 0.093971 | 784.6154 | 0.06388792
1190.85 | 0.093971 | 784.6154 | 0.06388792
1194.05 | 0.094236 | 784.6154 | 0.06388792
1198.44 | 0.094606 | 796.1538 | 0.06495528
1198.44 | 0.094606 | 796.1538 | 0.06495528
1202.46 | 0.094956 | 796.1538 | 0.06495528
1202.46 | 0.094956 | 796.1538 | 0.06495528
1206.83 | 0.095354 | 796.1538 | 0.06495528
1209.8 | 0.095618 | 796.1538 | 0.06495528
1209.8 | 0.095618 | 796.1538 | 0.06495528
1213.69 | 0.095979 | 796.1538 | 0.06495528
1213.69 | 0.095979 | 807.6923 | 0.06603022
1217.2 | 0.096286 | 807.6923 | 0.06603022
1220.83 | 0.096613 | 807.6923 | 0.06603022
1220.83 | 0.096613 | 807.6923 | 0.06603022
1224.62 | 0.096939 | 807.6923 | 0.06603022
1224.62 | 0.096939 | 807.6923 | 0.06603022
1229.33 | 0.097372 | 807.6923 | 0.06603022
1233.61 | 0.097765 | 819.2308 | 0.06711296
1233.61 | 0.097765 | 819.2308 | 0.06711296
1237.8 | 0.098148 | 819.2308 | 0.06711296
1241.47 | 0.098471 | 819.2308 | 0.06711296
1241.47 | 0.098471 | 819.2308 | 0.06711296
1245.93 | 0.098875 | 819.2308 | 0.06711296
1245.93 | 0.098875 | 819.2308 | 0.06711296
1249.02 | 0.099177 | 830.7692 | 0.06820375
1252.77 | 0.099512 | 830.7692 | 0.06820375
1252.77 | 0.099512 | 830.7692 | 0.06820375
1256.02 | 0.099818 | 830.7692 | 0.06820375
1256.02 | 0.099818 | 830.7692 | 0.06820375
1260.16 | 0.100204 | 830.7692 | 0.06820375
1263.98 | 0.10056 | 830.7692 | 0.06820375
1263.98 | 0.10056 | 842.3077 | 0.06930283
1267.67 | 0.100906 | 842.3077 | 0.06930283
1267.67 | 0.100906 | 842.3077 | 0.06930283
1270.79 | 0.10119 | 842.3077 | 0.06930283
1273.98 | 0.101486 | 842.3077 | 0.06930283
1273.98 | 0.101486 | 842.3077 | 0.06930283
1278.25 | 0.101902 | 842.3077 | 0.06930283
1282.02 | 0.102257 | 842.3077 | 0.06930283
1282.02 | 0.102257 | 853.8462 | 0.07041046
1285.27 | 0.102564 | 853.8462 | 0.07041046
1285.27 | 0.102564 | 853.8462 | 0.07041046
1289.19 | 0.102943 | 853.8462 | 0.07041046
1292.35 | 0.103231 | 853.8462 | 0.07041046
1292.35 | 0.103231 | 853.8462 | 0.07041046
1296.52 | 0.103632 | 853.8462 | 0.07041046
1296.52 | 0.103632 | 865.3846 | 0.07152689
1300.12 | 0.103987 | 865.3846 | 0.07152689
1303.44 | 0.104304 | 865.3846 | 0.07152689
1303.44 | 0.104304 | 865.3846 | 0.07152689
1307.28 | 0.104689 | 865.3846 | 0.07152689
1307.28 | 0.104689 | 865.3846 | 0.07152689
1310.72 | 0.10503 | 865.3846 | 0.07152689
1314.24 | 0.105371 | 876.9231 | 0.0726524
1314.24 | 0.105371 | 876.9231 | 0.0726524
1317.41 | 0.105664 | 876.9231 | 0.0726524
1321.71 | 0.106093 | 876.9231 | 0.0726524
1321.71 | 0.106093 | 876.9231 | 0.0726524
1324.83 | 0.106404 | 876.9231 | 0.0726524
1324.83 | 0.106404 | 876.9231 | 0.0726524
1329.55 | 0.106882 | 888.4615 | 0.07378725
1333.58 | 0.107284 | 888.4615 | 0.07378725
1333.58 | 0.107284 | 888.4615 | 0.07378725
1338.01 | 0.107731 | 888.4615 | 0.07378725
1338.01 | 0.107731 | 888.4615 | 0.07378725
1341.89 | 0.108137 | 888.4615 | 0.07378725
1345.17 | 0.108479 | 888.4615 | 0.07378725
1345.17 | 0.108479 | 888.4615 | 0.07378725
1349.28 | 0.108902 | 900 | 0.07493173
1353.13 | 0.10931 | 900 | 0.07493173
1353.13 | 0.10931 | 900 | 0.07493173
1356.82 | 0.109691 | 900 | 0.07493173
1356.82 | 0.109691 | 900 | 0.07493173
1360.74 | 0.110101 | 900 | 0.07493173
1364.98 | 0.110533 | 900 | 0.07493173
1364.98 | 0.110533 | 911.5385 | 0.07608611
1368.85 | 0.110938 | 911.5385 | 0.07608611
1368.85 | 0.110938 | 911.5385 | 0.07608611
1373.25 | 0.111395 | 911.5385 | 0.07608611
1377.94 | 0.111877 | 911.5385 | 0.07608611
1377.94 | 0.111877 | 911.5385 | 0.07608611
1381.7 | 0.112292 | 911.5385 | 0.07608611
1381.7 | 0.112292 | 923.0769 | 0.07725067
1385.78 | 0.112729 | 923.0769 | 0.07725067
1388.79 | 0.113054 | 923.0769 | 0.07725067
1388.79 | 0.113054 | 923.0769 | 0.07725067
1392.74 | 0.113483 | 923.0769 | 0.07725067
1396.33 | 0.113871 | 923.0769 | 0.07725067
1396.33 | 0.113871 | 923.0769 | 0.07725067
1400.35 | 0.114295 | 934.6154 | 0.07842571
1400.35 | 0.114295 | 934.6154 | 0.07842571
1404.69 | 0.114764 | 934.6154 | 0.07842571
1409.74 | 0.115323 | 934.6154 | 0.07842571
1409.74 | 0.115323 | 934.6154 | 0.07842571
1413.56 | 0.115728 | 934.6154 | 0.07842571
1413.56 | 0.115728 | 934.6154 | 0.07842571
1417.19 | 0.116125 | 934.6154 | 0.07842571
1420.87 | 0.116523 | 946.1538 | 0.07961413
1420.87 | 0.116523 | 946.1538 | 0.07961413
1425.59 | 0.117044 | 946.1538 | 0.07961413
1425.59 | 0.117044 | 946.1538 | 0.07961413
1428.78 | 0.117417 | 946.1538 | 0.07961413
1433.19 | 0.11793 | 946.1538 | 0.07961413
1433.19 | 0.11793 | 946.1538 | 0.07961413
1436.51 | 0.118297 | 957.6923 | 0.08081404
1439.96 | 0.118683 | 957.6923 | 0.08081404
1439.96 | 0.118683 | 957.6923 | 0.08081404
1443.55 | 0.11909 | 957.6923 | 0.08081404
1443.55 | 0.11909 | 957.6923 | 0.08081404
1447.92 | 0.119578 | 957.6923 | 0.08081404
1451.21 | 0.11996 | 957.6923 | 0.08081404
1451.21 | 0.11996 | 969.2308 | 0.08202583
1454.84 | 0.120384 | 969.2308 | 0.08202583
1454.84 | 0.120384 | 969.2308 | 0.08202583
1458.87 | 0.12084 | 969.2308 | 0.08202583
1463.2 | 0.121335 | 969.2308 | 0.08202583
1463.2 | 0.121335 | 969.2308 | 0.08202583
1466.06 | 0.121655 | 969.2308 | 0.08202583
1466.06 | 0.121655 | 980.7692 | 0.08324988
1470.36 | 0.122158 | 980.7692 | 0.08324988
1473.53 | 0.122531 | 980.7692 | 0.08324988
1473.53 | 0.122531 | 980.7692 | 0.08324988
1477.67 | 0.123021 | 980.7692 | 0.08324988
1480.91 | 0.123398 | 980.7692 | 0.08324988
1480.91 | 0.123398 | 980.7692 | 0.08324988
1485.46 | 0.123927 | 980.7692 | 0.08324988
1485.46 | 0.123927 | 992.3077 | 0.08448658
1488.93 | 0.124347 | 992.3077 | 0.08448658
1492.74 | 0.124806 | 992.3077 | 0.08448658
1492.74 | 0.124806 | 992.3077 | 0.08448658
1496.01 | 0.125204 | 992.3077 | 0.08448658
1496.01 | 0.125204 | 992.3077 | 0.08448658
1500.43 | 0.125742 | 992.3077 | 0.08448658
1504.73 | 0.126261 | 1003.846 | 0.08573638
1504.73 | 0.126261 | 1003.846 | 0.08573638
1508.99 | 0.126766 | 1003.846 | 0.08573638
1513.39 | 0.127298 | 1003.846 | 0.08573638
1513.39 | 0.127298 | 1003.846 | 0.08573638
1517.7 | 0.12783 | 1003.846 | 0.08573638
1517.7 | 0.12783 | 1003.846 | 0.08573638
1521.59 | 0.128316 | 1015.385 | 0.08699969
1526.04 | 0.128867 | 1015.385 | 0.08699969
1526.04 | 0.128867 | 1015.385 | 0.08699969
1529.76 | 0.129329 | 1015.385 | 0.08699969
1529.76 | 0.129329 | 1015.385 | 0.08699969
1534.4 | 0.129915 | 1015.385 | 0.08699969
1537.95 | 0.130351 | 1015.385 | 0.08699969
1537.95 | 0.130351 | 1026.923 | 0.08827698
1542.07 | 0.13088 | 1026.923 | 0.08827698
1542.07 | 0.13088 | 1026.923 | 0.08827698
1545.14 | 0.131271 | 1026.923 | 0.08827698
1549.97 | 0.131885 | 1026.923 | 0.08827698
1549.97 | 0.131885 | 1026.923 | 0.08827698
1553.92 | 0.132368 | 1026.923 | 0.08827698
1557.66 | 0.132846 | 1026.923 | 0.08827698
1557.66 | 0.132846 | 1038.462 | 0.08956873
1561.46 | 0.133344 | 1038.462 | 0.08956873
1561.46 | 0.133344 | 1038.462 | 0.08956873
1566.02 | 0.133945 | 1038.462 | 0.08956873
1569.56 | 0.134402 | 1038.462 | 0.08956873
1569.56 | 0.134402 | 1038.462 | 0.08956873
1573.79 | 0.134965 | 1038.462 | 0.08956873
1573.79 | 0.134965 | 1050 | 0.09087542
1577.83 | 0.135496 | 1050 | 0.09087542
1581.74 | 0.136004 | 1050 | 0.09087542
1581.74 | 0.136004 | 1050 | 0.09087542
1585.32 | 0.136483 | 1050 | 0.09087542
1585.32 | 0.136483 | 1050 | 0.09087542
1589.66 | 0.137079 | 1050 | 0.09087542
1593.88 | 0.137659 | 1061.538 | 0.09219759
1593.88 | 0.137659 | 1061.538 | 0.09219759
1598.32 | 0.138253 | 1061.538 | 0.09219759
1601.96 | 0.138753 | 1061.538 | 0.09219759
1601.96 | 0.138753 | 1061.538 | 0.09219759
1605.6 | 0.139252 | 1061.538 | 0.09219759
1605.6 | 0.139252 | 1061.538 | 0.09219759
1608.5 | 0.139648 | 1073.077 | 0.09353577
1612.32 | 0.140169 | 1073.077 | 0.09353577
1612.32 | 0.140169 | 1073.077 | 0.09353577
1615.59 | 0.140631 | 1073.077 | 0.09353577
1615.59 | 0.140631 | 1073.077 | 0.09353577
1619.46 | 0.141188 | 1073.077 | 0.09353577
1623.3 | 0.141729 | 1073.077 | 0.09353577
1623.3 | 0.141729 | 1073.077 | 0.09353577
1627.15 | 0.142282 | 1084.615 | 0.09489052
1627.15 | 0.142282 | 1084.615 | 0.09489052
1631.24 | 0.142862 | 1084.615 | 0.09489052
1634.91 | 0.14339 | 1084.615 | 0.09489052
1634.91 | 0.14339 | 1084.615 | 0.09489052
1638.08 | 0.143853 | 1084.615 | 0.09489052
1641.45 | 0.144339 | 1084.615 | 0.09489052
1641.45 | 0.144339 | 1096.154 | 0.09626245
1644.66 | 0.144804 | 1096.154 | 0.09626245
1644.66 | 0.144804 | 1096.154 | 0.09626245
1647.61 | 0.145228 | 1096.154 | 0.09626245
1652.08 | 0.145878 | 1096.154 | 0.09626245
1652.08 | 0.145878 | 1096.154 | 0.09626245
1655.5 | 0.146394 | 1096.154 | 0.09626245
1655.5 | 0.146394 | 1107.692 | 0.09765216
1658.89 | 0.146906 | 1107.692 | 0.09765216
1662.61 | 0.147452 | 1107.692 | 0.09765216
1662.61 | 0.147452 | 1107.692 | 0.09765216
1666.01 | 0.147962 | 1107.692 | 0.09765216
1668.93 | 0.148397 | 1107.692 | 0.09765216
1668.93 | 0.148397 | 1107.692 | 0.09765216
1672.99 | 0.148954 | 1119.231 | 0.0990603
1672.99 | 0.148954 | 1119.231 | 0.0990603
1676.57 | 0.149477 | 1119.231 | 0.0990603
1679.79 | 0.149965 | 1119.231 | 0.0990603
1679.79 | 0.149965 | 1119.231 | 0.0990603
1683.28 | 0.150498 | 1119.231 | 0.0990603
1683.28 | 0.150498 | 1119.231 | 0.0990603
1686.4 | 0.150986 | 1119.231 | 0.0990603
1689.89 | 0.151527 | 1130.769 | 0.1004875
1689.89 | 0.151527 | 1130.769 | 0.1004875
1693.79 | 0.152138 | 1130.769 | 0.1004875
1693.79 | 0.152138 | 1130.769 | 0.1004875
1697.4 | 0.152683 | 1130.769 | 0.1004875
1702.07 | 0.153409 | 1130.769 | 0.1004875
1702.07 | 0.153409 | 1130.769 | 0.1004875
1705.54 | 0.153972 | 1142.308 | 0.1019346
1709.64 | 0.15461 | 1142.308 | 0.1019346
1709.64 | 0.15461 | 1142.308 | 0.1019346
1712.98 | 0.155128 | 1142.308 | 0.1019346
1712.98 | 0.155128 | 1142.308 | 0.1019346
1716.57 | 0.155726 | 1142.308 | 0.1019346
1719.77 | 0.156219 | 1142.308 | 0.1019346
1719.77 | 0.156219 | 1153.846 | 0.1034022
1724.16 | 0.156921 | 1153.846 | 0.1034022
1724.16 | 0.156921 | 1153.846 | 0.1034022
1727.83 | 0.157519 | 1153.846 | 0.1034022
1731.44 | 0.158101 | 1153.846 | 0.1034022
1731.44 | 0.158101 | 1153.846 | 0.1034022
1734.37 | 0.158576 | 1153.846 | 0.1034022
1734.37 | 0.158576 | 1165.385 | 0.1048911
1737.96 | 0.159155 | 1165.385 | 0.1048911
1741 | 0.159655 | 1165.385 | 0.1048911
1741 | 0.159655 | 1165.385 | 0.1048911
1743.95 | 0.160148 | 1165.385 | 0.1048911
1746.95 | 0.160642 | 1165.385 | 0.1048911
1746.95 | 0.160642 | 1165.385 | 0.1048911
1750.81 | 0.161281 | 1165.385 | 0.1048911
1750.81 | 0.161281 | 1176.923 | 0.1064021
1753.43 | 0.161708 | 1176.923 | 0.1064021
1757.35 | 0.162359 | 1176.923 | 0.1064021
1757.35 | 0.162359 | 1176.923 | 0.1064021
1760.33 | 0.162873 | 1176.923 | 0.1064021
1760.33 | 0.162873 | 1176.923 | 0.1064021
1763.59 | 0.16343 | 1176.923 | 0.1064021
1767.14 | 0.164037 | 1188.462 | 0.107936
1767.14 | 0.164037 | 1188.462 | 0.107936
1770.38 | 0.164583 | 1188.462 | 0.107936
1773.31 | 0.165092 | 1188.462 | 0.107936
1773.31 | 0.165092 | 1188.462 | 0.107936
1777.34 | 0.165779 | 1188.462 | 0.107936
1777.34 | 0.165779 | 1188.462 | 0.107936
1781.07 | 0.16644 | 1200 | 0.1094936
1784.68 | 0.167063 | 1200 | 0.1094936
1784.68 | 0.167063 | 1200 | 0.1094936
1787.93 | 0.167642 | 1200 | 0.1094936
1787.93 | 0.167642 | 1200 | 0.1094936
1790.87 | 0.168162 | 1200 | 0.1094936
1793.32 | 0.168587 | 1200 | 0.1094936
1793.32 | 0.168587 | 1211.538 | 0.1110759
1796.99 | 0.169257 | 1211.538 | 0.1110759
1796.99 | 0.169257 | 1211.538 | 0.1110759
1800.53 | 0.169874 | 1211.538 | 0.1110759
1803.97 | 0.17049 | 1211.538 | 0.1110759
1803.97 | 0.17049 | 1211.538 | 0.1110759
1806.75 | 0.171007 | 1211.538 | 0.1110759
1809.59 | 0.171535 | 1211.538 | 0.1110759
1809.59 | 0.171535 | 1223.077 | 0.1126836
1813.09 | 0.17217 | 1223.077 | 0.1126836
1813.09 | 0.17217 | 1223.077 | 0.1126836
1815.63 | 0.172639 | 1223.077 | 0.1126836
1818.63 | 0.173194 | 1223.077 | 0.1126836
1818.63 | 0.173194 | 1223.077 | 0.1126836
1822.07 | 0.17383 | 1223.077 | 0.1126836
1822.07 | 0.17383 | 1234.615 | 0.1143178
1825.37 | 0.174456 | 1234.615 | 0.1143178
1828.99 | 0.175123 | 1234.615 | 0.1143178
1828.99 | 0.175123 | 1234.615 | 0.1143178
1832.1 | 0.175709 | 1234.615 | 0.1143178
1832.1 | 0.175709 | 1234.615 | 0.1143178
1835.97 | 0.176458 | 1234.615 | 0.1143178
1838.57 | 0.176952 | 1246.154 | 0.1159793
1838.57 | 0.176952 | 1246.154 | 0.1159793
1841.52 | 0.177514 | 1246.154 | 0.1159793
1844.04 | 0.177995 | 1246.154 | 0.1159793
1844.04 | 0.177995 | 1246.154 | 0.1159793
1847.18 | 0.178592 | 1246.154 | 0.1159793
1847.18 | 0.178592 | 1246.154 | 0.1159793
1850.3 | 0.179212 | 1257.692 | 0.117669
1853.02 | 0.179732 | 1257.692 | 0.117669
1853.02 | 0.179732 | 1257.692 | 0.117669
1856.01 | 0.180315 | 1257.692 | 0.117669
1856.01 | 0.180315 | 1257.692 | 0.117669
1858.96 | 0.180917 | 1257.692 | 0.117669
1861.18 | 0.181349 | 1257.692 | 0.117669
1861.18 | 0.181349 | 1257.692 | 0.117669
1863.96 | 0.1819 | 1269.231 | 0.1193878
1863.96 | 0.1819 | 1269.231 | 0.1193878
1866.9 | 0.182487 | 1269.231 | 0.1193878
1869.69 | 0.183056 | 1269.231 | 0.1193878
1869.69 | 0.183056 | 1269.231 | 0.1193878
1873.63 | 0.183844 | 1269.231 | 0.1193878
1876.73 | 0.184489 | 1269.231 | 0.1193878
1876.73 | 0.184489 | 1280.769 | 0.1211365
1879.48 | 0.18505 | 1280.769 | 0.1211365
1879.48 | 0.18505 | 1280.769 | 0.1211365
1882.22 | 0.185619 | 1280.769 | 0.1211365
1884.9 | 0.186165 | 1280.769 | 0.1211365
1884.9 | 0.186165 | 1280.769 | 0.1211365
1887.99 | 0.186798 | 1280.769 | 0.1211365
1887.99 | 0.186798 | 1292.308 | 0.1229318
1889.84 | 0.187181 | 1292.308 | 0.1229318
1892.61 | 0.187779 | 1292.308 | 0.1229318
1892.61 | 0.187779 | 1292.308 | 0.1229318
1894.97 | 0.18826 | 1292.308 | 0.1229318
1897.64 | 0.188829 | 1292.308 | 0.1229318
1897.64 | 0.188829 | 1292.308 | 0.1229318
1900.64 | 0.189467 | 1303.846 | 0.1247631
1900.64 | 0.189467 | 1303.846 | 0.1247631
1903.51 | 0.190088 | 1303.846 | 0.1247631
1906.21 | 0.190675 | 1303.846 | 0.1247631
1906.21 | 0.190675 | 1303.846 | 0.1247631
1908.48 | 0.191158 | 1303.846 | 0.1247631
1908.48 | 0.191158 | 1303.846 | 0.1247631
1911.37 | 0.191795 | 1303.846 | 0.1247631
1914.25 | 0.192407 | 1315.385 | 0.126632
1914.25 | 0.192407 | 1315.385 | 0.126632
1916.81 | 0.192978 | 1315.385 | 0.126632
1916.81 | 0.192978 | 1315.385 | 0.126632
1919.09 | 0.193473 | 1315.385 | 0.126632
1921.56 | 0.194031 | 1315.385 | 0.126632
1921.56 | 0.194031 | 1315.385 | 0.126632
1924.35 | 0.194661 | 1326.923 | 0.1285404
1927.07 | 0.195265 | 1326.923 | 0.1285404
1927.07 | 0.195265 | 1326.923 | 0.1285404
1929.5 | 0.195814 | 1326.923 | 0.1285404
1929.5 | 0.195814 | 1326.923 | 0.1285404
1931.69 | 0.196311 | 1326.923 | 0.1285404
1933.91 | 0.196813 | 1326.923 | 0.1285404
1933.91 | 0.196813 | 1338.462 | 0.1304902
1936.46 | 0.197402 | 1338.462 | 0.1304902
1936.46 | 0.197402 | 1338.462 | 0.1304902
1938.7 | 0.197925 | 1338.462 | 0.1304902
1941.2 | 0.198507 | 1338.462 | 0.1304902
1941.2 | 0.198507 | 1338.462 | 0.1304902
1943.82 | 0.199103 | 1338.462 | 0.1304902
1943.82 | 0.199103 | 1350 | 0.1324834
1946.25 | 0.199683 | 1350 | 0.1324834
1948.67 | 0.20026 | 1350 | 0.1324834
1948.67 | 0.20026 | 1350 | 0.1324834
1951.46 | 0.20093 | 1350 | 0.1324834
1953.91 | 0.201503 | 1350 | 0.1324834
1953.91 | 0.201503 | 1350 | 0.1324834
1956.62 | 0.202164 | 1350 | 0.1324834
1956.62 | 0.202164 | 1361.538 | 0.1345221
1958.65 | 0.202649 | 1361.538 | 0.1345221
1961.61 | 0.203368 | 1361.538 | 0.1345221
1961.61 | 0.203368 | 1361.538 | 0.1345221
1963.97 | 0.203955 | 1361.538 | 0.1345221
1963.97 | 0.203955 | 1361.538 | 0.1345221
1966.26 | 0.204517 | 1361.538 | 0.1345221
1968.9 | 0.205163 | 1373.077 | 0.1366085
1968.9 | 0.205163 | 1373.077 | 0.1366085
1971.07 | 0.205685 | 1373.077 | 0.1366085
1971.07 | 0.205685 | 1373.077 | 0.1366085
1973.48 | 0.206288 | 1373.077 | 0.1366085
1976.35 | 0.206991 | 1373.077 | 0.1366085
1976.35 | 0.206991 | 1373.077 | 0.1366085
1978.51 | 0.207529 | 1384.615 | 0.138745
1980.88 | 0.208121 | 1384.615 | 0.138745
1980.88 | 0.208121 | 1384.615 | 0.138745
1983.38 | 0.208732 | 1384.615 | 0.138745
1983.38 | 0.208732 | 1384.615 | 0.138745
1986.22 | 0.209426 | 1384.615 | 0.138745
1988.52 | 0.209998 | 1384.615 | 0.138745
1988.52 | 0.209998 | 1396.154 | 0.140934
1991.47 | 0.210726 | 1396.154 | 0.140934
1991.47 | 0.210726 | 1396.154 | 0.140934
1993.91 | 0.211331 | 1396.154 | 0.140934
1996.21 | 0.2119 | 1396.154 | 0.140934
1996.21 | 0.2119 | 1396.154 | 0.140934
1998.15 | 0.212386 | 1396.154 | 0.140934
2000.93 | 0.213086 | 1396.154 | 0.140934
2000.93 | 0.213086 | 1407.692 | 0.1431777
2003.28 | 0.213664 | 1407.692 | 0.1431777
2003.28 | 0.213664 | 1407.692 | 0.1431777
2005.75 | 0.214287 | 1407.692 | 0.1431777
2008.22 | 0.214914 | 1407.692 | 0.1431777
2008.22 | 0.214914 | 1407.692 | 0.1431777
2010.44 | 0.215464 | 1407.692 | 0.1431777
2010.44 | 0.215464 | 1419.231 | 0.1454785
2012.81 | 0.216064 | 1419.231 | 0.1454785
2015.43 | 0.216714 | 1419.231 | 0.1454785
2015.43 | 0.216714 | 1419.231 | 0.1454785
2017.57 | 0.217263 | 1419.231 | 0.1454785
2017.57 | 0.217263 | 1419.231 | 0.1454785
2020.27 | 0.217955 | 1419.231 | 0.1454785
2022.46 | 0.218509 | 1430.769 | 0.1478386
2022.46 | 0.218509 | 1430.769 | 0.1478386
2024.41 | 0.219014 | 1430.769 | 0.1478386
2026.49 | 0.219567 | 1430.769 | 0.1478386
2026.49 | 0.219567 | 1430.769 | 0.1478386
2028.9 | 0.220187 | 1430.769 | 0.1478386
2028.9 | 0.220187 | 1430.769 | 0.1478386
2030.76 | 0.220669 | 1442.308 | 0.1502602
2032.98 | 0.22124 | 1442.308 | 0.1502602
2032.98 | 0.22124 | 1442.308 | 0.1502602
2035.12 | 0.221798 | 1442.308 | 0.1502602
2035.12 | 0.221798 | 1442.308 | 0.1502602
2037.32 | 0.222364 | 1442.308 | 0.1502602
2039.61 | 0.222971 | 1442.308 | 0.1502602
2039.61 | 0.222971 | 1442.308 | 0.1502602
2042.01 | 0.223593 | 1453.846 | 0.1527449
2042.01 | 0.223593 | 1453.846 | 0.1527449
2044.3 | 0.224195 | 1453.846 | 0.1527449
2047.02 | 0.224921 | 1453.846 | 0.1527449
2047.02 | 0.224921 | 1453.846 | 0.1527449
2049.14 | 0.22548 | 1453.846 | 0.1527449
2050.97 | 0.225965 | 1453.846 | 0.1527449
2050.97 | 0.225965 | 1465.385 | 0.1552945
2053.49 | 0.226624 | 1465.385 | 0.1552945
2053.49 | 0.226624 | 1465.385 | 0.1552945
2055.94 | 0.227281 | 1465.385 | 0.1552945
2058.2 | 0.227873 | 1465.385 | 0.1552945
2058.2 | 0.227873 | 1465.385 | 0.1552945
2060.91 | 0.228599 | 1465.385 | 0.1552945
2060.91 | 0.228599 | 1476.923 | 0.1579101
2063.08 | 0.229177 | 1476.923 | 0.1579101
2064.97 | 0.229677 | 1476.923 | 0.1579101
2064.97 | 0.229677 | 1476.923 | 0.1579101
2066.95 | 0.230205 | 1476.923 | 0.1579101
2066.95 | 0.230205 | 1476.923 | 0.1579101
2069.07 | 0.230773 | 1476.923 | 0.1579101
2070.91 | 0.231265 | 1488.462 | 0.1605929
2070.91 | 0.231265 | 1488.462 | 0.1605929
2073.25 | 0.231893 | 1488.462 | 0.1605929
2075.53 | 0.232506 | 1488.462 | 0.1605929
2075.53 | 0.232506 | 1488.462 | 0.1605929
2078.15 | 0.23321 | 1488.462 | 0.1605929
2078.15 | 0.23321 | 1488.462 | 0.1605929
2079.97 | 0.233698 | 1488.462 | 0.1605929
2082.37 | 0.234339 | 1500 | 0.1634506
2082.37 | 0.234339 | 1500 | 0.1634506
2084.76 | 0.234986 | 1500 | 0.1634506
2084.76 | 0.234986 | 1500 | 0.1634506
2087.14 | 0.235623 | 1500 | 0.1634506
2089 | 0.236122 | 1500 | 0.1634506
2089 | 0.236122 | 1500 | 0.1634506
2091.2 | 0.236713 | 1511.538 | 0.166409
2093.78 | 0.237409 | 1511.538 | 0.166409
2093.78 | 0.237409 | 1511.538 | 0.166409
2096.25 | 0.238081 | 1511.538 | 0.166409
2096.25 | 0.238081 | 1511.538 | 0.166409
2098.06 | 0.238585 | 1511.538 | 0.166409
2100.04 | 0.239127 | 1511.538 | 0.166409
2100.04 | 0.239127 | 1523.077 | 0.1694741
2102.39 | 0.239774 | 1523.077 | 0.1694741
2102.39 | 0.239774 | 1523.077 | 0.1694741
2104.41 | 0.240338 | 1523.077 | 0.1694741
2106.73 | 0.240989 | 1523.077 | 0.1694741
2106.73 | 0.240989 | 1523.077 | 0.1694741
2108.82 | 0.241561 | 1523.077 | 0.1694741
2108.82 | 0.241561 | 1534.615 | 0.1726519
2110.72 | 0.242092 | 1534.615 | 0.1726519
2112.92 | 0.242712 | 1534.615 | 0.1726519
2112.92 | 0.242712 | 1534.615 | 0.1726519
2114.94 | 0.243285 | 1534.615 | 0.1726519
2116.61 | 0.243765 | 1534.615 | 0.1726519
2116.61 | 0.243765 | 1534.615 | 0.1726519
2118.8 | 0.244384 | 1534.615 | 0.1726519
2118.8 | 0.244384 | 1546.154 | 0.1759473
2120.81 | 0.244964 | 1546.154 | 0.1759473
2123.55 | 0.245742 | 1546.154 | 0.1759473
2123.55 | 0.245742 | 1546.154 | 0.1759473
2125.4 | 0.24629 | 1546.154 | 0.1759473
2125.4 | 0.24629 | 1546.154 | 0.1759473
2127.49 | 0.246888 | 1546.154 | 0.1759473
2129.04 | 0.247343 | 1557.692 | 0.1793647
2129.04 | 0.247343 | 1557.692 | 0.1793647
2131.23 | 0.247971 | 1557.692 | 0.1793647
2131.23 | 0.247971 | 1557.692 | 0.1793647
2133.26 | 0.248555 | 1557.692 | 0.1793647
2135.65 | 0.24924 | 1557.692 | 0.1793647
2135.65 | 0.24924 | 1557.692 | 0.1793647
2137.35 | 0.249745 | 1569.231 | 0.1829071
2139.87 | 0.250479 | 1569.231 | 0.1829071
2139.87 | 0.250479 | 1569.231 | 0.1829071
2141.55 | 0.250972 | 1569.231 | 0.1829071
2141.55 | 0.250972 | 1569.231 | 0.1829071
2143.22 | 0.251463 | 1569.231 | 0.1829071
2145.34 | 0.252094 | 1569.231 | 0.1829071
2145.34 | 0.252094 | 1580.769 | 0.1865766
2148.08 | 0.252891 | 1580.769 | 0.1865766
2148.08 | 0.252891 | 1580.769 | 0.1865766
2150.38 | 0.253549 | 1580.769 | 0.1865766
2152.58 | 0.254163 | 1580.769 | 0.1865766
2152.58 | 0.254163 | 1580.769 | 0.1865766
2154.59 | 0.254718 | 1580.769 | 0.1865766
0 | 0 | 0 | 0
0 | 0 | 0 | 0
5.94 | 0.000739 | 0 | 0
5.94 | 0.000739 | 0 | 0
15.67 | 0.001154 | 11.53846 | 0.0003356928
15.67 | 0.001154 | 11.53846 | 0.0003356928
27.56 | 0.00153 | 11.53846 | 0.0003356928
27.56 | 0.00153 | 23.07692 | 0.0006708704
36.39 | 0.00181 | 23.07692 | 0.0006708704
36.39 | 0.00181 | 23.07692 | 0.0006708704
49.24 | 0.002212 | 34.61538 | 0.001005562
49.24 | 0.002212 | 34.61538 | 0.001005562
58.06 | 0.002476 | 34.61538 | 0.001005562
58.06 | 0.002476 | 34.61538 | 0.001005562
67.67 | 0.002758 | 46.15385 | 0.001339795
67.67 | 0.002758 | 46.15385 | 0.001339795
77.72 | 0.003071 | 46.15385 | 0.001339795
77.72 | 0.003071 | 57.69231 | 0.001673594
87.16 | 0.003362 | 57.69231 | 0.001673594
87.16 | 0.003362 | 57.69231 | 0.001673594
96.76 | 0.003627 | 69.23077 | 0.002006982
96.76 | 0.003627 | 69.23077 | 0.002006982
107.67 | 0.003943 | 69.23077 | 0.002006982
107.67 | 0.003943 | 69.23077 | 0.002006982
118.82 | 0.004253 | 80.76923 | 0.00233998
118.82 | 0.004253 | 80.76923 | 0.00233998
127.76 | 0.004488 | 80.76923 | 0.00233998
127.76 | 0.004488 | 92.30769 | 0.00267261
136.18 | 0.004745 | 92.30769 | 0.00267261
136.18 | 0.004745 | 92.30769 | 0.00267261
146.33 | 0.005005 | 103.8462 | 0.003004891
146.33 | 0.005005 | 103.8462 | 0.003004891
155.14 | 0.005233 | 103.8462 | 0.003004891
155.14 | 0.005233 | 103.8462 | 0.003004891
164.55 | 0.005487 | 115.3846 | 0.003336841
164.55 | 0.005487 | 115.3846 | 0.003336841
174.19 | 0.005761 | 115.3846 | 0.003336841
174.19 | 0.005761 | 126.9231 | 0.003668481
184.42 | 0.00604 | 126.9231 | 0.003668481
184.42 | 0.00604 | 126.9231 | 0.003668481
192.46 | 0.006265 | 138.4615 | 0.003999826
192.46 | 0.006265 | 138.4615 | 0.003999826
200.92 | 0.006489 | 138.4615 | 0.003999826
210.92 | 0.006766 | 138.4615 | 0.003999826
210.92 | 0.006766 | 150 | 0.004330894
220.78 | 0.007005 | 150 | 0.004330894
220.78 | 0.007005 | 150 | 0.004330894
231.24 | 0.007288 | 161.5385 | 0.004661703
231.24 | 0.007288 | 161.5385 | 0.004661703
240 | 0.00751 | 161.5385 | 0.004661703
240 | 0.00751 | 173.0769 | 0.004992267
250.21 | 0.007776 | 173.0769 | 0.004992267
250.21 | 0.007776 | 173.0769 | 0.004992267
258.95 | 0.008017 | 173.0769 | 0.004992267
258.95 | 0.008017 | 184.6154 | 0.005322603
267.33 | 0.008232 | 184.6154 | 0.005322603
267.33 | 0.008232 | 184.6154 | 0.005322603
277.02 | 0.00849 | 196.1538 | 0.005652726
277.02 | 0.00849 | 196.1538 | 0.005652726
285.27 | 0.008722 | 196.1538 | 0.005652726
285.27 | 0.008722 | 207.6923 | 0.005982651
296.78 | 0.009048 | 207.6923 | 0.005982651
296.78 | 0.009048 | 207.6923 | 0.005982651
306.71 | 0.009323 | 207.6923 | 0.005982651
306.71 | 0.009323 | 219.2308 | 0.006312393
318.34 | 0.009671 | 219.2308 | 0.006312393
318.34 | 0.009671 | 219.2308 | 0.006312393
327.45 | 0.00992 | 230.7692 | 0.006641966
327.45 | 0.00992 | 230.7692 | 0.006641966
336.71 | 0.010191 | 230.7692 | 0.006641966
336.71 | 0.010191 | 242.3077 | 0.006971385
345.7 | 0.010451 | 242.3077 | 0.006971385
345.7 | 0.010451 | 242.3077 | 0.006971385
354.08 | 0.010686 | 242.3077 | 0.006971385
354.08 | 0.010686 | 253.8462 | 0.007300663
363.1 | 0.010929 | 253.8462 | 0.007300663
363.1 | 0.010929 | 253.8462 | 0.007300663
374.32 | 0.011248 | 265.3846 | 0.007629814
374.32 | 0.011248 | 265.3846 | 0.007629814
384.54 | 0.011533 | 265.3846 | 0.007629814
384.54 | 0.011533 | 276.9231 | 0.007958852
393.62 | 0.011798 | 276.9231 | 0.007958852
393.62 | 0.011798 | 276.9231 | 0.007958852
404.12 | 0.012114 | 276.9231 | 0.007958852
416.21 | 0.01247 | 288.4615 | 0.00828779
416.21 | 0.01247 | 288.4615 | 0.00828779
425.86 | 0.012755 | 288.4615 | 0.00828779
425.86 | 0.012755 | 300 | 0.00861664
438.9 | 0.013132 | 300 | 0.00861664
438.9 | 0.013132 | 300 | 0.00861664
448.28 | 0.013409 | 311.5385 | 0.008945416
448.28 | 0.013409 | 311.5385 | 0.008945416
456.71 | 0.013649 | 311.5385 | 0.008945416
456.71 | 0.013649 | 311.5385 | 0.008945416
464.72 | 0.013889 | 323.0769 | 0.009274131
464.72 | 0.013889 | 323.0769 | 0.009274131
472.16 | 0.014103 | 323.0769 | 0.009274131
472.16 | 0.014103 | 334.6154 | 0.009602796
481.34 | 0.014368 | 334.6154 | 0.009602796
481.34 | 0.014368 | 334.6154 | 0.009602796
490.75 | 0.014629 | 346.1538 | 0.009931425
490.75 | 0.014629 | 346.1538 | 0.009931425
501.51 | 0.014935 | 346.1538 | 0.009931425
501.51 | 0.014935 | 357.6923 | 0.01026003
511.4 | 0.01523 | 357.6923 | 0.01026003
511.4 | 0.01523 | 357.6923 | 0.01026003
521.96 | 0.015526 | 357.6923 | 0.01026003
521.96 | 0.015526 | 369.2308 | 0.01058862
530.97 | 0.015772 | 369.2308 | 0.01058862
530.97 | 0.015772 | 369.2308 | 0.01058862
541.64 | 0.016074 | 380.7692 | 0.01091722
541.64 | 0.016074 | 380.7692 | 0.01091722
550.18 | 0.016309 | 380.7692 | 0.01091722
550.18 | 0.016309 | 392.3077 | 0.01124582
558.5 | 0.016552 | 392.3077 | 0.01124582
558.5 | 0.016552 | 392.3077 | 0.01124582
567.83 | 0.016829 | 392.3077 | 0.01124582
567.83 | 0.016829 | 403.8462 | 0.01157445
576.31 | 0.017076 | 403.8462 | 0.01157445
576.31 | 0.017076 | 403.8462 | 0.01157445
587.8 | 0.017404 | 415.3846 | 0.01190311
587.8 | 0.017404 | 415.3846 | 0.01190311
595.98 | 0.017646 | 415.3846 | 0.01190311
595.98 | 0.017646 | 426.9231 | 0.01223182
606.51 | 0.017944 | 426.9231 | 0.01223182
614.4 | 0.018172 | 426.9231 | 0.01223182
614.4 | 0.018172 | 426.9231 | 0.01223182
622.28 | 0.018401 | 438.4615 | 0.01256059
622.28 | 0.018401 | 438.4615 | 0.01256059
633.57 | 0.018731 | 438.4615 | 0.01256059
633.57 | 0.018731 | 450 | 0.01288943
641.41 | 0.018959 | 450 | 0.01288943
641.41 | 0.018959 | 450 | 0.01288943
651.88 | 0.019299 | 461.5385 | 0.01321835
651.88 | 0.019299 | 461.5385 | 0.01321835
662.22 | 0.019593 | 461.5385 | 0.01321835
662.22 | 0.019593 | 461.5385 | 0.01321835
672.2 | 0.019893 | 473.0769 | 0.01354737
672.2 | 0.019893 | 473.0769 | 0.01354737
682.16 | 0.020194 | 473.0769 | 0.01354737
682.16 | 0.020194 | 484.6154 | 0.01387649
691.75 | 0.020465 | 484.6154 | 0.01387649
691.75 | 0.020465 | 484.6154 | 0.01387649
701.56 | 0.020753 | 496.1538 | 0.01420572
701.56 | 0.020753 | 496.1538 | 0.01420572
710.46 | 0.021005 | 496.1538 | 0.01420572
710.46 | 0.021005 | 496.1538 | 0.01420572
720.87 | 0.021292 | 507.6923 | 0.01453508
720.87 | 0.021292 | 507.6923 | 0.01453508
730.83 | 0.021608 | 507.6923 | 0.01453508
730.83 | 0.021608 | 519.2308 | 0.01486458
740.97 | 0.021877 | 519.2308 | 0.01486458
740.97 | 0.021877 | 519.2308 | 0.01486458
750.57 | 0.022179 | 530.7692 | 0.01519423
750.57 | 0.022179 | 530.7692 | 0.01519423
758.79 | 0.022414 | 530.7692 | 0.01519423
758.79 | 0.022414 | 530.7692 | 0.01519423
768.29 | 0.02269 | 542.3077 | 0.01552403
768.29 | 0.02269 | 542.3077 | 0.01552403
778.53 | 0.022988 | 542.3077 | 0.01552403
778.53 | 0.022988 | 553.8462 | 0.01585401
789.38 | 0.023301 | 553.8462 | 0.01585401
789.38 | 0.023301 | 553.8462 | 0.01585401
797 | 0.023529 | 565.3846 | 0.01618417
797 | 0.023529 | 565.3846 | 0.01618417
806.86 | 0.023824 | 565.3846 | 0.01618417
806.86 | 0.023824 | 565.3846 | 0.01618417
817.98 | 0.024161 | 576.9231 | 0.01651452
828.96 | 0.024501 | 576.9231 | 0.01651452
828.96 | 0.024501 | 576.9231 | 0.01651452
838.82 | 0.024795 | 588.4615 | 0.01684508
838.82 | 0.024795 | 588.4615 | 0.01684508
848.66 | 0.025094 | 588.4615 | 0.01684508
848.66 | 0.025094 | 600 | 0.01717585
857.97 | 0.025363 | 600 | 0.01717585
857.97 | 0.025363 | 600 | 0.01717585
865.58 | 0.025591 | 600 | 0.01717585
865.58 | 0.025591 | 611.5385 | 0.01750685
874.67 | 0.025866 | 611.5385 | 0.01750685
874.67 | 0.025866 | 611.5385 | 0.01750685
884.58 | 0.026157 | 623.0769 | 0.01783808
884.58 | 0.026157 | 623.0769 | 0.01783808
893.73 | 0.026446 | 623.0769 | 0.01783808
893.73 | 0.026446 | 634.6154 | 0.01816956
904.42 | 0.026757 | 634.6154 | 0.01816956
904.42 | 0.026757 | 634.6154 | 0.01816956
912.8 | 0.027017 | 634.6154 | 0.01816956
912.8 | 0.027017 | 646.1538 | 0.0185013
923.23 | 0.027331 | 646.1538 | 0.0185013
923.23 | 0.027331 | 646.1538 | 0.0185013
932.75 | 0.027609 | 657.6923 | 0.0188333
932.75 | 0.027609 | 657.6923 | 0.0188333
941.8 | 0.02789 | 657.6923 | 0.0188333
941.8 | 0.02789 | 669.2308 | 0.01916559
950.91 | 0.028143 | 669.2308 | 0.01916559
950.91 | 0.028143 | 669.2308 | 0.01916559
959.48 | 0.028411 | 669.2308 | 0.01916559
959.48 | 0.028411 | 680.7692 | 0.01949817
970.41 | 0.028739 | 680.7692 | 0.01949817
970.41 | 0.028739 | 680.7692 | 0.01949817
979.17 | 0.029005 | 692.3077 | 0.01983105
979.17 | 0.029005 | 692.3077 | 0.01983105
987.35 | 0.029238 | 692.3077 | 0.01983105
987.35 | 0.029238 | 703.8462 | 0.02016424
997.21 | 0.029541 | 703.8462 | 0.02016424
997.21 | 0.029541 | 703.8462 | 0.02016424
1006.52 | 0.02981 | 715.3846 | 0.02049775
1006.52 | 0.02981 | 715.3846 | 0.02049775
1016.03 | 0.030099 | 715.3846 | 0.02049775
1024.14 | 0.030362 | 715.3846 | 0.02049775
1024.14 | 0.030362 | 726.9231 | 0.0208316
1033.32 | 0.030636 | 726.9231 | 0.0208316
1033.32 | 0.030636 | 726.9231 | 0.0208316
1043.93 | 0.030981 | 738.4615 | 0.0211658
1043.93 | 0.030981 | 738.4615 | 0.0211658
1052.22 | 0.03126 | 738.4615 | 0.0211658
1052.22 | 0.03126 | 750 | 0.02150035
1063.45 | 0.031601 | 750 | 0.02150035
1063.45 | 0.031601 | 750 | 0.02150035
1072.13 | 0.031858 | 750 | 0.02150035
1072.13 | 0.031858 | 761.5385 | 0.02183527
1082.65 | 0.032168 | 761.5385 | 0.02183527
1082.65 | 0.032168 | 761.5385 | 0.02183527
1091.68 | 0.032472 | 773.0769 | 0.02217056
1091.68 | 0.032472 | 773.0769 | 0.02217056
1100.66 | 0.032784 | 773.0769 | 0.02217056
1100.66 | 0.032784 | 784.6154 | 0.02250625
1110.25 | 0.033087 | 784.6154 | 0.02250625
1110.25 | 0.033087 | 784.6154 | 0.02250625
1119.95 | 0.033391 | 784.6154 | 0.02250625
1119.95 | 0.033391 | 796.1538 | 0.02284233
1129.56 | 0.033664 | 796.1538 | 0.02284233
1129.56 | 0.033664 | 796.1538 | 0.02284233
1138.12 | 0.033937 | 807.6923 | 0.02317883
1138.12 | 0.033937 | 807.6923 | 0.02317883
1148.08 | 0.034206 | 807.6923 | 0.02317883
1148.08 | 0.034206 | 819.2308 | 0.02351575
1156.17 | 0.034439 | 819.2308 | 0.02351575
1156.17 | 0.034439 | 819.2308 | 0.02351575
1165.91 | 0.034747 | 819.2308 | 0.02351575
1165.91 | 0.034747 | 830.7692 | 0.0238531
1175.84 | 0.035049 | 830.7692 | 0.0238531
1175.84 | 0.035049 | 830.7692 | 0.0238531
1183.55 | 0.035292 | 842.3077 | 0.0241909
1183.55 | 0.035292 | 842.3077 | 0.0241909
1194.43 | 0.035614 | 842.3077 | 0.0241909
1194.43 | 0.035614 | 853.8462 | 0.02452916
1202.74 | 0.035888 | 853.8462 | 0.02452916
1202.74 | 0.035888 | 853.8462 | 0.02452916
1211.13 | 0.03616 | 853.8462 | 0.02452916
1219.82 | 0.036427 | 865.3846 | 0.02486788
1219.82 | 0.036427 | 865.3846 | 0.02486788
1229.05 | 0.036714 | 865.3846 | 0.02486788
1229.05 | 0.036714 | 876.9231 | 0.02520708
1240.63 | 0.037068 | 876.9231 | 0.02520708
1240.63 | 0.037068 | 876.9231 | 0.02520708
1249.26 | 0.037189 | 888.4615 | 0.02554677
1249.26 | 0.037189 | 888.4615 | 0.02554677
1256.7 | 0.037491 | 888.4615 | 0.02554677
1256.7 | 0.037491 | 888.4615 | 0.02554677
1265.62 | 0.037766 | 900 | 0.02588697
1265.62 | 0.037766 | 900 | 0.02588697
1276.99 | 0.038113 | 900 | 0.02588697
1276.99 | 0.038113 | 911.5385 | 0.02622768
1286.35 | 0.038413 | 911.5385 | 0.02622768
1286.35 | 0.038413 | 911.5385 | 0.02622768
1294.94 | 0.038671 | 923.0769 | 0.02656891
1294.94 | 0.038671 | 923.0769 | 0.02656891
1304.13 | 0.03896 | 923.0769 | 0.02656891
1304.13 | 0.03896 | 923.0769 | 0.02656891
1312.93 | 0.039252 | 934.6154 | 0.02691068
1312.93 | 0.039252 | 934.6154 | 0.02691068
1321.47 | 0.039518 | 934.6154 | 0.02691068
1321.47 | 0.039518 | 946.1538 | 0.027253
1329.39 | 0.039795 | 946.1538 | 0.027253
1329.39 | 0.039795 | 946.1538 | 0.027253
1340.72 | 0.040141 | 957.6923 | 0.02759588
1340.72 | 0.040141 | 957.6923 | 0.02759588
1350.25 | 0.040445 | 957.6923 | 0.02759588
1350.25 | 0.040445 | 957.6923 | 0.02759588
1360.13 | 0.040759 | 969.2308 | 0.02793933
1360.13 | 0.040759 | 969.2308 | 0.02793933
1367.89 | 0.04101 | 969.2308 | 0.02793933
1367.89 | 0.04101 | 980.7692 | 0.02828337
1375.31 | 0.041237 | 980.7692 | 0.02828337
1375.31 | 0.041237 | 980.7692 | 0.02828337
1387.31 | 0.041599 | 992.3077 | 0.028628
1387.31 | 0.041599 | 992.3077 | 0.028628
1395.1 | 0.041855 | 992.3077 | 0.028628
1395.1 | 0.041855 | 992.3077 | 0.028628
1406.23 | 0.042215 | 1003.846 | 0.02897325
1406.23 | 0.042215 | 1003.846 | 0.02897325
1417.46 | 0.042572 | 1003.846 | 0.02897325
1427.44 | 0.04289 | 1015.385 | 0.02931911
1427.44 | 0.04289 | 1015.385 | 0.02931911
1435.53 | 0.043155 | 1015.385 | 0.02931911
1435.53 | 0.043155 | 1026.923 | 0.02966561
1443.17 | 0.043391 | 1026.923 | 0.02966561
1443.17 | 0.043391 | 1026.923 | 0.02966561
1453.08 | 0.043704 | 1026.923 | 0.02966561
1453.08 | 0.043704 | 1038.462 | 0.03001275
1462.11 | 0.044008 | 1038.462 | 0.03001275
1462.11 | 0.044008 | 1038.462 | 0.03001275
1470.65 | 0.044292 | 1050 | 0.03036055
1470.65 | 0.044292 | 1050 | 0.03036055
1480.75 | 0.044632 | 1050 | 0.03036055
1480.75 | 0.044632 | 1061.538 | 0.03070902
1491.42 | 0.044958 | 1061.538 | 0.03070902
1491.42 | 0.044958 | 1061.538 | 0.03070902
1500.65 | 0.045244 | 1073.077 | 0.03105818
1500.65 | 0.045244 | 1073.077 | 0.03105818
1511 | 0.045565 | 1073.077 | 0.03105818
1511 | 0.045565 | 1073.077 | 0.03105818
1520.59 | 0.045893 | 1084.615 | 0.03140804
1520.59 | 0.045893 | 1084.615 | 0.03140804
1529.17 | 0.046174 | 1084.615 | 0.03140804
1529.17 | 0.046174 | 1096.154 | 0.0317586
1539.71 | 0.046531 | 1096.154 | 0.0317586
1539.71 | 0.046531 | 1096.154 | 0.0317586
1548.52 | 0.046839 | 1107.692 | 0.03210989
1548.52 | 0.046839 | 1107.692 | 0.03210989
1561.35 | 0.047246 | 1107.692 | 0.03210989
1561.35 | 0.047246 | 1107.692 | 0.03210989
1570.35 | 0.047561 | 1119.231 | 0.03246191
1570.35 | 0.047561 | 1119.231 | 0.03246191
1580.19 | 0.047896 | 1119.231 | 0.03246191
1580.19 | 0.047896 | 1130.769 | 0.03281468
1588.25 | 0.048129 | 1130.769 | 0.03281468
1588.25 | 0.048129 | 1130.769 | 0.03281468
1598.31 | 0.048454 | 1142.308 | 0.03316822
1598.31 | 0.048454 | 1142.308 | 0.03316822
1606.82 | 0.04872 | 1142.308 | 0.03316822
1606.82 | 0.04872 | 1142.308 | 0.03316822
1614.21 | 0.048949 | 1153.846 | 0.03352253
1623.6 | 0.049238 | 1153.846 | 0.03352253
1623.6 | 0.049238 | 1153.846 | 0.03352253
1634.33 | 0.049605 | 1165.385 | 0.03387763
1634.33 | 0.049605 | 1165.385 | 0.03387763
1642.39 | 0.049904 | 1165.385 | 0.03387763
1642.39 | 0.049904 | 1176.923 | 0.03423354
1654.74 | 0.050311 | 1176.923 | 0.03423354
1654.74 | 0.050311 | 1176.923 | 0.03423354
1663.95 | 0.050643 | 1176.923 | 0.03423354
1663.95 | 0.050643 | 1188.462 | 0.03459027
1673.23 | 0.050963 | 1188.462 | 0.03459027
1673.23 | 0.050963 | 1188.462 | 0.03459027
1681.17 | 0.051251 | 1200 | 0.03494784
1681.17 | 0.051251 | 1200 | 0.03494784
1692.86 | 0.051655 | 1200 | 0.03494784
1692.86 | 0.051655 | 1211.538 | 0.03530626
1702.99 | 0.051987 | 1211.538 | 0.03530626
1702.99 | 0.051987 | 1211.538 | 0.03530626
1712.17 | 0.052305 | 1211.538 | 0.03530626
1712.17 | 0.052305 | 1223.077 | 0.03566554
1720.7 | 0.052587 | 1223.077 | 0.03566554
1720.7 | 0.052587 | 1223.077 | 0.03566554
1730.12 | 0.052907 | 1234.615 | 0.0360257
1730.12 | 0.052907 | 1234.615 | 0.0360257
1741.65 | 0.053276 | 1234.615 | 0.0360257
1741.65 | 0.053276 | 1246.154 | 0.03638675
1750.93 | 0.053503 | 1246.154 | 0.03638675
1750.93 | 0.053503 | 1246.154 | 0.03638675
1762.07 | 0.053877 | 1246.154 | 0.03638675
1762.07 | 0.053877 | 1257.692 | 0.0367487
1773.2 | 0.054259 | 1257.692 | 0.0367487
1773.2 | 0.054259 | 1257.692 | 0.0367487
1781.73 | 0.054516 | 1269.231 | 0.03711157
1781.73 | 0.054516 | 1269.231 | 0.03711157
1790.59 | 0.054845 | 1269.231 | 0.03711157
1790.59 | 0.054845 | 1280.769 | 0.03747539
1799.05 | 0.055129 | 1280.769 | 0.03747539
1799.05 | 0.055129 | 1280.769 | 0.03747539
1812.01 | 0.055535 | 1280.769 | 0.03747539
1812.01 | 0.055535 | 1292.308 | 0.03784015
1819.32 | 0.055805 | 1292.308 | 0.03784015
1827.88 | 0.056064 | 1292.308 | 0.03784015
1827.88 | 0.056064 | 1303.846 | 0.03820588
1837.71 | 0.056394 | 1303.846 | 0.03820588
1837.71 | 0.056394 | 1303.846 | 0.03820588
1844.67 | 0.056626 | 1315.385 | 0.0385726
1844.67 | 0.056626 | 1315.385 | 0.0385726
1854.79 | 0.056974 | 1315.385 | 0.0385726
1854.79 | 0.056974 | 1315.385 | 0.0385726
1864.17 | 0.057292 | 1326.923 | 0.03894032
1864.17 | 0.057292 | 1326.923 | 0.03894032
1875.08 | 0.05766 | 1326.923 | 0.03894032
1875.08 | 0.05766 | 1338.462 | 0.03930905
1883.13 | 0.057931 | 1338.462 | 0.03930905
1883.13 | 0.057931 | 1338.462 | 0.03930905
1892.59 | 0.058266 | 1350 | 0.03967881
1892.59 | 0.058266 | 1350 | 0.03967881
1903.9 | 0.058643 | 1350 | 0.03967881
1903.9 | 0.058643 | 1350 | 0.03967881
1912.99 | 0.058928 | 1361.538 | 0.04004963
1912.99 | 0.058928 | 1361.538 | 0.04004963
1922.15 | 0.059261 | 1361.538 | 0.04004963
1922.15 | 0.059261 | 1373.077 | 0.04042151
1930.51 | 0.059555 | 1373.077 | 0.04042151
1930.51 | 0.059555 | 1373.077 | 0.04042151
1940.72 | 0.059913 | 1384.615 | 0.04079447
1940.72 | 0.059913 | 1384.615 | 0.04079447
1949.33 | 0.060201 | 1384.615 | 0.04079447
1949.33 | 0.060201 | 1396.154 | 0.04116854
1958.01 | 0.060515 | 1396.154 | 0.04116854
1958.01 | 0.060515 | 1396.154 | 0.04116854
1969.16 | 0.060895 | 1396.154 | 0.04116854
1969.16 | 0.060895 | 1407.692 | 0.04154372
1976.93 | 0.061162 | 1407.692 | 0.04154372
1976.93 | 0.061162 | 1407.692 | 0.04154372
1986.04 | 0.061485 | 1419.231 | 0.04192003
1986.04 | 0.061485 | 1419.231 | 0.04192003
1996.32 | 0.061854 | 1419.231 | 0.04192003
1996.32 | 0.061854 | 1430.769 | 0.04229749
2006.13 | 0.06222 | 1430.769 | 0.04229749
2006.13 | 0.06222 | 1430.769 | 0.04229749
2015.32 | 0.062545 | 1430.769 | 0.04229749
2015.32 | 0.062545 | 1442.308 | 0.04267613
2023.45 | 0.062834 | 1442.308 | 0.04267613
2035.35 | 0.06325 | 1442.308 | 0.04267613
2035.35 | 0.06325 | 1453.846 | 0.04305595
2043.62 | 0.063537 | 1453.846 | 0.04305595
2043.62 | 0.063537 | 1453.846 | 0.04305595
2053.78 | 0.063882 | 1465.385 | 0.04343698
2053.78 | 0.063882 | 1465.385 | 0.04343698
2063.83 | 0.064239 | 1465.385 | 0.04343698
2063.83 | 0.064239 | 1465.385 | 0.04343698
2072.95 | 0.064552 | 1476.923 | 0.04381923
2072.95 | 0.064552 | 1476.923 | 0.04381923
2080.8 | 0.064832 | 1476.923 | 0.04381923
2080.8 | 0.064832 | 1488.462 | 0.04420272
2089.61 | 0.065156 | 1488.462 | 0.04420272
2089.61 | 0.065156 | 1488.462 | 0.04420272
2098.57 | 0.065475 | 1500 | 0.04458747
2098.57 | 0.065475 | 1500 | 0.04458747
2106.69 | 0.06576 | 1500 | 0.04458747
2106.69 | 0.06576 | 1500 | 0.04458747
2116.75 | 0.066119 | 1511.538 | 0.04497351
2116.75 | 0.066119 | 1511.538 | 0.04497351
2124.46 | 0.066403 | 1511.538 | 0.04497351
2124.46 | 0.066403 | 1523.077 | 0.04536085
2135.37 | 0.066792 | 1523.077 | 0.04536085
2135.37 | 0.066792 | 1523.077 | 0.04536085
2143.85 | 0.067107 | 1534.615 | 0.0457495
2143.85 | 0.067107 | 1534.615 | 0.0457495
2153.49 | 0.067436 | 1534.615 | 0.0457495
2153.49 | 0.067436 | 1534.615 | 0.0457495
2163.6 | 0.067829 | 1546.154 | 0.0461395
2163.6 | 0.067829 | 1546.154 | 0.0461395
2174.48 | 0.06822 | 1546.154 | 0.0461395
2174.48 | 0.06822 | 1557.692 | 0.04653086
2183.81 | 0.068571 | 1557.692 | 0.04653086
2183.81 | 0.068571 | 1557.692 | 0.04653086
2194.14 | 0.068956 | 1569.231 | 0.0469236
2194.14 | 0.068956 | 1569.231 | 0.0469236
2205.33 | 0.069373 | 1569.231 | 0.0469236
2205.33 | 0.069373 | 1569.231 | 0.0469236
2214.06 | 0.069688 | 1580.769 | 0.04731775
2214.06 | 0.069688 | 1580.769 | 0.04731775
2222.34 | 0.070006 | 1580.769 | 0.04731775
2233.93 | 0.070448 | 1592.308 | 0.04771331
2233.93 | 0.070448 | 1592.308 | 0.04771331
2242.66 | 0.070768 | 1592.308 | 0.04771331
2242.66 | 0.070768 | 1603.846 | 0.04811033
2253.25 | 0.071135 | 1603.846 | 0.04811033
2253.25 | 0.071135 | 1603.846 | 0.04811033
2264.9 | 0.07158 | 1603.846 | 0.04811033
2264.9 | 0.07158 | 1615.385 | 0.04850881
2276.65 | 0.072015 | 1615.385 | 0.04850881
2276.65 | 0.072015 | 1615.385 | 0.04850881
2287.64 | 0.072427 | 1626.923 | 0.04890878
2287.64 | 0.072427 | 1626.923 | 0.04890878
2296.74 | 0.072766 | 1626.923 | 0.04890878
2296.74 | 0.072766 | 1638.462 | 0.04931027
2307.21 | 0.073172 | 1638.462 | 0.04931027
2307.21 | 0.073172 | 1638.462 | 0.04931027
2316.74 | 0.07355 | 1638.462 | 0.04931027
2316.74 | 0.07355 | 1650 | 0.04971329
2327.45 | 0.073952 | 1650 | 0.04971329
2327.45 | 0.073952 | 1650 | 0.04971329
2337.2 | 0.074332 | 1661.538 | 0.05011787
2337.2 | 0.074332 | 1661.538 | 0.05011787
2349.11 | 0.074799 | 1661.538 | 0.05011787
2349.11 | 0.074799 | 1673.077 | 0.05052404
2358.1 | 0.075143 | 1673.077 | 0.05052404
2358.1 | 0.075143 | 1673.077 | 0.05052404
2367.63 | 0.075521 | 1673.077 | 0.05052404
2367.63 | 0.075521 | 1684.615 | 0.05093181
2377.34 | 0.075905 | 1684.615 | 0.05093181
2377.34 | 0.075905 | 1684.615 | 0.05093181
2386 | 0.076246 | 1696.154 | 0.05134122
2386 | 0.076246 | 1696.154 | 0.05134122
2396.41 | 0.076668 | 1696.154 | 0.05134122
2396.41 | 0.076668 | 1707.692 | 0.05175228
2404.97 | 0.077028 | 1707.692 | 0.05175228
2404.97 | 0.077028 | 1707.692 | 0.05175228
2417.29 | 0.077531 | 1707.692 | 0.05175228
2417.29 | 0.077531 | 1719.231 | 0.05216502
2425.71 | 0.077882 | 1719.231 | 0.05216502
2425.71 | 0.077882 | 1719.231 | 0.05216502
2434.97 | 0.078238 | 1730.769 | 0.05257948
2444.63 | 0.0786 | 1730.769 | 0.05257948
2444.63 | 0.0786 | 1730.769 | 0.05257948
2453.98 | 0.078966 | 1742.308 | 0.05299567
2453.98 | 0.078966 | 1742.308 | 0.05299567
2463.17 | 0.079337 | 1742.308 | 0.05299567
2463.17 | 0.079337 | 1753.846 | 0.05341362
2474.3 | 0.079797 | 1753.846 | 0.05341362
2474.3 | 0.079797 | 1753.846 | 0.05341362
2485.18 | 0.080254 | 1753.846 | 0.05341362
2485.18 | 0.080254 | 1765.385 | 0.05383336
2496.99 | 0.080739 | 1765.385 | 0.05383336
2496.99 | 0.080739 | 1765.385 | 0.05383336
2505.88 | 0.081115 | 1776.923 | 0.05425492
2505.88 | 0.081115 | 1776.923 | 0.05425492
2517.55 | 0.081617 | 1776.923 | 0.05425492
2517.55 | 0.081617 | 1788.462 | 0.05467833
2526.57 | 0.081998 | 1788.462 | 0.05467833
2526.57 | 0.081998 | 1788.462 | 0.05467833
2537.27 | 0.082442 | 1788.462 | 0.05467833
2537.27 | 0.082442 | 1800 | 0.05510361
2546.36 | 0.082827 | 1800 | 0.05510361
2546.36 | 0.082827 | 1800 | 0.05510361
2555.87 | 0.083232 | 1811.538 | 0.05553079
2555.87 | 0.083232 | 1811.538 | 0.05553079
2563.75 | 0.08357 | 1811.538 | 0.05553079
2563.75 | 0.08357 | 1823.077 | 0.0559599
2576.15 | 0.084082 | 1823.077 | 0.0559599
2576.15 | 0.084082 | 1823.077 | 0.0559599
2588.79 | 0.084638 | 1823.077 | 0.0559599
2588.79 | 0.084638 | 1834.615 | 0.05639098
2599.72 | 0.085113 | 1834.615 | 0.05639098
2599.72 | 0.085113 | 1834.615 | 0.05639098
2610.55 | 0.085561 | 1846.154 | 0.05682406
2610.55 | 0.085561 | 1846.154 | 0.05682406
2620.36 | 0.085986 | 1846.154 | 0.05682406
2620.36 | 0.085986 | 1857.692 | 0.05725916
2629.31 | 0.086393 | 1857.692 | 0.05725916
2629.31 | 0.086393 | 1857.692 | 0.05725916
2642.6 | 0.086987 | 1857.692 | 0.05725916
2642.6 | 0.086987 | 1869.231 | 0.05769632
2649.83 | 0.087322 | 1869.231 | 0.05769632
2649.83 | 0.087322 | 1869.231 | 0.05769632
2662.43 | 0.087866 | 1880.769 | 0.05813557
2672.59 | 0.088338 | 1880.769 | 0.05813557
2672.59 | 0.088338 | 1880.769 | 0.05813557
2684.5 | 0.08889 | 1892.308 | 0.05857695
2684.5 | 0.08889 | 1892.308 | 0.05857695
2695.3 | 0.0894 | 1892.308 | 0.05857695
2695.3 | 0.0894 | 1892.308 | 0.05857695
2703.97 | 0.089798 | 1903.846 | 0.05902049
2703.97 | 0.089798 | 1903.846 | 0.05902049
2716.57 | 0.090387 | 1903.846 | 0.05902049
2716.57 | 0.090387 | 1915.385 | 0.05946622
2723.73 | 0.09071 | 1915.385 | 0.05946622
2723.73 | 0.09071 | 1915.385 | 0.05946622
2732.54 | 0.091119 | 1926.923 | 0.05991418
2732.54 | 0.091119 | 1926.923 | 0.05991418
2742.25 | 0.091587 | 1926.923 | 0.05991418
2742.25 | 0.091587 | 1926.923 | 0.05991418
2752.58 | 0.092073 | 1938.462 | 0.0603644
2752.58 | 0.092073 | 1938.462 | 0.0603644
2761.97 | 0.092524 | 1938.462 | 0.0603644
2761.97 | 0.092524 | 1950 | 0.06081693
2770.8 | 0.092953 | 1950 | 0.06081693
2770.8 | 0.092953 | 1950 | 0.06081693
2780.81 | 0.093427 | 1961.538 | 0.0612718
2780.81 | 0.093427 | 1961.538 | 0.0612718
2789.6 | 0.09386 | 1961.538 | 0.0612718
2789.6 | 0.09386 | 1961.538 | 0.0612718
2800.08 | 0.09438 | 1973.077 | 0.06172904
2800.08 | 0.09438 | 1973.077 | 0.06172904
2810.41 | 0.094894 | 1973.077 | 0.06172904
2810.41 | 0.094894 | 1984.615 | 0.06218871
2821.85 | 0.095458 | 1984.615 | 0.06218871
2821.85 | 0.095458 | 1984.615 | 0.06218871
2830.68 | 0.0959 | 1996.154 | 0.06265083
2830.68 | 0.0959 | 1996.154 | 0.06265083
2838.67 | 0.096296 | 1996.154 | 0.06265083
2838.67 | 0.096296 | 1996.154 | 0.06265083
2848.28 | 0.096787 | 2007.692 | 0.06311545
2848.28 | 0.096787 | 2007.692 | 0.06311545
2857.64 | 0.097257 | 2007.692 | 0.06311545
2857.64 | 0.097257 | 2019.231 | 0.06358262
2867.47 | 0.09775 | 2019.231 | 0.06358262
2876.8 | 0.098228 | 2019.231 | 0.06358262
2876.8 | 0.098228 | 2030.769 | 0.06405236
2886.39 | 0.09872 | 2030.769 | 0.06405236
2886.39 | 0.09872 | 2030.769 | 0.06405236
2897.99 | 0.099316 | 2030.769 | 0.06405236
2897.99 | 0.099316 | 2042.308 | 0.06452473
2906 | 0.099732 | 2042.308 | 0.06452473
2906 | 0.099732 | 2042.308 | 0.06452473
2914.61 | 0.100183 | 2053.846 | 0.06499978
2914.61 | 0.100183 | 2053.846 | 0.06499978
2923.82 | 0.100669 | 2053.846 | 0.06499978
2923.82 | 0.100669 | 2065.385 | 0.06547754
2934.68 | 0.10124 | 2065.385 | 0.06547754
2934.68 | 0.10124 | 2065.385 | 0.06547754
2944.24 | 0.101729 | 2065.385 | 0.06547754
2944.24 | 0.101729 | 2076.923 | 0.06595807
2954.85 | 0.102305 | 2076.923 | 0.06595807
2954.85 | 0.102305 | 2076.923 | 0.06595807
2965.45 | 0.102887 | 2088.462 | 0.0664414
2965.45 | 0.102887 | 2088.462 | 0.0664414
2973.85 | 0.10335 | 2088.462 | 0.0664414
2973.85 | 0.10335 | 2100 | 0.0669276
2984.78 | 0.10394 | 2100 | 0.0669276
2984.78 | 0.10394 | 2100 | 0.0669276
2993.34 | 0.104426 | 2111.538 | 0.06741671
2993.34 | 0.104426 | 2111.538 | 0.06741671
3004.51 | 0.105015 | 2111.538 | 0.06741671
3004.51 | 0.105015 | 2111.538 | 0.06741671
3012.96 | 0.105494 | 2123.077 | 0.06790878
3012.96 | 0.105494 | 2123.077 | 0.06790878
3024.46 | 0.106158 | 2123.077 | 0.06790878
3024.46 | 0.106158 | 2134.615 | 0.06840386
3031.89 | 0.106589 | 2134.615 | 0.06840386
3031.89 | 0.106589 | 2134.615 | 0.06840386
3039.66 | 0.10703 | 2146.154 | 0.06890201
3039.66 | 0.10703 | 2146.154 | 0.06890201
3049.26 | 0.107577 | 2146.154 | 0.06890201
3049.26 | 0.107577 | 2146.154 | 0.06890201
3058.6 | 0.1081 | 2157.692 | 0.06940328
3058.6 | 0.1081 | 2157.692 | 0.06940328
3070.96 | 0.108803 | 2157.692 | 0.06940328
3078.57 | 0.109226 | 2169.231 | 0.06990772
3078.57 | 0.109226 | 2169.231 | 0.06990772
3089.7 | 0.109874 | 2169.231 | 0.06990772
3089.7 | 0.109874 | 2180.769 | 0.07041541
3099.43 | 0.110435 | 2180.769 | 0.07041541
3099.43 | 0.110435 | 2180.769 | 0.07041541
3106.87 | 0.110865 | 2180.769 | 0.07041541
3106.87 | 0.110865 | 2192.308 | 0.07092638
3116.16 | 0.111396 | 2192.308 | 0.07092638
3116.16 | 0.111396 | 2192.308 | 0.07092638
3127.81 | 0.112077 | 2203.846 | 0.07144071
3127.81 | 0.112077 | 2203.846 | 0.07144071
3136.9 | 0.112623 | 2203.846 | 0.07144071
3136.9 | 0.112623 | 2215.385 | 0.07195845
3143.91 | 0.113034 | 2215.385 | 0.07195845
3143.91 | 0.113034 | 2215.385 | 0.07195845
3155.49 | 0.113731 | 2215.385 | 0.07195845
3155.49 | 0.113731 | 2226.923 | 0.07247967
3164.12 | 0.114262 | 2226.923 | 0.07247967
3164.12 | 0.114262 | 2226.923 | 0.07247967
3173.66 | 0.114852 | 2238.462 | 0.07300443
3173.66 | 0.114852 | 2238.462 | 0.07300443
3183.25 | 0.115448 | 2238.462 | 0.07300443
3183.25 | 0.115448 | 2250 | 0.0735328
3193.38 | 0.116083 | 2250 | 0.0735328
3193.38 | 0.116083 | 2250 | 0.0735328
3204.56 | 0.116753 | 2250 | 0.0735328
3204.56 | 0.116753 | 2261.538 | 0.07406484
3215.26 | 0.117433 | 2261.538 | 0.07406484
3215.26 | 0.117433 | 2261.538 | 0.07406484
3225.23 | 0.118067 | 2273.077 | 0.0746007
3225.23 | 0.118067 | 2273.077 | 0.0746007
3234.49 | 0.11865 | 2273.077 | 0.0746007
3234.49 | 0.11865 | 2284.615 | 0.0751404
3244.04 | 0.119264 | 2284.615 | 0.0751404
3244.04 | 0.119264 | 2284.615 | 0.0751404
3254.35 | 0.11994 | 2284.615 | 0.0751404
3254.35 | 0.11994 | 2296.154 | 0.07568399
3262.46 | 0.120482 | 2296.154 | 0.07568399
3262.46 | 0.120482 | 2296.154 | 0.07568399
3273.49 | 0.121196 | 2307.692 | 0.07623156
3273.49 | 0.121196 | 2307.692 | 0.07623156
3281.71 | 0.121725 | 2307.692 | 0.07623156
3290.89 | 0.122314 | 2319.231 | 0.0767832
3290.89 | 0.122314 | 2319.231 | 0.0767832
3297.5 | 0.122751 | 2319.231 | 0.0767832
3297.5 | 0.122751 | 2319.231 | 0.0767832
3307.36 | 0.123423 | 2330.769 | 0.07733896
3307.36 | 0.123423 | 2330.769 | 0.07733896
3316.72 | 0.124061 | 2330.769 | 0.07733896
3316.72 | 0.124061 | 2342.308 | 0.07789896
3324.31 | 0.124564 | 2342.308 | 0.07789896
3324.31 | 0.124564 | 2342.308 | 0.07789896
3333 | 0.125142 | 2353.846 | 0.07846325
3333 | 0.125142 | 2353.846 | 0.07846325
3343.4 | 0.125881 | 2353.846 | 0.07846325
3343.4 | 0.125881 | 2353.846 | 0.07846325
3352.74 | 0.126502 | 2365.385 | 0.07903195
3352.74 | 0.126502 | 2365.385 | 0.07903195
3361.39 | 0.127076 | 2365.385 | 0.07903195
3361.39 | 0.127076 | 2376.923 | 0.07960512
3369.76 | 0.12767 | 2376.923 | 0.07960512
3369.76 | 0.12767 | 2376.923 | 0.07960512
3378.37 | 0.128275 | 2388.462 | 0.08018288
3378.37 | 0.128275 | 2388.462 | 0.08018288
3386.63 | 0.128848 | 2388.462 | 0.08018288
3386.63 | 0.128848 | 2388.462 | 0.08018288
3395.89 | 0.129486 | 2400 | 0.08076531
3395.89 | 0.129486 | 2400 | 0.08076531
3406.8 | 0.130243 | 2400 | 0.08076531
3406.8 | 0.130243 | 2411.538 | 0.08135251
3415.8 | 0.13089 | 2411.538 | 0.08135251
3415.8 | 0.13089 | 2411.538 | 0.08135251
3424.04 | 0.131479 | 2423.077 | 0.08194456
3424.04 | 0.131479 | 2423.077 | 0.08194456
3431.71 | 0.132044 | 2423.077 | 0.08194456
3431.71 | 0.132044 | 2434.615 | 0.08254159
3442.16 | 0.132775 | 2434.615 | 0.08254159
3442.16 | 0.132775 | 2434.615 | 0.08254159
3450.3 | 0.133359 | 2434.615 | 0.08254159
3450.3 | 0.133359 | 2446.154 | 0.08314367
3459.73 | 0.134047 | 2446.154 | 0.08314367
3459.73 | 0.134047 | 2446.154 | 0.08314367
3468.42 | 0.134701 | 2457.692 | 0.08375094
3478.38 | 0.135428 | 2457.692 | 0.08375094
3478.38 | 0.135428 | 2457.692 | 0.08375094
3486.63 | 0.13606 | 2469.231 | 0.08436348
3486.63 | 0.13606 | 2469.231 | 0.08436348
3496.54 | 0.136797 | 2469.231 | 0.08436348
3496.54 | 0.136797 | 2469.231 | 0.08436348
3506.11 | 0.137501 | 2480.769 | 0.08498142
3506.11 | 0.137501 | 2480.769 | 0.08498142
3515.06 | 0.138135 | 2480.769 | 0.08498142
3515.06 | 0.138135 | 2492.308 | 0.08560486
3526.09 | 0.13898 | 2492.308 | 0.08560486
3526.09 | 0.13898 | 2492.308 | 0.08560486
3534.06 | 0.139587 | 2503.846 | 0.08623394
3534.06 | 0.139587 | 2503.846 | 0.08623394
3540.4 | 0.140067 | 2503.846 | 0.08623394
3540.4 | 0.140067 | 2503.846 | 0.08623394
3549.4 | 0.14075 | 2515.385 | 0.08686878
3549.4 | 0.14075 | 2515.385 | 0.08686878
3556.52 | 0.141285 | 2515.385 | 0.08686878
3556.52 | 0.141285 | 2526.923 | 0.08750949
3566.76 | 0.14208 | 2526.923 | 0.08750949
3566.76 | 0.14208 | 2526.923 | 0.08750949
3573.69 | 0.142604 | 2538.462 | 0.08815622
3573.69 | 0.142604 | 2538.462 | 0.08815622
3582.48 | 0.14329 | 2538.462 | 0.08815622
3582.48 | 0.14329 | 2538.462 | 0.08815622
3588.87 | 0.143795 | 2550 | 0.0888091
3588.87 | 0.143795 | 2550 | 0.0888091
3595.23 | 0.144271 | 2550 | 0.0888091
3595.23 | 0.144271 | 2561.538 | 0.08946827
3604.54 | 0.144992 | 2561.538 | 0.08946827
3604.54 | 0.144992 | 2561.538 | 0.08946827
3614.73 | 0.145781 | 2573.077 | 0.09013387
3614.73 | 0.145781 | 2573.077 | 0.09013387
3624.55 | 0.146537 | 2573.077 | 0.09013387
3624.55 | 0.146537 | 2573.077 | 0.09013387
3632.89 | 0.147197 | 2584.615 | 0.09080606
3632.89 | 0.147197 | 2584.615 | 0.09080606
3641.51 | 0.147888 | 2584.615 | 0.09080606
3641.51 | 0.147888 | 2596.154 | 0.09148499
3651.44 | 0.148671 | 2596.154 | 0.09148499
3658.17 | 0.149204 | 2596.154 | 0.09148499
3658.17 | 0.149204 | 2607.692 | 0.09217081
3667.76 | 0.149977 | 2607.692 | 0.09217081
3667.76 | 0.149977 | 2607.692 | 0.09217081
3675.94 | 0.150642 | 2607.692 | 0.09217081
3675.94 | 0.150642 | 2619.231 | 0.09286371
3684.31 | 0.151312 | 2619.231 | 0.09286371
3684.31 | 0.151312 | 2619.231 | 0.09286371
3692.27 | 0.151932 | 2630.769 | 0.09356384
3692.27 | 0.151932 | 2630.769 | 0.09356384
3700.9 | 0.152633 | 2630.769 | 0.09356384
3700.9 | 0.152633 | 2642.308 | 0.09427138
3710.06 | 0.153368 | 2642.308 | 0.09427138
3710.06 | 0.153368 | 2642.308 | 0.09427138
3719.9 | 0.15417 | 2642.308 | 0.09427138
3719.9 | 0.15417 | 2653.846 | 0.09498652
3728.24 | 0.154863 | 2653.846 | 0.09498652
3728.24 | 0.154863 | 2653.846 | 0.09498652
3735.5 | 0.15545 | 2665.385 | 0.09570945
3735.5 | 0.15545 | 2665.385 | 0.09570945
3744.31 | 0.156156 | 2665.385 | 0.09570945
3744.31 | 0.156156 | 2676.923 | 0.09644036
3754.11 | 0.156963 | 2676.923 | 0.09644036
3754.11 | 0.156963 | 2676.923 | 0.09644036
3762.63 | 0.157694 | 2676.923 | 0.09644036
3762.63 | 0.157694 | 2688.462 | 0.09717946
3770.41 | 0.158339 | 2688.462 | 0.09717946
3770.41 | 0.158339 | 2688.462 | 0.09717946
3776.97 | 0.158885 | 2700 | 0.09792695
3776.97 | 0.158885 | 2700 | 0.09792695
3786.86 | 0.159717 | 2700 | 0.09792695
3786.86 | 0.159717 | 2711.538 | 0.09868306
3795.24 | 0.160429 | 2711.538 | 0.09868306
3795.24 | 0.160429 | 2711.538 | 0.09868306
3806.13 | 0.161348 | 2711.538 | 0.09868306
3806.13 | 0.161348 | 2723.077 | 0.099448
3814.57 | 0.162057 | 2723.077 | 0.099448
3814.57 | 0.162057 | 2723.077 | 0.099448
3823.72 | 0.162843 | 2734.615 | 0.100222
3823.72 | 0.162843 | 2734.615 | 0.100222
3833.09 | 0.163646 | 2734.615 | 0.100222
3833.09 | 0.163646 | 2746.154 | 0.1010053
3839.84 | 0.164219 | 2746.154 | 0.1010053
3847.76 | 0.164883 | 2746.154 | 0.1010053
3847.76 | 0.164883 | 2746.154 | 0.1010053
3854 | 0.165434 | 2757.692 | 0.1017986
3854 | 0.165434 | 2757.692 | 0.1017986
3861.96 | 0.166111 | 2757.692 | 0.1017986
3861.96 | 0.166111 | 2769.231 | 0.1026017
3869.85 | 0.166806 | 2769.231 | 0.1026017
3869.85 | 0.166806 | 2769.231 | 0.1026017
3879.55 | 0.167631 | 2780.769 | 0.1034151
3879.55 | 0.167631 | 2780.769 | 0.1034151
3886.69 | 0.168226 | 2780.769 | 0.1034151
3886.69 | 0.168226 | 2792.308 | 0.104239
3893.88 | 0.168854 | 2792.308 | 0.104239
3893.88 | 0.168854 | 2792.308 | 0.104239
3901.99 | 0.169562 | 2792.308 | 0.104239
3901.99 | 0.169562 | 2803.846 | 0.1050736
3909.88 | 0.170249 | 2803.846 | 0.1050736
3909.88 | 0.170249 | 2803.846 | 0.1050736
3916.44 | 0.170817 | 2815.385 | 0.1059194
3916.44 | 0.170817 | 2815.385 | 0.1059194
3923.49 | 0.17144 | 2815.385 | 0.1059194
3923.49 | 0.17144 | 2826.923 | 0.1067766
3932.79 | 0.172242 | 2826.923 | 0.1067766
3932.79 | 0.172242 | 2826.923 | 0.1067766
3941.46 | 0.172981 | 2826.923 | 0.1067766
3941.46 | 0.172981 | 2838.462 | 0.1076457
3948.46 | 0.173581 | 2838.462 | 0.1076457
3948.46 | 0.173581 | 2838.462 | 0.1076457
3956.63 | 0.174307 | 2850 | 0.1085269
3956.63 | 0.174307 | 2850 | 0.1085269
3964.71 | 0.175023 | 2850 | 0.1085269
3964.71 | 0.175023 | 2861.538 | 0.1094208
3973.4 | 0.175748 | 2861.538 | 0.1094208
3973.4 | 0.175748 | 2861.538 | 0.1094208
3980.69 | 0.17637 | 2861.538 | 0.1094208
3980.69 | 0.17637 | 2873.077 | 0.1103276
3990.49 | 0.177156 | 2873.077 | 0.1103276
3990.49 | 0.177156 | 2873.077 | 0.1103276
3996.64 | 0.177699 | 2884.615 | 0.1112478
3996.64 | 0.177699 | 2884.615 | 0.1112478
4003.68 | 0.178351 | 2884.615 | 0.1112478
4011.78 | 0.179041 | 2896.154 | 0.1121818
4011.78 | 0.179041 | 2896.154 | 0.1121818
4018.65 | 0.179634 | 2896.154 | 0.1121818
4018.65 | 0.179634 | 2896.154 | 0.1121818
4027.23 | 0.180368 | 2907.692 | 0.1131301
4027.23 | 0.180368 | 2907.692 | 0.1131301
4034.38 | 0.180971 | 2907.692 | 0.1131301
4034.38 | 0.180971 | 2919.231 | 0.1140931
4043.81 | 0.181818 | 2919.231 | 0.1140931
4043.81 | 0.181818 | 2919.231 | 0.1140931
4051.39 | 0.182467 | 2930.769 | 0.1150713
4051.39 | 0.182467 | 2930.769 | 0.1150713
4059.38 | 0.183151 | 2930.769 | 0.1150713
4059.38 | 0.183151 | 2930.769 | 0.1150713
4068.77 | 0.183954 | 2942.308 | 0.1160652
4068.77 | 0.183954 | 2942.308 | 0.1160652
4075.75 | 0.184566 | 2942.308 | 0.1160652
4075.75 | 0.184566 | 2953.846 | 0.1170754
4085.59 | 0.185426 | 2953.846 | 0.1170754
4085.59 | 0.185426 | 2953.846 | 0.1170754
4093.1 | 0.186048 | 2965.385 | 0.1181024
4093.1 | 0.186048 | 2965.385 | 0.1181024
4101.56 | 0.186879 | 2965.385 | 0.1181024
4101.56 | 0.186879 | 2965.385 | 0.1181024
4109.27 | 0.187536 | 2976.923 | 0.1191468
4109.27 | 0.187536 | 2976.923 | 0.1191468
4117.71 | 0.188258 | 2976.923 | 0.1191468
4117.71 | 0.188258 | 2988.462 | 0.1202092
4127.65 | 0.189077 | 2988.462 | 0.1202092
4127.65 | 0.189077 | 2988.462 | 0.1202092
4136.01 | 0.189785 | 3000 | 0.1212903
4136.01 | 0.189785 | 3000 | 0.1212903
4144.5 | 0.190508 | 3000 | 0.1212903
4144.5 | 0.190508 | 3000 | 0.1212903
4151.46 | 0.191089 | 3011.538 | 0.1223907
4151.46 | 0.191089 | 3011.538 | 0.1223907
4163.02 | 0.192061 | 3011.538 | 0.1223907
4163.02 | 0.192061 | 3023.077 | 0.123511
4171.7 | 0.1928 | 3023.077 | 0.123511
4171.7 | 0.1928 | 3023.077 | 0.123511
4178.69 | 0.193385 | 3034.615 | 0.1246519
4188.33 | 0.194177 | 3034.615 | 0.1246519
4188.33 | 0.194177 | 3034.615 | 0.1246519
4195.99 | 0.19484 | 3034.615 | 0.1246519
4195.99 | 0.19484 | 3046.154 | 0.1258143
4206.95 | 0.195761 | 3046.154 | 0.1258143
4206.95 | 0.195761 | 3046.154 | 0.1258143
4213.88 | 0.196343 | 3057.692 | 0.1270013
4213.88 | 0.196343 | 3057.692 | 0.1270013
4221.85 | 0.197022 | 3057.692 | 0.1270013
4221.85 | 0.197022 | 3069.231 | 0.128212
4228.32 | 0.19758 | 3069.231 | 0.128212
4228.32 | 0.19758 | 3069.231 | 0.128212
4236.13 | 0.198236 | 3069.231 | 0.128212
4236.13 | 0.198236 | 3080.769 | 0.1294476
4243.32 | 0.198841 | 3080.769 | 0.1294476
4243.32 | 0.198841 | 3080.769 | 0.1294476
4251.53 | 0.199547 | 3092.308 | 0.1307089
4251.53 | 0.199547 | 3092.308 | 0.1307089
4261.01 | 0.200349 | 3092.308 | 0.1307089
4261.01 | 0.200349 | 3103.846 | 0.1319974
4269.42 | 0.201086 | 3103.846 | 0.1319974
4269.42 | 0.201086 | 3103.846 | 0.1319974
4275.52 | 0.201589 | 3103.846 | 0.1319974
4275.52 | 0.201589 | 3115.385 | 0.133314
4285.03 | 0.202401 | 3115.385 | 0.133314
4285.03 | 0.202401 | 3115.385 | 0.133314
4292.46 | 0.203025 | 3126.923 | 0.1346602
4292.46 | 0.203025 | 3126.923 | 0.1346602
4299.43 | 0.203623 | 3126.923 | 0.1346602
4299.43 | 0.203623 | 3138.462 | 0.1360374
4306.56 | 0.20423 | 3138.462 | 0.1360374
4306.56 | 0.20423 | 3138.462 | 0.1360374
4316 | 0.205009 | 3150 | 0.1374471
4316 | 0.205009 | 3150 | 0.1374471
4324.22 | 0.205936 | 3150 | 0.1374471
4324.22 | 0.205936 | 3150 | 0.1374471
4330.89 | 0.206577 | 3161.538 | 0.1388907
4330.89 | 0.206577 | 3161.538 | 0.1388907
4338.63 | 0.207337 | 3161.538 | 0.1388907
4338.63 | 0.207337 | 3173.077 | 0.1403699
4347.06 | 0.208144 | 3173.077 | 0.1403699
4347.06 | 0.208144 | 3173.077 | 0.1403699
4355.4 | 0.208873 | 3184.615 | 0.1418863
4362.16 | 0.209575 | 3184.615 | 0.1418863
4362.16 | 0.209575 | 3184.615 | 0.1418863
4371.49 | 0.210418 | 3184.615 | 0.1418863
4371.49 | 0.210418 | 3196.154 | 0.1434415
4380.83 | 0.211243 | 3196.154 | 0.1434415
4380.83 | 0.211243 | 3196.154 | 0.1434415
4389.16 | 0.211961 | 3207.692 | 0.1450374
4389.16 | 0.211961 | 3207.692 | 0.1450374
4396.98 | 0.212645 | 3207.692 | 0.1450374
4396.98 | 0.212645 | 3219.231 | 0.1466757
4405.61 | 0.213371 | 3219.231 | 0.1466757
4405.61 | 0.213371 | 3219.231 | 0.1466757
4414.17 | 0.214105 | 3219.231 | 0.1466757
4414.17 | 0.214105 | 3230.769 | 0.148358
4420.41 | 0.214643 | 3230.769 | 0.148358
4420.41 | 0.214643 | 3230.769 | 0.148358
4427.21 | 0.215216 | 3242.308 | 0.1500859
4427.21 | 0.215216 | 3242.308 | 0.1500859
4433.32 | 0.215745 | 3242.308 | 0.1500859
4433.32 | 0.215745 | 3253.846 | 0.1518762
4440.78 | 0.216385 | 3253.846 | 0.1518762
4440.78 | 0.216385 | 3253.846 | 0.1518762
4450.29 | 0.217205 | 3253.846 | 0.1518762
4450.29 | 0.217205 | 3265.385 | 0.1537218
4457.56 | 0.217822 | 3265.385 | 0.1537218
4457.56 | 0.217822 | 3265.385 | 0.1537218
4466.46 | 0.218592 | 3276.923 | 0.1556261
4466.46 | 0.218592 | 3276.923 | 0.1556261
4473.08 | 0.219167 | 3276.923 | 0.1556261
4473.08 | 0.219167 | 3288.462 | 0.1575931
4482.64 | 0.219997 | 3288.462 | 0.1575931
4482.64 | 0.219997 | 3288.462 | 0.1575931
4490.03 | 0.22064 | 3288.462 | 0.1575931
4490.03 | 0.22064 | 3300 | 0.1596266
4499.36 | 0.221447 | 3300 | 0.1596266
4499.36 | 0.221447 | 3300 | 0.1596266
4507.68 | 0.222188 | 3311.538 | 0.161731
4507.68 | 0.222188 | 3311.538 | 0.161731
4514.26 | 0.22277 | 3311.538 | 0.161731
4514.26 | 0.22277 | 3323.077 | 0.1639105
4523.21 | 0.22355 | 3323.077 | 0.1639105
4530.91 | 0.224242 | 3323.077 | 0.1639105
4530.91 | 0.224242 | 3323.077 | 0.1639105
4539.58 | 0.225037 | 3334.615 | 0.1661694
4539.58 | 0.225037 | 3334.615 | 0.1661694
4547.61 | 0.225763 | 3334.615 | 0.1661694
4547.61 | 0.225763 | 3346.154 | 0.1685114
4554.4 | 0.226366 | 3346.154 | 0.1685114
4554.4 | 0.226366 | 3346.154 | 0.1685114
4561.79 | 0.227039 | 3357.692 | 0.1709398
4561.79 | 0.227039 | 3357.692 | 0.1709398
4569.53 | 0.22776 | 3357.692 | 0.1709398
4569.53 | 0.22776 | 3357.692 | 0.1709398
4577.8 | 0.22848 | 3369.231 | 0.1734572
4577.8 | 0.22848 | 3369.231 | 0.1734572
4585.76 | 0.229236 | 3369.231 | 0.1734572
4585.76 | 0.229236 | 3380.769 | 0.1760654
4594.54 | 0.230052 | 3380.769 | 0.1760654
4594.54 | 0.230052 | 3380.769 | 0.1760654
4602.88 | 0.230804 | 3392.308 | 0.1787654
4602.88 | 0.230804 | 3392.308 | 0.1787654
4612.41 | 0.231709 | 3392.308 | 0.1787654
4612.41 | 0.231709 | 3392.308 | 0.1787654
4618.9 | 0.232313 | 3403.846 | 0.181683
4618.9 | 0.232313 | 3403.846 | 0.181683
4625.29 | 0.232833 | 3403.846 | 0.181683
4625.29 | 0.232833 | 3415.385 | 0.1847423
4634.26 | 0.233694 | 3415.385 | 0.1847423
4634.26 | 0.233694 | 3415.385 | 0.1847423
4640.95 | 0.234307 | 3426.923 | 0.1879522
4640.95 | 0.234307 | 3426.923 | 0.1879522
4649.18 | 0.23507 | 3426.923 | 0.1879522
4649.18 | 0.23507 | 3426.923 | 0.1879522
4655.79 | 0.235671 | 3438.462 | 0.1913202
4655.79 | 0.235671 | 3438.462 | 0.1913202
4663.99 | 0.236433 | 3438.462 | 0.1913202
4663.99 | 0.236433 | 3450 | 0.194851
4672.95 | 0.237281 | 3450 | 0.194851
4672.95 | 0.237281 | 3450 | 0.194851
4680.61 | 0.237984 | 3461.538 | 0.1985464
4680.61 | 0.237984 | 3461.538 | 0.1985464
4688.29 | 0.238668 | 3461.538 | 0.1985464
0 | 0 | 0 | 0
0 | 0 | 0 | 0
0 | 0 | 0 | 0
0 | 0 | 11.53846 | 0.0002273904
17.12 | 0.000757 | 11.53846 | 0.0002273904
17.12 | 0.000757 | 11.53846 | 0.0002273904
17.12 | 0.000757 | 23.07692 | 0.0004545149
33.82 | 0.001002 | 23.07692 | 0.0004545149
33.82 | 0.001002 | 34.61538 | 0.0006813865
33.82 | 0.001002 | 34.61538 | 0.0006813865
33.82 | 0.001002 | 34.61538 | 0.0006813865
48.47 | 0.001146 | 46.15385 | 0.0009080169
48.47 | 0.001146 | 46.15385 | 0.0009080169
48.47 | 0.001146 | 57.69231 | 0.001134417
64.93 | 0.00126 | 57.69231 | 0.001134417
64.93 | 0.00126 | 57.69231 | 0.001134417
64.93 | 0.00126 | 69.23077 | 0.001360597
64.93 | 0.00126 | 69.23077 | 0.001360597
82.85 | 0.001463 | 80.76923 | 0.001586566
82.85 | 0.001463 | 80.76923 | 0.001586566
82.85 | 0.001463 | 80.76923 | 0.001586566
99.6 | 0.001602 | 92.30769 | 0.001812333
99.6 | 0.001602 | 92.30769 | 0.001812333
99.6 | 0.001602 | 103.8462 | 0.002037908
99.6 | 0.001602 | 103.8462 | 0.002037908
118.11 | 0.001799 | 103.8462 | 0.002037908
118.11 | 0.001799 | 115.3846 | 0.002263298
118.11 | 0.001799 | 115.3846 | 0.002263298
133.96 | 0.001921 | 126.9231 | 0.002488511
133.96 | 0.001921 | 126.9231 | 0.002488511
133.96 | 0.001921 | 126.9231 | 0.002488511
150.07 | 0.002084 | 138.4615 | 0.002713556
150.07 | 0.002084 | 138.4615 | 0.002713556
150.07 | 0.002084 | 150 | 0.002938439
150.07 | 0.002084 | 150 | 0.002938439
168.39 | 0.002303 | 150 | 0.002938439
168.39 | 0.002303 | 161.5385 | 0.003163169
168.39 | 0.002303 | 161.5385 | 0.003163169
185.18 | 0.002481 | 173.0769 | 0.003387752
185.18 | 0.002481 | 173.0769 | 0.003387752
185.18 | 0.002481 | 173.0769 | 0.003387752
185.18 | 0.002481 | 184.6154 | 0.003612195
204.28 | 0.002683 | 184.6154 | 0.003612195
204.28 | 0.002683 | 196.1538 | 0.003836505
204.28 | 0.002683 | 196.1538 | 0.003836505
218.85 | 0.002889 | 196.1538 | 0.003836505
218.85 | 0.002889 | 207.6923 | 0.004060688
218.85 | 0.002889 | 207.6923 | 0.004060688
218.85 | 0.002889 | 219.2308 | 0.004284752
241.9 | 0.00318 | 219.2308 | 0.004284752
241.9 | 0.00318 | 219.2308 | 0.004284752
241.9 | 0.00318 | 230.7692 | 0.004508702
259.3 | 0.003364 | 230.7692 | 0.004508702
259.3 | 0.003364 | 242.3077 | 0.004732544
259.3 | 0.003364 | 242.3077 | 0.004732544
275 | 0.003606 | 242.3077 | 0.004732544
275 | 0.003606 | 253.8462 | 0.004956285
275 | 0.003606 | 253.8462 | 0.004956285
275 | 0.003606 | 265.3846 | 0.005179931
293.64 | 0.003815 | 265.3846 | 0.005179931
293.64 | 0.003815 | 265.3846 | 0.005179931
293.64 | 0.003815 | 276.9231 | 0.005403488
314.98 | 0.004111 | 276.9231 | 0.005403488
314.98 | 0.004111 | 288.4615 | 0.005626961
314.98 | 0.004111 | 288.4615 | 0.005626961
314.98 | 0.004111 | 288.4615 | 0.005626961
332.31 | 0.004329 | 300 | 0.005850356
332.31 | 0.004329 | 300 | 0.005850356
332.31 | 0.004329 | 311.5385 | 0.006073679
354.49 | 0.004723 | 311.5385 | 0.006073679
354.49 | 0.004723 | 311.5385 | 0.006073679
354.49 | 0.004723 | 323.0769 | 0.006296935
354.49 | 0.004723 | 323.0769 | 0.006296935
370.89 | 0.004985 | 334.6154 | 0.00652013
370.89 | 0.004985 | 334.6154 | 0.00652013
370.89 | 0.004985 | 334.6154 | 0.00652013
386.29 | 0.005215 | 346.1538 | 0.00674327
386.29 | 0.005215 | 346.1538 | 0.00674327
386.29 | 0.005215 | 357.6923 | 0.006966358
386.29 | 0.005215 | 357.6923 | 0.006966358
405.66 | 0.005477 | 357.6923 | 0.006966358
405.66 | 0.005477 | 369.2308 | 0.007189402
405.66 | 0.005477 | 369.2308 | 0.007189402
424.09 | 0.005787 | 380.7692 | 0.007412406
424.09 | 0.005787 | 380.7692 | 0.007412406
424.09 | 0.005787 | 380.7692 | 0.007412406
440.21 | 0.006032 | 392.3077 | 0.007635375
440.21 | 0.006032 | 392.3077 | 0.007635375
440.21 | 0.006032 | 403.8462 | 0.007858315
440.21 | 0.006032 | 403.8462 | 0.007858315
455.13 | 0.006236 | 403.8462 | 0.007858315
455.13 | 0.006236 | 415.3846 | 0.00808123
455.13 | 0.006236 | 415.3846 | 0.00808123
475.21 | 0.00654 | 426.9231 | 0.008304125
475.21 | 0.00654 | 426.9231 | 0.008304125
475.21 | 0.00654 | 426.9231 | 0.008304125
475.21 | 0.00654 | 438.4615 | 0.008527006
493.57 | 0.006827 | 438.4615 | 0.008527006
493.57 | 0.006827 | 450 | 0.008749877
493.57 | 0.006827 | 450 | 0.008749877
507.25 | 0.007019 | 450 | 0.008749877
507.25 | 0.007019 | 461.5385 | 0.008972743
507.25 | 0.007019 | 461.5385 | 0.008972743
507.25 | 0.007019 | 461.5385 | 0.008972743
524.1 | 0.007328 | 473.0769 | 0.00919561
524.1 | 0.007328 | 473.0769 | 0.00919561
524.1 | 0.007328 | 484.6154 | 0.009418481
538.75 | 0.007574 | 484.6154 | 0.009418481
538.75 | 0.007574 | 484.6154 | 0.009418481
538.75 | 0.007574 | 496.1538 | 0.009641363
559.49 | 0.007945 | 496.1538 | 0.009641363
559.49 | 0.007945 | 507.6923 | 0.009864258
559.49 | 0.007945 | 507.6923 | 0.009864258
559.49 | 0.007945 | 507.6923 | 0.009864258
581.03 | 0.008308 | 519.2308 | 0.01008717
581.03 | 0.008308 | 519.2308 | 0.01008717
581.03 | 0.008308 | 530.7692 | 0.01031011
601.1 | 0.008631 | 530.7692 | 0.01031011
601.1 | 0.008631 | 530.7692 | 0.01031011
601.1 | 0.008631 | 542.3077 | 0.01053308
601.1 | 0.008631 | 542.3077 | 0.01053308
622.75 | 0.008998 | 553.8462 | 0.01075608
622.75 | 0.008998 | 553.8462 | 0.01075608
622.75 | 0.008998 | 553.8462 | 0.01075608
639.29 | 0.00925 | 565.3846 | 0.01097912
639.29 | 0.00925 | 565.3846 | 0.01097912
639.29 | 0.00925 | 576.9231 | 0.0112022
639.29 | 0.00925 | 576.9231 | 0.0112022
657.82 | 0.009557 | 576.9231 | 0.0112022
657.82 | 0.009557 | 588.4615 | 0.01142532
657.82 | 0.009557 | 588.4615 | 0.01142532
678.56 | 0.009969 | 600 | 0.0116485
678.56 | 0.009969 | 600 | 0.0116485
678.56 | 0.009969 | 600 | 0.0116485
678.56 | 0.009969 | 611.5385 | 0.01187173
695.39 | 0.010288 | 611.5385 | 0.01187173
695.39 | 0.010288 | 623.0769 | 0.01209503
695.39 | 0.010288 | 623.0769 | 0.01209503
714.6 | 0.010624 | 623.0769 | 0.01209503
714.6 | 0.010624 | 634.6154 | 0.01231839
714.6 | 0.010624 | 634.6154 | 0.01231839
730.46 | 0.010913 | 646.1538 | 0.01254182
730.46 | 0.010913 | 646.1538 | 0.01254182
730.46 | 0.010913 | 646.1538 | 0.01254182
730.46 | 0.010913 | 657.6923 | 0.01276532
747.9 | 0.01124 | 657.6923 | 0.01276532
747.9 | 0.01124 | 669.2308 | 0.0129889
747.9 | 0.01124 | 669.2308 | 0.0129889
767.64 | 0.011579 | 669.2308 | 0.0129889
767.64 | 0.011579 | 680.7692 | 0.01321256
767.64 | 0.011579 | 680.7692 | 0.01321256
767.64 | 0.011579 | 692.3077 | 0.01343631
783.44 | 0.011838 | 692.3077 | 0.01343631
783.44 | 0.011838 | 692.3077 | 0.01343631
783.44 | 0.011838 | 703.8462 | 0.01366015
801.59 | 0.0122 | 703.8462 | 0.01366015
801.59 | 0.0122 | 715.3846 | 0.01388409
801.59 | 0.0122 | 715.3846 | 0.01388409
801.59 | 0.0122 | 715.3846 | 0.01388409
824.5 | 0.012632 | 726.9231 | 0.01410813
824.5 | 0.012632 | 726.9231 | 0.01410813
824.5 | 0.012632 | 738.4615 | 0.01433227
836.89 | 0.012834 | 738.4615 | 0.01433227
836.89 | 0.012834 | 738.4615 | 0.01433227
836.89 | 0.012834 | 750 | 0.01455652
852.99 | 0.013133 | 750 | 0.01455652
852.99 | 0.013133 | 761.5385 | 0.01478088
852.99 | 0.013133 | 761.5385 | 0.01478088
852.99 | 0.013133 | 761.5385 | 0.01478088
869.91 | 0.013391 | 773.0769 | 0.01500536
869.91 | 0.013391 | 773.0769 | 0.01500536
869.91 | 0.013391 | 784.6154 | 0.01522997
888.38 | 0.013757 | 784.6154 | 0.01522997
888.38 | 0.013757 | 784.6154 | 0.01522997
888.38 | 0.013757 | 796.1538 | 0.0154547
888.38 | 0.013757 | 796.1538 | 0.0154547
905.21 | 0.014092 | 807.6923 | 0.01567956
905.21 | 0.014092 | 807.6923 | 0.01567956
905.21 | 0.014092 | 807.6923 | 0.01567956
920.26 | 0.014401 | 819.2308 | 0.01590455
920.26 | 0.014401 | 819.2308 | 0.01590455
920.26 | 0.014401 | 830.7692 | 0.01612968
920.26 | 0.014401 | 830.7692 | 0.01612968
936.66 | 0.014751 | 830.7692 | 0.01612968
936.66 | 0.014751 | 842.3077 | 0.01635496
936.66 | 0.014751 | 842.3077 | 0.01635496
954.93 | 0.015069 | 853.8462 | 0.01658039
954.93 | 0.015069 | 853.8462 | 0.01658039
954.93 | 0.015069 | 853.8462 | 0.01658039
954.93 | 0.015069 | 865.3846 | 0.01680596
972.43 | 0.015435 | 865.3846 | 0.01680596
972.43 | 0.015435 | 876.9231 | 0.0170317
972.43 | 0.015435 | 876.9231 | 0.0170317
989.32 | 0.01575 | 876.9231 | 0.0170317
989.32 | 0.01575 | 888.4615 | 0.01725759
989.32 | 0.01575 | 888.4615 | 0.01725759
1004.74 | 0.016083 | 900 | 0.01748365
1004.74 | 0.016083 | 900 | 0.01748365
1004.74 | 0.016083 | 900 | 0.01748365
1004.74 | 0.016083 | 911.5385 | 0.01770988
1023.22 | 0.01648 | 911.5385 | 0.01770988
1023.22 | 0.01648 | 911.5385 | 0.01770988
1023.22 | 0.01648 | 923.0769 | 0.01793628
1038.15 | 0.016746 | 923.0769 | 0.01793628
1038.15 | 0.016746 | 934.6154 | 0.01816286
1038.15 | 0.016746 | 934.6154 | 0.01816286
1038.15 | 0.016746 | 934.6154 | 0.01816286
1055.42 | 0.017103 | 946.1538 | 0.01838963
1055.42 | 0.017103 | 946.1538 | 0.01838963
1055.42 | 0.017103 | 957.6923 | 0.01861658
1073.71 | 0.017485 | 957.6923 | 0.01861658
1073.71 | 0.017485 | 957.6923 | 0.01861658
1073.71 | 0.017485 | 969.2308 | 0.01884372
1073.71 | 0.017485 | 969.2308 | 0.01884372
1088.17 | 0.017754 | 980.7692 | 0.01907106
1088.17 | 0.017754 | 980.7692 | 0.01907106
1088.17 | 0.017754 | 980.7692 | 0.01907106
1109.95 | 0.018194 | 992.3077 | 0.0192986
1109.95 | 0.018194 | 992.3077 | 0.0192986
1109.95 | 0.018194 | 1003.846 | 0.01952634
1127.06 | 0.018553 | 1003.846 | 0.01952634
1127.06 | 0.018553 | 1003.846 | 0.01952634
1127.06 | 0.018553 | 1015.385 | 0.01975429
1127.06 | 0.018553 | 1015.385 | 0.01975429
1149.09 | 0.019008 | 1026.923 | 0.01998245
1149.09 | 0.019008 | 1026.923 | 0.01998245
1149.09 | 0.019008 | 1026.923 | 0.01998245
1165.29 | 0.019356 | 1038.462 | 0.02021083
1165.29 | 0.019356 | 1038.462 | 0.02021083
1165.29 | 0.019356 | 1050 | 0.02043944
1165.29 | 0.019356 | 1050 | 0.02043944
1184.01 | 0.019779 | 1050 | 0.02043944
1184.01 | 0.019779 | 1061.538 | 0.02066827
1184.01 | 0.019779 | 1061.538 | 0.02066827
1204.18 | 0.020193 | 1073.077 | 0.02089733
1204.18 | 0.020193 | 1073.077 | 0.02089733
1204.18 | 0.020193 | 1073.077 | 0.02089733
1204.18 | 0.020193 | 1084.615 | 0.02112662
1222.78 | 0.020551 | 1084.615 | 0.02112662
1222.78 | 0.020551 | 1096.154 | 0.02135616
1222.78 | 0.020551 | 1096.154 | 0.02135616
1240.35 | 0.020926 | 1096.154 | 0.02135616
1240.35 | 0.020926 | 1107.692 | 0.02158594
1240.35 | 0.020926 | 1107.692 | 0.02158594
1254.05 | 0.021243 | 1119.231 | 0.02181597
1254.05 | 0.021243 | 1119.231 | 0.02181597
1254.05 | 0.021243 | 1119.231 | 0.02181597
1254.05 | 0.021243 | 1130.769 | 0.02204626
1271.15 | 0.021617 | 1130.769 | 0.02204626
1271.15 | 0.021617 | 1142.308 | 0.0222768
1271.15 | 0.021617 | 1142.308 | 0.0222768
1288.73 | 0.021987 | 1142.308 | 0.0222768
1288.73 | 0.021987 | 1153.846 | 0.0225076
1288.73 | 0.021987 | 1153.846 | 0.0225076
1288.73 | 0.021987 | 1165.385 | 0.02273867
1308.89 | 0.022398 | 1165.385 | 0.02273867
1308.89 | 0.022398 | 1165.385 | 0.02273867
1308.89 | 0.022398 | 1176.923 | 0.02297002
1324.12 | 0.022716 | 1176.923 | 0.02297002
1324.12 | 0.022716 | 1188.462 | 0.02320164
1324.12 | 0.022716 | 1188.462 | 0.02320164
1324.12 | 0.022716 | 1188.462 | 0.02320164
1342 | 0.023061 | 1200 | 0.02343354
1342 | 0.023061 | 1200 | 0.02343354
1342 | 0.023061 | 1211.538 | 0.02366572
1358.22 | 0.023464 | 1211.538 | 0.02366572
1358.22 | 0.023464 | 1211.538 | 0.02366572
1358.22 | 0.023464 | 1223.077 | 0.0238982
1358.22 | 0.023464 | 1223.077 | 0.0238982
1378.49 | 0.023887 | 1234.615 | 0.02413097
1378.49 | 0.023887 | 1234.615 | 0.02413097
1378.49 | 0.023887 | 1234.615 | 0.02413097
1394.18 | 0.024235 | 1246.154 | 0.02436405
1394.18 | 0.024235 | 1246.154 | 0.02436405
1394.18 | 0.024235 | 1257.692 | 0.02459742
1407.87 | 0.024515 | 1257.692 | 0.02459742
1407.87 | 0.024515 | 1257.692 | 0.02459742
1407.87 | 0.024515 | 1269.231 | 0.02483111
1407.87 | 0.024515 | 1269.231 | 0.02483111
1427.29 | 0.02494 | 1280.769 | 0.02506511
1427.29 | 0.02494 | 1280.769 | 0.02506511
1427.29 | 0.02494 | 1280.769 | 0.02506511
1443.86 | 0.025288 | 1292.308 | 0.02529943
1443.86 | 0.025288 | 1292.308 | 0.02529943
1443.86 | 0.025288 | 1303.846 | 0.02553407
1443.86 | 0.025288 | 1303.846 | 0.02553407
1467.55 | 0.025773 | 1303.846 | 0.02553407
1467.55 | 0.025773 | 1315.385 | 0.02576905
1467.55 | 0.025773 | 1315.385 | 0.02576905
1484.57 | 0.026167 | 1326.923 | 0.02600436
1484.57 | 0.026167 | 1326.923 | 0.02600436
1484.57 | 0.026167 | 1326.923 | 0.02600436
1484.57 | 0.026167 | 1338.462 | 0.02624001
1501.69 | 0.026558 | 1338.462 | 0.02624001
1501.69 | 0.026558 | 1350 | 0.026476
1501.69 | 0.026558 | 1350 | 0.026476
1520.68 | 0.026954 | 1350 | 0.026476
1520.68 | 0.026954 | 1361.538 | 0.02671234
1520.68 | 0.026954 | 1361.538 | 0.02671234
1534.87 | 0.027248 | 1373.077 | 0.02694904
1534.87 | 0.027248 | 1373.077 | 0.02694904
1534.87 | 0.027248 | 1373.077 | 0.02694904
1534.87 | 0.027248 | 1384.615 | 0.02718609
1553.69 | 0.027666 | 1384.615 | 0.02718609
1553.69 | 0.027666 | 1384.615 | 0.02718609
1553.69 | 0.027666 | 1396.154 | 0.02742351
1572.61 | 0.028058 | 1396.154 | 0.02742351
1572.61 | 0.028058 | 1407.692 | 0.0276613
1572.61 | 0.028058 | 1407.692 | 0.0276613
1572.61 | 0.028058 | 1407.692 | 0.0276613
1586.29 | 0.028365 | 1419.231 | 0.02789946
1586.29 | 0.028365 | 1419.231 | 0.02789946
1586.29 | 0.028365 | 1430.769 | 0.028138
1606.7 | 0.028835 | 1430.769 | 0.028138
1606.7 | 0.028835 | 1430.769 | 0.028138
1606.7 | 0.028835 | 1442.308 | 0.02837693
1606.7 | 0.028835 | 1442.308 | 0.02837693
1622.82 | 0.029192 | 1453.846 | 0.02861624
1622.82 | 0.029192 | 1453.846 | 0.02861624
1622.82 | 0.029192 | 1453.846 | 0.02861624
1640.88 | 0.02959 | 1465.385 | 0.02885596
1640.88 | 0.02959 | 1465.385 | 0.02885596
1640.88 | 0.02959 | 1476.923 | 0.02909607
1640.88 | 0.02959 | 1476.923 | 0.02909607
1661.81 | 0.030101 | 1476.923 | 0.02909607
1661.81 | 0.030101 | 1488.462 | 0.02933659
1661.81 | 0.030101 | 1488.462 | 0.02933659
1675.85 | 0.030449 | 1500 | 0.02957752
1675.85 | 0.030449 | 1500 | 0.02957752
1675.85 | 0.030449 | 1500 | 0.02957752
1692.17 | 0.030845 | 1511.538 | 0.02981887
1692.17 | 0.030845 | 1511.538 | 0.02981887
1692.17 | 0.030845 | 1523.077 | 0.03006064
1692.17 | 0.030845 | 1523.077 | 0.03006064
1710.51 | 0.03126 | 1523.077 | 0.03006064
1710.51 | 0.03126 | 1534.615 | 0.03030284
1710.51 | 0.03126 | 1534.615 | 0.03030284
1727.27 | 0.031612 | 1546.154 | 0.03054548
1727.27 | 0.031612 | 1546.154 | 0.03054548
1727.27 | 0.031612 | 1546.154 | 0.03054548
1727.27 | 0.031612 | 1557.692 | 0.03078855
1745.59 | 0.032032 | 1557.692 | 0.03078855
1745.59 | 0.032032 | 1569.231 | 0.03103207
1745.59 | 0.032032 | 1569.231 | 0.03103207
1762.53 | 0.032433 | 1569.231 | 0.03103207
1762.53 | 0.032433 | 1580.769 | 0.03127604
1762.53 | 0.032433 | 1580.769 | 0.03127604
1762.53 | 0.032433 | 1592.308 | 0.03152047
1780.8 | 0.032854 | 1592.308 | 0.03152047
1780.8 | 0.032854 | 1592.308 | 0.03152047
1780.8 | 0.032854 | 1603.846 | 0.03176536
1801.1 | 0.033307 | 1603.846 | 0.03176536
1801.1 | 0.033307 | 1615.385 | 0.03201072
1801.1 | 0.033307 | 1615.385 | 0.03201072
1816.02 | 0.033654 | 1615.385 | 0.03201072
1816.02 | 0.033654 | 1626.923 | 0.03225656
1816.02 | 0.033654 | 1626.923 | 0.03225656
1816.02 | 0.033654 | 1638.462 | 0.03250287
1837.07 | 0.034153 | 1638.462 | 0.03250287
1837.07 | 0.034153 | 1638.462 | 0.03250287
1837.07 | 0.034153 | 1650 | 0.03274968
1853.61 | 0.034558 | 1650 | 0.03274968
1853.61 | 0.034558 | 1661.538 | 0.03299697
1853.61 | 0.034558 | 1661.538 | 0.03299697
1853.61 | 0.034558 | 1661.538 | 0.03299697
1875.9 | 0.035049 | 1673.077 | 0.03324477
1875.9 | 0.035049 | 1673.077 | 0.03324477
1875.9 | 0.035049 | 1684.615 | 0.03349307
1896.02 | 0.035553 | 1684.615 | 0.03349307
1896.02 | 0.035553 | 1684.615 | 0.03349307
1896.02 | 0.035553 | 1696.154 | 0.03374188
1896.02 | 0.035553 | 1696.154 | 0.03374188
1910.33 | 0.035905 | 1707.692 | 0.03399121
1910.33 | 0.035905 | 1707.692 | 0.03399121
1910.33 | 0.035905 | 1707.692 | 0.03399121
1925.57 | 0.036265 | 1719.231 | 0.03424106
1925.57 | 0.036265 | 1719.231 | 0.03424106
1925.57 | 0.036265 | 1730.769 | 0.03449144
1925.57 | 0.036265 | 1730.769 | 0.03449144
1944.17 | 0.036706 | 1730.769 | 0.03449144
1944.17 | 0.036706 | 1742.308 | 0.03474237
1944.17 | 0.036706 | 1742.308 | 0.03474237
1962.6 | 0.037126 | 1753.846 | 0.03499383
1962.6 | 0.037126 | 1753.846 | 0.03499383
1962.6 | 0.037126 | 1753.846 | 0.03499383
1982.53 | 0.037618 | 1765.385 | 0.03524585
1982.53 | 0.037618 | 1765.385 | 0.03524585
1982.53 | 0.037618 | 1776.923 | 0.03549842
1982.53 | 0.037618 | 1776.923 | 0.03549842
1998.89 | 0.038023 | 1776.923 | 0.03549842
1998.89 | 0.038023 | 1788.462 | 0.03575156
1998.89 | 0.038023 | 1788.462 | 0.03575156
2018.7 | 0.038459 | 1800 | 0.03600527
2018.7 | 0.038459 | 1800 | 0.03600527
2018.7 | 0.038459 | 1800 | 0.03600527
2018.7 | 0.038459 | 1811.538 | 0.03625956
2034.09 | 0.039011 | 1811.538 | 0.03625956
2034.09 | 0.039011 | 1823.077 | 0.03651443
2034.09 | 0.039011 | 1823.077 | 0.03651443
2050.69 | 0.039618 | 1823.077 | 0.03651443
2050.69 | 0.039618 | 1834.615 | 0.0367699
2050.69 | 0.039618 | 1834.615 | 0.0367699
2050.69 | 0.039618 | 1834.615 | 0.0367699
2066.23 | 0.040061 | 1846.154 | 0.03702596
2066.23 | 0.040061 | 1846.154 | 0.03702596
2066.23 | 0.040061 | 1857.692 | 0.03728263
2086.47 | 0.040585 | 1857.692 | 0.03728263
2086.47 | 0.040585 | 1857.692 | 0.03728263
2086.47 | 0.040585 | 1869.231 | 0.03753992
2100.83 | 0.04095 | 1869.231 | 0.03753992
2100.83 | 0.04095 | 1880.769 | 0.03779782
2100.83 | 0.04095 | 1880.769 | 0.03779782
2100.83 | 0.04095 | 1880.769 | 0.03779782
2116.15 | 0.041344 | 1892.308 | 0.03805635
2116.15 | 0.041344 | 1892.308 | 0.03805635
2116.15 | 0.041344 | 1903.846 | 0.03831552
2132.5 | 0.041775 | 1903.846 | 0.03831552
2132.5 | 0.041775 | 1903.846 | 0.03831552
2132.5 | 0.041775 | 1915.385 | 0.03857533
2132.5 | 0.041775 | 1915.385 | 0.03857533
2145.17 | 0.042118 | 1926.923 | 0.03883579
2145.17 | 0.042118 | 1926.923 | 0.03883579
2145.17 | 0.042118 | 1926.923 | 0.03883579
2160.8 | 0.042534 | 1938.462 | 0.03909691
2160.8 | 0.042534 | 1938.462 | 0.03909691
2160.8 | 0.042534 | 1950 | 0.0393587
2160.8 | 0.042534 | 1950 | 0.0393587
2179.1 | 0.043002 | 1950 | 0.0393587
2179.1 | 0.043002 | 1961.538 | 0.03962116
2179.1 | 0.043002 | 1961.538 | 0.03962116
2196.27 | 0.043458 | 1973.077 | 0.0398843
2196.27 | 0.043458 | 1973.077 | 0.0398843
2196.27 | 0.043458 | 1973.077 | 0.0398843
2212.57 | 0.043882 | 1984.615 | 0.04014812
2212.57 | 0.043882 | 1984.615 | 0.04014812
2212.57 | 0.043882 | 1996.154 | 0.04041265
2212.57 | 0.043882 | 1996.154 | 0.04041265
2231.3 | 0.044369 | 1996.154 | 0.04041265
2231.3 | 0.044369 | 2007.692 | 0.04067788
2231.3 | 0.044369 | 2007.692 | 0.04067788
2246.36 | 0.044775 | 2019.231 | 0.04094382
2246.36 | 0.044775 | 2019.231 | 0.04094382
2246.36 | 0.044775 | 2019.231 | 0.04094382
2246.36 | 0.044775 | 2030.769 | 0.04121049
2265.97 | 0.045272 | 2030.769 | 0.04121049
2265.97 | 0.045272 | 2042.308 | 0.04147788
2265.97 | 0.045272 | 2042.308 | 0.04147788
2283.02 | 0.045744 | 2042.308 | 0.04147788
2283.02 | 0.045744 | 2053.846 | 0.04174601
2283.02 | 0.045744 | 2053.846 | 0.04174601
2283.02 | 0.045744 | 2065.385 | 0.04201489
2299.72 | 0.046174 | 2065.385 | 0.04201489
2299.72 | 0.046174 | 2065.385 | 0.04201489
2299.72 | 0.046174 | 2076.923 | 0.04228453
2319.27 | 0.046711 | 2076.923 | 0.04228453
2319.27 | 0.046711 | 2088.462 | 0.04255493
2319.27 | 0.046711 | 2088.462 | 0.04255493
2319.27 | 0.046711 | 2088.462 | 0.04255493
2336.11 | 0.047167 | 2100 | 0.0428261
2336.11 | 0.047167 | 2100 | 0.0428261
2336.11 | 0.047167 | 2111.538 | 0.04309805
2350.58 | 0.047529 | 2111.538 | 0.04309805
2350.58 | 0.047529 | 2111.538 | 0.04309805
2350.58 | 0.047529 | 2123.077 | 0.0433708
2365.83 | 0.04796 | 2123.077 | 0.0433708
2365.83 | 0.04796 | 2134.615 | 0.04364434
2365.83 | 0.04796 | 2134.615 | 0.04364434
2365.83 | 0.04796 | 2134.615 | 0.04364434
2387.05 | 0.048552 | 2146.154 | 0.04391869
2387.05 | 0.048552 | 2146.154 | 0.04391869
2387.05 | 0.048552 | 2157.692 | 0.04419387
2405.68 | 0.049073 | 2157.692 | 0.04419387
2405.68 | 0.049073 | 2157.692 | 0.04419387
2405.68 | 0.049073 | 2169.231 | 0.04446987
2405.68 | 0.049073 | 2169.231 | 0.04446987
2423.54 | 0.049507 | 2180.769 | 0.04474671
2423.54 | 0.049507 | 2180.769 | 0.04474671
2423.54 | 0.049507 | 2180.769 | 0.04474671
2437.17 | 0.04992 | 2192.308 | 0.04502439
2437.17 | 0.04992 | 2192.308 | 0.04502439
2437.17 | 0.04992 | 2203.846 | 0.04530294
2437.17 | 0.04992 | 2203.846 | 0.04530294
2454.44 | 0.050365 | 2203.846 | 0.04530294
2454.44 | 0.050365 | 2215.385 | 0.04558235
2454.44 | 0.050365 | 2215.385 | 0.04558235
2475.03 | 0.050959 | 2226.923 | 0.04586264
2475.03 | 0.050959 | 2226.923 | 0.04586264
2475.03 | 0.050959 | 2226.923 | 0.04586264
2492.75 | 0.051438 | 2238.462 | 0.04614382
2492.75 | 0.051438 | 2238.462 | 0.04614382
2492.75 | 0.051438 | 2250 | 0.04642589
2492.75 | 0.051438 | 2250 | 0.04642589
2512.35 | 0.051975 | 2250 | 0.04642589
2512.35 | 0.051975 | 2261.538 | 0.04670888
2512.35 | 0.051975 | 2261.538 | 0.04670888
2527.7 | 0.052438 | 2273.077 | 0.04699278
2527.7 | 0.052438 | 2273.077 | 0.04699278
2527.7 | 0.052438 | 2273.077 | 0.04699278
2527.7 | 0.052438 | 2284.615 | 0.04727762
2551.04 | 0.053058 | 2284.615 | 0.04727762
2551.04 | 0.053058 | 2296.154 | 0.04756339
2551.04 | 0.053058 | 2296.154 | 0.04756339
2567.39 | 0.053532 | 2296.154 | 0.04756339
2567.39 | 0.053532 | 2307.692 | 0.04785012
2567.39 | 0.053532 | 2307.692 | 0.04785012
2567.39 | 0.053532 | 2307.692 | 0.04785012
2584.38 | 0.054012 | 2319.231 | 0.04813782
2584.38 | 0.054012 | 2319.231 | 0.04813782
2584.38 | 0.054012 | 2330.769 | 0.04842648
2602.82 | 0.054527 | 2330.769 | 0.04842648
2602.82 | 0.054527 | 2330.769 | 0.04842648
2602.82 | 0.054527 | 2342.308 | 0.04871614
2602.82 | 0.054527 | 2342.308 | 0.04871614
2620.42 | 0.05506 | 2353.846 | 0.04900679
2620.42 | 0.05506 | 2353.846 | 0.04900679
2620.42 | 0.05506 | 2353.846 | 0.04900679
2641.84 | 0.055665 | 2365.385 | 0.04929846
2641.84 | 0.055665 | 2365.385 | 0.04929846
2641.84 | 0.055665 | 2376.923 | 0.04959114
2659.56 | 0.056179 | 2376.923 | 0.04959114
2659.56 | 0.056179 | 2376.923 | 0.04959114
2659.56 | 0.056179 | 2388.462 | 0.04988486
2659.56 | 0.056179 | 2388.462 | 0.04988486
2678.43 | 0.05671 | 2400 | 0.05017963
2678.43 | 0.05671 | 2400 | 0.05017963
2678.43 | 0.05671 | 2400 | 0.05017963
2696.92 | 0.057236 | 2411.538 | 0.05047546
2696.92 | 0.057236 | 2411.538 | 0.05047546
2696.92 | 0.057236 | 2423.077 | 0.05077236
2696.92 | 0.057236 | 2423.077 | 0.05077236
2717.39 | 0.057848 | 2423.077 | 0.05077236
2717.39 | 0.057848 | 2434.615 | 0.05107035
2717.39 | 0.057848 | 2434.615 | 0.05107035
2736.01 | 0.058377 | 2446.154 | 0.05136944
2736.01 | 0.058377 | 2446.154 | 0.05136944
2736.01 | 0.058377 | 2446.154 | 0.05136944
2736.01 | 0.058377 | 2457.692 | 0.05166963
2754.13 | 0.058935 | 2457.692 | 0.05166963
2754.13 | 0.058935 | 2469.231 | 0.05197096
2754.13 | 0.058935 | 2469.231 | 0.05197096
2771.33 | 0.059439 | 2469.231 | 0.05197096
2771.33 | 0.059439 | 2480.769 | 0.05227342
2771.33 | 0.059439 | 2480.769 | 0.05227342
2790.15 | 0.059994 | 2492.308 | 0.05257704
2790.15 | 0.059994 | 2492.308 | 0.05257704
2790.15 | 0.059994 | 2492.308 | 0.05257704
2790.15 | 0.059994 | 2503.846 | 0.05288182
2807.3 | 0.060521 | 2503.846 | 0.05288182
2807.3 | 0.060521 | 2515.385 | 0.05318779
2807.3 | 0.060521 | 2515.385 | 0.05318779
2825.91 | 0.061071 | 2515.385 | 0.05318779
2825.91 | 0.061071 | 2526.923 | 0.05349495
2825.91 | 0.061071 | 2526.923 | 0.05349495
2825.91 | 0.061071 | 2538.462 | 0.05380332
2841.99 | 0.061559 | 2538.462 | 0.05380332
2841.99 | 0.061559 | 2538.462 | 0.05380332
2841.99 | 0.061559 | 2550 | 0.05411293
2859 | 0.062047 | 2550 | 0.05411293
2859 | 0.062047 | 2561.538 | 0.05442377
2859 | 0.062047 | 2561.538 | 0.05442377
2859 | 0.062047 | 2561.538 | 0.05442377
2875.1 | 0.062555 | 2573.077 | 0.05473587
2875.1 | 0.062555 | 2573.077 | 0.05473587
2875.1 | 0.062555 | 2584.615 | 0.05504925
2888.63 | 0.062977 | 2584.615 | 0.05504925
2888.63 | 0.062977 | 2584.615 | 0.05504925
2888.63 | 0.062977 | 2596.154 | 0.05536391
2888.63 | 0.062977 | 2596.154 | 0.05536391
2908.92 | 0.063594 | 2607.692 | 0.05567988
2908.92 | 0.063594 | 2607.692 | 0.05567988
2908.92 | 0.063594 | 2607.692 | 0.05567988
2928.57 | 0.064216 | 2619.231 | 0.05599717
2928.57 | 0.064216 | 2619.231 | 0.05599717
2928.57 | 0.064216 | 2630.769 | 0.05631581
2946.24 | 0.065081 | 2630.769 | 0.05631581
2946.24 | 0.065081 | 2630.769 | 0.05631581
2946.24 | 0.065081 | 2642.308 | 0.05663579
2946.24 | 0.065081 | 2642.308 | 0.05663579
2965.16 | 0.065709 | 2653.846 | 0.05695716
2965.16 | 0.065709 | 2653.846 | 0.05695716
2965.16 | 0.065709 | 2653.846 | 0.05695716
2979.62 | 0.066203 | 2665.385 | 0.05727991
2979.62 | 0.066203 | 2665.385 | 0.05727991
2979.62 | 0.066203 | 2676.923 | 0.05760408
2979.62 | 0.066203 | 2676.923 | 0.05760408
3000.73 | 0.06686 | 2676.923 | 0.05760408
3000.73 | 0.06686 | 2688.462 | 0.05792967
3000.73 | 0.06686 | 2688.462 | 0.05792967
3019.8 | 0.067503 | 2700 | 0.05825671
3019.8 | 0.067503 | 2700 | 0.05825671
3019.8 | 0.067503 | 2700 | 0.05825671
3019.8 | 0.067503 | 2711.538 | 0.05858522
3033.23 | 0.067917 | 2711.538 | 0.05858522
3033.23 | 0.067917 | 2723.077 | 0.05891521
3033.23 | 0.067917 | 2723.077 | 0.05891521
3053.83 | 0.068619 | 2723.077 | 0.05891521
3053.83 | 0.068619 | 2734.615 | 0.05924671
3053.83 | 0.068619 | 2734.615 | 0.05924671
3068.95 | 0.069115 | 2746.154 | 0.05957973
3068.95 | 0.069115 | 2746.154 | 0.05957973
3068.95 | 0.069115 | 2746.154 | 0.05957973
3068.95 | 0.069115 | 2757.692 | 0.05991429
3090.46 | 0.069838 | 2757.692 | 0.05991429
3090.46 | 0.069838 | 2757.692 | 0.05991429
3090.46 | 0.069838 | 2769.231 | 0.06025043
3108.36 | 0.070435 | 2769.231 | 0.06025043
3108.36 | 0.070435 | 2780.769 | 0.06058815
3108.36 | 0.070435 | 2780.769 | 0.06058815
3108.36 | 0.070435 | 2780.769 | 0.06058815
3122.47 | 0.07091 | 2792.308 | 0.06092748
3122.47 | 0.07091 | 2792.308 | 0.06092748
3122.47 | 0.07091 | 2803.846 | 0.06126843
3137.85 | 0.071404 | 2803.846 | 0.06126843
3137.85 | 0.071404 | 2803.846 | 0.06126843
3137.85 | 0.071404 | 2815.385 | 0.06161105
3137.85 | 0.071404 | 2815.385 | 0.06161105
3156.06 | 0.072049 | 2826.923 | 0.06195533
3156.06 | 0.072049 | 2826.923 | 0.06195533
3156.06 | 0.072049 | 2826.923 | 0.06195533
3170.52 | 0.07253 | 2838.462 | 0.06230132
3170.52 | 0.07253 | 2838.462 | 0.06230132
3170.52 | 0.07253 | 2850 | 0.06264903
3190.58 | 0.073214 | 2850 | 0.06264903
3190.58 | 0.073214 | 2850 | 0.06264903
3190.58 | 0.073214 | 2861.538 | 0.06299848
3190.58 | 0.073214 | 2861.538 | 0.06299848
3205.48 | 0.073717 | 2873.077 | 0.06334971
3205.48 | 0.073717 | 2873.077 | 0.06334971
3205.48 | 0.073717 | 2873.077 | 0.06334971
3227.38 | 0.074472 | 2884.615 | 0.06370273
3227.38 | 0.074472 | 2884.615 | 0.06370273
3227.38 | 0.074472 | 2896.154 | 0.06405757
3227.38 | 0.074472 | 2896.154 | 0.06405757
3247.84 | 0.075232 | 2896.154 | 0.06405757
3247.84 | 0.075232 | 2907.692 | 0.06441427
3247.84 | 0.075232 | 2907.692 | 0.06441427
3264.72 | 0.075835 | 2919.231 | 0.06477285
3264.72 | 0.075835 | 2919.231 | 0.06477285
3264.72 | 0.075835 | 2919.231 | 0.06477285
3264.72 | 0.075835 | 2930.769 | 0.06513333
3283.42 | 0.076498 | 2930.769 | 0.06513333
3283.42 | 0.076498 | 2942.308 | 0.06549573
3283.42 | 0.076498 | 2942.308 | 0.06549573
3297.47 | 0.077008 | 2942.308 | 0.06549573
3297.47 | 0.077008 | 2953.846 | 0.0658601
3297.47 | 0.077008 | 2953.846 | 0.0658601
3297.47 | 0.077008 | 2965.385 | 0.06622645
3313.46 | 0.077594 | 2965.385 | 0.06622645
3313.46 | 0.077594 | 2965.385 | 0.06622645
3313.46 | 0.077594 | 2976.923 | 0.06659481
3332.76 | 0.078318 | 2976.923 | 0.06659481
3332.76 | 0.078318 | 2988.462 | 0.06696522
3332.76 | 0.078318 | 2988.462 | 0.06696522
3351.11 | 0.079018 | 2988.462 | 0.06696522
3351.11 | 0.079018 | 3000 | 0.06733771
3351.11 | 0.079018 | 3000 | 0.06733771
3351.11 | 0.079018 | 3011.538 | 0.0677123
3368.93 | 0.079669 | 3011.538 | 0.0677123
3368.93 | 0.079669 | 3011.538 | 0.0677123
3368.93 | 0.079669 | 3023.077 | 0.06808904
3384.46 | 0.080246 | 3023.077 | 0.06808904
3384.46 | 0.080246 | 3034.615 | 0.06846794
3384.46 | 0.080246 | 3034.615 | 0.06846794
3384.46 | 0.080246 | 3034.615 | 0.06846794
3399.68 | 0.080826 | 3046.154 | 0.06884905
3399.68 | 0.080826 | 3046.154 | 0.06884905
3399.68 | 0.080826 | 3057.692 | 0.0692324
3417.21 | 0.081508 | 3057.692 | 0.0692324
3417.21 | 0.081508 | 3057.692 | 0.0692324
3417.21 | 0.081508 | 3069.231 | 0.06961802
3417.21 | 0.081508 | 3069.231 | 0.06961802
3432.6 | 0.082082 | 3080.769 | 0.07000595
3432.6 | 0.082082 | 3080.769 | 0.07000595
3432.6 | 0.082082 | 3080.769 | 0.07000595
3455.49 | 0.08296 | 3092.308 | 0.07039623
3455.49 | 0.08296 | 3092.308 | 0.07039623
3455.49 | 0.08296 | 3103.846 | 0.07078888
3468.57 | 0.083492 | 3103.846 | 0.07078888
3468.57 | 0.083492 | 3103.846 | 0.07078888
3468.57 | 0.083492 | 3115.385 | 0.07118396
3468.57 | 0.083492 | 3115.385 | 0.07118396
3485.02 | 0.08413 | 3126.923 | 0.0715815
3485.02 | 0.08413 | 3126.923 | 0.0715815
3485.02 | 0.08413 | 3126.923 | 0.0715815
3501.85 | 0.084814 | 3138.462 | 0.07198153
3501.85 | 0.084814 | 3138.462 | 0.07198153
3501.85 | 0.084814 | 3150 | 0.07238411
3501.85 | 0.084814 | 3150 | 0.07238411
3514.55 | 0.085291 | 3150 | 0.07238411
3514.55 | 0.085291 | 3161.538 | 0.07278926
3514.55 | 0.085291 | 3161.538 | 0.07278926
3532.25 | 0.086013 | 3173.077 | 0.07319703
3532.25 | 0.086013 | 3173.077 | 0.07319703
3532.25 | 0.086013 | 3173.077 | 0.07319703
3532.25 | 0.086013 | 3184.615 | 0.07360747
3550.72 | 0.086768 | 3184.615 | 0.07360747
3550.72 | 0.086768 | 3196.154 | 0.0740206
3550.72 | 0.086768 | 3196.154 | 0.0740206
3568.04 | 0.087461 | 3196.154 | 0.0740206
3568.04 | 0.087461 | 3207.692 | 0.07443648
3568.04 | 0.087461 | 3207.692 | 0.07443648
3568.04 | 0.087461 | 3207.692 | 0.07443648
3586.54 | 0.088211 | 3219.231 | 0.07485515
3586.54 | 0.088211 | 3219.231 | 0.07485515
3586.54 | 0.088211 | 3230.769 | 0.07527666
3606.3 | 0.089029 | 3230.769 | 0.07527666
3606.3 | 0.089029 | 3230.769 | 0.07527666
3606.3 | 0.089029 | 3242.308 | 0.07570105
3621.39 | 0.089649 | 3242.308 | 0.07570105
3621.39 | 0.089649 | 3253.846 | 0.07612837
3621.39 | 0.089649 | 3253.846 | 0.07612837
3621.39 | 0.089649 | 3253.846 | 0.07612837
3638.35 | 0.09036 | 3265.385 | 0.07655867
3638.35 | 0.09036 | 3265.385 | 0.07655867
3638.35 | 0.09036 | 3276.923 | 0.076992
3652.58 | 0.090946 | 3276.923 | 0.076992
3652.58 | 0.090946 | 3276.923 | 0.076992
3652.58 | 0.090946 | 3288.462 | 0.07742841
3652.58 | 0.090946 | 3288.462 | 0.07742841
3671.58 | 0.091767 | 3300 | 0.07786796
3671.58 | 0.091767 | 3300 | 0.07786796
3671.58 | 0.091767 | 3300 | 0.07786796
3689.03 | 0.092523 | 3311.538 | 0.07831069
3689.03 | 0.092523 | 3311.538 | 0.07831069
3689.03 | 0.092523 | 3323.077 | 0.07875666
3689.03 | 0.092523 | 3323.077 | 0.07875666
3705 | 0.093208 | 3323.077 | 0.07875666
3705 | 0.093208 | 3334.615 | 0.07920593
3705 | 0.093208 | 3334.615 | 0.07920593
3722.37 | 0.093949 | 3346.154 | 0.07965856
3722.37 | 0.093949 | 3346.154 | 0.07965856
3722.37 | 0.093949 | 3346.154 | 0.07965856
3743.69 | 0.094899 | 3357.692 | 0.08011461
3743.69 | 0.094899 | 3357.692 | 0.08011461
3743.69 | 0.094899 | 3369.231 | 0.08057413
3743.69 | 0.094899 | 3369.231 | 0.08057413
3762.96 | 0.095759 | 3369.231 | 0.08057413
3762.96 | 0.095759 | 3380.769 | 0.08103719
3762.96 | 0.095759 | 3380.769 | 0.08103719
3781.26 | 0.096595 | 3392.308 | 0.08150386
3781.26 | 0.096595 | 3392.308 | 0.08150386
3781.26 | 0.096595 | 3392.308 | 0.08150386
3781.26 | 0.096595 | 3403.846 | 0.08197419
3794.64 | 0.097192 | 3403.846 | 0.08197419
3794.64 | 0.097192 | 3415.385 | 0.08244827
3794.64 | 0.097192 | 3415.385 | 0.08244827
3811.61 | 0.097958 | 3415.385 | 0.08244827
3811.61 | 0.097958 | 3426.923 | 0.08292615
3811.61 | 0.097958 | 3426.923 | 0.08292615
3811.61 | 0.097958 | 3438.462 | 0.08340791
3826.39 | 0.098649 | 3438.462 | 0.08340791
3826.39 | 0.098649 | 3438.462 | 0.08340791
3826.39 | 0.098649 | 3450 | 0.08389363
3843.76 | 0.099452 | 3450 | 0.08389363
3843.76 | 0.099452 | 3461.538 | 0.08438337
3843.76 | 0.099452 | 3461.538 | 0.08438337
3843.76 | 0.099452 | 3461.538 | 0.08438337
3856.81 | 0.100059 | 3473.077 | 0.08487722
3856.81 | 0.100059 | 3473.077 | 0.08487722
3856.81 | 0.100059 | 3484.615 | 0.08537525
3876.74 | 0.101003 | 3484.615 | 0.08537525
3876.74 | 0.101003 | 3484.615 | 0.08537525
3876.74 | 0.101003 | 3496.154 | 0.08587755
3896.23 | 0.101929 | 3496.154 | 0.08587755
3896.23 | 0.101929 | 3507.692 | 0.0863842
3896.23 | 0.101929 | 3507.692 | 0.0863842
3896.23 | 0.101929 | 3507.692 | 0.0863842
3911.05 | 0.102655 | 3519.231 | 0.08689529
3911.05 | 0.102655 | 3519.231 | 0.08689529
3911.05 | 0.102655 | 3530.769 | 0.08741091
3929.8 | 0.103587 | 3530.769 | 0.08741091
3929.8 | 0.103587 | 3530.769 | 0.08741091
3929.8 | 0.103587 | 3542.308 | 0.08793114
3929.8 | 0.103587 | 3542.308 | 0.08793114
3946.22 | 0.104383 | 3553.846 | 0.08845609
3946.22 | 0.104383 | 3553.846 | 0.08845609
3946.22 | 0.104383 | 3553.846 | 0.08845609
3961.58 | 0.105137 | 3565.385 | 0.08898585
3961.58 | 0.105137 | 3565.385 | 0.08898585
3961.58 | 0.105137 | 3576.923 | 0.08952059
3961.58 | 0.105137 | 3576.923 | 0.08952059
3980.45 | 0.106087 | 3576.923 | 0.08952059
3980.45 | 0.106087 | 3588.462 | 0.09006035
3980.45 | 0.106087 | 3588.462 | 0.09006035
3994.7 | 0.106809 | 3600 | 0.09060525
3994.7 | 0.106809 | 3600 | 0.09060525
3994.7 | 0.106809 | 3600 | 0.09060525
4009.65 | 0.107577 | 3611.538 | 0.0911554
4009.65 | 0.107577 | 3611.538 | 0.0911554
4009.65 | 0.107577 | 3623.077 | 0.09171091
4009.65 | 0.107577 | 3623.077 | 0.09171091
4027.62 | 0.108497 | 3623.077 | 0.09171091
4027.62 | 0.108497 | 3634.615 | 0.0922719
4027.62 | 0.108497 | 3634.615 | 0.0922719
4041 | 0.109185 | 3646.154 | 0.09283849
4041 | 0.109185 | 3646.154 | 0.09283849
4041 | 0.109185 | 3646.154 | 0.09283849
4041 | 0.109185 | 3657.692 | 0.09341082
4055.78 | 0.109969 | 3657.692 | 0.09341082
4055.78 | 0.109969 | 3669.231 | 0.09398901
4055.78 | 0.109969 | 3669.231 | 0.09398901
4071.72 | 0.110782 | 3669.231 | 0.09398901
4071.72 | 0.110782 | 3680.769 | 0.09457321
4071.72 | 0.110782 | 3680.769 | 0.09457321
4071.72 | 0.110782 | 3680.769 | 0.09457321
4088.53 | 0.111675 | 3692.308 | 0.09516354
4088.53 | 0.111675 | 3692.308 | 0.09516354
4088.53 | 0.111675 | 3703.846 | 0.09576016
4109.17 | 0.112769 | 3703.846 | 0.09576016
4109.17 | 0.112769 | 3703.846 | 0.09576016
4109.17 | 0.112769 | 3715.385 | 0.09636322
4130.13 | 0.113921 | 3715.385 | 0.09636322
4130.13 | 0.113921 | 3726.923 | 0.09697288
4130.13 | 0.113921 | 3726.923 | 0.09697288
4130.13 | 0.113921 | 3726.923 | 0.09697288
4147.75 | 0.114884 | 3738.462 | 0.09758929
4147.75 | 0.114884 | 3738.462 | 0.09758929
4147.75 | 0.114884 | 3750 | 0.09821263
4162.76 | 0.115695 | 3750 | 0.09821263
4162.76 | 0.115695 | 3750 | 0.09821263
4162.76 | 0.115695 | 3761.538 | 0.09884307
4162.76 | 0.115695 | 3761.538 | 0.09884307
4178.31 | 0.116578 | 3773.077 | 0.09948078
4178.31 | 0.116578 | 3773.077 | 0.09948078
4178.31 | 0.116578 | 3773.077 | 0.09948078
4196.21 | 0.117585 | 3784.615 | 0.1001259
4196.21 | 0.117585 | 3784.615 | 0.1001259
4196.21 | 0.117585 | 3796.154 | 0.1007787
4196.21 | 0.117585 | 3796.154 | 0.1007787
4211.13 | 0.118452 | 3796.154 | 0.1007787
4211.13 | 0.118452 | 3807.692 | 0.1014394
4211.13 | 0.118452 | 3807.692 | 0.1014394
4228.4 | 0.119447 | 3819.231 | 0.102108
4228.4 | 0.119447 | 3819.231 | 0.102108
4228.4 | 0.119447 | 3819.231 | 0.102108
4228.4 | 0.119447 | 3830.769 | 0.1027849
4242.11 | 0.120259 | 3830.769 | 0.1027849
4242.11 | 0.120259 | 3842.308 | 0.1034702
4242.11 | 0.120259 | 3842.308 | 0.1034702
4257.93 | 0.121196 | 3842.308 | 0.1034702
4257.93 | 0.121196 | 3853.846 | 0.1041643
4257.93 | 0.121196 | 3853.846 | 0.1041643
4276.65 | 0.122308 | 3865.385 | 0.1048672
4276.65 | 0.122308 | 3865.385 | 0.1048672
4276.65 | 0.122308 | 3865.385 | 0.1048672
4276.65 | 0.122308 | 3876.923 | 0.1055793
4289.64 | 0.123076 | 3876.923 | 0.1055793
4289.64 | 0.123076 | 3888.462 | 0.1063007
4289.64 | 0.123076 | 3888.462 | 0.1063007
4306.51 | 0.124111 | 3888.462 | 0.1063007
4306.51 | 0.124111 | 3900 | 0.1070319
4306.51 | 0.124111 | 3900 | 0.1070319
4306.51 | 0.124111 | 3911.538 | 0.1077729
4326.98 | 0.125375 | 3911.538 | 0.1077729
4326.98 | 0.125375 | 3911.538 | 0.1077729
4326.98 | 0.125375 | 3923.077 | 0.1085242
4343.8 | 0.126407 | 3923.077 | 0.1085242
4343.8 | 0.126407 | 3934.615 | 0.109286
4343.8 | 0.126407 | 3934.615 | 0.109286
4343.8 | 0.126407 | 3934.615 | 0.109286
4362.22 | 0.127568 | 3946.154 | 0.1100585
4362.22 | 0.127568 | 3946.154 | 0.1100585
4362.22 | 0.127568 | 3957.692 | 0.1108422
4378.62 | 0.128609 | 3957.692 | 0.1108422
4378.62 | 0.128609 | 3957.692 | 0.1108422
4378.62 | 0.128609 | 3969.231 | 0.1116378
4399.26 | 0.129952 | 3969.231 | 0.1116378
4399.26 | 0.129952 | 3980.769 | 0.1124452
4399.26 | 0.129952 | 3980.769 | 0.1124452
4399.26 | 0.129952 | 3980.769 | 0.1124452
4416.94 | 0.131092 | 3992.308 | 0.1132649
4416.94 | 0.131092 | 3992.308 | 0.1132649
4416.94 | 0.131092 | 4003.846 | 0.1140973
4435.15 | 0.132296 | 4003.846 | 0.1140973
4435.15 | 0.132296 | 4003.846 | 0.1140973
4435.15 | 0.132296 | 4015.385 | 0.1149427
4435.15 | 0.132296 | 4015.385 | 0.1149427
4456.87 | 0.13372 | 4026.923 | 0.1158017
4456.87 | 0.13372 | 4026.923 | 0.1158017
4456.87 | 0.13372 | 4026.923 | 0.1158017
4475.07 | 0.134957 | 4038.462 | 0.1166747
4475.07 | 0.134957 | 4038.462 | 0.1166747
4475.07 | 0.134957 | 4050 | 0.1175622
4475.07 | 0.134957 | 4050 | 0.1175622
4493.14 | 0.136191 | 4050 | 0.1175622
4493.14 | 0.136191 | 4061.538 | 0.1184646
4493.14 | 0.136191 | 4061.538 | 0.1184646
4512.38 | 0.137506 | 4073.077 | 0.1193825
4512.38 | 0.137506 | 4073.077 | 0.1193825
4512.38 | 0.137506 | 4073.077 | 0.1193825
4512.38 | 0.137506 | 4084.615 | 0.1203165
4527.16 | 0.138539 | 4084.615 | 0.1203165
4527.16 | 0.138539 | 4096.154 | 0.1212672
4527.16 | 0.138539 | 4096.154 | 0.1212672
4540.82 | 0.139481 | 4096.154 | 0.1212672
4540.82 | 0.139481 | 4107.692 | 0.1222352
4540.82 | 0.139481 | 4107.692 | 0.1222352
4559.08 | 0.140731 | 4119.231 | 0.1232212
4559.08 | 0.140731 | 4119.231 | 0.1232212
4559.08 | 0.140731 | 4119.231 | 0.1232212
4559.08 | 0.140731 | 4130.769 | 0.1242257
4576.68 | 0.142003 | 4130.769 | 0.1242257
4576.68 | 0.142003 | 4130.769 | 0.1242257
4576.68 | 0.142003 | 4142.308 | 0.1252496
4593.01 | 0.143136 | 4142.308 | 0.1252496
4593.01 | 0.143136 | 4153.846 | 0.1262935
4593.01 | 0.143136 | 4153.846 | 0.1262935
4593.01 | 0.143136 | 4153.846 | 0.1262935
4608.39 | 0.144262 | 4165.385 | 0.1273582
4608.39 | 0.144262 | 4165.385 | 0.1273582
4608.39 | 0.144262 | 4176.923 | 0.1284445
4626.28 | 0.145538 | 4176.923 | 0.1284445
4626.28 | 0.145538 | 4176.923 | 0.1284445
4626.28 | 0.145538 | 4188.462 | 0.1295532
4626.28 | 0.145538 | 4188.462 | 0.1295532
4640.43 | 0.146564 | 4200 | 0.1306852
4640.43 | 0.146564 | 4200 | 0.1306852
4640.43 | 0.146564 | 4200 | 0.1306852
4657.65 | 0.147811 | 4211.538 | 0.1318413
4657.65 | 0.147811 | 4211.538 | 0.1318413
4657.65 | 0.147811 | 4223.077 | 0.1330248
4673.66 | 0.148982 | 4223.077 | 0.1330248
4673.66 | 0.148982 | 4223.077 | 0.1330248
4673.66 | 0.148982 | 4234.615 | 0.1342353
4673.66 | 0.148982 | 4234.615 | 0.1342353
4686.36 | 0.149922 | 4246.154 | 0.1354739
4686.36 | 0.149922 | 4246.154 | 0.1354739
4686.36 | 0.149922 | 4246.154 | 0.1354739
4702.57 | 0.151217 | 4257.692 | 0.136742
4702.57 | 0.151217 | 4257.692 | 0.136742
4702.57 | 0.151217 | 4269.231 | 0.1380411
4702.57 | 0.151217 | 4269.231 | 0.1380411
4718.89 | 0.15244 | 4269.231 | 0.1380411
4718.89 | 0.15244 | 4280.769 | 0.1393727
4718.89 | 0.15244 | 4280.769 | 0.1393727
4738.97 | 0.153958 | 4292.308 | 0.1407385
4738.97 | 0.153958 | 4292.308 | 0.1407385
4738.97 | 0.153958 | 4292.308 | 0.1407385
4738.97 | 0.153958 | 4303.846 | 0.1421401
4756.98 | 0.15534 | 4303.846 | 0.1421401
4756.98 | 0.15534 | 4315.385 | 0.1435796
4756.98 | 0.15534 | 4315.385 | 0.1435796
4769.66 | 0.156308 | 4315.385 | 0.1435796
4769.66 | 0.156308 | 4326.923 | 0.1450588
4769.66 | 0.156308 | 4326.923 | 0.1450588
4769.66 | 0.156308 | 4338.462 | 0.1465799
4786.01 | 0.157576 | 4338.462 | 0.1465799
4786.01 | 0.157576 | 4338.462 | 0.1465799
4786.01 | 0.157576 | 4350 | 0.148145
4805.23 | 0.159062 | 4350 | 0.148145
4805.23 | 0.159062 | 4361.538 | 0.1497561
4805.23 | 0.159062 | 4361.538 | 0.1497561
4820.64 | 0.160277 | 4361.538 | 0.1497561
4820.64 | 0.160277 | 4373.077 | 0.1514153
4820.64 | 0.160277 | 4373.077 | 0.1514153
4820.64 | 0.160277 | 4384.615 | 0.1531245
4837.31 | 0.161608 | 4384.615 | 0.1531245
4837.31 | 0.161608 | 4384.615 | 0.1531245
4837.31 | 0.161608 | 4396.154 | 0.1548855
4851.78 | 0.16273 | 4396.154 | 0.1548855
4851.78 | 0.16273 | 4407.692 | 0.1567202
4851.78 | 0.16273 | 4407.692 | 0.1567202
4851.78 | 0.16273 | 4407.692 | 0.1567202
4870.85 | 0.164291 | 4419.231 | 0.1586195
4870.85 | 0.164291 | 4419.231 | 0.1586195
4870.85 | 0.164291 | 4430.769 | 0.1605876
4889.9 | 0.165811 | 4430.769 | 0.1605876
4889.9 | 0.165811 | 4430.769 | 0.1605876
4889.9 | 0.165811 | 4442.308 | 0.1626293
4889.9 | 0.165811 | 4442.308 | 0.1626293
4904.7 | 0.167014 | 4453.846 | 0.1647497
4904.7 | 0.167014 | 4453.846 | 0.1647497
4904.7 | 0.167014 | 4453.846 | 0.1647497
4920.22 | 0.16829 | 4465.385 | 0.1669537
4920.22 | 0.16829 | 4465.385 | 0.1669537
4920.22 | 0.16829 | 4476.923 | 0.1692463
4934.63 | 0.169465 | 4476.923 | 0.1692463
4934.63 | 0.169465 | 4476.923 | 0.1692463
4934.63 | 0.169465 | 4488.462 | 0.171632
4934.63 | 0.169465 | 4488.462 | 0.171632
4952.15 | 0.170916 | 4500 | 0.1741141
4952.15 | 0.170916 | 4500 | 0.1741141
4952.15 | 0.170916 | 4500 | 0.1741141
4967.76 | 0.172209 | 4511.538 | 0.1766949
4967.76 | 0.172209 | 4511.538 | 0.1766949
4967.76 | 0.172209 | 4523.077 | 0.1793757
4967.76 | 0.172209 | 4523.077 | 0.1793757
4981.16 | 0.173324 | 4523.077 | 0.1793757
4981.16 | 0.173324 | 4534.615 | 0.1822775
4981.16 | 0.173324 | 4534.615 | 0.1822775
5000.15 | 0.174921 | 4546.154 | 0.1853323
5000.15 | 0.174921 | 4546.154 | 0.1853323
5000.15 | 0.174921 | 4546.154 | 0.1853323
5000.15 | 0.174921 | 4557.692 | 0.1885503
5013.85 | 0.176076 | 4557.692 | 0.1885503
5013.85 | 0.176076 | 4569.231 | 0.1919397
5013.85 | 0.176076 | 4569.231 | 0.1919397
5026.94 | 0.177161 | 4569.231 | 0.1919397
5026.94 | 0.177161 | 4580.769 | 0.1955052
5026.94 | 0.177161 | 4580.769 | 0.1955052
0 | 0 | 0 | 0
0 | 0 | 0 | 0
0 | 0 | 11.53846 | 0.0001488355
0 | 0 | 11.53846 | 0.0001488355
19.87 | 0.000587 | 23.07692 | 0.0002975425
19.87 | 0.000587 | 23.07692 | 0.0002975425
19.87 | 0.000587 | 34.61538 | 0.0004461261
37.66 | 0.000814 | 34.61538 | 0.0004461261
37.66 | 0.000814 | 46.15385 | 0.0005945912
37.66 | 0.000814 | 46.15385 | 0.0005945912
56.96 | 0.00107 | 57.69231 | 0.0007429421
56.96 | 0.00107 | 57.69231 | 0.0007429421
56.96 | 0.00107 | 69.23077 | 0.000891183
56.96 | 0.00107 | 69.23077 | 0.000891183
73.4 | 0.001246 | 80.76923 | 0.001039318
73.4 | 0.001246 | 92.30769 | 0.00118735
73.4 | 0.001246 | 92.30769 | 0.00118735
89.82 | 0.001464 | 103.8462 | 0.001335284
89.82 | 0.001464 | 103.8462 | 0.001335284
89.82 | 0.001464 | 115.3846 | 0.001483122
105.6 | 0.001658 | 115.3846 | 0.001483122
105.6 | 0.001658 | 126.9231 | 0.001630868
105.6 | 0.001658 | 126.9231 | 0.001630868
105.6 | 0.001658 | 138.4615 | 0.001778525
125.62 | 0.001936 | 138.4615 | 0.001778525
125.62 | 0.001936 | 150 | 0.001926096
125.62 | 0.001936 | 150 | 0.001926096
145.98 | 0.002204 | 161.5385 | 0.002073585
145.98 | 0.002204 | 173.0769 | 0.002220993
145.98 | 0.002204 | 173.0769 | 0.002220993
164.93 | 0.002452 | 184.6154 | 0.002368324
164.93 | 0.002452 | 184.6154 | 0.002368324
164.93 | 0.002452 | 196.1538 | 0.002515581
164.93 | 0.002452 | 196.1538 | 0.002515581
181.12 | 0.002648 | 207.6923 | 0.002662767
181.12 | 0.002648 | 207.6923 | 0.002662767
181.12 | 0.002648 | 219.2308 | 0.002809883
195.9 | 0.002865 | 219.2308 | 0.002809883
195.9 | 0.002865 | 230.7692 | 0.002956933
195.9 | 0.002865 | 230.7692 | 0.002956933
214.56 | 0.003121 | 242.3077 | 0.00310392
214.56 | 0.003121 | 253.8462 | 0.003250845
214.56 | 0.003121 | 253.8462 | 0.003250845
214.56 | 0.003121 | 265.3846 | 0.003397711
231.04 | 0.003336 | 265.3846 | 0.003397711
231.04 | 0.003336 | 276.9231 | 0.003544521
231.04 | 0.003336 | 276.9231 | 0.003544521
252.73 | 0.003628 | 288.4615 | 0.003691276
252.73 | 0.003628 | 288.4615 | 0.003691276
252.73 | 0.003628 | 300 | 0.003837981
269.52 | 0.003845 | 300 | 0.003837981
269.52 | 0.003845 | 311.5385 | 0.003984635
269.52 | 0.003845 | 311.5385 | 0.003984635
269.52 | 0.003845 | 323.0769 | 0.004131243
288.29 | 0.004129 | 323.0769 | 0.004131243
288.29 | 0.004129 | 334.6154 | 0.004277805
288.29 | 0.004129 | 346.1538 | 0.004424325
302.9 | 0.00434 | 346.1538 | 0.004424325
302.9 | 0.00434 | 357.6923 | 0.004570805
302.9 | 0.00434 | 357.6923 | 0.004570805
324.98 | 0.004623 | 369.2308 | 0.004717246
324.98 | 0.004623 | 369.2308 | 0.004717246
324.98 | 0.004623 | 380.7692 | 0.004863651
324.98 | 0.004623 | 380.7692 | 0.004863651
340.41 | 0.004848 | 392.3077 | 0.005010022
340.41 | 0.004848 | 392.3077 | 0.005010022
340.41 | 0.004848 | 403.8462 | 0.005156361
360.45 | 0.005123 | 403.8462 | 0.005156361
360.45 | 0.005123 | 415.3846 | 0.00530267
360.45 | 0.005123 | 426.9231 | 0.005448951
376.22 | 0.005352 | 426.9231 | 0.005448951
376.22 | 0.005352 | 438.4615 | 0.005595206
376.22 | 0.005352 | 438.4615 | 0.005595206
376.22 | 0.005352 | 450 | 0.005741438
393.5 | 0.005563 | 450 | 0.005741438
393.5 | 0.005563 | 461.5385 | 0.005887647
393.5 | 0.005563 | 461.5385 | 0.005887647
411.59 | 0.005836 | 473.0769 | 0.006033836
411.59 | 0.005836 | 473.0769 | 0.006033836
411.59 | 0.005836 | 484.6154 | 0.006180008
434.85 | 0.006142 | 484.6154 | 0.006180008
434.85 | 0.006142 | 496.1538 | 0.006326163
434.85 | 0.006142 | 507.6923 | 0.006472304
434.85 | 0.006142 | 507.6923 | 0.006472304
456.63 | 0.006453 | 519.2308 | 0.006618433
456.63 | 0.006453 | 519.2308 | 0.006618433
456.63 | 0.006453 | 530.7692 | 0.006764552
474.04 | 0.006697 | 530.7692 | 0.006764552
474.04 | 0.006697 | 542.3077 | 0.006910661
474.04 | 0.006697 | 542.3077 | 0.006910661
492.98 | 0.006965 | 553.8462 | 0.007056765
492.98 | 0.006965 | 553.8462 | 0.007056765
492.98 | 0.006965 | 565.3846 | 0.007202863
492.98 | 0.006965 | 565.3846 | 0.007202863
506.71 | 0.007172 | 576.9231 | 0.007348958
506.71 | 0.007172 | 588.4615 | 0.007495053
506.71 | 0.007172 | 588.4615 | 0.007495053
525.05 | 0.007423 | 600 | 0.007641147
525.05 | 0.007423 | 600 | 0.007641147
525.05 | 0.007423 | 611.5385 | 0.007787244
541.57 | 0.00767 | 611.5385 | 0.007787244
541.57 | 0.00767 | 623.0769 | 0.007933346
541.57 | 0.00767 | 623.0769 | 0.007933346
541.57 | 0.00767 | 634.6154 | 0.008079453
560.87 | 0.00794 | 634.6154 | 0.008079453
560.87 | 0.00794 | 646.1538 | 0.008225568
560.87 | 0.00794 | 646.1538 | 0.008225568
575.87 | 0.008156 | 657.6923 | 0.008371692
575.87 | 0.008156 | 657.6923 | 0.008371692
575.87 | 0.008156 | 669.2308 | 0.008517828
594.19 | 0.008421 | 680.7692 | 0.008663976
594.19 | 0.008421 | 680.7692 | 0.008663976
594.19 | 0.008421 | 692.3077 | 0.00881014
594.19 | 0.008421 | 692.3077 | 0.00881014
611.75 | 0.008679 | 703.8462 | 0.008956319
611.75 | 0.008679 | 703.8462 | 0.008956319
611.75 | 0.008679 | 715.3846 | 0.009102517
627.77 | 0.008906 | 715.3846 | 0.009102517
627.77 | 0.008906 | 726.9231 | 0.009248734
627.77 | 0.008906 | 726.9231 | 0.009248734
648.59 | 0.009219 | 738.4615 | 0.009394973
648.59 | 0.009219 | 738.4615 | 0.009394973
648.59 | 0.009219 | 750 | 0.009541235
648.59 | 0.009219 | 761.5385 | 0.009687521
666.02 | 0.009478 | 761.5385 | 0.009687521
666.02 | 0.009478 | 773.0769 | 0.009833835
666.02 | 0.009478 | 773.0769 | 0.009833835
685.06 | 0.009761 | 784.6154 | 0.009980176
685.06 | 0.009761 | 784.6154 | 0.009980176
685.06 | 0.009761 | 796.1538 | 0.01012655
703.65 | 0.010052 | 796.1538 | 0.01012655
703.65 | 0.010052 | 807.6923 | 0.01027295
703.65 | 0.010052 | 807.6923 | 0.01027295
703.65 | 0.010052 | 819.2308 | 0.01041939
720.2 | 0.010299 | 819.2308 | 0.01041939
720.2 | 0.010299 | 830.7692 | 0.01056586
720.2 | 0.010299 | 842.3077 | 0.01071236
739.27 | 0.01059 | 842.3077 | 0.01071236
739.27 | 0.01059 | 853.8462 | 0.01085891
739.27 | 0.01059 | 853.8462 | 0.01085891
760.63 | 0.010881 | 865.3846 | 0.01100549
760.63 | 0.010881 | 865.3846 | 0.01100549
760.63 | 0.010881 | 876.9231 | 0.01115212
760.63 | 0.010881 | 876.9231 | 0.01115212
777.58 | 0.011155 | 888.4615 | 0.01129879
777.58 | 0.011155 | 888.4615 | 0.01129879
777.58 | 0.011155 | 900 | 0.0114455
792.8 | 0.011369 | 900 | 0.0114455
792.8 | 0.011369 | 911.5385 | 0.01159226
792.8 | 0.011369 | 923.0769 | 0.01173907
810.45 | 0.011651 | 923.0769 | 0.01173907
810.45 | 0.011651 | 934.6154 | 0.01188593
810.45 | 0.011651 | 934.6154 | 0.01188593
810.45 | 0.011651 | 946.1538 | 0.01203284
827.39 | 0.011908 | 946.1538 | 0.01203284
827.39 | 0.011908 | 957.6923 | 0.0121798
827.39 | 0.011908 | 957.6923 | 0.0121798
849.23 | 0.012254 | 969.2308 | 0.01232681
849.23 | 0.012254 | 969.2308 | 0.01232681
849.23 | 0.012254 | 980.7692 | 0.01247388
866.76 | 0.012514 | 980.7692 | 0.01247388
866.76 | 0.012514 | 992.3077 | 0.01262101
866.76 | 0.012514 | 992.3077 | 0.01262101
866.76 | 0.012514 | 1003.846 | 0.0127682
888.3 | 0.012825 | 1015.385 | 0.01291545
888.3 | 0.012825 | 1015.385 | 0.01291545
888.3 | 0.012825 | 1026.923 | 0.01306276
910.38 | 0.013179 | 1026.923 | 0.01306276
910.38 | 0.013179 | 1038.462 | 0.01321013
910.38 | 0.013179 | 1038.462 | 0.01321013
927.13 | 0.013447 | 1050 | 0.01335757
927.13 | 0.013447 | 1050 | 0.01335757
927.13 | 0.013447 | 1061.538 | 0.01350508
927.13 | 0.013447 | 1061.538 | 0.01350508
943.03 | 0.013704 | 1073.077 | 0.01365265
943.03 | 0.013704 | 1073.077 | 0.01365265
943.03 | 0.013704 | 1084.615 | 0.0138003
961.55 | 0.013994 | 1096.154 | 0.01394801
961.55 | 0.013994 | 1096.154 | 0.01394801
961.55 | 0.013994 | 1107.692 | 0.0140958
980.86 | 0.014286 | 1107.692 | 0.0140958
980.86 | 0.014286 | 1119.231 | 0.01424367
980.86 | 0.014286 | 1119.231 | 0.01424367
980.86 | 0.014286 | 1130.769 | 0.01439161
997.84 | 0.014572 | 1130.769 | 0.01439161
997.84 | 0.014572 | 1142.308 | 0.01453963
997.84 | 0.014572 | 1142.308 | 0.01453963
1017.2 | 0.01486 | 1153.846 | 0.01468773
1017.2 | 0.01486 | 1153.846 | 0.01468773
1017.2 | 0.01486 | 1165.385 | 0.01483591
1032.28 | 0.015105 | 1176.923 | 0.01498418
1032.28 | 0.015105 | 1176.923 | 0.01498418
1032.28 | 0.015105 | 1188.462 | 0.01513252
1032.28 | 0.015105 | 1188.462 | 0.01513252
1049.28 | 0.015372 | 1200 | 0.01528096
1049.28 | 0.015372 | 1200 | 0.01528096
1049.28 | 0.015372 | 1211.538 | 0.01542948
1065 | 0.015623 | 1211.538 | 0.01542948
1065 | 0.015623 | 1223.077 | 0.01557809
1065 | 0.015623 | 1223.077 | 0.01557809
1087.14 | 0.015979 | 1234.615 | 0.0157268
1087.14 | 0.015979 | 1234.615 | 0.0157268
1087.14 | 0.015979 | 1246.154 | 0.01587559
1087.14 | 0.015979 | 1257.692 | 0.01602448
1103.24 | 0.016245 | 1257.692 | 0.01602448
1103.24 | 0.016245 | 1269.231 | 0.01617347
1103.24 | 0.016245 | 1269.231 | 0.01617347
1121.2 | 0.016537 | 1280.769 | 0.01632255
1121.2 | 0.016537 | 1280.769 | 0.01632255
1121.2 | 0.016537 | 1292.308 | 0.01647173
1137.75 | 0.016786 | 1292.308 | 0.01647173
1137.75 | 0.016786 | 1303.846 | 0.01662101
1137.75 | 0.016786 | 1303.846 | 0.01662101
1137.75 | 0.016786 | 1315.385 | 0.01677039
1156.44 | 0.017101 | 1315.385 | 0.01677039
1156.44 | 0.017101 | 1326.923 | 0.01691988
1156.44 | 0.017101 | 1326.923 | 0.01691988
1175.14 | 0.017404 | 1338.462 | 0.01706947
1175.14 | 0.017404 | 1350 | 0.01721917
1175.14 | 0.017404 | 1350 | 0.01721917
1193.06 | 0.017695 | 1361.538 | 0.01736898
1193.06 | 0.017695 | 1361.538 | 0.01736898
1193.06 | 0.017695 | 1373.077 | 0.0175189
1193.06 | 0.017695 | 1373.077 | 0.0175189
1210.01 | 0.01797 | 1384.615 | 0.01766893
1210.01 | 0.01797 | 1384.615 | 0.01766893
1210.01 | 0.01797 | 1396.154 | 0.01781908
1227.63 | 0.018251 | 1396.154 | 0.01781908
1227.63 | 0.018251 | 1407.692 | 0.01796933
1227.63 | 0.018251 | 1407.692 | 0.01796933
1247.52 | 0.018575 | 1419.231 | 0.01811971
1247.52 | 0.018575 | 1430.769 | 0.0182702
1247.52 | 0.018575 | 1430.769 | 0.0182702
1247.52 | 0.018575 | 1442.308 | 0.01842082
1264.86 | 0.018859 | 1442.308 | 0.01842082
1264.86 | 0.018859 | 1453.846 | 0.01857155
1264.86 | 0.018859 | 1453.846 | 0.01857155
1280.47 | 0.019094 | 1465.385 | 0.01872241
1280.47 | 0.019094 | 1465.385 | 0.01872241
1280.47 | 0.019094 | 1476.923 | 0.0188734
1298.83 | 0.019414 | 1476.923 | 0.0188734
1298.83 | 0.019414 | 1488.462 | 0.01902451
1298.83 | 0.019414 | 1488.462 | 0.01902451
1298.83 | 0.019414 | 1500 | 0.01917575
1318.45 | 0.01973 | 1511.538 | 0.01932712
1318.45 | 0.01973 | 1511.538 | 0.01932712
1318.45 | 0.01973 | 1523.077 | 0.01947862
1337.7 | 0.02005 | 1523.077 | 0.01947862
1337.7 | 0.02005 | 1534.615 | 0.01963026
1337.7 | 0.02005 | 1534.615 | 0.01963026
1354.11 | 0.020318 | 1546.154 | 0.01978203
1354.11 | 0.020318 | 1546.154 | 0.01978203
1354.11 | 0.020318 | 1557.692 | 0.01993393
1354.11 | 0.020318 | 1557.692 | 0.01993393
1369.44 | 0.020577 | 1569.231 | 0.02008598
1369.44 | 0.020577 | 1569.231 | 0.02008598
1369.44 | 0.020577 | 1580.769 | 0.02023817
1386.91 | 0.020872 | 1592.308 | 0.02039049
1386.91 | 0.020872 | 1592.308 | 0.02039049
1386.91 | 0.020872 | 1603.846 | 0.02054296
1402.86 | 0.021136 | 1603.846 | 0.02054296
1402.86 | 0.021136 | 1615.385 | 0.02069558
1402.86 | 0.021136 | 1615.385 | 0.02069558
1402.86 | 0.021136 | 1626.923 | 0.02084835
1424.87 | 0.021485 | 1626.923 | 0.02084835
1424.87 | 0.021485 | 1638.462 | 0.02100126
1424.87 | 0.021485 | 1638.462 | 0.02100126
1440.87 | 0.021765 | 1650 | 0.02115432
1440.87 | 0.021765 | 1650 | 0.02115432
1440.87 | 0.021765 | 1661.538 | 0.02130754
1453.03 | 0.02197 | 1661.538 | 0.02130754
1453.03 | 0.02197 | 1673.077 | 0.02146091
1453.03 | 0.02197 | 1684.615 | 0.02161443
1453.03 | 0.02197 | 1684.615 | 0.02161443
1472.22 | 0.022283 | 1696.154 | 0.02176811
1472.22 | 0.022283 | 1696.154 | 0.02176811
1472.22 | 0.022283 | 1707.692 | 0.02192196
1487.35 | 0.022524 | 1707.692 | 0.02192196
1487.35 | 0.022524 | 1719.231 | 0.02207596
1487.35 | 0.022524 | 1719.231 | 0.02207596
1505.76 | 0.022846 | 1730.769 | 0.02223013
1505.76 | 0.022846 | 1730.769 | 0.02223013
1505.76 | 0.022846 | 1742.308 | 0.02238446
1505.76 | 0.022846 | 1742.308 | 0.02238446
1520.27 | 0.023103 | 1753.846 | 0.02253896
1520.27 | 0.023103 | 1765.385 | 0.02269362
1520.27 | 0.023103 | 1765.385 | 0.02269362
1538.99 | 0.023429 | 1776.923 | 0.02284846
1538.99 | 0.023429 | 1776.923 | 0.02284846
1538.99 | 0.023429 | 1788.462 | 0.02300347
1556.46 | 0.023712 | 1788.462 | 0.02300347
1556.46 | 0.023712 | 1800 | 0.02315865
1556.46 | 0.023712 | 1800 | 0.02315865
1556.46 | 0.023712 | 1811.538 | 0.02331401
1575.5 | 0.024042 | 1811.538 | 0.02331401
1575.5 | 0.024042 | 1823.077 | 0.02346955
1575.5 | 0.024042 | 1823.077 | 0.02346955
1594.27 | 0.024351 | 1834.615 | 0.02362526
1594.27 | 0.024351 | 1846.154 | 0.02378116
1594.27 | 0.024351 | 1846.154 | 0.02378116
1610.82 | 0.02464 | 1857.692 | 0.02393724
1610.82 | 0.02464 | 1857.692 | 0.02393724
1610.82 | 0.02464 | 1869.231 | 0.0240935
1610.82 | 0.02464 | 1869.231 | 0.0240935
1634.13 | 0.025042 | 1880.769 | 0.02424995
1634.13 | 0.025042 | 1880.769 | 0.02424995
1634.13 | 0.025042 | 1892.308 | 0.0244066
1648.57 | 0.025286 | 1892.308 | 0.0244066
1648.57 | 0.025286 | 1903.846 | 0.02456343
1648.57 | 0.025286 | 1903.846 | 0.02456343
1666.6 | 0.025602 | 1915.385 | 0.02472045
1666.6 | 0.025602 | 1926.923 | 0.02487767
1666.6 | 0.025602 | 1926.923 | 0.02487767
1666.6 | 0.025602 | 1938.462 | 0.02503509
1683.2 | 0.025884 | 1938.462 | 0.02503509
1683.2 | 0.025884 | 1950 | 0.0251927
1683.2 | 0.025884 | 1950 | 0.0251927
1701.37 | 0.026197 | 1961.538 | 0.02535052
1701.37 | 0.026197 | 1961.538 | 0.02535052
1701.37 | 0.026197 | 1973.077 | 0.02550854
1718.21 | 0.026492 | 1973.077 | 0.02550854
1718.21 | 0.026492 | 1984.615 | 0.02566676
1718.21 | 0.026492 | 1984.615 | 0.02566676
1718.21 | 0.026492 | 1996.154 | 0.02582519
1739.5 | 0.026863 | 1996.154 | 0.02582519
1739.5 | 0.026863 | 2007.692 | 0.02598383
1739.5 | 0.026863 | 2019.231 | 0.02614268
1758.19 | 0.027179 | 2019.231 | 0.02614268
1758.19 | 0.027179 | 2030.769 | 0.02630174
1758.19 | 0.027179 | 2030.769 | 0.02630174
1777.03 | 0.027518 | 2042.308 | 0.02646102
1777.03 | 0.027518 | 2042.308 | 0.02646102
1777.03 | 0.027518 | 2053.846 | 0.02662051
1777.03 | 0.027518 | 2053.846 | 0.02662051
1795.23 | 0.027823 | 2065.385 | 0.02678023
1795.23 | 0.027823 | 2065.385 | 0.02678023
1795.23 | 0.027823 | 2076.923 | 0.02694016
1811.28 | 0.028117 | 2076.923 | 0.02694016
1811.28 | 0.028117 | 2088.462 | 0.02710032
1811.28 | 0.028117 | 2100 | 0.0272607
1831.69 | 0.028461 | 2100 | 0.0272607
1831.69 | 0.028461 | 2111.538 | 0.02742131
1831.69 | 0.028461 | 2111.538 | 0.02742131
1831.69 | 0.028461 | 2123.077 | 0.02758215
1846.64 | 0.028728 | 2123.077 | 0.02758215
1846.64 | 0.028728 | 2134.615 | 0.02774322
1846.64 | 0.028728 | 2134.615 | 0.02774322
1864.74 | 0.029053 | 2146.154 | 0.02790452
1864.74 | 0.029053 | 2146.154 | 0.02790452
1864.74 | 0.029053 | 2157.692 | 0.02806607
1878.6 | 0.029299 | 2157.692 | 0.02806607
1878.6 | 0.029299 | 2169.231 | 0.02822784
1878.6 | 0.029299 | 2180.769 | 0.02838986
1878.6 | 0.029299 | 2180.769 | 0.02838986
1899.04 | 0.029667 | 2192.308 | 0.02855213
1899.04 | 0.029667 | 2192.308 | 0.02855213
1899.04 | 0.029667 | 2203.846 | 0.02871464
1917.05 | 0.029999 | 2203.846 | 0.02871464
1917.05 | 0.029999 | 2215.385 | 0.02887739
1917.05 | 0.029999 | 2215.385 | 0.02887739
1937.27 | 0.03034 | 2226.923 | 0.0290404
1937.27 | 0.03034 | 2226.923 | 0.0290404
1937.27 | 0.03034 | 2238.462 | 0.02920365
1937.27 | 0.03034 | 2238.462 | 0.02920365
1955.17 | 0.030674 | 2250 | 0.02936716
1955.17 | 0.030674 | 2261.538 | 0.02953093
1955.17 | 0.030674 | 2261.538 | 0.02953093
1975.58 | 0.031037 | 2273.077 | 0.02969496
1975.58 | 0.031037 | 2273.077 | 0.02969496
1975.58 | 0.031037 | 2284.615 | 0.02985924
1994.77 | 0.031393 | 2284.615 | 0.02985924
1994.77 | 0.031393 | 2296.154 | 0.03002379
1994.77 | 0.031393 | 2296.154 | 0.03002379
1994.77 | 0.031393 | 2307.692 | 0.03018861
2015.39 | 0.031746 | 2307.692 | 0.03018861
2015.39 | 0.031746 | 2319.231 | 0.0303537
2015.39 | 0.031746 | 2319.231 | 0.0303537
2037.21 | 0.032157 | 2330.769 | 0.03051905
2037.21 | 0.032157 | 2330.769 | 0.03051905
2037.21 | 0.032157 | 2342.308 | 0.03068468
2058.69 | 0.03254 | 2353.846 | 0.03085059
2058.69 | 0.03254 | 2353.846 | 0.03085059
2058.69 | 0.03254 | 2365.385 | 0.03101677
2058.69 | 0.03254 | 2365.385 | 0.03101677
2078.68 | 0.032907 | 2376.923 | 0.03118323
2078.68 | 0.032907 | 2376.923 | 0.03118323
2078.68 | 0.032907 | 2388.462 | 0.03134998
2099.23 | 0.033281 | 2388.462 | 0.03134998
2099.23 | 0.033281 | 2400 | 0.03151701
2099.23 | 0.033281 | 2400 | 0.03151701
2119.34 | 0.033644 | 2411.538 | 0.03168433
2119.34 | 0.033644 | 2411.538 | 0.03168433
2119.34 | 0.033644 | 2423.077 | 0.03185194
2119.34 | 0.033644 | 2434.615 | 0.03201985
2136.56 | 0.033973 | 2434.615 | 0.03201985
2136.56 | 0.033973 | 2446.154 | 0.03218805
2136.56 | 0.033973 | 2446.154 | 0.03218805
2156.46 | 0.03431 | 2457.692 | 0.03235655
2156.46 | 0.03431 | 2457.692 | 0.03235655
2156.46 | 0.03431 | 2469.231 | 0.03252535
2171.7 | 0.034615 | 2469.231 | 0.03252535
2171.7 | 0.034615 | 2480.769 | 0.03269446
2171.7 | 0.034615 | 2480.769 | 0.03269446
2171.7 | 0.034615 | 2492.308 | 0.03286387
2189.03 | 0.034946 | 2492.308 | 0.03286387
2189.03 | 0.034946 | 2503.846 | 0.03303359
2189.03 | 0.034946 | 2515.385 | 0.03320363
2209.57 | 0.035319 | 2515.385 | 0.03320363
2209.57 | 0.035319 | 2526.923 | 0.03337398
2209.57 | 0.035319 | 2526.923 | 0.03337398
2225.22 | 0.035599 | 2538.462 | 0.03354464
2225.22 | 0.035599 | 2538.462 | 0.03354464
2225.22 | 0.035599 | 2550 | 0.03371563
2225.22 | 0.035599 | 2550 | 0.03371563
2242.56 | 0.035934 | 2561.538 | 0.03388694
2242.56 | 0.035934 | 2561.538 | 0.03388694
2242.56 | 0.035934 | 2573.077 | 0.03405858
2261.46 | 0.036293 | 2573.077 | 0.03405858
2261.46 | 0.036293 | 2584.615 | 0.03423054
2261.46 | 0.036293 | 2596.154 | 0.03440284
2283.12 | 0.0367 | 2596.154 | 0.03440284
2283.12 | 0.0367 | 2607.692 | 0.03457547
2283.12 | 0.0367 | 2607.692 | 0.03457547
2283.12 | 0.0367 | 2619.231 | 0.03474845
2300.69 | 0.037039 | 2619.231 | 0.03474845
2300.69 | 0.037039 | 2630.769 | 0.03492176
2300.69 | 0.037039 | 2630.769 | 0.03492176
2319.91 | 0.037388 | 2642.308 | 0.03509541
2319.91 | 0.037388 | 2642.308 | 0.03509541
2319.91 | 0.037388 | 2653.846 | 0.03526942
2336.41 | 0.037718 | 2653.846 | 0.03526942
2336.41 | 0.037718 | 2665.385 | 0.03544377
2336.41 | 0.037718 | 2665.385 | 0.03544377
2336.41 | 0.037718 | 2676.923 | 0.03561848
2355.45 | 0.038091 | 2688.462 | 0.03579354
2355.45 | 0.038091 | 2688.462 | 0.03579354
2355.45 | 0.038091 | 2700 | 0.03596896
2370.25 | 0.03837 | 2700 | 0.03596896
2370.25 | 0.03837 | 2711.538 | 0.03614475
2370.25 | 0.03837 | 2711.538 | 0.03614475
2385.27 | 0.038657 | 2723.077 | 0.0363209
2385.27 | 0.038657 | 2723.077 | 0.0363209
2385.27 | 0.038657 | 2734.615 | 0.03649742
2385.27 | 0.038657 | 2734.615 | 0.03649742
2401.65 | 0.038972 | 2746.154 | 0.03667431
2401.65 | 0.038972 | 2746.154 | 0.03667431
2401.65 | 0.038972 | 2757.692 | 0.03685158
2416.6 | 0.039256 | 2769.231 | 0.03702922
2416.6 | 0.039256 | 2769.231 | 0.03702922
2416.6 | 0.039256 | 2780.769 | 0.03720725
2438.58 | 0.039685 | 2780.769 | 0.03720725
2438.58 | 0.039685 | 2792.308 | 0.03738567
2438.58 | 0.039685 | 2792.308 | 0.03738567
2438.58 | 0.039685 | 2803.846 | 0.03756447
2453.19 | 0.03999 | 2803.846 | 0.03756447
2453.19 | 0.03999 | 2815.385 | 0.03774367
2453.19 | 0.03999 | 2815.385 | 0.03774367
2472.57 | 0.040372 | 2826.923 | 0.03792326
2472.57 | 0.040372 | 2826.923 | 0.03792326
2472.57 | 0.040372 | 2838.462 | 0.03810325
2491.35 | 0.040716 | 2850 | 0.03828365
2491.35 | 0.040716 | 2850 | 0.03828365
2491.35 | 0.040716 | 2861.538 | 0.03846445
2491.35 | 0.040716 | 2861.538 | 0.03846445
2510.11 | 0.041107 | 2873.077 | 0.03864566
2510.11 | 0.041107 | 2873.077 | 0.03864566
2510.11 | 0.041107 | 2884.615 | 0.03882728
2525.81 | 0.041416 | 2884.615 | 0.03882728
2525.81 | 0.041416 | 2896.154 | 0.03900932
2525.81 | 0.041416 | 2896.154 | 0.03900932
2546.15 | 0.041814 | 2907.692 | 0.03919178
2546.15 | 0.041814 | 2907.692 | 0.03919178
2546.15 | 0.041814 | 2919.231 | 0.03937467
2546.15 | 0.041814 | 2930.769 | 0.03955798
2560.33 | 0.04211 | 2930.769 | 0.03955798
2560.33 | 0.04211 | 2942.308 | 0.03974173
2560.33 | 0.04211 | 2942.308 | 0.03974173
2575.96 | 0.042416 | 2953.846 | 0.03992591
2575.96 | 0.042416 | 2953.846 | 0.03992591
2575.96 | 0.042416 | 2965.385 | 0.04011052
2592.7 | 0.042736 | 2965.385 | 0.04011052
2592.7 | 0.042736 | 2976.923 | 0.04029559
2592.7 | 0.042736 | 2976.923 | 0.04029559
2592.7 | 0.042736 | 2988.462 | 0.0404811
2612.39 | 0.04315 | 2988.462 | 0.0404811
2612.39 | 0.04315 | 3000 | 0.04066705
2612.39 | 0.04315 | 3000 | 0.04066705
2635.23 | 0.043614 | 3011.538 | 0.04085347
2635.23 | 0.043614 | 3023.077 | 0.04104034
2635.23 | 0.043614 | 3023.077 | 0.04104034
2651.83 | 0.043932 | 3034.615 | 0.04122767
2651.83 | 0.043932 | 3034.615 | 0.04122767
2651.83 | 0.043932 | 3046.154 | 0.04141548
2651.83 | 0.043932 | 3046.154 | 0.04141548
2667.07 | 0.044276 | 3057.692 | 0.04160375
2667.07 | 0.044276 | 3057.692 | 0.04160375
2667.07 | 0.044276 | 3069.231 | 0.04179249
2687.91 | 0.044701 | 3069.231 | 0.04179249
2687.91 | 0.044701 | 3080.769 | 0.04198172
2687.91 | 0.044701 | 3080.769 | 0.04198172
2709.41 | 0.045137 | 3092.308 | 0.04217143
2709.41 | 0.045137 | 3103.846 | 0.04236162
2709.41 | 0.045137 | 3103.846 | 0.04236162
2709.41 | 0.045137 | 3115.385 | 0.04255231
2722.53 | 0.045416 | 3115.385 | 0.04255231
2722.53 | 0.045416 | 3126.923 | 0.04274349
2722.53 | 0.045416 | 3126.923 | 0.04274349
2741.32 | 0.045792 | 3138.462 | 0.04293517
2741.32 | 0.045792 | 3138.462 | 0.04293517
2741.32 | 0.045792 | 3150 | 0.04312736
2757.68 | 0.046242 | 3150 | 0.04312736
2757.68 | 0.046242 | 3161.538 | 0.04332006
2757.68 | 0.046242 | 3161.538 | 0.04332006
2757.68 | 0.046242 | 3173.077 | 0.04351327
2774.31 | 0.046615 | 3184.615 | 0.043707
2774.31 | 0.046615 | 3184.615 | 0.043707
2774.31 | 0.046615 | 3196.154 | 0.04390125
2791 | 0.046953 | 3196.154 | 0.04390125
2791 | 0.046953 | 3207.692 | 0.04409603
2791 | 0.046953 | 3207.692 | 0.04409603
2809.82 | 0.047366 | 3219.231 | 0.04429134
2809.82 | 0.047366 | 3219.231 | 0.04429134
2809.82 | 0.047366 | 3230.769 | 0.04448719
2809.82 | 0.047366 | 3230.769 | 0.04448719
2829.32 | 0.047779 | 3242.308 | 0.04468358
2829.32 | 0.047779 | 3242.308 | 0.04468358
2829.32 | 0.047779 | 3253.846 | 0.04488052
2848.82 | 0.048185 | 3253.846 | 0.04488052
2848.82 | 0.048185 | 3265.385 | 0.04507801
2848.82 | 0.048185 | 3276.923 | 0.04527606
2865.37 | 0.048538 | 3276.923 | 0.04527606
2865.37 | 0.048538 | 3288.462 | 0.04547467
2865.37 | 0.048538 | 3288.462 | 0.04547467
2865.37 | 0.048538 | 3300 | 0.04567384
2880.56 | 0.048857 | 3300 | 0.04567384
2880.56 | 0.048857 | 3311.538 | 0.04587359
2880.56 | 0.048857 | 3311.538 | 0.04587359
2900.04 | 0.049282 | 3323.077 | 0.04607392
2900.04 | 0.049282 | 3323.077 | 0.04607392
2900.04 | 0.049282 | 3334.615 | 0.04627482
2920.41 | 0.049716 | 3334.615 | 0.04627482
2920.41 | 0.049716 | 3346.154 | 0.04647632
2920.41 | 0.049716 | 3357.692 | 0.04667841
2920.41 | 0.049716 | 3357.692 | 0.04667841
2937.72 | 0.050096 | 3369.231 | 0.0468811
2937.72 | 0.050096 | 3369.231 | 0.0468811
2937.72 | 0.050096 | 3380.769 | 0.04708439
2956.45 | 0.050512 | 3380.769 | 0.04708439
2956.45 | 0.050512 | 3392.308 | 0.04728829
2956.45 | 0.050512 | 3392.308 | 0.04728829
2972.04 | 0.050853 | 3403.846 | 0.04749281
2972.04 | 0.050853 | 3403.846 | 0.04749281
2972.04 | 0.050853 | 3415.385 | 0.04769795
2972.04 | 0.050853 | 3415.385 | 0.04769795
2990.65 | 0.051407 | 3426.923 | 0.04790371
2990.65 | 0.051407 | 3438.462 | 0.04811011
2990.65 | 0.051407 | 3438.462 | 0.04811011
3002.7 | 0.051672 | 3450 | 0.04831715
3002.7 | 0.051672 | 3450 | 0.04831715
3002.7 | 0.051672 | 3461.538 | 0.04852483
3023.8 | 0.052196 | 3461.538 | 0.04852483
3023.8 | 0.052196 | 3473.077 | 0.04873316
3023.8 | 0.052196 | 3473.077 | 0.04873316
3023.8 | 0.052196 | 3484.615 | 0.04894215
3043.66 | 0.052621 | 3484.615 | 0.04894215
3043.66 | 0.052621 | 3496.154 | 0.04915181
3043.66 | 0.052621 | 3496.154 | 0.04915181
3063.96 | 0.05318 | 3507.692 | 0.04936213
3063.96 | 0.05318 | 3519.231 | 0.04957313
3063.96 | 0.05318 | 3519.231 | 0.04957313
3081.98 | 0.053594 | 3530.769 | 0.04978481
3081.98 | 0.053594 | 3530.769 | 0.04978481
3081.98 | 0.053594 | 3542.308 | 0.04999719
3081.98 | 0.053594 | 3542.308 | 0.04999719
3104.35 | 0.054111 | 3553.846 | 0.05021025
3104.35 | 0.054111 | 3553.846 | 0.05021025
3104.35 | 0.054111 | 3565.385 | 0.05042402
3121.62 | 0.054501 | 3565.385 | 0.05042402
3121.62 | 0.054501 | 3576.923 | 0.0506385
3121.62 | 0.054501 | 3576.923 | 0.0506385
3136.22 | 0.054829 | 3588.462 | 0.0508537
3136.22 | 0.054829 | 3588.462 | 0.0508537
3136.22 | 0.054829 | 3600 | 0.05106961
3136.22 | 0.054829 | 3611.538 | 0.05128626
3154.77 | 0.055254 | 3611.538 | 0.05128626
3154.77 | 0.055254 | 3623.077 | 0.05150365
3154.77 | 0.055254 | 3623.077 | 0.05150365
3172.95 | 0.055664 | 3634.615 | 0.05172178
3172.95 | 0.055664 | 3634.615 | 0.05172178
3172.95 | 0.055664 | 3646.154 | 0.05194066
3192.59 | 0.056123 | 3646.154 | 0.05194066
3192.59 | 0.056123 | 3657.692 | 0.0521603
3192.59 | 0.056123 | 3657.692 | 0.0521603
3192.59 | 0.056123 | 3669.231 | 0.05238071
3206.97 | 0.056454 | 3669.231 | 0.05238071
3206.97 | 0.056454 | 3680.769 | 0.05260189
3206.97 | 0.056454 | 3692.308 | 0.05282385
3228.21 | 0.056935 | 3692.308 | 0.05282385
3228.21 | 0.056935 | 3703.846 | 0.05304661
3228.21 | 0.056935 | 3703.846 | 0.05304661
3245.61 | 0.057356 | 3715.385 | 0.05327016
3245.61 | 0.057356 | 3715.385 | 0.05327016
3245.61 | 0.057356 | 3726.923 | 0.05349452
3245.61 | 0.057356 | 3726.923 | 0.05349452
3263.16 | 0.057776 | 3738.462 | 0.05371969
3263.16 | 0.057776 | 3738.462 | 0.05371969
3263.16 | 0.057776 | 3750 | 0.05394569
3282.44 | 0.058246 | 3750 | 0.05394569
3282.44 | 0.058246 | 3761.538 | 0.05417252
3282.44 | 0.058246 | 3773.077 | 0.05440018
3301.57 | 0.058689 | 3773.077 | 0.05440018
3301.57 | 0.058689 | 3784.615 | 0.0546287
3301.57 | 0.058689 | 3784.615 | 0.0546287
3301.57 | 0.058689 | 3796.154 | 0.05485807
3322.16 | 0.059169 | 3796.154 | 0.05485807
3322.16 | 0.059169 | 3807.692 | 0.0550883
3322.16 | 0.059169 | 3807.692 | 0.0550883
3342.78 | 0.059675 | 3819.231 | 0.05531942
3342.78 | 0.059675 | 3819.231 | 0.05531942
3342.78 | 0.059675 | 3830.769 | 0.05555141
3361.8 | 0.060124 | 3830.769 | 0.05555141
3361.8 | 0.060124 | 3842.308 | 0.0557843
3361.8 | 0.060124 | 3853.846 | 0.05601809
3361.8 | 0.060124 | 3853.846 | 0.05601809
3378.37 | 0.06053 | 3865.385 | 0.05625279
3378.37 | 0.06053 | 3865.385 | 0.05625279
3378.37 | 0.06053 | 3876.923 | 0.05648842
3403.7 | 0.061142 | 3876.923 | 0.05648842
3403.7 | 0.061142 | 3888.462 | 0.05672498
3403.7 | 0.061142 | 3888.462 | 0.05672498
3423 | 0.061618 | 3900 | 0.05696248
3423 | 0.061618 | 3900 | 0.05696248
3423 | 0.061618 | 3911.538 | 0.05720093
3423 | 0.061618 | 3911.538 | 0.05720093
3442.65 | 0.062114 | 3923.077 | 0.05744035
3442.65 | 0.062114 | 3923.077 | 0.05744035
3442.65 | 0.062114 | 3934.615 | 0.05768074
3461.06 | 0.062558 | 3946.154 | 0.05792211
3461.06 | 0.062558 | 3946.154 | 0.05792211
3461.06 | 0.062558 | 3957.692 | 0.05816447
3480.76 | 0.063058 | 3957.692 | 0.05816447
3480.76 | 0.063058 | 3969.231 | 0.05840784
3480.76 | 0.063058 | 3969.231 | 0.05840784
3480.76 | 0.063058 | 3980.769 | 0.05865223
3500 | 0.063553 | 3980.769 | 0.05865223
3500 | 0.063553 | 3992.308 | 0.05889764
3500 | 0.063553 | 3992.308 | 0.05889764
3519.58 | 0.064057 | 4003.846 | 0.0591441
3519.58 | 0.064057 | 4003.846 | 0.0591441
3519.58 | 0.064057 | 4015.385 | 0.0593916
3541.71 | 0.06463 | 4026.923 | 0.05964016
3541.71 | 0.06463 | 4026.923 | 0.05964016
3541.71 | 0.06463 | 4038.462 | 0.0598898
3541.71 | 0.06463 | 4038.462 | 0.0598898
3560.51 | 0.065098 | 4050 | 0.06014053
3560.51 | 0.065098 | 4050 | 0.06014053
3560.51 | 0.065098 | 4061.538 | 0.06039235
3579.53 | 0.0656 | 4061.538 | 0.06039235
3579.53 | 0.0656 | 4073.077 | 0.06064529
3579.53 | 0.0656 | 4073.077 | 0.06064529
3597.56 | 0.066078 | 4084.615 | 0.06089934
3597.56 | 0.066078 | 4084.615 | 0.06089934
3597.56 | 0.066078 | 4096.154 | 0.06115454
3597.56 | 0.066078 | 4107.692 | 0.06141089
3617.1 | 0.066595 | 4107.692 | 0.06141089
3617.1 | 0.066595 | 4119.231 | 0.0616684
3617.1 | 0.066595 | 4119.231 | 0.0616684
3630.45 | 0.066943 | 4130.769 | 0.06192708
3630.45 | 0.066943 | 4130.769 | 0.06192708
3630.45 | 0.066943 | 4142.308 | 0.06218696
3652.69 | 0.067523 | 4142.308 | 0.06218696
3652.69 | 0.067523 | 4153.846 | 0.06244805
3652.69 | 0.067523 | 4153.846 | 0.06244805
3652.69 | 0.067523 | 4165.385 | 0.06271035
3667.62 | 0.067927 | 4165.385 | 0.06271035
3667.62 | 0.067927 | 4176.923 | 0.06297389
3667.62 | 0.067927 | 4188.462 | 0.06323868
3686.51 | 0.068429 | 4188.462 | 0.06323868
3686.51 | 0.068429 | 4200 | 0.06350473
3686.51 | 0.068429 | 4200 | 0.06350473
3702.02 | 0.06886 | 4211.538 | 0.06377206
3702.02 | 0.06886 | 4211.538 | 0.06377206
3702.02 | 0.06886 | 4223.077 | 0.06404069
3702.02 | 0.06886 | 4223.077 | 0.06404069
3717.12 | 0.069265 | 4234.615 | 0.06431063
3717.12 | 0.069265 | 4234.615 | 0.06431063
3717.12 | 0.069265 | 4246.154 | 0.06458189
3737.01 | 0.069784 | 4246.154 | 0.06458189
3737.01 | 0.069784 | 4257.692 | 0.0648545
3737.01 | 0.069784 | 4257.692 | 0.0648545
3754.76 | 0.070268 | 4269.231 | 0.06512847
3754.76 | 0.070268 | 4280.769 | 0.06540382
3754.76 | 0.070268 | 4280.769 | 0.06540382
3754.76 | 0.070268 | 4292.308 | 0.06568056
3776.05 | 0.07088 | 4292.308 | 0.06568056
3776.05 | 0.07088 | 4303.846 | 0.06595872
3776.05 | 0.07088 | 4303.846 | 0.06595872
3795.2 | 0.071416 | 4315.385 | 0.06623831
3795.2 | 0.071416 | 4315.385 | 0.06623831
3795.2 | 0.071416 | 4326.923 | 0.06651934
3811.59 | 0.071897 | 4326.923 | 0.06651934
3811.59 | 0.071897 | 4338.462 | 0.06680185
3811.59 | 0.071897 | 4338.462 | 0.06680185
3811.59 | 0.071897 | 4350 | 0.06708583
3829.04 | 0.07239 | 4361.538 | 0.06737133
3829.04 | 0.07239 | 4361.538 | 0.06737133
3829.04 | 0.07239 | 4373.077 | 0.06765834
3847.59 | 0.072948 | 4373.077 | 0.06765834
3847.59 | 0.072948 | 4384.615 | 0.0679469
3847.59 | 0.072948 | 4384.615 | 0.0679469
3869.92 | 0.073591 | 4396.154 | 0.06823702
3869.92 | 0.073591 | 4396.154 | 0.06823702
3869.92 | 0.073591 | 4407.692 | 0.06852872
3869.92 | 0.073591 | 4407.692 | 0.06852872
3886.9 | 0.074072 | 4419.231 | 0.06882202
3886.9 | 0.074072 | 4419.231 | 0.06882202
3886.9 | 0.074072 | 4430.769 | 0.06911694
3905.34 | 0.07461 | 4442.308 | 0.06941351
3905.34 | 0.07461 | 4442.308 | 0.06941351
3905.34 | 0.07461 | 4453.846 | 0.06971174
3927.98 | 0.075281 | 4453.846 | 0.06971174
3927.98 | 0.075281 | 4465.385 | 0.07001166
3927.98 | 0.075281 | 4465.385 | 0.07001166
3927.98 | 0.075281 | 4476.923 | 0.07031329
3944.06 | 0.075737 | 4476.923 | 0.07031329
3944.06 | 0.075737 | 4488.462 | 0.07061665
3944.06 | 0.075737 | 4488.462 | 0.07061665
3959.19 | 0.076182 | 4500 | 0.07092176
3959.19 | 0.076182 | 4500 | 0.07092176
3959.19 | 0.076182 | 4511.538 | 0.07122866
3980.73 | 0.076824 | 4523.077 | 0.07153736
3980.73 | 0.076824 | 4523.077 | 0.07153736
3980.73 | 0.076824 | 4534.615 | 0.07184788
3980.73 | 0.076824 | 4534.615 | 0.07184788
3997.33 | 0.077341 | 4546.154 | 0.07216026
3997.33 | 0.077341 | 4546.154 | 0.07216026
3997.33 | 0.077341 | 4557.692 | 0.07247451
4019.44 | 0.078009 | 4557.692 | 0.07247451
4019.44 | 0.078009 | 4569.231 | 0.07279068
4019.44 | 0.078009 | 4569.231 | 0.07279068
4038.18 | 0.078585 | 4580.769 | 0.07310877
4038.18 | 0.078585 | 4580.769 | 0.07310877
4038.18 | 0.078585 | 4592.308 | 0.07342882
4038.18 | 0.078585 | 4592.308 | 0.07342882
4057.85 | 0.079203 | 4603.846 | 0.07375085
4057.85 | 0.079203 | 4615.385 | 0.07407491
4057.85 | 0.079203 | 4615.385 | 0.07407491
4074.08 | 0.079711 | 4626.923 | 0.074401
4074.08 | 0.079711 | 4626.923 | 0.074401
4074.08 | 0.079711 | 4638.462 | 0.07472917
4093.95 | 0.08034 | 4638.462 | 0.07472917
4093.95 | 0.08034 | 4650 | 0.07505944
4093.95 | 0.08034 | 4650 | 0.07505944
4093.95 | 0.08034 | 4661.538 | 0.07539185
4110.42 | 0.080868 | 4661.538 | 0.07539185
4110.42 | 0.080868 | 4673.077 | 0.07572642
4110.42 | 0.080868 | 4673.077 | 0.07572642
4128.59 | 0.081449 | 4684.615 | 0.07606319
4128.59 | 0.081449 | 4696.154 | 0.07640219
4128.59 | 0.081449 | 4696.154 | 0.07640219
4143 | 0.081905 | 4707.692 | 0.07674345
4143 | 0.081905 | 4707.692 | 0.07674345
4143 | 0.081905 | 4719.231 | 0.07708702
4143 | 0.081905 | 4719.231 | 0.07708702
4158.62 | 0.082416 | 4730.769 | 0.07743291
4158.62 | 0.082416 | 4730.769 | 0.07743291
4158.62 | 0.082416 | 4742.308 | 0.07778118
4180.06 | 0.08313 | 4742.308 | 0.07778118
4180.06 | 0.08313 | 4753.846 | 0.07813186
4180.06 | 0.08313 | 4753.846 | 0.07813186
4196.83 | 0.083678 | 4765.385 | 0.07848498
4196.83 | 0.083678 | 4776.923 | 0.07884058
4196.83 | 0.083678 | 4776.923 | 0.07884058
4196.83 | 0.083678 | 4788.462 | 0.07919872
4215.98 | 0.084321 | 4788.462 | 0.07919872
4215.98 | 0.084321 | 4800 | 0.07955942
4215.98 | 0.084321 | 4800 | 0.07955942
4231.48 | 0.084844 | 4811.538 | 0.07992274
4231.48 | 0.084844 | 4811.538 | 0.07992274
4231.48 | 0.084844 | 4823.077 | 0.08028869
4249.46 | 0.085444 | 4823.077 | 0.08028869
4249.46 | 0.085444 | 4834.615 | 0.08065735
4249.46 | 0.085444 | 4834.615 | 0.08065735
4249.46 | 0.085444 | 4846.154 | 0.08102874
4266.42 | 0.086045 | 4857.692 | 0.08140291
4266.42 | 0.086045 | 4857.692 | 0.08140291
4266.42 | 0.086045 | 4869.231 | 0.08177991
4285.1 | 0.086681 | 4869.231 | 0.08177991
4285.1 | 0.086681 | 4880.769 | 0.08215979
4285.1 | 0.086681 | 4880.769 | 0.08215979
4302.34 | 0.087281 | 4892.308 | 0.0825426
4302.34 | 0.087281 | 4892.308 | 0.0825426
4302.34 | 0.087281 | 4903.846 | 0.08292838
4302.34 | 0.087281 | 4903.846 | 0.08292838
4319.49 | 0.08787 | 4915.385 | 0.0833172
4319.49 | 0.08787 | 4915.385 | 0.0833172
4319.49 | 0.08787 | 4926.923 | 0.0837091
4339.41 | 0.088588 | 4926.923 | 0.0837091
4339.41 | 0.088588 | 4938.462 | 0.08410413
4339.41 | 0.088588 | 4950 | 0.08450236
4358.24 | 0.089257 | 4950 | 0.08450236
4358.24 | 0.089257 | 4961.538 | 0.08490384
4358.24 | 0.089257 | 4961.538 | 0.08490384
4358.24 | 0.089257 | 4973.077 | 0.08530864
4376.21 | 0.089913 | 4973.077 | 0.08530864
4376.21 | 0.089913 | 4984.615 | 0.0857168
4376.21 | 0.089913 | 4984.615 | 0.0857168
4390.83 | 0.090434 | 4996.154 | 0.0861284
4390.83 | 0.090434 | 4996.154 | 0.0861284
4390.83 | 0.090434 | 5007.692 | 0.0865435
4407.85 | 0.091063 | 5007.692 | 0.0865435
4407.85 | 0.091063 | 5019.231 | 0.08696216
4407.85 | 0.091063 | 5030.769 | 0.08738446
4407.85 | 0.091063 | 5030.769 | 0.08738446
4426.78 | 0.091774 | 5042.308 | 0.08781046
4426.78 | 0.091774 | 5042.308 | 0.08781046
4426.78 | 0.091774 | 5053.846 | 0.08824024
4445.47 | 0.09247 | 5053.846 | 0.08824024
4445.47 | 0.09247 | 5065.385 | 0.08867386
4445.47 | 0.09247 | 5065.385 | 0.08867386
4461.15 | 0.093064 | 5076.923 | 0.08911141
4461.15 | 0.093064 | 5076.923 | 0.08911141
4461.15 | 0.093064 | 5088.462 | 0.08955296
4461.15 | 0.093064 | 5088.462 | 0.08955296
4480.31 | 0.0938 | 5100 | 0.08999859
4480.31 | 0.0938 | 5111.538 | 0.09044837
4480.31 | 0.0938 | 5111.538 | 0.09044837
4497.09 | 0.094445 | 5123.077 | 0.0909024
4497.09 | 0.094445 | 5123.077 | 0.0909024
4497.09 | 0.094445 | 5134.615 | 0.09136074
4517.76 | 0.095237 | 5134.615 | 0.09136074
4517.76 | 0.095237 | 5146.154 | 0.0918235
4517.76 | 0.095237 | 5146.154 | 0.0918235
4517.76 | 0.095237 | 5157.692 | 0.09229076
4536.05 | 0.095969 | 5157.692 | 0.09229076
4536.05 | 0.095969 | 5169.231 | 0.0927626
4536.05 | 0.095969 | 5169.231 | 0.0927626
4554.05 | 0.096676 | 5180.769 | 0.09323913
4554.05 | 0.096676 | 5192.308 | 0.09372044
4554.05 | 0.096676 | 5192.308 | 0.09372044
4572.05 | 0.097404 | 5203.846 | 0.09420664
4572.05 | 0.097404 | 5203.846 | 0.09420664
4572.05 | 0.097404 | 5215.385 | 0.09469782
4572.05 | 0.097404 | 5215.385 | 0.09469782
4588.84 | 0.098176 | 5226.923 | 0.0951941
4588.84 | 0.098176 | 5226.923 | 0.0951941
4588.84 | 0.098176 | 5238.462 | 0.09569558
4609.49 | 0.099037 | 5238.462 | 0.09569558
4609.49 | 0.099037 | 5250 | 0.09620237
4609.49 | 0.099037 | 5250 | 0.09620237
4626.83 | 0.09975 | 5261.538 | 0.09671461
4626.83 | 0.09975 | 5261.538 | 0.09671461
4626.83 | 0.09975 | 5273.077 | 0.0972324
4626.83 | 0.09975 | 5284.615 | 0.09775587
4644.45 | 0.10048 | 5284.615 | 0.09775587
4644.45 | 0.10048 | 5296.154 | 0.09828515
4644.45 | 0.10048 | 5296.154 | 0.09828515
4660.46 | 0.101154 | 5307.692 | 0.09882045
4660.46 | 0.101154 | 5307.692 | 0.09882045
4660.46 | 0.101154 | 5319.231 | 0.09936185
4682.64 | 0.102105 | 5319.231 | 0.09936185
4682.64 | 0.102105 | 5330.769 | 0.09990949
4682.64 | 0.102105 | 5330.769 | 0.09990949
4682.64 | 0.102105 | 5342.308 | 0.1004635
4696.67 | 0.102714 | 5342.308 | 0.1004635
4696.67 | 0.102714 | 5353.846 | 0.1010241
4696.67 | 0.102714 | 5365.385 | 0.1015914
4716.44 | 0.103569 | 5365.385 | 0.1015914
4716.44 | 0.103569 | 5376.923 | 0.1021656
4716.44 | 0.103569 | 5376.923 | 0.1021656
4731.94 | 0.104245 | 5388.462 | 0.1027469
4731.94 | 0.104245 | 5388.462 | 0.1027469
4731.94 | 0.104245 | 5400 | 0.1033354
4731.94 | 0.104245 | 5400 | 0.1033354
4749.61 | 0.105036 | 5411.538 | 0.1039313
4749.61 | 0.105036 | 5411.538 | 0.1039313
4749.61 | 0.105036 | 5423.077 | 0.1045349
4769.58 | 0.105932 | 5423.077 | 0.1045349
4769.58 | 0.105932 | 5434.615 | 0.1051463
4769.58 | 0.105932 | 5446.154 | 0.1057658
4786.56 | 0.106697 | 5446.154 | 0.1057658
4786.56 | 0.106697 | 5457.692 | 0.1063935
4786.56 | 0.106697 | 5457.692 | 0.1063935
4786.56 | 0.106697 | 5469.231 | 0.1070297
4807.55 | 0.107646 | 5469.231 | 0.1070297
4807.55 | 0.107646 | 5480.769 | 0.1076747
4807.55 | 0.107646 | 5480.769 | 0.1076747
4823.92 | 0.108384 | 5492.308 | 0.1083287
4823.92 | 0.108384 | 5492.308 | 0.1083287
4823.92 | 0.108384 | 5503.846 | 0.1089919
4842.57 | 0.109275 | 5503.846 | 0.1089919
4842.57 | 0.109275 | 5515.385 | 0.1096647
4842.57 | 0.109275 | 5526.923 | 0.1103473
4842.57 | 0.109275 | 5526.923 | 0.1103473
4857.27 | 0.109944 | 5538.462 | 0.11104
4857.27 | 0.109944 | 5538.462 | 0.11104
4857.27 | 0.109944 | 5550 | 0.1117431
4877.89 | 0.110939 | 5550 | 0.1117431
4877.89 | 0.110939 | 5561.538 | 0.112457
4877.89 | 0.110939 | 5561.538 | 0.112457
4895.04 | 0.111747 | 5573.077 | 0.1131818
4895.04 | 0.111747 | 5573.077 | 0.1131818
4895.04 | 0.111747 | 5584.615 | 0.1139181
4895.04 | 0.111747 | 5584.615 | 0.1139181
4917.18 | 0.112798 | 5596.154 | 0.1146661
4917.18 | 0.112798 | 5596.154 | 0.1146661
4917.18 | 0.112798 | 5607.692 | 0.1154261
4934.95 | 0.113659 | 5619.231 | 0.1161986
4934.95 | 0.113659 | 5619.231 | 0.1161986
4934.95 | 0.113659 | 5630.769 | 0.116984
4950 | 0.114396 | 5630.769 | 0.116984
4950 | 0.114396 | 5642.308 | 0.1177831
4950 | 0.114396 | 5642.308 | 0.1177831
4950 | 0.114396 | 5653.846 | 0.1185961
4968.47 | 0.11529 | 5653.846 | 0.1185961
4968.47 | 0.11529 | 5665.385 | 0.1194233
4968.47 | 0.11529 | 5665.385 | 0.1194233
4984.62 | 0.116101 | 5676.923 | 0.1202655
4984.62 | 0.116101 | 5676.923 | 0.1202655
4984.62 | 0.116101 | 5688.462 | 0.121123
5001.09 | 0.116904 | 5700 | 0.1219964
5001.09 | 0.116904 | 5700 | 0.1219964
5001.09 | 0.116904 | 5711.538 | 0.1228864
5001.09 | 0.116904 | 5711.538 | 0.1228864
5015.85 | 0.117637 | 5723.077 | 0.1237936
5015.85 | 0.117637 | 5723.077 | 0.1237936
5015.85 | 0.117637 | 5734.615 | 0.1247186
5035.25 | 0.118631 | 5734.615 | 0.1247186
5035.25 | 0.118631 | 5746.154 | 0.1256622
5035.25 | 0.118631 | 5746.154 | 0.1256622
5053.59 | 0.11956 | 5757.692 | 0.1266251
5053.59 | 0.11956 | 5757.692 | 0.1266251
5053.59 | 0.11956 | 5769.231 | 0.1276082
5053.59 | 0.11956 | 5780.769 | 0.1286122
5070.99 | 0.120446 | 5780.769 | 0.1286122
5070.99 | 0.120446 | 5792.308 | 0.1296381
5070.99 | 0.120446 | 5792.308 | 0.1296381
5085.56 | 0.121208 | 5803.846 | 0.1306868
5085.56 | 0.121208 | 5803.846 | 0.1306868
5085.56 | 0.121208 | 5815.385 | 0.1317592
5104.61 | 0.122186 | 5815.385 | 0.1317592
5104.61 | 0.122186 | 5826.923 | 0.1328565
5104.61 | 0.122186 | 5826.923 | 0.1328565
5104.61 | 0.122186 | 5838.462 | 0.1339795
5125.52 | 0.123286 | 5838.462 | 0.1339795
5125.52 | 0.123286 | 5850 | 0.1351293
5125.52 | 0.123286 | 5861.538 | 0.1363093
5139.86 | 0.124044 | 5861.538 | 0.1363093
5139.86 | 0.124044 | 5873.077 | 0.1375193
5139.86 | 0.124044 | 5873.077 | 0.1375193
5158.78 | 0.125057 | 5884.615 | 0.1387609
5158.78 | 0.125057 | 5884.615 | 0.1387609
5158.78 | 0.125057 | 5896.154 | 0.1400358
5158.78 | 0.125057 | 5896.154 | 0.1400358
5176.08 | 0.12599 | 5907.692 | 0.1413455
5176.08 | 0.12599 | 5907.692 | 0.1413455
5176.08 | 0.12599 | 5919.231 | 0.1426921
5195.56 | 0.127023 | 5919.231 | 0.1426921
5195.56 | 0.127023 | 5930.769 | 0.1440776
5195.56 | 0.127023 | 5930.769 | 0.1440776
5215.11 | 0.128103 | 5942.308 | 0.145504
5215.11 | 0.128103 | 5953.846 | 0.1469739
5215.11 | 0.128103 | 5953.846 | 0.1469739
5215.11 | 0.128103 | 5965.385 | 0.1484895
5233.38 | 0.129101 | 5965.385 | 0.1484895
5233.38 | 0.129101 | 5976.923 | 0.1500535
5233.38 | 0.129101 | 5976.923 | 0.1500535
5250.56 | 0.130034 | 5988.462 | 0.1516684
5250.56 | 0.130034 | 5988.462 | 0.1516684
5250.56 | 0.130034 | 6000 | 0.1533368
5268.05 | 0.131006 | 6000 | 0.1533368
5268.05 | 0.131006 | 6011.538 | 0.1550609
5268.05 | 0.131006 | 6011.538 | 0.1550609
5268.05 | 0.131006 | 6023.077 | 0.1568587
5282.25 | 0.131792 | 6034.615 | 0.1587249
5282.25 | 0.131792 | 6034.615 | 0.1587249
5282.25 | 0.131792 | 6046.154 | 0.1606644
5298.73 | 0.132697 | 6046.154 | 0.1606644
5298.73 | 0.132697 | 6057.692 | 0.1626826
5298.73 | 0.132697 | 6057.692 | 0.1626826
5315.81 | 0.133642 | 6069.231 | 0.1647852
5315.81 | 0.133642 | 6069.231 | 0.1647852
5315.81 | 0.133642 | 6080.769 | 0.166978
5315.81 | 0.133642 | 6080.769 | 0.166978
5332.17 | 0.134562 | 6092.308 | 0.1692669
5332.17 | 0.134562 | 6092.308 | 0.1692669
5332.17 | 0.134562 | 6103.846 | 0.1716568
5352.59 | 0.135689 | 6115.385 | 0.1741519
5352.59 | 0.135689 | 6115.385 | 0.1741519
5352.59 | 0.135689 | 6126.923 | 0.1767549
5371.27 | 0.136732 | 6126.923 | 0.1767549
5371.27 | 0.136732 | 6138.462 | 0.1794668
5371.27 | 0.136732 | 6138.462 | 0.1794668
5371.27 | 0.136732 | 6150 | 0.1824268
5386.77 | 0.137582 | 6150 | 0.1824268
5386.77 | 0.137582 | 6161.538 | 0.1855572
5386.77 | 0.137582 | 6161.538 | 0.1855572
5404.84 | 0.138587 | 6173.077 | 0.1888687
5404.84 | 0.138587 | 6173.077 | 0.1888687
5404.84 | 0.138587 | 6184.615 | 0.1923682

## plot_tensile_strain_stress
0 | 1 | 2 | 3
0 | 16.59 | 0 | 0
7.22e-05 | 23.921728 | 0.0007692308 | 71.75585
0.000171435 | 32.46556527 | 0.001538462 | 87.2781
0.000298395 | 41.75245689 | 0.002307692 | 89.71588
0.000457465 | 51.91374331 | 0.003846154 | 90.15451
0.00067766 | 62.29219865 | 0.004615385 | 90.17488
0.000946012 | 72.58863728 | 0.005384615 | 90.18856
0.001324123 | 81.507855 | 0.006923077 | 90.21372
0.001871348 | 87.50359655 | 0.007692308 | 90.22617
0.002599917 | 90.02375031 | 0.008461538 | 90.2386
0.003458114 | 90.33183828 | 0.01 | 90.26337
0.004362271 | 90.2829811 | 0.01076923 | 90.27571
0.005234178 | 90.50246844 | 0.01153846 | 90.28803
0.006128184 | 90.98587321 | 0.01230769 | 90.30033
0.007021293 | 91.57069278 | 0.01384615 | 90.32485
0.007947832 | 92.08900712 | 0.01461538 | 90.33707
0.008876487 | 92.4671514 | 0.01538462 | 90.34927
0.009784277 | 92.80358837 | 0.01692308 | 90.37359
0.010682736 | 92.9678652 | 0.01769231 | 90.38571
0.011585627 | 93.18335783 | 0.01846154 | 90.39781
0.012491653 | 93.3285769 | 0.02 | 90.42193
0.013427447 | 93.4463596 | 0.02076923 | 90.43396
0.014330821 | 93.50038178 | 0.02153846 | 90.44596
0.015204819 | 93.55167694 | 0.02230769 | 90.45794
0.016112494 | 93.65695488 | 0.02384615 | 90.48182
0.01701738 | 93.69088393 | 0.02461538 | 90.49372
0.017923412 | 93.8063519 | 0.02538462 | 90.5056
0.018831568 | 93.7591101 | 0.02692308 | 90.52929
0.01978596 | 93.86903549 | 0.02769231 | 90.54109
0.020692427 | 93.89290876 | 0.02846154 | 90.55288
0.021601009 | 93.9578202 | 0.03 | 90.57637
0.0225117 | 94.01274264 | 0.03076923 | 90.58808
0.023528032 | 93.97524453 | 0.03153846 | 90.59977
0.024467221 | 93.98156499 | 0.03230769 | 90.61144
0.025405529 | 94.09030463 | 0.03384615 | 90.6347
0.026284516 | 94.17304509 | 0.03461538 | 90.64629
0.027195818 | 94.1253204 | 0.03538462 | 90.65786
0.028095596 | 94.06606124 | 0.03692308 | 90.68093
0.028988737 | 94.15011298 | 0.03769231 | 90.69243
0.029909226 | 94.20590623 | 0.03846154 | 90.70391
0.030801719 | 94.30033464 | 0.04 | 90.72679
0.031692447 | 94.270826 | 0.04076923 | 90.7382
0.032610452 | 94.3780698 | 0.04153846 | 90.74958
0.033499571 | 94.54474581 | 0.04230769 | 90.76094
0.034415919 | 94.807374 | 0.04384615 | 90.78359
0.035386449 | 95.0444748 | 0.04461538 | 90.79489
0.036301071 | 95.23514112 | 0.04538462 | 90.80616
0.037214857 | 95.3844804 | 0.04692308 | 90.82862
0.038154761 | 95.54689724 | 0.04769231 | 90.83983
0.039094744 | 95.63675193 | 0.04846154 | 90.851
0.040060745 | 95.67713808 | 0.05 | 90.87329
0.040971103 | 95.59758672 | 0.05076923 | 90.8844
0.041908444 | 95.88536805 | 0.05153846 | 90.89549
0.042843949 | 95.66197875 | 0.05230769 | 90.90655
0.043751779 | 95.64439065 | 0.05384615 | 90.92862
0.044658785 | 95.60569953 | 0.05461538 | 90.93961
0.045564969 | 95.61911184 | 0.05538462 | 90.95059
0.046498015 | 95.6455148 | 0.05692308 | 90.97247
0.047347219 | 95.74774152 | 0.05769231 | 90.98338
0.048250971 | 95.8133242 | 0.05846154 | 90.99427
0.049153908 | 95.98390716 | 0.06 | 91.01598
0.050056029 | 95.8497561 | 0.06076923 | 91.0268
0.050957338 | 95.87304858 | 0.06153846 | 91.0376
0.051857835 | 95.93835634 | 0.06230769 | 91.04837
0.052757522 | 95.99308444 | 0.06384615 | 91.06986
0.0536564 | 96.02665322 | 0.06461538 | 91.08057
0.054553524 | 96.02835417 | 0.06538462 | 91.09126
0.05545079 | 96.0828453 | 0.06692308 | 91.11258
0.056347252 | 96.3382929 | 0.06769231 | 91.1232
0.057215523 | 96.16784488 | 0.06846154 | 91.1338
0.058110405 | 96.10556576 | 0.07 | 91.15495
0.058977148 | 96.07221807 | 0.07076923 | 91.16549
0.059870455 | 96.12622746 | 0.07153846 | 91.176
0.060735674 | 96.20943372 | 0.07230769 | 91.1865
0.061627413 | 96.29526564 | 0.07384615 | 91.20743
0.062492054 | 96.24017926 | 0.07461538 | 91.21786
0.063355009 | 96.2273796 | 0.07538462 | 91.22827
0.064162826 | 96.42243438 | 0.07692308 | 91.24903
0.064943752 | 96.42306564 | 0.07769231 | 91.25937
0.065831747 | 96.41260269 | 0.07846154 | 91.2697
0.066692762 | 96.32461637 | 0.08 | 91.29029
0.067524995 | 96.42621141 | 0.08076923 | 91.30055
0.068410702 | 96.49023855 | 0.08153846 | 91.31079
0.069295626 | 96.48992259 | 0.08230769 | 91.32101
0.070179767 | 96.51090897 | 0.08384615 | 91.34139
0.071063127 | 96.89682225 | 0.08461538 | 91.35155
0.071944777 | 96.7673698 | 0.08538462 | 91.36168
0.07282658 | 96.79896 | 0.08692308 | 91.38189
0.073707606 | 96.90580984 | 0.08769231 | 91.39197
0.074587857 | 97.0342464 | 0.08846154 | 91.40202
0.075467334 | 97.11962328 | 0.09 | 91.42206
0.076372905 | 97.2291992 | 0.09076923 | 91.43205
0.077250814 | 97.37941382 | 0.09153846 | 91.44201
0.078127028 | 97.5512772 | 0.09230769 | 91.45196
0.079030195 | 97.63942214 | 0.09384615 | 91.47179
0.079932548 | 97.79255992 | 0.09461538 | 91.48167
0.080859912 | 97.76402723 | 0.09538462 | 91.49153
0.081760616 | 97.90638312 | 0.09692308 | 91.51119
0.082659588 | 98.05960816 | 0.09769231 | 91.52098
0.083611103 | 98.08772532 | 0.09846154 | 91.53076
0.084509333 | 98.17587026 | 0.1 | 91.55024
0.085432464 | 98.58240588 | 0.1007692 | 91.55995
0.086329061 | 98.550916 | 0.1015385 | 91.56964
0.087250515 | 98.6526797 | 0.1030769 | 91.58894
0.08811893 | 98.6728613 | 0.1038462 | 91.59857
0.089013122 | 98.815788 | 0.1046154 | 91.60816
0.089905601 | 98.96966266 | 0.1053846 | 91.61774
0.09082468 | 99.02781311 | 0.1069231 | 91.63682
0.091715545 | 99.09415173 | 0.1076923 | 91.64633
0.092606528 | 99.1276308 | 0.1084615 | 91.65582
0.093522219 | 99.55883345 | 0.11 | 91.67472
0.094411594 | 99.50454648 | 0.1107692 | 91.68413
0.09530018 | 99.45000549 | 0.1115385 | 91.69353
0.096191609 | 99.4726395 | 0.1130769 | 91.71224
0.097072263 | 99.2737746 | 0.1138462 | 91.72156
0.097934007 | 99.2601 | 0.1146154 | 91.73085
0.098822187 | 99.2931065 | 0.1153846 | 91.74013
0.099673374 | 99.2229861 | 0.1169231 | 91.7586
0.100560012 | 99.2778262 | 0.1176923 | 91.76779
0.101418757 | 99.7062066 | 0.1184615 | 91.77697
0.102303849 | 99.5397192 | 0.12 | 91.79523
0.103179138 | 99.5714489 | 0.1207692 | 91.80433
0.104062674 | 99.8037198 | 0.1215385 | 91.8134
0.10494543 | 99.891861 | 0.1230769 | 91.83145
0.105818411 | 99.934638 | 0.1238462 | 91.84044
0.106672654 | 100.020043 | 0.1246154 | 91.8494
0.10755311 | 100.486752 | 0.1253846 | 91.85833
0.108396901 | 100.3598245 | 0.1269231 | 91.87612
0.109248946 | 100.3896 | 0.1276923 | 91.88496
0.107580051 | 100.0662988 | 0.1284615 | 91.89378
0.108423819 | 99.9835892 | 0.13 | 91.91133
0.109275841 | 99.8122556 | 0.1307692 | 91.92006
0.110154008 | 99.698985 | 0.1315385 | 91.92876
0.11097771 | 99.5129722 | 0.1330769 | 91.94607
0.111818617 | 99.6190548 | 0.1338462 | 91.95468
0.112774961 | 99.4793006 | 0.1346154 | 91.96325
0.113623285 | 99.5637271 | 0.1353846 | 91.97179
0.114461971 | 99.6921157 | 0.1369231 | 91.98878
0.115308866 | 99.7765802 | 0.1376923 | 91.99722
0.116155045 | 99.9284349 | 0.1384615 | 92.00563
0.117027195 | 100.0830745 | 0.14 | 92.02234
0.117889697 | 100.2256896 | 0.1407692 | 92.03064
0.118733695 | 100.2765335 | 0.1415385 | 92.03891
0.119630217 | 100.4566404 | 0.1430769 | 92.05533
0.120463883 | 100.39378 | 0.1438462 | 92.06348
0.121358857 | 100.48367 | 0.1446154 | 92.0716
0.122226482 | 100.5482898 | 0.1453846 | 92.07968
0.123084514 | 100.6232906 | 0.1469231 | 92.09571
0.12392414 | 100.5832998 | 0.1476923 | 92.10367
0.124789544 | 100.6477244 | 0.1484615 | 92.11158
0.125618921 | 100.731234 | 0.15 | 92.12729
0.12648286 | 101.0566115 | 0.1507692 | 92.13508
0.127346053 | 100.9394347 | 0.1515385 | 92.14282
0.128182111 | 100.9897584 | 0.1530769 | 92.15817
0.129035049 | 101.0190467 | 0.1538462 | 92.16578
0.129889553 | 101.1965009 | 0.1546154 | 92.17334
0.127389717 | 100.9097664 | 0.1553846 | 92.18085
0.128264576 | 100.9071386 | 0.1569231 | 92.19573
0.129164368 | 100.9865961 | 0.1576923 | 92.20309
0.130037676 | 100.9837174 | 0.1584615 | 92.21041
0.130935875 | 101.0516636 | 0.16 | 92.22488
0.131807638 | 101.1968397 | 0.1607692 | 92.23203
0.132678643 | 101.1708327 | 0.1615385 | 92.23914
0.133548889 | 101.2817721 | 0.1630769 | 92.25318
0.134443941 | 101.303831 | 0.1638462 | 92.26011
0.135389268 | 101.3996415 | 0.1646154 | 92.26699
0.136257159 | 101.4418446 | 0.1653846 | 92.2738
0.137149791 | 101.6471352 | 0.1669231 | 92.28726
0.138041627 | 101.5771049 | 0.1676923 | 92.29389
0.138907221 | 101.4812247 | 0.1684615 | 92.30047
0.139772066 | 101.350526 | 0.17 | 92.31342
0.140661567 | 101.0378553 | 0.1707692 | 92.3198
0.141601037 | 100.5798058 | 0.1715385 | 92.32611
0.142438199 | 100.260464 | 0.1730769 | 92.33853
0.143325333 | 100.0609216 | 0.1738462 | 92.34463
0.144211681 | 100.1149959 | 0.1746154 | 92.35066
0.145097243 | 99.94933979 | 0.1753846 | 92.35662
0.145956754 | 99.94271254 | 0.1769231 | 92.36831
0.146840773 | 100.1005931 | 0.1776923 | 92.37405
0.147698787 | 100.2212925 | 0.1784615 | 92.3797
0.148581268 | 100.3445806 | 0.18 | 92.39077
0.149437791 | 100.418953 | 0.1807692 | 92.39619
0.15031874 | 100.4144796 | 0.1815385 | 92.40152
0.151198913 | 100.561062 | 0.1830769 | 92.41193
0.152028082 | 100.5629852 | 0.1838462 | 92.417
0.152906753 | 100.523212 | 0.1846154 | 92.42199
0.15375958 | 100.445708 | 0.1853846 | 92.42688
0.15461168 | 100.3329095 | 0.1869231 | 92.4364
0.155488085 | 100.4325626 | 0.1876923 | 92.44101
0.156338714 | 100.5063376 | 0.1884615 | 92.44553
0.157213607 | 100.5006887 | 0.19 | 92.45428
0.158062771 | 100.5275045 | 0.1907692 | 92.4585
0.158936157 | 100.5215612 | 0.1915385 | 92.46262
0.15978386 | 100.489484 | 0.1930769 | 92.47055
0.160655746 | 100.5771375 | 0.1938462 | 92.47435
0.161501993 | 100.5917701 | 0.1946154 | 92.47805
0.162322666 | 100.5096834 | 0.1953846 | 92.48163
0.163192341 | 100.4676333 | 0.1969231 | 92.48846
0.164036445 | 100.4699962 | 0.1976923 | 92.4917
0.164879837 | 100.4840125 | 0.1984615 | 92.49482
0.165747293 | 100.41778 | 0.2 | 92.5007
0.166613996 | 100.5284761 | 0.2007692 | 92.50346
0.167455218 | 100.3884429 | 0.2015385 | 92.50609
0.168295733 | 100.4018592 | 0.2030769 | 92.51097
0.169160232 | 100.370263 | 0.2038462 | 92.51321
0.169999315 | 100.359693 | 0.2046154 | 92.51532
0.170837695 | 100.3133751 | 0.2061538 | 92.51912
0.171675373 | 100.3262031 | 0.2069231 | 92.52082
0.17251235 | 100.3270288 | 0.2076923 | 92.52237
0.173373213 | 100.6394027 | 0.2084615 | 92.52377
0.174233335 | 100.3569988 | 0.21 | 92.52615
0.175068174 | 100.2263768 | 0.2107692 | 92.52711
0.175902317 | 100.2503987 | 0.2115385 | 92.52791
0.176735765 | 100.2981876 | 0.2130769 | 92.52906
0.177593001 | 100.3125433 | 0.2138462 | 92.52939
0.178449503 | 100.2311472 | 0.2146154 | 92.52956
0.179280831 | 100.2905798 | 0.2161538 | 92.5294
0.180135889 | 100.3165017 | 0.2169231 | 92.52906
0.180990217 | 100.4981137 | 0.2176923 | 92.52856
0.181843815 | 100.6798895 | 0.2184615 | 92.52787
0.182672328 | 100.8353639 | 0.22 | 92.52597
0.183524492 | 101.0414732 | 0.2207692 | 92.52474
0.184351614 | 101.2212765 | 0.2215385 | 92.52333
0.185178052 | 101.3410672 | 0.2230769 | 92.51994
0.186028085 | 101.3670242 | 0.2238462 | 92.51795
0.186877395 | 101.3084954 | 0.2246154 | 92.51577
0.187701749 | 101.1628139 | 0.2261538 | 92.51079
0.188525425 | 101.1254268 | 0.2269231 | 92.508
0.189372618 | 101.054032 | 0.2276923 | 92.50499
0.190219094 | 101.0912274 | 0.2284615 | 92.50178
0.191016544 | 100.9418837 | 0.23 | 92.4947
0.191837495 | 100.9399829 | 0.2307692 | 92.49083
0.192681888 | 101.0616268 | 0.2315385 | 92.48673
0.193525568 | 101.1105209 | 0.2330769 | 92.47786
0.194344463 | 100.9868862 | 0.2338462 | 92.47307
0.195186742 | 100.9868935 | 0.2346154 | 92.46804
0.196100415 | 101.0305387 | 0.2361538 | 92.45727
0.196941218 | 101.078991 | 0.2369231 | 92.45151
0.197781314 | 101.1639427 | 0.2376923 | 92.4455
0.198596732 | 101.3562394 | 0.2384615 | 92.43923
0.199435439 | 101.1727263 | 0.24 | 92.42593
0.20024951 | 101.1329509 | 0.2407692 | 92.41888
0.201039005 | 101.2005996 | 0.2415385 | 92.41156
0.201875667 | 101.1874101 | 0.2430769 | 92.3961
0.202711629 | 101.1373152 | 0.2438462 | 92.38795
0.203523039 | 100.9987839 | 0.2446154 | 92.37951
0.204333791 | 101.0439008 | 0.2461538 | 92.36178
0.205167702 | 101.0545337 | 0.2469231 | 92.35247
0.205977122 | 101.1363623 | 0.2476923 | 92.34286
0.206809664 | 101.0853254 | 0.2484615 | 92.33294
0.207617756 | 101.2162744 | 0.25 | 92.31219
0.208425196 | 101.384255 | 0.2507692 | 92.30133
0.209255704 | 101.5671112 | 0.2515385 | 92.29016
0.210038123 | 101.6219359 | 0.2530769 | 92.26684
0.210867293 | 101.7679701 | 0.2538462 | 92.25467
0.211672114 | 101.7510487 | 0.2546154 | 92.24217
0.212499931 | 101.7363735 | 0.2561538 | 92.21614
0.21330344 | 101.706754 | 0.2569231 | 92.2026
0.214106304 | 101.664568 | 0.2576923 | 92.1887
0.214932109 | 101.5377956 | 0.2584615 | 92.17444
0.215733667 | 101.5199549 | 0.26 | 92.14481
0.216534583 | 101.5764611 | 0.2607692 | 92.12944
0.217358385 | 101.6974582 | 0.2615385 | 92.11368
0.21818151 | 101.644383 | 0.2630769 | 92.08101
0.218980469 | 101.6509367 | 0.2638462 | 92.06408
0.219755319 | 101.8418509 | 0.2646154 | 92.04676
0.220553021 | 102.1101377 | 0.2661538 | 92.01088
0.221373522 | 102.480945 | 0.2669231 | 91.99231
0.222169935 | 102.6250339 | 0.2676923 | 91.97333
0.22298911 | 102.7341324 | 0.2684615 | 91.95392
0.223784239 | 103.0284879 | 0.27 | 91.91378
0.224602093 | 103.0126387 | 0.2707692 | 91.89306
0.22539594 | 102.9816938 | 0.2715385 | 91.87188
0.226212478 | 102.8401251 | 0.2730769 | 91.82815
0.227005049 | 102.6706982 | 0.2738462 | 91.80558
0.227796992 | 102.7269231 | 0.2746154 | 91.78254
0.228588308 | 102.7076988 | 0.2761538 | 91.73502
0.229378998 | 102.6757372 | 0.2769231 | 91.71053
0.230169064 | 102.6310085 | 0.2776923 | 91.68554
0.231074548 | 102.9255738 | 0.2784615 | 91.66004
0.231770516 | 102.6820242 | 0.28 | 91.60751
0.232697721 | 102.6763156 | 0.2807692 | 91.58046
0.233392562 | 102.6213963 | 0.2815385 | 91.55288
0.234086919 | 102.5915767 | 0.2830769 | 91.49611
0.23501198 | 102.6106286 | 0.2838462 | 91.4669
0.235705215 | 102.5931804 | 0.2846154 | 91.43713
0.236628781 | 102.6119575 | 0.2861538 | 91.3759
0.237320896 | 102.6703229 | 0.2869231 | 91.34442
0.238242971 | 103.0188398 | 0.2876923 | 91.31236
0.23893397 | 102.709082 | 0.2884615 | 91.2797
0.239624492 | 102.6021213 | 0.29 | 91.21257
0.240544447 | 102.6329569 | 0.2907692 | 91.17809
0.241233858 | 102.6400967 | 0.2915385 | 91.14299
0.242152334 | 102.4923547 | 0.2930769 | 91.07088
0.242840638 | 102.4609357 | 0.2938462 | 91.03386
0.243757641 | 102.5421753 | 0.2946154 | 90.99618
0.244444841 | 102.8297416 | 0.2961538 | 90.91883
0.245360374 | 102.5788467 | 0.2969231 | 90.87915
0.246046474 | 102.4957751 | 0.2976923 | 90.83877
0.246732104 | 102.4380897 | 0.2984615 | 90.7977
0.247645546 | 102.5573239 | 0.3 | 90.71344
0.248558155 | 102.5483873 | 0.3007692 | 90.67023
0.249242065 | 102.4774094 | 0.3015385 | 90.62628
0.249925508 | 102.3805599 | 0.3030769 | 90.53617
0.250836039 | 102.7950979 | 0.3038462 | 90.48998
0.251518394 | 102.5051911 | 0.3046154 | 90.44302
0.252427477 | 102.4697046 | 0.3061538 | 90.34676
0.253108747 | 102.3720949 | 0.3069231 | 90.29744
0.254016386 | 102.3748105 | 0.3076923 | 90.24731
0.254696575 | 102.3541634 | 0.3092308 | 90.1446
0.255602774 | 102.4469588 | 0.31 | 90.09199
0.256281885 | 102.4131859 | 0.3107692 | 90.03853
0.256960535 | 102.6766613 | 0.3115385 | 89.98422
0.257864686 | 102.6401222 | 0.3130769 | 89.87297
0.258542264 | 102.7873948 | 0.3138462 | 89.81601
0.259444986 | 103.0876189 | 0.3146154 | 89.75816
0.260121494 | 103.3000617 | 0.3161538 | 89.63969
0.261022793 | 103.5230336 | 0.3169231 | 89.57906
0.261698234 | 103.670929 | 0.3176923 | 89.51748
0.26237322 | 103.84493 | 0.3192308 | 89.39143
0.263272492 | 104.0814868 | 0.32 | 89.32694
0.263946417 | 103.9954065 | 0.3207692 | 89.26145
0.264844276 | 103.9584989 | 0.3215385 | 89.19494
0.265517142 | 103.9241441 | 0.3230769 | 89.05892
0.266413593 | 103.8998741 | 0.3238462 | 88.98952
0.267085405 | 103.8129604 | 0.3246154 | 88.91922
0.267756765 | 103.5951333 | 0.3261538 | 88.77586
0.268651211 | 103.5439332 | 0.3269231 | 88.70279
0.269321522 | 103.3515478 | 0.3276923 | 88.6288
0.27021457 | 103.3521698 | 0.3292308 | 88.478
0.270883834 | 103.4082515 | 0.33 | 88.40118
0.271775489 | 103.4742513 | 0.3307692 | 88.32342
0.272443709 | 103.5171546 | 0.3315385 | 88.24471
0.273333975 | 103.6093534 | 0.3330769 | 88.0844
0.274001154 | 103.8363285 | 0.3338462 | 88.00279
0.274667889 | 103.8002954 | 0.3346154 | 87.92022
0.275556178 | 103.8398505 | 0.3361538 | 87.75214
0.276221877 | 103.8958182 | 0.3369231 | 87.66663
0.277108788 | 103.9880053 | 0.3376923 | 87.58013
0.277773454 | 104.0175401 | 0.3392308 | 87.40415
0.27865899 | 104.0039836 | 0.34 | 87.31467
0.279322628 | 104.0333604 | 0.3407692 | 87.22419
0.280206793 | 104.3106603 | 0.3415385 | 87.1327
0.280869405 | 104.1944014 | 0.3430769 | 86.94669
0.281531578 | 104.1706579 | 0.3438462 | 86.85217
0.282413793 | 104.1830197 | 0.3446154 | 86.75663
0.283074944 | 104.185563 | 0.3461538 | 86.56249
0.2839558 | 104.2109572 | 0.3469231 | 86.46389
0.284615933 | 104.306358 | 0.3476923 | 86.36426
0.285495433 | 104.3715274 | 0.3492308 | 86.16192
0.28615455 | 104.3604652 | 0.35 | 86.0592
0.286813234 | 104.3226544 | 0.3507692 | 85.95544
0.287690804 | 104.560913 | 0.3515385 | 85.85065
0.288348477 | 104.5229647 | 0.3530769 | 85.63796
0.289224701 | 104.4676973 | 0.3538462 | 85.53006
0.289881366 | 104.3492425 | 0.3546154 | 85.42111
0.290756249 | 104.1597137 | 0.3561538 | 85.2001
0.29141191 | 104.0674316 | 0.3569231 | 85.08804
0.29206714 | 103.9883309 | 0.3576923 | 84.97493
0.292940114 | 103.9049025 | 0.3592308 | 84.74558
0.293594345 | 103.9863149 | 0.36 | 84.62935
0.294465987 | 103.8085114 | 0.3607692 | 84.51207
0.29511922 | 103.849479 | 0.3615385 | 84.39375
0.295989535 | 103.9399 | 0.3630769 | 84.154
0.296641774 | 104.0077158 | 0.3638462 | 84.03256
0.297510765 | 104.0981369 | 0.3646154 | 83.91009
0.298162013 | 104.0851099 | 0.3661538 | 83.66205
0.299029684 | 104.2968302 | 0.3669231 | 83.53648
0.299679944 | 104.2027411 | 0.3676923 | 83.40988
0.300329782 | 104.2704779 | 0.3692308 | 83.1536
0.301195575 | 104.2661906 | 0.37 | 83.02393
0.301844429 | 104.279772 | 0.3707692 | 82.89323
0.302708912 | 104.2752127 | 0.3715385 | 82.76152
0.303356785 | 104.3292477 | 0.3730769 | 82.49507
0.304219963 | 104.5006753 | 0.3738462 | 82.36033
0.304866858 | 104.2834447 | 0.3746154 | 82.22459
0.305728733 | 104.2104492 | 0.3761538 | 81.95012
0.306374653 | 104.3321222 | 0.3769231 | 81.8114
0.307235231 | 104.3811569 | 0.3776923 | 81.67169
0.307880179 | 104.4076829 | 0.3792308 | 81.38934
0.308524711 | 104.3933138 | 0.38 | 81.24671
0.309383441 | 104.5647531 | 0.3807692 | 81.10311
0.310027005 | 104.5229919 | 0.3815385 | 80.95855
0.310884447 | 104.4625432 | 0.3830769 | 80.66658
0.311527046 | 104.2975559 | 0.3838462 | 80.51918
0.312383204 | 104.0588864 | 0.3846154 | 80.37084
0.313024841 | 103.8795159 | 0.3861538 | 80.07139
0.313879717 | 103.7767365 | 0.3869231 | 79.92028
0.314520395 | 103.7336771 | 0.3876923 | 79.76827
0.315160663 | 103.6356581 | 0.3892308 | 79.46155
0.316013716 | 103.5869377 | 0.39 | 79.30684
0.316653029 | 103.8041612 | 0.3907692 | 79.15126
0.31750481 | 103.8926173 | 0.3915385 | 78.99481
0.318143171 | 103.9177222 | 0.3930769 | 78.67931
0.318993684 | 103.9235987 | 0.3938462 | 78.52028
0.319631095 | 103.8934985 | 0.3946154 | 78.36041
0.320480345 | 103.9404338 | 0.3961538 | 78.03819
0.321116809 | 103.9652493 | 0.3969231 | 77.87585
0.321964799 | 104.0534481 | 0.3976923 | 77.71271
0.32260032 | 104.2714757 | 0.3992308 | 77.38405
0.323447053 | 104.0281513 | 0.4 | 77.21855
0.324081632 | 103.9697379 | 0.4007692 | 77.05229
0.324715809 | 103.9665122 | 0.4023077 | 76.71751
0.325560754 | 104.012851 | 0.4030769 | 76.54901
0.326193994 | 103.8847412 | 0.4038462 | 76.37979
0.32703769 | 103.9169513 | 0.4046154 | 76.20985
0.327669996 | 103.968802 | 0.4061538 | 75.86788
0.328512449 | 104.3203189 | 0.4069231 | 75.69587
0.329143823 | 104.0109649 | 0.4076923 | 75.52319
0.329985036 | 103.9176739 | 0.4092308 | 75.17587
0.330825542 | 103.7266306 | 0.41 | 75.00125
0.331455458 | 103.3044423 | 0.4107692 | 74.826
0.332084978 | 102.9234561 | 0.4123077 | 74.4737
0.332923721 | 102.6610585 | 0.4130769 | 74.29665
0.333552317 | 102.5022642 | 0.4138462 | 74.11904
0.334389831 | 102.3227006 | 0.4146154 | 73.94086
0.335226644 | 102.4642917 | 0.4161538 | 73.58284
0.336062758 | 102.5499993 | 0.4169231 | 73.40302
0.336689384 | 102.5302618 | 0.4176923 | 73.22268
0.337524276 | 102.6439287 | 0.4192308 | 72.86049
0.338149988 | 102.6380568 | 0.42 | 72.67867
0.338983662 | 102.7657647 | 0.4207692 | 72.49637
0.339608461 | 102.717641 | 0.4223077 | 72.13041
0.340440921 | 102.7188508 | 0.4230769 | 71.94678
0.341064811 | 102.6282472 | 0.4238462 | 71.76273
0.341896059 | 102.6854399 | 0.4246154 | 71.57828
0.342519042 | 102.6790066 | 0.4261538 | 71.2082
0.343141637 | 102.6865792 | 0.4269231 | 71.02261
0.343971162 | 102.4473719 | 0.4276923 | 70.83667
0.344592854 | 102.4687399 | 0.4292308 | 70.46378
0.345421176 | 102.483023 | 0.43 | 70.27686
0.346041968 | 102.4194518 | 0.4307692 | 70.08964
0.346869091 | 102.3061519 | 0.4323077 | 69.71436
0.347488985 | 102.2563498 | 0.4330769 | 69.52633
0.348108494 | 102.2488989 | 0.4338462 | 69.33806
0.34893391 | 102.3049806 | 0.4346154 | 69.14955
0.349552526 | 102.2406286 | 0.4361538 | 68.7719
0.350376752 | 102.2823447 | 0.4369231 | 68.58278
0.350994475 | 102.1892937 | 0.4376923 | 68.39347
0.351817514 | 102.1739186 | 0.4392308 | 68.01432
0.352434349 | 102.2369624 | 0.44 | 67.82451
0.353256204 | 102.1928883 | 0.4407692 | 67.63456
0.353872152 | 102.1846246 | 0.4423077 | 67.25429
0.354487721 | 102.0194736 | 0.4430769 | 67.06401
0.35530789 | 102.017584 | 0.4438462 | 66.87363
0.355922577 | 102.0517621 | 0.4446154 | 66.68318
0.356741571 | 102.0496562 | 0.4461538 | 66.30212
0.357355376 | 102.1552004 | 0.4469231 | 66.11153
0.358173198 | 101.9383295 | 0.4476923 | 65.92092
0.358786126 | 101.9578818 | 0.4492308 | 65.53968
0.35960278 | 102.0268524 | 0.45 | 65.34908
0.360214832 | 101.9316172 | 0.4507692 | 65.15851
0.36082651 | 101.8505342 | 0.4523077 | 64.77752
0.3616415 | 101.7038657 | 0.4530769 | 64.58711
0.362252306 | 101.7229092 | 0.4538462 | 64.39679
0.363066135 | 101.762596 | 0.4546154 | 64.20656
0.363676072 | 101.7527533 | 0.4561538 | 63.82642
0.364488743 | 101.6483073 | 0.4569231 | 63.63653
0.365097814 | 101.7102371 | 0.4576923 | 63.44675
0.365909331 | 101.6774643 | 0.4592308 | 63.0676
0.366517537 | 101.6527618 | 0.46 | 62.87824
0.367327903 | 101.5763453 | 0.4607692 | 62.68904
0.367935247 | 101.4502386 | 0.4623077 | 62.31119
0.368744466 | 101.5612856 | 0.4630769 | 62.12255
0.36935095 | 101.507156 | 0.4638462 | 61.93411
0.369957067 | 101.4239326 | 0.4646154 | 61.7459
0.370764652 | 101.4479204 | 0.4661538 | 61.37016
0.371571585 | 101.4138142 | 0.4669231 | 61.18267
0.372176358 | 101.359094 | 0.4676923 | 60.99543
0.372780766 | 101.3768217 | 0.4692308 | 60.62179
0.373586074 | 101.3132007 | 0.47 | 60.4354
0.374189631 | 101.2144479 | 0.4707692 | 60.24931
0.374993806 | 101.4995724 | 0.4723077 | 59.87808
0.375596513 | 101.2695934 | 0.4730769 | 59.69295
0.376399559 | 101.1615364 | 0.4738462 | 59.50817
0.37700142 | 101.1349655 | 0.4746154 | 59.32374
0.377602919 | 101.0353502 | 0.4761538 | 58.95593
0.378404355 | 100.9703607 | 0.4769231 | 58.77254
0.379005011 | 100.9579859 | 0.4776923 | 58.5895
0.379805324 | 101.0826763 | 0.4792308 | 58.22452
0.38040514 | 100.8653787 | 0.48 | 58.04259
0.381204334 | 100.8581792 | 0.4807692 | 57.86105
0.381803311 | 100.7867659 | 0.4823077 | 57.49918
0.38240193 | 100.7445107 | 0.4830769 | 57.31885
0.383199531 | 100.8248967 | 0.4838462 | 57.13895
0.383797314 | 100.7237229 | 0.4846154 | 56.95948
0.384593803 | 100.7158391 | 0.4861538 | 56.60184
0.385190754 | 100.4673016 | 0.4869231 | 56.4237
0.385986134 | 100.5472431 | 0.4876923 | 56.24601
0.386582255 | 100.5188828 | 0.4892308 | 55.89204
0.38737653 | 100.4367119 | 0.49 | 55.71578
0.387971822 | 100.3491201 | 0.4907692 | 55.54
0.388764995 | 100.3844911 | 0.4923077 | 55.18992
0.389359462 | 100.3703823 | 0.4930769 | 55.01564
0.389953575 | 100.3857241 | 0.4938462 | 54.84185
0.390745178 | 100.228728 | 0.4946154 | 54.66854
0.391338469 | 100.199473 | 0.4961538 | 54.32337
0.392128977 | 100.1603024 | 0.4969231 | 54.15153
0.392721448 | 100.190042 | 0.4976923 | 53.98018
0.393510863 | 100.1061255 | 0.4992308 | 53.63902
0.394102516 | 100.2395237 | 0.5 | 53.46922
0.394693819 | 99.97234865 | 0.5007692 | 53.29993
0.39548168 | 99.90263403 | 0.5023077 | 52.96296
0.396072168 | 99.91706351 | 0.5030769 | 52.79527
0.396858944 | 99.66853464 | 0.5038462 | 52.62813
0.39744862 | 99.65292294 | 0.5053846 | 52.29549
0.398037949 | 99.57766751 | 0.5061538 | 52.13
0.39882318 | 99.58138623 | 0.5069231 | 51.96508
0.3994117 | 99.7145564 | 0.5076923 | 51.80072
0.400195853 | 99.56896108 | 0.5092308 | 51.47371
0.400783566 | 99.44833688 | 0.51 | 51.31107
0.401566645 | 99.37682694 | 0.5107692 | 51.14901
0.402153552 | 99.360417 | 0.5123077 | 50.82659
0.40293556 | 99.37829958 | 0.5130769 | 50.6662
0.403521664 | 99.28685397 | 0.5138462 | 50.50636
0.404302603 | 99.19961293 | 0.5153846 | 50.18833
0.404887908 | 99.42259666 | 0.5161538 | 50.03015
0.405667781 | 99.17009702 | 0.5169231 | 49.87253
0.406252287 | 99.18304404 | 0.5176923 | 49.71547
0.406836451 | 99.12083551 | 0.5192308 | 49.40307
0.407614807 | 98.98756487 | 0.52 | 49.24773
0.408198176 | 98.97012277 | 0.5207692 | 49.09296
0.408975473 | 98.97181809 | 0.5223077 | 48.78516
0.409558049 | 99.01443201 | 0.5230769 | 48.63213
0.41033429 | 98.82000302 | 0.5238462 | 48.47969
0.410916076 | 98.71160992 | 0.5253846 | 48.17658
0.411691263 | 98.6372228 | 0.5261538 | 48.02591
0.41227226 | 98.60393263 | 0.5269231 | 47.87583
0.41285292 | 98.52520351 | 0.5276923 | 47.72635
0.413626608 | 98.7829359 | 0.5292308 | 47.42919
0.414206482 | 98.46194176 | 0.53 | 47.28148
0.414979124 | 98.34118293 | 0.5307692 | 47.13433
0.415558215 | 98.32238703 | 0.5323077 | 46.84168
0.41613697 | 98.33382528 | 0.5330769 | 46.69619
0.416908122 | 98.22761335 | 0.5338462 | 46.55126
0.417486097 | 98.1325888 | 0.5353846 | 46.26307
0.418256211 | 98.29934973 | 0.5361538 | 46.11981
0.418833407 | 98.17368167 | 0.5369231 | 45.97713
0.419602484 | 98.00579677 | 0.5376923 | 45.835
0.420178904 | 97.94052683 | 0.5392308 | 45.55245
0.420946947 | 97.81773584 | 0.54 | 45.41202
0.421522592 | 97.8588176 | 0.5407692 | 45.27217
0.422289605 | 97.8271238 | 0.5423077 | 44.99416
0.422864478 | 97.86811491 | 0.5430769 | 44.85602
0.423439022 | 97.64946369 | 0.5438462 | 44.71844
0.424204566 | 97.60197738 | 0.5453846 | 44.44502
0.42477834 | 97.53565481 | 0.5461538 | 44.30916
0.42554286 | 97.54903446 | 0.5469231 | 44.17388
0.426115867 | 97.45181692 | 0.5476923 | 44.03918
0.426879366 | 97.38832757 | 0.5492308 | 43.77139
0.427451607 | 97.50540699 | 0.55 | 43.63828
0.428214087 | 97.31891378 | 0.5507692 | 43.50569
0.428785566 | 97.15959051 | 0.5523077 | 43.24207
0.429356718 | 97.13828583 | 0.5530769 | 43.11104
0.430117748 | 97.01237204 | 0.5538462 | 42.98054
0.43068814 | 97.05233976 | 0.5553846 | 42.72111
0.431448157 | 96.92599614 | 0.5561538 | 42.59218
0.432017791 | 96.98122421 | 0.5569231 | 42.46377
0.432776798 | 96.85446247 | 0.5576923 | 42.33588
0.433345676 | 96.86330422 | 0.5592308 | 42.08169
0.433914231 | 96.70233183 | 0.56 | 41.95538
0.434671801 | 96.65206189 | 0.5607692 | 41.82959
0.435239602 | 96.5524233 | 0.5623077 | 41.5796
0.435996169 | 96.48631407 | 0.5630769 | 41.45538
0.436563219 | 96.37083033 | 0.5638462 | 41.33169
0.437318786 | 96.52109992 | 0.5653846 | 41.08589
0.437885086 | 96.32786706 | 0.5661538 | 40.96377
0.438639655 | 96.24552087 | 0.5669231 | 40.84218
0.439205209 | 96.09827666 | 0.5676923 | 40.72106
0.439958782 | 96.07756252 | 0.5692308 | 40.48021
0.44052359 | 96.00756159 | 0.57 | 40.36049
0.44108808 | 95.9374203 | 0.5707692 | 40.24123
0.441840236 | 95.88516206 | 0.5723077 | 40.0041
0.442403983 | 95.76802335 | 0.5730769 | 39.88624
0.443155151 | 95.88671668 | 0.5738462 | 39.76883
0.443718157 | 95.72252792 | 0.5753846 | 39.53542
0.444468339 | 95.66959131 | 0.5761538 | 39.41941
0.445030607 | 95.67658219 | 0.5769231 | 39.30387
0.445779805 | 95.62335319 | 0.5776923 | 39.18878
0.446341336 | 95.5364311 | 0.5792308 | 38.96
0.446902551 | 95.59006267 | 0.58 | 38.8463
0.447650349 | 95.42687672 | 0.5807692 | 38.73307
0.448210831 | 95.35513602 | 0.5823077 | 38.50797
0.448957651 | 95.28537474 | 0.5830769 | 38.39612
0.449517401 | 95.16629451 | 0.5838462 | 38.28472
0.450263246 | 95.1274896 | 0.5853846 | 38.0633
0.450822266 | 95.30625076 | 0.5861538 | 37.95328
0.451380973 | 95.06112282 | 0.5869231 | 37.84368
0.45212543 | 94.91188727 | 0.5876923 | 37.73448
0.45268341 | 94.76043254 | 0.5892308 | 37.51727
0.453612685 | 94.70687301 | 0.59 | 37.40927
0.454169836 | 94.60216717 | 0.5907692 | 37.30165
0.454912221 | 94.45177958 | 0.5923077 | 37.08762
0.455468648 | 94.33088941 | 0.5930769 | 36.9812
0.456024766 | 94.11513889 | 0.5938462 | 36.87517
0.456765776 | 94.02700908 | 0.5953846 | 36.6643
0.457506237 | 93.89124148 | 0.5961538 | 36.55946
0.458061223 | 93.69040336 | 0.5969231 | 36.45501
0.458615901 | 93.5209222 | 0.5976923 | 36.35095
0.459354994 | 93.46342419 | 0.5992308 | 36.14402
0.459908956 | 93.49937436 | 0.6 | 36.04113
0.460647094 | 93.36235238 | 0.6007692 | 35.93864
0.46120034 | 93.1126835 | 0.6023077 | 35.73483
0.461937526 | 93.05437848 | 0.6030769 | 35.63351
0.462490059 | 92.97876643 | 0.6038462 | 35.53258
0.463226295 | 92.92011054 | 0.6053846 | 35.33188
0.463778117 | 92.76469089 | 0.6061538 | 35.23211
0.464329634 | 92.76813791 | 0.6069231 | 35.13269
0.465064518 | 92.86817908 | 0.6084615 | 34.93483
0.465615326 | 92.91934575 | 0.6092308 | 34.83639
0.466349266 | 92.8281516 | 0.61 | 34.73828
0.466899367 | 92.81542891 | 0.6107692 | 34.64049
0.467632365 | 92.67598003 | 0.6123077 | 34.44589
0.468181762 | 92.55123021 | 0.6130769 | 34.34908
0.468913821 | 92.49114741 | 0.6138462 | 34.2526
0.469462514 | 92.28604906 | 0.6153846 | 34.0606
0.470193636 | 92.14550661 | 0.6161538 | 33.96509
0.470741627 | 92.01988544 | 0.6169231 | 33.86989
0.471471815 | 91.81470218 | 0.6184615 | 33.68048
0.472019107 | 91.65654569 | 0.6192308 | 33.58625
0.472748363 | 91.54692746 | 0.62 | 33.49235
0.473294957 | 91.38829436 | 0.6207692 | 33.39876
0.474023284 | 91.32636361 | 0.6223077 | 33.21256
0.474569181 | 91.23157309 | 0.6230769 | 33.11993
0.475296581 | 91.31404396 | 0.6238462 | 33.02763
0.475841784 | 91.36384221 | 0.6253846 | 32.84397
0.476568258 | 91.51076676 | 0.6261538 | 32.75262
0.477112769 | 91.54449472 | 0.6269231 | 32.66157
0.477838321 | 91.61093916 | 0.6284615 | 32.48025
0.47838214 | 91.67690711 | 0.6292308 | 32.38998
0.478925664 | 91.53302852 | 0.63 | 32.29996
0.479649903 | 91.35701801 | 0.6307692 | 32.21021
0.480192738 | 91.39045941 | 0.6323077 | 32.03147
0.48091606 | 91.0845503 | 0.6330769 | 31.94248
0.481458209 | 90.95591744 | 0.6338462 | 31.85375
0.482180616 | 90.77870809 | 0.6353846 | 31.67706
0.48272208 | 90.56859804 | 0.6361538 | 31.5891
0.48326325 | 90.45548869 | 0.6369231 | 31.5014
0.483984356 | 90.37471279 | 0.6384615 | 31.32675
0.484524844 | 90.18006192 | 0.6392308 | 31.23981
0.48524504 | 90.19629549 | 0.64 | 31.15312
0.485784847 | 89.91990719 | 0.6407692 | 31.06669
0.486504137 | 89.82194697 | 0.6423077 | 30.89458
0.487043265 | 89.77273574 | 0.6430769 | 30.80891
0.487761651 | 89.5766637 | 0.6438462 | 30.72349
0.488300102 | 89.4456595 | 0.6453846 | 30.5534
0.488838263 | 89.41228757 | 0.6461538 | 30.46873
0.489555361 | 89.24800524 | 0.6469231 | 30.38432
0.490092847 | 89.34496173 | 0.6484615 | 30.21613
0.490809046 | 89.45798255 | 0.6492308 | 30.13232
0.491524732 | 89.55472547 | 0.65 | 30.04871
0.492061161 | 89.88084441 | 0.6507692 | 29.9653
0.492775952 | 89.8960078 | 0.6523077 | 29.79904
0.493311711 | 90.07520172 | 0.6530769 | 29.7162
0.494025609 | 90.09036218 | 0.6538462 | 29.63356
0.494560698 | 90.10578593 | 0.6553846 | 29.46884
0.495273706 | 90.03877915 | 0.6561538 | 29.38678
0.495808128 | 89.98840126 | 0.6569231 | 29.3049
0.496342265 | 89.87221003 | 0.6584615 | 29.14173
0.497054004 | 89.67317893 | 0.6592308 | 29.06043
0.497587475 | 89.17826281 | 0.66 | 28.97932
0.498298329 | 88.78082095 | 0.6607692 | 28.89841
0.498831137 | 88.43290588 | 0.6623077 | 28.73715
0.499541107 | 88.14964028 | 0.6630769 | 28.65681
0.500073255 | 87.91625818 | 0.6638462 | 28.57666
0.500782344 | 87.66511854 | 0.6653846 | 28.41693
0.501313831 | 87.62917936 | 0.6661538 | 28.33735
0.501845036 | 87.5766348 | 0.6669231 | 28.25797
0.50255287 | 87.55599972 | 0.6684615 | 28.09974
0.503083417 | 87.50323586 | 0.6692308 | 28.02087
0.503790376 | 87.61476838 | 0.67 | 27.94216
0.504320267 | 87.39626944 | 0.6707692 | 27.86361
0.505026352 | 87.35857868 | 0.6723077 | 27.707
0.505555589 | 87.15613834 | 0.6730769 | 27.62894
0.506084546 | 87.05296185 | 0.6738462 | 27.55104
0.506789387 | 86.86534899 | 0.6753846 | 27.39572
0.507317691 | 86.86142759 | 0.6761538 | 27.3183
0.508021664 | 86.68991719 | 0.6769231 | 27.24105
0.508549318 | 86.55275509 | 0.6784615 | 27.08702
0.509252425 | 86.38066574 | 0.6792308 | 27.01025
0.50977943 | 86.29300691 | 0.68 | 26.93364
0.510306158 | 86.1552337 | 0.6807692 | 26.85719
0.511008031 | 86.1323764 | 0.6823077 | 26.70477
0.511534112 | 86.04427313 | 0.6830769 | 26.6288
0.512235124 | 85.92102039 | 0.6838462 | 26.55299
0.51276056 | 85.69899513 | 0.6853846 | 26.40186
0.513460713 | 85.65875466 | 0.6861538 | 26.32653
0.513985506 | 85.58668368 | 0.6869231 | 26.25136
0.514684802 | 85.4625128 | 0.6884615 | 26.10151
0.515208953 | 85.45710017 | 0.6892308 | 26.02682
0.51573283 | 85.50188088 | 0.69 | 25.95229
0.516430905 | 85.59510918 | 0.6907692 | 25.87792
0.516954142 | 85.57283093 | 0.6923077 | 25.72966
0.517651366 | 85.69963842 | 0.6930769 | 25.65577
0.518173965 | 85.52617199 | 0.6938462 | 25.58204
0.518870339 | 85.45134065 | 0.6953846 | 25.43505
0.519392301 | 85.26061388 | 0.6961538 | 25.3618
0.520087828 | 85.10125271 | 0.6969231 | 25.2887
0.520609155 | 84.82584992 | 0.6984615 | 25.14299
0.521303836 | 84.64900618 | 0.6992308 | 25.07037
0.52182453 | 84.50773297 | 0.7 | 24.99791
0.522518368 | 84.3134476 | 0.7015385 | 24.85346
0.52303843 | 84.25607848 | 0.7023077 | 24.78147
0.523731426 | 84.07812363 | 0.7030769 | 24.70964
0.524250858 | 84.0373482 | 0.7038462 | 24.63797
0.52477002 | 83.91198154 | 0.7053846 | 24.49509
0.525461818 | 83.81784014 | 0.7061538 | 24.42389
0.525980352 | 83.81055031 | 0.7069231 | 24.35285
0.526671313 | 83.61448716 | 0.7084615 | 24.21123
0.52718922 | 83.69168623 | 0.7092308 | 24.14066
0.527879347 | 83.56297735 | 0.71 | 24.07024
0.528396629 | 83.55532788 | 0.7115385 | 23.92988
0.529085923 | 83.4432039 | 0.7123077 | 23.85994
0.529602582 | 83.41839642 | 0.7130769 | 23.79014
0.530118974 | 83.29157069 | 0.7138462 | 23.72051
0.530807082 | 83.2978949 | 0.7153846 | 23.58171
0.531494717 | 83.37220788 | 0.7161538 | 23.51254
0.532010133 | 83.1257907 | 0.7169231 | 23.44353
0.532525284 | 83.06643035 | 0.7184615 | 23.30597
0.533211739 | 82.93598756 | 0.7192308 | 23.23742
0.533726271 | 82.26245635 | 0.72 | 23.16903
0.534411902 | 82.30181296 | 0.7215385 | 23.03271
0.534925817 | 82.39533962 | 0.7223077 | 22.96478
0.535610627 | 82.07591601 | 0.7230769 | 22.897
0.536123926 | 82.03258794 | 0.7238462 | 22.82938
0.536807916 | 81.95187356 | 0.7253846 | 22.6946
0.537320602 | 81.90832912 | 0.7261538 | 22.62744
0.537833025 | 81.60785311 | 0.7269231 | 22.56044
0.538515847 | 81.71499965 | 0.7284615 | 22.42689
0.539027658 | 81.7225462 | 0.7292308 | 22.36034
0.539709665 | 81.77830059 | 0.73 | 22.29395
0.540220866 | 81.57982235 | 0.7315385 | 22.16162
0.54090206 | 81.53235967 | 0.7323077 | 22.09568
0.541412651 | 81.40215675 | 0.7330769 | 22.0299
0.542093035 | 81.45756025 | 0.7338462 | 21.96427
0.542603018 | 81.27545055 | 0.7353846 | 21.83346
0.543112742 | 81.21360775 | 0.7361538 | 21.76828
0.54379197 | 81.04486062 | 0.7369231 | 21.70326
0.544301089 | 80.94826028 | 0.7384615 | 21.57366
0.54497951 | 80.81349291 | 0.7392308 | 21.50909
0.545488024 | 80.9926342 | 0.74 | 21.44467
0.546165641 | 80.66767842 | 0.7415385 | 21.31628
0.546673553 | 80.5186362 | 0.7423077 | 21.25231
0.547350367 | 80.43485749 | 0.7430769 | 21.18849
0.547857678 | 80.33730978 | 0.7438462 | 21.12482
0.548533691 | 80.33971586 | 0.7453846 | 20.99792
0.549040402 | 80.2072761 | 0.7461538 | 20.9347
0.549546856 | 80.17860897 | 0.7469231 | 20.87163
0.550221729 | 80.00736476 | 0.7484615 | 20.74593
0.550727585 | 79.85705062 | 0.7492308 | 20.6833
0.551401662 | 79.82411437 | 0.75 | 20.62083
0.551906922 | 79.67343472 | 0.7515385 | 20.49632
0.552580205 | 79.69234092 | 0.7523077 | 20.43428
0.55308487 | 79.52393602 | 0.7530769 | 20.3724
0.55375736 | 79.38605754 | 0.7538462 | 20.31066
0.554261431 | 79.25201837 | 0.7553846 | 20.18762
0.554933131 | 79.07883264 | 0.7561538 | 20.12633
0.55543661 | 78.92696002 | 0.7569231 | 20.06518
0.555939836 | 78.82720178 | 0.7584615 | 19.94332
0.55661041 | 79.05455381 | 0.7592308 | 19.88261
0.557113046 | 78.71026178 | 0.76 | 19.82204
0.557782834 | 78.5883191 | 0.7615385 | 19.70135
0.55828488 | 78.40058659 | 0.7623077 | 19.64123
0.558953884 | 78.43556601 | 0.7630769 | 19.58124
0.559455343 | 78.33493057 | 0.7638462 | 19.52141
0.560123565 | 78.28223981 | 0.7653846 | 19.40217
0.560624438 | 78.32145911 | 0.7661538 | 19.34276
0.56112506 | 78.0276762 | 0.7669231 | 19.28351
0.561792167 | 77.86928884 | 0.7684615 | 19.16542
0.562292206 | 77.8029548 | 0.7692308 | 19.1066
0.562958535 | 77.50364254 | 0.77 | 19.04791
0.56345799 | 77.27885131 | 0.7715385 | 18.93098
0.564123544 | 76.5568228 | 0.7723077 | 18.87272
0.564622418 | 76.13774083 | 0.7730769 | 18.81461
0.565121043 | 75.78858914 | 0.7738462 | 18.75665
0.565785491 | 75.55723055 | 0.7753846 | 18.64114
0.566283537 | 75.43631723 | 0.7761538 | 18.5836
0.566947212 | 75.43351278 | 0.7769231 | 18.5262
0.56744468 | 75.43577278 | 0.7784615 | 18.41182
0.568107586 | 75.37990074 | 0.7792308 | 18.35485
0.568604477 | 75.43502366 | 0.78 | 18.29801
0.569266615 | 75.2906218 | 0.7815385 | 18.18477
0.569762931 | 75.27496356 | 0.7823077 | 18.12836
0.570259 | 75.11775467 | 0.7830769 | 18.07209
0.570920044 | 75.07893245 | 0.7838462 | 18.01595
0.57141554 | 74.92135807 | 0.7853846 | 17.90411
0.57191079 | 74.72815773 | 0.7861538 | 17.8484
0.572570743 | 74.58248101 | 0.7869231 | 17.79282
0.573065422 | 74.61938452 | 0.7884615 | 17.68209
0.573724613 | 74.36686207 | 0.7892308 | 17.62693
0.574218722 | 74.20828477 | 0.79 | 17.57191
0.574877154 | 74.06170161 | 0.7915385 | 17.46229
0.575370694 | 73.92048408 | 0.7923077 | 17.40768
0.576028368 | 74.05806361 | 0.7930769 | 17.35321
0.57652134 | 73.72081554 | 0.7938462 | 17.29888
0.577014069 | 73.61469181 | 0.7953846 | 17.19063
0.577670663 | 73.50267322 | 0.7961538 | 17.13671
0.578162826 | 73.36058141 | 0.7969231 | 17.08293
0.578818667 | 73.30167428 | 0.7984615 | 16.97577
0.579310266 | 73.23062972 | 0.7992308 | 16.9224
0.579801623 | 73.03448201 | 0.8 | 16.86916
0.58045639 | 72.88576435 | 0.8015385 | 16.76308
0.580947185 | 72.67126272 | 0.8023077 | 16.71025
0.581601203 | 72.59358354 | 0.8030769 | 16.65755
0.582091436 | 72.32491782 | 0.8046154 | 16.55255
0.582744706 | 72.13935783 | 0.8053846 | 16.50026
0.583234379 | 71.97759047 | 0.8061538 | 16.4481
0.583723812 | 71.85148416 | 0.8069231 | 16.39607
0.584376017 | 71.80866779 | 0.8084615 | 16.29241
0.584864892 | 71.55662206 | 0.8092308 | 16.24078
0.585516353 | 71.51345774 | 0.81 | 16.18929
0.586004671 | 71.20699646 | 0.8115385 | 16.08669
0.586655391 | 70.96567296 | 0.8123077 | 16.03559
0.587143153 | 70.55058526 | 0.8130769 | 15.98463
0.587793133 | 70.14645369 | 0.8146154 | 15.88309
0.58828034 | 69.76643347 | 0.8153846 | 15.83252
0.588929581 | 69.79372283 | 0.8161538 | 15.78207
0.589416236 | 69.48513874 | 0.8169231 | 15.73176
0.589902653 | 69.32052635 | 0.8184615 | 15.63154
0.590550842 | 69.22107513 | 0.8192308 | 15.58162
0.591036709 | 69.05607092 | 0.82 | 15.53183
0.591684163 | 68.86588227 | 0.8215385 | 15.43264
0.592169479 | 68.84507491 | 0.8223077 | 15.38324
0.592816201 | 68.69061456 | 0.8230769 | 15.33397
0.593300968 | 68.54292626 | 0.8246154 | 15.23582
0.5937855 | 68.2320878 | 0.8253846 | 15.18693
0.594431178 | 68.07683797 | 0.8261538 | 15.13817
0.594915163 | 67.9285064 | 0.8269231 | 15.08955
0.595560112 | 67.77278583 | 0.8284615 | 14.99267
0.596043551 | 67.44257297 | 0.8292308 | 14.94443
0.596687773 | 67.34074748 | 0.83 | 14.89631
0.597170667 | 67.17340702 | 0.8315385 | 14.80045
0.597814164 | 67.01665135 | 0.8323077 | 14.75272
0.598296515 | 66.77613206 | 0.8330769 | 14.7051
0.598939287 | 66.47323218 | 0.8346154 | 14.61026
0.599581647 | 66.3702371 | 0.8353846 | 14.56302
0.600063146 | 66.23820097 | 0.8361538 | 14.51591
0.600704785 | 66.18954541 | 0.8369231 | 14.46893
0.601185744 | 65.78356016 | 0.8384615 | 14.37534
0.601826663 | 65.60668157 | 0.8392308 | 14.32873
0.602307082 | 65.49210169 | 0.84 | 14.28224
0.602787271 | 65.32256533 | 0.8415385 | 14.18964
0.603427165 | 65.14497328 | 0.8423077 | 14.14353
0.603906817 | 65.10305761 | 0.8430769 | 14.09754
0.604545994 | 64.76029494 | 0.8446154 | 14.00593
0.60502511 | 64.62651319 | 0.8453846 | 13.9603
0.605503996 | 64.36432126 | 0.8461538 | 13.9148
0.606142154 | 64.11207379 | 0.8469231 | 13.86943
0.606620505 | 63.95932701 | 0.8484615 | 13.77904
0.607257951 | 63.74315579 | 0.8492308 | 13.73403
0.607735769 | 63.6083565 | 0.85 | 13.68914
0.608372505 | 63.37325533 | 0.8515385 | 13.59972
0.608849791 | 63.44027604 | 0.8523077 | 13.55519
0.60932685 | 63.06592552 | 0.8530769 | 13.51078
0.609962574 | 62.90359091 | 0.8546154 | 13.42233
0.610439101 | 62.65738741 | 0.8553846 | 13.37828
0.611074119 | 62.53137174 | 0.8561538 | 13.33435
0.611550117 | 62.32151642 | 0.8569231 | 13.29055
0.61218443 | 62.3057266 | 0.8584615 | 13.20329
0.6126599 | 61.89247819 | 0.8592308 | 13.15983
0.61329351 | 61.78398603 | 0.86 | 13.1165
0.613768453 | 61.5916513 | 0.8615385 | 13.03019
0.614243171 | 61.43607119 | 0.8623077 | 12.98721
0.614875778 | 61.17904009 | 0.8630769 | 12.94435
0.615349971 | 61.06003331 | 0.8646154 | 12.85897
0.615981879 | 60.80239402 | 0.8653846 | 12.81646
0.616455548 | 60.757107 | 0.8661538 | 12.77407
0.617086757 | 60.4618359 | 0.8669231 | 12.73179
0.617559903 | 60.24937825 | 0.8684615 | 12.64759
0.618032825 | 60.11090352 | 0.8692308 | 12.60566
0.61866304 | 59.94458937 | 0.87 | 12.56384
0.619135441 | 59.67574248 | 0.8715385 | 12.48056
0.619764962 | 59.52747231 | 0.8723077 | 12.43909
0.620236843 | 59.4440067 | 0.8730769 | 12.39773
0.620865671 | 59.46279313 | 0.8746154 | 12.31537
0.621337032 | 59.36052916 | 0.8753846 | 12.27435
0.621808172 | 59.2767653 | 0.8761538 | 12.23346
0.622436013 | 59.10901256 | 0.8769231 | 12.19267
0.622906635 | 58.98768999 | 0.8784615 | 12.11144
0.623533787 | 58.81948988 | 0.8792308 | 12.07099
0.624003893 | 58.49253445 | 0.88 | 12.03066
0.624630357 | 58.28640721 | 0.8815385 | 11.95033
0.625099948 | 58.01483517 | 0.8823077 | 11.91033
0.625725727 | 57.75201459 | 0.8830769 | 11.87045
0.626194804 | 57.47983437 | 0.8846154 | 11.79101
0.626819897 | 57.30989449 | 0.8853846 | 11.75146
0.627288461 | 57.31802888 | 0.8861538 | 11.71202
0.627912872 | 56.94161696 | 0.8869231 | 11.67269
0.628380924 | 56.6870889 | 0.8884615 | 11.59436
0.629004654 | 56.4973682 | 0.8892308 | 11.55536
0.629472195 | 56.31736107 | 0.89 | 11.51647
0.630095244 | 56.16468155 | 0.8915385 | 11.43901
0.630562277 | 55.89033173 | 0.8923077 | 11.40045
0.631184647 | 55.75594179 | 0.8930769 | 11.36199
0.631651171 | 55.57508086 | 0.8946154 | 11.28541
0.632117477 | 55.31876333 | 0.8953846 | 11.24728
0.632738881 | 55.14604568 | 0.8961538 | 11.20926
0.63320468 | 54.9268658 | 0.8969231 | 11.17135
0.633825409 | 54.67825002 | 0.8984615 | 11.09584
0.634290703 | 54.51512897 | 0.8992308 | 11.05825
0.634910758 | 54.30365085 | 0.9 | 11.02076
0.635375547 | 54.04573682 | 0.9015385 | 10.94611
0.63584012 | 53.97642045 | 0.9023077 | 10.90894
0.636459216 | 53.66968736 | 0.9030769 | 10.87188
0.636923286 | 53.4866276 | 0.9046154 | 10.79807
0.637541711 | 53.25485989 | 0.9053846 | 10.76133
0.63800528 | 53.07135568 | 0.9061538 | 10.72469
0.638623036 | 52.83900902 | 0.9076923 | 10.65172
0.639086104 | 52.57927043 | 0.9084615 | 10.6154
0.639548957 | 52.39509372 | 0.9092308 | 10.57917
0.640165761 | 52.25670963 | 0.91 | 10.54306
0.640628115 | 51.93929525 | 0.9115385 | 10.47113
0.641244254 | 51.76243432 | 0.9123077 | 10.43532
0.641706109 | 51.52038591 | 0.9130769 | 10.39961
0.642321585 | 51.4000341 | 0.9146154 | 10.32851
0.642782943 | 51.11947083 | 0.9153846 | 10.29311
0.643244088 | 50.87667973 | 0.9161538 | 10.25782
0.643858618 | 50.66045892 | 0.9176923 | 10.18753
0.644319268 | 50.43619132 | 0.9184615 | 10.15254
0.644933138 | 50.18128314 | 0.9192308 | 10.11765
0.645393293 | 50.01370595 | 0.92 | 10.08286
0.646006504 | 49.92990994 | 0.9215385 | 10.01358
0.646466166 | 49.76198772 | 0.9223077 | 9.979096
0.64707872 | 49.69698129 | 0.9230769 | 9.944708
0.647537889 | 49.71980585 | 0.9246154 | 9.876233
0.647996847 | 49.62792796 | 0.9253846 | 9.842144
0.648608464 | 49.5435179 | 0.9261538 | 9.808155
0.649066932 | 49.26003651 | 0.9276923 | 9.740473
0.649677895 | 48.6199184 | 0.9284615 | 9.70678
0.650135872 | 48.27818812 | 0.9292308 | 9.673185
0.650746183 | 47.94343737 | 0.93 | 9.639689
0.651203672 | 47.63934182 | 0.9315385 | 9.572989
0.651660951 | 47.35413528 | 0.9323077 | 9.539785
0.652270332 | 47.09501657 | 0.9330769 | 9.506679
0.652727124 | 46.90524921 | 0.9346154 | 9.440757
0.653335856 | 46.47254466 | 0.9353846 | 9.407941
0.653792161 | 46.22456058 | 0.9361538 | 9.375222
0.654400245 | 45.98331918 | 0.9376923 | 9.310071
0.654856066 | 45.69630562 | 0.9384615 | 9.277639
0.655463503 | 45.4544268 | 0.9392308 | 9.245303
0.655918839 | 45.20536084 | 0.94 | 9.213062
0.656373968 | 45.03316085 | 0.9415385 | 9.148866
0.656980485 | 44.6361115 | 0.9423077 | 9.116909
0.657435131 | 44.38623268 | 0.9430769 | 9.085047
0.658041004 | 44.2586528 | 0.9446154 | 9.021606
0.658495168 | 43.9117003 | 0.9453846 | 8.990026
0.6591004 | 43.59033563 | 0.9461538 | 8.95854
0.659554083 | 43.35870546 | 0.9476923 | 8.895848
0.660158675 | 43.09466278 | 0.9484615 | 8.864641
0.660611878 | 42.95931974 | 0.9492308 | 8.833527
0.661064877 | 42.57204537 | 0.95 | 8.802505
0.661668556 | 42.34580993 | 0.9515385 | 8.740739
0.662121076 | 42.05475252 | 0.9523077 | 8.709993
0.662724118 | 41.84731252 | 0.9530769 | 8.67934
0.66317616 | 41.55568201 | 0.9546154 | 8.618307
0.663778566 | 41.25056307 | 0.9553846 | 8.587927
0.664230133 | 40.95831559 | 0.9561538 | 8.557638
0.664681496 | 40.68522612 | 0.9576923 | 8.497331
0.665282996 | 40.37904871 | 0.9584615 | 8.467314
0.665733884 | 40.0275348 | 0.9592308 | 8.437386
0.666334751 | 39.7011175 | 0.96 | 8.407548
0.666785165 | 39.50472733 | 0.9615385 | 8.34814
0.667385402 | 39.15811108 | 0.9623077 | 8.31857
0.667835343 | 38.84423191 | 0.9630769 | 8.289089
0.66843495 | 38.49680572 | 0.9646154 | 8.230392
0.668884419 | 38.16274222 | 0.9653846 | 8.201177
0.669333686 | 37.78930422 | 0.9661538 | 8.172049
0.669932395 | 37.46019686 | 0.9676923 | 8.114058
0.670381192 | 37.105566 | 0.9684615 | 8.085193
0.670979275 | 36.81478051 | 0.9692308 | 8.056416
0.671427602 | 36.3028914 | 0.97 | 8.027726
0.671875728 | 35.82968673 | 0.9715385 | 7.970606
0.672472918 | 35.42009353 | 0.9723077 | 7.942176
0.672920576 | 34.86756676 | 0.9730769 | 7.913832
0.673517143 | 34.35887064 | 0.9746154 | 7.857402
0.673964334 | 33.84449907 | 0.9753846 | 7.829316
0.674560278 | 33.53093569 | 0.9761538 | 7.801315
0.675007003 | 32.79958039 | 0.9776923 | 7.745568
0.675453528 | 32.32299853 | 0.9784615 | 7.717822
0.676048586 | 31.83105398 | 0.9792308 | 7.690161
0.676494647 | 31.37318277 | 0.98 | 7.662584
0.677089085 | 30.84075845 | 0.9815385 | 7.607682
0.677534682 | 30.283489 | 0.9823077 | 7.580357
0.678128503 | 29.6907193 | 0.9830769 | 7.553115
0.678573637 | 28.97464482 | 0.9846154 | 7.498883
0.679166842 | 28.20294426 | 0.9853846 | 7.471891
0.679611514 | 27.22893259 | 0.9861538 | 7.444982
0.680055989 | 26.19482408 | 0.9876923 | 7.391411
0.680648315 | 25.18326247 | 0.9884615 | 7.364749
0.681092329 | 24.12738776 | 0.9892308 | 7.338169
0.681684041 | 22.89602955 | 0.99 | 7.311671
0.682127596 | 21.52153017 | 0.9915385 | 7.258919
0.682570954 | 20.26454027 | 0.9923077 | 7.232665
0.683161793 | 18.8726057 | 0.9930769 | 7.206492
0.683604693 | 16.99702971 | 0.9946154 | 7.154388
0.684194921 | 15.15174864 | 0.9953846 | 7.128456
0.684637363 | 13.68107973 | 0.9961538 | 7.102605
0.685226983 | 12.208919 | 0.9976923 | 7.051143
0.685668969 | 10.98752496 | 0.9984615 | 7.025531
0.686699511 | 9.611825903 | 1 | 6.974545