## summary
Progress | Start / End | Model | Params | Bounds | Experimental Data | Objectives | MOGA Summary | Reduction
1100/10000 | Wednesday, 02/14/24, 18:47:51 | evpwdb | evp_s0 (init=0.004615) | [0.0, 100.0] | creep/inl_1/AirBase_1000_16_G18.csv (Calibration) | end_creep_strain | num_gens (10000) | Grouping Errors (name, type, labels)
| Saturday, 02/17/24, 15:03:54 |  | evp_R (init=6.184) | [0.0, 1e+03] | creep/inl_1/AirBase_1000_13_G30.csv (Calibration) | end_creep_time | population (100) | Reducing Errors (square_average)
|  |  | evp_d (init=2.282) | [0.0, 100.0] | creep/inl_1/AirBase_1000_12_G48.csv (Calibration) | area_tensile_strain_stress | offspring (50) | Reducing Objectives (square_average)
|  |  | evp_n (init=4.833) | [0.0, 100.0] | creep/inl_1/AirBase_1000_11_G39.csv (Calibration) | area_creep_time_strain | crossover (0.8)
|  |  | evp_eta (init=460.3) | [0.0, 1e+04] | tensile/inl/AirBase_1000_D12.csv (Calibration) | yield_point_tensile | mutation (0.01)
|  |  | c_0 (init=7.719) | [0.0, 1e+03]
|  |  | c_1 (init=53.08) | [0.0, 1e+03]
|  |  | t_0 (init=240.6) | [0.0, 1e+03]
|  |  | t_1 (init=545.4) | [0.0, 1e+03]
|  |  | c_n (init=1.656) | [0.0, 20.0]
|  |  | t_n (init=8.848) | [0.0, 20.0]

## results
evp_s0 | evp_R | evp_d | evp_n | evp_eta | c_0 | c_1 | t_0 | t_1 | c_n | t_n | end_creep_strain | end_creep_time | area_tensile_strain_stress | area_creep_time_strain | yield_point_tensile | square_average
0.0043646 | 34.169 | 2.318 | 4.7664 | 413.78 | 7.6763 | 53.558 | 198.49 | 669.98 | 1.4181 | 7.494 | 0.19574 | 0.08845 | 0.091104 | 0.12914 | 0.020281 | 0.071523
0.0044295 | 31.709 | 2.5618 | 4.6564 | 443.82 | 8.1382 | 55.911 | 197.4 | 477.58 | 1.4593 | 7.4965 | 0.18695 | 0.10672 | 0.059017 | 0.14799 | 0.014466 | 0.071934
0.0044217 | 18.603 | 2.2835 | 4.7827 | 473.03 | 7.4702 | 52.226 | 197.92 | 470.93 | 1.5726 | 7.4405 | 0.20694 | 0.1113 | 0.031479 | 0.13061 | 0.00022234 | 0.07326
0.0043643 | 32.787 | 2.3155 | 4.7286 | 407.49 | 7.6865 | 52.593 | 198.98 | 709.13 | 1.8282 | 7.4935 | 0.19011 | 0.07446 | 0.086531 | 0.16365 | 0.028235 | 0.076754
0.0046789 | 30.41 | 2.227 | 4.7809 | 437.01 | 7.7032 | 53.472 | 198.62 | 718.22 | 1.4039 | 7.4839 | 0.20324 | 0.12385 | 0.090903 | 0.10965 | 0.0080309 | 0.076995
0.0043634 | 33.737 | 2.2578 | 4.7695 | 409.63 | 7.7371 | 53.642 | 197.38 | 466.33 | 1.4541 | 7.4395 | 0.1988 | 0.12082 | 0.023565 | 0.15525 | 0.022501 | 0.079283
0.0044136 | 20.344 | 2.5315 | 4.8054 | 478.65 | 7.9627 | 55.287 | 195.96 | 454.08 | 1.301 | 7.4418 | 0.21463 | 0.12191 | 0.0050373 | 0.14294 | 3.4216e-05 | 0.081387
0.0043483 | 33.075 | 2.6263 | 4.7241 | 458.93 | 7.6329 | 52.3 | 196.17 | 466.61 | 1.4036 | 7.4922 | 0.23407 | 0.10904 | 0.042809 | 0.13099 | 0.0042241 | 0.085686
0.0042286 | 34.434 | 2.2678 | 4.8209 | 441.04 | 7.2552 | 51.721 | 198.16 | 457.85 | 1.1074 | 7.4437 | 0.25565 | 0.096446 | 0.0077084 | 0.11144 | 0.004443 | 0.087159
0.0044171 | 16.451 | 2.3016 | 4.8032 | 477.43 | 8.2246 | 55.945 | 197.81 | 458.38 | 1.5485 | 7.4819 | 0.21668 | 0.20581 | 0.0064891 | 0.10749 | 4.3835e-06 | 0.10091
0.0043895 | 32.267 | 2.3661 | 4.714 | 437.52 | 7.6499 | 53.045 | 197.98 | 635.03 | 1.3801 | 7.5001 | 0.20548 | 0.1521 | 0.092321 | 0.17047 | 0.012597 | 0.1031
0.0043744 | 20.843 | 2.6545 | 4.8018 | 471.7 | 8.0663 | 55.011 | 198.3 | 728.2 | 1.4393 | 7.4405 | 0.23576 | 0.15872 | 0.090631 | 0.1222 | 0.00010023 | 0.10392
0.004418 | 18.639 | 2.2944 | 4.8096 | 475.25 | 7.2953 | 51.469 | 198.89 | 632.27 | 1.4835 | 7.4895 | 0.21632 | 0.10624 | 0.084981 | 0.2034 | 1.5334e-08 | 0.10668
0.0041821 | 17.446 | 2.667 | 4.7994 | 473.69 | 7.4681 | 51.441 | 198.48 | 451.65 | 1.4814 | 7.6199 | 0.2311 | 0.21353 | 0.024914 | 0.097574 | 4.8971e-05 | 0.10914
0.0042191 | 20.18 | 2.266 | 4.8021 | 472.34 | 7.74 | 53.911 | 198.81 | 670.91 | 1.5587 | 7.4588 | 0.19325 | 0.10442 | 0.086121 | 0.2319 | 7.7366e-05 | 0.10944
0.0044168 | 33.046 | 2.3339 | 4.7529 | 439.55 | 7.661 | 52.523 | 196.1 | 469.62 | 1.3904 | 7.4484 | 0.23185 | 0.20931 | 0.047109 | 0.11488 | 0.0088708 | 0.11306
0.0042199 | 29.881 | 2.7055 | 4.7906 | 426.77 | 7.6171 | 52.444 | 191.12 | 671.51 | 1.3265 | 7.4476 | 0.22606 | 0.20547 | 0.091197 | 0.11592 | 0.011482 | 0.11521
0.0042288 | 35.804 | 2.3231 | 4.6967 | 473.78 | 8.0796 | 56.142 | 196.52 | 707.03 | 1.0921 | 7.4423 | 0.24204 | 0.14458 | 0.1182 | 0.15211 | 0.0020781 | 0.1166
0.0043754 | 7.7928 | 2.3034 | 4.8091 | 500.29 | 7.4539 | 52.205 | 198.85 | 462.57 | 1.5537 | 7.6012 | 0.24822 | 0.15574 | 0.0055313 | 0.17755 | 0.0026812 | 0.11743
0.0042347 | 34.053 | 2.595 | 4.7276 | 446.59 | 8.0746 | 55.832 | 193.1 | 634.19 | 1.3462 | 7.5055 | 0.19084 | 0.092936 | 0.10454 | 0.24891 | 0.0078638 | 0.118
0.0043882 | 32.709 | 2.2627 | 4.7249 | 437.82 | 7.6236 | 51.682 | 196.77 | 460.83 | 1.8572 | 7.4484 | 0.24535 | 0.10049 | 0.012495 | 0.21858 | 0.011618 | 0.11836
0.0042329 | 6.7366 | 2.7295 | 4.8611 | 473.63 | 7.7129 | 54.25 | 227.3 | 526.78 | 1.5851 | 10.244 | 0.26011 | 0.13835 | 0.022613 | 0.18172 | 0.00025547 | 0.12033
0.0043865 | 30.732 | 2.2649 | 4.7004 | 490.7 | 8.3001 | 55.933 | 199.2 | 459.23 | 1.463 | 7.4839 | 0.30025 | 0.15351 | 0.0050881 | 0.099292 | 0.00011078 | 0.1236
0.004369 | 16.977 | 2.0067 | 4.7673 | 510.99 | 7.5663 | 52.178 | 197.9 | 652.06 | 1.6177 | 7.6004 | 0.20539 | 0.11445 | 0.094492 | 0.24456 | 0.0032709 | 0.12403
0.0043683 | 28.09 | 2.5571 | 4.8055 | 473.38 | 8.0397 | 56.32 | 198.55 | 687.98 | 1.1308 | 7.4383 | 0.23191 | 0.1017 | 0.11249 | 0.21944 | 2.1599e-05 | 0.12493
0.004401 | 19.978 | 2.2642 | 4.8034 | 474.01 | 7.469 | 51.439 | 262.11 | 649.62 | 1.4494 | 7.4531 | 0.23605 | 0.23596 | 0.085149 | 0.096712 | 2.3035e-05 | 0.128
0.0043708 | 35.208 | 2.0067 | 4.8567 | 432.2 | 7.4417 | 51.573 | 197.85 | 633.31 | 1.4651 | 7.7875 | 0.21821 | 0.092362 | 0.1018 | 0.248 | 0.0053082 | 0.12804
0.0043674 | 7.5223 | 2.0214 | 4.7743 | 529.56 | 7.7016 | 53.553 | 198.77 | 467.9 | 1.449 | 7.4926 | 0.24515 | 0.17068 | 0.020897 | 0.19587 | 0.0096086 | 0.12812
0.0043654 | 29.177 | 2.3076 | 4.7451 | 481.78 | 7.6345 | 53.372 | 198.43 | 456.56 | 1.3541 | 7.4387 | 0.20068 | 0.10078 | 0.0058516 | 0.27978 | 0.00011908 | 0.12874
0.0042704 | 22.022 | 2.213 | 4.8112 | 477.61 | 7.639 | 52.239 | 198.44 | 660.76 | 1.4508 | 7.4966 | 0.26226 | 0.20541 | 0.093879 | 0.10304 | 3.398e-05 | 0.1304
0.0043937 | 19.592 | 2.2675 | 4.7829 | 477.25 | 8.1255 | 55.847 | 198.8 | 460.25 | 1.3527 | 7.5033 | 0.22875 | 0.23601 | 0.0063197 | 0.14974 | 3.6344e-05 | 0.13049
0.0048415 | 6.5454 | 2.7164 | 4.9889 | 422.09 | 7.5453 | 53.289 | 255.17 | 532.9 | 1.628 | 8.4455 | 0.25097 | 0.17517 | 0.098683 | 0.16753 | 0.0025447 | 0.13148
0.0042364 | 7.6004 | 2.6771 | 4.8071 | 508.53 | 7.4734 | 52.151 | 198.13 | 458.94 | 1.5824 | 7.442 | 0.22426 | 0.1283 | 0.0042386 | 0.2565 | 0.0046622 | 0.13258
0.017019 | 33.173 | 2.2636 | 4.7693 | 473.49 | 8.351 | 55.989 | 197.26 | 454.56 | 1.4498 | 7.511 | 0.28961 | 0.13203 | 0.0054564 | 0.17677 | 0.00033113 | 0.13258
0.0042492 | 6.9039 | 2.2735 | 4.8111 | 482.83 | 7.9778 | 55.35 | 204.84 | 463.02 | 1.6589 | 7.5288 | 0.24962 | 0.20668 | 0.038269 | 0.16513 | 0.00025333 | 0.13376
0.0044089 | 7.2928 | 2.1269 | 4.8135 | 509.88 | 7.3908 | 51.649 | 204.43 | 479.36 | 1.5777 | 7.6222 | 0.24142 | 0.14275 | 0.018106 | 0.23974 | 0.0054268 | 0.13649
0.0043701 | 20.927 | 2.2548 | 4.8205 | 445.11 | 8.1621 | 56.353 | 196 | 458.77 | 1.3975 | 7.5091 | 0.23314 | 0.21613 | 0.011613 | 0.19024 | 0.0034797 | 0.13741
0.0046186 | 6.5238 | 2.618 | 4.9863 | 423.15 | 7.4919 | 53.109 | 231.01 | 497.33 | 1.628 | 9.85 | 0.27061 | 0.16845 | 0.089651 | 0.17092 | 0.0023992 | 0.13886
0.004377 | 7.6429 | 2.6599 | 4.7952 | 510.11 | 7.5308 | 52.008 | 198.86 | 643.37 | 1.5214 | 7.5265 | 0.25201 | 0.22259 | 0.077808 | 0.14081 | 0.0044397 | 0.13895
0.0046864 | 7.1257 | 2.283 | 4.7673 | 527.02 | 7.4002 | 51.94 | 197.14 | 657.47 | 1.5728 | 7.6066 | 0.24037 | 0.12335 | 0.0819 | 0.24344 | 0.0080672 | 0.13903
0.004653 | 6.7183 | 2.6631 | 4.993 | 426.87 | 7.5868 | 53.284 | 196.74 | 500.51 | 1.555 | 9.9199 | 0.26093 | 0.20513 | 0.060131 | 0.16478 | 0.0014666 | 0.14093
0.0047954 | 5.6791 | 2.0763 | 4.8573 | 489.93 | 7.4691 | 51.831 | 198.72 | 465.06 | 1.5709 | 7.8382 | 0.25246 | 0.22828 | 0.0089987 | 0.16051 | 0.0024162 | 0.1417
0.0042508 | 5.8771 | 2.2838 | 4.8017 | 515.93 | 8.0137 | 55.778 | 202.15 | 653.73 | 1.4956 | 7.5127 | 0.25748 | 0.14242 | 0.076588 | 0.22299 | 0.0066161 | 0.14222
0.0046481 | 6.8691 | 2.2723 | 5.0171 | 423.19 | 7.5886 | 53.225 | 193.6 | 496.58 | 1.574 | 7.2396 | 0.25846 | 0.20483 | 0.058523 | 0.17478 | 0.0014714 | 0.14273
0.0043625 | 6.0239 | 2.67 | 4.9891 | 428.57 | 7.5113 | 53.289 | 236.5 | 495.38 | 1.6355 | 8.9031 | 0.26583 | 0.1535 | 0.094879 | 0.19894 | 0.0012895 | 0.14281
0.0046771 | 5.448 | 2.677 | 4.8138 | 511.52 | 8.2329 | 56.044 | 196.99 | 652.42 | 1.5811 | 7.9082 | 0.24942 | 0.20542 | 0.075369 | 0.1855 | 0.0059572 | 0.14454
0.0043593 | 6.6969 | 1.9101 | 4.989 | 427.29 | 7.5444 | 53.126 | 236.93 | 535.98 | 1.6401 | 8.9672 | 0.27202 | 0.20358 | 0.029266 | 0.169 | 0.0015095 | 0.14486
0.0043698 | 6.8531 | 2.6318 | 4.8614 | 475.22 | 8.0329 | 55.545 | 198.45 | 633.16 | 1.5049 | 7.4342 | 0.25384 | 0.23351 | 0.066371 | 0.14956 | 0.00038024 | 0.14574
0.0048436 | 5.6892 | 2.1583 | 4.907 | 473.54 | 7.6068 | 52.953 | 229.38 | 661.27 | 1.5523 | 9.9328 | 0.2516 | 0.19351 | 0.065801 | 0.20189 | 0.0011101 | 0.14584
0.0050923 | 5.7634 | 2.6546 | 4.99 | 426.88 | 7.495 | 52.673 | 208.58 | 486.05 | 1.5866 | 7.7428 | 0.25969 | 0.22839 | 0.017816 | 0.16116 | 0.0015523 | 0.1459
0.0045237 | 36.323 | 2.2329 | 4.6924 | 514.37 | 8.3094 | 55.808 | 196.11 | 657.46 | 1.2765 | 7.4401 | 0.28639 | 0.16325 | 0.15194 | 0.11898 | 0.0011478 | 0.14591
0.0044087 | 7.2585 | 2.0394 | 4.8567 | 483.6 | 7.4883 | 51.747 | 197.67 | 644.24 | 1.6119 | 7.7862 | 0.25009 | 0.24647 | 0.068502 | 0.13527 | 0.0012578 | 0.14629
0.0043746 | 5.3806 | 2.2415 | 4.832 | 486.72 | 7.9344 | 55.351 | 197.9 | 468.04 | 1.573 | 7.4765 | 0.28177 | 0.19266 | 0.017919 | 0.17346 | 0.0010416 | 0.14692
0.0049187 | 6.7886 | 2.6802 | 4.992 | 421.74 | 7.509 | 53.288 | 213.96 | 496 | 1.521 | 7.7206 | 0.28242 | 0.19182 | 0.019844 | 0.17318 | 0.0025142 | 0.14695
0.004417 | 5.436 | 2.9464 | 4.8075 | 518.43 | 7.3823 | 51.208 | 198.84 | 657.35 | 1.4723 | 7.5061 | 0.25009 | 0.209 | 0.079023 | 0.18555 | 0.0079329 | 0.14697
0.0046445 | 7.0038 | 2.0926 | 4.7769 | 533.96 | 7.3983 | 51.274 | 198.08 | 675.92 | 1.4558 | 7.6284 | 0.24841 | 0.21097 | 0.086646 | 0.18237 | 0.011714 | 0.14712
0.0043652 | 33.294 | 2.0134 | 4.8718 | 413.21 | 7.4374 | 51.44 | 198.39 | 457.45 | 1.3342 | 7.7872 | 0.23315 | 0.25993 | 0.019981 | 0.15753 | 0.011751 | 0.14727
0.0048445 | 6.6328 | 2.6709 | 4.989 | 421.86 | 7.5038 | 53.293 | 255.59 | 497.43 | 1.6277 | 9.9046 | 0.27635 | 0.16071 | 0.12504 | 0.17175 | 0.0025909 | 0.14734
0.0049596 | 6.5325 | 2.7096 | 4.986 | 419.88 | 7.5448 | 53.193 | 255.39 | 520.61 | 1.6236 | 8.5737 | 0.25819 | 0.20325 | 0.10787 | 0.16829 | 0.0031794 | 0.14794
0.0048471 | 5.9844 | 2.3745 | 4.983 | 429.37 | 7.5766 | 53.306 | 257.53 | 539.08 | 1.6138 | 7.6435 | 0.26103 | 0.20294 | 0.10116 | 0.16859 | 0.001316 | 0.14798
0.0043836 | 5.7003 | 2.7378 | 5.0207 | 424.06 | 7.5063 | 52.988 | 258.84 | 653.73 | 1.5285 | 7.5934 | 0.2702 | 0.19335 | 0.059722 | 0.18664 | 0.001238 | 0.14879
0.0052359 | 6.734 | 1.9705 | 5.0104 | 424.16 | 7.4869 | 53.214 | 194.76 | 460.56 | 1.6149 | 7.2527 | 0.28828 | 0.16189 | 0.019339 | 0.19833 | 0.0014841 | 0.14903
0.0049783 | 5.2769 | 2.6022 | 5.0197 | 422.91 | 7.5044 | 53.247 | 199.57 | 460.2 | 1.5893 | 7.6377 | 0.28208 | 0.16902 | 0.031063 | 0.20053 | 0.001456 | 0.14932
0.0042563 | 17.024 | 2.278 | 4.8037 | 478.89 | 7.1773 | 51.298 | 198.67 | 510.26 | 1.4502 | 7.4481 | 0.27974 | 0.12525 | 0.079765 | 0.22158 | 2.8427e-05 | 0.1494
0.0048329 | 6.7856 | 2.0608 | 4.8895 | 480.31 | 9.1096 | 61.985 | 214 | 537.78 | 1.4954 | 7.6076 | 0.26576 | 0.17979 | 0.065818 | 0.20579 | 0.0017032 | 0.14964
0.0046817 | 7.0829 | 2.2883 | 4.7654 | 526.67 | 7.471 | 51.94 | 197.15 | 466.82 | 1.4225 | 7.5039 | 0.25351 | 0.24865 | 0.027469 | 0.15077 | 0.0077888 | 0.14964
0.0043693 | 17.956 | 2.3177 | 4.7695 | 480.57 | 8.1781 | 55.269 | 198.99 | 450.63 | 1.5701 | 7.5181 | 0.24115 | 0.27886 | 0.032485 | 0.11269 | 2.0009e-05 | 0.14967
0.0043811 | 29.654 | 2.0164 | 4.6981 | 532.36 | 7.469 | 51.049 | 198.53 | 649.63 | 1.3228 | 7.7761 | 0.28586 | 0.19065 | 0.13954 | 0.11268 | 0.0051555 | 0.15026
0.0043602 | 6.7854 | 2.2743 | 4.8134 | 510.68 | 7.593 | 52.074 | 196.89 | 462.84 | 1.5612 | 7.44 | 0.26114 | 0.24645 | 0.013486 | 0.14749 | 0.005669 | 0.1509
0.0046643 | 6.5665 | 2.6556 | 4.9815 | 423.97 | 7.4497 | 52.587 | 200.56 | 502.01 | 1.5701 | 8.4235 | 0.26696 | 0.22143 | 0.057663 | 0.16576 | 0.0023796 | 0.15111
0.0047204 | 6.8992 | 2.3305 | 4.9486 | 435.37 | 7.4573 | 53.015 | 227.13 | 676.31 | 1.6239 | 7.7673 | 0.30534 | 0.15953 | 0.061135 | 0.17025 | 0.0012185 | 0.15141
0.0048409 | 6.6553 | 2.5576 | 4.9967 | 424.36 | 7.4997 | 53.353 | 230.85 | 498.35 | 1.6313 | 7.716 | 0.281 | 0.15298 | 0.096216 | 0.19994 | 0.0018217 | 0.1516
0.0047638 | 7.5173 | 2.3178 | 4.7821 | 509.34 | 7.6584 | 53.239 | 198.06 | 447 | 1.451 | 7.4515 | 0.25072 | 0.25219 | 0.035041 | 0.15488 | 0.003542 | 0.15169
0.004306 | 5.5434 | 2.2667 | 4.7995 | 511.9 | 7.3719 | 51.379 | 203.2 | 644.87 | 1.4843 | 7.7656 | 0.24821 | 0.24919 | 0.07346 | 0.15048 | 0.0051801 | 0.15177
0.0045353 | 7.4675 | 2.0043 | 4.9156 | 470.57 | 9.0561 | 61.247 | 227.25 | 543 | 1.492 | 7.7769 | 0.26223 | 0.22275 | 0.052141 | 0.17615 | 0.00091305 | 0.15213
0.0042894 | 39.92 | 1.066 | 4.7969 | 479.63 | 7.6427 | 54.235 | 198.34 | 462.44 | 1.3561 | 7.5052 | 0.31001 | 0.12188 | 0.0091417 | 0.20279 | 1.8711e-05 | 0.15217
0.004925 | 6.6788 | 2.6718 | 4.9965 | 424.39 | 7.4995 | 53.369 | 244.57 | 498.47 | 1.6315 | 8.9429 | 0.27466 | 0.15187 | 0.10183 | 0.20832 | 0.0018191 | 0.15227
0.0043553 | 6.7169 | 2.6642 | 4.8429 | 471.34 | 7.4914 | 53.194 | 204.99 | 463.66 | 1.606 | 7.6131 | 0.32287 | 0.13855 | 0.041094 | 0.16616 | 1.703e-05 | 0.15274
0.004785 | 6.6686 | 2.5929 | 4.9957 | 441.29 | 9.0781 | 62.014 | 225.4 | 521.93 | 1.4883 | 9.557 | 0.25805 | 0.17313 | 0.017401 | 0.23653 | 2.4652e-05 | 0.15282
0.004833 | 5.6555 | 2.027 | 5.0168 | 423.62 | 7.5279 | 52.975 | 258.06 | 581.88 | 1.5988 | 7.2404 | 0.27145 | 0.22013 | 0.02971 | 0.17352 | 0.0014138 | 0.15313
0.0048381 | 5.7426 | 2.6019 | 5.0207 | 423.46 | 7.5214 | 52.976 | 257.36 | 513.16 | 1.5931 | 7.2471 | 0.25426 | 0.1841 | 0.13006 | 0.19437 | 0.0013334 | 0.15324
0.0043766 | 6.649 | 2.2821 | 4.859 | 476.46 | 7.3988 | 52.038 | 197.5 | 459.96 | 1.5056 | 7.5823 | 0.28045 | 0.22086 | 0.008155 | 0.16113 | 0.00044738 | 0.15346
0.0047203 | 6.9164 | 2.7046 | 4.8195 | 514.69 | 8.3162 | 56.696 | 246.19 | 497.39 | 1.4548 | 7.8748 | 0.2542 | 0.192 | 0.085104 | 0.21228 | 0.0074539 | 0.15385
0.0047781 | 6.63 | 2.2846 | 4.9964 | 424.92 | 7.6999 | 54.507 | 257.99 | 585.49 | 1.5108 | 7.8691 | 0.29022 | 0.19204 | 0.019533 | 0.18053 | 0.0017305 | 0.15408
0.0050724 | 5.6578 | 2.6215 | 4.989 | 427.62 | 7.5152 | 52.708 | 209.43 | 485.01 | 1.5837 | 7.6821 | 0.26392 | 0.24401 | 0.019535 | 0.158 | 0.0014511 | 0.15454
0.004406 | 6.0795 | 2.6873 | 4.9869 | 420.9 | 7.515 | 53.28 | 248.04 | 495.56 | 1.6304 | 9.8879 | 0.28414 | 0.17928 | 0.10939 | 0.1728 | 0.0028974 | 0.15471
0.0048479 | 5.9853 | 2.6709 | 4.9891 | 422.03 | 7.5115 | 53.288 | 255.16 | 495.35 | 1.6276 | 9.907 | 0.28054 | 0.17297 | 0.12851 | 0.17238 | 0.0025567 | 0.15486
0.0046799 | 6.7091 | 2.0047 | 4.9843 | 424.3 | 7.5061 | 52.932 | 198.58 | 467.81 | 1.6192 | 7.2651 | 0.26995 | 0.22656 | 0.020278 | 0.17418 | 0.0022245 | 0.15496
0.0048258 | 6.7328 | 2.6058 | 5.0212 | 423.31 | 7.4995 | 53.227 | 257.01 | 678.86 | 1.4952 | 7.2361 | 0.28807 | 0.17037 | 0.060966 | 0.19808 | 0.0013413 | 0.15496
0.004359 | 6.6714 | 2.67 | 4.989 | 428.4 | 7.5036 | 53.293 | 236.93 | 497.46 | 1.6356 | 8.9007 | 0.27676 | 0.15039 | 0.093601 | 0.21691 | 0.0013138 | 0.15503
0.0046976 | 5.3651 | 1.9692 | 5.0213 | 425.12 | 7.4997 | 53.155 | 190.75 | 458.75 | 1.5928 | 7.2992 | 0.28503 | 0.18143 | 0.030547 | 0.20027 | 0.0010675 | 0.1552
0.0047801 | 7.4855 | 2.7543 | 4.9273 | 432.58 | 7.496 | 53.073 | 250.53 | 677.95 | 1.5748 | 10.11 | 0.2808 | 0.1948 | 0.061558 | 0.18611 | 0.0023472 | 0.15522
0.0043802 | 18.501 | 2.0606 | 4.7964 | 511.47 | 7.5858 | 52.285 | 198.6 | 463.17 | 1.46 | 7.3916 | 0.2225 | 0.11786 | 0.012218 | 0.30275 | 0.0049555 | 0.15523
0.0043968 | 5.4963 | 2.0144 | 4.7941 | 531.86 | 7.5329 | 52.016 | 198.39 | 643.66 | 1.4793 | 7.6025 | 0.24888 | 0.20944 | 0.083633 | 0.20591 | 0.012377 | 0.15535
0.0035306 | 6.5415 | 2.738 | 4.9882 | 419.2 | 7.4806 | 53.348 | 255.7 | 585.16 | 1.6197 | 7.749 | 0.31708 | 0.16092 | 0.021024 | 0.16948 | 0.0032693 | 0.15561
0.0048412 | 6.5026 | 2.7197 | 4.9792 | 419.85 | 7.5436 | 53.314 | 255.38 | 534.43 | 1.6175 | 8.4981 | 0.27239 | 0.20246 | 0.098889 | 0.17605 | 0.0034546 | 0.15597
0.0043511 | 6.8955 | 2.322 | 4.7253 | 560.46 | 7.4518 | 51.351 | 198.87 | 654.29 | 1.4431 | 7.5041 | 0.26025 | 0.21862 | 0.098746 | 0.17451 | 0.019456 | 0.15611
0.0041928 | 5.5358 | 2.2892 | 5.0191 | 423.35 | 7.4648 | 53.093 | 197.69 | 476.48 | 1.5755 | 7.6176 | 0.29385 | 0.17229 | 0.03801 | 0.19717 | 0.0013997 | 0.15636
0.0044234 | 6.5017 | 2.7326 | 4.8652 | 479.91 | 8.2703 | 56.272 | 227.15 | 503 | 1.5698 | 8.551 | 0.26294 | 0.26112 | 0.048587 | 0.12913 | 0.00096092 | 0.15636
0.0051725 | 7.5479 | 2.3197 | 4.8052 | 514.05 | 7.4258 | 51.374 | 203.36 | 659.32 | 1.4419 | 7.6415 | 0.25357 | 0.257 | 0.079905 | 0.14035 | 0.0062368 | 0.15647

## plot_tensile_strain_stress
0 | 1 | 2 | 3
0 | 16.59 | 0 | 0
7.22e-05 | 23.921728 | 0.0007692308 | 63.74744
0.000171435 | 32.46556527 | 0.001538462 | 75.32366
0.000298395 | 41.75245689 | 0.002307692 | 76.96455
0.000457465 | 51.91374331 | 0.003846154 | 77.32186
0.00067766 | 62.29219865 | 0.004615385 | 77.38586
0.000946012 | 72.58863728 | 0.005384615 | 77.44661
0.001324123 | 81.507855 | 0.006923077 | 77.56693
0.001871348 | 87.50359655 | 0.007692308 | 77.6269
0.002599917 | 90.02375031 | 0.008461538 | 77.68676
0.003458114 | 90.33183828 | 0.01 | 77.80615
0.004362271 | 90.2829811 | 0.01076923 | 77.86569
0.005234178 | 90.50246844 | 0.01153846 | 77.92512
0.006128184 | 90.98587321 | 0.01230769 | 77.98445
0.007021293 | 91.57069278 | 0.01384615 | 78.10279
0.007947832 | 92.08900712 | 0.01461538 | 78.1618
0.008876487 | 92.4671514 | 0.01538462 | 78.2207
0.009784277 | 92.80358837 | 0.01692308 | 78.3382
0.010682736 | 92.9678652 | 0.01769231 | 78.39679
0.011585627 | 93.18335783 | 0.01846154 | 78.45528
0.012491653 | 93.3285769 | 0.02 | 78.57194
0.013427447 | 93.4463596 | 0.02076923 | 78.63011
0.014330821 | 93.50038178 | 0.02153846 | 78.68819
0.015204819 | 93.55167694 | 0.02230769 | 78.74616
0.016112494 | 93.65695488 | 0.02384615 | 78.86178
0.01701738 | 93.69088393 | 0.02461538 | 78.91944
0.017923412 | 93.8063519 | 0.02538462 | 78.977
0.018831568 | 93.7591101 | 0.02692308 | 79.09181
0.01978596 | 93.86903549 | 0.02769231 | 79.14906
0.020692427 | 93.89290876 | 0.02846154 | 79.20621
0.021601009 | 93.9578202 | 0.03 | 79.3202
0.0225117 | 94.01274264 | 0.03076923 | 79.37704
0.023528032 | 93.97524453 | 0.03153846 | 79.43379
0.024467221 | 93.98156499 | 0.03230769 | 79.49043
0.025405529 | 94.09030463 | 0.03384615 | 79.60341
0.026284516 | 94.17304509 | 0.03461538 | 79.65975
0.027195818 | 94.1253204 | 0.03538462 | 79.71599
0.028095596 | 94.06606124 | 0.03692308 | 79.82817
0.028988737 | 94.15011298 | 0.03769231 | 79.88411
0.029909226 | 94.20590623 | 0.03846154 | 79.93995
0.030801719 | 94.30033464 | 0.04 | 80.05133
0.031692447 | 94.270826 | 0.04076923 | 80.10687
0.032610452 | 94.3780698 | 0.04153846 | 80.16232
0.033499571 | 94.54474581 | 0.04230769 | 80.21766
0.034415919 | 94.807374 | 0.04384615 | 80.32806
0.035386449 | 95.0444748 | 0.04461538 | 80.38311
0.036301071 | 95.23514112 | 0.04538462 | 80.43806
0.037214857 | 95.3844804 | 0.04692308 | 80.54767
0.038154761 | 95.54689724 | 0.04769231 | 80.60233
0.039094744 | 95.63675193 | 0.04846154 | 80.65689
0.040060745 | 95.67713808 | 0.05 | 80.76573
0.040971103 | 95.59758672 | 0.05076923 | 80.82
0.041908444 | 95.88536805 | 0.05153846 | 80.87417
0.042843949 | 95.66197875 | 0.05230769 | 80.92825
0.043751779 | 95.64439065 | 0.05384615 | 81.03612
0.044658785 | 95.60569953 | 0.05461538 | 81.08991
0.045564969 | 95.61911184 | 0.05538462 | 81.1436
0.046498015 | 95.6455148 | 0.05692308 | 81.25071
0.047347219 | 95.74774152 | 0.05769231 | 81.30411
0.048250971 | 95.8133242 | 0.05846154 | 81.35743
0.049153908 | 95.98390716 | 0.06 | 81.46377
0.050056029 | 95.8497561 | 0.06076923 | 81.5168
0.050957338 | 95.87304858 | 0.06153846 | 81.56973
0.051857835 | 95.93835634 | 0.06230769 | 81.62257
0.052757522 | 95.99308444 | 0.06384615 | 81.72797
0.0536564 | 96.02665322 | 0.06461538 | 81.78053
0.054553524 | 96.02835417 | 0.06538462 | 81.833
0.05545079 | 96.0828453 | 0.06692308 | 81.93765
0.056347252 | 96.3382929 | 0.06769231 | 81.98983
0.057215523 | 96.16784488 | 0.06846154 | 82.04193
0.058110405 | 96.10556576 | 0.07 | 82.14583
0.058977148 | 96.07221807 | 0.07076923 | 82.19765
0.059870455 | 96.12622746 | 0.07153846 | 82.24937
0.060735674 | 96.20943372 | 0.07230769 | 82.301
0.061627413 | 96.29526564 | 0.07384615 | 82.40399
0.062492054 | 96.24017926 | 0.07461538 | 82.45534
0.063355009 | 96.2273796 | 0.07538462 | 82.50661
0.064162826 | 96.42243438 | 0.07692308 | 82.60886
0.064943752 | 96.42306564 | 0.07769231 | 82.65986
0.065831747 | 96.41260269 | 0.07846154 | 82.71076
0.066692762 | 96.32461637 | 0.08 | 82.81228
0.067524995 | 96.42621141 | 0.08076923 | 82.86291
0.068410702 | 96.49023855 | 0.08153846 | 82.91345
0.069295626 | 96.48992259 | 0.08230769 | 82.9639
0.070179767 | 96.51090897 | 0.08384615 | 83.06453
0.071063127 | 96.89682225 | 0.08461538 | 83.11471
0.071944777 | 96.7673698 | 0.08538462 | 83.1648
0.07282658 | 96.79896 | 0.08692308 | 83.26471
0.073707606 | 96.90580984 | 0.08769231 | 83.31454
0.074587857 | 97.0342464 | 0.08846154 | 83.36427
0.075467334 | 97.11962328 | 0.09 | 83.46348
0.076372905 | 97.2291992 | 0.09076923 | 83.51295
0.077250814 | 97.37941382 | 0.09153846 | 83.56233
0.078127028 | 97.5512772 | 0.09230769 | 83.61162
0.079030195 | 97.63942214 | 0.09384615 | 83.70995
0.079932548 | 97.79255992 | 0.09461538 | 83.75898
0.080859912 | 97.76402723 | 0.09538462 | 83.80792
0.081760616 | 97.90638312 | 0.09692308 | 83.90555
0.082659588 | 98.05960816 | 0.09769231 | 83.95423
0.083611103 | 98.08772532 | 0.09846154 | 84.00283
0.084509333 | 98.17587026 | 0.1 | 84.09976
0.085432464 | 98.58240588 | 0.1007692 | 84.1481
0.086329061 | 98.550916 | 0.1015385 | 84.19635
0.087250515 | 98.6526797 | 0.1030769 | 84.2926
0.08811893 | 98.6728613 | 0.1038462 | 84.34059
0.089013122 | 98.815788 | 0.1046154 | 84.3885
0.089905601 | 98.96966266 | 0.1053846 | 84.43632
0.09082468 | 99.02781311 | 0.1069231 | 84.53172
0.091715545 | 99.09415173 | 0.1076923 | 84.57929
0.092606528 | 99.1276308 | 0.1084615 | 84.62677
0.093522219 | 99.55883345 | 0.11 | 84.72148
0.094411594 | 99.50454648 | 0.1107692 | 84.76871
0.09530018 | 99.45000549 | 0.1115385 | 84.81586
0.096191609 | 99.4726395 | 0.1130769 | 84.9099
0.097072263 | 99.2737746 | 0.1138462 | 84.9568
0.097934007 | 99.2601 | 0.1146154 | 85.00361
0.098822187 | 99.2931065 | 0.1153846 | 85.05034
0.099673374 | 99.2229861 | 0.1169231 | 85.14355
0.100560012 | 99.2778262 | 0.1176923 | 85.19003
0.101418757 | 99.7062066 | 0.1184615 | 85.23642
0.102303849 | 99.5397192 | 0.12 | 85.32897
0.103179138 | 99.5714489 | 0.1207692 | 85.37512
0.104062674 | 99.8037198 | 0.1215385 | 85.42119
0.10494543 | 99.891861 | 0.1230769 | 85.51308
0.105818411 | 99.934638 | 0.1238462 | 85.5589
0.106672654 | 100.020043 | 0.1246154 | 85.60464
0.10755311 | 100.486752 | 0.1253846 | 85.6503
0.108396901 | 100.3598245 | 0.1269231 | 85.74137
0.109248946 | 100.3896 | 0.1276923 | 85.78679
0.107580051 | 100.0662988 | 0.1284615 | 85.83212
0.108423819 | 99.9835892 | 0.13 | 85.92255
0.109275841 | 99.8122556 | 0.1307692 | 85.96764
0.110154008 | 99.698985 | 0.1315385 | 86.01265
0.11097771 | 99.5129722 | 0.1330769 | 86.10244
0.111818617 | 99.6190548 | 0.1338462 | 86.14721
0.112774961 | 99.4793006 | 0.1346154 | 86.1919
0.113623285 | 99.5637271 | 0.1353846 | 86.23652
0.114461971 | 99.6921157 | 0.1369231 | 86.32551
0.115308866 | 99.7765802 | 0.1376923 | 86.36988
0.116155045 | 99.9284349 | 0.1384615 | 86.41418
0.117027195 | 100.0830745 | 0.14 | 86.50254
0.117889697 | 100.2256896 | 0.1407692 | 86.5466
0.118733695 | 100.2765335 | 0.1415385 | 86.59058
0.119630217 | 100.4566404 | 0.1430769 | 86.67831
0.120463883 | 100.39378 | 0.1438462 | 86.72206
0.121358857 | 100.48367 | 0.1446154 | 86.76573
0.122226482 | 100.5482898 | 0.1453846 | 86.80932
0.123084514 | 100.6232906 | 0.1469231 | 86.89627
0.12392414 | 100.5832998 | 0.1476923 | 86.93963
0.124789544 | 100.6477244 | 0.1484615 | 86.98291
0.125618921 | 100.731234 | 0.15 | 87.06925
0.12648286 | 101.0566115 | 0.1507692 | 87.1123
0.127346053 | 100.9394347 | 0.1515385 | 87.15527
0.128182111 | 100.9897584 | 0.1530769 | 87.24099
0.129035049 | 101.0190467 | 0.1538462 | 87.28374
0.129889553 | 101.1965009 | 0.1546154 | 87.32641
0.127389717 | 100.9097664 | 0.1553846 | 87.369
0.128264576 | 100.9071386 | 0.1569231 | 87.45396
0.129164368 | 100.9865961 | 0.1576923 | 87.49633
0.130037676 | 100.9837174 | 0.1584615 | 87.53862
0.130935875 | 101.0516636 | 0.16 | 87.62298
0.131807638 | 101.1968397 | 0.1607692 | 87.66505
0.132678643 | 101.1708327 | 0.1615385 | 87.70704
0.133548889 | 101.2817721 | 0.1630769 | 87.7908
0.134443941 | 101.303831 | 0.1638462 | 87.83256
0.135389268 | 101.3996415 | 0.1646154 | 87.87426
0.136257159 | 101.4418446 | 0.1653846 | 87.91588
0.137149791 | 101.6471352 | 0.1669231 | 87.99889
0.138041627 | 101.5771049 | 0.1676923 | 88.04029
0.138907221 | 101.4812247 | 0.1684615 | 88.08161
0.139772066 | 101.350526 | 0.17 | 88.16404
0.140661567 | 101.0378553 | 0.1707692 | 88.20514
0.141601037 | 100.5798058 | 0.1715385 | 88.24617
0.142438199 | 100.260464 | 0.1730769 | 88.32801
0.143325333 | 100.0609216 | 0.1738462 | 88.36882
0.144211681 | 100.1149959 | 0.1746154 | 88.40956
0.145097243 | 99.94933979 | 0.1753846 | 88.45023
0.145956754 | 99.94271254 | 0.1769231 | 88.53134
0.146840773 | 100.1005931 | 0.1776923 | 88.57179
0.147698787 | 100.2212925 | 0.1784615 | 88.61217
0.148581268 | 100.3445806 | 0.18 | 88.6927
0.149437791 | 100.418953 | 0.1807692 | 88.73287
0.15031874 | 100.4144796 | 0.1815385 | 88.77296
0.151198913 | 100.561062 | 0.1830769 | 88.85292
0.152028082 | 100.5629852 | 0.1838462 | 88.8928
0.152906753 | 100.523212 | 0.1846154 | 88.93261
0.15375958 | 100.445708 | 0.1853846 | 88.97234
0.15461168 | 100.3329095 | 0.1869231 | 89.0516
0.155488085 | 100.4325626 | 0.1876923 | 89.09112
0.156338714 | 100.5063376 | 0.1884615 | 89.13057
0.157213607 | 100.5006887 | 0.19 | 89.20927
0.158062771 | 100.5275045 | 0.1907692 | 89.24851
0.158936157 | 100.5215612 | 0.1915385 | 89.28768
0.15978386 | 100.489484 | 0.1930769 | 89.36582
0.160655746 | 100.5771375 | 0.1938462 | 89.40478
0.161501993 | 100.5917701 | 0.1946154 | 89.44368
0.162322666 | 100.5096834 | 0.1953846 | 89.4825
0.163192341 | 100.4676333 | 0.1969231 | 89.55994
0.164036445 | 100.4699962 | 0.1976923 | 89.59856
0.164879837 | 100.4840125 | 0.1984615 | 89.63711
0.165747293 | 100.41778 | 0.2 | 89.714
0.166613996 | 100.5284761 | 0.2007692 | 89.75235
0.167455218 | 100.3884429 | 0.2015385 | 89.79062
0.168295733 | 100.4018592 | 0.2030769 | 89.86697
0.169160232 | 100.370263 | 0.2038462 | 89.90504
0.169999315 | 100.359693 | 0.2046154 | 89.94304
0.170837695 | 100.3133751 | 0.2061538 | 90.01885
0.171675373 | 100.3262031 | 0.2069231 | 90.05665
0.17251235 | 100.3270288 | 0.2076923 | 90.09438
0.173373213 | 100.6394027 | 0.2084615 | 90.13205
0.174233335 | 100.3569988 | 0.21 | 90.20718
0.175068174 | 100.2263768 | 0.2107692 | 90.24465
0.175902317 | 100.2503987 | 0.2115385 | 90.28205
0.176735765 | 100.2981876 | 0.2130769 | 90.35664
0.177593001 | 100.3125433 | 0.2138462 | 90.39384
0.178449503 | 100.2311472 | 0.2146154 | 90.43098
0.179280831 | 100.2905798 | 0.2161538 | 90.50505
0.180135889 | 100.3165017 | 0.2169231 | 90.54198
0.180990217 | 100.4981137 | 0.2176923 | 90.57885
0.181843815 | 100.6798895 | 0.2184615 | 90.61566
0.182672328 | 100.8353639 | 0.22 | 90.68907
0.183524492 | 101.0414732 | 0.2207692 | 90.72568
0.184351614 | 101.2212765 | 0.2215385 | 90.76222
0.185178052 | 101.3410672 | 0.2230769 | 90.83511
0.186028085 | 101.3670242 | 0.2238462 | 90.87146
0.186877395 | 101.3084954 | 0.2246154 | 90.90774
0.187701749 | 101.1628139 | 0.2261538 | 90.98011
0.188525425 | 101.1254268 | 0.2269231 | 91.0162
0.189372618 | 101.054032 | 0.2276923 | 91.05223
0.190219094 | 101.0912274 | 0.2284615 | 91.08819
0.191016544 | 100.9418837 | 0.23 | 91.15992
0.191837495 | 100.9399829 | 0.2307692 | 91.19569
0.192681888 | 101.0616268 | 0.2315385 | 91.23139
0.193525568 | 101.1105209 | 0.2330769 | 91.30262
0.194344463 | 100.9868862 | 0.2338462 | 91.33813
0.195186742 | 100.9868935 | 0.2346154 | 91.37358
0.196100415 | 101.0305387 | 0.2361538 | 91.4443
0.196941218 | 101.078991 | 0.2369231 | 91.47956
0.197781314 | 101.1639427 | 0.2376923 | 91.51476
0.198596732 | 101.3562394 | 0.2384615 | 91.5499
0.199435439 | 101.1727263 | 0.24 | 91.61999
0.20024951 | 101.1329509 | 0.2407692 | 91.65494
0.201039005 | 101.2005996 | 0.2415385 | 91.68983
0.201875667 | 101.1874101 | 0.2430769 | 91.75942
0.202711629 | 101.1373152 | 0.2438462 | 91.79412
0.203523039 | 100.9987839 | 0.2446154 | 91.82876
0.204333791 | 101.0439008 | 0.2461538 | 91.89786
0.205167702 | 101.0545337 | 0.2469231 | 91.93231
0.205977122 | 101.1363623 | 0.2476923 | 91.96671
0.206809664 | 101.0853254 | 0.2484615 | 92.00104
0.207617756 | 101.2162744 | 0.25 | 92.06952
0.208425196 | 101.384255 | 0.2507692 | 92.10367
0.209255704 | 101.5671112 | 0.2515385 | 92.13776
0.210038123 | 101.6219359 | 0.2530769 | 92.20576
0.210867293 | 101.7679701 | 0.2538462 | 92.23967
0.211672114 | 101.7510487 | 0.2546154 | 92.27351
0.212499931 | 101.7363735 | 0.2561538 | 92.34103
0.21330344 | 101.706754 | 0.2569231 | 92.37469
0.214106304 | 101.664568 | 0.2576923 | 92.4083
0.214932109 | 101.5377956 | 0.2584615 | 92.44185
0.215733667 | 101.5199549 | 0.26 | 92.50876
0.216534583 | 101.5764611 | 0.2607692 | 92.54213
0.217358385 | 101.6974582 | 0.2615385 | 92.57544
0.21818151 | 101.644383 | 0.2630769 | 92.64188
0.218980469 | 101.6509367 | 0.2638462 | 92.67501
0.219755319 | 101.8418509 | 0.2646154 | 92.70808
0.220553021 | 102.1101377 | 0.2661538 | 92.77405
0.221373522 | 102.480945 | 0.2669231 | 92.80695
0.222169935 | 102.6250339 | 0.2676923 | 92.83978
0.22298911 | 102.7341324 | 0.2684615 | 92.87256
0.223784239 | 103.0284879 | 0.27 | 92.93794
0.224602093 | 103.0126387 | 0.2707692 | 92.97055
0.22539594 | 102.9816938 | 0.2715385 | 93.00309
0.226212478 | 102.8401251 | 0.2730769 | 93.06801
0.227005049 | 102.6706982 | 0.2738462 | 93.10038
0.227796992 | 102.7269231 | 0.2746154 | 93.1327
0.228588308 | 102.7076988 | 0.2761538 | 93.19716
0.229378998 | 102.6757372 | 0.2769231 | 93.2293
0.230169064 | 102.6310085 | 0.2776923 | 93.26138
0.231074548 | 102.9255738 | 0.2784615 | 93.29341
0.231770516 | 102.6820242 | 0.28 | 93.3573
0.232697721 | 102.6763156 | 0.2807692 | 93.38915
0.233392562 | 102.6213963 | 0.2815385 | 93.42096
0.234086919 | 102.5915767 | 0.2830769 | 93.48439
0.23501198 | 102.6106286 | 0.2838462 | 93.51602
0.235705215 | 102.5931804 | 0.2846154 | 93.54759
0.236628781 | 102.6119575 | 0.2861538 | 93.61057
0.237320896 | 102.6703229 | 0.2869231 | 93.64198
0.238242971 | 103.0188398 | 0.2876923 | 93.67333
0.23893397 | 102.709082 | 0.2884615 | 93.70463
0.239624492 | 102.6021213 | 0.29 | 93.76705
0.240544447 | 102.6329569 | 0.2907692 | 93.79818
0.241233858 | 102.6400967 | 0.2915385 | 93.82925
0.242152334 | 102.4923547 | 0.2930769 | 93.89123
0.242840638 | 102.4609357 | 0.2938462 | 93.92213
0.243757641 | 102.5421753 | 0.2946154 | 93.95299
0.244444841 | 102.8297416 | 0.2961538 | 94.01452
0.245360374 | 102.5788467 | 0.2969231 | 94.04521
0.246046474 | 102.4957751 | 0.2976923 | 94.07584
0.246732104 | 102.4380897 | 0.2984615 | 94.10642
0.247645546 | 102.5573239 | 0.3 | 94.16741
0.248558155 | 102.5483873 | 0.3007692 | 94.19783
0.249242065 | 102.4774094 | 0.3015385 | 94.22819
0.249925508 | 102.3805599 | 0.3030769 | 94.28875
0.250836039 | 102.7950979 | 0.3038462 | 94.31895
0.251518394 | 102.5051911 | 0.3046154 | 94.34909
0.252427477 | 102.4697046 | 0.3061538 | 94.40922
0.253108747 | 102.3720949 | 0.3069231 | 94.43921
0.254016386 | 102.3748105 | 0.3076923 | 94.46914
0.254696575 | 102.3541634 | 0.3092308 | 94.52884
0.255602774 | 102.4469588 | 0.31 | 94.55861
0.256281885 | 102.4131859 | 0.3107692 | 94.58833
0.256960535 | 102.6766613 | 0.3115385 | 94.618
0.257864686 | 102.6401222 | 0.3130769 | 94.67717
0.258542264 | 102.7873948 | 0.3138462 | 94.70668
0.259444986 | 103.0876189 | 0.3146154 | 94.73613
0.260121494 | 103.3000617 | 0.3161538 | 94.79488
0.261022793 | 103.5230336 | 0.3169231 | 94.82418
0.261698234 | 103.670929 | 0.3176923 | 94.85343
0.26237322 | 103.84493 | 0.3192308 | 94.91176
0.263272492 | 104.0814868 | 0.32 | 94.94085
0.263946417 | 103.9954065 | 0.3207692 | 94.96989
0.264844276 | 103.9584989 | 0.3215385 | 94.99887
0.265517142 | 103.9241441 | 0.3230769 | 95.05669
0.266413593 | 103.8998741 | 0.3238462 | 95.08552
0.267085405 | 103.8129604 | 0.3246154 | 95.1143
0.267756765 | 103.5951333 | 0.3261538 | 95.17171
0.268651211 | 103.5439332 | 0.3269231 | 95.20034
0.269321522 | 103.3515478 | 0.3276923 | 95.22891
0.27021457 | 103.3521698 | 0.3292308 | 95.28591
0.270883834 | 103.4082515 | 0.33 | 95.31434
0.271775489 | 103.4742513 | 0.3307692 | 95.34271
0.272443709 | 103.5171546 | 0.3315385 | 95.37103
0.273333975 | 103.6093534 | 0.3330769 | 95.42752
0.274001154 | 103.8363285 | 0.3338462 | 95.45569
0.274667889 | 103.8002954 | 0.3346154 | 95.48382
0.275556178 | 103.8398505 | 0.3361538 | 95.53991
0.276221877 | 103.8958182 | 0.3369231 | 95.56788
0.277108788 | 103.9880053 | 0.3376923 | 95.5958
0.277773454 | 104.0175401 | 0.3392308 | 95.65149
0.27865899 | 104.0039836 | 0.34 | 95.67927
0.279322628 | 104.0333604 | 0.3407692 | 95.70699
0.280206793 | 104.3106603 | 0.3415385 | 95.73466
0.280869405 | 104.1944014 | 0.3430769 | 95.78986
0.281531578 | 104.1706579 | 0.3438462 | 95.81739
0.282413793 | 104.1830197 | 0.3446154 | 95.84487
0.283074944 | 104.185563 | 0.3461538 | 95.89967
0.2839558 | 104.2109572 | 0.3469231 | 95.927
0.284615933 | 104.306358 | 0.3476923 | 95.95428
0.285495433 | 104.3715274 | 0.3492308 | 96.0087
0.28615455 | 104.3604652 | 0.35 | 96.03584
0.286813234 | 104.3226544 | 0.3507692 | 96.06293
0.287690804 | 104.560913 | 0.3515385 | 96.08997
0.288348477 | 104.5229647 | 0.3530769 | 96.1439
0.289224701 | 104.4676973 | 0.3538462 | 96.1708
0.289881366 | 104.3492425 | 0.3546154 | 96.19765
0.290756249 | 104.1597137 | 0.3561538 | 96.2512
0.29141191 | 104.0674316 | 0.3569231 | 96.2779
0.29206714 | 103.9883309 | 0.3576923 | 96.30456
0.292940114 | 103.9049025 | 0.3592308 | 96.35773
0.293594345 | 103.9863149 | 0.36 | 96.38425
0.294465987 | 103.8085114 | 0.3607692 | 96.41071
0.29511922 | 103.849479 | 0.3615385 | 96.43713
0.295989535 | 103.9399 | 0.3630769 | 96.48983
0.296641774 | 104.0077158 | 0.3638462 | 96.51611
0.297510765 | 104.0981369 | 0.3646154 | 96.54235
0.298162013 | 104.0851099 | 0.3661538 | 96.59467
0.299029684 | 104.2968302 | 0.3669231 | 96.62076
0.299679944 | 104.2027411 | 0.3676923 | 96.64681
0.300329782 | 104.2704779 | 0.3692308 | 96.69876
0.301195575 | 104.2661906 | 0.37 | 96.72467
0.301844429 | 104.279772 | 0.3707692 | 96.75053
0.302708912 | 104.2752127 | 0.3715385 | 96.77635
0.303356785 | 104.3292477 | 0.3730769 | 96.82784
0.304219963 | 104.5006753 | 0.3738462 | 96.85352
0.304866858 | 104.2834447 | 0.3746154 | 96.87915
0.305728733 | 104.2104492 | 0.3761538 | 96.93028
0.306374653 | 104.3321222 | 0.3769231 | 96.95577
0.307235231 | 104.3811569 | 0.3776923 | 96.98122
0.307880179 | 104.4076829 | 0.3792308 | 97.03199
0.308524711 | 104.3933138 | 0.38 | 97.0573
0.309383441 | 104.5647531 | 0.3807692 | 97.08257
0.310027005 | 104.5229919 | 0.3815385 | 97.10779
0.310884447 | 104.4625432 | 0.3830769 | 97.15811
0.311527046 | 104.2975559 | 0.3838462 | 97.1832
0.312383204 | 104.0588864 | 0.3846154 | 97.20824
0.313024841 | 103.8795159 | 0.3861538 | 97.2582
0.313879717 | 103.7767365 | 0.3869231 | 97.28311
0.314520395 | 103.7336771 | 0.3876923 | 97.30798
0.315160663 | 103.6356581 | 0.3892308 | 97.35758
0.316013716 | 103.5869377 | 0.39 | 97.38231
0.316653029 | 103.8041612 | 0.3907692 | 97.407
0.31750481 | 103.8926173 | 0.3915385 | 97.43165
0.318143171 | 103.9177222 | 0.3930769 | 97.48081
0.318993684 | 103.9235987 | 0.3938462 | 97.50532
0.319631095 | 103.8934985 | 0.3946154 | 97.5298
0.320480345 | 103.9404338 | 0.3961538 | 97.57861
0.321116809 | 103.9652493 | 0.3969231 | 97.60295
0.321964799 | 104.0534481 | 0.3976923 | 97.62725
0.32260032 | 104.2714757 | 0.3992308 | 97.67571
0.323447053 | 104.0281513 | 0.4 | 97.69988
0.324081632 | 103.9697379 | 0.4007692 | 97.724
0.324715809 | 103.9665122 | 0.4023077 | 97.77212
0.325560754 | 104.012851 | 0.4030769 | 97.79612
0.326193994 | 103.8847412 | 0.4038462 | 97.82007
0.32703769 | 103.9169513 | 0.4046154 | 97.84398
0.327669996 | 103.968802 | 0.4061538 | 97.89168
0.328512449 | 104.3203189 | 0.4069231 | 97.91546
0.329143823 | 104.0109649 | 0.4076923 | 97.9392
0.329985036 | 103.9176739 | 0.4092308 | 97.98656
0.330825542 | 103.7266306 | 0.41 | 98.01017
0.331455458 | 103.3044423 | 0.4107692 | 98.03374
0.332084978 | 102.9234561 | 0.4123077 | 98.08076
0.332923721 | 102.6610585 | 0.4130769 | 98.10421
0.333552317 | 102.5022642 | 0.4138462 | 98.12761
0.334389831 | 102.3227006 | 0.4146154 | 98.15097
0.335226644 | 102.4642917 | 0.4161538 | 98.19758
0.336062758 | 102.5499993 | 0.4169231 | 98.22081
0.336689384 | 102.5302618 | 0.4176923 | 98.24401
0.337524276 | 102.6439287 | 0.4192308 | 98.29028
0.338149988 | 102.6380568 | 0.42 | 98.31335
0.338983662 | 102.7657647 | 0.4207692 | 98.33639
0.339608461 | 102.717641 | 0.4223077 | 98.38233
0.340440921 | 102.7188508 | 0.4230769 | 98.40524
0.341064811 | 102.6282472 | 0.4238462 | 98.42811
0.341896059 | 102.6854399 | 0.4246154 | 98.45093
0.342519042 | 102.6790066 | 0.4261538 | 98.49647
0.343141637 | 102.6865792 | 0.4269231 | 98.51917
0.343971162 | 102.4473719 | 0.4276923 | 98.54184
0.344592854 | 102.4687399 | 0.4292308 | 98.58705
0.345421176 | 102.483023 | 0.43 | 98.60959
0.346041968 | 102.4194518 | 0.4307692 | 98.6321
0.346869091 | 102.3061519 | 0.4323077 | 98.67699
0.347488985 | 102.2563498 | 0.4330769 | 98.69937
0.348108494 | 102.2488989 | 0.4338462 | 98.72172
0.34893391 | 102.3049806 | 0.4346154 | 98.74402
0.349552526 | 102.2406286 | 0.4361538 | 98.78851
0.350376752 | 102.2823447 | 0.4369231 | 98.8107
0.350994475 | 102.1892937 | 0.4376923 | 98.83284
0.351817514 | 102.1739186 | 0.4392308 | 98.87702
0.352434349 | 102.2369624 | 0.44 | 98.89905
0.353256204 | 102.1928883 | 0.4407692 | 98.92103
0.353872152 | 102.1846246 | 0.4423077 | 98.96489
0.354487721 | 102.0194736 | 0.4430769 | 98.98677
0.35530789 | 102.017584 | 0.4438462 | 99.0086
0.355922577 | 102.0517621 | 0.4446154 | 99.03039
0.356741571 | 102.0496562 | 0.4461538 | 99.07386
0.357355376 | 102.1552004 | 0.4469231 | 99.09554
0.358173198 | 101.9383295 | 0.4476923 | 99.11718
0.358786126 | 101.9578818 | 0.4492308 | 99.16034
0.35960278 | 102.0268524 | 0.45 | 99.18187
0.360214832 | 101.9316172 | 0.4507692 | 99.20335
0.36082651 | 101.8505342 | 0.4523077 | 99.24621
0.3616415 | 101.7038657 | 0.4530769 | 99.26758
0.362252306 | 101.7229092 | 0.4538462 | 99.28891
0.363066135 | 101.762596 | 0.4546154 | 99.3102
0.363676072 | 101.7527533 | 0.4561538 | 99.35268
0.364488743 | 101.6483073 | 0.4569231 | 99.37386
0.365097814 | 101.7102371 | 0.4576923 | 99.395
0.365909331 | 101.6774643 | 0.4592308 | 99.43718
0.366517537 | 101.6527618 | 0.46 | 99.45821
0.367327903 | 101.5763453 | 0.4607692 | 99.4792
0.367935247 | 101.4502386 | 0.4623077 | 99.52107
0.368744466 | 101.5612856 | 0.4630769 | 99.54196
0.36935095 | 101.507156 | 0.4638462 | 99.5628
0.369957067 | 101.4239326 | 0.4646154 | 99.58361
0.370764652 | 101.4479204 | 0.4661538 | 99.62511
0.371571585 | 101.4138142 | 0.4669231 | 99.6458
0.372176358 | 101.359094 | 0.4676923 | 99.66646
0.372780766 | 101.3768217 | 0.4692308 | 99.70767
0.373586074 | 101.3132007 | 0.47 | 99.72822
0.374189631 | 101.2144479 | 0.4707692 | 99.74873
0.374993806 | 101.4995724 | 0.4723077 | 99.78964
0.375596513 | 101.2695934 | 0.4730769 | 99.81005
0.376399559 | 101.1615364 | 0.4738462 | 99.83041
0.37700142 | 101.1349655 | 0.4746154 | 99.85074
0.377602919 | 101.0353502 | 0.4761538 | 99.89129
0.378404355 | 100.9703607 | 0.4769231 | 99.91151
0.379005011 | 100.9579859 | 0.4776923 | 99.9317
0.379805324 | 101.0826763 | 0.4792308 | 99.97196
0.38040514 | 100.8653787 | 0.48 | 99.99204
0.381204334 | 100.8581792 | 0.4807692 | 100.0121
0.381803311 | 100.7867659 | 0.4823077 | 100.0521
0.38240193 | 100.7445107 | 0.4830769 | 100.072
0.383199531 | 100.8248967 | 0.4838462 | 100.0919
0.383797314 | 100.7237229 | 0.4846154 | 100.1118
0.384593803 | 100.7158391 | 0.4861538 | 100.1514
0.385190754 | 100.4673016 | 0.4869231 | 100.1711
0.385986134 | 100.5472431 | 0.4876923 | 100.1909
0.386582255 | 100.5188828 | 0.4892308 | 100.2302
0.38737653 | 100.4367119 | 0.49 | 100.2498
0.387971822 | 100.3491201 | 0.4907692 | 100.2694
0.388764995 | 100.3844911 | 0.4923077 | 100.3085
0.389359462 | 100.3703823 | 0.4930769 | 100.3279
0.389953575 | 100.3857241 | 0.4938462 | 100.3474
0.390745178 | 100.228728 | 0.4946154 | 100.3668
0.391338469 | 100.199473 | 0.4961538 | 100.4055
0.392128977 | 100.1603024 | 0.4969231 | 100.4248
0.392721448 | 100.190042 | 0.4976923 | 100.4441
0.393510863 | 100.1061255 | 0.4992308 | 100.4825
0.394102516 | 100.2395237 | 0.5 | 100.5017
0.394693819 | 99.97234865 | 0.5007692 | 100.5208
0.39548168 | 99.90263403 | 0.5023077 | 100.559
0.396072168 | 99.91706351 | 0.5030769 | 100.578
0.396858944 | 99.66853464 | 0.5038462 | 100.597
0.39744862 | 99.65292294 | 0.5053846 | 100.6349
0.398037949 | 99.57766751 | 0.5061538 | 100.6538
0.39882318 | 99.58138623 | 0.5069231 | 100.6727
0.3994117 | 99.7145564 | 0.5076923 | 100.6915
0.400195853 | 99.56896108 | 0.5092308 | 100.7291
0.400783566 | 99.44833688 | 0.51 | 100.7478
0.401566645 | 99.37682694 | 0.5107692 | 100.7665
0.402153552 | 99.360417 | 0.5123077 | 100.8038
0.40293556 | 99.37829958 | 0.5130769 | 100.8224
0.403521664 | 99.28685397 | 0.5138462 | 100.8409
0.404302603 | 99.19961293 | 0.5153846 | 100.878
0.404887908 | 99.42259666 | 0.5161538 | 100.8964
0.405667781 | 99.17009702 | 0.5169231 | 100.9148
0.406252287 | 99.18304404 | 0.5176923 | 100.9332
0.406836451 | 99.12083551 | 0.5192308 | 100.9699
0.407614807 | 98.98756487 | 0.52 | 100.9882
0.408198176 | 98.97012277 | 0.5207692 | 101.0065
0.408975473 | 98.97181809 | 0.5223077 | 101.0429
0.409558049 | 99.01443201 | 0.5230769 | 101.0611
0.41033429 | 98.82000302 | 0.5238462 | 101.0792
0.410916076 | 98.71160992 | 0.5253846 | 101.1154
0.411691263 | 98.6372228 | 0.5261538 | 101.1335
0.41227226 | 98.60393263 | 0.5269231 | 101.1515
0.41285292 | 98.52520351 | 0.5276923 | 101.1694
0.413626608 | 98.7829359 | 0.5292308 | 101.2053
0.414206482 | 98.46194176 | 0.53 | 101.2232
0.414979124 | 98.34118293 | 0.5307692 | 101.241
0.415558215 | 98.32238703 | 0.5323077 | 101.2766
0.41613697 | 98.33382528 | 0.5330769 | 101.2944
0.416908122 | 98.22761335 | 0.5338462 | 101.3121
0.417486097 | 98.1325888 | 0.5353846 | 101.3474
0.418256211 | 98.29934973 | 0.5361538 | 101.3651
0.418833407 | 98.17368167 | 0.5369231 | 101.3827
0.419602484 | 98.00579677 | 0.5376923 | 101.4002
0.420178904 | 97.94052683 | 0.5392308 | 101.4353
0.420946947 | 97.81773584 | 0.54 | 101.4527
0.421522592 | 97.8588176 | 0.5407692 | 101.4702
0.422289605 | 97.8271238 | 0.5423077 | 101.505
0.422864478 | 97.86811491 | 0.5430769 | 101.5223
0.423439022 | 97.64946369 | 0.5438462 | 101.5396
0.424204566 | 97.60197738 | 0.5453846 | 101.5742
0.42477834 | 97.53565481 | 0.5461538 | 101.5914
0.42554286 | 97.54903446 | 0.5469231 | 101.6086
0.426115867 | 97.45181692 | 0.5476923 | 101.6257
0.426879366 | 97.38832757 | 0.5492308 | 101.66
0.427451607 | 97.50540699 | 0.55 | 101.677
0.428214087 | 97.31891378 | 0.5507692 | 101.6941
0.428785566 | 97.15959051 | 0.5523077 | 101.7281
0.429356718 | 97.13828583 | 0.5530769 | 101.745
0.430117748 | 97.01237204 | 0.5538462 | 101.7619
0.43068814 | 97.05233976 | 0.5553846 | 101.7957
0.431448157 | 96.92599614 | 0.5561538 | 101.8125
0.432017791 | 96.98122421 | 0.5569231 | 101.8293
0.432776798 | 96.85446247 | 0.5576923 | 101.8461
0.433345676 | 96.86330422 | 0.5592308 | 101.8795
0.433914231 | 96.70233183 | 0.56 | 101.8962
0.434671801 | 96.65206189 | 0.5607692 | 101.9128
0.435239602 | 96.5524233 | 0.5623077 | 101.946
0.435996169 | 96.48631407 | 0.5630769 | 101.9626
0.436563219 | 96.37083033 | 0.5638462 | 101.9791
0.437318786 | 96.52109992 | 0.5653846 | 102.0121
0.437885086 | 96.32786706 | 0.5661538 | 102.0285
0.438639655 | 96.24552087 | 0.5669231 | 102.0449
0.439205209 | 96.09827666 | 0.5676923 | 102.0613
0.439958782 | 96.07756252 | 0.5692308 | 102.094
0.44052359 | 96.00756159 | 0.57 | 102.1103
0.44108808 | 95.9374203 | 0.5707692 | 102.1266
0.441840236 | 95.88516206 | 0.5723077 | 102.159
0.442403983 | 95.76802335 | 0.5730769 | 102.1752
0.443155151 | 95.88671668 | 0.5738462 | 102.1913
0.443718157 | 95.72252792 | 0.5753846 | 102.2235
0.444468339 | 95.66959131 | 0.5761538 | 102.2396
0.445030607 | 95.67658219 | 0.5769231 | 102.2556
0.445779805 | 95.62335319 | 0.5776923 | 102.2717
0.446341336 | 95.5364311 | 0.5792308 | 102.3036
0.446902551 | 95.59006267 | 0.58 | 102.3195
0.447650349 | 95.42687672 | 0.5807692 | 102.3354
0.448210831 | 95.35513602 | 0.5823077 | 102.3671
0.448957651 | 95.28537474 | 0.5830769 | 102.3829
0.449517401 | 95.16629451 | 0.5838462 | 102.3987
0.450263246 | 95.1274896 | 0.5853846 | 102.4302
0.450822266 | 95.30625076 | 0.5861538 | 102.4458
0.451380973 | 95.06112282 | 0.5869231 | 102.4615
0.45212543 | 94.91188727 | 0.5876923 | 102.4772
0.45268341 | 94.76043254 | 0.5892308 | 102.5083
0.453612685 | 94.70687301 | 0.59 | 102.5239
0.454169836 | 94.60216717 | 0.5907692 | 102.5394
0.454912221 | 94.45177958 | 0.5923077 | 102.5704
0.455468648 | 94.33088941 | 0.5930769 | 102.5858
0.456024766 | 94.11513889 | 0.5938462 | 102.6013
0.456765776 | 94.02700908 | 0.5953846 | 102.632
0.457506237 | 93.89124148 | 0.5961538 | 102.6474
0.458061223 | 93.69040336 | 0.5969231 | 102.6627
0.458615901 | 93.5209222 | 0.5976923 | 102.6779
0.459354994 | 93.46342419 | 0.5992308 | 102.7084
0.459908956 | 93.49937436 | 0.6 | 102.7236
0.460647094 | 93.36235238 | 0.6007692 | 102.7388
0.46120034 | 93.1126835 | 0.6023077 | 102.769
0.461937526 | 93.05437848 | 0.6030769 | 102.7841
0.462490059 | 92.97876643 | 0.6038462 | 102.7992
0.463226295 | 92.92011054 | 0.6053846 | 102.8292
0.463778117 | 92.76469089 | 0.6061538 | 102.8442
0.464329634 | 92.76813791 | 0.6069231 | 102.8592
0.465064518 | 92.86817908 | 0.6084615 | 102.889
0.465615326 | 92.91934575 | 0.6092308 | 102.9039
0.466349266 | 92.8281516 | 0.61 | 102.9187
0.466899367 | 92.81542891 | 0.6107692 | 102.9336
0.467632365 | 92.67598003 | 0.6123077 | 102.9631
0.468181762 | 92.55123021 | 0.6130769 | 102.9779
0.468913821 | 92.49114741 | 0.6138462 | 102.9926
0.469462514 | 92.28604906 | 0.6153846 | 103.0219
0.470193636 | 92.14550661 | 0.6161538 | 103.0366
0.470741627 | 92.01988544 | 0.6169231 | 103.0512
0.471471815 | 91.81470218 | 0.6184615 | 103.0803
0.472019107 | 91.65654569 | 0.6192308 | 103.0949
0.472748363 | 91.54692746 | 0.62 | 103.1094
0.473294957 | 91.38829436 | 0.6207692 | 103.1239
0.474023284 | 91.32636361 | 0.6223077 | 103.1527
0.474569181 | 91.23157309 | 0.6230769 | 103.1672
0.475296581 | 91.31404396 | 0.6238462 | 103.1815
0.475841784 | 91.36384221 | 0.6253846 | 103.2102
0.476568258 | 91.51076676 | 0.6261538 | 103.2245
0.477112769 | 91.54449472 | 0.6269231 | 103.2388
0.477838321 | 91.61093916 | 0.6284615 | 103.2673
0.47838214 | 91.67690711 | 0.6292308 | 103.2815
0.478925664 | 91.53302852 | 0.63 | 103.2956
0.479649903 | 91.35701801 | 0.6307692 | 103.3098
0.480192738 | 91.39045941 | 0.6323077 | 103.338
0.48091606 | 91.0845503 | 0.6330769 | 103.3521
0.481458209 | 90.95591744 | 0.6338462 | 103.3661
0.482180616 | 90.77870809 | 0.6353846 | 103.3942
0.48272208 | 90.56859804 | 0.6361538 | 103.4081
0.48326325 | 90.45548869 | 0.6369231 | 103.4221
0.483984356 | 90.37471279 | 0.6384615 | 103.4499
0.484524844 | 90.18006192 | 0.6392308 | 103.4638
0.48524504 | 90.19629549 | 0.64 | 103.4776
0.485784847 | 89.91990719 | 0.6407692 | 103.4914
0.486504137 | 89.82194697 | 0.6423077 | 103.519
0.487043265 | 89.77273574 | 0.6430769 | 103.5328
0.487761651 | 89.5766637 | 0.6438462 | 103.5465
0.488300102 | 89.4456595 | 0.6453846 | 103.5739
0.488838263 | 89.41228757 | 0.6461538 | 103.5875
0.489555361 | 89.24800524 | 0.6469231 | 103.6011
0.490092847 | 89.34496173 | 0.6484615 | 103.6283
0.490809046 | 89.45798255 | 0.6492308 | 103.6419
0.491524732 | 89.55472547 | 0.65 | 103.6554
0.492061161 | 89.88084441 | 0.6507692 | 103.6689
0.492775952 | 89.8960078 | 0.6523077 | 103.6958
0.493311711 | 90.07520172 | 0.6530769 | 103.7093
0.494025609 | 90.09036218 | 0.6538462 | 103.7227
0.494560698 | 90.10578593 | 0.6553846 | 103.7494
0.495273706 | 90.03877915 | 0.6561538 | 103.7628
0.495808128 | 89.98840126 | 0.6569231 | 103.7761
0.496342265 | 89.87221003 | 0.6584615 | 103.8026
0.497054004 | 89.67317893 | 0.6592308 | 103.8159
0.497587475 | 89.17826281 | 0.66 | 103.8291
0.498298329 | 88.78082095 | 0.6607692 | 103.8423
0.498831137 | 88.43290588 | 0.6623077 | 103.8686
0.499541107 | 88.14964028 | 0.6630769 | 103.8817
0.500073255 | 87.91625818 | 0.6638462 | 103.8948
0.500782344 | 87.66511854 | 0.6653846 | 103.921
0.501313831 | 87.62917936 | 0.6661538 | 103.934
0.501845036 | 87.5766348 | 0.6669231 | 103.947
0.50255287 | 87.55599972 | 0.6684615 | 103.9729
0.503083417 | 87.50323586 | 0.6692308 | 103.9859
0.503790376 | 87.61476838 | 0.67 | 103.9988
0.504320267 | 87.39626944 | 0.6707692 | 104.0117
0.505026352 | 87.35857868 | 0.6723077 | 104.0374
0.505555589 | 87.15613834 | 0.6730769 | 104.0502
0.506084546 | 87.05296185 | 0.6738462 | 104.063
0.506789387 | 86.86534899 | 0.6753846 | 104.0885
0.507317691 | 86.86142759 | 0.6761538 | 104.1013
0.508021664 | 86.68991719 | 0.6769231 | 104.114
0.508549318 | 86.55275509 | 0.6784615 | 104.1393
0.509252425 | 86.38066574 | 0.6792308 | 104.152
0.50977943 | 86.29300691 | 0.68 | 104.1646
0.510306158 | 86.1552337 | 0.6807692 | 104.1772
0.511008031 | 86.1323764 | 0.6823077 | 104.2023
0.511534112 | 86.04427313 | 0.6830769 | 104.2148
0.512235124 | 85.92102039 | 0.6838462 | 104.2273
0.51276056 | 85.69899513 | 0.6853846 | 104.2523
0.513460713 | 85.65875466 | 0.6861538 | 104.2647
0.513985506 | 85.58668368 | 0.6869231 | 104.2771
0.514684802 | 85.4625128 | 0.6884615 | 104.3019
0.515208953 | 85.45710017 | 0.6892308 | 104.3142
0.51573283 | 85.50188088 | 0.69 | 104.3265
0.516430905 | 85.59510918 | 0.6907692 | 104.3388
0.516954142 | 85.57283093 | 0.6923077 | 104.3634
0.517651366 | 85.69963842 | 0.6930769 | 104.3756
0.518173965 | 85.52617199 | 0.6938462 | 104.3878
0.518870339 | 85.45134065 | 0.6953846 | 104.4122
0.519392301 | 85.26061388 | 0.6961538 | 104.4243
0.520087828 | 85.10125271 | 0.6969231 | 104.4365
0.520609155 | 84.82584992 | 0.6984615 | 104.4606
0.521303836 | 84.64900618 | 0.6992308 | 104.4727
0.52182453 | 84.50773297 | 0.7 | 104.4848
0.522518368 | 84.3134476 | 0.7015385 | 104.5088
0.52303843 | 84.25607848 | 0.7023077 | 104.5207
0.523731426 | 84.07812363 | 0.7030769 | 104.5327
0.524250858 | 84.0373482 | 0.7038462 | 104.5446
0.52477002 | 83.91198154 | 0.7053846 | 104.5684
0.525461818 | 83.81784014 | 0.7061538 | 104.5803
0.525980352 | 83.81055031 | 0.7069231 | 104.5921
0.526671313 | 83.61448716 | 0.7084615 | 104.6158
0.52718922 | 83.69168623 | 0.7092308 | 104.6275
0.527879347 | 83.56297735 | 0.71 | 104.6393
0.528396629 | 83.55532788 | 0.7115385 | 104.6628
0.529085923 | 83.4432039 | 0.7123077 | 104.6745
0.529602582 | 83.41839642 | 0.7130769 | 104.6861
0.530118974 | 83.29157069 | 0.7138462 | 104.6978
0.530807082 | 83.2978949 | 0.7153846 | 104.721
0.531494717 | 83.37220788 | 0.7161538 | 104.7326
0.532010133 | 83.1257907 | 0.7169231 | 104.7442
0.532525284 | 83.06643035 | 0.7184615 | 104.7673
0.533211739 | 82.93598756 | 0.7192308 | 104.7788
0.533726271 | 82.26245635 | 0.72 | 104.7903
0.534411902 | 82.30181296 | 0.7215385 | 104.8132
0.534925817 | 82.39533962 | 0.7223077 | 104.8246
0.535610627 | 82.07591601 | 0.7230769 | 104.836
0.536123926 | 82.03258794 | 0.7238462 | 104.8474
0.536807916 | 81.95187356 | 0.7253846 | 104.8701
0.537320602 | 81.90832912 | 0.7261538 | 104.8815
0.537833025 | 81.60785311 | 0.7269231 | 104.8928
0.538515847 | 81.71499965 | 0.7284615 | 104.9153
0.539027658 | 81.7225462 | 0.7292308 | 104.9266
0.539709665 | 81.77830059 | 0.73 | 104.9378
0.540220866 | 81.57982235 | 0.7315385 | 104.9602
0.54090206 | 81.53235967 | 0.7323077 | 104.9713
0.541412651 | 81.40215675 | 0.7330769 | 104.9825
0.542093035 | 81.45756025 | 0.7338462 | 104.9936
0.542603018 | 81.27545055 | 0.7353846 | 105.0158
0.543112742 | 81.21360775 | 0.7361538 | 105.0268
0.54379197 | 81.04486062 | 0.7369231 | 105.0379
0.544301089 | 80.94826028 | 0.7384615 | 105.0599
0.54497951 | 80.81349291 | 0.7392308 | 105.0709
0.545488024 | 80.9926342 | 0.74 | 105.0818
0.546165641 | 80.66767842 | 0.7415385 | 105.1037
0.546673553 | 80.5186362 | 0.7423077 | 105.1146
0.547350367 | 80.43485749 | 0.7430769 | 105.1255
0.547857678 | 80.33730978 | 0.7438462 | 105.1364
0.548533691 | 80.33971586 | 0.7453846 | 105.158
0.549040402 | 80.2072761 | 0.7461538 | 105.1688
0.549546856 | 80.17860897 | 0.7469231 | 105.1796
0.550221729 | 80.00736476 | 0.7484615 | 105.2011
0.550727585 | 79.85705062 | 0.7492308 | 105.2118
0.551401662 | 79.82411437 | 0.75 | 105.2226
0.551906922 | 79.67343472 | 0.7515385 | 105.2439
0.552580205 | 79.69234092 | 0.7523077 | 105.2546
0.55308487 | 79.52393602 | 0.7530769 | 105.2652
0.55375736 | 79.38605754 | 0.7538462 | 105.2758
0.554261431 | 79.25201837 | 0.7553846 | 105.297
0.554933131 | 79.07883264 | 0.7561538 | 105.3075
0.55543661 | 78.92696002 | 0.7569231 | 105.3181
0.555939836 | 78.82720178 | 0.7584615 | 105.3391
0.55661041 | 79.05455381 | 0.7592308 | 105.3495
0.557113046 | 78.71026178 | 0.76 | 105.36
0.557782834 | 78.5883191 | 0.7615385 | 105.3809
0.55828488 | 78.40058659 | 0.7623077 | 105.3913
0.558953884 | 78.43556601 | 0.7630769 | 105.4016
0.559455343 | 78.33493057 | 0.7638462 | 105.412
0.560123565 | 78.28223981 | 0.7653846 | 105.4327
0.560624438 | 78.32145911 | 0.7661538 | 105.443
0.56112506 | 78.0276762 | 0.7669231 | 105.4533
0.561792167 | 77.86928884 | 0.7684615 | 105.4738
0.562292206 | 77.8029548 | 0.7692308 | 105.484
0.562958535 | 77.50364254 | 0.77 | 105.4942
0.56345799 | 77.27885131 | 0.7715385 | 105.5146
0.564123544 | 76.5568228 | 0.7723077 | 105.5248
0.564622418 | 76.13774083 | 0.7730769 | 105.5349
0.565121043 | 75.78858914 | 0.7738462 | 105.545
0.565785491 | 75.55723055 | 0.7753846 | 105.5652
0.566283537 | 75.43631723 | 0.7761538 | 105.5753
0.566947212 | 75.43351278 | 0.7769231 | 105.5853
0.56744468 | 75.43577278 | 0.7784615 | 105.6054
0.568107586 | 75.37990074 | 0.7792308 | 105.6154
0.568604477 | 75.43502366 | 0.78 | 105.6253
0.569266615 | 75.2906218 | 0.7815385 | 105.6452
0.569762931 | 75.27496356 | 0.7823077 | 105.6551
0.570259 | 75.11775467 | 0.7830769 | 105.6651
0.570920044 | 75.07893245 | 0.7838462 | 105.6749
0.57141554 | 74.92135807 | 0.7853846 | 105.6946
0.57191079 | 74.72815773 | 0.7861538 | 105.7045
0.572570743 | 74.58248101 | 0.7869231 | 105.7143
0.573065422 | 74.61938452 | 0.7884615 | 105.7339
0.573724613 | 74.36686207 | 0.7892308 | 105.7436
0.574218722 | 74.20828477 | 0.79 | 105.7534
0.574877154 | 74.06170161 | 0.7915385 | 105.7728
0.575370694 | 73.92048408 | 0.7923077 | 105.7825
0.576028368 | 74.05806361 | 0.7930769 | 105.7921
0.57652134 | 73.72081554 | 0.7938462 | 105.8018
0.577014069 | 73.61469181 | 0.7953846 | 105.8211
0.577670663 | 73.50267322 | 0.7961538 | 105.8307
0.578162826 | 73.36058141 | 0.7969231 | 105.8402
0.578818667 | 73.30167428 | 0.7984615 | 105.8593
0.579310266 | 73.23062972 | 0.7992308 | 105.8689
0.579801623 | 73.03448201 | 0.8 | 105.8784
0.58045639 | 72.88576435 | 0.8015385 | 105.8974
0.580947185 | 72.67126272 | 0.8023077 | 105.9068
0.581601203 | 72.59358354 | 0.8030769 | 105.9163
0.582091436 | 72.32491782 | 0.8046154 | 105.9351
0.582744706 | 72.13935783 | 0.8053846 | 105.9445
0.583234379 | 71.97759047 | 0.8061538 | 105.9539
0.583723812 | 71.85148416 | 0.8069231 | 105.9632
0.584376017 | 71.80866779 | 0.8084615 | 105.9819
0.584864892 | 71.55662206 | 0.8092308 | 105.9912
0.585516353 | 71.51345774 | 0.81 | 106.0005
0.586004671 | 71.20699646 | 0.8115385 | 106.019
0.586655391 | 70.96567296 | 0.8123077 | 106.0282
0.587143153 | 70.55058526 | 0.8130769 | 106.0375
0.587793133 | 70.14645369 | 0.8146154 | 106.0558
0.58828034 | 69.76643347 | 0.8153846 | 106.065
0.588929581 | 69.79372283 | 0.8161538 | 106.0742
0.589416236 | 69.48513874 | 0.8169231 | 106.0833
0.589902653 | 69.32052635 | 0.8184615 | 106.1015
0.590550842 | 69.22107513 | 0.8192308 | 106.1106
0.591036709 | 69.05607092 | 0.82 | 106.1197
0.591684163 | 68.86588227 | 0.8215385 | 106.1378
0.592169479 | 68.84507491 | 0.8223077 | 106.1468
0.592816201 | 68.69061456 | 0.8230769 | 106.1558
0.593300968 | 68.54292626 | 0.8246154 | 106.1737
0.5937855 | 68.2320878 | 0.8253846 | 106.1827
0.594431178 | 68.07683797 | 0.8261538 | 106.1916
0.594915163 | 67.9285064 | 0.8269231 | 106.2005
0.595560112 | 67.77278583 | 0.8284615 | 106.2183
0.596043551 | 67.44257297 | 0.8292308 | 106.2272
0.596687773 | 67.34074748 | 0.83 | 106.2361
0.597170667 | 67.17340702 | 0.8315385 | 106.2537
0.597814164 | 67.01665135 | 0.8323077 | 106.2625
0.598296515 | 66.77613206 | 0.8330769 | 106.2713
0.598939287 | 66.47323218 | 0.8346154 | 106.2888
0.599581647 | 66.3702371 | 0.8353846 | 106.2976
0.600063146 | 66.23820097 | 0.8361538 | 106.3063
0.600704785 | 66.18954541 | 0.8369231 | 106.315
0.601185744 | 65.78356016 | 0.8384615 | 106.3324
0.601826663 | 65.60668157 | 0.8392308 | 106.341
0.602307082 | 65.49210169 | 0.84 | 106.3497
0.602787271 | 65.32256533 | 0.8415385 | 106.3669
0.603427165 | 65.14497328 | 0.8423077 | 106.3755
0.603906817 | 65.10305761 | 0.8430769 | 106.3841
0.604545994 | 64.76029494 | 0.8446154 | 106.4012
0.60502511 | 64.62651319 | 0.8453846 | 106.4097
0.605503996 | 64.36432126 | 0.8461538 | 106.4182
0.606142154 | 64.11207379 | 0.8469231 | 106.4267
0.606620505 | 63.95932701 | 0.8484615 | 106.4437
0.607257951 | 63.74315579 | 0.8492308 | 106.4521
0.607735769 | 63.6083565 | 0.85 | 106.4606
0.608372505 | 63.37325533 | 0.8515385 | 106.4774
0.608849791 | 63.44027604 | 0.8523077 | 106.4858
0.60932685 | 63.06592552 | 0.8530769 | 106.4942
0.609962574 | 62.90359091 | 0.8546154 | 106.5109
0.610439101 | 62.65738741 | 0.8553846 | 106.5192
0.611074119 | 62.53137174 | 0.8561538 | 106.5275
0.611550117 | 62.32151642 | 0.8569231 | 106.5358
0.61218443 | 62.3057266 | 0.8584615 | 106.5523
0.6126599 | 61.89247819 | 0.8592308 | 106.5606
0.61329351 | 61.78398603 | 0.86 | 106.5688
0.613768453 | 61.5916513 | 0.8615385 | 106.5852
0.614243171 | 61.43607119 | 0.8623077 | 106.5934
0.614875778 | 61.17904009 | 0.8630769 | 106.6016
0.615349971 | 61.06003331 | 0.8646154 | 106.6179
0.615981879 | 60.80239402 | 0.8653846 | 106.626
0.616455548 | 60.757107 | 0.8661538 | 106.6341
0.617086757 | 60.4618359 | 0.8669231 | 106.6422
0.617559903 | 60.24937825 | 0.8684615 | 106.6584
0.618032825 | 60.11090352 | 0.8692308 | 106.6664
0.61866304 | 59.94458937 | 0.87 | 106.6745
0.619135441 | 59.67574248 | 0.8715385 | 106.6905
0.619764962 | 59.52747231 | 0.8723077 | 106.6985
0.620236843 | 59.4440067 | 0.8730769 | 106.7065
0.620865671 | 59.46279313 | 0.8746154 | 106.7224
0.621337032 | 59.36052916 | 0.8753846 | 106.7303
0.621808172 | 59.2767653 | 0.8761538 | 106.7382
0.622436013 | 59.10901256 | 0.8769231 | 106.7461
0.622906635 | 58.98768999 | 0.8784615 | 106.7619
0.623533787 | 58.81948988 | 0.8792308 | 106.7697
0.624003893 | 58.49253445 | 0.88 | 106.7776
0.624630357 | 58.28640721 | 0.8815385 | 106.7932
0.625099948 | 58.01483517 | 0.8823077 | 106.801
0.625725727 | 57.75201459 | 0.8830769 | 106.8088
0.626194804 | 57.47983437 | 0.8846154 | 106.8243
0.626819897 | 57.30989449 | 0.8853846 | 106.832
0.627288461 | 57.31802888 | 0.8861538 | 106.8397
0.627912872 | 56.94161696 | 0.8869231 | 106.8475
0.628380924 | 56.6870889 | 0.8884615 | 106.8628
0.629004654 | 56.4973682 | 0.8892308 | 106.8705
0.629472195 | 56.31736107 | 0.89 | 106.8781
0.630095244 | 56.16468155 | 0.8915385 | 106.8934
0.630562277 | 55.89033173 | 0.8923077 | 106.901
0.631184647 | 55.75594179 | 0.8930769 | 106.9086
0.631651171 | 55.57508086 | 0.8946154 | 106.9237
0.632117477 | 55.31876333 | 0.8953846 | 106.9313
0.632738881 | 55.14604568 | 0.8961538 | 106.9388
0.63320468 | 54.9268658 | 0.8969231 | 106.9463
0.633825409 | 54.67825002 | 0.8984615 | 106.9613
0.634290703 | 54.51512897 | 0.8992308 | 106.9688
0.634910758 | 54.30365085 | 0.9 | 106.9763
0.635375547 | 54.04573682 | 0.9015385 | 106.9911
0.63584012 | 53.97642045 | 0.9023077 | 106.9986
0.636459216 | 53.66968736 | 0.9030769 | 107.006
0.636923286 | 53.4866276 | 0.9046154 | 107.0207
0.637541711 | 53.25485989 | 0.9053846 | 107.0281
0.63800528 | 53.07135568 | 0.9061538 | 107.0354
0.638623036 | 52.83900902 | 0.9076923 | 107.0501
0.639086104 | 52.57927043 | 0.9084615 | 107.0574
0.639548957 | 52.39509372 | 0.9092308 | 107.0647
0.640165761 | 52.25670963 | 0.91 | 107.072
0.640628115 | 51.93929525 | 0.9115385 | 107.0865
0.641244254 | 51.76243432 | 0.9123077 | 107.0937
0.641706109 | 51.52038591 | 0.9130769 | 107.1009
0.642321585 | 51.4000341 | 0.9146154 | 107.1153
0.642782943 | 51.11947083 | 0.9153846 | 107.1225
0.643244088 | 50.87667973 | 0.9161538 | 107.1297
0.643858618 | 50.66045892 | 0.9176923 | 107.144
0.644319268 | 50.43619132 | 0.9184615 | 107.1511
0.644933138 | 50.18128314 | 0.9192308 | 107.1582
0.645393293 | 50.01370595 | 0.92 | 107.1653
0.646006504 | 49.92990994 | 0.9215385 | 107.1795
0.646466166 | 49.76198772 | 0.9223077 | 107.1865
0.64707872 | 49.69698129 | 0.9230769 | 107.1936
0.647537889 | 49.71980585 | 0.9246154 | 107.2076
0.647996847 | 49.62792796 | 0.9253846 | 107.2146
0.648608464 | 49.5435179 | 0.9261538 | 107.2216
0.649066932 | 49.26003651 | 0.9276923 | 107.2355
0.649677895 | 48.6199184 | 0.9284615 | 107.2425
0.650135872 | 48.27818812 | 0.9292308 | 107.2494
0.650746183 | 47.94343737 | 0.93 | 107.2563
0.651203672 | 47.63934182 | 0.9315385 | 107.2701
0.651660951 | 47.35413528 | 0.9323077 | 107.277
0.652270332 | 47.09501657 | 0.9330769 | 107.2839
0.652727124 | 46.90524921 | 0.9346154 | 107.2975
0.653335856 | 46.47254466 | 0.9353846 | 107.3044
0.653792161 | 46.22456058 | 0.9361538 | 107.3112
0.654400245 | 45.98331918 | 0.9376923 | 107.3248
0.654856066 | 45.69630562 | 0.9384615 | 107.3315
0.655463503 | 45.4544268 | 0.9392308 | 107.3383
0.655918839 | 45.20536084 | 0.94 | 107.345
0.656373968 | 45.03316085 | 0.9415385 | 107.3585
0.656980485 | 44.6361115 | 0.9423077 | 107.3652
0.657435131 | 44.38623268 | 0.9430769 | 107.3719
0.658041004 | 44.2586528 | 0.9446154 | 107.3852
0.658495168 | 43.9117003 | 0.9453846 | 107.3919
0.6591004 | 43.59033563 | 0.9461538 | 107.3985
0.659554083 | 43.35870546 | 0.9476923 | 107.4117
0.660158675 | 43.09466278 | 0.9484615 | 107.4183
0.660611878 | 42.95931974 | 0.9492308 | 107.4249
0.661064877 | 42.57204537 | 0.95 | 107.4315
0.661668556 | 42.34580993 | 0.9515385 | 107.4446
0.662121076 | 42.05475252 | 0.9523077 | 107.4511
0.662724118 | 41.84731252 | 0.9530769 | 107.4577
0.66317616 | 41.55568201 | 0.9546154 | 107.4707
0.663778566 | 41.25056307 | 0.9553846 | 107.4771
0.664230133 | 40.95831559 | 0.9561538 | 107.4836
0.664681496 | 40.68522612 | 0.9576923 | 107.4965
0.665282996 | 40.37904871 | 0.9584615 | 107.5029
0.665733884 | 40.0275348 | 0.9592308 | 107.5093
0.666334751 | 39.7011175 | 0.96 | 107.5158
0.666785165 | 39.50472733 | 0.9615385 | 107.5285
0.667385402 | 39.15811108 | 0.9623077 | 107.5349
0.667835343 | 38.84423191 | 0.9630769 | 107.5412
0.66843495 | 38.49680572 | 0.9646154 | 107.5539
0.668884419 | 38.16274222 | 0.9653846 | 107.5602
0.669333686 | 37.78930422 | 0.9661538 | 107.5665
0.669932395 | 37.46019686 | 0.9676923 | 107.5791
0.670381192 | 37.105566 | 0.9684615 | 107.5853
0.670979275 | 36.81478051 | 0.9692308 | 107.5916
0.671427602 | 36.3028914 | 0.97 | 107.5978
0.671875728 | 35.82968673 | 0.9715385 | 107.6103
0.672472918 | 35.42009353 | 0.9723077 | 107.6165
0.672920576 | 34.86756676 | 0.9730769 | 107.6226
0.673517143 | 34.35887064 | 0.9746154 | 107.635
0.673964334 | 33.84449907 | 0.9753846 | 107.6411
0.674560278 | 33.53093569 | 0.9761538 | 107.6473
0.675007003 | 32.79958039 | 0.9776923 | 107.6595
0.675453528 | 32.32299853 | 0.9784615 | 107.6656
0.676048586 | 31.83105398 | 0.9792308 | 107.6717
0.676494647 | 31.37318277 | 0.98 | 107.6777
0.677089085 | 30.84075845 | 0.9815385 | 107.6898
0.677534682 | 30.283489 | 0.9823077 | 107.6959
0.678128503 | 29.6907193 | 0.9830769 | 107.7019
0.678573637 | 28.97464482 | 0.9846154 | 107.7139
0.679166842 | 28.20294426 | 0.9853846 | 107.7199
0.679611514 | 27.22893259 | 0.9861538 | 107.7259
0.680055989 | 26.19482408 | 0.9876923 | 107.7378
0.680648315 | 25.18326247 | 0.9884615 | 107.7437
0.681092329 | 24.12738776 | 0.9892308 | 107.7496
0.681684041 | 22.89602955 | 0.99 | 107.7555
0.682127596 | 21.52153017 | 0.9915385 | 107.7673
0.682570954 | 20.26454027 | 0.9923077 | 107.7732
0.683161793 | 18.8726057 | 0.9930769 | 107.7791
0.683604693 | 16.99702971 | 0.9946154 | 107.7907
0.684194921 | 15.15174864 | 0.9953846 | 107.7966
0.684637363 | 13.68107973 | 0.9961538 | 107.8024
0.685226983 | 12.208919 | 0.9976923 | 107.814
0.685668969 | 10.98752496 | 0.9984615 | 107.8197
0.686699511 | 9.611825903 | 1 | 107.8312

## plot_creep_time_strain
0 | 1 | 2 | 3
0 | 0 | 0 | 0
0 | 0 | 0 | 0
0.5 | 0.000537 | 0 | 0
0.5 | 0.000537 | 0 | 0
3.05 | 0.000945 | 0 | 0
6.71 | 0.001415 | 0 | 0
6.71 | 0.001415 | 0 | 0
10.26 | 0.001863 | 11.53846 | 0.002077766
10.26 | 0.001863 | 11.53846 | 0.002077766
15.53 | 0.002542 | 11.53846 | 0.002077766
19.55 | 0.003079 | 11.53846 | 0.002077766
19.55 | 0.003079 | 11.53846 | 0.002077766
23.94 | 0.003607 | 11.53846 | 0.002077766
23.94 | 0.003607 | 23.07692 | 0.004076852
28.06 | 0.004077 | 23.07692 | 0.004076852
32.37 | 0.004561 | 23.07692 | 0.004076852
32.37 | 0.004561 | 23.07692 | 0.004076852
36.59 | 0.005004 | 23.07692 | 0.004076852
40.01 | 0.005372 | 23.07692 | 0.004076852
40.01 | 0.005372 | 34.61538 | 0.006002175
44.05 | 0.005805 | 34.61538 | 0.006002175
44.05 | 0.005805 | 34.61538 | 0.006002175
48.6 | 0.00627 | 34.61538 | 0.006002175
52.24 | 0.006627 | 34.61538 | 0.006002175
52.24 | 0.006627 | 34.61538 | 0.006002175
56.31 | 0.007025 | 46.15385 | 0.007858723
56.31 | 0.007025 | 46.15385 | 0.007858723
59.2 | 0.00731 | 46.15385 | 0.007858723
63.55 | 0.007731 | 46.15385 | 0.007858723
63.55 | 0.007731 | 46.15385 | 0.007858723
66.87 | 0.008056 | 46.15385 | 0.007858723
66.87 | 0.008056 | 57.69231 | 0.009651362
72.36 | 0.008566 | 57.69231 | 0.009651362
75.85 | 0.00889 | 57.69231 | 0.009651362
75.85 | 0.00889 | 57.69231 | 0.009651362
80.49 | 0.009316 | 57.69231 | 0.009651362
84.09 | 0.009655 | 57.69231 | 0.009651362
84.09 | 0.009655 | 69.23077 | 0.0113847
88.25 | 0.010033 | 69.23077 | 0.0113847
88.25 | 0.010033 | 69.23077 | 0.0113847
92.12 | 0.010363 | 69.23077 | 0.0113847
96.76 | 0.010781 | 69.23077 | 0.0113847
96.76 | 0.010781 | 69.23077 | 0.0113847
99.91 | 0.011064 | 80.76923 | 0.01306299
99.91 | 0.011064 | 80.76923 | 0.01306299
103.78 | 0.011391 | 80.76923 | 0.01306299
107.59 | 0.011725 | 80.76923 | 0.01306299
107.59 | 0.011725 | 80.76923 | 0.01306299
111.69 | 0.012093 | 80.76923 | 0.01306299
111.69 | 0.012093 | 92.30769 | 0.01469013
116.15 | 0.012473 | 92.30769 | 0.01469013
120.57 | 0.01285 | 92.30769 | 0.01469013
120.57 | 0.01285 | 92.30769 | 0.01469013
125.11 | 0.01323 | 92.30769 | 0.01469013
129.26 | 0.013591 | 92.30769 | 0.01469013
129.26 | 0.013591 | 103.8462 | 0.0162697
132.71 | 0.013882 | 103.8462 | 0.0162697
132.71 | 0.013882 | 103.8462 | 0.0162697
136.7 | 0.014217 | 103.8462 | 0.0162697
139.42 | 0.014441 | 103.8462 | 0.0162697
139.42 | 0.014441 | 103.8462 | 0.0162697
143.23 | 0.01476 | 115.3846 | 0.01779356
143.23 | 0.01476 | 115.3846 | 0.01779356
147.33 | 0.015112 | 115.3846 | 0.01779356
151.6 | 0.015468 | 115.3846 | 0.01779356
151.6 | 0.015468 | 115.3846 | 0.01779356
155.42 | 0.015784 | 115.3846 | 0.01779356
159.38 | 0.016116 | 126.9231 | 0.01927977
159.38 | 0.016116 | 126.9231 | 0.01927977
163.4 | 0.016444 | 126.9231 | 0.01927977
163.4 | 0.016444 | 126.9231 | 0.01927977
167.2 | 0.016744 | 126.9231 | 0.01927977
171.07 | 0.017061 | 126.9231 | 0.01927977
171.07 | 0.017061 | 138.4615 | 0.02072993
175.23 | 0.017396 | 138.4615 | 0.02072993
175.23 | 0.017396 | 138.4615 | 0.02072993
179.25 | 0.017731 | 138.4615 | 0.02072993
183.89 | 0.018109 | 138.4615 | 0.02072993
183.89 | 0.018109 | 138.4615 | 0.02072993
187.78 | 0.018414 | 150 | 0.02214569
187.78 | 0.018414 | 150 | 0.02214569
191.86 | 0.018745 | 150 | 0.02214569
195.93 | 0.019072 | 150 | 0.02214569
195.93 | 0.019072 | 150 | 0.02214569
200.32 | 0.019428 | 150 | 0.02214569
204.54 | 0.019767 | 161.5385 | 0.02352871
204.54 | 0.019767 | 161.5385 | 0.02352871
208.05 | 0.020058 | 161.5385 | 0.02352871
208.05 | 0.020058 | 161.5385 | 0.02352871
211.37 | 0.020307 | 161.5385 | 0.02352871
215.62 | 0.020642 | 161.5385 | 0.02352871
215.62 | 0.020642 | 173.0769 | 0.02488062
219.83 | 0.020983 | 173.0769 | 0.02488062
219.83 | 0.020983 | 173.0769 | 0.02488062
223.95 | 0.021317 | 173.0769 | 0.02488062
228.02 | 0.021632 | 173.0769 | 0.02488062
228.02 | 0.021632 | 173.0769 | 0.02488062
232.47 | 0.021988 | 184.6154 | 0.02620303
232.47 | 0.021988 | 184.6154 | 0.02620303
236.18 | 0.022285 | 184.6154 | 0.02620303
240.42 | 0.022616 | 184.6154 | 0.02620303
240.42 | 0.022616 | 184.6154 | 0.02620303
244.52 | 0.02294 | 184.6154 | 0.02620303
248.63 | 0.023263 | 184.6154 | 0.02620303
248.63 | 0.023263 | 196.1538 | 0.02749746
252.48 | 0.023574 | 196.1538 | 0.02749746
252.48 | 0.023574 | 196.1538 | 0.02749746
257.82 | 0.023971 | 196.1538 | 0.02749746
261.39 | 0.024233 | 196.1538 | 0.02749746
261.39 | 0.024233 | 196.1538 | 0.02749746
265.93 | 0.024599 | 207.6923 | 0.02876538
265.93 | 0.024599 | 207.6923 | 0.02876538
269.62 | 0.024878 | 207.6923 | 0.02876538
274.34 | 0.025228 | 207.6923 | 0.02876538
274.34 | 0.025228 | 207.6923 | 0.02876538
278.31 | 0.025544 | 207.6923 | 0.02876538
278.31 | 0.025544 | 219.2308 | 0.03000818
282 | 0.025839 | 219.2308 | 0.03000818
285.32 | 0.026091 | 219.2308 | 0.03000818
285.32 | 0.026091 | 219.2308 | 0.03000818
289.47 | 0.026415 | 219.2308 | 0.03000818
293.46 | 0.026721 | 219.2308 | 0.03000818
293.46 | 0.026721 | 230.7692 | 0.03122718
297.8 | 0.027064 | 230.7692 | 0.03122718
297.8 | 0.027064 | 230.7692 | 0.03122718
301.52 | 0.027354 | 230.7692 | 0.03122718
305.77 | 0.027666 | 230.7692 | 0.03122718
305.77 | 0.027666 | 230.7692 | 0.03122718
309.73 | 0.027954 | 242.3077 | 0.0324236
309.73 | 0.027954 | 242.3077 | 0.0324236
313.25 | 0.028229 | 242.3077 | 0.0324236
317.03 | 0.028524 | 242.3077 | 0.0324236
317.03 | 0.028524 | 242.3077 | 0.0324236
320.66 | 0.028805 | 242.3077 | 0.0324236
325.19 | 0.029149 | 253.8462 | 0.03359862
325.19 | 0.029149 | 253.8462 | 0.03359862
329.52 | 0.029477 | 253.8462 | 0.03359862
329.52 | 0.029477 | 253.8462 | 0.03359862
333.4 | 0.029778 | 253.8462 | 0.03359862
336.99 | 0.030051 | 253.8462 | 0.03359862
336.99 | 0.030051 | 265.3846 | 0.03475332
341.65 | 0.030414 | 265.3846 | 0.03475332
341.65 | 0.030414 | 265.3846 | 0.03475332
345.13 | 0.030676 | 265.3846 | 0.03475332
348.74 | 0.030949 | 265.3846 | 0.03475332
348.74 | 0.030949 | 265.3846 | 0.03475332
351.91 | 0.031183 | 276.9231 | 0.03588874
351.91 | 0.031183 | 276.9231 | 0.03588874
356.65 | 0.031544 | 276.9231 | 0.03588874
359.72 | 0.031766 | 276.9231 | 0.03588874
359.72 | 0.031766 | 276.9231 | 0.03588874
363.54 | 0.032051 | 276.9231 | 0.03588874
366.94 | 0.032302 | 288.4615 | 0.03700582
366.94 | 0.032302 | 288.4615 | 0.03700582
372.28 | 0.032719 | 288.4615 | 0.03700582
372.28 | 0.032719 | 288.4615 | 0.03700582
375.77 | 0.032979 | 288.4615 | 0.03700582
379.42 | 0.03326 | 288.4615 | 0.03700582
379.42 | 0.03326 | 300 | 0.03810546
383.91 | 0.033594 | 300 | 0.03810546
383.91 | 0.033594 | 300 | 0.03810546
388.46 | 0.033937 | 300 | 0.03810546
392.32 | 0.03422 | 300 | 0.03810546
392.32 | 0.03422 | 300 | 0.03810546
395.97 | 0.034492 | 311.5385 | 0.0391885
395.97 | 0.034492 | 311.5385 | 0.0391885
400.34 | 0.034818 | 311.5385 | 0.0391885
404.93 | 0.035132 | 311.5385 | 0.0391885
404.93 | 0.035132 | 311.5385 | 0.0391885
408.5 | 0.035379 | 311.5385 | 0.0391885
413.68 | 0.035776 | 323.0769 | 0.04025572
413.68 | 0.035776 | 323.0769 | 0.04025572
417.6 | 0.036058 | 323.0769 | 0.04025572
417.6 | 0.036058 | 323.0769 | 0.04025572
421.08 | 0.036318 | 323.0769 | 0.04025572
424.35 | 0.036562 | 323.0769 | 0.04025572
424.35 | 0.036562 | 334.6154 | 0.04130786
427.84 | 0.036807 | 334.6154 | 0.04130786
427.84 | 0.036807 | 334.6154 | 0.04130786
431.66 | 0.037095 | 334.6154 | 0.04130786
435.68 | 0.037404 | 334.6154 | 0.04130786
435.68 | 0.037404 | 334.6154 | 0.04130786
439.47 | 0.037682 | 346.1538 | 0.04234563
439.47 | 0.037682 | 346.1538 | 0.04234563
443.51 | 0.037982 | 346.1538 | 0.04234563
446.66 | 0.038216 | 346.1538 | 0.04234563
446.66 | 0.038216 | 346.1538 | 0.04234563
451.27 | 0.03855 | 346.1538 | 0.04234563
454.8 | 0.038818 | 357.6923 | 0.04336969
454.8 | 0.038818 | 357.6923 | 0.04336969
458.43 | 0.03909 | 357.6923 | 0.04336969
458.43 | 0.03909 | 357.6923 | 0.04336969
461.98 | 0.039352 | 357.6923 | 0.04336969
466.38 | 0.039667 | 357.6923 | 0.04336969
466.38 | 0.039667 | 369.2308 | 0.04437866
469.74 | 0.039927 | 369.2308 | 0.04437866
469.74 | 0.039927 | 369.2308 | 0.04437866
473.66 | 0.040212 | 369.2308 | 0.04437866
477.76 | 0.040519 | 369.2308 | 0.04437866
477.76 | 0.040519 | 369.2308 | 0.04437866
481.72 | 0.040798 | 380.7692 | 0.04537554
485.52 | 0.041085 | 380.7692 | 0.04537554
485.52 | 0.041085 | 380.7692 | 0.04537554
489.74 | 0.041378 | 380.7692 | 0.04537554
489.74 | 0.041378 | 380.7692 | 0.04537554
493.23 | 0.041645 | 380.7692 | 0.04537554
497.69 | 0.041963 | 380.7692 | 0.04537554
497.69 | 0.041963 | 392.3077 | 0.04636083
501.29 | 0.042229 | 392.3077 | 0.04636083
501.29 | 0.042229 | 392.3077 | 0.04636083
505.06 | 0.042505 | 392.3077 | 0.04636083
508.98 | 0.042795 | 392.3077 | 0.04636083
508.98 | 0.042795 | 392.3077 | 0.04636083
514.14 | 0.043167 | 403.8462 | 0.047335
514.14 | 0.043167 | 403.8462 | 0.047335
518.19 | 0.043453 | 403.8462 | 0.047335
522.43 | 0.043762 | 403.8462 | 0.047335
522.43 | 0.043762 | 403.8462 | 0.047335
526.43 | 0.044061 | 403.8462 | 0.047335
529.8 | 0.044298 | 415.3846 | 0.0482985
529.8 | 0.044298 | 415.3846 | 0.0482985
534.06 | 0.044617 | 415.3846 | 0.0482985
534.06 | 0.044617 | 415.3846 | 0.0482985
538.55 | 0.04494 | 415.3846 | 0.0482985
542.77 | 0.045247 | 415.3846 | 0.0482985
542.77 | 0.045247 | 426.9231 | 0.04925178
547.56 | 0.045579 | 426.9231 | 0.04925178
547.56 | 0.045579 | 426.9231 | 0.04925178
551.85 | 0.045895 | 426.9231 | 0.04925178
555.62 | 0.046163 | 426.9231 | 0.04925178
555.62 | 0.046163 | 426.9231 | 0.04925178
559.12 | 0.046413 | 438.4615 | 0.05019528
559.12 | 0.046413 | 438.4615 | 0.05019528
563.39 | 0.046713 | 438.4615 | 0.05019528
567.86 | 0.047026 | 438.4615 | 0.05019528
567.86 | 0.047026 | 438.4615 | 0.05019528
571.65 | 0.047299 | 438.4615 | 0.05019528
575.56 | 0.047569 | 450 | 0.0511294
575.56 | 0.047569 | 450 | 0.0511294
579.56 | 0.047853 | 450 | 0.0511294
579.56 | 0.047853 | 450 | 0.0511294
583.33 | 0.048124 | 450 | 0.0511294
587.65 | 0.048431 | 450 | 0.0511294
587.65 | 0.048431 | 461.5385 | 0.05205456
591.89 | 0.048727 | 461.5385 | 0.05205456
591.89 | 0.048727 | 461.5385 | 0.05205456
595.91 | 0.049004 | 461.5385 | 0.05205456
600.58 | 0.049333 | 461.5385 | 0.05205456
600.58 | 0.049333 | 461.5385 | 0.05205456
604.54 | 0.049603 | 473.0769 | 0.05297113
608.26 | 0.04987 | 473.0769 | 0.05297113
608.26 | 0.04987 | 473.0769 | 0.05297113
612.63 | 0.050172 | 473.0769 | 0.05297113
612.63 | 0.050172 | 473.0769 | 0.05297113
616.05 | 0.050411 | 473.0769 | 0.05297113
620.16 | 0.050685 | 484.6154 | 0.05387949
620.16 | 0.050685 | 484.6154 | 0.05387949
623.51 | 0.050909 | 484.6154 | 0.05387949
623.51 | 0.050909 | 484.6154 | 0.05387949
627.46 | 0.0512 | 484.6154 | 0.05387949
631 | 0.051439 | 484.6154 | 0.05387949
631 | 0.051439 | 496.1538 | 0.05478
634.79 | 0.051715 | 496.1538 | 0.05478
634.79 | 0.051715 | 496.1538 | 0.05478
638.86 | 0.051995 | 496.1538 | 0.05478
642.56 | 0.052238 | 496.1538 | 0.05478
642.56 | 0.052238 | 496.1538 | 0.05478
645.87 | 0.052448 | 507.6923 | 0.05567302
650.21 | 0.052781 | 507.6923 | 0.05567302
650.21 | 0.052781 | 507.6923 | 0.05567302
653.68 | 0.053013 | 507.6923 | 0.05567302
653.68 | 0.053013 | 507.6923 | 0.05567302
658.15 | 0.05334 | 507.6923 | 0.05567302
661.67 | 0.05357 | 519.2308 | 0.05655886
661.67 | 0.05357 | 519.2308 | 0.05655886
665.82 | 0.053871 | 519.2308 | 0.05655886
665.82 | 0.053871 | 519.2308 | 0.05655886
670.38 | 0.054176 | 519.2308 | 0.05655886
674.93 | 0.054482 | 519.2308 | 0.05655886
674.93 | 0.054482 | 530.7692 | 0.05743786
678.74 | 0.054756 | 530.7692 | 0.05743786
678.74 | 0.054756 | 530.7692 | 0.05743786
682.41 | 0.055017 | 530.7692 | 0.05743786
686.01 | 0.055272 | 530.7692 | 0.05743786
686.01 | 0.055272 | 530.7692 | 0.05743786
690.03 | 0.055547 | 542.3077 | 0.05831033
693.99 | 0.055815 | 542.3077 | 0.05831033
693.99 | 0.055815 | 542.3077 | 0.05831033
696.84 | 0.056012 | 542.3077 | 0.05831033
696.84 | 0.056012 | 542.3077 | 0.05831033
701.85 | 0.056354 | 542.3077 | 0.05831033
705.57 | 0.056611 | 553.8462 | 0.05917658
705.57 | 0.056611 | 553.8462 | 0.05917658
709.87 | 0.056887 | 553.8462 | 0.05917658
709.87 | 0.056887 | 553.8462 | 0.05917658
713.53 | 0.057134 | 553.8462 | 0.05917658
718.56 | 0.057472 | 553.8462 | 0.05917658
718.56 | 0.057472 | 565.3846 | 0.0600369
722.13 | 0.057719 | 565.3846 | 0.0600369
722.13 | 0.057719 | 565.3846 | 0.0600369
726.86 | 0.058066 | 565.3846 | 0.0600369
730.74 | 0.058334 | 565.3846 | 0.0600369
730.74 | 0.058334 | 565.3846 | 0.0600369
735.07 | 0.058624 | 565.3846 | 0.0600369
739.14 | 0.058892 | 576.9231 | 0.06089156
739.14 | 0.058892 | 576.9231 | 0.06089156
743.48 | 0.059178 | 576.9231 | 0.06089156
743.48 | 0.059178 | 576.9231 | 0.06089156
747.03 | 0.059429 | 576.9231 | 0.06089156
751 | 0.059714 | 576.9231 | 0.06089156
751 | 0.059714 | 588.4615 | 0.06174085
754.9 | 0.060008 | 588.4615 | 0.06174085
754.9 | 0.060008 | 588.4615 | 0.06174085
758.46 | 0.060255 | 588.4615 | 0.06174085
762.01 | 0.060492 | 588.4615 | 0.06174085
762.01 | 0.060492 | 588.4615 | 0.06174085
766.05 | 0.060763 | 600 | 0.06258503
770.12 | 0.061064 | 600 | 0.06258503
770.12 | 0.061064 | 600 | 0.06258503
773.79 | 0.061321 | 600 | 0.06258503
773.79 | 0.061321 | 600 | 0.06258503
777.73 | 0.061601 | 600 | 0.06258503
781.87 | 0.061895 | 611.5385 | 0.06342436
781.87 | 0.061895 | 611.5385 | 0.06342436
785.76 | 0.062163 | 611.5385 | 0.06342436
785.76 | 0.062163 | 611.5385 | 0.06342436
789.53 | 0.062415 | 611.5385 | 0.06342436
793.3 | 0.062665 | 611.5385 | 0.06342436
793.3 | 0.062665 | 623.0769 | 0.06425908
797.8 | 0.063 | 623.0769 | 0.06425908
797.8 | 0.063 | 623.0769 | 0.06425908
800.64 | 0.063204 | 623.0769 | 0.06425908
803.98 | 0.063443 | 623.0769 | 0.06425908
803.98 | 0.063443 | 623.0769 | 0.06425908
808.33 | 0.06374 | 634.6154 | 0.06508946
812.97 | 0.064064 | 634.6154 | 0.06508946
812.97 | 0.064064 | 634.6154 | 0.06508946
816.41 | 0.0643 | 634.6154 | 0.06508946
816.41 | 0.0643 | 634.6154 | 0.06508946
820.76 | 0.064621 | 634.6154 | 0.06508946
824.57 | 0.064901 | 646.1538 | 0.06591571
824.57 | 0.064901 | 646.1538 | 0.06591571
828.97 | 0.065211 | 646.1538 | 0.06591571
828.97 | 0.065211 | 646.1538 | 0.06591571
832.16 | 0.06545 | 646.1538 | 0.06591571
835.98 | 0.065711 | 646.1538 | 0.06591571
835.98 | 0.065711 | 657.6923 | 0.06673808
839.57 | 0.065967 | 657.6923 | 0.06673808
839.57 | 0.065967 | 657.6923 | 0.06673808
842.74 | 0.066197 | 657.6923 | 0.06673808
846.49 | 0.06646 | 657.6923 | 0.06673808
846.49 | 0.06646 | 657.6923 | 0.06673808
850.36 | 0.066747 | 669.2308 | 0.06755679
853.98 | 0.067006 | 669.2308 | 0.06755679
853.98 | 0.067006 | 669.2308 | 0.06755679
858.3 | 0.067316 | 669.2308 | 0.06755679
858.3 | 0.067316 | 669.2308 | 0.06755679
862.02 | 0.067583 | 669.2308 | 0.06755679
865.84 | 0.067856 | 680.7692 | 0.06837206
865.84 | 0.067856 | 680.7692 | 0.06837206
870.08 | 0.068159 | 680.7692 | 0.06837206
870.08 | 0.068159 | 680.7692 | 0.06837206
873.72 | 0.068439 | 680.7692 | 0.06837206
877.37 | 0.068698 | 680.7692 | 0.06837206
877.37 | 0.068698 | 692.3077 | 0.0691841
881.6 | 0.06899 | 692.3077 | 0.0691841
881.6 | 0.06899 | 692.3077 | 0.0691841
885.45 | 0.069259 | 692.3077 | 0.0691841
889.9 | 0.069577 | 692.3077 | 0.0691841
889.9 | 0.069577 | 692.3077 | 0.0691841
894.19 | 0.069897 | 703.8462 | 0.06999314
898.16 | 0.07019 | 703.8462 | 0.06999314
898.16 | 0.07019 | 703.8462 | 0.06999314
900.93 | 0.070407 | 703.8462 | 0.06999314
900.93 | 0.070407 | 703.8462 | 0.06999314
905.66 | 0.070718 | 703.8462 | 0.06999314
910.01 | 0.071033 | 715.3846 | 0.07079936
910.01 | 0.071033 | 715.3846 | 0.07079936
913.78 | 0.071318 | 715.3846 | 0.07079936
913.78 | 0.071318 | 715.3846 | 0.07079936
917.8 | 0.071622 | 715.3846 | 0.07079936
921.62 | 0.071911 | 715.3846 | 0.07079936
921.62 | 0.071911 | 726.9231 | 0.07160299
925.39 | 0.072189 | 726.9231 | 0.07160299
929.43 | 0.072459 | 726.9231 | 0.07160299
929.43 | 0.072459 | 726.9231 | 0.07160299
932.7 | 0.072699 | 726.9231 | 0.07160299
932.7 | 0.072699 | 726.9231 | 0.07160299
937.07 | 0.07302 | 738.4615 | 0.07240421
940.51 | 0.07328 | 738.4615 | 0.07240421
940.51 | 0.07328 | 738.4615 | 0.07240421
944.53 | 0.073588 | 738.4615 | 0.07240421
944.53 | 0.073588 | 738.4615 | 0.07240421
948.1 | 0.073856 | 738.4615 | 0.07240421
952.06 | 0.074136 | 750 | 0.07320322
952.06 | 0.074136 | 750 | 0.07320322
956.13 | 0.074429 | 750 | 0.07320322
956.13 | 0.074429 | 750 | 0.07320322
960.43 | 0.074745 | 750 | 0.07320322
963.8 | 0.075006 | 750 | 0.07320322
963.8 | 0.075006 | 761.5385 | 0.07400022
967.86 | 0.075329 | 761.5385 | 0.07400022
971.26 | 0.07558 | 761.5385 | 0.07400022
971.26 | 0.07558 | 761.5385 | 0.07400022
975.9 | 0.075916 | 761.5385 | 0.07400022
975.9 | 0.075916 | 761.5385 | 0.07400022
980.04 | 0.076217 | 761.5385 | 0.07400022
982.99 | 0.076512 | 773.0769 | 0.0747954
982.99 | 0.076512 | 773.0769 | 0.0747954
986.07 | 0.076775 | 773.0769 | 0.0747954
986.07 | 0.076775 | 773.0769 | 0.0747954
989.13 | 0.077025 | 773.0769 | 0.0747954
992.68 | 0.077309 | 773.0769 | 0.0747954
992.68 | 0.077309 | 784.6154 | 0.07558894
996.35 | 0.077607 | 784.6154 | 0.07558894
996.35 | 0.077607 | 784.6154 | 0.07558894
999.95 | 0.077855 | 784.6154 | 0.07558894
1004.21 | 0.07817 | 784.6154 | 0.07558894
1004.21 | 0.07817 | 784.6154 | 0.07558894
1008.55 | 0.078504 | 796.1538 | 0.07638103
1011.5 | 0.078739 | 796.1538 | 0.07638103
1011.5 | 0.078739 | 796.1538 | 0.07638103
1015.05 | 0.079003 | 796.1538 | 0.07638103
1015.05 | 0.079003 | 796.1538 | 0.07638103
1019.16 | 0.079324 | 796.1538 | 0.07638103
1023.09 | 0.079625 | 807.6923 | 0.07717185
1023.09 | 0.079625 | 807.6923 | 0.07717185
1026.96 | 0.079924 | 807.6923 | 0.07717185
1026.96 | 0.079924 | 807.6923 | 0.07717185
1030.95 | 0.080229 | 807.6923 | 0.07717185
1034.97 | 0.080537 | 807.6923 | 0.07717185
1034.97 | 0.080537 | 819.2308 | 0.07796158
1039.58 | 0.080908 | 819.2308 | 0.07796158
1039.58 | 0.080908 | 819.2308 | 0.07796158
1042.85 | 0.081167 | 819.2308 | 0.07796158
1046.64 | 0.081464 | 819.2308 | 0.07796158
1046.64 | 0.081464 | 819.2308 | 0.07796158
1049.86 | 0.081713 | 830.7692 | 0.07875041
1054.84 | 0.082096 | 830.7692 | 0.07875041
1054.84 | 0.082096 | 830.7692 | 0.07875041
1058.2 | 0.082361 | 830.7692 | 0.07875041
1058.2 | 0.082361 | 830.7692 | 0.07875041
1061.72 | 0.08263 | 830.7692 | 0.07875041
1065.54 | 0.082942 | 842.3077 | 0.0795385
1065.54 | 0.082942 | 842.3077 | 0.0795385
1069.36 | 0.083238 | 842.3077 | 0.0795385
1069.36 | 0.083238 | 842.3077 | 0.0795385
1072.95 | 0.083527 | 842.3077 | 0.0795385
1077.13 | 0.083849 | 842.3077 | 0.0795385
1077.13 | 0.083849 | 853.8462 | 0.08032605
1081.69 | 0.084204 | 853.8462 | 0.08032605
1086.33 | 0.084568 | 853.8462 | 0.08032605
1086.33 | 0.084568 | 853.8462 | 0.08032605
1089.3 | 0.084811 | 853.8462 | 0.08032605
1089.3 | 0.084811 | 853.8462 | 0.08032605
1093.38 | 0.085157 | 865.3846 | 0.08111322
1097 | 0.085441 | 865.3846 | 0.08111322
1097 | 0.085441 | 865.3846 | 0.08111322
1098.36 | 0.085851 | 865.3846 | 0.08111322
1098.36 | 0.085851 | 865.3846 | 0.08111322
1101.35 | 0.086215 | 865.3846 | 0.08111322
1104.99 | 0.08658 | 876.9231 | 0.08190019
1104.99 | 0.08658 | 876.9231 | 0.08190019
1109.38 | 0.087001 | 876.9231 | 0.08190019
1109.38 | 0.087001 | 876.9231 | 0.08190019
1113.13 | 0.087347 | 876.9231 | 0.08190019
1116.92 | 0.087678 | 876.9231 | 0.08190019
1116.92 | 0.087678 | 888.4615 | 0.08268714
1121.02 | 0.088054 | 888.4615 | 0.08268714
1124.11 | 0.088314 | 888.4615 | 0.08268714
1124.11 | 0.088314 | 888.4615 | 0.08268714
1127.73 | 0.088607 | 888.4615 | 0.08268714
1127.73 | 0.088607 | 888.4615 | 0.08268714
1130.72 | 0.088856 | 900 | 0.08347424
1134.67 | 0.089186 | 900 | 0.08347424
1134.67 | 0.089186 | 900 | 0.08347424
1138.69 | 0.089529 | 900 | 0.08347424
1138.69 | 0.089529 | 900 | 0.08347424
1142.95 | 0.089884 | 900 | 0.08347424
1146.37 | 0.090155 | 911.5385 | 0.08426166
1146.37 | 0.090155 | 911.5385 | 0.08426166
1150.04 | 0.090466 | 911.5385 | 0.08426166
1150.04 | 0.090466 | 911.5385 | 0.08426166
1154.03 | 0.090801 | 911.5385 | 0.08426166
1158.01 | 0.091153 | 911.5385 | 0.08426166
1158.01 | 0.091153 | 923.0769 | 0.08504959
1161.15 | 0.09142 | 923.0769 | 0.08504959
1165.36 | 0.09178 | 923.0769 | 0.08504959
1165.36 | 0.09178 | 923.0769 | 0.08504959
1169.24 | 0.092114 | 923.0769 | 0.08504959
1169.24 | 0.092114 | 923.0769 | 0.08504959
1174.06 | 0.092507 | 934.6154 | 0.08583819
1177.82 | 0.092823 | 934.6154 | 0.08583819
1177.82 | 0.092823 | 934.6154 | 0.08583819
1181.74 | 0.093163 | 934.6154 | 0.08583819
1181.74 | 0.093163 | 934.6154 | 0.08583819
1186.33 | 0.093565 | 934.6154 | 0.08583819
1190.85 | 0.093971 | 946.1538 | 0.08662764
1190.85 | 0.093971 | 946.1538 | 0.08662764
1194.05 | 0.094236 | 946.1538 | 0.08662764
1198.44 | 0.094606 | 946.1538 | 0.08662764
1198.44 | 0.094606 | 946.1538 | 0.08662764
1202.46 | 0.094956 | 946.1538 | 0.08662764
1202.46 | 0.094956 | 946.1538 | 0.08662764
1206.83 | 0.095354 | 957.6923 | 0.08741813
1209.8 | 0.095618 | 957.6923 | 0.08741813
1209.8 | 0.095618 | 957.6923 | 0.08741813
1213.69 | 0.095979 | 957.6923 | 0.08741813
1213.69 | 0.095979 | 957.6923 | 0.08741813
1217.2 | 0.096286 | 957.6923 | 0.08741813
1220.83 | 0.096613 | 969.2308 | 0.08820982
1220.83 | 0.096613 | 969.2308 | 0.08820982
1224.62 | 0.096939 | 969.2308 | 0.08820982
1224.62 | 0.096939 | 969.2308 | 0.08820982
1229.33 | 0.097372 | 969.2308 | 0.08820982
1233.61 | 0.097765 | 969.2308 | 0.08820982
1233.61 | 0.097765 | 980.7692 | 0.0890029
1237.8 | 0.098148 | 980.7692 | 0.0890029
1241.47 | 0.098471 | 980.7692 | 0.0890029
1241.47 | 0.098471 | 980.7692 | 0.0890029
1245.93 | 0.098875 | 980.7692 | 0.0890029
1245.93 | 0.098875 | 980.7692 | 0.0890029
1249.02 | 0.099177 | 992.3077 | 0.08979754
1252.77 | 0.099512 | 992.3077 | 0.08979754
1252.77 | 0.099512 | 992.3077 | 0.08979754
1256.02 | 0.099818 | 992.3077 | 0.08979754
1256.02 | 0.099818 | 992.3077 | 0.08979754
1260.16 | 0.100204 | 992.3077 | 0.08979754
1263.98 | 0.10056 | 1003.846 | 0.09059394
1263.98 | 0.10056 | 1003.846 | 0.09059394
1267.67 | 0.100906 | 1003.846 | 0.09059394
1267.67 | 0.100906 | 1003.846 | 0.09059394
1270.79 | 0.10119 | 1003.846 | 0.09059394
1273.98 | 0.101486 | 1003.846 | 0.09059394
1273.98 | 0.101486 | 1015.385 | 0.09139227
1278.25 | 0.101902 | 1015.385 | 0.09139227
1282.02 | 0.102257 | 1015.385 | 0.09139227
1282.02 | 0.102257 | 1015.385 | 0.09139227
1285.27 | 0.102564 | 1015.385 | 0.09139227
1285.27 | 0.102564 | 1015.385 | 0.09139227
1289.19 | 0.102943 | 1026.923 | 0.09219273
1292.35 | 0.103231 | 1026.923 | 0.09219273
1292.35 | 0.103231 | 1026.923 | 0.09219273
1296.52 | 0.103632 | 1026.923 | 0.09219273
1296.52 | 0.103632 | 1026.923 | 0.09219273
1300.12 | 0.103987 | 1026.923 | 0.09219273
1303.44 | 0.104304 | 1038.462 | 0.09299549
1303.44 | 0.104304 | 1038.462 | 0.09299549
1307.28 | 0.104689 | 1038.462 | 0.09299549
1307.28 | 0.104689 | 1038.462 | 0.09299549
1310.72 | 0.10503 | 1038.462 | 0.09299549
1314.24 | 0.105371 | 1038.462 | 0.09299549
1314.24 | 0.105371 | 1050 | 0.09380076
1317.41 | 0.105664 | 1050 | 0.09380076
1321.71 | 0.106093 | 1050 | 0.09380076
1321.71 | 0.106093 | 1050 | 0.09380076
1324.83 | 0.106404 | 1050 | 0.09380076
1324.83 | 0.106404 | 1050 | 0.09380076
1329.55 | 0.106882 | 1061.538 | 0.09460873
1333.58 | 0.107284 | 1061.538 | 0.09460873
1333.58 | 0.107284 | 1061.538 | 0.09460873
1338.01 | 0.107731 | 1061.538 | 0.09460873
1338.01 | 0.107731 | 1061.538 | 0.09460873
1341.89 | 0.108137 | 1061.538 | 0.09460873
1345.17 | 0.108479 | 1073.077 | 0.09541959
1345.17 | 0.108479 | 1073.077 | 0.09541959
1349.28 | 0.108902 | 1073.077 | 0.09541959
1353.13 | 0.10931 | 1073.077 | 0.09541959
1353.13 | 0.10931 | 1073.077 | 0.09541959
1356.82 | 0.109691 | 1073.077 | 0.09541959
1356.82 | 0.109691 | 1084.615 | 0.09623356
1360.74 | 0.110101 | 1084.615 | 0.09623356
1364.98 | 0.110533 | 1084.615 | 0.09623356
1364.98 | 0.110533 | 1084.615 | 0.09623356
1368.85 | 0.110938 | 1084.615 | 0.09623356
1368.85 | 0.110938 | 1084.615 | 0.09623356
1373.25 | 0.111395 | 1096.154 | 0.09705082
1377.94 | 0.111877 | 1096.154 | 0.09705082
1377.94 | 0.111877 | 1096.154 | 0.09705082
1381.7 | 0.112292 | 1096.154 | 0.09705082
1381.7 | 0.112292 | 1096.154 | 0.09705082
1385.78 | 0.112729 | 1096.154 | 0.09705082
1388.79 | 0.113054 | 1107.692 | 0.09787161
1388.79 | 0.113054 | 1107.692 | 0.09787161
1392.74 | 0.113483 | 1107.692 | 0.09787161
1396.33 | 0.113871 | 1107.692 | 0.09787161
1396.33 | 0.113871 | 1107.692 | 0.09787161
1400.35 | 0.114295 | 1107.692 | 0.09787161
1400.35 | 0.114295 | 1119.231 | 0.09869612
1404.69 | 0.114764 | 1119.231 | 0.09869612
1409.74 | 0.115323 | 1119.231 | 0.09869612
1409.74 | 0.115323 | 1119.231 | 0.09869612
1413.56 | 0.115728 | 1119.231 | 0.09869612
1413.56 | 0.115728 | 1119.231 | 0.09869612
1417.19 | 0.116125 | 1130.769 | 0.09952458
1420.87 | 0.116523 | 1130.769 | 0.09952458
1420.87 | 0.116523 | 1130.769 | 0.09952458
1425.59 | 0.117044 | 1130.769 | 0.09952458
1425.59 | 0.117044 | 1130.769 | 0.09952458
1428.78 | 0.117417 | 1130.769 | 0.09952458
1433.19 | 0.11793 | 1142.308 | 0.1003572
1433.19 | 0.11793 | 1142.308 | 0.1003572
1436.51 | 0.118297 | 1142.308 | 0.1003572
1439.96 | 0.118683 | 1142.308 | 0.1003572
1439.96 | 0.118683 | 1142.308 | 0.1003572
1443.55 | 0.11909 | 1142.308 | 0.1003572
1443.55 | 0.11909 | 1142.308 | 0.1003572
1447.92 | 0.119578 | 1153.846 | 0.1011943
1451.21 | 0.11996 | 1153.846 | 0.1011943
1451.21 | 0.11996 | 1153.846 | 0.1011943
1454.84 | 0.120384 | 1153.846 | 0.1011943
1454.84 | 0.120384 | 1153.846 | 0.1011943
1458.87 | 0.12084 | 1153.846 | 0.1011943
1463.2 | 0.121335 | 1165.385 | 0.1020359
1463.2 | 0.121335 | 1165.385 | 0.1020359
1466.06 | 0.121655 | 1165.385 | 0.1020359
1466.06 | 0.121655 | 1165.385 | 0.1020359
1470.36 | 0.122158 | 1165.385 | 0.1020359
1473.53 | 0.122531 | 1165.385 | 0.1020359
1473.53 | 0.122531 | 1176.923 | 0.1028825
1477.67 | 0.123021 | 1176.923 | 0.1028825
1480.91 | 0.123398 | 1176.923 | 0.1028825
1480.91 | 0.123398 | 1176.923 | 0.1028825
1485.46 | 0.123927 | 1176.923 | 0.1028825
1485.46 | 0.123927 | 1176.923 | 0.1028825
1488.93 | 0.124347 | 1188.462 | 0.1037342
1492.74 | 0.124806 | 1188.462 | 0.1037342
1492.74 | 0.124806 | 1188.462 | 0.1037342
1496.01 | 0.125204 | 1188.462 | 0.1037342
1496.01 | 0.125204 | 1188.462 | 0.1037342
1500.43 | 0.125742 | 1188.462 | 0.1037342
1504.73 | 0.126261 | 1200 | 0.1045913
1504.73 | 0.126261 | 1200 | 0.1045913
1508.99 | 0.126766 | 1200 | 0.1045913
1513.39 | 0.127298 | 1200 | 0.1045913
1513.39 | 0.127298 | 1200 | 0.1045913
1517.7 | 0.12783 | 1200 | 0.1045913
1517.7 | 0.12783 | 1211.538 | 0.105454
1521.59 | 0.128316 | 1211.538 | 0.105454
1526.04 | 0.128867 | 1211.538 | 0.105454
1526.04 | 0.128867 | 1211.538 | 0.105454
1529.76 | 0.129329 | 1211.538 | 0.105454
1529.76 | 0.129329 | 1211.538 | 0.105454
1534.4 | 0.129915 | 1223.077 | 0.1063227
1537.95 | 0.130351 | 1223.077 | 0.1063227
1537.95 | 0.130351 | 1223.077 | 0.1063227
1542.07 | 0.13088 | 1223.077 | 0.1063227
1542.07 | 0.13088 | 1223.077 | 0.1063227
1545.14 | 0.131271 | 1223.077 | 0.1063227
1549.97 | 0.131885 | 1234.615 | 0.1071976
1549.97 | 0.131885 | 1234.615 | 0.1071976
1553.92 | 0.132368 | 1234.615 | 0.1071976
1557.66 | 0.132846 | 1234.615 | 0.1071976
1557.66 | 0.132846 | 1234.615 | 0.1071976
1561.46 | 0.133344 | 1234.615 | 0.1071976
1561.46 | 0.133344 | 1246.154 | 0.1080789
1566.02 | 0.133945 | 1246.154 | 0.1080789
1569.56 | 0.134402 | 1246.154 | 0.1080789
1569.56 | 0.134402 | 1246.154 | 0.1080789
1573.79 | 0.134965 | 1246.154 | 0.1080789
1573.79 | 0.134965 | 1246.154 | 0.1080789
1577.83 | 0.135496 | 1257.692 | 0.1089671
1581.74 | 0.136004 | 1257.692 | 0.1089671
1581.74 | 0.136004 | 1257.692 | 0.1089671
1585.32 | 0.136483 | 1257.692 | 0.1089671
1585.32 | 0.136483 | 1257.692 | 0.1089671
1589.66 | 0.137079 | 1257.692 | 0.1089671
1593.88 | 0.137659 | 1269.231 | 0.1098624
1593.88 | 0.137659 | 1269.231 | 0.1098624
1598.32 | 0.138253 | 1269.231 | 0.1098624
1601.96 | 0.138753 | 1269.231 | 0.1098624
1601.96 | 0.138753 | 1269.231 | 0.1098624
1605.6 | 0.139252 | 1269.231 | 0.1098624
1605.6 | 0.139252 | 1280.769 | 0.1107651
1608.5 | 0.139648 | 1280.769 | 0.1107651
1612.32 | 0.140169 | 1280.769 | 0.1107651
1612.32 | 0.140169 | 1280.769 | 0.1107651
1615.59 | 0.140631 | 1280.769 | 0.1107651
1615.59 | 0.140631 | 1280.769 | 0.1107651
1619.46 | 0.141188 | 1292.308 | 0.1116756
1623.3 | 0.141729 | 1292.308 | 0.1116756
1623.3 | 0.141729 | 1292.308 | 0.1116756
1627.15 | 0.142282 | 1292.308 | 0.1116756
1627.15 | 0.142282 | 1292.308 | 0.1116756
1631.24 | 0.142862 | 1292.308 | 0.1116756
1634.91 | 0.14339 | 1303.846 | 0.1125941
1634.91 | 0.14339 | 1303.846 | 0.1125941
1638.08 | 0.143853 | 1303.846 | 0.1125941
1641.45 | 0.144339 | 1303.846 | 0.1125941
1641.45 | 0.144339 | 1303.846 | 0.1125941
1644.66 | 0.144804 | 1303.846 | 0.1125941
1644.66 | 0.144804 | 1315.385 | 0.1135212
1647.61 | 0.145228 | 1315.385 | 0.1135212
1652.08 | 0.145878 | 1315.385 | 0.1135212
1652.08 | 0.145878 | 1315.385 | 0.1135212
1655.5 | 0.146394 | 1315.385 | 0.1135212
1655.5 | 0.146394 | 1315.385 | 0.1135212
1658.89 | 0.146906 | 1326.923 | 0.114457
1662.61 | 0.147452 | 1326.923 | 0.114457
1662.61 | 0.147452 | 1326.923 | 0.114457
1666.01 | 0.147962 | 1326.923 | 0.114457
1668.93 | 0.148397 | 1326.923 | 0.114457
1668.93 | 0.148397 | 1326.923 | 0.114457
1672.99 | 0.148954 | 1326.923 | 0.114457
1672.99 | 0.148954 | 1338.462 | 0.1154021
1676.57 | 0.149477 | 1338.462 | 0.1154021
1679.79 | 0.149965 | 1338.462 | 0.1154021
1679.79 | 0.149965 | 1338.462 | 0.1154021
1683.28 | 0.150498 | 1338.462 | 0.1154021
1683.28 | 0.150498 | 1338.462 | 0.1154021
1686.4 | 0.150986 | 1350 | 0.1163568
1689.89 | 0.151527 | 1350 | 0.1163568
1689.89 | 0.151527 | 1350 | 0.1163568
1693.79 | 0.152138 | 1350 | 0.1163568
1693.79 | 0.152138 | 1350 | 0.1163568
1697.4 | 0.152683 | 1350 | 0.1163568
1702.07 | 0.153409 | 1361.538 | 0.1173215
1702.07 | 0.153409 | 1361.538 | 0.1173215
1705.54 | 0.153972 | 1361.538 | 0.1173215
1709.64 | 0.15461 | 1361.538 | 0.1173215
1709.64 | 0.15461 | 1361.538 | 0.1173215
1712.98 | 0.155128 | 1361.538 | 0.1173215
1712.98 | 0.155128 | 1373.077 | 0.1182967
1716.57 | 0.155726 | 1373.077 | 0.1182967
1719.77 | 0.156219 | 1373.077 | 0.1182967
1719.77 | 0.156219 | 1373.077 | 0.1182967
1724.16 | 0.156921 | 1373.077 | 0.1182967
1724.16 | 0.156921 | 1373.077 | 0.1182967
1727.83 | 0.157519 | 1384.615 | 0.1192827
1731.44 | 0.158101 | 1384.615 | 0.1192827
1731.44 | 0.158101 | 1384.615 | 0.1192827
1734.37 | 0.158576 | 1384.615 | 0.1192827
1734.37 | 0.158576 | 1384.615 | 0.1192827
1737.96 | 0.159155 | 1384.615 | 0.1192827
1741 | 0.159655 | 1396.154 | 0.1202801
1741 | 0.159655 | 1396.154 | 0.1202801
1743.95 | 0.160148 | 1396.154 | 0.1202801
1746.95 | 0.160642 | 1396.154 | 0.1202801
1746.95 | 0.160642 | 1396.154 | 0.1202801
1750.81 | 0.161281 | 1396.154 | 0.1202801
1750.81 | 0.161281 | 1407.692 | 0.1212893
1753.43 | 0.161708 | 1407.692 | 0.1212893
1757.35 | 0.162359 | 1407.692 | 0.1212893
1757.35 | 0.162359 | 1407.692 | 0.1212893
1760.33 | 0.162873 | 1407.692 | 0.1212893
1760.33 | 0.162873 | 1407.692 | 0.1212893
1763.59 | 0.16343 | 1419.231 | 0.1223133
1767.14 | 0.164037 | 1419.231 | 0.1223133
1767.14 | 0.164037 | 1419.231 | 0.1223133
1770.38 | 0.164583 | 1419.231 | 0.1223133
1773.31 | 0.165092 | 1419.231 | 0.1223133
1773.31 | 0.165092 | 1419.231 | 0.1223133
1777.34 | 0.165779 | 1430.769 | 0.1233506
1777.34 | 0.165779 | 1430.769 | 0.1233506
1781.07 | 0.16644 | 1430.769 | 0.1233506
1784.68 | 0.167063 | 1430.769 | 0.1233506
1784.68 | 0.167063 | 1430.769 | 0.1233506
1787.93 | 0.167642 | 1430.769 | 0.1233506
1787.93 | 0.167642 | 1442.308 | 0.1244019
1790.87 | 0.168162 | 1442.308 | 0.1244019
1793.32 | 0.168587 | 1442.308 | 0.1244019
1793.32 | 0.168587 | 1442.308 | 0.1244019
1796.99 | 0.169257 | 1442.308 | 0.1244019
1796.99 | 0.169257 | 1442.308 | 0.1244019
1800.53 | 0.169874 | 1453.846 | 0.1254678
1803.97 | 0.17049 | 1453.846 | 0.1254678
1803.97 | 0.17049 | 1453.846 | 0.1254678
1806.75 | 0.171007 | 1453.846 | 0.1254678
1809.59 | 0.171535 | 1453.846 | 0.1254678
1809.59 | 0.171535 | 1453.846 | 0.1254678
1813.09 | 0.17217 | 1465.385 | 0.1265491
1813.09 | 0.17217 | 1465.385 | 0.1265491
1815.63 | 0.172639 | 1465.385 | 0.1265491
1818.63 | 0.173194 | 1465.385 | 0.1265491
1818.63 | 0.173194 | 1465.385 | 0.1265491
1822.07 | 0.17383 | 1465.385 | 0.1265491
1822.07 | 0.17383 | 1476.923 | 0.1276464
1825.37 | 0.174456 | 1476.923 | 0.1276464
1828.99 | 0.175123 | 1476.923 | 0.1276464
1828.99 | 0.175123 | 1476.923 | 0.1276464
1832.1 | 0.175709 | 1476.923 | 0.1276464
1832.1 | 0.175709 | 1476.923 | 0.1276464
1835.97 | 0.176458 | 1488.462 | 0.1287605
1838.57 | 0.176952 | 1488.462 | 0.1287605
1838.57 | 0.176952 | 1488.462 | 0.1287605
1841.52 | 0.177514 | 1488.462 | 0.1287605
1844.04 | 0.177995 | 1488.462 | 0.1287605
1844.04 | 0.177995 | 1488.462 | 0.1287605
1847.18 | 0.178592 | 1500 | 0.1298924
1847.18 | 0.178592 | 1500 | 0.1298924
1850.3 | 0.179212 | 1500 | 0.1298924
1853.02 | 0.179732 | 1500 | 0.1298924
1853.02 | 0.179732 | 1500 | 0.1298924
1856.01 | 0.180315 | 1500 | 0.1298924
1856.01 | 0.180315 | 1511.538 | 0.1310427
1858.96 | 0.180917 | 1511.538 | 0.1310427
1861.18 | 0.181349 | 1511.538 | 0.1310427
1861.18 | 0.181349 | 1511.538 | 0.1310427
1863.96 | 0.1819 | 1511.538 | 0.1310427
1863.96 | 0.1819 | 1511.538 | 0.1310427
1866.9 | 0.182487 | 1523.077 | 0.1322124
1869.69 | 0.183056 | 1523.077 | 0.1322124
1869.69 | 0.183056 | 1523.077 | 0.1322124
1873.63 | 0.183844 | 1523.077 | 0.1322124
1876.73 | 0.184489 | 1523.077 | 0.1322124
1876.73 | 0.184489 | 1523.077 | 0.1322124
1879.48 | 0.18505 | 1523.077 | 0.1322124
1879.48 | 0.18505 | 1534.615 | 0.1334025
1882.22 | 0.185619 | 1534.615 | 0.1334025
1884.9 | 0.186165 | 1534.615 | 0.1334025
1884.9 | 0.186165 | 1534.615 | 0.1334025
1887.99 | 0.186798 | 1534.615 | 0.1334025
1887.99 | 0.186798 | 1534.615 | 0.1334025
1889.84 | 0.187181 | 1546.154 | 0.1346139
1892.61 | 0.187779 | 1546.154 | 0.1346139
1892.61 | 0.187779 | 1546.154 | 0.1346139
1894.97 | 0.18826 | 1546.154 | 0.1346139
1897.64 | 0.188829 | 1546.154 | 0.1346139
1897.64 | 0.188829 | 1546.154 | 0.1346139
1900.64 | 0.189467 | 1557.692 | 0.1358476
1900.64 | 0.189467 | 1557.692 | 0.1358476
1903.51 | 0.190088 | 1557.692 | 0.1358476
1906.21 | 0.190675 | 1557.692 | 0.1358476
1906.21 | 0.190675 | 1557.692 | 0.1358476
1908.48 | 0.191158 | 1557.692 | 0.1358476
1908.48 | 0.191158 | 1569.231 | 0.1371048
1911.37 | 0.191795 | 1569.231 | 0.1371048
1914.25 | 0.192407 | 1569.231 | 0.1371048
1914.25 | 0.192407 | 1569.231 | 0.1371048
1916.81 | 0.192978 | 1569.231 | 0.1371048
1916.81 | 0.192978 | 1569.231 | 0.1371048
1919.09 | 0.193473 | 1580.769 | 0.1383866
1921.56 | 0.194031 | 1580.769 | 0.1383866
1921.56 | 0.194031 | 1580.769 | 0.1383866
1924.35 | 0.194661 | 1580.769 | 0.1383866
1927.07 | 0.195265 | 1580.769 | 0.1383866
1927.07 | 0.195265 | 1580.769 | 0.1383866
1929.5 | 0.195814 | 1592.308 | 0.1396943
1929.5 | 0.195814 | 1592.308 | 0.1396943
1931.69 | 0.196311 | 1592.308 | 0.1396943
1933.91 | 0.196813 | 1592.308 | 0.1396943
1933.91 | 0.196813 | 1592.308 | 0.1396943
1936.46 | 0.197402 | 1592.308 | 0.1396943
1936.46 | 0.197402 | 1603.846 | 0.1410292
1938.7 | 0.197925 | 1603.846 | 0.1410292
1941.2 | 0.198507 | 1603.846 | 0.1410292
1941.2 | 0.198507 | 1603.846 | 0.1410292
1943.82 | 0.199103 | 1603.846 | 0.1410292
1943.82 | 0.199103 | 1603.846 | 0.1410292
1946.25 | 0.199683 | 1615.385 | 0.1423926
1948.67 | 0.20026 | 1615.385 | 0.1423926
1948.67 | 0.20026 | 1615.385 | 0.1423926
1951.46 | 0.20093 | 1615.385 | 0.1423926
1953.91 | 0.201503 | 1615.385 | 0.1423926
1953.91 | 0.201503 | 1615.385 | 0.1423926
1956.62 | 0.202164 | 1626.923 | 0.143786
1956.62 | 0.202164 | 1626.923 | 0.143786
1958.65 | 0.202649 | 1626.923 | 0.143786
1961.61 | 0.203368 | 1626.923 | 0.143786
1961.61 | 0.203368 | 1626.923 | 0.143786
1963.97 | 0.203955 | 1626.923 | 0.143786
1963.97 | 0.203955 | 1638.462 | 0.1452108
1966.26 | 0.204517 | 1638.462 | 0.1452108
1968.9 | 0.205163 | 1638.462 | 0.1452108
1968.9 | 0.205163 | 1638.462 | 0.1452108
1971.07 | 0.205685 | 1638.462 | 0.1452108
1971.07 | 0.205685 | 1638.462 | 0.1452108
1973.48 | 0.206288 | 1650 | 0.1466683
1976.35 | 0.206991 | 1650 | 0.1466683
1976.35 | 0.206991 | 1650 | 0.1466683
1978.51 | 0.207529 | 1650 | 0.1466683
1980.88 | 0.208121 | 1650 | 0.1466683
1980.88 | 0.208121 | 1650 | 0.1466683
1983.38 | 0.208732 | 1661.538 | 0.1481602
1983.38 | 0.208732 | 1661.538 | 0.1481602
1986.22 | 0.209426 | 1661.538 | 0.1481602
1988.52 | 0.209998 | 1661.538 | 0.1481602
1988.52 | 0.209998 | 1661.538 | 0.1481602
1991.47 | 0.210726 | 1661.538 | 0.1481602
1991.47 | 0.210726 | 1673.077 | 0.1496877
1993.91 | 0.211331 | 1673.077 | 0.1496877
1996.21 | 0.2119 | 1673.077 | 0.1496877
1996.21 | 0.2119 | 1673.077 | 0.1496877
1998.15 | 0.212386 | 1673.077 | 0.1496877
2000.93 | 0.213086 | 1673.077 | 0.1496877
2000.93 | 0.213086 | 1684.615 | 0.1512689
2003.28 | 0.213664 | 1684.615 | 0.1512689
2003.28 | 0.213664 | 1684.615 | 0.1512689
2005.75 | 0.214287 | 1684.615 | 0.1512689
2008.22 | 0.214914 | 1684.615 | 0.1512689
2008.22 | 0.214914 | 1684.615 | 0.1512689
2010.44 | 0.215464 | 1696.154 | 0.1528946
2010.44 | 0.215464 | 1696.154 | 0.1528946
2012.81 | 0.216064 | 1696.154 | 0.1528946
2015.43 | 0.216714 | 1696.154 | 0.1528946
2015.43 | 0.216714 | 1696.154 | 0.1528946
2017.57 | 0.217263 | 1696.154 | 0.1528946
2017.57 | 0.217263 | 1707.692 | 0.1545679
2020.27 | 0.217955 | 1707.692 | 0.1545679
2022.46 | 0.218509 | 1707.692 | 0.1545679
2022.46 | 0.218509 | 1707.692 | 0.1545679
2024.41 | 0.219014 | 1707.692 | 0.1545679
2026.49 | 0.219567 | 1707.692 | 0.1545679
2026.49 | 0.219567 | 1707.692 | 0.1545679
2028.9 | 0.220187 | 1719.231 | 0.156292
2028.9 | 0.220187 | 1719.231 | 0.156292
2030.76 | 0.220669 | 1719.231 | 0.156292
2032.98 | 0.22124 | 1719.231 | 0.156292
2032.98 | 0.22124 | 1719.231 | 0.156292
2035.12 | 0.221798 | 1719.231 | 0.156292
2035.12 | 0.221798 | 1730.769 | 0.1580704
2037.32 | 0.222364 | 1730.769 | 0.1580704
2039.61 | 0.222971 | 1730.769 | 0.1580704
2039.61 | 0.222971 | 1730.769 | 0.1580704
2042.01 | 0.223593 | 1730.769 | 0.1580704
2042.01 | 0.223593 | 1730.769 | 0.1580704
2044.3 | 0.224195 | 1742.308 | 0.1599066
2047.02 | 0.224921 | 1742.308 | 0.1599066
2047.02 | 0.224921 | 1742.308 | 0.1599066
2049.14 | 0.22548 | 1742.308 | 0.1599066
2050.97 | 0.225965 | 1742.308 | 0.1599066
2050.97 | 0.225965 | 1742.308 | 0.1599066
2053.49 | 0.226624 | 1753.846 | 0.1618044
2053.49 | 0.226624 | 1753.846 | 0.1618044
2055.94 | 0.227281 | 1753.846 | 0.1618044
2058.2 | 0.227873 | 1753.846 | 0.1618044
2058.2 | 0.227873 | 1753.846 | 0.1618044
2060.91 | 0.228599 | 1753.846 | 0.1618044
2060.91 | 0.228599 | 1765.385 | 0.1637675
2063.08 | 0.229177 | 1765.385 | 0.1637675
2064.97 | 0.229677 | 1765.385 | 0.1637675
2064.97 | 0.229677 | 1765.385 | 0.1637675
2066.95 | 0.230205 | 1765.385 | 0.1637675
2066.95 | 0.230205 | 1765.385 | 0.1637675
2069.07 | 0.230773 | 1776.923 | 0.1657995
2070.91 | 0.231265 | 1776.923 | 0.1657995
2070.91 | 0.231265 | 1776.923 | 0.1657995
2073.25 | 0.231893 | 1776.923 | 0.1657995
2075.53 | 0.232506 | 1776.923 | 0.1657995
2075.53 | 0.232506 | 1776.923 | 0.1657995
2078.15 | 0.23321 | 1788.462 | 0.167904
2078.15 | 0.23321 | 1788.462 | 0.167904
2079.97 | 0.233698 | 1788.462 | 0.167904
2082.37 | 0.234339 | 1788.462 | 0.167904
2082.37 | 0.234339 | 1788.462 | 0.167904
2084.76 | 0.234986 | 1788.462 | 0.167904
2084.76 | 0.234986 | 1800 | 0.1700842
2087.14 | 0.235623 | 1800 | 0.1700842
2089 | 0.236122 | 1800 | 0.1700842
2089 | 0.236122 | 1800 | 0.1700842
2091.2 | 0.236713 | 1800 | 0.1700842
2093.78 | 0.237409 | 1800 | 0.1700842
2093.78 | 0.237409 | 1811.538 | 0.1723426
2096.25 | 0.238081 | 1811.538 | 0.1723426
2096.25 | 0.238081 | 1811.538 | 0.1723426
2098.06 | 0.238585 | 1811.538 | 0.1723426
2100.04 | 0.239127 | 1811.538 | 0.1723426
2100.04 | 0.239127 | 1811.538 | 0.1723426
2102.39 | 0.239774 | 1823.077 | 0.1746814
2102.39 | 0.239774 | 1823.077 | 0.1746814
2104.41 | 0.240338 | 1823.077 | 0.1746814
2106.73 | 0.240989 | 1823.077 | 0.1746814
2106.73 | 0.240989 | 1823.077 | 0.1746814
2108.82 | 0.241561 | 1823.077 | 0.1746814
2108.82 | 0.241561 | 1834.615 | 0.1771022
2110.72 | 0.242092 | 1834.615 | 0.1771022
2112.92 | 0.242712 | 1834.615 | 0.1771022
2112.92 | 0.242712 | 1834.615 | 0.1771022
2114.94 | 0.243285 | 1834.615 | 0.1771022
2116.61 | 0.243765 | 1834.615 | 0.1771022
2116.61 | 0.243765 | 1846.154 | 0.1797411
2118.8 | 0.244384 | 1846.154 | 0.1797411
2118.8 | 0.244384 | 1846.154 | 0.1797411
2120.81 | 0.244964 | 1846.154 | 0.1797411
2123.55 | 0.245742 | 1846.154 | 0.1797411
2123.55 | 0.245742 | 1846.154 | 0.1797411
2125.4 | 0.24629 | 1857.692 | 0.1825123
2125.4 | 0.24629 | 1857.692 | 0.1825123
2127.49 | 0.246888 | 1857.692 | 0.1825123
2129.04 | 0.247343 | 1857.692 | 0.1825123
2129.04 | 0.247343 | 1857.692 | 0.1825123
2131.23 | 0.247971 | 1857.692 | 0.1825123
2131.23 | 0.247971 | 1869.231 | 0.1854243
2133.26 | 0.248555 | 1869.231 | 0.1854243
2135.65 | 0.24924 | 1869.231 | 0.1854243
2135.65 | 0.24924 | 1869.231 | 0.1854243
2137.35 | 0.249745 | 1869.231 | 0.1854243
2139.87 | 0.250479 | 1869.231 | 0.1854243
2139.87 | 0.250479 | 1880.769 | 0.1884844
2141.55 | 0.250972 | 1880.769 | 0.1884844
2141.55 | 0.250972 | 1880.769 | 0.1884844
2143.22 | 0.251463 | 1880.769 | 0.1884844
2145.34 | 0.252094 | 1880.769 | 0.1884844
2145.34 | 0.252094 | 1880.769 | 0.1884844
2148.08 | 0.252891 | 1892.308 | 0.1916973
2148.08 | 0.252891 | 1892.308 | 0.1916973
2150.38 | 0.253549 | 1892.308 | 0.1916973
2152.58 | 0.254163 | 1892.308 | 0.1916973
2152.58 | 0.254163 | 1892.308 | 0.1916973
2154.59 | 0.254718 | 1892.308 | 0.1916973
0 | 0 | 0 | 0
0 | 0 | 0 | 0
5.94 | 0.000739 | 0 | 0
5.94 | 0.000739 | 0 | 0
15.67 | 0.001154 | 11.53846 | 0.0008336678
15.67 | 0.001154 | 11.53846 | 0.0008336678
27.56 | 0.00153 | 11.53846 | 0.0008336678
27.56 | 0.00153 | 23.07692 | 0.001649698
36.39 | 0.00181 | 23.07692 | 0.001649698
36.39 | 0.00181 | 23.07692 | 0.001649698
49.24 | 0.002212 | 34.61538 | 0.002449003
49.24 | 0.002212 | 34.61538 | 0.002449003
58.06 | 0.002476 | 34.61538 | 0.002449003
58.06 | 0.002476 | 46.15385 | 0.003232408
67.67 | 0.002758 | 46.15385 | 0.003232408
67.67 | 0.002758 | 46.15385 | 0.003232408
77.72 | 0.003071 | 57.69231 | 0.004000672
77.72 | 0.003071 | 57.69231 | 0.004000672
87.16 | 0.003362 | 57.69231 | 0.004000672
87.16 | 0.003362 | 69.23077 | 0.004754494
96.76 | 0.003627 | 69.23077 | 0.004754494
96.76 | 0.003627 | 69.23077 | 0.004754494
107.67 | 0.003943 | 80.76923 | 0.005494519
107.67 | 0.003943 | 80.76923 | 0.005494519
118.82 | 0.004253 | 80.76923 | 0.005494519
118.82 | 0.004253 | 92.30769 | 0.00622135
127.76 | 0.004488 | 92.30769 | 0.00622135
127.76 | 0.004488 | 92.30769 | 0.00622135
136.18 | 0.004745 | 103.8462 | 0.006935548
136.18 | 0.004745 | 103.8462 | 0.006935548
146.33 | 0.005005 | 103.8462 | 0.006935548
146.33 | 0.005005 | 115.3846 | 0.007637637
155.14 | 0.005233 | 115.3846 | 0.007637637
155.14 | 0.005233 | 115.3846 | 0.007637637
164.55 | 0.005487 | 126.9231 | 0.00832811
164.55 | 0.005487 | 126.9231 | 0.00832811
174.19 | 0.005761 | 126.9231 | 0.00832811
174.19 | 0.005761 | 138.4615 | 0.009007427
184.42 | 0.00604 | 138.4615 | 0.009007427
184.42 | 0.00604 | 138.4615 | 0.009007427
192.46 | 0.006265 | 150 | 0.009675713
192.46 | 0.006265 | 150 | 0.009675713
200.92 | 0.006489 | 150 | 0.009675713
210.92 | 0.006766 | 161.5385 | 0.01033378
210.92 | 0.006766 | 161.5385 | 0.01033378
220.78 | 0.007005 | 161.5385 | 0.01033378
220.78 | 0.007005 | 173.0769 | 0.01098198
231.24 | 0.007288 | 173.0769 | 0.01098198
231.24 | 0.007288 | 173.0769 | 0.01098198
240 | 0.00751 | 184.6154 | 0.01162068
240 | 0.00751 | 184.6154 | 0.01162068
250.21 | 0.007776 | 184.6154 | 0.01162068
250.21 | 0.007776 | 196.1538 | 0.0122502
258.95 | 0.008017 | 196.1538 | 0.0122502
258.95 | 0.008017 | 196.1538 | 0.0122502
267.33 | 0.008232 | 207.6923 | 0.01287087
267.33 | 0.008232 | 207.6923 | 0.01287087
277.02 | 0.00849 | 207.6923 | 0.01287087
277.02 | 0.00849 | 219.2308 | 0.01348298
285.27 | 0.008722 | 219.2308 | 0.01348298
285.27 | 0.008722 | 219.2308 | 0.01348298
296.78 | 0.009048 | 230.7692 | 0.01408684
296.78 | 0.009048 | 230.7692 | 0.01408684
306.71 | 0.009323 | 230.7692 | 0.01408684
306.71 | 0.009323 | 242.3077 | 0.01468271
318.34 | 0.009671 | 242.3077 | 0.01468271
318.34 | 0.009671 | 242.3077 | 0.01468271
327.45 | 0.00992 | 253.8462 | 0.01527087
327.45 | 0.00992 | 253.8462 | 0.01527087
336.71 | 0.010191 | 253.8462 | 0.01527087
336.71 | 0.010191 | 265.3846 | 0.01585156
345.7 | 0.010451 | 265.3846 | 0.01585156
345.7 | 0.010451 | 265.3846 | 0.01585156
354.08 | 0.010686 | 276.9231 | 0.01642504
354.08 | 0.010686 | 276.9231 | 0.01642504
363.1 | 0.010929 | 276.9231 | 0.01642504
363.1 | 0.010929 | 288.4615 | 0.01699152
374.32 | 0.011248 | 288.4615 | 0.01699152
374.32 | 0.011248 | 288.4615 | 0.01699152
384.54 | 0.011533 | 288.4615 | 0.01699152
384.54 | 0.011533 | 300 | 0.01755124
393.62 | 0.011798 | 300 | 0.01755124
393.62 | 0.011798 | 300 | 0.01755124
404.12 | 0.012114 | 311.5385 | 0.0181044
416.21 | 0.01247 | 311.5385 | 0.0181044
416.21 | 0.01247 | 311.5385 | 0.0181044
425.86 | 0.012755 | 323.0769 | 0.01865119
425.86 | 0.012755 | 323.0769 | 0.01865119
438.9 | 0.013132 | 323.0769 | 0.01865119
438.9 | 0.013132 | 334.6154 | 0.01919182
448.28 | 0.013409 | 334.6154 | 0.01919182
448.28 | 0.013409 | 334.6154 | 0.01919182
456.71 | 0.013649 | 346.1538 | 0.01972647
456.71 | 0.013649 | 346.1538 | 0.01972647
464.72 | 0.013889 | 346.1538 | 0.01972647
464.72 | 0.013889 | 357.6923 | 0.02025532
472.16 | 0.014103 | 357.6923 | 0.02025532
472.16 | 0.014103 | 357.6923 | 0.02025532
481.34 | 0.014368 | 369.2308 | 0.02077852
481.34 | 0.014368 | 369.2308 | 0.02077852
490.75 | 0.014629 | 369.2308 | 0.02077852
490.75 | 0.014629 | 380.7692 | 0.02129626
501.51 | 0.014935 | 380.7692 | 0.02129626
501.51 | 0.014935 | 380.7692 | 0.02129626
511.4 | 0.01523 | 392.3077 | 0.02180868
511.4 | 0.01523 | 392.3077 | 0.02180868
521.96 | 0.015526 | 392.3077 | 0.02180868
521.96 | 0.015526 | 403.8462 | 0.02231593
530.97 | 0.015772 | 403.8462 | 0.02231593
530.97 | 0.015772 | 403.8462 | 0.02231593
541.64 | 0.016074 | 415.3846 | 0.02281816
541.64 | 0.016074 | 415.3846 | 0.02281816
550.18 | 0.016309 | 415.3846 | 0.02281816
550.18 | 0.016309 | 426.9231 | 0.02331551
558.5 | 0.016552 | 426.9231 | 0.02331551
558.5 | 0.016552 | 426.9231 | 0.02331551
567.83 | 0.016829 | 438.4615 | 0.02380812
567.83 | 0.016829 | 438.4615 | 0.02380812
576.31 | 0.017076 | 438.4615 | 0.02380812
576.31 | 0.017076 | 450 | 0.02429611
587.8 | 0.017404 | 450 | 0.02429611
587.8 | 0.017404 | 450 | 0.02429611
595.98 | 0.017646 | 461.5385 | 0.0247796
595.98 | 0.017646 | 461.5385 | 0.0247796
606.51 | 0.017944 | 461.5385 | 0.0247796
614.4 | 0.018172 | 473.0769 | 0.02525872
614.4 | 0.018172 | 473.0769 | 0.02525872
622.28 | 0.018401 | 473.0769 | 0.02525872
622.28 | 0.018401 | 484.6154 | 0.02573359
633.57 | 0.018731 | 484.6154 | 0.02573359
633.57 | 0.018731 | 484.6154 | 0.02573359
641.41 | 0.018959 | 496.1538 | 0.02620432
641.41 | 0.018959 | 496.1538 | 0.02620432
651.88 | 0.019299 | 496.1538 | 0.02620432
651.88 | 0.019299 | 507.6923 | 0.02667101
662.22 | 0.019593 | 507.6923 | 0.02667101
662.22 | 0.019593 | 507.6923 | 0.02667101
672.2 | 0.019893 | 519.2308 | 0.02713377
672.2 | 0.019893 | 519.2308 | 0.02713377
682.16 | 0.020194 | 519.2308 | 0.02713377
682.16 | 0.020194 | 530.7692 | 0.0275927
691.75 | 0.020465 | 530.7692 | 0.0275927
691.75 | 0.020465 | 530.7692 | 0.0275927
701.56 | 0.020753 | 542.3077 | 0.02804791
701.56 | 0.020753 | 542.3077 | 0.02804791
710.46 | 0.021005 | 542.3077 | 0.02804791
710.46 | 0.021005 | 553.8462 | 0.02849948
720.87 | 0.021292 | 553.8462 | 0.02849948
720.87 | 0.021292 | 553.8462 | 0.02849948
730.83 | 0.021608 | 565.3846 | 0.0289475
730.83 | 0.021608 | 565.3846 | 0.0289475
740.97 | 0.021877 | 565.3846 | 0.0289475
740.97 | 0.021877 | 576.9231 | 0.02939202
750.57 | 0.022179 | 576.9231 | 0.02939202
750.57 | 0.022179 | 576.9231 | 0.02939202
758.79 | 0.022414 | 576.9231 | 0.02939202
758.79 | 0.022414 | 588.4615 | 0.02983318
768.29 | 0.02269 | 588.4615 | 0.02983318
768.29 | 0.02269 | 588.4615 | 0.02983318
778.53 | 0.022988 | 600 | 0.03027107
778.53 | 0.022988 | 600 | 0.03027107
789.38 | 0.023301 | 600 | 0.03027107
789.38 | 0.023301 | 611.5385 | 0.03070576
797 | 0.023529 | 611.5385 | 0.03070576
797 | 0.023529 | 611.5385 | 0.03070576
806.86 | 0.023824 | 623.0769 | 0.03113733
806.86 | 0.023824 | 623.0769 | 0.03113733
817.98 | 0.024161 | 623.0769 | 0.03113733
828.96 | 0.024501 | 634.6154 | 0.03156586
828.96 | 0.024501 | 634.6154 | 0.03156586
838.82 | 0.024795 | 634.6154 | 0.03156586
838.82 | 0.024795 | 646.1538 | 0.03199142
848.66 | 0.025094 | 646.1538 | 0.03199142
848.66 | 0.025094 | 646.1538 | 0.03199142
857.97 | 0.025363 | 657.6923 | 0.03241408
857.97 | 0.025363 | 657.6923 | 0.03241408
865.58 | 0.025591 | 657.6923 | 0.03241408
865.58 | 0.025591 | 669.2308 | 0.03283391
874.67 | 0.025866 | 669.2308 | 0.03283391
874.67 | 0.025866 | 669.2308 | 0.03283391
884.58 | 0.026157 | 680.7692 | 0.03325099
884.58 | 0.026157 | 680.7692 | 0.03325099
893.73 | 0.026446 | 680.7692 | 0.03325099
893.73 | 0.026446 | 692.3077 | 0.03366537
904.42 | 0.026757 | 692.3077 | 0.03366537
904.42 | 0.026757 | 692.3077 | 0.03366537
912.8 | 0.027017 | 703.8462 | 0.03407713
912.8 | 0.027017 | 703.8462 | 0.03407713
923.23 | 0.027331 | 703.8462 | 0.03407713
923.23 | 0.027331 | 715.3846 | 0.03448631
932.75 | 0.027609 | 715.3846 | 0.03448631
932.75 | 0.027609 | 715.3846 | 0.03448631
941.8 | 0.02789 | 726.9231 | 0.034893
941.8 | 0.02789 | 726.9231 | 0.034893
950.91 | 0.028143 | 726.9231 | 0.034893
950.91 | 0.028143 | 738.4615 | 0.03529723
959.48 | 0.028411 | 738.4615 | 0.03529723
959.48 | 0.028411 | 738.4615 | 0.03529723
970.41 | 0.028739 | 750 | 0.03569908
970.41 | 0.028739 | 750 | 0.03569908
979.17 | 0.029005 | 750 | 0.03569908
979.17 | 0.029005 | 761.5385 | 0.0360986
987.35 | 0.029238 | 761.5385 | 0.0360986
987.35 | 0.029238 | 761.5385 | 0.0360986
997.21 | 0.029541 | 773.0769 | 0.03649584
997.21 | 0.029541 | 773.0769 | 0.03649584
1006.52 | 0.02981 | 773.0769 | 0.03649584
1006.52 | 0.02981 | 784.6154 | 0.03689086
1016.03 | 0.030099 | 784.6154 | 0.03689086
1024.14 | 0.030362 | 784.6154 | 0.03689086
1024.14 | 0.030362 | 796.1538 | 0.0372837
1033.32 | 0.030636 | 796.1538 | 0.0372837
1033.32 | 0.030636 | 796.1538 | 0.0372837
1043.93 | 0.030981 | 807.6923 | 0.03767443
1043.93 | 0.030981 | 807.6923 | 0.03767443
1052.22 | 0.03126 | 807.6923 | 0.03767443
1052.22 | 0.03126 | 819.2308 | 0.0380631
1063.45 | 0.031601 | 819.2308 | 0.0380631
1063.45 | 0.031601 | 819.2308 | 0.0380631
1072.13 | 0.031858 | 830.7692 | 0.03844974
1072.13 | 0.031858 | 830.7692 | 0.03844974
1082.65 | 0.032168 | 830.7692 | 0.03844974
1082.65 | 0.032168 | 842.3077 | 0.03883441
1091.68 | 0.032472 | 842.3077 | 0.03883441
1091.68 | 0.032472 | 842.3077 | 0.03883441
1100.66 | 0.032784 | 853.8462 | 0.03921715
1100.66 | 0.032784 | 853.8462 | 0.03921715
1110.25 | 0.033087 | 853.8462 | 0.03921715
1110.25 | 0.033087 | 865.3846 | 0.03959801
1119.95 | 0.033391 | 865.3846 | 0.03959801
1119.95 | 0.033391 | 865.3846 | 0.03959801
1129.56 | 0.033664 | 865.3846 | 0.03959801
1129.56 | 0.033664 | 876.9231 | 0.03997704
1138.12 | 0.033937 | 876.9231 | 0.03997704
1138.12 | 0.033937 | 876.9231 | 0.03997704
1148.08 | 0.034206 | 888.4615 | 0.04035428
1148.08 | 0.034206 | 888.4615 | 0.04035428
1156.17 | 0.034439 | 888.4615 | 0.04035428
1156.17 | 0.034439 | 900 | 0.04072977
1165.91 | 0.034747 | 900 | 0.04072977
1165.91 | 0.034747 | 900 | 0.04072977
1175.84 | 0.035049 | 911.5385 | 0.04110355
1175.84 | 0.035049 | 911.5385 | 0.04110355
1183.55 | 0.035292 | 911.5385 | 0.04110355
1183.55 | 0.035292 | 923.0769 | 0.04147567
1194.43 | 0.035614 | 923.0769 | 0.04147567
1194.43 | 0.035614 | 923.0769 | 0.04147567
1202.74 | 0.035888 | 934.6154 | 0.04184616
1202.74 | 0.035888 | 934.6154 | 0.04184616
1211.13 | 0.03616 | 934.6154 | 0.04184616
1219.82 | 0.036427 | 946.1538 | 0.04221506
1219.82 | 0.036427 | 946.1538 | 0.04221506
1229.05 | 0.036714 | 946.1538 | 0.04221506
1229.05 | 0.036714 | 957.6923 | 0.04258242
1240.63 | 0.037068 | 957.6923 | 0.04258242
1240.63 | 0.037068 | 957.6923 | 0.04258242
1249.26 | 0.037189 | 969.2308 | 0.04294827
1249.26 | 0.037189 | 969.2308 | 0.04294827
1256.7 | 0.037491 | 969.2308 | 0.04294827
1256.7 | 0.037491 | 980.7692 | 0.04331264
1265.62 | 0.037766 | 980.7692 | 0.04331264
1265.62 | 0.037766 | 980.7692 | 0.04331264
1276.99 | 0.038113 | 992.3077 | 0.04367558
1276.99 | 0.038113 | 992.3077 | 0.04367558
1286.35 | 0.038413 | 992.3077 | 0.04367558
1286.35 | 0.038413 | 1003.846 | 0.04403711
1294.94 | 0.038671 | 1003.846 | 0.04403711
1294.94 | 0.038671 | 1003.846 | 0.04403711
1304.13 | 0.03896 | 1015.385 | 0.04439727
1304.13 | 0.03896 | 1015.385 | 0.04439727
1312.93 | 0.039252 | 1015.385 | 0.04439727
1312.93 | 0.039252 | 1026.923 | 0.0447561
1321.47 | 0.039518 | 1026.923 | 0.0447561
1321.47 | 0.039518 | 1026.923 | 0.0447561
1329.39 | 0.039795 | 1038.462 | 0.04511363
1329.39 | 0.039795 | 1038.462 | 0.04511363
1340.72 | 0.040141 | 1038.462 | 0.04511363
1340.72 | 0.040141 | 1050 | 0.04546989
1350.25 | 0.040445 | 1050 | 0.04546989
1350.25 | 0.040445 | 1050 | 0.04546989
1360.13 | 0.040759 | 1061.538 | 0.04582491
1360.13 | 0.040759 | 1061.538 | 0.04582491
1367.89 | 0.04101 | 1061.538 | 0.04582491
1367.89 | 0.04101 | 1073.077 | 0.04617873
1375.31 | 0.041237 | 1073.077 | 0.04617873
1375.31 | 0.041237 | 1073.077 | 0.04617873
1387.31 | 0.041599 | 1084.615 | 0.04653137
1387.31 | 0.041599 | 1084.615 | 0.04653137
1395.1 | 0.041855 | 1084.615 | 0.04653137
1395.1 | 0.041855 | 1096.154 | 0.04688286
1406.23 | 0.042215 | 1096.154 | 0.04688286
1406.23 | 0.042215 | 1096.154 | 0.04688286
1417.46 | 0.042572 | 1107.692 | 0.04723324
1427.44 | 0.04289 | 1107.692 | 0.04723324
1427.44 | 0.04289 | 1107.692 | 0.04723324
1435.53 | 0.043155 | 1119.231 | 0.04758253
1435.53 | 0.043155 | 1119.231 | 0.04758253
1443.17 | 0.043391 | 1119.231 | 0.04758253
1443.17 | 0.043391 | 1130.769 | 0.04793077
1453.08 | 0.043704 | 1130.769 | 0.04793077
1453.08 | 0.043704 | 1130.769 | 0.04793077
1462.11 | 0.044008 | 1142.308 | 0.04827797
1462.11 | 0.044008 | 1142.308 | 0.04827797
1470.65 | 0.044292 | 1142.308 | 0.04827797
1470.65 | 0.044292 | 1153.846 | 0.04862417
1480.75 | 0.044632 | 1153.846 | 0.04862417
1480.75 | 0.044632 | 1153.846 | 0.04862417
1491.42 | 0.044958 | 1165.385 | 0.0489694
1491.42 | 0.044958 | 1165.385 | 0.0489694
1500.65 | 0.045244 | 1165.385 | 0.0489694
1500.65 | 0.045244 | 1165.385 | 0.0489694
1511 | 0.045565 | 1176.923 | 0.04931368
1511 | 0.045565 | 1176.923 | 0.04931368
1520.59 | 0.045893 | 1176.923 | 0.04931368
1520.59 | 0.045893 | 1188.462 | 0.04965704
1529.17 | 0.046174 | 1188.462 | 0.04965704
1529.17 | 0.046174 | 1188.462 | 0.04965704
1539.71 | 0.046531 | 1200 | 0.04999951
1539.71 | 0.046531 | 1200 | 0.04999951
1548.52 | 0.046839 | 1200 | 0.04999951
1548.52 | 0.046839 | 1211.538 | 0.0503411
1561.35 | 0.047246 | 1211.538 | 0.0503411
1561.35 | 0.047246 | 1211.538 | 0.0503411
1570.35 | 0.047561 | 1223.077 | 0.05068186
1570.35 | 0.047561 | 1223.077 | 0.05068186
1580.19 | 0.047896 | 1223.077 | 0.05068186
1580.19 | 0.047896 | 1234.615 | 0.0510218
1588.25 | 0.048129 | 1234.615 | 0.0510218
1588.25 | 0.048129 | 1234.615 | 0.0510218
1598.31 | 0.048454 | 1246.154 | 0.05136094
1598.31 | 0.048454 | 1246.154 | 0.05136094
1606.82 | 0.04872 | 1246.154 | 0.05136094
1606.82 | 0.04872 | 1257.692 | 0.05169932
1614.21 | 0.048949 | 1257.692 | 0.05169932
1623.6 | 0.049238 | 1257.692 | 0.05169932
1623.6 | 0.049238 | 1269.231 | 0.05203696
1634.33 | 0.049605 | 1269.231 | 0.05203696
1634.33 | 0.049605 | 1269.231 | 0.05203696
1642.39 | 0.049904 | 1280.769 | 0.05237388
1642.39 | 0.049904 | 1280.769 | 0.05237388
1654.74 | 0.050311 | 1280.769 | 0.05237388
1654.74 | 0.050311 | 1292.308 | 0.0527101
1663.95 | 0.050643 | 1292.308 | 0.0527101
1663.95 | 0.050643 | 1292.308 | 0.0527101
1673.23 | 0.050963 | 1303.846 | 0.05304565
1673.23 | 0.050963 | 1303.846 | 0.05304565
1681.17 | 0.051251 | 1303.846 | 0.05304565
1681.17 | 0.051251 | 1315.385 | 0.05338056
1692.86 | 0.051655 | 1315.385 | 0.05338056
1692.86 | 0.051655 | 1315.385 | 0.05338056
1702.99 | 0.051987 | 1326.923 | 0.05371484
1702.99 | 0.051987 | 1326.923 | 0.05371484
1712.17 | 0.052305 | 1326.923 | 0.05371484
1712.17 | 0.052305 | 1338.462 | 0.05404851
1720.7 | 0.052587 | 1338.462 | 0.05404851
1720.7 | 0.052587 | 1338.462 | 0.05404851
1730.12 | 0.052907 | 1350 | 0.05438161
1730.12 | 0.052907 | 1350 | 0.05438161
1741.65 | 0.053276 | 1350 | 0.05438161
1741.65 | 0.053276 | 1361.538 | 0.05471415
1750.93 | 0.053503 | 1361.538 | 0.05471415
1750.93 | 0.053503 | 1361.538 | 0.05471415
1762.07 | 0.053877 | 1373.077 | 0.05504616
1762.07 | 0.053877 | 1373.077 | 0.05504616
1773.2 | 0.054259 | 1373.077 | 0.05504616
1773.2 | 0.054259 | 1384.615 | 0.05537765
1781.73 | 0.054516 | 1384.615 | 0.05537765
1781.73 | 0.054516 | 1384.615 | 0.05537765
1790.59 | 0.054845 | 1396.154 | 0.05570866
1790.59 | 0.054845 | 1396.154 | 0.05570866
1799.05 | 0.055129 | 1396.154 | 0.05570866
1799.05 | 0.055129 | 1407.692 | 0.05603919
1812.01 | 0.055535 | 1407.692 | 0.05603919
1812.01 | 0.055535 | 1407.692 | 0.05603919
1819.32 | 0.055805 | 1419.231 | 0.05636928
1827.88 | 0.056064 | 1419.231 | 0.05636928
1827.88 | 0.056064 | 1419.231 | 0.05636928
1837.71 | 0.056394 | 1430.769 | 0.05669894
1837.71 | 0.056394 | 1430.769 | 0.05669894
1844.67 | 0.056626 | 1430.769 | 0.05669894
1844.67 | 0.056626 | 1442.308 | 0.0570282
1854.79 | 0.056974 | 1442.308 | 0.0570282
1854.79 | 0.056974 | 1442.308 | 0.0570282
1864.17 | 0.057292 | 1453.846 | 0.05735707
1864.17 | 0.057292 | 1453.846 | 0.05735707
1875.08 | 0.05766 | 1453.846 | 0.05735707
1875.08 | 0.05766 | 1453.846 | 0.05735707
1883.13 | 0.057931 | 1465.385 | 0.05768558
1883.13 | 0.057931 | 1465.385 | 0.05768558
1892.59 | 0.058266 | 1465.385 | 0.05768558
1892.59 | 0.058266 | 1476.923 | 0.05801374
1903.9 | 0.058643 | 1476.923 | 0.05801374
1903.9 | 0.058643 | 1476.923 | 0.05801374
1912.99 | 0.058928 | 1488.462 | 0.05834159
1912.99 | 0.058928 | 1488.462 | 0.05834159
1922.15 | 0.059261 | 1488.462 | 0.05834159
1922.15 | 0.059261 | 1500 | 0.05866914
1930.51 | 0.059555 | 1500 | 0.05866914
1930.51 | 0.059555 | 1500 | 0.05866914
1940.72 | 0.059913 | 1511.538 | 0.0589964
1940.72 | 0.059913 | 1511.538 | 0.0589964
1949.33 | 0.060201 | 1511.538 | 0.0589964
1949.33 | 0.060201 | 1523.077 | 0.05932341
1958.01 | 0.060515 | 1523.077 | 0.05932341
1958.01 | 0.060515 | 1523.077 | 0.05932341
1969.16 | 0.060895 | 1534.615 | 0.05965017
1969.16 | 0.060895 | 1534.615 | 0.05965017
1976.93 | 0.061162 | 1534.615 | 0.05965017
1976.93 | 0.061162 | 1546.154 | 0.05997672
1986.04 | 0.061485 | 1546.154 | 0.05997672
1986.04 | 0.061485 | 1546.154 | 0.05997672
1996.32 | 0.061854 | 1557.692 | 0.06030306
1996.32 | 0.061854 | 1557.692 | 0.06030306
2006.13 | 0.06222 | 1557.692 | 0.06030306
2006.13 | 0.06222 | 1569.231 | 0.06062923
2015.32 | 0.062545 | 1569.231 | 0.06062923
2015.32 | 0.062545 | 1569.231 | 0.06062923
2023.45 | 0.062834 | 1580.769 | 0.06095524
2035.35 | 0.06325 | 1580.769 | 0.06095524
2035.35 | 0.06325 | 1580.769 | 0.06095524
2043.62 | 0.063537 | 1592.308 | 0.06128111
2043.62 | 0.063537 | 1592.308 | 0.06128111
2053.78 | 0.063882 | 1592.308 | 0.06128111
2053.78 | 0.063882 | 1603.846 | 0.06160686
2063.83 | 0.064239 | 1603.846 | 0.06160686
2063.83 | 0.064239 | 1603.846 | 0.06160686
2072.95 | 0.064552 | 1615.385 | 0.0619325
2072.95 | 0.064552 | 1615.385 | 0.0619325
2080.8 | 0.064832 | 1615.385 | 0.0619325
2080.8 | 0.064832 | 1626.923 | 0.06225807
2089.61 | 0.065156 | 1626.923 | 0.06225807
2089.61 | 0.065156 | 1626.923 | 0.06225807
2098.57 | 0.065475 | 1638.462 | 0.06258358
2098.57 | 0.065475 | 1638.462 | 0.06258358
2106.69 | 0.06576 | 1638.462 | 0.06258358
2106.69 | 0.06576 | 1650 | 0.06290905
2116.75 | 0.066119 | 1650 | 0.06290905
2116.75 | 0.066119 | 1650 | 0.06290905
2124.46 | 0.066403 | 1661.538 | 0.0632345
2124.46 | 0.066403 | 1661.538 | 0.0632345
2135.37 | 0.066792 | 1661.538 | 0.0632345
2135.37 | 0.066792 | 1673.077 | 0.06355995
2143.85 | 0.067107 | 1673.077 | 0.06355995
2143.85 | 0.067107 | 1673.077 | 0.06355995
2153.49 | 0.067436 | 1684.615 | 0.06388542
2153.49 | 0.067436 | 1684.615 | 0.06388542
2163.6 | 0.067829 | 1684.615 | 0.06388542
2163.6 | 0.067829 | 1696.154 | 0.06421092
2174.48 | 0.06822 | 1696.154 | 0.06421092
2174.48 | 0.06822 | 1696.154 | 0.06421092
2183.81 | 0.068571 | 1707.692 | 0.06453648
2183.81 | 0.068571 | 1707.692 | 0.06453648
2194.14 | 0.068956 | 1707.692 | 0.06453648
2194.14 | 0.068956 | 1719.231 | 0.06486213
2205.33 | 0.069373 | 1719.231 | 0.06486213
2205.33 | 0.069373 | 1719.231 | 0.06486213
2214.06 | 0.069688 | 1730.769 | 0.06518787
2214.06 | 0.069688 | 1730.769 | 0.06518787
2222.34 | 0.070006 | 1730.769 | 0.06518787
2233.93 | 0.070448 | 1742.308 | 0.06551373
2233.93 | 0.070448 | 1742.308 | 0.06551373
2242.66 | 0.070768 | 1742.308 | 0.06551373
2242.66 | 0.070768 | 1742.308 | 0.06551373
2253.25 | 0.071135 | 1753.846 | 0.06583972
2253.25 | 0.071135 | 1753.846 | 0.06583972
2264.9 | 0.07158 | 1753.846 | 0.06583972
2264.9 | 0.07158 | 1765.385 | 0.06616587
2276.65 | 0.072015 | 1765.385 | 0.06616587
2276.65 | 0.072015 | 1765.385 | 0.06616587
2287.64 | 0.072427 | 1776.923 | 0.06649221
2287.64 | 0.072427 | 1776.923 | 0.06649221
2296.74 | 0.072766 | 1776.923 | 0.06649221
2296.74 | 0.072766 | 1788.462 | 0.06681874
2307.21 | 0.073172 | 1788.462 | 0.06681874
2307.21 | 0.073172 | 1788.462 | 0.06681874
2316.74 | 0.07355 | 1800 | 0.06714548
2316.74 | 0.07355 | 1800 | 0.06714548
2327.45 | 0.073952 | 1800 | 0.06714548
2327.45 | 0.073952 | 1811.538 | 0.06747247
2337.2 | 0.074332 | 1811.538 | 0.06747247
2337.2 | 0.074332 | 1811.538 | 0.06747247
2349.11 | 0.074799 | 1823.077 | 0.06779971
2349.11 | 0.074799 | 1823.077 | 0.06779971
2358.1 | 0.075143 | 1823.077 | 0.06779971
2358.1 | 0.075143 | 1834.615 | 0.06812724
2367.63 | 0.075521 | 1834.615 | 0.06812724
2367.63 | 0.075521 | 1834.615 | 0.06812724
2377.34 | 0.075905 | 1846.154 | 0.06845506
2377.34 | 0.075905 | 1846.154 | 0.06845506
2386 | 0.076246 | 1846.154 | 0.06845506
2386 | 0.076246 | 1857.692 | 0.0687832
2396.41 | 0.076668 | 1857.692 | 0.0687832
2396.41 | 0.076668 | 1857.692 | 0.0687832
2404.97 | 0.077028 | 1869.231 | 0.06911168
2404.97 | 0.077028 | 1869.231 | 0.06911168
2417.29 | 0.077531 | 1869.231 | 0.06911168
2417.29 | 0.077531 | 1880.769 | 0.06944053
2425.71 | 0.077882 | 1880.769 | 0.06944053
2425.71 | 0.077882 | 1880.769 | 0.06944053
2434.97 | 0.078238 | 1892.308 | 0.06976975
2444.63 | 0.0786 | 1892.308 | 0.06976975
2444.63 | 0.0786 | 1892.308 | 0.06976975
2453.98 | 0.078966 | 1903.846 | 0.07009938
2453.98 | 0.078966 | 1903.846 | 0.07009938
2463.17 | 0.079337 | 1903.846 | 0.07009938
2463.17 | 0.079337 | 1915.385 | 0.07042944
2474.3 | 0.079797 | 1915.385 | 0.07042944
2474.3 | 0.079797 | 1915.385 | 0.07042944
2485.18 | 0.080254 | 1926.923 | 0.07075994
2485.18 | 0.080254 | 1926.923 | 0.07075994
2496.99 | 0.080739 | 1926.923 | 0.07075994
2496.99 | 0.080739 | 1938.462 | 0.07109091
2505.88 | 0.081115 | 1938.462 | 0.07109091
2505.88 | 0.081115 | 1938.462 | 0.07109091
2517.55 | 0.081617 | 1950 | 0.07142237
2517.55 | 0.081617 | 1950 | 0.07142237
2526.57 | 0.081998 | 1950 | 0.07142237
2526.57 | 0.081998 | 1961.538 | 0.07175434
2537.27 | 0.082442 | 1961.538 | 0.07175434
2537.27 | 0.082442 | 1961.538 | 0.07175434
2546.36 | 0.082827 | 1973.077 | 0.07208684
2546.36 | 0.082827 | 1973.077 | 0.07208684
2555.87 | 0.083232 | 1973.077 | 0.07208684
2555.87 | 0.083232 | 1984.615 | 0.0724199
2563.75 | 0.08357 | 1984.615 | 0.0724199
2563.75 | 0.08357 | 1984.615 | 0.0724199
2576.15 | 0.084082 | 1996.154 | 0.07275354
2576.15 | 0.084082 | 1996.154 | 0.07275354
2588.79 | 0.084638 | 1996.154 | 0.07275354
2588.79 | 0.084638 | 2007.692 | 0.07308778
2599.72 | 0.085113 | 2007.692 | 0.07308778
2599.72 | 0.085113 | 2007.692 | 0.07308778
2610.55 | 0.085561 | 2019.231 | 0.07342264
2610.55 | 0.085561 | 2019.231 | 0.07342264
2620.36 | 0.085986 | 2019.231 | 0.07342264
2620.36 | 0.085986 | 2030.769 | 0.07375815
2629.31 | 0.086393 | 2030.769 | 0.07375815
2629.31 | 0.086393 | 2030.769 | 0.07375815
2642.6 | 0.086987 | 2042.308 | 0.07409433
2642.6 | 0.086987 | 2042.308 | 0.07409433
2649.83 | 0.087322 | 2042.308 | 0.07409433
2649.83 | 0.087322 | 2042.308 | 0.07409433
2662.43 | 0.087866 | 2053.846 | 0.0744312
2672.59 | 0.088338 | 2053.846 | 0.0744312
2672.59 | 0.088338 | 2053.846 | 0.0744312
2684.5 | 0.08889 | 2065.385 | 0.07476879
2684.5 | 0.08889 | 2065.385 | 0.07476879
2695.3 | 0.0894 | 2065.385 | 0.07476879
2695.3 | 0.0894 | 2076.923 | 0.07510713
2703.97 | 0.089798 | 2076.923 | 0.07510713
2703.97 | 0.089798 | 2076.923 | 0.07510713
2716.57 | 0.090387 | 2088.462 | 0.07544623
2716.57 | 0.090387 | 2088.462 | 0.07544623
2723.73 | 0.09071 | 2088.462 | 0.07544623
2723.73 | 0.09071 | 2100 | 0.07578613
2732.54 | 0.091119 | 2100 | 0.07578613
2732.54 | 0.091119 | 2100 | 0.07578613
2742.25 | 0.091587 | 2111.538 | 0.07612684
2742.25 | 0.091587 | 2111.538 | 0.07612684
2752.58 | 0.092073 | 2111.538 | 0.07612684
2752.58 | 0.092073 | 2123.077 | 0.07646839
2761.97 | 0.092524 | 2123.077 | 0.07646839
2761.97 | 0.092524 | 2123.077 | 0.07646839
2770.8 | 0.092953 | 2134.615 | 0.07681081
2770.8 | 0.092953 | 2134.615 | 0.07681081
2780.81 | 0.093427 | 2134.615 | 0.07681081
2780.81 | 0.093427 | 2146.154 | 0.07715413
2789.6 | 0.09386 | 2146.154 | 0.07715413
2789.6 | 0.09386 | 2146.154 | 0.07715413
2800.08 | 0.09438 | 2157.692 | 0.07749837
2800.08 | 0.09438 | 2157.692 | 0.07749837
2810.41 | 0.094894 | 2157.692 | 0.07749837
2810.41 | 0.094894 | 2169.231 | 0.07784355
2821.85 | 0.095458 | 2169.231 | 0.07784355
2821.85 | 0.095458 | 2169.231 | 0.07784355
2830.68 | 0.0959 | 2180.769 | 0.07818971
2830.68 | 0.0959 | 2180.769 | 0.07818971
2838.67 | 0.096296 | 2180.769 | 0.07818971
2838.67 | 0.096296 | 2192.308 | 0.07853688
2848.28 | 0.096787 | 2192.308 | 0.07853688
2848.28 | 0.096787 | 2192.308 | 0.07853688
2857.64 | 0.097257 | 2203.846 | 0.07888507
2857.64 | 0.097257 | 2203.846 | 0.07888507
2867.47 | 0.09775 | 2203.846 | 0.07888507
2876.8 | 0.098228 | 2215.385 | 0.07923432
2876.8 | 0.098228 | 2215.385 | 0.07923432
2886.39 | 0.09872 | 2215.385 | 0.07923432
2886.39 | 0.09872 | 2226.923 | 0.07958467
2897.99 | 0.099316 | 2226.923 | 0.07958467
2897.99 | 0.099316 | 2226.923 | 0.07958467
2906 | 0.099732 | 2238.462 | 0.07993613
2906 | 0.099732 | 2238.462 | 0.07993613
2914.61 | 0.100183 | 2238.462 | 0.07993613
2914.61 | 0.100183 | 2250 | 0.08028874
2923.82 | 0.100669 | 2250 | 0.08028874
2923.82 | 0.100669 | 2250 | 0.08028874
2934.68 | 0.10124 | 2261.538 | 0.08064253
2934.68 | 0.10124 | 2261.538 | 0.08064253
2944.24 | 0.101729 | 2261.538 | 0.08064253
2944.24 | 0.101729 | 2273.077 | 0.08099752
2954.85 | 0.102305 | 2273.077 | 0.08099752
2954.85 | 0.102305 | 2273.077 | 0.08099752
2965.45 | 0.102887 | 2284.615 | 0.08135376
2965.45 | 0.102887 | 2284.615 | 0.08135376
2973.85 | 0.10335 | 2284.615 | 0.08135376
2973.85 | 0.10335 | 2296.154 | 0.08171127
2984.78 | 0.10394 | 2296.154 | 0.08171127
2984.78 | 0.10394 | 2296.154 | 0.08171127
2993.34 | 0.104426 | 2307.692 | 0.08207009
2993.34 | 0.104426 | 2307.692 | 0.08207009
3004.51 | 0.105015 | 2307.692 | 0.08207009
3004.51 | 0.105015 | 2319.231 | 0.08243025
3012.96 | 0.105494 | 2319.231 | 0.08243025
3012.96 | 0.105494 | 2319.231 | 0.08243025
3024.46 | 0.106158 | 2330.769 | 0.08279178
3024.46 | 0.106158 | 2330.769 | 0.08279178
3031.89 | 0.106589 | 2330.769 | 0.08279178
3031.89 | 0.106589 | 2330.769 | 0.08279178
3039.66 | 0.10703 | 2342.308 | 0.08315472
3039.66 | 0.10703 | 2342.308 | 0.08315472
3049.26 | 0.107577 | 2342.308 | 0.08315472
3049.26 | 0.107577 | 2353.846 | 0.0835191
3058.6 | 0.1081 | 2353.846 | 0.0835191
3058.6 | 0.1081 | 2353.846 | 0.0835191
3070.96 | 0.108803 | 2365.385 | 0.08388496
3078.57 | 0.109226 | 2365.385 | 0.08388496
3078.57 | 0.109226 | 2365.385 | 0.08388496
3089.7 | 0.109874 | 2376.923 | 0.08425233
3089.7 | 0.109874 | 2376.923 | 0.08425233
3099.43 | 0.110435 | 2376.923 | 0.08425233
3099.43 | 0.110435 | 2388.462 | 0.08462124
3106.87 | 0.110865 | 2388.462 | 0.08462124
3106.87 | 0.110865 | 2388.462 | 0.08462124
3116.16 | 0.111396 | 2400 | 0.08499173
3116.16 | 0.111396 | 2400 | 0.08499173
3127.81 | 0.112077 | 2400 | 0.08499173
3127.81 | 0.112077 | 2411.538 | 0.08536385
3136.9 | 0.112623 | 2411.538 | 0.08536385
3136.9 | 0.112623 | 2411.538 | 0.08536385
3143.91 | 0.113034 | 2423.077 | 0.08573761
3143.91 | 0.113034 | 2423.077 | 0.08573761
3155.49 | 0.113731 | 2423.077 | 0.08573761
3155.49 | 0.113731 | 2434.615 | 0.08611308
3164.12 | 0.114262 | 2434.615 | 0.08611308
3164.12 | 0.114262 | 2434.615 | 0.08611308
3173.66 | 0.114852 | 2446.154 | 0.08649027
3173.66 | 0.114852 | 2446.154 | 0.08649027
3183.25 | 0.115448 | 2446.154 | 0.08649027
3183.25 | 0.115448 | 2457.692 | 0.08686925
3193.38 | 0.116083 | 2457.692 | 0.08686925
3193.38 | 0.116083 | 2457.692 | 0.08686925
3204.56 | 0.116753 | 2469.231 | 0.08725003
3204.56 | 0.116753 | 2469.231 | 0.08725003
3215.26 | 0.117433 | 2469.231 | 0.08725003
3215.26 | 0.117433 | 2480.769 | 0.08763267
3225.23 | 0.118067 | 2480.769 | 0.08763267
3225.23 | 0.118067 | 2480.769 | 0.08763267
3234.49 | 0.11865 | 2492.308 | 0.08801721
3234.49 | 0.11865 | 2492.308 | 0.08801721
3244.04 | 0.119264 | 2492.308 | 0.08801721
3244.04 | 0.119264 | 2503.846 | 0.08840369
3254.35 | 0.11994 | 2503.846 | 0.08840369
3254.35 | 0.11994 | 2503.846 | 0.08840369
3262.46 | 0.120482 | 2515.385 | 0.08879216
3262.46 | 0.120482 | 2515.385 | 0.08879216
3273.49 | 0.121196 | 2515.385 | 0.08879216
3273.49 | 0.121196 | 2526.923 | 0.08918266
3281.71 | 0.121725 | 2526.923 | 0.08918266
3290.89 | 0.122314 | 2526.923 | 0.08918266
3290.89 | 0.122314 | 2538.462 | 0.08957524
3297.5 | 0.122751 | 2538.462 | 0.08957524
3297.5 | 0.122751 | 2538.462 | 0.08957524
3307.36 | 0.123423 | 2550 | 0.08996995
3307.36 | 0.123423 | 2550 | 0.08996995
3316.72 | 0.124061 | 2550 | 0.08996995
3316.72 | 0.124061 | 2561.538 | 0.09036683
3324.31 | 0.124564 | 2561.538 | 0.09036683
3324.31 | 0.124564 | 2561.538 | 0.09036683
3333 | 0.125142 | 2573.077 | 0.09076593
3333 | 0.125142 | 2573.077 | 0.09076593
3343.4 | 0.125881 | 2573.077 | 0.09076593
3343.4 | 0.125881 | 2584.615 | 0.09116731
3352.74 | 0.126502 | 2584.615 | 0.09116731
3352.74 | 0.126502 | 2584.615 | 0.09116731
3361.39 | 0.127076 | 2596.154 | 0.09157102
3361.39 | 0.127076 | 2596.154 | 0.09157102
3369.76 | 0.12767 | 2596.154 | 0.09157102
3369.76 | 0.12767 | 2607.692 | 0.09197711
3378.37 | 0.128275 | 2607.692 | 0.09197711
3378.37 | 0.128275 | 2607.692 | 0.09197711
3386.63 | 0.128848 | 2619.231 | 0.09238564
3386.63 | 0.128848 | 2619.231 | 0.09238564
3395.89 | 0.129486 | 2619.231 | 0.09238564
3395.89 | 0.129486 | 2619.231 | 0.09238564
3406.8 | 0.130243 | 2630.769 | 0.09279666
3406.8 | 0.130243 | 2630.769 | 0.09279666
3415.8 | 0.13089 | 2630.769 | 0.09279666
3415.8 | 0.13089 | 2642.308 | 0.09321024
3424.04 | 0.131479 | 2642.308 | 0.09321024
3424.04 | 0.131479 | 2642.308 | 0.09321024
3431.71 | 0.132044 | 2653.846 | 0.09362642
3431.71 | 0.132044 | 2653.846 | 0.09362642
3442.16 | 0.132775 | 2653.846 | 0.09362642
3442.16 | 0.132775 | 2665.385 | 0.09404528
3450.3 | 0.133359 | 2665.385 | 0.09404528
3450.3 | 0.133359 | 2665.385 | 0.09404528
3459.73 | 0.134047 | 2676.923 | 0.09446687
3459.73 | 0.134047 | 2676.923 | 0.09446687
3468.42 | 0.134701 | 2676.923 | 0.09446687
3478.38 | 0.135428 | 2688.462 | 0.09489126
3478.38 | 0.135428 | 2688.462 | 0.09489126
3486.63 | 0.13606 | 2688.462 | 0.09489126
3486.63 | 0.13606 | 2700 | 0.09531851
3496.54 | 0.136797 | 2700 | 0.09531851
3496.54 | 0.136797 | 2700 | 0.09531851
3506.11 | 0.137501 | 2711.538 | 0.0957487
3506.11 | 0.137501 | 2711.538 | 0.0957487
3515.06 | 0.138135 | 2711.538 | 0.0957487
3515.06 | 0.138135 | 2723.077 | 0.09618188
3526.09 | 0.13898 | 2723.077 | 0.09618188
3526.09 | 0.13898 | 2723.077 | 0.09618188
3534.06 | 0.139587 | 2734.615 | 0.09661815
3534.06 | 0.139587 | 2734.615 | 0.09661815
3540.4 | 0.140067 | 2734.615 | 0.09661815
3540.4 | 0.140067 | 2746.154 | 0.09705755
3549.4 | 0.14075 | 2746.154 | 0.09705755
3549.4 | 0.14075 | 2746.154 | 0.09705755
3556.52 | 0.141285 | 2757.692 | 0.09750019
3556.52 | 0.141285 | 2757.692 | 0.09750019
3566.76 | 0.14208 | 2757.692 | 0.09750019
3566.76 | 0.14208 | 2769.231 | 0.09794612
3573.69 | 0.142604 | 2769.231 | 0.09794612
3573.69 | 0.142604 | 2769.231 | 0.09794612
3582.48 | 0.14329 | 2780.769 | 0.0983955
3582.48 | 0.14329 | 2780.769 | 0.0983955
3588.87 | 0.143795 | 2780.769 | 0.0983955
3588.87 | 0.143795 | 2792.308 | 0.09884835
3595.23 | 0.144271 | 2792.308 | 0.09884835
3595.23 | 0.144271 | 2792.308 | 0.09884835
3604.54 | 0.144992 | 2803.846 | 0.09930476
3604.54 | 0.144992 | 2803.846 | 0.09930476
3614.73 | 0.145781 | 2803.846 | 0.09930476
3614.73 | 0.145781 | 2815.385 | 0.09976483
3624.55 | 0.146537 | 2815.385 | 0.09976483
3624.55 | 0.146537 | 2815.385 | 0.09976483
3632.89 | 0.147197 | 2826.923 | 0.1002286
3632.89 | 0.147197 | 2826.923 | 0.1002286
3641.51 | 0.147888 | 2826.923 | 0.1002286
3641.51 | 0.147888 | 2838.462 | 0.1006963
3651.44 | 0.148671 | 2838.462 | 0.1006963
3658.17 | 0.149204 | 2838.462 | 0.1006963
3658.17 | 0.149204 | 2850 | 0.1011679
3667.76 | 0.149977 | 2850 | 0.1011679
3667.76 | 0.149977 | 2850 | 0.1011679
3675.94 | 0.150642 | 2861.538 | 0.1016435
3675.94 | 0.150642 | 2861.538 | 0.1016435
3684.31 | 0.151312 | 2861.538 | 0.1016435
3684.31 | 0.151312 | 2873.077 | 0.1021232
3692.27 | 0.151932 | 2873.077 | 0.1021232
3692.27 | 0.151932 | 2873.077 | 0.1021232
3700.9 | 0.152633 | 2884.615 | 0.1026073
3700.9 | 0.152633 | 2884.615 | 0.1026073
3710.06 | 0.153368 | 2884.615 | 0.1026073
3710.06 | 0.153368 | 2896.154 | 0.1030956
3719.9 | 0.15417 | 2896.154 | 0.1030956
3719.9 | 0.15417 | 2896.154 | 0.1030956
3728.24 | 0.154863 | 2907.692 | 0.1035885
3728.24 | 0.154863 | 2907.692 | 0.1035885
3735.5 | 0.15545 | 2907.692 | 0.1035885
3735.5 | 0.15545 | 2919.231 | 0.104086
3744.31 | 0.156156 | 2919.231 | 0.104086
3744.31 | 0.156156 | 2919.231 | 0.104086
3754.11 | 0.156963 | 2919.231 | 0.104086
3754.11 | 0.156963 | 2930.769 | 0.1045882
3762.63 | 0.157694 | 2930.769 | 0.1045882
3762.63 | 0.157694 | 2930.769 | 0.1045882
3770.41 | 0.158339 | 2942.308 | 0.1050952
3770.41 | 0.158339 | 2942.308 | 0.1050952
3776.97 | 0.158885 | 2942.308 | 0.1050952
3776.97 | 0.158885 | 2953.846 | 0.1056073
3786.86 | 0.159717 | 2953.846 | 0.1056073
3786.86 | 0.159717 | 2953.846 | 0.1056073
3795.24 | 0.160429 | 2965.385 | 0.1061245
3795.24 | 0.160429 | 2965.385 | 0.1061245
3806.13 | 0.161348 | 2965.385 | 0.1061245
3806.13 | 0.161348 | 2976.923 | 0.1066469
3814.57 | 0.162057 | 2976.923 | 0.1066469
3814.57 | 0.162057 | 2976.923 | 0.1066469
3823.72 | 0.162843 | 2988.462 | 0.1071748
3823.72 | 0.162843 | 2988.462 | 0.1071748
3833.09 | 0.163646 | 2988.462 | 0.1071748
3833.09 | 0.163646 | 3000 | 0.1077083
3839.84 | 0.164219 | 3000 | 0.1077083
3847.76 | 0.164883 | 3000 | 0.1077083
3847.76 | 0.164883 | 3011.538 | 0.1082476
3854 | 0.165434 | 3011.538 | 0.1082476
3854 | 0.165434 | 3011.538 | 0.1082476
3861.96 | 0.166111 | 3023.077 | 0.1087928
3861.96 | 0.166111 | 3023.077 | 0.1087928
3869.85 | 0.166806 | 3023.077 | 0.1087928
3869.85 | 0.166806 | 3034.615 | 0.109344
3879.55 | 0.167631 | 3034.615 | 0.109344
3879.55 | 0.167631 | 3034.615 | 0.109344
3886.69 | 0.168226 | 3046.154 | 0.1099016
3886.69 | 0.168226 | 3046.154 | 0.1099016
3893.88 | 0.168854 | 3046.154 | 0.1099016
3893.88 | 0.168854 | 3057.692 | 0.1104656
3901.99 | 0.169562 | 3057.692 | 0.1104656
3901.99 | 0.169562 | 3057.692 | 0.1104656
3909.88 | 0.170249 | 3069.231 | 0.1110364
3909.88 | 0.170249 | 3069.231 | 0.1110364
3916.44 | 0.170817 | 3069.231 | 0.1110364
3916.44 | 0.170817 | 3080.769 | 0.1116139
3923.49 | 0.17144 | 3080.769 | 0.1116139
3923.49 | 0.17144 | 3080.769 | 0.1116139
3932.79 | 0.172242 | 3092.308 | 0.1121986
3932.79 | 0.172242 | 3092.308 | 0.1121986
3941.46 | 0.172981 | 3092.308 | 0.1121986
3941.46 | 0.172981 | 3103.846 | 0.1127905
3948.46 | 0.173581 | 3103.846 | 0.1127905
3948.46 | 0.173581 | 3103.846 | 0.1127905
3956.63 | 0.174307 | 3115.385 | 0.11339
3956.63 | 0.174307 | 3115.385 | 0.11339
3964.71 | 0.175023 | 3115.385 | 0.11339
3964.71 | 0.175023 | 3126.923 | 0.1139972
3973.4 | 0.175748 | 3126.923 | 0.1139972
3973.4 | 0.175748 | 3126.923 | 0.1139972
3980.69 | 0.17637 | 3138.462 | 0.1146123
3980.69 | 0.17637 | 3138.462 | 0.1146123
3990.49 | 0.177156 | 3138.462 | 0.1146123
3990.49 | 0.177156 | 3150 | 0.1152357
3996.64 | 0.177699 | 3150 | 0.1152357
3996.64 | 0.177699 | 3150 | 0.1152357
4003.68 | 0.178351 | 3161.538 | 0.1158676
4011.78 | 0.179041 | 3161.538 | 0.1158676
4011.78 | 0.179041 | 3161.538 | 0.1158676
4018.65 | 0.179634 | 3173.077 | 0.1165082
4018.65 | 0.179634 | 3173.077 | 0.1165082
4027.23 | 0.180368 | 3173.077 | 0.1165082
4027.23 | 0.180368 | 3184.615 | 0.1171578
4034.38 | 0.180971 | 3184.615 | 0.1171578
4034.38 | 0.180971 | 3184.615 | 0.1171578
4043.81 | 0.181818 | 3196.154 | 0.1178168
4043.81 | 0.181818 | 3196.154 | 0.1178168
4051.39 | 0.182467 | 3196.154 | 0.1178168
4051.39 | 0.182467 | 3207.692 | 0.1184854
4059.38 | 0.183151 | 3207.692 | 0.1184854
4059.38 | 0.183151 | 3207.692 | 0.1184854
4068.77 | 0.183954 | 3207.692 | 0.1184854
4068.77 | 0.183954 | 3219.231 | 0.1191644
4075.75 | 0.184566 | 3219.231 | 0.1191644
4075.75 | 0.184566 | 3219.231 | 0.1191644
4085.59 | 0.185426 | 3230.769 | 0.1198538
4085.59 | 0.185426 | 3230.769 | 0.1198538
4093.1 | 0.186048 | 3230.769 | 0.1198538
4093.1 | 0.186048 | 3242.308 | 0.120554
4101.56 | 0.186879 | 3242.308 | 0.120554
4101.56 | 0.186879 | 3242.308 | 0.120554
4109.27 | 0.187536 | 3253.846 | 0.1212653
4109.27 | 0.187536 | 3253.846 | 0.1212653
4117.71 | 0.188258 | 3253.846 | 0.1212653
4117.71 | 0.188258 | 3265.385 | 0.1219883
4127.65 | 0.189077 | 3265.385 | 0.1219883
4127.65 | 0.189077 | 3265.385 | 0.1219883
4136.01 | 0.189785 | 3276.923 | 0.1227233
4136.01 | 0.189785 | 3276.923 | 0.1227233
4144.5 | 0.190508 | 3276.923 | 0.1227233
4144.5 | 0.190508 | 3288.462 | 0.1234708
4151.46 | 0.191089 | 3288.462 | 0.1234708
4151.46 | 0.191089 | 3288.462 | 0.1234708
4163.02 | 0.192061 | 3300 | 0.1242314
4163.02 | 0.192061 | 3300 | 0.1242314
4171.7 | 0.1928 | 3300 | 0.1242314
4171.7 | 0.1928 | 3311.538 | 0.1250054
4178.69 | 0.193385 | 3311.538 | 0.1250054
4188.33 | 0.194177 | 3311.538 | 0.1250054
4188.33 | 0.194177 | 3323.077 | 0.1257936
4195.99 | 0.19484 | 3323.077 | 0.1257936
4195.99 | 0.19484 | 3323.077 | 0.1257936
4206.95 | 0.195761 | 3334.615 | 0.1265964
4206.95 | 0.195761 | 3334.615 | 0.1265964
4213.88 | 0.196343 | 3334.615 | 0.1265964
4213.88 | 0.196343 | 3346.154 | 0.1274146
4221.85 | 0.197022 | 3346.154 | 0.1274146
4221.85 | 0.197022 | 3346.154 | 0.1274146
4228.32 | 0.19758 | 3357.692 | 0.1282487
4228.32 | 0.19758 | 3357.692 | 0.1282487
4236.13 | 0.198236 | 3357.692 | 0.1282487
4236.13 | 0.198236 | 3369.231 | 0.1290995
4243.32 | 0.198841 | 3369.231 | 0.1290995
4243.32 | 0.198841 | 3369.231 | 0.1290995
4251.53 | 0.199547 | 3380.769 | 0.1299677
4251.53 | 0.199547 | 3380.769 | 0.1299677
4261.01 | 0.200349 | 3380.769 | 0.1299677
4261.01 | 0.200349 | 3392.308 | 0.1308542
4269.42 | 0.201086 | 3392.308 | 0.1308542
4269.42 | 0.201086 | 3392.308 | 0.1308542
4275.52 | 0.201589 | 3403.846 | 0.1317597
4275.52 | 0.201589 | 3403.846 | 0.1317597
4285.03 | 0.202401 | 3403.846 | 0.1317597
4285.03 | 0.202401 | 3415.385 | 0.132685
4292.46 | 0.203025 | 3415.385 | 0.132685
4292.46 | 0.203025 | 3415.385 | 0.132685
4299.43 | 0.203623 | 3426.923 | 0.133631
4299.43 | 0.203623 | 3426.923 | 0.133631
4306.56 | 0.20423 | 3426.923 | 0.133631
4306.56 | 0.20423 | 3438.462 | 0.1345986
4316 | 0.205009 | 3438.462 | 0.1345986
4316 | 0.205009 | 3438.462 | 0.1345986
4324.22 | 0.205936 | 3450 | 0.1355887
4324.22 | 0.205936 | 3450 | 0.1355887
4330.89 | 0.206577 | 3450 | 0.1355887
4330.89 | 0.206577 | 3461.538 | 0.1366044
4338.63 | 0.207337 | 3461.538 | 0.1366044
4338.63 | 0.207337 | 3461.538 | 0.1366044
4347.06 | 0.208144 | 3473.077 | 0.1376455
4347.06 | 0.208144 | 3473.077 | 0.1376455
4355.4 | 0.208873 | 3473.077 | 0.1376455
4362.16 | 0.209575 | 3484.615 | 0.1387133
4362.16 | 0.209575 | 3484.615 | 0.1387133
4371.49 | 0.210418 | 3484.615 | 0.1387133
4371.49 | 0.210418 | 3496.154 | 0.1398094
4380.83 | 0.211243 | 3496.154 | 0.1398094
4380.83 | 0.211243 | 3496.154 | 0.1398094
4389.16 | 0.211961 | 3496.154 | 0.1398094
4389.16 | 0.211961 | 3507.692 | 0.1409352
4396.98 | 0.212645 | 3507.692 | 0.1409352
4396.98 | 0.212645 | 3507.692 | 0.1409352
4405.61 | 0.213371 | 3519.231 | 0.1420925
4405.61 | 0.213371 | 3519.231 | 0.1420925
4414.17 | 0.214105 | 3519.231 | 0.1420925
4414.17 | 0.214105 | 3530.769 | 0.1432833
4420.41 | 0.214643 | 3530.769 | 0.1432833
4420.41 | 0.214643 | 3530.769 | 0.1432833
4427.21 | 0.215216 | 3542.308 | 0.1445093
4427.21 | 0.215216 | 3542.308 | 0.1445093
4433.32 | 0.215745 | 3542.308 | 0.1445093
4433.32 | 0.215745 | 3553.846 | 0.145773
4440.78 | 0.216385 | 3553.846 | 0.145773
4440.78 | 0.216385 | 3553.846 | 0.145773
4450.29 | 0.217205 | 3565.385 | 0.1470764
4450.29 | 0.217205 | 3565.385 | 0.1470764
4457.56 | 0.217822 | 3565.385 | 0.1470764
4457.56 | 0.217822 | 3576.923 | 0.1484222
4466.46 | 0.218592 | 3576.923 | 0.1484222
4466.46 | 0.218592 | 3576.923 | 0.1484222
4473.08 | 0.219167 | 3588.462 | 0.1498127
4473.08 | 0.219167 | 3588.462 | 0.1498127
4482.64 | 0.219997 | 3588.462 | 0.1498127
4482.64 | 0.219997 | 3600 | 0.1512503
4490.03 | 0.22064 | 3600 | 0.1512503
4490.03 | 0.22064 | 3600 | 0.1512503
4499.36 | 0.221447 | 3611.538 | 0.1527372
4499.36 | 0.221447 | 3611.538 | 0.1527372
4507.68 | 0.222188 | 3611.538 | 0.1527372
4507.68 | 0.222188 | 3623.077 | 0.1542755
4514.26 | 0.22277 | 3623.077 | 0.1542755
4514.26 | 0.22277 | 3623.077 | 0.1542755
4523.21 | 0.22355 | 3634.615 | 0.1558877
4530.91 | 0.224242 | 3634.615 | 0.1558877
4530.91 | 0.224242 | 3634.615 | 0.1558877
4539.58 | 0.225037 | 3646.154 | 0.1575653
4539.58 | 0.225037 | 3646.154 | 0.1575653
4547.61 | 0.225763 | 3646.154 | 0.1575653
4547.61 | 0.225763 | 3657.692 | 0.1593136
4554.4 | 0.226366 | 3657.692 | 0.1593136
4554.4 | 0.226366 | 3657.692 | 0.1593136
4561.79 | 0.227039 | 3669.231 | 0.1611382
4561.79 | 0.227039 | 3669.231 | 0.1611382
4569.53 | 0.22776 | 3669.231 | 0.1611382
4569.53 | 0.22776 | 3680.769 | 0.1630451
4577.8 | 0.22848 | 3680.769 | 0.1630451
4577.8 | 0.22848 | 3680.769 | 0.1630451
4585.76 | 0.229236 | 3692.308 | 0.1650401
4585.76 | 0.229236 | 3692.308 | 0.1650401
4594.54 | 0.230052 | 3692.308 | 0.1650401
4594.54 | 0.230052 | 3703.846 | 0.1671289
4602.88 | 0.230804 | 3703.846 | 0.1671289
4602.88 | 0.230804 | 3703.846 | 0.1671289
4612.41 | 0.231709 | 3715.385 | 0.1693159
4612.41 | 0.231709 | 3715.385 | 0.1693159
4618.9 | 0.232313 | 3715.385 | 0.1693159
4618.9 | 0.232313 | 3726.923 | 0.171604
4625.29 | 0.232833 | 3726.923 | 0.171604
4625.29 | 0.232833 | 3726.923 | 0.171604
4634.26 | 0.233694 | 3738.462 | 0.1739949
4634.26 | 0.233694 | 3738.462 | 0.1739949
4640.95 | 0.234307 | 3738.462 | 0.1739949
4640.95 | 0.234307 | 3750 | 0.17662
4649.18 | 0.23507 | 3750 | 0.17662
4649.18 | 0.23507 | 3750 | 0.17662
4655.79 | 0.235671 | 3761.538 | 0.1794081
4655.79 | 0.235671 | 3761.538 | 0.1794081
4663.99 | 0.236433 | 3761.538 | 0.1794081
4663.99 | 0.236433 | 3773.077 | 0.1823707
4672.95 | 0.237281 | 3773.077 | 0.1823707
4672.95 | 0.237281 | 3773.077 | 0.1823707
4680.61 | 0.237984 | 3784.615 | 0.1855154
4680.61 | 0.237984 | 3784.615 | 0.1855154
4688.29 | 0.238668 | 3784.615 | 0.1855154
0 | 0 | 0 | 0
0 | 0 | 0 | 0
0 | 0 | 0 | 0
0 | 0 | 11.53846 | 0.0005782368
17.12 | 0.000757 | 11.53846 | 0.0005782368
17.12 | 0.000757 | 23.07692 | 0.001147143
17.12 | 0.000757 | 23.07692 | 0.001147143
33.82 | 0.001002 | 23.07692 | 0.001147143
33.82 | 0.001002 | 34.61538 | 0.001707107
33.82 | 0.001002 | 34.61538 | 0.001707107
33.82 | 0.001002 | 46.15385 | 0.002258484
48.47 | 0.001146 | 46.15385 | 0.002258484
48.47 | 0.001146 | 57.69231 | 0.002801602
48.47 | 0.001146 | 57.69231 | 0.002801602
64.93 | 0.00126 | 57.69231 | 0.002801602
64.93 | 0.00126 | 69.23077 | 0.003336765
64.93 | 0.00126 | 69.23077 | 0.003336765
64.93 | 0.00126 | 80.76923 | 0.003864262
82.85 | 0.001463 | 80.76923 | 0.003864262
82.85 | 0.001463 | 92.30769 | 0.00438436
82.85 | 0.001463 | 92.30769 | 0.00438436
99.6 | 0.001602 | 92.30769 | 0.00438436
99.6 | 0.001602 | 103.8462 | 0.004897313
99.6 | 0.001602 | 103.8462 | 0.004897313
99.6 | 0.001602 | 115.3846 | 0.00540336
118.11 | 0.001799 | 115.3846 | 0.00540336
118.11 | 0.001799 | 126.9231 | 0.005902728
118.11 | 0.001799 | 126.9231 | 0.005902728
133.96 | 0.001921 | 126.9231 | 0.005902728
133.96 | 0.001921 | 138.4615 | 0.006395632
133.96 | 0.001921 | 138.4615 | 0.006395632
150.07 | 0.002084 | 150 | 0.006882277
150.07 | 0.002084 | 150 | 0.006882277
150.07 | 0.002084 | 161.5385 | 0.007362857
150.07 | 0.002084 | 161.5385 | 0.007362857
168.39 | 0.002303 | 161.5385 | 0.007362857
168.39 | 0.002303 | 173.0769 | 0.007837558
168.39 | 0.002303 | 173.0769 | 0.007837558
185.18 | 0.002481 | 184.6154 | 0.008306555
185.18 | 0.002481 | 184.6154 | 0.008306555
185.18 | 0.002481 | 196.1538 | 0.008770019
185.18 | 0.002481 | 196.1538 | 0.008770019
204.28 | 0.002683 | 196.1538 | 0.008770019
204.28 | 0.002683 | 207.6923 | 0.009228111
204.28 | 0.002683 | 207.6923 | 0.009228111
218.85 | 0.002889 | 219.2308 | 0.009680984
218.85 | 0.002889 | 219.2308 | 0.009680984
218.85 | 0.002889 | 219.2308 | 0.009680984
218.85 | 0.002889 | 230.7692 | 0.01012879
241.9 | 0.00318 | 230.7692 | 0.01012879
241.9 | 0.00318 | 242.3077 | 0.01057162
241.9 | 0.00318 | 242.3077 | 0.01057162
259.3 | 0.003364 | 253.8462 | 0.01100966
259.3 | 0.003364 | 253.8462 | 0.01100966
259.3 | 0.003364 | 253.8462 | 0.01100966
275 | 0.003606 | 265.3846 | 0.01144306
275 | 0.003606 | 265.3846 | 0.01144306
275 | 0.003606 | 276.9231 | 0.01187192
275 | 0.003606 | 276.9231 | 0.01187192
293.64 | 0.003815 | 288.4615 | 0.01229638
293.64 | 0.003815 | 288.4615 | 0.01229638
293.64 | 0.003815 | 288.4615 | 0.01229638
314.98 | 0.004111 | 300 | 0.01271654
314.98 | 0.004111 | 300 | 0.01271654
314.98 | 0.004111 | 311.5385 | 0.01313252
314.98 | 0.004111 | 311.5385 | 0.01313252
332.31 | 0.004329 | 323.0769 | 0.01354442
332.31 | 0.004329 | 323.0769 | 0.01354442
332.31 | 0.004329 | 323.0769 | 0.01354442
354.49 | 0.004723 | 334.6154 | 0.01395235
354.49 | 0.004723 | 334.6154 | 0.01395235
354.49 | 0.004723 | 346.1538 | 0.0143564
354.49 | 0.004723 | 346.1538 | 0.0143564
370.89 | 0.004985 | 357.6923 | 0.01475668
370.89 | 0.004985 | 357.6923 | 0.01475668
370.89 | 0.004985 | 357.6923 | 0.01475668
386.29 | 0.005215 | 369.2308 | 0.01515328
386.29 | 0.005215 | 369.2308 | 0.01515328
386.29 | 0.005215 | 380.7692 | 0.01554628
386.29 | 0.005215 | 380.7692 | 0.01554628
405.66 | 0.005477 | 392.3077 | 0.01593577
405.66 | 0.005477 | 392.3077 | 0.01593577
405.66 | 0.005477 | 392.3077 | 0.01593577
424.09 | 0.005787 | 403.8462 | 0.01632184
424.09 | 0.005787 | 403.8462 | 0.01632184
424.09 | 0.005787 | 415.3846 | 0.01670457
440.21 | 0.006032 | 415.3846 | 0.01670457
440.21 | 0.006032 | 415.3846 | 0.01670457
440.21 | 0.006032 | 426.9231 | 0.01708402
440.21 | 0.006032 | 426.9231 | 0.01708402
455.13 | 0.006236 | 438.4615 | 0.01746029
455.13 | 0.006236 | 438.4615 | 0.01746029
455.13 | 0.006236 | 450 | 0.01783343
475.21 | 0.00654 | 450 | 0.01783343
475.21 | 0.00654 | 450 | 0.01783343
475.21 | 0.00654 | 461.5385 | 0.01820353
475.21 | 0.00654 | 461.5385 | 0.01820353
493.57 | 0.006827 | 473.0769 | 0.01857065
493.57 | 0.006827 | 473.0769 | 0.01857065
493.57 | 0.006827 | 484.6154 | 0.01893485
507.25 | 0.007019 | 484.6154 | 0.01893485
507.25 | 0.007019 | 484.6154 | 0.01893485
507.25 | 0.007019 | 496.1538 | 0.0192962
507.25 | 0.007019 | 496.1538 | 0.0192962
524.1 | 0.007328 | 507.6923 | 0.01965477
524.1 | 0.007328 | 507.6923 | 0.01965477
524.1 | 0.007328 | 519.2308 | 0.02001061
538.75 | 0.007574 | 519.2308 | 0.02001061
538.75 | 0.007574 | 519.2308 | 0.02001061
538.75 | 0.007574 | 530.7692 | 0.02036378
559.49 | 0.007945 | 530.7692 | 0.02036378
559.49 | 0.007945 | 542.3077 | 0.02071434
559.49 | 0.007945 | 542.3077 | 0.02071434
559.49 | 0.007945 | 553.8462 | 0.02106235
581.03 | 0.008308 | 553.8462 | 0.02106235
581.03 | 0.008308 | 553.8462 | 0.02106235
581.03 | 0.008308 | 565.3846 | 0.02140786
601.1 | 0.008631 | 565.3846 | 0.02140786
601.1 | 0.008631 | 576.9231 | 0.02175091
601.1 | 0.008631 | 576.9231 | 0.02175091
601.1 | 0.008631 | 588.4615 | 0.02209157
622.75 | 0.008998 | 588.4615 | 0.02209157
622.75 | 0.008998 | 588.4615 | 0.02209157
622.75 | 0.008998 | 600 | 0.02242988
639.29 | 0.00925 | 600 | 0.02242988
639.29 | 0.00925 | 611.5385 | 0.0227659
639.29 | 0.00925 | 611.5385 | 0.0227659
639.29 | 0.00925 | 611.5385 | 0.0227659
657.82 | 0.009557 | 623.0769 | 0.02309966
657.82 | 0.009557 | 623.0769 | 0.02309966
657.82 | 0.009557 | 634.6154 | 0.02343121
678.56 | 0.009969 | 634.6154 | 0.02343121
678.56 | 0.009969 | 646.1538 | 0.0237606
678.56 | 0.009969 | 646.1538 | 0.0237606
678.56 | 0.009969 | 646.1538 | 0.0237606
695.39 | 0.010288 | 657.6923 | 0.02408787
695.39 | 0.010288 | 657.6923 | 0.02408787
695.39 | 0.010288 | 669.2308 | 0.02441307
714.6 | 0.010624 | 669.2308 | 0.02441307
714.6 | 0.010624 | 680.7692 | 0.02473623
714.6 | 0.010624 | 680.7692 | 0.02473623
730.46 | 0.010913 | 680.7692 | 0.02473623
730.46 | 0.010913 | 692.3077 | 0.02505739
730.46 | 0.010913 | 692.3077 | 0.02505739
730.46 | 0.010913 | 703.8462 | 0.0253766
747.9 | 0.01124 | 703.8462 | 0.0253766
747.9 | 0.01124 | 715.3846 | 0.0256939
747.9 | 0.01124 | 715.3846 | 0.0256939
767.64 | 0.011579 | 715.3846 | 0.0256939
767.64 | 0.011579 | 726.9231 | 0.02600931
767.64 | 0.011579 | 726.9231 | 0.02600931
767.64 | 0.011579 | 738.4615 | 0.02632288
783.44 | 0.011838 | 738.4615 | 0.02632288
783.44 | 0.011838 | 750 | 0.02663464
783.44 | 0.011838 | 750 | 0.02663464
801.59 | 0.0122 | 750 | 0.02663464
801.59 | 0.0122 | 761.5385 | 0.02694464
801.59 | 0.0122 | 761.5385 | 0.02694464
801.59 | 0.0122 | 773.0769 | 0.02725289
824.5 | 0.012632 | 773.0769 | 0.02725289
824.5 | 0.012632 | 784.6154 | 0.02755943
824.5 | 0.012632 | 784.6154 | 0.02755943
836.89 | 0.012834 | 784.6154 | 0.02755943
836.89 | 0.012834 | 796.1538 | 0.02786431
836.89 | 0.012834 | 796.1538 | 0.02786431
852.99 | 0.013133 | 807.6923 | 0.02816754
852.99 | 0.013133 | 807.6923 | 0.02816754
852.99 | 0.013133 | 807.6923 | 0.02816754
852.99 | 0.013133 | 819.2308 | 0.02846916
869.91 | 0.013391 | 819.2308 | 0.02846916
869.91 | 0.013391 | 830.7692 | 0.0287692
869.91 | 0.013391 | 830.7692 | 0.0287692
888.38 | 0.013757 | 842.3077 | 0.02906769
888.38 | 0.013757 | 842.3077 | 0.02906769
888.38 | 0.013757 | 842.3077 | 0.02906769
888.38 | 0.013757 | 853.8462 | 0.02936466
905.21 | 0.014092 | 853.8462 | 0.02936466
905.21 | 0.014092 | 865.3846 | 0.02966013
905.21 | 0.014092 | 865.3846 | 0.02966013
920.26 | 0.014401 | 876.9231 | 0.02995414
920.26 | 0.014401 | 876.9231 | 0.02995414
920.26 | 0.014401 | 876.9231 | 0.02995414
920.26 | 0.014401 | 888.4615 | 0.0302467
936.66 | 0.014751 | 888.4615 | 0.0302467
936.66 | 0.014751 | 900 | 0.03053786
936.66 | 0.014751 | 900 | 0.03053786
954.93 | 0.015069 | 911.5385 | 0.03082764
954.93 | 0.015069 | 911.5385 | 0.03082764
954.93 | 0.015069 | 911.5385 | 0.03082764
954.93 | 0.015069 | 923.0769 | 0.03111605
972.43 | 0.015435 | 923.0769 | 0.03111605
972.43 | 0.015435 | 934.6154 | 0.03140314
972.43 | 0.015435 | 934.6154 | 0.03140314
989.32 | 0.01575 | 946.1538 | 0.03168891
989.32 | 0.01575 | 946.1538 | 0.03168891
989.32 | 0.01575 | 946.1538 | 0.03168891
1004.74 | 0.016083 | 957.6923 | 0.0319734
1004.74 | 0.016083 | 957.6923 | 0.0319734
1004.74 | 0.016083 | 969.2308 | 0.03225663
1004.74 | 0.016083 | 969.2308 | 0.03225663
1023.22 | 0.01648 | 980.7692 | 0.03253862
1023.22 | 0.01648 | 980.7692 | 0.03253862
1023.22 | 0.01648 | 980.7692 | 0.03253862
1038.15 | 0.016746 | 992.3077 | 0.03281939
1038.15 | 0.016746 | 992.3077 | 0.03281939
1038.15 | 0.016746 | 1003.846 | 0.03309898
1038.15 | 0.016746 | 1003.846 | 0.03309898
1055.42 | 0.017103 | 1003.846 | 0.03309898
1055.42 | 0.017103 | 1015.385 | 0.03337739
1055.42 | 0.017103 | 1015.385 | 0.03337739
1073.71 | 0.017485 | 1026.923 | 0.03365465
1073.71 | 0.017485 | 1026.923 | 0.03365465
1073.71 | 0.017485 | 1038.462 | 0.03393079
1073.71 | 0.017485 | 1038.462 | 0.03393079
1088.17 | 0.017754 | 1038.462 | 0.03393079
1088.17 | 0.017754 | 1050 | 0.03420581
1088.17 | 0.017754 | 1050 | 0.03420581
1109.95 | 0.018194 | 1061.538 | 0.03447975
1109.95 | 0.018194 | 1061.538 | 0.03447975
1109.95 | 0.018194 | 1073.077 | 0.03475263
1127.06 | 0.018553 | 1073.077 | 0.03475263
1127.06 | 0.018553 | 1073.077 | 0.03475263
1127.06 | 0.018553 | 1084.615 | 0.03502445
1127.06 | 0.018553 | 1084.615 | 0.03502445
1149.09 | 0.019008 | 1096.154 | 0.03529525
1149.09 | 0.019008 | 1096.154 | 0.03529525
1149.09 | 0.019008 | 1107.692 | 0.03556503
1165.29 | 0.019356 | 1107.692 | 0.03556503
1165.29 | 0.019356 | 1107.692 | 0.03556503
1165.29 | 0.019356 | 1119.231 | 0.03583383
1165.29 | 0.019356 | 1119.231 | 0.03583383
1184.01 | 0.019779 | 1130.769 | 0.03610165
1184.01 | 0.019779 | 1130.769 | 0.03610165
1184.01 | 0.019779 | 1142.308 | 0.03636853
1204.18 | 0.020193 | 1142.308 | 0.03636853
1204.18 | 0.020193 | 1142.308 | 0.03636853
1204.18 | 0.020193 | 1153.846 | 0.03663446
1204.18 | 0.020193 | 1153.846 | 0.03663446
1222.78 | 0.020551 | 1165.385 | 0.03689947
1222.78 | 0.020551 | 1165.385 | 0.03689947
1222.78 | 0.020551 | 1176.923 | 0.03716359
1240.35 | 0.020926 | 1176.923 | 0.03716359
1240.35 | 0.020926 | 1176.923 | 0.03716359
1240.35 | 0.020926 | 1188.462 | 0.03742682
1254.05 | 0.021243 | 1188.462 | 0.03742682
1254.05 | 0.021243 | 1200 | 0.03768918
1254.05 | 0.021243 | 1200 | 0.03768918
1254.05 | 0.021243 | 1200 | 0.03768918
1271.15 | 0.021617 | 1211.538 | 0.03795068
1271.15 | 0.021617 | 1211.538 | 0.03795068
1271.15 | 0.021617 | 1223.077 | 0.03821136
1288.73 | 0.021987 | 1223.077 | 0.03821136
1288.73 | 0.021987 | 1234.615 | 0.03847121
1288.73 | 0.021987 | 1234.615 | 0.03847121
1288.73 | 0.021987 | 1234.615 | 0.03847121
1308.89 | 0.022398 | 1246.154 | 0.03873026
1308.89 | 0.022398 | 1246.154 | 0.03873026
1308.89 | 0.022398 | 1257.692 | 0.03898852
1324.12 | 0.022716 | 1257.692 | 0.03898852
1324.12 | 0.022716 | 1269.231 | 0.03924601
1324.12 | 0.022716 | 1269.231 | 0.03924601
1324.12 | 0.022716 | 1269.231 | 0.03924601
1342 | 0.023061 | 1280.769 | 0.03950273
1342 | 0.023061 | 1280.769 | 0.03950273
1342 | 0.023061 | 1292.308 | 0.03975872
1358.22 | 0.023464 | 1292.308 | 0.03975872
1358.22 | 0.023464 | 1303.846 | 0.04001397
1358.22 | 0.023464 | 1303.846 | 0.04001397
1358.22 | 0.023464 | 1303.846 | 0.04001397
1378.49 | 0.023887 | 1315.385 | 0.04026852
1378.49 | 0.023887 | 1315.385 | 0.04026852
1378.49 | 0.023887 | 1326.923 | 0.04052236
1394.18 | 0.024235 | 1326.923 | 0.04052236
1394.18 | 0.024235 | 1338.462 | 0.04077551
1394.18 | 0.024235 | 1338.462 | 0.04077551
1407.87 | 0.024515 | 1338.462 | 0.04077551
1407.87 | 0.024515 | 1350 | 0.04102799
1407.87 | 0.024515 | 1350 | 0.04102799
1407.87 | 0.024515 | 1361.538 | 0.04127982
1427.29 | 0.02494 | 1361.538 | 0.04127982
1427.29 | 0.02494 | 1373.077 | 0.04153099
1427.29 | 0.02494 | 1373.077 | 0.04153099
1443.86 | 0.025288 | 1373.077 | 0.04153099
1443.86 | 0.025288 | 1384.615 | 0.04178154
1443.86 | 0.025288 | 1384.615 | 0.04178154
1443.86 | 0.025288 | 1396.154 | 0.04203146
1467.55 | 0.025773 | 1396.154 | 0.04203146
1467.55 | 0.025773 | 1396.154 | 0.04203146
1467.55 | 0.025773 | 1407.692 | 0.04228078
1484.57 | 0.026167 | 1407.692 | 0.04228078
1484.57 | 0.026167 | 1419.231 | 0.0425295
1484.57 | 0.026167 | 1419.231 | 0.0425295
1484.57 | 0.026167 | 1430.769 | 0.04277763
1501.69 | 0.026558 | 1430.769 | 0.04277763
1501.69 | 0.026558 | 1430.769 | 0.04277763
1501.69 | 0.026558 | 1442.308 | 0.0430252
1520.68 | 0.026954 | 1442.308 | 0.0430252
1520.68 | 0.026954 | 1453.846 | 0.04327221
1520.68 | 0.026954 | 1453.846 | 0.04327221
1534.87 | 0.027248 | 1465.385 | 0.04351867
1534.87 | 0.027248 | 1465.385 | 0.04351867
1534.87 | 0.027248 | 1465.385 | 0.04351867
1534.87 | 0.027248 | 1476.923 | 0.0437646
1553.69 | 0.027666 | 1476.923 | 0.0437646
1553.69 | 0.027666 | 1488.462 | 0.04401001
1553.69 | 0.027666 | 1488.462 | 0.04401001
1572.61 | 0.028058 | 1500 | 0.0442549
1572.61 | 0.028058 | 1500 | 0.0442549
1572.61 | 0.028058 | 1500 | 0.0442549
1572.61 | 0.028058 | 1511.538 | 0.04449929
1586.29 | 0.028365 | 1511.538 | 0.04449929
1586.29 | 0.028365 | 1523.077 | 0.0447432
1586.29 | 0.028365 | 1523.077 | 0.0447432
1606.7 | 0.028835 | 1534.615 | 0.04498662
1606.7 | 0.028835 | 1534.615 | 0.04498662
1606.7 | 0.028835 | 1534.615 | 0.04498662
1606.7 | 0.028835 | 1546.154 | 0.04522958
1622.82 | 0.029192 | 1546.154 | 0.04522958
1622.82 | 0.029192 | 1557.692 | 0.04547208
1622.82 | 0.029192 | 1557.692 | 0.04547208
1640.88 | 0.02959 | 1569.231 | 0.04571414
1640.88 | 0.02959 | 1569.231 | 0.04571414
1640.88 | 0.02959 | 1569.231 | 0.04571414
1640.88 | 0.02959 | 1580.769 | 0.04595577
1661.81 | 0.030101 | 1580.769 | 0.04595577
1661.81 | 0.030101 | 1592.308 | 0.04619697
1661.81 | 0.030101 | 1592.308 | 0.04619697
1675.85 | 0.030449 | 1592.308 | 0.04619697
1675.85 | 0.030449 | 1603.846 | 0.04643775
1675.85 | 0.030449 | 1603.846 | 0.04643775
1692.17 | 0.030845 | 1615.385 | 0.04667814
1692.17 | 0.030845 | 1615.385 | 0.04667814
1692.17 | 0.030845 | 1626.923 | 0.04691813
1692.17 | 0.030845 | 1626.923 | 0.04691813
1710.51 | 0.03126 | 1626.923 | 0.04691813
1710.51 | 0.03126 | 1638.462 | 0.04715774
1710.51 | 0.03126 | 1638.462 | 0.04715774
1727.27 | 0.031612 | 1650 | 0.04739698
1727.27 | 0.031612 | 1650 | 0.04739698
1727.27 | 0.031612 | 1661.538 | 0.04763585
1727.27 | 0.031612 | 1661.538 | 0.04763585
1745.59 | 0.032032 | 1661.538 | 0.04763585
1745.59 | 0.032032 | 1673.077 | 0.04787438
1745.59 | 0.032032 | 1673.077 | 0.04787438
1762.53 | 0.032433 | 1684.615 | 0.04811256
1762.53 | 0.032433 | 1684.615 | 0.04811256
1762.53 | 0.032433 | 1696.154 | 0.04835041
1762.53 | 0.032433 | 1696.154 | 0.04835041
1780.8 | 0.032854 | 1696.154 | 0.04835041
1780.8 | 0.032854 | 1707.692 | 0.04858794
1780.8 | 0.032854 | 1707.692 | 0.04858794
1801.1 | 0.033307 | 1719.231 | 0.04882516
1801.1 | 0.033307 | 1719.231 | 0.04882516
1801.1 | 0.033307 | 1730.769 | 0.04906207
1816.02 | 0.033654 | 1730.769 | 0.04906207
1816.02 | 0.033654 | 1730.769 | 0.04906207
1816.02 | 0.033654 | 1742.308 | 0.04929869
1816.02 | 0.033654 | 1742.308 | 0.04929869
1837.07 | 0.034153 | 1753.846 | 0.04953502
1837.07 | 0.034153 | 1753.846 | 0.04953502
1837.07 | 0.034153 | 1765.385 | 0.04977108
1853.61 | 0.034558 | 1765.385 | 0.04977108
1853.61 | 0.034558 | 1765.385 | 0.04977108
1853.61 | 0.034558 | 1776.923 | 0.05000688
1853.61 | 0.034558 | 1776.923 | 0.05000688
1875.9 | 0.035049 | 1788.462 | 0.05024242
1875.9 | 0.035049 | 1788.462 | 0.05024242
1875.9 | 0.035049 | 1788.462 | 0.05024242
1896.02 | 0.035553 | 1800 | 0.05047771
1896.02 | 0.035553 | 1800 | 0.05047771
1896.02 | 0.035553 | 1811.538 | 0.05071277
1896.02 | 0.035553 | 1811.538 | 0.05071277
1910.33 | 0.035905 | 1823.077 | 0.0509476
1910.33 | 0.035905 | 1823.077 | 0.0509476
1910.33 | 0.035905 | 1823.077 | 0.0509476
1925.57 | 0.036265 | 1834.615 | 0.05118221
1925.57 | 0.036265 | 1834.615 | 0.05118221
1925.57 | 0.036265 | 1846.154 | 0.05141661
1925.57 | 0.036265 | 1846.154 | 0.05141661
1944.17 | 0.036706 | 1857.692 | 0.05165081
1944.17 | 0.036706 | 1857.692 | 0.05165081
1944.17 | 0.036706 | 1857.692 | 0.05165081
1962.6 | 0.037126 | 1869.231 | 0.05188482
1962.6 | 0.037126 | 1869.231 | 0.05188482
1962.6 | 0.037126 | 1880.769 | 0.05211864
1982.53 | 0.037618 | 1880.769 | 0.05211864
1982.53 | 0.037618 | 1892.308 | 0.05235229
1982.53 | 0.037618 | 1892.308 | 0.05235229
1982.53 | 0.037618 | 1892.308 | 0.05235229
1998.89 | 0.038023 | 1903.846 | 0.05258578
1998.89 | 0.038023 | 1903.846 | 0.05258578
1998.89 | 0.038023 | 1915.385 | 0.05281911
2018.7 | 0.038459 | 1915.385 | 0.05281911
2018.7 | 0.038459 | 1926.923 | 0.05305229
2018.7 | 0.038459 | 1926.923 | 0.05305229
2018.7 | 0.038459 | 1926.923 | 0.05305229
2034.09 | 0.039011 | 1938.462 | 0.05328533
2034.09 | 0.039011 | 1938.462 | 0.05328533
2034.09 | 0.039011 | 1950 | 0.05351825
2050.69 | 0.039618 | 1950 | 0.05351825
2050.69 | 0.039618 | 1961.538 | 0.05375104
2050.69 | 0.039618 | 1961.538 | 0.05375104
2050.69 | 0.039618 | 1961.538 | 0.05375104
2066.23 | 0.040061 | 1973.077 | 0.05398372
2066.23 | 0.040061 | 1973.077 | 0.05398372
2066.23 | 0.040061 | 1984.615 | 0.05421629
2086.47 | 0.040585 | 1984.615 | 0.05421629
2086.47 | 0.040585 | 1984.615 | 0.05421629
2086.47 | 0.040585 | 1996.154 | 0.05444877
2100.83 | 0.04095 | 1996.154 | 0.05444877
2100.83 | 0.04095 | 2007.692 | 0.05468117
2100.83 | 0.04095 | 2007.692 | 0.05468117
2100.83 | 0.04095 | 2019.231 | 0.05491349
2116.15 | 0.041344 | 2019.231 | 0.05491349
2116.15 | 0.041344 | 2019.231 | 0.05491349
2116.15 | 0.041344 | 2030.769 | 0.05514573
2132.5 | 0.041775 | 2030.769 | 0.05514573
2132.5 | 0.041775 | 2042.308 | 0.05537792
2132.5 | 0.041775 | 2042.308 | 0.05537792
2132.5 | 0.041775 | 2053.846 | 0.05561006
2145.17 | 0.042118 | 2053.846 | 0.05561006
2145.17 | 0.042118 | 2053.846 | 0.05561006
2145.17 | 0.042118 | 2065.385 | 0.05584215
2160.8 | 0.042534 | 2065.385 | 0.05584215
2160.8 | 0.042534 | 2076.923 | 0.0560742
2160.8 | 0.042534 | 2076.923 | 0.0560742
2160.8 | 0.042534 | 2088.462 | 0.05630623
2179.1 | 0.043002 | 2088.462 | 0.05630623
2179.1 | 0.043002 | 2088.462 | 0.05630623
2179.1 | 0.043002 | 2100 | 0.05653825
2196.27 | 0.043458 | 2100 | 0.05653825
2196.27 | 0.043458 | 2111.538 | 0.05677025
2196.27 | 0.043458 | 2111.538 | 0.05677025
2212.57 | 0.043882 | 2123.077 | 0.05700225
2212.57 | 0.043882 | 2123.077 | 0.05700225
2212.57 | 0.043882 | 2123.077 | 0.05700225
2212.57 | 0.043882 | 2134.615 | 0.05723426
2231.3 | 0.044369 | 2134.615 | 0.05723426
2231.3 | 0.044369 | 2146.154 | 0.05746629
2231.3 | 0.044369 | 2146.154 | 0.05746629
2246.36 | 0.044775 | 2157.692 | 0.05769834
2246.36 | 0.044775 | 2157.692 | 0.05769834
2246.36 | 0.044775 | 2157.692 | 0.05769834
2246.36 | 0.044775 | 2169.231 | 0.05793043
2265.97 | 0.045272 | 2169.231 | 0.05793043
2265.97 | 0.045272 | 2180.769 | 0.05816255
2265.97 | 0.045272 | 2180.769 | 0.05816255
2283.02 | 0.045744 | 2180.769 | 0.05816255
2283.02 | 0.045744 | 2192.308 | 0.05839473
2283.02 | 0.045744 | 2192.308 | 0.05839473
2283.02 | 0.045744 | 2203.846 | 0.05862697
2299.72 | 0.046174 | 2203.846 | 0.05862697
2299.72 | 0.046174 | 2215.385 | 0.05885927
2299.72 | 0.046174 | 2215.385 | 0.05885927
2319.27 | 0.046711 | 2215.385 | 0.05885927
2319.27 | 0.046711 | 2226.923 | 0.05909165
2319.27 | 0.046711 | 2226.923 | 0.05909165
2319.27 | 0.046711 | 2238.462 | 0.05932412
2336.11 | 0.047167 | 2238.462 | 0.05932412
2336.11 | 0.047167 | 2250 | 0.05955668
2336.11 | 0.047167 | 2250 | 0.05955668
2350.58 | 0.047529 | 2250 | 0.05955668
2350.58 | 0.047529 | 2261.538 | 0.05978934
2350.58 | 0.047529 | 2261.538 | 0.05978934
2365.83 | 0.04796 | 2273.077 | 0.06002212
2365.83 | 0.04796 | 2273.077 | 0.06002212
2365.83 | 0.04796 | 2284.615 | 0.06025501
2365.83 | 0.04796 | 2284.615 | 0.06025501
2387.05 | 0.048552 | 2284.615 | 0.06025501
2387.05 | 0.048552 | 2296.154 | 0.06048804
2387.05 | 0.048552 | 2296.154 | 0.06048804
2405.68 | 0.049073 | 2307.692 | 0.0607212
2405.68 | 0.049073 | 2307.692 | 0.0607212
2405.68 | 0.049073 | 2319.231 | 0.0609545
2405.68 | 0.049073 | 2319.231 | 0.0609545
2423.54 | 0.049507 | 2319.231 | 0.0609545
2423.54 | 0.049507 | 2330.769 | 0.06118796
2423.54 | 0.049507 | 2330.769 | 0.06118796
2437.17 | 0.04992 | 2342.308 | 0.06142159
2437.17 | 0.04992 | 2342.308 | 0.06142159
2437.17 | 0.04992 | 2353.846 | 0.06165539
2437.17 | 0.04992 | 2353.846 | 0.06165539
2454.44 | 0.050365 | 2353.846 | 0.06165539
2454.44 | 0.050365 | 2365.385 | 0.06188937
2454.44 | 0.050365 | 2365.385 | 0.06188937
2475.03 | 0.050959 | 2376.923 | 0.06212354
2475.03 | 0.050959 | 2376.923 | 0.06212354
2475.03 | 0.050959 | 2376.923 | 0.06212354
2492.75 | 0.051438 | 2388.462 | 0.06235791
2492.75 | 0.051438 | 2388.462 | 0.06235791
2492.75 | 0.051438 | 2400 | 0.06259249
2492.75 | 0.051438 | 2400 | 0.06259249
2512.35 | 0.051975 | 2411.538 | 0.06282729
2512.35 | 0.051975 | 2411.538 | 0.06282729
2512.35 | 0.051975 | 2411.538 | 0.06282729
2527.7 | 0.052438 | 2423.077 | 0.06306232
2527.7 | 0.052438 | 2423.077 | 0.06306232
2527.7 | 0.052438 | 2434.615 | 0.06329758
2527.7 | 0.052438 | 2434.615 | 0.06329758
2551.04 | 0.053058 | 2446.154 | 0.06353309
2551.04 | 0.053058 | 2446.154 | 0.06353309
2551.04 | 0.053058 | 2446.154 | 0.06353309
2567.39 | 0.053532 | 2457.692 | 0.06376885
2567.39 | 0.053532 | 2457.692 | 0.06376885
2567.39 | 0.053532 | 2469.231 | 0.06400488
2567.39 | 0.053532 | 2469.231 | 0.06400488
2584.38 | 0.054012 | 2480.769 | 0.06424118
2584.38 | 0.054012 | 2480.769 | 0.06424118
2584.38 | 0.054012 | 2480.769 | 0.06424118
2602.82 | 0.054527 | 2492.308 | 0.06447776
2602.82 | 0.054527 | 2492.308 | 0.06447776
2602.82 | 0.054527 | 2503.846 | 0.06471464
2602.82 | 0.054527 | 2503.846 | 0.06471464
2620.42 | 0.05506 | 2515.385 | 0.06495182
2620.42 | 0.05506 | 2515.385 | 0.06495182
2620.42 | 0.05506 | 2515.385 | 0.06495182
2641.84 | 0.055665 | 2526.923 | 0.06518932
2641.84 | 0.055665 | 2526.923 | 0.06518932
2641.84 | 0.055665 | 2538.462 | 0.06542714
2659.56 | 0.056179 | 2538.462 | 0.06542714
2659.56 | 0.056179 | 2550 | 0.06566528
2659.56 | 0.056179 | 2550 | 0.06566528
2659.56 | 0.056179 | 2550 | 0.06566528
2678.43 | 0.05671 | 2561.538 | 0.06590377
2678.43 | 0.05671 | 2561.538 | 0.06590377
2678.43 | 0.05671 | 2573.077 | 0.06614262
2696.92 | 0.057236 | 2573.077 | 0.06614262
2696.92 | 0.057236 | 2573.077 | 0.06614262
2696.92 | 0.057236 | 2584.615 | 0.06638182
2696.92 | 0.057236 | 2584.615 | 0.06638182
2717.39 | 0.057848 | 2596.154 | 0.0666214
2717.39 | 0.057848 | 2596.154 | 0.0666214
2717.39 | 0.057848 | 2607.692 | 0.06686136
2736.01 | 0.058377 | 2607.692 | 0.06686136
2736.01 | 0.058377 | 2607.692 | 0.06686136
2736.01 | 0.058377 | 2619.231 | 0.06710172
2736.01 | 0.058377 | 2619.231 | 0.06710172
2754.13 | 0.058935 | 2630.769 | 0.06734247
2754.13 | 0.058935 | 2630.769 | 0.06734247
2754.13 | 0.058935 | 2642.308 | 0.06758364
2771.33 | 0.059439 | 2642.308 | 0.06758364
2771.33 | 0.059439 | 2642.308 | 0.06758364
2771.33 | 0.059439 | 2653.846 | 0.06782524
2790.15 | 0.059994 | 2653.846 | 0.06782524
2790.15 | 0.059994 | 2665.385 | 0.06806727
2790.15 | 0.059994 | 2665.385 | 0.06806727
2790.15 | 0.059994 | 2676.923 | 0.06830975
2807.3 | 0.060521 | 2676.923 | 0.06830975
2807.3 | 0.060521 | 2676.923 | 0.06830975
2807.3 | 0.060521 | 2688.462 | 0.06855269
2825.91 | 0.061071 | 2688.462 | 0.06855269
2825.91 | 0.061071 | 2700 | 0.06879609
2825.91 | 0.061071 | 2700 | 0.06879609
2825.91 | 0.061071 | 2711.538 | 0.06903998
2841.99 | 0.061559 | 2711.538 | 0.06903998
2841.99 | 0.061559 | 2711.538 | 0.06903998
2841.99 | 0.061559 | 2723.077 | 0.06928435
2859 | 0.062047 | 2723.077 | 0.06928435
2859 | 0.062047 | 2734.615 | 0.06952923
2859 | 0.062047 | 2734.615 | 0.06952923
2859 | 0.062047 | 2746.154 | 0.06977463
2875.1 | 0.062555 | 2746.154 | 0.06977463
2875.1 | 0.062555 | 2746.154 | 0.06977463
2875.1 | 0.062555 | 2757.692 | 0.07002054
2888.63 | 0.062977 | 2757.692 | 0.07002054
2888.63 | 0.062977 | 2769.231 | 0.070267
2888.63 | 0.062977 | 2769.231 | 0.070267
2888.63 | 0.062977 | 2769.231 | 0.070267
2908.92 | 0.063594 | 2780.769 | 0.07051401
2908.92 | 0.063594 | 2780.769 | 0.07051401
2908.92 | 0.063594 | 2792.308 | 0.07076158
2928.57 | 0.064216 | 2792.308 | 0.07076158
2928.57 | 0.064216 | 2803.846 | 0.07100972
2928.57 | 0.064216 | 2803.846 | 0.07100972
2946.24 | 0.065081 | 2803.846 | 0.07100972
2946.24 | 0.065081 | 2815.385 | 0.07125845
2946.24 | 0.065081 | 2815.385 | 0.07125845
2946.24 | 0.065081 | 2826.923 | 0.07150778
2965.16 | 0.065709 | 2826.923 | 0.07150778
2965.16 | 0.065709 | 2838.462 | 0.07175772
2965.16 | 0.065709 | 2838.462 | 0.07175772
2979.62 | 0.066203 | 2838.462 | 0.07175772
2979.62 | 0.066203 | 2850 | 0.07200828
2979.62 | 0.066203 | 2850 | 0.07200828
2979.62 | 0.066203 | 2861.538 | 0.07225949
3000.73 | 0.06686 | 2861.538 | 0.07225949
3000.73 | 0.06686 | 2873.077 | 0.07251134
3000.73 | 0.06686 | 2873.077 | 0.07251134
3019.8 | 0.067503 | 2873.077 | 0.07251134
3019.8 | 0.067503 | 2884.615 | 0.07276386
3019.8 | 0.067503 | 2884.615 | 0.07276386
3019.8 | 0.067503 | 2896.154 | 0.07301706
3033.23 | 0.067917 | 2896.154 | 0.07301706
3033.23 | 0.067917 | 2907.692 | 0.07327094
3033.23 | 0.067917 | 2907.692 | 0.07327094
3053.83 | 0.068619 | 2907.692 | 0.07327094
3053.83 | 0.068619 | 2919.231 | 0.07352553
3053.83 | 0.068619 | 2919.231 | 0.07352553
3068.95 | 0.069115 | 2930.769 | 0.07378084
3068.95 | 0.069115 | 2930.769 | 0.07378084
3068.95 | 0.069115 | 2942.308 | 0.07403688
3068.95 | 0.069115 | 2942.308 | 0.07403688
3090.46 | 0.069838 | 2942.308 | 0.07403688
3090.46 | 0.069838 | 2953.846 | 0.07429366
3090.46 | 0.069838 | 2953.846 | 0.07429366
3108.36 | 0.070435 | 2965.385 | 0.0745512
3108.36 | 0.070435 | 2965.385 | 0.0745512
3108.36 | 0.070435 | 2965.385 | 0.0745512
3108.36 | 0.070435 | 2976.923 | 0.07480951
3122.47 | 0.07091 | 2976.923 | 0.07480951
3122.47 | 0.07091 | 2988.462 | 0.07506861
3122.47 | 0.07091 | 2988.462 | 0.07506861
3137.85 | 0.071404 | 3000 | 0.07532851
3137.85 | 0.071404 | 3000 | 0.07532851
3137.85 | 0.071404 | 3000 | 0.07532851
3137.85 | 0.071404 | 3011.538 | 0.07558923
3156.06 | 0.072049 | 3011.538 | 0.07558923
3156.06 | 0.072049 | 3023.077 | 0.07585078
3156.06 | 0.072049 | 3023.077 | 0.07585078
3170.52 | 0.07253 | 3034.615 | 0.07611318
3170.52 | 0.07253 | 3034.615 | 0.07611318
3170.52 | 0.07253 | 3034.615 | 0.07611318
3190.58 | 0.073214 | 3046.154 | 0.07637644
3190.58 | 0.073214 | 3046.154 | 0.07637644
3190.58 | 0.073214 | 3057.692 | 0.07664058
3190.58 | 0.073214 | 3057.692 | 0.07664058
3205.48 | 0.073717 | 3069.231 | 0.07690562
3205.48 | 0.073717 | 3069.231 | 0.07690562
3205.48 | 0.073717 | 3069.231 | 0.07690562
3227.38 | 0.074472 | 3080.769 | 0.07717156
3227.38 | 0.074472 | 3080.769 | 0.07717156
3227.38 | 0.074472 | 3092.308 | 0.07743844
3227.38 | 0.074472 | 3092.308 | 0.07743844
3247.84 | 0.075232 | 3103.846 | 0.07770626
3247.84 | 0.075232 | 3103.846 | 0.07770626
3247.84 | 0.075232 | 3103.846 | 0.07770626
3264.72 | 0.075835 | 3115.385 | 0.07797503
3264.72 | 0.075835 | 3115.385 | 0.07797503
3264.72 | 0.075835 | 3126.923 | 0.07824479
3264.72 | 0.075835 | 3126.923 | 0.07824479
3283.42 | 0.076498 | 3138.462 | 0.07851555
3283.42 | 0.076498 | 3138.462 | 0.07851555
3283.42 | 0.076498 | 3138.462 | 0.07851555
3297.47 | 0.077008 | 3150 | 0.07878731
3297.47 | 0.077008 | 3150 | 0.07878731
3297.47 | 0.077008 | 3161.538 | 0.07906011
3297.47 | 0.077008 | 3161.538 | 0.07906011
3313.46 | 0.077594 | 3161.538 | 0.07906011
3313.46 | 0.077594 | 3173.077 | 0.07933397
3313.46 | 0.077594 | 3173.077 | 0.07933397
3332.76 | 0.078318 | 3184.615 | 0.07960889
3332.76 | 0.078318 | 3184.615 | 0.07960889
3332.76 | 0.078318 | 3196.154 | 0.0798849
3351.11 | 0.079018 | 3196.154 | 0.0798849
3351.11 | 0.079018 | 3196.154 | 0.0798849
3351.11 | 0.079018 | 3207.692 | 0.08016202
3351.11 | 0.079018 | 3207.692 | 0.08016202
3368.93 | 0.079669 | 3219.231 | 0.08044026
3368.93 | 0.079669 | 3219.231 | 0.08044026
3368.93 | 0.079669 | 3230.769 | 0.08071966
3384.46 | 0.080246 | 3230.769 | 0.08071966
3384.46 | 0.080246 | 3230.769 | 0.08071966
3384.46 | 0.080246 | 3242.308 | 0.08100023
3384.46 | 0.080246 | 3242.308 | 0.08100023
3399.68 | 0.080826 | 3253.846 | 0.08128198
3399.68 | 0.080826 | 3253.846 | 0.08128198
3399.68 | 0.080826 | 3265.385 | 0.08156495
3417.21 | 0.081508 | 3265.385 | 0.08156495
3417.21 | 0.081508 | 3265.385 | 0.08156495
3417.21 | 0.081508 | 3276.923 | 0.08184915
3417.21 | 0.081508 | 3276.923 | 0.08184915
3432.6 | 0.082082 | 3288.462 | 0.08213461
3432.6 | 0.082082 | 3288.462 | 0.08213461
3432.6 | 0.082082 | 3300 | 0.08242135
3455.49 | 0.08296 | 3300 | 0.08242135
3455.49 | 0.08296 | 3300 | 0.08242135
3455.49 | 0.08296 | 3311.538 | 0.08270938
3468.57 | 0.083492 | 3311.538 | 0.08270938
3468.57 | 0.083492 | 3323.077 | 0.08299875
3468.57 | 0.083492 | 3323.077 | 0.08299875
3468.57 | 0.083492 | 3334.615 | 0.08328946
3485.02 | 0.08413 | 3334.615 | 0.08328946
3485.02 | 0.08413 | 3334.615 | 0.08328946
3485.02 | 0.08413 | 3346.154 | 0.08358154
3501.85 | 0.084814 | 3346.154 | 0.08358154
3501.85 | 0.084814 | 3357.692 | 0.08387503
3501.85 | 0.084814 | 3357.692 | 0.08387503
3501.85 | 0.084814 | 3357.692 | 0.08387503
3514.55 | 0.085291 | 3369.231 | 0.08416993
3514.55 | 0.085291 | 3369.231 | 0.08416993
3514.55 | 0.085291 | 3380.769 | 0.0844663
3532.25 | 0.086013 | 3380.769 | 0.0844663
3532.25 | 0.086013 | 3392.308 | 0.08476414
3532.25 | 0.086013 | 3392.308 | 0.08476414
3532.25 | 0.086013 | 3392.308 | 0.08476414
3550.72 | 0.086768 | 3403.846 | 0.08506349
3550.72 | 0.086768 | 3403.846 | 0.08506349
3550.72 | 0.086768 | 3415.385 | 0.08536437
3568.04 | 0.087461 | 3415.385 | 0.08536437
3568.04 | 0.087461 | 3426.923 | 0.08566681
3568.04 | 0.087461 | 3426.923 | 0.08566681
3568.04 | 0.087461 | 3426.923 | 0.08566681
3586.54 | 0.088211 | 3438.462 | 0.08597084
3586.54 | 0.088211 | 3438.462 | 0.08597084
3586.54 | 0.088211 | 3450 | 0.0862765
3606.3 | 0.089029 | 3450 | 0.0862765
3606.3 | 0.089029 | 3461.538 | 0.0865838
3606.3 | 0.089029 | 3461.538 | 0.0865838
3621.39 | 0.089649 | 3461.538 | 0.0865838
3621.39 | 0.089649 | 3473.077 | 0.08689278
3621.39 | 0.089649 | 3473.077 | 0.08689278
3621.39 | 0.089649 | 3484.615 | 0.08720347
3638.35 | 0.09036 | 3484.615 | 0.08720347
3638.35 | 0.09036 | 3496.154 | 0.08751591
3638.35 | 0.09036 | 3496.154 | 0.08751591
3652.58 | 0.090946 | 3496.154 | 0.08751591
3652.58 | 0.090946 | 3507.692 | 0.08783012
3652.58 | 0.090946 | 3507.692 | 0.08783012
3652.58 | 0.090946 | 3519.231 | 0.08814615
3671.58 | 0.091767 | 3519.231 | 0.08814615
3671.58 | 0.091767 | 3530.769 | 0.08846403
3671.58 | 0.091767 | 3530.769 | 0.08846403
3689.03 | 0.092523 | 3530.769 | 0.08846403
3689.03 | 0.092523 | 3542.308 | 0.08878378
3689.03 | 0.092523 | 3542.308 | 0.08878378
3689.03 | 0.092523 | 3553.846 | 0.08910546
3705 | 0.093208 | 3553.846 | 0.08910546
3705 | 0.093208 | 3553.846 | 0.08910546
3705 | 0.093208 | 3565.385 | 0.08942909
3722.37 | 0.093949 | 3565.385 | 0.08942909
3722.37 | 0.093949 | 3576.923 | 0.08975472
3722.37 | 0.093949 | 3576.923 | 0.08975472
3743.69 | 0.094899 | 3588.462 | 0.09008238
3743.69 | 0.094899 | 3588.462 | 0.09008238
3743.69 | 0.094899 | 3588.462 | 0.09008238
3743.69 | 0.094899 | 3600 | 0.09041212
3762.96 | 0.095759 | 3600 | 0.09041212
3762.96 | 0.095759 | 3611.538 | 0.09074397
3762.96 | 0.095759 | 3611.538 | 0.09074397
3781.26 | 0.096595 | 3623.077 | 0.09107797
3781.26 | 0.096595 | 3623.077 | 0.09107797
3781.26 | 0.096595 | 3623.077 | 0.09107797
3781.26 | 0.096595 | 3634.615 | 0.09141418
3794.64 | 0.097192 | 3634.615 | 0.09141418
3794.64 | 0.097192 | 3646.154 | 0.09175264
3794.64 | 0.097192 | 3646.154 | 0.09175264
3811.61 | 0.097958 | 3657.692 | 0.09209339
3811.61 | 0.097958 | 3657.692 | 0.09209339
3811.61 | 0.097958 | 3657.692 | 0.09209339
3811.61 | 0.097958 | 3669.231 | 0.09243647
3826.39 | 0.098649 | 3669.231 | 0.09243647
3826.39 | 0.098649 | 3680.769 | 0.09278195
3826.39 | 0.098649 | 3680.769 | 0.09278195
3843.76 | 0.099452 | 3692.308 | 0.09312986
3843.76 | 0.099452 | 3692.308 | 0.09312986
3843.76 | 0.099452 | 3692.308 | 0.09312986
3843.76 | 0.099452 | 3703.846 | 0.09348025
3856.81 | 0.100059 | 3703.846 | 0.09348025
3856.81 | 0.100059 | 3715.385 | 0.09383319
3856.81 | 0.100059 | 3715.385 | 0.09383319
3876.74 | 0.101003 | 3726.923 | 0.09418873
3876.74 | 0.101003 | 3726.923 | 0.09418873
3876.74 | 0.101003 | 3726.923 | 0.09418873
3896.23 | 0.101929 | 3738.462 | 0.09454691
3896.23 | 0.101929 | 3738.462 | 0.09454691
3896.23 | 0.101929 | 3750 | 0.0949078
3896.23 | 0.101929 | 3750 | 0.0949078
3911.05 | 0.102655 | 3750 | 0.0949078
3911.05 | 0.102655 | 3761.538 | 0.09527146
3911.05 | 0.102655 | 3761.538 | 0.09527146
3929.8 | 0.103587 | 3773.077 | 0.09563795
3929.8 | 0.103587 | 3773.077 | 0.09563795
3929.8 | 0.103587 | 3784.615 | 0.09600732
3929.8 | 0.103587 | 3784.615 | 0.09600732
3946.22 | 0.104383 | 3784.615 | 0.09600732
3946.22 | 0.104383 | 3796.154 | 0.09637965
3946.22 | 0.104383 | 3796.154 | 0.09637965
3961.58 | 0.105137 | 3807.692 | 0.096755
3961.58 | 0.105137 | 3807.692 | 0.096755
3961.58 | 0.105137 | 3819.231 | 0.09713344
3961.58 | 0.105137 | 3819.231 | 0.09713344
3980.45 | 0.106087 | 3819.231 | 0.09713344
3980.45 | 0.106087 | 3830.769 | 0.09751504
3980.45 | 0.106087 | 3830.769 | 0.09751504
3994.7 | 0.106809 | 3842.308 | 0.09789987
3994.7 | 0.106809 | 3842.308 | 0.09789987
3994.7 | 0.106809 | 3853.846 | 0.09828801
4009.65 | 0.107577 | 3853.846 | 0.09828801
4009.65 | 0.107577 | 3853.846 | 0.09828801
4009.65 | 0.107577 | 3865.385 | 0.09867953
4009.65 | 0.107577 | 3865.385 | 0.09867953
4027.62 | 0.108497 | 3876.923 | 0.09907452
4027.62 | 0.108497 | 3876.923 | 0.09907452
4027.62 | 0.108497 | 3888.462 | 0.09947304
4041 | 0.109185 | 3888.462 | 0.09947304
4041 | 0.109185 | 3888.462 | 0.09947304
4041 | 0.109185 | 3900 | 0.09987519
4041 | 0.109185 | 3900 | 0.09987519
4055.78 | 0.109969 | 3911.538 | 0.100281
4055.78 | 0.109969 | 3911.538 | 0.100281
4055.78 | 0.109969 | 3923.077 | 0.1006907
4071.72 | 0.110782 | 3923.077 | 0.1006907
4071.72 | 0.110782 | 3923.077 | 0.1006907
4071.72 | 0.110782 | 3934.615 | 0.1011042
4071.72 | 0.110782 | 3934.615 | 0.1011042
4088.53 | 0.111675 | 3946.154 | 0.1015216
4088.53 | 0.111675 | 3946.154 | 0.1015216
4088.53 | 0.111675 | 3946.154 | 0.1015216
4109.17 | 0.112769 | 3957.692 | 0.1019432
4109.17 | 0.112769 | 3957.692 | 0.1019432
4109.17 | 0.112769 | 3969.231 | 0.1023688
4130.13 | 0.113921 | 3969.231 | 0.1023688
4130.13 | 0.113921 | 3980.769 | 0.1027988
4130.13 | 0.113921 | 3980.769 | 0.1027988
4130.13 | 0.113921 | 3980.769 | 0.1027988
4147.75 | 0.114884 | 3992.308 | 0.103233
4147.75 | 0.114884 | 3992.308 | 0.103233
4147.75 | 0.114884 | 4003.846 | 0.1036718
4162.76 | 0.115695 | 4003.846 | 0.1036718
4162.76 | 0.115695 | 4015.385 | 0.1041151
4162.76 | 0.115695 | 4015.385 | 0.1041151
4162.76 | 0.115695 | 4015.385 | 0.1041151
4178.31 | 0.116578 | 4026.923 | 0.1045632
4178.31 | 0.116578 | 4026.923 | 0.1045632
4178.31 | 0.116578 | 4038.462 | 0.105016
4196.21 | 0.117585 | 4038.462 | 0.105016
4196.21 | 0.117585 | 4050 | 0.1054738
4196.21 | 0.117585 | 4050 | 0.1054738
4196.21 | 0.117585 | 4050 | 0.1054738
4211.13 | 0.118452 | 4061.538 | 0.1059367
4211.13 | 0.118452 | 4061.538 | 0.1059367
4211.13 | 0.118452 | 4073.077 | 0.1064048
4228.4 | 0.119447 | 4073.077 | 0.1064048
4228.4 | 0.119447 | 4084.615 | 0.1068782
4228.4 | 0.119447 | 4084.615 | 0.1068782
4228.4 | 0.119447 | 4084.615 | 0.1068782
4242.11 | 0.120259 | 4096.154 | 0.1073572
4242.11 | 0.120259 | 4096.154 | 0.1073572
4242.11 | 0.120259 | 4107.692 | 0.1078417
4257.93 | 0.121196 | 4107.692 | 0.1078417
4257.93 | 0.121196 | 4119.231 | 0.1083321
4257.93 | 0.121196 | 4119.231 | 0.1083321
4276.65 | 0.122308 | 4119.231 | 0.1083321
4276.65 | 0.122308 | 4130.769 | 0.1088284
4276.65 | 0.122308 | 4130.769 | 0.1088284
4276.65 | 0.122308 | 4142.308 | 0.1093309
4289.64 | 0.123076 | 4142.308 | 0.1093309
4289.64 | 0.123076 | 4142.308 | 0.1093309
4289.64 | 0.123076 | 4153.846 | 0.1098396
4306.51 | 0.124111 | 4153.846 | 0.1098396
4306.51 | 0.124111 | 4165.385 | 0.1103549
4306.51 | 0.124111 | 4165.385 | 0.1103549
4306.51 | 0.124111 | 4176.923 | 0.1108768
4326.98 | 0.125375 | 4176.923 | 0.1108768
4326.98 | 0.125375 | 4176.923 | 0.1108768
4326.98 | 0.125375 | 4188.462 | 0.1114057
4343.8 | 0.126407 | 4188.462 | 0.1114057
4343.8 | 0.126407 | 4200 | 0.1119416
4343.8 | 0.126407 | 4200 | 0.1119416
4343.8 | 0.126407 | 4211.538 | 0.1124849
4362.22 | 0.127568 | 4211.538 | 0.1124849
4362.22 | 0.127568 | 4211.538 | 0.1124849
4362.22 | 0.127568 | 4223.077 | 0.1130358
4378.62 | 0.128609 | 4223.077 | 0.1130358
4378.62 | 0.128609 | 4234.615 | 0.1135944
4378.62 | 0.128609 | 4234.615 | 0.1135944
4399.26 | 0.129952 | 4246.154 | 0.1141611
4399.26 | 0.129952 | 4246.154 | 0.1141611
4399.26 | 0.129952 | 4246.154 | 0.1141611
4399.26 | 0.129952 | 4257.692 | 0.1147362
4416.94 | 0.131092 | 4257.692 | 0.1147362
4416.94 | 0.131092 | 4269.231 | 0.1153198
4416.94 | 0.131092 | 4269.231 | 0.1153198
4435.15 | 0.132296 | 4280.769 | 0.1159124
4435.15 | 0.132296 | 4280.769 | 0.1159124
4435.15 | 0.132296 | 4280.769 | 0.1159124
4435.15 | 0.132296 | 4292.308 | 0.1165141
4456.87 | 0.13372 | 4292.308 | 0.1165141
4456.87 | 0.13372 | 4303.846 | 0.1171254
4456.87 | 0.13372 | 4303.846 | 0.1171254
4475.07 | 0.134957 | 4315.385 | 0.1177466
4475.07 | 0.134957 | 4315.385 | 0.1177466
4475.07 | 0.134957 | 4315.385 | 0.1177466
4475.07 | 0.134957 | 4326.923 | 0.1183779
4493.14 | 0.136191 | 4326.923 | 0.1183779
4493.14 | 0.136191 | 4338.462 | 0.1190198
4493.14 | 0.136191 | 4338.462 | 0.1190198
4512.38 | 0.137506 | 4338.462 | 0.1190198
4512.38 | 0.137506 | 4350 | 0.1196726
4512.38 | 0.137506 | 4350 | 0.1196726
4512.38 | 0.137506 | 4361.538 | 0.1203366
4527.16 | 0.138539 | 4361.538 | 0.1203366
4527.16 | 0.138539 | 4373.077 | 0.1210127
4527.16 | 0.138539 | 4373.077 | 0.1210127
4540.82 | 0.139481 | 4373.077 | 0.1210127
4540.82 | 0.139481 | 4384.615 | 0.1217009
4540.82 | 0.139481 | 4384.615 | 0.1217009
4559.08 | 0.140731 | 4396.154 | 0.1224018
4559.08 | 0.140731 | 4396.154 | 0.1224018
4559.08 | 0.140731 | 4407.692 | 0.1231159
4559.08 | 0.140731 | 4407.692 | 0.1231159
4576.68 | 0.142003 | 4407.692 | 0.1231159
4576.68 | 0.142003 | 4419.231 | 0.1238437
4576.68 | 0.142003 | 4419.231 | 0.1238437
4593.01 | 0.143136 | 4430.769 | 0.1245857
4593.01 | 0.143136 | 4430.769 | 0.1245857
4593.01 | 0.143136 | 4442.308 | 0.1253426
4593.01 | 0.143136 | 4442.308 | 0.1253426
4608.39 | 0.144262 | 4442.308 | 0.1253426
4608.39 | 0.144262 | 4453.846 | 0.1261149
4608.39 | 0.144262 | 4453.846 | 0.1261149
4626.28 | 0.145538 | 4465.385 | 0.1269034
4626.28 | 0.145538 | 4465.385 | 0.1269034
4626.28 | 0.145538 | 4476.923 | 0.1277087
4626.28 | 0.145538 | 4476.923 | 0.1277087
4640.43 | 0.146564 | 4476.923 | 0.1277087
4640.43 | 0.146564 | 4488.462 | 0.1285317
4640.43 | 0.146564 | 4488.462 | 0.1285317
4657.65 | 0.147811 | 4500 | 0.1293731
4657.65 | 0.147811 | 4500 | 0.1293731
4657.65 | 0.147811 | 4511.538 | 0.1302338
4673.66 | 0.148982 | 4511.538 | 0.1302338
4673.66 | 0.148982 | 4511.538 | 0.1302338
4673.66 | 0.148982 | 4523.077 | 0.1311147
4673.66 | 0.148982 | 4523.077 | 0.1311147
4686.36 | 0.149922 | 4534.615 | 0.1320168
4686.36 | 0.149922 | 4534.615 | 0.1320168
4686.36 | 0.149922 | 4534.615 | 0.1320168
4702.57 | 0.151217 | 4546.154 | 0.1329412
4702.57 | 0.151217 | 4546.154 | 0.1329412
4702.57 | 0.151217 | 4557.692 | 0.1338889
4702.57 | 0.151217 | 4557.692 | 0.1338889
4718.89 | 0.15244 | 4569.231 | 0.1348611
4718.89 | 0.15244 | 4569.231 | 0.1348611
4718.89 | 0.15244 | 4569.231 | 0.1348611
4738.97 | 0.153958 | 4580.769 | 0.1358588
4738.97 | 0.153958 | 4580.769 | 0.1358588
4738.97 | 0.153958 | 4592.308 | 0.1368857
4738.97 | 0.153958 | 4592.308 | 0.1368857
4756.98 | 0.15534 | 4603.846 | 0.1379417
4756.98 | 0.15534 | 4603.846 | 0.1379417
4756.98 | 0.15534 | 4603.846 | 0.1379417
4769.66 | 0.156308 | 4615.385 | 0.1390283
4769.66 | 0.156308 | 4615.385 | 0.1390283
4769.66 | 0.156308 | 4626.923 | 0.1401474
4769.66 | 0.156308 | 4626.923 | 0.1401474
4786.01 | 0.157576 | 4638.462 | 0.141301
4786.01 | 0.157576 | 4638.462 | 0.141301
4786.01 | 0.157576 | 4638.462 | 0.141301
4805.23 | 0.159062 | 4650 | 0.1424911
4805.23 | 0.159062 | 4650 | 0.1424911
4805.23 | 0.159062 | 4661.538 | 0.1437201
4820.64 | 0.160277 | 4661.538 | 0.1437201
4820.64 | 0.160277 | 4673.077 | 0.1449905
4820.64 | 0.160277 | 4673.077 | 0.1449905
4820.64 | 0.160277 | 4673.077 | 0.1449905
4837.31 | 0.161608 | 4684.615 | 0.1463048
4837.31 | 0.161608 | 4684.615 | 0.1463048
4837.31 | 0.161608 | 4696.154 | 0.1476659
4851.78 | 0.16273 | 4696.154 | 0.1476659
4851.78 | 0.16273 | 4707.692 | 0.1490766
4851.78 | 0.16273 | 4707.692 | 0.1490766
4851.78 | 0.16273 | 4707.692 | 0.1490766
4870.85 | 0.164291 | 4719.231 | 0.1505397
4870.85 | 0.164291 | 4719.231 | 0.1505397
4870.85 | 0.164291 | 4730.769 | 0.1520578
4889.9 | 0.165811 | 4730.769 | 0.1520578
4889.9 | 0.165811 | 4730.769 | 0.1520578
4889.9 | 0.165811 | 4742.308 | 0.1536512
4889.9 | 0.165811 | 4742.308 | 0.1536512
4904.7 | 0.167014 | 4753.846 | 0.155314
4904.7 | 0.167014 | 4753.846 | 0.155314
4904.7 | 0.167014 | 4765.385 | 0.1570519
4920.22 | 0.16829 | 4765.385 | 0.1570519
4920.22 | 0.16829 | 4765.385 | 0.1570519
4920.22 | 0.16829 | 4776.923 | 0.1588712
4934.63 | 0.169465 | 4776.923 | 0.1588712
4934.63 | 0.169465 | 4788.462 | 0.1607784
4934.63 | 0.169465 | 4788.462 | 0.1607784
4934.63 | 0.169465 | 4800 | 0.1627801
4952.15 | 0.170916 | 4800 | 0.1627801
4952.15 | 0.170916 | 4800 | 0.1627801
4952.15 | 0.170916 | 4811.538 | 0.1648821
4967.76 | 0.172209 | 4811.538 | 0.1648821
4967.76 | 0.172209 | 4823.077 | 0.1670893
4967.76 | 0.172209 | 4823.077 | 0.1670893
4967.76 | 0.172209 | 4834.615 | 0.1694052
4981.16 | 0.173324 | 4834.615 | 0.1694052
4981.16 | 0.173324 | 4834.615 | 0.1694052
4981.16 | 0.173324 | 4846.154 | 0.1719303
5000.15 | 0.174921 | 4846.154 | 0.1719303
5000.15 | 0.174921 | 4857.692 | 0.1746201
5000.15 | 0.174921 | 4857.692 | 0.1746201
5000.15 | 0.174921 | 4869.231 | 0.1774882
5013.85 | 0.176076 | 4869.231 | 0.1774882
5013.85 | 0.176076 | 4869.231 | 0.1774882
5013.85 | 0.176076 | 4880.769 | 0.1805449
5026.94 | 0.177161 | 4880.769 | 0.1805449
5026.94 | 0.177161 | 4892.308 | 0.183796
5026.94 | 0.177161 | 4892.308 | 0.183796
0 | 0 | 0 | 0
0 | 0 | 0 | 0
0 | 0 | 11.53846 | 0.0003866838
0 | 0 | 11.53846 | 0.0003866838
19.87 | 0.000587 | 23.07692 | 0.0007687527
19.87 | 0.000587 | 23.07692 | 0.0007687527
19.87 | 0.000587 | 34.61538 | 0.001146359
37.66 | 0.000814 | 34.61538 | 0.001146359
37.66 | 0.000814 | 46.15385 | 0.001519641
37.66 | 0.000814 | 57.69231 | 0.00188873
56.96 | 0.00107 | 57.69231 | 0.00188873
56.96 | 0.00107 | 69.23077 | 0.002253749
56.96 | 0.00107 | 69.23077 | 0.002253749
56.96 | 0.00107 | 80.76923 | 0.002614811
73.4 | 0.001246 | 80.76923 | 0.002614811
73.4 | 0.001246 | 92.30769 | 0.002972027
73.4 | 0.001246 | 92.30769 | 0.002972027
89.82 | 0.001464 | 103.8462 | 0.0033255
89.82 | 0.001464 | 115.3846 | 0.003675329
89.82 | 0.001464 | 115.3846 | 0.003675329
105.6 | 0.001658 | 126.9231 | 0.004021608
105.6 | 0.001658 | 126.9231 | 0.004021608
105.6 | 0.001658 | 138.4615 | 0.004364428
105.6 | 0.001658 | 138.4615 | 0.004364428
125.62 | 0.001936 | 150 | 0.004703876
125.62 | 0.001936 | 150 | 0.004703876
125.62 | 0.001936 | 161.5385 | 0.005040035
145.98 | 0.002204 | 173.0769 | 0.005372983
145.98 | 0.002204 | 173.0769 | 0.005372983
145.98 | 0.002204 | 184.6154 | 0.005702799
164.93 | 0.002452 | 184.6154 | 0.005702799
164.93 | 0.002452 | 196.1538 | 0.006029555
164.93 | 0.002452 | 196.1538 | 0.006029555
164.93 | 0.002452 | 207.6923 | 0.006353324
181.12 | 0.002648 | 207.6923 | 0.006353324
181.12 | 0.002648 | 219.2308 | 0.006674173
181.12 | 0.002648 | 230.7692 | 0.006992169
195.9 | 0.002865 | 230.7692 | 0.006992169
195.9 | 0.002865 | 242.3077 | 0.007307375
195.9 | 0.002865 | 242.3077 | 0.007307375
214.56 | 0.003121 | 253.8462 | 0.007619854
214.56 | 0.003121 | 253.8462 | 0.007619854
214.56 | 0.003121 | 265.3846 | 0.007929665
214.56 | 0.003121 | 265.3846 | 0.007929665
231.04 | 0.003336 | 276.9231 | 0.008236866
231.04 | 0.003336 | 288.4615 | 0.008541513
231.04 | 0.003336 | 288.4615 | 0.008541513
252.73 | 0.003628 | 300 | 0.008843659
252.73 | 0.003628 | 300 | 0.008843659
252.73 | 0.003628 | 311.5385 | 0.009143358
269.52 | 0.003845 | 311.5385 | 0.009143358
269.52 | 0.003845 | 323.0769 | 0.00944066
269.52 | 0.003845 | 334.6154 | 0.009735605
269.52 | 0.003845 | 334.6154 | 0.009735605
288.29 | 0.004129 | 346.1538 | 0.01002825
288.29 | 0.004129 | 346.1538 | 0.01002825
288.29 | 0.004129 | 357.6923 | 0.01031865
302.9 | 0.00434 | 357.6923 | 0.01031865
302.9 | 0.00434 | 369.2308 | 0.01060684
302.9 | 0.00434 | 369.2308 | 0.01060684
324.98 | 0.004623 | 380.7692 | 0.01089286
324.98 | 0.004623 | 392.3077 | 0.01117676
324.98 | 0.004623 | 392.3077 | 0.01117676
324.98 | 0.004623 | 403.8462 | 0.01145859
340.41 | 0.004848 | 403.8462 | 0.01145859
340.41 | 0.004848 | 415.3846 | 0.01173837
340.41 | 0.004848 | 415.3846 | 0.01173837
360.45 | 0.005123 | 426.9231 | 0.01201616
360.45 | 0.005123 | 426.9231 | 0.01201616
360.45 | 0.005123 | 438.4615 | 0.01229198
376.22 | 0.005352 | 450 | 0.01256588
376.22 | 0.005352 | 450 | 0.01256588
376.22 | 0.005352 | 461.5385 | 0.01283788
376.22 | 0.005352 | 461.5385 | 0.01283788
393.5 | 0.005563 | 473.0769 | 0.01310803
393.5 | 0.005563 | 473.0769 | 0.01310803
393.5 | 0.005563 | 484.6154 | 0.01337636
411.59 | 0.005836 | 484.6154 | 0.01337636
411.59 | 0.005836 | 496.1538 | 0.0136429
411.59 | 0.005836 | 507.6923 | 0.01390768
434.85 | 0.006142 | 507.6923 | 0.01390768
434.85 | 0.006142 | 519.2308 | 0.01417074
434.85 | 0.006142 | 519.2308 | 0.01417074
434.85 | 0.006142 | 530.7692 | 0.01443211
456.63 | 0.006453 | 530.7692 | 0.01443211
456.63 | 0.006453 | 542.3077 | 0.0146918
456.63 | 0.006453 | 542.3077 | 0.0146918
474.04 | 0.006697 | 553.8462 | 0.01494987
474.04 | 0.006697 | 565.3846 | 0.01520632
474.04 | 0.006697 | 565.3846 | 0.01520632
492.98 | 0.006965 | 576.9231 | 0.01546119
492.98 | 0.006965 | 576.9231 | 0.01546119
492.98 | 0.006965 | 588.4615 | 0.01571451
492.98 | 0.006965 | 588.4615 | 0.01571451
506.71 | 0.007172 | 600 | 0.01596631
506.71 | 0.007172 | 611.5385 | 0.0162166
506.71 | 0.007172 | 611.5385 | 0.0162166
525.05 | 0.007423 | 623.0769 | 0.01646542
525.05 | 0.007423 | 623.0769 | 0.01646542
525.05 | 0.007423 | 634.6154 | 0.01671279
541.57 | 0.00767 | 634.6154 | 0.01671279
541.57 | 0.00767 | 646.1538 | 0.01695873
541.57 | 0.00767 | 646.1538 | 0.01695873
541.57 | 0.00767 | 657.6923 | 0.01720326
560.87 | 0.00794 | 669.2308 | 0.01744642
560.87 | 0.00794 | 669.2308 | 0.01744642
560.87 | 0.00794 | 680.7692 | 0.01768822
575.87 | 0.008156 | 680.7692 | 0.01768822
575.87 | 0.008156 | 692.3077 | 0.01792868
575.87 | 0.008156 | 692.3077 | 0.01792868
594.19 | 0.008421 | 703.8462 | 0.01816783
594.19 | 0.008421 | 703.8462 | 0.01816783
594.19 | 0.008421 | 715.3846 | 0.01840568
594.19 | 0.008421 | 726.9231 | 0.01864226
611.75 | 0.008679 | 726.9231 | 0.01864226
611.75 | 0.008679 | 738.4615 | 0.01887759
611.75 | 0.008679 | 738.4615 | 0.01887759
627.77 | 0.008906 | 750 | 0.01911169
627.77 | 0.008906 | 750 | 0.01911169
627.77 | 0.008906 | 761.5385 | 0.01934457
648.59 | 0.009219 | 761.5385 | 0.01934457
648.59 | 0.009219 | 773.0769 | 0.01957626
648.59 | 0.009219 | 784.6154 | 0.01980677
648.59 | 0.009219 | 784.6154 | 0.01980677
666.02 | 0.009478 | 796.1538 | 0.02003613
666.02 | 0.009478 | 796.1538 | 0.02003613
666.02 | 0.009478 | 807.6923 | 0.02026434
685.06 | 0.009761 | 807.6923 | 0.02026434
685.06 | 0.009761 | 819.2308 | 0.02049144
685.06 | 0.009761 | 819.2308 | 0.02049144
703.65 | 0.010052 | 830.7692 | 0.02071743
703.65 | 0.010052 | 842.3077 | 0.02094233
703.65 | 0.010052 | 842.3077 | 0.02094233
703.65 | 0.010052 | 853.8462 | 0.02116616
720.2 | 0.010299 | 853.8462 | 0.02116616
720.2 | 0.010299 | 865.3846 | 0.02138893
720.2 | 0.010299 | 865.3846 | 0.02138893
739.27 | 0.01059 | 876.9231 | 0.02161067
739.27 | 0.01059 | 888.4615 | 0.02183138
739.27 | 0.01059 | 888.4615 | 0.02183138
760.63 | 0.010881 | 900 | 0.02205108
760.63 | 0.010881 | 900 | 0.02205108
760.63 | 0.010881 | 911.5385 | 0.02226979
760.63 | 0.010881 | 911.5385 | 0.02226979
777.58 | 0.011155 | 923.0769 | 0.02248752
777.58 | 0.011155 | 923.0769 | 0.02248752
777.58 | 0.011155 | 934.6154 | 0.02270428
792.8 | 0.011369 | 946.1538 | 0.0229201
792.8 | 0.011369 | 946.1538 | 0.0229201
792.8 | 0.011369 | 957.6923 | 0.02313498
810.45 | 0.011651 | 957.6923 | 0.02313498
810.45 | 0.011651 | 969.2308 | 0.02334894
810.45 | 0.011651 | 969.2308 | 0.02334894
810.45 | 0.011651 | 980.7692 | 0.02356199
827.39 | 0.011908 | 980.7692 | 0.02356199
827.39 | 0.011908 | 992.3077 | 0.02377414
827.39 | 0.011908 | 1003.846 | 0.02398541
849.23 | 0.012254 | 1003.846 | 0.02398541
849.23 | 0.012254 | 1015.385 | 0.02419581
849.23 | 0.012254 | 1015.385 | 0.02419581
866.76 | 0.012514 | 1026.923 | 0.02440535
866.76 | 0.012514 | 1026.923 | 0.02440535
866.76 | 0.012514 | 1038.462 | 0.02461405
866.76 | 0.012514 | 1038.462 | 0.02461405
888.3 | 0.012825 | 1050 | 0.02482192
888.3 | 0.012825 | 1061.538 | 0.02502896
888.3 | 0.012825 | 1061.538 | 0.02502896
910.38 | 0.013179 | 1073.077 | 0.0252352
910.38 | 0.013179 | 1073.077 | 0.0252352
910.38 | 0.013179 | 1084.615 | 0.02544064
927.13 | 0.013447 | 1084.615 | 0.02544064
927.13 | 0.013447 | 1096.154 | 0.02564529
927.13 | 0.013447 | 1096.154 | 0.02564529
927.13 | 0.013447 | 1107.692 | 0.02584917
943.03 | 0.013704 | 1119.231 | 0.02605228
943.03 | 0.013704 | 1119.231 | 0.02605228
943.03 | 0.013704 | 1130.769 | 0.02625464
961.55 | 0.013994 | 1130.769 | 0.02625464
961.55 | 0.013994 | 1142.308 | 0.02645626
961.55 | 0.013994 | 1142.308 | 0.02645626
980.86 | 0.014286 | 1153.846 | 0.02665715
980.86 | 0.014286 | 1153.846 | 0.02665715
980.86 | 0.014286 | 1165.385 | 0.02685731
980.86 | 0.014286 | 1176.923 | 0.02705677
997.84 | 0.014572 | 1176.923 | 0.02705677
997.84 | 0.014572 | 1188.462 | 0.02725552
997.84 | 0.014572 | 1188.462 | 0.02725552
1017.2 | 0.01486 | 1200 | 0.02745358
1017.2 | 0.01486 | 1200 | 0.02745358
1017.2 | 0.01486 | 1211.538 | 0.02765096
1032.28 | 0.015105 | 1223.077 | 0.02784767
1032.28 | 0.015105 | 1223.077 | 0.02784767
1032.28 | 0.015105 | 1234.615 | 0.02804372
1032.28 | 0.015105 | 1234.615 | 0.02804372
1049.28 | 0.015372 | 1246.154 | 0.02823911
1049.28 | 0.015372 | 1246.154 | 0.02823911
1049.28 | 0.015372 | 1257.692 | 0.02843386
1065 | 0.015623 | 1257.692 | 0.02843386
1065 | 0.015623 | 1269.231 | 0.02862797
1065 | 0.015623 | 1280.769 | 0.02882146
1087.14 | 0.015979 | 1280.769 | 0.02882146
1087.14 | 0.015979 | 1292.308 | 0.02901432
1087.14 | 0.015979 | 1292.308 | 0.02901432
1087.14 | 0.015979 | 1303.846 | 0.02920658
1103.24 | 0.016245 | 1303.846 | 0.02920658
1103.24 | 0.016245 | 1315.385 | 0.02939824
1103.24 | 0.016245 | 1315.385 | 0.02939824
1121.2 | 0.016537 | 1326.923 | 0.02958931
1121.2 | 0.016537 | 1338.462 | 0.02977979
1121.2 | 0.016537 | 1338.462 | 0.02977979
1137.75 | 0.016786 | 1350 | 0.0299697
1137.75 | 0.016786 | 1350 | 0.0299697
1137.75 | 0.016786 | 1361.538 | 0.03015904
1137.75 | 0.016786 | 1361.538 | 0.03015904
1156.44 | 0.017101 | 1373.077 | 0.03034783
1156.44 | 0.017101 | 1373.077 | 0.03034783
1156.44 | 0.017101 | 1384.615 | 0.03053606
1175.14 | 0.017404 | 1396.154 | 0.03072374
1175.14 | 0.017404 | 1396.154 | 0.03072374
1175.14 | 0.017404 | 1407.692 | 0.03091089
1193.06 | 0.017695 | 1407.692 | 0.03091089
1193.06 | 0.017695 | 1419.231 | 0.03109752
1193.06 | 0.017695 | 1419.231 | 0.03109752
1193.06 | 0.017695 | 1430.769 | 0.03128362
1210.01 | 0.01797 | 1430.769 | 0.03128362
1210.01 | 0.01797 | 1442.308 | 0.03146921
1210.01 | 0.01797 | 1453.846 | 0.03165429
1227.63 | 0.018251 | 1453.846 | 0.03165429
1227.63 | 0.018251 | 1465.385 | 0.03183887
1227.63 | 0.018251 | 1465.385 | 0.03183887
1247.52 | 0.018575 | 1476.923 | 0.03202296
1247.52 | 0.018575 | 1476.923 | 0.03202296
1247.52 | 0.018575 | 1488.462 | 0.03220657
1247.52 | 0.018575 | 1500 | 0.0323897
1264.86 | 0.018859 | 1500 | 0.0323897
1264.86 | 0.018859 | 1511.538 | 0.03257236
1264.86 | 0.018859 | 1511.538 | 0.03257236
1280.47 | 0.019094 | 1523.077 | 0.03275455
1280.47 | 0.019094 | 1523.077 | 0.03275455
1280.47 | 0.019094 | 1534.615 | 0.03293628
1298.83 | 0.019414 | 1534.615 | 0.03293628
1298.83 | 0.019414 | 1546.154 | 0.03311757
1298.83 | 0.019414 | 1557.692 | 0.0332984
1298.83 | 0.019414 | 1557.692 | 0.0332984
1318.45 | 0.01973 | 1569.231 | 0.03347881
1318.45 | 0.01973 | 1569.231 | 0.03347881
1318.45 | 0.01973 | 1580.769 | 0.03365877
1337.7 | 0.02005 | 1580.769 | 0.03365877
1337.7 | 0.02005 | 1592.308 | 0.03383832
1337.7 | 0.02005 | 1592.308 | 0.03383832
1354.11 | 0.020318 | 1603.846 | 0.03401744
1354.11 | 0.020318 | 1615.385 | 0.03419615
1354.11 | 0.020318 | 1615.385 | 0.03419615
1354.11 | 0.020318 | 1626.923 | 0.03437445
1369.44 | 0.020577 | 1626.923 | 0.03437445
1369.44 | 0.020577 | 1638.462 | 0.03455236
1369.44 | 0.020577 | 1638.462 | 0.03455236
1386.91 | 0.020872 | 1650 | 0.03472986
1386.91 | 0.020872 | 1650 | 0.03472986
1386.91 | 0.020872 | 1661.538 | 0.03490698
1402.86 | 0.021136 | 1673.077 | 0.03508371
1402.86 | 0.021136 | 1673.077 | 0.03508371
1402.86 | 0.021136 | 1684.615 | 0.03526007
1402.86 | 0.021136 | 1684.615 | 0.03526007
1424.87 | 0.021485 | 1696.154 | 0.03543606
1424.87 | 0.021485 | 1696.154 | 0.03543606
1424.87 | 0.021485 | 1707.692 | 0.03561167
1440.87 | 0.021765 | 1707.692 | 0.03561167
1440.87 | 0.021765 | 1719.231 | 0.03578693
1440.87 | 0.021765 | 1730.769 | 0.03596183
1453.03 | 0.02197 | 1730.769 | 0.03596183
1453.03 | 0.02197 | 1742.308 | 0.03613639
1453.03 | 0.02197 | 1742.308 | 0.03613639
1453.03 | 0.02197 | 1753.846 | 0.03631059
1472.22 | 0.022283 | 1753.846 | 0.03631059
1472.22 | 0.022283 | 1765.385 | 0.03648446
1472.22 | 0.022283 | 1776.923 | 0.03665799
1487.35 | 0.022524 | 1776.923 | 0.03665799
1487.35 | 0.022524 | 1788.462 | 0.0368312
1487.35 | 0.022524 | 1788.462 | 0.0368312
1505.76 | 0.022846 | 1800 | 0.03700407
1505.76 | 0.022846 | 1800 | 0.03700407
1505.76 | 0.022846 | 1811.538 | 0.03717663
1505.76 | 0.022846 | 1811.538 | 0.03717663
1520.27 | 0.023103 | 1823.077 | 0.03734888
1520.27 | 0.023103 | 1834.615 | 0.03752082
1520.27 | 0.023103 | 1834.615 | 0.03752082
1538.99 | 0.023429 | 1846.154 | 0.03769245
1538.99 | 0.023429 | 1846.154 | 0.03769245
1538.99 | 0.023429 | 1857.692 | 0.03786378
1556.46 | 0.023712 | 1857.692 | 0.03786378
1556.46 | 0.023712 | 1869.231 | 0.03803482
1556.46 | 0.023712 | 1869.231 | 0.03803482
1556.46 | 0.023712 | 1880.769 | 0.03820557
1575.5 | 0.024042 | 1892.308 | 0.03837603
1575.5 | 0.024042 | 1892.308 | 0.03837603
1575.5 | 0.024042 | 1903.846 | 0.03854622
1594.27 | 0.024351 | 1903.846 | 0.03854622
1594.27 | 0.024351 | 1915.385 | 0.03871612
1594.27 | 0.024351 | 1915.385 | 0.03871612
1610.82 | 0.02464 | 1926.923 | 0.03888576
1610.82 | 0.02464 | 1926.923 | 0.03888576
1610.82 | 0.02464 | 1938.462 | 0.03905513
1610.82 | 0.02464 | 1950 | 0.03922424
1634.13 | 0.025042 | 1950 | 0.03922424
1634.13 | 0.025042 | 1961.538 | 0.03939309
1634.13 | 0.025042 | 1961.538 | 0.03939309
1648.57 | 0.025286 | 1973.077 | 0.03956168
1648.57 | 0.025286 | 1973.077 | 0.03956168
1648.57 | 0.025286 | 1984.615 | 0.03973003
1666.6 | 0.025602 | 1984.615 | 0.03973003
1666.6 | 0.025602 | 1996.154 | 0.03989814
1666.6 | 0.025602 | 2007.692 | 0.040066
1666.6 | 0.025602 | 2007.692 | 0.040066
1683.2 | 0.025884 | 2019.231 | 0.04023363
1683.2 | 0.025884 | 2019.231 | 0.04023363
1683.2 | 0.025884 | 2030.769 | 0.04040103
1701.37 | 0.026197 | 2030.769 | 0.04040103
1701.37 | 0.026197 | 2042.308 | 0.0405682
1701.37 | 0.026197 | 2053.846 | 0.04073515
1718.21 | 0.026492 | 2053.846 | 0.04073515
1718.21 | 0.026492 | 2065.385 | 0.04090188
1718.21 | 0.026492 | 2065.385 | 0.04090188
1718.21 | 0.026492 | 2076.923 | 0.0410684
1739.5 | 0.026863 | 2076.923 | 0.0410684
1739.5 | 0.026863 | 2088.462 | 0.04123471
1739.5 | 0.026863 | 2088.462 | 0.04123471
1758.19 | 0.027179 | 2100 | 0.04140081
1758.19 | 0.027179 | 2111.538 | 0.04156671
1758.19 | 0.027179 | 2111.538 | 0.04156671
1777.03 | 0.027518 | 2123.077 | 0.04173241
1777.03 | 0.027518 | 2123.077 | 0.04173241
1777.03 | 0.027518 | 2134.615 | 0.04189792
1777.03 | 0.027518 | 2134.615 | 0.04189792
1795.23 | 0.027823 | 2146.154 | 0.04206323
1795.23 | 0.027823 | 2146.154 | 0.04206323
1795.23 | 0.027823 | 2157.692 | 0.04222837
1811.28 | 0.028117 | 2169.231 | 0.04239332
1811.28 | 0.028117 | 2169.231 | 0.04239332
1811.28 | 0.028117 | 2180.769 | 0.04255809
1831.69 | 0.028461 | 2180.769 | 0.04255809
1831.69 | 0.028461 | 2192.308 | 0.04272269
1831.69 | 0.028461 | 2192.308 | 0.04272269
1831.69 | 0.028461 | 2203.846 | 0.04288712
1846.64 | 0.028728 | 2203.846 | 0.04288712
1846.64 | 0.028728 | 2215.385 | 0.04305139
1846.64 | 0.028728 | 2226.923 | 0.04321549
1864.74 | 0.029053 | 2226.923 | 0.04321549
1864.74 | 0.029053 | 2238.462 | 0.04337944
1864.74 | 0.029053 | 2238.462 | 0.04337944
1878.6 | 0.029299 | 2250 | 0.04354323
1878.6 | 0.029299 | 2250 | 0.04354323
1878.6 | 0.029299 | 2261.538 | 0.04370687
1878.6 | 0.029299 | 2261.538 | 0.04370687
1899.04 | 0.029667 | 2273.077 | 0.04387036
1899.04 | 0.029667 | 2284.615 | 0.04403371
1899.04 | 0.029667 | 2284.615 | 0.04403371
1917.05 | 0.029999 | 2296.154 | 0.04419692
1917.05 | 0.029999 | 2296.154 | 0.04419692
1917.05 | 0.029999 | 2307.692 | 0.04436
1937.27 | 0.03034 | 2307.692 | 0.04436
1937.27 | 0.03034 | 2319.231 | 0.04452294
1937.27 | 0.03034 | 2319.231 | 0.04452294
1937.27 | 0.03034 | 2330.769 | 0.04468576
1955.17 | 0.030674 | 2342.308 | 0.04484845
1955.17 | 0.030674 | 2342.308 | 0.04484845
1955.17 | 0.030674 | 2353.846 | 0.04501102
1975.58 | 0.031037 | 2353.846 | 0.04501102
1975.58 | 0.031037 | 2365.385 | 0.04517348
1975.58 | 0.031037 | 2365.385 | 0.04517348
1994.77 | 0.031393 | 2376.923 | 0.04533582
1994.77 | 0.031393 | 2388.462 | 0.04549805
1994.77 | 0.031393 | 2388.462 | 0.04549805
1994.77 | 0.031393 | 2400 | 0.04566018
2015.39 | 0.031746 | 2400 | 0.04566018
2015.39 | 0.031746 | 2411.538 | 0.0458222
2015.39 | 0.031746 | 2411.538 | 0.0458222
2037.21 | 0.032157 | 2423.077 | 0.04598413
2037.21 | 0.032157 | 2423.077 | 0.04598413
2037.21 | 0.032157 | 2434.615 | 0.04614596
2058.69 | 0.03254 | 2446.154 | 0.0463077
2058.69 | 0.03254 | 2446.154 | 0.0463077
2058.69 | 0.03254 | 2457.692 | 0.04646935
2058.69 | 0.03254 | 2457.692 | 0.04646935
2078.68 | 0.032907 | 2469.231 | 0.04663091
2078.68 | 0.032907 | 2469.231 | 0.04663091
2078.68 | 0.032907 | 2480.769 | 0.0467924
2099.23 | 0.033281 | 2480.769 | 0.0467924
2099.23 | 0.033281 | 2492.308 | 0.04695381
2099.23 | 0.033281 | 2503.846 | 0.04711514
2119.34 | 0.033644 | 2503.846 | 0.04711514
2119.34 | 0.033644 | 2515.385 | 0.0472764
2119.34 | 0.033644 | 2515.385 | 0.0472764
2119.34 | 0.033644 | 2526.923 | 0.0474376
2136.56 | 0.033973 | 2526.923 | 0.0474376
2136.56 | 0.033973 | 2538.462 | 0.04759873
2136.56 | 0.033973 | 2538.462 | 0.04759873
2156.46 | 0.03431 | 2550 | 0.04775981
2156.46 | 0.03431 | 2561.538 | 0.04792082
2156.46 | 0.03431 | 2561.538 | 0.04792082
2171.7 | 0.034615 | 2573.077 | 0.04808179
2171.7 | 0.034615 | 2573.077 | 0.04808179
2171.7 | 0.034615 | 2584.615 | 0.0482427
2171.7 | 0.034615 | 2584.615 | 0.0482427
2189.03 | 0.034946 | 2596.154 | 0.04840357
2189.03 | 0.034946 | 2596.154 | 0.04840357
2189.03 | 0.034946 | 2607.692 | 0.0485644
2209.57 | 0.035319 | 2619.231 | 0.04872519
2209.57 | 0.035319 | 2619.231 | 0.04872519
2209.57 | 0.035319 | 2630.769 | 0.04888594
2225.22 | 0.035599 | 2630.769 | 0.04888594
2225.22 | 0.035599 | 2642.308 | 0.04904666
2225.22 | 0.035599 | 2642.308 | 0.04904666
2225.22 | 0.035599 | 2653.846 | 0.04920735
2242.56 | 0.035934 | 2665.385 | 0.04936802
2242.56 | 0.035934 | 2665.385 | 0.04936802
2242.56 | 0.035934 | 2676.923 | 0.04952866
2261.46 | 0.036293 | 2676.923 | 0.04952866
2261.46 | 0.036293 | 2688.462 | 0.04968929
2261.46 | 0.036293 | 2688.462 | 0.04968929
2283.12 | 0.0367 | 2700 | 0.0498499
2283.12 | 0.0367 | 2700 | 0.0498499
2283.12 | 0.0367 | 2711.538 | 0.0500105
2283.12 | 0.0367 | 2723.077 | 0.05017109
2300.69 | 0.037039 | 2723.077 | 0.05017109
2300.69 | 0.037039 | 2734.615 | 0.05033168
2300.69 | 0.037039 | 2734.615 | 0.05033168
2319.91 | 0.037388 | 2746.154 | 0.05049227
2319.91 | 0.037388 | 2746.154 | 0.05049227
2319.91 | 0.037388 | 2757.692 | 0.05065286
2336.41 | 0.037718 | 2757.692 | 0.05065286
2336.41 | 0.037718 | 2769.231 | 0.05081345
2336.41 | 0.037718 | 2780.769 | 0.05097406
2336.41 | 0.037718 | 2780.769 | 0.05097406
2355.45 | 0.038091 | 2792.308 | 0.05113467
2355.45 | 0.038091 | 2792.308 | 0.05113467
2355.45 | 0.038091 | 2803.846 | 0.05129531
2370.25 | 0.03837 | 2803.846 | 0.05129531
2370.25 | 0.03837 | 2815.385 | 0.05145596
2370.25 | 0.03837 | 2815.385 | 0.05145596
2385.27 | 0.038657 | 2826.923 | 0.05161663
2385.27 | 0.038657 | 2838.462 | 0.05177733
2385.27 | 0.038657 | 2838.462 | 0.05177733
2385.27 | 0.038657 | 2850 | 0.05193807
2401.65 | 0.038972 | 2850 | 0.05193807
2401.65 | 0.038972 | 2861.538 | 0.05209883
2401.65 | 0.038972 | 2861.538 | 0.05209883
2416.6 | 0.039256 | 2873.077 | 0.05225963
2416.6 | 0.039256 | 2873.077 | 0.05225963
2416.6 | 0.039256 | 2884.615 | 0.05242048
2438.58 | 0.039685 | 2896.154 | 0.05258136
2438.58 | 0.039685 | 2896.154 | 0.05258136
2438.58 | 0.039685 | 2907.692 | 0.05274229
2438.58 | 0.039685 | 2907.692 | 0.05274229
2453.19 | 0.03999 | 2919.231 | 0.05290328
2453.19 | 0.03999 | 2919.231 | 0.05290328
2453.19 | 0.03999 | 2930.769 | 0.05306432
2472.57 | 0.040372 | 2942.308 | 0.05322541
2472.57 | 0.040372 | 2942.308 | 0.05322541
2472.57 | 0.040372 | 2953.846 | 0.05338657
2491.35 | 0.040716 | 2953.846 | 0.05338657
2491.35 | 0.040716 | 2965.385 | 0.05354779
2491.35 | 0.040716 | 2965.385 | 0.05354779
2491.35 | 0.040716 | 2976.923 | 0.05370908
2510.11 | 0.041107 | 2976.923 | 0.05370908
2510.11 | 0.041107 | 2988.462 | 0.05387044
2510.11 | 0.041107 | 3000 | 0.05403188
2525.81 | 0.041416 | 3000 | 0.05403188
2525.81 | 0.041416 | 3011.538 | 0.0541934
2525.81 | 0.041416 | 3011.538 | 0.0541934
2546.15 | 0.041814 | 3023.077 | 0.05435499
2546.15 | 0.041814 | 3023.077 | 0.05435499
2546.15 | 0.041814 | 3034.615 | 0.05451668
2546.15 | 0.041814 | 3034.615 | 0.05451668
2560.33 | 0.04211 | 3046.154 | 0.05467845
2560.33 | 0.04211 | 3057.692 | 0.05484032
2560.33 | 0.04211 | 3057.692 | 0.05484032
2575.96 | 0.042416 | 3069.231 | 0.05500229
2575.96 | 0.042416 | 3069.231 | 0.05500229
2575.96 | 0.042416 | 3080.769 | 0.05516435
2592.7 | 0.042736 | 3080.769 | 0.05516435
2592.7 | 0.042736 | 3092.308 | 0.05532652
2592.7 | 0.042736 | 3092.308 | 0.05532652
2592.7 | 0.042736 | 3103.846 | 0.0554888
2612.39 | 0.04315 | 3115.385 | 0.05565118
2612.39 | 0.04315 | 3115.385 | 0.05565118
2612.39 | 0.04315 | 3126.923 | 0.05581369
2635.23 | 0.043614 | 3126.923 | 0.05581369
2635.23 | 0.043614 | 3138.462 | 0.05597631
2635.23 | 0.043614 | 3138.462 | 0.05597631
2651.83 | 0.043932 | 3150 | 0.05613905
2651.83 | 0.043932 | 3150 | 0.05613905
2651.83 | 0.043932 | 3161.538 | 0.05630192
2651.83 | 0.043932 | 3173.077 | 0.05646492
2667.07 | 0.044276 | 3173.077 | 0.05646492
2667.07 | 0.044276 | 3184.615 | 0.05662806
2667.07 | 0.044276 | 3184.615 | 0.05662806
2687.91 | 0.044701 | 3196.154 | 0.05679133
2687.91 | 0.044701 | 3196.154 | 0.05679133
2687.91 | 0.044701 | 3207.692 | 0.05695474
2709.41 | 0.045137 | 3219.231 | 0.0571183
2709.41 | 0.045137 | 3219.231 | 0.0571183
2709.41 | 0.045137 | 3230.769 | 0.05728201
2709.41 | 0.045137 | 3230.769 | 0.05728201
2722.53 | 0.045416 | 3242.308 | 0.05744587
2722.53 | 0.045416 | 3242.308 | 0.05744587
2722.53 | 0.045416 | 3253.846 | 0.05760989
2741.32 | 0.045792 | 3253.846 | 0.05760989
2741.32 | 0.045792 | 3265.385 | 0.05777406
2741.32 | 0.045792 | 3276.923 | 0.0579384
2757.68 | 0.046242 | 3276.923 | 0.0579384
2757.68 | 0.046242 | 3288.462 | 0.05810291
2757.68 | 0.046242 | 3288.462 | 0.05810291
2757.68 | 0.046242 | 3300 | 0.0582676
2774.31 | 0.046615 | 3300 | 0.0582676
2774.31 | 0.046615 | 3311.538 | 0.05843245
2774.31 | 0.046615 | 3311.538 | 0.05843245
2791 | 0.046953 | 3323.077 | 0.05859749
2791 | 0.046953 | 3334.615 | 0.05876272
2791 | 0.046953 | 3334.615 | 0.05876272
2809.82 | 0.047366 | 3346.154 | 0.05892813
2809.82 | 0.047366 | 3346.154 | 0.05892813
2809.82 | 0.047366 | 3357.692 | 0.05909373
2809.82 | 0.047366 | 3357.692 | 0.05909373
2829.32 | 0.047779 | 3369.231 | 0.05925954
2829.32 | 0.047779 | 3369.231 | 0.05925954
2829.32 | 0.047779 | 3380.769 | 0.05942554
2848.82 | 0.048185 | 3392.308 | 0.05959174
2848.82 | 0.048185 | 3392.308 | 0.05959174
2848.82 | 0.048185 | 3403.846 | 0.05975816
2865.37 | 0.048538 | 3403.846 | 0.05975816
2865.37 | 0.048538 | 3415.385 | 0.05992479
2865.37 | 0.048538 | 3415.385 | 0.05992479
2865.37 | 0.048538 | 3426.923 | 0.06009164
2880.56 | 0.048857 | 3426.923 | 0.06009164
2880.56 | 0.048857 | 3438.462 | 0.06025871
2880.56 | 0.048857 | 3450 | 0.060426
2900.04 | 0.049282 | 3450 | 0.060426
2900.04 | 0.049282 | 3461.538 | 0.06059353
2900.04 | 0.049282 | 3461.538 | 0.06059353
2920.41 | 0.049716 | 3473.077 | 0.06076129
2920.41 | 0.049716 | 3473.077 | 0.06076129
2920.41 | 0.049716 | 3484.615 | 0.06092929
2920.41 | 0.049716 | 3484.615 | 0.06092929
2937.72 | 0.050096 | 3496.154 | 0.06109753
2937.72 | 0.050096 | 3507.692 | 0.06126603
2937.72 | 0.050096 | 3507.692 | 0.06126603
2956.45 | 0.050512 | 3519.231 | 0.06143477
2956.45 | 0.050512 | 3519.231 | 0.06143477
2956.45 | 0.050512 | 3530.769 | 0.06160378
2972.04 | 0.050853 | 3530.769 | 0.06160378
2972.04 | 0.050853 | 3542.308 | 0.06177304
2972.04 | 0.050853 | 3553.846 | 0.06194257
2972.04 | 0.050853 | 3553.846 | 0.06194257
2990.65 | 0.051407 | 3565.385 | 0.06211238
2990.65 | 0.051407 | 3565.385 | 0.06211238
2990.65 | 0.051407 | 3576.923 | 0.06228246
3002.7 | 0.051672 | 3576.923 | 0.06228246
3002.7 | 0.051672 | 3588.462 | 0.06245282
3002.7 | 0.051672 | 3588.462 | 0.06245282
3023.8 | 0.052196 | 3600 | 0.06262346
3023.8 | 0.052196 | 3611.538 | 0.0627944
3023.8 | 0.052196 | 3611.538 | 0.0627944
3023.8 | 0.052196 | 3623.077 | 0.06296563
3043.66 | 0.052621 | 3623.077 | 0.06296563
3043.66 | 0.052621 | 3634.615 | 0.06313716
3043.66 | 0.052621 | 3634.615 | 0.06313716
3063.96 | 0.05318 | 3646.154 | 0.063309
3063.96 | 0.05318 | 3646.154 | 0.063309
3063.96 | 0.05318 | 3657.692 | 0.06348115
3081.98 | 0.053594 | 3669.231 | 0.06365361
3081.98 | 0.053594 | 3669.231 | 0.06365361
3081.98 | 0.053594 | 3680.769 | 0.06382639
3081.98 | 0.053594 | 3680.769 | 0.06382639
3104.35 | 0.054111 | 3692.308 | 0.0639995
3104.35 | 0.054111 | 3692.308 | 0.0639995
3104.35 | 0.054111 | 3703.846 | 0.06417294
3121.62 | 0.054501 | 3703.846 | 0.06417294
3121.62 | 0.054501 | 3715.385 | 0.06434672
3121.62 | 0.054501 | 3726.923 | 0.06452084
3136.22 | 0.054829 | 3726.923 | 0.06452084
3136.22 | 0.054829 | 3738.462 | 0.0646953
3136.22 | 0.054829 | 3738.462 | 0.0646953
3136.22 | 0.054829 | 3750 | 0.06487012
3154.77 | 0.055254 | 3750 | 0.06487012
3154.77 | 0.055254 | 3761.538 | 0.06504529
3154.77 | 0.055254 | 3761.538 | 0.06504529
3172.95 | 0.055664 | 3773.077 | 0.06522083
3172.95 | 0.055664 | 3784.615 | 0.06539674
3172.95 | 0.055664 | 3784.615 | 0.06539674
3192.59 | 0.056123 | 3796.154 | 0.06557302
3192.59 | 0.056123 | 3796.154 | 0.06557302
3192.59 | 0.056123 | 3807.692 | 0.06574968
3192.59 | 0.056123 | 3807.692 | 0.06574968
3206.97 | 0.056454 | 3819.231 | 0.06592673
3206.97 | 0.056454 | 3830.769 | 0.06610417
3206.97 | 0.056454 | 3830.769 | 0.06610417
3228.21 | 0.056935 | 3842.308 | 0.066282
3228.21 | 0.056935 | 3842.308 | 0.066282
3228.21 | 0.056935 | 3853.846 | 0.06646024
3245.61 | 0.057356 | 3853.846 | 0.06646024
3245.61 | 0.057356 | 3865.385 | 0.06663888
3245.61 | 0.057356 | 3865.385 | 0.06663888
3245.61 | 0.057356 | 3876.923 | 0.06681794
3263.16 | 0.057776 | 3888.462 | 0.06699742
3263.16 | 0.057776 | 3888.462 | 0.06699742
3263.16 | 0.057776 | 3900 | 0.06717732
3282.44 | 0.058246 | 3900 | 0.06717732
3282.44 | 0.058246 | 3911.538 | 0.06735766
3282.44 | 0.058246 | 3911.538 | 0.06735766
3301.57 | 0.058689 | 3923.077 | 0.06753843
3301.57 | 0.058689 | 3923.077 | 0.06753843
3301.57 | 0.058689 | 3934.615 | 0.06771965
3301.57 | 0.058689 | 3946.154 | 0.06790132
3322.16 | 0.059169 | 3946.154 | 0.06790132
3322.16 | 0.059169 | 3957.692 | 0.06808344
3322.16 | 0.059169 | 3957.692 | 0.06808344
3342.78 | 0.059675 | 3969.231 | 0.06826603
3342.78 | 0.059675 | 3969.231 | 0.06826603
3342.78 | 0.059675 | 3980.769 | 0.06844908
3361.8 | 0.060124 | 3980.769 | 0.06844908
3361.8 | 0.060124 | 3992.308 | 0.06863262
3361.8 | 0.060124 | 4003.846 | 0.06881663
3361.8 | 0.060124 | 4003.846 | 0.06881663
3378.37 | 0.06053 | 4015.385 | 0.06900113
3378.37 | 0.06053 | 4015.385 | 0.06900113
3378.37 | 0.06053 | 4026.923 | 0.06918613
3403.7 | 0.061142 | 4026.923 | 0.06918613
3403.7 | 0.061142 | 4038.462 | 0.06937164
3403.7 | 0.061142 | 4038.462 | 0.06937164
3423 | 0.061618 | 4050 | 0.06955765
3423 | 0.061618 | 4061.538 | 0.06974418
3423 | 0.061618 | 4061.538 | 0.06974418
3423 | 0.061618 | 4073.077 | 0.06993123
3442.65 | 0.062114 | 4073.077 | 0.06993123
3442.65 | 0.062114 | 4084.615 | 0.07011881
3442.65 | 0.062114 | 4084.615 | 0.07011881
3461.06 | 0.062558 | 4096.154 | 0.07030693
3461.06 | 0.062558 | 4107.692 | 0.0704956
3461.06 | 0.062558 | 4107.692 | 0.0704956
3480.76 | 0.063058 | 4119.231 | 0.07068482
3480.76 | 0.063058 | 4119.231 | 0.07068482
3480.76 | 0.063058 | 4130.769 | 0.0708746
3480.76 | 0.063058 | 4130.769 | 0.0708746
3500 | 0.063553 | 4142.308 | 0.07106494
3500 | 0.063553 | 4142.308 | 0.07106494
3500 | 0.063553 | 4153.846 | 0.07125587
3519.58 | 0.064057 | 4165.385 | 0.07144738
3519.58 | 0.064057 | 4165.385 | 0.07144738
3519.58 | 0.064057 | 4176.923 | 0.07163948
3541.71 | 0.06463 | 4176.923 | 0.07163948
3541.71 | 0.06463 | 4188.462 | 0.07183218
3541.71 | 0.06463 | 4188.462 | 0.07183218
3541.71 | 0.06463 | 4200 | 0.07202548
3560.51 | 0.065098 | 4200 | 0.07202548
3560.51 | 0.065098 | 4211.538 | 0.07221941
3560.51 | 0.065098 | 4223.077 | 0.07241396
3579.53 | 0.0656 | 4223.077 | 0.07241396
3579.53 | 0.0656 | 4234.615 | 0.07260915
3579.53 | 0.0656 | 4234.615 | 0.07260915
3597.56 | 0.066078 | 4246.154 | 0.07280498
3597.56 | 0.066078 | 4246.154 | 0.07280498
3597.56 | 0.066078 | 4257.692 | 0.07300145
3597.56 | 0.066078 | 4257.692 | 0.07300145
3617.1 | 0.066595 | 4269.231 | 0.07319859
3617.1 | 0.066595 | 4280.769 | 0.0733964
3617.1 | 0.066595 | 4280.769 | 0.0733964
3630.45 | 0.066943 | 4292.308 | 0.07359489
3630.45 | 0.066943 | 4292.308 | 0.07359489
3630.45 | 0.066943 | 4303.846 | 0.07379406
3652.69 | 0.067523 | 4303.846 | 0.07379406
3652.69 | 0.067523 | 4315.385 | 0.07399393
3652.69 | 0.067523 | 4315.385 | 0.07399393
3652.69 | 0.067523 | 4326.923 | 0.07419451
3667.62 | 0.067927 | 4338.462 | 0.07439581
3667.62 | 0.067927 | 4338.462 | 0.07439581
3667.62 | 0.067927 | 4350 | 0.07459783
3686.51 | 0.068429 | 4350 | 0.07459783
3686.51 | 0.068429 | 4361.538 | 0.07480059
3686.51 | 0.068429 | 4361.538 | 0.07480059
3702.02 | 0.06886 | 4373.077 | 0.07500409
3702.02 | 0.06886 | 4373.077 | 0.07500409
3702.02 | 0.06886 | 4384.615 | 0.07520836
3702.02 | 0.06886 | 4396.154 | 0.07541339
3717.12 | 0.069265 | 4396.154 | 0.07541339
3717.12 | 0.069265 | 4407.692 | 0.0756192
3717.12 | 0.069265 | 4407.692 | 0.0756192
3737.01 | 0.069784 | 4419.231 | 0.07582579
3737.01 | 0.069784 | 4419.231 | 0.07582579
3737.01 | 0.069784 | 4430.769 | 0.07603319
3754.76 | 0.070268 | 4442.308 | 0.07624141
3754.76 | 0.070268 | 4442.308 | 0.07624141
3754.76 | 0.070268 | 4453.846 | 0.07645044
3754.76 | 0.070268 | 4453.846 | 0.07645044
3776.05 | 0.07088 | 4465.385 | 0.07666031
3776.05 | 0.07088 | 4465.385 | 0.07666031
3776.05 | 0.07088 | 4476.923 | 0.07687103
3795.2 | 0.071416 | 4476.923 | 0.07687103
3795.2 | 0.071416 | 4488.462 | 0.0770826
3795.2 | 0.071416 | 4500 | 0.07729505
3811.59 | 0.071897 | 4500 | 0.07729505
3811.59 | 0.071897 | 4511.538 | 0.07750838
3811.59 | 0.071897 | 4511.538 | 0.07750838
3811.59 | 0.071897 | 4523.077 | 0.07772261
3829.04 | 0.07239 | 4523.077 | 0.07772261
3829.04 | 0.07239 | 4534.615 | 0.07793775
3829.04 | 0.07239 | 4534.615 | 0.07793775
3847.59 | 0.072948 | 4546.154 | 0.07815381
3847.59 | 0.072948 | 4557.692 | 0.0783708
3847.59 | 0.072948 | 4557.692 | 0.0783708
3869.92 | 0.073591 | 4569.231 | 0.07858875
3869.92 | 0.073591 | 4569.231 | 0.07858875
3869.92 | 0.073591 | 4580.769 | 0.07880766
3869.92 | 0.073591 | 4580.769 | 0.07880766
3886.9 | 0.074072 | 4592.308 | 0.07902754
3886.9 | 0.074072 | 4592.308 | 0.07902754
3886.9 | 0.074072 | 4603.846 | 0.07924842
3905.34 | 0.07461 | 4615.385 | 0.0794703
3905.34 | 0.07461 | 4615.385 | 0.0794703
3905.34 | 0.07461 | 4626.923 | 0.07969321
3927.98 | 0.075281 | 4626.923 | 0.07969321
3927.98 | 0.075281 | 4638.462 | 0.07991715
3927.98 | 0.075281 | 4638.462 | 0.07991715
3927.98 | 0.075281 | 4650 | 0.08014215
3944.06 | 0.075737 | 4650 | 0.08014215
3944.06 | 0.075737 | 4661.538 | 0.08036821
3944.06 | 0.075737 | 4673.077 | 0.08059536
3959.19 | 0.076182 | 4673.077 | 0.08059536
3959.19 | 0.076182 | 4684.615 | 0.0808236
3959.19 | 0.076182 | 4684.615 | 0.0808236
3980.73 | 0.076824 | 4696.154 | 0.08105297
3980.73 | 0.076824 | 4696.154 | 0.08105297
3980.73 | 0.076824 | 4707.692 | 0.08128346
3980.73 | 0.076824 | 4719.231 | 0.08151511
3997.33 | 0.077341 | 4719.231 | 0.08151511
3997.33 | 0.077341 | 4730.769 | 0.08174793
3997.33 | 0.077341 | 4730.769 | 0.08174793
4019.44 | 0.078009 | 4742.308 | 0.08198194
4019.44 | 0.078009 | 4742.308 | 0.08198194
4019.44 | 0.078009 | 4753.846 | 0.08221715
4038.18 | 0.078585 | 4753.846 | 0.08221715
4038.18 | 0.078585 | 4765.385 | 0.08245359
4038.18 | 0.078585 | 4776.923 | 0.08269127
4038.18 | 0.078585 | 4776.923 | 0.08269127
4057.85 | 0.079203 | 4788.462 | 0.08293021
4057.85 | 0.079203 | 4788.462 | 0.08293021
4057.85 | 0.079203 | 4800 | 0.08317044
4074.08 | 0.079711 | 4800 | 0.08317044
4074.08 | 0.079711 | 4811.538 | 0.08341198
4074.08 | 0.079711 | 4811.538 | 0.08341198
4093.95 | 0.08034 | 4823.077 | 0.08365483
4093.95 | 0.08034 | 4834.615 | 0.08389904
4093.95 | 0.08034 | 4834.615 | 0.08389904
4093.95 | 0.08034 | 4846.154 | 0.08414461
4110.42 | 0.080868 | 4846.154 | 0.08414461
4110.42 | 0.080868 | 4857.692 | 0.08439157
4110.42 | 0.080868 | 4857.692 | 0.08439157
4128.59 | 0.081449 | 4869.231 | 0.08463995
4128.59 | 0.081449 | 4869.231 | 0.08463995
4128.59 | 0.081449 | 4880.769 | 0.08488976
4143 | 0.081905 | 4892.308 | 0.08514104
4143 | 0.081905 | 4892.308 | 0.08514104
4143 | 0.081905 | 4903.846 | 0.0853938
4143 | 0.081905 | 4903.846 | 0.0853938
4158.62 | 0.082416 | 4915.385 | 0.08564807
4158.62 | 0.082416 | 4915.385 | 0.08564807
4158.62 | 0.082416 | 4926.923 | 0.08590387
4180.06 | 0.08313 | 4926.923 | 0.08590387
4180.06 | 0.08313 | 4938.462 | 0.08616124
4180.06 | 0.08313 | 4950 | 0.08642019
4196.83 | 0.083678 | 4950 | 0.08642019
4196.83 | 0.083678 | 4961.538 | 0.08668076
4196.83 | 0.083678 | 4961.538 | 0.08668076
4196.83 | 0.083678 | 4973.077 | 0.08694298
4215.98 | 0.084321 | 4973.077 | 0.08694298
4215.98 | 0.084321 | 4984.615 | 0.08720687
4215.98 | 0.084321 | 4996.154 | 0.08747246
4231.48 | 0.084844 | 4996.154 | 0.08747246
4231.48 | 0.084844 | 5007.692 | 0.08773978
4231.48 | 0.084844 | 5007.692 | 0.08773978
4249.46 | 0.085444 | 5019.231 | 0.08800886
4249.46 | 0.085444 | 5019.231 | 0.08800886
4249.46 | 0.085444 | 5030.769 | 0.08827974
4249.46 | 0.085444 | 5030.769 | 0.08827974
4266.42 | 0.086045 | 5042.308 | 0.08855245
4266.42 | 0.086045 | 5053.846 | 0.08882702
4266.42 | 0.086045 | 5053.846 | 0.08882702
4285.1 | 0.086681 | 5065.385 | 0.08910348
4285.1 | 0.086681 | 5065.385 | 0.08910348
4285.1 | 0.086681 | 5076.923 | 0.08938186
4302.34 | 0.087281 | 5076.923 | 0.08938186
4302.34 | 0.087281 | 5088.462 | 0.08966221
4302.34 | 0.087281 | 5088.462 | 0.08966221
4302.34 | 0.087281 | 5100 | 0.08994454
4319.49 | 0.08787 | 5111.538 | 0.0902289
4319.49 | 0.08787 | 5111.538 | 0.0902289
4319.49 | 0.08787 | 5123.077 | 0.09051533
4339.41 | 0.088588 | 5123.077 | 0.09051533
4339.41 | 0.088588 | 5134.615 | 0.09080385
4339.41 | 0.088588 | 5134.615 | 0.09080385
4358.24 | 0.089257 | 5146.154 | 0.09109452
4358.24 | 0.089257 | 5146.154 | 0.09109452
4358.24 | 0.089257 | 5157.692 | 0.09138735
4358.24 | 0.089257 | 5169.231 | 0.09168241
4376.21 | 0.089913 | 5169.231 | 0.09168241
4376.21 | 0.089913 | 5180.769 | 0.09197973
4376.21 | 0.089913 | 5180.769 | 0.09197973
4390.83 | 0.090434 | 5192.308 | 0.09227935
4390.83 | 0.090434 | 5192.308 | 0.09227935
4390.83 | 0.090434 | 5203.846 | 0.09258132
4407.85 | 0.091063 | 5203.846 | 0.09258132
4407.85 | 0.091063 | 5215.385 | 0.09288567
4407.85 | 0.091063 | 5226.923 | 0.09319246
4407.85 | 0.091063 | 5226.923 | 0.09319246
4426.78 | 0.091774 | 5238.462 | 0.09350172
4426.78 | 0.091774 | 5238.462 | 0.09350172
4426.78 | 0.091774 | 5250 | 0.09381352
4445.47 | 0.09247 | 5250 | 0.09381352
4445.47 | 0.09247 | 5261.538 | 0.09412789
4445.47 | 0.09247 | 5273.077 | 0.0944449
4461.15 | 0.093064 | 5273.077 | 0.0944449
4461.15 | 0.093064 | 5284.615 | 0.09476458
4461.15 | 0.093064 | 5284.615 | 0.09476458
4461.15 | 0.093064 | 5296.154 | 0.095087
4480.31 | 0.0938 | 5296.154 | 0.095087
4480.31 | 0.0938 | 5307.692 | 0.09541222
4480.31 | 0.0938 | 5307.692 | 0.09541222
4497.09 | 0.094445 | 5319.231 | 0.09574028
4497.09 | 0.094445 | 5330.769 | 0.09607125
4497.09 | 0.094445 | 5330.769 | 0.09607125
4517.76 | 0.095237 | 5342.308 | 0.09640519
4517.76 | 0.095237 | 5342.308 | 0.09640519
4517.76 | 0.095237 | 5353.846 | 0.09674216
4517.76 | 0.095237 | 5353.846 | 0.09674216
4536.05 | 0.095969 | 5365.385 | 0.09708223
4536.05 | 0.095969 | 5365.385 | 0.09708223
4536.05 | 0.095969 | 5376.923 | 0.09742547
4554.05 | 0.096676 | 5388.462 | 0.09777193
4554.05 | 0.096676 | 5388.462 | 0.09777193
4554.05 | 0.096676 | 5400 | 0.09812171
4572.05 | 0.097404 | 5400 | 0.09812171
4572.05 | 0.097404 | 5411.538 | 0.09847486
4572.05 | 0.097404 | 5411.538 | 0.09847486
4572.05 | 0.097404 | 5423.077 | 0.09883146
4588.84 | 0.098176 | 5423.077 | 0.09883146
4588.84 | 0.098176 | 5434.615 | 0.0991916
4588.84 | 0.098176 | 5446.154 | 0.09955536
4609.49 | 0.099037 | 5446.154 | 0.09955536
4609.49 | 0.099037 | 5457.692 | 0.09992281
4609.49 | 0.099037 | 5457.692 | 0.09992281
4626.83 | 0.09975 | 5469.231 | 0.100294
4626.83 | 0.09975 | 5469.231 | 0.100294
4626.83 | 0.09975 | 5480.769 | 0.1006692
4626.83 | 0.09975 | 5480.769 | 0.1006692
4644.45 | 0.10048 | 5492.308 | 0.1010483
4644.45 | 0.10048 | 5503.846 | 0.1014314
4644.45 | 0.10048 | 5503.846 | 0.1014314
4660.46 | 0.101154 | 5515.385 | 0.1018187
4660.46 | 0.101154 | 5515.385 | 0.1018187
4660.46 | 0.101154 | 5526.923 | 0.1022103
4682.64 | 0.102105 | 5526.923 | 0.1022103
4682.64 | 0.102105 | 5538.462 | 0.1026063
4682.64 | 0.102105 | 5538.462 | 0.1026063
4682.64 | 0.102105 | 5550 | 0.1030068
4696.67 | 0.102714 | 5561.538 | 0.1034119
4696.67 | 0.102714 | 5561.538 | 0.1034119
4696.67 | 0.102714 | 5573.077 | 0.1038217
4716.44 | 0.103569 | 5573.077 | 0.1038217
4716.44 | 0.103569 | 5584.615 | 0.1042363
4716.44 | 0.103569 | 5584.615 | 0.1042363
4731.94 | 0.104245 | 5596.154 | 0.104656
4731.94 | 0.104245 | 5607.692 | 0.1050807
4731.94 | 0.104245 | 5607.692 | 0.1050807
4731.94 | 0.104245 | 5619.231 | 0.1055108
4749.61 | 0.105036 | 5619.231 | 0.1055108
4749.61 | 0.105036 | 5630.769 | 0.1059462
4749.61 | 0.105036 | 5630.769 | 0.1059462
4769.58 | 0.105932 | 5642.308 | 0.1063872
4769.58 | 0.105932 | 5642.308 | 0.1063872
4769.58 | 0.105932 | 5653.846 | 0.1068338
4786.56 | 0.106697 | 5665.385 | 0.1072864
4786.56 | 0.106697 | 5665.385 | 0.1072864
4786.56 | 0.106697 | 5676.923 | 0.1077449
4786.56 | 0.106697 | 5676.923 | 0.1077449
4807.55 | 0.107646 | 5688.462 | 0.1082097
4807.55 | 0.107646 | 5688.462 | 0.1082097
4807.55 | 0.107646 | 5700 | 0.1086808
4823.92 | 0.108384 | 5700 | 0.1086808
4823.92 | 0.108384 | 5711.538 | 0.1091584
4823.92 | 0.108384 | 5723.077 | 0.1096428
4842.57 | 0.109275 | 5723.077 | 0.1096428
4842.57 | 0.109275 | 5734.615 | 0.110134
4842.57 | 0.109275 | 5734.615 | 0.110134
4842.57 | 0.109275 | 5746.154 | 0.1106325
4857.27 | 0.109944 | 5746.154 | 0.1106325
4857.27 | 0.109944 | 5757.692 | 0.1111383
4857.27 | 0.109944 | 5757.692 | 0.1111383
4877.89 | 0.110939 | 5769.231 | 0.1116517
4877.89 | 0.110939 | 5780.769 | 0.1121729
4877.89 | 0.110939 | 5780.769 | 0.1121729
4895.04 | 0.111747 | 5792.308 | 0.1127022
4895.04 | 0.111747 | 5792.308 | 0.1127022
4895.04 | 0.111747 | 5803.846 | 0.1132398
4895.04 | 0.111747 | 5803.846 | 0.1132398
4917.18 | 0.112798 | 5815.385 | 0.1137861
4917.18 | 0.112798 | 5815.385 | 0.1137861
4917.18 | 0.112798 | 5826.923 | 0.1143412
4934.95 | 0.113659 | 5838.462 | 0.1149056
4934.95 | 0.113659 | 5838.462 | 0.1149056
4934.95 | 0.113659 | 5850 | 0.1154796
4950 | 0.114396 | 5850 | 0.1154796
4950 | 0.114396 | 5861.538 | 0.1160634
4950 | 0.114396 | 5861.538 | 0.1160634
4950 | 0.114396 | 5873.077 | 0.1166575
4968.47 | 0.11529 | 5884.615 | 0.1172622
4968.47 | 0.11529 | 5884.615 | 0.1172622
4968.47 | 0.11529 | 5896.154 | 0.1178779
4984.62 | 0.116101 | 5896.154 | 0.1178779
4984.62 | 0.116101 | 5907.692 | 0.1185051
4984.62 | 0.116101 | 5907.692 | 0.1185051
5001.09 | 0.116904 | 5919.231 | 0.1191442
5001.09 | 0.116904 | 5919.231 | 0.1191442
5001.09 | 0.116904 | 5930.769 | 0.1197956
5001.09 | 0.116904 | 5942.308 | 0.1204598
5015.85 | 0.117637 | 5942.308 | 0.1204598
5015.85 | 0.117637 | 5953.846 | 0.1211378
5015.85 | 0.117637 | 5953.846 | 0.1211378
5035.25 | 0.118631 | 5965.385 | 0.1218297
5035.25 | 0.118631 | 5965.385 | 0.1218297
5035.25 | 0.118631 | 5976.923 | 0.1225361
5053.59 | 0.11956 | 5976.923 | 0.1225361
5053.59 | 0.11956 | 5988.462 | 0.1232577
5053.59 | 0.11956 | 6000 | 0.1239951
5053.59 | 0.11956 | 6000 | 0.1239951
5070.99 | 0.120446 | 6011.538 | 0.124749
5070.99 | 0.120446 | 6011.538 | 0.124749
5070.99 | 0.120446 | 6023.077 | 0.1255201
5085.56 | 0.121208 | 6023.077 | 0.1255201
5085.56 | 0.121208 | 6034.615 | 0.1263092
5085.56 | 0.121208 | 6034.615 | 0.1263092
5104.61 | 0.122186 | 6046.154 | 0.1271172
5104.61 | 0.122186 | 6057.692 | 0.1279448
5104.61 | 0.122186 | 6057.692 | 0.1279448
5104.61 | 0.122186 | 6069.231 | 0.1287932
5125.52 | 0.123286 | 6069.231 | 0.1287932
5125.52 | 0.123286 | 6080.769 | 0.1296634
5125.52 | 0.123286 | 6080.769 | 0.1296634
5139.86 | 0.124044 | 6092.308 | 0.1305564
5139.86 | 0.124044 | 6092.308 | 0.1305564
5139.86 | 0.124044 | 6103.846 | 0.1314734
5158.78 | 0.125057 | 6115.385 | 0.1324156
5158.78 | 0.125057 | 6115.385 | 0.1324156
5158.78 | 0.125057 | 6126.923 | 0.1333844
5158.78 | 0.125057 | 6126.923 | 0.1333844
5176.08 | 0.12599 | 6138.462 | 0.134381
5176.08 | 0.12599 | 6138.462 | 0.134381
5176.08 | 0.12599 | 6150 | 0.1354096
5195.56 | 0.127023 | 6161.538 | 0.1364702
5195.56 | 0.127023 | 6161.538 | 0.1364702
5195.56 | 0.127023 | 6173.077 | 0.1375648
5215.11 | 0.128103 | 6173.077 | 0.1375648
5215.11 | 0.128103 | 6184.615 | 0.1386955
5215.11 | 0.128103 | 6184.615 | 0.1386955
5215.11 | 0.128103 | 6196.154 | 0.1398646
5233.38 | 0.129101 | 6196.154 | 0.1398646
5233.38 | 0.129101 | 6207.692 | 0.1410745
5233.38 | 0.129101 | 6219.231 | 0.142328
5250.56 | 0.130034 | 6219.231 | 0.142328
5250.56 | 0.130034 | 6230.769 | 0.143628
5250.56 | 0.130034 | 6230.769 | 0.143628
5268.05 | 0.131006 | 6242.308 | 0.1449774
5268.05 | 0.131006 | 6242.308 | 0.1449774
5268.05 | 0.131006 | 6253.846 | 0.1463796
5268.05 | 0.131006 | 6253.846 | 0.1463796
5282.25 | 0.131792 | 6265.385 | 0.1478375
5282.25 | 0.131792 | 6276.923 | 0.1493541
5282.25 | 0.131792 | 6276.923 | 0.1493541
5298.73 | 0.132697 | 6288.462 | 0.1509508
5298.73 | 0.132697 | 6288.462 | 0.1509508
5298.73 | 0.132697 | 6300 | 0.1526226
5315.81 | 0.133642 | 6300 | 0.1526226
5315.81 | 0.133642 | 6311.538 | 0.1543761
5315.81 | 0.133642 | 6311.538 | 0.1543761
5315.81 | 0.133642 | 6323.077 | 0.1562181
5332.17 | 0.134562 | 6334.615 | 0.1581559
5332.17 | 0.134562 | 6334.615 | 0.1581559
5332.17 | 0.134562 | 6346.154 | 0.1601965
5352.59 | 0.135689 | 6346.154 | 0.1601965
5352.59 | 0.135689 | 6357.692 | 0.1623458
5352.59 | 0.135689 | 6357.692 | 0.1623458
5371.27 | 0.136732 | 6369.231 | 0.1646082
5371.27 | 0.136732 | 6369.231 | 0.1646082
5371.27 | 0.136732 | 6380.769 | 0.1669864
5371.27 | 0.136732 | 6392.308 | 0.1696126
5386.77 | 0.137582 | 6392.308 | 0.1696126
5386.77 | 0.137582 | 6403.846 | 0.1724227
5386.77 | 0.137582 | 6403.846 | 0.1724227
5404.84 | 0.138587 | 6415.385 | 0.1754292
5404.84 | 0.138587 | 6415.385 | 0.1754292
5404.84 | 0.138587 | 6426.923 | 0.1786389