## summary
Progress | Start / End | Model | Params | Bounds | Experimental Data | Objectives | MOGA Summary | Reduction
680/10000 | Wednesday, 02/14/24, 18:48:01 | evpwdb | evp_s0 (init=3.921) | [0.0, 100.0] | creep/inl_1/AirBase_1000_16_G18.csv (Calibration) | end_creep_strain | num_gens (10000) | Grouping Errors (name, type, labels)
| Saturday, 02/17/24, 14:29:15 |  | evp_R (init=131.0) | [0.0, 1e+03] | creep/inl_1/AirBase_1000_13_G30.csv (Calibration) | area_tensile_strain_stress | population (100) | Reducing Errors (square_average)
|  |  | evp_d (init=0.1619) | [0.0, 100.0] | creep/inl_1/AirBase_1000_12_G48.csv (Calibration) | yield_point_tensile | offspring (50) | Reducing Objectives (square_average)
|  |  | evp_n (init=3.947) | [0.0, 100.0] | creep/inl_1/AirBase_1000_11_G39.csv (Calibration) | end_creep_time | crossover (0.8)
|  |  | evp_eta (init=752.3) | [0.0, 1e+04] | tensile/inl/AirBase_1000_D12.csv (Calibration) | area_creep_time_strain | mutation (0.01)
|  |  | c_0 (init=6.454) | [0.0, 1e+03]
|  |  | c_1 (init=45.84) | [0.0, 1e+03]
|  |  | t_0 (init=271.1) | [0.0, 1e+03]
|  |  | t_1 (init=616.6) | [0.0, 1e+03]
|  |  | c_n (init=1.657) | [0.0, 20.0]
|  |  | t_n (init=5.772) | [0.0, 20.0]

## results
evp_s0 | evp_R | evp_d | evp_n | evp_eta | c_0 | c_1 | t_0 | t_1 | c_n | t_n | end_creep_strain | area_tensile_strain_stress | yield_point_tensile | end_creep_time | area_creep_time_strain | square_average
3.211 | 111.3 | 0.17971 | 4.0658 | 797.47 | 7.4637 | 50.736 | 283.99 | 637.4 | 1.4863 | 5.3119 | 0.1328 | 0.063473 | 0.051119 | 0.28428 | 0.28627 | 0.18704
3.2238 | 140.1 | 0.1539 | 4.0255 | 804.05 | 7.4198 | 50.617 | 284.26 | 737.87 | 1.6153 | 5.3017 | 0.18685 | 0.16782 | 0.044041 | 0.25203 | 0.25833 | 0.19527
3.2354 | 140.49 | 0.14588 | 3.9232 | 933.87 | 7.4657 | 50.603 | 273.26 | 612.26 | 1.6158 | 5.3021 | 0.20619 | 0.10514 | 0.10324 | 0.22581 | 0.29219 | 0.20059
3.204 | 137.65 | 0.18166 | 4.0398 | 811.36 | 6.0203 | 42.26 | 273.27 | 645.13 | 1.5478 | 7.0787 | 0.12104 | 0.18042 | 0.052764 | 0.21814 | 0.32148 | 0.20092
3.1693 | 114.59 | 0.18577 | 3.9206 | 924.71 | 7.4332 | 50.56 | 272.1 | 610.38 | 1.5488 | 5.5511 | 0.20815 | 0.10256 | 0.093755 | 0.27134 | 0.25659 | 0.2021
3.2033 | 139.18 | 0.18487 | 4.0401 | 797.03 | 7.462 | 50.727 | 283.77 | 742.09 | 1.6194 | 5.3119 | 0.20376 | 0.18057 | 0.043636 | 0.2152 | 0.3221 | 0.22609
3.2069 | 142.36 | 0.14533 | 3.889 | 942.58 | 7.462 | 50.801 | 265 | 731.81 | 1.6245 | 5.2646 | 0.16771 | 0.238 | 0.094381 | 0.23917 | 0.27887 | 0.22865
3.178 | 164.17 | 0.14257 | 3.8994 | 944.18 | 7.6621 | 51.544 | 265.34 | 610.93 | 1.6196 | 7.2226 | 0.19956 | 0.21079 | 0.10042 | 0.27421 | 0.24951 | 0.23179
3.2008 | 161.48 | 0.14632 | 4.0549 | 799.17 | 7.5036 | 51.739 | 283.89 | 638.93 | 1.493 | 7.388 | 0.2383 | 0.11109 | 0.049079 | 0.1629 | 0.36876 | 0.23406
3.1778 | 105.01 | 0.18689 | 4.0225 | 819.54 | 7.0524 | 47.844 | 266.59 | 606.92 | 1.6606 | 6.793 | 0.22302 | 0.10688 | 0.052819 | 0.35456 | 0.21709 | 0.23679
3.242 | 142.43 | 0.13674 | 4.0408 | 797.84 | 7.5911 | 52.411 | 252.84 | 611.64 | 1.6192 | 5.2725 | 0.16836 | 0.14244 | 0.044455 | 0.14292 | 0.41039 | 0.23946
3.1805 | 143.18 | 0.18259 | 3.9106 | 880.43 | 7.8229 | 53.054 | 281.5 | 642.7 | 1.5514 | 6.75 | 0.16352 | 0.15388 | 0.057187 | 0.32853 | 0.28873 | 0.24498
3.2461 | 142.64 | 0.14601 | 4.0436 | 794.69 | 7.4639 | 51.013 | 273.9 | 733.78 | 1.6254 | 6.1679 | 0.26684 | 0.16595 | 0.043297 | 0.21052 | 0.32254 | 0.24897
3.0956 | 111.12 | 0.18304 | 4.0498 | 829.5 | 7.3827 | 49.56 | 256.39 | 611.51 | 1.5876 | 7.1903 | 0.20817 | 0.18677 | 0.068461 | 0.32417 | 0.25342 | 0.25221
3.2398 | 142.73 | 0.18347 | 3.8389 | 948.43 | 7.3616 | 50.42 | 271.48 | 613.08 | 1.5986 | 5.2058 | 0.18665 | 0.11044 | 0.077184 | 0.27355 | 0.3574 | 0.25555
3.157 | 148.48 | 0.14572 | 3.8946 | 943.4 | 7.478 | 50.453 | 283.81 | 737.61 | 1.6191 | 5.2768 | 0.14202 | 0.24432 | 0.097332 | 0.31998 | 0.25929 | 0.25896
3.6415 | 139.74 | 0.19485 | 3.9993 | 810.97 | 7.0159 | 47.927 | 265.54 | 722.02 | 1.5508 | 6.1389 | 0.22649 | 0.186 | 0.043075 | 0.2626 | 0.32279 | 0.2609
3.1703 | 117.29 | 0.18369 | 3.9644 | 924.45 | 7.4651 | 50.731 | 271.49 | 636.8 | 1.411 | 5.5673 | 0.099292 | 0.22943 | 0.1144 | 0.23473 | 0.36264 | 0.2622
3.1927 | 272.4 | 0.14238 | 3.9156 | 944.09 | 7.7524 | 52.008 | 272.21 | 642.6 | 1.4527 | 7.5416 | 0.12351 | 0.32453 | 0.10854 | 0.20346 | 0.30009 | 0.26381
3.2545 | 140.62 | 0.15943 | 4.1179 | 718.71 | 6.0777 | 42.982 | 274.03 | 680.99 | 1.6208 | 6.6195 | 0.26035 | 0.13039 | 0.019565 | 0.2032 | 0.37107 | 0.26415
3.197 | 152.96 | 0.18527 | 4.0389 | 797.03 | 7.5373 | 50.753 | 272.49 | 742.11 | 1.6147 | 5.2803 | 0.27785 | 0.18982 | 0.043323 | 0.25989 | 0.28582 | 0.26434
3.1706 | 142.76 | 0.18366 | 3.9226 | 924.07 | 7.4638 | 50.479 | 271.49 | 613.87 | 1.4208 | 5.5556 | 0.13281 | 0.1438 | 0.094202 | 0.36591 | 0.28864 | 0.2644
3.0957 | 142.29 | 0.1878 | 3.9175 | 943.17 | 7.4503 | 49.819 | 272.91 | 609.26 | 1.4809 | 5.4705 | 0.13285 | 0.1134 | 0.10775 | 0.42938 | 0.20099 | 0.26689
3.577 | 156.2 | 0.14622 | 3.8875 | 924.79 | 7.5103 | 50.644 | 263.61 | 732.13 | 1.6253 | 5.2738 | 0.206 | 0.22945 | 0.082073 | 0.28148 | 0.29529 | 0.26825
3.1648 | 113.05 | 0.18316 | 4.0706 | 817.24 | 7.2709 | 48.789 | 264.79 | 634.41 | 1.4848 | 5.276 | 0.1606 | 0.17505 | 0.066638 | 0.38948 | 0.24673 | 0.27345
3.2123 | 121.62 | 0.18363 | 3.9152 | 946.91 | 7.5867 | 50.739 | 273.26 | 746.58 | 1.6 | 5.194 | 0.15922 | 0.26605 | 0.11078 | 0.30562 | 0.27341 | 0.27656
3.1512 | 141.37 | 0.18256 | 4.0497 | 825.73 | 7.9678 | 53.837 | 263.84 | 611.07 | 1.4769 | 7.294 | 0.2178 | 0.17886 | 0.065948 | 0.18813 | 0.39719 | 0.27693
3.1435 | 140.9 | 0.14905 | 3.9159 | 944.78 | 7.4638 | 49.784 | 284.05 | 734.68 | 1.618 | 7.0509 | 0.10499 | 0.25958 | 0.1087 | 0.38795 | 0.20974 | 0.28472
3.3652 | 141.15 | 0.15794 | 4.1086 | 740.69 | 6.0471 | 41.843 | 265.45 | 721.97 | 1.5259 | 5.3579 | 0.15833 | 0.14663 | 0.028602 | 0.42936 | 0.23963 | 0.28916
3.1863 | 118.45 | 0.18425 | 3.9621 | 929.93 | 7.4638 | 50.731 | 283.86 | 734.52 | 1.4237 | 5.3179 | 0.20808 | 0.27256 | 0.11852 | 0.22502 | 0.33507 | 0.29454
3.0934 | 140.06 | 0.18442 | 3.9119 | 940 | 7.4374 | 50.687 | 283.68 | 740.06 | 1.6228 | 5.5765 | 0.2417 | 0.26848 | 0.10221 | 0.16227 | 0.35944 | 0.29648
3.1315 | 141.74 | 0.18201 | 4.0661 | 820.75 | 6.5746 | 45.364 | 265.25 | 652.57 | 1.532 | 5.4304 | 0.17485 | 0.2083 | 0.067651 | 0.19534 | 0.42413 | 0.29658
3.2214 | 117.73 | 0.18327 | 3.9589 | 924.12 | 7.465 | 50.707 | 271.49 | 618.98 | 1.4714 | 5.6078 | 0.23974 | 0.17598 | 0.11175 | 0.21186 | 0.38899 | 0.29713
3.1644 | 261.22 | 0.14557 | 3.8546 | 945.3 | 7.441 | 50.669 | 273.1 | 740.07 | 1.6198 | 5.3767 | 0.35372 | 0.29212 | 0.081181 | 0.17009 | 0.22693 | 0.29747
3.9121 | 108.98 | 0.14887 | 4.011 | 797.31 | 6.9902 | 47.294 | 284.05 | 647.01 | 1.5594 | 6.9232 | 0.11681 | 0.10195 | 0.03929 | 0.41615 | 0.31477 | 0.29785
3.1703 | 138.08 | 0.18369 | 3.9685 | 925.23 | 7.459 | 50.668 | 271.49 | 640.04 | 1.4114 | 5.5674 | 0.22453 | 0.25304 | 0.11725 | 0.21284 | 0.35381 | 0.29867
3.2675 | 145.55 | 0.18365 | 3.911 | 922.43 | 7.4502 | 50.364 | 264.77 | 679.25 | 1.5763 | 5.3168 | 0.23728 | 0.24888 | 0.08838 | 0.26729 | 0.31926 | 0.29943
3.1743 | 111.45 | 0.18287 | 4.0594 | 821.03 | 6.0086 | 41.583 | 265.26 | 732.23 | 1.5472 | 5.4426 | 0.27448 | 0.19613 | 0.065763 | 0.33264 | 0.28168 | 0.30813
3.7519 | 104.24 | 0.1861 | 4.0037 | 824.59 | 7.0614 | 47.689 | 252.81 | 684.4 | 1.5173 | 7.168 | 0.14447 | 0.17566 | 0.053365 | 0.37799 | 0.33315 | 0.30844
3.1366 | 116.45 | 0.1835 | 4.008 | 826.28 | 7.6356 | 53.098 | 265.02 | 614.63 | 1.554 | 7.1316 | 0.38997 | 0.14741 | 0.052681 | 0.13056 | 0.34017 | 0.30934
3.2556 | 143.43 | 0.18135 | 3.8779 | 934.25 | 7.3776 | 50.85 | 283.91 | 732.15 | 1.6138 | 5.327 | 0.33127 | 0.24095 | 0.083217 | 0.1495 | 0.3366 | 0.31037
3.1966 | 110.96 | 0.18193 | 4.0424 | 817.07 | 8.011 | 54.919 | 266.9 | 612.49 | 1.5168 | 7.2845 | 0.3081 | 0.13628 | 0.05739 | 0.14501 | 0.4174 | 0.31205
3.2047 | 112.98 | 0.18253 | 4.1071 | 796.95 | 7.601 | 51.263 | 282.71 | 730.72 | 1.4878 | 5.313 | 0.13741 | 0.19198 | 0.063434 | 0.22206 | 0.45245 | 0.31378
3.2398 | 142.79 | 0.18029 | 3.9159 | 948.23 | 7.5138 | 50.333 | 271.49 | 617.95 | 1.5245 | 5.3676 | 0.3075 | 0.18115 | 0.11255 | 0.31845 | 0.28438 | 0.32232
3.1584 | 138.84 | 0.18632 | 3.9641 | 950.63 | 7.4878 | 50.185 | 265.11 | 636.75 | 1.4105 | 7.312 | 0.15146 | 0.31309 | 0.14016 | 0.26483 | 0.33427 | 0.32248
3.1649 | 138.82 | 0.1863 | 3.9702 | 946.05 | 7.6019 | 50.531 | 265.12 | 635.75 | 1.4838 | 5.322 | 0.1183 | 0.29095 | 0.13892 | 0.26158 | 0.36925 | 0.32272
3.6083 | 142.4 | 0.15788 | 4.1076 | 739.19 | 6.0672 | 41.869 | 265.9 | 724.45 | 1.5468 | 4.7052 | 0.26909 | 0.14601 | 0.028539 | 0.38336 | 0.28936 | 0.32524
3.177 | 142.95 | 0.16036 | 4.1099 | 795.17 | 6.5985 | 44.119 | 263.55 | 676.61 | 1.6266 | 6.8517 | 0.20848 | 0.2013 | 0.062876 | 0.39673 | 0.28506 | 0.32659
3.877 | 122.25 | 0.19103 | 3.8189 | 950.96 | 7.3795 | 50.399 | 264.06 | 612.83 | 1.6179 | 5.2317 | 0.39186 | 0.15532 | 0.074539 | 0.25592 | 0.28545 | 0.33021
3.0964 | 119.9 | 0.18398 | 4.0187 | 899.92 | 7.589 | 49.984 | 265.71 | 613.26 | 1.5253 | 6.6439 | 0.2001 | 0.22357 | 0.11718 | 0.36699 | 0.30348 | 0.33054
3.17 | 117.29 | 0.18369 | 3.9714 | 921.11 | 7.4651 | 49.831 | 272.52 | 608.64 | 1.4084 | 5.3841 | 0.2225 | 0.10549 | 0.11471 | 0.43087 | 0.26793 | 0.33123
3.3755 | 141.36 | 0.18086 | 4.0942 | 774.22 | 7.5088 | 50.737 | 265.11 | 651.44 | 1.5371 | 6.641 | 0.23743 | 0.17856 | 0.044626 | 0.22695 | 0.43533 | 0.33127
5.0209 | 314.58 | 0.18958 | 3.5152 | 951.25 | 7.4657 | 50.755 | 283.86 | 740.02 | 1.6169 | 5.3412 | 0.12963 | 0.20313 | 0.003795 | 0.31206 | 0.42029 | 0.3321
3.1458 | 115.23 | 0.14806 | 3.87 | 949.97 | 7.4526 | 50.818 | 273.92 | 608.4 | 1.6188 | 7.5088 | 0.30009 | 0.08863 | 0.091196 | 0.34141 | 0.33335 | 0.33391
3.2189 | 116.27 | 0.18024 | 3.9249 | 944.98 | 7.3429 | 50.054 | 255.34 | 603.25 | 1.5998 | 5.3954 | 0.31863 | 0.21883 | 0.11391 | 0.1778 | 0.37527 | 0.33482
3.1721 | 141.44 | 0.15066 | 4.0101 | 890.7 | 7.0085 | 46.622 | 265.17 | 682.06 | 1.6139 | 6.797 | 0.22858 | 0.25445 | 0.10481 | 0.36889 | 0.26796 | 0.33586
3.1964 | 110.96 | 0.18193 | 4.0444 | 817.41 | 8.0118 | 54.936 | 266.9 | 612.4 | 1.5168 | 7.2848 | 0.30109 | 0.1372 | 0.058275 | 0.13785 | 0.45241 | 0.33655
3.5047 | 138.68 | 0.15266 | 3.8813 | 947.48 | 7.5739 | 50.967 | 283.88 | 741.99 | 1.619 | 5.3083 | 0.34306 | 0.24201 | 0.096857 | 0.30157 | 0.24616 | 0.33718
3.1802 | 141.47 | 0.17952 | 4.084 | 798.1 | 7.4639 | 51.262 | 265 | 632.83 | 1.4845 | 5.3011 | 0.18398 | 0.17472 | 0.056886 | 0.1449 | 0.50165 | 0.34026
3.1574 | 141.59 | 0.18379 | 3.8559 | 928.28 | 5.8751 | 41.586 | 265.54 | 612.07 | 1.5549 | 5.3962 | 0.22136 | 0.15129 | 0.06931 | 0.34141 | 0.38652 | 0.34266
3.2383 | 139.4 | 0.18442 | 3.9667 | 924.88 | 7.4649 | 50.896 | 271.47 | 634.89 | 1.4106 | 5.3163 | 0.24195 | 0.23721 | 0.11652 | 0.18115 | 0.42673 | 0.3433
3.3709 | 123.81 | 0.15502 | 4.005 | 878.19 | 7.0052 | 47.175 | 246.79 | 661.99 | 1.5457 | 5.8671 | 0.2638 | 0.22869 | 0.092658 | 0.32182 | 0.33069 | 0.3434
3.3009 | 118.82 | 0.18448 | 4.0876 | 816.58 | 6.5308 | 44.388 | 265.71 | 612.85 | 1.5465 | 6.0078 | 0.20936 | 0.15504 | 0.072858 | 0.28027 | 0.44232 | 0.34737
3.7734 | 127.14 | 0.1601 | 4.0447 | 747.4 | 6.7132 | 45.575 | 264.28 | 609.02 | 1.6676 | 6.1008 | 0.2552 | 0.078452 | 0.021073 | 0.4583 | 0.25832 | 0.3485
3.1977 | 120.11 | 0.14967 | 3.8911 | 945.01 | 7.3386 | 50.836 | 272.8 | 741.13 | 1.4134 | 5.4406 | 0.2861 | 0.23105 | 0.097238 | 0.27038 | 0.36844 | 0.35354
3.2396 | 142.78 | 0.18363 | 3.9151 | 948.43 | 7.4637 | 50.483 | 271.49 | 735.94 | 1.5986 | 5.3124 | 0.30408 | 0.28489 | 0.11234 | 0.19036 | 0.37092 | 0.36006
3.2925 | 141.38 | 0.19075 | 3.9182 | 944.78 | 7.5676 | 49.723 | 284.33 | 732.62 | 1.6583 | 7.0452 | 0.21761 | 0.28733 | 0.111 | 0.39522 | 0.25374 | 0.36281
5.0557 | 139.9 | 0.14618 | 3.7714 | 937.33 | 7.4897 | 50.657 | 265.7 | 736.02 | 1.4771 | 5.2969 | 0.12484 | 0.18112 | 0.054491 | 0.37421 | 0.41497 | 0.36359
3.2138 | 142.05 | 0.18554 | 4.0718 | 740.74 | 7.6951 | 53.549 | 256.55 | 612.28 | 1.5673 | 5.5406 | 0.46097 | 0.12056 | 0.021175 | 0.13165 | 0.34699 | 0.36521
3.6752 | 140.32 | 0.18975 | 3.8807 | 945.65 | 7.3856 | 50.301 | 273.07 | 737.75 | 1.5109 | 5.3882 | 0.2925 | 0.26385 | 0.096331 | 0.20517 | 0.39921 | 0.36592
3.1944 | 144.19 | 0.18448 | 3.8877 | 935.05 | 7.7272 | 52.879 | 272.17 | 608.11 | 1.4272 | 5.5641 | 0.388 | 0.091893 | 0.087746 | 0.23783 | 0.37888 | 0.3668
5.2407 | 140.28 | 0.17675 | 3.9126 | 712.72 | 6.8652 | 47.421 | 272.69 | 681.13 | 1.6004 | 7.2898 | 0.14903 | 0.095538 | 0.0012096 | 0.36349 | 0.45098 | 0.36685
3.192 | 165.88 | 0.14496 | 3.9286 | 944.17 | 7.876 | 53.19 | 272.55 | 611.37 | 1.4546 | 7.4033 | 0.42534 | 0.17638 | 0.11491 | 0.21869 | 0.30861 | 0.3683
5.057 | 138.7 | 0.1474 | 3.8764 | 788.12 | 7.5256 | 50.505 | 285.07 | 742.37 | 1.6191 | 5.3118 | 0.15827 | 0.11374 | 0.012684 | 0.48049 | 0.32073 | 0.37188
5.0586 | 139.78 | 0.18369 | 3.8619 | 819.17 | 7.4689 | 50.701 | 284.38 | 725.08 | 1.5392 | 5.3293 | 0.097867 | 0.1413 | 0.020936 | 0.30084 | 0.5052 | 0.37571
5.164 | 168.09 | 0.14223 | 3.8804 | 801.83 | 7.4644 | 50.691 | 283.73 | 737.95 | 1.4379 | 5.3177 | 0.18063 | 0.13294 | 0.018161 | 0.3746 | 0.43849 | 0.38323
5.0865 | 169.74 | 0.14604 | 3.8747 | 785.59 | 7.4674 | 50.679 | 283.55 | 729.57 | 1.4571 | 7.706 | 0.21522 | 0.12425 | 0.011797 | 0.44403 | 0.3552 | 0.38522
3.1684 | 143.38 | 0.17992 | 4.1151 | 739.63 | 6.1654 | 42.122 | 272.45 | 712.15 | 1.5454 | 5.3002 | 0.19705 | 0.15584 | 0.028668 | 0.5303 | 0.20115 | 0.38562
3.0906 | 110.75 | 0.14667 | 4.1199 | 792.26 | 7.4661 | 50.607 | 271.4 | 733.96 | 1.4037 | 5.3159 | 0.39205 | 0.17845 | 0.063315 | 0.31747 | 0.31028 | 0.38662
5.0886 | 121.06 | 0.18115 | 3.9152 | 743.28 | 6.307 | 44.511 | 281.27 | 640.56 | 1.5408 | 5.284 | 0.18872 | 0.036727 | 0.005812 | 0.29137 | 0.51595 | 0.3881
5.0205 | 139.88 | 0.1457 | 3.8797 | 796.1 | 7.4582 | 50.568 | 285.15 | 728.59 | 1.619 | 5.3246 | 0.10159 | 0.11823 | 0.015616 | 0.3321 | 0.5044 | 0.38925
3.309 | 141.55 | 0.1508 | 4.0152 | 893.06 | 7.0083 | 46.587 | 265.17 | 682.26 | 1.5565 | 5.8593 | 0.2791 | 0.26035 | 0.11041 | 0.36249 | 0.31771 | 0.3902
3.355 | 162.57 | 0.14602 | 4.0549 | 793 | 7.4589 | 51.988 | 263.68 | 644.34 | 1.482 | 5.3286 | 0.31423 | 0.16637 | 0.045848 | 0.13636 | 0.49336 | 0.39053
5.1242 | 142.87 | 0.14378 | 3.8692 | 828.08 | 7.4658 | 50.282 | 273.41 | 731.99 | 1.5179 | 5.4608 | 0.13363 | 0.13793 | 0.026212 | 0.39047 | 0.44835 | 0.39105
3.1768 | 142.92 | 0.14824 | 4.0084 | 879.67 | 7.0119 | 48.138 | 263.26 | 662.57 | 1.5492 | 6.7845 | 0.21845 | 0.23807 | 0.094146 | 0.16558 | 0.50052 | 0.3912
5.0013 | 140.06 | 0.1435 | 3.854 | 821.12 | 7.4597 | 50.733 | 267.22 | 736.02 | 1.5792 | 5.2976 | 0.24903 | 0.12656 | 0.019985 | 0.35577 | 0.43292 | 0.39242
3.3095 | 117 | 0.18897 | 4.1313 | 751.77 | 5.8478 | 41.643 | 242.48 | 642.98 | 1.4163 | 5.3114 | 0.28819 | 0.16104 | 0.039681 | 0.18985 | 0.49641 | 0.39303
3.6694 | 140.47 | 0.19164 | 3.9227 | 825.67 | 5.8625 | 41.192 | 284.12 | 642.02 | 1.5313 | 5.2733 | 0.19716 | 0.074491 | 0.031709 | 0.42064 | 0.4156 | 0.39509
3.9128 | 141.31 | 0.18376 | 3.8927 | 881.03 | 6.1114 | 41.852 | 262.11 | 649.99 | 1.5566 | 6.6967 | 0.17524 | 0.19813 | 0.055456 | 0.52352 | 0.225 | 0.39774
3.1889 | 143.2 | 0.18252 | 4.0757 | 815.9 | 6.6364 | 44.397 | 265.78 | 648.74 | 1.5454 | 6.5298 | 0.28595 | 0.21385 | 0.067564 | 0.4604 | 0.23253 | 0.3981
3.3837 | 146.51 | 0.17482 | 4.105 | 752.09 | 6.1076 | 41.839 | 262.52 | 717.35 | 1.5948 | 5.0524 | 0.3894 | 0.16508 | 0.034049 | 0.40273 | 0.23689 | 0.39835
5.0162 | 141.08 | 0.14206 | 3.8763 | 794.94 | 7.4863 | 50.618 | 284.51 | 727.53 | 1.6194 | 5.5351 | 0.21812 | 0.11615 | 0.01469 | 0.39625 | 0.42522 | 0.39911
3.1641 | 112.23 | 0.18278 | 3.9942 | 939.01 | 7.5419 | 49.113 | 266.36 | 632.65 | 1.6251 | 5.2291 | 0.23972 | 0.26699 | 0.14501 | 0.36614 | 0.3421 | 0.40087
5.0339 | 122.27 | 0.14658 | 3.8765 | 798.24 | 7.5019 | 50.906 | 266.85 | 613.34 | 1.6189 | 5.4273 | 0.28646 | 0.05351 | 0.015848 | 0.37547 | 0.41813 | 0.40098
3.378 | 144.72 | 0.14585 | 3.9868 | 797.1 | 7.4769 | 50.713 | 263.41 | 735.92 | 1.559 | 5.4022 | 0.16238 | 0.14796 | 0.031186 | 0.45495 | 0.38049 | 0.40099
3.1612 | 118.71 | 0.18038 | 4.1157 | 745.52 | 6.6129 | 44.51 | 256.48 | 613.89 | 1.6192 | 5.2134 | 0.19064 | 0.12417 | 0.031851 | 0.5561 | 0.20449 | 0.40384
5.1023 | 142.26 | 0.1759 | 3.8771 | 798.46 | 7.6944 | 50.822 | 284.17 | 737.36 | 1.6194 | 5.312 | 0.19845 | 0.13174 | 0.016255 | 0.49235 | 0.32415 | 0.40448
5.1115 | 115.7 | 0.14566 | 3.8736 | 797.35 | 7.4985 | 50.565 | 265.62 | 613.7 | 1.6181 | 5.3247 | 0.17747 | 0.057588 | 0.015302 | 0.42767 | 0.43219 | 0.40474
3.1247 | 84.091 | 0.18624 | 3.9818 | 944.6 | 7.4626 | 50.022 | 265.54 | 630.3 | 1.5049 | 6.2011 | 0.28807 | 0.25822 | 0.14344 | 0.25295 | 0.41408 | 0.40568
3.0958 | 128.64 | 0.14462 | 4.1436 | 776.43 | 5.8491 | 39.752 | 245.43 | 609.23 | 1.6342 | 6.8149 | 0.32051 | 0.17651 | 0.058763 | 0.4502 | 0.26203 | 0.40867

## plot_tensile_strain_stress
0 | 1 | 2 | 3
0 | 16.59 | 0 | 0
7.22e-05 | 23.921728 | 0.0007692308 | 79.82556
0.000171435 | 32.46556527 | 0.001538462 | 104.0338
0.000298395 | 41.75245689 | 0.002307692 | 109.2943
0.000457465 | 51.91374331 | 0.003846154 | 110.5932
0.00067766 | 62.29219865 | 0.004615385 | 110.6503
0.000946012 | 72.58863728 | 0.005384615 | 110.6739
0.001324123 | 81.507855 | 0.006923077 | 110.7066
0.001871348 | 87.50359655 | 0.007692308 | 110.722
0.002599917 | 90.02375031 | 0.008461538 | 110.7374
0.003458114 | 90.33183828 | 0.01 | 110.7681
0.004362271 | 90.2829811 | 0.01076923 | 110.7835
0.005234178 | 90.50246844 | 0.01153846 | 110.7988
0.006128184 | 90.98587321 | 0.01230769 | 110.8142
0.007021293 | 91.57069278 | 0.01384615 | 110.8449
0.007947832 | 92.08900712 | 0.01461538 | 110.8602
0.008876487 | 92.4671514 | 0.01538462 | 110.8756
0.009784277 | 92.80358837 | 0.01692308 | 110.9063
0.010682736 | 92.9678652 | 0.01769231 | 110.9216
0.011585627 | 93.18335783 | 0.01846154 | 110.9369
0.012491653 | 93.3285769 | 0.02 | 110.9676
0.013427447 | 93.4463596 | 0.02076923 | 110.9829
0.014330821 | 93.50038178 | 0.02153846 | 110.9983
0.015204819 | 93.55167694 | 0.02230769 | 111.0136
0.016112494 | 93.65695488 | 0.02384615 | 111.0442
0.01701738 | 93.69088393 | 0.02461538 | 111.0596
0.017923412 | 93.8063519 | 0.02538462 | 111.0749
0.018831568 | 93.7591101 | 0.02692308 | 111.1055
0.01978596 | 93.86903549 | 0.02769231 | 111.1208
0.020692427 | 93.89290876 | 0.02846154 | 111.1361
0.021601009 | 93.9578202 | 0.03 | 111.1667
0.0225117 | 94.01274264 | 0.03076923 | 111.182
0.023528032 | 93.97524453 | 0.03153846 | 111.1973
0.024467221 | 93.98156499 | 0.03230769 | 111.2126
0.025405529 | 94.09030463 | 0.03384615 | 111.2432
0.026284516 | 94.17304509 | 0.03461538 | 111.2585
0.027195818 | 94.1253204 | 0.03538462 | 111.2738
0.028095596 | 94.06606124 | 0.03692308 | 111.3044
0.028988737 | 94.15011298 | 0.03769231 | 111.3197
0.029909226 | 94.20590623 | 0.03846154 | 111.335
0.030801719 | 94.30033464 | 0.04 | 111.3655
0.031692447 | 94.270826 | 0.04076923 | 111.3808
0.032610452 | 94.3780698 | 0.04153846 | 111.3961
0.033499571 | 94.54474581 | 0.04230769 | 111.4113
0.034415919 | 94.807374 | 0.04384615 | 111.4419
0.035386449 | 95.0444748 | 0.04461538 | 111.4571
0.036301071 | 95.23514112 | 0.04538462 | 111.4724
0.037214857 | 95.3844804 | 0.04692308 | 111.5029
0.038154761 | 95.54689724 | 0.04769231 | 111.5182
0.039094744 | 95.63675193 | 0.04846154 | 111.5334
0.040060745 | 95.67713808 | 0.05 | 111.5639
0.040971103 | 95.59758672 | 0.05076923 | 111.5792
0.041908444 | 95.88536805 | 0.05153846 | 111.5944
0.042843949 | 95.66197875 | 0.05230769 | 111.6097
0.043751779 | 95.64439065 | 0.05384615 | 111.6401
0.044658785 | 95.60569953 | 0.05461538 | 111.6554
0.045564969 | 95.61911184 | 0.05538462 | 111.6706
0.046498015 | 95.6455148 | 0.05692308 | 111.7011
0.047347219 | 95.74774152 | 0.05769231 | 111.7163
0.048250971 | 95.8133242 | 0.05846154 | 111.7315
0.049153908 | 95.98390716 | 0.06 | 111.762
0.050056029 | 95.8497561 | 0.06076923 | 111.7772
0.050957338 | 95.87304858 | 0.06153846 | 111.7924
0.051857835 | 95.93835634 | 0.06230769 | 111.8076
0.052757522 | 95.99308444 | 0.06384615 | 111.8381
0.0536564 | 96.02665322 | 0.06461538 | 111.8533
0.054553524 | 96.02835417 | 0.06538462 | 111.8685
0.05545079 | 96.0828453 | 0.06692308 | 111.8989
0.056347252 | 96.3382929 | 0.06769231 | 111.9141
0.057215523 | 96.16784488 | 0.06846154 | 111.9293
0.058110405 | 96.10556576 | 0.07 | 111.9597
0.058977148 | 96.07221807 | 0.07076923 | 111.9749
0.059870455 | 96.12622746 | 0.07153846 | 111.9901
0.060735674 | 96.20943372 | 0.07230769 | 112.0053
0.061627413 | 96.29526564 | 0.07384615 | 112.0356
0.062492054 | 96.24017926 | 0.07461538 | 112.0508
0.063355009 | 96.2273796 | 0.07538462 | 112.066
0.064162826 | 96.42243438 | 0.07692308 | 112.0963
0.064943752 | 96.42306564 | 0.07769231 | 112.1115
0.065831747 | 96.41260269 | 0.07846154 | 112.1267
0.066692762 | 96.32461637 | 0.08 | 112.157
0.067524995 | 96.42621141 | 0.08076923 | 112.1722
0.068410702 | 96.49023855 | 0.08153846 | 112.1873
0.069295626 | 96.48992259 | 0.08230769 | 112.2025
0.070179767 | 96.51090897 | 0.08384615 | 112.2328
0.071063127 | 96.89682225 | 0.08461538 | 112.248
0.071944777 | 96.7673698 | 0.08538462 | 112.2631
0.07282658 | 96.79896 | 0.08692308 | 112.2934
0.073707606 | 96.90580984 | 0.08769231 | 112.3085
0.074587857 | 97.0342464 | 0.08846154 | 112.3237
0.075467334 | 97.11962328 | 0.09 | 112.3539
0.076372905 | 97.2291992 | 0.09076923 | 112.3691
0.077250814 | 97.37941382 | 0.09153846 | 112.3842
0.078127028 | 97.5512772 | 0.09230769 | 112.3993
0.079030195 | 97.63942214 | 0.09384615 | 112.4295
0.079932548 | 97.79255992 | 0.09461538 | 112.4447
0.080859912 | 97.76402723 | 0.09538462 | 112.4598
0.081760616 | 97.90638312 | 0.09692308 | 112.49
0.082659588 | 98.05960816 | 0.09769231 | 112.5051
0.083611103 | 98.08772532 | 0.09846154 | 112.5202
0.084509333 | 98.17587026 | 0.1 | 112.5504
0.085432464 | 98.58240588 | 0.1007692 | 112.5654
0.086329061 | 98.550916 | 0.1015385 | 112.5805
0.087250515 | 98.6526797 | 0.1030769 | 112.6107
0.08811893 | 98.6728613 | 0.1038462 | 112.6257
0.089013122 | 98.815788 | 0.1046154 | 112.6408
0.089905601 | 98.96966266 | 0.1053846 | 112.6559
0.09082468 | 99.02781311 | 0.1069231 | 112.686
0.091715545 | 99.09415173 | 0.1076923 | 112.701
0.092606528 | 99.1276308 | 0.1084615 | 112.7161
0.093522219 | 99.55883345 | 0.11 | 112.7461
0.094411594 | 99.50454648 | 0.1107692 | 112.7612
0.09530018 | 99.45000549 | 0.1115385 | 112.7762
0.096191609 | 99.4726395 | 0.1130769 | 112.8062
0.097072263 | 99.2737746 | 0.1138462 | 112.8213
0.097934007 | 99.2601 | 0.1146154 | 112.8363
0.098822187 | 99.2931065 | 0.1153846 | 112.8513
0.099673374 | 99.2229861 | 0.1169231 | 112.8813
0.100560012 | 99.2778262 | 0.1176923 | 112.8962
0.101418757 | 99.7062066 | 0.1184615 | 112.9112
0.102303849 | 99.5397192 | 0.12 | 112.9412
0.103179138 | 99.5714489 | 0.1207692 | 112.9561
0.104062674 | 99.8037198 | 0.1215385 | 112.9711
0.10494543 | 99.891861 | 0.1230769 | 113.001
0.105818411 | 99.934638 | 0.1238462 | 113.0159
0.106672654 | 100.020043 | 0.1246154 | 113.0308
0.10755311 | 100.486752 | 0.1253846 | 113.0458
0.108396901 | 100.3598245 | 0.1269231 | 113.0756
0.109248946 | 100.3896 | 0.1276923 | 113.0905
0.107580051 | 100.0662988 | 0.1284615 | 113.1054
0.108423819 | 99.9835892 | 0.13 | 113.1352
0.109275841 | 99.8122556 | 0.1307692 | 113.15
0.110154008 | 99.698985 | 0.1315385 | 113.1649
0.11097771 | 99.5129722 | 0.1330769 | 113.1946
0.111818617 | 99.6190548 | 0.1338462 | 113.2094
0.112774961 | 99.4793006 | 0.1346154 | 113.2243
0.113623285 | 99.5637271 | 0.1353846 | 113.2391
0.114461971 | 99.6921157 | 0.1369231 | 113.2687
0.115308866 | 99.7765802 | 0.1376923 | 113.2835
0.116155045 | 99.9284349 | 0.1384615 | 113.2983
0.117027195 | 100.0830745 | 0.14 | 113.3279
0.117889697 | 100.2256896 | 0.1407692 | 113.3426
0.118733695 | 100.2765335 | 0.1415385 | 113.3574
0.119630217 | 100.4566404 | 0.1430769 | 113.3869
0.120463883 | 100.39378 | 0.1438462 | 113.4016
0.121358857 | 100.48367 | 0.1446154 | 113.4163
0.122226482 | 100.5482898 | 0.1453846 | 113.431
0.123084514 | 100.6232906 | 0.1469231 | 113.4604
0.12392414 | 100.5832998 | 0.1476923 | 113.475
0.124789544 | 100.6477244 | 0.1484615 | 113.4897
0.125618921 | 100.731234 | 0.15 | 113.519
0.12648286 | 101.0566115 | 0.1507692 | 113.5336
0.127346053 | 100.9394347 | 0.1515385 | 113.5482
0.128182111 | 100.9897584 | 0.1530769 | 113.5774
0.129035049 | 101.0190467 | 0.1538462 | 113.5919
0.129889553 | 101.1965009 | 0.1546154 | 113.6065
0.127389717 | 100.9097664 | 0.1553846 | 113.621
0.128264576 | 100.9071386 | 0.1569231 | 113.6501
0.129164368 | 100.9865961 | 0.1576923 | 113.6646
0.130037676 | 100.9837174 | 0.1584615 | 113.6791
0.130935875 | 101.0516636 | 0.16 | 113.708
0.131807638 | 101.1968397 | 0.1607692 | 113.7225
0.132678643 | 101.1708327 | 0.1615385 | 113.7369
0.133548889 | 101.2817721 | 0.1630769 | 113.7657
0.134443941 | 101.303831 | 0.1638462 | 113.7801
0.135389268 | 101.3996415 | 0.1646154 | 113.7945
0.136257159 | 101.4418446 | 0.1653846 | 113.8088
0.137149791 | 101.6471352 | 0.1669231 | 113.8375
0.138041627 | 101.5771049 | 0.1676923 | 113.8518
0.138907221 | 101.4812247 | 0.1684615 | 113.8661
0.139772066 | 101.350526 | 0.17 | 113.8946
0.140661567 | 101.0378553 | 0.1707692 | 113.9089
0.141601037 | 100.5798058 | 0.1715385 | 113.9231
0.142438199 | 100.260464 | 0.1730769 | 113.9515
0.143325333 | 100.0609216 | 0.1738462 | 113.9656
0.144211681 | 100.1149959 | 0.1746154 | 113.9798
0.145097243 | 99.94933979 | 0.1753846 | 113.9939
0.145956754 | 99.94271254 | 0.1769231 | 114.0221
0.146840773 | 100.1005931 | 0.1776923 | 114.0362
0.147698787 | 100.2212925 | 0.1784615 | 114.0502
0.148581268 | 100.3445806 | 0.18 | 114.0782
0.149437791 | 100.418953 | 0.1807692 | 114.0922
0.15031874 | 100.4144796 | 0.1815385 | 114.1062
0.151198913 | 100.561062 | 0.1830769 | 114.134
0.152028082 | 100.5629852 | 0.1838462 | 114.1479
0.152906753 | 100.523212 | 0.1846154 | 114.1618
0.15375958 | 100.445708 | 0.1853846 | 114.1756
0.15461168 | 100.3329095 | 0.1869231 | 114.2032
0.155488085 | 100.4325626 | 0.1876923 | 114.217
0.156338714 | 100.5063376 | 0.1884615 | 114.2308
0.157213607 | 100.5006887 | 0.19 | 114.2582
0.158062771 | 100.5275045 | 0.1907692 | 114.2719
0.158936157 | 100.5215612 | 0.1915385 | 114.2855
0.15978386 | 100.489484 | 0.1930769 | 114.3128
0.160655746 | 100.5771375 | 0.1938462 | 114.3263
0.161501993 | 100.5917701 | 0.1946154 | 114.3399
0.162322666 | 100.5096834 | 0.1953846 | 114.3534
0.163192341 | 100.4676333 | 0.1969231 | 114.3803
0.164036445 | 100.4699962 | 0.1976923 | 114.3938
0.164879837 | 100.4840125 | 0.1984615 | 114.4072
0.165747293 | 100.41778 | 0.2 | 114.4339
0.166613996 | 100.5284761 | 0.2007692 | 114.4472
0.167455218 | 100.3884429 | 0.2015385 | 114.4605
0.168295733 | 100.4018592 | 0.2030769 | 114.487
0.169160232 | 100.370263 | 0.2038462 | 114.5002
0.169999315 | 100.359693 | 0.2046154 | 114.5134
0.170837695 | 100.3133751 | 0.2061538 | 114.5396
0.171675373 | 100.3262031 | 0.2069231 | 114.5526
0.17251235 | 100.3270288 | 0.2076923 | 114.5657
0.173373213 | 100.6394027 | 0.2084615 | 114.5787
0.174233335 | 100.3569988 | 0.21 | 114.6046
0.175068174 | 100.2263768 | 0.2107692 | 114.6175
0.175902317 | 100.2503987 | 0.2115385 | 114.6303
0.176735765 | 100.2981876 | 0.2130769 | 114.6559
0.177593001 | 100.3125433 | 0.2138462 | 114.6687
0.178449503 | 100.2311472 | 0.2146154 | 114.6814
0.179280831 | 100.2905798 | 0.2161538 | 114.7067
0.180135889 | 100.3165017 | 0.2169231 | 114.7193
0.180990217 | 100.4981137 | 0.2176923 | 114.7319
0.181843815 | 100.6798895 | 0.2184615 | 114.7444
0.182672328 | 100.8353639 | 0.22 | 114.7694
0.183524492 | 101.0414732 | 0.2207692 | 114.7818
0.184351614 | 101.2212765 | 0.2215385 | 114.7941
0.185178052 | 101.3410672 | 0.2230769 | 114.8188
0.186028085 | 101.3670242 | 0.2238462 | 114.831
0.186877395 | 101.3084954 | 0.2246154 | 114.8432
0.187701749 | 101.1628139 | 0.2261538 | 114.8675
0.188525425 | 101.1254268 | 0.2269231 | 114.8795
0.189372618 | 101.054032 | 0.2276923 | 114.8916
0.190219094 | 101.0912274 | 0.2284615 | 114.9036
0.191016544 | 100.9418837 | 0.23 | 114.9274
0.191837495 | 100.9399829 | 0.2307692 | 114.9392
0.192681888 | 101.0616268 | 0.2315385 | 114.951
0.193525568 | 101.1105209 | 0.2330769 | 114.9745
0.194344463 | 100.9868862 | 0.2338462 | 114.9861
0.195186742 | 100.9868935 | 0.2346154 | 114.9978
0.196100415 | 101.0305387 | 0.2361538 | 115.0208
0.196941218 | 101.078991 | 0.2369231 | 115.0323
0.197781314 | 101.1639427 | 0.2376923 | 115.0437
0.198596732 | 101.3562394 | 0.2384615 | 115.055
0.199435439 | 101.1727263 | 0.24 | 115.0776
0.20024951 | 101.1329509 | 0.2407692 | 115.0888
0.201039005 | 101.2005996 | 0.2415385 | 115.1
0.201875667 | 101.1874101 | 0.2430769 | 115.1221
0.202711629 | 101.1373152 | 0.2438462 | 115.1331
0.203523039 | 100.9987839 | 0.2446154 | 115.144
0.204333791 | 101.0439008 | 0.2461538 | 115.1657
0.205167702 | 101.0545337 | 0.2469231 | 115.1765
0.205977122 | 101.1363623 | 0.2476923 | 115.1872
0.206809664 | 101.0853254 | 0.2484615 | 115.1978
0.207617756 | 101.2162744 | 0.25 | 115.2189
0.208425196 | 101.384255 | 0.2507692 | 115.2294
0.209255704 | 101.5671112 | 0.2515385 | 115.2398
0.210038123 | 101.6219359 | 0.2530769 | 115.2605
0.210867293 | 101.7679701 | 0.2538462 | 115.2707
0.211672114 | 101.7510487 | 0.2546154 | 115.2808
0.212499931 | 101.7363735 | 0.2561538 | 115.301
0.21330344 | 101.706754 | 0.2569231 | 115.311
0.214106304 | 101.664568 | 0.2576923 | 115.3209
0.214932109 | 101.5377956 | 0.2584615 | 115.3307
0.215733667 | 101.5199549 | 0.26 | 115.3502
0.216534583 | 101.5764611 | 0.2607692 | 115.3598
0.217358385 | 101.6974582 | 0.2615385 | 115.3694
0.21818151 | 101.644383 | 0.2630769 | 115.3884
0.218980469 | 101.6509367 | 0.2638462 | 115.3977
0.219755319 | 101.8418509 | 0.2646154 | 115.407
0.220553021 | 102.1101377 | 0.2661538 | 115.4254
0.221373522 | 102.480945 | 0.2669231 | 115.4345
0.222169935 | 102.6250339 | 0.2676923 | 115.4435
0.22298911 | 102.7341324 | 0.2684615 | 115.4524
0.223784239 | 103.0284879 | 0.27 | 115.4701
0.224602093 | 103.0126387 | 0.2707692 | 115.4788
0.22539594 | 102.9816938 | 0.2715385 | 115.4874
0.226212478 | 102.8401251 | 0.2730769 | 115.5045
0.227005049 | 102.6706982 | 0.2738462 | 115.5129
0.227796992 | 102.7269231 | 0.2746154 | 115.5212
0.228588308 | 102.7076988 | 0.2761538 | 115.5376
0.229378998 | 102.6757372 | 0.2769231 | 115.5457
0.230169064 | 102.6310085 | 0.2776923 | 115.5537
0.231074548 | 102.9255738 | 0.2784615 | 115.5616
0.231770516 | 102.6820242 | 0.28 | 115.5772
0.232697721 | 102.6763156 | 0.2807692 | 115.5849
0.233392562 | 102.6213963 | 0.2815385 | 115.5925
0.234086919 | 102.5915767 | 0.2830769 | 115.6074
0.23501198 | 102.6106286 | 0.2838462 | 115.6147
0.235705215 | 102.5931804 | 0.2846154 | 115.6219
0.236628781 | 102.6119575 | 0.2861538 | 115.6362
0.237320896 | 102.6703229 | 0.2869231 | 115.6431
0.238242971 | 103.0188398 | 0.2876923 | 115.65
0.23893397 | 102.709082 | 0.2884615 | 115.6568
0.239624492 | 102.6021213 | 0.29 | 115.6701
0.240544447 | 102.6329569 | 0.2907692 | 115.6766
0.241233858 | 102.6400967 | 0.2915385 | 115.683
0.242152334 | 102.4923547 | 0.2930769 | 115.6956
0.242840638 | 102.4609357 | 0.2938462 | 115.7017
0.243757641 | 102.5421753 | 0.2946154 | 115.7077
0.244444841 | 102.8297416 | 0.2961538 | 115.7195
0.245360374 | 102.5788467 | 0.2969231 | 115.7252
0.246046474 | 102.4957751 | 0.2976923 | 115.7309
0.246732104 | 102.4380897 | 0.2984615 | 115.7364
0.247645546 | 102.5573239 | 0.3 | 115.7471
0.248558155 | 102.5483873 | 0.3007692 | 115.7524
0.249242065 | 102.4774094 | 0.3015385 | 115.7575
0.249925508 | 102.3805599 | 0.3030769 | 115.7674
0.250836039 | 102.7950979 | 0.3038462 | 115.7722
0.251518394 | 102.5051911 | 0.3046154 | 115.7769
0.252427477 | 102.4697046 | 0.3061538 | 115.7859
0.253108747 | 102.3720949 | 0.3069231 | 115.7903
0.254016386 | 102.3748105 | 0.3076923 | 115.7945
0.254696575 | 102.3541634 | 0.3092308 | 115.8027
0.255602774 | 102.4469588 | 0.31 | 115.8066
0.256281885 | 102.4131859 | 0.3107692 | 115.8104
0.256960535 | 102.6766613 | 0.3115385 | 115.8141
0.257864686 | 102.6401222 | 0.3130769 | 115.8211
0.258542264 | 102.7873948 | 0.3138462 | 115.8244
0.259444986 | 103.0876189 | 0.3146154 | 115.8276
0.260121494 | 103.3000617 | 0.3161538 | 115.8337
0.261022793 | 103.5230336 | 0.3169231 | 115.8365
0.261698234 | 103.670929 | 0.3176923 | 115.8393
0.26237322 | 103.84493 | 0.3192308 | 115.8444
0.263272492 | 104.0814868 | 0.32 | 115.8467
0.263946417 | 103.9954065 | 0.3207692 | 115.8489
0.264844276 | 103.9584989 | 0.3215385 | 115.851
0.265517142 | 103.9241441 | 0.3230769 | 115.8548
0.266413593 | 103.8998741 | 0.3238462 | 115.8566
0.267085405 | 103.8129604 | 0.3246154 | 115.8581
0.267756765 | 103.5951333 | 0.3261538 | 115.8609
0.268651211 | 103.5439332 | 0.3269231 | 115.8621
0.269321522 | 103.3515478 | 0.3276923 | 115.8631
0.27021457 | 103.3521698 | 0.3292308 | 115.8648
0.270883834 | 103.4082515 | 0.33 | 115.8655
0.271775489 | 103.4742513 | 0.3307692 | 115.866
0.272443709 | 103.5171546 | 0.3315385 | 115.8663
0.273333975 | 103.6093534 | 0.3330769 | 115.8666
0.274001154 | 103.8363285 | 0.3338462 | 115.8666
0.274667889 | 103.8002954 | 0.3346154 | 115.8663
0.275556178 | 103.8398505 | 0.3361538 | 115.8655
0.276221877 | 103.8958182 | 0.3369231 | 115.8649
0.277108788 | 103.9880053 | 0.3376923 | 115.8641
0.277773454 | 104.0175401 | 0.3392308 | 115.862
0.27865899 | 104.0039836 | 0.34 | 115.8608
0.279322628 | 104.0333604 | 0.3407692 | 115.8594
0.280206793 | 104.3106603 | 0.3415385 | 115.8579
0.280869405 | 104.1944014 | 0.3430769 | 115.8543
0.281531578 | 104.1706579 | 0.3438462 | 115.8523
0.282413793 | 104.1830197 | 0.3446154 | 115.8502
0.283074944 | 104.185563 | 0.3461538 | 115.8454
0.2839558 | 104.2109572 | 0.3469231 | 115.8427
0.284615933 | 104.306358 | 0.3476923 | 115.8399
0.285495433 | 104.3715274 | 0.3492308 | 115.8338
0.28615455 | 104.3604652 | 0.35 | 115.8305
0.286813234 | 104.3226544 | 0.3507692 | 115.8271
0.287690804 | 104.560913 | 0.3515385 | 115.8235
0.288348477 | 104.5229647 | 0.3530769 | 115.8157
0.289224701 | 104.4676973 | 0.3538462 | 115.8116
0.289881366 | 104.3492425 | 0.3546154 | 115.8073
0.290756249 | 104.1597137 | 0.3561538 | 115.7982
0.29141191 | 104.0674316 | 0.3569231 | 115.7934
0.29206714 | 103.9883309 | 0.3576923 | 115.7884
0.292940114 | 103.9049025 | 0.3592308 | 115.7779
0.293594345 | 103.9863149 | 0.36 | 115.7724
0.294465987 | 103.8085114 | 0.3607692 | 115.7667
0.29511922 | 103.849479 | 0.3615385 | 115.7608
0.295989535 | 103.9399 | 0.3630769 | 115.7485
0.296641774 | 104.0077158 | 0.3638462 | 115.742
0.297510765 | 104.0981369 | 0.3646154 | 115.7354
0.298162013 | 104.0851099 | 0.3661538 | 115.7216
0.299029684 | 104.2968302 | 0.3669231 | 115.7144
0.299679944 | 104.2027411 | 0.3676923 | 115.7071
0.300329782 | 104.2704779 | 0.3692308 | 115.6917
0.301195575 | 104.2661906 | 0.37 | 115.6838
0.301844429 | 104.279772 | 0.3707692 | 115.6756
0.302708912 | 104.2752127 | 0.3715385 | 115.6673
0.303356785 | 104.3292477 | 0.3730769 | 115.65
0.304219963 | 104.5006753 | 0.3738462 | 115.6411
0.304866858 | 104.2834447 | 0.3746154 | 115.6319
0.305728733 | 104.2104492 | 0.3761538 | 115.613
0.306374653 | 104.3321222 | 0.3769231 | 115.6033
0.307235231 | 104.3811569 | 0.3776923 | 115.5933
0.307880179 | 104.4076829 | 0.3792308 | 115.5728
0.308524711 | 104.3933138 | 0.38 | 115.5622
0.309383441 | 104.5647531 | 0.3807692 | 115.5514
0.310027005 | 104.5229919 | 0.3815385 | 115.5404
0.310884447 | 104.4625432 | 0.3830769 | 115.5177
0.311527046 | 104.2975559 | 0.3838462 | 115.5061
0.312383204 | 104.0588864 | 0.3846154 | 115.4942
0.313024841 | 103.8795159 | 0.3861538 | 115.4698
0.313879717 | 103.7767365 | 0.3869231 | 115.4573
0.314520395 | 103.7336771 | 0.3876923 | 115.4445
0.315160663 | 103.6356581 | 0.3892308 | 115.4183
0.316013716 | 103.5869377 | 0.39 | 115.4049
0.316653029 | 103.8041612 | 0.3907692 | 115.3912
0.31750481 | 103.8926173 | 0.3915385 | 115.3773
0.318143171 | 103.9177222 | 0.3930769 | 115.3489
0.318993684 | 103.9235987 | 0.3938462 | 115.3343
0.319631095 | 103.8934985 | 0.3946154 | 115.3194
0.320480345 | 103.9404338 | 0.3961538 | 115.2891
0.321116809 | 103.9652493 | 0.3969231 | 115.2735
0.321964799 | 104.0534481 | 0.3976923 | 115.2578
0.32260032 | 104.2714757 | 0.3992308 | 115.2255
0.323447053 | 104.0281513 | 0.4 | 115.209
0.324081632 | 103.9697379 | 0.4007692 | 115.1922
0.324715809 | 103.9665122 | 0.4023077 | 115.1579
0.325560754 | 104.012851 | 0.4030769 | 115.1404
0.326193994 | 103.8847412 | 0.4038462 | 115.1227
0.32703769 | 103.9169513 | 0.4046154 | 115.1046
0.327669996 | 103.968802 | 0.4061538 | 115.0679
0.328512449 | 104.3203189 | 0.4069231 | 115.0491
0.329143823 | 104.0109649 | 0.4076923 | 115.03
0.329985036 | 103.9176739 | 0.4092308 | 114.9912
0.330825542 | 103.7266306 | 0.41 | 114.9713
0.331455458 | 103.3044423 | 0.4107692 | 114.9512
0.332084978 | 102.9234561 | 0.4123077 | 114.9102
0.332923721 | 102.6610585 | 0.4130769 | 114.8893
0.333552317 | 102.5022642 | 0.4138462 | 114.8682
0.334389831 | 102.3227006 | 0.4146154 | 114.8467
0.335226644 | 102.4642917 | 0.4161538 | 114.803
0.336062758 | 102.5499993 | 0.4169231 | 114.7807
0.336689384 | 102.5302618 | 0.4176923 | 114.7582
0.337524276 | 102.6439287 | 0.4192308 | 114.7122
0.338149988 | 102.6380568 | 0.42 | 114.6888
0.338983662 | 102.7657647 | 0.4207692 | 114.6651
0.339608461 | 102.717641 | 0.4223077 | 114.6169
0.340440921 | 102.7188508 | 0.4230769 | 114.5924
0.341064811 | 102.6282472 | 0.4238462 | 114.5675
0.341896059 | 102.6854399 | 0.4246154 | 114.5424
0.342519042 | 102.6790066 | 0.4261538 | 114.4912
0.343141637 | 102.6865792 | 0.4269231 | 114.4652
0.343971162 | 102.4473719 | 0.4276923 | 114.4389
0.344592854 | 102.4687399 | 0.4292308 | 114.3853
0.345421176 | 102.483023 | 0.43 | 114.3581
0.346041968 | 102.4194518 | 0.4307692 | 114.3305
0.346869091 | 102.3061519 | 0.4323077 | 114.2745
0.347488985 | 102.2563498 | 0.4330769 | 114.2461
0.348108494 | 102.2488989 | 0.4338462 | 114.2173
0.34893391 | 102.3049806 | 0.4346154 | 114.1882
0.349552526 | 102.2406286 | 0.4361538 | 114.129
0.350376752 | 102.2823447 | 0.4369231 | 114.099
0.350994475 | 102.1892937 | 0.4376923 | 114.0686
0.351817514 | 102.1739186 | 0.4392308 | 114.0069
0.352434349 | 102.2369624 | 0.44 | 113.9755
0.353256204 | 102.1928883 | 0.4407692 | 113.9439
0.353872152 | 102.1846246 | 0.4423077 | 113.8795
0.354487721 | 102.0194736 | 0.4430769 | 113.8469
0.35530789 | 102.017584 | 0.4438462 | 113.8138
0.355922577 | 102.0517621 | 0.4446154 | 113.7805
0.356741571 | 102.0496562 | 0.4461538 | 113.7128
0.357355376 | 102.1552004 | 0.4469231 | 113.6784
0.358173198 | 101.9383295 | 0.4476923 | 113.6437
0.358786126 | 101.9578818 | 0.4492308 | 113.5733
0.35960278 | 102.0268524 | 0.45 | 113.5375
0.360214832 | 101.9316172 | 0.4507692 | 113.5014
0.36082651 | 101.8505342 | 0.4523077 | 113.4281
0.3616415 | 101.7038657 | 0.4530769 | 113.391
0.362252306 | 101.7229092 | 0.4538462 | 113.3534
0.363066135 | 101.762596 | 0.4546154 | 113.3156
0.363676072 | 101.7527533 | 0.4561538 | 113.2387
0.364488743 | 101.6483073 | 0.4569231 | 113.1997
0.365097814 | 101.7102371 | 0.4576923 | 113.1604
0.365909331 | 101.6774643 | 0.4592308 | 113.0806
0.366517537 | 101.6527618 | 0.46 | 113.0401
0.367327903 | 101.5763453 | 0.4607692 | 112.9993
0.367935247 | 101.4502386 | 0.4623077 | 112.9164
0.368744466 | 101.5612856 | 0.4630769 | 112.8745
0.36935095 | 101.507156 | 0.4638462 | 112.8321
0.369957067 | 101.4239326 | 0.4646154 | 112.7894
0.370764652 | 101.4479204 | 0.4661538 | 112.7027
0.371571585 | 101.4138142 | 0.4669231 | 112.6588
0.372176358 | 101.359094 | 0.4676923 | 112.6145
0.372780766 | 101.3768217 | 0.4692308 | 112.5247
0.373586074 | 101.3132007 | 0.47 | 112.4792
0.374189631 | 101.2144479 | 0.4707692 | 112.4333
0.374993806 | 101.4995724 | 0.4723077 | 112.3403
0.375596513 | 101.2695934 | 0.4730769 | 112.2932
0.376399559 | 101.1615364 | 0.4738462 | 112.2457
0.37700142 | 101.1349655 | 0.4746154 | 112.1977
0.377602919 | 101.0353502 | 0.4761538 | 112.1006
0.378404355 | 100.9703607 | 0.4769231 | 112.0515
0.379005011 | 100.9579859 | 0.4776923 | 112.0019
0.379805324 | 101.0826763 | 0.4792308 | 111.9014
0.38040514 | 100.8653787 | 0.48 | 111.8506
0.381204334 | 100.8581792 | 0.4807692 | 111.7993
0.381803311 | 100.7867659 | 0.4823077 | 111.6954
0.38240193 | 100.7445107 | 0.4830769 | 111.6428
0.383199531 | 100.8248967 | 0.4838462 | 111.5898
0.383797314 | 100.7237229 | 0.4846154 | 111.5363
0.384593803 | 100.7158391 | 0.4861538 | 111.4281
0.385190754 | 100.4673016 | 0.4869231 | 111.3733
0.385986134 | 100.5472431 | 0.4876923 | 111.318
0.386582255 | 100.5188828 | 0.4892308 | 111.2062
0.38737653 | 100.4367119 | 0.49 | 111.1496
0.387971822 | 100.3491201 | 0.4907692 | 111.0926
0.388764995 | 100.3844911 | 0.4923077 | 110.9771
0.389359462 | 100.3703823 | 0.4930769 | 110.9187
0.389953575 | 100.3857241 | 0.4938462 | 110.8598
0.390745178 | 100.228728 | 0.4946154 | 110.8005
0.391338469 | 100.199473 | 0.4961538 | 110.6803
0.392128977 | 100.1603024 | 0.4969231 | 110.6196
0.392721448 | 100.190042 | 0.4976923 | 110.5583
0.393510863 | 100.1061255 | 0.4992308 | 110.4344
0.394102516 | 100.2395237 | 0.5 | 110.3717
0.394693819 | 99.97234865 | 0.5007692 | 110.3086
0.39548168 | 99.90263403 | 0.5023077 | 110.1807
0.396072168 | 99.91706351 | 0.5030769 | 110.1161
0.396858944 | 99.66853464 | 0.5038462 | 110.051
0.39744862 | 99.65292294 | 0.5053846 | 109.9192
0.398037949 | 99.57766751 | 0.5061538 | 109.8526
0.39882318 | 99.58138623 | 0.5069231 | 109.7855
0.3994117 | 99.7145564 | 0.5076923 | 109.7178
0.400195853 | 99.56896108 | 0.5092308 | 109.581
0.400783566 | 99.44833688 | 0.51 | 109.5118
0.401566645 | 99.37682694 | 0.5107692 | 109.4422
0.402153552 | 99.360417 | 0.5123077 | 109.3012
0.40293556 | 99.37829958 | 0.5130769 | 109.23
0.403521664 | 99.28685397 | 0.5138462 | 109.1582
0.404302603 | 99.19961293 | 0.5153846 | 109.0131
0.404887908 | 99.42259666 | 0.5161538 | 108.9397
0.405667781 | 99.17009702 | 0.5169231 | 108.8658
0.406252287 | 99.18304404 | 0.5176923 | 108.7914
0.406836451 | 99.12083551 | 0.5192308 | 108.6409
0.407614807 | 98.98756487 | 0.52 | 108.5648
0.408198176 | 98.97012277 | 0.5207692 | 108.4882
0.408975473 | 98.97181809 | 0.5223077 | 108.3333
0.409558049 | 99.01443201 | 0.5230769 | 108.2551
0.41033429 | 98.82000302 | 0.5238462 | 108.1762
0.410916076 | 98.71160992 | 0.5253846 | 108.0169
0.411691263 | 98.6372228 | 0.5261538 | 107.9363
0.41227226 | 98.60393263 | 0.5269231 | 107.8553
0.41285292 | 98.52520351 | 0.5276923 | 107.7736
0.413626608 | 98.7829359 | 0.5292308 | 107.6085
0.414206482 | 98.46194176 | 0.53 | 107.5251
0.414979124 | 98.34118293 | 0.5307692 | 107.4412
0.415558215 | 98.32238703 | 0.5323077 | 107.2714
0.41613697 | 98.33382528 | 0.5330769 | 107.1857
0.416908122 | 98.22761335 | 0.5338462 | 107.0993
0.417486097 | 98.1325888 | 0.5353846 | 106.9249
0.418256211 | 98.29934973 | 0.5361538 | 106.8367
0.418833407 | 98.17368167 | 0.5369231 | 106.748
0.419602484 | 98.00579677 | 0.5376923 | 106.6586
0.420178904 | 97.94052683 | 0.5392308 | 106.4781
0.420946947 | 97.81773584 | 0.54 | 106.3869
0.421522592 | 97.8588176 | 0.5407692 | 106.295
0.422289605 | 97.8271238 | 0.5423077 | 106.1095
0.422864478 | 97.86811491 | 0.5430769 | 106.0158
0.423439022 | 97.64946369 | 0.5438462 | 105.9215
0.424204566 | 97.60197738 | 0.5453846 | 105.7309
0.42477834 | 97.53565481 | 0.5461538 | 105.6347
0.42554286 | 97.54903446 | 0.5469231 | 105.5378
0.426115867 | 97.45181692 | 0.5476923 | 105.4402
0.426879366 | 97.38832757 | 0.5492308 | 105.2432
0.427451607 | 97.50540699 | 0.55 | 105.1437
0.428214087 | 97.31891378 | 0.5507692 | 105.0435
0.428785566 | 97.15959051 | 0.5523077 | 104.8412
0.429356718 | 97.13828583 | 0.5530769 | 104.7391
0.430117748 | 97.01237204 | 0.5538462 | 104.6362
0.43068814 | 97.05233976 | 0.5553846 | 104.4285
0.431448157 | 96.92599614 | 0.5561538 | 104.3236
0.432017791 | 96.98122421 | 0.5569231 | 104.218
0.432776798 | 96.85446247 | 0.5576923 | 104.1118
0.433345676 | 96.86330422 | 0.5592308 | 103.8972
0.433914231 | 96.70233183 | 0.56 | 103.7888
0.434671801 | 96.65206189 | 0.5607692 | 103.6798
0.435239602 | 96.5524233 | 0.5623077 | 103.4595
0.435996169 | 96.48631407 | 0.5630769 | 103.3483
0.436563219 | 96.37083033 | 0.5638462 | 103.2364
0.437318786 | 96.52109992 | 0.5653846 | 103.0104
0.437885086 | 96.32786706 | 0.5661538 | 102.8963
0.438639655 | 96.24552087 | 0.5669231 | 102.7815
0.439205209 | 96.09827666 | 0.5676923 | 102.6659
0.439958782 | 96.07756252 | 0.5692308 | 102.4326
0.44052359 | 96.00756159 | 0.57 | 102.3148
0.44108808 | 95.9374203 | 0.5707692 | 102.1962
0.441840236 | 95.88516206 | 0.5723077 | 101.9568
0.442403983 | 95.76802335 | 0.5730769 | 101.836
0.443155151 | 95.88671668 | 0.5738462 | 101.7144
0.443718157 | 95.72252792 | 0.5753846 | 101.4689
0.444468339 | 95.66959131 | 0.5761538 | 101.3449
0.445030607 | 95.67658219 | 0.5769231 | 101.2202
0.445779805 | 95.62335319 | 0.5776923 | 101.0947
0.446341336 | 95.5364311 | 0.5792308 | 100.8414
0.446902551 | 95.59006267 | 0.58 | 100.7135
0.447650349 | 95.42687672 | 0.5807692 | 100.5848
0.448210831 | 95.35513602 | 0.5823077 | 100.325
0.448957651 | 95.28537474 | 0.5830769 | 100.1938
0.449517401 | 95.16629451 | 0.5838462 | 100.0619
0.450263246 | 95.1274896 | 0.5853846 | 99.79547
0.450822266 | 95.30625076 | 0.5861538 | 99.66101
0.451380973 | 95.06112282 | 0.5869231 | 99.52571
0.45212543 | 94.91188727 | 0.5876923 | 99.38957
0.45268341 | 94.76043254 | 0.5892308 | 99.11472
0.453612685 | 94.70687301 | 0.59 | 98.976
0.454169836 | 94.60216717 | 0.5907692 | 98.83642
0.454912221 | 94.45177958 | 0.5923077 | 98.55464
0.455468648 | 94.33088941 | 0.5930769 | 98.41242
0.456024766 | 94.11513889 | 0.5938462 | 98.26932
0.456765776 | 94.02700908 | 0.5953846 | 97.98043
0.457506237 | 93.89124148 | 0.5961538 | 97.83463
0.458061223 | 93.69040336 | 0.5969231 | 97.68793
0.458615901 | 93.5209222 | 0.5976923 | 97.5403
0.459354994 | 93.46342419 | 0.5992308 | 97.24228
0.459908956 | 93.49937436 | 0.6 | 97.09188
0.460647094 | 93.36235238 | 0.6007692 | 96.94053
0.46120034 | 93.1126835 | 0.6023077 | 96.635
0.461937526 | 93.05437848 | 0.6030769 | 96.48079
0.462490059 | 92.97876643 | 0.6038462 | 96.32563
0.463226295 | 92.92011054 | 0.6053846 | 96.01237
0.463778117 | 92.76469089 | 0.6061538 | 95.85427
0.464329634 | 92.76813791 | 0.6069231 | 95.69518
0.465064518 | 92.86817908 | 0.6084615 | 95.374
0.465615326 | 92.91934575 | 0.6092308 | 95.21189
0.466349266 | 92.8281516 | 0.61 | 95.04876
0.466899367 | 92.81542891 | 0.6107692 | 94.88461
0.467632365 | 92.67598003 | 0.6123077 | 94.5532
0.468181762 | 92.55123021 | 0.6130769 | 94.38593
0.468913821 | 92.49114741 | 0.6138462 | 94.21761
0.469462514 | 92.28604906 | 0.6153846 | 93.87777
0.470193636 | 92.14550661 | 0.6161538 | 93.70623
0.470741627 | 92.01988544 | 0.6169231 | 93.53361
0.471471815 | 91.81470218 | 0.6184615 | 93.18508
0.472019107 | 91.65654569 | 0.6192308 | 93.00915
0.472748363 | 91.54692746 | 0.62 | 92.83209
0.473294957 | 91.38829436 | 0.6207692 | 92.65391
0.474023284 | 91.32636361 | 0.6223077 | 92.29411
0.474569181 | 91.23157309 | 0.6230769 | 92.11247
0.475296581 | 91.31404396 | 0.6238462 | 91.92966
0.475841784 | 91.36384221 | 0.6253846 | 91.56049
0.476568258 | 91.51076676 | 0.6261538 | 91.37411
0.477112769 | 91.54449472 | 0.6269231 | 91.18651
0.477838321 | 91.61093916 | 0.6284615 | 90.80763
0.47838214 | 91.67690711 | 0.6292308 | 90.61633
0.478925664 | 91.53302852 | 0.63 | 90.42376
0.479649903 | 91.35701801 | 0.6307692 | 90.22992
0.480192738 | 91.39045941 | 0.6323077 | 89.83837
0.48091606 | 91.0845503 | 0.6330769 | 89.64063
0.481458209 | 90.95591744 | 0.6338462 | 89.44157
0.482180616 | 90.77870809 | 0.6353846 | 89.03941
0.48272208 | 90.56859804 | 0.6361538 | 88.83628
0.48326325 | 90.45548869 | 0.6369231 | 88.63177
0.483984356 | 90.37471279 | 0.6384615 | 88.21853
0.484524844 | 90.18006192 | 0.6392308 | 88.00977
0.48524504 | 90.19629549 | 0.64 | 87.79956
0.485784847 | 89.91990719 | 0.6407692 | 87.5879
0.486504137 | 89.82194697 | 0.6423077 | 87.16011
0.487043265 | 89.77273574 | 0.6430769 | 86.94395
0.487761651 | 89.5766637 | 0.6438462 | 86.72625
0.488300102 | 89.4456595 | 0.6453846 | 86.28617
0.488838263 | 89.41228757 | 0.6461538 | 86.06374
0.489555361 | 89.24800524 | 0.6469231 | 85.83969
0.490092847 | 89.34496173 | 0.6484615 | 85.38663
0.490809046 | 89.45798255 | 0.6492308 | 85.15758
0.491524732 | 89.55472547 | 0.65 | 84.92681
0.492061161 | 89.88084441 | 0.6507692 | 84.69429
0.492775952 | 89.8960078 | 0.6523077 | 84.22393
0.493311711 | 90.07520172 | 0.6530769 | 83.98601
0.494025609 | 90.09036218 | 0.6538462 | 83.74624
0.494560698 | 90.10578593 | 0.6553846 | 83.261
0.495273706 | 90.03877915 | 0.6561538 | 83.01546
0.495808128 | 89.98840126 | 0.6569231 | 82.76792
0.496342265 | 89.87221003 | 0.6584615 | 82.26673
0.497054004 | 89.67317893 | 0.6592308 | 82.013
0.497587475 | 89.17826281 | 0.66 | 81.75711
0.498298329 | 88.78082095 | 0.6607692 | 81.49904
0.498831137 | 88.43290588 | 0.6623077 | 80.97615
0.499541107 | 88.14964028 | 0.6630769 | 80.71123
0.500073255 | 87.91625818 | 0.6638462 | 80.44394
0.500782344 | 87.66511854 | 0.6653846 | 79.902
0.501313831 | 87.62917936 | 0.6661538 | 79.62723
0.501845036 | 87.5766348 | 0.6669231 | 79.34984
0.50255287 | 87.55599972 | 0.6684615 | 78.78696
0.503083417 | 87.50323586 | 0.6692308 | 78.50132
0.503790376 | 87.61476838 | 0.67 | 78.21277
0.504320267 | 87.39626944 | 0.6707692 | 77.92124
0.505026352 | 87.35857868 | 0.6723077 | 77.32888
0.505555589 | 87.15613834 | 0.6730769 | 77.02785
0.506084546 | 87.05296185 | 0.6738462 | 76.72346
0.506789387 | 86.86534899 | 0.6753846 | 76.10412
0.507317691 | 86.86142759 | 0.6761538 | 75.78894
0.508021664 | 86.68991719 | 0.6769231 | 75.4699
0.508549318 | 86.55275509 | 0.6784615 | 74.81967
0.509252425 | 86.38066574 | 0.6792308 | 74.48815
0.50977943 | 86.29300691 | 0.68 | 74.15214
0.510306158 | 86.1552337 | 0.6807692 | 73.81143
0.511008031 | 86.1323764 | 0.6823077 | 73.11505
0.511534112 | 86.04427313 | 0.6830769 | 72.76369
0.512235124 | 85.92102039 | 0.6838462 | 72.41303
0.51276056 | 85.69899513 | 0.6853846 | 71.71393
0.513460713 | 85.65875466 | 0.6861538 | 71.36554
0.513985506 | 85.58668368 | 0.6869231 | 71.01798
0.514684802 | 85.4625128 | 0.6884615 | 70.3254
0.515208953 | 85.45710017 | 0.6892308 | 69.98045
0.51573283 | 85.50188088 | 0.69 | 69.63641
0.516430905 | 85.59510918 | 0.6907692 | 69.29333
0.516954142 | 85.57283093 | 0.6923077 | 68.6101
0.517651366 | 85.69963842 | 0.6930769 | 68.27002
0.518173965 | 85.52617199 | 0.6938462 | 67.93097
0.518870339 | 85.45134065 | 0.6953846 | 67.25613
0.519392301 | 85.26061388 | 0.6961538 | 66.92038
0.520087828 | 85.10125271 | 0.6969231 | 66.58576
0.520609155 | 84.82584992 | 0.6984615 | 65.92004
0.521303836 | 84.64900618 | 0.6992308 | 65.58898
0.52182453 | 84.50773297 | 0.7 | 65.25914
0.522518368 | 84.3134476 | 0.7015385 | 64.60315
0.52303843 | 84.25607848 | 0.7023077 | 64.27705
0.523731426 | 84.07812363 | 0.7030769 | 63.95223
0.524250858 | 84.0373482 | 0.7038462 | 63.62872
0.52477002 | 83.91198154 | 0.7053846 | 62.98566
0.525461818 | 83.81784014 | 0.7061538 | 62.66615
0.525980352 | 83.81055031 | 0.7069231 | 62.34801
0.526671313 | 83.61448716 | 0.7084615 | 61.7159
0.52718922 | 83.69168623 | 0.7092308 | 61.40196
0.527879347 | 83.56297735 | 0.71 | 61.08944
0.528396629 | 83.55532788 | 0.7115385 | 60.46872
0.529085923 | 83.4432039 | 0.7123077 | 60.16052
0.529602582 | 83.41839642 | 0.7130769 | 59.85376
0.530118974 | 83.29157069 | 0.7138462 | 59.54847
0.530807082 | 83.2978949 | 0.7153846 | 58.94231
0.531494717 | 83.37220788 | 0.7161538 | 58.64147
0.532010133 | 83.1257907 | 0.7169231 | 58.34213
0.532525284 | 83.06643035 | 0.7184615 | 57.74799
0.533211739 | 82.93598756 | 0.7192308 | 57.45322
0.533726271 | 82.26245635 | 0.72 | 57.15998
0.534411902 | 82.30181296 | 0.7215385 | 56.57816
0.534925817 | 82.39533962 | 0.7223077 | 56.28958
0.535610627 | 82.07591601 | 0.7230769 | 56.00253
0.536123926 | 82.03258794 | 0.7238462 | 55.71701
0.536807916 | 81.95187356 | 0.7253846 | 55.15061
0.537320602 | 81.90832912 | 0.7261538 | 54.86973
0.537833025 | 81.60785311 | 0.7269231 | 54.59041
0.538515847 | 81.71499965 | 0.7284615 | 54.03646
0.539027658 | 81.7225462 | 0.7292308 | 53.76184
0.539709665 | 81.77830059 | 0.73 | 53.48879
0.540220866 | 81.57982235 | 0.7315385 | 52.94744
0.54090206 | 81.53235967 | 0.7323077 | 52.67913
0.541412651 | 81.40215675 | 0.7330769 | 52.41241
0.542093035 | 81.45756025 | 0.7338462 | 52.14724
0.542603018 | 81.27545055 | 0.7353846 | 51.62153
0.543112742 | 81.21360775 | 0.7361538 | 51.36099
0.54379197 | 81.04486062 | 0.7369231 | 51.102
0.544301089 | 80.94826028 | 0.7384615 | 50.58864
0.54497951 | 80.81349291 | 0.7392308 | 50.33429
0.545488024 | 80.9926342 | 0.74 | 50.08148
0.546165641 | 80.66767842 | 0.7415385 | 49.5805
0.546673553 | 80.5186362 | 0.7423077 | 49.33233
0.547350367 | 80.43485749 | 0.7430769 | 49.08571
0.547857678 | 80.33730978 | 0.7438462 | 48.84064
0.548533691 | 80.33971586 | 0.7453846 | 48.35506
0.549040402 | 80.2072761 | 0.7461538 | 48.1145
0.549546856 | 80.17860897 | 0.7469231 | 47.87541
0.550221729 | 80.00736476 | 0.7484615 | 47.40169
0.550727585 | 79.85705062 | 0.7492308 | 47.16705
0.551401662 | 79.82411437 | 0.75 | 46.93389
0.551906922 | 79.67343472 | 0.7515385 | 46.47197
0.552580205 | 79.69234092 | 0.7523077 | 46.24321
0.55308487 | 79.52393602 | 0.7530769 | 46.01592
0.55375736 | 79.38605754 | 0.7538462 | 45.7901
0.554261431 | 79.25201837 | 0.7553846 | 45.34282
0.554933131 | 79.07883264 | 0.7561538 | 45.12136
0.55543661 | 78.92696002 | 0.7569231 | 44.90129
0.555939836 | 78.82720178 | 0.7584615 | 44.46528
0.55661041 | 79.05455381 | 0.7592308 | 44.24935
0.557113046 | 78.71026178 | 0.76 | 44.03478
0.557782834 | 78.5883191 | 0.7615385 | 43.60976
0.55828488 | 78.40058659 | 0.7623077 | 43.39929
0.558953884 | 78.43556601 | 0.7630769 | 43.19018
0.559455343 | 78.33493057 | 0.7638462 | 42.98242
0.560123565 | 78.28223981 | 0.7653846 | 42.57096
0.560624438 | 78.32145911 | 0.7661538 | 42.36724
0.56112506 | 78.0276762 | 0.7669231 | 42.16485
0.561792167 | 77.86928884 | 0.7684615 | 41.76403
0.562292206 | 77.8029548 | 0.7692308 | 41.56552
0.562958535 | 77.50364254 | 0.77 | 41.36825
0.56345799 | 77.27885131 | 0.7715385 | 40.97746
0.564123544 | 76.5568228 | 0.7723077 | 40.78392
0.564622418 | 76.13774083 | 0.7730769 | 40.59162
0.565121043 | 75.78858914 | 0.7738462 | 40.40055
0.565785491 | 75.55723055 | 0.7753846 | 40.02207
0.566283537 | 75.43631723 | 0.7761538 | 39.83466
0.566947212 | 75.43351278 | 0.7769231 | 39.64847
0.56744468 | 75.43577278 | 0.7784615 | 39.27968
0.568107586 | 75.37990074 | 0.7792308 | 39.09709
0.568604477 | 75.43502366 | 0.78 | 38.91569
0.569266615 | 75.2906218 | 0.7815385 | 38.55624
0.569762931 | 75.27496356 | 0.7823077 | 38.37818
0.570259 | 75.11775467 | 0.7830769 | 38.20122
0.570920044 | 75.07893245 | 0.7838462 | 38.02535
0.57141554 | 74.92135807 | 0.7853846 | 37.67691
0.57191079 | 74.72815773 | 0.7861538 | 37.50432
0.572570743 | 74.58248101 | 0.7869231 | 37.33281
0.573065422 | 74.61938452 | 0.7884615 | 36.99302
0.573724613 | 74.36686207 | 0.7892308 | 36.82473
0.574218722 | 74.20828477 | 0.79 | 36.6575
0.574877154 | 74.06170161 | 0.7915385 | 36.32621
0.575370694 | 73.92048408 | 0.7923077 | 36.16214
0.576028368 | 74.05806361 | 0.7930769 | 35.99906
0.57652134 | 73.72081554 | 0.7938462 | 35.83695
0.577014069 | 73.61469181 | 0.7953846 | 35.5156
0.577670663 | 73.50267322 | 0.7961538 | 35.35637
0.578162826 | 73.36058141 | 0.7969231 | 35.19808
0.578818667 | 73.30167428 | 0.7984615 | 34.88435
0.579310266 | 73.23062972 | 0.7992308 | 34.72889
0.579801623 | 73.03448201 | 0.8 | 34.57437
0.58045639 | 72.88576435 | 0.8015385 | 34.26812
0.580947185 | 72.67126272 | 0.8023077 | 34.11638
0.581601203 | 72.59358354 | 0.8030769 | 33.96555
0.582091436 | 72.32491782 | 0.8046154 | 33.66665
0.582744706 | 72.13935783 | 0.8053846 | 33.51854
0.583234379 | 71.97759047 | 0.8061538 | 33.37127
0.583723812 | 71.85148416 | 0.8069231 | 33.22481
0.584376017 | 71.80866779 | 0.8084615 | 32.93437
0.584864892 | 71.55662206 | 0.8092308 | 32.79038
0.585516353 | 71.51345774 | 0.81 | 32.64719
0.586004671 | 71.20699646 | 0.8115385 | 32.36324
0.586655391 | 70.96567296 | 0.8123077 | 32.22247
0.587143153 | 70.55058526 | 0.8130769 | 32.0825
0.587793133 | 70.14645369 | 0.8146154 | 31.80493
0.58828034 | 69.76643347 | 0.8153846 | 31.66733
0.588929581 | 69.79372283 | 0.8161538 | 31.53052
0.589416236 | 69.48513874 | 0.8169231 | 31.39448
0.589902653 | 69.32052635 | 0.8184615 | 31.12472
0.590550842 | 69.22107513 | 0.8192308 | 30.99091
0.591036709 | 69.05607092 | 0.82 | 30.85781
0.591684163 | 68.86588227 | 0.8215385 | 30.59366
0.592169479 | 68.84507491 | 0.8223077 | 30.46262
0.592816201 | 68.69061456 | 0.8230769 | 30.33226
0.593300968 | 68.54292626 | 0.8246154 | 30.07358
0.5937855 | 68.2320878 | 0.8253846 | 29.94526
0.594431178 | 68.07683797 | 0.8261538 | 29.81761
0.594915163 | 67.9285064 | 0.8269231 | 29.69062
0.595560112 | 67.77278583 | 0.8284615 | 29.43865
0.596043551 | 67.44257297 | 0.8292308 | 29.31366
0.596687773 | 67.34074748 | 0.83 | 29.18933
0.597170667 | 67.17340702 | 0.8315385 | 28.94263
0.597814164 | 67.01665135 | 0.8323077 | 28.8202
0.598296515 | 66.77613206 | 0.8330769 | 28.69834
0.598939287 | 66.47323218 | 0.8346154 | 28.45634
0.599581647 | 66.3702371 | 0.8353846 | 28.3362
0.600063146 | 66.23820097 | 0.8361538 | 28.21663
0.600704785 | 66.18954541 | 0.8369231 | 28.09762
0.601185744 | 65.78356016 | 0.8384615 | 27.8613
0.601826663 | 65.60668157 | 0.8392308 | 27.74398
0.602307082 | 65.49210169 | 0.84 | 27.62722
0.602787271 | 65.32256533 | 0.8415385 | 27.39535
0.603427165 | 65.14497328 | 0.8423077 | 27.28025
0.603906817 | 65.10305761 | 0.8430769 | 27.1657
0.604545994 | 64.76029494 | 0.8446154 | 26.93823
0.60502511 | 64.62651319 | 0.8453846 | 26.8253
0.605503996 | 64.36432126 | 0.8461538 | 26.71283
0.606142154 | 64.11207379 | 0.8469231 | 26.60084
0.606620505 | 63.95932701 | 0.8484615 | 26.37825
0.607257951 | 63.74315579 | 0.8492308 | 26.26766
0.607735769 | 63.6083565 | 0.85 | 26.15753
0.608372505 | 63.37325533 | 0.8515385 | 25.93866
0.608849791 | 63.44027604 | 0.8523077 | 25.82991
0.60932685 | 63.06592552 | 0.8530769 | 25.72163
0.609962574 | 62.90359091 | 0.8546154 | 25.50642
0.610439101 | 62.65738741 | 0.8553846 | 25.39951
0.611074119 | 62.53137174 | 0.8561538 | 25.29304
0.611550117 | 62.32151642 | 0.8569231 | 25.18702
0.61218443 | 62.3057266 | 0.8584615 | 24.97634
0.6126599 | 61.89247819 | 0.8592308 | 24.87163
0.61329351 | 61.78398603 | 0.86 | 24.76729
0.613768453 | 61.5916513 | 0.8615385 | 24.55976
0.614243171 | 61.43607119 | 0.8623077 | 24.45655
0.614875778 | 61.17904009 | 0.8630769 | 24.35372
0.615349971 | 61.06003331 | 0.8646154 | 24.14918
0.615981879 | 60.80239402 | 0.8653846 | 24.04747
0.616455548 | 60.757107 | 0.8661538 | 23.94613
0.617086757 | 60.4618359 | 0.8669231 | 23.84515
0.617559903 | 60.24937825 | 0.8684615 | 23.64432
0.618032825 | 60.11090352 | 0.8692308 | 23.54445
0.61866304 | 59.94458937 | 0.87 | 23.44495
0.619135441 | 59.67574248 | 0.8715385 | 23.24705
0.619764962 | 59.52747231 | 0.8723077 | 23.14864
0.620236843 | 59.4440067 | 0.8730769 | 23.05056
0.620865671 | 59.46279313 | 0.8746154 | 22.85539
0.621337032 | 59.36052916 | 0.8753846 | 22.7583
0.621808172 | 59.2767653 | 0.8761538 | 22.66153
0.622436013 | 59.10901256 | 0.8769231 | 22.5651
0.622906635 | 58.98768999 | 0.8784615 | 22.3732
0.623533787 | 58.81948988 | 0.8792308 | 22.27773
0.624003893 | 58.49253445 | 0.88 | 22.1826
0.624630357 | 58.28640721 | 0.8815385 | 21.99329
0.625099948 | 58.01483517 | 0.8823077 | 21.89912
0.625725727 | 57.75201459 | 0.8830769 | 21.80527
0.626194804 | 57.47983437 | 0.8846154 | 21.61854
0.626819897 | 57.30989449 | 0.8853846 | 21.52565
0.627288461 | 57.31802888 | 0.8861538 | 21.43308
0.627912872 | 56.94161696 | 0.8869231 | 21.34083
0.628380924 | 56.6870889 | 0.8884615 | 21.15728
0.629004654 | 56.4973682 | 0.8892308 | 21.06598
0.629472195 | 56.31736107 | 0.89 | 20.97499
0.630095244 | 56.16468155 | 0.8915385 | 20.79396
0.630562277 | 55.89033173 | 0.8923077 | 20.70392
0.631184647 | 55.75594179 | 0.8930769 | 20.61419
0.631651171 | 55.57508086 | 0.8946154 | 20.43566
0.632117477 | 55.31876333 | 0.8953846 | 20.34686
0.632738881 | 55.14604568 | 0.8961538 | 20.25838
0.63320468 | 54.9268658 | 0.8969231 | 20.1702
0.633825409 | 54.67825002 | 0.8984615 | 19.99477
0.634290703 | 54.51512897 | 0.8992308 | 19.90751
0.634910758 | 54.30365085 | 0.9 | 19.82056
0.635375547 | 54.04573682 | 0.9015385 | 19.64758
0.63584012 | 53.97642045 | 0.9023077 | 19.56155
0.636459216 | 53.66968736 | 0.9030769 | 19.47582
0.636923286 | 53.4866276 | 0.9046154 | 19.30526
0.637541711 | 53.25485989 | 0.9053846 | 19.22044
0.63800528 | 53.07135568 | 0.9061538 | 19.13592
0.638623036 | 52.83900902 | 0.9076923 | 18.96777
0.639086104 | 52.57927043 | 0.9084615 | 18.88415
0.639548957 | 52.39509372 | 0.9092308 | 18.80082
0.640165761 | 52.25670963 | 0.91 | 18.71779
0.640628115 | 51.93929525 | 0.9115385 | 18.55262
0.641244254 | 51.76243432 | 0.9123077 | 18.47048
0.641706109 | 51.52038591 | 0.9130769 | 18.38864
0.642321585 | 51.4000341 | 0.9146154 | 18.22582
0.642782943 | 51.11947083 | 0.9153846 | 18.14486
0.643244088 | 50.87667973 | 0.9161538 | 18.06418
0.643858618 | 50.66045892 | 0.9176923 | 17.9037
0.644319268 | 50.43619132 | 0.9184615 | 17.8239
0.644933138 | 50.18128314 | 0.9192308 | 17.74438
0.645393293 | 50.01370595 | 0.92 | 17.66515
0.646006504 | 49.92990994 | 0.9215385 | 17.50756
0.646466166 | 49.76198772 | 0.9223077 | 17.42919
0.64707872 | 49.69698129 | 0.9230769 | 17.35111
0.647537889 | 49.71980585 | 0.9246154 | 17.1958
0.647996847 | 49.62792796 | 0.9253846 | 17.11857
0.648608464 | 49.5435179 | 0.9261538 | 17.04162
0.649066932 | 49.26003651 | 0.9276923 | 16.88857
0.649677895 | 48.6199184 | 0.9284615 | 16.81246
0.650135872 | 48.27818812 | 0.9292308 | 16.73664
0.650746183 | 47.94343737 | 0.93 | 16.66109
0.651203672 | 47.63934182 | 0.9315385 | 16.51084
0.651660951 | 47.35413528 | 0.9323077 | 16.43612
0.652270332 | 47.09501657 | 0.9330769 | 16.36169
0.652727124 | 46.90524921 | 0.9346154 | 16.21364
0.653335856 | 46.47254466 | 0.9353846 | 16.14002
0.653792161 | 46.22456058 | 0.9361538 | 16.06668
0.654400245 | 45.98331918 | 0.9376923 | 15.92082
0.654856066 | 45.69630562 | 0.9384615 | 15.8483
0.655463503 | 45.4544268 | 0.9392308 | 15.77604
0.655918839 | 45.20536084 | 0.94 | 15.70406
0.656373968 | 45.03316085 | 0.9415385 | 15.5609
0.656980485 | 44.6361115 | 0.9423077 | 15.48972
0.657435131 | 44.38623268 | 0.9430769 | 15.41881
0.658041004 | 44.2586528 | 0.9446154 | 15.27778
0.658495168 | 43.9117003 | 0.9453846 | 15.20767
0.6591004 | 43.59033563 | 0.9461538 | 15.13781
0.659554083 | 43.35870546 | 0.9476923 | 14.9989
0.660158675 | 43.09466278 | 0.9484615 | 14.92984
0.660611878 | 42.95931974 | 0.9492308 | 14.86104
0.661064877 | 42.57204537 | 0.95 | 14.79249
0.661668556 | 42.34580993 | 0.9515385 | 14.65619
0.662121076 | 42.05475252 | 0.9523077 | 14.58843
0.662724118 | 41.84731252 | 0.9530769 | 14.52092
0.66317616 | 41.55568201 | 0.9546154 | 14.38668
0.663778566 | 41.25056307 | 0.9553846 | 14.31994
0.664230133 | 40.95831559 | 0.9561538 | 14.25346
0.664681496 | 40.68522612 | 0.9576923 | 14.12125
0.665282996 | 40.37904871 | 0.9584615 | 14.05553
0.665733884 | 40.0275348 | 0.9592308 | 13.99006
0.666334751 | 39.7011175 | 0.96 | 13.92484
0.666785165 | 39.50472733 | 0.9615385 | 13.79516
0.667385402 | 39.15811108 | 0.9623077 | 13.73069
0.667835343 | 38.84423191 | 0.9630769 | 13.66647
0.66843495 | 38.49680572 | 0.9646154 | 13.53877
0.668884419 | 38.16274222 | 0.9653846 | 13.4753
0.669333686 | 37.78930422 | 0.9661538 | 13.41206
0.669932395 | 37.46019686 | 0.9676923 | 13.28633
0.670381192 | 37.105566 | 0.9684615 | 13.22383
0.670979275 | 36.81478051 | 0.9692308 | 13.16158
0.671427602 | 36.3028914 | 0.97 | 13.09957
0.671875728 | 35.82968673 | 0.9715385 | 12.97626
0.672472918 | 35.42009353 | 0.9723077 | 12.91497
0.672920576 | 34.86756676 | 0.9730769 | 12.85392
0.673517143 | 34.35887064 | 0.9746154 | 12.73253
0.673964334 | 33.84449907 | 0.9753846 | 12.6722
0.674560278 | 33.53093569 | 0.9761538 | 12.6121
0.675007003 | 32.79958039 | 0.9776923 | 12.4926
0.675453528 | 32.32299853 | 0.9784615 | 12.43321
0.676048586 | 31.83105398 | 0.9792308 | 12.37405
0.676494647 | 31.37318277 | 0.98 | 12.31513
0.677089085 | 30.84075845 | 0.9815385 | 12.19797
0.677534682 | 30.283489 | 0.9823077 | 12.13974
0.678128503 | 29.6907193 | 0.9830769 | 12.08174
0.678573637 | 28.97464482 | 0.9846154 | 11.96643
0.679166842 | 28.20294426 | 0.9853846 | 11.90912
0.679611514 | 27.22893259 | 0.9861538 | 11.85204
0.680055989 | 26.19482408 | 0.9876923 | 11.73855
0.680648315 | 25.18326247 | 0.9884615 | 11.68215
0.681092329 | 24.12738776 | 0.9892308 | 11.62597
0.681684041 | 22.89602955 | 0.99 | 11.57001
0.682127596 | 21.52153017 | 0.9915385 | 11.45877
0.682570954 | 20.26454027 | 0.9923077 | 11.40349
0.683161793 | 18.8726057 | 0.9930769 | 11.34843
0.683604693 | 16.99702971 | 0.9946154 | 11.23896
0.684194921 | 15.15174864 | 0.9953846 | 11.18456
0.684637363 | 13.68107973 | 0.9961538 | 11.13038
0.685226983 | 12.208919 | 0.9976923 | 11.02267
0.685668969 | 10.98752496 | 0.9984615 | 10.96914
0.686699511 | 9.611825903 | 1 | 10.86273

## plot_creep_time_strain
0 | 1 | 2 | 3
0 | 0 | 0 | 0
0 | 0 | 0 | 0
0.5 | 0.000537 | 0 | 0
0.5 | 0.000537 | 0 | 0
3.05 | 0.000945 | 0 | 0
6.71 | 0.001415 | 0 | 0
6.71 | 0.001415 | 0 | 0
10.26 | 0.001863 | 0 | 0
10.26 | 0.001863 | 11.53846 | 0.0007434289
15.53 | 0.002542 | 11.53846 | 0.0007434289
19.55 | 0.003079 | 11.53846 | 0.0007434289
19.55 | 0.003079 | 11.53846 | 0.0007434289
23.94 | 0.003607 | 11.53846 | 0.0007434289
23.94 | 0.003607 | 11.53846 | 0.0007434289
28.06 | 0.004077 | 11.53846 | 0.0007434289
32.37 | 0.004561 | 11.53846 | 0.0007434289
32.37 | 0.004561 | 23.07692 | 0.001485589
36.59 | 0.005004 | 23.07692 | 0.001485589
40.01 | 0.005372 | 23.07692 | 0.001485589
40.01 | 0.005372 | 23.07692 | 0.001485589
44.05 | 0.005805 | 23.07692 | 0.001485589
44.05 | 0.005805 | 23.07692 | 0.001485589
48.6 | 0.00627 | 23.07692 | 0.001485589
52.24 | 0.006627 | 23.07692 | 0.001485589
52.24 | 0.006627 | 34.61538 | 0.002226778
56.31 | 0.007025 | 34.61538 | 0.002226778
56.31 | 0.007025 | 34.61538 | 0.002226778
59.2 | 0.00731 | 34.61538 | 0.002226778
63.55 | 0.007731 | 34.61538 | 0.002226778
63.55 | 0.007731 | 34.61538 | 0.002226778
66.87 | 0.008056 | 34.61538 | 0.002226778
66.87 | 0.008056 | 34.61538 | 0.002226778
72.36 | 0.008566 | 46.15385 | 0.002967255
75.85 | 0.00889 | 46.15385 | 0.002967255
75.85 | 0.00889 | 46.15385 | 0.002967255
80.49 | 0.009316 | 46.15385 | 0.002967255
84.09 | 0.009655 | 46.15385 | 0.002967255
84.09 | 0.009655 | 46.15385 | 0.002967255
88.25 | 0.010033 | 46.15385 | 0.002967255
88.25 | 0.010033 | 46.15385 | 0.002967255
92.12 | 0.010363 | 57.69231 | 0.003707259
96.76 | 0.010781 | 57.69231 | 0.003707259
96.76 | 0.010781 | 57.69231 | 0.003707259
99.91 | 0.011064 | 57.69231 | 0.003707259
99.91 | 0.011064 | 57.69231 | 0.003707259
103.78 | 0.011391 | 57.69231 | 0.003707259
107.59 | 0.011725 | 57.69231 | 0.003707259
107.59 | 0.011725 | 57.69231 | 0.003707259
111.69 | 0.012093 | 69.23077 | 0.004447008
111.69 | 0.012093 | 69.23077 | 0.004447008
116.15 | 0.012473 | 69.23077 | 0.004447008
120.57 | 0.01285 | 69.23077 | 0.004447008
120.57 | 0.01285 | 69.23077 | 0.004447008
125.11 | 0.01323 | 69.23077 | 0.004447008
129.26 | 0.013591 | 69.23077 | 0.004447008
129.26 | 0.013591 | 69.23077 | 0.004447008
132.71 | 0.013882 | 80.76923 | 0.005186706
132.71 | 0.013882 | 80.76923 | 0.005186706
136.7 | 0.014217 | 80.76923 | 0.005186706
139.42 | 0.014441 | 80.76923 | 0.005186706
139.42 | 0.014441 | 80.76923 | 0.005186706
143.23 | 0.01476 | 80.76923 | 0.005186706
143.23 | 0.01476 | 80.76923 | 0.005186706
147.33 | 0.015112 | 92.30769 | 0.005926546
151.6 | 0.015468 | 92.30769 | 0.005926546
151.6 | 0.015468 | 92.30769 | 0.005926546
155.42 | 0.015784 | 92.30769 | 0.005926546
159.38 | 0.016116 | 92.30769 | 0.005926546
159.38 | 0.016116 | 92.30769 | 0.005926546
163.4 | 0.016444 | 92.30769 | 0.005926546
163.4 | 0.016444 | 92.30769 | 0.005926546
167.2 | 0.016744 | 103.8462 | 0.006666712
171.07 | 0.017061 | 103.8462 | 0.006666712
171.07 | 0.017061 | 103.8462 | 0.006666712
175.23 | 0.017396 | 103.8462 | 0.006666712
175.23 | 0.017396 | 103.8462 | 0.006666712
179.25 | 0.017731 | 103.8462 | 0.006666712
183.89 | 0.018109 | 103.8462 | 0.006666712
183.89 | 0.018109 | 103.8462 | 0.006666712
187.78 | 0.018414 | 115.3846 | 0.007407381
187.78 | 0.018414 | 115.3846 | 0.007407381
191.86 | 0.018745 | 115.3846 | 0.007407381
195.93 | 0.019072 | 115.3846 | 0.007407381
195.93 | 0.019072 | 115.3846 | 0.007407381
200.32 | 0.019428 | 115.3846 | 0.007407381
204.54 | 0.019767 | 115.3846 | 0.007407381
204.54 | 0.019767 | 115.3846 | 0.007407381
208.05 | 0.020058 | 126.9231 | 0.008148722
208.05 | 0.020058 | 126.9231 | 0.008148722
211.37 | 0.020307 | 126.9231 | 0.008148722
215.62 | 0.020642 | 126.9231 | 0.008148722
215.62 | 0.020642 | 126.9231 | 0.008148722
219.83 | 0.020983 | 126.9231 | 0.008148722
219.83 | 0.020983 | 126.9231 | 0.008148722
223.95 | 0.021317 | 126.9231 | 0.008148722
228.02 | 0.021632 | 138.4615 | 0.0088909
228.02 | 0.021632 | 138.4615 | 0.0088909
232.47 | 0.021988 | 138.4615 | 0.0088909
232.47 | 0.021988 | 138.4615 | 0.0088909
236.18 | 0.022285 | 138.4615 | 0.0088909
240.42 | 0.022616 | 138.4615 | 0.0088909
240.42 | 0.022616 | 138.4615 | 0.0088909
244.52 | 0.02294 | 138.4615 | 0.0088909
248.63 | 0.023263 | 150 | 0.009634076
248.63 | 0.023263 | 150 | 0.009634076
252.48 | 0.023574 | 150 | 0.009634076
252.48 | 0.023574 | 150 | 0.009634076
257.82 | 0.023971 | 150 | 0.009634076
261.39 | 0.024233 | 150 | 0.009634076
261.39 | 0.024233 | 150 | 0.009634076
265.93 | 0.024599 | 150 | 0.009634076
265.93 | 0.024599 | 161.5385 | 0.01037841
269.62 | 0.024878 | 161.5385 | 0.01037841
274.34 | 0.025228 | 161.5385 | 0.01037841
274.34 | 0.025228 | 161.5385 | 0.01037841
278.31 | 0.025544 | 161.5385 | 0.01037841
278.31 | 0.025544 | 161.5385 | 0.01037841
282 | 0.025839 | 161.5385 | 0.01037841
285.32 | 0.026091 | 161.5385 | 0.01037841
285.32 | 0.026091 | 173.0769 | 0.01112405
289.47 | 0.026415 | 173.0769 | 0.01112405
293.46 | 0.026721 | 173.0769 | 0.01112405
293.46 | 0.026721 | 173.0769 | 0.01112405
297.8 | 0.027064 | 173.0769 | 0.01112405
297.8 | 0.027064 | 173.0769 | 0.01112405
301.52 | 0.027354 | 173.0769 | 0.01112405
305.77 | 0.027666 | 184.6154 | 0.01187115
305.77 | 0.027666 | 184.6154 | 0.01187115
309.73 | 0.027954 | 184.6154 | 0.01187115
309.73 | 0.027954 | 184.6154 | 0.01187115
313.25 | 0.028229 | 184.6154 | 0.01187115
317.03 | 0.028524 | 184.6154 | 0.01187115
317.03 | 0.028524 | 184.6154 | 0.01187115
320.66 | 0.028805 | 184.6154 | 0.01187115
325.19 | 0.029149 | 196.1538 | 0.01261986
325.19 | 0.029149 | 196.1538 | 0.01261986
329.52 | 0.029477 | 196.1538 | 0.01261986
329.52 | 0.029477 | 196.1538 | 0.01261986
333.4 | 0.029778 | 196.1538 | 0.01261986
336.99 | 0.030051 | 196.1538 | 0.01261986
336.99 | 0.030051 | 196.1538 | 0.01261986
341.65 | 0.030414 | 196.1538 | 0.01261986
341.65 | 0.030414 | 207.6923 | 0.01337032
345.13 | 0.030676 | 207.6923 | 0.01337032
348.74 | 0.030949 | 207.6923 | 0.01337032
348.74 | 0.030949 | 207.6923 | 0.01337032
351.91 | 0.031183 | 207.6923 | 0.01337032
351.91 | 0.031183 | 207.6923 | 0.01337032
356.65 | 0.031544 | 207.6923 | 0.01337032
359.72 | 0.031766 | 207.6923 | 0.01337032
359.72 | 0.031766 | 219.2308 | 0.01412269
363.54 | 0.032051 | 219.2308 | 0.01412269
366.94 | 0.032302 | 219.2308 | 0.01412269
366.94 | 0.032302 | 219.2308 | 0.01412269
372.28 | 0.032719 | 219.2308 | 0.01412269
372.28 | 0.032719 | 219.2308 | 0.01412269
375.77 | 0.032979 | 219.2308 | 0.01412269
379.42 | 0.03326 | 219.2308 | 0.01412269
379.42 | 0.03326 | 230.7692 | 0.01487712
383.91 | 0.033594 | 230.7692 | 0.01487712
383.91 | 0.033594 | 230.7692 | 0.01487712
388.46 | 0.033937 | 230.7692 | 0.01487712
392.32 | 0.03422 | 230.7692 | 0.01487712
392.32 | 0.03422 | 230.7692 | 0.01487712
395.97 | 0.034492 | 230.7692 | 0.01487712
395.97 | 0.034492 | 230.7692 | 0.01487712
400.34 | 0.034818 | 242.3077 | 0.01563373
404.93 | 0.035132 | 242.3077 | 0.01563373
404.93 | 0.035132 | 242.3077 | 0.01563373
408.5 | 0.035379 | 242.3077 | 0.01563373
413.68 | 0.035776 | 242.3077 | 0.01563373
413.68 | 0.035776 | 242.3077 | 0.01563373
417.6 | 0.036058 | 242.3077 | 0.01563373
417.6 | 0.036058 | 242.3077 | 0.01563373
421.08 | 0.036318 | 253.8462 | 0.01639269
424.35 | 0.036562 | 253.8462 | 0.01639269
424.35 | 0.036562 | 253.8462 | 0.01639269
427.84 | 0.036807 | 253.8462 | 0.01639269
427.84 | 0.036807 | 253.8462 | 0.01639269
431.66 | 0.037095 | 253.8462 | 0.01639269
435.68 | 0.037404 | 253.8462 | 0.01639269
435.68 | 0.037404 | 253.8462 | 0.01639269
439.47 | 0.037682 | 265.3846 | 0.01715414
439.47 | 0.037682 | 265.3846 | 0.01715414
443.51 | 0.037982 | 265.3846 | 0.01715414
446.66 | 0.038216 | 265.3846 | 0.01715414
446.66 | 0.038216 | 265.3846 | 0.01715414
451.27 | 0.03855 | 265.3846 | 0.01715414
454.8 | 0.038818 | 265.3846 | 0.01715414
454.8 | 0.038818 | 276.9231 | 0.01791822
458.43 | 0.03909 | 276.9231 | 0.01791822
458.43 | 0.03909 | 276.9231 | 0.01791822
461.98 | 0.039352 | 276.9231 | 0.01791822
466.38 | 0.039667 | 276.9231 | 0.01791822
466.38 | 0.039667 | 276.9231 | 0.01791822
469.74 | 0.039927 | 276.9231 | 0.01791822
469.74 | 0.039927 | 276.9231 | 0.01791822
473.66 | 0.040212 | 288.4615 | 0.01868508
477.76 | 0.040519 | 288.4615 | 0.01868508
477.76 | 0.040519 | 288.4615 | 0.01868508
481.72 | 0.040798 | 288.4615 | 0.01868508
485.52 | 0.041085 | 288.4615 | 0.01868508
485.52 | 0.041085 | 288.4615 | 0.01868508
489.74 | 0.041378 | 288.4615 | 0.01868508
489.74 | 0.041378 | 288.4615 | 0.01868508
493.23 | 0.041645 | 300 | 0.01945487
497.69 | 0.041963 | 300 | 0.01945487
497.69 | 0.041963 | 300 | 0.01945487
501.29 | 0.042229 | 300 | 0.01945487
501.29 | 0.042229 | 300 | 0.01945487
505.06 | 0.042505 | 300 | 0.01945487
508.98 | 0.042795 | 300 | 0.01945487
508.98 | 0.042795 | 300 | 0.01945487
514.14 | 0.043167 | 311.5385 | 0.02022773
514.14 | 0.043167 | 311.5385 | 0.02022773
518.19 | 0.043453 | 311.5385 | 0.02022773
522.43 | 0.043762 | 311.5385 | 0.02022773
522.43 | 0.043762 | 311.5385 | 0.02022773
526.43 | 0.044061 | 311.5385 | 0.02022773
529.8 | 0.044298 | 311.5385 | 0.02022773
529.8 | 0.044298 | 311.5385 | 0.02022773
534.06 | 0.044617 | 323.0769 | 0.02100382
534.06 | 0.044617 | 323.0769 | 0.02100382
538.55 | 0.04494 | 323.0769 | 0.02100382
542.77 | 0.045247 | 323.0769 | 0.02100382
542.77 | 0.045247 | 323.0769 | 0.02100382
547.56 | 0.045579 | 323.0769 | 0.02100382
547.56 | 0.045579 | 323.0769 | 0.02100382
551.85 | 0.045895 | 323.0769 | 0.02100382
555.62 | 0.046163 | 334.6154 | 0.02178328
555.62 | 0.046163 | 334.6154 | 0.02178328
559.12 | 0.046413 | 334.6154 | 0.02178328
559.12 | 0.046413 | 334.6154 | 0.02178328
563.39 | 0.046713 | 334.6154 | 0.02178328
567.86 | 0.047026 | 334.6154 | 0.02178328
567.86 | 0.047026 | 334.6154 | 0.02178328
571.65 | 0.047299 | 334.6154 | 0.02178328
575.56 | 0.047569 | 346.1538 | 0.02256628
575.56 | 0.047569 | 346.1538 | 0.02256628
579.56 | 0.047853 | 346.1538 | 0.02256628
579.56 | 0.047853 | 346.1538 | 0.02256628
583.33 | 0.048124 | 346.1538 | 0.02256628
587.65 | 0.048431 | 346.1538 | 0.02256628
587.65 | 0.048431 | 346.1538 | 0.02256628
591.89 | 0.048727 | 346.1538 | 0.02256628
591.89 | 0.048727 | 357.6923 | 0.02335296
595.91 | 0.049004 | 357.6923 | 0.02335296
600.58 | 0.049333 | 357.6923 | 0.02335296
600.58 | 0.049333 | 357.6923 | 0.02335296
604.54 | 0.049603 | 357.6923 | 0.02335296
608.26 | 0.04987 | 357.6923 | 0.02335296
608.26 | 0.04987 | 357.6923 | 0.02335296
612.63 | 0.050172 | 369.2308 | 0.02414348
612.63 | 0.050172 | 369.2308 | 0.02414348
616.05 | 0.050411 | 369.2308 | 0.02414348
620.16 | 0.050685 | 369.2308 | 0.02414348
620.16 | 0.050685 | 369.2308 | 0.02414348
623.51 | 0.050909 | 369.2308 | 0.02414348
623.51 | 0.050909 | 369.2308 | 0.02414348
627.46 | 0.0512 | 369.2308 | 0.02414348
631 | 0.051439 | 380.7692 | 0.02493801
631 | 0.051439 | 380.7692 | 0.02493801
634.79 | 0.051715 | 380.7692 | 0.02493801
634.79 | 0.051715 | 380.7692 | 0.02493801
638.86 | 0.051995 | 380.7692 | 0.02493801
642.56 | 0.052238 | 380.7692 | 0.02493801
642.56 | 0.052238 | 380.7692 | 0.02493801
645.87 | 0.052448 | 380.7692 | 0.02493801
650.21 | 0.052781 | 392.3077 | 0.0257367
650.21 | 0.052781 | 392.3077 | 0.0257367
653.68 | 0.053013 | 392.3077 | 0.0257367
653.68 | 0.053013 | 392.3077 | 0.0257367
658.15 | 0.05334 | 392.3077 | 0.0257367
661.67 | 0.05357 | 392.3077 | 0.0257367
661.67 | 0.05357 | 392.3077 | 0.0257367
665.82 | 0.053871 | 392.3077 | 0.0257367
665.82 | 0.053871 | 403.8462 | 0.02653972
670.38 | 0.054176 | 403.8462 | 0.02653972
674.93 | 0.054482 | 403.8462 | 0.02653972
674.93 | 0.054482 | 403.8462 | 0.02653972
678.74 | 0.054756 | 403.8462 | 0.02653972
678.74 | 0.054756 | 403.8462 | 0.02653972
682.41 | 0.055017 | 403.8462 | 0.02653972
686.01 | 0.055272 | 403.8462 | 0.02653972
686.01 | 0.055272 | 415.3846 | 0.02734725
690.03 | 0.055547 | 415.3846 | 0.02734725
693.99 | 0.055815 | 415.3846 | 0.02734725
693.99 | 0.055815 | 415.3846 | 0.02734725
696.84 | 0.056012 | 415.3846 | 0.02734725
696.84 | 0.056012 | 415.3846 | 0.02734725
701.85 | 0.056354 | 415.3846 | 0.02734725
705.57 | 0.056611 | 415.3846 | 0.02734725
705.57 | 0.056611 | 426.9231 | 0.02815944
709.87 | 0.056887 | 426.9231 | 0.02815944
709.87 | 0.056887 | 426.9231 | 0.02815944
713.53 | 0.057134 | 426.9231 | 0.02815944
718.56 | 0.057472 | 426.9231 | 0.02815944
718.56 | 0.057472 | 426.9231 | 0.02815944
722.13 | 0.057719 | 426.9231 | 0.02815944
722.13 | 0.057719 | 426.9231 | 0.02815944
726.86 | 0.058066 | 438.4615 | 0.02897648
730.74 | 0.058334 | 438.4615 | 0.02897648
730.74 | 0.058334 | 438.4615 | 0.02897648
735.07 | 0.058624 | 438.4615 | 0.02897648
739.14 | 0.058892 | 438.4615 | 0.02897648
739.14 | 0.058892 | 438.4615 | 0.02897648
743.48 | 0.059178 | 438.4615 | 0.02897648
743.48 | 0.059178 | 438.4615 | 0.02897648
747.03 | 0.059429 | 450 | 0.02979855
751 | 0.059714 | 450 | 0.02979855
751 | 0.059714 | 450 | 0.02979855
754.9 | 0.060008 | 450 | 0.02979855
754.9 | 0.060008 | 450 | 0.02979855
758.46 | 0.060255 | 450 | 0.02979855
762.01 | 0.060492 | 450 | 0.02979855
762.01 | 0.060492 | 461.5385 | 0.03062597
766.05 | 0.060763 | 461.5385 | 0.03062597
770.12 | 0.061064 | 461.5385 | 0.03062597
770.12 | 0.061064 | 461.5385 | 0.03062597
773.79 | 0.061321 | 461.5385 | 0.03062597
773.79 | 0.061321 | 461.5385 | 0.03062597
777.73 | 0.061601 | 461.5385 | 0.03062597
781.87 | 0.061895 | 461.5385 | 0.03062597
781.87 | 0.061895 | 473.0769 | 0.03145881
785.76 | 0.062163 | 473.0769 | 0.03145881
785.76 | 0.062163 | 473.0769 | 0.03145881
789.53 | 0.062415 | 473.0769 | 0.03145881
793.3 | 0.062665 | 473.0769 | 0.03145881
793.3 | 0.062665 | 473.0769 | 0.03145881
797.8 | 0.063 | 473.0769 | 0.03145881
797.8 | 0.063 | 473.0769 | 0.03145881
800.64 | 0.063204 | 484.6154 | 0.03229726
803.98 | 0.063443 | 484.6154 | 0.03229726
803.98 | 0.063443 | 484.6154 | 0.03229726
808.33 | 0.06374 | 484.6154 | 0.03229726
812.97 | 0.064064 | 484.6154 | 0.03229726
812.97 | 0.064064 | 484.6154 | 0.03229726
816.41 | 0.0643 | 484.6154 | 0.03229726
816.41 | 0.0643 | 484.6154 | 0.03229726
820.76 | 0.064621 | 496.1538 | 0.03314152
824.57 | 0.064901 | 496.1538 | 0.03314152
824.57 | 0.064901 | 496.1538 | 0.03314152
828.97 | 0.065211 | 496.1538 | 0.03314152
828.97 | 0.065211 | 496.1538 | 0.03314152
832.16 | 0.06545 | 496.1538 | 0.03314152
835.98 | 0.065711 | 496.1538 | 0.03314152
835.98 | 0.065711 | 496.1538 | 0.03314152
839.57 | 0.065967 | 507.6923 | 0.03399179
839.57 | 0.065967 | 507.6923 | 0.03399179
842.74 | 0.066197 | 507.6923 | 0.03399179
846.49 | 0.06646 | 507.6923 | 0.03399179
846.49 | 0.06646 | 507.6923 | 0.03399179
850.36 | 0.066747 | 507.6923 | 0.03399179
853.98 | 0.067006 | 507.6923 | 0.03399179
853.98 | 0.067006 | 507.6923 | 0.03399179
858.3 | 0.067316 | 519.2308 | 0.03484829
858.3 | 0.067316 | 519.2308 | 0.03484829
862.02 | 0.067583 | 519.2308 | 0.03484829
865.84 | 0.067856 | 519.2308 | 0.03484829
865.84 | 0.067856 | 519.2308 | 0.03484829
870.08 | 0.068159 | 519.2308 | 0.03484829
870.08 | 0.068159 | 519.2308 | 0.03484829
873.72 | 0.068439 | 519.2308 | 0.03484829
877.37 | 0.068698 | 530.7692 | 0.03571124
877.37 | 0.068698 | 530.7692 | 0.03571124
881.6 | 0.06899 | 530.7692 | 0.03571124
881.6 | 0.06899 | 530.7692 | 0.03571124
885.45 | 0.069259 | 530.7692 | 0.03571124
889.9 | 0.069577 | 530.7692 | 0.03571124
889.9 | 0.069577 | 530.7692 | 0.03571124
894.19 | 0.069897 | 530.7692 | 0.03571124
898.16 | 0.07019 | 542.3077 | 0.03658085
898.16 | 0.07019 | 542.3077 | 0.03658085
900.93 | 0.070407 | 542.3077 | 0.03658085
900.93 | 0.070407 | 542.3077 | 0.03658085
905.66 | 0.070718 | 542.3077 | 0.03658085
910.01 | 0.071033 | 542.3077 | 0.03658085
910.01 | 0.071033 | 542.3077 | 0.03658085
913.78 | 0.071318 | 553.8462 | 0.03745736
913.78 | 0.071318 | 553.8462 | 0.03745736
917.8 | 0.071622 | 553.8462 | 0.03745736
921.62 | 0.071911 | 553.8462 | 0.03745736
921.62 | 0.071911 | 553.8462 | 0.03745736
925.39 | 0.072189 | 553.8462 | 0.03745736
929.43 | 0.072459 | 553.8462 | 0.03745736
929.43 | 0.072459 | 553.8462 | 0.03745736
932.7 | 0.072699 | 565.3846 | 0.03834102
932.7 | 0.072699 | 565.3846 | 0.03834102
937.07 | 0.07302 | 565.3846 | 0.03834102
940.51 | 0.07328 | 565.3846 | 0.03834102
940.51 | 0.07328 | 565.3846 | 0.03834102
944.53 | 0.073588 | 565.3846 | 0.03834102
944.53 | 0.073588 | 565.3846 | 0.03834102
948.1 | 0.073856 | 565.3846 | 0.03834102
952.06 | 0.074136 | 576.9231 | 0.03923206
952.06 | 0.074136 | 576.9231 | 0.03923206
956.13 | 0.074429 | 576.9231 | 0.03923206
956.13 | 0.074429 | 576.9231 | 0.03923206
960.43 | 0.074745 | 576.9231 | 0.03923206
963.8 | 0.075006 | 576.9231 | 0.03923206
963.8 | 0.075006 | 576.9231 | 0.03923206
967.86 | 0.075329 | 576.9231 | 0.03923206
971.26 | 0.07558 | 588.4615 | 0.04013074
971.26 | 0.07558 | 588.4615 | 0.04013074
975.9 | 0.075916 | 588.4615 | 0.04013074
975.9 | 0.075916 | 588.4615 | 0.04013074
980.04 | 0.076217 | 588.4615 | 0.04013074
982.99 | 0.076512 | 588.4615 | 0.04013074
982.99 | 0.076512 | 588.4615 | 0.04013074
986.07 | 0.076775 | 588.4615 | 0.04013074
986.07 | 0.076775 | 600 | 0.04103733
989.13 | 0.077025 | 600 | 0.04103733
992.68 | 0.077309 | 600 | 0.04103733
992.68 | 0.077309 | 600 | 0.04103733
996.35 | 0.077607 | 600 | 0.04103733
996.35 | 0.077607 | 600 | 0.04103733
999.95 | 0.077855 | 600 | 0.04103733
1004.21 | 0.07817 | 600 | 0.04103733
1004.21 | 0.07817 | 611.5385 | 0.0419521
1008.55 | 0.078504 | 611.5385 | 0.0419521
1011.5 | 0.078739 | 611.5385 | 0.0419521
1011.5 | 0.078739 | 611.5385 | 0.0419521
1015.05 | 0.079003 | 611.5385 | 0.0419521
1015.05 | 0.079003 | 611.5385 | 0.0419521
1019.16 | 0.079324 | 611.5385 | 0.0419521
1023.09 | 0.079625 | 611.5385 | 0.0419521
1023.09 | 0.079625 | 623.0769 | 0.04287533
1026.96 | 0.079924 | 623.0769 | 0.04287533
1026.96 | 0.079924 | 623.0769 | 0.04287533
1030.95 | 0.080229 | 623.0769 | 0.04287533
1034.97 | 0.080537 | 623.0769 | 0.04287533
1034.97 | 0.080537 | 623.0769 | 0.04287533
1039.58 | 0.080908 | 623.0769 | 0.04287533
1039.58 | 0.080908 | 623.0769 | 0.04287533
1042.85 | 0.081167 | 634.6154 | 0.04380732
1046.64 | 0.081464 | 634.6154 | 0.04380732
1046.64 | 0.081464 | 634.6154 | 0.04380732
1049.86 | 0.081713 | 634.6154 | 0.04380732
1054.84 | 0.082096 | 634.6154 | 0.04380732
1054.84 | 0.082096 | 634.6154 | 0.04380732
1058.2 | 0.082361 | 634.6154 | 0.04380732
1058.2 | 0.082361 | 646.1538 | 0.04474838
1061.72 | 0.08263 | 646.1538 | 0.04474838
1065.54 | 0.082942 | 646.1538 | 0.04474838
1065.54 | 0.082942 | 646.1538 | 0.04474838
1069.36 | 0.083238 | 646.1538 | 0.04474838
1069.36 | 0.083238 | 646.1538 | 0.04474838
1072.95 | 0.083527 | 646.1538 | 0.04474838
1077.13 | 0.083849 | 646.1538 | 0.04474838
1077.13 | 0.083849 | 657.6923 | 0.04569882
1081.69 | 0.084204 | 657.6923 | 0.04569882
1086.33 | 0.084568 | 657.6923 | 0.04569882
1086.33 | 0.084568 | 657.6923 | 0.04569882
1089.3 | 0.084811 | 657.6923 | 0.04569882
1089.3 | 0.084811 | 657.6923 | 0.04569882
1093.38 | 0.085157 | 657.6923 | 0.04569882
1097 | 0.085441 | 657.6923 | 0.04569882
1097 | 0.085441 | 669.2308 | 0.04665896
1098.36 | 0.085851 | 669.2308 | 0.04665896
1098.36 | 0.085851 | 669.2308 | 0.04665896
1101.35 | 0.086215 | 669.2308 | 0.04665896
1104.99 | 0.08658 | 669.2308 | 0.04665896
1104.99 | 0.08658 | 669.2308 | 0.04665896
1109.38 | 0.087001 | 669.2308 | 0.04665896
1109.38 | 0.087001 | 669.2308 | 0.04665896
1113.13 | 0.087347 | 680.7692 | 0.04762917
1116.92 | 0.087678 | 680.7692 | 0.04762917
1116.92 | 0.087678 | 680.7692 | 0.04762917
1121.02 | 0.088054 | 680.7692 | 0.04762917
1124.11 | 0.088314 | 680.7692 | 0.04762917
1124.11 | 0.088314 | 680.7692 | 0.04762917
1127.73 | 0.088607 | 680.7692 | 0.04762917
1127.73 | 0.088607 | 680.7692 | 0.04762917
1130.72 | 0.088856 | 692.3077 | 0.04860979
1134.67 | 0.089186 | 692.3077 | 0.04860979
1134.67 | 0.089186 | 692.3077 | 0.04860979
1138.69 | 0.089529 | 692.3077 | 0.04860979
1138.69 | 0.089529 | 692.3077 | 0.04860979
1142.95 | 0.089884 | 692.3077 | 0.04860979
1146.37 | 0.090155 | 692.3077 | 0.04860979
1146.37 | 0.090155 | 692.3077 | 0.04860979
1150.04 | 0.090466 | 703.8462 | 0.0496012
1150.04 | 0.090466 | 703.8462 | 0.0496012
1154.03 | 0.090801 | 703.8462 | 0.0496012
1158.01 | 0.091153 | 703.8462 | 0.0496012
1158.01 | 0.091153 | 703.8462 | 0.0496012
1161.15 | 0.09142 | 703.8462 | 0.0496012
1165.36 | 0.09178 | 703.8462 | 0.0496012
1165.36 | 0.09178 | 703.8462 | 0.0496012
1169.24 | 0.092114 | 715.3846 | 0.05060379
1169.24 | 0.092114 | 715.3846 | 0.05060379
1174.06 | 0.092507 | 715.3846 | 0.05060379
1177.82 | 0.092823 | 715.3846 | 0.05060379
1177.82 | 0.092823 | 715.3846 | 0.05060379
1181.74 | 0.093163 | 715.3846 | 0.05060379
1181.74 | 0.093163 | 715.3846 | 0.05060379
1186.33 | 0.093565 | 715.3846 | 0.05060379
1190.85 | 0.093971 | 726.9231 | 0.05161797
1190.85 | 0.093971 | 726.9231 | 0.05161797
1194.05 | 0.094236 | 726.9231 | 0.05161797
1198.44 | 0.094606 | 726.9231 | 0.05161797
1198.44 | 0.094606 | 726.9231 | 0.05161797
1202.46 | 0.094956 | 726.9231 | 0.05161797
1202.46 | 0.094956 | 726.9231 | 0.05161797
1206.83 | 0.095354 | 738.4615 | 0.05264417
1209.8 | 0.095618 | 738.4615 | 0.05264417
1209.8 | 0.095618 | 738.4615 | 0.05264417
1213.69 | 0.095979 | 738.4615 | 0.05264417
1213.69 | 0.095979 | 738.4615 | 0.05264417
1217.2 | 0.096286 | 738.4615 | 0.05264417
1220.83 | 0.096613 | 738.4615 | 0.05264417
1220.83 | 0.096613 | 738.4615 | 0.05264417
1224.62 | 0.096939 | 750 | 0.05368283
1224.62 | 0.096939 | 750 | 0.05368283
1229.33 | 0.097372 | 750 | 0.05368283
1233.61 | 0.097765 | 750 | 0.05368283
1233.61 | 0.097765 | 750 | 0.05368283
1237.8 | 0.098148 | 750 | 0.05368283
1241.47 | 0.098471 | 750 | 0.05368283
1241.47 | 0.098471 | 750 | 0.05368283
1245.93 | 0.098875 | 761.5385 | 0.05473442
1245.93 | 0.098875 | 761.5385 | 0.05473442
1249.02 | 0.099177 | 761.5385 | 0.05473442
1252.77 | 0.099512 | 761.5385 | 0.05473442
1252.77 | 0.099512 | 761.5385 | 0.05473442
1256.02 | 0.099818 | 761.5385 | 0.05473442
1256.02 | 0.099818 | 761.5385 | 0.05473442
1260.16 | 0.100204 | 761.5385 | 0.05473442
1263.98 | 0.10056 | 773.0769 | 0.05579943
1263.98 | 0.10056 | 773.0769 | 0.05579943
1267.67 | 0.100906 | 773.0769 | 0.05579943
1267.67 | 0.100906 | 773.0769 | 0.05579943
1270.79 | 0.10119 | 773.0769 | 0.05579943
1273.98 | 0.101486 | 773.0769 | 0.05579943
1273.98 | 0.101486 | 773.0769 | 0.05579943
1278.25 | 0.101902 | 773.0769 | 0.05579943
1282.02 | 0.102257 | 784.6154 | 0.05687838
1282.02 | 0.102257 | 784.6154 | 0.05687838
1285.27 | 0.102564 | 784.6154 | 0.05687838
1285.27 | 0.102564 | 784.6154 | 0.05687838
1289.19 | 0.102943 | 784.6154 | 0.05687838
1292.35 | 0.103231 | 784.6154 | 0.05687838
1292.35 | 0.103231 | 784.6154 | 0.05687838
1296.52 | 0.103632 | 784.6154 | 0.05687838
1296.52 | 0.103632 | 796.1538 | 0.0579718
1300.12 | 0.103987 | 796.1538 | 0.0579718
1303.44 | 0.104304 | 796.1538 | 0.0579718
1303.44 | 0.104304 | 796.1538 | 0.0579718
1307.28 | 0.104689 | 796.1538 | 0.0579718
1307.28 | 0.104689 | 796.1538 | 0.0579718
1310.72 | 0.10503 | 796.1538 | 0.0579718
1314.24 | 0.105371 | 796.1538 | 0.0579718
1314.24 | 0.105371 | 807.6923 | 0.05908023
1317.41 | 0.105664 | 807.6923 | 0.05908023
1321.71 | 0.106093 | 807.6923 | 0.05908023
1321.71 | 0.106093 | 807.6923 | 0.05908023
1324.83 | 0.106404 | 807.6923 | 0.05908023
1324.83 | 0.106404 | 807.6923 | 0.05908023
1329.55 | 0.106882 | 807.6923 | 0.05908023
1333.58 | 0.107284 | 807.6923 | 0.05908023
1333.58 | 0.107284 | 819.2308 | 0.06020424
1338.01 | 0.107731 | 819.2308 | 0.06020424
1338.01 | 0.107731 | 819.2308 | 0.06020424
1341.89 | 0.108137 | 819.2308 | 0.06020424
1345.17 | 0.108479 | 819.2308 | 0.06020424
1345.17 | 0.108479 | 819.2308 | 0.06020424
1349.28 | 0.108902 | 819.2308 | 0.06020424
1353.13 | 0.10931 | 830.7692 | 0.06134442
1353.13 | 0.10931 | 830.7692 | 0.06134442
1356.82 | 0.109691 | 830.7692 | 0.06134442
1356.82 | 0.109691 | 830.7692 | 0.06134442
1360.74 | 0.110101 | 830.7692 | 0.06134442
1364.98 | 0.110533 | 830.7692 | 0.06134442
1364.98 | 0.110533 | 830.7692 | 0.06134442
1368.85 | 0.110938 | 830.7692 | 0.06134442
1368.85 | 0.110938 | 842.3077 | 0.06250142
1373.25 | 0.111395 | 842.3077 | 0.06250142
1377.94 | 0.111877 | 842.3077 | 0.06250142
1377.94 | 0.111877 | 842.3077 | 0.06250142
1381.7 | 0.112292 | 842.3077 | 0.06250142
1381.7 | 0.112292 | 842.3077 | 0.06250142
1385.78 | 0.112729 | 842.3077 | 0.06250142
1388.79 | 0.113054 | 842.3077 | 0.06250142
1388.79 | 0.113054 | 853.8462 | 0.0636759
1392.74 | 0.113483 | 853.8462 | 0.0636759
1396.33 | 0.113871 | 853.8462 | 0.0636759
1396.33 | 0.113871 | 853.8462 | 0.0636759
1400.35 | 0.114295 | 853.8462 | 0.0636759
1400.35 | 0.114295 | 853.8462 | 0.0636759
1404.69 | 0.114764 | 853.8462 | 0.0636759
1409.74 | 0.115323 | 853.8462 | 0.0636759
1409.74 | 0.115323 | 865.3846 | 0.06486854
1413.56 | 0.115728 | 865.3846 | 0.06486854
1413.56 | 0.115728 | 865.3846 | 0.06486854
1417.19 | 0.116125 | 865.3846 | 0.06486854
1420.87 | 0.116523 | 865.3846 | 0.06486854
1420.87 | 0.116523 | 865.3846 | 0.06486854
1425.59 | 0.117044 | 865.3846 | 0.06486854
1425.59 | 0.117044 | 865.3846 | 0.06486854
1428.78 | 0.117417 | 876.9231 | 0.06608009
1433.19 | 0.11793 | 876.9231 | 0.06608009
1433.19 | 0.11793 | 876.9231 | 0.06608009
1436.51 | 0.118297 | 876.9231 | 0.06608009
1439.96 | 0.118683 | 876.9231 | 0.06608009
1439.96 | 0.118683 | 876.9231 | 0.06608009
1443.55 | 0.11909 | 876.9231 | 0.06608009
1443.55 | 0.11909 | 876.9231 | 0.06608009
1447.92 | 0.119578 | 888.4615 | 0.06731132
1451.21 | 0.11996 | 888.4615 | 0.06731132
1451.21 | 0.11996 | 888.4615 | 0.06731132
1454.84 | 0.120384 | 888.4615 | 0.06731132
1454.84 | 0.120384 | 888.4615 | 0.06731132
1458.87 | 0.12084 | 888.4615 | 0.06731132
1463.2 | 0.121335 | 888.4615 | 0.06731132
1463.2 | 0.121335 | 888.4615 | 0.06731132
1466.06 | 0.121655 | 900 | 0.06856305
1466.06 | 0.121655 | 900 | 0.06856305
1470.36 | 0.122158 | 900 | 0.06856305
1473.53 | 0.122531 | 900 | 0.06856305
1473.53 | 0.122531 | 900 | 0.06856305
1477.67 | 0.123021 | 900 | 0.06856305
1480.91 | 0.123398 | 900 | 0.06856305
1480.91 | 0.123398 | 900 | 0.06856305
1485.46 | 0.123927 | 911.5385 | 0.06983614
1485.46 | 0.123927 | 911.5385 | 0.06983614
1488.93 | 0.124347 | 911.5385 | 0.06983614
1492.74 | 0.124806 | 911.5385 | 0.06983614
1492.74 | 0.124806 | 911.5385 | 0.06983614
1496.01 | 0.125204 | 911.5385 | 0.06983614
1496.01 | 0.125204 | 911.5385 | 0.06983614
1500.43 | 0.125742 | 923.0769 | 0.07113149
1504.73 | 0.126261 | 923.0769 | 0.07113149
1504.73 | 0.126261 | 923.0769 | 0.07113149
1508.99 | 0.126766 | 923.0769 | 0.07113149
1513.39 | 0.127298 | 923.0769 | 0.07113149
1513.39 | 0.127298 | 923.0769 | 0.07113149
1517.7 | 0.12783 | 923.0769 | 0.07113149
1517.7 | 0.12783 | 923.0769 | 0.07113149
1521.59 | 0.128316 | 934.6154 | 0.07245007
1526.04 | 0.128867 | 934.6154 | 0.07245007
1526.04 | 0.128867 | 934.6154 | 0.07245007
1529.76 | 0.129329 | 934.6154 | 0.07245007
1529.76 | 0.129329 | 934.6154 | 0.07245007
1534.4 | 0.129915 | 934.6154 | 0.07245007
1537.95 | 0.130351 | 934.6154 | 0.07245007
1537.95 | 0.130351 | 934.6154 | 0.07245007
1542.07 | 0.13088 | 946.1538 | 0.07379288
1542.07 | 0.13088 | 946.1538 | 0.07379288
1545.14 | 0.131271 | 946.1538 | 0.07379288
1549.97 | 0.131885 | 946.1538 | 0.07379288
1549.97 | 0.131885 | 946.1538 | 0.07379288
1553.92 | 0.132368 | 946.1538 | 0.07379288
1557.66 | 0.132846 | 946.1538 | 0.07379288
1557.66 | 0.132846 | 946.1538 | 0.07379288
1561.46 | 0.133344 | 957.6923 | 0.0751621
1561.46 | 0.133344 | 957.6923 | 0.0751621
1566.02 | 0.133945 | 957.6923 | 0.0751621
1569.56 | 0.134402 | 957.6923 | 0.0751621
1569.56 | 0.134402 | 957.6923 | 0.0751621
1573.79 | 0.134965 | 957.6923 | 0.0751621
1573.79 | 0.134965 | 957.6923 | 0.0751621
1577.83 | 0.135496 | 957.6923 | 0.0751621
1581.74 | 0.136004 | 969.2308 | 0.07655812
1581.74 | 0.136004 | 969.2308 | 0.07655812
1585.32 | 0.136483 | 969.2308 | 0.07655812
1585.32 | 0.136483 | 969.2308 | 0.07655812
1589.66 | 0.137079 | 969.2308 | 0.07655812
1593.88 | 0.137659 | 969.2308 | 0.07655812
1593.88 | 0.137659 | 969.2308 | 0.07655812
1598.32 | 0.138253 | 969.2308 | 0.07655812
1601.96 | 0.138753 | 980.7692 | 0.07798222
1601.96 | 0.138753 | 980.7692 | 0.07798222
1605.6 | 0.139252 | 980.7692 | 0.07798222
1605.6 | 0.139252 | 980.7692 | 0.07798222
1608.5 | 0.139648 | 980.7692 | 0.07798222
1612.32 | 0.140169 | 980.7692 | 0.07798222
1612.32 | 0.140169 | 980.7692 | 0.07798222
1615.59 | 0.140631 | 980.7692 | 0.07798222
1615.59 | 0.140631 | 992.3077 | 0.0794358
1619.46 | 0.141188 | 992.3077 | 0.0794358
1623.3 | 0.141729 | 992.3077 | 0.0794358
1623.3 | 0.141729 | 992.3077 | 0.0794358
1627.15 | 0.142282 | 992.3077 | 0.0794358
1627.15 | 0.142282 | 992.3077 | 0.0794358
1631.24 | 0.142862 | 992.3077 | 0.0794358
1634.91 | 0.14339 | 992.3077 | 0.0794358
1634.91 | 0.14339 | 1003.846 | 0.08092034
1638.08 | 0.143853 | 1003.846 | 0.08092034
1641.45 | 0.144339 | 1003.846 | 0.08092034
1641.45 | 0.144339 | 1003.846 | 0.08092034
1644.66 | 0.144804 | 1003.846 | 0.08092034
1644.66 | 0.144804 | 1003.846 | 0.08092034
1647.61 | 0.145228 | 1003.846 | 0.08092034
1652.08 | 0.145878 | 1015.385 | 0.08243744
1652.08 | 0.145878 | 1015.385 | 0.08243744
1655.5 | 0.146394 | 1015.385 | 0.08243744
1655.5 | 0.146394 | 1015.385 | 0.08243744
1658.89 | 0.146906 | 1015.385 | 0.08243744
1662.61 | 0.147452 | 1015.385 | 0.08243744
1662.61 | 0.147452 | 1015.385 | 0.08243744
1666.01 | 0.147962 | 1015.385 | 0.08243744
1668.93 | 0.148397 | 1026.923 | 0.08398883
1668.93 | 0.148397 | 1026.923 | 0.08398883
1672.99 | 0.148954 | 1026.923 | 0.08398883
1672.99 | 0.148954 | 1026.923 | 0.08398883
1676.57 | 0.149477 | 1026.923 | 0.08398883
1679.79 | 0.149965 | 1026.923 | 0.08398883
1679.79 | 0.149965 | 1026.923 | 0.08398883
1683.28 | 0.150498 | 1026.923 | 0.08398883
1683.28 | 0.150498 | 1038.462 | 0.08557637
1686.4 | 0.150986 | 1038.462 | 0.08557637
1689.89 | 0.151527 | 1038.462 | 0.08557637
1689.89 | 0.151527 | 1038.462 | 0.08557637
1693.79 | 0.152138 | 1038.462 | 0.08557637
1693.79 | 0.152138 | 1038.462 | 0.08557637
1697.4 | 0.152683 | 1038.462 | 0.08557637
1702.07 | 0.153409 | 1038.462 | 0.08557637
1702.07 | 0.153409 | 1050 | 0.08720207
1705.54 | 0.153972 | 1050 | 0.08720207
1709.64 | 0.15461 | 1050 | 0.08720207
1709.64 | 0.15461 | 1050 | 0.08720207
1712.98 | 0.155128 | 1050 | 0.08720207
1712.98 | 0.155128 | 1050 | 0.08720207
1716.57 | 0.155726 | 1050 | 0.08720207
1719.77 | 0.156219 | 1050 | 0.08720207
1719.77 | 0.156219 | 1061.538 | 0.08886812
1724.16 | 0.156921 | 1061.538 | 0.08886812
1724.16 | 0.156921 | 1061.538 | 0.08886812
1727.83 | 0.157519 | 1061.538 | 0.08886812
1731.44 | 0.158101 | 1061.538 | 0.08886812
1731.44 | 0.158101 | 1061.538 | 0.08886812
1734.37 | 0.158576 | 1061.538 | 0.08886812
1734.37 | 0.158576 | 1061.538 | 0.08886812
1737.96 | 0.159155 | 1073.077 | 0.09057684
1741 | 0.159655 | 1073.077 | 0.09057684
1741 | 0.159655 | 1073.077 | 0.09057684
1743.95 | 0.160148 | 1073.077 | 0.09057684
1746.95 | 0.160642 | 1073.077 | 0.09057684
1746.95 | 0.160642 | 1073.077 | 0.09057684
1750.81 | 0.161281 | 1073.077 | 0.09057684
1750.81 | 0.161281 | 1073.077 | 0.09057684
1753.43 | 0.161708 | 1084.615 | 0.09233065
1757.35 | 0.162359 | 1084.615 | 0.09233065
1757.35 | 0.162359 | 1084.615 | 0.09233065
1760.33 | 0.162873 | 1084.615 | 0.09233065
1760.33 | 0.162873 | 1084.615 | 0.09233065
1763.59 | 0.16343 | 1084.615 | 0.09233065
1767.14 | 0.164037 | 1084.615 | 0.09233065
1767.14 | 0.164037 | 1084.615 | 0.09233065
1770.38 | 0.164583 | 1096.154 | 0.09413221
1773.31 | 0.165092 | 1096.154 | 0.09413221
1773.31 | 0.165092 | 1096.154 | 0.09413221
1777.34 | 0.165779 | 1096.154 | 0.09413221
1777.34 | 0.165779 | 1096.154 | 0.09413221
1781.07 | 0.16644 | 1096.154 | 0.09413221
1784.68 | 0.167063 | 1096.154 | 0.09413221
1784.68 | 0.167063 | 1107.692 | 0.09598435
1787.93 | 0.167642 | 1107.692 | 0.09598435
1787.93 | 0.167642 | 1107.692 | 0.09598435
1790.87 | 0.168162 | 1107.692 | 0.09598435
1793.32 | 0.168587 | 1107.692 | 0.09598435
1793.32 | 0.168587 | 1107.692 | 0.09598435
1796.99 | 0.169257 | 1107.692 | 0.09598435
1796.99 | 0.169257 | 1107.692 | 0.09598435
1800.53 | 0.169874 | 1119.231 | 0.09789016
1803.97 | 0.17049 | 1119.231 | 0.09789016
1803.97 | 0.17049 | 1119.231 | 0.09789016
1806.75 | 0.171007 | 1119.231 | 0.09789016
1809.59 | 0.171535 | 1119.231 | 0.09789016
1809.59 | 0.171535 | 1119.231 | 0.09789016
1813.09 | 0.17217 | 1119.231 | 0.09789016
1813.09 | 0.17217 | 1119.231 | 0.09789016
1815.63 | 0.172639 | 1130.769 | 0.09985299
1818.63 | 0.173194 | 1130.769 | 0.09985299
1818.63 | 0.173194 | 1130.769 | 0.09985299
1822.07 | 0.17383 | 1130.769 | 0.09985299
1822.07 | 0.17383 | 1130.769 | 0.09985299
1825.37 | 0.174456 | 1130.769 | 0.09985299
1828.99 | 0.175123 | 1130.769 | 0.09985299
1828.99 | 0.175123 | 1130.769 | 0.09985299
1832.1 | 0.175709 | 1142.308 | 0.1018764
1832.1 | 0.175709 | 1142.308 | 0.1018764
1835.97 | 0.176458 | 1142.308 | 0.1018764
1838.57 | 0.176952 | 1142.308 | 0.1018764
1838.57 | 0.176952 | 1142.308 | 0.1018764
1841.52 | 0.177514 | 1142.308 | 0.1018764
1844.04 | 0.177995 | 1142.308 | 0.1018764
1844.04 | 0.177995 | 1142.308 | 0.1018764
1847.18 | 0.178592 | 1153.846 | 0.1039644
1847.18 | 0.178592 | 1153.846 | 0.1039644
1850.3 | 0.179212 | 1153.846 | 0.1039644
1853.02 | 0.179732 | 1153.846 | 0.1039644
1853.02 | 0.179732 | 1153.846 | 0.1039644
1856.01 | 0.180315 | 1153.846 | 0.1039644
1856.01 | 0.180315 | 1153.846 | 0.1039644
1858.96 | 0.180917 | 1153.846 | 0.1039644
1861.18 | 0.181349 | 1165.385 | 0.106121
1861.18 | 0.181349 | 1165.385 | 0.106121
1863.96 | 0.1819 | 1165.385 | 0.106121
1863.96 | 0.1819 | 1165.385 | 0.106121
1866.9 | 0.182487 | 1165.385 | 0.106121
1869.69 | 0.183056 | 1165.385 | 0.106121
1869.69 | 0.183056 | 1165.385 | 0.106121
1873.63 | 0.183844 | 1165.385 | 0.106121
1876.73 | 0.184489 | 1176.923 | 0.1083506
1876.73 | 0.184489 | 1176.923 | 0.1083506
1879.48 | 0.18505 | 1176.923 | 0.1083506
1879.48 | 0.18505 | 1176.923 | 0.1083506
1882.22 | 0.185619 | 1176.923 | 0.1083506
1884.9 | 0.186165 | 1176.923 | 0.1083506
1884.9 | 0.186165 | 1176.923 | 0.1083506
1887.99 | 0.186798 | 1176.923 | 0.1083506
1887.99 | 0.186798 | 1188.462 | 0.1106676
1889.84 | 0.187181 | 1188.462 | 0.1106676
1892.61 | 0.187779 | 1188.462 | 0.1106676
1892.61 | 0.187779 | 1188.462 | 0.1106676
1894.97 | 0.18826 | 1188.462 | 0.1106676
1897.64 | 0.188829 | 1188.462 | 0.1106676
1897.64 | 0.188829 | 1188.462 | 0.1106676
1900.64 | 0.189467 | 1200 | 0.1130724
1900.64 | 0.189467 | 1200 | 0.1130724
1903.51 | 0.190088 | 1200 | 0.1130724
1906.21 | 0.190675 | 1200 | 0.1130724
1906.21 | 0.190675 | 1200 | 0.1130724
1908.48 | 0.191158 | 1200 | 0.1130724
1908.48 | 0.191158 | 1200 | 0.1130724
1911.37 | 0.191795 | 1200 | 0.1130724
1914.25 | 0.192407 | 1211.538 | 0.1155723
1914.25 | 0.192407 | 1211.538 | 0.1155723
1916.81 | 0.192978 | 1211.538 | 0.1155723
1916.81 | 0.192978 | 1211.538 | 0.1155723
1919.09 | 0.193473 | 1211.538 | 0.1155723
1921.56 | 0.194031 | 1211.538 | 0.1155723
1921.56 | 0.194031 | 1211.538 | 0.1155723
1924.35 | 0.194661 | 1211.538 | 0.1155723
1927.07 | 0.195265 | 1223.077 | 0.1181756
1927.07 | 0.195265 | 1223.077 | 0.1181756
1929.5 | 0.195814 | 1223.077 | 0.1181756
1929.5 | 0.195814 | 1223.077 | 0.1181756
1931.69 | 0.196311 | 1223.077 | 0.1181756
1933.91 | 0.196813 | 1223.077 | 0.1181756
1933.91 | 0.196813 | 1223.077 | 0.1181756
1936.46 | 0.197402 | 1223.077 | 0.1181756
1936.46 | 0.197402 | 1234.615 | 0.1208912
1938.7 | 0.197925 | 1234.615 | 0.1208912
1941.2 | 0.198507 | 1234.615 | 0.1208912
1941.2 | 0.198507 | 1234.615 | 0.1208912
1943.82 | 0.199103 | 1234.615 | 0.1208912
1943.82 | 0.199103 | 1234.615 | 0.1208912
1946.25 | 0.199683 | 1234.615 | 0.1208912
1948.67 | 0.20026 | 1234.615 | 0.1208912
1948.67 | 0.20026 | 1246.154 | 0.1237292
1951.46 | 0.20093 | 1246.154 | 0.1237292
1953.91 | 0.201503 | 1246.154 | 0.1237292
1953.91 | 0.201503 | 1246.154 | 0.1237292
1956.62 | 0.202164 | 1246.154 | 0.1237292
1956.62 | 0.202164 | 1246.154 | 0.1237292
1958.65 | 0.202649 | 1246.154 | 0.1237292
1961.61 | 0.203368 | 1246.154 | 0.1237292
1961.61 | 0.203368 | 1257.692 | 0.1267006
1963.97 | 0.203955 | 1257.692 | 0.1267006
1963.97 | 0.203955 | 1257.692 | 0.1267006
1966.26 | 0.204517 | 1257.692 | 0.1267006
1968.9 | 0.205163 | 1257.692 | 0.1267006
1968.9 | 0.205163 | 1257.692 | 0.1267006
1971.07 | 0.205685 | 1257.692 | 0.1267006
1971.07 | 0.205685 | 1257.692 | 0.1267006
1973.48 | 0.206288 | 1269.231 | 0.1298178
1976.35 | 0.206991 | 1269.231 | 0.1298178
1976.35 | 0.206991 | 1269.231 | 0.1298178
1978.51 | 0.207529 | 1269.231 | 0.1298178
1980.88 | 0.208121 | 1269.231 | 0.1298178
1980.88 | 0.208121 | 1269.231 | 0.1298178
1983.38 | 0.208732 | 1269.231 | 0.1298178
1983.38 | 0.208732 | 1269.231 | 0.1298178
1986.22 | 0.209426 | 1280.769 | 0.1330943
1988.52 | 0.209998 | 1280.769 | 0.1330943
1988.52 | 0.209998 | 1280.769 | 0.1330943
1991.47 | 0.210726 | 1280.769 | 0.1330943
1991.47 | 0.210726 | 1280.769 | 0.1330943
1993.91 | 0.211331 | 1280.769 | 0.1330943
1996.21 | 0.2119 | 1280.769 | 0.1330943
1996.21 | 0.2119 | 1292.308 | 0.1365441
1998.15 | 0.212386 | 1292.308 | 0.1365441
2000.93 | 0.213086 | 1292.308 | 0.1365441
2000.93 | 0.213086 | 1292.308 | 0.1365441
2003.28 | 0.213664 | 1292.308 | 0.1365441
2003.28 | 0.213664 | 1292.308 | 0.1365441
2005.75 | 0.214287 | 1292.308 | 0.1365441
2008.22 | 0.214914 | 1292.308 | 0.1365441
2008.22 | 0.214914 | 1303.846 | 0.1401819
2010.44 | 0.215464 | 1303.846 | 0.1401819
2010.44 | 0.215464 | 1303.846 | 0.1401819
2012.81 | 0.216064 | 1303.846 | 0.1401819
2015.43 | 0.216714 | 1303.846 | 0.1401819
2015.43 | 0.216714 | 1303.846 | 0.1401819
2017.57 | 0.217263 | 1303.846 | 0.1401819
2017.57 | 0.217263 | 1303.846 | 0.1401819
2020.27 | 0.217955 | 1315.385 | 0.1440811
2022.46 | 0.218509 | 1315.385 | 0.1440811
2022.46 | 0.218509 | 1315.385 | 0.1440811
2024.41 | 0.219014 | 1315.385 | 0.1440811
2026.49 | 0.219567 | 1315.385 | 0.1440811
2026.49 | 0.219567 | 1315.385 | 0.1440811
2028.9 | 0.220187 | 1315.385 | 0.1440811
2028.9 | 0.220187 | 1315.385 | 0.1440811
2030.76 | 0.220669 | 1326.923 | 0.1482402
2032.98 | 0.22124 | 1326.923 | 0.1482402
2032.98 | 0.22124 | 1326.923 | 0.1482402
2035.12 | 0.221798 | 1326.923 | 0.1482402
2035.12 | 0.221798 | 1326.923 | 0.1482402
2037.32 | 0.222364 | 1326.923 | 0.1482402
2039.61 | 0.222971 | 1326.923 | 0.1482402
2039.61 | 0.222971 | 1326.923 | 0.1482402
2042.01 | 0.223593 | 1338.462 | 0.1526944
2042.01 | 0.223593 | 1338.462 | 0.1526944
2044.3 | 0.224195 | 1338.462 | 0.1526944
2047.02 | 0.224921 | 1338.462 | 0.1526944
2047.02 | 0.224921 | 1338.462 | 0.1526944
2049.14 | 0.22548 | 1338.462 | 0.1526944
2050.97 | 0.225965 | 1338.462 | 0.1526944
2050.97 | 0.225965 | 1338.462 | 0.1526944
2053.49 | 0.226624 | 1350 | 0.1574844
2053.49 | 0.226624 | 1350 | 0.1574844
2055.94 | 0.227281 | 1350 | 0.1574844
2058.2 | 0.227873 | 1350 | 0.1574844
2058.2 | 0.227873 | 1350 | 0.1574844
2060.91 | 0.228599 | 1350 | 0.1574844
2060.91 | 0.228599 | 1350 | 0.1574844
2063.08 | 0.229177 | 1350 | 0.1574844
2064.97 | 0.229677 | 1361.538 | 0.1626549
2064.97 | 0.229677 | 1361.538 | 0.1626549
2066.95 | 0.230205 | 1361.538 | 0.1626549
2066.95 | 0.230205 | 1361.538 | 0.1626549
2069.07 | 0.230773 | 1361.538 | 0.1626549
2070.91 | 0.231265 | 1361.538 | 0.1626549
2070.91 | 0.231265 | 1361.538 | 0.1626549
2073.25 | 0.231893 | 1361.538 | 0.1626549
2075.53 | 0.232506 | 1373.077 | 0.1682511
2075.53 | 0.232506 | 1373.077 | 0.1682511
2078.15 | 0.23321 | 1373.077 | 0.1682511
2078.15 | 0.23321 | 1373.077 | 0.1682511
2079.97 | 0.233698 | 1373.077 | 0.1682511
2082.37 | 0.234339 | 1373.077 | 0.1682511
2082.37 | 0.234339 | 1373.077 | 0.1682511
2084.76 | 0.234986 | 1384.615 | 0.1743136
2084.76 | 0.234986 | 1384.615 | 0.1743136
2087.14 | 0.235623 | 1384.615 | 0.1743136
2089 | 0.236122 | 1384.615 | 0.1743136
2089 | 0.236122 | 1384.615 | 0.1743136
2091.2 | 0.236713 | 1384.615 | 0.1743136
2093.78 | 0.237409 | 1384.615 | 0.1743136
2093.78 | 0.237409 | 1384.615 | 0.1743136
2096.25 | 0.238081 | 1396.154 | 0.1808762
2096.25 | 0.238081 | 1396.154 | 0.1808762
2098.06 | 0.238585 | 1396.154 | 0.1808762
2100.04 | 0.239127 | 1396.154 | 0.1808762
2100.04 | 0.239127 | 1396.154 | 0.1808762
2102.39 | 0.239774 | 1396.154 | 0.1808762
2102.39 | 0.239774 | 1396.154 | 0.1808762
2104.41 | 0.240338 | 1396.154 | 0.1808762
2106.73 | 0.240989 | 1407.692 | 0.1886063
2106.73 | 0.240989 | 1407.692 | 0.1886063
2108.82 | 0.241561 | 1407.692 | 0.1886063
2108.82 | 0.241561 | 1407.692 | 0.1886063
2110.72 | 0.242092 | 1407.692 | 0.1886063
2112.92 | 0.242712 | 1407.692 | 0.1886063
2112.92 | 0.242712 | 1407.692 | 0.1886063
2114.94 | 0.243285 | 1407.692 | 0.1886063
2116.61 | 0.243765 | 1419.231 | 0.1973092
2116.61 | 0.243765 | 1419.231 | 0.1973092
2118.8 | 0.244384 | 1419.231 | 0.1973092
2118.8 | 0.244384 | 1419.231 | 0.1973092
2120.81 | 0.244964 | 1419.231 | 0.1973092
2123.55 | 0.245742 | 1419.231 | 0.1973092
2123.55 | 0.245742 | 1419.231 | 0.1973092
2125.4 | 0.24629 | 1419.231 | 0.1973092
2125.4 | 0.24629 | 1430.769 | 0.2071004
2127.49 | 0.246888 | 1430.769 | 0.2071004
2129.04 | 0.247343 | 1430.769 | 0.2071004
2129.04 | 0.247343 | 1430.769 | 0.2071004
2131.23 | 0.247971 | 1430.769 | 0.2071004
2131.23 | 0.247971 | 1430.769 | 0.2071004
2133.26 | 0.248555 | 1430.769 | 0.2071004
2135.65 | 0.24924 | 1430.769 | 0.2071004
2135.65 | 0.24924 | 1442.308 | 0.218067
2137.35 | 0.249745 | 1442.308 | 0.218067
2139.87 | 0.250479 | 1442.308 | 0.218067
2139.87 | 0.250479 | 1442.308 | 0.218067
2141.55 | 0.250972 | 1442.308 | 0.218067
2141.55 | 0.250972 | 1442.308 | 0.218067
2143.22 | 0.251463 | 1442.308 | 0.218067
2145.34 | 0.252094 | 1442.308 | 0.218067
2145.34 | 0.252094 | 1453.846 | 0.2302977
2148.08 | 0.252891 | 1453.846 | 0.2302977
2148.08 | 0.252891 | 1453.846 | 0.2302977
2150.38 | 0.253549 | 1453.846 | 0.2302977
2152.58 | 0.254163 | 1453.846 | 0.2302977
2152.58 | 0.254163 | 1453.846 | 0.2302977
2154.59 | 0.254718 | 1453.846 | 0.2302977
0 | 0 | 0 | 0
0 | 0 | 0 | 0
5.94 | 0.000739 | 0 | 0
5.94 | 0.000739 | 0 | 0
15.67 | 0.001154 | 11.53846 | 0.0002518487
15.67 | 0.001154 | 11.53846 | 0.0002518487
27.56 | 0.00153 | 11.53846 | 0.0002518487
27.56 | 0.00153 | 11.53846 | 0.0002518487
36.39 | 0.00181 | 23.07692 | 0.000503444
36.39 | 0.00181 | 23.07692 | 0.000503444
49.24 | 0.002212 | 23.07692 | 0.000503444
49.24 | 0.002212 | 23.07692 | 0.000503444
58.06 | 0.002476 | 34.61538 | 0.0007548211
58.06 | 0.002476 | 34.61538 | 0.0007548211
67.67 | 0.002758 | 34.61538 | 0.0007548211
67.67 | 0.002758 | 34.61538 | 0.0007548211
77.72 | 0.003071 | 46.15385 | 0.001006011
77.72 | 0.003071 | 46.15385 | 0.001006011
87.16 | 0.003362 | 46.15385 | 0.001006011
87.16 | 0.003362 | 46.15385 | 0.001006011
96.76 | 0.003627 | 57.69231 | 0.001257043
96.76 | 0.003627 | 57.69231 | 0.001257043
107.67 | 0.003943 | 57.69231 | 0.001257043
107.67 | 0.003943 | 57.69231 | 0.001257043
118.82 | 0.004253 | 69.23077 | 0.001507942
118.82 | 0.004253 | 69.23077 | 0.001507942
127.76 | 0.004488 | 69.23077 | 0.001507942
127.76 | 0.004488 | 69.23077 | 0.001507942
136.18 | 0.004745 | 80.76923 | 0.001758733
136.18 | 0.004745 | 80.76923 | 0.001758733
146.33 | 0.005005 | 80.76923 | 0.001758733
146.33 | 0.005005 | 92.30769 | 0.002009439
155.14 | 0.005233 | 92.30769 | 0.002009439
155.14 | 0.005233 | 92.30769 | 0.002009439
164.55 | 0.005487 | 92.30769 | 0.002009439
164.55 | 0.005487 | 103.8462 | 0.00226008
174.19 | 0.005761 | 103.8462 | 0.00226008
174.19 | 0.005761 | 103.8462 | 0.00226008
184.42 | 0.00604 | 103.8462 | 0.00226008
184.42 | 0.00604 | 115.3846 | 0.002510679
192.46 | 0.006265 | 115.3846 | 0.002510679
192.46 | 0.006265 | 115.3846 | 0.002510679
200.92 | 0.006489 | 115.3846 | 0.002510679
210.92 | 0.006766 | 126.9231 | 0.002761253
210.92 | 0.006766 | 126.9231 | 0.002761253
220.78 | 0.007005 | 126.9231 | 0.002761253
220.78 | 0.007005 | 126.9231 | 0.002761253
231.24 | 0.007288 | 138.4615 | 0.003011823
231.24 | 0.007288 | 138.4615 | 0.003011823
240 | 0.00751 | 138.4615 | 0.003011823
240 | 0.00751 | 138.4615 | 0.003011823
250.21 | 0.007776 | 150 | 0.003262407
250.21 | 0.007776 | 150 | 0.003262407
258.95 | 0.008017 | 150 | 0.003262407
258.95 | 0.008017 | 150 | 0.003262407
267.33 | 0.008232 | 161.5385 | 0.003513022
267.33 | 0.008232 | 161.5385 | 0.003513022
277.02 | 0.00849 | 161.5385 | 0.003513022
277.02 | 0.00849 | 173.0769 | 0.003763685
285.27 | 0.008722 | 173.0769 | 0.003763685
285.27 | 0.008722 | 173.0769 | 0.003763685
296.78 | 0.009048 | 173.0769 | 0.003763685
296.78 | 0.009048 | 184.6154 | 0.004014414
306.71 | 0.009323 | 184.6154 | 0.004014414
306.71 | 0.009323 | 184.6154 | 0.004014414
318.34 | 0.009671 | 184.6154 | 0.004014414
318.34 | 0.009671 | 196.1538 | 0.004265223
327.45 | 0.00992 | 196.1538 | 0.004265223
327.45 | 0.00992 | 196.1538 | 0.004265223
336.71 | 0.010191 | 196.1538 | 0.004265223
336.71 | 0.010191 | 207.6923 | 0.00451613
345.7 | 0.010451 | 207.6923 | 0.00451613
345.7 | 0.010451 | 207.6923 | 0.00451613
354.08 | 0.010686 | 207.6923 | 0.00451613
354.08 | 0.010686 | 219.2308 | 0.004767149
363.1 | 0.010929 | 219.2308 | 0.004767149
363.1 | 0.010929 | 219.2308 | 0.004767149
374.32 | 0.011248 | 219.2308 | 0.004767149
374.32 | 0.011248 | 230.7692 | 0.005018296
384.54 | 0.011533 | 230.7692 | 0.005018296
384.54 | 0.011533 | 230.7692 | 0.005018296
393.62 | 0.011798 | 230.7692 | 0.005018296
393.62 | 0.011798 | 242.3077 | 0.005269586
404.12 | 0.012114 | 242.3077 | 0.005269586
416.21 | 0.01247 | 242.3077 | 0.005269586
416.21 | 0.01247 | 253.8462 | 0.005521033
425.86 | 0.012755 | 253.8462 | 0.005521033
425.86 | 0.012755 | 253.8462 | 0.005521033
438.9 | 0.013132 | 253.8462 | 0.005521033
438.9 | 0.013132 | 265.3846 | 0.005772652
448.28 | 0.013409 | 265.3846 | 0.005772652
448.28 | 0.013409 | 265.3846 | 0.005772652
456.71 | 0.013649 | 265.3846 | 0.005772652
456.71 | 0.013649 | 276.9231 | 0.006024458
464.72 | 0.013889 | 276.9231 | 0.006024458
464.72 | 0.013889 | 276.9231 | 0.006024458
472.16 | 0.014103 | 276.9231 | 0.006024458
472.16 | 0.014103 | 288.4615 | 0.006276463
481.34 | 0.014368 | 288.4615 | 0.006276463
481.34 | 0.014368 | 288.4615 | 0.006276463
490.75 | 0.014629 | 288.4615 | 0.006276463
490.75 | 0.014629 | 300 | 0.006528682
501.51 | 0.014935 | 300 | 0.006528682
501.51 | 0.014935 | 300 | 0.006528682
511.4 | 0.01523 | 300 | 0.006528682
511.4 | 0.01523 | 311.5385 | 0.006781129
521.96 | 0.015526 | 311.5385 | 0.006781129
521.96 | 0.015526 | 311.5385 | 0.006781129
530.97 | 0.015772 | 311.5385 | 0.006781129
530.97 | 0.015772 | 323.0769 | 0.007033817
541.64 | 0.016074 | 323.0769 | 0.007033817
541.64 | 0.016074 | 323.0769 | 0.007033817
550.18 | 0.016309 | 334.6154 | 0.007286759
550.18 | 0.016309 | 334.6154 | 0.007286759
558.5 | 0.016552 | 334.6154 | 0.007286759
558.5 | 0.016552 | 334.6154 | 0.007286759
567.83 | 0.016829 | 346.1538 | 0.007539969
567.83 | 0.016829 | 346.1538 | 0.007539969
576.31 | 0.017076 | 346.1538 | 0.007539969
576.31 | 0.017076 | 346.1538 | 0.007539969
587.8 | 0.017404 | 357.6923 | 0.007793461
587.8 | 0.017404 | 357.6923 | 0.007793461
595.98 | 0.017646 | 357.6923 | 0.007793461
595.98 | 0.017646 | 357.6923 | 0.007793461
606.51 | 0.017944 | 369.2308 | 0.008047246
614.4 | 0.018172 | 369.2308 | 0.008047246
614.4 | 0.018172 | 369.2308 | 0.008047246
622.28 | 0.018401 | 369.2308 | 0.008047246
622.28 | 0.018401 | 380.7692 | 0.008301339
633.57 | 0.018731 | 380.7692 | 0.008301339
633.57 | 0.018731 | 380.7692 | 0.008301339
641.41 | 0.018959 | 380.7692 | 0.008301339
641.41 | 0.018959 | 392.3077 | 0.008555752
651.88 | 0.019299 | 392.3077 | 0.008555752
651.88 | 0.019299 | 392.3077 | 0.008555752
662.22 | 0.019593 | 392.3077 | 0.008555752
662.22 | 0.019593 | 403.8462 | 0.008810497
672.2 | 0.019893 | 403.8462 | 0.008810497
672.2 | 0.019893 | 403.8462 | 0.008810497
682.16 | 0.020194 | 415.3846 | 0.009065589
682.16 | 0.020194 | 415.3846 | 0.009065589
691.75 | 0.020465 | 415.3846 | 0.009065589
691.75 | 0.020465 | 415.3846 | 0.009065589
701.56 | 0.020753 | 426.9231 | 0.009321039
701.56 | 0.020753 | 426.9231 | 0.009321039
710.46 | 0.021005 | 426.9231 | 0.009321039
710.46 | 0.021005 | 426.9231 | 0.009321039
720.87 | 0.021292 | 438.4615 | 0.00957686
720.87 | 0.021292 | 438.4615 | 0.00957686
730.83 | 0.021608 | 438.4615 | 0.00957686
730.83 | 0.021608 | 438.4615 | 0.00957686
740.97 | 0.021877 | 450 | 0.009833066
740.97 | 0.021877 | 450 | 0.009833066
750.57 | 0.022179 | 450 | 0.009833066
750.57 | 0.022179 | 450 | 0.009833066
758.79 | 0.022414 | 461.5385 | 0.01008967
758.79 | 0.022414 | 461.5385 | 0.01008967
768.29 | 0.02269 | 461.5385 | 0.01008967
768.29 | 0.02269 | 461.5385 | 0.01008967
778.53 | 0.022988 | 473.0769 | 0.01034668
778.53 | 0.022988 | 473.0769 | 0.01034668
789.38 | 0.023301 | 473.0769 | 0.01034668
789.38 | 0.023301 | 473.0769 | 0.01034668
797 | 0.023529 | 484.6154 | 0.01060411
797 | 0.023529 | 484.6154 | 0.01060411
806.86 | 0.023824 | 484.6154 | 0.01060411
806.86 | 0.023824 | 484.6154 | 0.01060411
817.98 | 0.024161 | 496.1538 | 0.01086198
828.96 | 0.024501 | 496.1538 | 0.01086198
828.96 | 0.024501 | 496.1538 | 0.01086198
838.82 | 0.024795 | 507.6923 | 0.0111203
838.82 | 0.024795 | 507.6923 | 0.0111203
848.66 | 0.025094 | 507.6923 | 0.0111203
848.66 | 0.025094 | 507.6923 | 0.0111203
857.97 | 0.025363 | 519.2308 | 0.01137907
857.97 | 0.025363 | 519.2308 | 0.01137907
865.58 | 0.025591 | 519.2308 | 0.01137907
865.58 | 0.025591 | 519.2308 | 0.01137907
874.67 | 0.025866 | 530.7692 | 0.01163832
874.67 | 0.025866 | 530.7692 | 0.01163832
884.58 | 0.026157 | 530.7692 | 0.01163832
884.58 | 0.026157 | 530.7692 | 0.01163832
893.73 | 0.026446 | 542.3077 | 0.01189805
893.73 | 0.026446 | 542.3077 | 0.01189805
904.42 | 0.026757 | 542.3077 | 0.01189805
904.42 | 0.026757 | 542.3077 | 0.01189805
912.8 | 0.027017 | 553.8462 | 0.01215828
912.8 | 0.027017 | 553.8462 | 0.01215828
923.23 | 0.027331 | 553.8462 | 0.01215828
923.23 | 0.027331 | 553.8462 | 0.01215828
932.75 | 0.027609 | 565.3846 | 0.01241903
932.75 | 0.027609 | 565.3846 | 0.01241903
941.8 | 0.02789 | 565.3846 | 0.01241903
941.8 | 0.02789 | 565.3846 | 0.01241903
950.91 | 0.028143 | 576.9231 | 0.01268029
950.91 | 0.028143 | 576.9231 | 0.01268029
959.48 | 0.028411 | 576.9231 | 0.01268029
959.48 | 0.028411 | 588.4615 | 0.01294209
970.41 | 0.028739 | 588.4615 | 0.01294209
970.41 | 0.028739 | 588.4615 | 0.01294209
979.17 | 0.029005 | 588.4615 | 0.01294209
979.17 | 0.029005 | 600 | 0.01320445
987.35 | 0.029238 | 600 | 0.01320445
987.35 | 0.029238 | 600 | 0.01320445
997.21 | 0.029541 | 600 | 0.01320445
997.21 | 0.029541 | 611.5385 | 0.01346736
1006.52 | 0.02981 | 611.5385 | 0.01346736
1006.52 | 0.02981 | 611.5385 | 0.01346736
1016.03 | 0.030099 | 611.5385 | 0.01346736
1024.14 | 0.030362 | 623.0769 | 0.01373085
1024.14 | 0.030362 | 623.0769 | 0.01373085
1033.32 | 0.030636 | 623.0769 | 0.01373085
1033.32 | 0.030636 | 623.0769 | 0.01373085
1043.93 | 0.030981 | 634.6154 | 0.01399493
1043.93 | 0.030981 | 634.6154 | 0.01399493
1052.22 | 0.03126 | 634.6154 | 0.01399493
1052.22 | 0.03126 | 634.6154 | 0.01399493
1063.45 | 0.031601 | 646.1538 | 0.01425961
1063.45 | 0.031601 | 646.1538 | 0.01425961
1072.13 | 0.031858 | 646.1538 | 0.01425961
1072.13 | 0.031858 | 646.1538 | 0.01425961
1082.65 | 0.032168 | 657.6923 | 0.0145249
1082.65 | 0.032168 | 657.6923 | 0.0145249
1091.68 | 0.032472 | 657.6923 | 0.0145249
1091.68 | 0.032472 | 669.2308 | 0.01479082
1100.66 | 0.032784 | 669.2308 | 0.01479082
1100.66 | 0.032784 | 669.2308 | 0.01479082
1110.25 | 0.033087 | 669.2308 | 0.01479082
1110.25 | 0.033087 | 680.7692 | 0.01505739
1119.95 | 0.033391 | 680.7692 | 0.01505739
1119.95 | 0.033391 | 680.7692 | 0.01505739
1129.56 | 0.033664 | 680.7692 | 0.01505739
1129.56 | 0.033664 | 692.3077 | 0.0153246
1138.12 | 0.033937 | 692.3077 | 0.0153246
1138.12 | 0.033937 | 692.3077 | 0.0153246
1148.08 | 0.034206 | 692.3077 | 0.0153246
1148.08 | 0.034206 | 703.8462 | 0.01559249
1156.17 | 0.034439 | 703.8462 | 0.01559249
1156.17 | 0.034439 | 703.8462 | 0.01559249
1165.91 | 0.034747 | 703.8462 | 0.01559249
1165.91 | 0.034747 | 715.3846 | 0.01586106
1175.84 | 0.035049 | 715.3846 | 0.01586106
1175.84 | 0.035049 | 715.3846 | 0.01586106
1183.55 | 0.035292 | 715.3846 | 0.01586106
1183.55 | 0.035292 | 726.9231 | 0.01613033
1194.43 | 0.035614 | 726.9231 | 0.01613033
1194.43 | 0.035614 | 726.9231 | 0.01613033
1202.74 | 0.035888 | 726.9231 | 0.01613033
1202.74 | 0.035888 | 738.4615 | 0.0164003
1211.13 | 0.03616 | 738.4615 | 0.0164003
1219.82 | 0.036427 | 738.4615 | 0.0164003
1219.82 | 0.036427 | 750 | 0.016671
1229.05 | 0.036714 | 750 | 0.016671
1229.05 | 0.036714 | 750 | 0.016671
1240.63 | 0.037068 | 750 | 0.016671
1240.63 | 0.037068 | 761.5385 | 0.01694244
1249.26 | 0.037189 | 761.5385 | 0.01694244
1249.26 | 0.037189 | 761.5385 | 0.01694244
1256.7 | 0.037491 | 761.5385 | 0.01694244
1256.7 | 0.037491 | 773.0769 | 0.01721462
1265.62 | 0.037766 | 773.0769 | 0.01721462
1265.62 | 0.037766 | 773.0769 | 0.01721462
1276.99 | 0.038113 | 773.0769 | 0.01721462
1276.99 | 0.038113 | 784.6154 | 0.01748758
1286.35 | 0.038413 | 784.6154 | 0.01748758
1286.35 | 0.038413 | 784.6154 | 0.01748758
1294.94 | 0.038671 | 784.6154 | 0.01748758
1294.94 | 0.038671 | 796.1538 | 0.01776132
1304.13 | 0.03896 | 796.1538 | 0.01776132
1304.13 | 0.03896 | 796.1538 | 0.01776132
1312.93 | 0.039252 | 796.1538 | 0.01776132
1312.93 | 0.039252 | 807.6923 | 0.01803585
1321.47 | 0.039518 | 807.6923 | 0.01803585
1321.47 | 0.039518 | 807.6923 | 0.01803585
1329.39 | 0.039795 | 807.6923 | 0.01803585
1329.39 | 0.039795 | 819.2308 | 0.01831119
1340.72 | 0.040141 | 819.2308 | 0.01831119
1340.72 | 0.040141 | 819.2308 | 0.01831119
1350.25 | 0.040445 | 830.7692 | 0.01858736
1350.25 | 0.040445 | 830.7692 | 0.01858736
1360.13 | 0.040759 | 830.7692 | 0.01858736
1360.13 | 0.040759 | 830.7692 | 0.01858736
1367.89 | 0.04101 | 842.3077 | 0.01886437
1367.89 | 0.04101 | 842.3077 | 0.01886437
1375.31 | 0.041237 | 842.3077 | 0.01886437
1375.31 | 0.041237 | 842.3077 | 0.01886437
1387.31 | 0.041599 | 853.8462 | 0.01914223
1387.31 | 0.041599 | 853.8462 | 0.01914223
1395.1 | 0.041855 | 853.8462 | 0.01914223
1395.1 | 0.041855 | 853.8462 | 0.01914223
1406.23 | 0.042215 | 865.3846 | 0.01942097
1406.23 | 0.042215 | 865.3846 | 0.01942097
1417.46 | 0.042572 | 865.3846 | 0.01942097
1427.44 | 0.04289 | 865.3846 | 0.01942097
1427.44 | 0.04289 | 876.9231 | 0.01970059
1435.53 | 0.043155 | 876.9231 | 0.01970059
1435.53 | 0.043155 | 876.9231 | 0.01970059
1443.17 | 0.043391 | 876.9231 | 0.01970059
1443.17 | 0.043391 | 888.4615 | 0.01998112
1453.08 | 0.043704 | 888.4615 | 0.01998112
1453.08 | 0.043704 | 888.4615 | 0.01998112
1462.11 | 0.044008 | 888.4615 | 0.01998112
1462.11 | 0.044008 | 900 | 0.02026256
1470.65 | 0.044292 | 900 | 0.02026256
1470.65 | 0.044292 | 900 | 0.02026256
1480.75 | 0.044632 | 900 | 0.02026256
1480.75 | 0.044632 | 911.5385 | 0.02054494
1491.42 | 0.044958 | 911.5385 | 0.02054494
1491.42 | 0.044958 | 911.5385 | 0.02054494
1500.65 | 0.045244 | 923.0769 | 0.02082827
1500.65 | 0.045244 | 923.0769 | 0.02082827
1511 | 0.045565 | 923.0769 | 0.02082827
1511 | 0.045565 | 923.0769 | 0.02082827
1520.59 | 0.045893 | 934.6154 | 0.02111257
1520.59 | 0.045893 | 934.6154 | 0.02111257
1529.17 | 0.046174 | 934.6154 | 0.02111257
1529.17 | 0.046174 | 934.6154 | 0.02111257
1539.71 | 0.046531 | 946.1538 | 0.02139786
1539.71 | 0.046531 | 946.1538 | 0.02139786
1548.52 | 0.046839 | 946.1538 | 0.02139786
1548.52 | 0.046839 | 946.1538 | 0.02139786
1561.35 | 0.047246 | 957.6923 | 0.02168414
1561.35 | 0.047246 | 957.6923 | 0.02168414
1570.35 | 0.047561 | 957.6923 | 0.02168414
1570.35 | 0.047561 | 957.6923 | 0.02168414
1580.19 | 0.047896 | 969.2308 | 0.02197145
1580.19 | 0.047896 | 969.2308 | 0.02197145
1588.25 | 0.048129 | 969.2308 | 0.02197145
1588.25 | 0.048129 | 969.2308 | 0.02197145
1598.31 | 0.048454 | 980.7692 | 0.02225979
1598.31 | 0.048454 | 980.7692 | 0.02225979
1606.82 | 0.04872 | 980.7692 | 0.02225979
1606.82 | 0.04872 | 980.7692 | 0.02225979
1614.21 | 0.048949 | 992.3077 | 0.02254919
1623.6 | 0.049238 | 992.3077 | 0.02254919
1623.6 | 0.049238 | 992.3077 | 0.02254919
1634.33 | 0.049605 | 1003.846 | 0.02283965
1634.33 | 0.049605 | 1003.846 | 0.02283965
1642.39 | 0.049904 | 1003.846 | 0.02283965
1642.39 | 0.049904 | 1003.846 | 0.02283965
1654.74 | 0.050311 | 1015.385 | 0.02313121
1654.74 | 0.050311 | 1015.385 | 0.02313121
1663.95 | 0.050643 | 1015.385 | 0.02313121
1663.95 | 0.050643 | 1015.385 | 0.02313121
1673.23 | 0.050963 | 1026.923 | 0.02342388
1673.23 | 0.050963 | 1026.923 | 0.02342388
1681.17 | 0.051251 | 1026.923 | 0.02342388
1681.17 | 0.051251 | 1026.923 | 0.02342388
1692.86 | 0.051655 | 1038.462 | 0.02371768
1692.86 | 0.051655 | 1038.462 | 0.02371768
1702.99 | 0.051987 | 1038.462 | 0.02371768
1702.99 | 0.051987 | 1038.462 | 0.02371768
1712.17 | 0.052305 | 1050 | 0.02401262
1712.17 | 0.052305 | 1050 | 0.02401262
1720.7 | 0.052587 | 1050 | 0.02401262
1720.7 | 0.052587 | 1050 | 0.02401262
1730.12 | 0.052907 | 1061.538 | 0.02430873
1730.12 | 0.052907 | 1061.538 | 0.02430873
1741.65 | 0.053276 | 1061.538 | 0.02430873
1741.65 | 0.053276 | 1061.538 | 0.02430873
1750.93 | 0.053503 | 1073.077 | 0.02460603
1750.93 | 0.053503 | 1073.077 | 0.02460603
1762.07 | 0.053877 | 1073.077 | 0.02460603
1762.07 | 0.053877 | 1084.615 | 0.02490453
1773.2 | 0.054259 | 1084.615 | 0.02490453
1773.2 | 0.054259 | 1084.615 | 0.02490453
1781.73 | 0.054516 | 1084.615 | 0.02490453
1781.73 | 0.054516 | 1096.154 | 0.02520426
1790.59 | 0.054845 | 1096.154 | 0.02520426
1790.59 | 0.054845 | 1096.154 | 0.02520426
1799.05 | 0.055129 | 1096.154 | 0.02520426
1799.05 | 0.055129 | 1107.692 | 0.02550523
1812.01 | 0.055535 | 1107.692 | 0.02550523
1812.01 | 0.055535 | 1107.692 | 0.02550523
1819.32 | 0.055805 | 1107.692 | 0.02550523
1827.88 | 0.056064 | 1119.231 | 0.02580747
1827.88 | 0.056064 | 1119.231 | 0.02580747
1837.71 | 0.056394 | 1119.231 | 0.02580747
1837.71 | 0.056394 | 1119.231 | 0.02580747
1844.67 | 0.056626 | 1130.769 | 0.026111
1844.67 | 0.056626 | 1130.769 | 0.026111
1854.79 | 0.056974 | 1130.769 | 0.026111
1854.79 | 0.056974 | 1130.769 | 0.026111
1864.17 | 0.057292 | 1142.308 | 0.02641584
1864.17 | 0.057292 | 1142.308 | 0.02641584
1875.08 | 0.05766 | 1142.308 | 0.02641584
1875.08 | 0.05766 | 1142.308 | 0.02641584
1883.13 | 0.057931 | 1153.846 | 0.02672202
1883.13 | 0.057931 | 1153.846 | 0.02672202
1892.59 | 0.058266 | 1153.846 | 0.02672202
1892.59 | 0.058266 | 1165.385 | 0.02702956
1903.9 | 0.058643 | 1165.385 | 0.02702956
1903.9 | 0.058643 | 1165.385 | 0.02702956
1912.99 | 0.058928 | 1165.385 | 0.02702956
1912.99 | 0.058928 | 1176.923 | 0.02733847
1922.15 | 0.059261 | 1176.923 | 0.02733847
1922.15 | 0.059261 | 1176.923 | 0.02733847
1930.51 | 0.059555 | 1176.923 | 0.02733847
1930.51 | 0.059555 | 1188.462 | 0.02764878
1940.72 | 0.059913 | 1188.462 | 0.02764878
1940.72 | 0.059913 | 1188.462 | 0.02764878
1949.33 | 0.060201 | 1188.462 | 0.02764878
1949.33 | 0.060201 | 1200 | 0.02796052
1958.01 | 0.060515 | 1200 | 0.02796052
1958.01 | 0.060515 | 1200 | 0.02796052
1969.16 | 0.060895 | 1200 | 0.02796052
1969.16 | 0.060895 | 1211.538 | 0.0282737
1976.93 | 0.061162 | 1211.538 | 0.0282737
1976.93 | 0.061162 | 1211.538 | 0.0282737
1986.04 | 0.061485 | 1211.538 | 0.0282737
1986.04 | 0.061485 | 1223.077 | 0.02858836
1996.32 | 0.061854 | 1223.077 | 0.02858836
1996.32 | 0.061854 | 1223.077 | 0.02858836
2006.13 | 0.06222 | 1223.077 | 0.02858836
2006.13 | 0.06222 | 1234.615 | 0.02890452
2015.32 | 0.062545 | 1234.615 | 0.02890452
2015.32 | 0.062545 | 1234.615 | 0.02890452
2023.45 | 0.062834 | 1246.154 | 0.0292222
2035.35 | 0.06325 | 1246.154 | 0.0292222
2035.35 | 0.06325 | 1246.154 | 0.0292222
2043.62 | 0.063537 | 1246.154 | 0.0292222
2043.62 | 0.063537 | 1257.692 | 0.02954143
2053.78 | 0.063882 | 1257.692 | 0.02954143
2053.78 | 0.063882 | 1257.692 | 0.02954143
2063.83 | 0.064239 | 1257.692 | 0.02954143
2063.83 | 0.064239 | 1269.231 | 0.02986224
2072.95 | 0.064552 | 1269.231 | 0.02986224
2072.95 | 0.064552 | 1269.231 | 0.02986224
2080.8 | 0.064832 | 1269.231 | 0.02986224
2080.8 | 0.064832 | 1280.769 | 0.03018465
2089.61 | 0.065156 | 1280.769 | 0.03018465
2089.61 | 0.065156 | 1280.769 | 0.03018465
2098.57 | 0.065475 | 1280.769 | 0.03018465
2098.57 | 0.065475 | 1292.308 | 0.03050869
2106.69 | 0.06576 | 1292.308 | 0.03050869
2106.69 | 0.06576 | 1292.308 | 0.03050869
2116.75 | 0.066119 | 1292.308 | 0.03050869
2116.75 | 0.066119 | 1303.846 | 0.03083439
2124.46 | 0.066403 | 1303.846 | 0.03083439
2124.46 | 0.066403 | 1303.846 | 0.03083439
2135.37 | 0.066792 | 1303.846 | 0.03083439
2135.37 | 0.066792 | 1315.385 | 0.03116177
2143.85 | 0.067107 | 1315.385 | 0.03116177
2143.85 | 0.067107 | 1315.385 | 0.03116177
2153.49 | 0.067436 | 1315.385 | 0.03116177
2153.49 | 0.067436 | 1326.923 | 0.03149087
2163.6 | 0.067829 | 1326.923 | 0.03149087
2163.6 | 0.067829 | 1326.923 | 0.03149087
2174.48 | 0.06822 | 1338.462 | 0.03182171
2174.48 | 0.06822 | 1338.462 | 0.03182171
2183.81 | 0.068571 | 1338.462 | 0.03182171
2183.81 | 0.068571 | 1338.462 | 0.03182171
2194.14 | 0.068956 | 1350 | 0.03215433
2194.14 | 0.068956 | 1350 | 0.03215433
2205.33 | 0.069373 | 1350 | 0.03215433
2205.33 | 0.069373 | 1350 | 0.03215433
2214.06 | 0.069688 | 1361.538 | 0.03248875
2214.06 | 0.069688 | 1361.538 | 0.03248875
2222.34 | 0.070006 | 1361.538 | 0.03248875
2233.93 | 0.070448 | 1361.538 | 0.03248875
2233.93 | 0.070448 | 1373.077 | 0.03282501
2242.66 | 0.070768 | 1373.077 | 0.03282501
2242.66 | 0.070768 | 1373.077 | 0.03282501
2253.25 | 0.071135 | 1373.077 | 0.03282501
2253.25 | 0.071135 | 1384.615 | 0.03316315
2264.9 | 0.07158 | 1384.615 | 0.03316315
2264.9 | 0.07158 | 1384.615 | 0.03316315
2276.65 | 0.072015 | 1384.615 | 0.03316315
2276.65 | 0.072015 | 1396.154 | 0.03350318
2287.64 | 0.072427 | 1396.154 | 0.03350318
2287.64 | 0.072427 | 1396.154 | 0.03350318
2296.74 | 0.072766 | 1396.154 | 0.03350318
2296.74 | 0.072766 | 1407.692 | 0.03384515
2307.21 | 0.073172 | 1407.692 | 0.03384515
2307.21 | 0.073172 | 1407.692 | 0.03384515
2316.74 | 0.07355 | 1419.231 | 0.03418909
2316.74 | 0.07355 | 1419.231 | 0.03418909
2327.45 | 0.073952 | 1419.231 | 0.03418909
2327.45 | 0.073952 | 1419.231 | 0.03418909
2337.2 | 0.074332 | 1430.769 | 0.03453504
2337.2 | 0.074332 | 1430.769 | 0.03453504
2349.11 | 0.074799 | 1430.769 | 0.03453504
2349.11 | 0.074799 | 1430.769 | 0.03453504
2358.1 | 0.075143 | 1442.308 | 0.03488302
2358.1 | 0.075143 | 1442.308 | 0.03488302
2367.63 | 0.075521 | 1442.308 | 0.03488302
2367.63 | 0.075521 | 1442.308 | 0.03488302
2377.34 | 0.075905 | 1453.846 | 0.03523309
2377.34 | 0.075905 | 1453.846 | 0.03523309
2386 | 0.076246 | 1453.846 | 0.03523309
2386 | 0.076246 | 1453.846 | 0.03523309
2396.41 | 0.076668 | 1465.385 | 0.03558527
2396.41 | 0.076668 | 1465.385 | 0.03558527
2404.97 | 0.077028 | 1465.385 | 0.03558527
2404.97 | 0.077028 | 1465.385 | 0.03558527
2417.29 | 0.077531 | 1476.923 | 0.0359396
2417.29 | 0.077531 | 1476.923 | 0.0359396
2425.71 | 0.077882 | 1476.923 | 0.0359396
2425.71 | 0.077882 | 1476.923 | 0.0359396
2434.97 | 0.078238 | 1488.462 | 0.03629612
2444.63 | 0.0786 | 1488.462 | 0.03629612
2444.63 | 0.0786 | 1488.462 | 0.03629612
2453.98 | 0.078966 | 1500 | 0.03665487
2453.98 | 0.078966 | 1500 | 0.03665487
2463.17 | 0.079337 | 1500 | 0.03665487
2463.17 | 0.079337 | 1500 | 0.03665487
2474.3 | 0.079797 | 1511.538 | 0.03701588
2474.3 | 0.079797 | 1511.538 | 0.03701588
2485.18 | 0.080254 | 1511.538 | 0.03701588
2485.18 | 0.080254 | 1511.538 | 0.03701588
2496.99 | 0.080739 | 1523.077 | 0.0373792
2496.99 | 0.080739 | 1523.077 | 0.0373792
2505.88 | 0.081115 | 1523.077 | 0.0373792
2505.88 | 0.081115 | 1523.077 | 0.0373792
2517.55 | 0.081617 | 1534.615 | 0.03774487
2517.55 | 0.081617 | 1534.615 | 0.03774487
2526.57 | 0.081998 | 1534.615 | 0.03774487
2526.57 | 0.081998 | 1534.615 | 0.03774487
2537.27 | 0.082442 | 1546.154 | 0.03811293
2537.27 | 0.082442 | 1546.154 | 0.03811293
2546.36 | 0.082827 | 1546.154 | 0.03811293
2546.36 | 0.082827 | 1546.154 | 0.03811293
2555.87 | 0.083232 | 1557.692 | 0.03848342
2555.87 | 0.083232 | 1557.692 | 0.03848342
2563.75 | 0.08357 | 1557.692 | 0.03848342
2563.75 | 0.08357 | 1557.692 | 0.03848342
2576.15 | 0.084082 | 1569.231 | 0.03885639
2576.15 | 0.084082 | 1569.231 | 0.03885639
2588.79 | 0.084638 | 1569.231 | 0.03885639
2588.79 | 0.084638 | 1580.769 | 0.03923188
2599.72 | 0.085113 | 1580.769 | 0.03923188
2599.72 | 0.085113 | 1580.769 | 0.03923188
2610.55 | 0.085561 | 1580.769 | 0.03923188
2610.55 | 0.085561 | 1592.308 | 0.03960993
2620.36 | 0.085986 | 1592.308 | 0.03960993
2620.36 | 0.085986 | 1592.308 | 0.03960993
2629.31 | 0.086393 | 1592.308 | 0.03960993
2629.31 | 0.086393 | 1603.846 | 0.03999061
2642.6 | 0.086987 | 1603.846 | 0.03999061
2642.6 | 0.086987 | 1603.846 | 0.03999061
2649.83 | 0.087322 | 1603.846 | 0.03999061
2649.83 | 0.087322 | 1615.385 | 0.04037394
2662.43 | 0.087866 | 1615.385 | 0.04037394
2672.59 | 0.088338 | 1615.385 | 0.04037394
2672.59 | 0.088338 | 1615.385 | 0.04037394
2684.5 | 0.08889 | 1626.923 | 0.04075999
2684.5 | 0.08889 | 1626.923 | 0.04075999
2695.3 | 0.0894 | 1626.923 | 0.04075999
2695.3 | 0.0894 | 1626.923 | 0.04075999
2703.97 | 0.089798 | 1638.462 | 0.0411488
2703.97 | 0.089798 | 1638.462 | 0.0411488
2716.57 | 0.090387 | 1638.462 | 0.0411488
2716.57 | 0.090387 | 1638.462 | 0.0411488
2723.73 | 0.09071 | 1650 | 0.04154043
2723.73 | 0.09071 | 1650 | 0.04154043
2732.54 | 0.091119 | 1650 | 0.04154043
2732.54 | 0.091119 | 1661.538 | 0.04193493
2742.25 | 0.091587 | 1661.538 | 0.04193493
2742.25 | 0.091587 | 1661.538 | 0.04193493
2752.58 | 0.092073 | 1661.538 | 0.04193493
2752.58 | 0.092073 | 1673.077 | 0.04233236
2761.97 | 0.092524 | 1673.077 | 0.04233236
2761.97 | 0.092524 | 1673.077 | 0.04233236
2770.8 | 0.092953 | 1673.077 | 0.04233236
2770.8 | 0.092953 | 1684.615 | 0.04273277
2780.81 | 0.093427 | 1684.615 | 0.04273277
2780.81 | 0.093427 | 1684.615 | 0.04273277
2789.6 | 0.09386 | 1684.615 | 0.04273277
2789.6 | 0.09386 | 1696.154 | 0.04313621
2800.08 | 0.09438 | 1696.154 | 0.04313621
2800.08 | 0.09438 | 1696.154 | 0.04313621
2810.41 | 0.094894 | 1696.154 | 0.04313621
2810.41 | 0.094894 | 1707.692 | 0.04354275
2821.85 | 0.095458 | 1707.692 | 0.04354275
2821.85 | 0.095458 | 1707.692 | 0.04354275
2830.68 | 0.0959 | 1707.692 | 0.04354275
2830.68 | 0.0959 | 1719.231 | 0.04395246
2838.67 | 0.096296 | 1719.231 | 0.04395246
2838.67 | 0.096296 | 1719.231 | 0.04395246
2848.28 | 0.096787 | 1719.231 | 0.04395246
2848.28 | 0.096787 | 1730.769 | 0.04436538
2857.64 | 0.097257 | 1730.769 | 0.04436538
2857.64 | 0.097257 | 1730.769 | 0.04436538
2867.47 | 0.09775 | 1730.769 | 0.04436538
2876.8 | 0.098228 | 1742.308 | 0.0447816
2876.8 | 0.098228 | 1742.308 | 0.0447816
2886.39 | 0.09872 | 1742.308 | 0.0447816
2886.39 | 0.09872 | 1753.846 | 0.04520116
2897.99 | 0.099316 | 1753.846 | 0.04520116
2897.99 | 0.099316 | 1753.846 | 0.04520116
2906 | 0.099732 | 1753.846 | 0.04520116
2906 | 0.099732 | 1765.385 | 0.04562415
2914.61 | 0.100183 | 1765.385 | 0.04562415
2914.61 | 0.100183 | 1765.385 | 0.04562415
2923.82 | 0.100669 | 1765.385 | 0.04562415
2923.82 | 0.100669 | 1776.923 | 0.04605062
2934.68 | 0.10124 | 1776.923 | 0.04605062
2934.68 | 0.10124 | 1776.923 | 0.04605062
2944.24 | 0.101729 | 1776.923 | 0.04605062
2944.24 | 0.101729 | 1788.462 | 0.04648066
2954.85 | 0.102305 | 1788.462 | 0.04648066
2954.85 | 0.102305 | 1788.462 | 0.04648066
2965.45 | 0.102887 | 1788.462 | 0.04648066
2965.45 | 0.102887 | 1800 | 0.04691434
2973.85 | 0.10335 | 1800 | 0.04691434
2973.85 | 0.10335 | 1800 | 0.04691434
2984.78 | 0.10394 | 1800 | 0.04691434
2984.78 | 0.10394 | 1811.538 | 0.04735173
2993.34 | 0.104426 | 1811.538 | 0.04735173
2993.34 | 0.104426 | 1811.538 | 0.04735173
3004.51 | 0.105015 | 1811.538 | 0.04735173
3004.51 | 0.105015 | 1823.077 | 0.04779291
3012.96 | 0.105494 | 1823.077 | 0.04779291
3012.96 | 0.105494 | 1823.077 | 0.04779291
3024.46 | 0.106158 | 1834.615 | 0.04823797
3024.46 | 0.106158 | 1834.615 | 0.04823797
3031.89 | 0.106589 | 1834.615 | 0.04823797
3031.89 | 0.106589 | 1834.615 | 0.04823797
3039.66 | 0.10703 | 1846.154 | 0.04868698
3039.66 | 0.10703 | 1846.154 | 0.04868698
3049.26 | 0.107577 | 1846.154 | 0.04868698
3049.26 | 0.107577 | 1846.154 | 0.04868698
3058.6 | 0.1081 | 1857.692 | 0.04914004
3058.6 | 0.1081 | 1857.692 | 0.04914004
3070.96 | 0.108803 | 1857.692 | 0.04914004
3078.57 | 0.109226 | 1857.692 | 0.04914004
3078.57 | 0.109226 | 1869.231 | 0.04959723
3089.7 | 0.109874 | 1869.231 | 0.04959723
3089.7 | 0.109874 | 1869.231 | 0.04959723
3099.43 | 0.110435 | 1869.231 | 0.04959723
3099.43 | 0.110435 | 1880.769 | 0.05005864
3106.87 | 0.110865 | 1880.769 | 0.05005864
3106.87 | 0.110865 | 1880.769 | 0.05005864
3116.16 | 0.111396 | 1880.769 | 0.05005864
3116.16 | 0.111396 | 1892.308 | 0.05052436
3127.81 | 0.112077 | 1892.308 | 0.05052436
3127.81 | 0.112077 | 1892.308 | 0.05052436
3136.9 | 0.112623 | 1892.308 | 0.05052436
3136.9 | 0.112623 | 1903.846 | 0.0509945
3143.91 | 0.113034 | 1903.846 | 0.0509945
3143.91 | 0.113034 | 1903.846 | 0.0509945
3155.49 | 0.113731 | 1915.385 | 0.05146916
3155.49 | 0.113731 | 1915.385 | 0.05146916
3164.12 | 0.114262 | 1915.385 | 0.05146916
3164.12 | 0.114262 | 1915.385 | 0.05146916
3173.66 | 0.114852 | 1926.923 | 0.05194844
3173.66 | 0.114852 | 1926.923 | 0.05194844
3183.25 | 0.115448 | 1926.923 | 0.05194844
3183.25 | 0.115448 | 1926.923 | 0.05194844
3193.38 | 0.116083 | 1938.462 | 0.05243244
3193.38 | 0.116083 | 1938.462 | 0.05243244
3204.56 | 0.116753 | 1938.462 | 0.05243244
3204.56 | 0.116753 | 1938.462 | 0.05243244
3215.26 | 0.117433 | 1950 | 0.05292128
3215.26 | 0.117433 | 1950 | 0.05292128
3225.23 | 0.118067 | 1950 | 0.05292128
3225.23 | 0.118067 | 1950 | 0.05292128
3234.49 | 0.11865 | 1961.538 | 0.05341507
3234.49 | 0.11865 | 1961.538 | 0.05341507
3244.04 | 0.119264 | 1961.538 | 0.05341507
3244.04 | 0.119264 | 1961.538 | 0.05341507
3254.35 | 0.11994 | 1973.077 | 0.05391393
3254.35 | 0.11994 | 1973.077 | 0.05391393
3262.46 | 0.120482 | 1973.077 | 0.05391393
3262.46 | 0.120482 | 1973.077 | 0.05391393
3273.49 | 0.121196 | 1984.615 | 0.05441798
3273.49 | 0.121196 | 1984.615 | 0.05441798
3281.71 | 0.121725 | 1984.615 | 0.05441798
3290.89 | 0.122314 | 1996.154 | 0.05492738
3290.89 | 0.122314 | 1996.154 | 0.05492738
3297.5 | 0.122751 | 1996.154 | 0.05492738
3297.5 | 0.122751 | 1996.154 | 0.05492738
3307.36 | 0.123423 | 2007.692 | 0.05544224
3307.36 | 0.123423 | 2007.692 | 0.05544224
3316.72 | 0.124061 | 2007.692 | 0.05544224
3316.72 | 0.124061 | 2007.692 | 0.05544224
3324.31 | 0.124564 | 2019.231 | 0.05596269
3324.31 | 0.124564 | 2019.231 | 0.05596269
3333 | 0.125142 | 2019.231 | 0.05596269
3333 | 0.125142 | 2019.231 | 0.05596269
3343.4 | 0.125881 | 2030.769 | 0.05648888
3343.4 | 0.125881 | 2030.769 | 0.05648888
3352.74 | 0.126502 | 2030.769 | 0.05648888
3352.74 | 0.126502 | 2030.769 | 0.05648888
3361.39 | 0.127076 | 2042.308 | 0.05702095
3361.39 | 0.127076 | 2042.308 | 0.05702095
3369.76 | 0.12767 | 2042.308 | 0.05702095
3369.76 | 0.12767 | 2042.308 | 0.05702095
3378.37 | 0.128275 | 2053.846 | 0.05755906
3378.37 | 0.128275 | 2053.846 | 0.05755906
3386.63 | 0.128848 | 2053.846 | 0.05755906
3386.63 | 0.128848 | 2053.846 | 0.05755906
3395.89 | 0.129486 | 2065.385 | 0.05810336
3395.89 | 0.129486 | 2065.385 | 0.05810336
3406.8 | 0.130243 | 2065.385 | 0.05810336
3406.8 | 0.130243 | 2076.923 | 0.05865403
3415.8 | 0.13089 | 2076.923 | 0.05865403
3415.8 | 0.13089 | 2076.923 | 0.05865403
3424.04 | 0.131479 | 2076.923 | 0.05865403
3424.04 | 0.131479 | 2088.462 | 0.05921121
3431.71 | 0.132044 | 2088.462 | 0.05921121
3431.71 | 0.132044 | 2088.462 | 0.05921121
3442.16 | 0.132775 | 2088.462 | 0.05921121
3442.16 | 0.132775 | 2100 | 0.05977509
3450.3 | 0.133359 | 2100 | 0.05977509
3450.3 | 0.133359 | 2100 | 0.05977509
3459.73 | 0.134047 | 2100 | 0.05977509
3459.73 | 0.134047 | 2111.538 | 0.06034584
3468.42 | 0.134701 | 2111.538 | 0.06034584
3478.38 | 0.135428 | 2111.538 | 0.06034584
3478.38 | 0.135428 | 2111.538 | 0.06034584
3486.63 | 0.13606 | 2123.077 | 0.06092363
3486.63 | 0.13606 | 2123.077 | 0.06092363
3496.54 | 0.136797 | 2123.077 | 0.06092363
3496.54 | 0.136797 | 2123.077 | 0.06092363
3506.11 | 0.137501 | 2134.615 | 0.06150867
3506.11 | 0.137501 | 2134.615 | 0.06150867
3515.06 | 0.138135 | 2134.615 | 0.06150867
3515.06 | 0.138135 | 2134.615 | 0.06150867
3526.09 | 0.13898 | 2146.154 | 0.06210114
3526.09 | 0.13898 | 2146.154 | 0.06210114
3534.06 | 0.139587 | 2146.154 | 0.06210114
3534.06 | 0.139587 | 2146.154 | 0.06210114
3540.4 | 0.140067 | 2157.692 | 0.06270126
3540.4 | 0.140067 | 2157.692 | 0.06270126
3549.4 | 0.14075 | 2157.692 | 0.06270126
3549.4 | 0.14075 | 2169.231 | 0.06330924
3556.52 | 0.141285 | 2169.231 | 0.06330924
3556.52 | 0.141285 | 2169.231 | 0.06330924
3566.76 | 0.14208 | 2169.231 | 0.06330924
3566.76 | 0.14208 | 2180.769 | 0.0639253
3573.69 | 0.142604 | 2180.769 | 0.0639253
3573.69 | 0.142604 | 2180.769 | 0.0639253
3582.48 | 0.14329 | 2180.769 | 0.0639253
3582.48 | 0.14329 | 2192.308 | 0.06454968
3588.87 | 0.143795 | 2192.308 | 0.06454968
3588.87 | 0.143795 | 2192.308 | 0.06454968
3595.23 | 0.144271 | 2192.308 | 0.06454968
3595.23 | 0.144271 | 2203.846 | 0.06518262
3604.54 | 0.144992 | 2203.846 | 0.06518262
3604.54 | 0.144992 | 2203.846 | 0.06518262
3614.73 | 0.145781 | 2203.846 | 0.06518262
3614.73 | 0.145781 | 2215.385 | 0.06582437
3624.55 | 0.146537 | 2215.385 | 0.06582437
3624.55 | 0.146537 | 2215.385 | 0.06582437
3632.89 | 0.147197 | 2215.385 | 0.06582437
3632.89 | 0.147197 | 2226.923 | 0.0664752
3641.51 | 0.147888 | 2226.923 | 0.0664752
3641.51 | 0.147888 | 2226.923 | 0.0664752
3651.44 | 0.148671 | 2226.923 | 0.0664752
3658.17 | 0.149204 | 2238.462 | 0.06713538
3658.17 | 0.149204 | 2238.462 | 0.06713538
3667.76 | 0.149977 | 2238.462 | 0.06713538
3667.76 | 0.149977 | 2250 | 0.06780521
3675.94 | 0.150642 | 2250 | 0.06780521
3675.94 | 0.150642 | 2250 | 0.06780521
3684.31 | 0.151312 | 2250 | 0.06780521
3684.31 | 0.151312 | 2261.538 | 0.068485
3692.27 | 0.151932 | 2261.538 | 0.068485
3692.27 | 0.151932 | 2261.538 | 0.068485
3700.9 | 0.152633 | 2261.538 | 0.068485
3700.9 | 0.152633 | 2273.077 | 0.06917505
3710.06 | 0.153368 | 2273.077 | 0.06917505
3710.06 | 0.153368 | 2273.077 | 0.06917505
3719.9 | 0.15417 | 2273.077 | 0.06917505
3719.9 | 0.15417 | 2284.615 | 0.06987571
3728.24 | 0.154863 | 2284.615 | 0.06987571
3728.24 | 0.154863 | 2284.615 | 0.06987571
3735.5 | 0.15545 | 2284.615 | 0.06987571
3735.5 | 0.15545 | 2296.154 | 0.07058732
3744.31 | 0.156156 | 2296.154 | 0.07058732
3744.31 | 0.156156 | 2296.154 | 0.07058732
3754.11 | 0.156963 | 2296.154 | 0.07058732
3754.11 | 0.156963 | 2307.692 | 0.07131025
3762.63 | 0.157694 | 2307.692 | 0.07131025
3762.63 | 0.157694 | 2307.692 | 0.07131025
3770.41 | 0.158339 | 2307.692 | 0.07131025
3770.41 | 0.158339 | 2319.231 | 0.07204489
3776.97 | 0.158885 | 2319.231 | 0.07204489
3776.97 | 0.158885 | 2319.231 | 0.07204489
3786.86 | 0.159717 | 2330.769 | 0.07279164
3786.86 | 0.159717 | 2330.769 | 0.07279164
3795.24 | 0.160429 | 2330.769 | 0.07279164
3795.24 | 0.160429 | 2330.769 | 0.07279164
3806.13 | 0.161348 | 2342.308 | 0.07355094
3806.13 | 0.161348 | 2342.308 | 0.07355094
3814.57 | 0.162057 | 2342.308 | 0.07355094
3814.57 | 0.162057 | 2342.308 | 0.07355094
3823.72 | 0.162843 | 2353.846 | 0.07432322
3823.72 | 0.162843 | 2353.846 | 0.07432322
3833.09 | 0.163646 | 2353.846 | 0.07432322
3833.09 | 0.163646 | 2353.846 | 0.07432322
3839.84 | 0.164219 | 2365.385 | 0.07510896
3847.76 | 0.164883 | 2365.385 | 0.07510896
3847.76 | 0.164883 | 2365.385 | 0.07510896
3854 | 0.165434 | 2365.385 | 0.07510896
3854 | 0.165434 | 2376.923 | 0.07590866
3861.96 | 0.166111 | 2376.923 | 0.07590866
3861.96 | 0.166111 | 2376.923 | 0.07590866
3869.85 | 0.166806 | 2376.923 | 0.07590866
3869.85 | 0.166806 | 2388.462 | 0.07672285
3879.55 | 0.167631 | 2388.462 | 0.07672285
3879.55 | 0.167631 | 2388.462 | 0.07672285
3886.69 | 0.168226 | 2388.462 | 0.07672285
3886.69 | 0.168226 | 2400 | 0.07755223
3893.88 | 0.168854 | 2400 | 0.07755223
3893.88 | 0.168854 | 2400 | 0.07755223
3901.99 | 0.169562 | 2411.538 | 0.07839728
3901.99 | 0.169562 | 2411.538 | 0.07839728
3909.88 | 0.170249 | 2411.538 | 0.07839728
3909.88 | 0.170249 | 2411.538 | 0.07839728
3916.44 | 0.170817 | 2423.077 | 0.07925864
3916.44 | 0.170817 | 2423.077 | 0.07925864
3923.49 | 0.17144 | 2423.077 | 0.07925864
3923.49 | 0.17144 | 2423.077 | 0.07925864
3932.79 | 0.172242 | 2434.615 | 0.08013693
3932.79 | 0.172242 | 2434.615 | 0.08013693
3941.46 | 0.172981 | 2434.615 | 0.08013693
3941.46 | 0.172981 | 2434.615 | 0.08013693
3948.46 | 0.173581 | 2446.154 | 0.08103284
3948.46 | 0.173581 | 2446.154 | 0.08103284
3956.63 | 0.174307 | 2446.154 | 0.08103284
3956.63 | 0.174307 | 2446.154 | 0.08103284
3964.71 | 0.175023 | 2457.692 | 0.08194708
3964.71 | 0.175023 | 2457.692 | 0.08194708
3973.4 | 0.175748 | 2457.692 | 0.08194708
3973.4 | 0.175748 | 2457.692 | 0.08194708
3980.69 | 0.17637 | 2469.231 | 0.08288041
3980.69 | 0.17637 | 2469.231 | 0.08288041
3990.49 | 0.177156 | 2469.231 | 0.08288041
3990.49 | 0.177156 | 2469.231 | 0.08288041
3996.64 | 0.177699 | 2480.769 | 0.08383365
3996.64 | 0.177699 | 2480.769 | 0.08383365
4003.68 | 0.178351 | 2480.769 | 0.08383365
4011.78 | 0.179041 | 2492.308 | 0.08480765
4011.78 | 0.179041 | 2492.308 | 0.08480765
4018.65 | 0.179634 | 2492.308 | 0.08480765
4018.65 | 0.179634 | 2492.308 | 0.08480765
4027.23 | 0.180368 | 2503.846 | 0.08580335
4027.23 | 0.180368 | 2503.846 | 0.08580335
4034.38 | 0.180971 | 2503.846 | 0.08580335
4034.38 | 0.180971 | 2503.846 | 0.08580335
4043.81 | 0.181818 | 2515.385 | 0.08682172
4043.81 | 0.181818 | 2515.385 | 0.08682172
4051.39 | 0.182467 | 2515.385 | 0.08682172
4051.39 | 0.182467 | 2515.385 | 0.08682172
4059.38 | 0.183151 | 2526.923 | 0.08786382
4059.38 | 0.183151 | 2526.923 | 0.08786382
4068.77 | 0.183954 | 2526.923 | 0.08786382
4068.77 | 0.183954 | 2526.923 | 0.08786382
4075.75 | 0.184566 | 2538.462 | 0.08893078
4075.75 | 0.184566 | 2538.462 | 0.08893078
4085.59 | 0.185426 | 2538.462 | 0.08893078
4085.59 | 0.185426 | 2538.462 | 0.08893078
4093.1 | 0.186048 | 2550 | 0.09002382
4093.1 | 0.186048 | 2550 | 0.09002382
4101.56 | 0.186879 | 2550 | 0.09002382
4101.56 | 0.186879 | 2550 | 0.09002382
4109.27 | 0.187536 | 2561.538 | 0.09114423
4109.27 | 0.187536 | 2561.538 | 0.09114423
4117.71 | 0.188258 | 2561.538 | 0.09114423
4117.71 | 0.188258 | 2561.538 | 0.09114423
4127.65 | 0.189077 | 2573.077 | 0.09229342
4127.65 | 0.189077 | 2573.077 | 0.09229342
4136.01 | 0.189785 | 2573.077 | 0.09229342
4136.01 | 0.189785 | 2584.615 | 0.0934729
4144.5 | 0.190508 | 2584.615 | 0.0934729
4144.5 | 0.190508 | 2584.615 | 0.0934729
4151.46 | 0.191089 | 2584.615 | 0.0934729
4151.46 | 0.191089 | 2596.154 | 0.0946843
4163.02 | 0.192061 | 2596.154 | 0.0946843
4163.02 | 0.192061 | 2596.154 | 0.0946843
4171.7 | 0.1928 | 2596.154 | 0.0946843
4171.7 | 0.1928 | 2607.692 | 0.09592936
4178.69 | 0.193385 | 2607.692 | 0.09592936
4188.33 | 0.194177 | 2607.692 | 0.09592936
4188.33 | 0.194177 | 2607.692 | 0.09592936
4195.99 | 0.19484 | 2619.231 | 0.09720997
4195.99 | 0.19484 | 2619.231 | 0.09720997
4206.95 | 0.195761 | 2619.231 | 0.09720997
4206.95 | 0.195761 | 2619.231 | 0.09720997
4213.88 | 0.196343 | 2630.769 | 0.09852817
4213.88 | 0.196343 | 2630.769 | 0.09852817
4221.85 | 0.197022 | 2630.769 | 0.09852817
4221.85 | 0.197022 | 2630.769 | 0.09852817
4228.32 | 0.19758 | 2642.308 | 0.09988705
4228.32 | 0.19758 | 2642.308 | 0.09988705
4236.13 | 0.198236 | 2642.308 | 0.09988705
4236.13 | 0.198236 | 2642.308 | 0.09988705
4243.32 | 0.198841 | 2653.846 | 0.1012884
4243.32 | 0.198841 | 2653.846 | 0.1012884
4251.53 | 0.199547 | 2653.846 | 0.1012884
4251.53 | 0.199547 | 2665.385 | 0.1027348
4261.01 | 0.200349 | 2665.385 | 0.1027348
4261.01 | 0.200349 | 2665.385 | 0.1027348
4269.42 | 0.201086 | 2665.385 | 0.1027348
4269.42 | 0.201086 | 2676.923 | 0.1042292
4275.52 | 0.201589 | 2676.923 | 0.1042292
4275.52 | 0.201589 | 2676.923 | 0.1042292
4285.03 | 0.202401 | 2676.923 | 0.1042292
4285.03 | 0.202401 | 2688.462 | 0.1057747
4292.46 | 0.203025 | 2688.462 | 0.1057747
4292.46 | 0.203025 | 2688.462 | 0.1057747
4299.43 | 0.203623 | 2688.462 | 0.1057747
4299.43 | 0.203623 | 2700 | 0.1073748
4306.56 | 0.20423 | 2700 | 0.1073748
4306.56 | 0.20423 | 2700 | 0.1073748
4316 | 0.205009 | 2700 | 0.1073748
4316 | 0.205009 | 2711.538 | 0.1090333
4324.22 | 0.205936 | 2711.538 | 0.1090333
4324.22 | 0.205936 | 2711.538 | 0.1090333
4330.89 | 0.206577 | 2711.538 | 0.1090333
4330.89 | 0.206577 | 2723.077 | 0.1107545
4338.63 | 0.207337 | 2723.077 | 0.1107545
4338.63 | 0.207337 | 2723.077 | 0.1107545
4347.06 | 0.208144 | 2723.077 | 0.1107545
4347.06 | 0.208144 | 2734.615 | 0.1125431
4355.4 | 0.208873 | 2734.615 | 0.1125431
4362.16 | 0.209575 | 2734.615 | 0.1125431
4362.16 | 0.209575 | 2746.154 | 0.1144045
4371.49 | 0.210418 | 2746.154 | 0.1144045
4371.49 | 0.210418 | 2746.154 | 0.1144045
4380.83 | 0.211243 | 2746.154 | 0.1144045
4380.83 | 0.211243 | 2757.692 | 0.1163444
4389.16 | 0.211961 | 2757.692 | 0.1163444
4389.16 | 0.211961 | 2757.692 | 0.1163444
4396.98 | 0.212645 | 2757.692 | 0.1163444
4396.98 | 0.212645 | 2769.231 | 0.1183693
4405.61 | 0.213371 | 2769.231 | 0.1183693
4405.61 | 0.213371 | 2769.231 | 0.1183693
4414.17 | 0.214105 | 2769.231 | 0.1183693
4414.17 | 0.214105 | 2780.769 | 0.1204862
4420.41 | 0.214643 | 2780.769 | 0.1204862
4420.41 | 0.214643 | 2780.769 | 0.1204862
4427.21 | 0.215216 | 2780.769 | 0.1204862
4427.21 | 0.215216 | 2792.308 | 0.1227021
4433.32 | 0.215745 | 2792.308 | 0.1227021
4433.32 | 0.215745 | 2792.308 | 0.1227021
4440.78 | 0.216385 | 2792.308 | 0.1227021
4440.78 | 0.216385 | 2803.846 | 0.1250352
4450.29 | 0.217205 | 2803.846 | 0.1250352
4450.29 | 0.217205 | 2803.846 | 0.1250352
4457.56 | 0.217822 | 2803.846 | 0.1250352
4457.56 | 0.217822 | 2815.385 | 0.1274908
4466.46 | 0.218592 | 2815.385 | 0.1274908
4466.46 | 0.218592 | 2815.385 | 0.1274908
4473.08 | 0.219167 | 2826.923 | 0.1300816
4473.08 | 0.219167 | 2826.923 | 0.1300816
4482.64 | 0.219997 | 2826.923 | 0.1300816
4482.64 | 0.219997 | 2826.923 | 0.1300816
4490.03 | 0.22064 | 2838.462 | 0.1328225
4490.03 | 0.22064 | 2838.462 | 0.1328225
4499.36 | 0.221447 | 2838.462 | 0.1328225
4499.36 | 0.221447 | 2838.462 | 0.1328225
4507.68 | 0.222188 | 2850 | 0.1357304
4507.68 | 0.222188 | 2850 | 0.1357304
4514.26 | 0.22277 | 2850 | 0.1357304
4514.26 | 0.22277 | 2850 | 0.1357304
4523.21 | 0.22355 | 2861.538 | 0.138825
4530.91 | 0.224242 | 2861.538 | 0.138825
4530.91 | 0.224242 | 2861.538 | 0.138825
4539.58 | 0.225037 | 2861.538 | 0.138825
4539.58 | 0.225037 | 2873.077 | 0.1421278
4547.61 | 0.225763 | 2873.077 | 0.1421278
4547.61 | 0.225763 | 2873.077 | 0.1421278
4554.4 | 0.226366 | 2873.077 | 0.1421278
4554.4 | 0.226366 | 2884.615 | 0.1456601
4561.79 | 0.227039 | 2884.615 | 0.1456601
4561.79 | 0.227039 | 2884.615 | 0.1456601
4569.53 | 0.22776 | 2884.615 | 0.1456601
4569.53 | 0.22776 | 2896.154 | 0.149443
4577.8 | 0.22848 | 2896.154 | 0.149443
4577.8 | 0.22848 | 2896.154 | 0.149443
4585.76 | 0.229236 | 2907.692 | 0.1535967
4585.76 | 0.229236 | 2907.692 | 0.1535967
4594.54 | 0.230052 | 2907.692 | 0.1535967
4594.54 | 0.230052 | 2907.692 | 0.1535967
4602.88 | 0.230804 | 2919.231 | 0.158125
4602.88 | 0.230804 | 2919.231 | 0.158125
4612.41 | 0.231709 | 2919.231 | 0.158125
4612.41 | 0.231709 | 2919.231 | 0.158125
4618.9 | 0.232313 | 2930.769 | 0.1630896
4618.9 | 0.232313 | 2930.769 | 0.1630896
4625.29 | 0.232833 | 2930.769 | 0.1630896
4625.29 | 0.232833 | 2930.769 | 0.1630896
4634.26 | 0.233694 | 2942.308 | 0.1685543
4634.26 | 0.233694 | 2942.308 | 0.1685543
4640.95 | 0.234307 | 2942.308 | 0.1685543
4640.95 | 0.234307 | 2942.308 | 0.1685543
4649.18 | 0.23507 | 2953.846 | 0.1745757
4649.18 | 0.23507 | 2953.846 | 0.1745757
4655.79 | 0.235671 | 2953.846 | 0.1745757
4655.79 | 0.235671 | 2953.846 | 0.1745757
4663.99 | 0.236433 | 2965.385 | 0.1811965
4663.99 | 0.236433 | 2965.385 | 0.1811965
4672.95 | 0.237281 | 2965.385 | 0.1811965
4672.95 | 0.237281 | 2965.385 | 0.1811965
4680.61 | 0.237984 | 2976.923 | 0.1891966
4680.61 | 0.237984 | 2976.923 | 0.1891966
4688.29 | 0.238668 | 2976.923 | 0.1891966
0 | 0 | 0 | 0
0 | 0 | 0 | 0
0 | 0 | 0 | 0
0 | 0 | 11.53846 | 0.0001626675
17.12 | 0.000757 | 11.53846 | 0.0001626675
17.12 | 0.000757 | 11.53846 | 0.0001626675
17.12 | 0.000757 | 23.07692 | 0.0003252084
33.82 | 0.001002 | 23.07692 | 0.0003252084
33.82 | 0.001002 | 23.07692 | 0.0003252084
33.82 | 0.001002 | 34.61538 | 0.000487638
33.82 | 0.001002 | 34.61538 | 0.000487638
48.47 | 0.001146 | 34.61538 | 0.000487638
48.47 | 0.001146 | 46.15385 | 0.0006499696
48.47 | 0.001146 | 46.15385 | 0.0006499696
64.93 | 0.00126 | 46.15385 | 0.0006499696
64.93 | 0.00126 | 57.69231 | 0.0008122154
64.93 | 0.00126 | 57.69231 | 0.0008122154
64.93 | 0.00126 | 57.69231 | 0.0008122154
82.85 | 0.001463 | 69.23077 | 0.0009743865
82.85 | 0.001463 | 69.23077 | 0.0009743865
82.85 | 0.001463 | 69.23077 | 0.0009743865
99.6 | 0.001602 | 80.76923 | 0.001136493
99.6 | 0.001602 | 80.76923 | 0.001136493
99.6 | 0.001602 | 80.76923 | 0.001136493
99.6 | 0.001602 | 92.30769 | 0.001298546
118.11 | 0.001799 | 92.30769 | 0.001298546
118.11 | 0.001799 | 92.30769 | 0.001298546
118.11 | 0.001799 | 103.8462 | 0.001460553
133.96 | 0.001921 | 103.8462 | 0.001460553
133.96 | 0.001921 | 103.8462 | 0.001460553
133.96 | 0.001921 | 115.3846 | 0.001622523
150.07 | 0.002084 | 115.3846 | 0.001622523
150.07 | 0.002084 | 126.9231 | 0.001784466
150.07 | 0.002084 | 126.9231 | 0.001784466
150.07 | 0.002084 | 126.9231 | 0.001784466
168.39 | 0.002303 | 138.4615 | 0.001946389
168.39 | 0.002303 | 138.4615 | 0.001946389
168.39 | 0.002303 | 138.4615 | 0.001946389
185.18 | 0.002481 | 150 | 0.002108299
185.18 | 0.002481 | 150 | 0.002108299
185.18 | 0.002481 | 150 | 0.002108299
185.18 | 0.002481 | 161.5385 | 0.002270206
204.28 | 0.002683 | 161.5385 | 0.002270206
204.28 | 0.002683 | 161.5385 | 0.002270206
204.28 | 0.002683 | 173.0769 | 0.002432114
218.85 | 0.002889 | 173.0769 | 0.002432114
218.85 | 0.002889 | 173.0769 | 0.002432114
218.85 | 0.002889 | 184.6154 | 0.002594033
218.85 | 0.002889 | 184.6154 | 0.002594033
241.9 | 0.00318 | 184.6154 | 0.002594033
241.9 | 0.00318 | 196.1538 | 0.002755968
241.9 | 0.00318 | 196.1538 | 0.002755968
259.3 | 0.003364 | 196.1538 | 0.002755968
259.3 | 0.003364 | 207.6923 | 0.002917927
259.3 | 0.003364 | 207.6923 | 0.002917927
275 | 0.003606 | 207.6923 | 0.002917927
275 | 0.003606 | 219.2308 | 0.003079916
275 | 0.003606 | 219.2308 | 0.003079916
275 | 0.003606 | 219.2308 | 0.003079916
293.64 | 0.003815 | 230.7692 | 0.003241941
293.64 | 0.003815 | 230.7692 | 0.003241941
293.64 | 0.003815 | 230.7692 | 0.003241941
314.98 | 0.004111 | 242.3077 | 0.003404009
314.98 | 0.004111 | 242.3077 | 0.003404009
314.98 | 0.004111 | 253.8462 | 0.003566126
314.98 | 0.004111 | 253.8462 | 0.003566126
332.31 | 0.004329 | 253.8462 | 0.003566126
332.31 | 0.004329 | 265.3846 | 0.003728298
332.31 | 0.004329 | 265.3846 | 0.003728298
354.49 | 0.004723 | 265.3846 | 0.003728298
354.49 | 0.004723 | 276.9231 | 0.00389053
354.49 | 0.004723 | 276.9231 | 0.00389053
354.49 | 0.004723 | 276.9231 | 0.00389053
370.89 | 0.004985 | 288.4615 | 0.004052829
370.89 | 0.004985 | 288.4615 | 0.004052829
370.89 | 0.004985 | 288.4615 | 0.004052829
386.29 | 0.005215 | 300 | 0.004215201
386.29 | 0.005215 | 300 | 0.004215201
386.29 | 0.005215 | 300 | 0.004215201
386.29 | 0.005215 | 311.5385 | 0.00437765
405.66 | 0.005477 | 311.5385 | 0.00437765
405.66 | 0.005477 | 311.5385 | 0.00437765
405.66 | 0.005477 | 323.0769 | 0.004540183
424.09 | 0.005787 | 323.0769 | 0.004540183
424.09 | 0.005787 | 323.0769 | 0.004540183
424.09 | 0.005787 | 334.6154 | 0.004702806
440.21 | 0.006032 | 334.6154 | 0.004702806
440.21 | 0.006032 | 334.6154 | 0.004702806
440.21 | 0.006032 | 346.1538 | 0.004865523
440.21 | 0.006032 | 346.1538 | 0.004865523
455.13 | 0.006236 | 346.1538 | 0.004865523
455.13 | 0.006236 | 357.6923 | 0.00502834
455.13 | 0.006236 | 357.6923 | 0.00502834
475.21 | 0.00654 | 357.6923 | 0.00502834
475.21 | 0.00654 | 369.2308 | 0.005191263
475.21 | 0.00654 | 369.2308 | 0.005191263
475.21 | 0.00654 | 380.7692 | 0.005354296
493.57 | 0.006827 | 380.7692 | 0.005354296
493.57 | 0.006827 | 380.7692 | 0.005354296
493.57 | 0.006827 | 392.3077 | 0.005517445
507.25 | 0.007019 | 392.3077 | 0.005517445
507.25 | 0.007019 | 392.3077 | 0.005517445
507.25 | 0.007019 | 403.8462 | 0.005680715
507.25 | 0.007019 | 403.8462 | 0.005680715
524.1 | 0.007328 | 403.8462 | 0.005680715
524.1 | 0.007328 | 415.3846 | 0.005844111
524.1 | 0.007328 | 415.3846 | 0.005844111
538.75 | 0.007574 | 415.3846 | 0.005844111
538.75 | 0.007574 | 426.9231 | 0.006007638
538.75 | 0.007574 | 426.9231 | 0.006007638
559.49 | 0.007945 | 426.9231 | 0.006007638
559.49 | 0.007945 | 438.4615 | 0.006171302
559.49 | 0.007945 | 438.4615 | 0.006171302
559.49 | 0.007945 | 438.4615 | 0.006171302
581.03 | 0.008308 | 450 | 0.006335107
581.03 | 0.008308 | 450 | 0.006335107
581.03 | 0.008308 | 450 | 0.006335107
601.1 | 0.008631 | 461.5385 | 0.006499059
601.1 | 0.008631 | 461.5385 | 0.006499059
601.1 | 0.008631 | 461.5385 | 0.006499059
601.1 | 0.008631 | 473.0769 | 0.006663162
622.75 | 0.008998 | 473.0769 | 0.006663162
622.75 | 0.008998 | 473.0769 | 0.006663162
622.75 | 0.008998 | 484.6154 | 0.006827421
639.29 | 0.00925 | 484.6154 | 0.006827421
639.29 | 0.00925 | 496.1538 | 0.006991841
639.29 | 0.00925 | 496.1538 | 0.006991841
639.29 | 0.00925 | 496.1538 | 0.006991841
657.82 | 0.009557 | 507.6923 | 0.007156428
657.82 | 0.009557 | 507.6923 | 0.007156428
657.82 | 0.009557 | 507.6923 | 0.007156428
678.56 | 0.009969 | 519.2308 | 0.007321185
678.56 | 0.009969 | 519.2308 | 0.007321185
678.56 | 0.009969 | 519.2308 | 0.007321185
678.56 | 0.009969 | 530.7692 | 0.007486119
695.39 | 0.010288 | 530.7692 | 0.007486119
695.39 | 0.010288 | 530.7692 | 0.007486119
695.39 | 0.010288 | 542.3077 | 0.007651233
714.6 | 0.010624 | 542.3077 | 0.007651233
714.6 | 0.010624 | 542.3077 | 0.007651233
714.6 | 0.010624 | 553.8462 | 0.007816533
730.46 | 0.010913 | 553.8462 | 0.007816533
730.46 | 0.010913 | 553.8462 | 0.007816533
730.46 | 0.010913 | 565.3846 | 0.007982022
730.46 | 0.010913 | 565.3846 | 0.007982022
747.9 | 0.01124 | 565.3846 | 0.007982022
747.9 | 0.01124 | 576.9231 | 0.008147708
747.9 | 0.01124 | 576.9231 | 0.008147708
767.64 | 0.011579 | 576.9231 | 0.008147708
767.64 | 0.011579 | 588.4615 | 0.008313593
767.64 | 0.011579 | 588.4615 | 0.008313593
767.64 | 0.011579 | 588.4615 | 0.008313593
783.44 | 0.011838 | 600 | 0.008479682
783.44 | 0.011838 | 600 | 0.008479682
783.44 | 0.011838 | 600 | 0.008479682
801.59 | 0.0122 | 611.5385 | 0.008645982
801.59 | 0.0122 | 611.5385 | 0.008645982
801.59 | 0.0122 | 623.0769 | 0.008812496
801.59 | 0.0122 | 623.0769 | 0.008812496
824.5 | 0.012632 | 623.0769 | 0.008812496
824.5 | 0.012632 | 634.6154 | 0.008979228
824.5 | 0.012632 | 634.6154 | 0.008979228
836.89 | 0.012834 | 634.6154 | 0.008979228
836.89 | 0.012834 | 646.1538 | 0.009146185
836.89 | 0.012834 | 646.1538 | 0.009146185
852.99 | 0.013133 | 646.1538 | 0.009146185
852.99 | 0.013133 | 657.6923 | 0.00931337
852.99 | 0.013133 | 657.6923 | 0.00931337
852.99 | 0.013133 | 657.6923 | 0.00931337
869.91 | 0.013391 | 669.2308 | 0.009480789
869.91 | 0.013391 | 669.2308 | 0.009480789
869.91 | 0.013391 | 669.2308 | 0.009480789
888.38 | 0.013757 | 680.7692 | 0.009648446
888.38 | 0.013757 | 680.7692 | 0.009648446
888.38 | 0.013757 | 680.7692 | 0.009648446
888.38 | 0.013757 | 692.3077 | 0.009816347
905.21 | 0.014092 | 692.3077 | 0.009816347
905.21 | 0.014092 | 692.3077 | 0.009816347
905.21 | 0.014092 | 703.8462 | 0.009984495
920.26 | 0.014401 | 703.8462 | 0.009984495
920.26 | 0.014401 | 703.8462 | 0.009984495
920.26 | 0.014401 | 715.3846 | 0.0101529
920.26 | 0.014401 | 715.3846 | 0.0101529
936.66 | 0.014751 | 715.3846 | 0.0101529
936.66 | 0.014751 | 726.9231 | 0.01032155
936.66 | 0.014751 | 726.9231 | 0.01032155
954.93 | 0.015069 | 726.9231 | 0.01032155
954.93 | 0.015069 | 738.4615 | 0.01049047
954.93 | 0.015069 | 738.4615 | 0.01049047
954.93 | 0.015069 | 750 | 0.01065966
972.43 | 0.015435 | 750 | 0.01065966
972.43 | 0.015435 | 750 | 0.01065966
972.43 | 0.015435 | 761.5385 | 0.01082912
989.32 | 0.01575 | 761.5385 | 0.01082912
989.32 | 0.01575 | 761.5385 | 0.01082912
989.32 | 0.01575 | 773.0769 | 0.01099886
1004.74 | 0.016083 | 773.0769 | 0.01099886
1004.74 | 0.016083 | 773.0769 | 0.01099886
1004.74 | 0.016083 | 784.6154 | 0.01116888
1004.74 | 0.016083 | 784.6154 | 0.01116888
1023.22 | 0.01648 | 784.6154 | 0.01116888
1023.22 | 0.01648 | 796.1538 | 0.01133918
1023.22 | 0.01648 | 796.1538 | 0.01133918
1038.15 | 0.016746 | 796.1538 | 0.01133918
1038.15 | 0.016746 | 807.6923 | 0.01150978
1038.15 | 0.016746 | 807.6923 | 0.01150978
1038.15 | 0.016746 | 807.6923 | 0.01150978
1055.42 | 0.017103 | 819.2308 | 0.01168067
1055.42 | 0.017103 | 819.2308 | 0.01168067
1055.42 | 0.017103 | 819.2308 | 0.01168067
1073.71 | 0.017485 | 830.7692 | 0.01185186
1073.71 | 0.017485 | 830.7692 | 0.01185186
1073.71 | 0.017485 | 830.7692 | 0.01185186
1073.71 | 0.017485 | 842.3077 | 0.01202336
1088.17 | 0.017754 | 842.3077 | 0.01202336
1088.17 | 0.017754 | 842.3077 | 0.01202336
1088.17 | 0.017754 | 853.8462 | 0.01219517
1109.95 | 0.018194 | 853.8462 | 0.01219517
1109.95 | 0.018194 | 853.8462 | 0.01219517
1109.95 | 0.018194 | 865.3846 | 0.0123673
1127.06 | 0.018553 | 865.3846 | 0.0123673
1127.06 | 0.018553 | 876.9231 | 0.01253975
1127.06 | 0.018553 | 876.9231 | 0.01253975
1127.06 | 0.018553 | 876.9231 | 0.01253975
1149.09 | 0.019008 | 888.4615 | 0.01271253
1149.09 | 0.019008 | 888.4615 | 0.01271253
1149.09 | 0.019008 | 888.4615 | 0.01271253
1165.29 | 0.019356 | 900 | 0.01288564
1165.29 | 0.019356 | 900 | 0.01288564
1165.29 | 0.019356 | 900 | 0.01288564
1165.29 | 0.019356 | 911.5385 | 0.01305908
1184.01 | 0.019779 | 911.5385 | 0.01305908
1184.01 | 0.019779 | 911.5385 | 0.01305908
1184.01 | 0.019779 | 923.0769 | 0.01323287
1204.18 | 0.020193 | 923.0769 | 0.01323287
1204.18 | 0.020193 | 923.0769 | 0.01323287
1204.18 | 0.020193 | 934.6154 | 0.013407
1204.18 | 0.020193 | 934.6154 | 0.013407
1222.78 | 0.020551 | 934.6154 | 0.013407
1222.78 | 0.020551 | 946.1538 | 0.01358148
1222.78 | 0.020551 | 946.1538 | 0.01358148
1240.35 | 0.020926 | 946.1538 | 0.01358148
1240.35 | 0.020926 | 957.6923 | 0.01375632
1240.35 | 0.020926 | 957.6923 | 0.01375632
1254.05 | 0.021243 | 957.6923 | 0.01375632
1254.05 | 0.021243 | 969.2308 | 0.01393153
1254.05 | 0.021243 | 969.2308 | 0.01393153
1254.05 | 0.021243 | 969.2308 | 0.01393153
1271.15 | 0.021617 | 980.7692 | 0.0141071
1271.15 | 0.021617 | 980.7692 | 0.0141071
1271.15 | 0.021617 | 992.3077 | 0.01428305
1288.73 | 0.021987 | 992.3077 | 0.01428305
1288.73 | 0.021987 | 992.3077 | 0.01428305
1288.73 | 0.021987 | 1003.846 | 0.01445937
1288.73 | 0.021987 | 1003.846 | 0.01445937
1308.89 | 0.022398 | 1003.846 | 0.01445937
1308.89 | 0.022398 | 1015.385 | 0.01463608
1308.89 | 0.022398 | 1015.385 | 0.01463608
1324.12 | 0.022716 | 1015.385 | 0.01463608
1324.12 | 0.022716 | 1026.923 | 0.01481318
1324.12 | 0.022716 | 1026.923 | 0.01481318
1324.12 | 0.022716 | 1026.923 | 0.01481318
1342 | 0.023061 | 1038.462 | 0.01499067
1342 | 0.023061 | 1038.462 | 0.01499067
1342 | 0.023061 | 1038.462 | 0.01499067
1358.22 | 0.023464 | 1050 | 0.01516856
1358.22 | 0.023464 | 1050 | 0.01516856
1358.22 | 0.023464 | 1050 | 0.01516856
1358.22 | 0.023464 | 1061.538 | 0.01534686
1378.49 | 0.023887 | 1061.538 | 0.01534686
1378.49 | 0.023887 | 1061.538 | 0.01534686
1378.49 | 0.023887 | 1073.077 | 0.01552557
1394.18 | 0.024235 | 1073.077 | 0.01552557
1394.18 | 0.024235 | 1073.077 | 0.01552557
1394.18 | 0.024235 | 1084.615 | 0.0157047
1407.87 | 0.024515 | 1084.615 | 0.0157047
1407.87 | 0.024515 | 1084.615 | 0.0157047
1407.87 | 0.024515 | 1096.154 | 0.01588425
1407.87 | 0.024515 | 1096.154 | 0.01588425
1427.29 | 0.02494 | 1096.154 | 0.01588425
1427.29 | 0.02494 | 1107.692 | 0.01606423
1427.29 | 0.02494 | 1107.692 | 0.01606423
1443.86 | 0.025288 | 1119.231 | 0.01624465
1443.86 | 0.025288 | 1119.231 | 0.01624465
1443.86 | 0.025288 | 1119.231 | 0.01624465
1443.86 | 0.025288 | 1130.769 | 0.0164255
1467.55 | 0.025773 | 1130.769 | 0.0164255
1467.55 | 0.025773 | 1130.769 | 0.0164255
1467.55 | 0.025773 | 1142.308 | 0.0166068
1484.57 | 0.026167 | 1142.308 | 0.0166068
1484.57 | 0.026167 | 1142.308 | 0.0166068
1484.57 | 0.026167 | 1153.846 | 0.01678856
1484.57 | 0.026167 | 1153.846 | 0.01678856
1501.69 | 0.026558 | 1153.846 | 0.01678856
1501.69 | 0.026558 | 1165.385 | 0.01697077
1501.69 | 0.026558 | 1165.385 | 0.01697077
1520.68 | 0.026954 | 1165.385 | 0.01697077
1520.68 | 0.026954 | 1176.923 | 0.01715344
1520.68 | 0.026954 | 1176.923 | 0.01715344
1534.87 | 0.027248 | 1176.923 | 0.01715344
1534.87 | 0.027248 | 1188.462 | 0.01733659
1534.87 | 0.027248 | 1188.462 | 0.01733659
1534.87 | 0.027248 | 1188.462 | 0.01733659
1553.69 | 0.027666 | 1200 | 0.01752021
1553.69 | 0.027666 | 1200 | 0.01752021
1553.69 | 0.027666 | 1200 | 0.01752021
1572.61 | 0.028058 | 1211.538 | 0.01770432
1572.61 | 0.028058 | 1211.538 | 0.01770432
1572.61 | 0.028058 | 1211.538 | 0.01770432
1572.61 | 0.028058 | 1223.077 | 0.01788891
1586.29 | 0.028365 | 1223.077 | 0.01788891
1586.29 | 0.028365 | 1223.077 | 0.01788891
1586.29 | 0.028365 | 1234.615 | 0.018074
1606.7 | 0.028835 | 1234.615 | 0.018074
1606.7 | 0.028835 | 1246.154 | 0.01825959
1606.7 | 0.028835 | 1246.154 | 0.01825959
1606.7 | 0.028835 | 1246.154 | 0.01825959
1622.82 | 0.029192 | 1257.692 | 0.01844569
1622.82 | 0.029192 | 1257.692 | 0.01844569
1622.82 | 0.029192 | 1257.692 | 0.01844569
1640.88 | 0.02959 | 1269.231 | 0.0186323
1640.88 | 0.02959 | 1269.231 | 0.0186323
1640.88 | 0.02959 | 1269.231 | 0.0186323
1640.88 | 0.02959 | 1280.769 | 0.01881943
1661.81 | 0.030101 | 1280.769 | 0.01881943
1661.81 | 0.030101 | 1280.769 | 0.01881943
1661.81 | 0.030101 | 1292.308 | 0.0190071
1675.85 | 0.030449 | 1292.308 | 0.0190071
1675.85 | 0.030449 | 1292.308 | 0.0190071
1675.85 | 0.030449 | 1303.846 | 0.01919529
1692.17 | 0.030845 | 1303.846 | 0.01919529
1692.17 | 0.030845 | 1303.846 | 0.01919529
1692.17 | 0.030845 | 1315.385 | 0.01938403
1692.17 | 0.030845 | 1315.385 | 0.01938403
1710.51 | 0.03126 | 1315.385 | 0.01938403
1710.51 | 0.03126 | 1326.923 | 0.01957332
1710.51 | 0.03126 | 1326.923 | 0.01957332
1727.27 | 0.031612 | 1326.923 | 0.01957332
1727.27 | 0.031612 | 1338.462 | 0.01976316
1727.27 | 0.031612 | 1338.462 | 0.01976316
1727.27 | 0.031612 | 1338.462 | 0.01976316
1745.59 | 0.032032 | 1350 | 0.01995356
1745.59 | 0.032032 | 1350 | 0.01995356
1745.59 | 0.032032 | 1350 | 0.01995356
1762.53 | 0.032433 | 1361.538 | 0.02014454
1762.53 | 0.032433 | 1361.538 | 0.02014454
1762.53 | 0.032433 | 1373.077 | 0.02033609
1762.53 | 0.032433 | 1373.077 | 0.02033609
1780.8 | 0.032854 | 1373.077 | 0.02033609
1780.8 | 0.032854 | 1384.615 | 0.02052822
1780.8 | 0.032854 | 1384.615 | 0.02052822
1801.1 | 0.033307 | 1384.615 | 0.02052822
1801.1 | 0.033307 | 1396.154 | 0.02072094
1801.1 | 0.033307 | 1396.154 | 0.02072094
1816.02 | 0.033654 | 1396.154 | 0.02072094
1816.02 | 0.033654 | 1407.692 | 0.02091427
1816.02 | 0.033654 | 1407.692 | 0.02091427
1816.02 | 0.033654 | 1407.692 | 0.02091427
1837.07 | 0.034153 | 1419.231 | 0.0211082
1837.07 | 0.034153 | 1419.231 | 0.0211082
1837.07 | 0.034153 | 1419.231 | 0.0211082
1853.61 | 0.034558 | 1430.769 | 0.02130274
1853.61 | 0.034558 | 1430.769 | 0.02130274
1853.61 | 0.034558 | 1430.769 | 0.02130274
1853.61 | 0.034558 | 1442.308 | 0.0214979
1875.9 | 0.035049 | 1442.308 | 0.0214979
1875.9 | 0.035049 | 1442.308 | 0.0214979
1875.9 | 0.035049 | 1453.846 | 0.0216937
1896.02 | 0.035553 | 1453.846 | 0.0216937
1896.02 | 0.035553 | 1453.846 | 0.0216937
1896.02 | 0.035553 | 1465.385 | 0.02189013
1896.02 | 0.035553 | 1465.385 | 0.02189013
1910.33 | 0.035905 | 1465.385 | 0.02189013
1910.33 | 0.035905 | 1476.923 | 0.0220872
1910.33 | 0.035905 | 1476.923 | 0.0220872
1925.57 | 0.036265 | 1488.462 | 0.02228493
1925.57 | 0.036265 | 1488.462 | 0.02228493
1925.57 | 0.036265 | 1488.462 | 0.02228493
1925.57 | 0.036265 | 1500 | 0.02248332
1944.17 | 0.036706 | 1500 | 0.02248332
1944.17 | 0.036706 | 1500 | 0.02248332
1944.17 | 0.036706 | 1511.538 | 0.02268238
1962.6 | 0.037126 | 1511.538 | 0.02268238
1962.6 | 0.037126 | 1511.538 | 0.02268238
1962.6 | 0.037126 | 1523.077 | 0.02288212
1982.53 | 0.037618 | 1523.077 | 0.02288212
1982.53 | 0.037618 | 1523.077 | 0.02288212
1982.53 | 0.037618 | 1534.615 | 0.02308254
1982.53 | 0.037618 | 1534.615 | 0.02308254
1998.89 | 0.038023 | 1534.615 | 0.02308254
1998.89 | 0.038023 | 1546.154 | 0.02328366
1998.89 | 0.038023 | 1546.154 | 0.02328366
2018.7 | 0.038459 | 1546.154 | 0.02328366
2018.7 | 0.038459 | 1557.692 | 0.02348549
2018.7 | 0.038459 | 1557.692 | 0.02348549
2018.7 | 0.038459 | 1557.692 | 0.02348549
2034.09 | 0.039011 | 1569.231 | 0.02368802
2034.09 | 0.039011 | 1569.231 | 0.02368802
2034.09 | 0.039011 | 1569.231 | 0.02368802
2050.69 | 0.039618 | 1580.769 | 0.02389128
2050.69 | 0.039618 | 1580.769 | 0.02389128
2050.69 | 0.039618 | 1580.769 | 0.02389128
2050.69 | 0.039618 | 1592.308 | 0.02409527
2066.23 | 0.040061 | 1592.308 | 0.02409527
2066.23 | 0.040061 | 1592.308 | 0.02409527
2066.23 | 0.040061 | 1603.846 | 0.0243
2086.47 | 0.040585 | 1603.846 | 0.0243
2086.47 | 0.040585 | 1615.385 | 0.02450547
2086.47 | 0.040585 | 1615.385 | 0.02450547
2100.83 | 0.04095 | 1615.385 | 0.02450547
2100.83 | 0.04095 | 1626.923 | 0.02471171
2100.83 | 0.04095 | 1626.923 | 0.02471171
2100.83 | 0.04095 | 1626.923 | 0.02471171
2116.15 | 0.041344 | 1638.462 | 0.02491872
2116.15 | 0.041344 | 1638.462 | 0.02491872
2116.15 | 0.041344 | 1638.462 | 0.02491872
2132.5 | 0.041775 | 1650 | 0.0251265
2132.5 | 0.041775 | 1650 | 0.0251265
2132.5 | 0.041775 | 1650 | 0.0251265
2132.5 | 0.041775 | 1661.538 | 0.02533507
2145.17 | 0.042118 | 1661.538 | 0.02533507
2145.17 | 0.042118 | 1661.538 | 0.02533507
2145.17 | 0.042118 | 1673.077 | 0.02554444
2160.8 | 0.042534 | 1673.077 | 0.02554444
2160.8 | 0.042534 | 1673.077 | 0.02554444
2160.8 | 0.042534 | 1684.615 | 0.02575462
2160.8 | 0.042534 | 1684.615 | 0.02575462
2179.1 | 0.043002 | 1684.615 | 0.02575462
2179.1 | 0.043002 | 1696.154 | 0.02596562
2179.1 | 0.043002 | 1696.154 | 0.02596562
2196.27 | 0.043458 | 1696.154 | 0.02596562
2196.27 | 0.043458 | 1707.692 | 0.02617744
2196.27 | 0.043458 | 1707.692 | 0.02617744
2212.57 | 0.043882 | 1707.692 | 0.02617744
2212.57 | 0.043882 | 1719.231 | 0.02639011
2212.57 | 0.043882 | 1719.231 | 0.02639011
2212.57 | 0.043882 | 1719.231 | 0.02639011
2231.3 | 0.044369 | 1730.769 | 0.02660363
2231.3 | 0.044369 | 1730.769 | 0.02660363
2231.3 | 0.044369 | 1742.308 | 0.026818
2246.36 | 0.044775 | 1742.308 | 0.026818
2246.36 | 0.044775 | 1742.308 | 0.026818
2246.36 | 0.044775 | 1753.846 | 0.02703326
2246.36 | 0.044775 | 1753.846 | 0.02703326
2265.97 | 0.045272 | 1753.846 | 0.02703326
2265.97 | 0.045272 | 1765.385 | 0.02724939
2265.97 | 0.045272 | 1765.385 | 0.02724939
2283.02 | 0.045744 | 1765.385 | 0.02724939
2283.02 | 0.045744 | 1776.923 | 0.02746642
2283.02 | 0.045744 | 1776.923 | 0.02746642
2283.02 | 0.045744 | 1776.923 | 0.02746642
2299.72 | 0.046174 | 1788.462 | 0.02768436
2299.72 | 0.046174 | 1788.462 | 0.02768436
2299.72 | 0.046174 | 1788.462 | 0.02768436
2319.27 | 0.046711 | 1800 | 0.02790321
2319.27 | 0.046711 | 1800 | 0.02790321
2319.27 | 0.046711 | 1800 | 0.02790321
2319.27 | 0.046711 | 1811.538 | 0.028123
2336.11 | 0.047167 | 1811.538 | 0.028123
2336.11 | 0.047167 | 1811.538 | 0.028123
2336.11 | 0.047167 | 1823.077 | 0.02834373
2350.58 | 0.047529 | 1823.077 | 0.02834373
2350.58 | 0.047529 | 1823.077 | 0.02834373
2350.58 | 0.047529 | 1834.615 | 0.02856541
2365.83 | 0.04796 | 1834.615 | 0.02856541
2365.83 | 0.04796 | 1834.615 | 0.02856541
2365.83 | 0.04796 | 1846.154 | 0.02878807
2365.83 | 0.04796 | 1846.154 | 0.02878807
2387.05 | 0.048552 | 1846.154 | 0.02878807
2387.05 | 0.048552 | 1857.692 | 0.0290117
2387.05 | 0.048552 | 1857.692 | 0.0290117
2405.68 | 0.049073 | 1869.231 | 0.02923633
2405.68 | 0.049073 | 1869.231 | 0.02923633
2405.68 | 0.049073 | 1869.231 | 0.02923633
2405.68 | 0.049073 | 1880.769 | 0.02946196
2423.54 | 0.049507 | 1880.769 | 0.02946196
2423.54 | 0.049507 | 1880.769 | 0.02946196
2423.54 | 0.049507 | 1892.308 | 0.02968862
2437.17 | 0.04992 | 1892.308 | 0.02968862
2437.17 | 0.04992 | 1892.308 | 0.02968862
2437.17 | 0.04992 | 1903.846 | 0.02991631
2437.17 | 0.04992 | 1903.846 | 0.02991631
2454.44 | 0.050365 | 1903.846 | 0.02991631
2454.44 | 0.050365 | 1915.385 | 0.03014505
2454.44 | 0.050365 | 1915.385 | 0.03014505
2475.03 | 0.050959 | 1915.385 | 0.03014505
2475.03 | 0.050959 | 1926.923 | 0.03037485
2475.03 | 0.050959 | 1926.923 | 0.03037485
2492.75 | 0.051438 | 1926.923 | 0.03037485
2492.75 | 0.051438 | 1938.462 | 0.03060573
2492.75 | 0.051438 | 1938.462 | 0.03060573
2492.75 | 0.051438 | 1938.462 | 0.03060573
2512.35 | 0.051975 | 1950 | 0.0308377
2512.35 | 0.051975 | 1950 | 0.0308377
2512.35 | 0.051975 | 1950 | 0.0308377
2527.7 | 0.052438 | 1961.538 | 0.03107077
2527.7 | 0.052438 | 1961.538 | 0.03107077
2527.7 | 0.052438 | 1961.538 | 0.03107077
2527.7 | 0.052438 | 1973.077 | 0.03130497
2551.04 | 0.053058 | 1973.077 | 0.03130497
2551.04 | 0.053058 | 1984.615 | 0.0315403
2551.04 | 0.053058 | 1984.615 | 0.0315403
2567.39 | 0.053532 | 1984.615 | 0.0315403
2567.39 | 0.053532 | 1996.154 | 0.03177679
2567.39 | 0.053532 | 1996.154 | 0.03177679
2567.39 | 0.053532 | 1996.154 | 0.03177679
2584.38 | 0.054012 | 2007.692 | 0.03201445
2584.38 | 0.054012 | 2007.692 | 0.03201445
2584.38 | 0.054012 | 2007.692 | 0.03201445
2602.82 | 0.054527 | 2019.231 | 0.03225329
2602.82 | 0.054527 | 2019.231 | 0.03225329
2602.82 | 0.054527 | 2019.231 | 0.03225329
2602.82 | 0.054527 | 2030.769 | 0.03249333
2620.42 | 0.05506 | 2030.769 | 0.03249333
2620.42 | 0.05506 | 2030.769 | 0.03249333
2620.42 | 0.05506 | 2042.308 | 0.03273459
2641.84 | 0.055665 | 2042.308 | 0.03273459
2641.84 | 0.055665 | 2042.308 | 0.03273459
2641.84 | 0.055665 | 2053.846 | 0.03297709
2659.56 | 0.056179 | 2053.846 | 0.03297709
2659.56 | 0.056179 | 2053.846 | 0.03297709
2659.56 | 0.056179 | 2065.385 | 0.03322084
2659.56 | 0.056179 | 2065.385 | 0.03322084
2678.43 | 0.05671 | 2065.385 | 0.03322084
2678.43 | 0.05671 | 2076.923 | 0.03346587
2678.43 | 0.05671 | 2076.923 | 0.03346587
2696.92 | 0.057236 | 2076.923 | 0.03346587
2696.92 | 0.057236 | 2088.462 | 0.03371217
2696.92 | 0.057236 | 2088.462 | 0.03371217
2696.92 | 0.057236 | 2088.462 | 0.03371217
2717.39 | 0.057848 | 2100 | 0.03395979
2717.39 | 0.057848 | 2100 | 0.03395979
2717.39 | 0.057848 | 2111.538 | 0.03420873
2736.01 | 0.058377 | 2111.538 | 0.03420873
2736.01 | 0.058377 | 2111.538 | 0.03420873
2736.01 | 0.058377 | 2123.077 | 0.03445901
2736.01 | 0.058377 | 2123.077 | 0.03445901
2754.13 | 0.058935 | 2123.077 | 0.03445901
2754.13 | 0.058935 | 2134.615 | 0.03471065
2754.13 | 0.058935 | 2134.615 | 0.03471065
2771.33 | 0.059439 | 2134.615 | 0.03471065
2771.33 | 0.059439 | 2146.154 | 0.03496368
2771.33 | 0.059439 | 2146.154 | 0.03496368
2790.15 | 0.059994 | 2146.154 | 0.03496368
2790.15 | 0.059994 | 2157.692 | 0.0352181
2790.15 | 0.059994 | 2157.692 | 0.0352181
2790.15 | 0.059994 | 2157.692 | 0.0352181
2807.3 | 0.060521 | 2169.231 | 0.03547394
2807.3 | 0.060521 | 2169.231 | 0.03547394
2807.3 | 0.060521 | 2169.231 | 0.03547394
2825.91 | 0.061071 | 2180.769 | 0.03573122
2825.91 | 0.061071 | 2180.769 | 0.03573122
2825.91 | 0.061071 | 2180.769 | 0.03573122
2825.91 | 0.061071 | 2192.308 | 0.03598996
2841.99 | 0.061559 | 2192.308 | 0.03598996
2841.99 | 0.061559 | 2192.308 | 0.03598996
2841.99 | 0.061559 | 2203.846 | 0.03625018
2859 | 0.062047 | 2203.846 | 0.03625018
2859 | 0.062047 | 2203.846 | 0.03625018
2859 | 0.062047 | 2215.385 | 0.03651191
2859 | 0.062047 | 2215.385 | 0.03651191
2875.1 | 0.062555 | 2215.385 | 0.03651191
2875.1 | 0.062555 | 2226.923 | 0.03677516
2875.1 | 0.062555 | 2226.923 | 0.03677516
2888.63 | 0.062977 | 2238.462 | 0.03703996
2888.63 | 0.062977 | 2238.462 | 0.03703996
2888.63 | 0.062977 | 2238.462 | 0.03703996
2888.63 | 0.062977 | 2250 | 0.03730632
2908.92 | 0.063594 | 2250 | 0.03730632
2908.92 | 0.063594 | 2250 | 0.03730632
2908.92 | 0.063594 | 2261.538 | 0.03757428
2928.57 | 0.064216 | 2261.538 | 0.03757428
2928.57 | 0.064216 | 2261.538 | 0.03757428
2928.57 | 0.064216 | 2273.077 | 0.03784386
2946.24 | 0.065081 | 2273.077 | 0.03784386
2946.24 | 0.065081 | 2273.077 | 0.03784386
2946.24 | 0.065081 | 2284.615 | 0.03811507
2946.24 | 0.065081 | 2284.615 | 0.03811507
2965.16 | 0.065709 | 2284.615 | 0.03811507
2965.16 | 0.065709 | 2296.154 | 0.03838795
2965.16 | 0.065709 | 2296.154 | 0.03838795
2979.62 | 0.066203 | 2296.154 | 0.03838795
2979.62 | 0.066203 | 2307.692 | 0.03866253
2979.62 | 0.066203 | 2307.692 | 0.03866253
2979.62 | 0.066203 | 2307.692 | 0.03866253
3000.73 | 0.06686 | 2319.231 | 0.03893881
3000.73 | 0.06686 | 2319.231 | 0.03893881
3000.73 | 0.06686 | 2319.231 | 0.03893881
3019.8 | 0.067503 | 2330.769 | 0.03921685
3019.8 | 0.067503 | 2330.769 | 0.03921685
3019.8 | 0.067503 | 2330.769 | 0.03921685
3019.8 | 0.067503 | 2342.308 | 0.03949665
3033.23 | 0.067917 | 2342.308 | 0.03949665
3033.23 | 0.067917 | 2342.308 | 0.03949665
3033.23 | 0.067917 | 2353.846 | 0.03977824
3053.83 | 0.068619 | 2353.846 | 0.03977824
3053.83 | 0.068619 | 2365.385 | 0.04006167
3053.83 | 0.068619 | 2365.385 | 0.04006167
3068.95 | 0.069115 | 2365.385 | 0.04006167
3068.95 | 0.069115 | 2376.923 | 0.04034694
3068.95 | 0.069115 | 2376.923 | 0.04034694
3068.95 | 0.069115 | 2376.923 | 0.04034694
3090.46 | 0.069838 | 2388.462 | 0.0406341
3090.46 | 0.069838 | 2388.462 | 0.0406341
3090.46 | 0.069838 | 2388.462 | 0.0406341
3108.36 | 0.070435 | 2400 | 0.04092317
3108.36 | 0.070435 | 2400 | 0.04092317
3108.36 | 0.070435 | 2400 | 0.04092317
3108.36 | 0.070435 | 2411.538 | 0.04121419
3122.47 | 0.07091 | 2411.538 | 0.04121419
3122.47 | 0.07091 | 2411.538 | 0.04121419
3122.47 | 0.07091 | 2423.077 | 0.04150718
3137.85 | 0.071404 | 2423.077 | 0.04150718
3137.85 | 0.071404 | 2423.077 | 0.04150718
3137.85 | 0.071404 | 2434.615 | 0.04180218
3137.85 | 0.071404 | 2434.615 | 0.04180218
3156.06 | 0.072049 | 2434.615 | 0.04180218
3156.06 | 0.072049 | 2446.154 | 0.04209922
3156.06 | 0.072049 | 2446.154 | 0.04209922
3170.52 | 0.07253 | 2446.154 | 0.04209922
3170.52 | 0.07253 | 2457.692 | 0.04239833
3170.52 | 0.07253 | 2457.692 | 0.04239833
3190.58 | 0.073214 | 2457.692 | 0.04239833
3190.58 | 0.073214 | 2469.231 | 0.04269955
3190.58 | 0.073214 | 2469.231 | 0.04269955
3190.58 | 0.073214 | 2469.231 | 0.04269955
3205.48 | 0.073717 | 2480.769 | 0.04300291
3205.48 | 0.073717 | 2480.769 | 0.04300291
3205.48 | 0.073717 | 2492.308 | 0.04330845
3227.38 | 0.074472 | 2492.308 | 0.04330845
3227.38 | 0.074472 | 2492.308 | 0.04330845
3227.38 | 0.074472 | 2503.846 | 0.04361621
3227.38 | 0.074472 | 2503.846 | 0.04361621
3247.84 | 0.075232 | 2503.846 | 0.04361621
3247.84 | 0.075232 | 2515.385 | 0.04392623
3247.84 | 0.075232 | 2515.385 | 0.04392623
3264.72 | 0.075835 | 2515.385 | 0.04392623
3264.72 | 0.075835 | 2526.923 | 0.04423853
3264.72 | 0.075835 | 2526.923 | 0.04423853
3264.72 | 0.075835 | 2526.923 | 0.04423853
3283.42 | 0.076498 | 2538.462 | 0.04455317
3283.42 | 0.076498 | 2538.462 | 0.04455317
3283.42 | 0.076498 | 2538.462 | 0.04455317
3297.47 | 0.077008 | 2550 | 0.04487019
3297.47 | 0.077008 | 2550 | 0.04487019
3297.47 | 0.077008 | 2550 | 0.04487019
3297.47 | 0.077008 | 2561.538 | 0.04518961
3313.46 | 0.077594 | 2561.538 | 0.04518961
3313.46 | 0.077594 | 2561.538 | 0.04518961
3313.46 | 0.077594 | 2573.077 | 0.0455115
3332.76 | 0.078318 | 2573.077 | 0.0455115
3332.76 | 0.078318 | 2573.077 | 0.0455115
3332.76 | 0.078318 | 2584.615 | 0.04583589
3351.11 | 0.079018 | 2584.615 | 0.04583589
3351.11 | 0.079018 | 2584.615 | 0.04583589
3351.11 | 0.079018 | 2596.154 | 0.04616282
3351.11 | 0.079018 | 2596.154 | 0.04616282
3368.93 | 0.079669 | 2607.692 | 0.04649235
3368.93 | 0.079669 | 2607.692 | 0.04649235
3368.93 | 0.079669 | 2607.692 | 0.04649235
3384.46 | 0.080246 | 2619.231 | 0.04682452
3384.46 | 0.080246 | 2619.231 | 0.04682452
3384.46 | 0.080246 | 2619.231 | 0.04682452
3384.46 | 0.080246 | 2630.769 | 0.04715938
3399.68 | 0.080826 | 2630.769 | 0.04715938
3399.68 | 0.080826 | 2630.769 | 0.04715938
3399.68 | 0.080826 | 2642.308 | 0.04749698
3417.21 | 0.081508 | 2642.308 | 0.04749698
3417.21 | 0.081508 | 2642.308 | 0.04749698
3417.21 | 0.081508 | 2653.846 | 0.04783737
3417.21 | 0.081508 | 2653.846 | 0.04783737
3432.6 | 0.082082 | 2653.846 | 0.04783737
3432.6 | 0.082082 | 2665.385 | 0.04818061
3432.6 | 0.082082 | 2665.385 | 0.04818061
3455.49 | 0.08296 | 2665.385 | 0.04818061
3455.49 | 0.08296 | 2676.923 | 0.04852675
3455.49 | 0.08296 | 2676.923 | 0.04852675
3468.57 | 0.083492 | 2676.923 | 0.04852675
3468.57 | 0.083492 | 2688.462 | 0.04887584
3468.57 | 0.083492 | 2688.462 | 0.04887584
3468.57 | 0.083492 | 2688.462 | 0.04887584
3485.02 | 0.08413 | 2700 | 0.04922794
3485.02 | 0.08413 | 2700 | 0.04922794
3485.02 | 0.08413 | 2700 | 0.04922794
3501.85 | 0.084814 | 2711.538 | 0.04958311
3501.85 | 0.084814 | 2711.538 | 0.04958311
3501.85 | 0.084814 | 2711.538 | 0.04958311
3501.85 | 0.084814 | 2723.077 | 0.04994142
3514.55 | 0.085291 | 2723.077 | 0.04994142
3514.55 | 0.085291 | 2734.615 | 0.05030292
3514.55 | 0.085291 | 2734.615 | 0.05030292
3532.25 | 0.086013 | 2734.615 | 0.05030292
3532.25 | 0.086013 | 2746.154 | 0.05066768
3532.25 | 0.086013 | 2746.154 | 0.05066768
3532.25 | 0.086013 | 2746.154 | 0.05066768
3550.72 | 0.086768 | 2757.692 | 0.05103577
3550.72 | 0.086768 | 2757.692 | 0.05103577
3550.72 | 0.086768 | 2757.692 | 0.05103577
3568.04 | 0.087461 | 2769.231 | 0.05140726
3568.04 | 0.087461 | 2769.231 | 0.05140726
3568.04 | 0.087461 | 2769.231 | 0.05140726
3568.04 | 0.087461 | 2780.769 | 0.05178221
3586.54 | 0.088211 | 2780.769 | 0.05178221
3586.54 | 0.088211 | 2780.769 | 0.05178221
3586.54 | 0.088211 | 2792.308 | 0.05216069
3606.3 | 0.089029 | 2792.308 | 0.05216069
3606.3 | 0.089029 | 2792.308 | 0.05216069
3606.3 | 0.089029 | 2803.846 | 0.05254279
3621.39 | 0.089649 | 2803.846 | 0.05254279
3621.39 | 0.089649 | 2803.846 | 0.05254279
3621.39 | 0.089649 | 2815.385 | 0.05292858
3621.39 | 0.089649 | 2815.385 | 0.05292858
3638.35 | 0.09036 | 2815.385 | 0.05292858
3638.35 | 0.09036 | 2826.923 | 0.05331813
3638.35 | 0.09036 | 2826.923 | 0.05331813
3652.58 | 0.090946 | 2826.923 | 0.05331813
3652.58 | 0.090946 | 2838.462 | 0.05371151
3652.58 | 0.090946 | 2838.462 | 0.05371151
3652.58 | 0.090946 | 2838.462 | 0.05371151
3671.58 | 0.091767 | 2850 | 0.05410882
3671.58 | 0.091767 | 2850 | 0.05410882
3671.58 | 0.091767 | 2861.538 | 0.05451013
3689.03 | 0.092523 | 2861.538 | 0.05451013
3689.03 | 0.092523 | 2861.538 | 0.05451013
3689.03 | 0.092523 | 2873.077 | 0.05491553
3689.03 | 0.092523 | 2873.077 | 0.05491553
3705 | 0.093208 | 2873.077 | 0.05491553
3705 | 0.093208 | 2884.615 | 0.0553251
3705 | 0.093208 | 2884.615 | 0.0553251
3722.37 | 0.093949 | 2884.615 | 0.0553251
3722.37 | 0.093949 | 2896.154 | 0.05573895
3722.37 | 0.093949 | 2896.154 | 0.05573895
3743.69 | 0.094899 | 2896.154 | 0.05573895
3743.69 | 0.094899 | 2907.692 | 0.05615716
3743.69 | 0.094899 | 2907.692 | 0.05615716
3743.69 | 0.094899 | 2907.692 | 0.05615716
3762.96 | 0.095759 | 2919.231 | 0.05657982
3762.96 | 0.095759 | 2919.231 | 0.05657982
3762.96 | 0.095759 | 2919.231 | 0.05657982
3781.26 | 0.096595 | 2930.769 | 0.05700705
3781.26 | 0.096595 | 2930.769 | 0.05700705
3781.26 | 0.096595 | 2930.769 | 0.05700705
3781.26 | 0.096595 | 2942.308 | 0.05743895
3794.64 | 0.097192 | 2942.308 | 0.05743895
3794.64 | 0.097192 | 2942.308 | 0.05743895
3794.64 | 0.097192 | 2953.846 | 0.05787561
3811.61 | 0.097958 | 2953.846 | 0.05787561
3811.61 | 0.097958 | 2953.846 | 0.05787561
3811.61 | 0.097958 | 2965.385 | 0.05831716
3811.61 | 0.097958 | 2965.385 | 0.05831716
3826.39 | 0.098649 | 2976.923 | 0.05876372
3826.39 | 0.098649 | 2976.923 | 0.05876372
3826.39 | 0.098649 | 2976.923 | 0.05876372
3843.76 | 0.099452 | 2988.462 | 0.05921539
3843.76 | 0.099452 | 2988.462 | 0.05921539
3843.76 | 0.099452 | 2988.462 | 0.05921539
3843.76 | 0.099452 | 3000 | 0.0596723
3856.81 | 0.100059 | 3000 | 0.0596723
3856.81 | 0.100059 | 3000 | 0.0596723
3856.81 | 0.100059 | 3011.538 | 0.06013459
3876.74 | 0.101003 | 3011.538 | 0.06013459
3876.74 | 0.101003 | 3011.538 | 0.06013459
3876.74 | 0.101003 | 3023.077 | 0.06060238
3896.23 | 0.101929 | 3023.077 | 0.06060238
3896.23 | 0.101929 | 3023.077 | 0.06060238
3896.23 | 0.101929 | 3034.615 | 0.06107581
3896.23 | 0.101929 | 3034.615 | 0.06107581
3911.05 | 0.102655 | 3034.615 | 0.06107581
3911.05 | 0.102655 | 3046.154 | 0.06155503
3911.05 | 0.102655 | 3046.154 | 0.06155503
3929.8 | 0.103587 | 3046.154 | 0.06155503
3929.8 | 0.103587 | 3057.692 | 0.06204018
3929.8 | 0.103587 | 3057.692 | 0.06204018
3929.8 | 0.103587 | 3057.692 | 0.06204018
3946.22 | 0.104383 | 3069.231 | 0.06253142
3946.22 | 0.104383 | 3069.231 | 0.06253142
3946.22 | 0.104383 | 3069.231 | 0.06253142
3961.58 | 0.105137 | 3080.769 | 0.06302891
3961.58 | 0.105137 | 3080.769 | 0.06302891
3961.58 | 0.105137 | 3080.769 | 0.06302891
3961.58 | 0.105137 | 3092.308 | 0.06353281
3980.45 | 0.106087 | 3092.308 | 0.06353281
3980.45 | 0.106087 | 3103.846 | 0.06404333
3980.45 | 0.106087 | 3103.846 | 0.06404333
3994.7 | 0.106809 | 3103.846 | 0.06404333
3994.7 | 0.106809 | 3115.385 | 0.06456062
3994.7 | 0.106809 | 3115.385 | 0.06456062
4009.65 | 0.107577 | 3115.385 | 0.06456062
4009.65 | 0.107577 | 3126.923 | 0.06508488
4009.65 | 0.107577 | 3126.923 | 0.06508488
4009.65 | 0.107577 | 3126.923 | 0.06508488
4027.62 | 0.108497 | 3138.462 | 0.0656163
4027.62 | 0.108497 | 3138.462 | 0.0656163
4027.62 | 0.108497 | 3138.462 | 0.0656163
4041 | 0.109185 | 3150 | 0.06615509
4041 | 0.109185 | 3150 | 0.06615509
4041 | 0.109185 | 3150 | 0.06615509
4041 | 0.109185 | 3161.538 | 0.06670146
4055.78 | 0.109969 | 3161.538 | 0.06670146
4055.78 | 0.109969 | 3161.538 | 0.06670146
4055.78 | 0.109969 | 3173.077 | 0.06725563
4071.72 | 0.110782 | 3173.077 | 0.06725563
4071.72 | 0.110782 | 3173.077 | 0.06725563
4071.72 | 0.110782 | 3184.615 | 0.06781785
4071.72 | 0.110782 | 3184.615 | 0.06781785
4088.53 | 0.111675 | 3184.615 | 0.06781785
4088.53 | 0.111675 | 3196.154 | 0.06838835
4088.53 | 0.111675 | 3196.154 | 0.06838835
4109.17 | 0.112769 | 3196.154 | 0.06838835
4109.17 | 0.112769 | 3207.692 | 0.06896739
4109.17 | 0.112769 | 3207.692 | 0.06896739
4130.13 | 0.113921 | 3207.692 | 0.06896739
4130.13 | 0.113921 | 3219.231 | 0.06955524
4130.13 | 0.113921 | 3219.231 | 0.06955524
4130.13 | 0.113921 | 3230.769 | 0.07015218
4147.75 | 0.114884 | 3230.769 | 0.07015218
4147.75 | 0.114884 | 3230.769 | 0.07015218
4147.75 | 0.114884 | 3242.308 | 0.07075848
4162.76 | 0.115695 | 3242.308 | 0.07075848
4162.76 | 0.115695 | 3242.308 | 0.07075848
4162.76 | 0.115695 | 3253.846 | 0.07137444
4162.76 | 0.115695 | 3253.846 | 0.07137444
4178.31 | 0.116578 | 3253.846 | 0.07137444
4178.31 | 0.116578 | 3265.385 | 0.07200037
4178.31 | 0.116578 | 3265.385 | 0.07200037
4196.21 | 0.117585 | 3265.385 | 0.07200037
4196.21 | 0.117585 | 3276.923 | 0.07263658
4196.21 | 0.117585 | 3276.923 | 0.07263658
4196.21 | 0.117585 | 3276.923 | 0.07263658
4211.13 | 0.118452 | 3288.462 | 0.07328342
4211.13 | 0.118452 | 3288.462 | 0.07328342
4211.13 | 0.118452 | 3288.462 | 0.07328342
4228.4 | 0.119447 | 3300 | 0.07394123
4228.4 | 0.119447 | 3300 | 0.07394123
4228.4 | 0.119447 | 3300 | 0.07394123
4228.4 | 0.119447 | 3311.538 | 0.07461039
4242.11 | 0.120259 | 3311.538 | 0.07461039
4242.11 | 0.120259 | 3311.538 | 0.07461039
4242.11 | 0.120259 | 3323.077 | 0.0752913
4257.93 | 0.121196 | 3323.077 | 0.0752913
4257.93 | 0.121196 | 3323.077 | 0.0752913
4257.93 | 0.121196 | 3334.615 | 0.07598436
4276.65 | 0.122308 | 3334.615 | 0.07598436
4276.65 | 0.122308 | 3334.615 | 0.07598436
4276.65 | 0.122308 | 3346.154 | 0.07669
4276.65 | 0.122308 | 3346.154 | 0.07669
4289.64 | 0.123076 | 3357.692 | 0.0774087
4289.64 | 0.123076 | 3357.692 | 0.0774087
4289.64 | 0.123076 | 3357.692 | 0.0774087
4306.51 | 0.124111 | 3369.231 | 0.07814092
4306.51 | 0.124111 | 3369.231 | 0.07814092
4306.51 | 0.124111 | 3369.231 | 0.07814092
4306.51 | 0.124111 | 3380.769 | 0.07888719
4326.98 | 0.125375 | 3380.769 | 0.07888719
4326.98 | 0.125375 | 3380.769 | 0.07888719
4326.98 | 0.125375 | 3392.308 | 0.07964804
4343.8 | 0.126407 | 3392.308 | 0.07964804
4343.8 | 0.126407 | 3392.308 | 0.07964804
4343.8 | 0.126407 | 3403.846 | 0.08042404
4343.8 | 0.126407 | 3403.846 | 0.08042404
4362.22 | 0.127568 | 3403.846 | 0.08042404
4362.22 | 0.127568 | 3415.385 | 0.0812158
4362.22 | 0.127568 | 3415.385 | 0.0812158
4378.62 | 0.128609 | 3415.385 | 0.0812158
4378.62 | 0.128609 | 3426.923 | 0.08202395
4378.62 | 0.128609 | 3426.923 | 0.08202395
4399.26 | 0.129952 | 3426.923 | 0.08202395
4399.26 | 0.129952 | 3438.462 | 0.08284918
4399.26 | 0.129952 | 3438.462 | 0.08284918
4399.26 | 0.129952 | 3438.462 | 0.08284918
4416.94 | 0.131092 | 3450 | 0.08369239
4416.94 | 0.131092 | 3450 | 0.08369239
4416.94 | 0.131092 | 3450 | 0.08369239
4435.15 | 0.132296 | 3461.538 | 0.08455424
4435.15 | 0.132296 | 3461.538 | 0.08455424
4435.15 | 0.132296 | 3473.077 | 0.08543556
4435.15 | 0.132296 | 3473.077 | 0.08543556
4456.87 | 0.13372 | 3473.077 | 0.08543556
4456.87 | 0.13372 | 3484.615 | 0.08633724
4456.87 | 0.13372 | 3484.615 | 0.08633724
4475.07 | 0.134957 | 3484.615 | 0.08633724
4475.07 | 0.134957 | 3496.154 | 0.08726025
4475.07 | 0.134957 | 3496.154 | 0.08726025
4475.07 | 0.134957 | 3496.154 | 0.08726025
4493.14 | 0.136191 | 3507.692 | 0.08820557
4493.14 | 0.136191 | 3507.692 | 0.08820557
4493.14 | 0.136191 | 3507.692 | 0.08820557
4512.38 | 0.137506 | 3519.231 | 0.08917424
4512.38 | 0.137506 | 3519.231 | 0.08917424
4512.38 | 0.137506 | 3519.231 | 0.08917424
4512.38 | 0.137506 | 3530.769 | 0.09016737
4527.16 | 0.138539 | 3530.769 | 0.09016737
4527.16 | 0.138539 | 3530.769 | 0.09016737
4527.16 | 0.138539 | 3542.308 | 0.09118618
4540.82 | 0.139481 | 3542.308 | 0.09118618
4540.82 | 0.139481 | 3542.308 | 0.09118618
4540.82 | 0.139481 | 3553.846 | 0.09223195
4559.08 | 0.140731 | 3553.846 | 0.09223195
4559.08 | 0.140731 | 3553.846 | 0.09223195
4559.08 | 0.140731 | 3565.385 | 0.09330607
4559.08 | 0.140731 | 3565.385 | 0.09330607
4576.68 | 0.142003 | 3565.385 | 0.09330607
4576.68 | 0.142003 | 3576.923 | 0.09441005
4576.68 | 0.142003 | 3576.923 | 0.09441005
4593.01 | 0.143136 | 3576.923 | 0.09441005
4593.01 | 0.143136 | 3588.462 | 0.09554551
4593.01 | 0.143136 | 3588.462 | 0.09554551
4593.01 | 0.143136 | 3600 | 0.09671423
4608.39 | 0.144262 | 3600 | 0.09671423
4608.39 | 0.144262 | 3600 | 0.09671423
4608.39 | 0.144262 | 3611.538 | 0.09791809
4626.28 | 0.145538 | 3611.538 | 0.09791809
4626.28 | 0.145538 | 3611.538 | 0.09791809
4626.28 | 0.145538 | 3623.077 | 0.09915918
4626.28 | 0.145538 | 3623.077 | 0.09915918
4640.43 | 0.146564 | 3623.077 | 0.09915918
4640.43 | 0.146564 | 3634.615 | 0.1004397
4640.43 | 0.146564 | 3634.615 | 0.1004397
4657.65 | 0.147811 | 3634.615 | 0.1004397
4657.65 | 0.147811 | 3646.154 | 0.1017621
4657.65 | 0.147811 | 3646.154 | 0.1017621
4673.66 | 0.148982 | 3646.154 | 0.1017621
4673.66 | 0.148982 | 3657.692 | 0.1031301
4673.66 | 0.148982 | 3657.692 | 0.1031301
4673.66 | 0.148982 | 3657.692 | 0.1031301
4686.36 | 0.149922 | 3669.231 | 0.1045461
4686.36 | 0.149922 | 3669.231 | 0.1045461
4686.36 | 0.149922 | 3669.231 | 0.1045461
4702.57 | 0.151217 | 3680.769 | 0.1060134
4702.57 | 0.151217 | 3680.769 | 0.1060134
4702.57 | 0.151217 | 3680.769 | 0.1060134
4702.57 | 0.151217 | 3692.308 | 0.1075356
4718.89 | 0.15244 | 3692.308 | 0.1075356
4718.89 | 0.15244 | 3692.308 | 0.1075356
4718.89 | 0.15244 | 3703.846 | 0.1091166
4738.97 | 0.153958 | 3703.846 | 0.1091166
4738.97 | 0.153958 | 3703.846 | 0.1091166
4738.97 | 0.153958 | 3715.385 | 0.1107608
4738.97 | 0.153958 | 3715.385 | 0.1107608
4756.98 | 0.15534 | 3726.923 | 0.1124732
4756.98 | 0.15534 | 3726.923 | 0.1124732
4756.98 | 0.15534 | 3726.923 | 0.1124732
4769.66 | 0.156308 | 3738.462 | 0.1142591
4769.66 | 0.156308 | 3738.462 | 0.1142591
4769.66 | 0.156308 | 3738.462 | 0.1142591
4769.66 | 0.156308 | 3750 | 0.1161247
4786.01 | 0.157576 | 3750 | 0.1161247
4786.01 | 0.157576 | 3750 | 0.1161247
4786.01 | 0.157576 | 3761.538 | 0.1180769
4805.23 | 0.159062 | 3761.538 | 0.1180769
4805.23 | 0.159062 | 3761.538 | 0.1180769
4805.23 | 0.159062 | 3773.077 | 0.1201232
4820.64 | 0.160277 | 3773.077 | 0.1201232
4820.64 | 0.160277 | 3773.077 | 0.1201232
4820.64 | 0.160277 | 3784.615 | 0.1222718
4820.64 | 0.160277 | 3784.615 | 0.1222718
4837.31 | 0.161608 | 3784.615 | 0.1222718
4837.31 | 0.161608 | 3796.154 | 0.1245394
4837.31 | 0.161608 | 3796.154 | 0.1245394
4851.78 | 0.16273 | 3796.154 | 0.1245394
4851.78 | 0.16273 | 3807.692 | 0.126934
4851.78 | 0.16273 | 3807.692 | 0.126934
4851.78 | 0.16273 | 3807.692 | 0.126934
4870.85 | 0.164291 | 3819.231 | 0.1294691
4870.85 | 0.164291 | 3819.231 | 0.1294691
4870.85 | 0.164291 | 3819.231 | 0.1294691
4889.9 | 0.165811 | 3830.769 | 0.1321609
4889.9 | 0.165811 | 3830.769 | 0.1321609
4889.9 | 0.165811 | 3830.769 | 0.1321609
4889.9 | 0.165811 | 3842.308 | 0.135028
4904.7 | 0.167014 | 3842.308 | 0.135028
4904.7 | 0.167014 | 3853.846 | 0.1380919
4904.7 | 0.167014 | 3853.846 | 0.1380919
4920.22 | 0.16829 | 3853.846 | 0.1380919
4920.22 | 0.16829 | 3865.385 | 0.141377
4920.22 | 0.16829 | 3865.385 | 0.141377
4934.63 | 0.169465 | 3865.385 | 0.141377
4934.63 | 0.169465 | 3876.923 | 0.1449091
4934.63 | 0.169465 | 3876.923 | 0.1449091
4934.63 | 0.169465 | 3876.923 | 0.1449091
4952.15 | 0.170916 | 3888.462 | 0.1487117
4952.15 | 0.170916 | 3888.462 | 0.1487117
4952.15 | 0.170916 | 3888.462 | 0.1487117
4967.76 | 0.172209 | 3900 | 0.1529172
4967.76 | 0.172209 | 3900 | 0.1529172
4967.76 | 0.172209 | 3900 | 0.1529172
4967.76 | 0.172209 | 3911.538 | 0.1575347
4981.16 | 0.173324 | 3911.538 | 0.1575347
4981.16 | 0.173324 | 3911.538 | 0.1575347
4981.16 | 0.173324 | 3923.077 | 0.1626345
5000.15 | 0.174921 | 3923.077 | 0.1626345
5000.15 | 0.174921 | 3923.077 | 0.1626345
5000.15 | 0.174921 | 3934.615 | 0.1682875
5000.15 | 0.174921 | 3934.615 | 0.1682875
5013.85 | 0.176076 | 3934.615 | 0.1682875
5013.85 | 0.176076 | 3946.154 | 0.1745507
5013.85 | 0.176076 | 3946.154 | 0.1745507
5026.94 | 0.177161 | 3946.154 | 0.1745507
5026.94 | 0.177161 | 3957.692 | 0.1820061
5026.94 | 0.177161 | 3957.692 | 0.1820061
0 | 0 | 0 | 0
0 | 0 | 0 | 0
0 | 0 | 0 | 0
0 | 0 | 11.53846 | 9.962336e-05
19.87 | 0.000587 | 11.53846 | 9.962336e-05
19.87 | 0.000587 | 23.07692 | 0.0001991894
19.87 | 0.000587 | 23.07692 | 0.0001991894
37.66 | 0.000814 | 34.61538 | 0.0002987038
37.66 | 0.000814 | 34.61538 | 0.0002987038
37.66 | 0.000814 | 46.15385 | 0.000398172
56.96 | 0.00107 | 46.15385 | 0.000398172
56.96 | 0.00107 | 57.69231 | 0.0004975984
56.96 | 0.00107 | 57.69231 | 0.0004975984
56.96 | 0.00107 | 69.23077 | 0.0005969875
73.4 | 0.001246 | 69.23077 | 0.0005969875
73.4 | 0.001246 | 80.76923 | 0.0006963432
73.4 | 0.001246 | 80.76923 | 0.0006963432
89.82 | 0.001464 | 92.30769 | 0.0007956694
89.82 | 0.001464 | 92.30769 | 0.0007956694
89.82 | 0.001464 | 92.30769 | 0.0007956694
105.6 | 0.001658 | 103.8462 | 0.0008949696
105.6 | 0.001658 | 103.8462 | 0.0008949696
105.6 | 0.001658 | 115.3846 | 0.0009942473
105.6 | 0.001658 | 115.3846 | 0.0009942473
125.62 | 0.001936 | 126.9231 | 0.001093506
125.62 | 0.001936 | 126.9231 | 0.001093506
125.62 | 0.001936 | 138.4615 | 0.001192748
145.98 | 0.002204 | 138.4615 | 0.001192748
145.98 | 0.002204 | 150 | 0.001291977
145.98 | 0.002204 | 150 | 0.001291977
164.93 | 0.002452 | 161.5385 | 0.001391196
164.93 | 0.002452 | 161.5385 | 0.001391196
164.93 | 0.002452 | 173.0769 | 0.001490407
164.93 | 0.002452 | 173.0769 | 0.001490407
181.12 | 0.002648 | 184.6154 | 0.001589614
181.12 | 0.002648 | 184.6154 | 0.001589614
181.12 | 0.002648 | 184.6154 | 0.001589614
195.9 | 0.002865 | 196.1538 | 0.001688818
195.9 | 0.002865 | 196.1538 | 0.001688818
195.9 | 0.002865 | 207.6923 | 0.001788023
214.56 | 0.003121 | 207.6923 | 0.001788023
214.56 | 0.003121 | 219.2308 | 0.001887231
214.56 | 0.003121 | 219.2308 | 0.001887231
214.56 | 0.003121 | 230.7692 | 0.001986445
231.04 | 0.003336 | 230.7692 | 0.001986445
231.04 | 0.003336 | 242.3077 | 0.002085667
231.04 | 0.003336 | 242.3077 | 0.002085667
252.73 | 0.003628 | 253.8462 | 0.002184899
252.73 | 0.003628 | 253.8462 | 0.002184899
252.73 | 0.003628 | 265.3846 | 0.002284143
269.52 | 0.003845 | 265.3846 | 0.002284143
269.52 | 0.003845 | 276.9231 | 0.002383402
269.52 | 0.003845 | 276.9231 | 0.002383402
269.52 | 0.003845 | 276.9231 | 0.002383402
288.29 | 0.004129 | 288.4615 | 0.002482679
288.29 | 0.004129 | 288.4615 | 0.002482679
288.29 | 0.004129 | 300 | 0.002581974
302.9 | 0.00434 | 300 | 0.002581974
302.9 | 0.00434 | 311.5385 | 0.002681291
302.9 | 0.00434 | 311.5385 | 0.002681291
324.98 | 0.004623 | 323.0769 | 0.002780632
324.98 | 0.004623 | 323.0769 | 0.002780632
324.98 | 0.004623 | 334.6154 | 0.002879998
324.98 | 0.004623 | 334.6154 | 0.002879998
340.41 | 0.004848 | 346.1538 | 0.002979392
340.41 | 0.004848 | 346.1538 | 0.002979392
340.41 | 0.004848 | 357.6923 | 0.003078815
360.45 | 0.005123 | 357.6923 | 0.003078815
360.45 | 0.005123 | 369.2308 | 0.003178271
360.45 | 0.005123 | 369.2308 | 0.003178271
376.22 | 0.005352 | 369.2308 | 0.003178271
376.22 | 0.005352 | 380.7692 | 0.00327776
376.22 | 0.005352 | 380.7692 | 0.00327776
376.22 | 0.005352 | 392.3077 | 0.003377284
393.5 | 0.005563 | 392.3077 | 0.003377284
393.5 | 0.005563 | 403.8462 | 0.003476846
393.5 | 0.005563 | 403.8462 | 0.003476846
411.59 | 0.005836 | 415.3846 | 0.003576448
411.59 | 0.005836 | 415.3846 | 0.003576448
411.59 | 0.005836 | 426.9231 | 0.003676091
434.85 | 0.006142 | 426.9231 | 0.003676091
434.85 | 0.006142 | 438.4615 | 0.003775777
434.85 | 0.006142 | 438.4615 | 0.003775777
434.85 | 0.006142 | 450 | 0.003875509
456.63 | 0.006453 | 450 | 0.003875509
456.63 | 0.006453 | 461.5385 | 0.003975287
456.63 | 0.006453 | 461.5385 | 0.003975287
474.04 | 0.006697 | 461.5385 | 0.003975287
474.04 | 0.006697 | 473.0769 | 0.004075114
474.04 | 0.006697 | 473.0769 | 0.004075114
492.98 | 0.006965 | 484.6154 | 0.004174992
492.98 | 0.006965 | 484.6154 | 0.004174992
492.98 | 0.006965 | 496.1538 | 0.004274922
492.98 | 0.006965 | 496.1538 | 0.004274922
506.71 | 0.007172 | 507.6923 | 0.004374906
506.71 | 0.007172 | 507.6923 | 0.004374906
506.71 | 0.007172 | 519.2308 | 0.004474946
525.05 | 0.007423 | 519.2308 | 0.004474946
525.05 | 0.007423 | 530.7692 | 0.004575044
525.05 | 0.007423 | 530.7692 | 0.004575044
541.57 | 0.00767 | 542.3077 | 0.004675202
541.57 | 0.00767 | 542.3077 | 0.004675202
541.57 | 0.00767 | 553.8462 | 0.00477542
541.57 | 0.00767 | 553.8462 | 0.00477542
560.87 | 0.00794 | 553.8462 | 0.00477542
560.87 | 0.00794 | 565.3846 | 0.004875702
560.87 | 0.00794 | 565.3846 | 0.004875702
575.87 | 0.008156 | 576.9231 | 0.004976048
575.87 | 0.008156 | 576.9231 | 0.004976048
575.87 | 0.008156 | 588.4615 | 0.00507646
594.19 | 0.008421 | 588.4615 | 0.00507646
594.19 | 0.008421 | 600 | 0.005176941
594.19 | 0.008421 | 600 | 0.005176941
594.19 | 0.008421 | 611.5385 | 0.005277491
611.75 | 0.008679 | 611.5385 | 0.005277491
611.75 | 0.008679 | 623.0769 | 0.005378113
611.75 | 0.008679 | 623.0769 | 0.005378113
627.77 | 0.008906 | 634.6154 | 0.005478808
627.77 | 0.008906 | 634.6154 | 0.005478808
627.77 | 0.008906 | 646.1538 | 0.005579578
648.59 | 0.009219 | 646.1538 | 0.005579578
648.59 | 0.009219 | 646.1538 | 0.005579578
648.59 | 0.009219 | 657.6923 | 0.005680424
648.59 | 0.009219 | 657.6923 | 0.005680424
666.02 | 0.009478 | 669.2308 | 0.005781348
666.02 | 0.009478 | 669.2308 | 0.005781348
666.02 | 0.009478 | 680.7692 | 0.005882352
685.06 | 0.009761 | 680.7692 | 0.005882352
685.06 | 0.009761 | 692.3077 | 0.005983438
685.06 | 0.009761 | 692.3077 | 0.005983438
703.65 | 0.010052 | 703.8462 | 0.006084607
703.65 | 0.010052 | 703.8462 | 0.006084607
703.65 | 0.010052 | 715.3846 | 0.00618586
703.65 | 0.010052 | 715.3846 | 0.00618586
720.2 | 0.010299 | 726.9231 | 0.0062872
720.2 | 0.010299 | 726.9231 | 0.0062872
720.2 | 0.010299 | 738.4615 | 0.006388628
739.27 | 0.01059 | 738.4615 | 0.006388628
739.27 | 0.01059 | 738.4615 | 0.006388628
739.27 | 0.01059 | 750 | 0.006490145
760.63 | 0.010881 | 750 | 0.006490145
760.63 | 0.010881 | 761.5385 | 0.006591754
760.63 | 0.010881 | 761.5385 | 0.006591754
760.63 | 0.010881 | 773.0769 | 0.006693456
777.58 | 0.011155 | 773.0769 | 0.006693456
777.58 | 0.011155 | 784.6154 | 0.006795253
777.58 | 0.011155 | 784.6154 | 0.006795253
792.8 | 0.011369 | 796.1538 | 0.006897145
792.8 | 0.011369 | 796.1538 | 0.006897145
792.8 | 0.011369 | 807.6923 | 0.006999136
810.45 | 0.011651 | 807.6923 | 0.006999136
810.45 | 0.011651 | 819.2308 | 0.007101226
810.45 | 0.011651 | 819.2308 | 0.007101226
810.45 | 0.011651 | 830.7692 | 0.007203417
827.39 | 0.011908 | 830.7692 | 0.007203417
827.39 | 0.011908 | 842.3077 | 0.007305711
827.39 | 0.011908 | 842.3077 | 0.007305711
849.23 | 0.012254 | 842.3077 | 0.007305711
849.23 | 0.012254 | 853.8462 | 0.007408109
849.23 | 0.012254 | 853.8462 | 0.007408109
866.76 | 0.012514 | 865.3846 | 0.007510613
866.76 | 0.012514 | 865.3846 | 0.007510613
866.76 | 0.012514 | 876.9231 | 0.007613225
866.76 | 0.012514 | 876.9231 | 0.007613225
888.3 | 0.012825 | 888.4615 | 0.007715946
888.3 | 0.012825 | 888.4615 | 0.007715946
888.3 | 0.012825 | 900 | 0.007818778
910.38 | 0.013179 | 900 | 0.007818778
910.38 | 0.013179 | 911.5385 | 0.007921723
910.38 | 0.013179 | 911.5385 | 0.007921723
927.13 | 0.013447 | 923.0769 | 0.008024781
927.13 | 0.013447 | 923.0769 | 0.008024781
927.13 | 0.013447 | 934.6154 | 0.008127956
927.13 | 0.013447 | 934.6154 | 0.008127956
943.03 | 0.013704 | 934.6154 | 0.008127956
943.03 | 0.013704 | 946.1538 | 0.008231248
943.03 | 0.013704 | 946.1538 | 0.008231248
961.55 | 0.013994 | 957.6923 | 0.00833466
961.55 | 0.013994 | 957.6923 | 0.00833466
961.55 | 0.013994 | 969.2308 | 0.008438191
980.86 | 0.014286 | 969.2308 | 0.008438191
980.86 | 0.014286 | 980.7692 | 0.008541846
980.86 | 0.014286 | 980.7692 | 0.008541846
980.86 | 0.014286 | 992.3077 | 0.008645624
997.84 | 0.014572 | 992.3077 | 0.008645624
997.84 | 0.014572 | 1003.846 | 0.008749528
997.84 | 0.014572 | 1003.846 | 0.008749528
1017.2 | 0.01486 | 1015.385 | 0.008853559
1017.2 | 0.01486 | 1015.385 | 0.008853559
1017.2 | 0.01486 | 1026.923 | 0.00895772
1032.28 | 0.015105 | 1026.923 | 0.00895772
1032.28 | 0.015105 | 1026.923 | 0.00895772
1032.28 | 0.015105 | 1038.462 | 0.009062011
1032.28 | 0.015105 | 1038.462 | 0.009062011
1049.28 | 0.015372 | 1050 | 0.009166434
1049.28 | 0.015372 | 1050 | 0.009166434
1049.28 | 0.015372 | 1061.538 | 0.009270991
1065 | 0.015623 | 1061.538 | 0.009270991
1065 | 0.015623 | 1073.077 | 0.009375684
1065 | 0.015623 | 1073.077 | 0.009375684
1087.14 | 0.015979 | 1084.615 | 0.009480515
1087.14 | 0.015979 | 1084.615 | 0.009480515
1087.14 | 0.015979 | 1096.154 | 0.009585484
1087.14 | 0.015979 | 1096.154 | 0.009585484
1103.24 | 0.016245 | 1107.692 | 0.009690595
1103.24 | 0.016245 | 1107.692 | 0.009690595
1103.24 | 0.016245 | 1119.231 | 0.009795847
1121.2 | 0.016537 | 1119.231 | 0.009795847
1121.2 | 0.016537 | 1119.231 | 0.009795847
1121.2 | 0.016537 | 1130.769 | 0.009901244
1137.75 | 0.016786 | 1130.769 | 0.009901244
1137.75 | 0.016786 | 1142.308 | 0.01000679
1137.75 | 0.016786 | 1142.308 | 0.01000679
1137.75 | 0.016786 | 1153.846 | 0.01011248
1156.44 | 0.017101 | 1153.846 | 0.01011248
1156.44 | 0.017101 | 1165.385 | 0.01021832
1156.44 | 0.017101 | 1165.385 | 0.01021832
1175.14 | 0.017404 | 1176.923 | 0.01032431
1175.14 | 0.017404 | 1176.923 | 0.01032431
1175.14 | 0.017404 | 1188.462 | 0.01043045
1193.06 | 0.017695 | 1188.462 | 0.01043045
1193.06 | 0.017695 | 1200 | 0.01053675
1193.06 | 0.017695 | 1200 | 0.01053675
1193.06 | 0.017695 | 1211.538 | 0.0106432
1210.01 | 0.01797 | 1211.538 | 0.0106432
1210.01 | 0.01797 | 1211.538 | 0.0106432
1210.01 | 0.01797 | 1223.077 | 0.01074981
1227.63 | 0.018251 | 1223.077 | 0.01074981
1227.63 | 0.018251 | 1234.615 | 0.01085659
1227.63 | 0.018251 | 1234.615 | 0.01085659
1247.52 | 0.018575 | 1246.154 | 0.01096352
1247.52 | 0.018575 | 1246.154 | 0.01096352
1247.52 | 0.018575 | 1257.692 | 0.01107062
1247.52 | 0.018575 | 1257.692 | 0.01107062
1264.86 | 0.018859 | 1269.231 | 0.01117788
1264.86 | 0.018859 | 1269.231 | 0.01117788
1264.86 | 0.018859 | 1280.769 | 0.01128531
1280.47 | 0.019094 | 1280.769 | 0.01128531
1280.47 | 0.019094 | 1292.308 | 0.01139291
1280.47 | 0.019094 | 1292.308 | 0.01139291
1298.83 | 0.019414 | 1303.846 | 0.01150068
1298.83 | 0.019414 | 1303.846 | 0.01150068
1298.83 | 0.019414 | 1303.846 | 0.01150068
1298.83 | 0.019414 | 1315.385 | 0.01160862
1318.45 | 0.01973 | 1315.385 | 0.01160862
1318.45 | 0.01973 | 1326.923 | 0.01171673
1318.45 | 0.01973 | 1326.923 | 0.01171673
1337.7 | 0.02005 | 1338.462 | 0.01182502
1337.7 | 0.02005 | 1338.462 | 0.01182502
1337.7 | 0.02005 | 1350 | 0.01193349
1354.11 | 0.020318 | 1350 | 0.01193349
1354.11 | 0.020318 | 1361.538 | 0.01204214
1354.11 | 0.020318 | 1361.538 | 0.01204214
1354.11 | 0.020318 | 1373.077 | 0.01215097
1369.44 | 0.020577 | 1373.077 | 0.01215097
1369.44 | 0.020577 | 1384.615 | 0.01225999
1369.44 | 0.020577 | 1384.615 | 0.01225999
1386.91 | 0.020872 | 1396.154 | 0.01236919
1386.91 | 0.020872 | 1396.154 | 0.01236919
1386.91 | 0.020872 | 1396.154 | 0.01236919
1402.86 | 0.021136 | 1407.692 | 0.01247857
1402.86 | 0.021136 | 1407.692 | 0.01247857
1402.86 | 0.021136 | 1419.231 | 0.01258815
1402.86 | 0.021136 | 1419.231 | 0.01258815
1424.87 | 0.021485 | 1430.769 | 0.01269792
1424.87 | 0.021485 | 1430.769 | 0.01269792
1424.87 | 0.021485 | 1442.308 | 0.01280788
1440.87 | 0.021765 | 1442.308 | 0.01280788
1440.87 | 0.021765 | 1453.846 | 0.01291803
1440.87 | 0.021765 | 1453.846 | 0.01291803
1453.03 | 0.02197 | 1465.385 | 0.01302839
1453.03 | 0.02197 | 1465.385 | 0.01302839
1453.03 | 0.02197 | 1476.923 | 0.01313894
1453.03 | 0.02197 | 1476.923 | 0.01313894
1472.22 | 0.022283 | 1488.462 | 0.01324969
1472.22 | 0.022283 | 1488.462 | 0.01324969
1472.22 | 0.022283 | 1488.462 | 0.01324969
1487.35 | 0.022524 | 1500 | 0.01336064
1487.35 | 0.022524 | 1500 | 0.01336064
1487.35 | 0.022524 | 1511.538 | 0.0134718
1505.76 | 0.022846 | 1511.538 | 0.0134718
1505.76 | 0.022846 | 1523.077 | 0.01358317
1505.76 | 0.022846 | 1523.077 | 0.01358317
1505.76 | 0.022846 | 1534.615 | 0.01369474
1520.27 | 0.023103 | 1534.615 | 0.01369474
1520.27 | 0.023103 | 1546.154 | 0.01380653
1520.27 | 0.023103 | 1546.154 | 0.01380653
1538.99 | 0.023429 | 1557.692 | 0.01391852
1538.99 | 0.023429 | 1557.692 | 0.01391852
1538.99 | 0.023429 | 1569.231 | 0.01403073
1556.46 | 0.023712 | 1569.231 | 0.01403073
1556.46 | 0.023712 | 1580.769 | 0.01414316
1556.46 | 0.023712 | 1580.769 | 0.01414316
1556.46 | 0.023712 | 1592.308 | 0.01425581
1575.5 | 0.024042 | 1592.308 | 0.01425581
1575.5 | 0.024042 | 1592.308 | 0.01425581
1575.5 | 0.024042 | 1603.846 | 0.01436868
1594.27 | 0.024351 | 1603.846 | 0.01436868
1594.27 | 0.024351 | 1615.385 | 0.01448177
1594.27 | 0.024351 | 1615.385 | 0.01448177
1610.82 | 0.02464 | 1626.923 | 0.01459508
1610.82 | 0.02464 | 1626.923 | 0.01459508
1610.82 | 0.02464 | 1638.462 | 0.01470862
1610.82 | 0.02464 | 1638.462 | 0.01470862
1634.13 | 0.025042 | 1650 | 0.0148224
1634.13 | 0.025042 | 1650 | 0.0148224
1634.13 | 0.025042 | 1661.538 | 0.0149364
1648.57 | 0.025286 | 1661.538 | 0.0149364
1648.57 | 0.025286 | 1673.077 | 0.01505063
1648.57 | 0.025286 | 1673.077 | 0.01505063
1666.6 | 0.025602 | 1684.615 | 0.01516511
1666.6 | 0.025602 | 1684.615 | 0.01516511
1666.6 | 0.025602 | 1684.615 | 0.01516511
1666.6 | 0.025602 | 1696.154 | 0.01527982
1683.2 | 0.025884 | 1696.154 | 0.01527982
1683.2 | 0.025884 | 1707.692 | 0.01539477
1683.2 | 0.025884 | 1707.692 | 0.01539477
1701.37 | 0.026197 | 1719.231 | 0.01550996
1701.37 | 0.026197 | 1719.231 | 0.01550996
1701.37 | 0.026197 | 1730.769 | 0.01562539
1718.21 | 0.026492 | 1730.769 | 0.01562539
1718.21 | 0.026492 | 1742.308 | 0.01574108
1718.21 | 0.026492 | 1742.308 | 0.01574108
1718.21 | 0.026492 | 1753.846 | 0.01585701
1739.5 | 0.026863 | 1753.846 | 0.01585701
1739.5 | 0.026863 | 1765.385 | 0.01597319
1739.5 | 0.026863 | 1765.385 | 0.01597319
1758.19 | 0.027179 | 1776.923 | 0.01608963
1758.19 | 0.027179 | 1776.923 | 0.01608963
1758.19 | 0.027179 | 1776.923 | 0.01608963
1777.03 | 0.027518 | 1788.462 | 0.01620632
1777.03 | 0.027518 | 1788.462 | 0.01620632
1777.03 | 0.027518 | 1800 | 0.01632327
1777.03 | 0.027518 | 1800 | 0.01632327
1795.23 | 0.027823 | 1811.538 | 0.01644048
1795.23 | 0.027823 | 1811.538 | 0.01644048
1795.23 | 0.027823 | 1823.077 | 0.01655796
1811.28 | 0.028117 | 1823.077 | 0.01655796
1811.28 | 0.028117 | 1834.615 | 0.0166757
1811.28 | 0.028117 | 1834.615 | 0.0166757
1831.69 | 0.028461 | 1846.154 | 0.0167937
1831.69 | 0.028461 | 1846.154 | 0.0167937
1831.69 | 0.028461 | 1857.692 | 0.01691198
1831.69 | 0.028461 | 1857.692 | 0.01691198
1846.64 | 0.028728 | 1869.231 | 0.01703053
1846.64 | 0.028728 | 1869.231 | 0.01703053
1846.64 | 0.028728 | 1869.231 | 0.01703053
1864.74 | 0.029053 | 1880.769 | 0.01714936
1864.74 | 0.029053 | 1880.769 | 0.01714936
1864.74 | 0.029053 | 1892.308 | 0.01726846
1878.6 | 0.029299 | 1892.308 | 0.01726846
1878.6 | 0.029299 | 1903.846 | 0.01738784
1878.6 | 0.029299 | 1903.846 | 0.01738784
1878.6 | 0.029299 | 1915.385 | 0.01750751
1899.04 | 0.029667 | 1915.385 | 0.01750751
1899.04 | 0.029667 | 1926.923 | 0.01762746
1899.04 | 0.029667 | 1926.923 | 0.01762746
1917.05 | 0.029999 | 1938.462 | 0.0177477
1917.05 | 0.029999 | 1938.462 | 0.0177477
1917.05 | 0.029999 | 1950 | 0.01786823
1937.27 | 0.03034 | 1950 | 0.01786823
1937.27 | 0.03034 | 1961.538 | 0.01798905
1937.27 | 0.03034 | 1961.538 | 0.01798905
1937.27 | 0.03034 | 1961.538 | 0.01798905
1955.17 | 0.030674 | 1973.077 | 0.01811017
1955.17 | 0.030674 | 1973.077 | 0.01811017
1955.17 | 0.030674 | 1984.615 | 0.01823159
1975.58 | 0.031037 | 1984.615 | 0.01823159
1975.58 | 0.031037 | 1996.154 | 0.0183533
1975.58 | 0.031037 | 1996.154 | 0.0183533
1994.77 | 0.031393 | 2007.692 | 0.01847532
1994.77 | 0.031393 | 2007.692 | 0.01847532
1994.77 | 0.031393 | 2019.231 | 0.01859765
1994.77 | 0.031393 | 2019.231 | 0.01859765
2015.39 | 0.031746 | 2030.769 | 0.01872029
2015.39 | 0.031746 | 2030.769 | 0.01872029
2015.39 | 0.031746 | 2042.308 | 0.01884324
2037.21 | 0.032157 | 2042.308 | 0.01884324
2037.21 | 0.032157 | 2053.846 | 0.0189665
2037.21 | 0.032157 | 2053.846 | 0.0189665
2058.69 | 0.03254 | 2053.846 | 0.0189665
2058.69 | 0.03254 | 2065.385 | 0.01909008
2058.69 | 0.03254 | 2065.385 | 0.01909008
2058.69 | 0.03254 | 2076.923 | 0.01921399
2078.68 | 0.032907 | 2076.923 | 0.01921399
2078.68 | 0.032907 | 2088.462 | 0.01933821
2078.68 | 0.032907 | 2088.462 | 0.01933821
2099.23 | 0.033281 | 2100 | 0.01946277
2099.23 | 0.033281 | 2100 | 0.01946277
2099.23 | 0.033281 | 2111.538 | 0.01958765
2119.34 | 0.033644 | 2111.538 | 0.01958765
2119.34 | 0.033644 | 2123.077 | 0.01971287
2119.34 | 0.033644 | 2123.077 | 0.01971287
2119.34 | 0.033644 | 2134.615 | 0.01983842
2136.56 | 0.033973 | 2134.615 | 0.01983842
2136.56 | 0.033973 | 2146.154 | 0.01996431
2136.56 | 0.033973 | 2146.154 | 0.01996431
2156.46 | 0.03431 | 2146.154 | 0.01996431
2156.46 | 0.03431 | 2157.692 | 0.02009054
2156.46 | 0.03431 | 2157.692 | 0.02009054
2171.7 | 0.034615 | 2169.231 | 0.02021712
2171.7 | 0.034615 | 2169.231 | 0.02021712
2171.7 | 0.034615 | 2180.769 | 0.02034404
2171.7 | 0.034615 | 2180.769 | 0.02034404
2189.03 | 0.034946 | 2192.308 | 0.02047132
2189.03 | 0.034946 | 2192.308 | 0.02047132
2189.03 | 0.034946 | 2203.846 | 0.02059895
2209.57 | 0.035319 | 2203.846 | 0.02059895
2209.57 | 0.035319 | 2215.385 | 0.02072694
2209.57 | 0.035319 | 2215.385 | 0.02072694
2225.22 | 0.035599 | 2226.923 | 0.02085529
2225.22 | 0.035599 | 2226.923 | 0.02085529
2225.22 | 0.035599 | 2238.462 | 0.02098401
2225.22 | 0.035599 | 2238.462 | 0.02098401
2242.56 | 0.035934 | 2238.462 | 0.02098401
2242.56 | 0.035934 | 2250 | 0.02111309
2242.56 | 0.035934 | 2250 | 0.02111309
2261.46 | 0.036293 | 2261.538 | 0.02124254
2261.46 | 0.036293 | 2261.538 | 0.02124254
2261.46 | 0.036293 | 2273.077 | 0.02137237
2283.12 | 0.0367 | 2273.077 | 0.02137237
2283.12 | 0.0367 | 2284.615 | 0.02150257
2283.12 | 0.0367 | 2284.615 | 0.02150257
2283.12 | 0.0367 | 2296.154 | 0.02163316
2300.69 | 0.037039 | 2296.154 | 0.02163316
2300.69 | 0.037039 | 2307.692 | 0.02176413
2300.69 | 0.037039 | 2307.692 | 0.02176413
2319.91 | 0.037388 | 2319.231 | 0.02189549
2319.91 | 0.037388 | 2319.231 | 0.02189549
2319.91 | 0.037388 | 2330.769 | 0.02202724
2336.41 | 0.037718 | 2330.769 | 0.02202724
2336.41 | 0.037718 | 2342.308 | 0.02215939
2336.41 | 0.037718 | 2342.308 | 0.02215939
2336.41 | 0.037718 | 2342.308 | 0.02215939
2355.45 | 0.038091 | 2353.846 | 0.02229194
2355.45 | 0.038091 | 2353.846 | 0.02229194
2355.45 | 0.038091 | 2365.385 | 0.02242489
2370.25 | 0.03837 | 2365.385 | 0.02242489
2370.25 | 0.03837 | 2376.923 | 0.02255824
2370.25 | 0.03837 | 2376.923 | 0.02255824
2385.27 | 0.038657 | 2388.462 | 0.02269201
2385.27 | 0.038657 | 2388.462 | 0.02269201
2385.27 | 0.038657 | 2400 | 0.02282619
2385.27 | 0.038657 | 2400 | 0.02282619
2401.65 | 0.038972 | 2411.538 | 0.0229608
2401.65 | 0.038972 | 2411.538 | 0.0229608
2401.65 | 0.038972 | 2423.077 | 0.02309582
2416.6 | 0.039256 | 2423.077 | 0.02309582
2416.6 | 0.039256 | 2434.615 | 0.02323127
2416.6 | 0.039256 | 2434.615 | 0.02323127
2438.58 | 0.039685 | 2434.615 | 0.02323127
2438.58 | 0.039685 | 2446.154 | 0.02336715
2438.58 | 0.039685 | 2446.154 | 0.02336715
2438.58 | 0.039685 | 2457.692 | 0.02350346
2453.19 | 0.03999 | 2457.692 | 0.02350346
2453.19 | 0.03999 | 2469.231 | 0.02364022
2453.19 | 0.03999 | 2469.231 | 0.02364022
2472.57 | 0.040372 | 2480.769 | 0.02377741
2472.57 | 0.040372 | 2480.769 | 0.02377741
2472.57 | 0.040372 | 2492.308 | 0.02391505
2491.35 | 0.040716 | 2492.308 | 0.02391505
2491.35 | 0.040716 | 2503.846 | 0.02405315
2491.35 | 0.040716 | 2503.846 | 0.02405315
2491.35 | 0.040716 | 2515.385 | 0.0241917
2510.11 | 0.041107 | 2515.385 | 0.0241917
2510.11 | 0.041107 | 2526.923 | 0.02433071
2510.11 | 0.041107 | 2526.923 | 0.02433071
2525.81 | 0.041416 | 2526.923 | 0.02433071
2525.81 | 0.041416 | 2538.462 | 0.02447018
2525.81 | 0.041416 | 2538.462 | 0.02447018
2546.15 | 0.041814 | 2550 | 0.02461012
2546.15 | 0.041814 | 2550 | 0.02461012
2546.15 | 0.041814 | 2561.538 | 0.02475054
2546.15 | 0.041814 | 2561.538 | 0.02475054
2560.33 | 0.04211 | 2573.077 | 0.02489143
2560.33 | 0.04211 | 2573.077 | 0.02489143
2560.33 | 0.04211 | 2584.615 | 0.02503281
2575.96 | 0.042416 | 2584.615 | 0.02503281
2575.96 | 0.042416 | 2596.154 | 0.02517467
2575.96 | 0.042416 | 2596.154 | 0.02517467
2592.7 | 0.042736 | 2607.692 | 0.02531703
2592.7 | 0.042736 | 2607.692 | 0.02531703
2592.7 | 0.042736 | 2619.231 | 0.02545988
2592.7 | 0.042736 | 2619.231 | 0.02545988
2612.39 | 0.04315 | 2619.231 | 0.02545988
2612.39 | 0.04315 | 2630.769 | 0.02560323
2612.39 | 0.04315 | 2630.769 | 0.02560323
2635.23 | 0.043614 | 2642.308 | 0.02574709
2635.23 | 0.043614 | 2642.308 | 0.02574709
2635.23 | 0.043614 | 2653.846 | 0.02589146
2651.83 | 0.043932 | 2653.846 | 0.02589146
2651.83 | 0.043932 | 2665.385 | 0.02603635
2651.83 | 0.043932 | 2665.385 | 0.02603635
2651.83 | 0.043932 | 2676.923 | 0.02618176
2667.07 | 0.044276 | 2676.923 | 0.02618176
2667.07 | 0.044276 | 2688.462 | 0.0263277
2667.07 | 0.044276 | 2688.462 | 0.0263277
2687.91 | 0.044701 | 2700 | 0.02647417
2687.91 | 0.044701 | 2700 | 0.02647417
2687.91 | 0.044701 | 2711.538 | 0.02662118
2709.41 | 0.045137 | 2711.538 | 0.02662118
2709.41 | 0.045137 | 2711.538 | 0.02662118
2709.41 | 0.045137 | 2723.077 | 0.02676873
2709.41 | 0.045137 | 2723.077 | 0.02676873
2722.53 | 0.045416 | 2734.615 | 0.02691683
2722.53 | 0.045416 | 2734.615 | 0.02691683
2722.53 | 0.045416 | 2746.154 | 0.02706548
2741.32 | 0.045792 | 2746.154 | 0.02706548
2741.32 | 0.045792 | 2757.692 | 0.0272147
2741.32 | 0.045792 | 2757.692 | 0.0272147
2757.68 | 0.046242 | 2769.231 | 0.02736447
2757.68 | 0.046242 | 2769.231 | 0.02736447
2757.68 | 0.046242 | 2780.769 | 0.02751482
2757.68 | 0.046242 | 2780.769 | 0.02751482
2774.31 | 0.046615 | 2792.308 | 0.02766575
2774.31 | 0.046615 | 2792.308 | 0.02766575
2774.31 | 0.046615 | 2803.846 | 0.02781726
2791 | 0.046953 | 2803.846 | 0.02781726
2791 | 0.046953 | 2803.846 | 0.02781726
2791 | 0.046953 | 2815.385 | 0.02796936
2809.82 | 0.047366 | 2815.385 | 0.02796936
2809.82 | 0.047366 | 2826.923 | 0.02812205
2809.82 | 0.047366 | 2826.923 | 0.02812205
2809.82 | 0.047366 | 2838.462 | 0.02827535
2829.32 | 0.047779 | 2838.462 | 0.02827535
2829.32 | 0.047779 | 2850 | 0.02842925
2829.32 | 0.047779 | 2850 | 0.02842925
2848.82 | 0.048185 | 2861.538 | 0.02858377
2848.82 | 0.048185 | 2861.538 | 0.02858377
2848.82 | 0.048185 | 2873.077 | 0.0287389
2865.37 | 0.048538 | 2873.077 | 0.0287389
2865.37 | 0.048538 | 2884.615 | 0.02889467
2865.37 | 0.048538 | 2884.615 | 0.02889467
2865.37 | 0.048538 | 2896.154 | 0.02905106
2880.56 | 0.048857 | 2896.154 | 0.02905106
2880.56 | 0.048857 | 2896.154 | 0.02905106
2880.56 | 0.048857 | 2907.692 | 0.0292081
2900.04 | 0.049282 | 2907.692 | 0.0292081
2900.04 | 0.049282 | 2919.231 | 0.02936579
2900.04 | 0.049282 | 2919.231 | 0.02936579
2920.41 | 0.049716 | 2930.769 | 0.02952412
2920.41 | 0.049716 | 2930.769 | 0.02952412
2920.41 | 0.049716 | 2942.308 | 0.02968312
2920.41 | 0.049716 | 2942.308 | 0.02968312
2937.72 | 0.050096 | 2953.846 | 0.02984279
2937.72 | 0.050096 | 2953.846 | 0.02984279
2937.72 | 0.050096 | 2965.385 | 0.03000314
2956.45 | 0.050512 | 2965.385 | 0.03000314
2956.45 | 0.050512 | 2976.923 | 0.03016416
2956.45 | 0.050512 | 2976.923 | 0.03016416
2972.04 | 0.050853 | 2988.462 | 0.03032588
2972.04 | 0.050853 | 2988.462 | 0.03032588
2972.04 | 0.050853 | 2988.462 | 0.03032588
2972.04 | 0.050853 | 3000 | 0.03048829
2990.65 | 0.051407 | 3000 | 0.03048829
2990.65 | 0.051407 | 3011.538 | 0.03065141
2990.65 | 0.051407 | 3011.538 | 0.03065141
3002.7 | 0.051672 | 3023.077 | 0.03081525
3002.7 | 0.051672 | 3023.077 | 0.03081525
3002.7 | 0.051672 | 3034.615 | 0.0309798
3023.8 | 0.052196 | 3034.615 | 0.0309798
3023.8 | 0.052196 | 3046.154 | 0.03114508
3023.8 | 0.052196 | 3046.154 | 0.03114508
3023.8 | 0.052196 | 3057.692 | 0.0313111
3043.66 | 0.052621 | 3057.692 | 0.0313111
3043.66 | 0.052621 | 3069.231 | 0.03147787
3043.66 | 0.052621 | 3069.231 | 0.03147787
3063.96 | 0.05318 | 3080.769 | 0.03164539
3063.96 | 0.05318 | 3080.769 | 0.03164539
3063.96 | 0.05318 | 3080.769 | 0.03164539
3081.98 | 0.053594 | 3092.308 | 0.03181368
3081.98 | 0.053594 | 3092.308 | 0.03181368
3081.98 | 0.053594 | 3103.846 | 0.03198273
3081.98 | 0.053594 | 3103.846 | 0.03198273
3104.35 | 0.054111 | 3115.385 | 0.03215257
3104.35 | 0.054111 | 3115.385 | 0.03215257
3104.35 | 0.054111 | 3126.923 | 0.03232319
3121.62 | 0.054501 | 3126.923 | 0.03232319
3121.62 | 0.054501 | 3138.462 | 0.03249461
3121.62 | 0.054501 | 3138.462 | 0.03249461
3136.22 | 0.054829 | 3150 | 0.03266684
3136.22 | 0.054829 | 3150 | 0.03266684
3136.22 | 0.054829 | 3161.538 | 0.03283989
3136.22 | 0.054829 | 3161.538 | 0.03283989
3154.77 | 0.055254 | 3173.077 | 0.03301375
3154.77 | 0.055254 | 3173.077 | 0.03301375
3154.77 | 0.055254 | 3184.615 | 0.03318846
3172.95 | 0.055664 | 3184.615 | 0.03318846
3172.95 | 0.055664 | 3184.615 | 0.03318846
3172.95 | 0.055664 | 3196.154 | 0.033364
3192.59 | 0.056123 | 3196.154 | 0.033364
3192.59 | 0.056123 | 3207.692 | 0.0335404
3192.59 | 0.056123 | 3207.692 | 0.0335404
3192.59 | 0.056123 | 3219.231 | 0.03371766
3206.97 | 0.056454 | 3219.231 | 0.03371766
3206.97 | 0.056454 | 3230.769 | 0.0338958
3206.97 | 0.056454 | 3230.769 | 0.0338958
3228.21 | 0.056935 | 3242.308 | 0.03407481
3228.21 | 0.056935 | 3242.308 | 0.03407481
3228.21 | 0.056935 | 3253.846 | 0.03425472
3245.61 | 0.057356 | 3253.846 | 0.03425472
3245.61 | 0.057356 | 3265.385 | 0.03443554
3245.61 | 0.057356 | 3265.385 | 0.03443554
3245.61 | 0.057356 | 3276.923 | 0.03461726
3263.16 | 0.057776 | 3276.923 | 0.03461726
3263.16 | 0.057776 | 3276.923 | 0.03461726
3263.16 | 0.057776 | 3288.462 | 0.03479991
3282.44 | 0.058246 | 3288.462 | 0.03479991
3282.44 | 0.058246 | 3300 | 0.0349835
3282.44 | 0.058246 | 3300 | 0.0349835
3301.57 | 0.058689 | 3311.538 | 0.03516803
3301.57 | 0.058689 | 3311.538 | 0.03516803
3301.57 | 0.058689 | 3323.077 | 0.03535352
3301.57 | 0.058689 | 3323.077 | 0.03535352
3322.16 | 0.059169 | 3334.615 | 0.03553998
3322.16 | 0.059169 | 3334.615 | 0.03553998
3322.16 | 0.059169 | 3346.154 | 0.03572742
3342.78 | 0.059675 | 3346.154 | 0.03572742
3342.78 | 0.059675 | 3357.692 | 0.03591585
3342.78 | 0.059675 | 3357.692 | 0.03591585
3361.8 | 0.060124 | 3369.231 | 0.03610528
3361.8 | 0.060124 | 3369.231 | 0.03610528
3361.8 | 0.060124 | 3369.231 | 0.03610528
3361.8 | 0.060124 | 3380.769 | 0.03629574
3378.37 | 0.06053 | 3380.769 | 0.03629574
3378.37 | 0.06053 | 3392.308 | 0.03648722
3378.37 | 0.06053 | 3392.308 | 0.03648722
3403.7 | 0.061142 | 3403.846 | 0.03667974
3403.7 | 0.061142 | 3403.846 | 0.03667974
3403.7 | 0.061142 | 3415.385 | 0.03687332
3423 | 0.061618 | 3415.385 | 0.03687332
3423 | 0.061618 | 3426.923 | 0.03706797
3423 | 0.061618 | 3426.923 | 0.03706797
3423 | 0.061618 | 3438.462 | 0.03726369
3442.65 | 0.062114 | 3438.462 | 0.03726369
3442.65 | 0.062114 | 3450 | 0.03746052
3442.65 | 0.062114 | 3450 | 0.03746052
3461.06 | 0.062558 | 3461.538 | 0.03765845
3461.06 | 0.062558 | 3461.538 | 0.03765845
3461.06 | 0.062558 | 3461.538 | 0.03765845
3480.76 | 0.063058 | 3473.077 | 0.0378575
3480.76 | 0.063058 | 3473.077 | 0.0378575
3480.76 | 0.063058 | 3484.615 | 0.0380577
3480.76 | 0.063058 | 3484.615 | 0.0380577
3500 | 0.063553 | 3496.154 | 0.03825904
3500 | 0.063553 | 3496.154 | 0.03825904
3500 | 0.063553 | 3507.692 | 0.03846155
3519.58 | 0.064057 | 3507.692 | 0.03846155
3519.58 | 0.064057 | 3519.231 | 0.03866525
3519.58 | 0.064057 | 3519.231 | 0.03866525
3541.71 | 0.06463 | 3530.769 | 0.03887014
3541.71 | 0.06463 | 3530.769 | 0.03887014
3541.71 | 0.06463 | 3542.308 | 0.03907624
3541.71 | 0.06463 | 3542.308 | 0.03907624
3560.51 | 0.065098 | 3553.846 | 0.03928358
3560.51 | 0.065098 | 3553.846 | 0.03928358
3560.51 | 0.065098 | 3553.846 | 0.03928358
3579.53 | 0.0656 | 3565.385 | 0.03949216
3579.53 | 0.0656 | 3565.385 | 0.03949216
3579.53 | 0.0656 | 3576.923 | 0.039702
3597.56 | 0.066078 | 3576.923 | 0.039702
3597.56 | 0.066078 | 3588.462 | 0.03991313
3597.56 | 0.066078 | 3588.462 | 0.03991313
3597.56 | 0.066078 | 3600 | 0.04012555
3617.1 | 0.066595 | 3600 | 0.04012555
3617.1 | 0.066595 | 3611.538 | 0.04033928
3617.1 | 0.066595 | 3611.538 | 0.04033928
3630.45 | 0.066943 | 3623.077 | 0.04055435
3630.45 | 0.066943 | 3623.077 | 0.04055435
3630.45 | 0.066943 | 3634.615 | 0.04077078
3652.69 | 0.067523 | 3634.615 | 0.04077078
3652.69 | 0.067523 | 3646.154 | 0.04098857
3652.69 | 0.067523 | 3646.154 | 0.04098857
3652.69 | 0.067523 | 3646.154 | 0.04098857
3667.62 | 0.067927 | 3657.692 | 0.04120775
3667.62 | 0.067927 | 3657.692 | 0.04120775
3667.62 | 0.067927 | 3669.231 | 0.04142835
3686.51 | 0.068429 | 3669.231 | 0.04142835
3686.51 | 0.068429 | 3680.769 | 0.04165037
3686.51 | 0.068429 | 3680.769 | 0.04165037
3702.02 | 0.06886 | 3692.308 | 0.04187384
3702.02 | 0.06886 | 3692.308 | 0.04187384
3702.02 | 0.06886 | 3703.846 | 0.04209879
3702.02 | 0.06886 | 3703.846 | 0.04209879
3717.12 | 0.069265 | 3715.385 | 0.04232522
3717.12 | 0.069265 | 3715.385 | 0.04232522
3717.12 | 0.069265 | 3726.923 | 0.04255317
3737.01 | 0.069784 | 3726.923 | 0.04255317
3737.01 | 0.069784 | 3738.462 | 0.04278266
3737.01 | 0.069784 | 3738.462 | 0.04278266
3754.76 | 0.070268 | 3738.462 | 0.04278266
3754.76 | 0.070268 | 3750 | 0.04301371
3754.76 | 0.070268 | 3750 | 0.04301371
3754.76 | 0.070268 | 3761.538 | 0.04324634
3776.05 | 0.07088 | 3761.538 | 0.04324634
3776.05 | 0.07088 | 3773.077 | 0.04348058
3776.05 | 0.07088 | 3773.077 | 0.04348058
3795.2 | 0.071416 | 3784.615 | 0.04371644
3795.2 | 0.071416 | 3784.615 | 0.04371644
3795.2 | 0.071416 | 3796.154 | 0.04395397
3811.59 | 0.071897 | 3796.154 | 0.04395397
3811.59 | 0.071897 | 3807.692 | 0.04419317
3811.59 | 0.071897 | 3807.692 | 0.04419317
3811.59 | 0.071897 | 3819.231 | 0.04443409
3829.04 | 0.07239 | 3819.231 | 0.04443409
3829.04 | 0.07239 | 3830.769 | 0.04467674
3829.04 | 0.07239 | 3830.769 | 0.04467674
3847.59 | 0.072948 | 3830.769 | 0.04467674
3847.59 | 0.072948 | 3842.308 | 0.04492114
3847.59 | 0.072948 | 3842.308 | 0.04492114
3869.92 | 0.073591 | 3853.846 | 0.04516734
3869.92 | 0.073591 | 3853.846 | 0.04516734
3869.92 | 0.073591 | 3865.385 | 0.04541536
3869.92 | 0.073591 | 3865.385 | 0.04541536
3886.9 | 0.074072 | 3876.923 | 0.04566522
3886.9 | 0.074072 | 3876.923 | 0.04566522
3886.9 | 0.074072 | 3888.462 | 0.04591696
3905.34 | 0.07461 | 3888.462 | 0.04591696
3905.34 | 0.07461 | 3900 | 0.04617061
3905.34 | 0.07461 | 3900 | 0.04617061
3927.98 | 0.075281 | 3911.538 | 0.0464262
3927.98 | 0.075281 | 3911.538 | 0.0464262
3927.98 | 0.075281 | 3923.077 | 0.04668376
3927.98 | 0.075281 | 3923.077 | 0.04668376
3944.06 | 0.075737 | 3934.615 | 0.04694332
3944.06 | 0.075737 | 3934.615 | 0.04694332
3944.06 | 0.075737 | 3934.615 | 0.04694332
3959.19 | 0.076182 | 3946.154 | 0.04720492
3959.19 | 0.076182 | 3946.154 | 0.04720492
3959.19 | 0.076182 | 3957.692 | 0.0474686
3980.73 | 0.076824 | 3957.692 | 0.0474686
3980.73 | 0.076824 | 3969.231 | 0.04773438
3980.73 | 0.076824 | 3969.231 | 0.04773438
3980.73 | 0.076824 | 3980.769 | 0.0480023
3997.33 | 0.077341 | 3980.769 | 0.0480023
3997.33 | 0.077341 | 3992.308 | 0.04827241
3997.33 | 0.077341 | 3992.308 | 0.04827241
4019.44 | 0.078009 | 4003.846 | 0.04854473
4019.44 | 0.078009 | 4003.846 | 0.04854473
4019.44 | 0.078009 | 4015.385 | 0.0488193
4038.18 | 0.078585 | 4015.385 | 0.0488193
4038.18 | 0.078585 | 4026.923 | 0.04909616
4038.18 | 0.078585 | 4026.923 | 0.04909616
4038.18 | 0.078585 | 4026.923 | 0.04909616
4057.85 | 0.079203 | 4038.462 | 0.04937535
4057.85 | 0.079203 | 4038.462 | 0.04937535
4057.85 | 0.079203 | 4050 | 0.04965691
4074.08 | 0.079711 | 4050 | 0.04965691
4074.08 | 0.079711 | 4061.538 | 0.04994089
4074.08 | 0.079711 | 4061.538 | 0.04994089
4093.95 | 0.08034 | 4073.077 | 0.05022731
4093.95 | 0.08034 | 4073.077 | 0.05022731
4093.95 | 0.08034 | 4084.615 | 0.05051623
4093.95 | 0.08034 | 4084.615 | 0.05051623
4110.42 | 0.080868 | 4096.154 | 0.0508077
4110.42 | 0.080868 | 4096.154 | 0.0508077
4110.42 | 0.080868 | 4107.692 | 0.05110175
4128.59 | 0.081449 | 4107.692 | 0.05110175
4128.59 | 0.081449 | 4119.231 | 0.05139843
4128.59 | 0.081449 | 4119.231 | 0.05139843
4143 | 0.081905 | 4119.231 | 0.05139843
4143 | 0.081905 | 4130.769 | 0.0516978
4143 | 0.081905 | 4130.769 | 0.0516978
4143 | 0.081905 | 4142.308 | 0.05199989
4158.62 | 0.082416 | 4142.308 | 0.05199989
4158.62 | 0.082416 | 4153.846 | 0.05230477
4158.62 | 0.082416 | 4153.846 | 0.05230477
4180.06 | 0.08313 | 4165.385 | 0.05261249
4180.06 | 0.08313 | 4165.385 | 0.05261249
4180.06 | 0.08313 | 4176.923 | 0.0529231
4196.83 | 0.083678 | 4176.923 | 0.0529231
4196.83 | 0.083678 | 4188.462 | 0.05323666
4196.83 | 0.083678 | 4188.462 | 0.05323666
4196.83 | 0.083678 | 4200 | 0.05355322
4215.98 | 0.084321 | 4200 | 0.05355322
4215.98 | 0.084321 | 4211.538 | 0.05387284
4215.98 | 0.084321 | 4211.538 | 0.05387284
4231.48 | 0.084844 | 4211.538 | 0.05387284
4231.48 | 0.084844 | 4223.077 | 0.05419558
4231.48 | 0.084844 | 4223.077 | 0.05419558
4249.46 | 0.085444 | 4234.615 | 0.05452151
4249.46 | 0.085444 | 4234.615 | 0.05452151
4249.46 | 0.085444 | 4246.154 | 0.05485069
4249.46 | 0.085444 | 4246.154 | 0.05485069
4266.42 | 0.086045 | 4257.692 | 0.05518318
4266.42 | 0.086045 | 4257.692 | 0.05518318
4266.42 | 0.086045 | 4269.231 | 0.05551905
4285.1 | 0.086681 | 4269.231 | 0.05551905
4285.1 | 0.086681 | 4280.769 | 0.05585838
4285.1 | 0.086681 | 4280.769 | 0.05585838
4302.34 | 0.087281 | 4292.308 | 0.05620124
4302.34 | 0.087281 | 4292.308 | 0.05620124
4302.34 | 0.087281 | 4303.846 | 0.0565477
4302.34 | 0.087281 | 4303.846 | 0.0565477
4319.49 | 0.08787 | 4303.846 | 0.0565477
4319.49 | 0.08787 | 4315.385 | 0.05689784
4319.49 | 0.08787 | 4315.385 | 0.05689784
4339.41 | 0.088588 | 4326.923 | 0.05725173
4339.41 | 0.088588 | 4326.923 | 0.05725173
4339.41 | 0.088588 | 4338.462 | 0.05760947
4358.24 | 0.089257 | 4338.462 | 0.05760947
4358.24 | 0.089257 | 4350 | 0.05797114
4358.24 | 0.089257 | 4350 | 0.05797114
4358.24 | 0.089257 | 4361.538 | 0.05833682
4376.21 | 0.089913 | 4361.538 | 0.05833682
4376.21 | 0.089913 | 4373.077 | 0.05870661
4376.21 | 0.089913 | 4373.077 | 0.05870661
4390.83 | 0.090434 | 4384.615 | 0.0590806
4390.83 | 0.090434 | 4384.615 | 0.0590806
4390.83 | 0.090434 | 4396.154 | 0.0594589
4407.85 | 0.091063 | 4396.154 | 0.0594589
4407.85 | 0.091063 | 4396.154 | 0.0594589
4407.85 | 0.091063 | 4407.692 | 0.05984159
4407.85 | 0.091063 | 4407.692 | 0.05984159
4426.78 | 0.091774 | 4419.231 | 0.06022878
4426.78 | 0.091774 | 4419.231 | 0.06022878
4426.78 | 0.091774 | 4430.769 | 0.0606206
4445.47 | 0.09247 | 4430.769 | 0.0606206
4445.47 | 0.09247 | 4442.308 | 0.06101714
4445.47 | 0.09247 | 4442.308 | 0.06101714
4461.15 | 0.093064 | 4453.846 | 0.06141852
4461.15 | 0.093064 | 4453.846 | 0.06141852
4461.15 | 0.093064 | 4465.385 | 0.06182487
4461.15 | 0.093064 | 4465.385 | 0.06182487
4480.31 | 0.0938 | 4476.923 | 0.0622363
4480.31 | 0.0938 | 4476.923 | 0.0622363
4480.31 | 0.0938 | 4488.462 | 0.06265296
4497.09 | 0.094445 | 4488.462 | 0.06265296
4497.09 | 0.094445 | 4488.462 | 0.06265296
4497.09 | 0.094445 | 4500 | 0.06307497
4517.76 | 0.095237 | 4500 | 0.06307497
4517.76 | 0.095237 | 4511.538 | 0.06350246
4517.76 | 0.095237 | 4511.538 | 0.06350246
4517.76 | 0.095237 | 4523.077 | 0.06393557
4536.05 | 0.095969 | 4523.077 | 0.06393557
4536.05 | 0.095969 | 4534.615 | 0.06437444
4536.05 | 0.095969 | 4534.615 | 0.06437444
4554.05 | 0.096676 | 4546.154 | 0.06481923
4554.05 | 0.096676 | 4546.154 | 0.06481923
4554.05 | 0.096676 | 4557.692 | 0.06527008
4572.05 | 0.097404 | 4557.692 | 0.06527008
4572.05 | 0.097404 | 4569.231 | 0.06572717
4572.05 | 0.097404 | 4569.231 | 0.06572717
4572.05 | 0.097404 | 4580.769 | 0.06619065
4588.84 | 0.098176 | 4580.769 | 0.06619065
4588.84 | 0.098176 | 4580.769 | 0.06619065
4588.84 | 0.098176 | 4592.308 | 0.06666071
4609.49 | 0.099037 | 4592.308 | 0.06666071
4609.49 | 0.099037 | 4603.846 | 0.06713753
4609.49 | 0.099037 | 4603.846 | 0.06713753
4626.83 | 0.09975 | 4615.385 | 0.06762129
4626.83 | 0.09975 | 4615.385 | 0.06762129
4626.83 | 0.09975 | 4626.923 | 0.0681122
4626.83 | 0.09975 | 4626.923 | 0.0681122
4644.45 | 0.10048 | 4638.462 | 0.06861046
4644.45 | 0.10048 | 4638.462 | 0.06861046
4644.45 | 0.10048 | 4650 | 0.0691163
4660.46 | 0.101154 | 4650 | 0.0691163
4660.46 | 0.101154 | 4661.538 | 0.06962995
4660.46 | 0.101154 | 4661.538 | 0.06962995
4682.64 | 0.102105 | 4673.077 | 0.07015164
4682.64 | 0.102105 | 4673.077 | 0.07015164
4682.64 | 0.102105 | 4684.615 | 0.07068161
4682.64 | 0.102105 | 4684.615 | 0.07068161
4696.67 | 0.102714 | 4684.615 | 0.07068161
4696.67 | 0.102714 | 4696.154 | 0.07122012
4696.67 | 0.102714 | 4696.154 | 0.07122012
4716.44 | 0.103569 | 4707.692 | 0.07176745
4716.44 | 0.103569 | 4707.692 | 0.07176745
4716.44 | 0.103569 | 4719.231 | 0.07232389
4731.94 | 0.104245 | 4719.231 | 0.07232389
4731.94 | 0.104245 | 4730.769 | 0.07288973
4731.94 | 0.104245 | 4730.769 | 0.07288973
4731.94 | 0.104245 | 4742.308 | 0.07346529
4749.61 | 0.105036 | 4742.308 | 0.07346529
4749.61 | 0.105036 | 4753.846 | 0.0740509
4749.61 | 0.105036 | 4753.846 | 0.0740509
4769.58 | 0.105932 | 4765.385 | 0.07464691
4769.58 | 0.105932 | 4765.385 | 0.07464691
4769.58 | 0.105932 | 4776.923 | 0.07525369
4786.56 | 0.106697 | 4776.923 | 0.07525369
4786.56 | 0.106697 | 4776.923 | 0.07525369
4786.56 | 0.106697 | 4788.462 | 0.07587163
4786.56 | 0.106697 | 4788.462 | 0.07587163
4807.55 | 0.107646 | 4800 | 0.07650113
4807.55 | 0.107646 | 4800 | 0.07650113
4807.55 | 0.107646 | 4811.538 | 0.07714264
4823.92 | 0.108384 | 4811.538 | 0.07714264
4823.92 | 0.108384 | 4823.077 | 0.07779659
4823.92 | 0.108384 | 4823.077 | 0.07779659
4842.57 | 0.109275 | 4834.615 | 0.07846344
4842.57 | 0.109275 | 4834.615 | 0.07846344
4842.57 | 0.109275 | 4846.154 | 0.07914368
4842.57 | 0.109275 | 4846.154 | 0.07914368
4857.27 | 0.109944 | 4857.692 | 0.07983782
4857.27 | 0.109944 | 4857.692 | 0.07983782
4857.27 | 0.109944 | 4869.231 | 0.08054639
4877.89 | 0.110939 | 4869.231 | 0.08054639
4877.89 | 0.110939 | 4869.231 | 0.08054639
4877.89 | 0.110939 | 4880.769 | 0.08126998
4895.04 | 0.111747 | 4880.769 | 0.08126998
4895.04 | 0.111747 | 4892.308 | 0.08200919
4895.04 | 0.111747 | 4892.308 | 0.08200919
4895.04 | 0.111747 | 4903.846 | 0.08276467
4917.18 | 0.112798 | 4903.846 | 0.08276467
4917.18 | 0.112798 | 4915.385 | 0.0835371
4917.18 | 0.112798 | 4915.385 | 0.0835371
4934.95 | 0.113659 | 4926.923 | 0.08432722
4934.95 | 0.113659 | 4926.923 | 0.08432722
4934.95 | 0.113659 | 4938.462 | 0.0851358
4950 | 0.114396 | 4938.462 | 0.0851358
4950 | 0.114396 | 4950 | 0.0859638
4950 | 0.114396 | 4950 | 0.0859638
4950 | 0.114396 | 4961.538 | 0.08681204
4968.47 | 0.11529 | 4961.538 | 0.08681204
4968.47 | 0.11529 | 4961.538 | 0.08681204
4968.47 | 0.11529 | 4973.077 | 0.08768147
4984.62 | 0.116101 | 4973.077 | 0.08768147
4984.62 | 0.116101 | 4984.615 | 0.08857314
4984.62 | 0.116101 | 4984.615 | 0.08857314
5001.09 | 0.116904 | 4996.154 | 0.08948817
5001.09 | 0.116904 | 4996.154 | 0.08948817
5001.09 | 0.116904 | 5007.692 | 0.09042775
5001.09 | 0.116904 | 5007.692 | 0.09042775
5015.85 | 0.117637 | 5019.231 | 0.09139318
5015.85 | 0.117637 | 5019.231 | 0.09139318
5015.85 | 0.117637 | 5030.769 | 0.09238588
5035.25 | 0.118631 | 5030.769 | 0.09238588
5035.25 | 0.118631 | 5042.308 | 0.09340734
5035.25 | 0.118631 | 5042.308 | 0.09340734
5053.59 | 0.11956 | 5053.846 | 0.09445912
5053.59 | 0.11956 | 5053.846 | 0.09445912
5053.59 | 0.11956 | 5053.846 | 0.09445912
5053.59 | 0.11956 | 5065.385 | 0.09554292
5070.99 | 0.120446 | 5065.385 | 0.09554292
5070.99 | 0.120446 | 5076.923 | 0.09666059
5070.99 | 0.120446 | 5076.923 | 0.09666059
5085.56 | 0.121208 | 5088.462 | 0.09781412
5085.56 | 0.121208 | 5088.462 | 0.09781412
5085.56 | 0.121208 | 5100 | 0.0990057
5104.61 | 0.122186 | 5100 | 0.0990057
5104.61 | 0.122186 | 5111.538 | 0.1002377
5104.61 | 0.122186 | 5111.538 | 0.1002377
5104.61 | 0.122186 | 5123.077 | 0.1015127
5125.52 | 0.123286 | 5123.077 | 0.1015127
5125.52 | 0.123286 | 5134.615 | 0.1028336
5125.52 | 0.123286 | 5134.615 | 0.1028336
5139.86 | 0.124044 | 5146.154 | 0.1042044
5139.86 | 0.124044 | 5146.154 | 0.1042044
5139.86 | 0.124044 | 5146.154 | 0.1042044
5158.78 | 0.125057 | 5157.692 | 0.1056282
5158.78 | 0.125057 | 5157.692 | 0.1056282
5158.78 | 0.125057 | 5169.231 | 0.107109
5158.78 | 0.125057 | 5169.231 | 0.107109
5176.08 | 0.12599 | 5180.769 | 0.1086513
5176.08 | 0.12599 | 5180.769 | 0.1086513
5176.08 | 0.12599 | 5192.308 | 0.1102601
5195.56 | 0.127023 | 5192.308 | 0.1102601
5195.56 | 0.127023 | 5203.846 | 0.1119407
5195.56 | 0.127023 | 5203.846 | 0.1119407
5215.11 | 0.128103 | 5215.385 | 0.1136991
5215.11 | 0.128103 | 5215.385 | 0.1136991
5215.11 | 0.128103 | 5226.923 | 0.1155423
5215.11 | 0.128103 | 5226.923 | 0.1155423
5233.38 | 0.129101 | 5238.462 | 0.1174778
5233.38 | 0.129101 | 5238.462 | 0.1174778
5233.38 | 0.129101 | 5238.462 | 0.1174778
5250.56 | 0.130034 | 5250 | 0.1195143
5250.56 | 0.130034 | 5250 | 0.1195143
5250.56 | 0.130034 | 5261.538 | 0.121661
5268.05 | 0.131006 | 5261.538 | 0.121661
5268.05 | 0.131006 | 5273.077 | 0.1239362
5268.05 | 0.131006 | 5273.077 | 0.1239362
5268.05 | 0.131006 | 5284.615 | 0.1263504
5282.25 | 0.131792 | 5284.615 | 0.1263504
5282.25 | 0.131792 | 5296.154 | 0.1289202
5282.25 | 0.131792 | 5296.154 | 0.1289202
5298.73 | 0.132697 | 5307.692 | 0.1316644
5298.73 | 0.132697 | 5307.692 | 0.1316644
5298.73 | 0.132697 | 5319.231 | 0.1346052
5315.81 | 0.133642 | 5319.231 | 0.1346052
5315.81 | 0.133642 | 5330.769 | 0.1377685
5315.81 | 0.133642 | 5330.769 | 0.1377685
5315.81 | 0.133642 | 5330.769 | 0.1377685
5332.17 | 0.134562 | 5342.308 | 0.1411825
5332.17 | 0.134562 | 5342.308 | 0.1411825
5332.17 | 0.134562 | 5353.846 | 0.1448762
5352.59 | 0.135689 | 5353.846 | 0.1448762
5352.59 | 0.135689 | 5365.385 | 0.1489646
5352.59 | 0.135689 | 5365.385 | 0.1489646
5371.27 | 0.136732 | 5376.923 | 0.1534745
5371.27 | 0.136732 | 5376.923 | 0.1534745
5371.27 | 0.136732 | 5388.462 | 0.1584824
5371.27 | 0.136732 | 5388.462 | 0.1584824
5386.77 | 0.137582 | 5400 | 0.1640679
5386.77 | 0.137582 | 5400 | 0.1640679
5386.77 | 0.137582 | 5411.538 | 0.1702973
5404.84 | 0.138587 | 5411.538 | 0.1702973
5404.84 | 0.138587 | 5423.077 | 0.1777597
5404.84 | 0.138587 | 5423.077 | 0.1777597