## summary
Progress | Start / End | Model | Params | Bounds | Experimental Data | Objectives | MOGA Summary | Reduction
1000/10000 | Wednesday, 02/14/24, 18:48:11 | evpwdb | evp_s0 (init=0.01268) | [0.0, 100.0] | creep/inl_1/AirBase_1000_16_G18.csv (Calibration) | yield_point_tensile | num_gens (10000) | Grouping Errors (name, type, labels)
| Saturday, 02/17/24, 14:46:38 |  | evp_R (init=18.53) | [0.0, 1e+03] | creep/inl_1/AirBase_1000_13_G30.csv (Calibration) | area_tensile_strain_stress | population (100) | Reducing Errors (square_average)
|  |  | evp_d (init=0.9937) | [0.0, 100.0] | creep/inl_1/AirBase_1000_12_G48.csv (Calibration) | end_creep_strain | offspring (50) | Reducing Objectives (square_average)
|  |  | evp_n (init=4.813) | [0.0, 100.0] | creep/inl_1/AirBase_1000_11_G39.csv (Calibration) | area_creep_time_strain | crossover (0.8)
|  |  | evp_eta (init=471.2) | [0.0, 1e+04] | tensile/inl/AirBase_1000_D12.csv (Calibration) | end_creep_time | mutation (0.01)
|  |  | c_0 (init=7.95) | [0.0, 1e+03]
|  |  | c_1 (init=55.48) | [0.0, 1e+03]
|  |  | t_0 (init=281.4) | [0.0, 1e+03]
|  |  | t_1 (init=641.2) | [0.0, 1e+03]
|  |  | c_n (init=1.659) | [0.0, 20.0]
|  |  | t_n (init=8.062) | [0.0, 20.0]

## results
evp_s0 | evp_R | evp_d | evp_n | evp_eta | c_0 | c_1 | t_0 | t_1 | c_n | t_n | yield_point_tensile | area_tensile_strain_stress | end_creep_strain | area_creep_time_strain | end_creep_time | square_average
0.013652 | 49.125 | 0.93886 | 4.4685 | 630.91 | 8.2242 | 56.483 | 281.63 | 624.22 | 1.4508 | 6.343 | 0.022671 | 0.031516 | 0.25743 | 0.12575 | 0.079136 | 0.089854
0.013653 | 55.643 | 0.93873 | 4.4123 | 630.29 | 6.8246 | 47.855 | 281.59 | 631.95 | 1.4732 | 7.0381 | 0.014558 | 0.080795 | 0.24353 | 0.12111 | 0.12266 | 0.095759
0.013716 | 49.214 | 0.96939 | 4.4857 | 617.11 | 8.8168 | 58.497 | 284.25 | 627.44 | 1.5338 | 8.2117 | 0.018021 | 0.033466 | 0.2006 | 0.098705 | 0.22303 | 0.10117
0.01372 | 22.523 | 1.0169 | 4.7097 | 554.28 | 8.5878 | 58.064 | 282.27 | 627.44 | 1.5101 | 8.2451 | 0.014443 | 0.014742 | 0.20843 | 0.19815 | 0.15375 | 0.10677
0.013674 | 54.354 | 0.93404 | 4.4261 | 624.18 | 6.7727 | 47.449 | 288.38 | 683.27 | 1.4922 | 7.0731 | 0.013649 | 0.1677 | 0.21731 | 0.12645 | 0.13738 | 0.1104
0.013674 | 52.837 | 0.92431 | 4.3728 | 571.59 | 7.1444 | 48.978 | 281.29 | 683.44 | 2.2244 | 9.1055 | 3.0795e-06 | 0.11516 | 0.18166 | 0.24534 | 0.072858 | 0.11176
0.013684 | 17.248 | 0.93772 | 4.7252 | 541.66 | 8.63 | 58.963 | 282.75 | 628.96 | 1.4889 | 8.2466 | 0.01029 | 0.0083611 | 0.23765 | 0.16491 | 0.17076 | 0.11301
0.013645 | 53.111 | 0.94305 | 4.4172 | 628.69 | 8.0182 | 54.732 | 286.12 | 686.93 | 1.4934 | 8.7336 | 0.014467 | 0.17436 | 0.19133 | 0.16093 | 0.15439 | 0.11695
0.013333 | 19.977 | 1.0169 | 4.9091 | 452.85 | 8.2668 | 57.515 | 269.29 | 621.63 | 1.5205 | 8.0052 | 0.0001125 | 0.043419 | 0.25927 | 0.16471 | 0.15348 | 0.11979
0.012799 | 20.284 | 0.95129 | 4.7351 | 541.77 | 8.6381 | 58.693 | 283.08 | 681.02 | 1.4891 | 6.901 | 0.011258 | 0.095575 | 0.2253 | 0.18328 | 0.16201 | 0.11986
0.012872 | 17.751 | 1.0899 | 4.6535 | 565.26 | 7.7979 | 53.805 | 269.78 | 700.67 | 1.5193 | 8.1439 | 0.013511 | 0.10275 | 0.23387 | 0.14459 | 0.1906 | 0.12267
0.012559 | 16.796 | 0.95683 | 4.8922 | 461.35 | 8.6594 | 59.877 | 295.07 | 650.53 | 1.5767 | 8.0004 | 2.0239e-06 | 0.021138 | 0.26614 | 0.17296 | 0.15033 | 0.12379
0.014189 | 19.957 | 0.95088 | 4.7524 | 538.28 | 8.6751 | 58.727 | 283.4 | 641.81 | 1.5019 | 8.5178 | 0.011363 | 0.054533 | 0.2291 | 0.20392 | 0.16467 | 0.12429
0.013402 | 45.007 | 1.0177 | 4.4992 | 619.43 | 8.8393 | 58.497 | 269.04 | 629.74 | 1.5587 | 7.9905 | 0.021106 | 0.1597 | 0.21847 | 0.085787 | 0.21369 | 0.1267
0.012156 | 17.842 | 0.9437 | 4.7909 | 500.43 | 8.4029 | 58.181 | 278.63 | 624.18 | 1.5885 | 7.2442 | 0.0019989 | 0.0068822 | 0.28497 | 0.16706 | 0.13553 | 0.12754
0.013195 | 19.181 | 1.0165 | 4.8975 | 453.83 | 8.302 | 58.051 | 269.86 | 622.11 | 1.5868 | 8.1607 | 0.00016344 | 0.041383 | 0.28303 | 0.17032 | 0.13064 | 0.1279
0.013385 | 44.796 | 1.0089 | 4.4433 | 617.36 | 8.6009 | 58.019 | 282.92 | 628.23 | 1.5305 | 6.3405 | 0.012828 | 0.020536 | 0.22117 | 0.2073 | 0.19305 | 0.12975
0.013136 | 17.33 | 1.0182 | 4.8344 | 491.91 | 7.8124 | 53.885 | 281.5 | 640.58 | 1.5077 | 7.1314 | 0.0019782 | 0.032188 | 0.24148 | 0.14178 | 0.22744 | 0.13119
0.013837 | 21.493 | 0.93871 | 4.7335 | 553.78 | 8.5042 | 57.638 | 269.63 | 632.09 | 1.4264 | 7.0404 | 0.016854 | 0.093203 | 0.22294 | 0.20591 | 0.17403 | 0.13136
0.013657 | 14.896 | 0.93127 | 4.6862 | 568.74 | 7.1102 | 49.743 | 266.74 | 687.04 | 1.4981 | 6.2548 | 0.019088 | 0.10197 | 0.24407 | 0.1801 | 0.17172 | 0.13226
0.012875 | 21.052 | 0.95021 | 4.7378 | 544.25 | 8.638 | 58.767 | 283.08 | 681.01 | 1.5083 | 8.5462 | 0.012633 | 0.10192 | 0.21899 | 0.23877 | 0.13028 | 0.13249
0.014005 | 17.907 | 0.95808 | 4.7101 | 570.37 | 8.6641 | 58.495 | 281.58 | 627.85 | 1.4024 | 8.179 | 0.023285 | 0.026188 | 0.2336 | 0.19893 | 0.19337 | 0.13276
0.013141 | 17.749 | 1.0184 | 4.8188 | 487.52 | 7.6943 | 53.834 | 266.17 | 676.74 | 1.5151 | 6.8773 | 0.00084054 | 0.074811 | 0.26392 | 0.1633 | 0.17831 | 0.13372
0.012636 | 19.424 | 1.0969 | 4.8499 | 486.8 | 7.7224 | 53.954 | 265.47 | 697.34 | 1.5208 | 7.09 | 0.0015898 | 0.081246 | 0.24494 | 0.22617 | 0.12665 | 0.1338
0.013945 | 21.315 | 0.97056 | 4.7197 | 548.68 | 8.4725 | 57.55 | 270.49 | 631.28 | 1.414 | 6.9806 | 0.012842 | 0.083577 | 0.24297 | 0.14232 | 0.21899 | 0.1344
0.013062 | 21.319 | 0.94315 | 4.7468 | 545.21 | 8.5749 | 58.3 | 281.64 | 690.96 | 1.3973 | 8.5399 | 0.013999 | 0.10574 | 0.23412 | 0.19456 | 0.17619 | 0.13509
0.013185 | 16.392 | 1.0397 | 4.8939 | 461.73 | 8.4745 | 58.499 | 300.55 | 639.99 | 1.5045 | 8.0178 | 8.5028e-06 | 0.065005 | 0.26321 | 0.1641 | 0.19592 | 0.13882
0.013674 | 50.122 | 0.92914 | 4.414 | 628.83 | 6.8249 | 47.896 | 286.47 | 683.98 | 1.4947 | 6.431 | 0.014115 | 0.1576 | 0.234 | 0.19708 | 0.14971 | 0.14105
0.013656 | 7.5738 | 0.93965 | 4.6722 | 572.74 | 7.0225 | 49.212 | 282.48 | 638.81 | 1.5521 | 7.0541 | 0.019438 | 0.037486 | 0.26085 | 0.16102 | 0.21785 | 0.14321
0.013371 | 46.019 | 1.0137 | 4.4738 | 599.31 | 8.6492 | 58.461 | 268.46 | 627.67 | 1.4883 | 8.1962 | 0.0091817 | 0.13359 | 0.22519 | 0.20245 | 0.184 | 0.14348
0.013665 | 39.782 | 0.91983 | 4.7328 | 532.55 | 6.8536 | 47.989 | 282.33 | 683.37 | 1.4941 | 7.1121 | 0.0075329 | 0.12321 | 0.21085 | 0.26944 | 0.10626 | 0.14358
0.013967 | 17.401 | 0.94709 | 4.7098 | 548.24 | 8.4946 | 58.515 | 283.38 | 630.54 | 1.4189 | 8.815 | 0.011644 | 0.01161 | 0.29298 | 0.17534 | 0.16467 | 0.14397
0.013741 | 43.29 | 1.018 | 4.4438 | 617.3 | 8.575 | 58.052 | 282.23 | 627.43 | 1.5307 | 6.2957 | 0.01285 | 0.020923 | 0.27212 | 0.20316 | 0.17001 | 0.14483
0.013668 | 13.628 | 0.94351 | 4.706 | 574.72 | 6.7237 | 47.359 | 284.22 | 633.16 | 1.4644 | 8.1876 | 0.025391 | 0.023516 | 0.22689 | 0.2664 | 0.14572 | 0.14488
0.013944 | 21.316 | 0.92061 | 4.7197 | 556.56 | 8.5215 | 58.401 | 270.61 | 633.53 | 1.4126 | 6.9805 | 0.016701 | 0.091208 | 0.25494 | 0.23443 | 0.12931 | 0.14527
0.013674 | 6.4486 | 0.93877 | 4.7043 | 573.15 | 6.8723 | 48.459 | 283.03 | 636.88 | 1.4818 | 8.3421 | 0.024088 | 0.040236 | 0.25781 | 0.21754 | 0.17368 | 0.14615
0.013674 | 7.3958 | 0.93696 | 4.7293 | 565.85 | 6.7883 | 47.683 | 282.38 | 630.33 | 1.4946 | 9.1609 | 0.023141 | 0.021783 | 0.24367 | 0.23702 | 0.18003 | 0.14897
0.013674 | 50.968 | 0.92825 | 4.4106 | 630.18 | 6.7914 | 48.105 | 282.92 | 683.42 | 1.521 | 7.0523 | 0.014274 | 0.1647 | 0.32117 | 0.11714 | 0.077446 | 0.1502
0.013672 | 50.382 | 1.0107 | 4.6404 | 572 | 7.3536 | 50.165 | 283.32 | 680.96 | 1.4114 | 9.0687 | 0.015411 | 0.17689 | 0.25203 | 0.17671 | 0.15654 | 0.15078
0.012901 | 19.436 | 0.95999 | 4.7461 | 553.24 | 9.1666 | 61.126 | 282.01 | 628.45 | 1.4444 | 8.9262 | 0.018057 | 0.023437 | 0.25736 | 0.21641 | 0.19336 | 0.15133
0.013674 | 49.682 | 0.93556 | 4.4135 | 622.81 | 6.932 | 48.956 | 282.26 | 630.36 | 1.4953 | 7.2606 | 0.011642 | 0.045968 | 0.34108 | 0.16019 | 0.10045 | 0.15433
0.013649 | 6.8843 | 0.93796 | 4.7141 | 572.81 | 6.8532 | 48.15 | 284.64 | 635.36 | 1.5519 | 8.4352 | 0.025325 | 0.022778 | 0.22861 | 0.2811 | 0.14802 | 0.15435
0.013653 | 9.8118 | 0.87531 | 4.6918 | 572.49 | 6.8681 | 47.956 | 284.47 | 634.78 | 1.4983 | 8.9132 | 0.021943 | 0.022646 | 0.26207 | 0.15433 | 0.24837 | 0.15518
0.012135 | 19.195 | 0.85648 | 4.892 | 460.37 | 8.2581 | 57.851 | 280.59 | 621.5 | 1.5913 | 9.5417 | 5.576e-07 | 0.016935 | 0.32297 | 0.18211 | 0.13357 | 0.1556
0.013652 | 51.729 | 0.9387 | 4.4011 | 631.3 | 6.837 | 47.859 | 281.82 | 633.53 | 1.4852 | 7.0856 | 0.013582 | 0.078534 | 0.22806 | 0.25959 | 0.17303 | 0.15569
0.013265 | 17.777 | 0.96436 | 4.696 | 576.92 | 8.7295 | 58.451 | 268.8 | 627.43 | 1.4838 | 8.122 | 0.02532 | 0.10285 | 0.25143 | 0.20625 | 0.19723 | 0.15587
0.013211 | 42.513 | 0.93921 | 4.6521 | 572.25 | 7.5195 | 52.077 | 280.98 | 681.46 | 1.4301 | 8.2014 | 0.016851 | 0.15387 | 0.20139 | 0.28965 | 0.091503 | 0.15679
0.013652 | 6.2278 | 0.93934 | 4.7161 | 572.24 | 8.3089 | 56.767 | 281.54 | 686.33 | 1.5232 | 7.3084 | 0.025244 | 0.094481 | 0.23399 | 0.25882 | 0.16236 | 0.15766
0.013668 | 10.689 | 0.87753 | 4.698 | 578.59 | 6.8764 | 48.079 | 281.7 | 684.62 | 1.5277 | 8.5256 | 0.026646 | 0.10404 | 0.24355 | 0.24522 | 0.16623 | 0.15862
0.01375 | 22.997 | 0.92757 | 4.6863 | 572.89 | 8.8579 | 58.738 | 283.56 | 627.87 | 1.5107 | 7.1014 | 0.021505 | 0.011712 | 0.27599 | 0.14244 | 0.2495 | 0.15931
0.013308 | 40.046 | 1.0182 | 4.699 | 552.63 | 6.798 | 46.876 | 284.35 | 690.58 | 1.4547 | 7.1484 | 0.01264 | 0.14342 | 0.27363 | 0.16892 | 0.18788 | 0.15944
0.013278 | 19.31 | 0.83853 | 4.7705 | 547.06 | 8.723 | 59.251 | 283.42 | 690.11 | 1.3571 | 8.5533 | 0.017583 | 0.10474 | 0.24322 | 0.24584 | 0.17209 | 0.16049
0.011329 | 19.434 | 0.84316 | 4.7996 | 495.26 | 7.7435 | 54.383 | 270.23 | 645.26 | 1.4913 | 8.4737 | 0.0014026 | 0.07231 | 0.30799 | 0.17661 | 0.17144 | 0.16067
0.013677 | 8.817 | 0.94135 | 4.6363 | 620.06 | 6.9418 | 48.166 | 283.46 | 624.35 | 1.516 | 7.0994 | 0.046243 | 0.014007 | 0.24255 | 0.26913 | 0.17102 | 0.16284
0.013655 | 13.313 | 0.93858 | 4.6813 | 571.32 | 7.0148 | 49.646 | 287.01 | 680.21 | 1.4905 | 6.9956 | 0.019869 | 0.094532 | 0.3043 | 0.21075 | 0.13018 | 0.16329
0.013683 | 19.398 | 1.0224 | 4.7277 | 549.14 | 8.6257 | 57.848 | 284.19 | 683.76 | 1.4575 | 8.4182 | 0.013883 | 0.10302 | 0.25199 | 0.13339 | 0.26755 | 0.16368
0.012196 | 19.931 | 0.96948 | 4.8926 | 471.76 | 8.1923 | 55.419 | 274.27 | 622.26 | 1.5898 | 8.4429 | 0.00058549 | 0.024066 | 0.28105 | 0.12863 | 0.26663 | 0.16721
0.013245 | 17.686 | 1.0175 | 4.8084 | 482.91 | 8.7231 | 59.913 | 281.54 | 596.2 | 1.5167 | 7.5134 | 0.00023086 | 0.06184 | 0.27294 | 0.19631 | 0.22477 | 0.16738
0.013378 | 17.946 | 0.93345 | 4.7017 | 572.9 | 6.7236 | 46.802 | 282.1 | 634.09 | 1.52 | 5.6743 | 0.023636 | 0.02617 | 0.28721 | 0.2241 | 0.18287 | 0.1674
0.013648 | 16.507 | 0.93586 | 4.6364 | 573.41 | 6.9082 | 48.249 | 269.16 | 629.66 | 1.5416 | 7.1351 | 0.015418 | 0.083037 | 0.23782 | 0.17922 | 0.26872 | 0.16802
0.013728 | 21.919 | 0.95468 | 4.7 | 569.54 | 8.7029 | 58.301 | 283.34 | 685.73 | 1.3818 | 8.4377 | 0.021404 | 0.11875 | 0.25294 | 0.14717 | 0.26422 | 0.17001
0.013267 | 16.955 | 0.95339 | 4.7648 | 545.84 | 9.5522 | 63.97 | 283.89 | 695.68 | 1.4699 | 7.9348 | 0.016263 | 0.1016 | 0.21891 | 0.30656 | 0.13338 | 0.17028
0.013751 | 42.195 | 0.91961 | 4.4624 | 613.93 | 8.5436 | 58.502 | 286.04 | 634 | 1.4574 | 8.2756 | 0.013572 | 0.026725 | 0.32015 | 0.21588 | 0.14573 | 0.17124
0.013665 | 55.002 | 0.93308 | 4.3868 | 627.36 | 7.9668 | 55.035 | 285.97 | 689.42 | 1.4786 | 5.7879 | 0.010478 | 0.15931 | 0.31554 | 0.19059 | 0.10288 | 0.17197
0.011625 | 17.898 | 1.0557 | 4.9251 | 448.13 | 7.772 | 53.489 | 248.93 | 600.56 | 1.5734 | 8.0155 | 0.00022965 | 0.064216 | 0.25725 | 0.12888 | 0.29173 | 0.17201
0.013275 | 20.926 | 0.95506 | 4.7038 | 569.64 | 8.7045 | 58.492 | 281.45 | 629.06 | 1.5867 | 8.4204 | 0.021981 | 0.034861 | 0.21686 | 0.32852 | 0.12478 | 0.17222
0.013671 | 13.316 | 0.8616 | 4.6295 | 603.43 | 10.436 | 69.644 | 283.49 | 629.45 | 1.4929 | 9.1129 | 0.032146 | 0.027307 | 0.3162 | 0.24076 | 0.11516 | 0.17299
0.014031 | 17.551 | 1.0335 | 4.7337 | 566.16 | 8.6206 | 57.6 | 282.49 | 630.42 | 1.4122 | 6.9236 | 0.024037 | 0.022334 | 0.28333 | 0.19002 | 0.24009 | 0.1751
0.013706 | 7.8805 | 0.93592 | 4.7084 | 570.33 | 6.8595 | 48.684 | 282.22 | 634.99 | 1.5447 | 6.224 | 0.022949 | 0.022747 | 0.27292 | 0.29415 | 0.12072 | 0.17663
0.013652 | 8.7973 | 0.93358 | 4.7294 | 571.36 | 7.0885 | 48.836 | 282.84 | 627.66 | 1.507 | 7.1052 | 0.026693 | 0.0089656 | 0.27971 | 0.21251 | 0.23235 | 0.17818
0.013625 | 19.588 | 0.83786 | 4.7592 | 548.4 | 10.079 | 65.962 | 284.17 | 635.16 | 1.402 | 8.4419 | 0.016975 | 0.026151 | 0.27924 | 0.15156 | 0.27997 | 0.1803
0.013244 | 19.308 | 1.0279 | 4.6694 | 553.01 | 9.1703 | 62.863 | 274.64 | 623.83 | 1.5005 | 8.8542 | 0.0098674 | 0.051142 | 0.37138 | 0.1649 | 0.11424 | 0.18088
0.013717 | 16.235 | 0.94655 | 4.7284 | 570.29 | 8.6029 | 57.764 | 283.27 | 698.07 | 1.4502 | 7.2683 | 0.025896 | 0.11428 | 0.2571 | 0.25689 | 0.19118 | 0.18237
0.013188 | 6.3944 | 0.93139 | 4.7313 | 571.88 | 6.8756 | 48.091 | 267.01 | 657.39 | 1.5027 | 6.2921 | 0.027303 | 0.095692 | 0.24769 | 0.28958 | 0.16956 | 0.18386
0.013702 | 16.549 | 0.9727 | 4.7298 | 571.81 | 8.5016 | 57.81 | 283.09 | 635.84 | 1.3848 | 6.9511 | 0.027113 | 0.040512 | 0.25051 | 0.31319 | 0.14625 | 0.18461
0.013333 | 87.934 | 0.93364 | 4.3666 | 569.06 | 6.873 | 48.699 | 284.32 | 685.52 | 1.509 | 8.5185 | 6.7769e-05 | 0.18629 | 0.2163 | 0.29879 | 0.12115 | 0.18544
0.014033 | 21.351 | 1.0716 | 4.7233 | 570.92 | 8.5269 | 57.331 | 283.48 | 683.94 | 1.3865 | 8.4272 | 0.025599 | 0.12791 | 0.26098 | 0.25947 | 0.18167 | 0.18545
0.01306 | 17.446 | 0.97044 | 4.7279 | 550.5 | 8.6286 | 57.627 | 266.24 | 632.98 | 1.5054 | 8.346 | 0.014544 | 0.095122 | 0.27018 | 0.13117 | 0.29348 | 0.1856
0.013217 | 16.108 | 0.8869 | 4.7705 | 549.88 | 8.64 | 57.973 | 281 | 635.4 | 1.5022 | 6.6429 | 0.019148 | 0.039957 | 0.26283 | 0.28893 | 0.18169 | 0.18753
0.013659 | 8.1362 | 1.0177 | 4.7013 | 572 | 6.8547 | 48.803 | 285.45 | 684.34 | 1.4924 | 6.428 | 0.022975 | 0.091935 | 0.30588 | 0.26934 | 0.12188 | 0.18994
0.013677 | 9.6481 | 0.93708 | 4.7288 | 576.34 | 8.0177 | 54.76 | 281.16 | 627.63 | 1.4661 | 8.7928 | 0.030012 | 0.030132 | 0.2421 | 0.32315 | 0.15971 | 0.19035
0.01218 | 19.063 | 0.84381 | 4.8985 | 453.84 | 8.2622 | 58.258 | 271.56 | 620.45 | 1.5887 | 8.0882 | 0.00015618 | 0.025978 | 0.37847 | 0.16765 | 0.13564 | 0.19042
0.01215 | 21.303 | 0.96947 | 4.8973 | 454.74 | 8.3996 | 58.504 | 275.02 | 615.5 | 1.3591 | 5.8243 | 0.00011845 | 0.019595 | 0.31143 | 0.2037 | 0.22709 | 0.19043
0.013714 | 17.326 | 0.93973 | 4.7277 | 572.18 | 8.7808 | 58.518 | 268.21 | 625.34 | 1.3831 | 8.2236 | 0.027045 | 0.1029 | 0.28399 | 0.18087 | 0.2587 | 0.19161
0.013241 | 16.5 | 0.96396 | 4.8075 | 476.07 | 8.7846 | 60.817 | 281.57 | 624.8 | 1.6225 | 7.1896 | 2.1077e-07 | 0.020347 | 0.3428 | 0.21622 | 0.1644 | 0.19171
0.013686 | 52.521 | 0.93411 | 4.3753 | 651.23 | 6.9823 | 48.231 | 267.95 | 627.01 | 1.5162 | 6.2272 | 0.019029 | 0.15187 | 0.17234 | 0.27826 | 0.25161 | 0.19386
0.013657 | 3.2386 | 0.93448 | 4.7261 | 568.33 | 7.0764 | 49.885 | 282.44 | 683.34 | 1.5479 | 6.2477 | 0.024198 | 0.08567 | 0.27645 | 0.30209 | 0.13631 | 0.19419
0.013674 | 51.36 | 0.92831 | 4.4104 | 630.38 | 7.0713 | 49.403 | 281.67 | 683.04 | 1.5141 | 6.3675 | 0.014334 | 0.16419 | 0.36127 | 0.14623 | 0.12843 | 0.19555
0.013377 | 44.797 | 0.92776 | 4.4451 | 615.68 | 8.605 | 58.553 | 282.17 | 628.14 | 1.5472 | 7.886 | 0.012327 | 0.033881 | 0.38303 | 0.17402 | 0.13438 | 0.19635
0.013294 | 50.445 | 0.934 | 4.3952 | 630.94 | 6.7815 | 48.385 | 282.78 | 630.73 | 1.4916 | 9.0521 | 0.012734 | 0.061672 | 0.41615 | 0.11848 | 0.072081 | 0.19638
0.012947 | 19.567 | 0.94549 | 4.7439 | 541.29 | 8.5626 | 58.437 | 281.4 | 691.67 | 1.6564 | 8.2391 | 0.011879 | 0.099038 | 0.20709 | 0.36336 | 0.10912 | 0.19677
0.013688 | 52.949 | 0.93382 | 4.3932 | 567.49 | 6.9269 | 48.718 | 266.38 | 642.08 | 1.9183 | 9.1941 | 3.6322e-07 | 0.11541 | 0.37145 | 0.19998 | 0.074545 | 0.19684
0.013195 | 10.167 | 0.94274 | 4.7243 | 577.02 | 6.8418 | 47.213 | 266.35 | 611.6 | 1.4869 | 6.0101 | 0.029758 | 0.059362 | 0.29617 | 0.21335 | 0.24342 | 0.1969
0.01366 | 10.411 | 0.93337 | 4.7172 | 571.89 | 7.1094 | 48.88 | 286.91 | 686.6 | 1.4831 | 8.1489 | 0.02522 | 0.10118 | 0.28765 | 0.16415 | 0.2772 | 0.1974
0.011267 | 18.112 | 1.0326 | 4.7421 | 557.66 | 7.7499 | 53.328 | 270.95 | 627.19 | 1.4938 | 8.0097 | 0.020052 | 0.09075 | 0.21898 | 0.35476 | 0.12304 | 0.19758
0.013646 | 20.879 | 0.85872 | 4.7167 | 565.45 | 10.023 | 67.417 | 282.75 | 691.42 | 1.4019 | 7.0298 | 0.021243 | 0.11237 | 0.27879 | 0.3125 | 0.10988 | 0.20053
0.013756 | 10.926 | 0.92416 | 4.7265 | 569.91 | 6.9044 | 48.777 | 285.85 | 630.05 | 1.4703 | 7.0684 | 0.025315 | 0.0063501 | 0.25967 | 0.34443 | 0.12244 | 0.20173
0.01366 | 19.873 | 0.93695 | 4.7343 | 572.82 | 8.7623 | 58.483 | 266.62 | 636.15 | 1.3897 | 8.2332 | 0.028513 | 0.12077 | 0.2775 | 0.25941 | 0.20581 | 0.20206
0.013653 | 9.0869 | 0.93745 | 4.7172 | 568.38 | 6.6092 | 47.089 | 281.92 | 686.62 | 1.5357 | 8.7486 | 0.023005 | 0.097581 | 0.27536 | 0.32066 | 0.12065 | 0.20325
0.013241 | 16.566 | 1.0356 | 4.7895 | 540.16 | 8.6412 | 58.316 | 273.27 | 623.2 | 1.4755 | 8.0426 | 0.016063 | 0.060981 | 0.25171 | 0.33711 | 0.14977 | 0.20341

## plot_tensile_strain_stress
0 | 1 | 2 | 3
0 | 16.59 | 0 | 0
7.22e-05 | 23.921728 | 0.0007692308 | 77.61072
0.000171435 | 32.46556527 | 0.001538462 | 98.72233
0.000298395 | 41.75245689 | 0.002307692 | 102.8302
0.000457465 | 51.91374331 | 0.003846154 | 103.7691
0.00067766 | 62.29219865 | 0.004615385 | 103.828
0.000946012 | 72.58863728 | 0.005384615 | 103.8675
0.001324123 | 81.507855 | 0.006923077 | 103.9389
0.001871348 | 87.50359655 | 0.007692308 | 103.9742
0.002599917 | 90.02375031 | 0.008461538 | 104.0094
0.003458114 | 90.33183828 | 0.01 | 104.0798
0.004362271 | 90.2829811 | 0.01076923 | 104.115
0.005234178 | 90.50246844 | 0.01153846 | 104.1501
0.006128184 | 90.98587321 | 0.01230769 | 104.1852
0.007021293 | 91.57069278 | 0.01384615 | 104.2553
0.007947832 | 92.08900712 | 0.01461538 | 104.2904
0.008876487 | 92.4671514 | 0.01538462 | 104.3254
0.009784277 | 92.80358837 | 0.01692308 | 104.3953
0.010682736 | 92.9678652 | 0.01769231 | 104.4302
0.011585627 | 93.18335783 | 0.01846154 | 104.4651
0.012491653 | 93.3285769 | 0.02 | 104.5348
0.013427447 | 93.4463596 | 0.02076923 | 104.5697
0.014330821 | 93.50038178 | 0.02153846 | 104.6045
0.015204819 | 93.55167694 | 0.02230769 | 104.6392
0.016112494 | 93.65695488 | 0.02384615 | 104.7087
0.01701738 | 93.69088393 | 0.02461538 | 104.7434
0.017923412 | 93.8063519 | 0.02538462 | 104.7781
0.018831568 | 93.7591101 | 0.02692308 | 104.8474
0.01978596 | 93.86903549 | 0.02769231 | 104.882
0.020692427 | 93.89290876 | 0.02846154 | 104.9165
0.021601009 | 93.9578202 | 0.03 | 104.9856
0.0225117 | 94.01274264 | 0.03076923 | 105.0201
0.023528032 | 93.97524453 | 0.03153846 | 105.0546
0.024467221 | 93.98156499 | 0.03230769 | 105.089
0.025405529 | 94.09030463 | 0.03384615 | 105.1578
0.026284516 | 94.17304509 | 0.03461538 | 105.1922
0.027195818 | 94.1253204 | 0.03538462 | 105.2266
0.028095596 | 94.06606124 | 0.03692308 | 105.2952
0.028988737 | 94.15011298 | 0.03769231 | 105.3295
0.029909226 | 94.20590623 | 0.03846154 | 105.3637
0.030801719 | 94.30033464 | 0.04 | 105.4322
0.031692447 | 94.270826 | 0.04076923 | 105.4663
0.032610452 | 94.3780698 | 0.04153846 | 105.5005
0.033499571 | 94.54474581 | 0.04230769 | 105.5346
0.034415919 | 94.807374 | 0.04384615 | 105.6028
0.035386449 | 95.0444748 | 0.04461538 | 105.6368
0.036301071 | 95.23514112 | 0.04538462 | 105.6709
0.037214857 | 95.3844804 | 0.04692308 | 105.7389
0.038154761 | 95.54689724 | 0.04769231 | 105.7728
0.039094744 | 95.63675193 | 0.04846154 | 105.8067
0.040060745 | 95.67713808 | 0.05 | 105.8745
0.040971103 | 95.59758672 | 0.05076923 | 105.9084
0.041908444 | 95.88536805 | 0.05153846 | 105.9422
0.042843949 | 95.66197875 | 0.05230769 | 105.976
0.043751779 | 95.64439065 | 0.05384615 | 106.0436
0.044658785 | 95.60569953 | 0.05461538 | 106.0773
0.045564969 | 95.61911184 | 0.05538462 | 106.111
0.046498015 | 95.6455148 | 0.05692308 | 106.1784
0.047347219 | 95.74774152 | 0.05769231 | 106.212
0.048250971 | 95.8133242 | 0.05846154 | 106.2456
0.049153908 | 95.98390716 | 0.06 | 106.3128
0.050056029 | 95.8497561 | 0.06076923 | 106.3463
0.050957338 | 95.87304858 | 0.06153846 | 106.3798
0.051857835 | 95.93835634 | 0.06230769 | 106.4133
0.052757522 | 95.99308444 | 0.06384615 | 106.4803
0.0536564 | 96.02665322 | 0.06461538 | 106.5137
0.054553524 | 96.02835417 | 0.06538462 | 106.5471
0.05545079 | 96.0828453 | 0.06692308 | 106.6138
0.056347252 | 96.3382929 | 0.06769231 | 106.6471
0.057215523 | 96.16784488 | 0.06846154 | 106.6804
0.058110405 | 96.10556576 | 0.07 | 106.7469
0.058977148 | 96.07221807 | 0.07076923 | 106.7802
0.059870455 | 96.12622746 | 0.07153846 | 106.8134
0.060735674 | 96.20943372 | 0.07230769 | 106.8466
0.061627413 | 96.29526564 | 0.07384615 | 106.9128
0.062492054 | 96.24017926 | 0.07461538 | 106.946
0.063355009 | 96.2273796 | 0.07538462 | 106.979
0.064162826 | 96.42243438 | 0.07692308 | 107.0451
0.064943752 | 96.42306564 | 0.07769231 | 107.0781
0.065831747 | 96.41260269 | 0.07846154 | 107.1111
0.066692762 | 96.32461637 | 0.08 | 107.177
0.067524995 | 96.42621141 | 0.08076923 | 107.21
0.068410702 | 96.49023855 | 0.08153846 | 107.2428
0.069295626 | 96.48992259 | 0.08230769 | 107.2757
0.070179767 | 96.51090897 | 0.08384615 | 107.3414
0.071063127 | 96.89682225 | 0.08461538 | 107.3742
0.071944777 | 96.7673698 | 0.08538462 | 107.4069
0.07282658 | 96.79896 | 0.08692308 | 107.4724
0.073707606 | 96.90580984 | 0.08769231 | 107.5051
0.074587857 | 97.0342464 | 0.08846154 | 107.5378
0.075467334 | 97.11962328 | 0.09 | 107.6031
0.076372905 | 97.2291992 | 0.09076923 | 107.6357
0.077250814 | 97.37941382 | 0.09153846 | 107.6683
0.078127028 | 97.5512772 | 0.09230769 | 107.7008
0.079030195 | 97.63942214 | 0.09384615 | 107.7658
0.079932548 | 97.79255992 | 0.09461538 | 107.7983
0.080859912 | 97.76402723 | 0.09538462 | 107.8308
0.081760616 | 97.90638312 | 0.09692308 | 107.8956
0.082659588 | 98.05960816 | 0.09769231 | 107.928
0.083611103 | 98.08772532 | 0.09846154 | 107.9604
0.084509333 | 98.17587026 | 0.1 | 108.025
0.085432464 | 98.58240588 | 0.1007692 | 108.0573
0.086329061 | 98.550916 | 0.1015385 | 108.0896
0.087250515 | 98.6526797 | 0.1030769 | 108.154
0.08811893 | 98.6728613 | 0.1038462 | 108.1862
0.089013122 | 98.815788 | 0.1046154 | 108.2184
0.089905601 | 98.96966266 | 0.1053846 | 108.2505
0.09082468 | 99.02781311 | 0.1069231 | 108.3147
0.091715545 | 99.09415173 | 0.1076923 | 108.3468
0.092606528 | 99.1276308 | 0.1084615 | 108.3788
0.093522219 | 99.55883345 | 0.11 | 108.4428
0.094411594 | 99.50454648 | 0.1107692 | 108.4748
0.09530018 | 99.45000549 | 0.1115385 | 108.5067
0.096191609 | 99.4726395 | 0.1130769 | 108.5705
0.097072263 | 99.2737746 | 0.1138462 | 108.6024
0.097934007 | 99.2601 | 0.1146154 | 108.6342
0.098822187 | 99.2931065 | 0.1153846 | 108.666
0.099673374 | 99.2229861 | 0.1169231 | 108.7295
0.100560012 | 99.2778262 | 0.1176923 | 108.7613
0.101418757 | 99.7062066 | 0.1184615 | 108.793
0.102303849 | 99.5397192 | 0.12 | 108.8563
0.103179138 | 99.5714489 | 0.1207692 | 108.8879
0.104062674 | 99.8037198 | 0.1215385 | 108.9195
0.10494543 | 99.891861 | 0.1230769 | 108.9827
0.105818411 | 99.934638 | 0.1238462 | 109.0142
0.106672654 | 100.020043 | 0.1246154 | 109.0457
0.10755311 | 100.486752 | 0.1253846 | 109.0771
0.108396901 | 100.3598245 | 0.1269231 | 109.14
0.109248946 | 100.3896 | 0.1276923 | 109.1714
0.107580051 | 100.0662988 | 0.1284615 | 109.2027
0.108423819 | 99.9835892 | 0.13 | 109.2654
0.109275841 | 99.8122556 | 0.1307692 | 109.2966
0.110154008 | 99.698985 | 0.1315385 | 109.3279
0.11097771 | 99.5129722 | 0.1330769 | 109.3903
0.111818617 | 99.6190548 | 0.1338462 | 109.4214
0.112774961 | 99.4793006 | 0.1346154 | 109.4526
0.113623285 | 99.5637271 | 0.1353846 | 109.4837
0.114461971 | 99.6921157 | 0.1369231 | 109.5458
0.115308866 | 99.7765802 | 0.1376923 | 109.5768
0.116155045 | 99.9284349 | 0.1384615 | 109.6078
0.117027195 | 100.0830745 | 0.14 | 109.6697
0.117889697 | 100.2256896 | 0.1407692 | 109.7006
0.118733695 | 100.2765335 | 0.1415385 | 109.7315
0.119630217 | 100.4566404 | 0.1430769 | 109.7931
0.120463883 | 100.39378 | 0.1438462 | 109.8239
0.121358857 | 100.48367 | 0.1446154 | 109.8546
0.122226482 | 100.5482898 | 0.1453846 | 109.8854
0.123084514 | 100.6232906 | 0.1469231 | 109.9467
0.12392414 | 100.5832998 | 0.1476923 | 109.9773
0.124789544 | 100.6477244 | 0.1484615 | 110.0079
0.125618921 | 100.731234 | 0.15 | 110.069
0.12648286 | 101.0566115 | 0.1507692 | 110.0995
0.127346053 | 100.9394347 | 0.1515385 | 110.13
0.128182111 | 100.9897584 | 0.1530769 | 110.1908
0.129035049 | 101.0190467 | 0.1538462 | 110.2212
0.129889553 | 101.1965009 | 0.1546154 | 110.2515
0.127389717 | 100.9097664 | 0.1553846 | 110.2818
0.128264576 | 100.9071386 | 0.1569231 | 110.3423
0.129164368 | 100.9865961 | 0.1576923 | 110.3725
0.130037676 | 100.9837174 | 0.1584615 | 110.4027
0.130935875 | 101.0516636 | 0.16 | 110.4629
0.131807638 | 101.1968397 | 0.1607692 | 110.4929
0.132678643 | 101.1708327 | 0.1615385 | 110.523
0.133548889 | 101.2817721 | 0.1630769 | 110.5829
0.134443941 | 101.303831 | 0.1638462 | 110.6128
0.135389268 | 101.3996415 | 0.1646154 | 110.6427
0.136257159 | 101.4418446 | 0.1653846 | 110.6725
0.137149791 | 101.6471352 | 0.1669231 | 110.7321
0.138041627 | 101.5771049 | 0.1676923 | 110.7619
0.138907221 | 101.4812247 | 0.1684615 | 110.7916
0.139772066 | 101.350526 | 0.17 | 110.8508
0.140661567 | 101.0378553 | 0.1707692 | 110.8804
0.141601037 | 100.5798058 | 0.1715385 | 110.91
0.142438199 | 100.260464 | 0.1730769 | 110.9689
0.143325333 | 100.0609216 | 0.1738462 | 110.9984
0.144211681 | 100.1149959 | 0.1746154 | 111.0277
0.145097243 | 99.94933979 | 0.1753846 | 111.0571
0.145956754 | 99.94271254 | 0.1769231 | 111.1157
0.146840773 | 100.1005931 | 0.1776923 | 111.1449
0.147698787 | 100.2212925 | 0.1784615 | 111.1741
0.148581268 | 100.3445806 | 0.18 | 111.2323
0.149437791 | 100.418953 | 0.1807692 | 111.2613
0.15031874 | 100.4144796 | 0.1815385 | 111.2904
0.151198913 | 100.561062 | 0.1830769 | 111.3483
0.152028082 | 100.5629852 | 0.1838462 | 111.3771
0.152906753 | 100.523212 | 0.1846154 | 111.406
0.15375958 | 100.445708 | 0.1853846 | 111.4348
0.15461168 | 100.3329095 | 0.1869231 | 111.4922
0.155488085 | 100.4325626 | 0.1876923 | 111.5209
0.156338714 | 100.5063376 | 0.1884615 | 111.5495
0.157213607 | 100.5006887 | 0.19 | 111.6066
0.158062771 | 100.5275045 | 0.1907692 | 111.635
0.158936157 | 100.5215612 | 0.1915385 | 111.6634
0.15978386 | 100.489484 | 0.1930769 | 111.7201
0.160655746 | 100.5771375 | 0.1938462 | 111.7484
0.161501993 | 100.5917701 | 0.1946154 | 111.7767
0.162322666 | 100.5096834 | 0.1953846 | 111.8048
0.163192341 | 100.4676333 | 0.1969231 | 111.861
0.164036445 | 100.4699962 | 0.1976923 | 111.8891
0.164879837 | 100.4840125 | 0.1984615 | 111.917
0.165747293 | 100.41778 | 0.2 | 111.9728
0.166613996 | 100.5284761 | 0.2007692 | 112.0006
0.167455218 | 100.3884429 | 0.2015385 | 112.0284
0.168295733 | 100.4018592 | 0.2030769 | 112.0838
0.169160232 | 100.370263 | 0.2038462 | 112.1114
0.169999315 | 100.359693 | 0.2046154 | 112.1389
0.170837695 | 100.3133751 | 0.2061538 | 112.1939
0.171675373 | 100.3262031 | 0.2069231 | 112.2212
0.17251235 | 100.3270288 | 0.2076923 | 112.2486
0.173373213 | 100.6394027 | 0.2084615 | 112.2758
0.174233335 | 100.3569988 | 0.21 | 112.3302
0.175068174 | 100.2263768 | 0.2107692 | 112.3573
0.175902317 | 100.2503987 | 0.2115385 | 112.3843
0.176735765 | 100.2981876 | 0.2130769 | 112.4382
0.177593001 | 100.3125433 | 0.2138462 | 112.465
0.178449503 | 100.2311472 | 0.2146154 | 112.4918
0.179280831 | 100.2905798 | 0.2161538 | 112.5452
0.180135889 | 100.3165017 | 0.2169231 | 112.5718
0.180990217 | 100.4981137 | 0.2176923 | 112.5984
0.181843815 | 100.6798895 | 0.2184615 | 112.6248
0.182672328 | 100.8353639 | 0.22 | 112.6776
0.183524492 | 101.0414732 | 0.2207692 | 112.7039
0.184351614 | 101.2212765 | 0.2215385 | 112.7301
0.185178052 | 101.3410672 | 0.2230769 | 112.7823
0.186028085 | 101.3670242 | 0.2238462 | 112.8083
0.186877395 | 101.3084954 | 0.2246154 | 112.8342
0.187701749 | 101.1628139 | 0.2261538 | 112.8859
0.188525425 | 101.1254268 | 0.2269231 | 112.9116
0.189372618 | 101.054032 | 0.2276923 | 112.9373
0.190219094 | 101.0912274 | 0.2284615 | 112.9629
0.191016544 | 100.9418837 | 0.23 | 113.0138
0.191837495 | 100.9399829 | 0.2307692 | 113.0392
0.192681888 | 101.0616268 | 0.2315385 | 113.0645
0.193525568 | 101.1105209 | 0.2330769 | 113.1148
0.194344463 | 100.9868862 | 0.2338462 | 113.1399
0.195186742 | 100.9868935 | 0.2346154 | 113.1649
0.196100415 | 101.0305387 | 0.2361538 | 113.2146
0.196941218 | 101.078991 | 0.2369231 | 113.2394
0.197781314 | 101.1639427 | 0.2376923 | 113.264
0.198596732 | 101.3562394 | 0.2384615 | 113.2886
0.199435439 | 101.1727263 | 0.24 | 113.3376
0.20024951 | 101.1329509 | 0.2407692 | 113.3619
0.201039005 | 101.2005996 | 0.2415385 | 113.3862
0.201875667 | 101.1874101 | 0.2430769 | 113.4345
0.202711629 | 101.1373152 | 0.2438462 | 113.4585
0.203523039 | 100.9987839 | 0.2446154 | 113.4824
0.204333791 | 101.0439008 | 0.2461538 | 113.53
0.205167702 | 101.0545337 | 0.2469231 | 113.5536
0.205977122 | 101.1363623 | 0.2476923 | 113.5772
0.206809664 | 101.0853254 | 0.2484615 | 113.6007
0.207617756 | 101.2162744 | 0.25 | 113.6474
0.208425196 | 101.384255 | 0.2507692 | 113.6706
0.209255704 | 101.5671112 | 0.2515385 | 113.6937
0.210038123 | 101.6219359 | 0.2530769 | 113.7396
0.210867293 | 101.7679701 | 0.2538462 | 113.7624
0.211672114 | 101.7510487 | 0.2546154 | 113.7852
0.212499931 | 101.7363735 | 0.2561538 | 113.8303
0.21330344 | 101.706754 | 0.2569231 | 113.8528
0.214106304 | 101.664568 | 0.2576923 | 113.8751
0.214932109 | 101.5377956 | 0.2584615 | 113.8973
0.215733667 | 101.5199549 | 0.26 | 113.9415
0.216534583 | 101.5764611 | 0.2607692 | 113.9634
0.217358385 | 101.6974582 | 0.2615385 | 113.9853
0.21818151 | 101.644383 | 0.2630769 | 114.0286
0.218980469 | 101.6509367 | 0.2638462 | 114.0501
0.219755319 | 101.8418509 | 0.2646154 | 114.0715
0.220553021 | 102.1101377 | 0.2661538 | 114.114
0.221373522 | 102.480945 | 0.2669231 | 114.135
0.222169935 | 102.6250339 | 0.2676923 | 114.156
0.22298911 | 102.7341324 | 0.2684615 | 114.1768
0.223784239 | 103.0284879 | 0.27 | 114.2182
0.224602093 | 103.0126387 | 0.2707692 | 114.2387
0.22539594 | 102.9816938 | 0.2715385 | 114.2591
0.226212478 | 102.8401251 | 0.2730769 | 114.2995
0.227005049 | 102.6706982 | 0.2738462 | 114.3195
0.227796992 | 102.7269231 | 0.2746154 | 114.3394
0.228588308 | 102.7076988 | 0.2761538 | 114.3789
0.229378998 | 102.6757372 | 0.2769231 | 114.3985
0.230169064 | 102.6310085 | 0.2776923 | 114.4179
0.231074548 | 102.9255738 | 0.2784615 | 114.4372
0.231770516 | 102.6820242 | 0.28 | 114.4754
0.232697721 | 102.6763156 | 0.2807692 | 114.4943
0.233392562 | 102.6213963 | 0.2815385 | 114.5131
0.234086919 | 102.5915767 | 0.2830769 | 114.5503
0.23501198 | 102.6106286 | 0.2838462 | 114.5687
0.235705215 | 102.5931804 | 0.2846154 | 114.5869
0.236628781 | 102.6119575 | 0.2861538 | 114.623
0.237320896 | 102.6703229 | 0.2869231 | 114.6409
0.238242971 | 103.0188398 | 0.2876923 | 114.6586
0.23893397 | 102.709082 | 0.2884615 | 114.6762
0.239624492 | 102.6021213 | 0.29 | 114.7109
0.240544447 | 102.6329569 | 0.2907692 | 114.728
0.241233858 | 102.6400967 | 0.2915385 | 114.745
0.242152334 | 102.4923547 | 0.2930769 | 114.7786
0.242840638 | 102.4609357 | 0.2938462 | 114.7952
0.243757641 | 102.5421753 | 0.2946154 | 114.8116
0.244444841 | 102.8297416 | 0.2961538 | 114.844
0.245360374 | 102.5788467 | 0.2969231 | 114.8599
0.246046474 | 102.4957751 | 0.2976923 | 114.8757
0.246732104 | 102.4380897 | 0.2984615 | 114.8914
0.247645546 | 102.5573239 | 0.3 | 114.9222
0.248558155 | 102.5483873 | 0.3007692 | 114.9374
0.249242065 | 102.4774094 | 0.3015385 | 114.9525
0.249925508 | 102.3805599 | 0.3030769 | 114.982
0.250836039 | 102.7950979 | 0.3038462 | 114.9966
0.251518394 | 102.5051911 | 0.3046154 | 115.0109
0.252427477 | 102.4697046 | 0.3061538 | 115.0392
0.253108747 | 102.3720949 | 0.3069231 | 115.0531
0.254016386 | 102.3748105 | 0.3076923 | 115.0668
0.254696575 | 102.3541634 | 0.3092308 | 115.0937
0.255602774 | 102.4469588 | 0.31 | 115.1068
0.256281885 | 102.4131859 | 0.3107692 | 115.1199
0.256960535 | 102.6766613 | 0.3115385 | 115.1327
0.257864686 | 102.6401222 | 0.3130769 | 115.1578
0.258542264 | 102.7873948 | 0.3138462 | 115.1701
0.259444986 | 103.0876189 | 0.3146154 | 115.1822
0.260121494 | 103.3000617 | 0.3161538 | 115.2059
0.261022793 | 103.5230336 | 0.3169231 | 115.2175
0.261698234 | 103.670929 | 0.3176923 | 115.2288
0.26237322 | 103.84493 | 0.3192308 | 115.251
0.263272492 | 104.0814868 | 0.32 | 115.2618
0.263946417 | 103.9954065 | 0.3207692 | 115.2724
0.264844276 | 103.9584989 | 0.3215385 | 115.2828
0.265517142 | 103.9241441 | 0.3230769 | 115.303
0.266413593 | 103.8998741 | 0.3238462 | 115.3128
0.267085405 | 103.8129604 | 0.3246154 | 115.3224
0.267756765 | 103.5951333 | 0.3261538 | 115.341
0.268651211 | 103.5439332 | 0.3269231 | 115.35
0.269321522 | 103.3515478 | 0.3276923 | 115.3588
0.27021457 | 103.3521698 | 0.3292308 | 115.3758
0.270883834 | 103.4082515 | 0.33 | 115.3839
0.271775489 | 103.4742513 | 0.3307692 | 115.3919
0.272443709 | 103.5171546 | 0.3315385 | 115.3996
0.273333975 | 103.6093534 | 0.3330769 | 115.4144
0.274001154 | 103.8363285 | 0.3338462 | 115.4215
0.274667889 | 103.8002954 | 0.3346154 | 115.4283
0.275556178 | 103.8398505 | 0.3361538 | 115.4414
0.276221877 | 103.8958182 | 0.3369231 | 115.4475
0.277108788 | 103.9880053 | 0.3376923 | 115.4535
0.277773454 | 104.0175401 | 0.3392308 | 115.4647
0.27865899 | 104.0039836 | 0.34 | 115.4699
0.279322628 | 104.0333604 | 0.3407692 | 115.475
0.280206793 | 104.3106603 | 0.3415385 | 115.4797
0.280869405 | 104.1944014 | 0.3430769 | 115.4886
0.281531578 | 104.1706579 | 0.3438462 | 115.4926
0.282413793 | 104.1830197 | 0.3446154 | 115.4964
0.283074944 | 104.185563 | 0.3461538 | 115.5033
0.2839558 | 104.2109572 | 0.3469231 | 115.5064
0.284615933 | 104.306358 | 0.3476923 | 115.5092
0.285495433 | 104.3715274 | 0.3492308 | 115.5141
0.28615455 | 104.3604652 | 0.35 | 115.5161
0.286813234 | 104.3226544 | 0.3507692 | 115.5179
0.287690804 | 104.560913 | 0.3515385 | 115.5194
0.288348477 | 104.5229647 | 0.3530769 | 115.5217
0.289224701 | 104.4676973 | 0.3538462 | 115.5225
0.289881366 | 104.3492425 | 0.3546154 | 115.5229
0.290756249 | 104.1597137 | 0.3561538 | 115.523
0.29141191 | 104.0674316 | 0.3569231 | 115.5227
0.29206714 | 103.9883309 | 0.3576923 | 115.5221
0.292940114 | 103.9049025 | 0.3592308 | 115.52
0.293594345 | 103.9863149 | 0.36 | 115.5185
0.294465987 | 103.8085114 | 0.3607692 | 115.5168
0.29511922 | 103.849479 | 0.3615385 | 115.5148
0.295989535 | 103.9399 | 0.3630769 | 115.5098
0.296641774 | 104.0077158 | 0.3638462 | 115.5069
0.297510765 | 104.0981369 | 0.3646154 | 115.5037
0.298162013 | 104.0851099 | 0.3661538 | 115.4964
0.299029684 | 104.2968302 | 0.3669231 | 115.4924
0.299679944 | 104.2027411 | 0.3676923 | 115.488
0.300329782 | 104.2704779 | 0.3692308 | 115.4783
0.301195575 | 104.2661906 | 0.37 | 115.4729
0.301844429 | 104.279772 | 0.3707692 | 115.4673
0.302708912 | 104.2752127 | 0.3715385 | 115.4614
0.303356785 | 104.3292477 | 0.3730769 | 115.4486
0.304219963 | 104.5006753 | 0.3738462 | 115.4417
0.304866858 | 104.2834447 | 0.3746154 | 115.4345
0.305728733 | 104.2104492 | 0.3761538 | 115.4191
0.306374653 | 104.3321222 | 0.3769231 | 115.4109
0.307235231 | 104.3811569 | 0.3776923 | 115.4024
0.307880179 | 104.4076829 | 0.3792308 | 115.3843
0.308524711 | 104.3933138 | 0.38 | 115.3748
0.309383441 | 104.5647531 | 0.3807692 | 115.3649
0.310027005 | 104.5229919 | 0.3815385 | 115.3547
0.310884447 | 104.4625432 | 0.3830769 | 115.3333
0.311527046 | 104.2975559 | 0.3838462 | 115.322
0.312383204 | 104.0588864 | 0.3846154 | 115.3104
0.313024841 | 103.8795159 | 0.3861538 | 115.2862
0.313879717 | 103.7767365 | 0.3869231 | 115.2735
0.314520395 | 103.7336771 | 0.3876923 | 115.2605
0.315160663 | 103.6356581 | 0.3892308 | 115.2333
0.316013716 | 103.5869377 | 0.39 | 115.2192
0.316653029 | 103.8041612 | 0.3907692 | 115.2047
0.31750481 | 103.8926173 | 0.3915385 | 115.1898
0.318143171 | 103.9177222 | 0.3930769 | 115.159
0.318993684 | 103.9235987 | 0.3938462 | 115.1429
0.319631095 | 103.8934985 | 0.3946154 | 115.1266
0.320480345 | 103.9404338 | 0.3961538 | 115.0926
0.321116809 | 103.9652493 | 0.3969231 | 115.0751
0.321964799 | 104.0534481 | 0.3976923 | 115.0571
0.32260032 | 104.2714757 | 0.3992308 | 115.02
0.323447053 | 104.0281513 | 0.4 | 115.0009
0.324081632 | 103.9697379 | 0.4007692 | 114.9813
0.324715809 | 103.9665122 | 0.4023077 | 114.941
0.325560754 | 104.012851 | 0.4030769 | 114.9202
0.326193994 | 103.8847412 | 0.4038462 | 114.8991
0.32703769 | 103.9169513 | 0.4046154 | 114.8774
0.327669996 | 103.968802 | 0.4061538 | 114.833
0.328512449 | 104.3203189 | 0.4069231 | 114.8101
0.329143823 | 104.0109649 | 0.4076923 | 114.7868
0.329985036 | 103.9176739 | 0.4092308 | 114.7389
0.330825542 | 103.7266306 | 0.41 | 114.7143
0.331455458 | 103.3044423 | 0.4107692 | 114.6892
0.332084978 | 102.9234561 | 0.4123077 | 114.6378
0.332923721 | 102.6610585 | 0.4130769 | 114.6114
0.333552317 | 102.5022642 | 0.4138462 | 114.5846
0.334389831 | 102.3227006 | 0.4146154 | 114.5573
0.335226644 | 102.4642917 | 0.4161538 | 114.5013
0.336062758 | 102.5499993 | 0.4169231 | 114.4727
0.336689384 | 102.5302618 | 0.4176923 | 114.4435
0.337524276 | 102.6439287 | 0.4192308 | 114.3839
0.338149988 | 102.6380568 | 0.42 | 114.3533
0.338983662 | 102.7657647 | 0.4207692 | 114.3223
0.339608461 | 102.717641 | 0.4223077 | 114.2588
0.340440921 | 102.7188508 | 0.4230769 | 114.2263
0.341064811 | 102.6282472 | 0.4238462 | 114.1933
0.341896059 | 102.6854399 | 0.4246154 | 114.1599
0.342519042 | 102.6790066 | 0.4261538 | 114.0915
0.343141637 | 102.6865792 | 0.4269231 | 114.0565
0.343971162 | 102.4473719 | 0.4276923 | 114.0211
0.344592854 | 102.4687399 | 0.4292308 | 113.9486
0.345421176 | 102.483023 | 0.43 | 113.9116
0.346041968 | 102.4194518 | 0.4307692 | 113.8741
0.346869091 | 102.3061519 | 0.4323077 | 113.7975
0.347488985 | 102.2563498 | 0.4330769 | 113.7584
0.348108494 | 102.2488989 | 0.4338462 | 113.7188
0.34893391 | 102.3049806 | 0.4346154 | 113.6787
0.349552526 | 102.2406286 | 0.4361538 | 113.5968
0.350376752 | 102.2823447 | 0.4369231 | 113.555
0.350994475 | 102.1892937 | 0.4376923 | 113.5127
0.351817514 | 102.1739186 | 0.4392308 | 113.4264
0.352434349 | 102.2369624 | 0.44 | 113.3824
0.353256204 | 102.1928883 | 0.4407692 | 113.3378
0.353872152 | 102.1846246 | 0.4423077 | 113.2471
0.354487721 | 102.0194736 | 0.4430769 | 113.2008
0.35530789 | 102.017584 | 0.4438462 | 113.154
0.355922577 | 102.0517621 | 0.4446154 | 113.1066
0.356741571 | 102.0496562 | 0.4461538 | 113.01
0.357355376 | 102.1552004 | 0.4469231 | 112.9609
0.358173198 | 101.9383295 | 0.4476923 | 112.9111
0.358786126 | 101.9578818 | 0.4492308 | 112.8099
0.35960278 | 102.0268524 | 0.45 | 112.7583
0.360214832 | 101.9316172 | 0.4507692 | 112.7062
0.36082651 | 101.8505342 | 0.4523077 | 112.6
0.3616415 | 101.7038657 | 0.4530769 | 112.546
0.362252306 | 101.7229092 | 0.4538462 | 112.4914
0.363066135 | 101.762596 | 0.4546154 | 112.4362
0.363676072 | 101.7527533 | 0.4561538 | 112.3238
0.364488743 | 101.6483073 | 0.4569231 | 112.2666
0.365097814 | 101.7102371 | 0.4576923 | 112.2089
0.365909331 | 101.6774643 | 0.4592308 | 112.0914
0.366517537 | 101.6527618 | 0.46 | 112.0316
0.367327903 | 101.5763453 | 0.4607692 | 111.9712
0.367935247 | 101.4502386 | 0.4623077 | 111.8485
0.368744466 | 101.5612856 | 0.4630769 | 111.7861
0.36935095 | 101.507156 | 0.4638462 | 111.7231
0.369957067 | 101.4239326 | 0.4646154 | 111.6593
0.370764652 | 101.4479204 | 0.4661538 | 111.5299
0.371571585 | 101.4138142 | 0.4669231 | 111.4641
0.372176358 | 101.359094 | 0.4676923 | 111.3976
0.372780766 | 101.3768217 | 0.4692308 | 111.2626
0.373586074 | 101.3132007 | 0.47 | 111.194
0.374189631 | 101.2144479 | 0.4707692 | 111.1247
0.374993806 | 101.4995724 | 0.4723077 | 110.984
0.375596513 | 101.2695934 | 0.4730769 | 110.9126
0.376399559 | 101.1615364 | 0.4738462 | 110.8405
0.37700142 | 101.1349655 | 0.4746154 | 110.7676
0.377602919 | 101.0353502 | 0.4761538 | 110.6196
0.378404355 | 100.9703607 | 0.4769231 | 110.5445
0.379005011 | 100.9579859 | 0.4776923 | 110.4686
0.379805324 | 101.0826763 | 0.4792308 | 110.3147
0.38040514 | 100.8653787 | 0.48 | 110.2366
0.381204334 | 100.8581792 | 0.4807692 | 110.1577
0.381803311 | 100.7867659 | 0.4823077 | 109.9976
0.38240193 | 100.7445107 | 0.4830769 | 109.9164
0.383199531 | 100.8248967 | 0.4838462 | 109.8344
0.383797314 | 100.7237229 | 0.4846154 | 109.7516
0.384593803 | 100.7158391 | 0.4861538 | 109.5836
0.385190754 | 100.4673016 | 0.4869231 | 109.4985
0.385986134 | 100.5472431 | 0.4876923 | 109.4125
0.386582255 | 100.5188828 | 0.4892308 | 109.2381
0.38737653 | 100.4367119 | 0.49 | 109.1496
0.387971822 | 100.3491201 | 0.4907692 | 109.0604
0.388764995 | 100.3844911 | 0.4923077 | 108.8793
0.389359462 | 100.3703823 | 0.4930769 | 108.7876
0.389953575 | 100.3857241 | 0.4938462 | 108.6949
0.390745178 | 100.228728 | 0.4946154 | 108.6015
0.391338469 | 100.199473 | 0.4961538 | 108.4119
0.392128977 | 100.1603024 | 0.4969231 | 108.3159
0.392721448 | 100.190042 | 0.4976923 | 108.2189
0.393510863 | 100.1061255 | 0.4992308 | 108.0224
0.394102516 | 100.2395237 | 0.5 | 107.9228
0.394693819 | 99.97234865 | 0.5007692 | 107.8224
0.39548168 | 99.90263403 | 0.5023077 | 107.6187
0.396072168 | 99.91706351 | 0.5030769 | 107.5155
0.396858944 | 99.66853464 | 0.5038462 | 107.4114
0.39744862 | 99.65292294 | 0.5053846 | 107.2004
0.398037949 | 99.57766751 | 0.5061538 | 107.0935
0.39882318 | 99.58138623 | 0.5069231 | 106.9857
0.3994117 | 99.7145564 | 0.5076923 | 106.8769
0.400195853 | 99.56896108 | 0.5092308 | 106.6565
0.400783566 | 99.44833688 | 0.51 | 106.5448
0.401566645 | 99.37682694 | 0.5107692 | 106.4322
0.402153552 | 99.360417 | 0.5123077 | 106.2041
0.40293556 | 99.37829958 | 0.5130769 | 106.0885
0.403521664 | 99.28685397 | 0.5138462 | 105.972
0.404302603 | 99.19961293 | 0.5153846 | 105.7359
0.404887908 | 99.42259666 | 0.5161538 | 105.6163
0.405667781 | 99.17009702 | 0.5169231 | 105.4957
0.406252287 | 99.18304404 | 0.5176923 | 105.3741
0.406836451 | 99.12083551 | 0.5192308 | 105.1278
0.407614807 | 98.98756487 | 0.52 | 105.0031
0.408198176 | 98.97012277 | 0.5207692 | 104.8773
0.408975473 | 98.97181809 | 0.5223077 | 104.6226
0.409558049 | 99.01443201 | 0.5230769 | 104.4937
0.41033429 | 98.82000302 | 0.5238462 | 104.3637
0.410916076 | 98.71160992 | 0.5253846 | 104.1004
0.411691263 | 98.6372228 | 0.5261538 | 103.9671
0.41227226 | 98.60393263 | 0.5269231 | 103.8327
0.41285292 | 98.52520351 | 0.5276923 | 103.6972
0.413626608 | 98.7829359 | 0.5292308 | 103.4228
0.414206482 | 98.46194176 | 0.53 | 103.2839
0.414979124 | 98.34118293 | 0.5307692 | 103.1439
0.415558215 | 98.32238703 | 0.5323077 | 102.8604
0.41613697 | 98.33382528 | 0.5330769 | 102.7169
0.416908122 | 98.22761335 | 0.5338462 | 102.5722
0.417486097 | 98.1325888 | 0.5353846 | 102.2793
0.418256211 | 98.29934973 | 0.5361538 | 102.1311
0.418833407 | 98.17368167 | 0.5369231 | 101.9816
0.419602484 | 98.00579677 | 0.5376923 | 101.831
0.420178904 | 97.94052683 | 0.5392308 | 101.526
0.420946947 | 97.81773584 | 0.54 | 101.3716
0.421522592 | 97.8588176 | 0.5407692 | 101.216
0.422289605 | 97.8271238 | 0.5423077 | 100.901
0.422864478 | 97.86811491 | 0.5430769 | 100.7416
0.423439022 | 97.64946369 | 0.5438462 | 100.5809
0.424204566 | 97.60197738 | 0.5453846 | 100.2556
0.42477834 | 97.53565481 | 0.5461538 | 100.0909
0.42554286 | 97.54903446 | 0.5469231 | 99.92497
0.426115867 | 97.45181692 | 0.5476923 | 99.75767
0.426879366 | 97.38832757 | 0.5492308 | 99.41903
0.427451607 | 97.50540699 | 0.55 | 99.24765
0.428214087 | 97.31891378 | 0.5507692 | 99.07489
0.428785566 | 97.15959051 | 0.5523077 | 98.72519
0.429356718 | 97.13828583 | 0.5530769 | 98.54821
0.430117748 | 97.01237204 | 0.5538462 | 98.36981
0.43068814 | 97.05233976 | 0.5553846 | 98.00868
0.431448157 | 96.92599614 | 0.5561538 | 97.82591
0.432017791 | 96.98122421 | 0.5569231 | 97.64168
0.432776798 | 96.85446247 | 0.5576923 | 97.45595
0.433345676 | 96.86330422 | 0.5592308 | 97.07998
0.433914231 | 96.70233183 | 0.56 | 96.88971
0.434671801 | 96.65206189 | 0.5607692 | 96.6979
0.435239602 | 96.5524233 | 0.5623077 | 96.30959
0.435996169 | 96.48631407 | 0.5630769 | 96.11307
0.436563219 | 96.37083033 | 0.5638462 | 95.91494
0.437318786 | 96.52109992 | 0.5653846 | 95.51381
0.437885086 | 96.32786706 | 0.5661538 | 95.31078
0.438639655 | 96.24552087 | 0.5669231 | 95.10608
0.439205209 | 96.09827666 | 0.5676923 | 94.8997
0.439958782 | 96.07756252 | 0.5692308 | 94.4818
0.44052359 | 96.00756159 | 0.57 | 94.27025
0.44108808 | 95.9374203 | 0.5707692 | 94.05694
0.441840236 | 95.88516206 | 0.5723077 | 93.62497
0.442403983 | 95.76802335 | 0.5730769 | 93.40626
0.443155151 | 95.88671668 | 0.5738462 | 93.18571
0.443718157 | 95.72252792 | 0.5753846 | 92.739
0.444468339 | 95.66959131 | 0.5761538 | 92.51279
0.445030607 | 95.67658219 | 0.5769231 | 92.28464
0.445779805 | 95.62335319 | 0.5776923 | 92.05454
0.446341336 | 95.5364311 | 0.5792308 | 91.58835
0.446902551 | 95.59006267 | 0.58 | 91.35222
0.447650349 | 95.42687672 | 0.5807692 | 91.11401
0.448210831 | 95.35513602 | 0.5823077 | 90.63128
0.448957651 | 95.28537474 | 0.5830769 | 90.3867
0.449517401 | 95.16629451 | 0.5838462 | 90.13994
0.450263246 | 95.1274896 | 0.5853846 | 89.63973
0.450822266 | 95.30625076 | 0.5861538 | 89.38622
0.451380973 | 95.06112282 | 0.5869231 | 89.13037
0.45212543 | 94.91188727 | 0.5876923 | 88.87217
0.45268341 | 94.76043254 | 0.5892308 | 88.34851
0.453612685 | 94.70687301 | 0.59 | 88.08297
0.454169836 | 94.60216717 | 0.5907692 | 87.8149
0.454912221 | 94.45177958 | 0.5923077 | 87.27096
0.455468648 | 94.33088941 | 0.5930769 | 86.995
0.456024766 | 94.11513889 | 0.5938462 | 86.71631
0.456765776 | 94.02700908 | 0.5953846 | 86.15048
0.457506237 | 93.89124148 | 0.5961538 | 85.86324
0.458061223 | 93.69040336 | 0.5969231 | 85.57302
0.458615901 | 93.5209222 | 0.5976923 | 85.27975
0.459354994 | 93.46342419 | 0.5992308 | 84.68381
0.459908956 | 93.49937436 | 0.6 | 84.38098
0.460647094 | 93.36235238 | 0.6007692 | 84.07479
0.46120034 | 93.1126835 | 0.6023077 | 83.45202
0.461937526 | 93.05437848 | 0.6030769 | 83.13525
0.462490059 | 92.97876643 | 0.6038462 | 82.81474
0.463226295 | 92.92011054 | 0.6053846 | 82.16209
0.463778117 | 92.76469089 | 0.6061538 | 81.8297
0.464329634 | 92.76813791 | 0.6069231 | 81.4931
0.465064518 | 92.86817908 | 0.6084615 | 80.80975
0.465615326 | 92.91934575 | 0.6092308 | 80.46747
0.466349266 | 92.8281516 | 0.61 | 80.1253
0.466899367 | 92.81542891 | 0.6107692 | 79.78329
0.467632365 | 92.67598003 | 0.6123077 | 79.09989
0.468181762 | 92.55123021 | 0.6130769 | 78.75857
0.468913821 | 92.49114741 | 0.6138462 | 78.41754
0.469462514 | 92.28604906 | 0.6153846 | 77.73648
0.470193636 | 92.14550661 | 0.6161538 | 77.39652
0.470741627 | 92.01988544 | 0.6169231 | 77.05698
0.471471815 | 91.81470218 | 0.6184615 | 76.37929
0.472019107 | 91.65654569 | 0.6192308 | 76.0412
0.472748363 | 91.54692746 | 0.62 | 75.70365
0.473294957 | 91.38829436 | 0.6207692 | 75.36668
0.474023284 | 91.32636361 | 0.6223077 | 74.6946
0.474569181 | 91.23157309 | 0.6230769 | 74.35954
0.475296581 | 91.31404396 | 0.6238462 | 74.02517
0.475841784 | 91.36384221 | 0.6253846 | 73.35863
0.476568258 | 91.51076676 | 0.6261538 | 73.02651
0.477112769 | 91.54449472 | 0.6269231 | 72.6952
0.477838321 | 91.61093916 | 0.6284615 | 72.03506
0.47838214 | 91.67690711 | 0.6292308 | 71.70628
0.478925664 | 91.53302852 | 0.63 | 71.37839
0.479649903 | 91.35701801 | 0.6307692 | 71.05141
0.480192738 | 91.39045941 | 0.6323077 | 70.4003
0.48091606 | 91.0845503 | 0.6330769 | 70.07621
0.481458209 | 90.95591744 | 0.6338462 | 69.75313
0.482180616 | 90.77870809 | 0.6353846 | 69.11009
0.48272208 | 90.56859804 | 0.6361538 | 68.79017
0.48326325 | 90.45548869 | 0.6369231 | 68.47135
0.483984356 | 90.37471279 | 0.6384615 | 67.83708
0.484524844 | 90.18006192 | 0.6392308 | 67.52167
0.48524504 | 90.19629549 | 0.64 | 67.20742
0.485784847 | 89.91990719 | 0.6407692 | 66.89433
0.486504137 | 89.82194697 | 0.6423077 | 66.27172
0.487043265 | 89.77273574 | 0.6430769 | 65.96224
0.487761651 | 89.5766637 | 0.6438462 | 65.65398
0.488300102 | 89.4456595 | 0.6453846 | 65.04124
0.488838263 | 89.41228757 | 0.6461538 | 64.73678
0.489555361 | 89.24800524 | 0.6469231 | 64.43361
0.490092847 | 89.34496173 | 0.6484615 | 63.83123
0.490809046 | 89.45798255 | 0.6492308 | 63.53204
0.491524732 | 89.55472547 | 0.65 | 63.2342
0.492061161 | 89.88084441 | 0.6507692 | 62.93772
0.492775952 | 89.8960078 | 0.6523077 | 62.34888
0.493311711 | 90.07520172 | 0.6530769 | 62.05649
0.494025609 | 90.09036218 | 0.6538462 | 61.76547
0.494560698 | 90.10578593 | 0.6553846 | 61.18758
0.495273706 | 90.03877915 | 0.6561538 | 60.90073
0.495808128 | 89.98840126 | 0.6569231 | 60.61528
0.496342265 | 89.87221003 | 0.6584615 | 60.04865
0.497054004 | 89.67317893 | 0.6592308 | 59.76748
0.497587475 | 89.17826281 | 0.66 | 59.48775
0.498298329 | 88.78082095 | 0.6607692 | 59.20947
0.498831137 | 88.43290588 | 0.6623077 | 58.65728
0.499541107 | 88.14964028 | 0.6630769 | 58.38339
0.500073255 | 87.91625818 | 0.6638462 | 58.11097
0.500782344 | 87.66511854 | 0.6653846 | 57.57045
0.501313831 | 87.62917936 | 0.6661538 | 57.30234
0.501845036 | 87.5766348 | 0.6669231 | 57.03568
0.50255287 | 87.55599972 | 0.6684615 | 56.5067
0.503083417 | 87.50323586 | 0.6692308 | 56.24439
0.503790376 | 87.61476838 | 0.67 | 55.98355
0.504320267 | 87.39626944 | 0.6707692 | 55.72417
0.505026352 | 87.35857868 | 0.6723077 | 55.20981
0.505555589 | 87.15613834 | 0.6730769 | 54.95483
0.506084546 | 87.05296185 | 0.6738462 | 54.70134
0.506789387 | 86.86534899 | 0.6753846 | 54.19877
0.507317691 | 86.86142759 | 0.6761538 | 53.94971
0.508021664 | 86.68991719 | 0.6769231 | 53.70208
0.508549318 | 86.55275509 | 0.6784615 | 53.21107
0.509252425 | 86.38066574 | 0.6792308 | 52.9677
0.50977943 | 86.29300691 | 0.68 | 52.72575
0.510306158 | 86.1552337 | 0.6807692 | 52.48522
0.511008031 | 86.1323764 | 0.6823077 | 52.00843
0.511534112 | 86.04427313 | 0.6830769 | 51.77218
0.512235124 | 85.92102039 | 0.6838462 | 51.53734
0.51276056 | 85.69899513 | 0.6853846 | 51.07194
0.513460713 | 85.65875466 | 0.6861538 | 50.84137
0.513985506 | 85.58668368 | 0.6869231 | 50.61222
0.514684802 | 85.4625128 | 0.6884615 | 50.15818
0.515208953 | 85.45710017 | 0.6892308 | 49.93324
0.51573283 | 85.50188088 | 0.69 | 49.70964
0.516430905 | 85.59510918 | 0.6907692 | 49.48739
0.516954142 | 85.57283093 | 0.6923077 | 49.04689
0.517651366 | 85.69963842 | 0.6930769 | 48.82865
0.518173965 | 85.52617199 | 0.6938462 | 48.61174
0.518870339 | 85.45134065 | 0.6953846 | 48.18192
0.519392301 | 85.26061388 | 0.6961538 | 47.96901
0.520087828 | 85.10125271 | 0.6969231 | 47.75742
0.520609155 | 84.82584992 | 0.6984615 | 47.3382
0.521303836 | 84.64900618 | 0.6992308 | 47.13056
0.52182453 | 84.50773297 | 0.7 | 46.92424
0.522518368 | 84.3134476 | 0.7015385 | 46.51553
0.52303843 | 84.25607848 | 0.7023077 | 46.31306
0.523731426 | 84.07812363 | 0.7030769 | 46.11182
0.524250858 | 84.0373482 | 0.7038462 | 45.9118
0.52477002 | 83.91198154 | 0.7053846 | 45.51542
0.525461818 | 83.81784014 | 0.7061538 | 45.31904
0.525980352 | 83.81055031 | 0.7069231 | 45.12388
0.526671313 | 83.61448716 | 0.7084615 | 44.73717
0.52718922 | 83.69168623 | 0.7092308 | 44.54561
0.527879347 | 83.56297735 | 0.71 | 44.35525
0.528396629 | 83.55532788 | 0.7115385 | 43.97809
0.529085923 | 83.4432039 | 0.7123077 | 43.79129
0.529602582 | 83.41839642 | 0.7130769 | 43.60568
0.530118974 | 83.29157069 | 0.7138462 | 43.42123
0.530807082 | 83.2978949 | 0.7153846 | 43.05581
0.531494717 | 83.37220788 | 0.7161538 | 42.87474
0.532010133 | 83.1257907 | 0.7169231 | 42.69476
0.532525284 | 83.06643035 | 0.7184615 | 42.33802
0.533211739 | 82.93598756 | 0.7192308 | 42.16126
0.533726271 | 82.26245635 | 0.72 | 41.98556
0.534411902 | 82.30181296 | 0.7215385 | 41.63736
0.534925817 | 82.39533962 | 0.7223077 | 41.46484
0.535610627 | 82.07591601 | 0.7230769 | 41.29338
0.536123926 | 82.03258794 | 0.7238462 | 41.12296
0.536807916 | 81.95187356 | 0.7253846 | 40.78526
0.537320602 | 81.90832912 | 0.7261538 | 40.61796
0.537833025 | 81.60785311 | 0.7269231 | 40.4517
0.538515847 | 81.71499965 | 0.7284615 | 40.12226
0.539027658 | 81.7225462 | 0.7292308 | 39.95901
0.539709665 | 81.77830059 | 0.73 | 39.79669
0.540220866 | 81.57982235 | 0.7315385 | 39.47486
0.54090206 | 81.53235967 | 0.7323077 | 39.31533
0.541412651 | 81.40215675 | 0.7330769 | 39.15672
0.542093035 | 81.45756025 | 0.7338462 | 38.99903
0.542603018 | 81.27545055 | 0.7353846 | 38.6864
0.543112742 | 81.21360775 | 0.7361538 | 38.53145
0.54379197 | 81.04486062 | 0.7369231 | 38.3774
0.544301089 | 80.94826028 | 0.7384615 | 38.072
0.54497951 | 80.81349291 | 0.7392308 | 37.92064
0.545488024 | 80.9926342 | 0.74 | 37.77018
0.546165641 | 80.66767842 | 0.7415385 | 37.4719
0.546673553 | 80.5186362 | 0.7423077 | 37.32408
0.547350367 | 80.43485749 | 0.7430769 | 37.17711
0.547857678 | 80.33730978 | 0.7438462 | 37.03094
0.548533691 | 80.33971586 | 0.7453846 | 36.74095
0.549040402 | 80.2072761 | 0.7461538 | 36.59712
0.549546856 | 80.17860897 | 0.7469231 | 36.45408
0.550221729 | 80.00736476 | 0.7484615 | 36.17032
0.550727585 | 79.85705062 | 0.7492308 | 36.0296
0.551401662 | 79.82411437 | 0.75 | 35.88964
0.551906922 | 79.67343472 | 0.7515385 | 35.61201
0.552580205 | 79.69234092 | 0.7523077 | 35.47434
0.55308487 | 79.52393602 | 0.7530769 | 35.33742
0.55375736 | 79.38605754 | 0.7538462 | 35.20126
0.554261431 | 79.25201837 | 0.7553846 | 34.93116
0.554933131 | 79.07883264 | 0.7561538 | 34.79723
0.55543661 | 78.92696002 | 0.7569231 | 34.66404
0.555939836 | 78.82720178 | 0.7584615 | 34.39975
0.55661041 | 79.05455381 | 0.7592308 | 34.26858
0.557113046 | 78.71026178 | 0.76 | 34.13807
0.557782834 | 78.5883191 | 0.7615385 | 33.87896
0.55828488 | 78.40058659 | 0.7623077 | 33.75038
0.558953884 | 78.43556601 | 0.7630769 | 33.62243
0.559455343 | 78.33493057 | 0.7638462 | 33.49512
0.560123565 | 78.28223981 | 0.7653846 | 33.2424
0.560624438 | 78.32145911 | 0.7661538 | 33.11699
0.56112506 | 78.0276762 | 0.7669231 | 32.9922
0.561792167 | 77.86928884 | 0.7684615 | 32.7445
0.562292206 | 77.8029548 | 0.7692308 | 32.62159
0.562958535 | 77.50364254 | 0.77 | 32.49929
0.56345799 | 77.27885131 | 0.7715385 | 32.25653
0.564123544 | 76.5568228 | 0.7723077 | 32.13607
0.564622418 | 76.13774083 | 0.7730769 | 32.01617
0.565121043 | 75.78858914 | 0.7738462 | 31.89679
0.565785491 | 75.55723055 | 0.7753846 | 31.65962
0.566283537 | 75.43631723 | 0.7761538 | 31.54182
0.566947212 | 75.43351278 | 0.7769231 | 31.42454
0.56744468 | 75.43577278 | 0.7784615 | 31.19154
0.568107586 | 75.37990074 | 0.7792308 | 31.07582
0.568604477 | 75.43502366 | 0.78 | 30.9606
0.569266615 | 75.2906218 | 0.7815385 | 30.73172
0.569762931 | 75.27496356 | 0.7823077 | 30.61804
0.570259 | 75.11775467 | 0.7830769 | 30.50487
0.570920044 | 75.07893245 | 0.7838462 | 30.3922
0.57141554 | 74.92135807 | 0.7853846 | 30.16838
0.57191079 | 74.72815773 | 0.7861538 | 30.05722
0.572570743 | 74.58248101 | 0.7869231 | 29.94655
0.573065422 | 74.61938452 | 0.7884615 | 29.72667
0.573724613 | 74.36686207 | 0.7892308 | 29.61737
0.574218722 | 74.20828477 | 0.79 | 29.50849
0.574877154 | 74.06170161 | 0.7915385 | 29.29196
0.575370694 | 73.92048408 | 0.7923077 | 29.18432
0.576028368 | 74.05806361 | 0.7930769 | 29.07709
0.57652134 | 73.72081554 | 0.7938462 | 28.97027
0.577014069 | 73.61469181 | 0.7953846 | 28.75786
0.577670663 | 73.50267322 | 0.7961538 | 28.65227
0.578162826 | 73.36058141 | 0.7969231 | 28.54708
0.578818667 | 73.30167428 | 0.7984615 | 28.33792
0.579310266 | 73.23062972 | 0.7992308 | 28.23395
0.579801623 | 73.03448201 | 0.8 | 28.13037
0.58045639 | 72.88576435 | 0.8015385 | 27.92443
0.580947185 | 72.67126272 | 0.8023077 | 27.82205
0.581601203 | 72.59358354 | 0.8030769 | 27.72007
0.582091436 | 72.32491782 | 0.8046154 | 27.51716
0.582744706 | 72.13935783 | 0.8053846 | 27.41618
0.583234379 | 71.97759047 | 0.8061538 | 27.31553
0.583723812 | 71.85148416 | 0.8069231 | 27.21519
0.584376017 | 71.80866779 | 0.8084615 | 27.01548
0.584864892 | 71.55662206 | 0.8092308 | 26.91609
0.585516353 | 71.51345774 | 0.81 | 26.81703
0.586004671 | 71.20699646 | 0.8115385 | 26.61984
0.586655391 | 70.96567296 | 0.8123077 | 26.52172
0.587143153 | 70.55058526 | 0.8130769 | 26.42392
0.587793133 | 70.14645369 | 0.8146154 | 26.22925
0.58828034 | 69.76643347 | 0.8153846 | 26.13238
0.588929581 | 69.79372283 | 0.8161538 | 26.03583
0.589416236 | 69.48513874 | 0.8169231 | 25.93958
0.589902653 | 69.32052635 | 0.8184615 | 25.74803
0.590550842 | 69.22107513 | 0.8192308 | 25.6527
0.591036709 | 69.05607092 | 0.82 | 25.55765
0.591684163 | 68.86588227 | 0.8215385 | 25.36835
0.592169479 | 68.84507491 | 0.8223077 | 25.27412
0.592816201 | 68.69061456 | 0.8230769 | 25.18015
0.593300968 | 68.54292626 | 0.8246154 | 24.99302
0.5937855 | 68.2320878 | 0.8253846 | 24.89987
0.594431178 | 68.07683797 | 0.8261538 | 24.80698
0.594915163 | 67.9285064 | 0.8269231 | 24.71436
0.595560112 | 67.77278583 | 0.8284615 | 24.52993
0.596043551 | 67.44257297 | 0.8292308 | 24.43811
0.596687773 | 67.34074748 | 0.83 | 24.34657
0.597170667 | 67.17340702 | 0.8315385 | 24.16427
0.597814164 | 67.01665135 | 0.8323077 | 24.07352
0.598296515 | 66.77613206 | 0.8330769 | 23.98304
0.598939287 | 66.47323218 | 0.8346154 | 23.80288
0.599581647 | 66.3702371 | 0.8353846 | 23.71319
0.600063146 | 66.23820097 | 0.8361538 | 23.62376
0.600704785 | 66.18954541 | 0.8369231 | 23.53461
0.601185744 | 65.78356016 | 0.8384615 | 23.35708
0.601826663 | 65.60668157 | 0.8392308 | 23.2687
0.602307082 | 65.49210169 | 0.84 | 23.18059
0.602787271 | 65.32256533 | 0.8415385 | 23.00516
0.603427165 | 65.14497328 | 0.8423077 | 22.91783
0.603906817 | 65.10305761 | 0.8430769 | 22.83077
0.604545994 | 64.76029494 | 0.8446154 | 22.65741
0.60502511 | 64.62651319 | 0.8453846 | 22.57113
0.605503996 | 64.36432126 | 0.8461538 | 22.4851
0.606142154 | 64.11207379 | 0.8469231 | 22.39932
0.606620505 | 63.95932701 | 0.8484615 | 22.22855
0.607257951 | 63.74315579 | 0.8492308 | 22.14355
0.607735769 | 63.6083565 | 0.85 | 22.05881
0.608372505 | 63.37325533 | 0.8515385 | 21.89008
0.608849791 | 63.44027604 | 0.8523077 | 21.8061
0.60932685 | 63.06592552 | 0.8530769 | 21.72238
0.609962574 | 62.90359091 | 0.8546154 | 21.55569
0.610439101 | 62.65738741 | 0.8553846 | 21.47273
0.611074119 | 62.53137174 | 0.8561538 | 21.39002
0.611550117 | 62.32151642 | 0.8569231 | 21.30756
0.61218443 | 62.3057266 | 0.8584615 | 21.14339
0.6126599 | 61.89247819 | 0.8592308 | 21.06169
0.61329351 | 61.78398603 | 0.86 | 20.98023
0.613768453 | 61.5916513 | 0.8615385 | 20.81807
0.614243171 | 61.43607119 | 0.8623077 | 20.73736
0.614875778 | 61.17904009 | 0.8630769 | 20.6569
0.615349971 | 61.06003331 | 0.8646154 | 20.49673
0.615981879 | 60.80239402 | 0.8653846 | 20.41701
0.616455548 | 60.757107 | 0.8661538 | 20.33754
0.617086757 | 60.4618359 | 0.8669231 | 20.25832
0.617559903 | 60.24937825 | 0.8684615 | 20.10061
0.618032825 | 60.11090352 | 0.8692308 | 20.02212
0.61866304 | 59.94458937 | 0.87 | 19.94388
0.619135441 | 59.67574248 | 0.8715385 | 19.78812
0.619764962 | 59.52747231 | 0.8723077 | 19.71061
0.620236843 | 59.4440067 | 0.8730769 | 19.63334
0.620865671 | 59.46279313 | 0.8746154 | 19.47952
0.621337032 | 59.36052916 | 0.8753846 | 19.40297
0.621808172 | 59.2767653 | 0.8761538 | 19.32666
0.622436013 | 59.10901256 | 0.8769231 | 19.2506
0.622906635 | 58.98768999 | 0.8784615 | 19.09918
0.623533787 | 58.81948988 | 0.8792308 | 19.02383
0.624003893 | 58.49253445 | 0.88 | 18.94872
0.624630357 | 58.28640721 | 0.8815385 | 18.79921
0.625099948 | 58.01483517 | 0.8823077 | 18.72481
0.625725727 | 57.75201459 | 0.8830769 | 18.65065
0.626194804 | 57.47983437 | 0.8846154 | 18.50303
0.626819897 | 57.30989449 | 0.8853846 | 18.42957
0.627288461 | 57.31802888 | 0.8861538 | 18.35635
0.627912872 | 56.94161696 | 0.8869231 | 18.28336
0.628380924 | 56.6870889 | 0.8884615 | 18.13807
0.629004654 | 56.4973682 | 0.8892308 | 18.06578
0.629472195 | 56.31736107 | 0.89 | 17.99372
0.630095244 | 56.16468155 | 0.8915385 | 17.8503
0.630562277 | 55.89033173 | 0.8923077 | 17.77893
0.631184647 | 55.75594179 | 0.8930769 | 17.70779
0.631651171 | 55.57508086 | 0.8946154 | 17.56621
0.632117477 | 55.31876333 | 0.8953846 | 17.49576
0.632738881 | 55.14604568 | 0.8961538 | 17.42554
0.63320468 | 54.9268658 | 0.8969231 | 17.35554
0.633825409 | 54.67825002 | 0.8984615 | 17.21623
0.634290703 | 54.51512897 | 0.8992308 | 17.14692
0.634910758 | 54.30365085 | 0.9 | 17.07783
0.635375547 | 54.04573682 | 0.9015385 | 16.94032
0.63584012 | 53.97642045 | 0.9023077 | 16.87191
0.636459216 | 53.66968736 | 0.9030769 | 16.80372
0.636923286 | 53.4866276 | 0.9046154 | 16.668
0.637541711 | 53.25485989 | 0.9053846 | 16.60048
0.63800528 | 53.07135568 | 0.9061538 | 16.53317
0.638623036 | 52.83900902 | 0.9076923 | 16.39923
0.639086104 | 52.57927043 | 0.9084615 | 16.33259
0.639548957 | 52.39509372 | 0.9092308 | 16.26617
0.640165761 | 52.25670963 | 0.91 | 16.19997
0.640628115 | 51.93929525 | 0.9115385 | 16.06822
0.641244254 | 51.76243432 | 0.9123077 | 16.00267
0.641706109 | 51.52038591 | 0.9130769 | 15.93734
0.642321585 | 51.4000341 | 0.9146154 | 15.80733
0.642782943 | 51.11947083 | 0.9153846 | 15.74265
0.643244088 | 50.87667973 | 0.9161538 | 15.67819
0.643858618 | 50.66045892 | 0.9176923 | 15.5499
0.644319268 | 50.43619132 | 0.9184615 | 15.48608
0.644933138 | 50.18128314 | 0.9192308 | 15.42247
0.645393293 | 50.01370595 | 0.92 | 15.35907
0.646006504 | 49.92990994 | 0.9215385 | 15.23291
0.646466166 | 49.76198772 | 0.9223077 | 15.17015
0.64707872 | 49.69698129 | 0.9230769 | 15.1076
0.647537889 | 49.71980585 | 0.9246154 | 14.98313
0.647996847 | 49.62792796 | 0.9253846 | 14.92121
0.648608464 | 49.5435179 | 0.9261538 | 14.8595
0.649066932 | 49.26003651 | 0.9276923 | 14.7367
0.649677895 | 48.6199184 | 0.9284615 | 14.67561
0.650135872 | 48.27818812 | 0.9292308 | 14.61473
0.650746183 | 47.94343737 | 0.93 | 14.55406
0.651203672 | 47.63934182 | 0.9315385 | 14.43333
0.651660951 | 47.35413528 | 0.9323077 | 14.37327
0.652270332 | 47.09501657 | 0.9330769 | 14.31341
0.652727124 | 46.90524921 | 0.9346154 | 14.19432
0.653335856 | 46.47254466 | 0.9353846 | 14.13507
0.653792161 | 46.22456058 | 0.9361538 | 14.07603
0.654400245 | 45.98331918 | 0.9376923 | 13.95856
0.654856066 | 45.69630562 | 0.9384615 | 13.90012
0.655463503 | 45.4544268 | 0.9392308 | 13.84188
0.655918839 | 45.20536084 | 0.94 | 13.78385
0.656373968 | 45.03316085 | 0.9415385 | 13.66838
0.656980485 | 44.6361115 | 0.9423077 | 13.61094
0.657435131 | 44.38623268 | 0.9430769 | 13.5537
0.658041004 | 44.2586528 | 0.9446154 | 13.43981
0.658495168 | 43.9117003 | 0.9453846 | 13.38316
0.6591004 | 43.59033563 | 0.9461538 | 13.32671
0.659554083 | 43.35870546 | 0.9476923 | 13.21439
0.660158675 | 43.09466278 | 0.9484615 | 13.15852
0.660611878 | 42.95931974 | 0.9492308 | 13.10285
0.661064877 | 42.57204537 | 0.95 | 13.04737
0.661668556 | 42.34580993 | 0.9515385 | 12.93699
0.662121076 | 42.05475252 | 0.9523077 | 12.88209
0.662724118 | 41.84731252 | 0.9530769 | 12.82738
0.66317616 | 41.55568201 | 0.9546154 | 12.71854
0.663778566 | 41.25056307 | 0.9553846 | 12.6644
0.664230133 | 40.95831559 | 0.9561538 | 12.61045
0.664681496 | 40.68522612 | 0.9576923 | 12.50313
0.665282996 | 40.37904871 | 0.9584615 | 12.44975
0.665733884 | 40.0275348 | 0.9592308 | 12.39656
0.666334751 | 39.7011175 | 0.96 | 12.34355
0.666785165 | 39.50472733 | 0.9615385 | 12.2381
0.667385402 | 39.15811108 | 0.9623077 | 12.18566
0.667835343 | 38.84423191 | 0.9630769 | 12.1334
0.66843495 | 38.49680572 | 0.9646154 | 12.02943
0.668884419 | 38.16274222 | 0.9653846 | 11.97773
0.669333686 | 37.78930422 | 0.9661538 | 11.92621
0.669932395 | 37.46019686 | 0.9676923 | 11.82371
0.670381192 | 37.105566 | 0.9684615 | 11.77274
0.670979275 | 36.81478051 | 0.9692308 | 11.72194
0.671427602 | 36.3028914 | 0.97 | 11.67133
0.671875728 | 35.82968673 | 0.9715385 | 11.57065
0.672472918 | 35.42009353 | 0.9723077 | 11.52058
0.672920576 | 34.86756676 | 0.9730769 | 11.47069
0.673517143 | 34.35887064 | 0.9746154 | 11.37144
0.673964334 | 33.84449907 | 0.9753846 | 11.32209
0.674560278 | 33.53093569 | 0.9761538 | 11.27291
0.675007003 | 32.79958039 | 0.9776923 | 11.17508
0.675453528 | 32.32299853 | 0.9784615 | 11.12643
0.676048586 | 31.83105398 | 0.9792308 | 11.07796
0.676494647 | 31.37318277 | 0.98 | 11.02966
0.677089085 | 30.84075845 | 0.9815385 | 10.93358
0.677534682 | 30.283489 | 0.9823077 | 10.88581
0.678128503 | 29.6907193 | 0.9830769 | 10.8382
0.678573637 | 28.97464482 | 0.9846154 | 10.74351
0.679166842 | 28.20294426 | 0.9853846 | 10.69643
0.679611514 | 27.22893259 | 0.9861538 | 10.64951
0.680055989 | 26.19482408 | 0.9876923 | 10.55619
0.680648315 | 25.18326247 | 0.9884615 | 10.50979
0.681092329 | 24.12738776 | 0.9892308 | 10.46355
0.681684041 | 22.89602955 | 0.99 | 10.41749
0.682127596 | 21.52153017 | 0.9915385 | 10.32586
0.682570954 | 20.26454027 | 0.9923077 | 10.2803
0.683161793 | 18.8726057 | 0.9930769 | 10.2349
0.683604693 | 16.99702971 | 0.9946154 | 10.14461
0.684194921 | 15.15174864 | 0.9953846 | 10.09972
0.684637363 | 13.68107973 | 0.9961538 | 10.05499
0.685226983 | 12.208919 | 0.9976923 | 9.966018
0.685668969 | 10.98752496 | 0.9984615 | 9.92178
0.686699511 | 9.611825903 | 1 | 9.833795

## plot_creep_time_strain
0 | 1 | 2 | 3
0 | 0 | 0 | 0
0 | 0 | 0 | 0
0.5 | 0.000537 | 0 | 0
0.5 | 0.000537 | 0 | 0
3.05 | 0.000945 | 0 | 0
6.71 | 0.001415 | 0 | 0
6.71 | 0.001415 | 11.53846 | 0.0009795378
10.26 | 0.001863 | 11.53846 | 0.0009795378
10.26 | 0.001863 | 11.53846 | 0.0009795378
15.53 | 0.002542 | 11.53846 | 0.0009795378
19.55 | 0.003079 | 11.53846 | 0.0009795378
19.55 | 0.003079 | 11.53846 | 0.0009795378
23.94 | 0.003607 | 23.07692 | 0.001949742
23.94 | 0.003607 | 23.07692 | 0.001949742
28.06 | 0.004077 | 23.07692 | 0.001949742
32.37 | 0.004561 | 23.07692 | 0.001949742
32.37 | 0.004561 | 23.07692 | 0.001949742
36.59 | 0.005004 | 23.07692 | 0.001949742
40.01 | 0.005372 | 34.61538 | 0.002911128
40.01 | 0.005372 | 34.61538 | 0.002911128
44.05 | 0.005805 | 34.61538 | 0.002911128
44.05 | 0.005805 | 34.61538 | 0.002911128
48.6 | 0.00627 | 34.61538 | 0.002911128
52.24 | 0.006627 | 34.61538 | 0.002911128
52.24 | 0.006627 | 46.15385 | 0.003864152
56.31 | 0.007025 | 46.15385 | 0.003864152
56.31 | 0.007025 | 46.15385 | 0.003864152
59.2 | 0.00731 | 46.15385 | 0.003864152
63.55 | 0.007731 | 46.15385 | 0.003864152
63.55 | 0.007731 | 46.15385 | 0.003864152
66.87 | 0.008056 | 57.69231 | 0.004809227
66.87 | 0.008056 | 57.69231 | 0.004809227
72.36 | 0.008566 | 57.69231 | 0.004809227
75.85 | 0.00889 | 57.69231 | 0.004809227
75.85 | 0.00889 | 57.69231 | 0.004809227
80.49 | 0.009316 | 57.69231 | 0.004809227
84.09 | 0.009655 | 69.23077 | 0.005746731
84.09 | 0.009655 | 69.23077 | 0.005746731
88.25 | 0.010033 | 69.23077 | 0.005746731
88.25 | 0.010033 | 69.23077 | 0.005746731
92.12 | 0.010363 | 69.23077 | 0.005746731
96.76 | 0.010781 | 69.23077 | 0.005746731
96.76 | 0.010781 | 80.76923 | 0.006677014
99.91 | 0.011064 | 80.76923 | 0.006677014
99.91 | 0.011064 | 80.76923 | 0.006677014
103.78 | 0.011391 | 80.76923 | 0.006677014
107.59 | 0.011725 | 80.76923 | 0.006677014
107.59 | 0.011725 | 80.76923 | 0.006677014
111.69 | 0.012093 | 92.30769 | 0.007600403
111.69 | 0.012093 | 92.30769 | 0.007600403
116.15 | 0.012473 | 92.30769 | 0.007600403
120.57 | 0.01285 | 92.30769 | 0.007600403
120.57 | 0.01285 | 92.30769 | 0.007600403
125.11 | 0.01323 | 92.30769 | 0.007600403
129.26 | 0.013591 | 103.8462 | 0.008517201
129.26 | 0.013591 | 103.8462 | 0.008517201
132.71 | 0.013882 | 103.8462 | 0.008517201
132.71 | 0.013882 | 103.8462 | 0.008517201
136.7 | 0.014217 | 103.8462 | 0.008517201
139.42 | 0.014441 | 103.8462 | 0.008517201
139.42 | 0.014441 | 115.3846 | 0.009427695
143.23 | 0.01476 | 115.3846 | 0.009427695
143.23 | 0.01476 | 115.3846 | 0.009427695
147.33 | 0.015112 | 115.3846 | 0.009427695
151.6 | 0.015468 | 115.3846 | 0.009427695
151.6 | 0.015468 | 115.3846 | 0.009427695
155.42 | 0.015784 | 126.9231 | 0.01033215
159.38 | 0.016116 | 126.9231 | 0.01033215
159.38 | 0.016116 | 126.9231 | 0.01033215
163.4 | 0.016444 | 126.9231 | 0.01033215
163.4 | 0.016444 | 126.9231 | 0.01033215
167.2 | 0.016744 | 126.9231 | 0.01033215
171.07 | 0.017061 | 138.4615 | 0.01123083
171.07 | 0.017061 | 138.4615 | 0.01123083
175.23 | 0.017396 | 138.4615 | 0.01123083
175.23 | 0.017396 | 138.4615 | 0.01123083
179.25 | 0.017731 | 138.4615 | 0.01123083
183.89 | 0.018109 | 138.4615 | 0.01123083
183.89 | 0.018109 | 150 | 0.01212398
187.78 | 0.018414 | 150 | 0.01212398
187.78 | 0.018414 | 150 | 0.01212398
191.86 | 0.018745 | 150 | 0.01212398
195.93 | 0.019072 | 150 | 0.01212398
195.93 | 0.019072 | 150 | 0.01212398
200.32 | 0.019428 | 161.5385 | 0.01301182
204.54 | 0.019767 | 161.5385 | 0.01301182
204.54 | 0.019767 | 161.5385 | 0.01301182
208.05 | 0.020058 | 161.5385 | 0.01301182
208.05 | 0.020058 | 161.5385 | 0.01301182
211.37 | 0.020307 | 161.5385 | 0.01301182
215.62 | 0.020642 | 173.0769 | 0.01389458
215.62 | 0.020642 | 173.0769 | 0.01389458
219.83 | 0.020983 | 173.0769 | 0.01389458
219.83 | 0.020983 | 173.0769 | 0.01389458
223.95 | 0.021317 | 173.0769 | 0.01389458
228.02 | 0.021632 | 173.0769 | 0.01389458
228.02 | 0.021632 | 184.6154 | 0.01477247
232.47 | 0.021988 | 184.6154 | 0.01477247
232.47 | 0.021988 | 184.6154 | 0.01477247
236.18 | 0.022285 | 184.6154 | 0.01477247
240.42 | 0.022616 | 184.6154 | 0.01477247
240.42 | 0.022616 | 184.6154 | 0.01477247
244.52 | 0.02294 | 196.1538 | 0.0156457
248.63 | 0.023263 | 196.1538 | 0.0156457
248.63 | 0.023263 | 196.1538 | 0.0156457
252.48 | 0.023574 | 196.1538 | 0.0156457
252.48 | 0.023574 | 196.1538 | 0.0156457
257.82 | 0.023971 | 196.1538 | 0.0156457
261.39 | 0.024233 | 207.6923 | 0.01651447
261.39 | 0.024233 | 207.6923 | 0.01651447
265.93 | 0.024599 | 207.6923 | 0.01651447
265.93 | 0.024599 | 207.6923 | 0.01651447
269.62 | 0.024878 | 207.6923 | 0.01651447
274.34 | 0.025228 | 207.6923 | 0.01651447
274.34 | 0.025228 | 219.2308 | 0.01737896
278.31 | 0.025544 | 219.2308 | 0.01737896
278.31 | 0.025544 | 219.2308 | 0.01737896
282 | 0.025839 | 219.2308 | 0.01737896
285.32 | 0.026091 | 219.2308 | 0.01737896
285.32 | 0.026091 | 219.2308 | 0.01737896
289.47 | 0.026415 | 230.7692 | 0.01823935
293.46 | 0.026721 | 230.7692 | 0.01823935
293.46 | 0.026721 | 230.7692 | 0.01823935
297.8 | 0.027064 | 230.7692 | 0.01823935
297.8 | 0.027064 | 230.7692 | 0.01823935
301.52 | 0.027354 | 242.3077 | 0.01909583
305.77 | 0.027666 | 242.3077 | 0.01909583
305.77 | 0.027666 | 242.3077 | 0.01909583
309.73 | 0.027954 | 242.3077 | 0.01909583
309.73 | 0.027954 | 242.3077 | 0.01909583
313.25 | 0.028229 | 242.3077 | 0.01909583
317.03 | 0.028524 | 253.8462 | 0.01994856
317.03 | 0.028524 | 253.8462 | 0.01994856
320.66 | 0.028805 | 253.8462 | 0.01994856
325.19 | 0.029149 | 253.8462 | 0.01994856
325.19 | 0.029149 | 253.8462 | 0.01994856
329.52 | 0.029477 | 253.8462 | 0.01994856
329.52 | 0.029477 | 265.3846 | 0.02079771
333.4 | 0.029778 | 265.3846 | 0.02079771
336.99 | 0.030051 | 265.3846 | 0.02079771
336.99 | 0.030051 | 265.3846 | 0.02079771
341.65 | 0.030414 | 265.3846 | 0.02079771
341.65 | 0.030414 | 265.3846 | 0.02079771
345.13 | 0.030676 | 276.9231 | 0.02164344
348.74 | 0.030949 | 276.9231 | 0.02164344
348.74 | 0.030949 | 276.9231 | 0.02164344
351.91 | 0.031183 | 276.9231 | 0.02164344
351.91 | 0.031183 | 276.9231 | 0.02164344
356.65 | 0.031544 | 276.9231 | 0.02164344
359.72 | 0.031766 | 288.4615 | 0.02248591
359.72 | 0.031766 | 288.4615 | 0.02248591
363.54 | 0.032051 | 288.4615 | 0.02248591
366.94 | 0.032302 | 288.4615 | 0.02248591
366.94 | 0.032302 | 288.4615 | 0.02248591
372.28 | 0.032719 | 288.4615 | 0.02248591
372.28 | 0.032719 | 300 | 0.02332527
375.77 | 0.032979 | 300 | 0.02332527
379.42 | 0.03326 | 300 | 0.02332527
379.42 | 0.03326 | 300 | 0.02332527
383.91 | 0.033594 | 300 | 0.02332527
383.91 | 0.033594 | 300 | 0.02332527
388.46 | 0.033937 | 311.5385 | 0.02416167
392.32 | 0.03422 | 311.5385 | 0.02416167
392.32 | 0.03422 | 311.5385 | 0.02416167
395.97 | 0.034492 | 311.5385 | 0.02416167
395.97 | 0.034492 | 311.5385 | 0.02416167
400.34 | 0.034818 | 311.5385 | 0.02416167
404.93 | 0.035132 | 323.0769 | 0.02499525
404.93 | 0.035132 | 323.0769 | 0.02499525
408.5 | 0.035379 | 323.0769 | 0.02499525
413.68 | 0.035776 | 323.0769 | 0.02499525
413.68 | 0.035776 | 323.0769 | 0.02499525
417.6 | 0.036058 | 323.0769 | 0.02499525
417.6 | 0.036058 | 334.6154 | 0.02582616
421.08 | 0.036318 | 334.6154 | 0.02582616
424.35 | 0.036562 | 334.6154 | 0.02582616
424.35 | 0.036562 | 334.6154 | 0.02582616
427.84 | 0.036807 | 334.6154 | 0.02582616
427.84 | 0.036807 | 334.6154 | 0.02582616
431.66 | 0.037095 | 346.1538 | 0.02665453
435.68 | 0.037404 | 346.1538 | 0.02665453
435.68 | 0.037404 | 346.1538 | 0.02665453
439.47 | 0.037682 | 346.1538 | 0.02665453
439.47 | 0.037682 | 346.1538 | 0.02665453
443.51 | 0.037982 | 346.1538 | 0.02665453
446.66 | 0.038216 | 357.6923 | 0.0274805
446.66 | 0.038216 | 357.6923 | 0.0274805
451.27 | 0.03855 | 357.6923 | 0.0274805
454.8 | 0.038818 | 357.6923 | 0.0274805
454.8 | 0.038818 | 357.6923 | 0.0274805
458.43 | 0.03909 | 357.6923 | 0.0274805
458.43 | 0.03909 | 369.2308 | 0.0283042
461.98 | 0.039352 | 369.2308 | 0.0283042
466.38 | 0.039667 | 369.2308 | 0.0283042
466.38 | 0.039667 | 369.2308 | 0.0283042
469.74 | 0.039927 | 369.2308 | 0.0283042
469.74 | 0.039927 | 369.2308 | 0.0283042
473.66 | 0.040212 | 380.7692 | 0.02912576
477.76 | 0.040519 | 380.7692 | 0.02912576
477.76 | 0.040519 | 380.7692 | 0.02912576
481.72 | 0.040798 | 380.7692 | 0.02912576
485.52 | 0.041085 | 380.7692 | 0.02912576
485.52 | 0.041085 | 380.7692 | 0.02912576
489.74 | 0.041378 | 392.3077 | 0.02994531
489.74 | 0.041378 | 392.3077 | 0.02994531
493.23 | 0.041645 | 392.3077 | 0.02994531
497.69 | 0.041963 | 392.3077 | 0.02994531
497.69 | 0.041963 | 392.3077 | 0.02994531
501.29 | 0.042229 | 392.3077 | 0.02994531
501.29 | 0.042229 | 403.8462 | 0.03076298
505.06 | 0.042505 | 403.8462 | 0.03076298
508.98 | 0.042795 | 403.8462 | 0.03076298
508.98 | 0.042795 | 403.8462 | 0.03076298
514.14 | 0.043167 | 403.8462 | 0.03076298
514.14 | 0.043167 | 403.8462 | 0.03076298
518.19 | 0.043453 | 415.3846 | 0.03157888
522.43 | 0.043762 | 415.3846 | 0.03157888
522.43 | 0.043762 | 415.3846 | 0.03157888
526.43 | 0.044061 | 415.3846 | 0.03157888
529.8 | 0.044298 | 415.3846 | 0.03157888
529.8 | 0.044298 | 415.3846 | 0.03157888
534.06 | 0.044617 | 426.9231 | 0.03239315
534.06 | 0.044617 | 426.9231 | 0.03239315
538.55 | 0.04494 | 426.9231 | 0.03239315
542.77 | 0.045247 | 426.9231 | 0.03239315
542.77 | 0.045247 | 426.9231 | 0.03239315
547.56 | 0.045579 | 426.9231 | 0.03239315
547.56 | 0.045579 | 438.4615 | 0.03320589
551.85 | 0.045895 | 438.4615 | 0.03320589
555.62 | 0.046163 | 438.4615 | 0.03320589
555.62 | 0.046163 | 438.4615 | 0.03320589
559.12 | 0.046413 | 438.4615 | 0.03320589
559.12 | 0.046413 | 438.4615 | 0.03320589
563.39 | 0.046713 | 450 | 0.03401724
567.86 | 0.047026 | 450 | 0.03401724
567.86 | 0.047026 | 450 | 0.03401724
571.65 | 0.047299 | 450 | 0.03401724
575.56 | 0.047569 | 450 | 0.03401724
575.56 | 0.047569 | 450 | 0.03401724
579.56 | 0.047853 | 461.5385 | 0.03482729
579.56 | 0.047853 | 461.5385 | 0.03482729
583.33 | 0.048124 | 461.5385 | 0.03482729
587.65 | 0.048431 | 461.5385 | 0.03482729
587.65 | 0.048431 | 461.5385 | 0.03482729
591.89 | 0.048727 | 461.5385 | 0.03482729
591.89 | 0.048727 | 473.0769 | 0.03563618
595.91 | 0.049004 | 473.0769 | 0.03563618
600.58 | 0.049333 | 473.0769 | 0.03563618
600.58 | 0.049333 | 473.0769 | 0.03563618
604.54 | 0.049603 | 473.0769 | 0.03563618
608.26 | 0.04987 | 484.6154 | 0.03644402
608.26 | 0.04987 | 484.6154 | 0.03644402
612.63 | 0.050172 | 484.6154 | 0.03644402
612.63 | 0.050172 | 484.6154 | 0.03644402
616.05 | 0.050411 | 484.6154 | 0.03644402
620.16 | 0.050685 | 484.6154 | 0.03644402
620.16 | 0.050685 | 496.1538 | 0.03725091
623.51 | 0.050909 | 496.1538 | 0.03725091
623.51 | 0.050909 | 496.1538 | 0.03725091
627.46 | 0.0512 | 496.1538 | 0.03725091
631 | 0.051439 | 496.1538 | 0.03725091
631 | 0.051439 | 496.1538 | 0.03725091
634.79 | 0.051715 | 507.6923 | 0.03805698
634.79 | 0.051715 | 507.6923 | 0.03805698
638.86 | 0.051995 | 507.6923 | 0.03805698
642.56 | 0.052238 | 507.6923 | 0.03805698
642.56 | 0.052238 | 507.6923 | 0.03805698
645.87 | 0.052448 | 507.6923 | 0.03805698
650.21 | 0.052781 | 519.2308 | 0.03886232
650.21 | 0.052781 | 519.2308 | 0.03886232
653.68 | 0.053013 | 519.2308 | 0.03886232
653.68 | 0.053013 | 519.2308 | 0.03886232
658.15 | 0.05334 | 519.2308 | 0.03886232
661.67 | 0.05357 | 519.2308 | 0.03886232
661.67 | 0.05357 | 530.7692 | 0.03966706
665.82 | 0.053871 | 530.7692 | 0.03966706
665.82 | 0.053871 | 530.7692 | 0.03966706
670.38 | 0.054176 | 530.7692 | 0.03966706
674.93 | 0.054482 | 530.7692 | 0.03966706
674.93 | 0.054482 | 530.7692 | 0.03966706
678.74 | 0.054756 | 542.3077 | 0.04047131
678.74 | 0.054756 | 542.3077 | 0.04047131
682.41 | 0.055017 | 542.3077 | 0.04047131
686.01 | 0.055272 | 542.3077 | 0.04047131
686.01 | 0.055272 | 542.3077 | 0.04047131
690.03 | 0.055547 | 542.3077 | 0.04047131
693.99 | 0.055815 | 553.8462 | 0.04127516
693.99 | 0.055815 | 553.8462 | 0.04127516
696.84 | 0.056012 | 553.8462 | 0.04127516
696.84 | 0.056012 | 553.8462 | 0.04127516
701.85 | 0.056354 | 553.8462 | 0.04127516
705.57 | 0.056611 | 553.8462 | 0.04127516
705.57 | 0.056611 | 565.3846 | 0.04207874
709.87 | 0.056887 | 565.3846 | 0.04207874
709.87 | 0.056887 | 565.3846 | 0.04207874
713.53 | 0.057134 | 565.3846 | 0.04207874
718.56 | 0.057472 | 565.3846 | 0.04207874
718.56 | 0.057472 | 565.3846 | 0.04207874
722.13 | 0.057719 | 576.9231 | 0.04288215
722.13 | 0.057719 | 576.9231 | 0.04288215
726.86 | 0.058066 | 576.9231 | 0.04288215
730.74 | 0.058334 | 576.9231 | 0.04288215
730.74 | 0.058334 | 576.9231 | 0.04288215
735.07 | 0.058624 | 576.9231 | 0.04288215
739.14 | 0.058892 | 588.4615 | 0.04368549
739.14 | 0.058892 | 588.4615 | 0.04368549
743.48 | 0.059178 | 588.4615 | 0.04368549
743.48 | 0.059178 | 588.4615 | 0.04368549
747.03 | 0.059429 | 588.4615 | 0.04368549
751 | 0.059714 | 588.4615 | 0.04368549
751 | 0.059714 | 600 | 0.04448889
754.9 | 0.060008 | 600 | 0.04448889
754.9 | 0.060008 | 600 | 0.04448889
758.46 | 0.060255 | 600 | 0.04448889
762.01 | 0.060492 | 600 | 0.04448889
762.01 | 0.060492 | 600 | 0.04448889
766.05 | 0.060763 | 611.5385 | 0.04529244
770.12 | 0.061064 | 611.5385 | 0.04529244
770.12 | 0.061064 | 611.5385 | 0.04529244
773.79 | 0.061321 | 611.5385 | 0.04529244
773.79 | 0.061321 | 611.5385 | 0.04529244
777.73 | 0.061601 | 611.5385 | 0.04529244
781.87 | 0.061895 | 623.0769 | 0.04609625
781.87 | 0.061895 | 623.0769 | 0.04609625
785.76 | 0.062163 | 623.0769 | 0.04609625
785.76 | 0.062163 | 623.0769 | 0.04609625
789.53 | 0.062415 | 623.0769 | 0.04609625
793.3 | 0.062665 | 623.0769 | 0.04609625
793.3 | 0.062665 | 634.6154 | 0.04690044
797.8 | 0.063 | 634.6154 | 0.04690044
797.8 | 0.063 | 634.6154 | 0.04690044
800.64 | 0.063204 | 634.6154 | 0.04690044
803.98 | 0.063443 | 634.6154 | 0.04690044
803.98 | 0.063443 | 634.6154 | 0.04690044
808.33 | 0.06374 | 646.1538 | 0.04770511
812.97 | 0.064064 | 646.1538 | 0.04770511
812.97 | 0.064064 | 646.1538 | 0.04770511
816.41 | 0.0643 | 646.1538 | 0.04770511
816.41 | 0.0643 | 646.1538 | 0.04770511
820.76 | 0.064621 | 646.1538 | 0.04770511
824.57 | 0.064901 | 657.6923 | 0.04851037
824.57 | 0.064901 | 657.6923 | 0.04851037
828.97 | 0.065211 | 657.6923 | 0.04851037
828.97 | 0.065211 | 657.6923 | 0.04851037
832.16 | 0.06545 | 657.6923 | 0.04851037
835.98 | 0.065711 | 657.6923 | 0.04851037
835.98 | 0.065711 | 669.2308 | 0.04931633
839.57 | 0.065967 | 669.2308 | 0.04931633
839.57 | 0.065967 | 669.2308 | 0.04931633
842.74 | 0.066197 | 669.2308 | 0.04931633
846.49 | 0.06646 | 669.2308 | 0.04931633
846.49 | 0.06646 | 669.2308 | 0.04931633
850.36 | 0.066747 | 680.7692 | 0.0501231
853.98 | 0.067006 | 680.7692 | 0.0501231
853.98 | 0.067006 | 680.7692 | 0.0501231
858.3 | 0.067316 | 680.7692 | 0.0501231
858.3 | 0.067316 | 680.7692 | 0.0501231
862.02 | 0.067583 | 680.7692 | 0.0501231
865.84 | 0.067856 | 692.3077 | 0.05093079
865.84 | 0.067856 | 692.3077 | 0.05093079
870.08 | 0.068159 | 692.3077 | 0.05093079
870.08 | 0.068159 | 692.3077 | 0.05093079
873.72 | 0.068439 | 692.3077 | 0.05093079
877.37 | 0.068698 | 692.3077 | 0.05093079
877.37 | 0.068698 | 703.8462 | 0.05173951
881.6 | 0.06899 | 703.8462 | 0.05173951
881.6 | 0.06899 | 703.8462 | 0.05173951
885.45 | 0.069259 | 703.8462 | 0.05173951
889.9 | 0.069577 | 703.8462 | 0.05173951
889.9 | 0.069577 | 703.8462 | 0.05173951
894.19 | 0.069897 | 715.3846 | 0.05254938
898.16 | 0.07019 | 715.3846 | 0.05254938
898.16 | 0.07019 | 715.3846 | 0.05254938
900.93 | 0.070407 | 715.3846 | 0.05254938
900.93 | 0.070407 | 715.3846 | 0.05254938
905.66 | 0.070718 | 726.9231 | 0.05336051
910.01 | 0.071033 | 726.9231 | 0.05336051
910.01 | 0.071033 | 726.9231 | 0.05336051
913.78 | 0.071318 | 726.9231 | 0.05336051
913.78 | 0.071318 | 726.9231 | 0.05336051
917.8 | 0.071622 | 726.9231 | 0.05336051
921.62 | 0.071911 | 738.4615 | 0.05417301
921.62 | 0.071911 | 738.4615 | 0.05417301
925.39 | 0.072189 | 738.4615 | 0.05417301
929.43 | 0.072459 | 738.4615 | 0.05417301
929.43 | 0.072459 | 738.4615 | 0.05417301
932.7 | 0.072699 | 738.4615 | 0.05417301
932.7 | 0.072699 | 750 | 0.054987
937.07 | 0.07302 | 750 | 0.054987
940.51 | 0.07328 | 750 | 0.054987
940.51 | 0.07328 | 750 | 0.054987
944.53 | 0.073588 | 750 | 0.054987
944.53 | 0.073588 | 750 | 0.054987
948.1 | 0.073856 | 761.5385 | 0.05580259
952.06 | 0.074136 | 761.5385 | 0.05580259
952.06 | 0.074136 | 761.5385 | 0.05580259
956.13 | 0.074429 | 761.5385 | 0.05580259
956.13 | 0.074429 | 761.5385 | 0.05580259
960.43 | 0.074745 | 761.5385 | 0.05580259
963.8 | 0.075006 | 773.0769 | 0.0566199
963.8 | 0.075006 | 773.0769 | 0.0566199
967.86 | 0.075329 | 773.0769 | 0.0566199
971.26 | 0.07558 | 773.0769 | 0.0566199
971.26 | 0.07558 | 773.0769 | 0.0566199
975.9 | 0.075916 | 773.0769 | 0.0566199
975.9 | 0.075916 | 784.6154 | 0.05743906
980.04 | 0.076217 | 784.6154 | 0.05743906
982.99 | 0.076512 | 784.6154 | 0.05743906
982.99 | 0.076512 | 784.6154 | 0.05743906
986.07 | 0.076775 | 784.6154 | 0.05743906
986.07 | 0.076775 | 784.6154 | 0.05743906
989.13 | 0.077025 | 796.1538 | 0.05826018
992.68 | 0.077309 | 796.1538 | 0.05826018
992.68 | 0.077309 | 796.1538 | 0.05826018
996.35 | 0.077607 | 796.1538 | 0.05826018
996.35 | 0.077607 | 796.1538 | 0.05826018
999.95 | 0.077855 | 796.1538 | 0.05826018
1004.21 | 0.07817 | 807.6923 | 0.05908338
1004.21 | 0.07817 | 807.6923 | 0.05908338
1008.55 | 0.078504 | 807.6923 | 0.05908338
1011.5 | 0.078739 | 807.6923 | 0.05908338
1011.5 | 0.078739 | 807.6923 | 0.05908338
1015.05 | 0.079003 | 807.6923 | 0.05908338
1015.05 | 0.079003 | 819.2308 | 0.0599088
1019.16 | 0.079324 | 819.2308 | 0.0599088
1023.09 | 0.079625 | 819.2308 | 0.0599088
1023.09 | 0.079625 | 819.2308 | 0.0599088
1026.96 | 0.079924 | 819.2308 | 0.0599088
1026.96 | 0.079924 | 819.2308 | 0.0599088
1030.95 | 0.080229 | 830.7692 | 0.06073655
1034.97 | 0.080537 | 830.7692 | 0.06073655
1034.97 | 0.080537 | 830.7692 | 0.06073655
1039.58 | 0.080908 | 830.7692 | 0.06073655
1039.58 | 0.080908 | 830.7692 | 0.06073655
1042.85 | 0.081167 | 830.7692 | 0.06073655
1046.64 | 0.081464 | 842.3077 | 0.06156676
1046.64 | 0.081464 | 842.3077 | 0.06156676
1049.86 | 0.081713 | 842.3077 | 0.06156676
1054.84 | 0.082096 | 842.3077 | 0.06156676
1054.84 | 0.082096 | 842.3077 | 0.06156676
1058.2 | 0.082361 | 842.3077 | 0.06156676
1058.2 | 0.082361 | 853.8462 | 0.06239958
1061.72 | 0.08263 | 853.8462 | 0.06239958
1065.54 | 0.082942 | 853.8462 | 0.06239958
1065.54 | 0.082942 | 853.8462 | 0.06239958
1069.36 | 0.083238 | 853.8462 | 0.06239958
1069.36 | 0.083238 | 853.8462 | 0.06239958
1072.95 | 0.083527 | 865.3846 | 0.06323512
1077.13 | 0.083849 | 865.3846 | 0.06323512
1077.13 | 0.083849 | 865.3846 | 0.06323512
1081.69 | 0.084204 | 865.3846 | 0.06323512
1086.33 | 0.084568 | 865.3846 | 0.06323512
1086.33 | 0.084568 | 865.3846 | 0.06323512
1089.3 | 0.084811 | 876.9231 | 0.06407352
1089.3 | 0.084811 | 876.9231 | 0.06407352
1093.38 | 0.085157 | 876.9231 | 0.06407352
1097 | 0.085441 | 876.9231 | 0.06407352
1097 | 0.085441 | 876.9231 | 0.06407352
1098.36 | 0.085851 | 876.9231 | 0.06407352
1098.36 | 0.085851 | 888.4615 | 0.06491493
1101.35 | 0.086215 | 888.4615 | 0.06491493
1104.99 | 0.08658 | 888.4615 | 0.06491493
1104.99 | 0.08658 | 888.4615 | 0.06491493
1109.38 | 0.087001 | 888.4615 | 0.06491493
1109.38 | 0.087001 | 888.4615 | 0.06491493
1113.13 | 0.087347 | 900 | 0.06575949
1116.92 | 0.087678 | 900 | 0.06575949
1116.92 | 0.087678 | 900 | 0.06575949
1121.02 | 0.088054 | 900 | 0.06575949
1124.11 | 0.088314 | 900 | 0.06575949
1124.11 | 0.088314 | 900 | 0.06575949
1127.73 | 0.088607 | 911.5385 | 0.06660733
1127.73 | 0.088607 | 911.5385 | 0.06660733
1130.72 | 0.088856 | 911.5385 | 0.06660733
1134.67 | 0.089186 | 911.5385 | 0.06660733
1134.67 | 0.089186 | 911.5385 | 0.06660733
1138.69 | 0.089529 | 911.5385 | 0.06660733
1138.69 | 0.089529 | 923.0769 | 0.06745861
1142.95 | 0.089884 | 923.0769 | 0.06745861
1146.37 | 0.090155 | 923.0769 | 0.06745861
1146.37 | 0.090155 | 923.0769 | 0.06745861
1150.04 | 0.090466 | 923.0769 | 0.06745861
1150.04 | 0.090466 | 923.0769 | 0.06745861
1154.03 | 0.090801 | 934.6154 | 0.06831347
1158.01 | 0.091153 | 934.6154 | 0.06831347
1158.01 | 0.091153 | 934.6154 | 0.06831347
1161.15 | 0.09142 | 934.6154 | 0.06831347
1165.36 | 0.09178 | 934.6154 | 0.06831347
1165.36 | 0.09178 | 934.6154 | 0.06831347
1169.24 | 0.092114 | 946.1538 | 0.06917208
1169.24 | 0.092114 | 946.1538 | 0.06917208
1174.06 | 0.092507 | 946.1538 | 0.06917208
1177.82 | 0.092823 | 946.1538 | 0.06917208
1177.82 | 0.092823 | 946.1538 | 0.06917208
1181.74 | 0.093163 | 946.1538 | 0.06917208
1181.74 | 0.093163 | 957.6923 | 0.07003458
1186.33 | 0.093565 | 957.6923 | 0.07003458
1190.85 | 0.093971 | 957.6923 | 0.07003458
1190.85 | 0.093971 | 957.6923 | 0.07003458
1194.05 | 0.094236 | 957.6923 | 0.07003458
1198.44 | 0.094606 | 969.2308 | 0.07090114
1198.44 | 0.094606 | 969.2308 | 0.07090114
1202.46 | 0.094956 | 969.2308 | 0.07090114
1202.46 | 0.094956 | 969.2308 | 0.07090114
1206.83 | 0.095354 | 969.2308 | 0.07090114
1209.8 | 0.095618 | 969.2308 | 0.07090114
1209.8 | 0.095618 | 980.7692 | 0.07177193
1213.69 | 0.095979 | 980.7692 | 0.07177193
1213.69 | 0.095979 | 980.7692 | 0.07177193
1217.2 | 0.096286 | 980.7692 | 0.07177193
1220.83 | 0.096613 | 980.7692 | 0.07177193
1220.83 | 0.096613 | 980.7692 | 0.07177193
1224.62 | 0.096939 | 992.3077 | 0.07264712
1224.62 | 0.096939 | 992.3077 | 0.07264712
1229.33 | 0.097372 | 992.3077 | 0.07264712
1233.61 | 0.097765 | 992.3077 | 0.07264712
1233.61 | 0.097765 | 992.3077 | 0.07264712
1237.8 | 0.098148 | 992.3077 | 0.07264712
1241.47 | 0.098471 | 1003.846 | 0.07352688
1241.47 | 0.098471 | 1003.846 | 0.07352688
1245.93 | 0.098875 | 1003.846 | 0.07352688
1245.93 | 0.098875 | 1003.846 | 0.07352688
1249.02 | 0.099177 | 1003.846 | 0.07352688
1252.77 | 0.099512 | 1003.846 | 0.07352688
1252.77 | 0.099512 | 1015.385 | 0.07441139
1256.02 | 0.099818 | 1015.385 | 0.07441139
1256.02 | 0.099818 | 1015.385 | 0.07441139
1260.16 | 0.100204 | 1015.385 | 0.07441139
1263.98 | 0.10056 | 1015.385 | 0.07441139
1263.98 | 0.10056 | 1015.385 | 0.07441139
1267.67 | 0.100906 | 1026.923 | 0.07530083
1267.67 | 0.100906 | 1026.923 | 0.07530083
1270.79 | 0.10119 | 1026.923 | 0.07530083
1273.98 | 0.101486 | 1026.923 | 0.07530083
1273.98 | 0.101486 | 1026.923 | 0.07530083
1278.25 | 0.101902 | 1026.923 | 0.07530083
1282.02 | 0.102257 | 1038.462 | 0.07619541
1282.02 | 0.102257 | 1038.462 | 0.07619541
1285.27 | 0.102564 | 1038.462 | 0.07619541
1285.27 | 0.102564 | 1038.462 | 0.07619541
1289.19 | 0.102943 | 1038.462 | 0.07619541
1292.35 | 0.103231 | 1038.462 | 0.07619541
1292.35 | 0.103231 | 1050 | 0.0770953
1296.52 | 0.103632 | 1050 | 0.0770953
1296.52 | 0.103632 | 1050 | 0.0770953
1300.12 | 0.103987 | 1050 | 0.0770953
1303.44 | 0.104304 | 1050 | 0.0770953
1303.44 | 0.104304 | 1050 | 0.0770953
1307.28 | 0.104689 | 1061.538 | 0.07800073
1307.28 | 0.104689 | 1061.538 | 0.07800073
1310.72 | 0.10503 | 1061.538 | 0.07800073
1314.24 | 0.105371 | 1061.538 | 0.07800073
1314.24 | 0.105371 | 1061.538 | 0.07800073
1317.41 | 0.105664 | 1061.538 | 0.07800073
1321.71 | 0.106093 | 1073.077 | 0.07891189
1321.71 | 0.106093 | 1073.077 | 0.07891189
1324.83 | 0.106404 | 1073.077 | 0.07891189
1324.83 | 0.106404 | 1073.077 | 0.07891189
1329.55 | 0.106882 | 1073.077 | 0.07891189
1333.58 | 0.107284 | 1073.077 | 0.07891189
1333.58 | 0.107284 | 1084.615 | 0.07982899
1338.01 | 0.107731 | 1084.615 | 0.07982899
1338.01 | 0.107731 | 1084.615 | 0.07982899
1341.89 | 0.108137 | 1084.615 | 0.07982899
1345.17 | 0.108479 | 1084.615 | 0.07982899
1345.17 | 0.108479 | 1084.615 | 0.07982899
1349.28 | 0.108902 | 1096.154 | 0.08075228
1353.13 | 0.10931 | 1096.154 | 0.08075228
1353.13 | 0.10931 | 1096.154 | 0.08075228
1356.82 | 0.109691 | 1096.154 | 0.08075228
1356.82 | 0.109691 | 1096.154 | 0.08075228
1360.74 | 0.110101 | 1096.154 | 0.08075228
1364.98 | 0.110533 | 1107.692 | 0.08168195
1364.98 | 0.110533 | 1107.692 | 0.08168195
1368.85 | 0.110938 | 1107.692 | 0.08168195
1368.85 | 0.110938 | 1107.692 | 0.08168195
1373.25 | 0.111395 | 1107.692 | 0.08168195
1377.94 | 0.111877 | 1107.692 | 0.08168195
1377.94 | 0.111877 | 1119.231 | 0.08261825
1381.7 | 0.112292 | 1119.231 | 0.08261825
1381.7 | 0.112292 | 1119.231 | 0.08261825
1385.78 | 0.112729 | 1119.231 | 0.08261825
1388.79 | 0.113054 | 1119.231 | 0.08261825
1388.79 | 0.113054 | 1119.231 | 0.08261825
1392.74 | 0.113483 | 1130.769 | 0.08356141
1396.33 | 0.113871 | 1130.769 | 0.08356141
1396.33 | 0.113871 | 1130.769 | 0.08356141
1400.35 | 0.114295 | 1130.769 | 0.08356141
1400.35 | 0.114295 | 1130.769 | 0.08356141
1404.69 | 0.114764 | 1130.769 | 0.08356141
1409.74 | 0.115323 | 1142.308 | 0.08451167
1409.74 | 0.115323 | 1142.308 | 0.08451167
1413.56 | 0.115728 | 1142.308 | 0.08451167
1413.56 | 0.115728 | 1142.308 | 0.08451167
1417.19 | 0.116125 | 1142.308 | 0.08451167
1420.87 | 0.116523 | 1142.308 | 0.08451167
1420.87 | 0.116523 | 1153.846 | 0.08546928
1425.59 | 0.117044 | 1153.846 | 0.08546928
1425.59 | 0.117044 | 1153.846 | 0.08546928
1428.78 | 0.117417 | 1153.846 | 0.08546928
1433.19 | 0.11793 | 1153.846 | 0.08546928
1433.19 | 0.11793 | 1153.846 | 0.08546928
1436.51 | 0.118297 | 1165.385 | 0.08643451
1439.96 | 0.118683 | 1165.385 | 0.08643451
1439.96 | 0.118683 | 1165.385 | 0.08643451
1443.55 | 0.11909 | 1165.385 | 0.08643451
1443.55 | 0.11909 | 1165.385 | 0.08643451
1447.92 | 0.119578 | 1165.385 | 0.08643451
1451.21 | 0.11996 | 1176.923 | 0.08740762
1451.21 | 0.11996 | 1176.923 | 0.08740762
1454.84 | 0.120384 | 1176.923 | 0.08740762
1454.84 | 0.120384 | 1176.923 | 0.08740762
1458.87 | 0.12084 | 1176.923 | 0.08740762
1463.2 | 0.121335 | 1176.923 | 0.08740762
1463.2 | 0.121335 | 1188.462 | 0.08838889
1466.06 | 0.121655 | 1188.462 | 0.08838889
1466.06 | 0.121655 | 1188.462 | 0.08838889
1470.36 | 0.122158 | 1188.462 | 0.08838889
1473.53 | 0.122531 | 1188.462 | 0.08838889
1473.53 | 0.122531 | 1188.462 | 0.08838889
1477.67 | 0.123021 | 1200 | 0.08937861
1480.91 | 0.123398 | 1200 | 0.08937861
1480.91 | 0.123398 | 1200 | 0.08937861
1485.46 | 0.123927 | 1200 | 0.08937861
1485.46 | 0.123927 | 1200 | 0.08937861
1488.93 | 0.124347 | 1211.538 | 0.09037708
1492.74 | 0.124806 | 1211.538 | 0.09037708
1492.74 | 0.124806 | 1211.538 | 0.09037708
1496.01 | 0.125204 | 1211.538 | 0.09037708
1496.01 | 0.125204 | 1211.538 | 0.09037708
1500.43 | 0.125742 | 1211.538 | 0.09037708
1504.73 | 0.126261 | 1223.077 | 0.09138463
1504.73 | 0.126261 | 1223.077 | 0.09138463
1508.99 | 0.126766 | 1223.077 | 0.09138463
1513.39 | 0.127298 | 1223.077 | 0.09138463
1513.39 | 0.127298 | 1223.077 | 0.09138463
1517.7 | 0.12783 | 1223.077 | 0.09138463
1517.7 | 0.12783 | 1234.615 | 0.09240156
1521.59 | 0.128316 | 1234.615 | 0.09240156
1526.04 | 0.128867 | 1234.615 | 0.09240156
1526.04 | 0.128867 | 1234.615 | 0.09240156
1529.76 | 0.129329 | 1234.615 | 0.09240156
1529.76 | 0.129329 | 1234.615 | 0.09240156
1534.4 | 0.129915 | 1246.154 | 0.09342822
1537.95 | 0.130351 | 1246.154 | 0.09342822
1537.95 | 0.130351 | 1246.154 | 0.09342822
1542.07 | 0.13088 | 1246.154 | 0.09342822
1542.07 | 0.13088 | 1246.154 | 0.09342822
1545.14 | 0.131271 | 1246.154 | 0.09342822
1549.97 | 0.131885 | 1257.692 | 0.09446495
1549.97 | 0.131885 | 1257.692 | 0.09446495
1553.92 | 0.132368 | 1257.692 | 0.09446495
1557.66 | 0.132846 | 1257.692 | 0.09446495
1557.66 | 0.132846 | 1257.692 | 0.09446495
1561.46 | 0.133344 | 1257.692 | 0.09446495
1561.46 | 0.133344 | 1269.231 | 0.09551212
1566.02 | 0.133945 | 1269.231 | 0.09551212
1569.56 | 0.134402 | 1269.231 | 0.09551212
1569.56 | 0.134402 | 1269.231 | 0.09551212
1573.79 | 0.134965 | 1269.231 | 0.09551212
1573.79 | 0.134965 | 1269.231 | 0.09551212
1577.83 | 0.135496 | 1280.769 | 0.0965701
1581.74 | 0.136004 | 1280.769 | 0.0965701
1581.74 | 0.136004 | 1280.769 | 0.0965701
1585.32 | 0.136483 | 1280.769 | 0.0965701
1585.32 | 0.136483 | 1280.769 | 0.0965701
1589.66 | 0.137079 | 1280.769 | 0.0965701
1593.88 | 0.137659 | 1292.308 | 0.0976393
1593.88 | 0.137659 | 1292.308 | 0.0976393
1598.32 | 0.138253 | 1292.308 | 0.0976393
1601.96 | 0.138753 | 1292.308 | 0.0976393
1601.96 | 0.138753 | 1292.308 | 0.0976393
1605.6 | 0.139252 | 1292.308 | 0.0976393
1605.6 | 0.139252 | 1303.846 | 0.0987201
1608.5 | 0.139648 | 1303.846 | 0.0987201
1612.32 | 0.140169 | 1303.846 | 0.0987201
1612.32 | 0.140169 | 1303.846 | 0.0987201
1615.59 | 0.140631 | 1303.846 | 0.0987201
1615.59 | 0.140631 | 1303.846 | 0.0987201
1619.46 | 0.141188 | 1315.385 | 0.09981368
1623.3 | 0.141729 | 1315.385 | 0.09981368
1623.3 | 0.141729 | 1315.385 | 0.09981368
1627.15 | 0.142282 | 1315.385 | 0.09981368
1627.15 | 0.142282 | 1315.385 | 0.09981368
1631.24 | 0.142862 | 1315.385 | 0.09981368
1634.91 | 0.14339 | 1326.923 | 0.1009199
1634.91 | 0.14339 | 1326.923 | 0.1009199
1638.08 | 0.143853 | 1326.923 | 0.1009199
1641.45 | 0.144339 | 1326.923 | 0.1009199
1641.45 | 0.144339 | 1326.923 | 0.1009199
1644.66 | 0.144804 | 1326.923 | 0.1009199
1644.66 | 0.144804 | 1338.462 | 0.1020392
1647.61 | 0.145228 | 1338.462 | 0.1020392
1652.08 | 0.145878 | 1338.462 | 0.1020392
1652.08 | 0.145878 | 1338.462 | 0.1020392
1655.5 | 0.146394 | 1338.462 | 0.1020392
1655.5 | 0.146394 | 1338.462 | 0.1020392
1658.89 | 0.146906 | 1350 | 0.1031722
1662.61 | 0.147452 | 1350 | 0.1031722
1662.61 | 0.147452 | 1350 | 0.1031722
1666.01 | 0.147962 | 1350 | 0.1031722
1668.93 | 0.148397 | 1350 | 0.1031722
1668.93 | 0.148397 | 1350 | 0.1031722
1672.99 | 0.148954 | 1361.538 | 0.1043194
1672.99 | 0.148954 | 1361.538 | 0.1043194
1676.57 | 0.149477 | 1361.538 | 0.1043194
1679.79 | 0.149965 | 1361.538 | 0.1043194
1679.79 | 0.149965 | 1361.538 | 0.1043194
1683.28 | 0.150498 | 1361.538 | 0.1043194
1683.28 | 0.150498 | 1373.077 | 0.1054813
1686.4 | 0.150986 | 1373.077 | 0.1054813
1689.89 | 0.151527 | 1373.077 | 0.1054813
1689.89 | 0.151527 | 1373.077 | 0.1054813
1693.79 | 0.152138 | 1373.077 | 0.1054813
1693.79 | 0.152138 | 1373.077 | 0.1054813
1697.4 | 0.152683 | 1384.615 | 0.1066586
1702.07 | 0.153409 | 1384.615 | 0.1066586
1702.07 | 0.153409 | 1384.615 | 0.1066586
1705.54 | 0.153972 | 1384.615 | 0.1066586
1709.64 | 0.15461 | 1384.615 | 0.1066586
1709.64 | 0.15461 | 1384.615 | 0.1066586
1712.98 | 0.155128 | 1396.154 | 0.107852
1712.98 | 0.155128 | 1396.154 | 0.107852
1716.57 | 0.155726 | 1396.154 | 0.107852
1719.77 | 0.156219 | 1396.154 | 0.107852
1719.77 | 0.156219 | 1396.154 | 0.107852
1724.16 | 0.156921 | 1396.154 | 0.107852
1724.16 | 0.156921 | 1407.692 | 0.1090619
1727.83 | 0.157519 | 1407.692 | 0.1090619
1731.44 | 0.158101 | 1407.692 | 0.1090619
1731.44 | 0.158101 | 1407.692 | 0.1090619
1734.37 | 0.158576 | 1407.692 | 0.1090619
1734.37 | 0.158576 | 1407.692 | 0.1090619
1737.96 | 0.159155 | 1419.231 | 0.1102893
1741 | 0.159655 | 1419.231 | 0.1102893
1741 | 0.159655 | 1419.231 | 0.1102893
1743.95 | 0.160148 | 1419.231 | 0.1102893
1746.95 | 0.160642 | 1419.231 | 0.1102893
1746.95 | 0.160642 | 1419.231 | 0.1102893
1750.81 | 0.161281 | 1430.769 | 0.1115348
1750.81 | 0.161281 | 1430.769 | 0.1115348
1753.43 | 0.161708 | 1430.769 | 0.1115348
1757.35 | 0.162359 | 1430.769 | 0.1115348
1757.35 | 0.162359 | 1430.769 | 0.1115348
1760.33 | 0.162873 | 1430.769 | 0.1115348
1760.33 | 0.162873 | 1442.308 | 0.1127992
1763.59 | 0.16343 | 1442.308 | 0.1127992
1767.14 | 0.164037 | 1442.308 | 0.1127992
1767.14 | 0.164037 | 1442.308 | 0.1127992
1770.38 | 0.164583 | 1442.308 | 0.1127992
1773.31 | 0.165092 | 1453.846 | 0.1140834
1773.31 | 0.165092 | 1453.846 | 0.1140834
1777.34 | 0.165779 | 1453.846 | 0.1140834
1777.34 | 0.165779 | 1453.846 | 0.1140834
1781.07 | 0.16644 | 1453.846 | 0.1140834
1784.68 | 0.167063 | 1453.846 | 0.1140834
1784.68 | 0.167063 | 1465.385 | 0.1153883
1787.93 | 0.167642 | 1465.385 | 0.1153883
1787.93 | 0.167642 | 1465.385 | 0.1153883
1790.87 | 0.168162 | 1465.385 | 0.1153883
1793.32 | 0.168587 | 1465.385 | 0.1153883
1793.32 | 0.168587 | 1465.385 | 0.1153883
1796.99 | 0.169257 | 1476.923 | 0.1167149
1796.99 | 0.169257 | 1476.923 | 0.1167149
1800.53 | 0.169874 | 1476.923 | 0.1167149
1803.97 | 0.17049 | 1476.923 | 0.1167149
1803.97 | 0.17049 | 1476.923 | 0.1167149
1806.75 | 0.171007 | 1476.923 | 0.1167149
1809.59 | 0.171535 | 1488.462 | 0.118064
1809.59 | 0.171535 | 1488.462 | 0.118064
1813.09 | 0.17217 | 1488.462 | 0.118064
1813.09 | 0.17217 | 1488.462 | 0.118064
1815.63 | 0.172639 | 1488.462 | 0.118064
1818.63 | 0.173194 | 1488.462 | 0.118064
1818.63 | 0.173194 | 1500 | 0.1194369
1822.07 | 0.17383 | 1500 | 0.1194369
1822.07 | 0.17383 | 1500 | 0.1194369
1825.37 | 0.174456 | 1500 | 0.1194369
1828.99 | 0.175123 | 1500 | 0.1194369
1828.99 | 0.175123 | 1500 | 0.1194369
1832.1 | 0.175709 | 1511.538 | 0.1208347
1832.1 | 0.175709 | 1511.538 | 0.1208347
1835.97 | 0.176458 | 1511.538 | 0.1208347
1838.57 | 0.176952 | 1511.538 | 0.1208347
1838.57 | 0.176952 | 1511.538 | 0.1208347
1841.52 | 0.177514 | 1511.538 | 0.1208347
1844.04 | 0.177995 | 1523.077 | 0.1222586
1844.04 | 0.177995 | 1523.077 | 0.1222586
1847.18 | 0.178592 | 1523.077 | 0.1222586
1847.18 | 0.178592 | 1523.077 | 0.1222586
1850.3 | 0.179212 | 1523.077 | 0.1222586
1853.02 | 0.179732 | 1523.077 | 0.1222586
1853.02 | 0.179732 | 1534.615 | 0.1237099
1856.01 | 0.180315 | 1534.615 | 0.1237099
1856.01 | 0.180315 | 1534.615 | 0.1237099
1858.96 | 0.180917 | 1534.615 | 0.1237099
1861.18 | 0.181349 | 1534.615 | 0.1237099
1861.18 | 0.181349 | 1534.615 | 0.1237099
1863.96 | 0.1819 | 1546.154 | 0.1251899
1863.96 | 0.1819 | 1546.154 | 0.1251899
1866.9 | 0.182487 | 1546.154 | 0.1251899
1869.69 | 0.183056 | 1546.154 | 0.1251899
1869.69 | 0.183056 | 1546.154 | 0.1251899
1873.63 | 0.183844 | 1546.154 | 0.1251899
1876.73 | 0.184489 | 1557.692 | 0.1267001
1876.73 | 0.184489 | 1557.692 | 0.1267001
1879.48 | 0.18505 | 1557.692 | 0.1267001
1879.48 | 0.18505 | 1557.692 | 0.1267001
1882.22 | 0.185619 | 1557.692 | 0.1267001
1884.9 | 0.186165 | 1557.692 | 0.1267001
1884.9 | 0.186165 | 1569.231 | 0.1282418
1887.99 | 0.186798 | 1569.231 | 0.1282418
1887.99 | 0.186798 | 1569.231 | 0.1282418
1889.84 | 0.187181 | 1569.231 | 0.1282418
1892.61 | 0.187779 | 1569.231 | 0.1282418
1892.61 | 0.187779 | 1569.231 | 0.1282418
1894.97 | 0.18826 | 1580.769 | 0.1298167
1897.64 | 0.188829 | 1580.769 | 0.1298167
1897.64 | 0.188829 | 1580.769 | 0.1298167
1900.64 | 0.189467 | 1580.769 | 0.1298167
1900.64 | 0.189467 | 1580.769 | 0.1298167
1903.51 | 0.190088 | 1580.769 | 0.1298167
1906.21 | 0.190675 | 1592.308 | 0.1314263
1906.21 | 0.190675 | 1592.308 | 0.1314263
1908.48 | 0.191158 | 1592.308 | 0.1314263
1908.48 | 0.191158 | 1592.308 | 0.1314263
1911.37 | 0.191795 | 1592.308 | 0.1314263
1914.25 | 0.192407 | 1592.308 | 0.1314263
1914.25 | 0.192407 | 1603.846 | 0.1330725
1916.81 | 0.192978 | 1603.846 | 0.1330725
1916.81 | 0.192978 | 1603.846 | 0.1330725
1919.09 | 0.193473 | 1603.846 | 0.1330725
1921.56 | 0.194031 | 1603.846 | 0.1330725
1921.56 | 0.194031 | 1603.846 | 0.1330725
1924.35 | 0.194661 | 1615.385 | 0.134757
1927.07 | 0.195265 | 1615.385 | 0.134757
1927.07 | 0.195265 | 1615.385 | 0.134757
1929.5 | 0.195814 | 1615.385 | 0.134757
1929.5 | 0.195814 | 1615.385 | 0.134757
1931.69 | 0.196311 | 1615.385 | 0.134757
1933.91 | 0.196813 | 1626.923 | 0.1364871
1933.91 | 0.196813 | 1626.923 | 0.1364871
1936.46 | 0.197402 | 1626.923 | 0.1364871
1936.46 | 0.197402 | 1626.923 | 0.1364871
1938.7 | 0.197925 | 1626.923 | 0.1364871
1941.2 | 0.198507 | 1626.923 | 0.1364871
1941.2 | 0.198507 | 1638.462 | 0.1382616
1943.82 | 0.199103 | 1638.462 | 0.1382616
1943.82 | 0.199103 | 1638.462 | 0.1382616
1946.25 | 0.199683 | 1638.462 | 0.1382616
1948.67 | 0.20026 | 1638.462 | 0.1382616
1948.67 | 0.20026 | 1638.462 | 0.1382616
1951.46 | 0.20093 | 1650 | 0.1400831
1953.91 | 0.201503 | 1650 | 0.1400831
1953.91 | 0.201503 | 1650 | 0.1400831
1956.62 | 0.202164 | 1650 | 0.1400831
1956.62 | 0.202164 | 1650 | 0.1400831
1958.65 | 0.202649 | 1650 | 0.1400831
1961.61 | 0.203368 | 1661.538 | 0.1419548
1961.61 | 0.203368 | 1661.538 | 0.1419548
1963.97 | 0.203955 | 1661.538 | 0.1419548
1963.97 | 0.203955 | 1661.538 | 0.1419548
1966.26 | 0.204517 | 1661.538 | 0.1419548
1968.9 | 0.205163 | 1661.538 | 0.1419548
1968.9 | 0.205163 | 1673.077 | 0.1438798
1971.07 | 0.205685 | 1673.077 | 0.1438798
1971.07 | 0.205685 | 1673.077 | 0.1438798
1973.48 | 0.206288 | 1673.077 | 0.1438798
1976.35 | 0.206991 | 1673.077 | 0.1438798
1976.35 | 0.206991 | 1673.077 | 0.1438798
1978.51 | 0.207529 | 1684.615 | 0.1458619
1980.88 | 0.208121 | 1684.615 | 0.1458619
1980.88 | 0.208121 | 1684.615 | 0.1458619
1983.38 | 0.208732 | 1684.615 | 0.1458619
1983.38 | 0.208732 | 1684.615 | 0.1458619
1986.22 | 0.209426 | 1696.154 | 0.147905
1988.52 | 0.209998 | 1696.154 | 0.147905
1988.52 | 0.209998 | 1696.154 | 0.147905
1991.47 | 0.210726 | 1696.154 | 0.147905
1991.47 | 0.210726 | 1696.154 | 0.147905
1993.91 | 0.211331 | 1696.154 | 0.147905
1996.21 | 0.2119 | 1707.692 | 0.1500134
1996.21 | 0.2119 | 1707.692 | 0.1500134
1998.15 | 0.212386 | 1707.692 | 0.1500134
2000.93 | 0.213086 | 1707.692 | 0.1500134
2000.93 | 0.213086 | 1707.692 | 0.1500134
2003.28 | 0.213664 | 1707.692 | 0.1500134
2003.28 | 0.213664 | 1719.231 | 0.152192
2005.75 | 0.214287 | 1719.231 | 0.152192
2008.22 | 0.214914 | 1719.231 | 0.152192
2008.22 | 0.214914 | 1719.231 | 0.152192
2010.44 | 0.215464 | 1719.231 | 0.152192
2010.44 | 0.215464 | 1719.231 | 0.152192
2012.81 | 0.216064 | 1730.769 | 0.1544458
2015.43 | 0.216714 | 1730.769 | 0.1544458
2015.43 | 0.216714 | 1730.769 | 0.1544458
2017.57 | 0.217263 | 1730.769 | 0.1544458
2017.57 | 0.217263 | 1730.769 | 0.1544458
2020.27 | 0.217955 | 1730.769 | 0.1544458
2022.46 | 0.218509 | 1742.308 | 0.1567801
2022.46 | 0.218509 | 1742.308 | 0.1567801
2024.41 | 0.219014 | 1742.308 | 0.1567801
2026.49 | 0.219567 | 1742.308 | 0.1567801
2026.49 | 0.219567 | 1742.308 | 0.1567801
2028.9 | 0.220187 | 1742.308 | 0.1567801
2028.9 | 0.220187 | 1753.846 | 0.1592001
2030.76 | 0.220669 | 1753.846 | 0.1592001
2032.98 | 0.22124 | 1753.846 | 0.1592001
2032.98 | 0.22124 | 1753.846 | 0.1592001
2035.12 | 0.221798 | 1753.846 | 0.1592001
2035.12 | 0.221798 | 1753.846 | 0.1592001
2037.32 | 0.222364 | 1765.385 | 0.1617114
2039.61 | 0.222971 | 1765.385 | 0.1617114
2039.61 | 0.222971 | 1765.385 | 0.1617114
2042.01 | 0.223593 | 1765.385 | 0.1617114
2042.01 | 0.223593 | 1765.385 | 0.1617114
2044.3 | 0.224195 | 1765.385 | 0.1617114
2047.02 | 0.224921 | 1776.923 | 0.1643194
2047.02 | 0.224921 | 1776.923 | 0.1643194
2049.14 | 0.22548 | 1776.923 | 0.1643194
2050.97 | 0.225965 | 1776.923 | 0.1643194
2050.97 | 0.225965 | 1776.923 | 0.1643194
2053.49 | 0.226624 | 1776.923 | 0.1643194
2053.49 | 0.226624 | 1788.462 | 0.167062
2055.94 | 0.227281 | 1788.462 | 0.167062
2058.2 | 0.227873 | 1788.462 | 0.167062
2058.2 | 0.227873 | 1788.462 | 0.167062
2060.91 | 0.228599 | 1788.462 | 0.167062
2060.91 | 0.228599 | 1788.462 | 0.167062
2063.08 | 0.229177 | 1800 | 0.16993
2064.97 | 0.229677 | 1800 | 0.16993
2064.97 | 0.229677 | 1800 | 0.16993
2066.95 | 0.230205 | 1800 | 0.16993
2066.95 | 0.230205 | 1800 | 0.16993
2069.07 | 0.230773 | 1800 | 0.16993
2070.91 | 0.231265 | 1811.538 | 0.1729358
2070.91 | 0.231265 | 1811.538 | 0.1729358
2073.25 | 0.231893 | 1811.538 | 0.1729358
2075.53 | 0.232506 | 1811.538 | 0.1729358
2075.53 | 0.232506 | 1811.538 | 0.1729358
2078.15 | 0.23321 | 1811.538 | 0.1729358
2078.15 | 0.23321 | 1823.077 | 0.1760936
2079.97 | 0.233698 | 1823.077 | 0.1760936
2082.37 | 0.234339 | 1823.077 | 0.1760936
2082.37 | 0.234339 | 1823.077 | 0.1760936
2084.76 | 0.234986 | 1823.077 | 0.1760936
2084.76 | 0.234986 | 1823.077 | 0.1760936
2087.14 | 0.235623 | 1834.615 | 0.1794184
2089 | 0.236122 | 1834.615 | 0.1794184
2089 | 0.236122 | 1834.615 | 0.1794184
2091.2 | 0.236713 | 1834.615 | 0.1794184
2093.78 | 0.237409 | 1834.615 | 0.1794184
2093.78 | 0.237409 | 1834.615 | 0.1794184
2096.25 | 0.238081 | 1846.154 | 0.1829266
2096.25 | 0.238081 | 1846.154 | 0.1829266
2098.06 | 0.238585 | 1846.154 | 0.1829266
2100.04 | 0.239127 | 1846.154 | 0.1829266
2100.04 | 0.239127 | 1846.154 | 0.1829266
2102.39 | 0.239774 | 1846.154 | 0.1829266
2102.39 | 0.239774 | 1857.692 | 0.1866334
2104.41 | 0.240338 | 1857.692 | 0.1866334
2106.73 | 0.240989 | 1857.692 | 0.1866334
2106.73 | 0.240989 | 1857.692 | 0.1866334
2108.82 | 0.241561 | 1857.692 | 0.1866334
2108.82 | 0.241561 | 1857.692 | 0.1866334
2110.72 | 0.242092 | 1869.231 | 0.1905524
2112.92 | 0.242712 | 1869.231 | 0.1905524
2112.92 | 0.242712 | 1869.231 | 0.1905524
2114.94 | 0.243285 | 1869.231 | 0.1905524
2116.61 | 0.243765 | 1869.231 | 0.1905524
2116.61 | 0.243765 | 1869.231 | 0.1905524
2118.8 | 0.244384 | 1880.769 | 0.1946949
2118.8 | 0.244384 | 1880.769 | 0.1946949
2120.81 | 0.244964 | 1880.769 | 0.1946949
2123.55 | 0.245742 | 1880.769 | 0.1946949
2123.55 | 0.245742 | 1880.769 | 0.1946949
2125.4 | 0.24629 | 1880.769 | 0.1946949
2125.4 | 0.24629 | 1892.308 | 0.1990693
2127.49 | 0.246888 | 1892.308 | 0.1990693
2129.04 | 0.247343 | 1892.308 | 0.1990693
2129.04 | 0.247343 | 1892.308 | 0.1990693
2131.23 | 0.247971 | 1892.308 | 0.1990693
2131.23 | 0.247971 | 1892.308 | 0.1990693
2133.26 | 0.248555 | 1903.846 | 0.2040068
2135.65 | 0.24924 | 1903.846 | 0.2040068
2135.65 | 0.24924 | 1903.846 | 0.2040068
2137.35 | 0.249745 | 1903.846 | 0.2040068
2139.87 | 0.250479 | 1903.846 | 0.2040068
2139.87 | 0.250479 | 1903.846 | 0.2040068
2141.55 | 0.250972 | 1915.385 | 0.2093513
2141.55 | 0.250972 | 1915.385 | 0.2093513
2143.22 | 0.251463 | 1915.385 | 0.2093513
2145.34 | 0.252094 | 1915.385 | 0.2093513
2145.34 | 0.252094 | 1915.385 | 0.2093513
2148.08 | 0.252891 | 1915.385 | 0.2093513
2148.08 | 0.252891 | 1926.923 | 0.215138
2150.38 | 0.253549 | 1926.923 | 0.215138
2152.58 | 0.254163 | 1926.923 | 0.215138
2152.58 | 0.254163 | 1926.923 | 0.215138
2154.59 | 0.254718 | 1926.923 | 0.215138
0 | 0 | 0 | 0
0 | 0 | 0 | 0
5.94 | 0.000739 | 0 | 0
5.94 | 0.000739 | 0 | 0
15.67 | 0.001154 | 11.53846 | 0.0003932231
15.67 | 0.001154 | 11.53846 | 0.0003932231
27.56 | 0.00153 | 11.53846 | 0.0003932231
27.56 | 0.00153 | 23.07692 | 0.000784467
36.39 | 0.00181 | 23.07692 | 0.000784467
36.39 | 0.00181 | 23.07692 | 0.000784467
49.24 | 0.002212 | 34.61538 | 0.001173806
49.24 | 0.002212 | 34.61538 | 0.001173806
58.06 | 0.002476 | 34.61538 | 0.001173806
58.06 | 0.002476 | 46.15385 | 0.001561304
67.67 | 0.002758 | 46.15385 | 0.001561304
67.67 | 0.002758 | 46.15385 | 0.001561304
77.72 | 0.003071 | 57.69231 | 0.001947023
77.72 | 0.003071 | 57.69231 | 0.001947023
87.16 | 0.003362 | 57.69231 | 0.001947023
87.16 | 0.003362 | 69.23077 | 0.002331017
96.76 | 0.003627 | 69.23077 | 0.002331017
96.76 | 0.003627 | 69.23077 | 0.002331017
107.67 | 0.003943 | 80.76923 | 0.002713337
107.67 | 0.003943 | 80.76923 | 0.002713337
118.82 | 0.004253 | 80.76923 | 0.002713337
118.82 | 0.004253 | 92.30769 | 0.003094032
127.76 | 0.004488 | 92.30769 | 0.003094032
127.76 | 0.004488 | 92.30769 | 0.003094032
136.18 | 0.004745 | 103.8462 | 0.003473147
136.18 | 0.004745 | 103.8462 | 0.003473147
146.33 | 0.005005 | 103.8462 | 0.003473147
146.33 | 0.005005 | 115.3846 | 0.003850725
155.14 | 0.005233 | 115.3846 | 0.003850725
155.14 | 0.005233 | 115.3846 | 0.003850725
164.55 | 0.005487 | 126.9231 | 0.004226807
164.55 | 0.005487 | 126.9231 | 0.004226807
174.19 | 0.005761 | 126.9231 | 0.004226807
174.19 | 0.005761 | 138.4615 | 0.004601433
184.42 | 0.00604 | 138.4615 | 0.004601433
184.42 | 0.00604 | 138.4615 | 0.004601433
192.46 | 0.006265 | 150 | 0.00497464
192.46 | 0.006265 | 150 | 0.00497464
200.92 | 0.006489 | 150 | 0.00497464
210.92 | 0.006766 | 150 | 0.00497464
210.92 | 0.006766 | 161.5385 | 0.005346464
220.78 | 0.007005 | 161.5385 | 0.005346464
220.78 | 0.007005 | 161.5385 | 0.005346464
231.24 | 0.007288 | 173.0769 | 0.00571694
231.24 | 0.007288 | 173.0769 | 0.00571694
240 | 0.00751 | 173.0769 | 0.00571694
240 | 0.00751 | 184.6154 | 0.006086101
250.21 | 0.007776 | 184.6154 | 0.006086101
250.21 | 0.007776 | 184.6154 | 0.006086101
258.95 | 0.008017 | 196.1538 | 0.006453981
258.95 | 0.008017 | 196.1538 | 0.006453981
267.33 | 0.008232 | 196.1538 | 0.006453981
267.33 | 0.008232 | 207.6923 | 0.00682061
277.02 | 0.00849 | 207.6923 | 0.00682061
277.02 | 0.00849 | 207.6923 | 0.00682061
285.27 | 0.008722 | 219.2308 | 0.007186018
285.27 | 0.008722 | 219.2308 | 0.007186018
296.78 | 0.009048 | 219.2308 | 0.007186018
296.78 | 0.009048 | 230.7692 | 0.007550236
306.71 | 0.009323 | 230.7692 | 0.007550236
306.71 | 0.009323 | 230.7692 | 0.007550236
318.34 | 0.009671 | 242.3077 | 0.007913291
318.34 | 0.009671 | 242.3077 | 0.007913291
327.45 | 0.00992 | 242.3077 | 0.007913291
327.45 | 0.00992 | 253.8462 | 0.008275211
336.71 | 0.010191 | 253.8462 | 0.008275211
336.71 | 0.010191 | 253.8462 | 0.008275211
345.7 | 0.010451 | 265.3846 | 0.008636025
345.7 | 0.010451 | 265.3846 | 0.008636025
354.08 | 0.010686 | 265.3846 | 0.008636025
354.08 | 0.010686 | 276.9231 | 0.008995756
363.1 | 0.010929 | 276.9231 | 0.008995756
363.1 | 0.010929 | 276.9231 | 0.008995756
374.32 | 0.011248 | 288.4615 | 0.009354433
374.32 | 0.011248 | 288.4615 | 0.009354433
384.54 | 0.011533 | 288.4615 | 0.009354433
384.54 | 0.011533 | 300 | 0.009712078
393.62 | 0.011798 | 300 | 0.009712078
393.62 | 0.011798 | 300 | 0.009712078
404.12 | 0.012114 | 300 | 0.009712078
416.21 | 0.01247 | 311.5385 | 0.01006872
416.21 | 0.01247 | 311.5385 | 0.01006872
425.86 | 0.012755 | 311.5385 | 0.01006872
425.86 | 0.012755 | 323.0769 | 0.01042438
438.9 | 0.013132 | 323.0769 | 0.01042438
438.9 | 0.013132 | 323.0769 | 0.01042438
448.28 | 0.013409 | 334.6154 | 0.01077907
448.28 | 0.013409 | 334.6154 | 0.01077907
456.71 | 0.013649 | 334.6154 | 0.01077907
456.71 | 0.013649 | 346.1538 | 0.01113284
464.72 | 0.013889 | 346.1538 | 0.01113284
464.72 | 0.013889 | 346.1538 | 0.01113284
472.16 | 0.014103 | 357.6923 | 0.01148568
472.16 | 0.014103 | 357.6923 | 0.01148568
481.34 | 0.014368 | 357.6923 | 0.01148568
481.34 | 0.014368 | 369.2308 | 0.01183764
490.75 | 0.014629 | 369.2308 | 0.01183764
490.75 | 0.014629 | 369.2308 | 0.01183764
501.51 | 0.014935 | 380.7692 | 0.01218873
501.51 | 0.014935 | 380.7692 | 0.01218873
511.4 | 0.01523 | 380.7692 | 0.01218873
511.4 | 0.01523 | 392.3077 | 0.01253896
521.96 | 0.015526 | 392.3077 | 0.01253896
521.96 | 0.015526 | 392.3077 | 0.01253896
530.97 | 0.015772 | 403.8462 | 0.01288837
530.97 | 0.015772 | 403.8462 | 0.01288837
541.64 | 0.016074 | 403.8462 | 0.01288837
541.64 | 0.016074 | 415.3846 | 0.01323697
550.18 | 0.016309 | 415.3846 | 0.01323697
550.18 | 0.016309 | 415.3846 | 0.01323697
558.5 | 0.016552 | 426.9231 | 0.01358478
558.5 | 0.016552 | 426.9231 | 0.01358478
567.83 | 0.016829 | 426.9231 | 0.01358478
567.83 | 0.016829 | 438.4615 | 0.01393182
576.31 | 0.017076 | 438.4615 | 0.01393182
576.31 | 0.017076 | 438.4615 | 0.01393182
587.8 | 0.017404 | 450 | 0.01427811
587.8 | 0.017404 | 450 | 0.01427811
595.98 | 0.017646 | 450 | 0.01427811
595.98 | 0.017646 | 450 | 0.01427811
606.51 | 0.017944 | 461.5385 | 0.01462367
614.4 | 0.018172 | 461.5385 | 0.01462367
614.4 | 0.018172 | 461.5385 | 0.01462367
622.28 | 0.018401 | 473.0769 | 0.01496852
622.28 | 0.018401 | 473.0769 | 0.01496852
633.57 | 0.018731 | 473.0769 | 0.01496852
633.57 | 0.018731 | 484.6154 | 0.01531267
641.41 | 0.018959 | 484.6154 | 0.01531267
641.41 | 0.018959 | 484.6154 | 0.01531267
651.88 | 0.019299 | 496.1538 | 0.01565614
651.88 | 0.019299 | 496.1538 | 0.01565614
662.22 | 0.019593 | 496.1538 | 0.01565614
662.22 | 0.019593 | 507.6923 | 0.01599896
672.2 | 0.019893 | 507.6923 | 0.01599896
672.2 | 0.019893 | 507.6923 | 0.01599896
682.16 | 0.020194 | 519.2308 | 0.01634113
682.16 | 0.020194 | 519.2308 | 0.01634113
691.75 | 0.020465 | 519.2308 | 0.01634113
691.75 | 0.020465 | 530.7692 | 0.01668268
701.56 | 0.020753 | 530.7692 | 0.01668268
701.56 | 0.020753 | 530.7692 | 0.01668268
710.46 | 0.021005 | 542.3077 | 0.01702363
710.46 | 0.021005 | 542.3077 | 0.01702363
720.87 | 0.021292 | 542.3077 | 0.01702363
720.87 | 0.021292 | 553.8462 | 0.01736398
730.83 | 0.021608 | 553.8462 | 0.01736398
730.83 | 0.021608 | 553.8462 | 0.01736398
740.97 | 0.021877 | 565.3846 | 0.01770376
740.97 | 0.021877 | 565.3846 | 0.01770376
750.57 | 0.022179 | 565.3846 | 0.01770376
750.57 | 0.022179 | 576.9231 | 0.01804297
758.79 | 0.022414 | 576.9231 | 0.01804297
758.79 | 0.022414 | 576.9231 | 0.01804297
768.29 | 0.02269 | 588.4615 | 0.01838165
768.29 | 0.02269 | 588.4615 | 0.01838165
778.53 | 0.022988 | 588.4615 | 0.01838165
778.53 | 0.022988 | 600 | 0.0187198
789.38 | 0.023301 | 600 | 0.0187198
789.38 | 0.023301 | 600 | 0.0187198
797 | 0.023529 | 600 | 0.0187198
797 | 0.023529 | 611.5385 | 0.01905744
806.86 | 0.023824 | 611.5385 | 0.01905744
806.86 | 0.023824 | 611.5385 | 0.01905744
817.98 | 0.024161 | 623.0769 | 0.01939459
828.96 | 0.024501 | 623.0769 | 0.01939459
828.96 | 0.024501 | 623.0769 | 0.01939459
838.82 | 0.024795 | 634.6154 | 0.01973125
838.82 | 0.024795 | 634.6154 | 0.01973125
848.66 | 0.025094 | 634.6154 | 0.01973125
848.66 | 0.025094 | 646.1538 | 0.02006746
857.97 | 0.025363 | 646.1538 | 0.02006746
857.97 | 0.025363 | 646.1538 | 0.02006746
865.58 | 0.025591 | 657.6923 | 0.02040321
865.58 | 0.025591 | 657.6923 | 0.02040321
874.67 | 0.025866 | 657.6923 | 0.02040321
874.67 | 0.025866 | 669.2308 | 0.02073852
884.58 | 0.026157 | 669.2308 | 0.02073852
884.58 | 0.026157 | 669.2308 | 0.02073852
893.73 | 0.026446 | 680.7692 | 0.02107342
893.73 | 0.026446 | 680.7692 | 0.02107342
904.42 | 0.026757 | 680.7692 | 0.02107342
904.42 | 0.026757 | 692.3077 | 0.02140791
912.8 | 0.027017 | 692.3077 | 0.02140791
912.8 | 0.027017 | 692.3077 | 0.02140791
923.23 | 0.027331 | 703.8462 | 0.02174201
923.23 | 0.027331 | 703.8462 | 0.02174201
932.75 | 0.027609 | 703.8462 | 0.02174201
932.75 | 0.027609 | 715.3846 | 0.02207573
941.8 | 0.02789 | 715.3846 | 0.02207573
941.8 | 0.02789 | 715.3846 | 0.02207573
950.91 | 0.028143 | 726.9231 | 0.02240909
950.91 | 0.028143 | 726.9231 | 0.02240909
959.48 | 0.028411 | 726.9231 | 0.02240909
959.48 | 0.028411 | 738.4615 | 0.0227421
970.41 | 0.028739 | 738.4615 | 0.0227421
970.41 | 0.028739 | 738.4615 | 0.0227421
979.17 | 0.029005 | 750 | 0.02307478
979.17 | 0.029005 | 750 | 0.02307478
987.35 | 0.029238 | 750 | 0.02307478
987.35 | 0.029238 | 750 | 0.02307478
997.21 | 0.029541 | 761.5385 | 0.02340713
997.21 | 0.029541 | 761.5385 | 0.02340713
1006.52 | 0.02981 | 761.5385 | 0.02340713
1006.52 | 0.02981 | 773.0769 | 0.02373918
1016.03 | 0.030099 | 773.0769 | 0.02373918
1024.14 | 0.030362 | 773.0769 | 0.02373918
1024.14 | 0.030362 | 784.6154 | 0.02407093
1033.32 | 0.030636 | 784.6154 | 0.02407093
1033.32 | 0.030636 | 784.6154 | 0.02407093
1043.93 | 0.030981 | 796.1538 | 0.02440241
1043.93 | 0.030981 | 796.1538 | 0.02440241
1052.22 | 0.03126 | 796.1538 | 0.02440241
1052.22 | 0.03126 | 807.6923 | 0.02473361
1063.45 | 0.031601 | 807.6923 | 0.02473361
1063.45 | 0.031601 | 807.6923 | 0.02473361
1072.13 | 0.031858 | 819.2308 | 0.02506456
1072.13 | 0.031858 | 819.2308 | 0.02506456
1082.65 | 0.032168 | 819.2308 | 0.02506456
1082.65 | 0.032168 | 830.7692 | 0.02539527
1091.68 | 0.032472 | 830.7692 | 0.02539527
1091.68 | 0.032472 | 830.7692 | 0.02539527
1100.66 | 0.032784 | 842.3077 | 0.02572576
1100.66 | 0.032784 | 842.3077 | 0.02572576
1110.25 | 0.033087 | 842.3077 | 0.02572576
1110.25 | 0.033087 | 853.8462 | 0.02605603
1119.95 | 0.033391 | 853.8462 | 0.02605603
1119.95 | 0.033391 | 853.8462 | 0.02605603
1129.56 | 0.033664 | 865.3846 | 0.02638609
1129.56 | 0.033664 | 865.3846 | 0.02638609
1138.12 | 0.033937 | 865.3846 | 0.02638609
1138.12 | 0.033937 | 876.9231 | 0.02671597
1148.08 | 0.034206 | 876.9231 | 0.02671597
1148.08 | 0.034206 | 876.9231 | 0.02671597
1156.17 | 0.034439 | 888.4615 | 0.02704568
1156.17 | 0.034439 | 888.4615 | 0.02704568
1165.91 | 0.034747 | 888.4615 | 0.02704568
1165.91 | 0.034747 | 900 | 0.02737522
1175.84 | 0.035049 | 900 | 0.02737522
1175.84 | 0.035049 | 900 | 0.02737522
1183.55 | 0.035292 | 900 | 0.02737522
1183.55 | 0.035292 | 911.5385 | 0.02770461
1194.43 | 0.035614 | 911.5385 | 0.02770461
1194.43 | 0.035614 | 911.5385 | 0.02770461
1202.74 | 0.035888 | 923.0769 | 0.02803386
1202.74 | 0.035888 | 923.0769 | 0.02803386
1211.13 | 0.03616 | 923.0769 | 0.02803386
1219.82 | 0.036427 | 934.6154 | 0.02836299
1219.82 | 0.036427 | 934.6154 | 0.02836299
1229.05 | 0.036714 | 934.6154 | 0.02836299
1229.05 | 0.036714 | 946.1538 | 0.028692
1240.63 | 0.037068 | 946.1538 | 0.028692
1240.63 | 0.037068 | 946.1538 | 0.028692
1249.26 | 0.037189 | 957.6923 | 0.02902092
1249.26 | 0.037189 | 957.6923 | 0.02902092
1256.7 | 0.037491 | 957.6923 | 0.02902092
1256.7 | 0.037491 | 969.2308 | 0.02934975
1265.62 | 0.037766 | 969.2308 | 0.02934975
1265.62 | 0.037766 | 969.2308 | 0.02934975
1276.99 | 0.038113 | 980.7692 | 0.0296785
1276.99 | 0.038113 | 980.7692 | 0.0296785
1286.35 | 0.038413 | 980.7692 | 0.0296785
1286.35 | 0.038413 | 992.3077 | 0.03000719
1294.94 | 0.038671 | 992.3077 | 0.03000719
1294.94 | 0.038671 | 992.3077 | 0.03000719
1304.13 | 0.03896 | 1003.846 | 0.03033583
1304.13 | 0.03896 | 1003.846 | 0.03033583
1312.93 | 0.039252 | 1003.846 | 0.03033583
1312.93 | 0.039252 | 1015.385 | 0.03066444
1321.47 | 0.039518 | 1015.385 | 0.03066444
1321.47 | 0.039518 | 1015.385 | 0.03066444
1329.39 | 0.039795 | 1026.923 | 0.03099301
1329.39 | 0.039795 | 1026.923 | 0.03099301
1340.72 | 0.040141 | 1026.923 | 0.03099301
1340.72 | 0.040141 | 1038.462 | 0.03132158
1350.25 | 0.040445 | 1038.462 | 0.03132158
1350.25 | 0.040445 | 1038.462 | 0.03132158
1360.13 | 0.040759 | 1050 | 0.03165014
1360.13 | 0.040759 | 1050 | 0.03165014
1367.89 | 0.04101 | 1050 | 0.03165014
1367.89 | 0.04101 | 1050 | 0.03165014
1375.31 | 0.041237 | 1061.538 | 0.03197872
1375.31 | 0.041237 | 1061.538 | 0.03197872
1387.31 | 0.041599 | 1061.538 | 0.03197872
1387.31 | 0.041599 | 1073.077 | 0.03230732
1395.1 | 0.041855 | 1073.077 | 0.03230732
1395.1 | 0.041855 | 1073.077 | 0.03230732
1406.23 | 0.042215 | 1084.615 | 0.03263596
1406.23 | 0.042215 | 1084.615 | 0.03263596
1417.46 | 0.042572 | 1084.615 | 0.03263596
1427.44 | 0.04289 | 1096.154 | 0.03296465
1427.44 | 0.04289 | 1096.154 | 0.03296465
1435.53 | 0.043155 | 1096.154 | 0.03296465
1435.53 | 0.043155 | 1107.692 | 0.03329339
1443.17 | 0.043391 | 1107.692 | 0.03329339
1443.17 | 0.043391 | 1107.692 | 0.03329339
1453.08 | 0.043704 | 1119.231 | 0.03362221
1453.08 | 0.043704 | 1119.231 | 0.03362221
1462.11 | 0.044008 | 1119.231 | 0.03362221
1462.11 | 0.044008 | 1130.769 | 0.03395112
1470.65 | 0.044292 | 1130.769 | 0.03395112
1470.65 | 0.044292 | 1130.769 | 0.03395112
1480.75 | 0.044632 | 1142.308 | 0.03428012
1480.75 | 0.044632 | 1142.308 | 0.03428012
1491.42 | 0.044958 | 1142.308 | 0.03428012
1491.42 | 0.044958 | 1153.846 | 0.03460923
1500.65 | 0.045244 | 1153.846 | 0.03460923
1500.65 | 0.045244 | 1153.846 | 0.03460923
1511 | 0.045565 | 1165.385 | 0.03493847
1511 | 0.045565 | 1165.385 | 0.03493847
1520.59 | 0.045893 | 1165.385 | 0.03493847
1520.59 | 0.045893 | 1176.923 | 0.03526784
1529.17 | 0.046174 | 1176.923 | 0.03526784
1529.17 | 0.046174 | 1176.923 | 0.03526784
1539.71 | 0.046531 | 1188.462 | 0.03559736
1539.71 | 0.046531 | 1188.462 | 0.03559736
1548.52 | 0.046839 | 1188.462 | 0.03559736
1548.52 | 0.046839 | 1200 | 0.03592704
1561.35 | 0.047246 | 1200 | 0.03592704
1561.35 | 0.047246 | 1200 | 0.03592704
1570.35 | 0.047561 | 1200 | 0.03592704
1570.35 | 0.047561 | 1211.538 | 0.03625688
1580.19 | 0.047896 | 1211.538 | 0.03625688
1580.19 | 0.047896 | 1211.538 | 0.03625688
1588.25 | 0.048129 | 1223.077 | 0.03658692
1588.25 | 0.048129 | 1223.077 | 0.03658692
1598.31 | 0.048454 | 1223.077 | 0.03658692
1598.31 | 0.048454 | 1234.615 | 0.03691715
1606.82 | 0.04872 | 1234.615 | 0.03691715
1606.82 | 0.04872 | 1234.615 | 0.03691715
1614.21 | 0.048949 | 1246.154 | 0.03724759
1623.6 | 0.049238 | 1246.154 | 0.03724759
1623.6 | 0.049238 | 1246.154 | 0.03724759
1634.33 | 0.049605 | 1257.692 | 0.03757825
1634.33 | 0.049605 | 1257.692 | 0.03757825
1642.39 | 0.049904 | 1257.692 | 0.03757825
1642.39 | 0.049904 | 1269.231 | 0.03790915
1654.74 | 0.050311 | 1269.231 | 0.03790915
1654.74 | 0.050311 | 1269.231 | 0.03790915
1663.95 | 0.050643 | 1280.769 | 0.03824029
1663.95 | 0.050643 | 1280.769 | 0.03824029
1673.23 | 0.050963 | 1280.769 | 0.03824029
1673.23 | 0.050963 | 1292.308 | 0.0385717
1681.17 | 0.051251 | 1292.308 | 0.0385717
1681.17 | 0.051251 | 1292.308 | 0.0385717
1692.86 | 0.051655 | 1303.846 | 0.03890337
1692.86 | 0.051655 | 1303.846 | 0.03890337
1702.99 | 0.051987 | 1303.846 | 0.03890337
1702.99 | 0.051987 | 1315.385 | 0.03923533
1712.17 | 0.052305 | 1315.385 | 0.03923533
1712.17 | 0.052305 | 1315.385 | 0.03923533
1720.7 | 0.052587 | 1326.923 | 0.03956759
1720.7 | 0.052587 | 1326.923 | 0.03956759
1730.12 | 0.052907 | 1326.923 | 0.03956759
1730.12 | 0.052907 | 1338.462 | 0.03990016
1741.65 | 0.053276 | 1338.462 | 0.03990016
1741.65 | 0.053276 | 1338.462 | 0.03990016
1750.93 | 0.053503 | 1350 | 0.04023306
1750.93 | 0.053503 | 1350 | 0.04023306
1762.07 | 0.053877 | 1350 | 0.04023306
1762.07 | 0.053877 | 1350 | 0.04023306
1773.2 | 0.054259 | 1361.538 | 0.04056629
1773.2 | 0.054259 | 1361.538 | 0.04056629
1781.73 | 0.054516 | 1361.538 | 0.04056629
1781.73 | 0.054516 | 1373.077 | 0.04089987
1790.59 | 0.054845 | 1373.077 | 0.04089987
1790.59 | 0.054845 | 1373.077 | 0.04089987
1799.05 | 0.055129 | 1384.615 | 0.04123382
1799.05 | 0.055129 | 1384.615 | 0.04123382
1812.01 | 0.055535 | 1384.615 | 0.04123382
1812.01 | 0.055535 | 1396.154 | 0.04156814
1819.32 | 0.055805 | 1396.154 | 0.04156814
1827.88 | 0.056064 | 1396.154 | 0.04156814
1827.88 | 0.056064 | 1407.692 | 0.04190286
1837.71 | 0.056394 | 1407.692 | 0.04190286
1837.71 | 0.056394 | 1407.692 | 0.04190286
1844.67 | 0.056626 | 1419.231 | 0.04223797
1844.67 | 0.056626 | 1419.231 | 0.04223797
1854.79 | 0.056974 | 1419.231 | 0.04223797
1854.79 | 0.056974 | 1430.769 | 0.04257351
1864.17 | 0.057292 | 1430.769 | 0.04257351
1864.17 | 0.057292 | 1430.769 | 0.04257351
1875.08 | 0.05766 | 1442.308 | 0.04290947
1875.08 | 0.05766 | 1442.308 | 0.04290947
1883.13 | 0.057931 | 1442.308 | 0.04290947
1883.13 | 0.057931 | 1453.846 | 0.04324588
1892.59 | 0.058266 | 1453.846 | 0.04324588
1892.59 | 0.058266 | 1453.846 | 0.04324588
1903.9 | 0.058643 | 1465.385 | 0.04358275
1903.9 | 0.058643 | 1465.385 | 0.04358275
1912.99 | 0.058928 | 1465.385 | 0.04358275
1912.99 | 0.058928 | 1476.923 | 0.04392009
1922.15 | 0.059261 | 1476.923 | 0.04392009
1922.15 | 0.059261 | 1476.923 | 0.04392009
1930.51 | 0.059555 | 1488.462 | 0.04425791
1930.51 | 0.059555 | 1488.462 | 0.04425791
1940.72 | 0.059913 | 1488.462 | 0.04425791
1940.72 | 0.059913 | 1500 | 0.04459624
1949.33 | 0.060201 | 1500 | 0.04459624
1949.33 | 0.060201 | 1500 | 0.04459624
1958.01 | 0.060515 | 1500 | 0.04459624
1958.01 | 0.060515 | 1511.538 | 0.04493508
1969.16 | 0.060895 | 1511.538 | 0.04493508
1969.16 | 0.060895 | 1511.538 | 0.04493508
1976.93 | 0.061162 | 1523.077 | 0.04527445
1976.93 | 0.061162 | 1523.077 | 0.04527445
1986.04 | 0.061485 | 1523.077 | 0.04527445
1986.04 | 0.061485 | 1534.615 | 0.04561436
1996.32 | 0.061854 | 1534.615 | 0.04561436
1996.32 | 0.061854 | 1534.615 | 0.04561436
2006.13 | 0.06222 | 1546.154 | 0.04595483
2006.13 | 0.06222 | 1546.154 | 0.04595483
2015.32 | 0.062545 | 1546.154 | 0.04595483
2015.32 | 0.062545 | 1557.692 | 0.04629587
2023.45 | 0.062834 | 1557.692 | 0.04629587
2035.35 | 0.06325 | 1557.692 | 0.04629587
2035.35 | 0.06325 | 1569.231 | 0.0466375
2043.62 | 0.063537 | 1569.231 | 0.0466375
2043.62 | 0.063537 | 1569.231 | 0.0466375
2053.78 | 0.063882 | 1580.769 | 0.04697973
2053.78 | 0.063882 | 1580.769 | 0.04697973
2063.83 | 0.064239 | 1580.769 | 0.04697973
2063.83 | 0.064239 | 1592.308 | 0.04732258
2072.95 | 0.064552 | 1592.308 | 0.04732258
2072.95 | 0.064552 | 1592.308 | 0.04732258
2080.8 | 0.064832 | 1603.846 | 0.04766607
2080.8 | 0.064832 | 1603.846 | 0.04766607
2089.61 | 0.065156 | 1603.846 | 0.04766607
2089.61 | 0.065156 | 1615.385 | 0.0480102
2098.57 | 0.065475 | 1615.385 | 0.0480102
2098.57 | 0.065475 | 1615.385 | 0.0480102
2106.69 | 0.06576 | 1626.923 | 0.04835499
2106.69 | 0.06576 | 1626.923 | 0.04835499
2116.75 | 0.066119 | 1626.923 | 0.04835499
2116.75 | 0.066119 | 1638.462 | 0.04870047
2124.46 | 0.066403 | 1638.462 | 0.04870047
2124.46 | 0.066403 | 1638.462 | 0.04870047
2135.37 | 0.066792 | 1650 | 0.04904664
2135.37 | 0.066792 | 1650 | 0.04904664
2143.85 | 0.067107 | 1650 | 0.04904664
2143.85 | 0.067107 | 1650 | 0.04904664
2153.49 | 0.067436 | 1661.538 | 0.04939352
2153.49 | 0.067436 | 1661.538 | 0.04939352
2163.6 | 0.067829 | 1661.538 | 0.04939352
2163.6 | 0.067829 | 1673.077 | 0.04974113
2174.48 | 0.06822 | 1673.077 | 0.04974113
2174.48 | 0.06822 | 1673.077 | 0.04974113
2183.81 | 0.068571 | 1684.615 | 0.05008949
2183.81 | 0.068571 | 1684.615 | 0.05008949
2194.14 | 0.068956 | 1684.615 | 0.05008949
2194.14 | 0.068956 | 1696.154 | 0.0504386
2205.33 | 0.069373 | 1696.154 | 0.0504386
2205.33 | 0.069373 | 1696.154 | 0.0504386
2214.06 | 0.069688 | 1707.692 | 0.0507885
2214.06 | 0.069688 | 1707.692 | 0.0507885
2222.34 | 0.070006 | 1707.692 | 0.0507885
2233.93 | 0.070448 | 1719.231 | 0.05113918
2233.93 | 0.070448 | 1719.231 | 0.05113918
2242.66 | 0.070768 | 1719.231 | 0.05113918
2242.66 | 0.070768 | 1730.769 | 0.05149069
2253.25 | 0.071135 | 1730.769 | 0.05149069
2253.25 | 0.071135 | 1730.769 | 0.05149069
2264.9 | 0.07158 | 1742.308 | 0.05184302
2264.9 | 0.07158 | 1742.308 | 0.05184302
2276.65 | 0.072015 | 1742.308 | 0.05184302
2276.65 | 0.072015 | 1753.846 | 0.05219619
2287.64 | 0.072427 | 1753.846 | 0.05219619
2287.64 | 0.072427 | 1753.846 | 0.05219619
2296.74 | 0.072766 | 1765.385 | 0.05255024
2296.74 | 0.072766 | 1765.385 | 0.05255024
2307.21 | 0.073172 | 1765.385 | 0.05255024
2307.21 | 0.073172 | 1776.923 | 0.05290517
2316.74 | 0.07355 | 1776.923 | 0.05290517
2316.74 | 0.07355 | 1776.923 | 0.05290517
2327.45 | 0.073952 | 1788.462 | 0.05326099
2327.45 | 0.073952 | 1788.462 | 0.05326099
2337.2 | 0.074332 | 1788.462 | 0.05326099
2337.2 | 0.074332 | 1800 | 0.05361774
2349.11 | 0.074799 | 1800 | 0.05361774
2349.11 | 0.074799 | 1800 | 0.05361774
2358.1 | 0.075143 | 1800 | 0.05361774
2358.1 | 0.075143 | 1811.538 | 0.05397543
2367.63 | 0.075521 | 1811.538 | 0.05397543
2367.63 | 0.075521 | 1811.538 | 0.05397543
2377.34 | 0.075905 | 1823.077 | 0.05433408
2377.34 | 0.075905 | 1823.077 | 0.05433408
2386 | 0.076246 | 1823.077 | 0.05433408
2386 | 0.076246 | 1834.615 | 0.0546937
2396.41 | 0.076668 | 1834.615 | 0.0546937
2396.41 | 0.076668 | 1834.615 | 0.0546937
2404.97 | 0.077028 | 1846.154 | 0.05505433
2404.97 | 0.077028 | 1846.154 | 0.05505433
2417.29 | 0.077531 | 1846.154 | 0.05505433
2417.29 | 0.077531 | 1857.692 | 0.05541597
2425.71 | 0.077882 | 1857.692 | 0.05541597
2425.71 | 0.077882 | 1857.692 | 0.05541597
2434.97 | 0.078238 | 1869.231 | 0.05577865
2444.63 | 0.0786 | 1869.231 | 0.05577865
2444.63 | 0.0786 | 1869.231 | 0.05577865
2453.98 | 0.078966 | 1880.769 | 0.05614238
2453.98 | 0.078966 | 1880.769 | 0.05614238
2463.17 | 0.079337 | 1880.769 | 0.05614238
2463.17 | 0.079337 | 1892.308 | 0.0565072
2474.3 | 0.079797 | 1892.308 | 0.0565072
2474.3 | 0.079797 | 1892.308 | 0.0565072
2485.18 | 0.080254 | 1903.846 | 0.05687311
2485.18 | 0.080254 | 1903.846 | 0.05687311
2496.99 | 0.080739 | 1903.846 | 0.05687311
2496.99 | 0.080739 | 1915.385 | 0.05724015
2505.88 | 0.081115 | 1915.385 | 0.05724015
2505.88 | 0.081115 | 1915.385 | 0.05724015
2517.55 | 0.081617 | 1926.923 | 0.05760833
2517.55 | 0.081617 | 1926.923 | 0.05760833
2526.57 | 0.081998 | 1926.923 | 0.05760833
2526.57 | 0.081998 | 1938.462 | 0.05797768
2537.27 | 0.082442 | 1938.462 | 0.05797768
2537.27 | 0.082442 | 1938.462 | 0.05797768
2546.36 | 0.082827 | 1950 | 0.05834821
2546.36 | 0.082827 | 1950 | 0.05834821
2555.87 | 0.083232 | 1950 | 0.05834821
2555.87 | 0.083232 | 1950 | 0.05834821
2563.75 | 0.08357 | 1961.538 | 0.05871996
2563.75 | 0.08357 | 1961.538 | 0.05871996
2576.15 | 0.084082 | 1961.538 | 0.05871996
2576.15 | 0.084082 | 1973.077 | 0.05909294
2588.79 | 0.084638 | 1973.077 | 0.05909294
2588.79 | 0.084638 | 1973.077 | 0.05909294
2599.72 | 0.085113 | 1984.615 | 0.05946717
2599.72 | 0.085113 | 1984.615 | 0.05946717
2610.55 | 0.085561 | 1984.615 | 0.05946717
2610.55 | 0.085561 | 1996.154 | 0.05984269
2620.36 | 0.085986 | 1996.154 | 0.05984269
2620.36 | 0.085986 | 1996.154 | 0.05984269
2629.31 | 0.086393 | 2007.692 | 0.06021952
2629.31 | 0.086393 | 2007.692 | 0.06021952
2642.6 | 0.086987 | 2007.692 | 0.06021952
2642.6 | 0.086987 | 2019.231 | 0.06059768
2649.83 | 0.087322 | 2019.231 | 0.06059768
2649.83 | 0.087322 | 2019.231 | 0.06059768
2662.43 | 0.087866 | 2030.769 | 0.06097719
2672.59 | 0.088338 | 2030.769 | 0.06097719
2672.59 | 0.088338 | 2030.769 | 0.06097719
2684.5 | 0.08889 | 2042.308 | 0.06135809
2684.5 | 0.08889 | 2042.308 | 0.06135809
2695.3 | 0.0894 | 2042.308 | 0.06135809
2695.3 | 0.0894 | 2053.846 | 0.0617404
2703.97 | 0.089798 | 2053.846 | 0.0617404
2703.97 | 0.089798 | 2053.846 | 0.0617404
2716.57 | 0.090387 | 2065.385 | 0.06212414
2716.57 | 0.090387 | 2065.385 | 0.06212414
2723.73 | 0.09071 | 2065.385 | 0.06212414
2723.73 | 0.09071 | 2076.923 | 0.06250934
2732.54 | 0.091119 | 2076.923 | 0.06250934
2732.54 | 0.091119 | 2076.923 | 0.06250934
2742.25 | 0.091587 | 2088.462 | 0.06289603
2742.25 | 0.091587 | 2088.462 | 0.06289603
2752.58 | 0.092073 | 2088.462 | 0.06289603
2752.58 | 0.092073 | 2100 | 0.06328424
2761.97 | 0.092524 | 2100 | 0.06328424
2761.97 | 0.092524 | 2100 | 0.06328424
2770.8 | 0.092953 | 2100 | 0.06328424
2770.8 | 0.092953 | 2111.538 | 0.063674
2780.81 | 0.093427 | 2111.538 | 0.063674
2780.81 | 0.093427 | 2111.538 | 0.063674
2789.6 | 0.09386 | 2123.077 | 0.06406533
2789.6 | 0.09386 | 2123.077 | 0.06406533
2800.08 | 0.09438 | 2123.077 | 0.06406533
2800.08 | 0.09438 | 2134.615 | 0.06445827
2810.41 | 0.094894 | 2134.615 | 0.06445827
2810.41 | 0.094894 | 2134.615 | 0.06445827
2821.85 | 0.095458 | 2146.154 | 0.06485285
2821.85 | 0.095458 | 2146.154 | 0.06485285
2830.68 | 0.0959 | 2146.154 | 0.06485285
2830.68 | 0.0959 | 2157.692 | 0.06524909
2838.67 | 0.096296 | 2157.692 | 0.06524909
2838.67 | 0.096296 | 2157.692 | 0.06524909
2848.28 | 0.096787 | 2169.231 | 0.06564703
2848.28 | 0.096787 | 2169.231 | 0.06564703
2857.64 | 0.097257 | 2169.231 | 0.06564703
2857.64 | 0.097257 | 2180.769 | 0.06604671
2867.47 | 0.09775 | 2180.769 | 0.06604671
2876.8 | 0.098228 | 2180.769 | 0.06604671
2876.8 | 0.098228 | 2192.308 | 0.06644814
2886.39 | 0.09872 | 2192.308 | 0.06644814
2886.39 | 0.09872 | 2192.308 | 0.06644814
2897.99 | 0.099316 | 2203.846 | 0.06685138
2897.99 | 0.099316 | 2203.846 | 0.06685138
2906 | 0.099732 | 2203.846 | 0.06685138
2906 | 0.099732 | 2215.385 | 0.06725645
2914.61 | 0.100183 | 2215.385 | 0.06725645
2914.61 | 0.100183 | 2215.385 | 0.06725645
2923.82 | 0.100669 | 2226.923 | 0.06766338
2923.82 | 0.100669 | 2226.923 | 0.06766338
2934.68 | 0.10124 | 2226.923 | 0.06766338
2934.68 | 0.10124 | 2238.462 | 0.06807222
2944.24 | 0.101729 | 2238.462 | 0.06807222
2944.24 | 0.101729 | 2238.462 | 0.06807222
2954.85 | 0.102305 | 2250 | 0.06848299
2954.85 | 0.102305 | 2250 | 0.06848299
2965.45 | 0.102887 | 2250 | 0.06848299
2965.45 | 0.102887 | 2250 | 0.06848299
2973.85 | 0.10335 | 2261.538 | 0.06889574
2973.85 | 0.10335 | 2261.538 | 0.06889574
2984.78 | 0.10394 | 2261.538 | 0.06889574
2984.78 | 0.10394 | 2273.077 | 0.06931051
2993.34 | 0.104426 | 2273.077 | 0.06931051
2993.34 | 0.104426 | 2273.077 | 0.06931051
3004.51 | 0.105015 | 2284.615 | 0.06972733
3004.51 | 0.105015 | 2284.615 | 0.06972733
3012.96 | 0.105494 | 2284.615 | 0.06972733
3012.96 | 0.105494 | 2296.154 | 0.07014624
3024.46 | 0.106158 | 2296.154 | 0.07014624
3024.46 | 0.106158 | 2296.154 | 0.07014624
3031.89 | 0.106589 | 2307.692 | 0.07056729
3031.89 | 0.106589 | 2307.692 | 0.07056729
3039.66 | 0.10703 | 2307.692 | 0.07056729
3039.66 | 0.10703 | 2319.231 | 0.07099052
3049.26 | 0.107577 | 2319.231 | 0.07099052
3049.26 | 0.107577 | 2319.231 | 0.07099052
3058.6 | 0.1081 | 2330.769 | 0.07141596
3058.6 | 0.1081 | 2330.769 | 0.07141596
3070.96 | 0.108803 | 2330.769 | 0.07141596
3078.57 | 0.109226 | 2342.308 | 0.07184366
3078.57 | 0.109226 | 2342.308 | 0.07184366
3089.7 | 0.109874 | 2342.308 | 0.07184366
3089.7 | 0.109874 | 2353.846 | 0.07227367
3099.43 | 0.110435 | 2353.846 | 0.07227367
3099.43 | 0.110435 | 2353.846 | 0.07227367
3106.87 | 0.110865 | 2365.385 | 0.07270604
3106.87 | 0.110865 | 2365.385 | 0.07270604
3116.16 | 0.111396 | 2365.385 | 0.07270604
3116.16 | 0.111396 | 2376.923 | 0.0731408
3127.81 | 0.112077 | 2376.923 | 0.0731408
3127.81 | 0.112077 | 2376.923 | 0.0731408
3136.9 | 0.112623 | 2388.462 | 0.07357801
3136.9 | 0.112623 | 2388.462 | 0.07357801
3143.91 | 0.113034 | 2388.462 | 0.07357801
3143.91 | 0.113034 | 2400 | 0.07401772
3155.49 | 0.113731 | 2400 | 0.07401772
3155.49 | 0.113731 | 2400 | 0.07401772
3164.12 | 0.114262 | 2400 | 0.07401772
3164.12 | 0.114262 | 2411.538 | 0.07445997
3173.66 | 0.114852 | 2411.538 | 0.07445997
3173.66 | 0.114852 | 2411.538 | 0.07445997
3183.25 | 0.115448 | 2423.077 | 0.07490483
3183.25 | 0.115448 | 2423.077 | 0.07490483
3193.38 | 0.116083 | 2423.077 | 0.07490483
3193.38 | 0.116083 | 2434.615 | 0.07535233
3204.56 | 0.116753 | 2434.615 | 0.07535233
3204.56 | 0.116753 | 2434.615 | 0.07535233
3215.26 | 0.117433 | 2446.154 | 0.07580256
3215.26 | 0.117433 | 2446.154 | 0.07580256
3225.23 | 0.118067 | 2446.154 | 0.07580256
3225.23 | 0.118067 | 2457.692 | 0.07625555
3234.49 | 0.11865 | 2457.692 | 0.07625555
3234.49 | 0.11865 | 2457.692 | 0.07625555
3244.04 | 0.119264 | 2469.231 | 0.07671137
3244.04 | 0.119264 | 2469.231 | 0.07671137
3254.35 | 0.11994 | 2469.231 | 0.07671137
3254.35 | 0.11994 | 2480.769 | 0.07717006
3262.46 | 0.120482 | 2480.769 | 0.07717006
3262.46 | 0.120482 | 2480.769 | 0.07717006
3273.49 | 0.121196 | 2492.308 | 0.0776317
3273.49 | 0.121196 | 2492.308 | 0.0776317
3281.71 | 0.121725 | 2492.308 | 0.0776317
3290.89 | 0.122314 | 2503.846 | 0.07809633
3290.89 | 0.122314 | 2503.846 | 0.07809633
3297.5 | 0.122751 | 2503.846 | 0.07809633
3297.5 | 0.122751 | 2515.385 | 0.07856404
3307.36 | 0.123423 | 2515.385 | 0.07856404
3307.36 | 0.123423 | 2515.385 | 0.07856404
3316.72 | 0.124061 | 2526.923 | 0.07903487
3316.72 | 0.124061 | 2526.923 | 0.07903487
3324.31 | 0.124564 | 2526.923 | 0.07903487
3324.31 | 0.124564 | 2538.462 | 0.0795089
3333 | 0.125142 | 2538.462 | 0.0795089
3333 | 0.125142 | 2538.462 | 0.0795089
3343.4 | 0.125881 | 2550 | 0.07998618
3343.4 | 0.125881 | 2550 | 0.07998618
3352.74 | 0.126502 | 2550 | 0.07998618
3352.74 | 0.126502 | 2550 | 0.07998618
3361.39 | 0.127076 | 2561.538 | 0.08046679
3361.39 | 0.127076 | 2561.538 | 0.08046679
3369.76 | 0.12767 | 2561.538 | 0.08046679
3369.76 | 0.12767 | 2573.077 | 0.08095079
3378.37 | 0.128275 | 2573.077 | 0.08095079
3378.37 | 0.128275 | 2573.077 | 0.08095079
3386.63 | 0.128848 | 2584.615 | 0.08143826
3386.63 | 0.128848 | 2584.615 | 0.08143826
3395.89 | 0.129486 | 2584.615 | 0.08143826
3395.89 | 0.129486 | 2596.154 | 0.08192926
3406.8 | 0.130243 | 2596.154 | 0.08192926
3406.8 | 0.130243 | 2596.154 | 0.08192926
3415.8 | 0.13089 | 2607.692 | 0.08242388
3415.8 | 0.13089 | 2607.692 | 0.08242388
3424.04 | 0.131479 | 2607.692 | 0.08242388
3424.04 | 0.131479 | 2619.231 | 0.0829222
3431.71 | 0.132044 | 2619.231 | 0.0829222
3431.71 | 0.132044 | 2619.231 | 0.0829222
3442.16 | 0.132775 | 2630.769 | 0.08342428
3442.16 | 0.132775 | 2630.769 | 0.08342428
3450.3 | 0.133359 | 2630.769 | 0.08342428
3450.3 | 0.133359 | 2642.308 | 0.08393022
3459.73 | 0.134047 | 2642.308 | 0.08393022
3459.73 | 0.134047 | 2642.308 | 0.08393022
3468.42 | 0.134701 | 2653.846 | 0.0844401
3478.38 | 0.135428 | 2653.846 | 0.0844401
3478.38 | 0.135428 | 2653.846 | 0.0844401
3486.63 | 0.13606 | 2665.385 | 0.084954
3486.63 | 0.13606 | 2665.385 | 0.084954
3496.54 | 0.136797 | 2665.385 | 0.084954
3496.54 | 0.136797 | 2676.923 | 0.08547203
3506.11 | 0.137501 | 2676.923 | 0.08547203
3506.11 | 0.137501 | 2676.923 | 0.08547203
3515.06 | 0.138135 | 2688.462 | 0.08599426
3515.06 | 0.138135 | 2688.462 | 0.08599426
3526.09 | 0.13898 | 2688.462 | 0.08599426
3526.09 | 0.13898 | 2700 | 0.08652079
3534.06 | 0.139587 | 2700 | 0.08652079
3534.06 | 0.139587 | 2700 | 0.08652079
3540.4 | 0.140067 | 2700 | 0.08652079
3540.4 | 0.140067 | 2711.538 | 0.08705173
3549.4 | 0.14075 | 2711.538 | 0.08705173
3549.4 | 0.14075 | 2711.538 | 0.08705173
3556.52 | 0.141285 | 2723.077 | 0.08758718
3556.52 | 0.141285 | 2723.077 | 0.08758718
3566.76 | 0.14208 | 2723.077 | 0.08758718
3566.76 | 0.14208 | 2734.615 | 0.08812723
3573.69 | 0.142604 | 2734.615 | 0.08812723
3573.69 | 0.142604 | 2734.615 | 0.08812723
3582.48 | 0.14329 | 2746.154 | 0.08867201
3582.48 | 0.14329 | 2746.154 | 0.08867201
3588.87 | 0.143795 | 2746.154 | 0.08867201
3588.87 | 0.143795 | 2757.692 | 0.08922162
3595.23 | 0.144271 | 2757.692 | 0.08922162
3595.23 | 0.144271 | 2757.692 | 0.08922162
3604.54 | 0.144992 | 2769.231 | 0.08977618
3604.54 | 0.144992 | 2769.231 | 0.08977618
3614.73 | 0.145781 | 2769.231 | 0.08977618
3614.73 | 0.145781 | 2780.769 | 0.09033581
3624.55 | 0.146537 | 2780.769 | 0.09033581
3624.55 | 0.146537 | 2780.769 | 0.09033581
3632.89 | 0.147197 | 2792.308 | 0.09090064
3632.89 | 0.147197 | 2792.308 | 0.09090064
3641.51 | 0.147888 | 2792.308 | 0.09090064
3641.51 | 0.147888 | 2803.846 | 0.09147078
3651.44 | 0.148671 | 2803.846 | 0.09147078
3658.17 | 0.149204 | 2803.846 | 0.09147078
3658.17 | 0.149204 | 2815.385 | 0.09204638
3667.76 | 0.149977 | 2815.385 | 0.09204638
3667.76 | 0.149977 | 2815.385 | 0.09204638
3675.94 | 0.150642 | 2826.923 | 0.09262758
3675.94 | 0.150642 | 2826.923 | 0.09262758
3684.31 | 0.151312 | 2826.923 | 0.09262758
3684.31 | 0.151312 | 2838.462 | 0.09321452
3692.27 | 0.151932 | 2838.462 | 0.09321452
3692.27 | 0.151932 | 2838.462 | 0.09321452
3700.9 | 0.152633 | 2850 | 0.09380734
3700.9 | 0.152633 | 2850 | 0.09380734
3710.06 | 0.153368 | 2850 | 0.09380734
3710.06 | 0.153368 | 2850 | 0.09380734
3719.9 | 0.15417 | 2861.538 | 0.09440621
3719.9 | 0.15417 | 2861.538 | 0.09440621
3728.24 | 0.154863 | 2861.538 | 0.09440621
3728.24 | 0.154863 | 2873.077 | 0.09501127
3735.5 | 0.15545 | 2873.077 | 0.09501127
3735.5 | 0.15545 | 2873.077 | 0.09501127
3744.31 | 0.156156 | 2884.615 | 0.09562271
3744.31 | 0.156156 | 2884.615 | 0.09562271
3754.11 | 0.156963 | 2884.615 | 0.09562271
3754.11 | 0.156963 | 2896.154 | 0.09624068
3762.63 | 0.157694 | 2896.154 | 0.09624068
3762.63 | 0.157694 | 2896.154 | 0.09624068
3770.41 | 0.158339 | 2907.692 | 0.09686538
3770.41 | 0.158339 | 2907.692 | 0.09686538
3776.97 | 0.158885 | 2907.692 | 0.09686538
3776.97 | 0.158885 | 2919.231 | 0.09749698
3786.86 | 0.159717 | 2919.231 | 0.09749698
3786.86 | 0.159717 | 2919.231 | 0.09749698
3795.24 | 0.160429 | 2930.769 | 0.09813569
3795.24 | 0.160429 | 2930.769 | 0.09813569
3806.13 | 0.161348 | 2930.769 | 0.09813569
3806.13 | 0.161348 | 2942.308 | 0.0987817
3814.57 | 0.162057 | 2942.308 | 0.0987817
3814.57 | 0.162057 | 2942.308 | 0.0987817
3823.72 | 0.162843 | 2953.846 | 0.09943522
3823.72 | 0.162843 | 2953.846 | 0.09943522
3833.09 | 0.163646 | 2953.846 | 0.09943522
3833.09 | 0.163646 | 2965.385 | 0.1000965
3839.84 | 0.164219 | 2965.385 | 0.1000965
3847.76 | 0.164883 | 2965.385 | 0.1000965
3847.76 | 0.164883 | 2976.923 | 0.1007657
3854 | 0.165434 | 2976.923 | 0.1007657
3854 | 0.165434 | 2976.923 | 0.1007657
3861.96 | 0.166111 | 2988.462 | 0.1014431
3861.96 | 0.166111 | 2988.462 | 0.1014431
3869.85 | 0.166806 | 2988.462 | 0.1014431
3869.85 | 0.166806 | 3000 | 0.102129
3879.55 | 0.167631 | 3000 | 0.102129
3879.55 | 0.167631 | 3000 | 0.102129
3886.69 | 0.168226 | 3000 | 0.102129
3886.69 | 0.168226 | 3011.538 | 0.1028236
3893.88 | 0.168854 | 3011.538 | 0.1028236
3893.88 | 0.168854 | 3011.538 | 0.1028236
3901.99 | 0.169562 | 3023.077 | 0.1035272
3901.99 | 0.169562 | 3023.077 | 0.1035272
3909.88 | 0.170249 | 3023.077 | 0.1035272
3909.88 | 0.170249 | 3034.615 | 0.1042402
3916.44 | 0.170817 | 3034.615 | 0.1042402
3916.44 | 0.170817 | 3034.615 | 0.1042402
3923.49 | 0.17144 | 3046.154 | 0.1049628
3923.49 | 0.17144 | 3046.154 | 0.1049628
3932.79 | 0.172242 | 3046.154 | 0.1049628
3932.79 | 0.172242 | 3057.692 | 0.1056952
3941.46 | 0.172981 | 3057.692 | 0.1056952
3941.46 | 0.172981 | 3057.692 | 0.1056952
3948.46 | 0.173581 | 3069.231 | 0.1064379
3948.46 | 0.173581 | 3069.231 | 0.1064379
3956.63 | 0.174307 | 3069.231 | 0.1064379
3956.63 | 0.174307 | 3080.769 | 0.1071911
3964.71 | 0.175023 | 3080.769 | 0.1071911
3964.71 | 0.175023 | 3080.769 | 0.1071911
3973.4 | 0.175748 | 3092.308 | 0.1079552
3973.4 | 0.175748 | 3092.308 | 0.1079552
3980.69 | 0.17637 | 3092.308 | 0.1079552
3980.69 | 0.17637 | 3103.846 | 0.1087305
3990.49 | 0.177156 | 3103.846 | 0.1087305
3990.49 | 0.177156 | 3103.846 | 0.1087305
3996.64 | 0.177699 | 3115.385 | 0.1095175
3996.64 | 0.177699 | 3115.385 | 0.1095175
4003.68 | 0.178351 | 3115.385 | 0.1095175
4011.78 | 0.179041 | 3126.923 | 0.1103165
4011.78 | 0.179041 | 3126.923 | 0.1103165
4018.65 | 0.179634 | 3126.923 | 0.1103165
4018.65 | 0.179634 | 3138.462 | 0.1111279
4027.23 | 0.180368 | 3138.462 | 0.1111279
4027.23 | 0.180368 | 3138.462 | 0.1111279
4034.38 | 0.180971 | 3150 | 0.1119522
4034.38 | 0.180971 | 3150 | 0.1119522
4043.81 | 0.181818 | 3150 | 0.1119522
4043.81 | 0.181818 | 3150 | 0.1119522
4051.39 | 0.182467 | 3161.538 | 0.1127899
4051.39 | 0.182467 | 3161.538 | 0.1127899
4059.38 | 0.183151 | 3161.538 | 0.1127899
4059.38 | 0.183151 | 3173.077 | 0.1136414
4068.77 | 0.183954 | 3173.077 | 0.1136414
4068.77 | 0.183954 | 3173.077 | 0.1136414
4075.75 | 0.184566 | 3184.615 | 0.1145072
4075.75 | 0.184566 | 3184.615 | 0.1145072
4085.59 | 0.185426 | 3184.615 | 0.1145072
4085.59 | 0.185426 | 3196.154 | 0.115388
4093.1 | 0.186048 | 3196.154 | 0.115388
4093.1 | 0.186048 | 3196.154 | 0.115388
4101.56 | 0.186879 | 3207.692 | 0.1162842
4101.56 | 0.186879 | 3207.692 | 0.1162842
4109.27 | 0.187536 | 3207.692 | 0.1162842
4109.27 | 0.187536 | 3219.231 | 0.1171965
4117.71 | 0.188258 | 3219.231 | 0.1171965
4117.71 | 0.188258 | 3219.231 | 0.1171965
4127.65 | 0.189077 | 3230.769 | 0.1181256
4127.65 | 0.189077 | 3230.769 | 0.1181256
4136.01 | 0.189785 | 3230.769 | 0.1181256
4136.01 | 0.189785 | 3242.308 | 0.1190721
4144.5 | 0.190508 | 3242.308 | 0.1190721
4144.5 | 0.190508 | 3242.308 | 0.1190721
4151.46 | 0.191089 | 3253.846 | 0.1200368
4151.46 | 0.191089 | 3253.846 | 0.1200368
4163.02 | 0.192061 | 3253.846 | 0.1200368
4163.02 | 0.192061 | 3265.385 | 0.1210204
4171.7 | 0.1928 | 3265.385 | 0.1210204
4171.7 | 0.1928 | 3265.385 | 0.1210204
4178.69 | 0.193385 | 3276.923 | 0.1220237
4188.33 | 0.194177 | 3276.923 | 0.1220237
4188.33 | 0.194177 | 3276.923 | 0.1220237
4195.99 | 0.19484 | 3288.462 | 0.1230477
4195.99 | 0.19484 | 3288.462 | 0.1230477
4206.95 | 0.195761 | 3288.462 | 0.1230477
4206.95 | 0.195761 | 3300 | 0.1240933
4213.88 | 0.196343 | 3300 | 0.1240933
4213.88 | 0.196343 | 3300 | 0.1240933
4221.85 | 0.197022 | 3300 | 0.1240933
4221.85 | 0.197022 | 3311.538 | 0.1251614
4228.32 | 0.19758 | 3311.538 | 0.1251614
4228.32 | 0.19758 | 3311.538 | 0.1251614
4236.13 | 0.198236 | 3323.077 | 0.1262537
4236.13 | 0.198236 | 3323.077 | 0.1262537
4243.32 | 0.198841 | 3323.077 | 0.1262537
4243.32 | 0.198841 | 3334.615 | 0.1273711
4251.53 | 0.199547 | 3334.615 | 0.1273711
4251.53 | 0.199547 | 3334.615 | 0.1273711
4261.01 | 0.200349 | 3346.154 | 0.1285147
4261.01 | 0.200349 | 3346.154 | 0.1285147
4269.42 | 0.201086 | 3346.154 | 0.1285147
4269.42 | 0.201086 | 3357.692 | 0.1296858
4275.52 | 0.201589 | 3357.692 | 0.1296858
4275.52 | 0.201589 | 3357.692 | 0.1296858
4285.03 | 0.202401 | 3369.231 | 0.1308858
4285.03 | 0.202401 | 3369.231 | 0.1308858
4292.46 | 0.203025 | 3369.231 | 0.1308858
4292.46 | 0.203025 | 3380.769 | 0.1321163
4299.43 | 0.203623 | 3380.769 | 0.1321163
4299.43 | 0.203623 | 3380.769 | 0.1321163
4306.56 | 0.20423 | 3392.308 | 0.1333788
4306.56 | 0.20423 | 3392.308 | 0.1333788
4316 | 0.205009 | 3392.308 | 0.1333788
4316 | 0.205009 | 3403.846 | 0.1346752
4324.22 | 0.205936 | 3403.846 | 0.1346752
4324.22 | 0.205936 | 3403.846 | 0.1346752
4330.89 | 0.206577 | 3415.385 | 0.1360072
4330.89 | 0.206577 | 3415.385 | 0.1360072
4338.63 | 0.207337 | 3415.385 | 0.1360072
4338.63 | 0.207337 | 3426.923 | 0.1373771
4347.06 | 0.208144 | 3426.923 | 0.1373771
4347.06 | 0.208144 | 3426.923 | 0.1373771
4355.4 | 0.208873 | 3438.462 | 0.1387869
4362.16 | 0.209575 | 3438.462 | 0.1387869
4362.16 | 0.209575 | 3438.462 | 0.1387869
4371.49 | 0.210418 | 3450 | 0.1402392
4371.49 | 0.210418 | 3450 | 0.1402392
4380.83 | 0.211243 | 3450 | 0.1402392
4380.83 | 0.211243 | 3450 | 0.1402392
4389.16 | 0.211961 | 3461.538 | 0.1417366
4389.16 | 0.211961 | 3461.538 | 0.1417366
4396.98 | 0.212645 | 3461.538 | 0.1417366
4396.98 | 0.212645 | 3473.077 | 0.143282
4405.61 | 0.213371 | 3473.077 | 0.143282
4405.61 | 0.213371 | 3473.077 | 0.143282
4414.17 | 0.214105 | 3484.615 | 0.1448783
4414.17 | 0.214105 | 3484.615 | 0.1448783
4420.41 | 0.214643 | 3484.615 | 0.1448783
4420.41 | 0.214643 | 3496.154 | 0.1465288
4427.21 | 0.215216 | 3496.154 | 0.1465288
4427.21 | 0.215216 | 3496.154 | 0.1465288
4433.32 | 0.215745 | 3507.692 | 0.1482417
4433.32 | 0.215745 | 3507.692 | 0.1482417
4440.78 | 0.216385 | 3507.692 | 0.1482417
4440.78 | 0.216385 | 3519.231 | 0.1500187
4450.29 | 0.217205 | 3519.231 | 0.1500187
4450.29 | 0.217205 | 3519.231 | 0.1500187
4457.56 | 0.217822 | 3530.769 | 0.1518646
4457.56 | 0.217822 | 3530.769 | 0.1518646
4466.46 | 0.218592 | 3530.769 | 0.1518646
4466.46 | 0.218592 | 3542.308 | 0.1537849
4473.08 | 0.219167 | 3542.308 | 0.1537849
4473.08 | 0.219167 | 3542.308 | 0.1537849
4482.64 | 0.219997 | 3553.846 | 0.1557856
4482.64 | 0.219997 | 3553.846 | 0.1557856
4490.03 | 0.22064 | 3553.846 | 0.1557856
4490.03 | 0.22064 | 3565.385 | 0.1578733
4499.36 | 0.221447 | 3565.385 | 0.1578733
4499.36 | 0.221447 | 3565.385 | 0.1578733
4507.68 | 0.222188 | 3576.923 | 0.1600557
4507.68 | 0.222188 | 3576.923 | 0.1600557
4514.26 | 0.22277 | 3576.923 | 0.1600557
4514.26 | 0.22277 | 3588.462 | 0.1623409
4523.21 | 0.22355 | 3588.462 | 0.1623409
4530.91 | 0.224242 | 3588.462 | 0.1623409
4530.91 | 0.224242 | 3600 | 0.1647374
4539.58 | 0.225037 | 3600 | 0.1647374
4539.58 | 0.225037 | 3600 | 0.1647374
4547.61 | 0.225763 | 3600 | 0.1647374
4547.61 | 0.225763 | 3611.538 | 0.1672543
4554.4 | 0.226366 | 3611.538 | 0.1672543
4554.4 | 0.226366 | 3611.538 | 0.1672543
4561.79 | 0.227039 | 3623.077 | 0.1699
4561.79 | 0.227039 | 3623.077 | 0.1699
4569.53 | 0.22776 | 3623.077 | 0.1699
4569.53 | 0.22776 | 3634.615 | 0.172727
4577.8 | 0.22848 | 3634.615 | 0.172727
4577.8 | 0.22848 | 3634.615 | 0.172727
4585.76 | 0.229236 | 3646.154 | 0.1757291
4585.76 | 0.229236 | 3646.154 | 0.1757291
4594.54 | 0.230052 | 3646.154 | 0.1757291
4594.54 | 0.230052 | 3657.692 | 0.1789267
4602.88 | 0.230804 | 3657.692 | 0.1789267
4602.88 | 0.230804 | 3657.692 | 0.1789267
4612.41 | 0.231709 | 3669.231 | 0.1823423
4612.41 | 0.231709 | 3669.231 | 0.1823423
4618.9 | 0.232313 | 3669.231 | 0.1823423
4618.9 | 0.232313 | 3680.769 | 0.1859981
4625.29 | 0.232833 | 3680.769 | 0.1859981
4625.29 | 0.232833 | 3680.769 | 0.1859981
4634.26 | 0.233694 | 3692.308 | 0.1899138
4634.26 | 0.233694 | 3692.308 | 0.1899138
4640.95 | 0.234307 | 3692.308 | 0.1899138
4640.95 | 0.234307 | 3703.846 | 0.1941039
4649.18 | 0.23507 | 3703.846 | 0.1941039
4649.18 | 0.23507 | 3703.846 | 0.1941039
4655.79 | 0.235671 | 3715.385 | 0.19883
4655.79 | 0.235671 | 3715.385 | 0.19883
4663.99 | 0.236433 | 3715.385 | 0.19883
4663.99 | 0.236433 | 3726.923 | 0.204019
4672.95 | 0.237281 | 3726.923 | 0.204019
4672.95 | 0.237281 | 3726.923 | 0.204019
4680.61 | 0.237984 | 3738.462 | 0.2097195
4680.61 | 0.237984 | 3738.462 | 0.2097195
4688.29 | 0.238668 | 3738.462 | 0.2097195
0 | 0 | 0 | 0
0 | 0 | 0 | 0
0 | 0 | 0 | 0
0 | 0 | 11.53846 | 0.000275872
17.12 | 0.000757 | 11.53846 | 0.000275872
17.12 | 0.000757 | 23.07692 | 0.0005506683
17.12 | 0.000757 | 23.07692 | 0.0005506683
33.82 | 0.001002 | 23.07692 | 0.0005506683
33.82 | 0.001002 | 34.61538 | 0.0008244238
33.82 | 0.001002 | 34.61538 | 0.0008244238
33.82 | 0.001002 | 46.15385 | 0.001097169
48.47 | 0.001146 | 46.15385 | 0.001097169
48.47 | 0.001146 | 46.15385 | 0.001097169
48.47 | 0.001146 | 57.69231 | 0.001368933
64.93 | 0.00126 | 57.69231 | 0.001368933
64.93 | 0.00126 | 69.23077 | 0.001639741
64.93 | 0.00126 | 69.23077 | 0.001639741
64.93 | 0.00126 | 80.76923 | 0.001909618
82.85 | 0.001463 | 80.76923 | 0.001909618
82.85 | 0.001463 | 80.76923 | 0.001909618
82.85 | 0.001463 | 92.30769 | 0.002178587
99.6 | 0.001602 | 92.30769 | 0.002178587
99.6 | 0.001602 | 103.8462 | 0.002446669
99.6 | 0.001602 | 103.8462 | 0.002446669
99.6 | 0.001602 | 103.8462 | 0.002446669
118.11 | 0.001799 | 115.3846 | 0.002713884
118.11 | 0.001799 | 115.3846 | 0.002713884
118.11 | 0.001799 | 126.9231 | 0.002980253
133.96 | 0.001921 | 126.9231 | 0.002980253
133.96 | 0.001921 | 138.4615 | 0.003245794
133.96 | 0.001921 | 138.4615 | 0.003245794
150.07 | 0.002084 | 138.4615 | 0.003245794
150.07 | 0.002084 | 150 | 0.003510525
150.07 | 0.002084 | 150 | 0.003510525
150.07 | 0.002084 | 161.5385 | 0.003774463
168.39 | 0.002303 | 161.5385 | 0.003774463
168.39 | 0.002303 | 161.5385 | 0.003774463
168.39 | 0.002303 | 173.0769 | 0.004037626
185.18 | 0.002481 | 173.0769 | 0.004037626
185.18 | 0.002481 | 184.6154 | 0.004300029
185.18 | 0.002481 | 184.6154 | 0.004300029
185.18 | 0.002481 | 196.1538 | 0.004561688
204.28 | 0.002683 | 196.1538 | 0.004561688
204.28 | 0.002683 | 196.1538 | 0.004561688
204.28 | 0.002683 | 207.6923 | 0.004822618
218.85 | 0.002889 | 207.6923 | 0.004822618
218.85 | 0.002889 | 219.2308 | 0.005082834
218.85 | 0.002889 | 219.2308 | 0.005082834
218.85 | 0.002889 | 219.2308 | 0.005082834
241.9 | 0.00318 | 230.7692 | 0.00534235
241.9 | 0.00318 | 230.7692 | 0.00534235
241.9 | 0.00318 | 242.3077 | 0.00560118
259.3 | 0.003364 | 242.3077 | 0.00560118
259.3 | 0.003364 | 253.8462 | 0.005859337
259.3 | 0.003364 | 253.8462 | 0.005859337
275 | 0.003606 | 253.8462 | 0.005859337
275 | 0.003606 | 265.3846 | 0.006116835
275 | 0.003606 | 265.3846 | 0.006116835
275 | 0.003606 | 276.9231 | 0.006373687
293.64 | 0.003815 | 276.9231 | 0.006373687
293.64 | 0.003815 | 276.9231 | 0.006373687
293.64 | 0.003815 | 288.4615 | 0.006629904
314.98 | 0.004111 | 288.4615 | 0.006629904
314.98 | 0.004111 | 300 | 0.0068855
314.98 | 0.004111 | 300 | 0.0068855
314.98 | 0.004111 | 311.5385 | 0.007140486
332.31 | 0.004329 | 311.5385 | 0.007140486
332.31 | 0.004329 | 311.5385 | 0.007140486
332.31 | 0.004329 | 323.0769 | 0.007394873
354.49 | 0.004723 | 323.0769 | 0.007394873
354.49 | 0.004723 | 334.6154 | 0.007648674
354.49 | 0.004723 | 334.6154 | 0.007648674
354.49 | 0.004723 | 334.6154 | 0.007648674
370.89 | 0.004985 | 346.1538 | 0.0079019
370.89 | 0.004985 | 346.1538 | 0.0079019
370.89 | 0.004985 | 357.6923 | 0.008154561
386.29 | 0.005215 | 357.6923 | 0.008154561
386.29 | 0.005215 | 369.2308 | 0.008406668
386.29 | 0.005215 | 369.2308 | 0.008406668
386.29 | 0.005215 | 369.2308 | 0.008406668
405.66 | 0.005477 | 380.7692 | 0.008658232
405.66 | 0.005477 | 380.7692 | 0.008658232
405.66 | 0.005477 | 392.3077 | 0.008909263
424.09 | 0.005787 | 392.3077 | 0.008909263
424.09 | 0.005787 | 392.3077 | 0.008909263
424.09 | 0.005787 | 403.8462 | 0.009159771
440.21 | 0.006032 | 403.8462 | 0.009159771
440.21 | 0.006032 | 415.3846 | 0.009409767
440.21 | 0.006032 | 415.3846 | 0.009409767
440.21 | 0.006032 | 426.9231 | 0.00965926
455.13 | 0.006236 | 426.9231 | 0.00965926
455.13 | 0.006236 | 426.9231 | 0.00965926
455.13 | 0.006236 | 438.4615 | 0.009908259
475.21 | 0.00654 | 438.4615 | 0.009908259
475.21 | 0.00654 | 450 | 0.01015677
475.21 | 0.00654 | 450 | 0.01015677
475.21 | 0.00654 | 450 | 0.01015677
493.57 | 0.006827 | 461.5385 | 0.01040482
493.57 | 0.006827 | 461.5385 | 0.01040482
493.57 | 0.006827 | 473.0769 | 0.01065239
507.25 | 0.007019 | 473.0769 | 0.01065239
507.25 | 0.007019 | 484.6154 | 0.01089951
507.25 | 0.007019 | 484.6154 | 0.01089951
507.25 | 0.007019 | 484.6154 | 0.01089951
524.1 | 0.007328 | 496.1538 | 0.01114618
524.1 | 0.007328 | 496.1538 | 0.01114618
524.1 | 0.007328 | 507.6923 | 0.01139242
538.75 | 0.007574 | 507.6923 | 0.01139242
538.75 | 0.007574 | 507.6923 | 0.01139242
538.75 | 0.007574 | 519.2308 | 0.01163822
559.49 | 0.007945 | 519.2308 | 0.01163822
559.49 | 0.007945 | 530.7692 | 0.0118836
559.49 | 0.007945 | 530.7692 | 0.0118836
559.49 | 0.007945 | 542.3077 | 0.01212857
581.03 | 0.008308 | 542.3077 | 0.01212857
581.03 | 0.008308 | 542.3077 | 0.01212857
581.03 | 0.008308 | 553.8462 | 0.01237314
601.1 | 0.008631 | 553.8462 | 0.01237314
601.1 | 0.008631 | 565.3846 | 0.0126173
601.1 | 0.008631 | 565.3846 | 0.0126173
601.1 | 0.008631 | 565.3846 | 0.0126173
622.75 | 0.008998 | 576.9231 | 0.01286108
622.75 | 0.008998 | 576.9231 | 0.01286108
622.75 | 0.008998 | 588.4615 | 0.01310448
639.29 | 0.00925 | 588.4615 | 0.01310448
639.29 | 0.00925 | 600 | 0.01334751
639.29 | 0.00925 | 600 | 0.01334751
639.29 | 0.00925 | 600 | 0.01334751
657.82 | 0.009557 | 611.5385 | 0.01359017
657.82 | 0.009557 | 611.5385 | 0.01359017
657.82 | 0.009557 | 623.0769 | 0.01383247
678.56 | 0.009969 | 623.0769 | 0.01383247
678.56 | 0.009969 | 623.0769 | 0.01383247
678.56 | 0.009969 | 634.6154 | 0.01407442
678.56 | 0.009969 | 634.6154 | 0.01407442
695.39 | 0.010288 | 646.1538 | 0.01431603
695.39 | 0.010288 | 646.1538 | 0.01431603
695.39 | 0.010288 | 646.1538 | 0.01431603
714.6 | 0.010624 | 657.6923 | 0.01455731
714.6 | 0.010624 | 657.6923 | 0.01455731
714.6 | 0.010624 | 669.2308 | 0.01479826
730.46 | 0.010913 | 669.2308 | 0.01479826
730.46 | 0.010913 | 680.7692 | 0.01503888
730.46 | 0.010913 | 680.7692 | 0.01503888
730.46 | 0.010913 | 680.7692 | 0.01503888
747.9 | 0.01124 | 692.3077 | 0.0152792
747.9 | 0.01124 | 692.3077 | 0.0152792
747.9 | 0.01124 | 703.8462 | 0.01551921
767.64 | 0.011579 | 703.8462 | 0.01551921
767.64 | 0.011579 | 703.8462 | 0.01551921
767.64 | 0.011579 | 715.3846 | 0.01575891
767.64 | 0.011579 | 715.3846 | 0.01575891
783.44 | 0.011838 | 726.9231 | 0.01599833
783.44 | 0.011838 | 726.9231 | 0.01599833
783.44 | 0.011838 | 738.4615 | 0.01623746
801.59 | 0.0122 | 738.4615 | 0.01623746
801.59 | 0.0122 | 738.4615 | 0.01623746
801.59 | 0.0122 | 750 | 0.01647631
801.59 | 0.0122 | 750 | 0.01647631
824.5 | 0.012632 | 761.5385 | 0.01671489
824.5 | 0.012632 | 761.5385 | 0.01671489
824.5 | 0.012632 | 761.5385 | 0.01671489
836.89 | 0.012834 | 773.0769 | 0.01695321
836.89 | 0.012834 | 773.0769 | 0.01695321
836.89 | 0.012834 | 784.6154 | 0.01719126
852.99 | 0.013133 | 784.6154 | 0.01719126
852.99 | 0.013133 | 796.1538 | 0.01742907
852.99 | 0.013133 | 796.1538 | 0.01742907
852.99 | 0.013133 | 796.1538 | 0.01742907
869.91 | 0.013391 | 807.6923 | 0.01766662
869.91 | 0.013391 | 807.6923 | 0.01766662
869.91 | 0.013391 | 819.2308 | 0.01790394
888.38 | 0.013757 | 819.2308 | 0.01790394
888.38 | 0.013757 | 819.2308 | 0.01790394
888.38 | 0.013757 | 830.7692 | 0.01814103
888.38 | 0.013757 | 830.7692 | 0.01814103
905.21 | 0.014092 | 842.3077 | 0.01837789
905.21 | 0.014092 | 842.3077 | 0.01837789
905.21 | 0.014092 | 853.8462 | 0.01861453
920.26 | 0.014401 | 853.8462 | 0.01861453
920.26 | 0.014401 | 853.8462 | 0.01861453
920.26 | 0.014401 | 865.3846 | 0.01885095
920.26 | 0.014401 | 865.3846 | 0.01885095
936.66 | 0.014751 | 876.9231 | 0.01908717
936.66 | 0.014751 | 876.9231 | 0.01908717
936.66 | 0.014751 | 876.9231 | 0.01908717
954.93 | 0.015069 | 888.4615 | 0.01932319
954.93 | 0.015069 | 888.4615 | 0.01932319
954.93 | 0.015069 | 900 | 0.01955901
954.93 | 0.015069 | 900 | 0.01955901
972.43 | 0.015435 | 911.5385 | 0.01979464
972.43 | 0.015435 | 911.5385 | 0.01979464
972.43 | 0.015435 | 911.5385 | 0.01979464
989.32 | 0.01575 | 923.0769 | 0.02003008
989.32 | 0.01575 | 923.0769 | 0.02003008
989.32 | 0.01575 | 934.6154 | 0.02026535
1004.74 | 0.016083 | 934.6154 | 0.02026535
1004.74 | 0.016083 | 934.6154 | 0.02026535
1004.74 | 0.016083 | 946.1538 | 0.02050045
1004.74 | 0.016083 | 946.1538 | 0.02050045
1023.22 | 0.01648 | 957.6923 | 0.02073538
1023.22 | 0.01648 | 957.6923 | 0.02073538
1023.22 | 0.01648 | 969.2308 | 0.02097016
1038.15 | 0.016746 | 969.2308 | 0.02097016
1038.15 | 0.016746 | 969.2308 | 0.02097016
1038.15 | 0.016746 | 980.7692 | 0.02120478
1038.15 | 0.016746 | 980.7692 | 0.02120478
1055.42 | 0.017103 | 992.3077 | 0.02143925
1055.42 | 0.017103 | 992.3077 | 0.02143925
1055.42 | 0.017103 | 992.3077 | 0.02143925
1073.71 | 0.017485 | 1003.846 | 0.02167357
1073.71 | 0.017485 | 1003.846 | 0.02167357
1073.71 | 0.017485 | 1015.385 | 0.02190777
1073.71 | 0.017485 | 1015.385 | 0.02190777
1088.17 | 0.017754 | 1026.923 | 0.02214183
1088.17 | 0.017754 | 1026.923 | 0.02214183
1088.17 | 0.017754 | 1026.923 | 0.02214183
1109.95 | 0.018194 | 1038.462 | 0.02237576
1109.95 | 0.018194 | 1038.462 | 0.02237576
1109.95 | 0.018194 | 1050 | 0.02260958
1127.06 | 0.018553 | 1050 | 0.02260958
1127.06 | 0.018553 | 1050 | 0.02260958
1127.06 | 0.018553 | 1061.538 | 0.02284328
1127.06 | 0.018553 | 1061.538 | 0.02284328
1149.09 | 0.019008 | 1073.077 | 0.02307687
1149.09 | 0.019008 | 1073.077 | 0.02307687
1149.09 | 0.019008 | 1084.615 | 0.02331037
1165.29 | 0.019356 | 1084.615 | 0.02331037
1165.29 | 0.019356 | 1084.615 | 0.02331037
1165.29 | 0.019356 | 1096.154 | 0.02354376
1165.29 | 0.019356 | 1096.154 | 0.02354376
1184.01 | 0.019779 | 1107.692 | 0.02377706
1184.01 | 0.019779 | 1107.692 | 0.02377706
1184.01 | 0.019779 | 1107.692 | 0.02377706
1204.18 | 0.020193 | 1119.231 | 0.02401028
1204.18 | 0.020193 | 1119.231 | 0.02401028
1204.18 | 0.020193 | 1130.769 | 0.02424341
1204.18 | 0.020193 | 1130.769 | 0.02424341
1222.78 | 0.020551 | 1142.308 | 0.02447648
1222.78 | 0.020551 | 1142.308 | 0.02447648
1222.78 | 0.020551 | 1142.308 | 0.02447648
1240.35 | 0.020926 | 1153.846 | 0.02470947
1240.35 | 0.020926 | 1153.846 | 0.02470947
1240.35 | 0.020926 | 1165.385 | 0.02494239
1254.05 | 0.021243 | 1165.385 | 0.02494239
1254.05 | 0.021243 | 1165.385 | 0.02494239
1254.05 | 0.021243 | 1176.923 | 0.02517526
1254.05 | 0.021243 | 1176.923 | 0.02517526
1271.15 | 0.021617 | 1188.462 | 0.02540808
1271.15 | 0.021617 | 1188.462 | 0.02540808
1271.15 | 0.021617 | 1200 | 0.02564084
1288.73 | 0.021987 | 1200 | 0.02564084
1288.73 | 0.021987 | 1200 | 0.02564084
1288.73 | 0.021987 | 1211.538 | 0.02587357
1288.73 | 0.021987 | 1211.538 | 0.02587357
1308.89 | 0.022398 | 1223.077 | 0.02610626
1308.89 | 0.022398 | 1223.077 | 0.02610626
1308.89 | 0.022398 | 1223.077 | 0.02610626
1324.12 | 0.022716 | 1234.615 | 0.02633891
1324.12 | 0.022716 | 1234.615 | 0.02633891
1324.12 | 0.022716 | 1246.154 | 0.02657154
1324.12 | 0.022716 | 1246.154 | 0.02657154
1342 | 0.023061 | 1246.154 | 0.02657154
1342 | 0.023061 | 1257.692 | 0.02680415
1342 | 0.023061 | 1257.692 | 0.02680415
1358.22 | 0.023464 | 1269.231 | 0.02703674
1358.22 | 0.023464 | 1269.231 | 0.02703674
1358.22 | 0.023464 | 1280.769 | 0.02726932
1358.22 | 0.023464 | 1280.769 | 0.02726932
1378.49 | 0.023887 | 1280.769 | 0.02726932
1378.49 | 0.023887 | 1292.308 | 0.0275019
1378.49 | 0.023887 | 1292.308 | 0.0275019
1394.18 | 0.024235 | 1303.846 | 0.02773448
1394.18 | 0.024235 | 1303.846 | 0.02773448
1394.18 | 0.024235 | 1303.846 | 0.02773448
1407.87 | 0.024515 | 1315.385 | 0.02796706
1407.87 | 0.024515 | 1315.385 | 0.02796706
1407.87 | 0.024515 | 1326.923 | 0.02819965
1407.87 | 0.024515 | 1326.923 | 0.02819965
1427.29 | 0.02494 | 1338.462 | 0.02843226
1427.29 | 0.02494 | 1338.462 | 0.02843226
1427.29 | 0.02494 | 1338.462 | 0.02843226
1443.86 | 0.025288 | 1350 | 0.0286649
1443.86 | 0.025288 | 1350 | 0.0286649
1443.86 | 0.025288 | 1361.538 | 0.02889755
1443.86 | 0.025288 | 1361.538 | 0.02889755
1467.55 | 0.025773 | 1361.538 | 0.02889755
1467.55 | 0.025773 | 1373.077 | 0.02913024
1467.55 | 0.025773 | 1373.077 | 0.02913024
1484.57 | 0.026167 | 1384.615 | 0.02936297
1484.57 | 0.026167 | 1384.615 | 0.02936297
1484.57 | 0.026167 | 1396.154 | 0.02959574
1484.57 | 0.026167 | 1396.154 | 0.02959574
1501.69 | 0.026558 | 1396.154 | 0.02959574
1501.69 | 0.026558 | 1407.692 | 0.02982856
1501.69 | 0.026558 | 1407.692 | 0.02982856
1520.68 | 0.026954 | 1419.231 | 0.03006143
1520.68 | 0.026954 | 1419.231 | 0.03006143
1520.68 | 0.026954 | 1419.231 | 0.03006143
1534.87 | 0.027248 | 1430.769 | 0.03029436
1534.87 | 0.027248 | 1430.769 | 0.03029436
1534.87 | 0.027248 | 1442.308 | 0.03052736
1534.87 | 0.027248 | 1442.308 | 0.03052736
1553.69 | 0.027666 | 1453.846 | 0.03076042
1553.69 | 0.027666 | 1453.846 | 0.03076042
1553.69 | 0.027666 | 1453.846 | 0.03076042
1572.61 | 0.028058 | 1465.385 | 0.03099356
1572.61 | 0.028058 | 1465.385 | 0.03099356
1572.61 | 0.028058 | 1476.923 | 0.03122678
1572.61 | 0.028058 | 1476.923 | 0.03122678
1586.29 | 0.028365 | 1476.923 | 0.03122678
1586.29 | 0.028365 | 1488.462 | 0.03146008
1586.29 | 0.028365 | 1488.462 | 0.03146008
1606.7 | 0.028835 | 1500 | 0.03169348
1606.7 | 0.028835 | 1500 | 0.03169348
1606.7 | 0.028835 | 1511.538 | 0.03192697
1606.7 | 0.028835 | 1511.538 | 0.03192697
1622.82 | 0.029192 | 1511.538 | 0.03192697
1622.82 | 0.029192 | 1523.077 | 0.03216056
1622.82 | 0.029192 | 1523.077 | 0.03216056
1640.88 | 0.02959 | 1534.615 | 0.03239426
1640.88 | 0.02959 | 1534.615 | 0.03239426
1640.88 | 0.02959 | 1534.615 | 0.03239426
1640.88 | 0.02959 | 1546.154 | 0.03262807
1661.81 | 0.030101 | 1546.154 | 0.03262807
1661.81 | 0.030101 | 1557.692 | 0.032862
1661.81 | 0.030101 | 1557.692 | 0.032862
1675.85 | 0.030449 | 1569.231 | 0.03309605
1675.85 | 0.030449 | 1569.231 | 0.03309605
1675.85 | 0.030449 | 1569.231 | 0.03309605
1692.17 | 0.030845 | 1580.769 | 0.03333023
1692.17 | 0.030845 | 1580.769 | 0.03333023
1692.17 | 0.030845 | 1592.308 | 0.03356454
1692.17 | 0.030845 | 1592.308 | 0.03356454
1710.51 | 0.03126 | 1592.308 | 0.03356454
1710.51 | 0.03126 | 1603.846 | 0.033799
1710.51 | 0.03126 | 1603.846 | 0.033799
1727.27 | 0.031612 | 1615.385 | 0.03403359
1727.27 | 0.031612 | 1615.385 | 0.03403359
1727.27 | 0.031612 | 1626.923 | 0.03426834
1727.27 | 0.031612 | 1626.923 | 0.03426834
1745.59 | 0.032032 | 1626.923 | 0.03426834
1745.59 | 0.032032 | 1638.462 | 0.03450325
1745.59 | 0.032032 | 1638.462 | 0.03450325
1762.53 | 0.032433 | 1650 | 0.03473831
1762.53 | 0.032433 | 1650 | 0.03473831
1762.53 | 0.032433 | 1650 | 0.03473831
1762.53 | 0.032433 | 1661.538 | 0.03497354
1780.8 | 0.032854 | 1661.538 | 0.03497354
1780.8 | 0.032854 | 1673.077 | 0.03520895
1780.8 | 0.032854 | 1673.077 | 0.03520895
1801.1 | 0.033307 | 1684.615 | 0.03544453
1801.1 | 0.033307 | 1684.615 | 0.03544453
1801.1 | 0.033307 | 1684.615 | 0.03544453
1816.02 | 0.033654 | 1696.154 | 0.0356803
1816.02 | 0.033654 | 1696.154 | 0.0356803
1816.02 | 0.033654 | 1707.692 | 0.03591625
1816.02 | 0.033654 | 1707.692 | 0.03591625
1837.07 | 0.034153 | 1707.692 | 0.03591625
1837.07 | 0.034153 | 1719.231 | 0.0361524
1837.07 | 0.034153 | 1719.231 | 0.0361524
1853.61 | 0.034558 | 1730.769 | 0.03638875
1853.61 | 0.034558 | 1730.769 | 0.03638875
1853.61 | 0.034558 | 1742.308 | 0.03662531
1853.61 | 0.034558 | 1742.308 | 0.03662531
1875.9 | 0.035049 | 1742.308 | 0.03662531
1875.9 | 0.035049 | 1753.846 | 0.03686208
1875.9 | 0.035049 | 1753.846 | 0.03686208
1896.02 | 0.035553 | 1765.385 | 0.03709907
1896.02 | 0.035553 | 1765.385 | 0.03709907
1896.02 | 0.035553 | 1765.385 | 0.03709907
1896.02 | 0.035553 | 1776.923 | 0.03733628
1910.33 | 0.035905 | 1776.923 | 0.03733628
1910.33 | 0.035905 | 1788.462 | 0.03757372
1910.33 | 0.035905 | 1788.462 | 0.03757372
1925.57 | 0.036265 | 1800 | 0.0378114
1925.57 | 0.036265 | 1800 | 0.0378114
1925.57 | 0.036265 | 1800 | 0.0378114
1925.57 | 0.036265 | 1811.538 | 0.03804931
1944.17 | 0.036706 | 1811.538 | 0.03804931
1944.17 | 0.036706 | 1823.077 | 0.03828748
1944.17 | 0.036706 | 1823.077 | 0.03828748
1962.6 | 0.037126 | 1823.077 | 0.03828748
1962.6 | 0.037126 | 1834.615 | 0.03852589
1962.6 | 0.037126 | 1834.615 | 0.03852589
1982.53 | 0.037618 | 1846.154 | 0.03876457
1982.53 | 0.037618 | 1846.154 | 0.03876457
1982.53 | 0.037618 | 1846.154 | 0.03876457
1982.53 | 0.037618 | 1857.692 | 0.03900351
1998.89 | 0.038023 | 1857.692 | 0.03900351
1998.89 | 0.038023 | 1869.231 | 0.03924272
1998.89 | 0.038023 | 1869.231 | 0.03924272
2018.7 | 0.038459 | 1880.769 | 0.03948221
2018.7 | 0.038459 | 1880.769 | 0.03948221
2018.7 | 0.038459 | 1880.769 | 0.03948221
2018.7 | 0.038459 | 1892.308 | 0.03972198
2034.09 | 0.039011 | 1892.308 | 0.03972198
2034.09 | 0.039011 | 1903.846 | 0.03996204
2034.09 | 0.039011 | 1903.846 | 0.03996204
2050.69 | 0.039618 | 1903.846 | 0.03996204
2050.69 | 0.039618 | 1915.385 | 0.0402024
2050.69 | 0.039618 | 1915.385 | 0.0402024
2050.69 | 0.039618 | 1926.923 | 0.04044306
2066.23 | 0.040061 | 1926.923 | 0.04044306
2066.23 | 0.040061 | 1938.462 | 0.04068403
2066.23 | 0.040061 | 1938.462 | 0.04068403
2086.47 | 0.040585 | 1938.462 | 0.04068403
2086.47 | 0.040585 | 1950 | 0.04092531
2086.47 | 0.040585 | 1950 | 0.04092531
2100.83 | 0.04095 | 1961.538 | 0.04116691
2100.83 | 0.04095 | 1961.538 | 0.04116691
2100.83 | 0.04095 | 1961.538 | 0.04116691
2100.83 | 0.04095 | 1973.077 | 0.04140884
2116.15 | 0.041344 | 1973.077 | 0.04140884
2116.15 | 0.041344 | 1984.615 | 0.04165111
2116.15 | 0.041344 | 1984.615 | 0.04165111
2132.5 | 0.041775 | 1996.154 | 0.04189371
2132.5 | 0.041775 | 1996.154 | 0.04189371
2132.5 | 0.041775 | 1996.154 | 0.04189371
2132.5 | 0.041775 | 2007.692 | 0.04213666
2145.17 | 0.042118 | 2007.692 | 0.04213666
2145.17 | 0.042118 | 2019.231 | 0.04237997
2145.17 | 0.042118 | 2019.231 | 0.04237997
2160.8 | 0.042534 | 2019.231 | 0.04237997
2160.8 | 0.042534 | 2030.769 | 0.04262363
2160.8 | 0.042534 | 2030.769 | 0.04262363
2160.8 | 0.042534 | 2042.308 | 0.04286766
2179.1 | 0.043002 | 2042.308 | 0.04286766
2179.1 | 0.043002 | 2053.846 | 0.04311207
2179.1 | 0.043002 | 2053.846 | 0.04311207
2196.27 | 0.043458 | 2053.846 | 0.04311207
2196.27 | 0.043458 | 2065.385 | 0.04335686
2196.27 | 0.043458 | 2065.385 | 0.04335686
2212.57 | 0.043882 | 2076.923 | 0.04360203
2212.57 | 0.043882 | 2076.923 | 0.04360203
2212.57 | 0.043882 | 2076.923 | 0.04360203
2212.57 | 0.043882 | 2088.462 | 0.0438476
2231.3 | 0.044369 | 2088.462 | 0.0438476
2231.3 | 0.044369 | 2100 | 0.04409357
2231.3 | 0.044369 | 2100 | 0.04409357
2246.36 | 0.044775 | 2111.538 | 0.04433994
2246.36 | 0.044775 | 2111.538 | 0.04433994
2246.36 | 0.044775 | 2111.538 | 0.04433994
2246.36 | 0.044775 | 2123.077 | 0.04458674
2265.97 | 0.045272 | 2123.077 | 0.04458674
2265.97 | 0.045272 | 2134.615 | 0.04483395
2265.97 | 0.045272 | 2134.615 | 0.04483395
2283.02 | 0.045744 | 2134.615 | 0.04483395
2283.02 | 0.045744 | 2146.154 | 0.0450816
2283.02 | 0.045744 | 2146.154 | 0.0450816
2283.02 | 0.045744 | 2157.692 | 0.04532968
2299.72 | 0.046174 | 2157.692 | 0.04532968
2299.72 | 0.046174 | 2169.231 | 0.04557821
2299.72 | 0.046174 | 2169.231 | 0.04557821
2319.27 | 0.046711 | 2169.231 | 0.04557821
2319.27 | 0.046711 | 2180.769 | 0.04582719
2319.27 | 0.046711 | 2180.769 | 0.04582719
2319.27 | 0.046711 | 2192.308 | 0.04607663
2336.11 | 0.047167 | 2192.308 | 0.04607663
2336.11 | 0.047167 | 2192.308 | 0.04607663
2336.11 | 0.047167 | 2203.846 | 0.04632654
2350.58 | 0.047529 | 2203.846 | 0.04632654
2350.58 | 0.047529 | 2215.385 | 0.04657693
2350.58 | 0.047529 | 2215.385 | 0.04657693
2365.83 | 0.04796 | 2226.923 | 0.04682779
2365.83 | 0.04796 | 2226.923 | 0.04682779
2365.83 | 0.04796 | 2226.923 | 0.04682779
2365.83 | 0.04796 | 2238.462 | 0.04707915
2387.05 | 0.048552 | 2238.462 | 0.04707915
2387.05 | 0.048552 | 2250 | 0.047331
2387.05 | 0.048552 | 2250 | 0.047331
2405.68 | 0.049073 | 2250 | 0.047331
2405.68 | 0.049073 | 2261.538 | 0.04758337
2405.68 | 0.049073 | 2261.538 | 0.04758337
2405.68 | 0.049073 | 2273.077 | 0.04783624
2423.54 | 0.049507 | 2273.077 | 0.04783624
2423.54 | 0.049507 | 2284.615 | 0.04808964
2423.54 | 0.049507 | 2284.615 | 0.04808964
2437.17 | 0.04992 | 2284.615 | 0.04808964
2437.17 | 0.04992 | 2296.154 | 0.04834357
2437.17 | 0.04992 | 2296.154 | 0.04834357
2437.17 | 0.04992 | 2307.692 | 0.04859805
2454.44 | 0.050365 | 2307.692 | 0.04859805
2454.44 | 0.050365 | 2307.692 | 0.04859805
2454.44 | 0.050365 | 2319.231 | 0.04885306
2475.03 | 0.050959 | 2319.231 | 0.04885306
2475.03 | 0.050959 | 2330.769 | 0.04910864
2475.03 | 0.050959 | 2330.769 | 0.04910864
2492.75 | 0.051438 | 2342.308 | 0.04936478
2492.75 | 0.051438 | 2342.308 | 0.04936478
2492.75 | 0.051438 | 2342.308 | 0.04936478
2492.75 | 0.051438 | 2353.846 | 0.0496215
2512.35 | 0.051975 | 2353.846 | 0.0496215
2512.35 | 0.051975 | 2365.385 | 0.04987879
2512.35 | 0.051975 | 2365.385 | 0.04987879
2527.7 | 0.052438 | 2365.385 | 0.04987879
2527.7 | 0.052438 | 2376.923 | 0.05013668
2527.7 | 0.052438 | 2376.923 | 0.05013668
2527.7 | 0.052438 | 2388.462 | 0.05039517
2551.04 | 0.053058 | 2388.462 | 0.05039517
2551.04 | 0.053058 | 2400 | 0.05065427
2551.04 | 0.053058 | 2400 | 0.05065427
2567.39 | 0.053532 | 2400 | 0.05065427
2567.39 | 0.053532 | 2411.538 | 0.05091399
2567.39 | 0.053532 | 2411.538 | 0.05091399
2567.39 | 0.053532 | 2423.077 | 0.05117434
2584.38 | 0.054012 | 2423.077 | 0.05117434
2584.38 | 0.054012 | 2423.077 | 0.05117434
2584.38 | 0.054012 | 2434.615 | 0.05143533
2602.82 | 0.054527 | 2434.615 | 0.05143533
2602.82 | 0.054527 | 2446.154 | 0.05169696
2602.82 | 0.054527 | 2446.154 | 0.05169696
2602.82 | 0.054527 | 2446.154 | 0.05169696
2620.42 | 0.05506 | 2457.692 | 0.05195925
2620.42 | 0.05506 | 2457.692 | 0.05195925
2620.42 | 0.05506 | 2469.231 | 0.05222221
2641.84 | 0.055665 | 2469.231 | 0.05222221
2641.84 | 0.055665 | 2480.769 | 0.05248584
2641.84 | 0.055665 | 2480.769 | 0.05248584
2659.56 | 0.056179 | 2480.769 | 0.05248584
2659.56 | 0.056179 | 2492.308 | 0.05275017
2659.56 | 0.056179 | 2492.308 | 0.05275017
2659.56 | 0.056179 | 2503.846 | 0.05301519
2678.43 | 0.05671 | 2503.846 | 0.05301519
2678.43 | 0.05671 | 2503.846 | 0.05301519
2678.43 | 0.05671 | 2515.385 | 0.05328091
2696.92 | 0.057236 | 2515.385 | 0.05328091
2696.92 | 0.057236 | 2526.923 | 0.05354736
2696.92 | 0.057236 | 2526.923 | 0.05354736
2696.92 | 0.057236 | 2538.462 | 0.05381454
2717.39 | 0.057848 | 2538.462 | 0.05381454
2717.39 | 0.057848 | 2538.462 | 0.05381454
2717.39 | 0.057848 | 2550 | 0.05408245
2736.01 | 0.058377 | 2550 | 0.05408245
2736.01 | 0.058377 | 2561.538 | 0.05435112
2736.01 | 0.058377 | 2561.538 | 0.05435112
2736.01 | 0.058377 | 2561.538 | 0.05435112
2754.13 | 0.058935 | 2573.077 | 0.05462055
2754.13 | 0.058935 | 2573.077 | 0.05462055
2754.13 | 0.058935 | 2584.615 | 0.05489075
2771.33 | 0.059439 | 2584.615 | 0.05489075
2771.33 | 0.059439 | 2596.154 | 0.05516173
2771.33 | 0.059439 | 2596.154 | 0.05516173
2790.15 | 0.059994 | 2596.154 | 0.05516173
2790.15 | 0.059994 | 2607.692 | 0.05543352
2790.15 | 0.059994 | 2607.692 | 0.05543352
2790.15 | 0.059994 | 2619.231 | 0.05570611
2807.3 | 0.060521 | 2619.231 | 0.05570611
2807.3 | 0.060521 | 2619.231 | 0.05570611
2807.3 | 0.060521 | 2630.769 | 0.05597951
2825.91 | 0.061071 | 2630.769 | 0.05597951
2825.91 | 0.061071 | 2642.308 | 0.05625376
2825.91 | 0.061071 | 2642.308 | 0.05625376
2825.91 | 0.061071 | 2653.846 | 0.05652884
2841.99 | 0.061559 | 2653.846 | 0.05652884
2841.99 | 0.061559 | 2653.846 | 0.05652884
2841.99 | 0.061559 | 2665.385 | 0.05680478
2859 | 0.062047 | 2665.385 | 0.05680478
2859 | 0.062047 | 2676.923 | 0.05708159
2859 | 0.062047 | 2676.923 | 0.05708159
2859 | 0.062047 | 2676.923 | 0.05708159
2875.1 | 0.062555 | 2688.462 | 0.05735928
2875.1 | 0.062555 | 2688.462 | 0.05735928
2875.1 | 0.062555 | 2700 | 0.05763787
2888.63 | 0.062977 | 2700 | 0.05763787
2888.63 | 0.062977 | 2711.538 | 0.05791737
2888.63 | 0.062977 | 2711.538 | 0.05791737
2888.63 | 0.062977 | 2711.538 | 0.05791737
2908.92 | 0.063594 | 2723.077 | 0.05819778
2908.92 | 0.063594 | 2723.077 | 0.05819778
2908.92 | 0.063594 | 2734.615 | 0.05847913
2928.57 | 0.064216 | 2734.615 | 0.05847913
2928.57 | 0.064216 | 2734.615 | 0.05847913
2928.57 | 0.064216 | 2746.154 | 0.05876143
2946.24 | 0.065081 | 2746.154 | 0.05876143
2946.24 | 0.065081 | 2757.692 | 0.0590447
2946.24 | 0.065081 | 2757.692 | 0.0590447
2946.24 | 0.065081 | 2769.231 | 0.05932893
2965.16 | 0.065709 | 2769.231 | 0.05932893
2965.16 | 0.065709 | 2769.231 | 0.05932893
2965.16 | 0.065709 | 2780.769 | 0.05961417
2979.62 | 0.066203 | 2780.769 | 0.05961417
2979.62 | 0.066203 | 2792.308 | 0.05990041
2979.62 | 0.066203 | 2792.308 | 0.05990041
2979.62 | 0.066203 | 2792.308 | 0.05990041
3000.73 | 0.06686 | 2803.846 | 0.06018767
3000.73 | 0.06686 | 2803.846 | 0.06018767
3000.73 | 0.06686 | 2815.385 | 0.06047597
3019.8 | 0.067503 | 2815.385 | 0.06047597
3019.8 | 0.067503 | 2826.923 | 0.06076532
3019.8 | 0.067503 | 2826.923 | 0.06076532
3019.8 | 0.067503 | 2826.923 | 0.06076532
3033.23 | 0.067917 | 2838.462 | 0.06105573
3033.23 | 0.067917 | 2838.462 | 0.06105573
3033.23 | 0.067917 | 2850 | 0.06134724
3053.83 | 0.068619 | 2850 | 0.06134724
3053.83 | 0.068619 | 2850 | 0.06134724
3053.83 | 0.068619 | 2861.538 | 0.06163984
3068.95 | 0.069115 | 2861.538 | 0.06163984
3068.95 | 0.069115 | 2873.077 | 0.06193356
3068.95 | 0.069115 | 2873.077 | 0.06193356
3068.95 | 0.069115 | 2884.615 | 0.06222841
3090.46 | 0.069838 | 2884.615 | 0.06222841
3090.46 | 0.069838 | 2884.615 | 0.06222841
3090.46 | 0.069838 | 2896.154 | 0.06252441
3108.36 | 0.070435 | 2896.154 | 0.06252441
3108.36 | 0.070435 | 2907.692 | 0.06282158
3108.36 | 0.070435 | 2907.692 | 0.06282158
3108.36 | 0.070435 | 2907.692 | 0.06282158
3122.47 | 0.07091 | 2919.231 | 0.06311994
3122.47 | 0.07091 | 2919.231 | 0.06311994
3122.47 | 0.07091 | 2930.769 | 0.0634195
3137.85 | 0.071404 | 2930.769 | 0.0634195
3137.85 | 0.071404 | 2942.308 | 0.06372028
3137.85 | 0.071404 | 2942.308 | 0.06372028
3137.85 | 0.071404 | 2942.308 | 0.06372028
3156.06 | 0.072049 | 2953.846 | 0.0640223
3156.06 | 0.072049 | 2953.846 | 0.0640223
3156.06 | 0.072049 | 2965.385 | 0.06432559
3170.52 | 0.07253 | 2965.385 | 0.06432559
3170.52 | 0.07253 | 2965.385 | 0.06432559
3170.52 | 0.07253 | 2976.923 | 0.06463015
3190.58 | 0.073214 | 2976.923 | 0.06463015
3190.58 | 0.073214 | 2988.462 | 0.06493601
3190.58 | 0.073214 | 2988.462 | 0.06493601
3190.58 | 0.073214 | 3000 | 0.06524319
3205.48 | 0.073717 | 3000 | 0.06524319
3205.48 | 0.073717 | 3000 | 0.06524319
3205.48 | 0.073717 | 3011.538 | 0.06555172
3227.38 | 0.074472 | 3011.538 | 0.06555172
3227.38 | 0.074472 | 3023.077 | 0.0658616
3227.38 | 0.074472 | 3023.077 | 0.0658616
3227.38 | 0.074472 | 3023.077 | 0.0658616
3247.84 | 0.075232 | 3034.615 | 0.06617286
3247.84 | 0.075232 | 3034.615 | 0.06617286
3247.84 | 0.075232 | 3046.154 | 0.06648553
3264.72 | 0.075835 | 3046.154 | 0.06648553
3264.72 | 0.075835 | 3046.154 | 0.06648553
3264.72 | 0.075835 | 3057.692 | 0.06679963
3264.72 | 0.075835 | 3057.692 | 0.06679963
3283.42 | 0.076498 | 3069.231 | 0.06711517
3283.42 | 0.076498 | 3069.231 | 0.06711517
3283.42 | 0.076498 | 3080.769 | 0.06743219
3297.47 | 0.077008 | 3080.769 | 0.06743219
3297.47 | 0.077008 | 3080.769 | 0.06743219
3297.47 | 0.077008 | 3092.308 | 0.0677507
3297.47 | 0.077008 | 3092.308 | 0.0677507
3313.46 | 0.077594 | 3103.846 | 0.06807074
3313.46 | 0.077594 | 3103.846 | 0.06807074
3313.46 | 0.077594 | 3103.846 | 0.06807074
3332.76 | 0.078318 | 3115.385 | 0.06839231
3332.76 | 0.078318 | 3115.385 | 0.06839231
3332.76 | 0.078318 | 3126.923 | 0.06871546
3351.11 | 0.079018 | 3126.923 | 0.06871546
3351.11 | 0.079018 | 3138.462 | 0.0690402
3351.11 | 0.079018 | 3138.462 | 0.0690402
3351.11 | 0.079018 | 3138.462 | 0.0690402
3368.93 | 0.079669 | 3150 | 0.06936656
3368.93 | 0.079669 | 3150 | 0.06936656
3368.93 | 0.079669 | 3161.538 | 0.06969456
3384.46 | 0.080246 | 3161.538 | 0.06969456
3384.46 | 0.080246 | 3161.538 | 0.06969456
3384.46 | 0.080246 | 3173.077 | 0.07002424
3384.46 | 0.080246 | 3173.077 | 0.07002424
3399.68 | 0.080826 | 3184.615 | 0.07035561
3399.68 | 0.080826 | 3184.615 | 0.07035561
3399.68 | 0.080826 | 3196.154 | 0.0706887
3417.21 | 0.081508 | 3196.154 | 0.0706887
3417.21 | 0.081508 | 3196.154 | 0.0706887
3417.21 | 0.081508 | 3207.692 | 0.07102354
3417.21 | 0.081508 | 3207.692 | 0.07102354
3432.6 | 0.082082 | 3219.231 | 0.07136016
3432.6 | 0.082082 | 3219.231 | 0.07136016
3432.6 | 0.082082 | 3219.231 | 0.07136016
3455.49 | 0.08296 | 3230.769 | 0.07169859
3455.49 | 0.08296 | 3230.769 | 0.07169859
3455.49 | 0.08296 | 3242.308 | 0.07203886
3468.57 | 0.083492 | 3242.308 | 0.07203886
3468.57 | 0.083492 | 3253.846 | 0.07238099
3468.57 | 0.083492 | 3253.846 | 0.07238099
3468.57 | 0.083492 | 3253.846 | 0.07238099
3485.02 | 0.08413 | 3265.385 | 0.07272501
3485.02 | 0.08413 | 3265.385 | 0.07272501
3485.02 | 0.08413 | 3276.923 | 0.07307097
3501.85 | 0.084814 | 3276.923 | 0.07307097
3501.85 | 0.084814 | 3276.923 | 0.07307097
3501.85 | 0.084814 | 3288.462 | 0.07341888
3501.85 | 0.084814 | 3288.462 | 0.07341888
3514.55 | 0.085291 | 3300 | 0.07376879
3514.55 | 0.085291 | 3300 | 0.07376879
3514.55 | 0.085291 | 3311.538 | 0.07412072
3532.25 | 0.086013 | 3311.538 | 0.07412072
3532.25 | 0.086013 | 3311.538 | 0.07412072
3532.25 | 0.086013 | 3323.077 | 0.07447471
3532.25 | 0.086013 | 3323.077 | 0.07447471
3550.72 | 0.086768 | 3334.615 | 0.07483079
3550.72 | 0.086768 | 3334.615 | 0.07483079
3550.72 | 0.086768 | 3334.615 | 0.07483079
3568.04 | 0.087461 | 3346.154 | 0.07518901
3568.04 | 0.087461 | 3346.154 | 0.07518901
3568.04 | 0.087461 | 3357.692 | 0.07554939
3568.04 | 0.087461 | 3357.692 | 0.07554939
3586.54 | 0.088211 | 3369.231 | 0.07591197
3586.54 | 0.088211 | 3369.231 | 0.07591197
3586.54 | 0.088211 | 3369.231 | 0.07591197
3606.3 | 0.089029 | 3380.769 | 0.0762768
3606.3 | 0.089029 | 3380.769 | 0.0762768
3606.3 | 0.089029 | 3392.308 | 0.07664391
3621.39 | 0.089649 | 3392.308 | 0.07664391
3621.39 | 0.089649 | 3392.308 | 0.07664391
3621.39 | 0.089649 | 3403.846 | 0.07701334
3621.39 | 0.089649 | 3403.846 | 0.07701334
3638.35 | 0.09036 | 3415.385 | 0.07738513
3638.35 | 0.09036 | 3415.385 | 0.07738513
3638.35 | 0.09036 | 3426.923 | 0.07775933
3652.58 | 0.090946 | 3426.923 | 0.07775933
3652.58 | 0.090946 | 3426.923 | 0.07775933
3652.58 | 0.090946 | 3438.462 | 0.07813597
3652.58 | 0.090946 | 3438.462 | 0.07813597
3671.58 | 0.091767 | 3450 | 0.07851511
3671.58 | 0.091767 | 3450 | 0.07851511
3671.58 | 0.091767 | 3450 | 0.07851511
3689.03 | 0.092523 | 3461.538 | 0.07889678
3689.03 | 0.092523 | 3461.538 | 0.07889678
3689.03 | 0.092523 | 3473.077 | 0.07928104
3689.03 | 0.092523 | 3473.077 | 0.07928104
3705 | 0.093208 | 3484.615 | 0.07966793
3705 | 0.093208 | 3484.615 | 0.07966793
3705 | 0.093208 | 3484.615 | 0.07966793
3722.37 | 0.093949 | 3496.154 | 0.08005749
3722.37 | 0.093949 | 3496.154 | 0.08005749
3722.37 | 0.093949 | 3507.692 | 0.0804498
3743.69 | 0.094899 | 3507.692 | 0.0804498
3743.69 | 0.094899 | 3507.692 | 0.0804498
3743.69 | 0.094899 | 3519.231 | 0.08084488
3743.69 | 0.094899 | 3519.231 | 0.08084488
3762.96 | 0.095759 | 3530.769 | 0.0812428
3762.96 | 0.095759 | 3530.769 | 0.0812428
3762.96 | 0.095759 | 3542.308 | 0.08164361
3781.26 | 0.096595 | 3542.308 | 0.08164361
3781.26 | 0.096595 | 3542.308 | 0.08164361
3781.26 | 0.096595 | 3553.846 | 0.08204737
3781.26 | 0.096595 | 3553.846 | 0.08204737
3794.64 | 0.097192 | 3565.385 | 0.08245413
3794.64 | 0.097192 | 3565.385 | 0.08245413
3794.64 | 0.097192 | 3565.385 | 0.08245413
3811.61 | 0.097958 | 3576.923 | 0.08286395
3811.61 | 0.097958 | 3576.923 | 0.08286395
3811.61 | 0.097958 | 3588.462 | 0.0832769
3811.61 | 0.097958 | 3588.462 | 0.0832769
3826.39 | 0.098649 | 3600 | 0.08369303
3826.39 | 0.098649 | 3600 | 0.08369303
3826.39 | 0.098649 | 3600 | 0.08369303
3843.76 | 0.099452 | 3611.538 | 0.08411242
3843.76 | 0.099452 | 3611.538 | 0.08411242
3843.76 | 0.099452 | 3623.077 | 0.08453512
3843.76 | 0.099452 | 3623.077 | 0.08453512
3856.81 | 0.100059 | 3623.077 | 0.08453512
3856.81 | 0.100059 | 3634.615 | 0.08496121
3856.81 | 0.100059 | 3634.615 | 0.08496121
3876.74 | 0.101003 | 3646.154 | 0.08539075
3876.74 | 0.101003 | 3646.154 | 0.08539075
3876.74 | 0.101003 | 3646.154 | 0.08539075
3896.23 | 0.101929 | 3657.692 | 0.08582382
3896.23 | 0.101929 | 3657.692 | 0.08582382
3896.23 | 0.101929 | 3669.231 | 0.08626049
3896.23 | 0.101929 | 3669.231 | 0.08626049
3911.05 | 0.102655 | 3680.769 | 0.08670085
3911.05 | 0.102655 | 3680.769 | 0.08670085
3911.05 | 0.102655 | 3680.769 | 0.08670085
3929.8 | 0.103587 | 3692.308 | 0.08714496
3929.8 | 0.103587 | 3692.308 | 0.08714496
3929.8 | 0.103587 | 3703.846 | 0.08759291
3929.8 | 0.103587 | 3703.846 | 0.08759291
3946.22 | 0.104383 | 3703.846 | 0.08759291
3946.22 | 0.104383 | 3715.385 | 0.0880448
3946.22 | 0.104383 | 3715.385 | 0.0880448
3961.58 | 0.105137 | 3726.923 | 0.08850071
3961.58 | 0.105137 | 3726.923 | 0.08850071
3961.58 | 0.105137 | 3738.462 | 0.08896073
3961.58 | 0.105137 | 3738.462 | 0.08896073
3980.45 | 0.106087 | 3738.462 | 0.08896073
3980.45 | 0.106087 | 3750 | 0.08942494
3980.45 | 0.106087 | 3750 | 0.08942494
3994.7 | 0.106809 | 3761.538 | 0.08989345
3994.7 | 0.106809 | 3761.538 | 0.08989345
3994.7 | 0.106809 | 3761.538 | 0.08989345
4009.65 | 0.107577 | 3773.077 | 0.09036635
4009.65 | 0.107577 | 3773.077 | 0.09036635
4009.65 | 0.107577 | 3784.615 | 0.09084375
4009.65 | 0.107577 | 3784.615 | 0.09084375
4027.62 | 0.108497 | 3796.154 | 0.09132576
4027.62 | 0.108497 | 3796.154 | 0.09132576
4027.62 | 0.108497 | 3796.154 | 0.09132576
4041 | 0.109185 | 3807.692 | 0.09181247
4041 | 0.109185 | 3807.692 | 0.09181247
4041 | 0.109185 | 3819.231 | 0.09230402
4041 | 0.109185 | 3819.231 | 0.09230402
4055.78 | 0.109969 | 3819.231 | 0.09230402
4055.78 | 0.109969 | 3830.769 | 0.09280052
4055.78 | 0.109969 | 3830.769 | 0.09280052
4071.72 | 0.110782 | 3842.308 | 0.09330208
4071.72 | 0.110782 | 3842.308 | 0.09330208
4071.72 | 0.110782 | 3853.846 | 0.09380885
4071.72 | 0.110782 | 3853.846 | 0.09380885
4088.53 | 0.111675 | 3853.846 | 0.09380885
4088.53 | 0.111675 | 3865.385 | 0.09432093
4088.53 | 0.111675 | 3865.385 | 0.09432093
4109.17 | 0.112769 | 3876.923 | 0.09483846
4109.17 | 0.112769 | 3876.923 | 0.09483846
4109.17 | 0.112769 | 3876.923 | 0.09483846
4130.13 | 0.113921 | 3888.462 | 0.09536157
4130.13 | 0.113921 | 3888.462 | 0.09536157
4130.13 | 0.113921 | 3900 | 0.09589041
4130.13 | 0.113921 | 3900 | 0.09589041
4147.75 | 0.114884 | 3911.538 | 0.0964251
4147.75 | 0.114884 | 3911.538 | 0.0964251
4147.75 | 0.114884 | 3911.538 | 0.0964251
4162.76 | 0.115695 | 3923.077 | 0.09696582
4162.76 | 0.115695 | 3923.077 | 0.09696582
4162.76 | 0.115695 | 3934.615 | 0.09751269
4162.76 | 0.115695 | 3934.615 | 0.09751269
4178.31 | 0.116578 | 3934.615 | 0.09751269
4178.31 | 0.116578 | 3946.154 | 0.0980659
4178.31 | 0.116578 | 3946.154 | 0.0980659
4196.21 | 0.117585 | 3957.692 | 0.09862561
4196.21 | 0.117585 | 3957.692 | 0.09862561
4196.21 | 0.117585 | 3969.231 | 0.09919198
4196.21 | 0.117585 | 3969.231 | 0.09919198
4211.13 | 0.118452 | 3969.231 | 0.09919198
4211.13 | 0.118452 | 3980.769 | 0.09976521
4211.13 | 0.118452 | 3980.769 | 0.09976521
4228.4 | 0.119447 | 3992.308 | 0.1003455
4228.4 | 0.119447 | 3992.308 | 0.1003455
4228.4 | 0.119447 | 3992.308 | 0.1003455
4228.4 | 0.119447 | 4003.846 | 0.100933
4242.11 | 0.120259 | 4003.846 | 0.100933
4242.11 | 0.120259 | 4015.385 | 0.1015279
4242.11 | 0.120259 | 4015.385 | 0.1015279
4257.93 | 0.121196 | 4026.923 | 0.1021305
4257.93 | 0.121196 | 4026.923 | 0.1021305
4257.93 | 0.121196 | 4026.923 | 0.1021305
4276.65 | 0.122308 | 4038.462 | 0.102741
4276.65 | 0.122308 | 4038.462 | 0.102741
4276.65 | 0.122308 | 4050 | 0.1033595
4276.65 | 0.122308 | 4050 | 0.1033595
4289.64 | 0.123076 | 4050 | 0.1033595
4289.64 | 0.123076 | 4061.538 | 0.1039865
4289.64 | 0.123076 | 4061.538 | 0.1039865
4306.51 | 0.124111 | 4073.077 | 0.104622
4306.51 | 0.124111 | 4073.077 | 0.104622
4306.51 | 0.124111 | 4084.615 | 0.1052664
4306.51 | 0.124111 | 4084.615 | 0.1052664
4326.98 | 0.125375 | 4084.615 | 0.1052664
4326.98 | 0.125375 | 4096.154 | 0.10592
4326.98 | 0.125375 | 4096.154 | 0.10592
4343.8 | 0.126407 | 4107.692 | 0.1065829
4343.8 | 0.126407 | 4107.692 | 0.1065829
4343.8 | 0.126407 | 4107.692 | 0.1065829
4343.8 | 0.126407 | 4119.231 | 0.1072557
4362.22 | 0.127568 | 4119.231 | 0.1072557
4362.22 | 0.127568 | 4130.769 | 0.1079385
4362.22 | 0.127568 | 4130.769 | 0.1079385
4378.62 | 0.128609 | 4142.308 | 0.1086316
4378.62 | 0.128609 | 4142.308 | 0.1086316
4378.62 | 0.128609 | 4142.308 | 0.1086316
4399.26 | 0.129952 | 4153.846 | 0.1093357
4399.26 | 0.129952 | 4153.846 | 0.1093357
4399.26 | 0.129952 | 4165.385 | 0.1100508
4399.26 | 0.129952 | 4165.385 | 0.1100508
4416.94 | 0.131092 | 4165.385 | 0.1100508
4416.94 | 0.131092 | 4176.923 | 0.1107776
4416.94 | 0.131092 | 4176.923 | 0.1107776
4435.15 | 0.132296 | 4188.462 | 0.1115162
4435.15 | 0.132296 | 4188.462 | 0.1115162
4435.15 | 0.132296 | 4200 | 0.1122673
4435.15 | 0.132296 | 4200 | 0.1122673
4456.87 | 0.13372 | 4200 | 0.1122673
4456.87 | 0.13372 | 4211.538 | 0.1130312
4456.87 | 0.13372 | 4211.538 | 0.1130312
4475.07 | 0.134957 | 4223.077 | 0.1138085
4475.07 | 0.134957 | 4223.077 | 0.1138085
4475.07 | 0.134957 | 4223.077 | 0.1138085
4475.07 | 0.134957 | 4234.615 | 0.1145996
4493.14 | 0.136191 | 4234.615 | 0.1145996
4493.14 | 0.136191 | 4246.154 | 0.1154052
4493.14 | 0.136191 | 4246.154 | 0.1154052
4512.38 | 0.137506 | 4246.154 | 0.1154052
4512.38 | 0.137506 | 4257.692 | 0.1162256
4512.38 | 0.137506 | 4257.692 | 0.1162256
4512.38 | 0.137506 | 4269.231 | 0.1170616
4527.16 | 0.138539 | 4269.231 | 0.1170616
4527.16 | 0.138539 | 4280.769 | 0.1179136
4527.16 | 0.138539 | 4280.769 | 0.1179136
4540.82 | 0.139481 | 4280.769 | 0.1179136
4540.82 | 0.139481 | 4292.308 | 0.1187825
4540.82 | 0.139481 | 4292.308 | 0.1187825
4559.08 | 0.140731 | 4303.846 | 0.1196688
4559.08 | 0.140731 | 4303.846 | 0.1196688
4559.08 | 0.140731 | 4303.846 | 0.1196688
4559.08 | 0.140731 | 4315.385 | 0.1205733
4576.68 | 0.142003 | 4315.385 | 0.1205733
4576.68 | 0.142003 | 4326.923 | 0.1214968
4576.68 | 0.142003 | 4326.923 | 0.1214968
4593.01 | 0.143136 | 4338.462 | 0.1224402
4593.01 | 0.143136 | 4338.462 | 0.1224402
4593.01 | 0.143136 | 4338.462 | 0.1224402
4593.01 | 0.143136 | 4350 | 0.1234042
4608.39 | 0.144262 | 4350 | 0.1234042
4608.39 | 0.144262 | 4361.538 | 0.1243899
4608.39 | 0.144262 | 4361.538 | 0.1243899
4626.28 | 0.145538 | 4361.538 | 0.1243899
4626.28 | 0.145538 | 4373.077 | 0.1253983
4626.28 | 0.145538 | 4373.077 | 0.1253983
4626.28 | 0.145538 | 4384.615 | 0.1264304
4640.43 | 0.146564 | 4384.615 | 0.1264304
4640.43 | 0.146564 | 4396.154 | 0.1274874
4640.43 | 0.146564 | 4396.154 | 0.1274874
4657.65 | 0.147811 | 4396.154 | 0.1274874
4657.65 | 0.147811 | 4407.692 | 0.1285705
4657.65 | 0.147811 | 4407.692 | 0.1285705
4673.66 | 0.148982 | 4419.231 | 0.1296819
4673.66 | 0.148982 | 4419.231 | 0.1296819
4673.66 | 0.148982 | 4419.231 | 0.1296819
4673.66 | 0.148982 | 4430.769 | 0.1308226
4686.36 | 0.149922 | 4430.769 | 0.1308226
4686.36 | 0.149922 | 4442.308 | 0.1319941
4686.36 | 0.149922 | 4442.308 | 0.1319941
4702.57 | 0.151217 | 4453.846 | 0.1331982
4702.57 | 0.151217 | 4453.846 | 0.1331982
4702.57 | 0.151217 | 4453.846 | 0.1331982
4702.57 | 0.151217 | 4465.385 | 0.1344369
4718.89 | 0.15244 | 4465.385 | 0.1344369
4718.89 | 0.15244 | 4476.923 | 0.1357121
4718.89 | 0.15244 | 4476.923 | 0.1357121
4738.97 | 0.153958 | 4476.923 | 0.1357121
4738.97 | 0.153958 | 4488.462 | 0.137026
4738.97 | 0.153958 | 4488.462 | 0.137026
4738.97 | 0.153958 | 4500 | 0.138381
4756.98 | 0.15534 | 4500 | 0.138381
4756.98 | 0.15534 | 4511.538 | 0.1397795
4756.98 | 0.15534 | 4511.538 | 0.1397795
4769.66 | 0.156308 | 4511.538 | 0.1397795
4769.66 | 0.156308 | 4523.077 | 0.1412245
4769.66 | 0.156308 | 4523.077 | 0.1412245
4769.66 | 0.156308 | 4534.615 | 0.142719
4786.01 | 0.157576 | 4534.615 | 0.142719
4786.01 | 0.157576 | 4534.615 | 0.142719
4786.01 | 0.157576 | 4546.154 | 0.1442661
4805.23 | 0.159062 | 4546.154 | 0.1442661
4805.23 | 0.159062 | 4557.692 | 0.1458696
4805.23 | 0.159062 | 4557.692 | 0.1458696
4820.64 | 0.160277 | 4569.231 | 0.1475331
4820.64 | 0.160277 | 4569.231 | 0.1475331
4820.64 | 0.160277 | 4569.231 | 0.1475331
4820.64 | 0.160277 | 4580.769 | 0.1492661
4837.31 | 0.161608 | 4580.769 | 0.1492661
4837.31 | 0.161608 | 4592.308 | 0.1510709
4837.31 | 0.161608 | 4592.308 | 0.1510709
4851.78 | 0.16273 | 4592.308 | 0.1510709
4851.78 | 0.16273 | 4603.846 | 0.1529538
4851.78 | 0.16273 | 4603.846 | 0.1529538
4851.78 | 0.16273 | 4615.385 | 0.1549216
4870.85 | 0.164291 | 4615.385 | 0.1549216
4870.85 | 0.164291 | 4626.923 | 0.1569816
4870.85 | 0.164291 | 4626.923 | 0.1569816
4889.9 | 0.165811 | 4626.923 | 0.1569816
4889.9 | 0.165811 | 4638.462 | 0.1591422
4889.9 | 0.165811 | 4638.462 | 0.1591422
4889.9 | 0.165811 | 4650 | 0.1614124
4904.7 | 0.167014 | 4650 | 0.1614124
4904.7 | 0.167014 | 4650 | 0.1614124
4904.7 | 0.167014 | 4661.538 | 0.163802
4920.22 | 0.16829 | 4661.538 | 0.163802
4920.22 | 0.16829 | 4673.077 | 0.1663209
4920.22 | 0.16829 | 4673.077 | 0.1663209
4934.63 | 0.169465 | 4684.615 | 0.1689786
4934.63 | 0.169465 | 4684.615 | 0.1689786
4934.63 | 0.169465 | 4684.615 | 0.1689786
4934.63 | 0.169465 | 4696.154 | 0.1718329
4952.15 | 0.170916 | 4696.154 | 0.1718329
4952.15 | 0.170916 | 4707.692 | 0.1748799
4952.15 | 0.170916 | 4707.692 | 0.1748799
4967.76 | 0.172209 | 4707.692 | 0.1748799
4967.76 | 0.172209 | 4719.231 | 0.1781434
4967.76 | 0.172209 | 4719.231 | 0.1781434
4967.76 | 0.172209 | 4730.769 | 0.1816482
4981.16 | 0.173324 | 4730.769 | 0.1816482
4981.16 | 0.173324 | 4742.308 | 0.1854182
4981.16 | 0.173324 | 4742.308 | 0.1854182
5000.15 | 0.174921 | 4742.308 | 0.1854182
5000.15 | 0.174921 | 4753.846 | 0.1894723
5000.15 | 0.174921 | 4753.846 | 0.1894723
5000.15 | 0.174921 | 4765.385 | 0.1938228
5013.85 | 0.176076 | 4765.385 | 0.1938228
5013.85 | 0.176076 | 4765.385 | 0.1938228
5013.85 | 0.176076 | 4776.923 | 0.1988274
5026.94 | 0.177161 | 4776.923 | 0.1988274
5026.94 | 0.177161 | 4788.462 | 0.2043551
5026.94 | 0.177161 | 4788.462 | 0.2043551
0 | 0 | 0 | 0
0 | 0 | 0 | 0
0 | 0 | 11.53846 | 0.0001874647
0 | 0 | 11.53846 | 0.0001874647
19.87 | 0.000587 | 23.07692 | 0.0003743773
19.87 | 0.000587 | 23.07692 | 0.0003743773
19.87 | 0.000587 | 34.61538 | 0.0005607532
37.66 | 0.000814 | 34.61538 | 0.0005607532
37.66 | 0.000814 | 46.15385 | 0.0007466062
37.66 | 0.000814 | 46.15385 | 0.0007466062
56.96 | 0.00107 | 57.69231 | 0.0009319487
56.96 | 0.00107 | 57.69231 | 0.0009319487
56.96 | 0.00107 | 69.23077 | 0.001116792
56.96 | 0.00107 | 80.76923 | 0.001301148
73.4 | 0.001246 | 80.76923 | 0.001301148
73.4 | 0.001246 | 92.30769 | 0.001485025
73.4 | 0.001246 | 92.30769 | 0.001485025
89.82 | 0.001464 | 103.8462 | 0.001668435
89.82 | 0.001464 | 103.8462 | 0.001668435
89.82 | 0.001464 | 115.3846 | 0.001851385
105.6 | 0.001658 | 115.3846 | 0.001851385
105.6 | 0.001658 | 126.9231 | 0.002033884
105.6 | 0.001658 | 126.9231 | 0.002033884
105.6 | 0.001658 | 138.4615 | 0.002215942
125.62 | 0.001936 | 150 | 0.002397565
125.62 | 0.001936 | 150 | 0.002397565
125.62 | 0.001936 | 161.5385 | 0.002578763
145.98 | 0.002204 | 161.5385 | 0.002578763
145.98 | 0.002204 | 173.0769 | 0.002759542
145.98 | 0.002204 | 173.0769 | 0.002759542
164.93 | 0.002452 | 184.6154 | 0.002939909
164.93 | 0.002452 | 184.6154 | 0.002939909
164.93 | 0.002452 | 196.1538 | 0.003119872
164.93 | 0.002452 | 196.1538 | 0.003119872
181.12 | 0.002648 | 207.6923 | 0.003299437
181.12 | 0.002648 | 219.2308 | 0.003478612
181.12 | 0.002648 | 219.2308 | 0.003478612
195.9 | 0.002865 | 230.7692 | 0.003657402
195.9 | 0.002865 | 230.7692 | 0.003657402
195.9 | 0.002865 | 242.3077 | 0.003835813
214.56 | 0.003121 | 242.3077 | 0.003835813
214.56 | 0.003121 | 253.8462 | 0.004013853
214.56 | 0.003121 | 253.8462 | 0.004013853
214.56 | 0.003121 | 265.3846 | 0.004191526
231.04 | 0.003336 | 265.3846 | 0.004191526
231.04 | 0.003336 | 276.9231 | 0.00436884
231.04 | 0.003336 | 276.9231 | 0.00436884
252.73 | 0.003628 | 288.4615 | 0.004545798
252.73 | 0.003628 | 300 | 0.004722407
252.73 | 0.003628 | 300 | 0.004722407
269.52 | 0.003845 | 311.5385 | 0.004898673
269.52 | 0.003845 | 311.5385 | 0.004898673
269.52 | 0.003845 | 323.0769 | 0.0050746
269.52 | 0.003845 | 323.0769 | 0.0050746
288.29 | 0.004129 | 334.6154 | 0.005250195
288.29 | 0.004129 | 334.6154 | 0.005250195
288.29 | 0.004129 | 346.1538 | 0.005425462
302.9 | 0.00434 | 346.1538 | 0.005425462
302.9 | 0.00434 | 357.6923 | 0.005600406
302.9 | 0.00434 | 369.2308 | 0.005775032
324.98 | 0.004623 | 369.2308 | 0.005775032
324.98 | 0.004623 | 380.7692 | 0.005949345
324.98 | 0.004623 | 380.7692 | 0.005949345
324.98 | 0.004623 | 392.3077 | 0.00612335
340.41 | 0.004848 | 392.3077 | 0.00612335
340.41 | 0.004848 | 403.8462 | 0.006297051
340.41 | 0.004848 | 403.8462 | 0.006297051
360.45 | 0.005123 | 415.3846 | 0.006470453
360.45 | 0.005123 | 415.3846 | 0.006470453
360.45 | 0.005123 | 426.9231 | 0.006643561
376.22 | 0.005352 | 438.4615 | 0.006816379
376.22 | 0.005352 | 438.4615 | 0.006816379
376.22 | 0.005352 | 450 | 0.006988912
376.22 | 0.005352 | 450 | 0.006988912
393.5 | 0.005563 | 461.5385 | 0.007161163
393.5 | 0.005563 | 461.5385 | 0.007161163
393.5 | 0.005563 | 473.0769 | 0.007333137
411.59 | 0.005836 | 473.0769 | 0.007333137
411.59 | 0.005836 | 484.6154 | 0.007504838
411.59 | 0.005836 | 484.6154 | 0.007504838
434.85 | 0.006142 | 496.1538 | 0.00767627
434.85 | 0.006142 | 496.1538 | 0.00767627
434.85 | 0.006142 | 507.6923 | 0.007847438
434.85 | 0.006142 | 519.2308 | 0.008018345
456.63 | 0.006453 | 519.2308 | 0.008018345
456.63 | 0.006453 | 530.7692 | 0.008188995
456.63 | 0.006453 | 530.7692 | 0.008188995
474.04 | 0.006697 | 542.3077 | 0.008359392
474.04 | 0.006697 | 542.3077 | 0.008359392
474.04 | 0.006697 | 553.8462 | 0.00852954
492.98 | 0.006965 | 553.8462 | 0.00852954
492.98 | 0.006965 | 565.3846 | 0.008699443
492.98 | 0.006965 | 565.3846 | 0.008699443
492.98 | 0.006965 | 576.9231 | 0.008869105
506.71 | 0.007172 | 588.4615 | 0.009038528
506.71 | 0.007172 | 588.4615 | 0.009038528
506.71 | 0.007172 | 600 | 0.009207718
525.05 | 0.007423 | 600 | 0.009207718
525.05 | 0.007423 | 611.5385 | 0.009376677
525.05 | 0.007423 | 611.5385 | 0.009376677
541.57 | 0.00767 | 623.0769 | 0.009545408
541.57 | 0.00767 | 623.0769 | 0.009545408
541.57 | 0.00767 | 634.6154 | 0.009713917
541.57 | 0.00767 | 634.6154 | 0.009713917
560.87 | 0.00794 | 646.1538 | 0.009882205
560.87 | 0.00794 | 657.6923 | 0.01005028
560.87 | 0.00794 | 657.6923 | 0.01005028
575.87 | 0.008156 | 669.2308 | 0.01021814
575.87 | 0.008156 | 669.2308 | 0.01021814
575.87 | 0.008156 | 680.7692 | 0.01038578
594.19 | 0.008421 | 680.7692 | 0.01038578
594.19 | 0.008421 | 692.3077 | 0.01055323
594.19 | 0.008421 | 692.3077 | 0.01055323
594.19 | 0.008421 | 703.8462 | 0.01072047
611.75 | 0.008679 | 703.8462 | 0.01072047
611.75 | 0.008679 | 715.3846 | 0.0108875
611.75 | 0.008679 | 715.3846 | 0.0108875
627.77 | 0.008906 | 726.9231 | 0.01105435
627.77 | 0.008906 | 738.4615 | 0.011221
627.77 | 0.008906 | 738.4615 | 0.011221
648.59 | 0.009219 | 750 | 0.01138745
648.59 | 0.009219 | 750 | 0.01138745
648.59 | 0.009219 | 761.5385 | 0.01155373
648.59 | 0.009219 | 761.5385 | 0.01155373
666.02 | 0.009478 | 773.0769 | 0.01171981
666.02 | 0.009478 | 773.0769 | 0.01171981
666.02 | 0.009478 | 784.6154 | 0.01188572
685.06 | 0.009761 | 784.6154 | 0.01188572
685.06 | 0.009761 | 796.1538 | 0.01205145
685.06 | 0.009761 | 807.6923 | 0.012217
703.65 | 0.010052 | 807.6923 | 0.012217
703.65 | 0.010052 | 819.2308 | 0.01238238
703.65 | 0.010052 | 819.2308 | 0.01238238
703.65 | 0.010052 | 830.7692 | 0.01254759
720.2 | 0.010299 | 830.7692 | 0.01254759
720.2 | 0.010299 | 842.3077 | 0.01271264
720.2 | 0.010299 | 842.3077 | 0.01271264
739.27 | 0.01059 | 853.8462 | 0.01287752
739.27 | 0.01059 | 853.8462 | 0.01287752
739.27 | 0.01059 | 865.3846 | 0.01304224
760.63 | 0.010881 | 876.9231 | 0.0132068
760.63 | 0.010881 | 876.9231 | 0.0132068
760.63 | 0.010881 | 888.4615 | 0.01337121
760.63 | 0.010881 | 888.4615 | 0.01337121
777.58 | 0.011155 | 900 | 0.01353547
777.58 | 0.011155 | 900 | 0.01353547
777.58 | 0.011155 | 911.5385 | 0.01369958
792.8 | 0.011369 | 911.5385 | 0.01369958
792.8 | 0.011369 | 923.0769 | 0.01386354
792.8 | 0.011369 | 923.0769 | 0.01386354
810.45 | 0.011651 | 934.6154 | 0.01402736
810.45 | 0.011651 | 934.6154 | 0.01402736
810.45 | 0.011651 | 946.1538 | 0.01419104
810.45 | 0.011651 | 957.6923 | 0.01435458
827.39 | 0.011908 | 957.6923 | 0.01435458
827.39 | 0.011908 | 969.2308 | 0.01451798
827.39 | 0.011908 | 969.2308 | 0.01451798
849.23 | 0.012254 | 980.7692 | 0.01468125
849.23 | 0.012254 | 980.7692 | 0.01468125
849.23 | 0.012254 | 992.3077 | 0.01484439
866.76 | 0.012514 | 992.3077 | 0.01484439
866.76 | 0.012514 | 1003.846 | 0.01500741
866.76 | 0.012514 | 1003.846 | 0.01500741
866.76 | 0.012514 | 1015.385 | 0.01517029
888.3 | 0.012825 | 1026.923 | 0.01533306
888.3 | 0.012825 | 1026.923 | 0.01533306
888.3 | 0.012825 | 1038.462 | 0.01549571
910.38 | 0.013179 | 1038.462 | 0.01549571
910.38 | 0.013179 | 1050 | 0.01565824
910.38 | 0.013179 | 1050 | 0.01565824
927.13 | 0.013447 | 1061.538 | 0.01582065
927.13 | 0.013447 | 1061.538 | 0.01582065
927.13 | 0.013447 | 1073.077 | 0.01598295
927.13 | 0.013447 | 1073.077 | 0.01598295
943.03 | 0.013704 | 1084.615 | 0.01614514
943.03 | 0.013704 | 1096.154 | 0.01630723
943.03 | 0.013704 | 1096.154 | 0.01630723
961.55 | 0.013994 | 1107.692 | 0.01646921
961.55 | 0.013994 | 1107.692 | 0.01646921
961.55 | 0.013994 | 1119.231 | 0.01663109
980.86 | 0.014286 | 1119.231 | 0.01663109
980.86 | 0.014286 | 1130.769 | 0.01679287
980.86 | 0.014286 | 1130.769 | 0.01679287
980.86 | 0.014286 | 1142.308 | 0.01695455
997.84 | 0.014572 | 1142.308 | 0.01695455
997.84 | 0.014572 | 1153.846 | 0.01711614
997.84 | 0.014572 | 1153.846 | 0.01711614
1017.2 | 0.01486 | 1165.385 | 0.01727763
1017.2 | 0.01486 | 1176.923 | 0.01743904
1017.2 | 0.01486 | 1176.923 | 0.01743904
1032.28 | 0.015105 | 1188.462 | 0.01760035
1032.28 | 0.015105 | 1188.462 | 0.01760035
1032.28 | 0.015105 | 1200 | 0.01776159
1032.28 | 0.015105 | 1200 | 0.01776159
1049.28 | 0.015372 | 1211.538 | 0.01792273
1049.28 | 0.015372 | 1211.538 | 0.01792273
1049.28 | 0.015372 | 1223.077 | 0.0180838
1065 | 0.015623 | 1223.077 | 0.0180838
1065 | 0.015623 | 1234.615 | 0.01824479
1065 | 0.015623 | 1246.154 | 0.01840571
1087.14 | 0.015979 | 1246.154 | 0.01840571
1087.14 | 0.015979 | 1257.692 | 0.01856655
1087.14 | 0.015979 | 1257.692 | 0.01856655
1087.14 | 0.015979 | 1269.231 | 0.01872732
1103.24 | 0.016245 | 1269.231 | 0.01872732
1103.24 | 0.016245 | 1280.769 | 0.01888802
1103.24 | 0.016245 | 1280.769 | 0.01888802
1121.2 | 0.016537 | 1292.308 | 0.01904865
1121.2 | 0.016537 | 1292.308 | 0.01904865
1121.2 | 0.016537 | 1303.846 | 0.01920922
1137.75 | 0.016786 | 1315.385 | 0.01936973
1137.75 | 0.016786 | 1315.385 | 0.01936973
1137.75 | 0.016786 | 1326.923 | 0.01953018
1137.75 | 0.016786 | 1326.923 | 0.01953018
1156.44 | 0.017101 | 1338.462 | 0.01969057
1156.44 | 0.017101 | 1338.462 | 0.01969057
1156.44 | 0.017101 | 1350 | 0.01985091
1175.14 | 0.017404 | 1350 | 0.01985091
1175.14 | 0.017404 | 1361.538 | 0.02001119
1175.14 | 0.017404 | 1361.538 | 0.02001119
1193.06 | 0.017695 | 1373.077 | 0.02017143
1193.06 | 0.017695 | 1384.615 | 0.02033161
1193.06 | 0.017695 | 1384.615 | 0.02033161
1193.06 | 0.017695 | 1396.154 | 0.02049175
1210.01 | 0.01797 | 1396.154 | 0.02049175
1210.01 | 0.01797 | 1407.692 | 0.02065184
1210.01 | 0.01797 | 1407.692 | 0.02065184
1227.63 | 0.018251 | 1419.231 | 0.0208119
1227.63 | 0.018251 | 1419.231 | 0.0208119
1227.63 | 0.018251 | 1430.769 | 0.02097191
1247.52 | 0.018575 | 1430.769 | 0.02097191
1247.52 | 0.018575 | 1442.308 | 0.02113188
1247.52 | 0.018575 | 1442.308 | 0.02113188
1247.52 | 0.018575 | 1453.846 | 0.02129183
1264.86 | 0.018859 | 1465.385 | 0.02145173
1264.86 | 0.018859 | 1465.385 | 0.02145173
1264.86 | 0.018859 | 1476.923 | 0.02161161
1280.47 | 0.019094 | 1476.923 | 0.02161161
1280.47 | 0.019094 | 1488.462 | 0.02177146
1280.47 | 0.019094 | 1488.462 | 0.02177146
1298.83 | 0.019414 | 1500 | 0.02193128
1298.83 | 0.019414 | 1500 | 0.02193128
1298.83 | 0.019414 | 1511.538 | 0.02209108
1298.83 | 0.019414 | 1511.538 | 0.02209108
1318.45 | 0.01973 | 1523.077 | 0.02225086
1318.45 | 0.01973 | 1534.615 | 0.02241061
1318.45 | 0.01973 | 1534.615 | 0.02241061
1337.7 | 0.02005 | 1546.154 | 0.02257035
1337.7 | 0.02005 | 1546.154 | 0.02257035
1337.7 | 0.02005 | 1557.692 | 0.02273007
1354.11 | 0.020318 | 1557.692 | 0.02273007
1354.11 | 0.020318 | 1569.231 | 0.02288978
1354.11 | 0.020318 | 1569.231 | 0.02288978
1354.11 | 0.020318 | 1580.769 | 0.02304948
1369.44 | 0.020577 | 1580.769 | 0.02304948
1369.44 | 0.020577 | 1592.308 | 0.02320917
1369.44 | 0.020577 | 1603.846 | 0.02336885
1386.91 | 0.020872 | 1603.846 | 0.02336885
1386.91 | 0.020872 | 1615.385 | 0.02352853
1386.91 | 0.020872 | 1615.385 | 0.02352853
1402.86 | 0.021136 | 1626.923 | 0.02368821
1402.86 | 0.021136 | 1626.923 | 0.02368821
1402.86 | 0.021136 | 1638.462 | 0.02384788
1402.86 | 0.021136 | 1638.462 | 0.02384788
1424.87 | 0.021485 | 1650 | 0.02400756
1424.87 | 0.021485 | 1650 | 0.02400756
1424.87 | 0.021485 | 1661.538 | 0.02416724
1440.87 | 0.021765 | 1661.538 | 0.02416724
1440.87 | 0.021765 | 1673.077 | 0.02432693
1440.87 | 0.021765 | 1684.615 | 0.02448662
1453.03 | 0.02197 | 1684.615 | 0.02448662
1453.03 | 0.02197 | 1696.154 | 0.02464632
1453.03 | 0.02197 | 1696.154 | 0.02464632
1453.03 | 0.02197 | 1707.692 | 0.02480604
1472.22 | 0.022283 | 1707.692 | 0.02480604
1472.22 | 0.022283 | 1719.231 | 0.02496577
1472.22 | 0.022283 | 1719.231 | 0.02496577
1487.35 | 0.022524 | 1730.769 | 0.02512552
1487.35 | 0.022524 | 1730.769 | 0.02512552
1487.35 | 0.022524 | 1742.308 | 0.02528529
1505.76 | 0.022846 | 1753.846 | 0.02544508
1505.76 | 0.022846 | 1753.846 | 0.02544508
1505.76 | 0.022846 | 1765.385 | 0.02560489
1505.76 | 0.022846 | 1765.385 | 0.02560489
1520.27 | 0.023103 | 1776.923 | 0.02576472
1520.27 | 0.023103 | 1776.923 | 0.02576472
1520.27 | 0.023103 | 1788.462 | 0.02592459
1538.99 | 0.023429 | 1788.462 | 0.02592459
1538.99 | 0.023429 | 1800 | 0.02608448
1538.99 | 0.023429 | 1800 | 0.02608448
1556.46 | 0.023712 | 1811.538 | 0.0262444
1556.46 | 0.023712 | 1823.077 | 0.02640436
1556.46 | 0.023712 | 1823.077 | 0.02640436
1556.46 | 0.023712 | 1834.615 | 0.02656436
1575.5 | 0.024042 | 1834.615 | 0.02656436
1575.5 | 0.024042 | 1846.154 | 0.02672439
1575.5 | 0.024042 | 1846.154 | 0.02672439
1594.27 | 0.024351 | 1857.692 | 0.02688446
1594.27 | 0.024351 | 1857.692 | 0.02688446
1594.27 | 0.024351 | 1869.231 | 0.02704457
1610.82 | 0.02464 | 1869.231 | 0.02704457
1610.82 | 0.02464 | 1880.769 | 0.02720473
1610.82 | 0.02464 | 1880.769 | 0.02720473
1610.82 | 0.02464 | 1892.308 | 0.02736494
1634.13 | 0.025042 | 1903.846 | 0.02752519
1634.13 | 0.025042 | 1903.846 | 0.02752519
1634.13 | 0.025042 | 1915.385 | 0.0276855
1648.57 | 0.025286 | 1915.385 | 0.0276855
1648.57 | 0.025286 | 1926.923 | 0.02784585
1648.57 | 0.025286 | 1926.923 | 0.02784585
1666.6 | 0.025602 | 1938.462 | 0.02800627
1666.6 | 0.025602 | 1938.462 | 0.02800627
1666.6 | 0.025602 | 1950 | 0.02816674
1666.6 | 0.025602 | 1950 | 0.02816674
1683.2 | 0.025884 | 1961.538 | 0.02832727
1683.2 | 0.025884 | 1973.077 | 0.02848786
1683.2 | 0.025884 | 1973.077 | 0.02848786
1701.37 | 0.026197 | 1984.615 | 0.02864851
1701.37 | 0.026197 | 1984.615 | 0.02864851
1701.37 | 0.026197 | 1996.154 | 0.02880923
1718.21 | 0.026492 | 1996.154 | 0.02880923
1718.21 | 0.026492 | 2007.692 | 0.02897002
1718.21 | 0.026492 | 2007.692 | 0.02897002
1718.21 | 0.026492 | 2019.231 | 0.02913088
1739.5 | 0.026863 | 2019.231 | 0.02913088
1739.5 | 0.026863 | 2030.769 | 0.02929181
1739.5 | 0.026863 | 2042.308 | 0.02945282
1758.19 | 0.027179 | 2042.308 | 0.02945282
1758.19 | 0.027179 | 2053.846 | 0.0296139
1758.19 | 0.027179 | 2053.846 | 0.0296139
1777.03 | 0.027518 | 2065.385 | 0.02977507
1777.03 | 0.027518 | 2065.385 | 0.02977507
1777.03 | 0.027518 | 2076.923 | 0.02993631
1777.03 | 0.027518 | 2076.923 | 0.02993631
1795.23 | 0.027823 | 2088.462 | 0.03009764
1795.23 | 0.027823 | 2088.462 | 0.03009764
1795.23 | 0.027823 | 2100 | 0.03025905
1811.28 | 0.028117 | 2100 | 0.03025905
1811.28 | 0.028117 | 2111.538 | 0.03042055
1811.28 | 0.028117 | 2123.077 | 0.03058214
1831.69 | 0.028461 | 2123.077 | 0.03058214
1831.69 | 0.028461 | 2134.615 | 0.03074383
1831.69 | 0.028461 | 2134.615 | 0.03074383
1831.69 | 0.028461 | 2146.154 | 0.03090561
1846.64 | 0.028728 | 2146.154 | 0.03090561
1846.64 | 0.028728 | 2157.692 | 0.03106748
1846.64 | 0.028728 | 2157.692 | 0.03106748
1864.74 | 0.029053 | 2169.231 | 0.03122946
1864.74 | 0.029053 | 2169.231 | 0.03122946
1864.74 | 0.029053 | 2180.769 | 0.03139153
1878.6 | 0.029299 | 2192.308 | 0.03155371
1878.6 | 0.029299 | 2192.308 | 0.03155371
1878.6 | 0.029299 | 2203.846 | 0.031716
1878.6 | 0.029299 | 2203.846 | 0.031716
1899.04 | 0.029667 | 2215.385 | 0.03187839
1899.04 | 0.029667 | 2215.385 | 0.03187839
1899.04 | 0.029667 | 2226.923 | 0.0320409
1917.05 | 0.029999 | 2226.923 | 0.0320409
1917.05 | 0.029999 | 2238.462 | 0.03220351
1917.05 | 0.029999 | 2238.462 | 0.03220351
1937.27 | 0.03034 | 2250 | 0.03236625
1937.27 | 0.03034 | 2261.538 | 0.0325291
1937.27 | 0.03034 | 2261.538 | 0.0325291
1937.27 | 0.03034 | 2273.077 | 0.03269207
1955.17 | 0.030674 | 2273.077 | 0.03269207
1955.17 | 0.030674 | 2284.615 | 0.03285516
1955.17 | 0.030674 | 2284.615 | 0.03285516
1975.58 | 0.031037 | 2296.154 | 0.03301838
1975.58 | 0.031037 | 2296.154 | 0.03301838
1975.58 | 0.031037 | 2307.692 | 0.03318172
1994.77 | 0.031393 | 2307.692 | 0.03318172
1994.77 | 0.031393 | 2319.231 | 0.03334519
1994.77 | 0.031393 | 2319.231 | 0.03334519
1994.77 | 0.031393 | 2330.769 | 0.0335088
2015.39 | 0.031746 | 2342.308 | 0.03367254
2015.39 | 0.031746 | 2342.308 | 0.03367254
2015.39 | 0.031746 | 2353.846 | 0.03383641
2037.21 | 0.032157 | 2353.846 | 0.03383641
2037.21 | 0.032157 | 2365.385 | 0.03400042
2037.21 | 0.032157 | 2365.385 | 0.03400042
2058.69 | 0.03254 | 2376.923 | 0.03416458
2058.69 | 0.03254 | 2376.923 | 0.03416458
2058.69 | 0.03254 | 2388.462 | 0.03432888
2058.69 | 0.03254 | 2388.462 | 0.03432888
2078.68 | 0.032907 | 2400 | 0.03449332
2078.68 | 0.032907 | 2411.538 | 0.03465792
2078.68 | 0.032907 | 2411.538 | 0.03465792
2099.23 | 0.033281 | 2423.077 | 0.03482266
2099.23 | 0.033281 | 2423.077 | 0.03482266
2099.23 | 0.033281 | 2434.615 | 0.03498756
2119.34 | 0.033644 | 2434.615 | 0.03498756
2119.34 | 0.033644 | 2446.154 | 0.03515261
2119.34 | 0.033644 | 2446.154 | 0.03515261
2119.34 | 0.033644 | 2457.692 | 0.03531782
2136.56 | 0.033973 | 2457.692 | 0.03531782
2136.56 | 0.033973 | 2469.231 | 0.03548319
2136.56 | 0.033973 | 2480.769 | 0.03564873
2156.46 | 0.03431 | 2480.769 | 0.03564873
2156.46 | 0.03431 | 2492.308 | 0.03581443
2156.46 | 0.03431 | 2492.308 | 0.03581443
2171.7 | 0.034615 | 2503.846 | 0.0359803
2171.7 | 0.034615 | 2503.846 | 0.0359803
2171.7 | 0.034615 | 2515.385 | 0.03614635
2171.7 | 0.034615 | 2515.385 | 0.03614635
2189.03 | 0.034946 | 2526.923 | 0.03631256
2189.03 | 0.034946 | 2526.923 | 0.03631256
2189.03 | 0.034946 | 2538.462 | 0.03647895
2209.57 | 0.035319 | 2550 | 0.03664553
2209.57 | 0.035319 | 2550 | 0.03664553
2209.57 | 0.035319 | 2561.538 | 0.03681228
2225.22 | 0.035599 | 2561.538 | 0.03681228
2225.22 | 0.035599 | 2573.077 | 0.03697921
2225.22 | 0.035599 | 2573.077 | 0.03697921
2225.22 | 0.035599 | 2584.615 | 0.03714634
2242.56 | 0.035934 | 2584.615 | 0.03714634
2242.56 | 0.035934 | 2596.154 | 0.03731365
2242.56 | 0.035934 | 2596.154 | 0.03731365
2261.46 | 0.036293 | 2607.692 | 0.03748116
2261.46 | 0.036293 | 2607.692 | 0.03748116
2261.46 | 0.036293 | 2619.231 | 0.03764886
2283.12 | 0.0367 | 2630.769 | 0.03781676
2283.12 | 0.0367 | 2630.769 | 0.03781676
2283.12 | 0.0367 | 2642.308 | 0.03798485
2283.12 | 0.0367 | 2642.308 | 0.03798485
2300.69 | 0.037039 | 2653.846 | 0.03815315
2300.69 | 0.037039 | 2653.846 | 0.03815315
2300.69 | 0.037039 | 2665.385 | 0.03832166
2319.91 | 0.037388 | 2665.385 | 0.03832166
2319.91 | 0.037388 | 2676.923 | 0.03849038
2319.91 | 0.037388 | 2676.923 | 0.03849038
2336.41 | 0.037718 | 2688.462 | 0.03865931
2336.41 | 0.037718 | 2700 | 0.03882845
2336.41 | 0.037718 | 2700 | 0.03882845
2336.41 | 0.037718 | 2711.538 | 0.03899781
2355.45 | 0.038091 | 2711.538 | 0.03899781
2355.45 | 0.038091 | 2723.077 | 0.03916738
2355.45 | 0.038091 | 2723.077 | 0.03916738
2370.25 | 0.03837 | 2734.615 | 0.03933719
2370.25 | 0.03837 | 2734.615 | 0.03933719
2370.25 | 0.03837 | 2746.154 | 0.03950721
2385.27 | 0.038657 | 2746.154 | 0.03950721
2385.27 | 0.038657 | 2757.692 | 0.03967747
2385.27 | 0.038657 | 2769.231 | 0.03984796
2385.27 | 0.038657 | 2769.231 | 0.03984796
2401.65 | 0.038972 | 2780.769 | 0.04001868
2401.65 | 0.038972 | 2780.769 | 0.04001868
2401.65 | 0.038972 | 2792.308 | 0.04018964
2416.6 | 0.039256 | 2792.308 | 0.04018964
2416.6 | 0.039256 | 2803.846 | 0.04036084
2416.6 | 0.039256 | 2803.846 | 0.04036084
2438.58 | 0.039685 | 2815.385 | 0.04053229
2438.58 | 0.039685 | 2815.385 | 0.04053229
2438.58 | 0.039685 | 2826.923 | 0.04070398
2438.58 | 0.039685 | 2826.923 | 0.04070398
2453.19 | 0.03999 | 2838.462 | 0.04087592
2453.19 | 0.03999 | 2850 | 0.04104811
2453.19 | 0.03999 | 2850 | 0.04104811
2472.57 | 0.040372 | 2861.538 | 0.04122056
2472.57 | 0.040372 | 2861.538 | 0.04122056
2472.57 | 0.040372 | 2873.077 | 0.04139327
2491.35 | 0.040716 | 2873.077 | 0.04139327
2491.35 | 0.040716 | 2884.615 | 0.04156624
2491.35 | 0.040716 | 2884.615 | 0.04156624
2491.35 | 0.040716 | 2896.154 | 0.04173948
2510.11 | 0.041107 | 2896.154 | 0.04173948
2510.11 | 0.041107 | 2907.692 | 0.04191299
2510.11 | 0.041107 | 2919.231 | 0.04208677
2525.81 | 0.041416 | 2919.231 | 0.04208677
2525.81 | 0.041416 | 2930.769 | 0.04226082
2525.81 | 0.041416 | 2930.769 | 0.04226082
2546.15 | 0.041814 | 2942.308 | 0.04243515
2546.15 | 0.041814 | 2942.308 | 0.04243515
2546.15 | 0.041814 | 2953.846 | 0.04260977
2546.15 | 0.041814 | 2953.846 | 0.04260977
2560.33 | 0.04211 | 2965.385 | 0.04278466
2560.33 | 0.04211 | 2965.385 | 0.04278466
2560.33 | 0.04211 | 2976.923 | 0.04295985
2575.96 | 0.042416 | 2988.462 | 0.04313533
2575.96 | 0.042416 | 2988.462 | 0.04313533
2575.96 | 0.042416 | 3000 | 0.04331111
2592.7 | 0.042736 | 3000 | 0.04331111
2592.7 | 0.042736 | 3011.538 | 0.04348718
2592.7 | 0.042736 | 3011.538 | 0.04348718
2592.7 | 0.042736 | 3023.077 | 0.04366356
2612.39 | 0.04315 | 3023.077 | 0.04366356
2612.39 | 0.04315 | 3034.615 | 0.04384024
2612.39 | 0.04315 | 3034.615 | 0.04384024
2635.23 | 0.043614 | 3046.154 | 0.04401724
2635.23 | 0.043614 | 3046.154 | 0.04401724
2635.23 | 0.043614 | 3057.692 | 0.04419454
2651.83 | 0.043932 | 3069.231 | 0.04437217
2651.83 | 0.043932 | 3069.231 | 0.04437217
2651.83 | 0.043932 | 3080.769 | 0.04455011
2651.83 | 0.043932 | 3080.769 | 0.04455011
2667.07 | 0.044276 | 3092.308 | 0.04472838
2667.07 | 0.044276 | 3092.308 | 0.04472838
2667.07 | 0.044276 | 3103.846 | 0.04490697
2687.91 | 0.044701 | 3103.846 | 0.04490697
2687.91 | 0.044701 | 3115.385 | 0.0450859
2687.91 | 0.044701 | 3115.385 | 0.0450859
2709.41 | 0.045137 | 3126.923 | 0.04526517
2709.41 | 0.045137 | 3138.462 | 0.04544477
2709.41 | 0.045137 | 3138.462 | 0.04544477
2709.41 | 0.045137 | 3150 | 0.04562471
2722.53 | 0.045416 | 3150 | 0.04562471
2722.53 | 0.045416 | 3161.538 | 0.04580501
2722.53 | 0.045416 | 3161.538 | 0.04580501
2741.32 | 0.045792 | 3173.077 | 0.04598565
2741.32 | 0.045792 | 3173.077 | 0.04598565
2741.32 | 0.045792 | 3184.615 | 0.04616665
2757.68 | 0.046242 | 3184.615 | 0.04616665
2757.68 | 0.046242 | 3196.154 | 0.04634801
2757.68 | 0.046242 | 3207.692 | 0.04652973
2757.68 | 0.046242 | 3207.692 | 0.04652973
2774.31 | 0.046615 | 3219.231 | 0.04671182
2774.31 | 0.046615 | 3219.231 | 0.04671182
2774.31 | 0.046615 | 3230.769 | 0.04689428
2791 | 0.046953 | 3230.769 | 0.04689428
2791 | 0.046953 | 3242.308 | 0.04707712
2791 | 0.046953 | 3242.308 | 0.04707712
2809.82 | 0.047366 | 3253.846 | 0.04726033
2809.82 | 0.047366 | 3253.846 | 0.04726033
2809.82 | 0.047366 | 3265.385 | 0.04744393
2809.82 | 0.047366 | 3265.385 | 0.04744393
2829.32 | 0.047779 | 3276.923 | 0.04762792
2829.32 | 0.047779 | 3288.462 | 0.0478123
2829.32 | 0.047779 | 3288.462 | 0.0478123
2848.82 | 0.048185 | 3300 | 0.04799708
2848.82 | 0.048185 | 3300 | 0.04799708
2848.82 | 0.048185 | 3311.538 | 0.04818226
2865.37 | 0.048538 | 3311.538 | 0.04818226
2865.37 | 0.048538 | 3323.077 | 0.04836784
2865.37 | 0.048538 | 3323.077 | 0.04836784
2865.37 | 0.048538 | 3334.615 | 0.04855384
2880.56 | 0.048857 | 3334.615 | 0.04855384
2880.56 | 0.048857 | 3346.154 | 0.04874025
2880.56 | 0.048857 | 3357.692 | 0.04892708
2900.04 | 0.049282 | 3357.692 | 0.04892708
2900.04 | 0.049282 | 3369.231 | 0.04911434
2900.04 | 0.049282 | 3369.231 | 0.04911434
2920.41 | 0.049716 | 3380.769 | 0.04930202
2920.41 | 0.049716 | 3380.769 | 0.04930202
2920.41 | 0.049716 | 3392.308 | 0.04949014
2920.41 | 0.049716 | 3392.308 | 0.04949014
2937.72 | 0.050096 | 3403.846 | 0.0496787
2937.72 | 0.050096 | 3403.846 | 0.0496787
2937.72 | 0.050096 | 3415.385 | 0.0498677
2956.45 | 0.050512 | 3426.923 | 0.05005716
2956.45 | 0.050512 | 3426.923 | 0.05005716
2956.45 | 0.050512 | 3438.462 | 0.05024706
2972.04 | 0.050853 | 3438.462 | 0.05024706
2972.04 | 0.050853 | 3450 | 0.05043742
2972.04 | 0.050853 | 3450 | 0.05043742
2972.04 | 0.050853 | 3461.538 | 0.05062825
2990.65 | 0.051407 | 3461.538 | 0.05062825
2990.65 | 0.051407 | 3473.077 | 0.05081955
2990.65 | 0.051407 | 3473.077 | 0.05081955
3002.7 | 0.051672 | 3484.615 | 0.05101132
3002.7 | 0.051672 | 3484.615 | 0.05101132
3002.7 | 0.051672 | 3496.154 | 0.05120357
3023.8 | 0.052196 | 3507.692 | 0.05139631
3023.8 | 0.052196 | 3507.692 | 0.05139631
3023.8 | 0.052196 | 3519.231 | 0.05158954
3023.8 | 0.052196 | 3519.231 | 0.05158954
3043.66 | 0.052621 | 3530.769 | 0.05178326
3043.66 | 0.052621 | 3530.769 | 0.05178326
3043.66 | 0.052621 | 3542.308 | 0.05197749
3063.96 | 0.05318 | 3542.308 | 0.05197749
3063.96 | 0.05318 | 3553.846 | 0.05217222
3063.96 | 0.05318 | 3553.846 | 0.05217222
3081.98 | 0.053594 | 3565.385 | 0.05236747
3081.98 | 0.053594 | 3576.923 | 0.05256323
3081.98 | 0.053594 | 3576.923 | 0.05256323
3081.98 | 0.053594 | 3588.462 | 0.05275952
3104.35 | 0.054111 | 3588.462 | 0.05275952
3104.35 | 0.054111 | 3600 | 0.05295634
3104.35 | 0.054111 | 3600 | 0.05295634
3121.62 | 0.054501 | 3611.538 | 0.0531537
3121.62 | 0.054501 | 3611.538 | 0.0531537
3121.62 | 0.054501 | 3623.077 | 0.0533516
3136.22 | 0.054829 | 3623.077 | 0.0533516
3136.22 | 0.054829 | 3634.615 | 0.05355004
3136.22 | 0.054829 | 3646.154 | 0.05374905
3136.22 | 0.054829 | 3646.154 | 0.05374905
3154.77 | 0.055254 | 3657.692 | 0.05394861
3154.77 | 0.055254 | 3657.692 | 0.05394861
3154.77 | 0.055254 | 3669.231 | 0.05414874
3172.95 | 0.055664 | 3669.231 | 0.05414874
3172.95 | 0.055664 | 3680.769 | 0.05434945
3172.95 | 0.055664 | 3680.769 | 0.05434945
3192.59 | 0.056123 | 3692.308 | 0.05455074
3192.59 | 0.056123 | 3692.308 | 0.05455074
3192.59 | 0.056123 | 3703.846 | 0.05475261
3192.59 | 0.056123 | 3703.846 | 0.05475261
3206.97 | 0.056454 | 3715.385 | 0.05495508
3206.97 | 0.056454 | 3726.923 | 0.05515815
3206.97 | 0.056454 | 3726.923 | 0.05515815
3228.21 | 0.056935 | 3738.462 | 0.05536183
3228.21 | 0.056935 | 3738.462 | 0.05536183
3228.21 | 0.056935 | 3750 | 0.05556612
3245.61 | 0.057356 | 3750 | 0.05556612
3245.61 | 0.057356 | 3761.538 | 0.05577103
3245.61 | 0.057356 | 3761.538 | 0.05577103
3245.61 | 0.057356 | 3773.077 | 0.05597658
3263.16 | 0.057776 | 3773.077 | 0.05597658
3263.16 | 0.057776 | 3784.615 | 0.05618276
3263.16 | 0.057776 | 3796.154 | 0.05638958
3282.44 | 0.058246 | 3796.154 | 0.05638958
3282.44 | 0.058246 | 3807.692 | 0.05659705
3282.44 | 0.058246 | 3807.692 | 0.05659705
3301.57 | 0.058689 | 3819.231 | 0.05680519
3301.57 | 0.058689 | 3819.231 | 0.05680519
3301.57 | 0.058689 | 3830.769 | 0.05701399
3301.57 | 0.058689 | 3830.769 | 0.05701399
3322.16 | 0.059169 | 3842.308 | 0.05722346
3322.16 | 0.059169 | 3842.308 | 0.05722346
3322.16 | 0.059169 | 3853.846 | 0.05743362
3342.78 | 0.059675 | 3865.385 | 0.05764447
3342.78 | 0.059675 | 3865.385 | 0.05764447
3342.78 | 0.059675 | 3876.923 | 0.05785602
3361.8 | 0.060124 | 3876.923 | 0.05785602
3361.8 | 0.060124 | 3888.462 | 0.05806827
3361.8 | 0.060124 | 3888.462 | 0.05806827
3361.8 | 0.060124 | 3900 | 0.05828124
3378.37 | 0.06053 | 3900 | 0.05828124
3378.37 | 0.06053 | 3911.538 | 0.05849493
3378.37 | 0.06053 | 3911.538 | 0.05849493
3403.7 | 0.061142 | 3923.077 | 0.05870936
3403.7 | 0.061142 | 3934.615 | 0.05892452
3403.7 | 0.061142 | 3934.615 | 0.05892452
3423 | 0.061618 | 3946.154 | 0.05914044
3423 | 0.061618 | 3946.154 | 0.05914044
3423 | 0.061618 | 3957.692 | 0.05935712
3423 | 0.061618 | 3957.692 | 0.05935712
3442.65 | 0.062114 | 3969.231 | 0.05957456
3442.65 | 0.062114 | 3969.231 | 0.05957456
3442.65 | 0.062114 | 3980.769 | 0.05979278
3461.06 | 0.062558 | 3980.769 | 0.05979278
3461.06 | 0.062558 | 3992.308 | 0.06001179
3461.06 | 0.062558 | 3992.308 | 0.06001179
3480.76 | 0.063058 | 4003.846 | 0.0602316
3480.76 | 0.063058 | 4015.385 | 0.06045221
3480.76 | 0.063058 | 4015.385 | 0.06045221
3480.76 | 0.063058 | 4026.923 | 0.06067364
3500 | 0.063553 | 4026.923 | 0.06067364
3500 | 0.063553 | 4038.462 | 0.0608959
3500 | 0.063553 | 4038.462 | 0.0608959
3519.58 | 0.064057 | 4050 | 0.06111899
3519.58 | 0.064057 | 4050 | 0.06111899
3519.58 | 0.064057 | 4061.538 | 0.06134293
3541.71 | 0.06463 | 4061.538 | 0.06134293
3541.71 | 0.06463 | 4073.077 | 0.06156773
3541.71 | 0.06463 | 4084.615 | 0.0617934
3541.71 | 0.06463 | 4084.615 | 0.0617934
3560.51 | 0.065098 | 4096.154 | 0.06201994
3560.51 | 0.065098 | 4096.154 | 0.06201994
3560.51 | 0.065098 | 4107.692 | 0.06224738
3579.53 | 0.0656 | 4107.692 | 0.06224738
3579.53 | 0.0656 | 4119.231 | 0.06247571
3579.53 | 0.0656 | 4119.231 | 0.06247571
3597.56 | 0.066078 | 4130.769 | 0.06270496
3597.56 | 0.066078 | 4130.769 | 0.06270496
3597.56 | 0.066078 | 4142.308 | 0.06293513
3597.56 | 0.066078 | 4153.846 | 0.06316624
3617.1 | 0.066595 | 4153.846 | 0.06316624
3617.1 | 0.066595 | 4165.385 | 0.06339829
3617.1 | 0.066595 | 4165.385 | 0.06339829
3630.45 | 0.066943 | 4176.923 | 0.06363129
3630.45 | 0.066943 | 4176.923 | 0.06363129
3630.45 | 0.066943 | 4188.462 | 0.06386526
3652.69 | 0.067523 | 4188.462 | 0.06386526
3652.69 | 0.067523 | 4200 | 0.06410022
3652.69 | 0.067523 | 4200 | 0.06410022
3652.69 | 0.067523 | 4211.538 | 0.06433616
3667.62 | 0.067927 | 4211.538 | 0.06433616
3667.62 | 0.067927 | 4223.077 | 0.06457312
3667.62 | 0.067927 | 4234.615 | 0.06481108
3686.51 | 0.068429 | 4234.615 | 0.06481108
3686.51 | 0.068429 | 4246.154 | 0.06505008
3686.51 | 0.068429 | 4246.154 | 0.06505008
3702.02 | 0.06886 | 4257.692 | 0.06529012
3702.02 | 0.06886 | 4257.692 | 0.06529012
3702.02 | 0.06886 | 4269.231 | 0.06553122
3702.02 | 0.06886 | 4269.231 | 0.06553122
3717.12 | 0.069265 | 4280.769 | 0.06577339
3717.12 | 0.069265 | 4280.769 | 0.06577339
3717.12 | 0.069265 | 4292.308 | 0.06601664
3737.01 | 0.069784 | 4303.846 | 0.06626099
3737.01 | 0.069784 | 4303.846 | 0.06626099
3737.01 | 0.069784 | 4315.385 | 0.06650645
3754.76 | 0.070268 | 4315.385 | 0.06650645
3754.76 | 0.070268 | 4326.923 | 0.06675304
3754.76 | 0.070268 | 4326.923 | 0.06675304
3754.76 | 0.070268 | 4338.462 | 0.06700076
3776.05 | 0.07088 | 4338.462 | 0.06700076
3776.05 | 0.07088 | 4350 | 0.06724965
3776.05 | 0.07088 | 4350 | 0.06724965
3795.2 | 0.071416 | 4361.538 | 0.0674997
3795.2 | 0.071416 | 4373.077 | 0.06775094
3795.2 | 0.071416 | 4373.077 | 0.06775094
3811.59 | 0.071897 | 4384.615 | 0.06800338
3811.59 | 0.071897 | 4384.615 | 0.06800338
3811.59 | 0.071897 | 4396.154 | 0.06825704
3811.59 | 0.071897 | 4396.154 | 0.06825704
3829.04 | 0.07239 | 4407.692 | 0.06851194
3829.04 | 0.07239 | 4407.692 | 0.06851194
3829.04 | 0.07239 | 4419.231 | 0.06876808
3847.59 | 0.072948 | 4419.231 | 0.06876808
3847.59 | 0.072948 | 4430.769 | 0.0690255
3847.59 | 0.072948 | 4430.769 | 0.0690255
3869.92 | 0.073591 | 4442.308 | 0.0692842
3869.92 | 0.073591 | 4453.846 | 0.0695442
3869.92 | 0.073591 | 4453.846 | 0.0695442
3869.92 | 0.073591 | 4465.385 | 0.06980552
3886.9 | 0.074072 | 4465.385 | 0.06980552
3886.9 | 0.074072 | 4476.923 | 0.07006819
3886.9 | 0.074072 | 4476.923 | 0.07006819
3905.34 | 0.07461 | 4488.462 | 0.07033221
3905.34 | 0.07461 | 4488.462 | 0.07033221
3905.34 | 0.07461 | 4500 | 0.07059761
3927.98 | 0.075281 | 4500 | 0.07059761
3927.98 | 0.075281 | 4511.538 | 0.0708644
3927.98 | 0.075281 | 4523.077 | 0.07113262
3927.98 | 0.075281 | 4523.077 | 0.07113262
3944.06 | 0.075737 | 4534.615 | 0.07140227
3944.06 | 0.075737 | 4534.615 | 0.07140227
3944.06 | 0.075737 | 4546.154 | 0.07167337
3959.19 | 0.076182 | 4546.154 | 0.07167337
3959.19 | 0.076182 | 4557.692 | 0.07194596
3959.19 | 0.076182 | 4557.692 | 0.07194596
3980.73 | 0.076824 | 4569.231 | 0.07222004
3980.73 | 0.076824 | 4569.231 | 0.07222004
3980.73 | 0.076824 | 4580.769 | 0.07249565
3980.73 | 0.076824 | 4592.308 | 0.0727728
3997.33 | 0.077341 | 4592.308 | 0.0727728
3997.33 | 0.077341 | 4603.846 | 0.07305152
3997.33 | 0.077341 | 4603.846 | 0.07305152
4019.44 | 0.078009 | 4615.385 | 0.07333183
4019.44 | 0.078009 | 4615.385 | 0.07333183
4019.44 | 0.078009 | 4626.923 | 0.07361376
4038.18 | 0.078585 | 4626.923 | 0.07361376
4038.18 | 0.078585 | 4638.462 | 0.07389732
4038.18 | 0.078585 | 4638.462 | 0.07389732
4038.18 | 0.078585 | 4650 | 0.07418255
4057.85 | 0.079203 | 4650 | 0.07418255
4057.85 | 0.079203 | 4661.538 | 0.07446947
4057.85 | 0.079203 | 4673.077 | 0.0747581
4074.08 | 0.079711 | 4673.077 | 0.0747581
4074.08 | 0.079711 | 4684.615 | 0.07504848
4074.08 | 0.079711 | 4684.615 | 0.07504848
4093.95 | 0.08034 | 4696.154 | 0.07534063
4093.95 | 0.08034 | 4696.154 | 0.07534063
4093.95 | 0.08034 | 4707.692 | 0.07563457
4093.95 | 0.08034 | 4707.692 | 0.07563457
4110.42 | 0.080868 | 4719.231 | 0.07593034
4110.42 | 0.080868 | 4719.231 | 0.07593034
4110.42 | 0.080868 | 4730.769 | 0.07622797
4128.59 | 0.081449 | 4742.308 | 0.07652748
4128.59 | 0.081449 | 4742.308 | 0.07652748
4128.59 | 0.081449 | 4753.846 | 0.0768289
4143 | 0.081905 | 4753.846 | 0.0768289
4143 | 0.081905 | 4765.385 | 0.07713228
4143 | 0.081905 | 4765.385 | 0.07713228
4143 | 0.081905 | 4776.923 | 0.07743763
4158.62 | 0.082416 | 4776.923 | 0.07743763
4158.62 | 0.082416 | 4788.462 | 0.07774499
4158.62 | 0.082416 | 4788.462 | 0.07774499
4180.06 | 0.08313 | 4800 | 0.0780544
4180.06 | 0.08313 | 4811.538 | 0.07836589
4180.06 | 0.08313 | 4811.538 | 0.07836589
4196.83 | 0.083678 | 4823.077 | 0.07867949
4196.83 | 0.083678 | 4823.077 | 0.07867949
4196.83 | 0.083678 | 4834.615 | 0.07899524
4196.83 | 0.083678 | 4834.615 | 0.07899524
4215.98 | 0.084321 | 4846.154 | 0.07931318
4215.98 | 0.084321 | 4846.154 | 0.07931318
4215.98 | 0.084321 | 4857.692 | 0.07963335
4231.48 | 0.084844 | 4857.692 | 0.07963335
4231.48 | 0.084844 | 4869.231 | 0.07995578
4231.48 | 0.084844 | 4869.231 | 0.07995578
4249.46 | 0.085444 | 4880.769 | 0.08028051
4249.46 | 0.085444 | 4892.308 | 0.08060759
4249.46 | 0.085444 | 4892.308 | 0.08060759
4249.46 | 0.085444 | 4903.846 | 0.08093706
4266.42 | 0.086045 | 4903.846 | 0.08093706
4266.42 | 0.086045 | 4915.385 | 0.08126896
4266.42 | 0.086045 | 4915.385 | 0.08126896
4285.1 | 0.086681 | 4926.923 | 0.08160334
4285.1 | 0.086681 | 4926.923 | 0.08160334
4285.1 | 0.086681 | 4938.462 | 0.08194024
4302.34 | 0.087281 | 4938.462 | 0.08194024
4302.34 | 0.087281 | 4950 | 0.0822797
4302.34 | 0.087281 | 4961.538 | 0.08262178
4302.34 | 0.087281 | 4961.538 | 0.08262178
4319.49 | 0.08787 | 4973.077 | 0.08296652
4319.49 | 0.08787 | 4973.077 | 0.08296652
4319.49 | 0.08787 | 4984.615 | 0.08331399
4339.41 | 0.088588 | 4984.615 | 0.08331399
4339.41 | 0.088588 | 4996.154 | 0.08366421
4339.41 | 0.088588 | 4996.154 | 0.08366421
4358.24 | 0.089257 | 5007.692 | 0.08401727
4358.24 | 0.089257 | 5007.692 | 0.08401727
4358.24 | 0.089257 | 5019.231 | 0.08437319
4358.24 | 0.089257 | 5030.769 | 0.08473204
4376.21 | 0.089913 | 5030.769 | 0.08473204
4376.21 | 0.089913 | 5042.308 | 0.08509388
4376.21 | 0.089913 | 5042.308 | 0.08509388
4390.83 | 0.090434 | 5053.846 | 0.08545875
4390.83 | 0.090434 | 5053.846 | 0.08545875
4390.83 | 0.090434 | 5065.385 | 0.08582672
4407.85 | 0.091063 | 5065.385 | 0.08582672
4407.85 | 0.091063 | 5076.923 | 0.08619785
4407.85 | 0.091063 | 5076.923 | 0.08619785
4407.85 | 0.091063 | 5088.462 | 0.0865722
4426.78 | 0.091774 | 5100 | 0.08694982
4426.78 | 0.091774 | 5100 | 0.08694982
4426.78 | 0.091774 | 5111.538 | 0.0873308
4445.47 | 0.09247 | 5111.538 | 0.0873308
4445.47 | 0.09247 | 5123.077 | 0.08771519
4445.47 | 0.09247 | 5123.077 | 0.08771519
4461.15 | 0.093064 | 5134.615 | 0.08810306
4461.15 | 0.093064 | 5134.615 | 0.08810306
4461.15 | 0.093064 | 5146.154 | 0.08849449
4461.15 | 0.093064 | 5146.154 | 0.08849449
4480.31 | 0.0938 | 5157.692 | 0.08888955
4480.31 | 0.0938 | 5157.692 | 0.08888955
4480.31 | 0.0938 | 5169.231 | 0.08928831
4497.09 | 0.094445 | 5180.769 | 0.08969086
4497.09 | 0.094445 | 5180.769 | 0.08969086
4497.09 | 0.094445 | 5192.308 | 0.09009727
4517.76 | 0.095237 | 5192.308 | 0.09009727
4517.76 | 0.095237 | 5203.846 | 0.09050762
4517.76 | 0.095237 | 5203.846 | 0.09050762
4517.76 | 0.095237 | 5215.385 | 0.09092201
4536.05 | 0.095969 | 5215.385 | 0.09092201
4536.05 | 0.095969 | 5226.923 | 0.09134053
4536.05 | 0.095969 | 5226.923 | 0.09134053
4554.05 | 0.096676 | 5238.462 | 0.09176325
4554.05 | 0.096676 | 5250 | 0.09219029
4554.05 | 0.096676 | 5250 | 0.09219029
4572.05 | 0.097404 | 5261.538 | 0.09262174
4572.05 | 0.097404 | 5261.538 | 0.09262174
4572.05 | 0.097404 | 5273.077 | 0.09305769
4572.05 | 0.097404 | 5273.077 | 0.09305769
4588.84 | 0.098176 | 5284.615 | 0.09349826
4588.84 | 0.098176 | 5284.615 | 0.09349826
4588.84 | 0.098176 | 5296.154 | 0.09394356
4609.49 | 0.099037 | 5296.154 | 0.09394356
4609.49 | 0.099037 | 5307.692 | 0.09439371
4609.49 | 0.099037 | 5319.231 | 0.09484881
4626.83 | 0.09975 | 5319.231 | 0.09484881
4626.83 | 0.09975 | 5330.769 | 0.095309
4626.83 | 0.09975 | 5330.769 | 0.095309
4626.83 | 0.09975 | 5342.308 | 0.09577439
4644.45 | 0.10048 | 5342.308 | 0.09577439
4644.45 | 0.10048 | 5353.846 | 0.09624512
4644.45 | 0.10048 | 5353.846 | 0.09624512
4660.46 | 0.101154 | 5365.385 | 0.09672132
4660.46 | 0.101154 | 5365.385 | 0.09672132
4660.46 | 0.101154 | 5376.923 | 0.09720314
4682.64 | 0.102105 | 5376.923 | 0.09720314
4682.64 | 0.102105 | 5388.462 | 0.09769072
4682.64 | 0.102105 | 5400 | 0.09818421
4682.64 | 0.102105 | 5400 | 0.09818421
4696.67 | 0.102714 | 5411.538 | 0.09868378
4696.67 | 0.102714 | 5411.538 | 0.09868378
4696.67 | 0.102714 | 5423.077 | 0.0991896
4716.44 | 0.103569 | 5423.077 | 0.0991896
4716.44 | 0.103569 | 5434.615 | 0.09970182
4716.44 | 0.103569 | 5434.615 | 0.09970182
4731.94 | 0.104245 | 5446.154 | 0.1002206
4731.94 | 0.104245 | 5446.154 | 0.1002206
4731.94 | 0.104245 | 5457.692 | 0.1007462
4731.94 | 0.104245 | 5469.231 | 0.1012788
4749.61 | 0.105036 | 5469.231 | 0.1012788
4749.61 | 0.105036 | 5480.769 | 0.1018186
4749.61 | 0.105036 | 5480.769 | 0.1018186
4769.58 | 0.105932 | 5492.308 | 0.1023658
4769.58 | 0.105932 | 5492.308 | 0.1023658
4769.58 | 0.105932 | 5503.846 | 0.1029206
4786.56 | 0.106697 | 5503.846 | 0.1029206
4786.56 | 0.106697 | 5515.385 | 0.1034832
4786.56 | 0.106697 | 5515.385 | 0.1034832
4786.56 | 0.106697 | 5526.923 | 0.1040539
4807.55 | 0.107646 | 5538.462 | 0.1046328
4807.55 | 0.107646 | 5538.462 | 0.1046328
4807.55 | 0.107646 | 5550 | 0.1052204
4823.92 | 0.108384 | 5550 | 0.1052204
4823.92 | 0.108384 | 5561.538 | 0.1058168
4823.92 | 0.108384 | 5561.538 | 0.1058168
4842.57 | 0.109275 | 5573.077 | 0.1064222
4842.57 | 0.109275 | 5573.077 | 0.1064222
4842.57 | 0.109275 | 5584.615 | 0.1070371
4842.57 | 0.109275 | 5584.615 | 0.1070371
4857.27 | 0.109944 | 5596.154 | 0.1076616
4857.27 | 0.109944 | 5596.154 | 0.1076616
4857.27 | 0.109944 | 5607.692 | 0.1082962
4877.89 | 0.110939 | 5619.231 | 0.108941
4877.89 | 0.110939 | 5619.231 | 0.108941
4877.89 | 0.110939 | 5630.769 | 0.1095966
4895.04 | 0.111747 | 5630.769 | 0.1095966
4895.04 | 0.111747 | 5642.308 | 0.1102632
4895.04 | 0.111747 | 5642.308 | 0.1102632
4895.04 | 0.111747 | 5653.846 | 0.1109413
4917.18 | 0.112798 | 5653.846 | 0.1109413
4917.18 | 0.112798 | 5665.385 | 0.1116312
4917.18 | 0.112798 | 5665.385 | 0.1116312
4934.95 | 0.113659 | 5676.923 | 0.1123335
4934.95 | 0.113659 | 5688.462 | 0.1130486
4934.95 | 0.113659 | 5688.462 | 0.1130486
4950 | 0.114396 | 5700 | 0.1137769
4950 | 0.114396 | 5700 | 0.1137769
4950 | 0.114396 | 5711.538 | 0.114519
4950 | 0.114396 | 5711.538 | 0.114519
4968.47 | 0.11529 | 5723.077 | 0.1152755
4968.47 | 0.11529 | 5723.077 | 0.1152755
4968.47 | 0.11529 | 5734.615 | 0.1160468
4984.62 | 0.116101 | 5734.615 | 0.1160468
4984.62 | 0.116101 | 5746.154 | 0.1168337
4984.62 | 0.116101 | 5757.692 | 0.1176367
5001.09 | 0.116904 | 5757.692 | 0.1176367
5001.09 | 0.116904 | 5769.231 | 0.1184566
5001.09 | 0.116904 | 5769.231 | 0.1184566
5001.09 | 0.116904 | 5780.769 | 0.1192942
5015.85 | 0.117637 | 5780.769 | 0.1192942
5015.85 | 0.117637 | 5792.308 | 0.1201501
5015.85 | 0.117637 | 5792.308 | 0.1201501
5035.25 | 0.118631 | 5803.846 | 0.1210254
5035.25 | 0.118631 | 5803.846 | 0.1210254
5035.25 | 0.118631 | 5815.385 | 0.1219207
5053.59 | 0.11956 | 5815.385 | 0.1219207
5053.59 | 0.11956 | 5826.923 | 0.1228371
5053.59 | 0.11956 | 5838.462 | 0.1237755
5053.59 | 0.11956 | 5838.462 | 0.1237755
5070.99 | 0.120446 | 5850 | 0.124737
5070.99 | 0.120446 | 5850 | 0.124737
5070.99 | 0.120446 | 5861.538 | 0.1257226
5085.56 | 0.121208 | 5861.538 | 0.1257226
5085.56 | 0.121208 | 5873.077 | 0.1267336
5085.56 | 0.121208 | 5873.077 | 0.1267336
5104.61 | 0.122186 | 5884.615 | 0.1277714
5104.61 | 0.122186 | 5884.615 | 0.1277714
5104.61 | 0.122186 | 5896.154 | 0.1288371
5104.61 | 0.122186 | 5907.692 | 0.1299332
5125.52 | 0.123286 | 5907.692 | 0.1299332
5125.52 | 0.123286 | 5919.231 | 0.1310607
5125.52 | 0.123286 | 5919.231 | 0.1310607
5139.86 | 0.124044 | 5930.769 | 0.1322215
5139.86 | 0.124044 | 5930.769 | 0.1322215
5139.86 | 0.124044 | 5942.308 | 0.1334178
5158.78 | 0.125057 | 5942.308 | 0.1334178
5158.78 | 0.125057 | 5953.846 | 0.1346516
5158.78 | 0.125057 | 5953.846 | 0.1346516
5158.78 | 0.125057 | 5965.385 | 0.1359254
5176.08 | 0.12599 | 5976.923 | 0.1372419
5176.08 | 0.12599 | 5976.923 | 0.1372419
5176.08 | 0.12599 | 5988.462 | 0.138604
5195.56 | 0.127023 | 5988.462 | 0.138604
5195.56 | 0.127023 | 6000 | 0.1400147
5195.56 | 0.127023 | 6000 | 0.1400147
5215.11 | 0.128103 | 6011.538 | 0.1414774
5215.11 | 0.128103 | 6011.538 | 0.1414774
5215.11 | 0.128103 | 6023.077 | 0.1429955
5215.11 | 0.128103 | 6023.077 | 0.1429955
5233.38 | 0.129101 | 6034.615 | 0.1445732
5233.38 | 0.129101 | 6034.615 | 0.1445732
5233.38 | 0.129101 | 6046.154 | 0.1462145
5250.56 | 0.130034 | 6057.692 | 0.1479286
5250.56 | 0.130034 | 6057.692 | 0.1479286
5250.56 | 0.130034 | 6069.231 | 0.149719
5268.05 | 0.131006 | 6069.231 | 0.149719
5268.05 | 0.131006 | 6080.769 | 0.1515927
5268.05 | 0.131006 | 6080.769 | 0.1515927
5268.05 | 0.131006 | 6092.308 | 0.1535575
5282.25 | 0.131792 | 6092.308 | 0.1535575
5282.25 | 0.131792 | 6103.846 | 0.1556222
5282.25 | 0.131792 | 6103.846 | 0.1556222
5298.73 | 0.132697 | 6115.385 | 0.1577967
5298.73 | 0.132697 | 6126.923 | 0.1600912
5298.73 | 0.132697 | 6126.923 | 0.1600912
5315.81 | 0.133642 | 6138.462 | 0.1625169
5315.81 | 0.133642 | 6138.462 | 0.1625169
5315.81 | 0.133642 | 6150 | 0.1650846
5315.81 | 0.133642 | 6150 | 0.1650846
5332.17 | 0.134562 | 6161.538 | 0.1678391
5332.17 | 0.134562 | 6161.538 | 0.1678391
5332.17 | 0.134562 | 6173.077 | 0.1707866
5352.59 | 0.135689 | 6173.077 | 0.1707866
5352.59 | 0.135689 | 6184.615 | 0.1739533
5352.59 | 0.135689 | 6196.154 | 0.1773678
5371.27 | 0.136732 | 6196.154 | 0.1773678
5371.27 | 0.136732 | 6207.692 | 0.181057
5371.27 | 0.136732 | 6207.692 | 0.181057
5371.27 | 0.136732 | 6219.231 | 0.1850434
5386.77 | 0.137582 | 6219.231 | 0.1850434
5386.77 | 0.137582 | 6230.769 | 0.1893415
5386.77 | 0.137582 | 6230.769 | 0.1893415
5404.84 | 0.138587 | 6242.308 | 0.1942905
5404.84 | 0.138587 | 6242.308 | 0.1942905
5404.84 | 0.138587 | 6253.846 | 0.1997871