## summary
Progress | Start / End | Model | Params | Bounds | Experimental Data | Objectives | MOGA Summary | Reduction
1080/10000 | Wednesday, 02/14/24, 18:49:06 | evpwdb | evp_s0 (init=3.375) | [0.0, 100.0] | creep/inl_1/AirBase_1000_16_G18.csv (Calibration) | yield_point_tensile | num_gens (10000) | Grouping Errors (name, type, labels)
| Saturday, 02/17/24, 14:41:49 |  | evp_R (init=51.08) | [0.0, 1e+03] | creep/inl_1/AirBase_1000_13_G30.csv (Calibration) | area_tensile_strain_stress | population (100) | Reducing Errors (square_average)
|  |  | evp_d (init=0.4575) | [0.0, 100.0] | creep/inl_1/AirBase_1000_12_G48.csv (Calibration) | end_creep_strain | offspring (50) | Reducing Objectives (square_average)
|  |  | evp_n (init=4.058) | [0.0, 100.0] | creep/inl_1/AirBase_1000_11_G39.csv (Calibration) | end_creep_time | crossover (0.8)
|  |  | evp_eta (init=700.5) | [0.0, 1e+04] | tensile/inl/AirBase_1000_D12.csv (Calibration) | area_creep_time_strain | mutation (0.01)
|  |  | c_0 (init=8.202) | [0.0, 1e+03]
|  |  | c_1 (init=56.2) | [0.0, 1e+03]
|  |  | t_0 (init=266.0) | [0.0, 1e+03]
|  |  | t_1 (init=595.5) | [0.0, 1e+03]
|  |  | c_n (init=1.661) | [0.0, 20.0]
|  |  | t_n (init=10.32) | [0.0, 20.0]

## results
evp_s0 | evp_R | evp_d | evp_n | evp_eta | c_0 | c_1 | t_0 | t_1 | c_n | t_n | yield_point_tensile | area_tensile_strain_stress | end_creep_strain | end_creep_time | area_creep_time_strain | square_average
2.4131 | 52.582 | 2.3232 | 3.7609 | 800.99 | 8.8955 | 58.425 | 290.13 | 642.6 | 1.4331 | 10.278 | 0.00086809 | 0.08844 | 0.18393 | 0.16079 | 0.14204 | 0.087683
2.0057 | 47.755 | 2.4243 | 3.7888 | 736.11 | 9.5623 | 63.353 | 295.44 | 651.13 | 1.388 | 10.181 | 0.0015641 | 0.023309 | 0.1465 | 0.094023 | 0.24093 | 0.088895
2.1836 | 46.655 | 1.4761 | 4.022 | 770.16 | 7.7182 | 52.531 | 288.84 | 638.22 | 1.4498 | 10.205 | 0.021897 | 0.091461 | 0.19915 | 0.14493 | 0.13981 | 0.089056
2.6019 | 54.136 | 2.0315 | 3.7628 | 783.28 | 10.016 | 65.707 | 265.1 | 636.98 | 1.4067 | 10.309 | 0.00010889 | 0.20235 | 0.10279 | 0.080309 | 0.19714 | 0.096826
2.2323 | 55.11 | 2.0369 | 3.6992 | 808.36 | 8.9329 | 58.961 | 295.51 | 650.67 | 1.5933 | 10.141 | 8.3859e-06 | 0.042458 | 0.20882 | 0.11567 | 0.21342 | 0.10434
2.3866 | 54.248 | 2.6127 | 3.7689 | 776.98 | 9.9477 | 63.322 | 297.18 | 650.79 | 1.4008 | 10.102 | 2.2383e-05 | 0.049397 | 0.16228 | 0.24972 | 0.11542 | 0.10446
2.393 | 47.015 | 3.0635 | 3.7594 | 738.32 | 7.2072 | 48.949 | 267.6 | 639.83 | 1.3811 | 10.161 | 0.0023952 | 0.17807 | 0.13664 | 0.105 | 0.21242 | 0.10654
2.2092 | 46.775 | 2.4892 | 3.7867 | 801.56 | 8.7836 | 58.571 | 264.9 | 650.35 | 1.3776 | 9.7087 | 0.0019446 | 0.21593 | 0.17407 | 0.104 | 0.1514 | 0.11067
3.464 | 46.47 | 2.6377 | 3.77 | 718.65 | 9.7257 | 62.925 | 266.35 | 650.9 | 1.4641 | 10.175 | 0.003136 | 0.16088 | 0.13982 | 0.13763 | 0.22346 | 0.11432
2.0066 | 54.972 | 2.43 | 3.7349 | 735.21 | 6.854 | 47.04 | 268.99 | 652.2 | 1.4549 | 10.181 | 0.005123 | 0.18195 | 0.17218 | 0.10475 | 0.20422 | 0.11546
2.1571 | 55.057 | 1.9277 | 3.8729 | 783.08 | 9.4726 | 61.596 | 262.65 | 650.8 | 1.6049 | 9.6693 | 0.00542 | 0.24555 | 0.11729 | 0.096372 | 0.18941 | 0.11925
2.1799 | 47.226 | 2.7084 | 3.7454 | 797.02 | 8.8817 | 59.043 | 266.75 | 643.2 | 1.3872 | 10.099 | 0.00015183 | 0.20526 | 0.17855 | 0.08447 | 0.19542 | 0.11934
1.9558 | 53.844 | 2.1786 | 3.7738 | 771.32 | 7.0039 | 46.556 | 263.32 | 649.19 | 1.8819 | 10.145 | 2.2197e-05 | 0.20313 | 0.18049 | 0.1378 | 0.16517 | 0.12011
2.238 | 52.859 | 1.6796 | 3.852 | 788.62 | 9.4573 | 61.879 | 262.88 | 649.71 | 1.5747 | 9.6639 | 0.0046732 | 0.21138 | 0.1035 | 0.18678 | 0.17727 | 0.12172
2.3937 | 46.95 | 2.4259 | 3.7867 | 775.36 | 9.581 | 63.647 | 266.78 | 638.8 | 1.3916 | 10.145 | 0.00017051 | 0.19103 | 0.15689 | 0.070403 | 0.23894 | 0.12315
2.22 | 47.038 | 2.3504 | 4.0321 | 733.82 | 9.5257 | 61.831 | 288.15 | 650.27 | 1.3497 | 9.7731 | 0.010543 | 0.19843 | 0.17237 | 0.13568 | 0.20036 | 0.12775
2.2083 | 53.179 | 2.3169 | 3.7959 | 733.68 | 7.707 | 52.303 | 288.46 | 651.85 | 1.3626 | 9.67 | 0.0013022 | 0.13003 | 0.22787 | 0.11933 | 0.21368 | 0.12873
1.9445 | 55.216 | 2.5347 | 3.7881 | 777.79 | 7.2696 | 49.114 | 286.93 | 642.04 | 1.4426 | 10.175 | 0.00015908 | 0.15258 | 0.22936 | 0.099317 | 0.20894 | 0.12941
1.9428 | 46.076 | 2.6854 | 3.7655 | 777.48 | 7.2911 | 48.034 | 266.59 | 650.79 | 1.8231 | 9.6438 | 4.4164e-06 | 0.19035 | 0.16499 | 0.23626 | 0.13232 | 0.13679
2.4517 | 55.198 | 2.3627 | 3.7827 | 766.29 | 9.0012 | 59.029 | 268.46 | 650.42 | 1.4304 | 10.355 | 3.853e-08 | 0.2231 | 0.20213 | 0.1126 | 0.18442 | 0.13732
2.1962 | 53.346 | 0.47854 | 4.1541 | 732.35 | 9.4135 | 62.566 | 289.42 | 650.27 | 1.6419 | 7.3449 | 0.029096 | 0.078969 | 0.21609 | 0.20652 | 0.2095 | 0.14032
2.1565 | 55.058 | 1.9359 | 3.8526 | 789.28 | 9.4222 | 61.858 | 262.89 | 651.79 | 1.5747 | 9.6622 | 0.0047792 | 0.24288 | 0.078696 | 0.066081 | 0.27057 | 0.14278
2.1846 | 53.272 | 0.55952 | 4.1218 | 782.1 | 7.36 | 50.361 | 262.94 | 650.8 | 1.5757 | 9.7148 | 0.051791 | 0.19916 | 0.15737 | 0.19112 | 0.20311 | 0.14489
1.9974 | 53.399 | 2.2386 | 3.7722 | 783.4 | 6.9854 | 47.346 | 267.53 | 651.73 | 1.6208 | 10.302 | 9.8165e-05 | 0.21359 | 0.23658 | 0.15566 | 0.14913 | 0.14806
2.231 | 55.408 | 2.7747 | 3.7488 | 732.37 | 10.108 | 64.361 | 266.25 | 650.15 | 1.3962 | 10.273 | 0.0040977 | 0.20424 | 0.21803 | 0.1934 | 0.14643 | 0.14811
2.2198 | 46.786 | 2.3205 | 3.7961 | 780.16 | 8.8151 | 58.542 | 291.49 | 650.22 | 1.3915 | 10.177 | 0.00052177 | 0.098591 | 0.10081 | 0.18597 | 0.30643 | 0.14837
2.3815 | 46.931 | 2.4326 | 3.7557 | 740.54 | 7.8235 | 51.053 | 265.62 | 651.23 | 1.9863 | 10.139 | 0.0024204 | 0.15948 | 0.21568 | 0.092828 | 0.26568 | 0.15116
1.0906 | 38.336 | 2.5594 | 4.1016 | 774.26 | 9.9088 | 64.975 | 261.82 | 653.01 | 1.3269 | 9.7972 | 0.03699 | 0.28813 | 0.11345 | 0.071458 | 0.22406 | 0.15257
2.2174 | 46.26 | 3.3043 | 3.8161 | 768.21 | 7.147 | 47.939 | 265.01 | 652.51 | 1.4034 | 9.6839 | 0.00043699 | 0.22874 | 0.20372 | 0.14652 | 0.19978 | 0.1552
2.4414 | 54.779 | 2.4968 | 3.8011 | 796.61 | 7.3306 | 48.666 | 288.2 | 641.99 | 1.4281 | 10.176 | 0.0025029 | 0.15978 | 0.21799 | 0.27133 | 0.097053 | 0.15609
2.5904 | 51.63 | 0.44356 | 4.2252 | 664.38 | 7.5061 | 52.034 | 291.32 | 649.38 | 1.6518 | 9.111 | 0.011534 | 0.033333 | 0.24381 | 0.16397 | 0.2635 | 0.15701
2.3985 | 46.748 | 2.5064 | 3.7635 | 776.33 | 8.8731 | 59.631 | 267.66 | 652.8 | 1.4059 | 10.159 | 1.5497e-08 | 0.18808 | 0.19813 | 0.072761 | 0.28051 | 0.15861
2.4185 | 47.171 | 2.2518 | 3.7768 | 783.09 | 7.2502 | 49.777 | 267.79 | 651.15 | 1.3822 | 10.164 | 0.00027998 | 0.18867 | 0.18811 | 0.16019 | 0.25009 | 0.15919
2.4035 | 47.332 | 3.071 | 3.7702 | 738.36 | 7.1798 | 48.931 | 264.47 | 639.75 | 1.3814 | 10.173 | 0.0018041 | 0.18504 | 0.1686 | 0.077567 | 0.30146 | 0.15957
2.3973 | 46.794 | 2.7106 | 3.6817 | 715.35 | 9.5455 | 62.458 | 265.93 | 650.85 | 1.4406 | 10.317 | 0.014787 | 0.13605 | 0.13985 | 0.18757 | 0.29513 | 0.16057
2.157 | 55.07 | 1.8624 | 3.8793 | 788.55 | 9.6087 | 61.964 | 263.33 | 651.74 | 1.5456 | 7.5887 | 0.0072036 | 0.24644 | 0.18303 | 0.21309 | 0.14774 | 0.16152
2.1892 | 47.048 | 2.5223 | 3.78 | 779.85 | 8.8438 | 58.448 | 266.28 | 651.91 | 1.4006 | 9.6771 | 0.00015377 | 0.19772 | 0.21078 | 0.18425 | 0.22577 | 0.16844
2.3292 | 53.432 | 2.5444 | 3.827 | 774.54 | 7.4298 | 49.938 | 260.82 | 650.7 | 1.3945 | 10.183 | 0.0013394 | 0.25154 | 0.22656 | 0.12318 | 0.19804 | 0.169
2.1925 | 53.424 | 2.7194 | 3.7585 | 803.56 | 8.8787 | 57.996 | 297.25 | 650.92 | 1.4057 | 10.175 | 0.000854 | 0.068349 | 0.33113 | 0.12205 | 0.20654 | 0.17187
2.3662 | 48.643 | 2.9889 | 3.7767 | 775.99 | 9.9188 | 63.583 | 266.33 | 652.28 | 1.4048 | 10.182 | 6.6604e-05 | 0.22292 | 0.26584 | 0.14682 | 0.17702 | 0.17326
1.9126 | 46.763 | 2.4418 | 4.0535 | 737.69 | 7.0227 | 47.508 | 266.7 | 651.72 | 1.3897 | 10.196 | 0.013866 | 0.26978 | 0.19446 | 0.13553 | 0.22159 | 0.17826
1.228 | 46.518 | 2.9342 | 3.7799 | 774.95 | 9.8405 | 63.59 | 295.7 | 652.69 | 1.4045 | 10.187 | 1.622e-05 | 0.059919 | 0.2385 | 0.23835 | 0.25445 | 0.18203
2.3981 | 55.248 | 2.4916 | 3.7982 | 773.3 | 7.2876 | 49.418 | 265.73 | 651.4 | 1.3671 | 10.176 | 0.0003269 | 0.24453 | 0.24113 | 0.093305 | 0.23933 | 0.18392
2.4605 | 47.353 | 0.55809 | 4.1017 | 810.55 | 7.7221 | 52.331 | 264.99 | 651.39 | 1.5092 | 10.183 | 0.068067 | 0.21274 | 0.18799 | 0.21407 | 0.23268 | 0.1852
2.5443 | 52.194 | 0.48713 | 4.1821 | 733.83 | 7.5552 | 51.919 | 293.3 | 647.7 | 1.5713 | 9.1956 | 0.037428 | 0.053668 | 0.18687 | 0.13784 | 0.35638 | 0.18521
2.1851 | 46.739 | 3.2562 | 3.773 | 803.23 | 8.9151 | 58.35 | 296.88 | 650.36 | 1.4079 | 9.7241 | 0.0014537 | 0.066945 | 0.19346 | 0.075835 | 0.37136 | 0.18557
1.2745 | 49.859 | 2.8091 | 3.9836 | 724.64 | 9.8573 | 62.469 | 286.47 | 652.54 | 1.4043 | 10.178 | 0.0026206 | 0.22096 | 0.18198 | 0.30493 | 0.10973 | 0.18697
1.9788 | 53.784 | 2.4094 | 3.7815 | 813.48 | 6.9478 | 47.346 | 267.6 | 652.58 | 1.4653 | 10.167 | 0.0028729 | 0.25787 | 0.26927 | 0.098156 | 0.19638 | 0.18721
3.6199 | 96.712 | 0.41225 | 4.156 | 660.97 | 9.3448 | 62.099 | 290.07 | 629.58 | 1.3947 | 11.105 | 0.0058498 | 0.010529 | 0.1669 | 0.20817 | 0.34314 | 0.18908
2.593 | 53.709 | 1.7887 | 3.7883 | 771.9 | 9.7872 | 63.549 | 288.07 | 650.32 | 1.5954 | 10.261 | 0.00012977 | 0.13077 | 0.29494 | 0.19906 | 0.21703 | 0.19081
2.4085 | 53.448 | 2.164 | 3.7633 | 773.82 | 9.952 | 62.964 | 263.91 | 644.78 | 1.8399 | 10.196 | 8.9671e-06 | 0.20092 | 0.29784 | 0.12638 | 0.22348 | 0.19499
3.3753 | 46.937 | 2.5436 | 3.7964 | 794.4 | 7.306 | 48.856 | 267.64 | 640.35 | 1.4223 | 9.7325 | 0.002939 | 0.22382 | 0.27609 | 0.22283 | 0.138 | 0.19503
1.8436 | 54.768 | 0.44501 | 4.2345 | 771.6 | 8.8664 | 58.564 | 265.97 | 649.35 | 1.3992 | 10.266 | 0.077416 | 0.22132 | 0.14166 | 0.25337 | 0.23627 | 0.19506
0.78731 | 47.045 | 0.43535 | 4.3 | 803.55 | 8.8499 | 58.438 | 296.6 | 650.33 | 1.4026 | 10.27 | 0.13017 | 0.15526 | 0.21535 | 0.20025 | 0.26168 | 0.196
1.9635 | 47.181 | 2.4217 | 3.785 | 736.4 | 9.5827 | 64.022 | 266.18 | 639.42 | 1.3869 | 10.173 | 0.0017577 | 0.16153 | 0.33878 | 0.07146 | 0.23083 | 0.19926
2.3721 | 45.41 | 2.6202 | 3.7734 | 729.99 | 10.254 | 62.71 | 264.25 | 653.46 | 2.0896 | 9.7327 | 0.0027108 | 0.15812 | 0.33033 | 0.20494 | 0.15404 | 0.19985
1.1399 | 110.44 | 0.55595 | 4.0952 | 769.12 | 10.038 | 66.616 | 291.85 | 652.26 | 1.3804 | 9.7669 | 0.032497 | 0.19077 | 0.35137 | 0.10043 | 0.17218 | 0.20064
2.316 | 52.98 | 2.2944 | 3.7602 | 775.15 | 8.9086 | 59.471 | 287.91 | 651.49 | 1.4091 | 10.137 | 1.74e-05 | 0.15476 | 0.33937 | 0.0713 | 0.24007 | 0.20184
1.9807 | 47.651 | 0.70093 | 4.1666 | 795.48 | 9.6927 | 63.083 | 285.66 | 640.95 | 1.3729 | 10.195 | 0.075496 | 0.18707 | 0.20755 | 0.28803 | 0.19009 | 0.20287
2.6371 | 46.076 | 2.3544 | 3.8229 | 775.16 | 9.6105 | 62.001 | 290.09 | 641.63 | 1.442 | 10.305 | 0.0014125 | 0.064229 | 0.25665 | 0.30639 | 0.19885 | 0.20342
2.3953 | 47.363 | 0.42959 | 4.1888 | 740.46 | 7.3569 | 50.95 | 288.87 | 650.41 | 1.4393 | 10.141 | 0.042499 | 0.11853 | 0.27954 | 0.20804 | 0.2579 | 0.20379
3.3701 | 58.004 | 0.4318 | 4.1731 | 681.08 | 7.4746 | 50.792 | 285.55 | 630.24 | 1.5842 | 7.2099 | 0.013046 | 0.0063754 | 0.18922 | 0.27342 | 0.30582 | 0.2043
1.9272 | 53.043 | 0.64695 | 4.1956 | 730.75 | 10.24 | 65.422 | 287.45 | 636.75 | 1.6165 | 10.153 | 0.036077 | 0.075516 | 0.21435 | 0.36303 | 0.13993 | 0.20432
2.1818 | 47.227 | 2.7075 | 3.7456 | 798.28 | 8.8758 | 59.119 | 286.72 | 643.15 | 1.479 | 10.099 | 0.00019695 | 0.12883 | 0.10522 | 0.071068 | 0.41662 | 0.20629
2.4123 | 47.434 | 0.43318 | 4.1498 | 804.89 | 8.8274 | 58.313 | 288.16 | 650.33 | 1.403 | 9.6914 | 0.080086 | 0.17425 | 0.16123 | 0.29118 | 0.24673 | 0.20843
2.3208 | 53.442 | 0.56 | 4.1615 | 802.92 | 8.8548 | 58.415 | 285.4 | 650.33 | 1.4058 | 9.6964 | 0.082211 | 0.21977 | 0.11181 | 0.20449 | 0.31529 | 0.20878
2.3985 | 49.242 | 3.1518 | 3.8088 | 772.35 | 10.228 | 64.976 | 292.82 | 652.29 | 1.4081 | 10.201 | 0.00056721 | 0.14771 | 0.26528 | 0.10974 | 0.32448 | 0.20953
3.431 | 59.245 | 0.43726 | 4.1272 | 682.78 | 9.4212 | 61.817 | 248.81 | 623.68 | 1.6205 | 9.4567 | 0.0084885 | 0.11427 | 0.171 | 0.338 | 0.23027 | 0.20964
2.6523 | 53.486 | 0.41209 | 4.2781 | 663.55 | 9.2563 | 62.034 | 237.78 | 643.46 | 1.3742 | 9.1383 | 0.018312 | 0.12504 | 0.24558 | 0.24505 | 0.27446 | 0.21165
2.2949 | 53.943 | 0.42411 | 4.2189 | 731.34 | 7.5136 | 51.189 | 264.27 | 650.94 | 1.3808 | 10.395 | 0.043498 | 0.16745 | 0.11554 | 0.31148 | 0.2712 | 0.21385
2.0428 | 47.186 | 0.42449 | 4.2115 | 803.55 | 8.8217 | 57.992 | 299.22 | 650.33 | 1.404 | 9.6894 | 0.10046 | 0.076418 | 0.18502 | 0.24464 | 0.32287 | 0.21426
1.1122 | 48.415 | 0.46433 | 4.3116 | 777.81 | 8.8286 | 58.912 | 296.23 | 638.2 | 1.3945 | 10.175 | 0.10814 | 0.064359 | 0.19948 | 0.13031 | 0.37654 | 0.21439
2.0119 | 47.568 | 2.5902 | 4.0179 | 734.68 | 7.8047 | 51.321 | 265.98 | 651.15 | 1.4755 | 10.18 | 0.0087398 | 0.2629 | 0.28613 | 0.19904 | 0.15801 | 0.21565
2.4246 | 46.706 | 2.3296 | 3.7623 | 734.32 | 9.4252 | 59.414 | 264.74 | 650.31 | 1.9862 | 10.179 | 0.0027807 | 0.15319 | 0.36246 | 0.20292 | 0.14083 | 0.21586
2.4104 | 47.172 | 2.4942 | 3.8091 | 803.16 | 9.9634 | 63.488 | 265.6 | 652.33 | 1.4376 | 10.202 | 0.003926 | 0.23187 | 0.16124 | 0.33598 | 0.15575 | 0.21692
2.3953 | 47.344 | 0.42686 | 4.1611 | 797.89 | 7.2496 | 49.113 | 288.19 | 650.4 | 1.438 | 9.5261 | 0.077998 | 0.17118 | 0.17872 | 0.31086 | 0.23171 | 0.21765
2.1836 | 48.424 | 0.49042 | 4.165 | 771.28 | 10.115 | 66.742 | 265.83 | 652.47 | 1.3831 | 10.128 | 0.056582 | 0.18825 | 0.27576 | 0.2176 | 0.23631 | 0.21788
2.1867 | 53.87 | 0.44472 | 4.1052 | 783.46 | 8.9943 | 59.464 | 263.8 | 654.64 | 1.6291 | 10.324 | 0.047958 | 0.17739 | 0.18618 | 0.31211 | 0.22887 | 0.21822
2.3186 | 46.459 | 0.48756 | 4.2636 | 735.03 | 8.787 | 58.108 | 267.49 | 650.95 | 1.3883 | 9.7402 | 0.058328 | 0.18676 | 0.12397 | 0.23738 | 0.32989 | 0.21883
2.3762 | 46.792 | 2.3622 | 3.7654 | 776.24 | 8.7404 | 58.565 | 296.7 | 649.87 | 1.41 | 10.192 | 5.8792e-07 | 0.022179 | 0.41902 | 0.10857 | 0.17605 | 0.21885
2.1913 | 54.139 | 0.34553 | 4.2758 | 733.8 | 8.763 | 58.318 | 293.2 | 653.52 | 1.383 | 10.287 | 0.060185 | 0.11855 | 0.21929 | 0.23412 | 0.31372 | 0.219
2.0332 | 48.03 | 2.6838 | 4.0137 | 738.36 | 7.853 | 51.377 | 289.77 | 651.03 | 1.3749 | 10.156 | 0.0093518 | 0.21347 | 0.26009 | 0.31002 | 0.10253 | 0.21993
1.9047 | 55.322 | 0.34914 | 4.2239 | 775.79 | 7.6419 | 51.279 | 294.92 | 650.96 | 1.4194 | 10.289 | 0.077775 | 0.11075 | 0.16017 | 0.34698 | 0.23721 | 0.22063
2.4052 | 54.3 | 2.4795 | 3.7586 | 774.38 | 7.2494 | 47.936 | 259.75 | 641.43 | 1.6239 | 10.168 | 2.261e-05 | 0.22253 | 0.28014 | 0.29031 | 0.099661 | 0.22221
2.3996 | 109.13 | 0.52678 | 4.1036 | 808.48 | 10.005 | 64.203 | 292.33 | 652.59 | 1.4067 | 10.163 | 0.0671 | 0.25587 | 0.16992 | 0.18252 | 0.30132 | 0.22295
1.1006 | 46.126 | 0.76368 | 4.3388 | 773.28 | 8.8407 | 56.993 | 301.43 | 652.29 | 1.4054 | 9.6221 | 0.11456 | 0.11015 | 0.21029 | 0.25592 | 0.30064 | 0.22535
2.3442 | 47.271 | 0.53162 | 4.1656 | 774.78 | 7.6658 | 51.148 | 293.7 | 650.72 | 1.5743 | 10.212 | 0.060307 | 0.11294 | 0.26398 | 0.3189 | 0.19453 | 0.22562
2.357 | 47.427 | 2.605 | 4.0044 | 779.1 | 9.3002 | 59.292 | 291.42 | 649.98 | 1.4391 | 10.171 | 0.023452 | 0.23127 | 0.22936 | 0.16983 | 0.3008 | 0.22596
1.9151 | 54.007 | 2.3558 | 3.7797 | 772.38 | 8.8792 | 58.042 | 287.87 | 652.14 | 1.3865 | 10.327 | 1.6542e-09 | 0.17075 | 0.13327 | 0.31175 | 0.28722 | 0.2266
3.467 | 46.213 | 0.47972 | 4.0166 | 774.75 | 7.4179 | 51.15 | 289.76 | 648.15 | 1.5486 | 10.138 | 0.027024 | 0.079336 | 0.26508 | 0.25314 | 0.29439 | 0.22804
2.2456 | 47.249 | 2.4935 | 3.6812 | 735.61 | 9.5238 | 63.353 | 288.58 | 649.91 | 1.441 | 10.177 | 0.0099722 | 0.065842 | 0.36434 | 0.076925 | 0.2924 | 0.2286
2.706 | 51.968 | 0.42394 | 4.0993 | 772.43 | 9.4774 | 62.431 | 237.47 | 650.63 | 1.5849 | 10.628 | 0.041728 | 0.16277 | 0.25283 | 0.25855 | 0.26823 | 0.23095
2.1823 | 47.839 | 0.43555 | 4.2859 | 732.57 | 8.8278 | 58.754 | 297.98 | 651.76 | 1.3687 | 9.621 | 0.062125 | 0.053381 | 0.16942 | 0.19603 | 0.39757 | 0.23191
1.9788 | 47.537 | 0.50627 | 4.237 | 774.72 | 8.9834 | 58.264 | 287.44 | 645.07 | 1.5854 | 10.231 | 0.081994 | 0.17668 | 0.16604 | 0.22345 | 0.34329 | 0.23329
2.6972 | 51.19 | 0.43627 | 4.2762 | 675.9 | 7.3393 | 50.922 | 234.17 | 650.38 | 1.3549 | 10.456 | 0.024112 | 0.13536 | 0.24149 | 0.20817 | 0.33659 | 0.23385
2.0769 | 46.3 | 0.42219 | 4.1984 | 781.66 | 7.1789 | 49.306 | 266.19 | 637.31 | 1.3404 | 10.609 | 0.075116 | 0.20057 | 0.18983 | 0.29121 | 0.26258 | 0.23565
2.1313 | 54.044 | 0.4728 | 4.2348 | 673.3 | 7.3658 | 50.534 | 236.35 | 650.35 | 1.6384 | 9.2093 | 0.014897 | 0.12648 | 0.2902 | 0.28181 | 0.23655 | 0.23581
2.6063 | 53.693 | 0.48406 | 4.1516 | 774.76 | 9.5539 | 61.313 | 283.04 | 643.14 | 1.6245 | 9.1389 | 0.057429 | 0.1616 | 0.23507 | 0.30913 | 0.23777 | 0.23677
3.4608 | 53.006 | 0.43445 | 4.2599 | 614.04 | 8.8386 | 58.289 | 288.32 | 650.67 | 1.5737 | 7.2851 | 0.0028129 | 0.030945 | 0.16452 | 0.37975 | 0.25457 | 0.23705
3.1728 | 65.103 | 0.50249 | 4.1201 | 676.2 | 8.1019 | 55.855 | 230.32 | 632.03 | 1.5056 | 9.3504 | 0.0056931 | 0.12217 | 0.341 | 0.16523 | 0.28144 | 0.23774

## plot_creep_time_strain
0 | 1 | 2 | 3
0 | 0 | 0 | 0
0 | 0 | 0 | 0
0.5 | 0.000537 | 0 | 0
0.5 | 0.000537 | 0 | 0
3.05 | 0.000945 | 0 | 0
6.71 | 0.001415 | 0 | 0
6.71 | 0.001415 | 0 | 0
10.26 | 0.001863 | 11.53846 | 0.002677559
10.26 | 0.001863 | 11.53846 | 0.002677559
15.53 | 0.002542 | 11.53846 | 0.002677559
19.55 | 0.003079 | 11.53846 | 0.002677559
19.55 | 0.003079 | 11.53846 | 0.002677559
23.94 | 0.003607 | 11.53846 | 0.002677559
23.94 | 0.003607 | 11.53846 | 0.002677559
28.06 | 0.004077 | 23.07692 | 0.005153385
32.37 | 0.004561 | 23.07692 | 0.005153385
32.37 | 0.004561 | 23.07692 | 0.005153385
36.59 | 0.005004 | 23.07692 | 0.005153385
40.01 | 0.005372 | 23.07692 | 0.005153385
40.01 | 0.005372 | 23.07692 | 0.005153385
44.05 | 0.005805 | 34.61538 | 0.007455952
44.05 | 0.005805 | 34.61538 | 0.007455952
48.6 | 0.00627 | 34.61538 | 0.007455952
52.24 | 0.006627 | 34.61538 | 0.007455952
52.24 | 0.006627 | 34.61538 | 0.007455952
56.31 | 0.007025 | 34.61538 | 0.007455952
56.31 | 0.007025 | 34.61538 | 0.007455952
59.2 | 0.00731 | 46.15385 | 0.009603494
63.55 | 0.007731 | 46.15385 | 0.009603494
63.55 | 0.007731 | 46.15385 | 0.009603494
66.87 | 0.008056 | 46.15385 | 0.009603494
66.87 | 0.008056 | 46.15385 | 0.009603494
72.36 | 0.008566 | 46.15385 | 0.009603494
75.85 | 0.00889 | 46.15385 | 0.009603494
75.85 | 0.00889 | 57.69231 | 0.01162262
80.49 | 0.009316 | 57.69231 | 0.01162262
84.09 | 0.009655 | 57.69231 | 0.01162262
84.09 | 0.009655 | 57.69231 | 0.01162262
88.25 | 0.010033 | 57.69231 | 0.01162262
88.25 | 0.010033 | 57.69231 | 0.01162262
92.12 | 0.010363 | 69.23077 | 0.01352738
96.76 | 0.010781 | 69.23077 | 0.01352738
96.76 | 0.010781 | 69.23077 | 0.01352738
99.91 | 0.011064 | 69.23077 | 0.01352738
99.91 | 0.011064 | 69.23077 | 0.01352738
103.78 | 0.011391 | 69.23077 | 0.01352738
107.59 | 0.011725 | 69.23077 | 0.01352738
107.59 | 0.011725 | 80.76923 | 0.0153301
111.69 | 0.012093 | 80.76923 | 0.0153301
111.69 | 0.012093 | 80.76923 | 0.0153301
116.15 | 0.012473 | 80.76923 | 0.0153301
120.57 | 0.01285 | 80.76923 | 0.0153301
120.57 | 0.01285 | 80.76923 | 0.0153301
125.11 | 0.01323 | 80.76923 | 0.0153301
129.26 | 0.013591 | 92.30769 | 0.01704143
129.26 | 0.013591 | 92.30769 | 0.01704143
132.71 | 0.013882 | 92.30769 | 0.01704143
132.71 | 0.013882 | 92.30769 | 0.01704143
136.7 | 0.014217 | 92.30769 | 0.01704143
139.42 | 0.014441 | 92.30769 | 0.01704143
139.42 | 0.014441 | 103.8462 | 0.01867062
143.23 | 0.01476 | 103.8462 | 0.01867062
143.23 | 0.01476 | 103.8462 | 0.01867062
147.33 | 0.015112 | 103.8462 | 0.01867062
151.6 | 0.015468 | 103.8462 | 0.01867062
151.6 | 0.015468 | 103.8462 | 0.01867062
155.42 | 0.015784 | 103.8462 | 0.01867062
159.38 | 0.016116 | 115.3846 | 0.02022569
159.38 | 0.016116 | 115.3846 | 0.02022569
163.4 | 0.016444 | 115.3846 | 0.02022569
163.4 | 0.016444 | 115.3846 | 0.02022569
167.2 | 0.016744 | 115.3846 | 0.02022569
171.07 | 0.017061 | 115.3846 | 0.02022569
171.07 | 0.017061 | 115.3846 | 0.02022569
175.23 | 0.017396 | 126.9231 | 0.02171361
175.23 | 0.017396 | 126.9231 | 0.02171361
179.25 | 0.017731 | 126.9231 | 0.02171361
183.89 | 0.018109 | 126.9231 | 0.02171361
183.89 | 0.018109 | 126.9231 | 0.02171361
187.78 | 0.018414 | 126.9231 | 0.02171361
187.78 | 0.018414 | 138.4615 | 0.02314049
191.86 | 0.018745 | 138.4615 | 0.02314049
195.93 | 0.019072 | 138.4615 | 0.02314049
195.93 | 0.019072 | 138.4615 | 0.02314049
200.32 | 0.019428 | 138.4615 | 0.02314049
204.54 | 0.019767 | 138.4615 | 0.02314049
204.54 | 0.019767 | 138.4615 | 0.02314049
208.05 | 0.020058 | 150 | 0.02451168
208.05 | 0.020058 | 150 | 0.02451168
211.37 | 0.020307 | 150 | 0.02451168
215.62 | 0.020642 | 150 | 0.02451168
215.62 | 0.020642 | 150 | 0.02451168
219.83 | 0.020983 | 150 | 0.02451168
219.83 | 0.020983 | 150 | 0.02451168
223.95 | 0.021317 | 161.5385 | 0.0258319
228.02 | 0.021632 | 161.5385 | 0.0258319
228.02 | 0.021632 | 161.5385 | 0.0258319
232.47 | 0.021988 | 161.5385 | 0.0258319
232.47 | 0.021988 | 161.5385 | 0.0258319
236.18 | 0.022285 | 161.5385 | 0.0258319
240.42 | 0.022616 | 173.0769 | 0.02710534
240.42 | 0.022616 | 173.0769 | 0.02710534
244.52 | 0.02294 | 173.0769 | 0.02710534
248.63 | 0.023263 | 173.0769 | 0.02710534
248.63 | 0.023263 | 173.0769 | 0.02710534
252.48 | 0.023574 | 173.0769 | 0.02710534
252.48 | 0.023574 | 173.0769 | 0.02710534
257.82 | 0.023971 | 184.6154 | 0.02833509
261.39 | 0.024233 | 184.6154 | 0.02833509
261.39 | 0.024233 | 184.6154 | 0.02833509
265.93 | 0.024599 | 184.6154 | 0.02833509
265.93 | 0.024599 | 184.6154 | 0.02833509
269.62 | 0.024878 | 184.6154 | 0.02833509
274.34 | 0.025228 | 184.6154 | 0.02833509
274.34 | 0.025228 | 196.1538 | 0.02952541
278.31 | 0.025544 | 196.1538 | 0.02952541
278.31 | 0.025544 | 196.1538 | 0.02952541
282 | 0.025839 | 196.1538 | 0.02952541
285.32 | 0.026091 | 196.1538 | 0.02952541
285.32 | 0.026091 | 196.1538 | 0.02952541
289.47 | 0.026415 | 207.6923 | 0.03067915
293.46 | 0.026721 | 207.6923 | 0.03067915
293.46 | 0.026721 | 207.6923 | 0.03067915
297.8 | 0.027064 | 207.6923 | 0.03067915
297.8 | 0.027064 | 207.6923 | 0.03067915
301.52 | 0.027354 | 207.6923 | 0.03067915
305.77 | 0.027666 | 207.6923 | 0.03067915
305.77 | 0.027666 | 219.2308 | 0.03179891
309.73 | 0.027954 | 219.2308 | 0.03179891
309.73 | 0.027954 | 219.2308 | 0.03179891
313.25 | 0.028229 | 219.2308 | 0.03179891
317.03 | 0.028524 | 219.2308 | 0.03179891
317.03 | 0.028524 | 219.2308 | 0.03179891
320.66 | 0.028805 | 219.2308 | 0.03179891
325.19 | 0.029149 | 230.7692 | 0.03288703
325.19 | 0.029149 | 230.7692 | 0.03288703
329.52 | 0.029477 | 230.7692 | 0.03288703
329.52 | 0.029477 | 230.7692 | 0.03288703
333.4 | 0.029778 | 230.7692 | 0.03288703
336.99 | 0.030051 | 230.7692 | 0.03288703
336.99 | 0.030051 | 242.3077 | 0.03394569
341.65 | 0.030414 | 242.3077 | 0.03394569
341.65 | 0.030414 | 242.3077 | 0.03394569
345.13 | 0.030676 | 242.3077 | 0.03394569
348.74 | 0.030949 | 242.3077 | 0.03394569
348.74 | 0.030949 | 242.3077 | 0.03394569
351.91 | 0.031183 | 242.3077 | 0.03394569
351.91 | 0.031183 | 253.8462 | 0.03497684
356.65 | 0.031544 | 253.8462 | 0.03497684
359.72 | 0.031766 | 253.8462 | 0.03497684
359.72 | 0.031766 | 253.8462 | 0.03497684
363.54 | 0.032051 | 253.8462 | 0.03497684
366.94 | 0.032302 | 253.8462 | 0.03497684
366.94 | 0.032302 | 253.8462 | 0.03497684
372.28 | 0.032719 | 265.3846 | 0.0359823
372.28 | 0.032719 | 265.3846 | 0.0359823
375.77 | 0.032979 | 265.3846 | 0.0359823
379.42 | 0.03326 | 265.3846 | 0.0359823
379.42 | 0.03326 | 265.3846 | 0.0359823
383.91 | 0.033594 | 265.3846 | 0.0359823
383.91 | 0.033594 | 276.9231 | 0.03696372
388.46 | 0.033937 | 276.9231 | 0.03696372
392.32 | 0.03422 | 276.9231 | 0.03696372
392.32 | 0.03422 | 276.9231 | 0.03696372
395.97 | 0.034492 | 276.9231 | 0.03696372
395.97 | 0.034492 | 276.9231 | 0.03696372
400.34 | 0.034818 | 276.9231 | 0.03696372
404.93 | 0.035132 | 288.4615 | 0.03792261
404.93 | 0.035132 | 288.4615 | 0.03792261
408.5 | 0.035379 | 288.4615 | 0.03792261
413.68 | 0.035776 | 288.4615 | 0.03792261
413.68 | 0.035776 | 288.4615 | 0.03792261
417.6 | 0.036058 | 288.4615 | 0.03792261
417.6 | 0.036058 | 288.4615 | 0.03792261
421.08 | 0.036318 | 300 | 0.03886038
424.35 | 0.036562 | 300 | 0.03886038
424.35 | 0.036562 | 300 | 0.03886038
427.84 | 0.036807 | 300 | 0.03886038
427.84 | 0.036807 | 300 | 0.03886038
431.66 | 0.037095 | 300 | 0.03886038
435.68 | 0.037404 | 311.5385 | 0.03977832
435.68 | 0.037404 | 311.5385 | 0.03977832
439.47 | 0.037682 | 311.5385 | 0.03977832
439.47 | 0.037682 | 311.5385 | 0.03977832
443.51 | 0.037982 | 311.5385 | 0.03977832
446.66 | 0.038216 | 311.5385 | 0.03977832
446.66 | 0.038216 | 311.5385 | 0.03977832
451.27 | 0.03855 | 323.0769 | 0.04067762
454.8 | 0.038818 | 323.0769 | 0.04067762
454.8 | 0.038818 | 323.0769 | 0.04067762
458.43 | 0.03909 | 323.0769 | 0.04067762
458.43 | 0.03909 | 323.0769 | 0.04067762
461.98 | 0.039352 | 323.0769 | 0.04067762
466.38 | 0.039667 | 323.0769 | 0.04067762
466.38 | 0.039667 | 334.6154 | 0.04155941
469.74 | 0.039927 | 334.6154 | 0.04155941
469.74 | 0.039927 | 334.6154 | 0.04155941
473.66 | 0.040212 | 334.6154 | 0.04155941
477.76 | 0.040519 | 334.6154 | 0.04155941
477.76 | 0.040519 | 334.6154 | 0.04155941
481.72 | 0.040798 | 346.1538 | 0.0424247
485.52 | 0.041085 | 346.1538 | 0.0424247
485.52 | 0.041085 | 346.1538 | 0.0424247
489.74 | 0.041378 | 346.1538 | 0.0424247
489.74 | 0.041378 | 346.1538 | 0.0424247
493.23 | 0.041645 | 346.1538 | 0.0424247
497.69 | 0.041963 | 346.1538 | 0.0424247
497.69 | 0.041963 | 357.6923 | 0.04327446
501.29 | 0.042229 | 357.6923 | 0.04327446
501.29 | 0.042229 | 357.6923 | 0.04327446
505.06 | 0.042505 | 357.6923 | 0.04327446
508.98 | 0.042795 | 357.6923 | 0.04327446
508.98 | 0.042795 | 357.6923 | 0.04327446
514.14 | 0.043167 | 357.6923 | 0.04327446
514.14 | 0.043167 | 369.2308 | 0.04410958
518.19 | 0.043453 | 369.2308 | 0.04410958
522.43 | 0.043762 | 369.2308 | 0.04410958
522.43 | 0.043762 | 369.2308 | 0.04410958
526.43 | 0.044061 | 369.2308 | 0.04410958
529.8 | 0.044298 | 369.2308 | 0.04410958
529.8 | 0.044298 | 380.7692 | 0.04493091
534.06 | 0.044617 | 380.7692 | 0.04493091
534.06 | 0.044617 | 380.7692 | 0.04493091
538.55 | 0.04494 | 380.7692 | 0.04493091
542.77 | 0.045247 | 380.7692 | 0.04493091
542.77 | 0.045247 | 380.7692 | 0.04493091
547.56 | 0.045579 | 380.7692 | 0.04493091
547.56 | 0.045579 | 392.3077 | 0.04573922
551.85 | 0.045895 | 392.3077 | 0.04573922
555.62 | 0.046163 | 392.3077 | 0.04573922
555.62 | 0.046163 | 392.3077 | 0.04573922
559.12 | 0.046413 | 392.3077 | 0.04573922
559.12 | 0.046413 | 392.3077 | 0.04573922
563.39 | 0.046713 | 392.3077 | 0.04573922
567.86 | 0.047026 | 403.8462 | 0.04653526
567.86 | 0.047026 | 403.8462 | 0.04653526
571.65 | 0.047299 | 403.8462 | 0.04653526
575.56 | 0.047569 | 403.8462 | 0.04653526
575.56 | 0.047569 | 403.8462 | 0.04653526
579.56 | 0.047853 | 403.8462 | 0.04653526
579.56 | 0.047853 | 415.3846 | 0.04731971
583.33 | 0.048124 | 415.3846 | 0.04731971
587.65 | 0.048431 | 415.3846 | 0.04731971
587.65 | 0.048431 | 415.3846 | 0.04731971
591.89 | 0.048727 | 415.3846 | 0.04731971
591.89 | 0.048727 | 415.3846 | 0.04731971
595.91 | 0.049004 | 415.3846 | 0.04731971
600.58 | 0.049333 | 426.9231 | 0.04809322
600.58 | 0.049333 | 426.9231 | 0.04809322
604.54 | 0.049603 | 426.9231 | 0.04809322
608.26 | 0.04987 | 426.9231 | 0.04809322
608.26 | 0.04987 | 426.9231 | 0.04809322
612.63 | 0.050172 | 426.9231 | 0.04809322
612.63 | 0.050172 | 426.9231 | 0.04809322
616.05 | 0.050411 | 438.4615 | 0.04885641
620.16 | 0.050685 | 438.4615 | 0.04885641
620.16 | 0.050685 | 438.4615 | 0.04885641
623.51 | 0.050909 | 438.4615 | 0.04885641
623.51 | 0.050909 | 438.4615 | 0.04885641
627.46 | 0.0512 | 438.4615 | 0.04885641
631 | 0.051439 | 450 | 0.04960986
631 | 0.051439 | 450 | 0.04960986
634.79 | 0.051715 | 450 | 0.04960986
634.79 | 0.051715 | 450 | 0.04960986
638.86 | 0.051995 | 450 | 0.04960986
642.56 | 0.052238 | 450 | 0.04960986
642.56 | 0.052238 | 450 | 0.04960986
645.87 | 0.052448 | 461.5385 | 0.05035411
650.21 | 0.052781 | 461.5385 | 0.05035411
650.21 | 0.052781 | 461.5385 | 0.05035411
653.68 | 0.053013 | 461.5385 | 0.05035411
653.68 | 0.053013 | 461.5385 | 0.05035411
658.15 | 0.05334 | 461.5385 | 0.05035411
661.67 | 0.05357 | 461.5385 | 0.05035411
661.67 | 0.05357 | 473.0769 | 0.05108964
665.82 | 0.053871 | 473.0769 | 0.05108964
665.82 | 0.053871 | 473.0769 | 0.05108964
670.38 | 0.054176 | 473.0769 | 0.05108964
674.93 | 0.054482 | 473.0769 | 0.05108964
674.93 | 0.054482 | 473.0769 | 0.05108964
678.74 | 0.054756 | 484.6154 | 0.05181683
678.74 | 0.054756 | 484.6154 | 0.05181683
682.41 | 0.055017 | 484.6154 | 0.05181683
686.01 | 0.055272 | 484.6154 | 0.05181683
686.01 | 0.055272 | 484.6154 | 0.05181683
690.03 | 0.055547 | 484.6154 | 0.05181683
693.99 | 0.055815 | 484.6154 | 0.05181683
693.99 | 0.055815 | 496.1538 | 0.05253628
696.84 | 0.056012 | 496.1538 | 0.05253628
696.84 | 0.056012 | 496.1538 | 0.05253628
701.85 | 0.056354 | 496.1538 | 0.05253628
705.57 | 0.056611 | 496.1538 | 0.05253628
705.57 | 0.056611 | 496.1538 | 0.05253628
709.87 | 0.056887 | 496.1538 | 0.05253628
709.87 | 0.056887 | 507.6923 | 0.05324843
713.53 | 0.057134 | 507.6923 | 0.05324843
718.56 | 0.057472 | 507.6923 | 0.05324843
718.56 | 0.057472 | 507.6923 | 0.05324843
722.13 | 0.057719 | 507.6923 | 0.05324843
722.13 | 0.057719 | 507.6923 | 0.05324843
726.86 | 0.058066 | 519.2308 | 0.05395367
730.74 | 0.058334 | 519.2308 | 0.05395367
730.74 | 0.058334 | 519.2308 | 0.05395367
735.07 | 0.058624 | 519.2308 | 0.05395367
739.14 | 0.058892 | 519.2308 | 0.05395367
739.14 | 0.058892 | 519.2308 | 0.05395367
743.48 | 0.059178 | 519.2308 | 0.05395367
743.48 | 0.059178 | 530.7692 | 0.05465242
747.03 | 0.059429 | 530.7692 | 0.05465242
751 | 0.059714 | 530.7692 | 0.05465242
751 | 0.059714 | 530.7692 | 0.05465242
754.9 | 0.060008 | 530.7692 | 0.05465242
754.9 | 0.060008 | 530.7692 | 0.05465242
758.46 | 0.060255 | 530.7692 | 0.05465242
762.01 | 0.060492 | 542.3077 | 0.05534504
762.01 | 0.060492 | 542.3077 | 0.05534504
766.05 | 0.060763 | 542.3077 | 0.05534504
770.12 | 0.061064 | 542.3077 | 0.05534504
770.12 | 0.061064 | 542.3077 | 0.05534504
773.79 | 0.061321 | 542.3077 | 0.05534504
773.79 | 0.061321 | 553.8462 | 0.0560319
777.73 | 0.061601 | 553.8462 | 0.0560319
781.87 | 0.061895 | 553.8462 | 0.0560319
781.87 | 0.061895 | 553.8462 | 0.0560319
785.76 | 0.062163 | 553.8462 | 0.0560319
785.76 | 0.062163 | 553.8462 | 0.0560319
789.53 | 0.062415 | 553.8462 | 0.0560319
793.3 | 0.062665 | 565.3846 | 0.05671336
793.3 | 0.062665 | 565.3846 | 0.05671336
797.8 | 0.063 | 565.3846 | 0.05671336
797.8 | 0.063 | 565.3846 | 0.05671336
800.64 | 0.063204 | 565.3846 | 0.05671336
803.98 | 0.063443 | 565.3846 | 0.05671336
803.98 | 0.063443 | 565.3846 | 0.05671336
808.33 | 0.06374 | 576.9231 | 0.05738976
812.97 | 0.064064 | 576.9231 | 0.05738976
812.97 | 0.064064 | 576.9231 | 0.05738976
816.41 | 0.0643 | 576.9231 | 0.05738976
816.41 | 0.0643 | 576.9231 | 0.05738976
820.76 | 0.064621 | 576.9231 | 0.05738976
824.57 | 0.064901 | 588.4615 | 0.0580614
824.57 | 0.064901 | 588.4615 | 0.0580614
828.97 | 0.065211 | 588.4615 | 0.0580614
828.97 | 0.065211 | 588.4615 | 0.0580614
832.16 | 0.06545 | 588.4615 | 0.0580614
835.98 | 0.065711 | 588.4615 | 0.0580614
835.98 | 0.065711 | 588.4615 | 0.0580614
839.57 | 0.065967 | 600 | 0.05872862
839.57 | 0.065967 | 600 | 0.05872862
842.74 | 0.066197 | 600 | 0.05872862
846.49 | 0.06646 | 600 | 0.05872862
846.49 | 0.06646 | 600 | 0.05872862
850.36 | 0.066747 | 600 | 0.05872862
853.98 | 0.067006 | 600 | 0.05872862
853.98 | 0.067006 | 611.5385 | 0.05939171
858.3 | 0.067316 | 611.5385 | 0.05939171
858.3 | 0.067316 | 611.5385 | 0.05939171
862.02 | 0.067583 | 611.5385 | 0.05939171
865.84 | 0.067856 | 611.5385 | 0.05939171
865.84 | 0.067856 | 611.5385 | 0.05939171
870.08 | 0.068159 | 623.0769 | 0.06005097
870.08 | 0.068159 | 623.0769 | 0.06005097
873.72 | 0.068439 | 623.0769 | 0.06005097
877.37 | 0.068698 | 623.0769 | 0.06005097
877.37 | 0.068698 | 623.0769 | 0.06005097
881.6 | 0.06899 | 623.0769 | 0.06005097
881.6 | 0.06899 | 623.0769 | 0.06005097
885.45 | 0.069259 | 634.6154 | 0.06070669
889.9 | 0.069577 | 634.6154 | 0.06070669
889.9 | 0.069577 | 634.6154 | 0.06070669
894.19 | 0.069897 | 634.6154 | 0.06070669
898.16 | 0.07019 | 634.6154 | 0.06070669
898.16 | 0.07019 | 634.6154 | 0.06070669
900.93 | 0.070407 | 634.6154 | 0.06070669
900.93 | 0.070407 | 646.1538 | 0.06135914
905.66 | 0.070718 | 646.1538 | 0.06135914
910.01 | 0.071033 | 646.1538 | 0.06135914
910.01 | 0.071033 | 646.1538 | 0.06135914
913.78 | 0.071318 | 646.1538 | 0.06135914
913.78 | 0.071318 | 646.1538 | 0.06135914
917.8 | 0.071622 | 657.6923 | 0.06200859
921.62 | 0.071911 | 657.6923 | 0.06200859
921.62 | 0.071911 | 657.6923 | 0.06200859
925.39 | 0.072189 | 657.6923 | 0.06200859
929.43 | 0.072459 | 657.6923 | 0.06200859
929.43 | 0.072459 | 657.6923 | 0.06200859
932.7 | 0.072699 | 657.6923 | 0.06200859
932.7 | 0.072699 | 669.2308 | 0.06265532
937.07 | 0.07302 | 669.2308 | 0.06265532
940.51 | 0.07328 | 669.2308 | 0.06265532
940.51 | 0.07328 | 669.2308 | 0.06265532
944.53 | 0.073588 | 669.2308 | 0.06265532
944.53 | 0.073588 | 669.2308 | 0.06265532
948.1 | 0.073856 | 669.2308 | 0.06265532
952.06 | 0.074136 | 680.7692 | 0.06329957
952.06 | 0.074136 | 680.7692 | 0.06329957
956.13 | 0.074429 | 680.7692 | 0.06329957
956.13 | 0.074429 | 680.7692 | 0.06329957
960.43 | 0.074745 | 680.7692 | 0.06329957
963.8 | 0.075006 | 680.7692 | 0.06329957
963.8 | 0.075006 | 692.3077 | 0.06394161
967.86 | 0.075329 | 692.3077 | 0.06394161
971.26 | 0.07558 | 692.3077 | 0.06394161
971.26 | 0.07558 | 692.3077 | 0.06394161
975.9 | 0.075916 | 692.3077 | 0.06394161
975.9 | 0.075916 | 692.3077 | 0.06394161
980.04 | 0.076217 | 692.3077 | 0.06394161
982.99 | 0.076512 | 703.8462 | 0.06458167
982.99 | 0.076512 | 703.8462 | 0.06458167
986.07 | 0.076775 | 703.8462 | 0.06458167
986.07 | 0.076775 | 703.8462 | 0.06458167
989.13 | 0.077025 | 703.8462 | 0.06458167
992.68 | 0.077309 | 703.8462 | 0.06458167
992.68 | 0.077309 | 703.8462 | 0.06458167
996.35 | 0.077607 | 715.3846 | 0.06522001
996.35 | 0.077607 | 715.3846 | 0.06522001
999.95 | 0.077855 | 715.3846 | 0.06522001
1004.21 | 0.07817 | 715.3846 | 0.06522001
1004.21 | 0.07817 | 715.3846 | 0.06522001
1008.55 | 0.078504 | 715.3846 | 0.06522001
1011.5 | 0.078739 | 726.9231 | 0.06585687
1011.5 | 0.078739 | 726.9231 | 0.06585687
1015.05 | 0.079003 | 726.9231 | 0.06585687
1015.05 | 0.079003 | 726.9231 | 0.06585687
1019.16 | 0.079324 | 726.9231 | 0.06585687
1023.09 | 0.079625 | 726.9231 | 0.06585687
1023.09 | 0.079625 | 726.9231 | 0.06585687
1026.96 | 0.079924 | 738.4615 | 0.06649248
1026.96 | 0.079924 | 738.4615 | 0.06649248
1030.95 | 0.080229 | 738.4615 | 0.06649248
1034.97 | 0.080537 | 738.4615 | 0.06649248
1034.97 | 0.080537 | 738.4615 | 0.06649248
1039.58 | 0.080908 | 738.4615 | 0.06649248
1039.58 | 0.080908 | 738.4615 | 0.06649248
1042.85 | 0.081167 | 750 | 0.06712707
1046.64 | 0.081464 | 750 | 0.06712707
1046.64 | 0.081464 | 750 | 0.06712707
1049.86 | 0.081713 | 750 | 0.06712707
1054.84 | 0.082096 | 750 | 0.06712707
1054.84 | 0.082096 | 750 | 0.06712707
1058.2 | 0.082361 | 761.5385 | 0.06776089
1058.2 | 0.082361 | 761.5385 | 0.06776089
1061.72 | 0.08263 | 761.5385 | 0.06776089
1065.54 | 0.082942 | 761.5385 | 0.06776089
1065.54 | 0.082942 | 761.5385 | 0.06776089
1069.36 | 0.083238 | 761.5385 | 0.06776089
1069.36 | 0.083238 | 761.5385 | 0.06776089
1072.95 | 0.083527 | 773.0769 | 0.06839415
1077.13 | 0.083849 | 773.0769 | 0.06839415
1077.13 | 0.083849 | 773.0769 | 0.06839415
1081.69 | 0.084204 | 773.0769 | 0.06839415
1086.33 | 0.084568 | 773.0769 | 0.06839415
1086.33 | 0.084568 | 773.0769 | 0.06839415
1089.3 | 0.084811 | 773.0769 | 0.06839415
1089.3 | 0.084811 | 784.6154 | 0.06902709
1093.38 | 0.085157 | 784.6154 | 0.06902709
1097 | 0.085441 | 784.6154 | 0.06902709
1097 | 0.085441 | 784.6154 | 0.06902709
1098.36 | 0.085851 | 784.6154 | 0.06902709
1098.36 | 0.085851 | 784.6154 | 0.06902709
1101.35 | 0.086215 | 796.1538 | 0.06965994
1104.99 | 0.08658 | 796.1538 | 0.06965994
1104.99 | 0.08658 | 796.1538 | 0.06965994
1109.38 | 0.087001 | 796.1538 | 0.06965994
1109.38 | 0.087001 | 796.1538 | 0.06965994
1113.13 | 0.087347 | 796.1538 | 0.06965994
1116.92 | 0.087678 | 796.1538 | 0.06965994
1116.92 | 0.087678 | 807.6923 | 0.07029292
1121.02 | 0.088054 | 807.6923 | 0.07029292
1124.11 | 0.088314 | 807.6923 | 0.07029292
1124.11 | 0.088314 | 807.6923 | 0.07029292
1127.73 | 0.088607 | 807.6923 | 0.07029292
1127.73 | 0.088607 | 807.6923 | 0.07029292
1130.72 | 0.088856 | 807.6923 | 0.07029292
1134.67 | 0.089186 | 819.2308 | 0.07092626
1134.67 | 0.089186 | 819.2308 | 0.07092626
1138.69 | 0.089529 | 819.2308 | 0.07092626
1138.69 | 0.089529 | 819.2308 | 0.07092626
1142.95 | 0.089884 | 819.2308 | 0.07092626
1146.37 | 0.090155 | 819.2308 | 0.07092626
1146.37 | 0.090155 | 830.7692 | 0.0715602
1150.04 | 0.090466 | 830.7692 | 0.0715602
1150.04 | 0.090466 | 830.7692 | 0.0715602
1154.03 | 0.090801 | 830.7692 | 0.0715602
1158.01 | 0.091153 | 830.7692 | 0.0715602
1158.01 | 0.091153 | 830.7692 | 0.0715602
1161.15 | 0.09142 | 830.7692 | 0.0715602
1165.36 | 0.09178 | 842.3077 | 0.07219494
1165.36 | 0.09178 | 842.3077 | 0.07219494
1169.24 | 0.092114 | 842.3077 | 0.07219494
1169.24 | 0.092114 | 842.3077 | 0.07219494
1174.06 | 0.092507 | 842.3077 | 0.07219494
1177.82 | 0.092823 | 842.3077 | 0.07219494
1177.82 | 0.092823 | 842.3077 | 0.07219494
1181.74 | 0.093163 | 853.8462 | 0.07283074
1181.74 | 0.093163 | 853.8462 | 0.07283074
1186.33 | 0.093565 | 853.8462 | 0.07283074
1190.85 | 0.093971 | 853.8462 | 0.07283074
1190.85 | 0.093971 | 853.8462 | 0.07283074
1194.05 | 0.094236 | 853.8462 | 0.07283074
1198.44 | 0.094606 | 865.3846 | 0.07346782
1198.44 | 0.094606 | 865.3846 | 0.07346782
1202.46 | 0.094956 | 865.3846 | 0.07346782
1202.46 | 0.094956 | 865.3846 | 0.07346782
1206.83 | 0.095354 | 865.3846 | 0.07346782
1209.8 | 0.095618 | 865.3846 | 0.07346782
1209.8 | 0.095618 | 865.3846 | 0.07346782
1213.69 | 0.095979 | 876.9231 | 0.0741064
1213.69 | 0.095979 | 876.9231 | 0.0741064
1217.2 | 0.096286 | 876.9231 | 0.0741064
1220.83 | 0.096613 | 876.9231 | 0.0741064
1220.83 | 0.096613 | 876.9231 | 0.0741064
1224.62 | 0.096939 | 876.9231 | 0.0741064
1224.62 | 0.096939 | 876.9231 | 0.0741064
1229.33 | 0.097372 | 888.4615 | 0.07474674
1233.61 | 0.097765 | 888.4615 | 0.07474674
1233.61 | 0.097765 | 888.4615 | 0.07474674
1237.8 | 0.098148 | 888.4615 | 0.07474674
1241.47 | 0.098471 | 888.4615 | 0.07474674
1241.47 | 0.098471 | 888.4615 | 0.07474674
1245.93 | 0.098875 | 900 | 0.07538907
1245.93 | 0.098875 | 900 | 0.07538907
1249.02 | 0.099177 | 900 | 0.07538907
1252.77 | 0.099512 | 900 | 0.07538907
1252.77 | 0.099512 | 900 | 0.07538907
1256.02 | 0.099818 | 900 | 0.07538907
1256.02 | 0.099818 | 900 | 0.07538907
1260.16 | 0.100204 | 911.5385 | 0.07603362
1263.98 | 0.10056 | 911.5385 | 0.07603362
1263.98 | 0.10056 | 911.5385 | 0.07603362
1267.67 | 0.100906 | 911.5385 | 0.07603362
1267.67 | 0.100906 | 911.5385 | 0.07603362
1270.79 | 0.10119 | 911.5385 | 0.07603362
1273.98 | 0.101486 | 911.5385 | 0.07603362
1273.98 | 0.101486 | 923.0769 | 0.07668066
1278.25 | 0.101902 | 923.0769 | 0.07668066
1282.02 | 0.102257 | 923.0769 | 0.07668066
1282.02 | 0.102257 | 923.0769 | 0.07668066
1285.27 | 0.102564 | 923.0769 | 0.07668066
1285.27 | 0.102564 | 923.0769 | 0.07668066
1289.19 | 0.102943 | 934.6154 | 0.07733042
1292.35 | 0.103231 | 934.6154 | 0.07733042
1292.35 | 0.103231 | 934.6154 | 0.07733042
1296.52 | 0.103632 | 934.6154 | 0.07733042
1296.52 | 0.103632 | 934.6154 | 0.07733042
1300.12 | 0.103987 | 934.6154 | 0.07733042
1303.44 | 0.104304 | 934.6154 | 0.07733042
1303.44 | 0.104304 | 946.1538 | 0.07798318
1307.28 | 0.104689 | 946.1538 | 0.07798318
1307.28 | 0.104689 | 946.1538 | 0.07798318
1310.72 | 0.10503 | 946.1538 | 0.07798318
1314.24 | 0.105371 | 946.1538 | 0.07798318
1314.24 | 0.105371 | 946.1538 | 0.07798318
1317.41 | 0.105664 | 946.1538 | 0.07798318
1321.71 | 0.106093 | 957.6923 | 0.07863918
1321.71 | 0.106093 | 957.6923 | 0.07863918
1324.83 | 0.106404 | 957.6923 | 0.07863918
1324.83 | 0.106404 | 957.6923 | 0.07863918
1329.55 | 0.106882 | 957.6923 | 0.07863918
1333.58 | 0.107284 | 957.6923 | 0.07863918
1333.58 | 0.107284 | 969.2308 | 0.07929871
1338.01 | 0.107731 | 969.2308 | 0.07929871
1338.01 | 0.107731 | 969.2308 | 0.07929871
1341.89 | 0.108137 | 969.2308 | 0.07929871
1345.17 | 0.108479 | 969.2308 | 0.07929871
1345.17 | 0.108479 | 969.2308 | 0.07929871
1349.28 | 0.108902 | 969.2308 | 0.07929871
1353.13 | 0.10931 | 980.7692 | 0.07996203
1353.13 | 0.10931 | 980.7692 | 0.07996203
1356.82 | 0.109691 | 980.7692 | 0.07996203
1356.82 | 0.109691 | 980.7692 | 0.07996203
1360.74 | 0.110101 | 980.7692 | 0.07996203
1364.98 | 0.110533 | 980.7692 | 0.07996203
1364.98 | 0.110533 | 980.7692 | 0.07996203
1368.85 | 0.110938 | 992.3077 | 0.08062944
1368.85 | 0.110938 | 992.3077 | 0.08062944
1373.25 | 0.111395 | 992.3077 | 0.08062944
1377.94 | 0.111877 | 992.3077 | 0.08062944
1377.94 | 0.111877 | 992.3077 | 0.08062944
1381.7 | 0.112292 | 992.3077 | 0.08062944
1381.7 | 0.112292 | 1003.846 | 0.08130122
1385.78 | 0.112729 | 1003.846 | 0.08130122
1388.79 | 0.113054 | 1003.846 | 0.08130122
1388.79 | 0.113054 | 1003.846 | 0.08130122
1392.74 | 0.113483 | 1003.846 | 0.08130122
1396.33 | 0.113871 | 1003.846 | 0.08130122
1396.33 | 0.113871 | 1003.846 | 0.08130122
1400.35 | 0.114295 | 1015.385 | 0.08197768
1400.35 | 0.114295 | 1015.385 | 0.08197768
1404.69 | 0.114764 | 1015.385 | 0.08197768
1409.74 | 0.115323 | 1015.385 | 0.08197768
1409.74 | 0.115323 | 1015.385 | 0.08197768
1413.56 | 0.115728 | 1015.385 | 0.08197768
1413.56 | 0.115728 | 1015.385 | 0.08197768
1417.19 | 0.116125 | 1026.923 | 0.08265913
1420.87 | 0.116523 | 1026.923 | 0.08265913
1420.87 | 0.116523 | 1026.923 | 0.08265913
1425.59 | 0.117044 | 1026.923 | 0.08265913
1425.59 | 0.117044 | 1026.923 | 0.08265913
1428.78 | 0.117417 | 1026.923 | 0.08265913
1433.19 | 0.11793 | 1038.462 | 0.08334589
1433.19 | 0.11793 | 1038.462 | 0.08334589
1436.51 | 0.118297 | 1038.462 | 0.08334589
1439.96 | 0.118683 | 1038.462 | 0.08334589
1439.96 | 0.118683 | 1038.462 | 0.08334589
1443.55 | 0.11909 | 1038.462 | 0.08334589
1443.55 | 0.11909 | 1038.462 | 0.08334589
1447.92 | 0.119578 | 1050 | 0.08403831
1451.21 | 0.11996 | 1050 | 0.08403831
1451.21 | 0.11996 | 1050 | 0.08403831
1454.84 | 0.120384 | 1050 | 0.08403831
1454.84 | 0.120384 | 1050 | 0.08403831
1458.87 | 0.12084 | 1050 | 0.08403831
1463.2 | 0.121335 | 1050 | 0.08403831
1463.2 | 0.121335 | 1061.538 | 0.08473672
1466.06 | 0.121655 | 1061.538 | 0.08473672
1466.06 | 0.121655 | 1061.538 | 0.08473672
1470.36 | 0.122158 | 1061.538 | 0.08473672
1473.53 | 0.122531 | 1061.538 | 0.08473672
1473.53 | 0.122531 | 1061.538 | 0.08473672
1477.67 | 0.123021 | 1073.077 | 0.0854415
1480.91 | 0.123398 | 1073.077 | 0.0854415
1480.91 | 0.123398 | 1073.077 | 0.0854415
1485.46 | 0.123927 | 1073.077 | 0.0854415
1485.46 | 0.123927 | 1073.077 | 0.0854415
1488.93 | 0.124347 | 1073.077 | 0.0854415
1492.74 | 0.124806 | 1073.077 | 0.0854415
1492.74 | 0.124806 | 1084.615 | 0.08615302
1496.01 | 0.125204 | 1084.615 | 0.08615302
1496.01 | 0.125204 | 1084.615 | 0.08615302
1500.43 | 0.125742 | 1084.615 | 0.08615302
1504.73 | 0.126261 | 1084.615 | 0.08615302
1504.73 | 0.126261 | 1084.615 | 0.08615302
1508.99 | 0.126766 | 1084.615 | 0.08615302
1513.39 | 0.127298 | 1096.154 | 0.08687168
1513.39 | 0.127298 | 1096.154 | 0.08687168
1517.7 | 0.12783 | 1096.154 | 0.08687168
1517.7 | 0.12783 | 1096.154 | 0.08687168
1521.59 | 0.128316 | 1096.154 | 0.08687168
1526.04 | 0.128867 | 1096.154 | 0.08687168
1526.04 | 0.128867 | 1107.692 | 0.08759788
1529.76 | 0.129329 | 1107.692 | 0.08759788
1529.76 | 0.129329 | 1107.692 | 0.08759788
1534.4 | 0.129915 | 1107.692 | 0.08759788
1537.95 | 0.130351 | 1107.692 | 0.08759788
1537.95 | 0.130351 | 1107.692 | 0.08759788
1542.07 | 0.13088 | 1107.692 | 0.08759788
1542.07 | 0.13088 | 1119.231 | 0.08833207
1545.14 | 0.131271 | 1119.231 | 0.08833207
1549.97 | 0.131885 | 1119.231 | 0.08833207
1549.97 | 0.131885 | 1119.231 | 0.08833207
1553.92 | 0.132368 | 1119.231 | 0.08833207
1557.66 | 0.132846 | 1119.231 | 0.08833207
1557.66 | 0.132846 | 1119.231 | 0.08833207
1561.46 | 0.133344 | 1130.769 | 0.08907488
1561.46 | 0.133344 | 1130.769 | 0.08907488
1566.02 | 0.133945 | 1130.769 | 0.08907488
1569.56 | 0.134402 | 1130.769 | 0.08907488
1569.56 | 0.134402 | 1130.769 | 0.08907488
1573.79 | 0.134965 | 1130.769 | 0.08907488
1573.79 | 0.134965 | 1142.308 | 0.08982663
1577.83 | 0.135496 | 1142.308 | 0.08982663
1581.74 | 0.136004 | 1142.308 | 0.08982663
1581.74 | 0.136004 | 1142.308 | 0.08982663
1585.32 | 0.136483 | 1142.308 | 0.08982663
1585.32 | 0.136483 | 1142.308 | 0.08982663
1589.66 | 0.137079 | 1142.308 | 0.08982663
1593.88 | 0.137659 | 1153.846 | 0.09058782
1593.88 | 0.137659 | 1153.846 | 0.09058782
1598.32 | 0.138253 | 1153.846 | 0.09058782
1601.96 | 0.138753 | 1153.846 | 0.09058782
1601.96 | 0.138753 | 1153.846 | 0.09058782
1605.6 | 0.139252 | 1153.846 | 0.09058782
1605.6 | 0.139252 | 1153.846 | 0.09058782
1608.5 | 0.139648 | 1165.385 | 0.09135896
1612.32 | 0.140169 | 1165.385 | 0.09135896
1612.32 | 0.140169 | 1165.385 | 0.09135896
1615.59 | 0.140631 | 1165.385 | 0.09135896
1615.59 | 0.140631 | 1165.385 | 0.09135896
1619.46 | 0.141188 | 1165.385 | 0.09135896
1623.3 | 0.141729 | 1176.923 | 0.09214057
1623.3 | 0.141729 | 1176.923 | 0.09214057
1627.15 | 0.142282 | 1176.923 | 0.09214057
1627.15 | 0.142282 | 1176.923 | 0.09214057
1631.24 | 0.142862 | 1176.923 | 0.09214057
1634.91 | 0.14339 | 1176.923 | 0.09214057
1634.91 | 0.14339 | 1176.923 | 0.09214057
1638.08 | 0.143853 | 1188.462 | 0.0929332
1641.45 | 0.144339 | 1188.462 | 0.0929332
1641.45 | 0.144339 | 1188.462 | 0.0929332
1644.66 | 0.144804 | 1188.462 | 0.0929332
1644.66 | 0.144804 | 1188.462 | 0.0929332
1647.61 | 0.145228 | 1188.462 | 0.0929332
1652.08 | 0.145878 | 1188.462 | 0.0929332
1652.08 | 0.145878 | 1200 | 0.09373746
1655.5 | 0.146394 | 1200 | 0.09373746
1655.5 | 0.146394 | 1200 | 0.09373746
1658.89 | 0.146906 | 1200 | 0.09373746
1662.61 | 0.147452 | 1200 | 0.09373746
1662.61 | 0.147452 | 1200 | 0.09373746
1666.01 | 0.147962 | 1211.538 | 0.09455396
1668.93 | 0.148397 | 1211.538 | 0.09455396
1668.93 | 0.148397 | 1211.538 | 0.09455396
1672.99 | 0.148954 | 1211.538 | 0.09455396
1672.99 | 0.148954 | 1211.538 | 0.09455396
1676.57 | 0.149477 | 1211.538 | 0.09455396
1679.79 | 0.149965 | 1211.538 | 0.09455396
1679.79 | 0.149965 | 1223.077 | 0.09538337
1683.28 | 0.150498 | 1223.077 | 0.09538337
1683.28 | 0.150498 | 1223.077 | 0.09538337
1686.4 | 0.150986 | 1223.077 | 0.09538337
1689.89 | 0.151527 | 1223.077 | 0.09538337
1689.89 | 0.151527 | 1223.077 | 0.09538337
1693.79 | 0.152138 | 1223.077 | 0.09538337
1693.79 | 0.152138 | 1234.615 | 0.09622641
1697.4 | 0.152683 | 1234.615 | 0.09622641
1702.07 | 0.153409 | 1234.615 | 0.09622641
1702.07 | 0.153409 | 1234.615 | 0.09622641
1705.54 | 0.153972 | 1234.615 | 0.09622641
1709.64 | 0.15461 | 1234.615 | 0.09622641
1709.64 | 0.15461 | 1246.154 | 0.09708381
1712.98 | 0.155128 | 1246.154 | 0.09708381
1712.98 | 0.155128 | 1246.154 | 0.09708381
1716.57 | 0.155726 | 1246.154 | 0.09708381
1719.77 | 0.156219 | 1246.154 | 0.09708381
1719.77 | 0.156219 | 1246.154 | 0.09708381
1724.16 | 0.156921 | 1246.154 | 0.09708381
1724.16 | 0.156921 | 1257.692 | 0.0979564
1727.83 | 0.157519 | 1257.692 | 0.0979564
1731.44 | 0.158101 | 1257.692 | 0.0979564
1731.44 | 0.158101 | 1257.692 | 0.0979564
1734.37 | 0.158576 | 1257.692 | 0.0979564
1734.37 | 0.158576 | 1257.692 | 0.0979564
1737.96 | 0.159155 | 1257.692 | 0.0979564
1741 | 0.159655 | 1269.231 | 0.09884503
1741 | 0.159655 | 1269.231 | 0.09884503
1743.95 | 0.160148 | 1269.231 | 0.09884503
1746.95 | 0.160642 | 1269.231 | 0.09884503
1746.95 | 0.160642 | 1269.231 | 0.09884503
1750.81 | 0.161281 | 1269.231 | 0.09884503
1750.81 | 0.161281 | 1280.769 | 0.09975063
1753.43 | 0.161708 | 1280.769 | 0.09975063
1757.35 | 0.162359 | 1280.769 | 0.09975063
1757.35 | 0.162359 | 1280.769 | 0.09975063
1760.33 | 0.162873 | 1280.769 | 0.09975063
1760.33 | 0.162873 | 1280.769 | 0.09975063
1763.59 | 0.16343 | 1280.769 | 0.09975063
1767.14 | 0.164037 | 1292.308 | 0.1006742
1767.14 | 0.164037 | 1292.308 | 0.1006742
1770.38 | 0.164583 | 1292.308 | 0.1006742
1773.31 | 0.165092 | 1292.308 | 0.1006742
1773.31 | 0.165092 | 1292.308 | 0.1006742
1777.34 | 0.165779 | 1292.308 | 0.1006742
1777.34 | 0.165779 | 1292.308 | 0.1006742
1781.07 | 0.16644 | 1303.846 | 0.1016168
1784.68 | 0.167063 | 1303.846 | 0.1016168
1784.68 | 0.167063 | 1303.846 | 0.1016168
1787.93 | 0.167642 | 1303.846 | 0.1016168
1787.93 | 0.167642 | 1303.846 | 0.1016168
1790.87 | 0.168162 | 1303.846 | 0.1016168
1793.32 | 0.168587 | 1315.385 | 0.1025796
1793.32 | 0.168587 | 1315.385 | 0.1025796
1796.99 | 0.169257 | 1315.385 | 0.1025796
1796.99 | 0.169257 | 1315.385 | 0.1025796
1800.53 | 0.169874 | 1315.385 | 0.1025796
1803.97 | 0.17049 | 1315.385 | 0.1025796
1803.97 | 0.17049 | 1315.385 | 0.1025796
1806.75 | 0.171007 | 1326.923 | 0.1035638
1809.59 | 0.171535 | 1326.923 | 0.1035638
1809.59 | 0.171535 | 1326.923 | 0.1035638
1813.09 | 0.17217 | 1326.923 | 0.1035638
1813.09 | 0.17217 | 1326.923 | 0.1035638
1815.63 | 0.172639 | 1326.923 | 0.1035638
1818.63 | 0.173194 | 1326.923 | 0.1035638
1818.63 | 0.173194 | 1338.462 | 0.1045709
1822.07 | 0.17383 | 1338.462 | 0.1045709
1822.07 | 0.17383 | 1338.462 | 0.1045709
1825.37 | 0.174456 | 1338.462 | 0.1045709
1828.99 | 0.175123 | 1338.462 | 0.1045709
1828.99 | 0.175123 | 1338.462 | 0.1045709
1832.1 | 0.175709 | 1350 | 0.1056022
1832.1 | 0.175709 | 1350 | 0.1056022
1835.97 | 0.176458 | 1350 | 0.1056022
1838.57 | 0.176952 | 1350 | 0.1056022
1838.57 | 0.176952 | 1350 | 0.1056022
1841.52 | 0.177514 | 1350 | 0.1056022
1844.04 | 0.177995 | 1350 | 0.1056022
1844.04 | 0.177995 | 1361.538 | 0.1066594
1847.18 | 0.178592 | 1361.538 | 0.1066594
1847.18 | 0.178592 | 1361.538 | 0.1066594
1850.3 | 0.179212 | 1361.538 | 0.1066594
1853.02 | 0.179732 | 1361.538 | 0.1066594
1853.02 | 0.179732 | 1361.538 | 0.1066594
1856.01 | 0.180315 | 1361.538 | 0.1066594
1856.01 | 0.180315 | 1373.077 | 0.1077443
1858.96 | 0.180917 | 1373.077 | 0.1077443
1861.18 | 0.181349 | 1373.077 | 0.1077443
1861.18 | 0.181349 | 1373.077 | 0.1077443
1863.96 | 0.1819 | 1373.077 | 0.1077443
1863.96 | 0.1819 | 1373.077 | 0.1077443
1866.9 | 0.182487 | 1384.615 | 0.1088587
1869.69 | 0.183056 | 1384.615 | 0.1088587
1869.69 | 0.183056 | 1384.615 | 0.1088587
1873.63 | 0.183844 | 1384.615 | 0.1088587
1876.73 | 0.184489 | 1384.615 | 0.1088587
1876.73 | 0.184489 | 1384.615 | 0.1088587
1879.48 | 0.18505 | 1384.615 | 0.1088587
1879.48 | 0.18505 | 1396.154 | 0.1100048
1882.22 | 0.185619 | 1396.154 | 0.1100048
1884.9 | 0.186165 | 1396.154 | 0.1100048
1884.9 | 0.186165 | 1396.154 | 0.1100048
1887.99 | 0.186798 | 1396.154 | 0.1100048
1887.99 | 0.186798 | 1396.154 | 0.1100048
1889.84 | 0.187181 | 1396.154 | 0.1100048
1892.61 | 0.187779 | 1407.692 | 0.1111849
1892.61 | 0.187779 | 1407.692 | 0.1111849
1894.97 | 0.18826 | 1407.692 | 0.1111849
1897.64 | 0.188829 | 1407.692 | 0.1111849
1897.64 | 0.188829 | 1407.692 | 0.1111849
1900.64 | 0.189467 | 1407.692 | 0.1111849
1900.64 | 0.189467 | 1419.231 | 0.1124014
1903.51 | 0.190088 | 1419.231 | 0.1124014
1906.21 | 0.190675 | 1419.231 | 0.1124014
1906.21 | 0.190675 | 1419.231 | 0.1124014
1908.48 | 0.191158 | 1419.231 | 0.1124014
1908.48 | 0.191158 | 1419.231 | 0.1124014
1911.37 | 0.191795 | 1419.231 | 0.1124014
1914.25 | 0.192407 | 1430.769 | 0.1136568
1914.25 | 0.192407 | 1430.769 | 0.1136568
1916.81 | 0.192978 | 1430.769 | 0.1136568
1916.81 | 0.192978 | 1430.769 | 0.1136568
1919.09 | 0.193473 | 1430.769 | 0.1136568
1921.56 | 0.194031 | 1430.769 | 0.1136568
1921.56 | 0.194031 | 1430.769 | 0.1136568
1924.35 | 0.194661 | 1442.308 | 0.1149552
1927.07 | 0.195265 | 1442.308 | 0.1149552
1927.07 | 0.195265 | 1442.308 | 0.1149552
1929.5 | 0.195814 | 1442.308 | 0.1149552
1929.5 | 0.195814 | 1442.308 | 0.1149552
1931.69 | 0.196311 | 1442.308 | 0.1149552
1933.91 | 0.196813 | 1453.846 | 0.1162991
1933.91 | 0.196813 | 1453.846 | 0.1162991
1936.46 | 0.197402 | 1453.846 | 0.1162991
1936.46 | 0.197402 | 1453.846 | 0.1162991
1938.7 | 0.197925 | 1453.846 | 0.1162991
1941.2 | 0.198507 | 1453.846 | 0.1162991
1941.2 | 0.198507 | 1453.846 | 0.1162991
1943.82 | 0.199103 | 1465.385 | 0.1176921
1943.82 | 0.199103 | 1465.385 | 0.1176921
1946.25 | 0.199683 | 1465.385 | 0.1176921
1948.67 | 0.20026 | 1465.385 | 0.1176921
1948.67 | 0.20026 | 1465.385 | 0.1176921
1951.46 | 0.20093 | 1465.385 | 0.1176921
1953.91 | 0.201503 | 1465.385 | 0.1176921
1953.91 | 0.201503 | 1476.923 | 0.1191386
1956.62 | 0.202164 | 1476.923 | 0.1191386
1956.62 | 0.202164 | 1476.923 | 0.1191386
1958.65 | 0.202649 | 1476.923 | 0.1191386
1961.61 | 0.203368 | 1476.923 | 0.1191386
1961.61 | 0.203368 | 1476.923 | 0.1191386
1963.97 | 0.203955 | 1488.462 | 0.1206431
1963.97 | 0.203955 | 1488.462 | 0.1206431
1966.26 | 0.204517 | 1488.462 | 0.1206431
1968.9 | 0.205163 | 1488.462 | 0.1206431
1968.9 | 0.205163 | 1488.462 | 0.1206431
1971.07 | 0.205685 | 1488.462 | 0.1206431
1971.07 | 0.205685 | 1488.462 | 0.1206431
1973.48 | 0.206288 | 1500 | 0.122211
1976.35 | 0.206991 | 1500 | 0.122211
1976.35 | 0.206991 | 1500 | 0.122211
1978.51 | 0.207529 | 1500 | 0.122211
1980.88 | 0.208121 | 1500 | 0.122211
1980.88 | 0.208121 | 1500 | 0.122211
1983.38 | 0.208732 | 1500 | 0.122211
1983.38 | 0.208732 | 1511.538 | 0.1238486
1986.22 | 0.209426 | 1511.538 | 0.1238486
1988.52 | 0.209998 | 1511.538 | 0.1238486
1988.52 | 0.209998 | 1511.538 | 0.1238486
1991.47 | 0.210726 | 1511.538 | 0.1238486
1991.47 | 0.210726 | 1511.538 | 0.1238486
1993.91 | 0.211331 | 1523.077 | 0.1255628
1996.21 | 0.2119 | 1523.077 | 0.1255628
1996.21 | 0.2119 | 1523.077 | 0.1255628
1998.15 | 0.212386 | 1523.077 | 0.1255628
2000.93 | 0.213086 | 1523.077 | 0.1255628
2000.93 | 0.213086 | 1523.077 | 0.1255628
2003.28 | 0.213664 | 1523.077 | 0.1255628
2003.28 | 0.213664 | 1534.615 | 0.1273618
2005.75 | 0.214287 | 1534.615 | 0.1273618
2008.22 | 0.214914 | 1534.615 | 0.1273618
2008.22 | 0.214914 | 1534.615 | 0.1273618
2010.44 | 0.215464 | 1534.615 | 0.1273618
2010.44 | 0.215464 | 1534.615 | 0.1273618
2012.81 | 0.216064 | 1534.615 | 0.1273618
2015.43 | 0.216714 | 1546.154 | 0.1292546
2015.43 | 0.216714 | 1546.154 | 0.1292546
2017.57 | 0.217263 | 1546.154 | 0.1292546
2017.57 | 0.217263 | 1546.154 | 0.1292546
2020.27 | 0.217955 | 1546.154 | 0.1292546
2022.46 | 0.218509 | 1546.154 | 0.1292546
2022.46 | 0.218509 | 1557.692 | 0.1312509
2024.41 | 0.219014 | 1557.692 | 0.1312509
2026.49 | 0.219567 | 1557.692 | 0.1312509
2026.49 | 0.219567 | 1557.692 | 0.1312509
2028.9 | 0.220187 | 1557.692 | 0.1312509
2028.9 | 0.220187 | 1557.692 | 0.1312509
2030.76 | 0.220669 | 1557.692 | 0.1312509
2032.98 | 0.22124 | 1569.231 | 0.133362
2032.98 | 0.22124 | 1569.231 | 0.133362
2035.12 | 0.221798 | 1569.231 | 0.133362
2035.12 | 0.221798 | 1569.231 | 0.133362
2037.32 | 0.222364 | 1569.231 | 0.133362
2039.61 | 0.222971 | 1569.231 | 0.133362
2039.61 | 0.222971 | 1569.231 | 0.133362
2042.01 | 0.223593 | 1580.769 | 0.1356003
2042.01 | 0.223593 | 1580.769 | 0.1356003
2044.3 | 0.224195 | 1580.769 | 0.1356003
2047.02 | 0.224921 | 1580.769 | 0.1356003
2047.02 | 0.224921 | 1580.769 | 0.1356003
2049.14 | 0.22548 | 1580.769 | 0.1356003
2050.97 | 0.225965 | 1592.308 | 0.1379959
2050.97 | 0.225965 | 1592.308 | 0.1379959
2053.49 | 0.226624 | 1592.308 | 0.1379959
2053.49 | 0.226624 | 1592.308 | 0.1379959
2055.94 | 0.227281 | 1592.308 | 0.1379959
2058.2 | 0.227873 | 1592.308 | 0.1379959
2058.2 | 0.227873 | 1592.308 | 0.1379959
2060.91 | 0.228599 | 1603.846 | 0.1405621
2060.91 | 0.228599 | 1603.846 | 0.1405621
2063.08 | 0.229177 | 1603.846 | 0.1405621
2064.97 | 0.229677 | 1603.846 | 0.1405621
2064.97 | 0.229677 | 1603.846 | 0.1405621
2066.95 | 0.230205 | 1603.846 | 0.1405621
2066.95 | 0.230205 | 1603.846 | 0.1405621
2069.07 | 0.230773 | 1615.385 | 0.1433252
2070.91 | 0.231265 | 1615.385 | 0.1433252
2070.91 | 0.231265 | 1615.385 | 0.1433252
2073.25 | 0.231893 | 1615.385 | 0.1433252
2075.53 | 0.232506 | 1615.385 | 0.1433252
2075.53 | 0.232506 | 1615.385 | 0.1433252
2078.15 | 0.23321 | 1626.923 | 0.1463163
2078.15 | 0.23321 | 1626.923 | 0.1463163
2079.97 | 0.233698 | 1626.923 | 0.1463163
2082.37 | 0.234339 | 1626.923 | 0.1463163
2082.37 | 0.234339 | 1626.923 | 0.1463163
2084.76 | 0.234986 | 1626.923 | 0.1463163
2084.76 | 0.234986 | 1626.923 | 0.1463163
2087.14 | 0.235623 | 1638.462 | 0.1495717
2089 | 0.236122 | 1638.462 | 0.1495717
2089 | 0.236122 | 1638.462 | 0.1495717
2091.2 | 0.236713 | 1638.462 | 0.1495717
2093.78 | 0.237409 | 1638.462 | 0.1495717
2093.78 | 0.237409 | 1638.462 | 0.1495717
2096.25 | 0.238081 | 1638.462 | 0.1495717
2096.25 | 0.238081 | 1650 | 0.1531337
2098.06 | 0.238585 | 1650 | 0.1531337
2100.04 | 0.239127 | 1650 | 0.1531337
2100.04 | 0.239127 | 1650 | 0.1531337
2102.39 | 0.239774 | 1650 | 0.1531337
2102.39 | 0.239774 | 1650 | 0.1531337
2104.41 | 0.240338 | 1661.538 | 0.1570494
2106.73 | 0.240989 | 1661.538 | 0.1570494
2106.73 | 0.240989 | 1661.538 | 0.1570494
2108.82 | 0.241561 | 1661.538 | 0.1570494
2108.82 | 0.241561 | 1661.538 | 0.1570494
2110.72 | 0.242092 | 1661.538 | 0.1570494
2112.92 | 0.242712 | 1661.538 | 0.1570494
2112.92 | 0.242712 | 1673.077 | 0.1614905
2114.94 | 0.243285 | 1673.077 | 0.1614905
2116.61 | 0.243765 | 1673.077 | 0.1614905
2116.61 | 0.243765 | 1673.077 | 0.1614905
2118.8 | 0.244384 | 1673.077 | 0.1614905
2118.8 | 0.244384 | 1673.077 | 0.1614905
2120.81 | 0.244964 | 1673.077 | 0.1614905
2123.55 | 0.245742 | 1684.615 | 0.1665195
2123.55 | 0.245742 | 1684.615 | 0.1665195
2125.4 | 0.24629 | 1684.615 | 0.1665195
2125.4 | 0.24629 | 1684.615 | 0.1665195
2127.49 | 0.246888 | 1684.615 | 0.1665195
2129.04 | 0.247343 | 1684.615 | 0.1665195
2129.04 | 0.247343 | 1696.154 | 0.1722764
2131.23 | 0.247971 | 1696.154 | 0.1722764
2131.23 | 0.247971 | 1696.154 | 0.1722764
2133.26 | 0.248555 | 1696.154 | 0.1722764
2135.65 | 0.24924 | 1696.154 | 0.1722764
2135.65 | 0.24924 | 1696.154 | 0.1722764
2137.35 | 0.249745 | 1696.154 | 0.1722764
2139.87 | 0.250479 | 1707.692 | 0.1789145
2139.87 | 0.250479 | 1707.692 | 0.1789145
2141.55 | 0.250972 | 1707.692 | 0.1789145
2141.55 | 0.250972 | 1707.692 | 0.1789145
2143.22 | 0.251463 | 1707.692 | 0.1789145
2145.34 | 0.252094 | 1707.692 | 0.1789145
2145.34 | 0.252094 | 1707.692 | 0.1789145
2148.08 | 0.252891 | 1719.231 | 0.18657
2148.08 | 0.252891 | 1719.231 | 0.18657
2150.38 | 0.253549 | 1719.231 | 0.18657
2152.58 | 0.254163 | 1719.231 | 0.18657
2152.58 | 0.254163 | 1719.231 | 0.18657
2154.59 | 0.254718 | 1719.231 | 0.18657
0 | 0 | 0 | 0
0 | 0 | 0 | 0
5.94 | 0.000739 | 0 | 0
5.94 | 0.000739 | 0 | 0
15.67 | 0.001154 | 11.53846 | 0.00118871
15.67 | 0.001154 | 11.53846 | 0.00118871
27.56 | 0.00153 | 11.53846 | 0.00118871
27.56 | 0.00153 | 11.53846 | 0.00118871
36.39 | 0.00181 | 23.07692 | 0.002323725
36.39 | 0.00181 | 23.07692 | 0.002323725
49.24 | 0.002212 | 23.07692 | 0.002323725
49.24 | 0.002212 | 34.61538 | 0.003409738
58.06 | 0.002476 | 34.61538 | 0.003409738
58.06 | 0.002476 | 34.61538 | 0.003409738
67.67 | 0.002758 | 34.61538 | 0.003409738
67.67 | 0.002758 | 46.15385 | 0.004450867
77.72 | 0.003071 | 46.15385 | 0.004450867
77.72 | 0.003071 | 46.15385 | 0.004450867
87.16 | 0.003362 | 57.69231 | 0.005450747
87.16 | 0.003362 | 57.69231 | 0.005450747
96.76 | 0.003627 | 57.69231 | 0.005450747
96.76 | 0.003627 | 57.69231 | 0.005450747
107.67 | 0.003943 | 69.23077 | 0.006412598
107.67 | 0.003943 | 69.23077 | 0.006412598
118.82 | 0.004253 | 69.23077 | 0.006412598
118.82 | 0.004253 | 80.76923 | 0.007339289
127.76 | 0.004488 | 80.76923 | 0.007339289
127.76 | 0.004488 | 80.76923 | 0.007339289
136.18 | 0.004745 | 80.76923 | 0.007339289
136.18 | 0.004745 | 92.30769 | 0.008233366
146.33 | 0.005005 | 92.30769 | 0.008233366
146.33 | 0.005005 | 92.30769 | 0.008233366
155.14 | 0.005233 | 103.8462 | 0.009097116
155.14 | 0.005233 | 103.8462 | 0.009097116
164.55 | 0.005487 | 103.8462 | 0.009097116
164.55 | 0.005487 | 103.8462 | 0.009097116
174.19 | 0.005761 | 115.3846 | 0.009932601
174.19 | 0.005761 | 115.3846 | 0.009932601
184.42 | 0.00604 | 115.3846 | 0.009932601
184.42 | 0.00604 | 126.9231 | 0.01074168
192.46 | 0.006265 | 126.9231 | 0.01074168
192.46 | 0.006265 | 126.9231 | 0.01074168
200.92 | 0.006489 | 126.9231 | 0.01074168
210.92 | 0.006766 | 138.4615 | 0.01152605
210.92 | 0.006766 | 138.4615 | 0.01152605
220.78 | 0.007005 | 138.4615 | 0.01152605
220.78 | 0.007005 | 150 | 0.01228725
231.24 | 0.007288 | 150 | 0.01228725
231.24 | 0.007288 | 150 | 0.01228725
240 | 0.00751 | 150 | 0.01228725
240 | 0.00751 | 161.5385 | 0.01302667
250.21 | 0.007776 | 161.5385 | 0.01302667
250.21 | 0.007776 | 161.5385 | 0.01302667
258.95 | 0.008017 | 173.0769 | 0.01374551
258.95 | 0.008017 | 173.0769 | 0.01374551
267.33 | 0.008232 | 173.0769 | 0.01374551
267.33 | 0.008232 | 173.0769 | 0.01374551
277.02 | 0.00849 | 184.6154 | 0.01444509
277.02 | 0.00849 | 184.6154 | 0.01444509
285.27 | 0.008722 | 184.6154 | 0.01444509
285.27 | 0.008722 | 196.1538 | 0.01512648
296.78 | 0.009048 | 196.1538 | 0.01512648
296.78 | 0.009048 | 196.1538 | 0.01512648
306.71 | 0.009323 | 196.1538 | 0.01512648
306.71 | 0.009323 | 207.6923 | 0.01579067
318.34 | 0.009671 | 207.6923 | 0.01579067
318.34 | 0.009671 | 207.6923 | 0.01579067
327.45 | 0.00992 | 219.2308 | 0.01643858
327.45 | 0.00992 | 219.2308 | 0.01643858
336.71 | 0.010191 | 219.2308 | 0.01643858
336.71 | 0.010191 | 219.2308 | 0.01643858
345.7 | 0.010451 | 230.7692 | 0.01707106
345.7 | 0.010451 | 230.7692 | 0.01707106
354.08 | 0.010686 | 230.7692 | 0.01707106
354.08 | 0.010686 | 242.3077 | 0.01768891
363.1 | 0.010929 | 242.3077 | 0.01768891
363.1 | 0.010929 | 242.3077 | 0.01768891
374.32 | 0.011248 | 242.3077 | 0.01768891
374.32 | 0.011248 | 253.8462 | 0.01829286
384.54 | 0.011533 | 253.8462 | 0.01829286
384.54 | 0.011533 | 253.8462 | 0.01829286
393.62 | 0.011798 | 265.3846 | 0.01888359
393.62 | 0.011798 | 265.3846 | 0.01888359
404.12 | 0.012114 | 265.3846 | 0.01888359
416.21 | 0.01247 | 265.3846 | 0.01888359
416.21 | 0.01247 | 276.9231 | 0.01946175
425.86 | 0.012755 | 276.9231 | 0.01946175
425.86 | 0.012755 | 276.9231 | 0.01946175
438.9 | 0.013132 | 276.9231 | 0.01946175
438.9 | 0.013132 | 288.4615 | 0.02002791
448.28 | 0.013409 | 288.4615 | 0.02002791
448.28 | 0.013409 | 288.4615 | 0.02002791
456.71 | 0.013649 | 300 | 0.02058263
456.71 | 0.013649 | 300 | 0.02058263
464.72 | 0.013889 | 300 | 0.02058263
464.72 | 0.013889 | 300 | 0.02058263
472.16 | 0.014103 | 311.5385 | 0.02112642
472.16 | 0.014103 | 311.5385 | 0.02112642
481.34 | 0.014368 | 311.5385 | 0.02112642
481.34 | 0.014368 | 323.0769 | 0.02165978
490.75 | 0.014629 | 323.0769 | 0.02165978
490.75 | 0.014629 | 323.0769 | 0.02165978
501.51 | 0.014935 | 323.0769 | 0.02165978
501.51 | 0.014935 | 334.6154 | 0.02218317
511.4 | 0.01523 | 334.6154 | 0.02218317
511.4 | 0.01523 | 334.6154 | 0.02218317
521.96 | 0.015526 | 346.1538 | 0.022697
521.96 | 0.015526 | 346.1538 | 0.022697
530.97 | 0.015772 | 346.1538 | 0.022697
530.97 | 0.015772 | 346.1538 | 0.022697
541.64 | 0.016074 | 357.6923 | 0.02320168
541.64 | 0.016074 | 357.6923 | 0.02320168
550.18 | 0.016309 | 357.6923 | 0.02320168
550.18 | 0.016309 | 369.2308 | 0.0236976
558.5 | 0.016552 | 369.2308 | 0.0236976
558.5 | 0.016552 | 369.2308 | 0.0236976
567.83 | 0.016829 | 369.2308 | 0.0236976
567.83 | 0.016829 | 380.7692 | 0.02418511
576.31 | 0.017076 | 380.7692 | 0.02418511
576.31 | 0.017076 | 380.7692 | 0.02418511
587.8 | 0.017404 | 392.3077 | 0.02466456
587.8 | 0.017404 | 392.3077 | 0.02466456
595.98 | 0.017646 | 392.3077 | 0.02466456
595.98 | 0.017646 | 392.3077 | 0.02466456
606.51 | 0.017944 | 403.8462 | 0.02513626
614.4 | 0.018172 | 403.8462 | 0.02513626
614.4 | 0.018172 | 403.8462 | 0.02513626
622.28 | 0.018401 | 415.3846 | 0.02560052
622.28 | 0.018401 | 415.3846 | 0.02560052
633.57 | 0.018731 | 415.3846 | 0.02560052
633.57 | 0.018731 | 415.3846 | 0.02560052
641.41 | 0.018959 | 426.9231 | 0.02605763
641.41 | 0.018959 | 426.9231 | 0.02605763
651.88 | 0.019299 | 426.9231 | 0.02605763
651.88 | 0.019299 | 438.4615 | 0.02650786
662.22 | 0.019593 | 438.4615 | 0.02650786
662.22 | 0.019593 | 438.4615 | 0.02650786
672.2 | 0.019893 | 438.4615 | 0.02650786
672.2 | 0.019893 | 450 | 0.02695148
682.16 | 0.020194 | 450 | 0.02695148
682.16 | 0.020194 | 450 | 0.02695148
691.75 | 0.020465 | 461.5385 | 0.02738872
691.75 | 0.020465 | 461.5385 | 0.02738872
701.56 | 0.020753 | 461.5385 | 0.02738872
701.56 | 0.020753 | 461.5385 | 0.02738872
710.46 | 0.021005 | 473.0769 | 0.02781983
710.46 | 0.021005 | 473.0769 | 0.02781983
720.87 | 0.021292 | 473.0769 | 0.02781983
720.87 | 0.021292 | 484.6154 | 0.02824501
730.83 | 0.021608 | 484.6154 | 0.02824501
730.83 | 0.021608 | 484.6154 | 0.02824501
740.97 | 0.021877 | 484.6154 | 0.02824501
740.97 | 0.021877 | 496.1538 | 0.02866449
750.57 | 0.022179 | 496.1538 | 0.02866449
750.57 | 0.022179 | 496.1538 | 0.02866449
758.79 | 0.022414 | 507.6923 | 0.02907849
758.79 | 0.022414 | 507.6923 | 0.02907849
768.29 | 0.02269 | 507.6923 | 0.02907849
768.29 | 0.02269 | 507.6923 | 0.02907849
778.53 | 0.022988 | 519.2308 | 0.02948719
778.53 | 0.022988 | 519.2308 | 0.02948719
789.38 | 0.023301 | 519.2308 | 0.02948719
789.38 | 0.023301 | 530.7692 | 0.02989078
797 | 0.023529 | 530.7692 | 0.02989078
797 | 0.023529 | 530.7692 | 0.02989078
806.86 | 0.023824 | 530.7692 | 0.02989078
806.86 | 0.023824 | 542.3077 | 0.03028944
817.98 | 0.024161 | 542.3077 | 0.03028944
828.96 | 0.024501 | 542.3077 | 0.03028944
828.96 | 0.024501 | 542.3077 | 0.03028944
838.82 | 0.024795 | 553.8462 | 0.03068333
838.82 | 0.024795 | 553.8462 | 0.03068333
848.66 | 0.025094 | 553.8462 | 0.03068333
848.66 | 0.025094 | 565.3846 | 0.03107262
857.97 | 0.025363 | 565.3846 | 0.03107262
857.97 | 0.025363 | 565.3846 | 0.03107262
865.58 | 0.025591 | 565.3846 | 0.03107262
865.58 | 0.025591 | 576.9231 | 0.03145746
874.67 | 0.025866 | 576.9231 | 0.03145746
874.67 | 0.025866 | 576.9231 | 0.03145746
884.58 | 0.026157 | 588.4615 | 0.03183801
884.58 | 0.026157 | 588.4615 | 0.03183801
893.73 | 0.026446 | 588.4615 | 0.03183801
893.73 | 0.026446 | 588.4615 | 0.03183801
904.42 | 0.026757 | 600 | 0.0322144
904.42 | 0.026757 | 600 | 0.0322144
912.8 | 0.027017 | 600 | 0.0322144
912.8 | 0.027017 | 611.5385 | 0.03258676
923.23 | 0.027331 | 611.5385 | 0.03258676
923.23 | 0.027331 | 611.5385 | 0.03258676
932.75 | 0.027609 | 611.5385 | 0.03258676
932.75 | 0.027609 | 623.0769 | 0.03295523
941.8 | 0.02789 | 623.0769 | 0.03295523
941.8 | 0.02789 | 623.0769 | 0.03295523
950.91 | 0.028143 | 634.6154 | 0.03331993
950.91 | 0.028143 | 634.6154 | 0.03331993
959.48 | 0.028411 | 634.6154 | 0.03331993
959.48 | 0.028411 | 634.6154 | 0.03331993
970.41 | 0.028739 | 646.1538 | 0.03368097
970.41 | 0.028739 | 646.1538 | 0.03368097
979.17 | 0.029005 | 646.1538 | 0.03368097
979.17 | 0.029005 | 657.6923 | 0.03403848
987.35 | 0.029238 | 657.6923 | 0.03403848
987.35 | 0.029238 | 657.6923 | 0.03403848
997.21 | 0.029541 | 657.6923 | 0.03403848
997.21 | 0.029541 | 669.2308 | 0.03439256
1006.52 | 0.02981 | 669.2308 | 0.03439256
1006.52 | 0.02981 | 669.2308 | 0.03439256
1016.03 | 0.030099 | 680.7692 | 0.03474333
1024.14 | 0.030362 | 680.7692 | 0.03474333
1024.14 | 0.030362 | 680.7692 | 0.03474333
1033.32 | 0.030636 | 680.7692 | 0.03474333
1033.32 | 0.030636 | 692.3077 | 0.03509087
1043.93 | 0.030981 | 692.3077 | 0.03509087
1043.93 | 0.030981 | 692.3077 | 0.03509087
1052.22 | 0.03126 | 703.8462 | 0.0354353
1052.22 | 0.03126 | 703.8462 | 0.0354353
1063.45 | 0.031601 | 703.8462 | 0.0354353
1063.45 | 0.031601 | 703.8462 | 0.0354353
1072.13 | 0.031858 | 715.3846 | 0.0357767
1072.13 | 0.031858 | 715.3846 | 0.0357767
1082.65 | 0.032168 | 715.3846 | 0.0357767
1082.65 | 0.032168 | 726.9231 | 0.03611518
1091.68 | 0.032472 | 726.9231 | 0.03611518
1091.68 | 0.032472 | 726.9231 | 0.03611518
1100.66 | 0.032784 | 726.9231 | 0.03611518
1100.66 | 0.032784 | 738.4615 | 0.03645081
1110.25 | 0.033087 | 738.4615 | 0.03645081
1110.25 | 0.033087 | 738.4615 | 0.03645081
1119.95 | 0.033391 | 750 | 0.03678369
1119.95 | 0.033391 | 750 | 0.03678369
1129.56 | 0.033664 | 750 | 0.03678369
1129.56 | 0.033664 | 750 | 0.03678369
1138.12 | 0.033937 | 761.5385 | 0.0371139
1138.12 | 0.033937 | 761.5385 | 0.0371139
1148.08 | 0.034206 | 761.5385 | 0.0371139
1148.08 | 0.034206 | 773.0769 | 0.03744151
1156.17 | 0.034439 | 773.0769 | 0.03744151
1156.17 | 0.034439 | 773.0769 | 0.03744151
1165.91 | 0.034747 | 773.0769 | 0.03744151
1165.91 | 0.034747 | 784.6154 | 0.03776662
1175.84 | 0.035049 | 784.6154 | 0.03776662
1175.84 | 0.035049 | 784.6154 | 0.03776662
1183.55 | 0.035292 | 796.1538 | 0.03808928
1183.55 | 0.035292 | 796.1538 | 0.03808928
1194.43 | 0.035614 | 796.1538 | 0.03808928
1194.43 | 0.035614 | 796.1538 | 0.03808928
1202.74 | 0.035888 | 807.6923 | 0.03840959
1202.74 | 0.035888 | 807.6923 | 0.03840959
1211.13 | 0.03616 | 807.6923 | 0.03840959
1219.82 | 0.036427 | 819.2308 | 0.0387276
1219.82 | 0.036427 | 819.2308 | 0.0387276
1229.05 | 0.036714 | 819.2308 | 0.0387276
1229.05 | 0.036714 | 819.2308 | 0.0387276
1240.63 | 0.037068 | 830.7692 | 0.03904339
1240.63 | 0.037068 | 830.7692 | 0.03904339
1249.26 | 0.037189 | 830.7692 | 0.03904339
1249.26 | 0.037189 | 830.7692 | 0.03904339
1256.7 | 0.037491 | 842.3077 | 0.03935702
1256.7 | 0.037491 | 842.3077 | 0.03935702
1265.62 | 0.037766 | 842.3077 | 0.03935702
1265.62 | 0.037766 | 853.8462 | 0.03966856
1276.99 | 0.038113 | 853.8462 | 0.03966856
1276.99 | 0.038113 | 853.8462 | 0.03966856
1286.35 | 0.038413 | 853.8462 | 0.03966856
1286.35 | 0.038413 | 865.3846 | 0.03997808
1294.94 | 0.038671 | 865.3846 | 0.03997808
1294.94 | 0.038671 | 865.3846 | 0.03997808
1304.13 | 0.03896 | 876.9231 | 0.04028562
1304.13 | 0.03896 | 876.9231 | 0.04028562
1312.93 | 0.039252 | 876.9231 | 0.04028562
1312.93 | 0.039252 | 876.9231 | 0.04028562
1321.47 | 0.039518 | 888.4615 | 0.04059127
1321.47 | 0.039518 | 888.4615 | 0.04059127
1329.39 | 0.039795 | 888.4615 | 0.04059127
1329.39 | 0.039795 | 900 | 0.04089506
1340.72 | 0.040141 | 900 | 0.04089506
1340.72 | 0.040141 | 900 | 0.04089506
1350.25 | 0.040445 | 900 | 0.04089506
1350.25 | 0.040445 | 911.5385 | 0.04119706
1360.13 | 0.040759 | 911.5385 | 0.04119706
1360.13 | 0.040759 | 911.5385 | 0.04119706
1367.89 | 0.04101 | 923.0769 | 0.04149733
1367.89 | 0.04101 | 923.0769 | 0.04149733
1375.31 | 0.041237 | 923.0769 | 0.04149733
1375.31 | 0.041237 | 923.0769 | 0.04149733
1387.31 | 0.041599 | 934.6154 | 0.04179591
1387.31 | 0.041599 | 934.6154 | 0.04179591
1395.1 | 0.041855 | 934.6154 | 0.04179591
1395.1 | 0.041855 | 946.1538 | 0.04209286
1406.23 | 0.042215 | 946.1538 | 0.04209286
1406.23 | 0.042215 | 946.1538 | 0.04209286
1417.46 | 0.042572 | 946.1538 | 0.04209286
1427.44 | 0.04289 | 957.6923 | 0.04238824
1427.44 | 0.04289 | 957.6923 | 0.04238824
1435.53 | 0.043155 | 957.6923 | 0.04238824
1435.53 | 0.043155 | 969.2308 | 0.04268209
1443.17 | 0.043391 | 969.2308 | 0.04268209
1443.17 | 0.043391 | 969.2308 | 0.04268209
1453.08 | 0.043704 | 969.2308 | 0.04268209
1453.08 | 0.043704 | 980.7692 | 0.04297445
1462.11 | 0.044008 | 980.7692 | 0.04297445
1462.11 | 0.044008 | 980.7692 | 0.04297445
1470.65 | 0.044292 | 992.3077 | 0.04326538
1470.65 | 0.044292 | 992.3077 | 0.04326538
1480.75 | 0.044632 | 992.3077 | 0.04326538
1480.75 | 0.044632 | 992.3077 | 0.04326538
1491.42 | 0.044958 | 1003.846 | 0.04355493
1491.42 | 0.044958 | 1003.846 | 0.04355493
1500.65 | 0.045244 | 1003.846 | 0.04355493
1500.65 | 0.045244 | 1015.385 | 0.04384314
1511 | 0.045565 | 1015.385 | 0.04384314
1511 | 0.045565 | 1015.385 | 0.04384314
1520.59 | 0.045893 | 1015.385 | 0.04384314
1520.59 | 0.045893 | 1026.923 | 0.04413005
1529.17 | 0.046174 | 1026.923 | 0.04413005
1529.17 | 0.046174 | 1026.923 | 0.04413005
1539.71 | 0.046531 | 1038.462 | 0.0444157
1539.71 | 0.046531 | 1038.462 | 0.0444157
1548.52 | 0.046839 | 1038.462 | 0.0444157
1548.52 | 0.046839 | 1038.462 | 0.0444157
1561.35 | 0.047246 | 1050 | 0.04470015
1561.35 | 0.047246 | 1050 | 0.04470015
1570.35 | 0.047561 | 1050 | 0.04470015
1570.35 | 0.047561 | 1061.538 | 0.04498343
1580.19 | 0.047896 | 1061.538 | 0.04498343
1580.19 | 0.047896 | 1061.538 | 0.04498343
1588.25 | 0.048129 | 1061.538 | 0.04498343
1588.25 | 0.048129 | 1073.077 | 0.04526558
1598.31 | 0.048454 | 1073.077 | 0.04526558
1598.31 | 0.048454 | 1073.077 | 0.04526558
1606.82 | 0.04872 | 1084.615 | 0.04554665
1606.82 | 0.04872 | 1084.615 | 0.04554665
1614.21 | 0.048949 | 1084.615 | 0.04554665
1623.6 | 0.049238 | 1084.615 | 0.04554665
1623.6 | 0.049238 | 1096.154 | 0.04582666
1634.33 | 0.049605 | 1096.154 | 0.04582666
1634.33 | 0.049605 | 1096.154 | 0.04582666
1642.39 | 0.049904 | 1096.154 | 0.04582666
1642.39 | 0.049904 | 1107.692 | 0.04610567
1654.74 | 0.050311 | 1107.692 | 0.04610567
1654.74 | 0.050311 | 1107.692 | 0.04610567
1663.95 | 0.050643 | 1119.231 | 0.04638371
1663.95 | 0.050643 | 1119.231 | 0.04638371
1673.23 | 0.050963 | 1119.231 | 0.04638371
1673.23 | 0.050963 | 1119.231 | 0.04638371
1681.17 | 0.051251 | 1130.769 | 0.04666081
1681.17 | 0.051251 | 1130.769 | 0.04666081
1692.86 | 0.051655 | 1130.769 | 0.04666081
1692.86 | 0.051655 | 1142.308 | 0.04693701
1702.99 | 0.051987 | 1142.308 | 0.04693701
1702.99 | 0.051987 | 1142.308 | 0.04693701
1712.17 | 0.052305 | 1142.308 | 0.04693701
1712.17 | 0.052305 | 1153.846 | 0.04721235
1720.7 | 0.052587 | 1153.846 | 0.04721235
1720.7 | 0.052587 | 1153.846 | 0.04721235
1730.12 | 0.052907 | 1165.385 | 0.04748687
1730.12 | 0.052907 | 1165.385 | 0.04748687
1741.65 | 0.053276 | 1165.385 | 0.04748687
1741.65 | 0.053276 | 1165.385 | 0.04748687
1750.93 | 0.053503 | 1176.923 | 0.04776059
1750.93 | 0.053503 | 1176.923 | 0.04776059
1762.07 | 0.053877 | 1176.923 | 0.04776059
1762.07 | 0.053877 | 1188.462 | 0.04803356
1773.2 | 0.054259 | 1188.462 | 0.04803356
1773.2 | 0.054259 | 1188.462 | 0.04803356
1781.73 | 0.054516 | 1188.462 | 0.04803356
1781.73 | 0.054516 | 1200 | 0.04830581
1790.59 | 0.054845 | 1200 | 0.04830581
1790.59 | 0.054845 | 1200 | 0.04830581
1799.05 | 0.055129 | 1211.538 | 0.04857736
1799.05 | 0.055129 | 1211.538 | 0.04857736
1812.01 | 0.055535 | 1211.538 | 0.04857736
1812.01 | 0.055535 | 1211.538 | 0.04857736
1819.32 | 0.055805 | 1223.077 | 0.04884826
1827.88 | 0.056064 | 1223.077 | 0.04884826
1827.88 | 0.056064 | 1223.077 | 0.04884826
1837.71 | 0.056394 | 1234.615 | 0.04911853
1837.71 | 0.056394 | 1234.615 | 0.04911853
1844.67 | 0.056626 | 1234.615 | 0.04911853
1844.67 | 0.056626 | 1234.615 | 0.04911853
1854.79 | 0.056974 | 1246.154 | 0.04938821
1854.79 | 0.056974 | 1246.154 | 0.04938821
1864.17 | 0.057292 | 1246.154 | 0.04938821
1864.17 | 0.057292 | 1257.692 | 0.04965733
1875.08 | 0.05766 | 1257.692 | 0.04965733
1875.08 | 0.05766 | 1257.692 | 0.04965733
1883.13 | 0.057931 | 1257.692 | 0.04965733
1883.13 | 0.057931 | 1269.231 | 0.04992592
1892.59 | 0.058266 | 1269.231 | 0.04992592
1892.59 | 0.058266 | 1269.231 | 0.04992592
1903.9 | 0.058643 | 1280.769 | 0.05019401
1903.9 | 0.058643 | 1280.769 | 0.05019401
1912.99 | 0.058928 | 1280.769 | 0.05019401
1912.99 | 0.058928 | 1280.769 | 0.05019401
1922.15 | 0.059261 | 1292.308 | 0.05046163
1922.15 | 0.059261 | 1292.308 | 0.05046163
1930.51 | 0.059555 | 1292.308 | 0.05046163
1930.51 | 0.059555 | 1303.846 | 0.05072882
1940.72 | 0.059913 | 1303.846 | 0.05072882
1940.72 | 0.059913 | 1303.846 | 0.05072882
1949.33 | 0.060201 | 1303.846 | 0.05072882
1949.33 | 0.060201 | 1315.385 | 0.0509956
1958.01 | 0.060515 | 1315.385 | 0.0509956
1958.01 | 0.060515 | 1315.385 | 0.0509956
1969.16 | 0.060895 | 1326.923 | 0.05126199
1969.16 | 0.060895 | 1326.923 | 0.05126199
1976.93 | 0.061162 | 1326.923 | 0.05126199
1976.93 | 0.061162 | 1326.923 | 0.05126199
1986.04 | 0.061485 | 1338.462 | 0.05152804
1986.04 | 0.061485 | 1338.462 | 0.05152804
1996.32 | 0.061854 | 1338.462 | 0.05152804
1996.32 | 0.061854 | 1350 | 0.05179377
2006.13 | 0.06222 | 1350 | 0.05179377
2006.13 | 0.06222 | 1350 | 0.05179377
2015.32 | 0.062545 | 1350 | 0.05179377
2015.32 | 0.062545 | 1361.538 | 0.05205921
2023.45 | 0.062834 | 1361.538 | 0.05205921
2035.35 | 0.06325 | 1361.538 | 0.05205921
2035.35 | 0.06325 | 1361.538 | 0.05205921
2043.62 | 0.063537 | 1373.077 | 0.05232439
2043.62 | 0.063537 | 1373.077 | 0.05232439
2053.78 | 0.063882 | 1373.077 | 0.05232439
2053.78 | 0.063882 | 1384.615 | 0.05258934
2063.83 | 0.064239 | 1384.615 | 0.05258934
2063.83 | 0.064239 | 1384.615 | 0.05258934
2072.95 | 0.064552 | 1384.615 | 0.05258934
2072.95 | 0.064552 | 1396.154 | 0.05285408
2080.8 | 0.064832 | 1396.154 | 0.05285408
2080.8 | 0.064832 | 1396.154 | 0.05285408
2089.61 | 0.065156 | 1407.692 | 0.05311864
2089.61 | 0.065156 | 1407.692 | 0.05311864
2098.57 | 0.065475 | 1407.692 | 0.05311864
2098.57 | 0.065475 | 1407.692 | 0.05311864
2106.69 | 0.06576 | 1419.231 | 0.05338306
2106.69 | 0.06576 | 1419.231 | 0.05338306
2116.75 | 0.066119 | 1419.231 | 0.05338306
2116.75 | 0.066119 | 1430.769 | 0.05364735
2124.46 | 0.066403 | 1430.769 | 0.05364735
2124.46 | 0.066403 | 1430.769 | 0.05364735
2135.37 | 0.066792 | 1430.769 | 0.05364735
2135.37 | 0.066792 | 1442.308 | 0.05391155
2143.85 | 0.067107 | 1442.308 | 0.05391155
2143.85 | 0.067107 | 1442.308 | 0.05391155
2153.49 | 0.067436 | 1453.846 | 0.05417569
2153.49 | 0.067436 | 1453.846 | 0.05417569
2163.6 | 0.067829 | 1453.846 | 0.05417569
2163.6 | 0.067829 | 1453.846 | 0.05417569
2174.48 | 0.06822 | 1465.385 | 0.05443979
2174.48 | 0.06822 | 1465.385 | 0.05443979
2183.81 | 0.068571 | 1465.385 | 0.05443979
2183.81 | 0.068571 | 1476.923 | 0.05470388
2194.14 | 0.068956 | 1476.923 | 0.05470388
2194.14 | 0.068956 | 1476.923 | 0.05470388
2205.33 | 0.069373 | 1476.923 | 0.05470388
2205.33 | 0.069373 | 1488.462 | 0.05496799
2214.06 | 0.069688 | 1488.462 | 0.05496799
2214.06 | 0.069688 | 1488.462 | 0.05496799
2222.34 | 0.070006 | 1500 | 0.05523215
2233.93 | 0.070448 | 1500 | 0.05523215
2233.93 | 0.070448 | 1500 | 0.05523215
2242.66 | 0.070768 | 1500 | 0.05523215
2242.66 | 0.070768 | 1511.538 | 0.05549638
2253.25 | 0.071135 | 1511.538 | 0.05549638
2253.25 | 0.071135 | 1511.538 | 0.05549638
2264.9 | 0.07158 | 1523.077 | 0.05576071
2264.9 | 0.07158 | 1523.077 | 0.05576071
2276.65 | 0.072015 | 1523.077 | 0.05576071
2276.65 | 0.072015 | 1523.077 | 0.05576071
2287.64 | 0.072427 | 1534.615 | 0.05602517
2287.64 | 0.072427 | 1534.615 | 0.05602517
2296.74 | 0.072766 | 1534.615 | 0.05602517
2296.74 | 0.072766 | 1546.154 | 0.05628978
2307.21 | 0.073172 | 1546.154 | 0.05628978
2307.21 | 0.073172 | 1546.154 | 0.05628978
2316.74 | 0.07355 | 1546.154 | 0.05628978
2316.74 | 0.07355 | 1557.692 | 0.05655458
2327.45 | 0.073952 | 1557.692 | 0.05655458
2327.45 | 0.073952 | 1557.692 | 0.05655458
2337.2 | 0.074332 | 1569.231 | 0.05681959
2337.2 | 0.074332 | 1569.231 | 0.05681959
2349.11 | 0.074799 | 1569.231 | 0.05681959
2349.11 | 0.074799 | 1569.231 | 0.05681959
2358.1 | 0.075143 | 1580.769 | 0.05708484
2358.1 | 0.075143 | 1580.769 | 0.05708484
2367.63 | 0.075521 | 1580.769 | 0.05708484
2367.63 | 0.075521 | 1592.308 | 0.05735036
2377.34 | 0.075905 | 1592.308 | 0.05735036
2377.34 | 0.075905 | 1592.308 | 0.05735036
2386 | 0.076246 | 1592.308 | 0.05735036
2386 | 0.076246 | 1603.846 | 0.05761618
2396.41 | 0.076668 | 1603.846 | 0.05761618
2396.41 | 0.076668 | 1603.846 | 0.05761618
2404.97 | 0.077028 | 1615.385 | 0.05788232
2404.97 | 0.077028 | 1615.385 | 0.05788232
2417.29 | 0.077531 | 1615.385 | 0.05788232
2417.29 | 0.077531 | 1615.385 | 0.05788232
2425.71 | 0.077882 | 1626.923 | 0.05814881
2425.71 | 0.077882 | 1626.923 | 0.05814881
2434.97 | 0.078238 | 1626.923 | 0.05814881
2444.63 | 0.0786 | 1638.462 | 0.05841568
2444.63 | 0.0786 | 1638.462 | 0.05841568
2453.98 | 0.078966 | 1638.462 | 0.05841568
2453.98 | 0.078966 | 1638.462 | 0.05841568
2463.17 | 0.079337 | 1650 | 0.05868295
2463.17 | 0.079337 | 1650 | 0.05868295
2474.3 | 0.079797 | 1650 | 0.05868295
2474.3 | 0.079797 | 1650 | 0.05868295
2485.18 | 0.080254 | 1661.538 | 0.05895067
2485.18 | 0.080254 | 1661.538 | 0.05895067
2496.99 | 0.080739 | 1661.538 | 0.05895067
2496.99 | 0.080739 | 1673.077 | 0.05921886
2505.88 | 0.081115 | 1673.077 | 0.05921886
2505.88 | 0.081115 | 1673.077 | 0.05921886
2517.55 | 0.081617 | 1673.077 | 0.05921886
2517.55 | 0.081617 | 1684.615 | 0.05948754
2526.57 | 0.081998 | 1684.615 | 0.05948754
2526.57 | 0.081998 | 1684.615 | 0.05948754
2537.27 | 0.082442 | 1696.154 | 0.05975674
2537.27 | 0.082442 | 1696.154 | 0.05975674
2546.36 | 0.082827 | 1696.154 | 0.05975674
2546.36 | 0.082827 | 1696.154 | 0.05975674
2555.87 | 0.083232 | 1707.692 | 0.0600265
2555.87 | 0.083232 | 1707.692 | 0.0600265
2563.75 | 0.08357 | 1707.692 | 0.0600265
2563.75 | 0.08357 | 1719.231 | 0.06029685
2576.15 | 0.084082 | 1719.231 | 0.06029685
2576.15 | 0.084082 | 1719.231 | 0.06029685
2588.79 | 0.084638 | 1719.231 | 0.06029685
2588.79 | 0.084638 | 1730.769 | 0.06056781
2599.72 | 0.085113 | 1730.769 | 0.06056781
2599.72 | 0.085113 | 1730.769 | 0.06056781
2610.55 | 0.085561 | 1742.308 | 0.06083942
2610.55 | 0.085561 | 1742.308 | 0.06083942
2620.36 | 0.085986 | 1742.308 | 0.06083942
2620.36 | 0.085986 | 1742.308 | 0.06083942
2629.31 | 0.086393 | 1753.846 | 0.0611117
2629.31 | 0.086393 | 1753.846 | 0.0611117
2642.6 | 0.086987 | 1753.846 | 0.0611117
2642.6 | 0.086987 | 1765.385 | 0.0613847
2649.83 | 0.087322 | 1765.385 | 0.0613847
2649.83 | 0.087322 | 1765.385 | 0.0613847
2662.43 | 0.087866 | 1765.385 | 0.0613847
2672.59 | 0.088338 | 1776.923 | 0.06165843
2672.59 | 0.088338 | 1776.923 | 0.06165843
2684.5 | 0.08889 | 1776.923 | 0.06165843
2684.5 | 0.08889 | 1788.462 | 0.06193294
2695.3 | 0.0894 | 1788.462 | 0.06193294
2695.3 | 0.0894 | 1788.462 | 0.06193294
2703.97 | 0.089798 | 1788.462 | 0.06193294
2703.97 | 0.089798 | 1800 | 0.06220825
2716.57 | 0.090387 | 1800 | 0.06220825
2716.57 | 0.090387 | 1800 | 0.06220825
2723.73 | 0.09071 | 1811.538 | 0.0624844
2723.73 | 0.09071 | 1811.538 | 0.0624844
2732.54 | 0.091119 | 1811.538 | 0.0624844
2732.54 | 0.091119 | 1811.538 | 0.0624844
2742.25 | 0.091587 | 1823.077 | 0.06276142
2742.25 | 0.091587 | 1823.077 | 0.06276142
2752.58 | 0.092073 | 1823.077 | 0.06276142
2752.58 | 0.092073 | 1834.615 | 0.06303934
2761.97 | 0.092524 | 1834.615 | 0.06303934
2761.97 | 0.092524 | 1834.615 | 0.06303934
2770.8 | 0.092953 | 1834.615 | 0.06303934
2770.8 | 0.092953 | 1846.154 | 0.06331821
2780.81 | 0.093427 | 1846.154 | 0.06331821
2780.81 | 0.093427 | 1846.154 | 0.06331821
2789.6 | 0.09386 | 1857.692 | 0.06359805
2789.6 | 0.09386 | 1857.692 | 0.06359805
2800.08 | 0.09438 | 1857.692 | 0.06359805
2800.08 | 0.09438 | 1857.692 | 0.06359805
2810.41 | 0.094894 | 1869.231 | 0.0638789
2810.41 | 0.094894 | 1869.231 | 0.0638789
2821.85 | 0.095458 | 1869.231 | 0.0638789
2821.85 | 0.095458 | 1880.769 | 0.06416079
2830.68 | 0.0959 | 1880.769 | 0.06416079
2830.68 | 0.0959 | 1880.769 | 0.06416079
2838.67 | 0.096296 | 1880.769 | 0.06416079
2838.67 | 0.096296 | 1892.308 | 0.06444377
2848.28 | 0.096787 | 1892.308 | 0.06444377
2848.28 | 0.096787 | 1892.308 | 0.06444377
2857.64 | 0.097257 | 1903.846 | 0.06472787
2857.64 | 0.097257 | 1903.846 | 0.06472787
2867.47 | 0.09775 | 1903.846 | 0.06472787
2876.8 | 0.098228 | 1903.846 | 0.06472787
2876.8 | 0.098228 | 1915.385 | 0.06501313
2886.39 | 0.09872 | 1915.385 | 0.06501313
2886.39 | 0.09872 | 1915.385 | 0.06501313
2897.99 | 0.099316 | 1915.385 | 0.06501313
2897.99 | 0.099316 | 1926.923 | 0.06529958
2906 | 0.099732 | 1926.923 | 0.06529958
2906 | 0.099732 | 1926.923 | 0.06529958
2914.61 | 0.100183 | 1938.462 | 0.06558727
2914.61 | 0.100183 | 1938.462 | 0.06558727
2923.82 | 0.100669 | 1938.462 | 0.06558727
2923.82 | 0.100669 | 1938.462 | 0.06558727
2934.68 | 0.10124 | 1950 | 0.06587624
2934.68 | 0.10124 | 1950 | 0.06587624
2944.24 | 0.101729 | 1950 | 0.06587624
2944.24 | 0.101729 | 1961.538 | 0.06616653
2954.85 | 0.102305 | 1961.538 | 0.06616653
2954.85 | 0.102305 | 1961.538 | 0.06616653
2965.45 | 0.102887 | 1961.538 | 0.06616653
2965.45 | 0.102887 | 1973.077 | 0.06645818
2973.85 | 0.10335 | 1973.077 | 0.06645818
2973.85 | 0.10335 | 1973.077 | 0.06645818
2984.78 | 0.10394 | 1984.615 | 0.06675123
2984.78 | 0.10394 | 1984.615 | 0.06675123
2993.34 | 0.104426 | 1984.615 | 0.06675123
2993.34 | 0.104426 | 1984.615 | 0.06675123
3004.51 | 0.105015 | 1996.154 | 0.06704573
3004.51 | 0.105015 | 1996.154 | 0.06704573
3012.96 | 0.105494 | 1996.154 | 0.06704573
3012.96 | 0.105494 | 2007.692 | 0.06734171
3024.46 | 0.106158 | 2007.692 | 0.06734171
3024.46 | 0.106158 | 2007.692 | 0.06734171
3031.89 | 0.106589 | 2007.692 | 0.06734171
3031.89 | 0.106589 | 2019.231 | 0.06763924
3039.66 | 0.10703 | 2019.231 | 0.06763924
3039.66 | 0.10703 | 2019.231 | 0.06763924
3049.26 | 0.107577 | 2030.769 | 0.06793835
3049.26 | 0.107577 | 2030.769 | 0.06793835
3058.6 | 0.1081 | 2030.769 | 0.06793835
3058.6 | 0.1081 | 2030.769 | 0.06793835
3070.96 | 0.108803 | 2042.308 | 0.0682391
3078.57 | 0.109226 | 2042.308 | 0.0682391
3078.57 | 0.109226 | 2042.308 | 0.0682391
3089.7 | 0.109874 | 2053.846 | 0.06854153
3089.7 | 0.109874 | 2053.846 | 0.06854153
3099.43 | 0.110435 | 2053.846 | 0.06854153
3099.43 | 0.110435 | 2053.846 | 0.06854153
3106.87 | 0.110865 | 2065.385 | 0.06884569
3106.87 | 0.110865 | 2065.385 | 0.06884569
3116.16 | 0.111396 | 2065.385 | 0.06884569
3116.16 | 0.111396 | 2076.923 | 0.06915163
3127.81 | 0.112077 | 2076.923 | 0.06915163
3127.81 | 0.112077 | 2076.923 | 0.06915163
3136.9 | 0.112623 | 2076.923 | 0.06915163
3136.9 | 0.112623 | 2088.462 | 0.06945941
3143.91 | 0.113034 | 2088.462 | 0.06945941
3143.91 | 0.113034 | 2088.462 | 0.06945941
3155.49 | 0.113731 | 2100 | 0.06976908
3155.49 | 0.113731 | 2100 | 0.06976908
3164.12 | 0.114262 | 2100 | 0.06976908
3164.12 | 0.114262 | 2100 | 0.06976908
3173.66 | 0.114852 | 2111.538 | 0.0700807
3173.66 | 0.114852 | 2111.538 | 0.0700807
3183.25 | 0.115448 | 2111.538 | 0.0700807
3183.25 | 0.115448 | 2123.077 | 0.07039433
3193.38 | 0.116083 | 2123.077 | 0.07039433
3193.38 | 0.116083 | 2123.077 | 0.07039433
3204.56 | 0.116753 | 2123.077 | 0.07039433
3204.56 | 0.116753 | 2134.615 | 0.07071002
3215.26 | 0.117433 | 2134.615 | 0.07071002
3215.26 | 0.117433 | 2134.615 | 0.07071002
3225.23 | 0.118067 | 2146.154 | 0.07102784
3225.23 | 0.118067 | 2146.154 | 0.07102784
3234.49 | 0.11865 | 2146.154 | 0.07102784
3234.49 | 0.11865 | 2146.154 | 0.07102784
3244.04 | 0.119264 | 2157.692 | 0.07134784
3244.04 | 0.119264 | 2157.692 | 0.07134784
3254.35 | 0.11994 | 2157.692 | 0.07134784
3254.35 | 0.11994 | 2169.231 | 0.07167009
3262.46 | 0.120482 | 2169.231 | 0.07167009
3262.46 | 0.120482 | 2169.231 | 0.07167009
3273.49 | 0.121196 | 2169.231 | 0.07167009
3273.49 | 0.121196 | 2180.769 | 0.07199467
3281.71 | 0.121725 | 2180.769 | 0.07199467
3290.89 | 0.122314 | 2180.769 | 0.07199467
3290.89 | 0.122314 | 2180.769 | 0.07199467
3297.5 | 0.122751 | 2192.308 | 0.07232163
3297.5 | 0.122751 | 2192.308 | 0.07232163
3307.36 | 0.123423 | 2192.308 | 0.07232163
3307.36 | 0.123423 | 2203.846 | 0.07265105
3316.72 | 0.124061 | 2203.846 | 0.07265105
3316.72 | 0.124061 | 2203.846 | 0.07265105
3324.31 | 0.124564 | 2203.846 | 0.07265105
3324.31 | 0.124564 | 2215.385 | 0.072983
3333 | 0.125142 | 2215.385 | 0.072983
3333 | 0.125142 | 2215.385 | 0.072983
3343.4 | 0.125881 | 2226.923 | 0.07331755
3343.4 | 0.125881 | 2226.923 | 0.07331755
3352.74 | 0.126502 | 2226.923 | 0.07331755
3352.74 | 0.126502 | 2226.923 | 0.07331755
3361.39 | 0.127076 | 2238.462 | 0.07365479
3361.39 | 0.127076 | 2238.462 | 0.07365479
3369.76 | 0.12767 | 2238.462 | 0.07365479
3369.76 | 0.12767 | 2250 | 0.07399479
3378.37 | 0.128275 | 2250 | 0.07399479
3378.37 | 0.128275 | 2250 | 0.07399479
3386.63 | 0.128848 | 2250 | 0.07399479
3386.63 | 0.128848 | 2261.538 | 0.07433763
3395.89 | 0.129486 | 2261.538 | 0.07433763
3395.89 | 0.129486 | 2261.538 | 0.07433763
3406.8 | 0.130243 | 2273.077 | 0.07468341
3406.8 | 0.130243 | 2273.077 | 0.07468341
3415.8 | 0.13089 | 2273.077 | 0.07468341
3415.8 | 0.13089 | 2273.077 | 0.07468341
3424.04 | 0.131479 | 2284.615 | 0.07503221
3424.04 | 0.131479 | 2284.615 | 0.07503221
3431.71 | 0.132044 | 2284.615 | 0.07503221
3431.71 | 0.132044 | 2296.154 | 0.07538412
3442.16 | 0.132775 | 2296.154 | 0.07538412
3442.16 | 0.132775 | 2296.154 | 0.07538412
3450.3 | 0.133359 | 2296.154 | 0.07538412
3450.3 | 0.133359 | 2307.692 | 0.07573924
3459.73 | 0.134047 | 2307.692 | 0.07573924
3459.73 | 0.134047 | 2307.692 | 0.07573924
3468.42 | 0.134701 | 2319.231 | 0.07609767
3478.38 | 0.135428 | 2319.231 | 0.07609767
3478.38 | 0.135428 | 2319.231 | 0.07609767
3486.63 | 0.13606 | 2319.231 | 0.07609767
3486.63 | 0.13606 | 2330.769 | 0.07645951
3496.54 | 0.136797 | 2330.769 | 0.07645951
3496.54 | 0.136797 | 2330.769 | 0.07645951
3506.11 | 0.137501 | 2342.308 | 0.07682486
3506.11 | 0.137501 | 2342.308 | 0.07682486
3515.06 | 0.138135 | 2342.308 | 0.07682486
3515.06 | 0.138135 | 2342.308 | 0.07682486
3526.09 | 0.13898 | 2353.846 | 0.07719384
3526.09 | 0.13898 | 2353.846 | 0.07719384
3534.06 | 0.139587 | 2353.846 | 0.07719384
3534.06 | 0.139587 | 2365.385 | 0.07756656
3540.4 | 0.140067 | 2365.385 | 0.07756656
3540.4 | 0.140067 | 2365.385 | 0.07756656
3549.4 | 0.14075 | 2365.385 | 0.07756656
3549.4 | 0.14075 | 2376.923 | 0.07794315
3556.52 | 0.141285 | 2376.923 | 0.07794315
3556.52 | 0.141285 | 2376.923 | 0.07794315
3566.76 | 0.14208 | 2388.462 | 0.07832372
3566.76 | 0.14208 | 2388.462 | 0.07832372
3573.69 | 0.142604 | 2388.462 | 0.07832372
3573.69 | 0.142604 | 2388.462 | 0.07832372
3582.48 | 0.14329 | 2400 | 0.0787084
3582.48 | 0.14329 | 2400 | 0.0787084
3588.87 | 0.143795 | 2400 | 0.0787084
3588.87 | 0.143795 | 2411.538 | 0.07909732
3595.23 | 0.144271 | 2411.538 | 0.07909732
3595.23 | 0.144271 | 2411.538 | 0.07909732
3604.54 | 0.144992 | 2411.538 | 0.07909732
3604.54 | 0.144992 | 2423.077 | 0.07949059
3614.73 | 0.145781 | 2423.077 | 0.07949059
3614.73 | 0.145781 | 2423.077 | 0.07949059
3624.55 | 0.146537 | 2434.615 | 0.07988837
3624.55 | 0.146537 | 2434.615 | 0.07988837
3632.89 | 0.147197 | 2434.615 | 0.07988837
3632.89 | 0.147197 | 2434.615 | 0.07988837
3641.51 | 0.147888 | 2446.154 | 0.08029078
3641.51 | 0.147888 | 2446.154 | 0.08029078
3651.44 | 0.148671 | 2446.154 | 0.08029078
3658.17 | 0.149204 | 2446.154 | 0.08029078
3658.17 | 0.149204 | 2457.692 | 0.08069797
3667.76 | 0.149977 | 2457.692 | 0.08069797
3667.76 | 0.149977 | 2457.692 | 0.08069797
3675.94 | 0.150642 | 2469.231 | 0.0811101
3675.94 | 0.150642 | 2469.231 | 0.0811101
3684.31 | 0.151312 | 2469.231 | 0.0811101
3684.31 | 0.151312 | 2469.231 | 0.0811101
3692.27 | 0.151932 | 2480.769 | 0.08152733
3692.27 | 0.151932 | 2480.769 | 0.08152733
3700.9 | 0.152633 | 2480.769 | 0.08152733
3700.9 | 0.152633 | 2492.308 | 0.08194981
3710.06 | 0.153368 | 2492.308 | 0.08194981
3710.06 | 0.153368 | 2492.308 | 0.08194981
3719.9 | 0.15417 | 2492.308 | 0.08194981
3719.9 | 0.15417 | 2503.846 | 0.08237776
3728.24 | 0.154863 | 2503.846 | 0.08237776
3728.24 | 0.154863 | 2503.846 | 0.08237776
3735.5 | 0.15545 | 2515.385 | 0.08281132
3735.5 | 0.15545 | 2515.385 | 0.08281132
3744.31 | 0.156156 | 2515.385 | 0.08281132
3744.31 | 0.156156 | 2515.385 | 0.08281132
3754.11 | 0.156963 | 2526.923 | 0.0832507
3754.11 | 0.156963 | 2526.923 | 0.0832507
3762.63 | 0.157694 | 2526.923 | 0.0832507
3762.63 | 0.157694 | 2538.462 | 0.0836961
3770.41 | 0.158339 | 2538.462 | 0.0836961
3770.41 | 0.158339 | 2538.462 | 0.0836961
3776.97 | 0.158885 | 2538.462 | 0.0836961
3776.97 | 0.158885 | 2550 | 0.08414771
3786.86 | 0.159717 | 2550 | 0.08414771
3786.86 | 0.159717 | 2550 | 0.08414771
3795.24 | 0.160429 | 2561.538 | 0.08460577
3795.24 | 0.160429 | 2561.538 | 0.08460577
3806.13 | 0.161348 | 2561.538 | 0.08460577
3806.13 | 0.161348 | 2561.538 | 0.08460577
3814.57 | 0.162057 | 2573.077 | 0.08507051
3814.57 | 0.162057 | 2573.077 | 0.08507051
3823.72 | 0.162843 | 2573.077 | 0.08507051
3823.72 | 0.162843 | 2584.615 | 0.08554217
3833.09 | 0.163646 | 2584.615 | 0.08554217
3833.09 | 0.163646 | 2584.615 | 0.08554217
3839.84 | 0.164219 | 2584.615 | 0.08554217
3847.76 | 0.164883 | 2596.154 | 0.08602101
3847.76 | 0.164883 | 2596.154 | 0.08602101
3854 | 0.165434 | 2596.154 | 0.08602101
3854 | 0.165434 | 2607.692 | 0.08650729
3861.96 | 0.166111 | 2607.692 | 0.08650729
3861.96 | 0.166111 | 2607.692 | 0.08650729
3869.85 | 0.166806 | 2607.692 | 0.08650729
3869.85 | 0.166806 | 2619.231 | 0.08700131
3879.55 | 0.167631 | 2619.231 | 0.08700131
3879.55 | 0.167631 | 2619.231 | 0.08700131
3886.69 | 0.168226 | 2630.769 | 0.08750337
3886.69 | 0.168226 | 2630.769 | 0.08750337
3893.88 | 0.168854 | 2630.769 | 0.08750337
3893.88 | 0.168854 | 2630.769 | 0.08750337
3901.99 | 0.169562 | 2642.308 | 0.08801379
3901.99 | 0.169562 | 2642.308 | 0.08801379
3909.88 | 0.170249 | 2642.308 | 0.08801379
3909.88 | 0.170249 | 2653.846 | 0.0885329
3916.44 | 0.170817 | 2653.846 | 0.0885329
3916.44 | 0.170817 | 2653.846 | 0.0885329
3923.49 | 0.17144 | 2653.846 | 0.0885329
3923.49 | 0.17144 | 2665.385 | 0.08906107
3932.79 | 0.172242 | 2665.385 | 0.08906107
3932.79 | 0.172242 | 2665.385 | 0.08906107
3941.46 | 0.172981 | 2676.923 | 0.08959866
3941.46 | 0.172981 | 2676.923 | 0.08959866
3948.46 | 0.173581 | 2676.923 | 0.08959866
3948.46 | 0.173581 | 2676.923 | 0.08959866
3956.63 | 0.174307 | 2688.462 | 0.0901461
3956.63 | 0.174307 | 2688.462 | 0.0901461
3964.71 | 0.175023 | 2688.462 | 0.0901461
3964.71 | 0.175023 | 2700 | 0.0907038
3973.4 | 0.175748 | 2700 | 0.0907038
3973.4 | 0.175748 | 2700 | 0.0907038
3980.69 | 0.17637 | 2700 | 0.0907038
3980.69 | 0.17637 | 2711.538 | 0.09127223
3990.49 | 0.177156 | 2711.538 | 0.09127223
3990.49 | 0.177156 | 2711.538 | 0.09127223
3996.64 | 0.177699 | 2723.077 | 0.09185188
3996.64 | 0.177699 | 2723.077 | 0.09185188
4003.68 | 0.178351 | 2723.077 | 0.09185188
4011.78 | 0.179041 | 2723.077 | 0.09185188
4011.78 | 0.179041 | 2734.615 | 0.09244325
4018.65 | 0.179634 | 2734.615 | 0.09244325
4018.65 | 0.179634 | 2734.615 | 0.09244325
4027.23 | 0.180368 | 2734.615 | 0.09244325
4027.23 | 0.180368 | 2746.154 | 0.09304689
4034.38 | 0.180971 | 2746.154 | 0.09304689
4034.38 | 0.180971 | 2746.154 | 0.09304689
4043.81 | 0.181818 | 2757.692 | 0.09366334
4043.81 | 0.181818 | 2757.692 | 0.09366334
4051.39 | 0.182467 | 2757.692 | 0.09366334
4051.39 | 0.182467 | 2757.692 | 0.09366334
4059.38 | 0.183151 | 2769.231 | 0.09429317
4059.38 | 0.183151 | 2769.231 | 0.09429317
4068.77 | 0.183954 | 2769.231 | 0.09429317
4068.77 | 0.183954 | 2780.769 | 0.09493701
4075.75 | 0.184566 | 2780.769 | 0.09493701
4075.75 | 0.184566 | 2780.769 | 0.09493701
4085.59 | 0.185426 | 2780.769 | 0.09493701
4085.59 | 0.185426 | 2792.308 | 0.09559553
4093.1 | 0.186048 | 2792.308 | 0.09559553
4093.1 | 0.186048 | 2792.308 | 0.09559553
4101.56 | 0.186879 | 2803.846 | 0.09626944
4101.56 | 0.186879 | 2803.846 | 0.09626944
4109.27 | 0.187536 | 2803.846 | 0.09626944
4109.27 | 0.187536 | 2803.846 | 0.09626944
4117.71 | 0.188258 | 2815.385 | 0.09695951
4117.71 | 0.188258 | 2815.385 | 0.09695951
4127.65 | 0.189077 | 2815.385 | 0.09695951
4127.65 | 0.189077 | 2826.923 | 0.09766656
4136.01 | 0.189785 | 2826.923 | 0.09766656
4136.01 | 0.189785 | 2826.923 | 0.09766656
4144.5 | 0.190508 | 2826.923 | 0.09766656
4144.5 | 0.190508 | 2838.462 | 0.09839149
4151.46 | 0.191089 | 2838.462 | 0.09839149
4151.46 | 0.191089 | 2838.462 | 0.09839149
4163.02 | 0.192061 | 2850 | 0.09913542
4163.02 | 0.192061 | 2850 | 0.09913542
4171.7 | 0.1928 | 2850 | 0.09913542
4171.7 | 0.1928 | 2850 | 0.09913542
4178.69 | 0.193385 | 2861.538 | 0.0998993
4188.33 | 0.194177 | 2861.538 | 0.0998993
4188.33 | 0.194177 | 2861.538 | 0.0998993
4195.99 | 0.19484 | 2873.077 | 0.1006843
4195.99 | 0.19484 | 2873.077 | 0.1006843
4206.95 | 0.195761 | 2873.077 | 0.1006843
4206.95 | 0.195761 | 2873.077 | 0.1006843
4213.88 | 0.196343 | 2884.615 | 0.1014916
4213.88 | 0.196343 | 2884.615 | 0.1014916
4221.85 | 0.197022 | 2884.615 | 0.1014916
4221.85 | 0.197022 | 2896.154 | 0.1023227
4228.32 | 0.19758 | 2896.154 | 0.1023227
4228.32 | 0.19758 | 2896.154 | 0.1023227
4236.13 | 0.198236 | 2896.154 | 0.1023227
4236.13 | 0.198236 | 2907.692 | 0.103179
4243.32 | 0.198841 | 2907.692 | 0.103179
4243.32 | 0.198841 | 2907.692 | 0.103179
4251.53 | 0.199547 | 2919.231 | 0.1040621
4251.53 | 0.199547 | 2919.231 | 0.1040621
4261.01 | 0.200349 | 2919.231 | 0.1040621
4261.01 | 0.200349 | 2919.231 | 0.1040621
4269.42 | 0.201086 | 2930.769 | 0.104974
4269.42 | 0.201086 | 2930.769 | 0.104974
4275.52 | 0.201589 | 2930.769 | 0.104974
4275.52 | 0.201589 | 2942.308 | 0.1059165
4285.03 | 0.202401 | 2942.308 | 0.1059165
4285.03 | 0.202401 | 2942.308 | 0.1059165
4292.46 | 0.203025 | 2942.308 | 0.1059165
4292.46 | 0.203025 | 2953.846 | 0.1068918
4299.43 | 0.203623 | 2953.846 | 0.1068918
4299.43 | 0.203623 | 2953.846 | 0.1068918
4306.56 | 0.20423 | 2965.385 | 0.1079019
4306.56 | 0.20423 | 2965.385 | 0.1079019
4316 | 0.205009 | 2965.385 | 0.1079019
4316 | 0.205009 | 2965.385 | 0.1079019
4324.22 | 0.205936 | 2976.923 | 0.1089495
4324.22 | 0.205936 | 2976.923 | 0.1089495
4330.89 | 0.206577 | 2976.923 | 0.1089495
4330.89 | 0.206577 | 2988.462 | 0.1100374
4338.63 | 0.207337 | 2988.462 | 0.1100374
4338.63 | 0.207337 | 2988.462 | 0.1100374
4347.06 | 0.208144 | 2988.462 | 0.1100374
4347.06 | 0.208144 | 3000 | 0.1111685
4355.4 | 0.208873 | 3000 | 0.1111685
4362.16 | 0.209575 | 3000 | 0.1111685
4362.16 | 0.209575 | 3000 | 0.1111685
4371.49 | 0.210418 | 3011.538 | 0.1123464
4371.49 | 0.210418 | 3011.538 | 0.1123464
4380.83 | 0.211243 | 3011.538 | 0.1123464
4380.83 | 0.211243 | 3023.077 | 0.113575
4389.16 | 0.211961 | 3023.077 | 0.113575
4389.16 | 0.211961 | 3023.077 | 0.113575
4396.98 | 0.212645 | 3023.077 | 0.113575
4396.98 | 0.212645 | 3034.615 | 0.1148596
4405.61 | 0.213371 | 3034.615 | 0.1148596
4405.61 | 0.213371 | 3034.615 | 0.1148596
4414.17 | 0.214105 | 3046.154 | 0.116205
4414.17 | 0.214105 | 3046.154 | 0.116205
4420.41 | 0.214643 | 3046.154 | 0.116205
4420.41 | 0.214643 | 3046.154 | 0.116205
4427.21 | 0.215216 | 3057.692 | 0.117617
4427.21 | 0.215216 | 3057.692 | 0.117617
4433.32 | 0.215745 | 3057.692 | 0.117617
4433.32 | 0.215745 | 3069.231 | 0.1191024
4440.78 | 0.216385 | 3069.231 | 0.1191024
4440.78 | 0.216385 | 3069.231 | 0.1191024
4450.29 | 0.217205 | 3069.231 | 0.1191024
4450.29 | 0.217205 | 3080.769 | 0.1206684
4457.56 | 0.217822 | 3080.769 | 0.1206684
4457.56 | 0.217822 | 3080.769 | 0.1206684
4466.46 | 0.218592 | 3092.308 | 0.1223237
4466.46 | 0.218592 | 3092.308 | 0.1223237
4473.08 | 0.219167 | 3092.308 | 0.1223237
4473.08 | 0.219167 | 3092.308 | 0.1223237
4482.64 | 0.219997 | 3103.846 | 0.1240781
4482.64 | 0.219997 | 3103.846 | 0.1240781
4490.03 | 0.22064 | 3103.846 | 0.1240781
4490.03 | 0.22064 | 3115.385 | 0.1259436
4499.36 | 0.221447 | 3115.385 | 0.1259436
4499.36 | 0.221447 | 3115.385 | 0.1259436
4507.68 | 0.222188 | 3115.385 | 0.1259436
4507.68 | 0.222188 | 3126.923 | 0.1279336
4514.26 | 0.22277 | 3126.923 | 0.1279336
4514.26 | 0.22277 | 3126.923 | 0.1279336
4523.21 | 0.22355 | 3138.462 | 0.1300642
4530.91 | 0.224242 | 3138.462 | 0.1300642
4530.91 | 0.224242 | 3138.462 | 0.1300642
4539.58 | 0.225037 | 3138.462 | 0.1300642
4539.58 | 0.225037 | 3150 | 0.1323639
4547.61 | 0.225763 | 3150 | 0.1323639
4547.61 | 0.225763 | 3150 | 0.1323639
4554.4 | 0.226366 | 3161.538 | 0.1348526
4554.4 | 0.226366 | 3161.538 | 0.1348526
4561.79 | 0.227039 | 3161.538 | 0.1348526
4561.79 | 0.227039 | 3161.538 | 0.1348526
4569.53 | 0.22776 | 3173.077 | 0.1375607
4569.53 | 0.22776 | 3173.077 | 0.1375607
4577.8 | 0.22848 | 3173.077 | 0.1375607
4577.8 | 0.22848 | 3184.615 | 0.1405266
4585.76 | 0.229236 | 3184.615 | 0.1405266
4585.76 | 0.229236 | 3184.615 | 0.1405266
4594.54 | 0.230052 | 3184.615 | 0.1405266
4594.54 | 0.230052 | 3196.154 | 0.1437981
4602.88 | 0.230804 | 3196.154 | 0.1437981
4602.88 | 0.230804 | 3196.154 | 0.1437981
4612.41 | 0.231709 | 3207.692 | 0.1474312
4612.41 | 0.231709 | 3207.692 | 0.1474312
4618.9 | 0.232313 | 3207.692 | 0.1474312
4618.9 | 0.232313 | 3207.692 | 0.1474312
4625.29 | 0.232833 | 3219.231 | 0.1514819
4625.29 | 0.232833 | 3219.231 | 0.1514819
4634.26 | 0.233694 | 3219.231 | 0.1514819
4634.26 | 0.233694 | 3230.769 | 0.1561843
4640.95 | 0.234307 | 3230.769 | 0.1561843
4640.95 | 0.234307 | 3230.769 | 0.1561843
4649.18 | 0.23507 | 3230.769 | 0.1561843
4649.18 | 0.23507 | 3242.308 | 0.161633
4655.79 | 0.235671 | 3242.308 | 0.161633
4655.79 | 0.235671 | 3242.308 | 0.161633
4663.99 | 0.236433 | 3253.846 | 0.1680036
4663.99 | 0.236433 | 3253.846 | 0.1680036
4672.95 | 0.237281 | 3253.846 | 0.1680036
4672.95 | 0.237281 | 3253.846 | 0.1680036
4680.61 | 0.237984 | 3265.385 | 0.1754582
4680.61 | 0.237984 | 3265.385 | 0.1754582
4688.29 | 0.238668 | 3265.385 | 0.1754582
0 | 0 | 0 | 0
0 | 0 | 0 | 0
0 | 0 | 0 | 0
0 | 0 | 11.53846 | 0.0008453375
17.12 | 0.000757 | 11.53846 | 0.0008453375
17.12 | 0.000757 | 11.53846 | 0.0008453375
17.12 | 0.000757 | 23.07692 | 0.001660117
33.82 | 0.001002 | 23.07692 | 0.001660117
33.82 | 0.001002 | 23.07692 | 0.001660117
33.82 | 0.001002 | 34.61538 | 0.002446557
33.82 | 0.001002 | 34.61538 | 0.002446557
48.47 | 0.001146 | 46.15385 | 0.003206627
48.47 | 0.001146 | 46.15385 | 0.003206627
48.47 | 0.001146 | 46.15385 | 0.003206627
64.93 | 0.00126 | 57.69231 | 0.003942096
64.93 | 0.00126 | 57.69231 | 0.003942096
64.93 | 0.00126 | 57.69231 | 0.003942096
64.93 | 0.00126 | 69.23077 | 0.004654464
82.85 | 0.001463 | 69.23077 | 0.004654464
82.85 | 0.001463 | 69.23077 | 0.004654464
82.85 | 0.001463 | 80.76923 | 0.005345302
99.6 | 0.001602 | 80.76923 | 0.005345302
99.6 | 0.001602 | 92.30769 | 0.006015905
99.6 | 0.001602 | 92.30769 | 0.006015905
99.6 | 0.001602 | 92.30769 | 0.006015905
118.11 | 0.001799 | 103.8462 | 0.00666746
118.11 | 0.001799 | 103.8462 | 0.00666746
118.11 | 0.001799 | 103.8462 | 0.00666746
133.96 | 0.001921 | 115.3846 | 0.007301054
133.96 | 0.001921 | 115.3846 | 0.007301054
133.96 | 0.001921 | 115.3846 | 0.007301054
150.07 | 0.002084 | 126.9231 | 0.00791768
150.07 | 0.002084 | 126.9231 | 0.00791768
150.07 | 0.002084 | 138.4615 | 0.008518258
150.07 | 0.002084 | 138.4615 | 0.008518258
168.39 | 0.002303 | 138.4615 | 0.008518258
168.39 | 0.002303 | 150 | 0.009103634
168.39 | 0.002303 | 150 | 0.009103634
185.18 | 0.002481 | 150 | 0.009103634
185.18 | 0.002481 | 161.5385 | 0.009674593
185.18 | 0.002481 | 161.5385 | 0.009674593
185.18 | 0.002481 | 161.5385 | 0.009674593
204.28 | 0.002683 | 173.0769 | 0.01023186
204.28 | 0.002683 | 173.0769 | 0.01023186
204.28 | 0.002683 | 184.6154 | 0.01077612
218.85 | 0.002889 | 184.6154 | 0.01077612
218.85 | 0.002889 | 184.6154 | 0.01077612
218.85 | 0.002889 | 196.1538 | 0.01130798
218.85 | 0.002889 | 196.1538 | 0.01130798
241.9 | 0.00318 | 196.1538 | 0.01130798
241.9 | 0.00318 | 207.6923 | 0.01182805
241.9 | 0.00318 | 207.6923 | 0.01182805
259.3 | 0.003364 | 207.6923 | 0.01182805
259.3 | 0.003364 | 219.2308 | 0.01233686
259.3 | 0.003364 | 219.2308 | 0.01233686
275 | 0.003606 | 230.7692 | 0.01283493
275 | 0.003606 | 230.7692 | 0.01283493
275 | 0.003606 | 230.7692 | 0.01283493
275 | 0.003606 | 242.3077 | 0.01332273
293.64 | 0.003815 | 242.3077 | 0.01332273
293.64 | 0.003815 | 242.3077 | 0.01332273
293.64 | 0.003815 | 253.8462 | 0.01380072
314.98 | 0.004111 | 253.8462 | 0.01380072
314.98 | 0.004111 | 253.8462 | 0.01380072
314.98 | 0.004111 | 265.3846 | 0.01426931
314.98 | 0.004111 | 265.3846 | 0.01426931
332.31 | 0.004329 | 276.9231 | 0.01472891
332.31 | 0.004329 | 276.9231 | 0.01472891
332.31 | 0.004329 | 276.9231 | 0.01472891
354.49 | 0.004723 | 288.4615 | 0.01517988
354.49 | 0.004723 | 288.4615 | 0.01517988
354.49 | 0.004723 | 288.4615 | 0.01517988
354.49 | 0.004723 | 300 | 0.01562258
370.89 | 0.004985 | 300 | 0.01562258
370.89 | 0.004985 | 300 | 0.01562258
370.89 | 0.004985 | 311.5385 | 0.01605733
386.29 | 0.005215 | 311.5385 | 0.01605733
386.29 | 0.005215 | 323.0769 | 0.01648447
386.29 | 0.005215 | 323.0769 | 0.01648447
386.29 | 0.005215 | 323.0769 | 0.01648447
405.66 | 0.005477 | 334.6154 | 0.01690425
405.66 | 0.005477 | 334.6154 | 0.01690425
405.66 | 0.005477 | 334.6154 | 0.01690425
424.09 | 0.005787 | 346.1538 | 0.01731699
424.09 | 0.005787 | 346.1538 | 0.01731699
424.09 | 0.005787 | 346.1538 | 0.01731699
440.21 | 0.006032 | 357.6923 | 0.01772295
440.21 | 0.006032 | 357.6923 | 0.01772295
440.21 | 0.006032 | 369.2308 | 0.01812237
440.21 | 0.006032 | 369.2308 | 0.01812237
455.13 | 0.006236 | 369.2308 | 0.01812237
455.13 | 0.006236 | 380.7692 | 0.01851549
455.13 | 0.006236 | 380.7692 | 0.01851549
475.21 | 0.00654 | 380.7692 | 0.01851549
475.21 | 0.00654 | 392.3077 | 0.01890254
475.21 | 0.00654 | 392.3077 | 0.01890254
475.21 | 0.00654 | 392.3077 | 0.01890254
493.57 | 0.006827 | 403.8462 | 0.01928372
493.57 | 0.006827 | 403.8462 | 0.01928372
493.57 | 0.006827 | 415.3846 | 0.01965924
507.25 | 0.007019 | 415.3846 | 0.01965924
507.25 | 0.007019 | 415.3846 | 0.01965924
507.25 | 0.007019 | 426.9231 | 0.0200293
507.25 | 0.007019 | 426.9231 | 0.0200293
524.1 | 0.007328 | 426.9231 | 0.0200293
524.1 | 0.007328 | 438.4615 | 0.02039407
524.1 | 0.007328 | 438.4615 | 0.02039407
538.75 | 0.007574 | 438.4615 | 0.02039407
538.75 | 0.007574 | 450 | 0.02075374
538.75 | 0.007574 | 450 | 0.02075374
559.49 | 0.007945 | 461.5385 | 0.02110847
559.49 | 0.007945 | 461.5385 | 0.02110847
559.49 | 0.007945 | 461.5385 | 0.02110847
559.49 | 0.007945 | 473.0769 | 0.02145842
581.03 | 0.008308 | 473.0769 | 0.02145842
581.03 | 0.008308 | 473.0769 | 0.02145842
581.03 | 0.008308 | 484.6154 | 0.02180375
601.1 | 0.008631 | 484.6154 | 0.02180375
601.1 | 0.008631 | 484.6154 | 0.02180375
601.1 | 0.008631 | 496.1538 | 0.0221446
601.1 | 0.008631 | 496.1538 | 0.0221446
622.75 | 0.008998 | 507.6923 | 0.02248112
622.75 | 0.008998 | 507.6923 | 0.02248112
622.75 | 0.008998 | 507.6923 | 0.02248112
639.29 | 0.00925 | 519.2308 | 0.02281343
639.29 | 0.00925 | 519.2308 | 0.02281343
639.29 | 0.00925 | 519.2308 | 0.02281343
639.29 | 0.00925 | 530.7692 | 0.02314167
657.82 | 0.009557 | 530.7692 | 0.02314167
657.82 | 0.009557 | 530.7692 | 0.02314167
657.82 | 0.009557 | 542.3077 | 0.02346597
678.56 | 0.009969 | 542.3077 | 0.02346597
678.56 | 0.009969 | 553.8462 | 0.02378643
678.56 | 0.009969 | 553.8462 | 0.02378643
678.56 | 0.009969 | 553.8462 | 0.02378643
695.39 | 0.010288 | 565.3846 | 0.02410318
695.39 | 0.010288 | 565.3846 | 0.02410318
695.39 | 0.010288 | 565.3846 | 0.02410318
714.6 | 0.010624 | 576.9231 | 0.02441633
714.6 | 0.010624 | 576.9231 | 0.02441633
714.6 | 0.010624 | 576.9231 | 0.02441633
730.46 | 0.010913 | 588.4615 | 0.02472597
730.46 | 0.010913 | 588.4615 | 0.02472597
730.46 | 0.010913 | 600 | 0.02503222
730.46 | 0.010913 | 600 | 0.02503222
747.9 | 0.01124 | 600 | 0.02503222
747.9 | 0.01124 | 611.5385 | 0.02533516
747.9 | 0.01124 | 611.5385 | 0.02533516
767.64 | 0.011579 | 611.5385 | 0.02533516
767.64 | 0.011579 | 623.0769 | 0.0256349
767.64 | 0.011579 | 623.0769 | 0.0256349
767.64 | 0.011579 | 623.0769 | 0.0256349
783.44 | 0.011838 | 634.6154 | 0.02593153
783.44 | 0.011838 | 634.6154 | 0.02593153
783.44 | 0.011838 | 646.1538 | 0.02622512
801.59 | 0.0122 | 646.1538 | 0.02622512
801.59 | 0.0122 | 646.1538 | 0.02622512
801.59 | 0.0122 | 657.6923 | 0.02651577
801.59 | 0.0122 | 657.6923 | 0.02651577
824.5 | 0.012632 | 657.6923 | 0.02651577
824.5 | 0.012632 | 669.2308 | 0.02680356
824.5 | 0.012632 | 669.2308 | 0.02680356
836.89 | 0.012834 | 669.2308 | 0.02680356
836.89 | 0.012834 | 680.7692 | 0.02708857
836.89 | 0.012834 | 680.7692 | 0.02708857
852.99 | 0.013133 | 692.3077 | 0.02737086
852.99 | 0.013133 | 692.3077 | 0.02737086
852.99 | 0.013133 | 692.3077 | 0.02737086
852.99 | 0.013133 | 703.8462 | 0.02765052
869.91 | 0.013391 | 703.8462 | 0.02765052
869.91 | 0.013391 | 703.8462 | 0.02765052
869.91 | 0.013391 | 715.3846 | 0.02792762
888.38 | 0.013757 | 715.3846 | 0.02792762
888.38 | 0.013757 | 715.3846 | 0.02792762
888.38 | 0.013757 | 726.9231 | 0.02820222
888.38 | 0.013757 | 726.9231 | 0.02820222
905.21 | 0.014092 | 738.4615 | 0.02847439
905.21 | 0.014092 | 738.4615 | 0.02847439
905.21 | 0.014092 | 738.4615 | 0.02847439
920.26 | 0.014401 | 750 | 0.02874419
920.26 | 0.014401 | 750 | 0.02874419
920.26 | 0.014401 | 750 | 0.02874419
920.26 | 0.014401 | 761.5385 | 0.02901169
936.66 | 0.014751 | 761.5385 | 0.02901169
936.66 | 0.014751 | 761.5385 | 0.02901169
936.66 | 0.014751 | 773.0769 | 0.02927695
954.93 | 0.015069 | 773.0769 | 0.02927695
954.93 | 0.015069 | 784.6154 | 0.02954002
954.93 | 0.015069 | 784.6154 | 0.02954002
954.93 | 0.015069 | 784.6154 | 0.02954002
972.43 | 0.015435 | 796.1538 | 0.02980096
972.43 | 0.015435 | 796.1538 | 0.02980096
972.43 | 0.015435 | 796.1538 | 0.02980096
989.32 | 0.01575 | 807.6923 | 0.03005982
989.32 | 0.01575 | 807.6923 | 0.03005982
989.32 | 0.01575 | 807.6923 | 0.03005982
1004.74 | 0.016083 | 819.2308 | 0.03031665
1004.74 | 0.016083 | 819.2308 | 0.03031665
1004.74 | 0.016083 | 830.7692 | 0.03057151
1004.74 | 0.016083 | 830.7692 | 0.03057151
1023.22 | 0.01648 | 830.7692 | 0.03057151
1023.22 | 0.01648 | 842.3077 | 0.03082443
1023.22 | 0.01648 | 842.3077 | 0.03082443
1038.15 | 0.016746 | 842.3077 | 0.03082443
1038.15 | 0.016746 | 853.8462 | 0.03107548
1038.15 | 0.016746 | 853.8462 | 0.03107548
1038.15 | 0.016746 | 853.8462 | 0.03107548
1055.42 | 0.017103 | 865.3846 | 0.0313247
1055.42 | 0.017103 | 865.3846 | 0.0313247
1055.42 | 0.017103 | 876.9231 | 0.03157212
1073.71 | 0.017485 | 876.9231 | 0.03157212
1073.71 | 0.017485 | 876.9231 | 0.03157212
1073.71 | 0.017485 | 888.4615 | 0.0318178
1073.71 | 0.017485 | 888.4615 | 0.0318178
1088.17 | 0.017754 | 888.4615 | 0.0318178
1088.17 | 0.017754 | 900 | 0.03206178
1088.17 | 0.017754 | 900 | 0.03206178
1109.95 | 0.018194 | 900 | 0.03206178
1109.95 | 0.018194 | 911.5385 | 0.03230409
1109.95 | 0.018194 | 911.5385 | 0.03230409
1127.06 | 0.018553 | 923.0769 | 0.03254477
1127.06 | 0.018553 | 923.0769 | 0.03254477
1127.06 | 0.018553 | 923.0769 | 0.03254477
1127.06 | 0.018553 | 934.6154 | 0.03278388
1149.09 | 0.019008 | 934.6154 | 0.03278388
1149.09 | 0.019008 | 934.6154 | 0.03278388
1149.09 | 0.019008 | 946.1538 | 0.03302144
1165.29 | 0.019356 | 946.1538 | 0.03302144
1165.29 | 0.019356 | 946.1538 | 0.03302144
1165.29 | 0.019356 | 957.6923 | 0.03325748
1165.29 | 0.019356 | 957.6923 | 0.03325748
1184.01 | 0.019779 | 969.2308 | 0.03349206
1184.01 | 0.019779 | 969.2308 | 0.03349206
1184.01 | 0.019779 | 969.2308 | 0.03349206
1204.18 | 0.020193 | 980.7692 | 0.0337252
1204.18 | 0.020193 | 980.7692 | 0.0337252
1204.18 | 0.020193 | 980.7692 | 0.0337252
1204.18 | 0.020193 | 992.3077 | 0.03395694
1222.78 | 0.020551 | 992.3077 | 0.03395694
1222.78 | 0.020551 | 992.3077 | 0.03395694
1222.78 | 0.020551 | 1003.846 | 0.0341873
1240.35 | 0.020926 | 1003.846 | 0.0341873
1240.35 | 0.020926 | 1015.385 | 0.03441633
1240.35 | 0.020926 | 1015.385 | 0.03441633
1254.05 | 0.021243 | 1015.385 | 0.03441633
1254.05 | 0.021243 | 1026.923 | 0.03464405
1254.05 | 0.021243 | 1026.923 | 0.03464405
1254.05 | 0.021243 | 1026.923 | 0.03464405
1271.15 | 0.021617 | 1038.462 | 0.0348705
1271.15 | 0.021617 | 1038.462 | 0.0348705
1271.15 | 0.021617 | 1050 | 0.03509571
1288.73 | 0.021987 | 1050 | 0.03509571
1288.73 | 0.021987 | 1050 | 0.03509571
1288.73 | 0.021987 | 1061.538 | 0.03531969
1288.73 | 0.021987 | 1061.538 | 0.03531969
1308.89 | 0.022398 | 1061.538 | 0.03531969
1308.89 | 0.022398 | 1073.077 | 0.0355425
1308.89 | 0.022398 | 1073.077 | 0.0355425
1324.12 | 0.022716 | 1073.077 | 0.0355425
1324.12 | 0.022716 | 1084.615 | 0.03576414
1324.12 | 0.022716 | 1084.615 | 0.03576414
1324.12 | 0.022716 | 1096.154 | 0.03598466
1342 | 0.023061 | 1096.154 | 0.03598466
1342 | 0.023061 | 1096.154 | 0.03598466
1342 | 0.023061 | 1107.692 | 0.03620407
1358.22 | 0.023464 | 1107.692 | 0.03620407
1358.22 | 0.023464 | 1107.692 | 0.03620407
1358.22 | 0.023464 | 1119.231 | 0.0364224
1358.22 | 0.023464 | 1119.231 | 0.0364224
1378.49 | 0.023887 | 1119.231 | 0.0364224
1378.49 | 0.023887 | 1130.769 | 0.03663969
1378.49 | 0.023887 | 1130.769 | 0.03663969
1394.18 | 0.024235 | 1142.308 | 0.03685595
1394.18 | 0.024235 | 1142.308 | 0.03685595
1394.18 | 0.024235 | 1142.308 | 0.03685595
1407.87 | 0.024515 | 1153.846 | 0.03707121
1407.87 | 0.024515 | 1153.846 | 0.03707121
1407.87 | 0.024515 | 1153.846 | 0.03707121
1407.87 | 0.024515 | 1165.385 | 0.03728549
1427.29 | 0.02494 | 1165.385 | 0.03728549
1427.29 | 0.02494 | 1165.385 | 0.03728549
1427.29 | 0.02494 | 1176.923 | 0.03749882
1443.86 | 0.025288 | 1176.923 | 0.03749882
1443.86 | 0.025288 | 1188.462 | 0.03771122
1443.86 | 0.025288 | 1188.462 | 0.03771122
1443.86 | 0.025288 | 1188.462 | 0.03771122
1467.55 | 0.025773 | 1200 | 0.03792272
1467.55 | 0.025773 | 1200 | 0.03792272
1467.55 | 0.025773 | 1200 | 0.03792272
1484.57 | 0.026167 | 1211.538 | 0.03813333
1484.57 | 0.026167 | 1211.538 | 0.03813333
1484.57 | 0.026167 | 1211.538 | 0.03813333
1484.57 | 0.026167 | 1223.077 | 0.03834308
1501.69 | 0.026558 | 1223.077 | 0.03834308
1501.69 | 0.026558 | 1234.615 | 0.03855199
1501.69 | 0.026558 | 1234.615 | 0.03855199
1520.68 | 0.026954 | 1234.615 | 0.03855199
1520.68 | 0.026954 | 1246.154 | 0.03876008
1520.68 | 0.026954 | 1246.154 | 0.03876008
1534.87 | 0.027248 | 1246.154 | 0.03876008
1534.87 | 0.027248 | 1257.692 | 0.03896737
1534.87 | 0.027248 | 1257.692 | 0.03896737
1534.87 | 0.027248 | 1257.692 | 0.03896737
1553.69 | 0.027666 | 1269.231 | 0.03917389
1553.69 | 0.027666 | 1269.231 | 0.03917389
1553.69 | 0.027666 | 1280.769 | 0.03937965
1572.61 | 0.028058 | 1280.769 | 0.03937965
1572.61 | 0.028058 | 1280.769 | 0.03937965
1572.61 | 0.028058 | 1292.308 | 0.03958467
1572.61 | 0.028058 | 1292.308 | 0.03958467
1586.29 | 0.028365 | 1292.308 | 0.03958467
1586.29 | 0.028365 | 1303.846 | 0.03978897
1586.29 | 0.028365 | 1303.846 | 0.03978897
1606.7 | 0.028835 | 1303.846 | 0.03978897
1606.7 | 0.028835 | 1315.385 | 0.03999257
1606.7 | 0.028835 | 1315.385 | 0.03999257
1606.7 | 0.028835 | 1326.923 | 0.04019549
1622.82 | 0.029192 | 1326.923 | 0.04019549
1622.82 | 0.029192 | 1326.923 | 0.04019549
1622.82 | 0.029192 | 1338.462 | 0.04039775
1640.88 | 0.02959 | 1338.462 | 0.04039775
1640.88 | 0.02959 | 1338.462 | 0.04039775
1640.88 | 0.02959 | 1350 | 0.04059937
1640.88 | 0.02959 | 1350 | 0.04059937
1661.81 | 0.030101 | 1350 | 0.04059937
1661.81 | 0.030101 | 1361.538 | 0.04080036
1661.81 | 0.030101 | 1361.538 | 0.04080036
1675.85 | 0.030449 | 1373.077 | 0.04100074
1675.85 | 0.030449 | 1373.077 | 0.04100074
1675.85 | 0.030449 | 1373.077 | 0.04100074
1692.17 | 0.030845 | 1384.615 | 0.04120053
1692.17 | 0.030845 | 1384.615 | 0.04120053
1692.17 | 0.030845 | 1384.615 | 0.04120053
1692.17 | 0.030845 | 1396.154 | 0.04139975
1710.51 | 0.03126 | 1396.154 | 0.04139975
1710.51 | 0.03126 | 1396.154 | 0.04139975
1710.51 | 0.03126 | 1407.692 | 0.04159841
1727.27 | 0.031612 | 1407.692 | 0.04159841
1727.27 | 0.031612 | 1419.231 | 0.04179653
1727.27 | 0.031612 | 1419.231 | 0.04179653
1727.27 | 0.031612 | 1419.231 | 0.04179653
1745.59 | 0.032032 | 1430.769 | 0.04199412
1745.59 | 0.032032 | 1430.769 | 0.04199412
1745.59 | 0.032032 | 1430.769 | 0.04199412
1762.53 | 0.032433 | 1442.308 | 0.04219121
1762.53 | 0.032433 | 1442.308 | 0.04219121
1762.53 | 0.032433 | 1442.308 | 0.04219121
1762.53 | 0.032433 | 1453.846 | 0.0423878
1780.8 | 0.032854 | 1453.846 | 0.0423878
1780.8 | 0.032854 | 1465.385 | 0.04258392
1780.8 | 0.032854 | 1465.385 | 0.04258392
1801.1 | 0.033307 | 1465.385 | 0.04258392
1801.1 | 0.033307 | 1476.923 | 0.04277958
1801.1 | 0.033307 | 1476.923 | 0.04277958
1816.02 | 0.033654 | 1476.923 | 0.04277958
1816.02 | 0.033654 | 1488.462 | 0.04297479
1816.02 | 0.033654 | 1488.462 | 0.04297479
1816.02 | 0.033654 | 1488.462 | 0.04297479
1837.07 | 0.034153 | 1500 | 0.04316957
1837.07 | 0.034153 | 1500 | 0.04316957
1837.07 | 0.034153 | 1511.538 | 0.04336394
1853.61 | 0.034558 | 1511.538 | 0.04336394
1853.61 | 0.034558 | 1511.538 | 0.04336394
1853.61 | 0.034558 | 1523.077 | 0.04355791
1853.61 | 0.034558 | 1523.077 | 0.04355791
1875.9 | 0.035049 | 1523.077 | 0.04355791
1875.9 | 0.035049 | 1534.615 | 0.04375149
1875.9 | 0.035049 | 1534.615 | 0.04375149
1896.02 | 0.035553 | 1534.615 | 0.04375149
1896.02 | 0.035553 | 1546.154 | 0.0439447
1896.02 | 0.035553 | 1546.154 | 0.0439447
1896.02 | 0.035553 | 1557.692 | 0.04413755
1910.33 | 0.035905 | 1557.692 | 0.04413755
1910.33 | 0.035905 | 1557.692 | 0.04413755
1910.33 | 0.035905 | 1569.231 | 0.04433006
1925.57 | 0.036265 | 1569.231 | 0.04433006
1925.57 | 0.036265 | 1569.231 | 0.04433006
1925.57 | 0.036265 | 1580.769 | 0.04452224
1925.57 | 0.036265 | 1580.769 | 0.04452224
1944.17 | 0.036706 | 1580.769 | 0.04452224
1944.17 | 0.036706 | 1592.308 | 0.04471411
1944.17 | 0.036706 | 1592.308 | 0.04471411
1962.6 | 0.037126 | 1603.846 | 0.04490567
1962.6 | 0.037126 | 1603.846 | 0.04490567
1962.6 | 0.037126 | 1603.846 | 0.04490567
1982.53 | 0.037618 | 1615.385 | 0.04509695
1982.53 | 0.037618 | 1615.385 | 0.04509695
1982.53 | 0.037618 | 1615.385 | 0.04509695
1982.53 | 0.037618 | 1626.923 | 0.04528796
1998.89 | 0.038023 | 1626.923 | 0.04528796
1998.89 | 0.038023 | 1626.923 | 0.04528796
1998.89 | 0.038023 | 1638.462 | 0.0454787
2018.7 | 0.038459 | 1638.462 | 0.0454787
2018.7 | 0.038459 | 1650 | 0.0456692
2018.7 | 0.038459 | 1650 | 0.0456692
2018.7 | 0.038459 | 1650 | 0.0456692
2034.09 | 0.039011 | 1661.538 | 0.04585946
2034.09 | 0.039011 | 1661.538 | 0.04585946
2034.09 | 0.039011 | 1661.538 | 0.04585946
2050.69 | 0.039618 | 1673.077 | 0.0460495
2050.69 | 0.039618 | 1673.077 | 0.0460495
2050.69 | 0.039618 | 1673.077 | 0.0460495
2050.69 | 0.039618 | 1684.615 | 0.04623934
2066.23 | 0.040061 | 1684.615 | 0.04623934
2066.23 | 0.040061 | 1696.154 | 0.04642898
2066.23 | 0.040061 | 1696.154 | 0.04642898
2086.47 | 0.040585 | 1696.154 | 0.04642898
2086.47 | 0.040585 | 1707.692 | 0.04661844
2086.47 | 0.040585 | 1707.692 | 0.04661844
2100.83 | 0.04095 | 1707.692 | 0.04661844
2100.83 | 0.04095 | 1719.231 | 0.04680773
2100.83 | 0.04095 | 1719.231 | 0.04680773
2100.83 | 0.04095 | 1719.231 | 0.04680773
2116.15 | 0.041344 | 1730.769 | 0.04699686
2116.15 | 0.041344 | 1730.769 | 0.04699686
2116.15 | 0.041344 | 1742.308 | 0.04718585
2132.5 | 0.041775 | 1742.308 | 0.04718585
2132.5 | 0.041775 | 1742.308 | 0.04718585
2132.5 | 0.041775 | 1753.846 | 0.04737471
2132.5 | 0.041775 | 1753.846 | 0.04737471
2145.17 | 0.042118 | 1753.846 | 0.04737471
2145.17 | 0.042118 | 1765.385 | 0.04756345
2145.17 | 0.042118 | 1765.385 | 0.04756345
2160.8 | 0.042534 | 1765.385 | 0.04756345
2160.8 | 0.042534 | 1776.923 | 0.04775209
2160.8 | 0.042534 | 1776.923 | 0.04775209
2160.8 | 0.042534 | 1788.462 | 0.04794063
2179.1 | 0.043002 | 1788.462 | 0.04794063
2179.1 | 0.043002 | 1788.462 | 0.04794063
2179.1 | 0.043002 | 1800 | 0.04812909
2196.27 | 0.043458 | 1800 | 0.04812909
2196.27 | 0.043458 | 1800 | 0.04812909
2196.27 | 0.043458 | 1811.538 | 0.04831748
2212.57 | 0.043882 | 1811.538 | 0.04831748
2212.57 | 0.043882 | 1811.538 | 0.04831748
2212.57 | 0.043882 | 1823.077 | 0.04850582
2212.57 | 0.043882 | 1823.077 | 0.04850582
2231.3 | 0.044369 | 1834.615 | 0.04869411
2231.3 | 0.044369 | 1834.615 | 0.04869411
2231.3 | 0.044369 | 1834.615 | 0.04869411
2246.36 | 0.044775 | 1846.154 | 0.04888237
2246.36 | 0.044775 | 1846.154 | 0.04888237
2246.36 | 0.044775 | 1846.154 | 0.04888237
2246.36 | 0.044775 | 1857.692 | 0.04907061
2265.97 | 0.045272 | 1857.692 | 0.04907061
2265.97 | 0.045272 | 1857.692 | 0.04907061
2265.97 | 0.045272 | 1869.231 | 0.04925884
2283.02 | 0.045744 | 1869.231 | 0.04925884
2283.02 | 0.045744 | 1880.769 | 0.04944708
2283.02 | 0.045744 | 1880.769 | 0.04944708
2283.02 | 0.045744 | 1880.769 | 0.04944708
2299.72 | 0.046174 | 1892.308 | 0.04963533
2299.72 | 0.046174 | 1892.308 | 0.04963533
2299.72 | 0.046174 | 1892.308 | 0.04963533
2319.27 | 0.046711 | 1903.846 | 0.04982362
2319.27 | 0.046711 | 1903.846 | 0.04982362
2319.27 | 0.046711 | 1903.846 | 0.04982362
2319.27 | 0.046711 | 1915.385 | 0.05001194
2336.11 | 0.047167 | 1915.385 | 0.05001194
2336.11 | 0.047167 | 1926.923 | 0.05020032
2336.11 | 0.047167 | 1926.923 | 0.05020032
2350.58 | 0.047529 | 1926.923 | 0.05020032
2350.58 | 0.047529 | 1938.462 | 0.05038876
2350.58 | 0.047529 | 1938.462 | 0.05038876
2365.83 | 0.04796 | 1938.462 | 0.05038876
2365.83 | 0.04796 | 1950 | 0.05057728
2365.83 | 0.04796 | 1950 | 0.05057728
2365.83 | 0.04796 | 1950 | 0.05057728
2387.05 | 0.048552 | 1961.538 | 0.05076589
2387.05 | 0.048552 | 1961.538 | 0.05076589
2387.05 | 0.048552 | 1973.077 | 0.05095461
2405.68 | 0.049073 | 1973.077 | 0.05095461
2405.68 | 0.049073 | 1973.077 | 0.05095461
2405.68 | 0.049073 | 1984.615 | 0.05114343
2405.68 | 0.049073 | 1984.615 | 0.05114343
2423.54 | 0.049507 | 1984.615 | 0.05114343
2423.54 | 0.049507 | 1996.154 | 0.05133239
2423.54 | 0.049507 | 1996.154 | 0.05133239
2437.17 | 0.04992 | 1996.154 | 0.05133239
2437.17 | 0.04992 | 2007.692 | 0.05152148
2437.17 | 0.04992 | 2007.692 | 0.05152148
2437.17 | 0.04992 | 2019.231 | 0.05171072
2454.44 | 0.050365 | 2019.231 | 0.05171072
2454.44 | 0.050365 | 2019.231 | 0.05171072
2454.44 | 0.050365 | 2030.769 | 0.05190013
2475.03 | 0.050959 | 2030.769 | 0.05190013
2475.03 | 0.050959 | 2030.769 | 0.05190013
2475.03 | 0.050959 | 2042.308 | 0.05208972
2492.75 | 0.051438 | 2042.308 | 0.05208972
2492.75 | 0.051438 | 2042.308 | 0.05208972
2492.75 | 0.051438 | 2053.846 | 0.05227949
2492.75 | 0.051438 | 2053.846 | 0.05227949
2512.35 | 0.051975 | 2065.385 | 0.05246946
2512.35 | 0.051975 | 2065.385 | 0.05246946
2512.35 | 0.051975 | 2065.385 | 0.05246946
2527.7 | 0.052438 | 2076.923 | 0.05265965
2527.7 | 0.052438 | 2076.923 | 0.05265965
2527.7 | 0.052438 | 2076.923 | 0.05265965
2527.7 | 0.052438 | 2088.462 | 0.05285006
2551.04 | 0.053058 | 2088.462 | 0.05285006
2551.04 | 0.053058 | 2100 | 0.05304071
2551.04 | 0.053058 | 2100 | 0.05304071
2567.39 | 0.053532 | 2100 | 0.05304071
2567.39 | 0.053532 | 2111.538 | 0.05323162
2567.39 | 0.053532 | 2111.538 | 0.05323162
2567.39 | 0.053532 | 2111.538 | 0.05323162
2584.38 | 0.054012 | 2123.077 | 0.05342279
2584.38 | 0.054012 | 2123.077 | 0.05342279
2584.38 | 0.054012 | 2123.077 | 0.05342279
2602.82 | 0.054527 | 2134.615 | 0.05361423
2602.82 | 0.054527 | 2134.615 | 0.05361423
2602.82 | 0.054527 | 2146.154 | 0.05380597
2602.82 | 0.054527 | 2146.154 | 0.05380597
2620.42 | 0.05506 | 2146.154 | 0.05380597
2620.42 | 0.05506 | 2157.692 | 0.05399801
2620.42 | 0.05506 | 2157.692 | 0.05399801
2641.84 | 0.055665 | 2157.692 | 0.05399801
2641.84 | 0.055665 | 2169.231 | 0.05419036
2641.84 | 0.055665 | 2169.231 | 0.05419036
2659.56 | 0.056179 | 2169.231 | 0.05419036
2659.56 | 0.056179 | 2180.769 | 0.05438305
2659.56 | 0.056179 | 2180.769 | 0.05438305
2659.56 | 0.056179 | 2192.308 | 0.05457608
2678.43 | 0.05671 | 2192.308 | 0.05457608
2678.43 | 0.05671 | 2192.308 | 0.05457608
2678.43 | 0.05671 | 2203.846 | 0.05476946
2696.92 | 0.057236 | 2203.846 | 0.05476946
2696.92 | 0.057236 | 2203.846 | 0.05476946
2696.92 | 0.057236 | 2215.385 | 0.05496322
2696.92 | 0.057236 | 2215.385 | 0.05496322
2717.39 | 0.057848 | 2215.385 | 0.05496322
2717.39 | 0.057848 | 2226.923 | 0.05515736
2717.39 | 0.057848 | 2226.923 | 0.05515736
2736.01 | 0.058377 | 2238.462 | 0.0553519
2736.01 | 0.058377 | 2238.462 | 0.0553519
2736.01 | 0.058377 | 2238.462 | 0.0553519
2736.01 | 0.058377 | 2250 | 0.05554685
2754.13 | 0.058935 | 2250 | 0.05554685
2754.13 | 0.058935 | 2250 | 0.05554685
2754.13 | 0.058935 | 2261.538 | 0.05574222
2771.33 | 0.059439 | 2261.538 | 0.05574222
2771.33 | 0.059439 | 2261.538 | 0.05574222
2771.33 | 0.059439 | 2273.077 | 0.05593804
2790.15 | 0.059994 | 2273.077 | 0.05593804
2790.15 | 0.059994 | 2284.615 | 0.05613431
2790.15 | 0.059994 | 2284.615 | 0.05613431
2790.15 | 0.059994 | 2284.615 | 0.05613431
2807.3 | 0.060521 | 2296.154 | 0.05633105
2807.3 | 0.060521 | 2296.154 | 0.05633105
2807.3 | 0.060521 | 2296.154 | 0.05633105
2825.91 | 0.061071 | 2307.692 | 0.05652828
2825.91 | 0.061071 | 2307.692 | 0.05652828
2825.91 | 0.061071 | 2307.692 | 0.05652828
2825.91 | 0.061071 | 2319.231 | 0.056726
2841.99 | 0.061559 | 2319.231 | 0.056726
2841.99 | 0.061559 | 2330.769 | 0.05692424
2841.99 | 0.061559 | 2330.769 | 0.05692424
2859 | 0.062047 | 2330.769 | 0.05692424
2859 | 0.062047 | 2342.308 | 0.057123
2859 | 0.062047 | 2342.308 | 0.057123
2859 | 0.062047 | 2342.308 | 0.057123
2875.1 | 0.062555 | 2353.846 | 0.05732232
2875.1 | 0.062555 | 2353.846 | 0.05732232
2875.1 | 0.062555 | 2353.846 | 0.05732232
2888.63 | 0.062977 | 2365.385 | 0.05752219
2888.63 | 0.062977 | 2365.385 | 0.05752219
2888.63 | 0.062977 | 2376.923 | 0.05772264
2888.63 | 0.062977 | 2376.923 | 0.05772264
2908.92 | 0.063594 | 2376.923 | 0.05772264
2908.92 | 0.063594 | 2388.462 | 0.05792368
2908.92 | 0.063594 | 2388.462 | 0.05792368
2928.57 | 0.064216 | 2388.462 | 0.05792368
2928.57 | 0.064216 | 2400 | 0.05812533
2928.57 | 0.064216 | 2400 | 0.05812533
2946.24 | 0.065081 | 2400 | 0.05812533
2946.24 | 0.065081 | 2411.538 | 0.0583276
2946.24 | 0.065081 | 2411.538 | 0.0583276
2946.24 | 0.065081 | 2423.077 | 0.05853052
2965.16 | 0.065709 | 2423.077 | 0.05853052
2965.16 | 0.065709 | 2423.077 | 0.05853052
2965.16 | 0.065709 | 2434.615 | 0.05873409
2979.62 | 0.066203 | 2434.615 | 0.05873409
2979.62 | 0.066203 | 2434.615 | 0.05873409
2979.62 | 0.066203 | 2446.154 | 0.05893835
2979.62 | 0.066203 | 2446.154 | 0.05893835
3000.73 | 0.06686 | 2446.154 | 0.05893835
3000.73 | 0.06686 | 2457.692 | 0.05914329
3000.73 | 0.06686 | 2457.692 | 0.05914329
3019.8 | 0.067503 | 2469.231 | 0.05934895
3019.8 | 0.067503 | 2469.231 | 0.05934895
3019.8 | 0.067503 | 2469.231 | 0.05934895
3019.8 | 0.067503 | 2480.769 | 0.05955534
3033.23 | 0.067917 | 2480.769 | 0.05955534
3033.23 | 0.067917 | 2480.769 | 0.05955534
3033.23 | 0.067917 | 2492.308 | 0.05976247
3053.83 | 0.068619 | 2492.308 | 0.05976247
3053.83 | 0.068619 | 2492.308 | 0.05976247
3053.83 | 0.068619 | 2503.846 | 0.05997037
3068.95 | 0.069115 | 2503.846 | 0.05997037
3068.95 | 0.069115 | 2515.385 | 0.06017906
3068.95 | 0.069115 | 2515.385 | 0.06017906
3068.95 | 0.069115 | 2515.385 | 0.06017906
3090.46 | 0.069838 | 2526.923 | 0.06038855
3090.46 | 0.069838 | 2526.923 | 0.06038855
3090.46 | 0.069838 | 2526.923 | 0.06038855
3108.36 | 0.070435 | 2538.462 | 0.06059887
3108.36 | 0.070435 | 2538.462 | 0.06059887
3108.36 | 0.070435 | 2538.462 | 0.06059887
3108.36 | 0.070435 | 2550 | 0.06081003
3122.47 | 0.07091 | 2550 | 0.06081003
3122.47 | 0.07091 | 2561.538 | 0.06102205
3122.47 | 0.07091 | 2561.538 | 0.06102205
3137.85 | 0.071404 | 2561.538 | 0.06102205
3137.85 | 0.071404 | 2573.077 | 0.06123497
3137.85 | 0.071404 | 2573.077 | 0.06123497
3137.85 | 0.071404 | 2573.077 | 0.06123497
3156.06 | 0.072049 | 2584.615 | 0.06144878
3156.06 | 0.072049 | 2584.615 | 0.06144878
3156.06 | 0.072049 | 2584.615 | 0.06144878
3170.52 | 0.07253 | 2596.154 | 0.06166353
3170.52 | 0.07253 | 2596.154 | 0.06166353
3170.52 | 0.07253 | 2607.692 | 0.06187923
3190.58 | 0.073214 | 2607.692 | 0.06187923
3190.58 | 0.073214 | 2607.692 | 0.06187923
3190.58 | 0.073214 | 2619.231 | 0.0620959
3190.58 | 0.073214 | 2619.231 | 0.0620959
3205.48 | 0.073717 | 2619.231 | 0.0620959
3205.48 | 0.073717 | 2630.769 | 0.06231356
3205.48 | 0.073717 | 2630.769 | 0.06231356
3227.38 | 0.074472 | 2630.769 | 0.06231356
3227.38 | 0.074472 | 2642.308 | 0.06253225
3227.38 | 0.074472 | 2642.308 | 0.06253225
3227.38 | 0.074472 | 2653.846 | 0.06275198
3247.84 | 0.075232 | 2653.846 | 0.06275198
3247.84 | 0.075232 | 2653.846 | 0.06275198
3247.84 | 0.075232 | 2665.385 | 0.06297277
3264.72 | 0.075835 | 2665.385 | 0.06297277
3264.72 | 0.075835 | 2665.385 | 0.06297277
3264.72 | 0.075835 | 2676.923 | 0.06319466
3264.72 | 0.075835 | 2676.923 | 0.06319466
3283.42 | 0.076498 | 2676.923 | 0.06319466
3283.42 | 0.076498 | 2688.462 | 0.06341766
3283.42 | 0.076498 | 2688.462 | 0.06341766
3297.47 | 0.077008 | 2700 | 0.0636418
3297.47 | 0.077008 | 2700 | 0.0636418
3297.47 | 0.077008 | 2700 | 0.0636418
3297.47 | 0.077008 | 2711.538 | 0.06386712
3313.46 | 0.077594 | 2711.538 | 0.06386712
3313.46 | 0.077594 | 2711.538 | 0.06386712
3313.46 | 0.077594 | 2723.077 | 0.06409363
3332.76 | 0.078318 | 2723.077 | 0.06409363
3332.76 | 0.078318 | 2723.077 | 0.06409363
3332.76 | 0.078318 | 2734.615 | 0.06432137
3351.11 | 0.079018 | 2734.615 | 0.06432137
3351.11 | 0.079018 | 2746.154 | 0.06455035
3351.11 | 0.079018 | 2746.154 | 0.06455035
3351.11 | 0.079018 | 2746.154 | 0.06455035
3368.93 | 0.079669 | 2757.692 | 0.06478062
3368.93 | 0.079669 | 2757.692 | 0.06478062
3368.93 | 0.079669 | 2757.692 | 0.06478062
3384.46 | 0.080246 | 2769.231 | 0.0650122
3384.46 | 0.080246 | 2769.231 | 0.0650122
3384.46 | 0.080246 | 2769.231 | 0.0650122
3384.46 | 0.080246 | 2780.769 | 0.06524513
3399.68 | 0.080826 | 2780.769 | 0.06524513
3399.68 | 0.080826 | 2792.308 | 0.06547942
3399.68 | 0.080826 | 2792.308 | 0.06547942
3417.21 | 0.081508 | 2792.308 | 0.06547942
3417.21 | 0.081508 | 2803.846 | 0.06571512
3417.21 | 0.081508 | 2803.846 | 0.06571512
3417.21 | 0.081508 | 2803.846 | 0.06571512
3432.6 | 0.082082 | 2815.385 | 0.06595226
3432.6 | 0.082082 | 2815.385 | 0.06595226
3432.6 | 0.082082 | 2815.385 | 0.06595226
3455.49 | 0.08296 | 2826.923 | 0.06619086
3455.49 | 0.08296 | 2826.923 | 0.06619086
3455.49 | 0.08296 | 2838.462 | 0.06643098
3468.57 | 0.083492 | 2838.462 | 0.06643098
3468.57 | 0.083492 | 2838.462 | 0.06643098
3468.57 | 0.083492 | 2850 | 0.06667263
3468.57 | 0.083492 | 2850 | 0.06667263
3485.02 | 0.08413 | 2850 | 0.06667263
3485.02 | 0.08413 | 2861.538 | 0.06691586
3485.02 | 0.08413 | 2861.538 | 0.06691586
3501.85 | 0.084814 | 2861.538 | 0.06691586
3501.85 | 0.084814 | 2873.077 | 0.0671607
3501.85 | 0.084814 | 2873.077 | 0.0671607
3501.85 | 0.084814 | 2884.615 | 0.06740721
3514.55 | 0.085291 | 2884.615 | 0.06740721
3514.55 | 0.085291 | 2884.615 | 0.06740721
3514.55 | 0.085291 | 2896.154 | 0.0676554
3532.25 | 0.086013 | 2896.154 | 0.0676554
3532.25 | 0.086013 | 2896.154 | 0.0676554
3532.25 | 0.086013 | 2907.692 | 0.06790532
3532.25 | 0.086013 | 2907.692 | 0.06790532
3550.72 | 0.086768 | 2907.692 | 0.06790532
3550.72 | 0.086768 | 2919.231 | 0.06815702
3550.72 | 0.086768 | 2919.231 | 0.06815702
3568.04 | 0.087461 | 2930.769 | 0.06841054
3568.04 | 0.087461 | 2930.769 | 0.06841054
3568.04 | 0.087461 | 2930.769 | 0.06841054
3568.04 | 0.087461 | 2942.308 | 0.06866592
3586.54 | 0.088211 | 2942.308 | 0.06866592
3586.54 | 0.088211 | 2942.308 | 0.06866592
3586.54 | 0.088211 | 2953.846 | 0.0689232
3606.3 | 0.089029 | 2953.846 | 0.0689232
3606.3 | 0.089029 | 2953.846 | 0.0689232
3606.3 | 0.089029 | 2965.385 | 0.06918244
3621.39 | 0.089649 | 2965.385 | 0.06918244
3621.39 | 0.089649 | 2976.923 | 0.06944368
3621.39 | 0.089649 | 2976.923 | 0.06944368
3621.39 | 0.089649 | 2976.923 | 0.06944368
3638.35 | 0.09036 | 2988.462 | 0.06970697
3638.35 | 0.09036 | 2988.462 | 0.06970697
3638.35 | 0.09036 | 2988.462 | 0.06970697
3652.58 | 0.090946 | 3000 | 0.06997236
3652.58 | 0.090946 | 3000 | 0.06997236
3652.58 | 0.090946 | 3000 | 0.06997236
3652.58 | 0.090946 | 3011.538 | 0.07023991
3671.58 | 0.091767 | 3011.538 | 0.07023991
3671.58 | 0.091767 | 3023.077 | 0.07050965
3671.58 | 0.091767 | 3023.077 | 0.07050965
3689.03 | 0.092523 | 3023.077 | 0.07050965
3689.03 | 0.092523 | 3034.615 | 0.07078164
3689.03 | 0.092523 | 3034.615 | 0.07078164
3689.03 | 0.092523 | 3034.615 | 0.07078164
3705 | 0.093208 | 3046.154 | 0.07105594
3705 | 0.093208 | 3046.154 | 0.07105594
3705 | 0.093208 | 3046.154 | 0.07105594
3722.37 | 0.093949 | 3057.692 | 0.0713326
3722.37 | 0.093949 | 3057.692 | 0.0713326
3722.37 | 0.093949 | 3069.231 | 0.07161168
3743.69 | 0.094899 | 3069.231 | 0.07161168
3743.69 | 0.094899 | 3069.231 | 0.07161168
3743.69 | 0.094899 | 3080.769 | 0.07189323
3743.69 | 0.094899 | 3080.769 | 0.07189323
3762.96 | 0.095759 | 3080.769 | 0.07189323
3762.96 | 0.095759 | 3092.308 | 0.07217732
3762.96 | 0.095759 | 3092.308 | 0.07217732
3781.26 | 0.096595 | 3092.308 | 0.07217732
3781.26 | 0.096595 | 3103.846 | 0.072464
3781.26 | 0.096595 | 3103.846 | 0.072464
3781.26 | 0.096595 | 3115.385 | 0.07275335
3794.64 | 0.097192 | 3115.385 | 0.07275335
3794.64 | 0.097192 | 3115.385 | 0.07275335
3794.64 | 0.097192 | 3126.923 | 0.07304542
3811.61 | 0.097958 | 3126.923 | 0.07304542
3811.61 | 0.097958 | 3126.923 | 0.07304542
3811.61 | 0.097958 | 3138.462 | 0.0733403
3811.61 | 0.097958 | 3138.462 | 0.0733403
3826.39 | 0.098649 | 3150 | 0.07363804
3826.39 | 0.098649 | 3150 | 0.07363804
3826.39 | 0.098649 | 3150 | 0.07363804
3843.76 | 0.099452 | 3161.538 | 0.07393873
3843.76 | 0.099452 | 3161.538 | 0.07393873
3843.76 | 0.099452 | 3161.538 | 0.07393873
3843.76 | 0.099452 | 3173.077 | 0.07424243
3856.81 | 0.100059 | 3173.077 | 0.07424243
3856.81 | 0.100059 | 3173.077 | 0.07424243
3856.81 | 0.100059 | 3184.615 | 0.07454924
3876.74 | 0.101003 | 3184.615 | 0.07454924
3876.74 | 0.101003 | 3196.154 | 0.07485922
3876.74 | 0.101003 | 3196.154 | 0.07485922
3896.23 | 0.101929 | 3196.154 | 0.07485922
3896.23 | 0.101929 | 3207.692 | 0.07517248
3896.23 | 0.101929 | 3207.692 | 0.07517248
3896.23 | 0.101929 | 3207.692 | 0.07517248
3911.05 | 0.102655 | 3219.231 | 0.07548909
3911.05 | 0.102655 | 3219.231 | 0.07548909
3911.05 | 0.102655 | 3219.231 | 0.07548909
3929.8 | 0.103587 | 3230.769 | 0.07580914
3929.8 | 0.103587 | 3230.769 | 0.07580914
3929.8 | 0.103587 | 3242.308 | 0.07613274
3929.8 | 0.103587 | 3242.308 | 0.07613274
3946.22 | 0.104383 | 3242.308 | 0.07613274
3946.22 | 0.104383 | 3253.846 | 0.07645998
3946.22 | 0.104383 | 3253.846 | 0.07645998
3961.58 | 0.105137 | 3253.846 | 0.07645998
3961.58 | 0.105137 | 3265.385 | 0.07679097
3961.58 | 0.105137 | 3265.385 | 0.07679097
3961.58 | 0.105137 | 3265.385 | 0.07679097
3980.45 | 0.106087 | 3276.923 | 0.07712581
3980.45 | 0.106087 | 3276.923 | 0.07712581
3980.45 | 0.106087 | 3288.462 | 0.07746461
3994.7 | 0.106809 | 3288.462 | 0.07746461
3994.7 | 0.106809 | 3288.462 | 0.07746461
3994.7 | 0.106809 | 3300 | 0.0778075
4009.65 | 0.107577 | 3300 | 0.0778075
4009.65 | 0.107577 | 3300 | 0.0778075
4009.65 | 0.107577 | 3311.538 | 0.07815459
4009.65 | 0.107577 | 3311.538 | 0.07815459
4027.62 | 0.108497 | 3311.538 | 0.07815459
4027.62 | 0.108497 | 3323.077 | 0.07850601
4027.62 | 0.108497 | 3323.077 | 0.07850601
4041 | 0.109185 | 3334.615 | 0.07886189
4041 | 0.109185 | 3334.615 | 0.07886189
4041 | 0.109185 | 3334.615 | 0.07886189
4041 | 0.109185 | 3346.154 | 0.07922237
4055.78 | 0.109969 | 3346.154 | 0.07922237
4055.78 | 0.109969 | 3346.154 | 0.07922237
4055.78 | 0.109969 | 3357.692 | 0.0795876
4071.72 | 0.110782 | 3357.692 | 0.0795876
4071.72 | 0.110782 | 3357.692 | 0.0795876
4071.72 | 0.110782 | 3369.231 | 0.07995773
4071.72 | 0.110782 | 3369.231 | 0.07995773
4088.53 | 0.111675 | 3380.769 | 0.08033291
4088.53 | 0.111675 | 3380.769 | 0.08033291
4088.53 | 0.111675 | 3380.769 | 0.08033291
4109.17 | 0.112769 | 3392.308 | 0.08071331
4109.17 | 0.112769 | 3392.308 | 0.08071331
4109.17 | 0.112769 | 3392.308 | 0.08071331
4130.13 | 0.113921 | 3403.846 | 0.08109911
4130.13 | 0.113921 | 3403.846 | 0.08109911
4130.13 | 0.113921 | 3403.846 | 0.08109911
4130.13 | 0.113921 | 3415.385 | 0.08149048
4147.75 | 0.114884 | 3415.385 | 0.08149048
4147.75 | 0.114884 | 3426.923 | 0.08188763
4147.75 | 0.114884 | 3426.923 | 0.08188763
4162.76 | 0.115695 | 3426.923 | 0.08188763
4162.76 | 0.115695 | 3438.462 | 0.08229074
4162.76 | 0.115695 | 3438.462 | 0.08229074
4162.76 | 0.115695 | 3438.462 | 0.08229074
4178.31 | 0.116578 | 3450 | 0.08270004
4178.31 | 0.116578 | 3450 | 0.08270004
4178.31 | 0.116578 | 3450 | 0.08270004
4196.21 | 0.117585 | 3461.538 | 0.08311573
4196.21 | 0.117585 | 3461.538 | 0.08311573
4196.21 | 0.117585 | 3473.077 | 0.08353803
4196.21 | 0.117585 | 3473.077 | 0.08353803
4211.13 | 0.118452 | 3473.077 | 0.08353803
4211.13 | 0.118452 | 3484.615 | 0.0839672
4211.13 | 0.118452 | 3484.615 | 0.0839672
4228.4 | 0.119447 | 3484.615 | 0.0839672
4228.4 | 0.119447 | 3496.154 | 0.08440344
4228.4 | 0.119447 | 3496.154 | 0.08440344
4228.4 | 0.119447 | 3496.154 | 0.08440344
4242.11 | 0.120259 | 3507.692 | 0.08484701
4242.11 | 0.120259 | 3507.692 | 0.08484701
4242.11 | 0.120259 | 3519.231 | 0.08529818
4257.93 | 0.121196 | 3519.231 | 0.08529818
4257.93 | 0.121196 | 3519.231 | 0.08529818
4257.93 | 0.121196 | 3530.769 | 0.08575722
4276.65 | 0.122308 | 3530.769 | 0.08575722
4276.65 | 0.122308 | 3530.769 | 0.08575722
4276.65 | 0.122308 | 3542.308 | 0.08622442
4276.65 | 0.122308 | 3542.308 | 0.08622442
4289.64 | 0.123076 | 3542.308 | 0.08622442
4289.64 | 0.123076 | 3553.846 | 0.08670011
4289.64 | 0.123076 | 3553.846 | 0.08670011
4306.51 | 0.124111 | 3565.385 | 0.0871846
4306.51 | 0.124111 | 3565.385 | 0.0871846
4306.51 | 0.124111 | 3565.385 | 0.0871846
4306.51 | 0.124111 | 3576.923 | 0.08767825
4326.98 | 0.125375 | 3576.923 | 0.08767825
4326.98 | 0.125375 | 3576.923 | 0.08767825
4326.98 | 0.125375 | 3588.462 | 0.08818143
4343.8 | 0.126407 | 3588.462 | 0.08818143
4343.8 | 0.126407 | 3588.462 | 0.08818143
4343.8 | 0.126407 | 3600 | 0.08869454
4343.8 | 0.126407 | 3600 | 0.08869454
4362.22 | 0.127568 | 3611.538 | 0.08921799
4362.22 | 0.127568 | 3611.538 | 0.08921799
4362.22 | 0.127568 | 3611.538 | 0.08921799
4378.62 | 0.128609 | 3623.077 | 0.08975223
4378.62 | 0.128609 | 3623.077 | 0.08975223
4378.62 | 0.128609 | 3623.077 | 0.08975223
4399.26 | 0.129952 | 3634.615 | 0.09029775
4399.26 | 0.129952 | 3634.615 | 0.09029775
4399.26 | 0.129952 | 3634.615 | 0.09029775
4399.26 | 0.129952 | 3646.154 | 0.09085504
4416.94 | 0.131092 | 3646.154 | 0.09085504
4416.94 | 0.131092 | 3657.692 | 0.09142465
4416.94 | 0.131092 | 3657.692 | 0.09142465
4435.15 | 0.132296 | 3657.692 | 0.09142465
4435.15 | 0.132296 | 3669.231 | 0.09200718
4435.15 | 0.132296 | 3669.231 | 0.09200718
4435.15 | 0.132296 | 3669.231 | 0.09200718
4456.87 | 0.13372 | 3680.769 | 0.09260325
4456.87 | 0.13372 | 3680.769 | 0.09260325
4456.87 | 0.13372 | 3680.769 | 0.09260325
4475.07 | 0.134957 | 3692.308 | 0.09321352
4475.07 | 0.134957 | 3692.308 | 0.09321352
4475.07 | 0.134957 | 3703.846 | 0.09383874
4475.07 | 0.134957 | 3703.846 | 0.09383874
4493.14 | 0.136191 | 3703.846 | 0.09383874
4493.14 | 0.136191 | 3715.385 | 0.09447968
4493.14 | 0.136191 | 3715.385 | 0.09447968
4512.38 | 0.137506 | 3715.385 | 0.09447968
4512.38 | 0.137506 | 3726.923 | 0.09513715
4512.38 | 0.137506 | 3726.923 | 0.09513715
4512.38 | 0.137506 | 3726.923 | 0.09513715
4527.16 | 0.138539 | 3738.462 | 0.09581196
4527.16 | 0.138539 | 3738.462 | 0.09581196
4527.16 | 0.138539 | 3750 | 0.09650502
4540.82 | 0.139481 | 3750 | 0.09650502
4540.82 | 0.139481 | 3750 | 0.09650502
4540.82 | 0.139481 | 3761.538 | 0.0972173
4559.08 | 0.140731 | 3761.538 | 0.0972173
4559.08 | 0.140731 | 3761.538 | 0.0972173
4559.08 | 0.140731 | 3773.077 | 0.09794985
4559.08 | 0.140731 | 3773.077 | 0.09794985
4576.68 | 0.142003 | 3773.077 | 0.09794985
4576.68 | 0.142003 | 3784.615 | 0.09870403
4576.68 | 0.142003 | 3784.615 | 0.09870403
4593.01 | 0.143136 | 3796.154 | 0.09948094
4593.01 | 0.143136 | 3796.154 | 0.09948094
4593.01 | 0.143136 | 3796.154 | 0.09948094
4593.01 | 0.143136 | 3807.692 | 0.100282
4608.39 | 0.144262 | 3807.692 | 0.100282
4608.39 | 0.144262 | 3807.692 | 0.100282
4608.39 | 0.144262 | 3819.231 | 0.1011087
4626.28 | 0.145538 | 3819.231 | 0.1011087
4626.28 | 0.145538 | 3819.231 | 0.1011087
4626.28 | 0.145538 | 3830.769 | 0.1019627
4626.28 | 0.145538 | 3830.769 | 0.1019627
4640.43 | 0.146564 | 3842.308 | 0.1028459
4640.43 | 0.146564 | 3842.308 | 0.1028459
4640.43 | 0.146564 | 3842.308 | 0.1028459
4657.65 | 0.147811 | 3853.846 | 0.1037603
4657.65 | 0.147811 | 3853.846 | 0.1037603
4657.65 | 0.147811 | 3853.846 | 0.1037603
4673.66 | 0.148982 | 3865.385 | 0.1047082
4673.66 | 0.148982 | 3865.385 | 0.1047082
4673.66 | 0.148982 | 3865.385 | 0.1047082
4673.66 | 0.148982 | 3876.923 | 0.1056921
4686.36 | 0.149922 | 3876.923 | 0.1056921
4686.36 | 0.149922 | 3888.462 | 0.1067147
4686.36 | 0.149922 | 3888.462 | 0.1067147
4702.57 | 0.151217 | 3888.462 | 0.1067147
4702.57 | 0.151217 | 3900 | 0.107779
4702.57 | 0.151217 | 3900 | 0.107779
4702.57 | 0.151217 | 3900 | 0.107779
4718.89 | 0.15244 | 3911.538 | 0.1088882
4718.89 | 0.15244 | 3911.538 | 0.1088882
4718.89 | 0.15244 | 3911.538 | 0.1088882
4738.97 | 0.153958 | 3923.077 | 0.1100458
4738.97 | 0.153958 | 3923.077 | 0.1100458
4738.97 | 0.153958 | 3934.615 | 0.111256
4738.97 | 0.153958 | 3934.615 | 0.111256
4756.98 | 0.15534 | 3934.615 | 0.111256
4756.98 | 0.15534 | 3946.154 | 0.1125233
4756.98 | 0.15534 | 3946.154 | 0.1125233
4769.66 | 0.156308 | 3946.154 | 0.1125233
4769.66 | 0.156308 | 3957.692 | 0.1138546
4769.66 | 0.156308 | 3957.692 | 0.1138546
4769.66 | 0.156308 | 3957.692 | 0.1138546
4786.01 | 0.157576 | 3969.231 | 0.1152553
4786.01 | 0.157576 | 3969.231 | 0.1152553
4786.01 | 0.157576 | 3980.769 | 0.1167326
4805.23 | 0.159062 | 3980.769 | 0.1167326
4805.23 | 0.159062 | 3980.769 | 0.1167326
4805.23 | 0.159062 | 3992.308 | 0.1182952
4820.64 | 0.160277 | 3992.308 | 0.1182952
4820.64 | 0.160277 | 3992.308 | 0.1182952
4820.64 | 0.160277 | 4003.846 | 0.1199525
4820.64 | 0.160277 | 4003.846 | 0.1199525
4837.31 | 0.161608 | 4003.846 | 0.1199525
4837.31 | 0.161608 | 4015.385 | 0.1217152
4837.31 | 0.161608 | 4015.385 | 0.1217152
4851.78 | 0.16273 | 4026.923 | 0.1235961
4851.78 | 0.16273 | 4026.923 | 0.1235961
4851.78 | 0.16273 | 4026.923 | 0.1235961
4851.78 | 0.16273 | 4038.462 | 0.1256104
4870.85 | 0.164291 | 4038.462 | 0.1256104
4870.85 | 0.164291 | 4038.462 | 0.1256104
4870.85 | 0.164291 | 4050 | 0.1277752
4889.9 | 0.165811 | 4050 | 0.1277752
4889.9 | 0.165811 | 4050 | 0.1277752
4889.9 | 0.165811 | 4061.538 | 0.1301239
4889.9 | 0.165811 | 4061.538 | 0.1301239
4904.7 | 0.167014 | 4073.077 | 0.1326798
4904.7 | 0.167014 | 4073.077 | 0.1326798
4904.7 | 0.167014 | 4073.077 | 0.1326798
4920.22 | 0.16829 | 4084.615 | 0.1354781
4920.22 | 0.16829 | 4084.615 | 0.1354781
4920.22 | 0.16829 | 4084.615 | 0.1354781
4934.63 | 0.169465 | 4096.154 | 0.1385629
4934.63 | 0.169465 | 4096.154 | 0.1385629
4934.63 | 0.169465 | 4096.154 | 0.1385629
4934.63 | 0.169465 | 4107.692 | 0.1419891
4952.15 | 0.170916 | 4107.692 | 0.1419891
4952.15 | 0.170916 | 4119.231 | 0.1458202
4952.15 | 0.170916 | 4119.231 | 0.1458202
4967.76 | 0.172209 | 4119.231 | 0.1458202
4967.76 | 0.172209 | 4130.769 | 0.1502321
4967.76 | 0.172209 | 4130.769 | 0.1502321
4967.76 | 0.172209 | 4130.769 | 0.1502321
4981.16 | 0.173324 | 4142.308 | 0.1553343
4981.16 | 0.173324 | 4142.308 | 0.1553343
4981.16 | 0.173324 | 4142.308 | 0.1553343
5000.15 | 0.174921 | 4153.846 | 0.1613194
5000.15 | 0.174921 | 4153.846 | 0.1613194
5000.15 | 0.174921 | 4165.385 | 0.1683652
5000.15 | 0.174921 | 4165.385 | 0.1683652
5013.85 | 0.176076 | 4165.385 | 0.1683652
5013.85 | 0.176076 | 4176.923 | 0.1775625
5013.85 | 0.176076 | 4176.923 | 0.1775625
5026.94 | 0.177161 | 4176.923 | 0.1775625
5026.94 | 0.177161 | 4188.462 | 0.1891989
5026.94 | 0.177161 | 4188.462 | 0.1891989
0 | 0 | 0 | 0
0 | 0 | 0 | 0
0 | 0 | 0 | 0
0 | 0 | 11.53846 | 0.0005737668
19.87 | 0.000587 | 11.53846 | 0.0005737668
19.87 | 0.000587 | 23.07692 | 0.001131586
19.87 | 0.000587 | 23.07692 | 0.001131586
37.66 | 0.000814 | 34.61538 | 0.001674375
37.66 | 0.000814 | 34.61538 | 0.001674375
37.66 | 0.000814 | 46.15385 | 0.002202962
56.96 | 0.00107 | 46.15385 | 0.002202962
56.96 | 0.00107 | 57.69231 | 0.002718106
56.96 | 0.00107 | 57.69231 | 0.002718106
56.96 | 0.00107 | 69.23077 | 0.003220502
73.4 | 0.001246 | 69.23077 | 0.003220502
73.4 | 0.001246 | 80.76923 | 0.003710791
73.4 | 0.001246 | 80.76923 | 0.003710791
89.82 | 0.001464 | 92.30769 | 0.004189567
89.82 | 0.001464 | 92.30769 | 0.004189567
89.82 | 0.001464 | 92.30769 | 0.004189567
105.6 | 0.001658 | 103.8462 | 0.004657381
105.6 | 0.001658 | 103.8462 | 0.004657381
105.6 | 0.001658 | 115.3846 | 0.005114743
105.6 | 0.001658 | 115.3846 | 0.005114743
125.62 | 0.001936 | 126.9231 | 0.005562131
125.62 | 0.001936 | 126.9231 | 0.005562131
125.62 | 0.001936 | 138.4615 | 0.005999986
145.98 | 0.002204 | 138.4615 | 0.005999986
145.98 | 0.002204 | 150 | 0.006428723
145.98 | 0.002204 | 150 | 0.006428723
164.93 | 0.002452 | 161.5385 | 0.006848712
164.93 | 0.002452 | 161.5385 | 0.006848712
164.93 | 0.002452 | 173.0769 | 0.007260341
164.93 | 0.002452 | 173.0769 | 0.007260341
181.12 | 0.002648 | 184.6154 | 0.007663949
181.12 | 0.002648 | 184.6154 | 0.007663949
181.12 | 0.002648 | 184.6154 | 0.007663949
195.9 | 0.002865 | 196.1538 | 0.008059859
195.9 | 0.002865 | 196.1538 | 0.008059859
195.9 | 0.002865 | 207.6923 | 0.008448371
214.56 | 0.003121 | 207.6923 | 0.008448371
214.56 | 0.003121 | 219.2308 | 0.008829773
214.56 | 0.003121 | 219.2308 | 0.008829773
214.56 | 0.003121 | 230.7692 | 0.009204334
231.04 | 0.003336 | 230.7692 | 0.009204334
231.04 | 0.003336 | 242.3077 | 0.009572311
231.04 | 0.003336 | 242.3077 | 0.009572311
252.73 | 0.003628 | 253.8462 | 0.009933945
252.73 | 0.003628 | 253.8462 | 0.009933945
252.73 | 0.003628 | 265.3846 | 0.01028947
269.52 | 0.003845 | 265.3846 | 0.01028947
269.52 | 0.003845 | 276.9231 | 0.01063909
269.52 | 0.003845 | 276.9231 | 0.01063909
269.52 | 0.003845 | 288.4615 | 0.01098303
288.29 | 0.004129 | 288.4615 | 0.01098303
288.29 | 0.004129 | 288.4615 | 0.01098303
288.29 | 0.004129 | 300 | 0.01132148
302.9 | 0.00434 | 300 | 0.01132148
302.9 | 0.00434 | 311.5385 | 0.01165462
302.9 | 0.00434 | 311.5385 | 0.01165462
324.98 | 0.004623 | 323.0769 | 0.01198264
324.98 | 0.004623 | 323.0769 | 0.01198264
324.98 | 0.004623 | 334.6154 | 0.0123057
324.98 | 0.004623 | 334.6154 | 0.0123057
340.41 | 0.004848 | 346.1538 | 0.01262397
340.41 | 0.004848 | 346.1538 | 0.01262397
340.41 | 0.004848 | 357.6923 | 0.01293759
360.45 | 0.005123 | 357.6923 | 0.01293759
360.45 | 0.005123 | 369.2308 | 0.01324673
360.45 | 0.005123 | 369.2308 | 0.01324673
376.22 | 0.005352 | 380.7692 | 0.01355152
376.22 | 0.005352 | 380.7692 | 0.01355152
376.22 | 0.005352 | 380.7692 | 0.01355152
376.22 | 0.005352 | 392.3077 | 0.01385209
393.5 | 0.005563 | 392.3077 | 0.01385209
393.5 | 0.005563 | 403.8462 | 0.01414857
393.5 | 0.005563 | 403.8462 | 0.01414857
411.59 | 0.005836 | 415.3846 | 0.01444109
411.59 | 0.005836 | 415.3846 | 0.01444109
411.59 | 0.005836 | 426.9231 | 0.01472977
434.85 | 0.006142 | 426.9231 | 0.01472977
434.85 | 0.006142 | 438.4615 | 0.01501472
434.85 | 0.006142 | 438.4615 | 0.01501472
434.85 | 0.006142 | 450 | 0.01529604
456.63 | 0.006453 | 450 | 0.01529604
456.63 | 0.006453 | 461.5385 | 0.01557384
456.63 | 0.006453 | 461.5385 | 0.01557384
474.04 | 0.006697 | 473.0769 | 0.01584822
474.04 | 0.006697 | 473.0769 | 0.01584822
474.04 | 0.006697 | 484.6154 | 0.01611927
492.98 | 0.006965 | 484.6154 | 0.01611927
492.98 | 0.006965 | 484.6154 | 0.01611927
492.98 | 0.006965 | 496.1538 | 0.01638709
492.98 | 0.006965 | 496.1538 | 0.01638709
506.71 | 0.007172 | 507.6923 | 0.01665176
506.71 | 0.007172 | 507.6923 | 0.01665176
506.71 | 0.007172 | 519.2308 | 0.01691337
525.05 | 0.007423 | 519.2308 | 0.01691337
525.05 | 0.007423 | 530.7692 | 0.017172
525.05 | 0.007423 | 530.7692 | 0.017172
541.57 | 0.00767 | 542.3077 | 0.01742773
541.57 | 0.00767 | 542.3077 | 0.01742773
541.57 | 0.00767 | 553.8462 | 0.01768063
541.57 | 0.00767 | 553.8462 | 0.01768063
560.87 | 0.00794 | 565.3846 | 0.01793078
560.87 | 0.00794 | 565.3846 | 0.01793078
560.87 | 0.00794 | 576.9231 | 0.01817825
575.87 | 0.008156 | 576.9231 | 0.01817825
575.87 | 0.008156 | 576.9231 | 0.01817825
575.87 | 0.008156 | 588.4615 | 0.0184231
594.19 | 0.008421 | 588.4615 | 0.0184231
594.19 | 0.008421 | 600 | 0.01866541
594.19 | 0.008421 | 600 | 0.01866541
594.19 | 0.008421 | 611.5385 | 0.01890523
611.75 | 0.008679 | 611.5385 | 0.01890523
611.75 | 0.008679 | 623.0769 | 0.01914263
611.75 | 0.008679 | 623.0769 | 0.01914263
627.77 | 0.008906 | 634.6154 | 0.01937766
627.77 | 0.008906 | 634.6154 | 0.01937766
627.77 | 0.008906 | 646.1538 | 0.01961039
648.59 | 0.009219 | 646.1538 | 0.01961039
648.59 | 0.009219 | 657.6923 | 0.01984087
648.59 | 0.009219 | 657.6923 | 0.01984087
648.59 | 0.009219 | 669.2308 | 0.02006915
666.02 | 0.009478 | 669.2308 | 0.02006915
666.02 | 0.009478 | 680.7692 | 0.02029529
666.02 | 0.009478 | 680.7692 | 0.02029529
685.06 | 0.009761 | 680.7692 | 0.02029529
685.06 | 0.009761 | 692.3077 | 0.02051933
685.06 | 0.009761 | 692.3077 | 0.02051933
703.65 | 0.010052 | 703.8462 | 0.02074133
703.65 | 0.010052 | 703.8462 | 0.02074133
703.65 | 0.010052 | 715.3846 | 0.02096133
703.65 | 0.010052 | 715.3846 | 0.02096133
720.2 | 0.010299 | 726.9231 | 0.02117937
720.2 | 0.010299 | 726.9231 | 0.02117937
720.2 | 0.010299 | 738.4615 | 0.02139551
739.27 | 0.01059 | 738.4615 | 0.02139551
739.27 | 0.01059 | 750 | 0.02160979
739.27 | 0.01059 | 750 | 0.02160979
760.63 | 0.010881 | 761.5385 | 0.02182224
760.63 | 0.010881 | 761.5385 | 0.02182224
760.63 | 0.010881 | 773.0769 | 0.02203291
760.63 | 0.010881 | 773.0769 | 0.02203291
777.58 | 0.011155 | 773.0769 | 0.02203291
777.58 | 0.011155 | 784.6154 | 0.02224183
777.58 | 0.011155 | 784.6154 | 0.02224183
792.8 | 0.011369 | 796.1538 | 0.02244905
792.8 | 0.011369 | 796.1538 | 0.02244905
792.8 | 0.011369 | 807.6923 | 0.02265461
810.45 | 0.011651 | 807.6923 | 0.02265461
810.45 | 0.011651 | 819.2308 | 0.02285853
810.45 | 0.011651 | 819.2308 | 0.02285853
810.45 | 0.011651 | 830.7692 | 0.02306086
827.39 | 0.011908 | 830.7692 | 0.02306086
827.39 | 0.011908 | 842.3077 | 0.02326163
827.39 | 0.011908 | 842.3077 | 0.02326163
849.23 | 0.012254 | 853.8462 | 0.02346087
849.23 | 0.012254 | 853.8462 | 0.02346087
849.23 | 0.012254 | 865.3846 | 0.02365861
866.76 | 0.012514 | 865.3846 | 0.02365861
866.76 | 0.012514 | 865.3846 | 0.02365861
866.76 | 0.012514 | 876.9231 | 0.02385489
866.76 | 0.012514 | 876.9231 | 0.02385489
888.3 | 0.012825 | 888.4615 | 0.02404974
888.3 | 0.012825 | 888.4615 | 0.02404974
888.3 | 0.012825 | 900 | 0.02424318
910.38 | 0.013179 | 900 | 0.02424318
910.38 | 0.013179 | 911.5385 | 0.02443525
910.38 | 0.013179 | 911.5385 | 0.02443525
927.13 | 0.013447 | 923.0769 | 0.02462597
927.13 | 0.013447 | 923.0769 | 0.02462597
927.13 | 0.013447 | 934.6154 | 0.02481538
927.13 | 0.013447 | 934.6154 | 0.02481538
943.03 | 0.013704 | 946.1538 | 0.02500349
943.03 | 0.013704 | 946.1538 | 0.02500349
943.03 | 0.013704 | 957.6923 | 0.02519034
961.55 | 0.013994 | 957.6923 | 0.02519034
961.55 | 0.013994 | 969.2308 | 0.02537595
961.55 | 0.013994 | 969.2308 | 0.02537595
980.86 | 0.014286 | 969.2308 | 0.02537595
980.86 | 0.014286 | 980.7692 | 0.02556035
980.86 | 0.014286 | 980.7692 | 0.02556035
980.86 | 0.014286 | 992.3077 | 0.02574356
997.84 | 0.014572 | 992.3077 | 0.02574356
997.84 | 0.014572 | 1003.846 | 0.0259256
997.84 | 0.014572 | 1003.846 | 0.0259256
1017.2 | 0.01486 | 1015.385 | 0.02610649
1017.2 | 0.01486 | 1015.385 | 0.02610649
1017.2 | 0.01486 | 1026.923 | 0.02628627
1032.28 | 0.015105 | 1026.923 | 0.02628627
1032.28 | 0.015105 | 1038.462 | 0.02646494
1032.28 | 0.015105 | 1038.462 | 0.02646494
1032.28 | 0.015105 | 1050 | 0.02664253
1049.28 | 0.015372 | 1050 | 0.02664253
1049.28 | 0.015372 | 1061.538 | 0.02681907
1049.28 | 0.015372 | 1061.538 | 0.02681907
1065 | 0.015623 | 1061.538 | 0.02681907
1065 | 0.015623 | 1073.077 | 0.02699456
1065 | 0.015623 | 1073.077 | 0.02699456
1087.14 | 0.015979 | 1084.615 | 0.02716904
1087.14 | 0.015979 | 1084.615 | 0.02716904
1087.14 | 0.015979 | 1096.154 | 0.02734252
1087.14 | 0.015979 | 1096.154 | 0.02734252
1103.24 | 0.016245 | 1107.692 | 0.02751501
1103.24 | 0.016245 | 1107.692 | 0.02751501
1103.24 | 0.016245 | 1119.231 | 0.02768655
1121.2 | 0.016537 | 1119.231 | 0.02768655
1121.2 | 0.016537 | 1130.769 | 0.02785714
1121.2 | 0.016537 | 1130.769 | 0.02785714
1137.75 | 0.016786 | 1142.308 | 0.02802681
1137.75 | 0.016786 | 1142.308 | 0.02802681
1137.75 | 0.016786 | 1153.846 | 0.02819556
1137.75 | 0.016786 | 1153.846 | 0.02819556
1156.44 | 0.017101 | 1165.385 | 0.02836343
1156.44 | 0.017101 | 1165.385 | 0.02836343
1156.44 | 0.017101 | 1165.385 | 0.02836343
1175.14 | 0.017404 | 1176.923 | 0.02853041
1175.14 | 0.017404 | 1176.923 | 0.02853041
1175.14 | 0.017404 | 1188.462 | 0.02869654
1193.06 | 0.017695 | 1188.462 | 0.02869654
1193.06 | 0.017695 | 1200 | 0.02886183
1193.06 | 0.017695 | 1200 | 0.02886183
1193.06 | 0.017695 | 1211.538 | 0.02902629
1210.01 | 0.01797 | 1211.538 | 0.02902629
1210.01 | 0.01797 | 1223.077 | 0.02918993
1210.01 | 0.01797 | 1223.077 | 0.02918993
1227.63 | 0.018251 | 1234.615 | 0.02935278
1227.63 | 0.018251 | 1234.615 | 0.02935278
1227.63 | 0.018251 | 1246.154 | 0.02951485
1247.52 | 0.018575 | 1246.154 | 0.02951485
1247.52 | 0.018575 | 1257.692 | 0.02967615
1247.52 | 0.018575 | 1257.692 | 0.02967615
1247.52 | 0.018575 | 1257.692 | 0.02967615
1264.86 | 0.018859 | 1269.231 | 0.02983669
1264.86 | 0.018859 | 1269.231 | 0.02983669
1264.86 | 0.018859 | 1280.769 | 0.02999649
1280.47 | 0.019094 | 1280.769 | 0.02999649
1280.47 | 0.019094 | 1292.308 | 0.03015557
1280.47 | 0.019094 | 1292.308 | 0.03015557
1298.83 | 0.019414 | 1303.846 | 0.03031393
1298.83 | 0.019414 | 1303.846 | 0.03031393
1298.83 | 0.019414 | 1315.385 | 0.0304716
1298.83 | 0.019414 | 1315.385 | 0.0304716
1318.45 | 0.01973 | 1326.923 | 0.03062857
1318.45 | 0.01973 | 1326.923 | 0.03062857
1318.45 | 0.01973 | 1338.462 | 0.03078487
1337.7 | 0.02005 | 1338.462 | 0.03078487
1337.7 | 0.02005 | 1350 | 0.03094051
1337.7 | 0.02005 | 1350 | 0.03094051
1354.11 | 0.020318 | 1361.538 | 0.0310955
1354.11 | 0.020318 | 1361.538 | 0.0310955
1354.11 | 0.020318 | 1361.538 | 0.0310955
1354.11 | 0.020318 | 1373.077 | 0.03124985
1369.44 | 0.020577 | 1373.077 | 0.03124985
1369.44 | 0.020577 | 1384.615 | 0.03140357
1369.44 | 0.020577 | 1384.615 | 0.03140357
1386.91 | 0.020872 | 1396.154 | 0.03155668
1386.91 | 0.020872 | 1396.154 | 0.03155668
1386.91 | 0.020872 | 1407.692 | 0.03170919
1402.86 | 0.021136 | 1407.692 | 0.03170919
1402.86 | 0.021136 | 1419.231 | 0.0318611
1402.86 | 0.021136 | 1419.231 | 0.0318611
1402.86 | 0.021136 | 1430.769 | 0.03201243
1424.87 | 0.021485 | 1430.769 | 0.03201243
1424.87 | 0.021485 | 1442.308 | 0.03216319
1424.87 | 0.021485 | 1442.308 | 0.03216319
1440.87 | 0.021765 | 1453.846 | 0.03231339
1440.87 | 0.021765 | 1453.846 | 0.03231339
1440.87 | 0.021765 | 1453.846 | 0.03231339
1453.03 | 0.02197 | 1465.385 | 0.03246304
1453.03 | 0.02197 | 1465.385 | 0.03246304
1453.03 | 0.02197 | 1476.923 | 0.03261215
1453.03 | 0.02197 | 1476.923 | 0.03261215
1472.22 | 0.022283 | 1488.462 | 0.03276073
1472.22 | 0.022283 | 1488.462 | 0.03276073
1472.22 | 0.022283 | 1500 | 0.03290879
1487.35 | 0.022524 | 1500 | 0.03290879
1487.35 | 0.022524 | 1511.538 | 0.03305634
1487.35 | 0.022524 | 1511.538 | 0.03305634
1505.76 | 0.022846 | 1523.077 | 0.03320339
1505.76 | 0.022846 | 1523.077 | 0.03320339
1505.76 | 0.022846 | 1534.615 | 0.03334996
1505.76 | 0.022846 | 1534.615 | 0.03334996
1520.27 | 0.023103 | 1546.154 | 0.03349604
1520.27 | 0.023103 | 1546.154 | 0.03349604
1520.27 | 0.023103 | 1546.154 | 0.03349604
1538.99 | 0.023429 | 1557.692 | 0.03364164
1538.99 | 0.023429 | 1557.692 | 0.03364164
1538.99 | 0.023429 | 1569.231 | 0.03378679
1556.46 | 0.023712 | 1569.231 | 0.03378679
1556.46 | 0.023712 | 1580.769 | 0.03393148
1556.46 | 0.023712 | 1580.769 | 0.03393148
1556.46 | 0.023712 | 1592.308 | 0.03407573
1575.5 | 0.024042 | 1592.308 | 0.03407573
1575.5 | 0.024042 | 1603.846 | 0.03421954
1575.5 | 0.024042 | 1603.846 | 0.03421954
1594.27 | 0.024351 | 1615.385 | 0.03436292
1594.27 | 0.024351 | 1615.385 | 0.03436292
1594.27 | 0.024351 | 1626.923 | 0.03450588
1610.82 | 0.02464 | 1626.923 | 0.03450588
1610.82 | 0.02464 | 1638.462 | 0.03464843
1610.82 | 0.02464 | 1638.462 | 0.03464843
1610.82 | 0.02464 | 1650 | 0.03479058
1634.13 | 0.025042 | 1650 | 0.03479058
1634.13 | 0.025042 | 1650 | 0.03479058
1634.13 | 0.025042 | 1661.538 | 0.03493233
1648.57 | 0.025286 | 1661.538 | 0.03493233
1648.57 | 0.025286 | 1673.077 | 0.03507369
1648.57 | 0.025286 | 1673.077 | 0.03507369
1666.6 | 0.025602 | 1684.615 | 0.03521468
1666.6 | 0.025602 | 1684.615 | 0.03521468
1666.6 | 0.025602 | 1696.154 | 0.0353553
1666.6 | 0.025602 | 1696.154 | 0.0353553
1683.2 | 0.025884 | 1707.692 | 0.03549555
1683.2 | 0.025884 | 1707.692 | 0.03549555
1683.2 | 0.025884 | 1719.231 | 0.03563545
1701.37 | 0.026197 | 1719.231 | 0.03563545
1701.37 | 0.026197 | 1730.769 | 0.03577499
1701.37 | 0.026197 | 1730.769 | 0.03577499
1718.21 | 0.026492 | 1742.308 | 0.0359142
1718.21 | 0.026492 | 1742.308 | 0.0359142
1718.21 | 0.026492 | 1742.308 | 0.0359142
1718.21 | 0.026492 | 1753.846 | 0.03605307
1739.5 | 0.026863 | 1753.846 | 0.03605307
1739.5 | 0.026863 | 1765.385 | 0.03619162
1739.5 | 0.026863 | 1765.385 | 0.03619162
1758.19 | 0.027179 | 1776.923 | 0.03632984
1758.19 | 0.027179 | 1776.923 | 0.03632984
1758.19 | 0.027179 | 1788.462 | 0.03646776
1777.03 | 0.027518 | 1788.462 | 0.03646776
1777.03 | 0.027518 | 1800 | 0.03660537
1777.03 | 0.027518 | 1800 | 0.03660537
1777.03 | 0.027518 | 1811.538 | 0.03674268
1795.23 | 0.027823 | 1811.538 | 0.03674268
1795.23 | 0.027823 | 1823.077 | 0.0368797
1795.23 | 0.027823 | 1823.077 | 0.0368797
1811.28 | 0.028117 | 1834.615 | 0.03701643
1811.28 | 0.028117 | 1834.615 | 0.03701643
1811.28 | 0.028117 | 1846.154 | 0.03715289
1831.69 | 0.028461 | 1846.154 | 0.03715289
1831.69 | 0.028461 | 1846.154 | 0.03715289
1831.69 | 0.028461 | 1857.692 | 0.03728907
1831.69 | 0.028461 | 1857.692 | 0.03728907
1846.64 | 0.028728 | 1869.231 | 0.03742499
1846.64 | 0.028728 | 1869.231 | 0.03742499
1846.64 | 0.028728 | 1880.769 | 0.03756066
1864.74 | 0.029053 | 1880.769 | 0.03756066
1864.74 | 0.029053 | 1892.308 | 0.03769607
1864.74 | 0.029053 | 1892.308 | 0.03769607
1878.6 | 0.029299 | 1903.846 | 0.03783123
1878.6 | 0.029299 | 1903.846 | 0.03783123
1878.6 | 0.029299 | 1915.385 | 0.03796615
1878.6 | 0.029299 | 1915.385 | 0.03796615
1899.04 | 0.029667 | 1926.923 | 0.03810085
1899.04 | 0.029667 | 1926.923 | 0.03810085
1899.04 | 0.029667 | 1938.462 | 0.03823531
1917.05 | 0.029999 | 1938.462 | 0.03823531
1917.05 | 0.029999 | 1938.462 | 0.03823531
1917.05 | 0.029999 | 1950 | 0.03836956
1937.27 | 0.03034 | 1950 | 0.03836956
1937.27 | 0.03034 | 1961.538 | 0.03850358
1937.27 | 0.03034 | 1961.538 | 0.03850358
1937.27 | 0.03034 | 1973.077 | 0.0386374
1955.17 | 0.030674 | 1973.077 | 0.0386374
1955.17 | 0.030674 | 1984.615 | 0.03877102
1955.17 | 0.030674 | 1984.615 | 0.03877102
1975.58 | 0.031037 | 1996.154 | 0.03890444
1975.58 | 0.031037 | 1996.154 | 0.03890444
1975.58 | 0.031037 | 2007.692 | 0.03903767
1994.77 | 0.031393 | 2007.692 | 0.03903767
1994.77 | 0.031393 | 2019.231 | 0.03917072
1994.77 | 0.031393 | 2019.231 | 0.03917072
1994.77 | 0.031393 | 2030.769 | 0.03930358
2015.39 | 0.031746 | 2030.769 | 0.03930358
2015.39 | 0.031746 | 2042.308 | 0.03943628
2015.39 | 0.031746 | 2042.308 | 0.03943628
2037.21 | 0.032157 | 2042.308 | 0.03943628
2037.21 | 0.032157 | 2053.846 | 0.0395688
2037.21 | 0.032157 | 2053.846 | 0.0395688
2058.69 | 0.03254 | 2065.385 | 0.03970116
2058.69 | 0.03254 | 2065.385 | 0.03970116
2058.69 | 0.03254 | 2076.923 | 0.03983337
2058.69 | 0.03254 | 2076.923 | 0.03983337
2078.68 | 0.032907 | 2088.462 | 0.03996542
2078.68 | 0.032907 | 2088.462 | 0.03996542
2078.68 | 0.032907 | 2100 | 0.04009733
2099.23 | 0.033281 | 2100 | 0.04009733
2099.23 | 0.033281 | 2111.538 | 0.0402291
2099.23 | 0.033281 | 2111.538 | 0.0402291
2119.34 | 0.033644 | 2123.077 | 0.04036073
2119.34 | 0.033644 | 2123.077 | 0.04036073
2119.34 | 0.033644 | 2134.615 | 0.04049224
2119.34 | 0.033644 | 2134.615 | 0.04049224
2136.56 | 0.033973 | 2134.615 | 0.04049224
2136.56 | 0.033973 | 2146.154 | 0.04062362
2136.56 | 0.033973 | 2146.154 | 0.04062362
2156.46 | 0.03431 | 2157.692 | 0.04075488
2156.46 | 0.03431 | 2157.692 | 0.04075488
2156.46 | 0.03431 | 2169.231 | 0.04088603
2171.7 | 0.034615 | 2169.231 | 0.04088603
2171.7 | 0.034615 | 2180.769 | 0.04101707
2171.7 | 0.034615 | 2180.769 | 0.04101707
2171.7 | 0.034615 | 2192.308 | 0.04114801
2189.03 | 0.034946 | 2192.308 | 0.04114801
2189.03 | 0.034946 | 2203.846 | 0.04127886
2189.03 | 0.034946 | 2203.846 | 0.04127886
2209.57 | 0.035319 | 2215.385 | 0.04140961
2209.57 | 0.035319 | 2215.385 | 0.04140961
2209.57 | 0.035319 | 2226.923 | 0.04154027
2225.22 | 0.035599 | 2226.923 | 0.04154027
2225.22 | 0.035599 | 2226.923 | 0.04154027
2225.22 | 0.035599 | 2238.462 | 0.04167085
2225.22 | 0.035599 | 2238.462 | 0.04167085
2242.56 | 0.035934 | 2250 | 0.04180136
2242.56 | 0.035934 | 2250 | 0.04180136
2242.56 | 0.035934 | 2261.538 | 0.0419318
2261.46 | 0.036293 | 2261.538 | 0.0419318
2261.46 | 0.036293 | 2273.077 | 0.04206216
2261.46 | 0.036293 | 2273.077 | 0.04206216
2283.12 | 0.0367 | 2284.615 | 0.04219247
2283.12 | 0.0367 | 2284.615 | 0.04219247
2283.12 | 0.0367 | 2296.154 | 0.04232273
2283.12 | 0.0367 | 2296.154 | 0.04232273
2300.69 | 0.037039 | 2307.692 | 0.04245293
2300.69 | 0.037039 | 2307.692 | 0.04245293
2300.69 | 0.037039 | 2319.231 | 0.04258308
2319.91 | 0.037388 | 2319.231 | 0.04258308
2319.91 | 0.037388 | 2330.769 | 0.0427132
2319.91 | 0.037388 | 2330.769 | 0.0427132
2336.41 | 0.037718 | 2330.769 | 0.0427132
2336.41 | 0.037718 | 2342.308 | 0.04284328
2336.41 | 0.037718 | 2342.308 | 0.04284328
2336.41 | 0.037718 | 2353.846 | 0.04297333
2355.45 | 0.038091 | 2353.846 | 0.04297333
2355.45 | 0.038091 | 2365.385 | 0.04310335
2355.45 | 0.038091 | 2365.385 | 0.04310335
2370.25 | 0.03837 | 2376.923 | 0.04323336
2370.25 | 0.03837 | 2376.923 | 0.04323336
2370.25 | 0.03837 | 2388.462 | 0.04336335
2385.27 | 0.038657 | 2388.462 | 0.04336335
2385.27 | 0.038657 | 2400 | 0.04349332
2385.27 | 0.038657 | 2400 | 0.04349332
2385.27 | 0.038657 | 2411.538 | 0.0436233
2401.65 | 0.038972 | 2411.538 | 0.0436233
2401.65 | 0.038972 | 2423.077 | 0.04375327
2401.65 | 0.038972 | 2423.077 | 0.04375327
2416.6 | 0.039256 | 2423.077 | 0.04375327
2416.6 | 0.039256 | 2434.615 | 0.04388325
2416.6 | 0.039256 | 2434.615 | 0.04388325
2438.58 | 0.039685 | 2446.154 | 0.04401323
2438.58 | 0.039685 | 2446.154 | 0.04401323
2438.58 | 0.039685 | 2457.692 | 0.04414323
2438.58 | 0.039685 | 2457.692 | 0.04414323
2453.19 | 0.03999 | 2469.231 | 0.04427325
2453.19 | 0.03999 | 2469.231 | 0.04427325
2453.19 | 0.03999 | 2480.769 | 0.0444033
2472.57 | 0.040372 | 2480.769 | 0.0444033
2472.57 | 0.040372 | 2492.308 | 0.04453337
2472.57 | 0.040372 | 2492.308 | 0.04453337
2491.35 | 0.040716 | 2503.846 | 0.04466348
2491.35 | 0.040716 | 2503.846 | 0.04466348
2491.35 | 0.040716 | 2515.385 | 0.04479362
2491.35 | 0.040716 | 2515.385 | 0.04479362
2510.11 | 0.041107 | 2526.923 | 0.04492382
2510.11 | 0.041107 | 2526.923 | 0.04492382
2510.11 | 0.041107 | 2526.923 | 0.04492382
2525.81 | 0.041416 | 2538.462 | 0.04505406
2525.81 | 0.041416 | 2538.462 | 0.04505406
2525.81 | 0.041416 | 2550 | 0.04518435
2546.15 | 0.041814 | 2550 | 0.04518435
2546.15 | 0.041814 | 2561.538 | 0.04531471
2546.15 | 0.041814 | 2561.538 | 0.04531471
2546.15 | 0.041814 | 2573.077 | 0.04544512
2560.33 | 0.04211 | 2573.077 | 0.04544512
2560.33 | 0.04211 | 2584.615 | 0.04557561
2560.33 | 0.04211 | 2584.615 | 0.04557561
2575.96 | 0.042416 | 2596.154 | 0.04570617
2575.96 | 0.042416 | 2596.154 | 0.04570617
2575.96 | 0.042416 | 2607.692 | 0.04583682
2592.7 | 0.042736 | 2607.692 | 0.04583682
2592.7 | 0.042736 | 2619.231 | 0.04596754
2592.7 | 0.042736 | 2619.231 | 0.04596754
2592.7 | 0.042736 | 2619.231 | 0.04596754
2612.39 | 0.04315 | 2630.769 | 0.04609836
2612.39 | 0.04315 | 2630.769 | 0.04609836
2612.39 | 0.04315 | 2642.308 | 0.04622927
2635.23 | 0.043614 | 2642.308 | 0.04622927
2635.23 | 0.043614 | 2653.846 | 0.04636027
2635.23 | 0.043614 | 2653.846 | 0.04636027
2651.83 | 0.043932 | 2665.385 | 0.04649139
2651.83 | 0.043932 | 2665.385 | 0.04649139
2651.83 | 0.043932 | 2676.923 | 0.04662261
2651.83 | 0.043932 | 2676.923 | 0.04662261
2667.07 | 0.044276 | 2688.462 | 0.04675395
2667.07 | 0.044276 | 2688.462 | 0.04675395
2667.07 | 0.044276 | 2700 | 0.04688541
2687.91 | 0.044701 | 2700 | 0.04688541
2687.91 | 0.044701 | 2711.538 | 0.04701699
2687.91 | 0.044701 | 2711.538 | 0.04701699
2709.41 | 0.045137 | 2723.077 | 0.04714871
2709.41 | 0.045137 | 2723.077 | 0.04714871
2709.41 | 0.045137 | 2723.077 | 0.04714871
2709.41 | 0.045137 | 2734.615 | 0.04728056
2722.53 | 0.045416 | 2734.615 | 0.04728056
2722.53 | 0.045416 | 2746.154 | 0.04741255
2722.53 | 0.045416 | 2746.154 | 0.04741255
2741.32 | 0.045792 | 2757.692 | 0.04754468
2741.32 | 0.045792 | 2757.692 | 0.04754468
2741.32 | 0.045792 | 2769.231 | 0.04767697
2757.68 | 0.046242 | 2769.231 | 0.04767697
2757.68 | 0.046242 | 2780.769 | 0.04780942
2757.68 | 0.046242 | 2780.769 | 0.04780942
2757.68 | 0.046242 | 2792.308 | 0.04794203
2774.31 | 0.046615 | 2792.308 | 0.04794203
2774.31 | 0.046615 | 2803.846 | 0.0480748
2774.31 | 0.046615 | 2803.846 | 0.0480748
2791 | 0.046953 | 2815.385 | 0.04820775
2791 | 0.046953 | 2815.385 | 0.04820775
2791 | 0.046953 | 2815.385 | 0.04820775
2809.82 | 0.047366 | 2826.923 | 0.04834088
2809.82 | 0.047366 | 2826.923 | 0.04834088
2809.82 | 0.047366 | 2838.462 | 0.04847419
2809.82 | 0.047366 | 2838.462 | 0.04847419
2829.32 | 0.047779 | 2850 | 0.04860768
2829.32 | 0.047779 | 2850 | 0.04860768
2829.32 | 0.047779 | 2861.538 | 0.04874138
2848.82 | 0.048185 | 2861.538 | 0.04874138
2848.82 | 0.048185 | 2873.077 | 0.04887527
2848.82 | 0.048185 | 2873.077 | 0.04887527
2865.37 | 0.048538 | 2884.615 | 0.04900937
2865.37 | 0.048538 | 2884.615 | 0.04900937
2865.37 | 0.048538 | 2896.154 | 0.04914369
2865.37 | 0.048538 | 2896.154 | 0.04914369
2880.56 | 0.048857 | 2907.692 | 0.04927822
2880.56 | 0.048857 | 2907.692 | 0.04927822
2880.56 | 0.048857 | 2907.692 | 0.04927822
2900.04 | 0.049282 | 2919.231 | 0.04941297
2900.04 | 0.049282 | 2919.231 | 0.04941297
2900.04 | 0.049282 | 2930.769 | 0.04954795
2920.41 | 0.049716 | 2930.769 | 0.04954795
2920.41 | 0.049716 | 2942.308 | 0.04968317
2920.41 | 0.049716 | 2942.308 | 0.04968317
2920.41 | 0.049716 | 2953.846 | 0.04981863
2937.72 | 0.050096 | 2953.846 | 0.04981863
2937.72 | 0.050096 | 2965.385 | 0.04995433
2937.72 | 0.050096 | 2965.385 | 0.04995433
2956.45 | 0.050512 | 2976.923 | 0.05009029
2956.45 | 0.050512 | 2976.923 | 0.05009029
2956.45 | 0.050512 | 2988.462 | 0.05022651
2972.04 | 0.050853 | 2988.462 | 0.05022651
2972.04 | 0.050853 | 3000 | 0.05036299
2972.04 | 0.050853 | 3000 | 0.05036299
2972.04 | 0.050853 | 3011.538 | 0.05049974
2990.65 | 0.051407 | 3011.538 | 0.05049974
2990.65 | 0.051407 | 3011.538 | 0.05049974
2990.65 | 0.051407 | 3023.077 | 0.05063677
3002.7 | 0.051672 | 3023.077 | 0.05063677
3002.7 | 0.051672 | 3034.615 | 0.05077408
3002.7 | 0.051672 | 3034.615 | 0.05077408
3023.8 | 0.052196 | 3046.154 | 0.05091168
3023.8 | 0.052196 | 3046.154 | 0.05091168
3023.8 | 0.052196 | 3057.692 | 0.05104958
3023.8 | 0.052196 | 3057.692 | 0.05104958
3043.66 | 0.052621 | 3069.231 | 0.05118778
3043.66 | 0.052621 | 3069.231 | 0.05118778
3043.66 | 0.052621 | 3080.769 | 0.05132629
3063.96 | 0.05318 | 3080.769 | 0.05132629
3063.96 | 0.05318 | 3092.308 | 0.05146511
3063.96 | 0.05318 | 3092.308 | 0.05146511
3081.98 | 0.053594 | 3103.846 | 0.05160426
3081.98 | 0.053594 | 3103.846 | 0.05160426
3081.98 | 0.053594 | 3103.846 | 0.05160426
3081.98 | 0.053594 | 3115.385 | 0.05174373
3104.35 | 0.054111 | 3115.385 | 0.05174373
3104.35 | 0.054111 | 3126.923 | 0.05188354
3104.35 | 0.054111 | 3126.923 | 0.05188354
3121.62 | 0.054501 | 3138.462 | 0.0520237
3121.62 | 0.054501 | 3138.462 | 0.0520237
3121.62 | 0.054501 | 3150 | 0.0521642
3136.22 | 0.054829 | 3150 | 0.0521642
3136.22 | 0.054829 | 3161.538 | 0.05230506
3136.22 | 0.054829 | 3161.538 | 0.05230506
3136.22 | 0.054829 | 3173.077 | 0.05244628
3154.77 | 0.055254 | 3173.077 | 0.05244628
3154.77 | 0.055254 | 3184.615 | 0.05258788
3154.77 | 0.055254 | 3184.615 | 0.05258788
3172.95 | 0.055664 | 3196.154 | 0.05272985
3172.95 | 0.055664 | 3196.154 | 0.05272985
3172.95 | 0.055664 | 3207.692 | 0.05287221
3192.59 | 0.056123 | 3207.692 | 0.05287221
3192.59 | 0.056123 | 3207.692 | 0.05287221
3192.59 | 0.056123 | 3219.231 | 0.05301496
3192.59 | 0.056123 | 3219.231 | 0.05301496
3206.97 | 0.056454 | 3230.769 | 0.05315811
3206.97 | 0.056454 | 3230.769 | 0.05315811
3206.97 | 0.056454 | 3242.308 | 0.05330167
3228.21 | 0.056935 | 3242.308 | 0.05330167
3228.21 | 0.056935 | 3253.846 | 0.05344564
3228.21 | 0.056935 | 3253.846 | 0.05344564
3245.61 | 0.057356 | 3265.385 | 0.05359004
3245.61 | 0.057356 | 3265.385 | 0.05359004
3245.61 | 0.057356 | 3276.923 | 0.05373487
3245.61 | 0.057356 | 3276.923 | 0.05373487
3263.16 | 0.057776 | 3288.462 | 0.05388014
3263.16 | 0.057776 | 3288.462 | 0.05388014
3263.16 | 0.057776 | 3300 | 0.05402585
3282.44 | 0.058246 | 3300 | 0.05402585
3282.44 | 0.058246 | 3300 | 0.05402585
3282.44 | 0.058246 | 3311.538 | 0.05417202
3301.57 | 0.058689 | 3311.538 | 0.05417202
3301.57 | 0.058689 | 3323.077 | 0.05431866
3301.57 | 0.058689 | 3323.077 | 0.05431866
3301.57 | 0.058689 | 3334.615 | 0.05446577
3322.16 | 0.059169 | 3334.615 | 0.05446577
3322.16 | 0.059169 | 3346.154 | 0.05461336
3322.16 | 0.059169 | 3346.154 | 0.05461336
3342.78 | 0.059675 | 3357.692 | 0.05476144
3342.78 | 0.059675 | 3357.692 | 0.05476144
3342.78 | 0.059675 | 3369.231 | 0.05491002
3361.8 | 0.060124 | 3369.231 | 0.05491002
3361.8 | 0.060124 | 3380.769 | 0.05505911
3361.8 | 0.060124 | 3380.769 | 0.05505911
3361.8 | 0.060124 | 3392.308 | 0.05520872
3378.37 | 0.06053 | 3392.308 | 0.05520872
3378.37 | 0.06053 | 3403.846 | 0.05535885
3378.37 | 0.06053 | 3403.846 | 0.05535885
3403.7 | 0.061142 | 3403.846 | 0.05535885
3403.7 | 0.061142 | 3415.385 | 0.05550952
3403.7 | 0.061142 | 3415.385 | 0.05550952
3423 | 0.061618 | 3426.923 | 0.05566073
3423 | 0.061618 | 3426.923 | 0.05566073
3423 | 0.061618 | 3438.462 | 0.0558125
3423 | 0.061618 | 3438.462 | 0.0558125
3442.65 | 0.062114 | 3450 | 0.05596483
3442.65 | 0.062114 | 3450 | 0.05596483
3442.65 | 0.062114 | 3461.538 | 0.05611774
3461.06 | 0.062558 | 3461.538 | 0.05611774
3461.06 | 0.062558 | 3473.077 | 0.05627124
3461.06 | 0.062558 | 3473.077 | 0.05627124
3480.76 | 0.063058 | 3484.615 | 0.05642533
3480.76 | 0.063058 | 3484.615 | 0.05642533
3480.76 | 0.063058 | 3496.154 | 0.05658002
3480.76 | 0.063058 | 3496.154 | 0.05658002
3500 | 0.063553 | 3496.154 | 0.05658002
3500 | 0.063553 | 3507.692 | 0.05673534
3500 | 0.063553 | 3507.692 | 0.05673534
3519.58 | 0.064057 | 3519.231 | 0.05689128
3519.58 | 0.064057 | 3519.231 | 0.05689128
3519.58 | 0.064057 | 3530.769 | 0.05704786
3541.71 | 0.06463 | 3530.769 | 0.05704786
3541.71 | 0.06463 | 3542.308 | 0.05720509
3541.71 | 0.06463 | 3542.308 | 0.05720509
3541.71 | 0.06463 | 3553.846 | 0.05736298
3560.51 | 0.065098 | 3553.846 | 0.05736298
3560.51 | 0.065098 | 3565.385 | 0.05752155
3560.51 | 0.065098 | 3565.385 | 0.05752155
3579.53 | 0.0656 | 3576.923 | 0.0576808
3579.53 | 0.0656 | 3576.923 | 0.0576808
3579.53 | 0.0656 | 3588.462 | 0.05784075
3597.56 | 0.066078 | 3588.462 | 0.05784075
3597.56 | 0.066078 | 3588.462 | 0.05784075
3597.56 | 0.066078 | 3600 | 0.05800141
3597.56 | 0.066078 | 3600 | 0.05800141
3617.1 | 0.066595 | 3611.538 | 0.0581628
3617.1 | 0.066595 | 3611.538 | 0.0581628
3617.1 | 0.066595 | 3623.077 | 0.05832492
3630.45 | 0.066943 | 3623.077 | 0.05832492
3630.45 | 0.066943 | 3634.615 | 0.05848778
3630.45 | 0.066943 | 3634.615 | 0.05848778
3652.69 | 0.067523 | 3646.154 | 0.05865141
3652.69 | 0.067523 | 3646.154 | 0.05865141
3652.69 | 0.067523 | 3657.692 | 0.05881582
3652.69 | 0.067523 | 3657.692 | 0.05881582
3667.62 | 0.067927 | 3669.231 | 0.05898101
3667.62 | 0.067927 | 3669.231 | 0.05898101
3667.62 | 0.067927 | 3680.769 | 0.05914701
3686.51 | 0.068429 | 3680.769 | 0.05914701
3686.51 | 0.068429 | 3692.308 | 0.05931383
3686.51 | 0.068429 | 3692.308 | 0.05931383
3702.02 | 0.06886 | 3692.308 | 0.05931383
3702.02 | 0.06886 | 3703.846 | 0.05948148
3702.02 | 0.06886 | 3703.846 | 0.05948148
3702.02 | 0.06886 | 3715.385 | 0.05964997
3717.12 | 0.069265 | 3715.385 | 0.05964997
3717.12 | 0.069265 | 3726.923 | 0.05981933
3717.12 | 0.069265 | 3726.923 | 0.05981933
3737.01 | 0.069784 | 3738.462 | 0.05998957
3737.01 | 0.069784 | 3738.462 | 0.05998957
3737.01 | 0.069784 | 3750 | 0.06016071
3754.76 | 0.070268 | 3750 | 0.06016071
3754.76 | 0.070268 | 3761.538 | 0.06033275
3754.76 | 0.070268 | 3761.538 | 0.06033275
3754.76 | 0.070268 | 3773.077 | 0.06050573
3776.05 | 0.07088 | 3773.077 | 0.06050573
3776.05 | 0.07088 | 3784.615 | 0.06067964
3776.05 | 0.07088 | 3784.615 | 0.06067964
3795.2 | 0.071416 | 3784.615 | 0.06067964
3795.2 | 0.071416 | 3796.154 | 0.06085452
3795.2 | 0.071416 | 3796.154 | 0.06085452
3811.59 | 0.071897 | 3807.692 | 0.06103038
3811.59 | 0.071897 | 3807.692 | 0.06103038
3811.59 | 0.071897 | 3819.231 | 0.06120724
3811.59 | 0.071897 | 3819.231 | 0.06120724
3829.04 | 0.07239 | 3830.769 | 0.06138512
3829.04 | 0.07239 | 3830.769 | 0.06138512
3829.04 | 0.07239 | 3842.308 | 0.06156403
3847.59 | 0.072948 | 3842.308 | 0.06156403
3847.59 | 0.072948 | 3853.846 | 0.061744
3847.59 | 0.072948 | 3853.846 | 0.061744
3869.92 | 0.073591 | 3865.385 | 0.06192505
3869.92 | 0.073591 | 3865.385 | 0.06192505
3869.92 | 0.073591 | 3876.923 | 0.06210719
3869.92 | 0.073591 | 3876.923 | 0.06210719
3886.9 | 0.074072 | 3888.462 | 0.06229044
3886.9 | 0.074072 | 3888.462 | 0.06229044
3886.9 | 0.074072 | 3888.462 | 0.06229044
3905.34 | 0.07461 | 3900 | 0.06247484
3905.34 | 0.07461 | 3900 | 0.06247484
3905.34 | 0.07461 | 3911.538 | 0.0626604
3927.98 | 0.075281 | 3911.538 | 0.0626604
3927.98 | 0.075281 | 3923.077 | 0.06284713
3927.98 | 0.075281 | 3923.077 | 0.06284713
3927.98 | 0.075281 | 3934.615 | 0.06303507
3944.06 | 0.075737 | 3934.615 | 0.06303507
3944.06 | 0.075737 | 3946.154 | 0.06322423
3944.06 | 0.075737 | 3946.154 | 0.06322423
3959.19 | 0.076182 | 3957.692 | 0.06341464
3959.19 | 0.076182 | 3957.692 | 0.06341464
3959.19 | 0.076182 | 3969.231 | 0.06360631
3980.73 | 0.076824 | 3969.231 | 0.06360631
3980.73 | 0.076824 | 3980.769 | 0.06379928
3980.73 | 0.076824 | 3980.769 | 0.06379928
3980.73 | 0.076824 | 3980.769 | 0.06379928
3997.33 | 0.077341 | 3992.308 | 0.06399356
3997.33 | 0.077341 | 3992.308 | 0.06399356
3997.33 | 0.077341 | 4003.846 | 0.06418918
4019.44 | 0.078009 | 4003.846 | 0.06418918
4019.44 | 0.078009 | 4015.385 | 0.06438617
4019.44 | 0.078009 | 4015.385 | 0.06438617
4038.18 | 0.078585 | 4026.923 | 0.06458455
4038.18 | 0.078585 | 4026.923 | 0.06458455
4038.18 | 0.078585 | 4038.462 | 0.06478434
4038.18 | 0.078585 | 4038.462 | 0.06478434
4057.85 | 0.079203 | 4050 | 0.06498558
4057.85 | 0.079203 | 4050 | 0.06498558
4057.85 | 0.079203 | 4061.538 | 0.06518829
4074.08 | 0.079711 | 4061.538 | 0.06518829
4074.08 | 0.079711 | 4073.077 | 0.0653925
4074.08 | 0.079711 | 4073.077 | 0.0653925
4093.95 | 0.08034 | 4084.615 | 0.06559824
4093.95 | 0.08034 | 4084.615 | 0.06559824
4093.95 | 0.08034 | 4084.615 | 0.06559824
4093.95 | 0.08034 | 4096.154 | 0.06580555
4110.42 | 0.080868 | 4096.154 | 0.06580555
4110.42 | 0.080868 | 4107.692 | 0.06601444
4110.42 | 0.080868 | 4107.692 | 0.06601444
4128.59 | 0.081449 | 4119.231 | 0.06622495
4128.59 | 0.081449 | 4119.231 | 0.06622495
4128.59 | 0.081449 | 4130.769 | 0.06643712
4143 | 0.081905 | 4130.769 | 0.06643712
4143 | 0.081905 | 4142.308 | 0.06665098
4143 | 0.081905 | 4142.308 | 0.06665098
4143 | 0.081905 | 4153.846 | 0.06686656
4158.62 | 0.082416 | 4153.846 | 0.06686656
4158.62 | 0.082416 | 4165.385 | 0.0670839
4158.62 | 0.082416 | 4165.385 | 0.0670839
4180.06 | 0.08313 | 4176.923 | 0.06730304
4180.06 | 0.08313 | 4176.923 | 0.06730304
4180.06 | 0.08313 | 4176.923 | 0.06730304
4196.83 | 0.083678 | 4188.462 | 0.067524
4196.83 | 0.083678 | 4188.462 | 0.067524
4196.83 | 0.083678 | 4200 | 0.06774684
4196.83 | 0.083678 | 4200 | 0.06774684
4215.98 | 0.084321 | 4211.538 | 0.06797159
4215.98 | 0.084321 | 4211.538 | 0.06797159
4215.98 | 0.084321 | 4223.077 | 0.0681983
4231.48 | 0.084844 | 4223.077 | 0.0681983
4231.48 | 0.084844 | 4234.615 | 0.068427
4231.48 | 0.084844 | 4234.615 | 0.068427
4249.46 | 0.085444 | 4246.154 | 0.06865773
4249.46 | 0.085444 | 4246.154 | 0.06865773
4249.46 | 0.085444 | 4257.692 | 0.06889055
4249.46 | 0.085444 | 4257.692 | 0.06889055
4266.42 | 0.086045 | 4269.231 | 0.0691255
4266.42 | 0.086045 | 4269.231 | 0.0691255
4266.42 | 0.086045 | 4269.231 | 0.0691255
4285.1 | 0.086681 | 4280.769 | 0.06936263
4285.1 | 0.086681 | 4280.769 | 0.06936263
4285.1 | 0.086681 | 4292.308 | 0.06960199
4302.34 | 0.087281 | 4292.308 | 0.06960199
4302.34 | 0.087281 | 4303.846 | 0.06984362
4302.34 | 0.087281 | 4303.846 | 0.06984362
4302.34 | 0.087281 | 4315.385 | 0.07008759
4319.49 | 0.08787 | 4315.385 | 0.07008759
4319.49 | 0.08787 | 4326.923 | 0.07033395
4319.49 | 0.08787 | 4326.923 | 0.07033395
4339.41 | 0.088588 | 4338.462 | 0.07058275
4339.41 | 0.088588 | 4338.462 | 0.07058275
4339.41 | 0.088588 | 4350 | 0.07083405
4358.24 | 0.089257 | 4350 | 0.07083405
4358.24 | 0.089257 | 4361.538 | 0.07108791
4358.24 | 0.089257 | 4361.538 | 0.07108791
4358.24 | 0.089257 | 4373.077 | 0.0713444
4376.21 | 0.089913 | 4373.077 | 0.0713444
4376.21 | 0.089913 | 4373.077 | 0.0713444
4376.21 | 0.089913 | 4384.615 | 0.07160358
4390.83 | 0.090434 | 4384.615 | 0.07160358
4390.83 | 0.090434 | 4396.154 | 0.07186552
4390.83 | 0.090434 | 4396.154 | 0.07186552
4407.85 | 0.091063 | 4407.692 | 0.07213028
4407.85 | 0.091063 | 4407.692 | 0.07213028
4407.85 | 0.091063 | 4419.231 | 0.07239794
4407.85 | 0.091063 | 4419.231 | 0.07239794
4426.78 | 0.091774 | 4430.769 | 0.07266858
4426.78 | 0.091774 | 4430.769 | 0.07266858
4426.78 | 0.091774 | 4442.308 | 0.07294227
4445.47 | 0.09247 | 4442.308 | 0.07294227
4445.47 | 0.09247 | 4453.846 | 0.0732191
4445.47 | 0.09247 | 4453.846 | 0.0732191
4461.15 | 0.093064 | 4465.385 | 0.07349914
4461.15 | 0.093064 | 4465.385 | 0.07349914
4461.15 | 0.093064 | 4465.385 | 0.07349914
4461.15 | 0.093064 | 4476.923 | 0.07378249
4480.31 | 0.0938 | 4476.923 | 0.07378249
4480.31 | 0.0938 | 4488.462 | 0.07406923
4480.31 | 0.0938 | 4488.462 | 0.07406923
4497.09 | 0.094445 | 4500 | 0.07435947
4497.09 | 0.094445 | 4500 | 0.07435947
4497.09 | 0.094445 | 4511.538 | 0.07465328
4517.76 | 0.095237 | 4511.538 | 0.07465328
4517.76 | 0.095237 | 4523.077 | 0.07495077
4517.76 | 0.095237 | 4523.077 | 0.07495077
4517.76 | 0.095237 | 4534.615 | 0.07525202
4536.05 | 0.095969 | 4534.615 | 0.07525202
4536.05 | 0.095969 | 4546.154 | 0.07555715
4536.05 | 0.095969 | 4546.154 | 0.07555715
4554.05 | 0.096676 | 4557.692 | 0.07586625
4554.05 | 0.096676 | 4557.692 | 0.07586625
4554.05 | 0.096676 | 4569.231 | 0.07617944
4572.05 | 0.097404 | 4569.231 | 0.07617944
4572.05 | 0.097404 | 4569.231 | 0.07617944
4572.05 | 0.097404 | 4580.769 | 0.07649684
4572.05 | 0.097404 | 4580.769 | 0.07649684
4588.84 | 0.098176 | 4592.308 | 0.07681855
4588.84 | 0.098176 | 4592.308 | 0.07681855
4588.84 | 0.098176 | 4603.846 | 0.07714471
4609.49 | 0.099037 | 4603.846 | 0.07714471
4609.49 | 0.099037 | 4615.385 | 0.07747545
4609.49 | 0.099037 | 4615.385 | 0.07747545
4626.83 | 0.09975 | 4626.923 | 0.07781091
4626.83 | 0.09975 | 4626.923 | 0.07781091
4626.83 | 0.09975 | 4638.462 | 0.07815122
4626.83 | 0.09975 | 4638.462 | 0.07815122
4644.45 | 0.10048 | 4650 | 0.07849653
4644.45 | 0.10048 | 4650 | 0.07849653
4644.45 | 0.10048 | 4661.538 | 0.07884701
4660.46 | 0.101154 | 4661.538 | 0.07884701
4660.46 | 0.101154 | 4661.538 | 0.07884701
4660.46 | 0.101154 | 4673.077 | 0.07920282
4682.64 | 0.102105 | 4673.077 | 0.07920282
4682.64 | 0.102105 | 4684.615 | 0.07956412
4682.64 | 0.102105 | 4684.615 | 0.07956412
4682.64 | 0.102105 | 4696.154 | 0.07993111
4696.67 | 0.102714 | 4696.154 | 0.07993111
4696.67 | 0.102714 | 4707.692 | 0.08030396
4696.67 | 0.102714 | 4707.692 | 0.08030396
4716.44 | 0.103569 | 4719.231 | 0.08068288
4716.44 | 0.103569 | 4719.231 | 0.08068288
4716.44 | 0.103569 | 4730.769 | 0.08106808
4731.94 | 0.104245 | 4730.769 | 0.08106808
4731.94 | 0.104245 | 4742.308 | 0.08145978
4731.94 | 0.104245 | 4742.308 | 0.08145978
4731.94 | 0.104245 | 4753.846 | 0.08185821
4749.61 | 0.105036 | 4753.846 | 0.08185821
4749.61 | 0.105036 | 4765.385 | 0.08226362
4749.61 | 0.105036 | 4765.385 | 0.08226362
4769.58 | 0.105932 | 4765.385 | 0.08226362
4769.58 | 0.105932 | 4776.923 | 0.08267627
4769.58 | 0.105932 | 4776.923 | 0.08267627
4786.56 | 0.106697 | 4788.462 | 0.08309642
4786.56 | 0.106697 | 4788.462 | 0.08309642
4786.56 | 0.106697 | 4800 | 0.0835244
4786.56 | 0.106697 | 4800 | 0.0835244
4807.55 | 0.107646 | 4811.538 | 0.0839605
4807.55 | 0.107646 | 4811.538 | 0.0839605
4807.55 | 0.107646 | 4823.077 | 0.08440504
4823.92 | 0.108384 | 4823.077 | 0.08440504
4823.92 | 0.108384 | 4834.615 | 0.08485836
4823.92 | 0.108384 | 4834.615 | 0.08485836
4842.57 | 0.109275 | 4846.154 | 0.0853208
4842.57 | 0.109275 | 4846.154 | 0.0853208
4842.57 | 0.109275 | 4857.692 | 0.08579272
4842.57 | 0.109275 | 4857.692 | 0.08579272
4857.27 | 0.109944 | 4857.692 | 0.08579272
4857.27 | 0.109944 | 4869.231 | 0.0862745
4857.27 | 0.109944 | 4869.231 | 0.0862745
4877.89 | 0.110939 | 4880.769 | 0.08676654
4877.89 | 0.110939 | 4880.769 | 0.08676654
4877.89 | 0.110939 | 4892.308 | 0.08726927
4895.04 | 0.111747 | 4892.308 | 0.08726927
4895.04 | 0.111747 | 4903.846 | 0.08778316
4895.04 | 0.111747 | 4903.846 | 0.08778316
4895.04 | 0.111747 | 4915.385 | 0.08830869
4917.18 | 0.112798 | 4915.385 | 0.08830869
4917.18 | 0.112798 | 4926.923 | 0.08884639
4917.18 | 0.112798 | 4926.923 | 0.08884639
4934.95 | 0.113659 | 4938.462 | 0.08939682
4934.95 | 0.113659 | 4938.462 | 0.08939682
4934.95 | 0.113659 | 4950 | 0.08996058
4950 | 0.114396 | 4950 | 0.08996058
4950 | 0.114396 | 4950 | 0.08996058
4950 | 0.114396 | 4961.538 | 0.09053833
4950 | 0.114396 | 4961.538 | 0.09053833
4968.47 | 0.11529 | 4973.077 | 0.09113076
4968.47 | 0.11529 | 4973.077 | 0.09113076
4968.47 | 0.11529 | 4984.615 | 0.09173863
4984.62 | 0.116101 | 4984.615 | 0.09173863
4984.62 | 0.116101 | 4996.154 | 0.09236274
4984.62 | 0.116101 | 4996.154 | 0.09236274
5001.09 | 0.116904 | 5007.692 | 0.09300398
5001.09 | 0.116904 | 5007.692 | 0.09300398
5001.09 | 0.116904 | 5019.231 | 0.09366331
5001.09 | 0.116904 | 5019.231 | 0.09366331
5015.85 | 0.117637 | 5030.769 | 0.09434176
5015.85 | 0.117637 | 5030.769 | 0.09434176
5015.85 | 0.117637 | 5042.308 | 0.09504045
5035.25 | 0.118631 | 5042.308 | 0.09504045
5035.25 | 0.118631 | 5053.846 | 0.09576055
5035.25 | 0.118631 | 5053.846 | 0.09576055
5053.59 | 0.11956 | 5053.846 | 0.09576055
5053.59 | 0.11956 | 5065.385 | 0.09650343
5053.59 | 0.11956 | 5065.385 | 0.09650343
5053.59 | 0.11956 | 5076.923 | 0.09727034
5070.99 | 0.120446 | 5076.923 | 0.09727034
5070.99 | 0.120446 | 5088.462 | 0.09806278
5070.99 | 0.120446 | 5088.462 | 0.09806278
5085.56 | 0.121208 | 5100 | 0.09888238
5085.56 | 0.121208 | 5100 | 0.09888238
5085.56 | 0.121208 | 5111.538 | 0.09973094
5104.61 | 0.122186 | 5111.538 | 0.09973094
5104.61 | 0.122186 | 5123.077 | 0.1006105
5104.61 | 0.122186 | 5123.077 | 0.1006105
5104.61 | 0.122186 | 5134.615 | 0.1015232
5125.52 | 0.123286 | 5134.615 | 0.1015232
5125.52 | 0.123286 | 5146.154 | 0.1024716
5125.52 | 0.123286 | 5146.154 | 0.1024716
5139.86 | 0.124044 | 5146.154 | 0.1024716
5139.86 | 0.124044 | 5157.692 | 0.1034584
5139.86 | 0.124044 | 5157.692 | 0.1034584
5158.78 | 0.125057 | 5169.231 | 0.1044867
5158.78 | 0.125057 | 5169.231 | 0.1044867
5158.78 | 0.125057 | 5180.769 | 0.1055602
5158.78 | 0.125057 | 5180.769 | 0.1055602
5176.08 | 0.12599 | 5192.308 | 0.1066825
5176.08 | 0.12599 | 5192.308 | 0.1066825
5176.08 | 0.12599 | 5203.846 | 0.1078577
5195.56 | 0.127023 | 5203.846 | 0.1078577
5195.56 | 0.127023 | 5215.385 | 0.1090905
5195.56 | 0.127023 | 5215.385 | 0.1090905
5215.11 | 0.128103 | 5226.923 | 0.1103873
5215.11 | 0.128103 | 5226.923 | 0.1103873
5215.11 | 0.128103 | 5238.462 | 0.1117537
5215.11 | 0.128103 | 5238.462 | 0.1117537
5233.38 | 0.129101 | 5250 | 0.1131971
5233.38 | 0.129101 | 5250 | 0.1131971
5233.38 | 0.129101 | 5250 | 0.1131971
5250.56 | 0.130034 | 5261.538 | 0.1147261
5250.56 | 0.130034 | 5261.538 | 0.1147261
5250.56 | 0.130034 | 5273.077 | 0.1163508
5268.05 | 0.131006 | 5273.077 | 0.1163508
5268.05 | 0.131006 | 5284.615 | 0.1180833
5268.05 | 0.131006 | 5284.615 | 0.1180833
5268.05 | 0.131006 | 5296.154 | 0.1199366
5282.25 | 0.131792 | 5296.154 | 0.1199366
5282.25 | 0.131792 | 5307.692 | 0.1219262
5282.25 | 0.131792 | 5307.692 | 0.1219262
5298.73 | 0.132697 | 5319.231 | 0.1240701
5298.73 | 0.132697 | 5319.231 | 0.1240701
5298.73 | 0.132697 | 5330.769 | 0.1264013
5315.81 | 0.133642 | 5330.769 | 0.1264013
5315.81 | 0.133642 | 5342.308 | 0.1289464
5315.81 | 0.133642 | 5342.308 | 0.1289464
5315.81 | 0.133642 | 5342.308 | 0.1289464
5332.17 | 0.134562 | 5353.846 | 0.1317438
5332.17 | 0.134562 | 5353.846 | 0.1317438
5332.17 | 0.134562 | 5365.385 | 0.1348406
5352.59 | 0.135689 | 5365.385 | 0.1348406
5352.59 | 0.135689 | 5376.923 | 0.1382949
5352.59 | 0.135689 | 5376.923 | 0.1382949
5371.27 | 0.136732 | 5388.462 | 0.1421734
5371.27 | 0.136732 | 5388.462 | 0.1421734
5371.27 | 0.136732 | 5400 | 0.146677
5371.27 | 0.136732 | 5400 | 0.146677
5386.77 | 0.137582 | 5411.538 | 0.1519249
5386.77 | 0.137582 | 5411.538 | 0.1519249
5386.77 | 0.137582 | 5423.077 | 0.1581231
5404.84 | 0.138587 | 5423.077 | 0.1581231
5404.84 | 0.138587 | 5434.615 | 0.1654574
5404.84 | 0.138587 | 5434.615 | 0.1654574

## plot_tensile_strain_stress
0 | 1 | 2 | 3
0 | 16.59 | 0 | 0
7.22e-05 | 23.921728 | 0.0007692308 | 70.27616
0.000171435 | 32.46556527 | 0.001538462 | 88.36133
0.000298395 | 41.75245689 | 0.002307692 | 91.96798
0.000457465 | 51.91374331 | 0.003846154 | 92.92525
0.00067766 | 62.29219865 | 0.004615385 | 93.04028
0.000946012 | 72.58863728 | 0.005384615 | 93.13727
0.001324123 | 81.507855 | 0.006923077 | 93.32361
0.001871348 | 87.50359655 | 0.007692308 | 93.41612
0.002599917 | 90.02375031 | 0.008461538 | 93.50845
0.003458114 | 90.33183828 | 0.01 | 93.6926
0.004362271 | 90.2829811 | 0.01076923 | 93.78443
0.005234178 | 90.50246844 | 0.01153846 | 93.87609
0.006128184 | 90.98587321 | 0.01230769 | 93.96759
0.007021293 | 91.57069278 | 0.01384615 | 94.15011
0.007947832 | 92.08900712 | 0.01461538 | 94.24112
0.008876487 | 92.4671514 | 0.01538462 | 94.33197
0.009784277 | 92.80358837 | 0.01692308 | 94.51319
0.010682736 | 92.9678652 | 0.01769231 | 94.60356
0.011585627 | 93.18335783 | 0.01846154 | 94.69376
0.012491653 | 93.3285769 | 0.02 | 94.87369
0.013427447 | 93.4463596 | 0.02076923 | 94.96341
0.014330821 | 93.50038178 | 0.02153846 | 95.05298
0.015204819 | 93.55167694 | 0.02230769 | 95.14238
0.016112494 | 93.65695488 | 0.02384615 | 95.32071
0.01701738 | 93.69088393 | 0.02461538 | 95.40964
0.017923412 | 93.8063519 | 0.02538462 | 95.49841
0.018831568 | 93.7591101 | 0.02692308 | 95.67547
0.01978596 | 93.86903549 | 0.02769231 | 95.76376
0.020692427 | 93.89290876 | 0.02846154 | 95.8519
0.021601009 | 93.9578202 | 0.03 | 96.0277
0.0225117 | 94.01274264 | 0.03076923 | 96.11537
0.023528032 | 93.97524453 | 0.03153846 | 96.20288
0.024467221 | 93.98156499 | 0.03230769 | 96.29023
0.025405529 | 94.09030463 | 0.03384615 | 96.46447
0.026284516 | 94.17304509 | 0.03461538 | 96.55136
0.027195818 | 94.1253204 | 0.03538462 | 96.6381
0.028095596 | 94.06606124 | 0.03692308 | 96.8111
0.028988737 | 94.15011298 | 0.03769231 | 96.89737
0.029909226 | 94.20590623 | 0.03846154 | 96.98348
0.030801719 | 94.30033464 | 0.04 | 97.15526
0.031692447 | 94.270826 | 0.04076923 | 97.24091
0.032610452 | 94.3780698 | 0.04153846 | 97.32642
0.033499571 | 94.54474581 | 0.04230769 | 97.41177
0.034415919 | 94.807374 | 0.04384615 | 97.58201
0.035386449 | 95.0444748 | 0.04461538 | 97.66691
0.036301071 | 95.23514112 | 0.04538462 | 97.75166
0.037214857 | 95.3844804 | 0.04692308 | 97.92069
0.038154761 | 95.54689724 | 0.04769231 | 98.00498
0.039094744 | 95.63675193 | 0.04846154 | 98.08913
0.040060745 | 95.67713808 | 0.05 | 98.25696
0.040971103 | 95.59758672 | 0.05076923 | 98.34065
0.041908444 | 95.88536805 | 0.05153846 | 98.4242
0.042843949 | 95.66197875 | 0.05230769 | 98.50759
0.043751779 | 95.64439065 | 0.05384615 | 98.67393
0.044658785 | 95.60569953 | 0.05461538 | 98.75688
0.045564969 | 95.61911184 | 0.05538462 | 98.83968
0.046498015 | 95.6455148 | 0.05692308 | 99.00484
0.047347219 | 95.74774152 | 0.05769231 | 99.0872
0.048250971 | 95.8133242 | 0.05846154 | 99.16942
0.049153908 | 95.98390716 | 0.06 | 99.3334
0.050056029 | 95.8497561 | 0.06076923 | 99.41518
0.050957338 | 95.87304858 | 0.06153846 | 99.4968
0.051857835 | 95.93835634 | 0.06230769 | 99.57829
0.052757522 | 95.99308444 | 0.06384615 | 99.74081
0.0536564 | 96.02665322 | 0.06461538 | 99.82186
0.054553524 | 96.02835417 | 0.06538462 | 99.90277
0.05545079 | 96.0828453 | 0.06692308 | 100.0641
0.056347252 | 96.3382929 | 0.06769231 | 100.1446
0.057215523 | 96.16784488 | 0.06846154 | 100.2249
0.058110405 | 96.10556576 | 0.07 | 100.3852
0.058977148 | 96.07221807 | 0.07076923 | 100.4651
0.059870455 | 96.12622746 | 0.07153846 | 100.5448
0.060735674 | 96.20943372 | 0.07230769 | 100.6244
0.061627413 | 96.29526564 | 0.07384615 | 100.7832
0.062492054 | 96.24017926 | 0.07461538 | 100.8624
0.063355009 | 96.2273796 | 0.07538462 | 100.9415
0.064162826 | 96.42243438 | 0.07692308 | 101.0991
0.064943752 | 96.42306564 | 0.07769231 | 101.1778
0.065831747 | 96.41260269 | 0.07846154 | 101.2563
0.066692762 | 96.32461637 | 0.08 | 101.4128
0.067524995 | 96.42621141 | 0.08076923 | 101.4909
0.068410702 | 96.49023855 | 0.08153846 | 101.5688
0.069295626 | 96.48992259 | 0.08230769 | 101.6466
0.070179767 | 96.51090897 | 0.08384615 | 101.8017
0.071063127 | 96.89682225 | 0.08461538 | 101.8791
0.071944777 | 96.7673698 | 0.08538462 | 101.9564
0.07282658 | 96.79896 | 0.08692308 | 102.1104
0.073707606 | 96.90580984 | 0.08769231 | 102.1872
0.074587857 | 97.0342464 | 0.08846154 | 102.2639
0.075467334 | 97.11962328 | 0.09 | 102.4169
0.076372905 | 97.2291992 | 0.09076923 | 102.4932
0.077250814 | 97.37941382 | 0.09153846 | 102.5693
0.078127028 | 97.5512772 | 0.09230769 | 102.6453
0.079030195 | 97.63942214 | 0.09384615 | 102.7969
0.079932548 | 97.79255992 | 0.09461538 | 102.8725
0.080859912 | 97.76402723 | 0.09538462 | 102.948
0.081760616 | 97.90638312 | 0.09692308 | 103.0985
0.082659588 | 98.05960816 | 0.09769231 | 103.1736
0.083611103 | 98.08772532 | 0.09846154 | 103.2485
0.084509333 | 98.17587026 | 0.1 | 103.3979
0.085432464 | 98.58240588 | 0.1007692 | 103.4725
0.086329061 | 98.550916 | 0.1015385 | 103.5469
0.087250515 | 98.6526797 | 0.1030769 | 103.6952
0.08811893 | 98.6728613 | 0.1038462 | 103.7692
0.089013122 | 98.815788 | 0.1046154 | 103.8431
0.089905601 | 98.96966266 | 0.1053846 | 103.9168
0.09082468 | 99.02781311 | 0.1069231 | 104.0639
0.091715545 | 99.09415173 | 0.1076923 | 104.1373
0.092606528 | 99.1276308 | 0.1084615 | 104.2105
0.093522219 | 99.55883345 | 0.11 | 104.3565
0.094411594 | 99.50454648 | 0.1107692 | 104.4293
0.09530018 | 99.45000549 | 0.1115385 | 104.502
0.096191609 | 99.4726395 | 0.1130769 | 104.647
0.097072263 | 99.2737746 | 0.1138462 | 104.7193
0.097934007 | 99.2601 | 0.1146154 | 104.7915
0.098822187 | 99.2931065 | 0.1153846 | 104.8635
0.099673374 | 99.2229861 | 0.1169231 | 105.0072
0.100560012 | 99.2778262 | 0.1176923 | 105.0788
0.101418757 | 99.7062066 | 0.1184615 | 105.1504
0.102303849 | 99.5397192 | 0.12 | 105.2931
0.103179138 | 99.5714489 | 0.1207692 | 105.3642
0.104062674 | 99.8037198 | 0.1215385 | 105.4352
0.10494543 | 99.891861 | 0.1230769 | 105.5769
0.105818411 | 99.934638 | 0.1238462 | 105.6475
0.106672654 | 100.020043 | 0.1246154 | 105.718
0.10755311 | 100.486752 | 0.1253846 | 105.7884
0.108396901 | 100.3598245 | 0.1269231 | 105.9288
0.109248946 | 100.3896 | 0.1276923 | 105.9988
0.107580051 | 100.0662988 | 0.1284615 | 106.0687
0.108423819 | 99.9835892 | 0.13 | 106.2081
0.109275841 | 99.8122556 | 0.1307692 | 106.2776
0.110154008 | 99.698985 | 0.1315385 | 106.347
0.11097771 | 99.5129722 | 0.1330769 | 106.4854
0.111818617 | 99.6190548 | 0.1338462 | 106.5545
0.112774961 | 99.4793006 | 0.1346154 | 106.6234
0.113623285 | 99.5637271 | 0.1353846 | 106.6921
0.114461971 | 99.6921157 | 0.1369231 | 106.8293
0.115308866 | 99.7765802 | 0.1376923 | 106.8977
0.116155045 | 99.9284349 | 0.1384615 | 106.966
0.117027195 | 100.0830745 | 0.14 | 107.1022
0.117889697 | 100.2256896 | 0.1407692 | 107.1701
0.118733695 | 100.2765335 | 0.1415385 | 107.2379
0.119630217 | 100.4566404 | 0.1430769 | 107.3731
0.120463883 | 100.39378 | 0.1438462 | 107.4406
0.121358857 | 100.48367 | 0.1446154 | 107.5079
0.122226482 | 100.5482898 | 0.1453846 | 107.5751
0.123084514 | 100.6232906 | 0.1469231 | 107.7091
0.12392414 | 100.5832998 | 0.1476923 | 107.7759
0.124789544 | 100.6477244 | 0.1484615 | 107.8426
0.125618921 | 100.731234 | 0.15 | 107.9757
0.12648286 | 101.0566115 | 0.1507692 | 108.0421
0.127346053 | 100.9394347 | 0.1515385 | 108.1083
0.128182111 | 100.9897584 | 0.1530769 | 108.2404
0.129035049 | 101.0190467 | 0.1538462 | 108.3063
0.129889553 | 101.1965009 | 0.1546154 | 108.3721
0.127389717 | 100.9097664 | 0.1553846 | 108.4377
0.128264576 | 100.9071386 | 0.1569231 | 108.5686
0.129164368 | 100.9865961 | 0.1576923 | 108.6339
0.130037676 | 100.9837174 | 0.1584615 | 108.6991
0.130935875 | 101.0516636 | 0.16 | 108.8291
0.131807638 | 101.1968397 | 0.1607692 | 108.8939
0.132678643 | 101.1708327 | 0.1615385 | 108.9587
0.133548889 | 101.2817721 | 0.1630769 | 109.0877
0.134443941 | 101.303831 | 0.1638462 | 109.1521
0.135389268 | 101.3996415 | 0.1646154 | 109.2163
0.136257159 | 101.4418446 | 0.1653846 | 109.2805
0.137149791 | 101.6471352 | 0.1669231 | 109.4084
0.138041627 | 101.5771049 | 0.1676923 | 109.4722
0.138907221 | 101.4812247 | 0.1684615 | 109.5359
0.139772066 | 101.350526 | 0.17 | 109.6629
0.140661567 | 101.0378553 | 0.1707692 | 109.7262
0.141601037 | 100.5798058 | 0.1715385 | 109.7894
0.142438199 | 100.260464 | 0.1730769 | 109.9155
0.143325333 | 100.0609216 | 0.1738462 | 109.9784
0.144211681 | 100.1149959 | 0.1746154 | 110.0411
0.145097243 | 99.94933979 | 0.1753846 | 110.1038
0.145956754 | 99.94271254 | 0.1769231 | 110.2288
0.146840773 | 100.1005931 | 0.1776923 | 110.2911
0.147698787 | 100.2212925 | 0.1784615 | 110.3533
0.148581268 | 100.3445806 | 0.18 | 110.4773
0.149437791 | 100.418953 | 0.1807692 | 110.5392
0.15031874 | 100.4144796 | 0.1815385 | 110.6009
0.151198913 | 100.561062 | 0.1830769 | 110.7241
0.152028082 | 100.5629852 | 0.1838462 | 110.7855
0.152906753 | 100.523212 | 0.1846154 | 110.8468
0.15375958 | 100.445708 | 0.1853846 | 110.908
0.15461168 | 100.3329095 | 0.1869231 | 111.0301
0.155488085 | 100.4325626 | 0.1876923 | 111.091
0.156338714 | 100.5063376 | 0.1884615 | 111.1517
0.157213607 | 100.5006887 | 0.19 | 111.2729
0.158062771 | 100.5275045 | 0.1907692 | 111.3333
0.158936157 | 100.5215612 | 0.1915385 | 111.3936
0.15978386 | 100.489484 | 0.1930769 | 111.5139
0.160655746 | 100.5771375 | 0.1938462 | 111.5739
0.161501993 | 100.5917701 | 0.1946154 | 111.6338
0.162322666 | 100.5096834 | 0.1953846 | 111.6936
0.163192341 | 100.4676333 | 0.1969231 | 111.8128
0.164036445 | 100.4699962 | 0.1976923 | 111.8722
0.164879837 | 100.4840125 | 0.1984615 | 111.9315
0.165747293 | 100.41778 | 0.2 | 112.0499
0.166613996 | 100.5284761 | 0.2007692 | 112.1089
0.167455218 | 100.3884429 | 0.2015385 | 112.1678
0.168295733 | 100.4018592 | 0.2030769 | 112.2853
0.169160232 | 100.370263 | 0.2038462 | 112.3438
0.169999315 | 100.359693 | 0.2046154 | 112.4023
0.170837695 | 100.3133751 | 0.2061538 | 112.5189
0.171675373 | 100.3262031 | 0.2069231 | 112.5771
0.17251235 | 100.3270288 | 0.2076923 | 112.6351
0.173373213 | 100.6394027 | 0.2084615 | 112.6931
0.174233335 | 100.3569988 | 0.21 | 112.8086
0.175068174 | 100.2263768 | 0.2107692 | 112.8662
0.175902317 | 100.2503987 | 0.2115385 | 112.9237
0.176735765 | 100.2981876 | 0.2130769 | 113.0384
0.177593001 | 100.3125433 | 0.2138462 | 113.0956
0.178449503 | 100.2311472 | 0.2146154 | 113.1527
0.179280831 | 100.2905798 | 0.2161538 | 113.2666
0.180135889 | 100.3165017 | 0.2169231 | 113.3233
0.180990217 | 100.4981137 | 0.2176923 | 113.38
0.181843815 | 100.6798895 | 0.2184615 | 113.4365
0.182672328 | 100.8353639 | 0.22 | 113.5493
0.183524492 | 101.0414732 | 0.2207692 | 113.6056
0.184351614 | 101.2212765 | 0.2215385 | 113.6617
0.185178052 | 101.3410672 | 0.2230769 | 113.7737
0.186028085 | 101.3670242 | 0.2238462 | 113.8295
0.186877395 | 101.3084954 | 0.2246154 | 113.8852
0.187701749 | 101.1628139 | 0.2261538 | 113.9963
0.188525425 | 101.1254268 | 0.2269231 | 114.0517
0.189372618 | 101.054032 | 0.2276923 | 114.107
0.190219094 | 101.0912274 | 0.2284615 | 114.1622
0.191016544 | 100.9418837 | 0.23 | 114.2723
0.191837495 | 100.9399829 | 0.2307692 | 114.3271
0.192681888 | 101.0616268 | 0.2315385 | 114.3819
0.193525568 | 101.1105209 | 0.2330769 | 114.4911
0.194344463 | 100.9868862 | 0.2338462 | 114.5456
0.195186742 | 100.9868935 | 0.2346154 | 114.5999
0.196100415 | 101.0305387 | 0.2361538 | 114.7083
0.196941218 | 101.078991 | 0.2369231 | 114.7624
0.197781314 | 101.1639427 | 0.2376923 | 114.8163
0.198596732 | 101.3562394 | 0.2384615 | 114.8702
0.199435439 | 101.1727263 | 0.24 | 114.9775
0.20024951 | 101.1329509 | 0.2407692 | 115.031
0.201039005 | 101.2005996 | 0.2415385 | 115.0844
0.201875667 | 101.1874101 | 0.2430769 | 115.191
0.202711629 | 101.1373152 | 0.2438462 | 115.2441
0.203523039 | 100.9987839 | 0.2446154 | 115.2971
0.204333791 | 101.0439008 | 0.2461538 | 115.4028
0.205167702 | 101.0545337 | 0.2469231 | 115.4555
0.205977122 | 101.1363623 | 0.2476923 | 115.508
0.206809664 | 101.0853254 | 0.2484615 | 115.5605
0.207617756 | 101.2162744 | 0.25 | 115.6652
0.208425196 | 101.384255 | 0.2507692 | 115.7173
0.209255704 | 101.5671112 | 0.2515385 | 115.7694
0.210038123 | 101.6219359 | 0.2530769 | 115.8732
0.210867293 | 101.7679701 | 0.2538462 | 115.925
0.211672114 | 101.7510487 | 0.2546154 | 115.9766
0.212499931 | 101.7363735 | 0.2561538 | 116.0796
0.21330344 | 101.706754 | 0.2569231 | 116.1309
0.214106304 | 101.664568 | 0.2576923 | 116.1822
0.214932109 | 101.5377956 | 0.2584615 | 116.2333
0.215733667 | 101.5199549 | 0.26 | 116.3352
0.216534583 | 101.5764611 | 0.2607692 | 116.386
0.217358385 | 101.6974582 | 0.2615385 | 116.4367
0.21818151 | 101.644383 | 0.2630769 | 116.5378
0.218980469 | 101.6509367 | 0.2638462 | 116.5882
0.219755319 | 101.8418509 | 0.2646154 | 116.6385
0.220553021 | 102.1101377 | 0.2661538 | 116.7388
0.221373522 | 102.480945 | 0.2669231 | 116.7887
0.222169935 | 102.6250339 | 0.2676923 | 116.8386
0.22298911 | 102.7341324 | 0.2684615 | 116.8884
0.223784239 | 103.0284879 | 0.27 | 116.9876
0.224602093 | 103.0126387 | 0.2707692 | 117.037
0.22539594 | 102.9816938 | 0.2715385 | 117.0863
0.226212478 | 102.8401251 | 0.2730769 | 117.1847
0.227005049 | 102.6706982 | 0.2738462 | 117.2337
0.227796992 | 102.7269231 | 0.2746154 | 117.2826
0.228588308 | 102.7076988 | 0.2761538 | 117.3801
0.229378998 | 102.6757372 | 0.2769231 | 117.4287
0.230169064 | 102.6310085 | 0.2776923 | 117.4772
0.231074548 | 102.9255738 | 0.2784615 | 117.5256
0.231770516 | 102.6820242 | 0.28 | 117.622
0.232697721 | 102.6763156 | 0.2807692 | 117.67
0.233392562 | 102.6213963 | 0.2815385 | 117.718
0.234086919 | 102.5915767 | 0.2830769 | 117.8135
0.23501198 | 102.6106286 | 0.2838462 | 117.8611
0.235705215 | 102.5931804 | 0.2846154 | 117.9086
0.236628781 | 102.6119575 | 0.2861538 | 118.0033
0.237320896 | 102.6703229 | 0.2869231 | 118.0505
0.238242971 | 103.0188398 | 0.2876923 | 118.0976
0.23893397 | 102.709082 | 0.2884615 | 118.1445
0.239624492 | 102.6021213 | 0.29 | 118.2381
0.240544447 | 102.6329569 | 0.2907692 | 118.2847
0.241233858 | 102.6400967 | 0.2915385 | 118.3312
0.242152334 | 102.4923547 | 0.2930769 | 118.4239
0.242840638 | 102.4609357 | 0.2938462 | 118.4701
0.243757641 | 102.5421753 | 0.2946154 | 118.5162
0.244444841 | 102.8297416 | 0.2961538 | 118.608
0.245360374 | 102.5788467 | 0.2969231 | 118.6537
0.246046474 | 102.4957751 | 0.2976923 | 118.6993
0.246732104 | 102.4380897 | 0.2984615 | 118.7448
0.247645546 | 102.5573239 | 0.3 | 118.8354
0.248558155 | 102.5483873 | 0.3007692 | 118.8806
0.249242065 | 102.4774094 | 0.3015385 | 118.9256
0.249925508 | 102.3805599 | 0.3030769 | 119.0153
0.250836039 | 102.7950979 | 0.3038462 | 119.06
0.251518394 | 102.5051911 | 0.3046154 | 119.1046
0.252427477 | 102.4697046 | 0.3061538 | 119.1934
0.253108747 | 102.3720949 | 0.3069231 | 119.2376
0.254016386 | 102.3748105 | 0.3076923 | 119.2817
0.254696575 | 102.3541634 | 0.3092308 | 119.3696
0.255602774 | 102.4469588 | 0.31 | 119.4133
0.256281885 | 102.4131859 | 0.3107692 | 119.4569
0.256960535 | 102.6766613 | 0.3115385 | 119.5004
0.257864686 | 102.6401222 | 0.3130769 | 119.5871
0.258542264 | 102.7873948 | 0.3138462 | 119.6302
0.259444986 | 103.0876189 | 0.3146154 | 119.6732
0.260121494 | 103.3000617 | 0.3161538 | 119.7589
0.261022793 | 103.5230336 | 0.3169231 | 119.8015
0.261698234 | 103.670929 | 0.3176923 | 119.844
0.26237322 | 103.84493 | 0.3192308 | 119.9287
0.263272492 | 104.0814868 | 0.32 | 119.9708
0.263946417 | 103.9954065 | 0.3207692 | 120.0128
0.264844276 | 103.9584989 | 0.3215385 | 120.0547
0.265517142 | 103.9241441 | 0.3230769 | 120.1381
0.266413593 | 103.8998741 | 0.3238462 | 120.1796
0.267085405 | 103.8129604 | 0.3246154 | 120.221
0.267756765 | 103.5951333 | 0.3261538 | 120.3033
0.268651211 | 103.5439332 | 0.3269231 | 120.3443
0.269321522 | 103.3515478 | 0.3276923 | 120.3852
0.27021457 | 103.3521698 | 0.3292308 | 120.4665
0.270883834 | 103.4082515 | 0.33 | 120.5069
0.271775489 | 103.4742513 | 0.3307692 | 120.5472
0.272443709 | 103.5171546 | 0.3315385 | 120.5874
0.273333975 | 103.6093534 | 0.3330769 | 120.6673
0.274001154 | 103.8363285 | 0.3338462 | 120.7071
0.274667889 | 103.8002954 | 0.3346154 | 120.7467
0.275556178 | 103.8398505 | 0.3361538 | 120.8256
0.276221877 | 103.8958182 | 0.3369231 | 120.8648
0.277108788 | 103.9880053 | 0.3376923 | 120.9039
0.277773454 | 104.0175401 | 0.3392308 | 120.9816
0.27865899 | 104.0039836 | 0.34 | 121.0202
0.279322628 | 104.0333604 | 0.3407692 | 121.0587
0.280206793 | 104.3106603 | 0.3415385 | 121.097
0.280869405 | 104.1944014 | 0.3430769 | 121.1733
0.281531578 | 104.1706579 | 0.3438462 | 121.2112
0.282413793 | 104.1830197 | 0.3446154 | 121.249
0.283074944 | 104.185563 | 0.3461538 | 121.324
0.2839558 | 104.2109572 | 0.3469231 | 121.3613
0.284615933 | 104.306358 | 0.3476923 | 121.3985
0.285495433 | 104.3715274 | 0.3492308 | 121.4723
0.28615455 | 104.3604652 | 0.35 | 121.509
0.286813234 | 104.3226544 | 0.3507692 | 121.5456
0.287690804 | 104.560913 | 0.3515385 | 121.5819
0.288348477 | 104.5229647 | 0.3530769 | 121.6542
0.289224701 | 104.4676973 | 0.3538462 | 121.6901
0.289881366 | 104.3492425 | 0.3546154 | 121.7259
0.290756249 | 104.1597137 | 0.3561538 | 121.7968
0.29141191 | 104.0674316 | 0.3569231 | 121.8321
0.29206714 | 103.9883309 | 0.3576923 | 121.8672
0.292940114 | 103.9049025 | 0.3592308 | 121.9368
0.293594345 | 103.9863149 | 0.36 | 121.9714
0.294465987 | 103.8085114 | 0.3607692 | 122.0058
0.29511922 | 103.849479 | 0.3615385 | 122.0401
0.295989535 | 103.9399 | 0.3630769 | 122.108
0.296641774 | 104.0077158 | 0.3638462 | 122.1417
0.297510765 | 104.0981369 | 0.3646154 | 122.1753
0.298162013 | 104.0851099 | 0.3661538 | 122.2418
0.299029684 | 104.2968302 | 0.3669231 | 122.2748
0.299679944 | 104.2027411 | 0.3676923 | 122.3076
0.300329782 | 104.2704779 | 0.3692308 | 122.3727
0.301195575 | 104.2661906 | 0.37 | 122.405
0.301844429 | 104.279772 | 0.3707692 | 122.4371
0.302708912 | 104.2752127 | 0.3715385 | 122.469
0.303356785 | 104.3292477 | 0.3730769 | 122.5322
0.304219963 | 104.5006753 | 0.3738462 | 122.5635
0.304866858 | 104.2834447 | 0.3746154 | 122.5946
0.305728733 | 104.2104492 | 0.3761538 | 122.6563
0.306374653 | 104.3321222 | 0.3769231 | 122.6868
0.307235231 | 104.3811569 | 0.3776923 | 122.7172
0.307880179 | 104.4076829 | 0.3792308 | 122.7772
0.308524711 | 104.3933138 | 0.38 | 122.8069
0.309383441 | 104.5647531 | 0.3807692 | 122.8365
0.310027005 | 104.5229919 | 0.3815385 | 122.8658
0.310884447 | 104.4625432 | 0.3830769 | 122.9238
0.311527046 | 104.2975559 | 0.3838462 | 122.9525
0.312383204 | 104.0588864 | 0.3846154 | 122.9809
0.313024841 | 103.8795159 | 0.3861538 | 123.0372
0.313879717 | 103.7767365 | 0.3869231 | 123.065
0.314520395 | 103.7336771 | 0.3876923 | 123.0926
0.315160663 | 103.6356581 | 0.3892308 | 123.1471
0.316013716 | 103.5869377 | 0.39 | 123.174
0.316653029 | 103.8041612 | 0.3907692 | 123.2007
0.31750481 | 103.8926173 | 0.3915385 | 123.2272
0.318143171 | 103.9177222 | 0.3930769 | 123.2794
0.318993684 | 103.9235987 | 0.3938462 | 123.3052
0.319631095 | 103.8934985 | 0.3946154 | 123.3307
0.320480345 | 103.9404338 | 0.3961538 | 123.381
0.321116809 | 103.9652493 | 0.3969231 | 123.4058
0.321964799 | 104.0534481 | 0.3976923 | 123.4303
0.32260032 | 104.2714757 | 0.3992308 | 123.4787
0.323447053 | 104.0281513 | 0.4 | 123.5025
0.324081632 | 103.9697379 | 0.4007692 | 123.526
0.324715809 | 103.9665122 | 0.4023077 | 123.5723
0.325560754 | 104.012851 | 0.4030769 | 123.5951
0.326193994 | 103.8847412 | 0.4038462 | 123.6176
0.32703769 | 103.9169513 | 0.4046154 | 123.6398
0.327669996 | 103.968802 | 0.4061538 | 123.6835
0.328512449 | 104.3203189 | 0.4069231 | 123.7049
0.329143823 | 104.0109649 | 0.4076923 | 123.726
0.329985036 | 103.9176739 | 0.4092308 | 123.7675
0.330825542 | 103.7266306 | 0.41 | 123.7878
0.331455458 | 103.3044423 | 0.4107692 | 123.8078
0.332084978 | 102.9234561 | 0.4123077 | 123.847
0.332923721 | 102.6610585 | 0.4130769 | 123.8662
0.333552317 | 102.5022642 | 0.4138462 | 123.885
0.334389831 | 102.3227006 | 0.4146154 | 123.9036
0.335226644 | 102.4642917 | 0.4161538 | 123.9398
0.336062758 | 102.5499993 | 0.4169231 | 123.9575
0.336689384 | 102.5302618 | 0.4176923 | 123.9748
0.337524276 | 102.6439287 | 0.4192308 | 124.0086
0.338149988 | 102.6380568 | 0.42 | 124.025
0.338983662 | 102.7657647 | 0.4207692 | 124.0411
0.339608461 | 102.717641 | 0.4223077 | 124.0723
0.340440921 | 102.7188508 | 0.4230769 | 124.0874
0.341064811 | 102.6282472 | 0.4238462 | 124.1022
0.341896059 | 102.6854399 | 0.4246154 | 124.1166
0.342519042 | 102.6790066 | 0.4261538 | 124.1445
0.343141637 | 102.6865792 | 0.4269231 | 124.1579
0.343971162 | 102.4473719 | 0.4276923 | 124.171
0.344592854 | 102.4687399 | 0.4292308 | 124.1961
0.345421176 | 102.483023 | 0.43 | 124.2082
0.346041968 | 102.4194518 | 0.4307692 | 124.2199
0.346869091 | 102.3061519 | 0.4323077 | 124.2421
0.347488985 | 102.2563498 | 0.4330769 | 124.2527
0.348108494 | 102.2488989 | 0.4338462 | 124.2629
0.34893391 | 102.3049806 | 0.4346154 | 124.2727
0.349552526 | 102.2406286 | 0.4361538 | 124.2913
0.350376752 | 102.2823447 | 0.4369231 | 124.2999
0.350994475 | 102.1892937 | 0.4376923 | 124.3082
0.351817514 | 102.1739186 | 0.4392308 | 124.3237
0.352434349 | 102.2369624 | 0.44 | 124.3308
0.353256204 | 102.1928883 | 0.4407692 | 124.3375
0.353872152 | 102.1846246 | 0.4423077 | 124.3497
0.354487721 | 102.0194736 | 0.4430769 | 124.3552
0.35530789 | 102.017584 | 0.4438462 | 124.3602
0.355922577 | 102.0517621 | 0.4446154 | 124.3649
0.356741571 | 102.0496562 | 0.4461538 | 124.3729
0.357355376 | 102.1552004 | 0.4469231 | 124.3762
0.358173198 | 101.9383295 | 0.4476923 | 124.3792
0.358786126 | 101.9578818 | 0.4492308 | 124.3837
0.35960278 | 102.0268524 | 0.45 | 124.3852
0.360214832 | 101.9316172 | 0.4507692 | 124.3864
0.36082651 | 101.8505342 | 0.4523077 | 124.3873
0.3616415 | 101.7038657 | 0.4530769 | 124.387
0.362252306 | 101.7229092 | 0.4538462 | 124.3863
0.363066135 | 101.762596 | 0.4546154 | 124.3851
0.363676072 | 101.7527533 | 0.4561538 | 124.3812
0.364488743 | 101.6483073 | 0.4569231 | 124.3786
0.365097814 | 101.7102371 | 0.4576923 | 124.3754
0.365909331 | 101.6774643 | 0.4592308 | 124.3677
0.366517537 | 101.6527618 | 0.46 | 124.363
0.367327903 | 101.5763453 | 0.4607692 | 124.3579
0.367935247 | 101.4502386 | 0.4623077 | 124.346
0.368744466 | 101.5612856 | 0.4630769 | 124.3393
0.36935095 | 101.507156 | 0.4638462 | 124.332
0.369957067 | 101.4239326 | 0.4646154 | 124.3243
0.370764652 | 101.4479204 | 0.4661538 | 124.3071
0.371571585 | 101.4138142 | 0.4669231 | 124.2977
0.372176358 | 101.359094 | 0.4676923 | 124.2877
0.372780766 | 101.3768217 | 0.4692308 | 124.2661
0.373586074 | 101.3132007 | 0.47 | 124.2544
0.374189631 | 101.2144479 | 0.4707692 | 124.2422
0.374993806 | 101.4995724 | 0.4723077 | 124.216
0.375596513 | 101.2695934 | 0.4730769 | 124.202
0.376399559 | 101.1615364 | 0.4738462 | 124.1874
0.37700142 | 101.1349655 | 0.4746154 | 124.1723
0.377602919 | 101.0353502 | 0.4761538 | 124.1401
0.378404355 | 100.9703607 | 0.4769231 | 124.123
0.379005011 | 100.9579859 | 0.4776923 | 124.1054
0.379805324 | 101.0826763 | 0.4792308 | 124.0682
0.38040514 | 100.8653787 | 0.48 | 124.0487
0.381204334 | 100.8581792 | 0.4807692 | 124.0285
0.381803311 | 100.7867659 | 0.4823077 | 123.9861
0.38240193 | 100.7445107 | 0.4830769 | 123.964
0.383199531 | 100.8248967 | 0.4838462 | 123.9411
0.383797314 | 100.7237229 | 0.4846154 | 123.9176
0.384593803 | 100.7158391 | 0.4861538 | 123.8686
0.385190754 | 100.4673016 | 0.4869231 | 123.843
0.385986134 | 100.5472431 | 0.4876923 | 123.8167
0.386582255 | 100.5188828 | 0.4892308 | 123.762
0.38737653 | 100.4367119 | 0.49 | 123.7336
0.387971822 | 100.3491201 | 0.4907692 | 123.7045
0.388764995 | 100.3844911 | 0.4923077 | 123.644
0.389359462 | 100.3703823 | 0.4930769 | 123.6126
0.389953575 | 100.3857241 | 0.4938462 | 123.5805
0.390745178 | 100.228728 | 0.4946154 | 123.5477
0.391338469 | 100.199473 | 0.4961538 | 123.4796
0.392128977 | 100.1603024 | 0.4969231 | 123.4444
0.392721448 | 100.190042 | 0.4976923 | 123.4084
0.393510863 | 100.1061255 | 0.4992308 | 123.3341
0.394102516 | 100.2395237 | 0.5 | 123.2957
0.394693819 | 99.97234865 | 0.5007692 | 123.2565
0.39548168 | 99.90263403 | 0.5023077 | 123.1757
0.396072168 | 99.91706351 | 0.5030769 | 123.134
0.396858944 | 99.66853464 | 0.5038462 | 123.0915
0.39744862 | 99.65292294 | 0.5053846 | 123.0038
0.398037949 | 99.57766751 | 0.5061538 | 122.9587
0.39882318 | 99.58138623 | 0.5069231 | 122.9127
0.3994117 | 99.7145564 | 0.5076923 | 122.8659
0.400195853 | 99.56896108 | 0.5092308 | 122.7695
0.400783566 | 99.44833688 | 0.51 | 122.7199
0.401566645 | 99.37682694 | 0.5107692 | 122.6694
0.402153552 | 99.360417 | 0.5123077 | 122.5657
0.40293556 | 99.37829958 | 0.5130769 | 122.5124
0.403521664 | 99.28685397 | 0.5138462 | 122.4582
0.404302603 | 99.19961293 | 0.5153846 | 122.3469
0.404887908 | 99.42259666 | 0.5161538 | 122.2898
0.405667781 | 99.17009702 | 0.5169231 | 122.2318
0.406252287 | 99.18304404 | 0.5176923 | 122.1727
0.406836451 | 99.12083551 | 0.5192308 | 122.0515
0.407614807 | 98.98756487 | 0.52 | 121.9895
0.408198176 | 98.97012277 | 0.5207692 | 121.9263
0.408975473 | 98.97181809 | 0.5223077 | 121.797
0.409558049 | 99.01443201 | 0.5230769 | 121.7308
0.41033429 | 98.82000302 | 0.5238462 | 121.6635
0.410916076 | 98.71160992 | 0.5253846 | 121.5257
0.411691263 | 98.6372228 | 0.5261538 | 121.4552
0.41227226 | 98.60393263 | 0.5269231 | 121.3836
0.41285292 | 98.52520351 | 0.5276923 | 121.3109
0.413626608 | 98.7829359 | 0.5292308 | 121.1621
0.414206482 | 98.46194176 | 0.53 | 121.086
0.414979124 | 98.34118293 | 0.5307692 | 121.0088
0.415558215 | 98.32238703 | 0.5323077 | 120.8509
0.41613697 | 98.33382528 | 0.5330769 | 120.7702
0.416908122 | 98.22761335 | 0.5338462 | 120.6883
0.417486097 | 98.1325888 | 0.5353846 | 120.5209
0.418256211 | 98.29934973 | 0.5361538 | 120.4354
0.418833407 | 98.17368167 | 0.5369231 | 120.3487
0.419602484 | 98.00579677 | 0.5376923 | 120.2607
0.420178904 | 97.94052683 | 0.5392308 | 120.0811
0.420946947 | 97.81773584 | 0.54 | 119.9894
0.421522592 | 97.8588176 | 0.5407692 | 119.8964
0.422289605 | 97.8271238 | 0.5423077 | 119.7065
0.422864478 | 97.86811491 | 0.5430769 | 119.6097
0.423439022 | 97.64946369 | 0.5438462 | 119.5115
0.424204566 | 97.60197738 | 0.5453846 | 119.3111
0.42477834 | 97.53565481 | 0.5461538 | 119.2089
0.42554286 | 97.54903446 | 0.5469231 | 119.1053
0.426115867 | 97.45181692 | 0.5476923 | 119.0004
0.426879366 | 97.38832757 | 0.5492308 | 118.7863
0.427451607 | 97.50540699 | 0.55 | 118.6772
0.428214087 | 97.31891378 | 0.5507692 | 118.5667
0.428785566 | 97.15959051 | 0.5523077 | 118.3413
0.429356718 | 97.13828583 | 0.5530769 | 118.2264
0.430117748 | 97.01237204 | 0.5538462 | 118.11
0.43068814 | 97.05233976 | 0.5553846 | 117.8729
0.431448157 | 96.92599614 | 0.5561538 | 117.7521
0.432017791 | 96.98122421 | 0.5569231 | 117.6298
0.432776798 | 96.85446247 | 0.5576923 | 117.5059
0.433345676 | 96.86330422 | 0.5592308 | 117.2536
0.433914231 | 96.70233183 | 0.56 | 117.125
0.434671801 | 96.65206189 | 0.5607692 | 116.9949
0.435239602 | 96.5524233 | 0.5623077 | 116.73
0.435996169 | 96.48631407 | 0.5630769 | 116.5951
0.436563219 | 96.37083033 | 0.5638462 | 116.4585
0.437318786 | 96.52109992 | 0.5653846 | 116.1805
0.437885086 | 96.32786706 | 0.5661538 | 116.039
0.438639655 | 96.24552087 | 0.5669231 | 115.8958
0.439205209 | 96.09827666 | 0.5676923 | 115.7509
0.439958782 | 96.07756252 | 0.5692308 | 115.4559
0.44052359 | 96.00756159 | 0.57 | 115.3058
0.44108808 | 95.9374203 | 0.5707692 | 115.154
0.441840236 | 95.88516206 | 0.5723077 | 114.845
0.442403983 | 95.76802335 | 0.5730769 | 114.6878
0.443155151 | 95.88671668 | 0.5738462 | 114.5288
0.443718157 | 95.72252792 | 0.5753846 | 114.2053
0.444468339 | 95.66959131 | 0.5761538 | 114.0407
0.445030607 | 95.67658219 | 0.5769231 | 113.8743
0.445779805 | 95.62335319 | 0.5776923 | 113.706
0.446341336 | 95.5364311 | 0.5792308 | 113.3637
0.446902551 | 95.59006267 | 0.58 | 113.1896
0.447650349 | 95.42687672 | 0.5807692 | 113.0136
0.448210831 | 95.35513602 | 0.5823077 | 112.6557
0.448957651 | 95.28537474 | 0.5830769 | 112.4737
0.449517401 | 95.16629451 | 0.5838462 | 112.2898
0.450263246 | 95.1274896 | 0.5853846 | 111.9157
0.450822266 | 95.30625076 | 0.5861538 | 111.7256
0.451380973 | 95.06112282 | 0.5869231 | 111.5335
0.45212543 | 94.91188727 | 0.5876923 | 111.3392
0.45268341 | 94.76043254 | 0.5892308 | 110.9443
0.453612685 | 94.70687301 | 0.59 | 110.7437
0.454169836 | 94.60216717 | 0.5907692 | 110.5409
0.454912221 | 94.45177958 | 0.5923077 | 110.1287
0.455468648 | 94.33088941 | 0.5930769 | 109.9192
0.456024766 | 94.11513889 | 0.5938462 | 109.7076
0.456765776 | 94.02700908 | 0.5953846 | 109.2774
0.457506237 | 93.89124148 | 0.5961538 | 109.0589
0.458061223 | 93.69040336 | 0.5969231 | 108.8381
0.458615901 | 93.5209222 | 0.5976923 | 108.6149
0.459354994 | 93.46342419 | 0.5992308 | 108.1615
0.459908956 | 93.49937436 | 0.6 | 107.9312
0.460647094 | 93.36235238 | 0.6007692 | 107.6985
0.46120034 | 93.1126835 | 0.6023077 | 107.2256
0.461937526 | 93.05437848 | 0.6030769 | 106.9855
0.462490059 | 92.97876643 | 0.6038462 | 106.7429
0.463226295 | 92.92011054 | 0.6053846 | 106.2499
0.463778117 | 92.76469089 | 0.6061538 | 105.9996
0.464329634 | 92.76813791 | 0.6069231 | 105.7467
0.465064518 | 92.86817908 | 0.6084615 | 105.2329
0.465615326 | 92.91934575 | 0.6092308 | 104.972
0.466349266 | 92.8281516 | 0.61 | 104.7083
0.466899367 | 92.81542891 | 0.6107692 | 104.442
0.467632365 | 92.67598003 | 0.6123077 | 103.9011
0.468181762 | 92.55123021 | 0.6130769 | 103.6264
0.468913821 | 92.49114741 | 0.6138462 | 103.3489
0.469462514 | 92.28604906 | 0.6153846 | 102.7853
0.470193636 | 92.14550661 | 0.6161538 | 102.4991
0.470741627 | 92.01988544 | 0.6169231 | 102.21
0.471471815 | 91.81470218 | 0.6184615 | 101.6227
0.472019107 | 91.65654569 | 0.6192308 | 101.3245
0.472748363 | 91.54692746 | 0.62 | 101.0233
0.473294957 | 91.38829436 | 0.6207692 | 100.7188
0.474023284 | 91.32636361 | 0.6223077 | 100.1005
0.474569181 | 91.23157309 | 0.6230769 | 99.78649
0.475296581 | 91.31404396 | 0.6238462 | 99.4692
0.475841784 | 91.36384221 | 0.6253846 | 98.8246
0.476568258 | 91.51076676 | 0.6261538 | 98.49721
0.477112769 | 91.54449472 | 0.6269231 | 98.16637
0.477838321 | 91.61093916 | 0.6284615 | 97.49413
0.47838214 | 91.67690711 | 0.6292308 | 97.15265
0.478925664 | 91.53302852 | 0.63 | 96.80753
0.479649903 | 91.35701801 | 0.6307692 | 96.45873
0.480192738 | 91.39045941 | 0.6323077 | 95.74984
0.48091606 | 91.0845503 | 0.6330769 | 95.38964
0.481458209 | 90.95591744 | 0.6338462 | 95.02551
0.482180616 | 90.77870809 | 0.6353846 | 94.28522
0.48272208 | 90.56859804 | 0.6361538 | 93.90891
0.48326325 | 90.45548869 | 0.6369231 | 93.5284
0.483984356 | 90.37471279 | 0.6384615 | 92.75443
0.484524844 | 90.18006192 | 0.6392308 | 92.36082
0.48524504 | 90.19629549 | 0.64 | 91.96265
0.485784847 | 89.91990719 | 0.6407692 | 91.55985
0.486504137 | 89.82194697 | 0.6423077 | 90.7399
0.487043265 | 89.77273574 | 0.6430769 | 90.32254
0.487761651 | 89.5766637 | 0.6438462 | 89.90011
0.488300102 | 89.4456595 | 0.6453846 | 89.03958
0.488838263 | 89.41228757 | 0.6461538 | 88.60119
0.489555361 | 89.24800524 | 0.6469231 | 88.15718
0.490092847 | 89.34496173 | 0.6484615 | 87.25166
0.490809046 | 89.45798255 | 0.6492308 | 86.78978
0.491524732 | 89.55472547 | 0.65 | 86.32157
0.492061161 | 89.88084441 | 0.6507692 | 85.84681
0.492775952 | 89.8960078 | 0.6523077 | 84.87666
0.493311711 | 90.07520172 | 0.6530769 | 84.38076
0.494025609 | 90.09036218 | 0.6538462 | 83.87724
0.494560698 | 90.10578593 | 0.6553846 | 82.84609
0.495273706 | 90.03877915 | 0.6561538 | 82.31772
0.495808128 | 89.98840126 | 0.6569231 | 81.78025
0.496342265 | 89.87221003 | 0.6584615 | 80.67775
0.497054004 | 89.67317893 | 0.6592308 | 80.12405
0.497587475 | 89.17826281 | 0.66 | 79.57226
0.498298329 | 88.78082095 | 0.6607692 | 79.02247
0.498831137 | 88.43290588 | 0.6623077 | 77.92942
0.499541107 | 88.14964028 | 0.6630769 | 77.38637
0.500073255 | 87.91625818 | 0.6638462 | 76.84577
0.500782344 | 87.66511854 | 0.6653846 | 75.77234
0.501313831 | 87.62917936 | 0.6661538 | 75.23971
0.501845036 | 87.5766348 | 0.6669231 | 74.70994
0.50255287 | 87.55599972 | 0.6684615 | 73.65935
0.503083417 | 87.50323586 | 0.6692308 | 73.1387
0.503790376 | 87.61476838 | 0.67 | 72.62126
0.504320267 | 87.39626944 | 0.6707692 | 72.10709
0.505026352 | 87.35857868 | 0.6723077 | 71.08875
0.505555589 | 87.15613834 | 0.6730769 | 70.58473
0.506084546 | 87.05296185 | 0.6738462 | 70.08423
0.506789387 | 86.86534899 | 0.6753846 | 69.09404
0.507317691 | 86.86142759 | 0.6761538 | 68.60447
0.508021664 | 86.68991719 | 0.6769231 | 68.11865
0.508549318 | 86.55275509 | 0.6784615 | 67.1585
0.509252425 | 86.38066574 | 0.6792308 | 66.68416
0.50977943 | 86.29300691 | 0.68 | 66.21368
0.510306158 | 86.1552337 | 0.6807692 | 65.74708
0.511008031 | 86.1323764 | 0.6823077 | 64.8257
0.511534112 | 86.04427313 | 0.6830769 | 64.37098
0.512235124 | 85.92102039 | 0.6838462 | 63.92029
0.51276056 | 85.69899513 | 0.6853846 | 63.03107
0.513460713 | 85.65875466 | 0.6861538 | 62.59259
0.513985506 | 85.58668368 | 0.6869231 | 62.15818
0.514684802 | 85.4625128 | 0.6884615 | 61.30136
0.515208953 | 85.45710017 | 0.6892308 | 60.87899
0.51573283 | 85.50188088 | 0.69 | 60.46067
0.516430905 | 85.59510918 | 0.6907692 | 60.04639
0.516954142 | 85.57283093 | 0.6923077 | 59.23003
0.517651366 | 85.69963842 | 0.6930769 | 58.82796
0.518173965 | 85.52617199 | 0.6938462 | 58.42995
0.518870339 | 85.45134065 | 0.6953846 | 57.64605
0.519392301 | 85.26061388 | 0.6961538 | 57.26
0.520087828 | 85.10125271 | 0.6969231 | 56.87785
0.520609155 | 84.82584992 | 0.6984615 | 56.12526
0.521303836 | 84.64900618 | 0.6992308 | 55.75481
0.52182453 | 84.50773297 | 0.7 | 55.38824
0.522518368 | 84.3134476 | 0.7015385 | 54.66671
0.52303843 | 84.25607848 | 0.7023077 | 54.31173
0.523731426 | 84.07812363 | 0.7030769 | 53.96059
0.524250858 | 84.0373482 | 0.7038462 | 53.61318
0.52477002 | 83.91198154 | 0.7053846 | 52.92926
0.525461818 | 83.81784014 | 0.7061538 | 52.59271
0.525980352 | 83.81055031 | 0.7069231 | 52.25975
0.526671313 | 83.61448716 | 0.7084615 | 51.60454
0.52718922 | 83.69168623 | 0.7092308 | 51.28225
0.527879347 | 83.56297735 | 0.71 | 50.96348
0.528396629 | 83.55532788 | 0.7115385 | 50.33643
0.529085923 | 83.4432039 | 0.7123077 | 50.02811
0.529602582 | 83.41839642 | 0.7130769 | 49.72309
0.530118974 | 83.29157069 | 0.7138462 | 49.4213
0.530807082 | 83.2978949 | 0.7153846 | 48.82733
0.531494717 | 83.37220788 | 0.7161538 | 48.53512
0.532010133 | 83.1257907 | 0.7169231 | 48.24606
0.532525284 | 83.06643035 | 0.7184615 | 47.67732
0.533211739 | 82.93598756 | 0.7192308 | 47.3976
0.533726271 | 82.26245635 | 0.72 | 47.12095
0.534411902 | 82.30181296 | 0.7215385 | 46.57678
0.534925817 | 82.39533962 | 0.7223077 | 46.30915
0.535610627 | 82.07591601 | 0.7230769 | 46.04431
0.536123926 | 82.03258794 | 0.7238462 | 45.78223
0.536807916 | 81.95187356 | 0.7253846 | 45.26628
0.537320602 | 81.90832912 | 0.7261538 | 45.01238
0.537833025 | 81.60785311 | 0.7269231 | 44.76116
0.538515847 | 81.71499965 | 0.7284615 | 44.26671
0.539027658 | 81.7225462 | 0.7292308 | 44.02343
0.539709665 | 81.77830059 | 0.73 | 43.78275
0.540220866 | 81.57982235 | 0.7315385 | 43.30914
0.54090206 | 81.53235967 | 0.7323077 | 43.07616
0.541412651 | 81.40215675 | 0.7330769 | 42.84549
0.542093035 | 81.45756025 | 0.7338462 | 42.61714
0.542603018 | 81.27545055 | 0.7353846 | 42.16727
0.543112742 | 81.21360775 | 0.7361538 | 41.94572
0.54379197 | 81.04486062 | 0.7369231 | 41.72641
0.544301089 | 80.94826028 | 0.7384615 | 41.29442
0.54497951 | 80.81349291 | 0.7392308 | 41.08171
0.545488024 | 80.9926342 | 0.74 | 40.87117
0.546165641 | 80.66767842 | 0.7415385 | 40.45651
0.546673553 | 80.5186362 | 0.7423077 | 40.25235
0.547350367 | 80.43485749 | 0.7430769 | 40.05029
0.547857678 | 80.33730978 | 0.7438462 | 39.85016
0.548533691 | 80.33971586 | 0.7453846 | 39.45547
0.549040402 | 80.2072761 | 0.7461538 | 39.26089
0.549546856 | 80.17860897 | 0.7469231 | 39.06814
0.550221729 | 80.00736476 | 0.7484615 | 38.68805
0.550727585 | 79.85705062 | 0.7492308 | 38.50068
0.551401662 | 79.82411437 | 0.75 | 38.31508
0.551906922 | 79.67343472 | 0.7515385 | 37.94914
0.552580205 | 79.69234092 | 0.7523077 | 37.76876
0.55308487 | 79.52393602 | 0.7530769 | 37.5901
0.55375736 | 79.38605754 | 0.7538462 | 37.41313
0.554261431 | 79.25201837 | 0.7553846 | 37.06414
0.554933131 | 79.07883264 | 0.7561538 | 36.8919
0.55543661 | 78.92696002 | 0.7569231 | 36.72112
0.555939836 | 78.82720178 | 0.7584615 | 36.3839
0.55661041 | 79.05455381 | 0.7592308 | 36.21744
0.557113046 | 78.71026178 | 0.76 | 36.0524
0.557782834 | 78.5883191 | 0.7615385 | 35.72653
0.55828488 | 78.40058659 | 0.7623077 | 35.56567
0.558953884 | 78.43556601 | 0.7630769 | 35.4062
0.559455343 | 78.33493057 | 0.7638462 | 35.24809
0.560123565 | 78.28223981 | 0.7653846 | 34.93593
0.560624438 | 78.32145911 | 0.7661538 | 34.78185
0.56112506 | 78.0276762 | 0.7669231 | 34.62911
0.561792167 | 77.86928884 | 0.7684615 | 34.32731
0.562292206 | 77.8029548 | 0.7692308 | 34.17809
0.562958535 | 77.50364254 | 0.77 | 34.02999
0.56345799 | 77.27885131 | 0.7715385 | 33.73709
0.564123544 | 76.5568228 | 0.7723077 | 33.59228
0.564622418 | 76.13774083 | 0.7730769 | 33.44856
0.565121043 | 75.78858914 | 0.7738462 | 33.30591
0.565785491 | 75.55723055 | 0.7753846 | 33.02381
0.566283537 | 75.43631723 | 0.7761538 | 32.88434
0.566947212 | 75.43351278 | 0.7769231 | 32.74593
0.56744468 | 75.43577278 | 0.7784615 | 32.47221
0.568107586 | 75.37990074 | 0.7792308 | 32.3369
0.568604477 | 75.43502366 | 0.78 | 32.2026
0.569266615 | 75.2906218 | 0.7815385 | 31.93691
0.569762931 | 75.27496356 | 0.7823077 | 31.80534
0.570259 | 75.11775467 | 0.7830769 | 31.67459
0.570920044 | 75.07893245 | 0.7838462 | 31.54467
0.57141554 | 74.92135807 | 0.7853846 | 31.28728
0.57191079 | 74.72815773 | 0.7861538 | 31.1598
0.572570743 | 74.58248101 | 0.7869231 | 31.03313
0.573065422 | 74.61938452 | 0.7884615 | 30.78218
0.573724613 | 74.36686207 | 0.7892308 | 30.65789
0.574218722 | 74.20828477 | 0.79 | 30.53439
0.574877154 | 74.06170161 | 0.7915385 | 30.28974
0.575370694 | 73.92048408 | 0.7923077 | 30.16857
0.576028368 | 74.05806361 | 0.7930769 | 30.04818
0.57652134 | 73.72081554 | 0.7938462 | 29.92855
0.577014069 | 73.61469181 | 0.7953846 | 29.69149
0.577670663 | 73.50267322 | 0.7961538 | 29.57389
0.578162826 | 73.36058141 | 0.7969231 | 29.45688
0.578818667 | 73.30167428 | 0.7984615 | 29.22464
0.579310266 | 73.23062972 | 0.7992308 | 29.10939
0.579801623 | 73.03448201 | 0.8 | 28.99473
0.58045639 | 72.88576435 | 0.8015385 | 28.76713
0.580947185 | 72.67126272 | 0.8023077 | 28.65419
0.581601203 | 72.59358354 | 0.8030769 | 28.54183
0.582091436 | 72.32491782 | 0.8046154 | 28.3188
0.582744706 | 72.13935783 | 0.8053846 | 28.20814
0.583234379 | 71.97759047 | 0.8061538 | 28.09803
0.583723812 | 71.85148416 | 0.8069231 | 27.98849
0.584376017 | 71.80866779 | 0.8084615 | 27.77106
0.584864892 | 71.55662206 | 0.8092308 | 27.66318
0.585516353 | 71.51345774 | 0.81 | 27.55575
0.586004671 | 71.20699646 | 0.8115385 | 27.34208
0.586655391 | 70.96567296 | 0.8123077 | 27.23584
0.587143153 | 70.55058526 | 0.8130769 | 27.12999
0.587793133 | 70.14645369 | 0.8146154 | 26.91947
0.58828034 | 69.76643347 | 0.8153846 | 26.81479
0.588929581 | 69.79372283 | 0.8161538 | 26.7105
0.589416236 | 69.48513874 | 0.8169231 | 26.6066
0.589902653 | 69.32052635 | 0.8184615 | 26.39996
0.590550842 | 69.22107513 | 0.8192308 | 26.29722
0.591036709 | 69.05607092 | 0.82 | 26.19487
0.591684163 | 68.86588227 | 0.8215385 | 25.9913
0.592169479 | 68.84507491 | 0.8223077 | 25.89008
0.592816201 | 68.69061456 | 0.8230769 | 25.78925
0.593300968 | 68.54292626 | 0.8246154 | 25.58868
0.5937855 | 68.2320878 | 0.8253846 | 25.48886
0.594431178 | 68.07683797 | 0.8261538 | 25.38935
0.594915163 | 67.9285064 | 0.8269231 | 25.29014
0.595560112 | 67.77278583 | 0.8284615 | 25.09263
0.596043551 | 67.44257297 | 0.8292308 | 24.99432
0.596687773 | 67.34074748 | 0.83 | 24.89632
0.597170667 | 67.17340702 | 0.8315385 | 24.70121
0.597814164 | 67.01665135 | 0.8323077 | 24.60411
0.598296515 | 66.77613206 | 0.8330769 | 24.5073
0.598939287 | 66.47323218 | 0.8346154 | 24.31459
0.599581647 | 66.3702371 | 0.8353846 | 24.21868
0.600063146 | 66.23820097 | 0.8361538 | 24.12306
0.600704785 | 66.18954541 | 0.8369231 | 24.02774
0.601185744 | 65.78356016 | 0.8384615 | 23.83799
0.601826663 | 65.60668157 | 0.8392308 | 23.74356
0.602307082 | 65.49210169 | 0.84 | 23.64942
0.602787271 | 65.32256533 | 0.8415385 | 23.46202
0.603427165 | 65.14497328 | 0.8423077 | 23.36876
0.603906817 | 65.10305761 | 0.8430769 | 23.2758
0.604545994 | 64.76029494 | 0.8446154 | 23.09074
0.60502511 | 64.62651319 | 0.8453846 | 22.99864
0.605503996 | 64.36432126 | 0.8461538 | 22.90684
0.606142154 | 64.11207379 | 0.8469231 | 22.81533
0.606620505 | 63.95932701 | 0.8484615 | 22.63316
0.607257951 | 63.74315579 | 0.8492308 | 22.54251
0.607735769 | 63.6083565 | 0.85 | 22.45215
0.608372505 | 63.37325533 | 0.8515385 | 22.27229
0.608849791 | 63.44027604 | 0.8523077 | 22.18279
0.60932685 | 63.06592552 | 0.8530769 | 22.09357
0.609962574 | 62.90359091 | 0.8546154 | 21.91599
0.610439101 | 62.65738741 | 0.8553846 | 21.82762
0.611074119 | 62.53137174 | 0.8561538 | 21.73954
0.611550117 | 62.32151642 | 0.8569231 | 21.65174
0.61218443 | 62.3057266 | 0.8584615 | 21.47699
0.6126599 | 61.89247819 | 0.8592308 | 21.39003
0.61329351 | 61.78398603 | 0.86 | 21.30336
0.613768453 | 61.5916513 | 0.8615385 | 21.13085
0.614243171 | 61.43607119 | 0.8623077 | 21.04501
0.614875778 | 61.17904009 | 0.8630769 | 20.95945
0.615349971 | 61.06003331 | 0.8646154 | 20.78916
0.615981879 | 60.80239402 | 0.8653846 | 20.70444
0.616455548 | 60.757107 | 0.8661538 | 20.61998
0.617086757 | 60.4618359 | 0.8669231 | 20.53581
0.617559903 | 60.24937825 | 0.8684615 | 20.36828
0.618032825 | 60.11090352 | 0.8692308 | 20.28492
0.61866304 | 59.94458937 | 0.87 | 20.20184
0.619135441 | 59.67574248 | 0.8715385 | 20.0365
0.619764962 | 59.52747231 | 0.8723077 | 19.95423
0.620236843 | 59.4440067 | 0.8730769 | 19.87224
0.620865671 | 59.46279313 | 0.8746154 | 19.70906
0.621337032 | 59.36052916 | 0.8753846 | 19.62787
0.621808172 | 59.2767653 | 0.8761538 | 19.54695
0.622436013 | 59.10901256 | 0.8769231 | 19.46631
0.622906635 | 58.98768999 | 0.8784615 | 19.30581
0.623533787 | 58.81948988 | 0.8792308 | 19.22596
0.624003893 | 58.49253445 | 0.88 | 19.14638
0.624630357 | 58.28640721 | 0.8815385 | 18.98801
0.625099948 | 58.01483517 | 0.8823077 | 18.90922
0.625725727 | 57.75201459 | 0.8830769 | 18.83069
0.626194804 | 57.47983437 | 0.8846154 | 18.67443
0.626819897 | 57.30989449 | 0.8853846 | 18.59669
0.627288461 | 57.31802888 | 0.8861538 | 18.51922
0.627912872 | 56.94161696 | 0.8869231 | 18.442
0.628380924 | 56.6870889 | 0.8884615 | 18.28835
0.629004654 | 56.4973682 | 0.8892308 | 18.21191
0.629472195 | 56.31736107 | 0.89 | 18.13573
0.630095244 | 56.16468155 | 0.8915385 | 17.98414
0.630562277 | 55.89033173 | 0.8923077 | 17.90873
0.631184647 | 55.75594179 | 0.8930769 | 17.83358
0.631651171 | 55.57508086 | 0.8946154 | 17.68404
0.632117477 | 55.31876333 | 0.8953846 | 17.60965
0.632738881 | 55.14604568 | 0.8961538 | 17.53551
0.63320468 | 54.9268658 | 0.8969231 | 17.46163
0.633825409 | 54.67825002 | 0.8984615 | 17.31462
0.634290703 | 54.51512897 | 0.8992308 | 17.2415
0.634910758 | 54.30365085 | 0.9 | 17.16862
0.635375547 | 54.04573682 | 0.9015385 | 17.02362
0.63584012 | 53.97642045 | 0.9023077 | 16.9515
0.636459216 | 53.66968736 | 0.9030769 | 16.87962
0.636923286 | 53.4866276 | 0.9046154 | 16.7366
0.637541711 | 53.25485989 | 0.9053846 | 16.66547
0.63800528 | 53.07135568 | 0.9061538 | 16.59458
0.638623036 | 52.83900902 | 0.9076923 | 16.45353
0.639086104 | 52.57927043 | 0.9084615 | 16.38338
0.639548957 | 52.39509372 | 0.9092308 | 16.31347
0.640165761 | 52.25670963 | 0.91 | 16.2438
0.640628115 | 51.93929525 | 0.9115385 | 16.10519
0.641244254 | 51.76243432 | 0.9123077 | 16.03624
0.641706109 | 51.52038591 | 0.9130769 | 15.96754
0.642321585 | 51.4000341 | 0.9146154 | 15.83086
0.642782943 | 51.11947083 | 0.9153846 | 15.76288
0.643244088 | 50.87667973 | 0.9161538 | 15.69513
0.643858618 | 50.66045892 | 0.9176923 | 15.56036
0.644319268 | 50.43619132 | 0.9184615 | 15.49332
0.644933138 | 50.18128314 | 0.9192308 | 15.42653
0.645393293 | 50.01370595 | 0.92 | 15.35997
0.646006504 | 49.92990994 | 0.9215385 | 15.22755
0.646466166 | 49.76198772 | 0.9223077 | 15.16169
0.64707872 | 49.69698129 | 0.9230769 | 15.09607
0.647537889 | 49.71980585 | 0.9246154 | 14.96552
0.647996847 | 49.62792796 | 0.9253846 | 14.90059
0.648608464 | 49.5435179 | 0.9261538 | 14.8359
0.649066932 | 49.26003651 | 0.9276923 | 14.70719
0.649677895 | 48.6199184 | 0.9284615 | 14.64319
0.650135872 | 48.27818812 | 0.9292308 | 14.57941
0.650746183 | 47.94343737 | 0.93 | 14.51586
0.651203672 | 47.63934182 | 0.9315385 | 14.38944
0.651660951 | 47.35413528 | 0.9323077 | 14.32657
0.652270332 | 47.09501657 | 0.9330769 | 14.26392
0.652727124 | 46.90524921 | 0.9346154 | 14.13931
0.653335856 | 46.47254466 | 0.9353846 | 14.07734
0.653792161 | 46.22456058 | 0.9361538 | 14.01559
0.654400245 | 45.98331918 | 0.9376923 | 13.89277
0.654856066 | 45.69630562 | 0.9384615 | 13.83169
0.655463503 | 45.4544268 | 0.9392308 | 13.77083
0.655918839 | 45.20536084 | 0.94 | 13.71019
0.656373968 | 45.03316085 | 0.9415385 | 13.58957
0.656980485 | 44.6361115 | 0.9423077 | 13.52959
0.657435131 | 44.38623268 | 0.9430769 | 13.46983
0.658041004 | 44.2586528 | 0.9446154 | 13.35095
0.658495168 | 43.9117003 | 0.9453846 | 13.29184
0.6591004 | 43.59033563 | 0.9461538 | 13.23295
0.659554083 | 43.35870546 | 0.9476923 | 13.1158
0.660158675 | 43.09466278 | 0.9484615 | 13.05755
0.660611878 | 42.95931974 | 0.9492308 | 12.99951
0.661064877 | 42.57204537 | 0.95 | 12.94169
0.661668556 | 42.34580993 | 0.9515385 | 12.82667
0.662121076 | 42.05475252 | 0.9523077 | 12.76949
0.662724118 | 41.84731252 | 0.9530769 | 12.71251
0.66317616 | 41.55568201 | 0.9546154 | 12.59918
0.663778566 | 41.25056307 | 0.9553846 | 12.54283
0.664230133 | 40.95831559 | 0.9561538 | 12.48669
0.664681496 | 40.68522612 | 0.9576923 | 12.37503
0.665282996 | 40.37904871 | 0.9584615 | 12.31951
0.665733884 | 40.0275348 | 0.9592308 | 12.2642
0.666334751 | 39.7011175 | 0.96 | 12.20909
0.666785165 | 39.50472733 | 0.9615385 | 12.09949
0.667385402 | 39.15811108 | 0.9623077 | 12.045
0.667835343 | 38.84423191 | 0.9630769 | 11.99071
0.66843495 | 38.49680572 | 0.9646154 | 11.88274
0.668884419 | 38.16274222 | 0.9653846 | 11.82905
0.669333686 | 37.78930422 | 0.9661538 | 11.77557
0.669932395 | 37.46019686 | 0.9676923 | 11.66921
0.670381192 | 37.105566 | 0.9684615 | 11.61632
0.670979275 | 36.81478051 | 0.9692308 | 11.56364
0.671427602 | 36.3028914 | 0.97 | 11.51115
0.671875728 | 35.82968673 | 0.9715385 | 11.40678
0.672472918 | 35.42009353 | 0.9723077 | 11.35488
0.672920576 | 34.86756676 | 0.9730769 | 11.30318
0.673517143 | 34.35887064 | 0.9746154 | 11.20038
0.673964334 | 33.84449907 | 0.9753846 | 11.14926
0.674560278 | 33.53093569 | 0.9761538 | 11.09834
0.675007003 | 32.79958039 | 0.9776923 | 10.99709
0.675453528 | 32.32299853 | 0.9784615 | 10.94674
0.676048586 | 31.83105398 | 0.9792308 | 10.8966
0.676494647 | 31.37318277 | 0.98 | 10.84664
0.677089085 | 30.84075845 | 0.9815385 | 10.74729
0.677534682 | 30.283489 | 0.9823077 | 10.69791
0.678128503 | 29.6907193 | 0.9830769 | 10.64871
0.678573637 | 28.97464482 | 0.9846154 | 10.55087
0.679166842 | 28.20294426 | 0.9853846 | 10.50224
0.679611514 | 27.22893259 | 0.9861538 | 10.45379
0.680055989 | 26.19482408 | 0.9876923 | 10.35745
0.680648315 | 25.18326247 | 0.9884615 | 10.30956
0.681092329 | 24.12738776 | 0.9892308 | 10.26185
0.681684041 | 22.89602955 | 0.99 | 10.21433
0.682127596 | 21.52153017 | 0.9915385 | 10.11983
0.682570954 | 20.26454027 | 0.9923077 | 10.07285
0.683161793 | 18.8726057 | 0.9930769 | 10.02606
0.683604693 | 16.99702971 | 0.9946154 | 9.933018
0.684194921 | 15.15174864 | 0.9953846 | 9.886768
0.684637363 | 13.68107973 | 0.9961538 | 9.840697
0.685226983 | 12.208919 | 0.9976923 | 9.749092
0.685668969 | 10.98752496 | 0.9984615 | 9.703557
0.686699511 | 9.611825903 | 1 | 9.613019