## summary
Progress | Start / End | Model | Params | Bounds | Experimental Data | Objectives | MOGA Summary | Reduction
1060/10000 | Wednesday, 02/14/24, 18:49:47 | evpwdb | evp_s0 (init=5.691) | [0.0, 100.0] | creep/inl_1/AirBase_800_80_G25.csv (Calibration) | end_creep_strain | num_gens (10000) | Grouping Errors (name, type, labels)
| Saturday, 02/17/24, 14:58:25 |  | evp_R (init=66.63) | [0.0, 1e+03] | creep/inl_1/AirBase_800_70_G44.csv (Calibration) | area_tensile_strain_stress | population (100) | Reducing Errors (square_average)
|  |  | evp_d (init=1.985) | [0.0, 100.0] | creep/inl_1/AirBase_800_65_G33.csv (Calibration) | yield_point_tensile | offspring (50) | Reducing Objectives (square_average)
|  |  | evp_n (init=4.772) | [0.0, 100.0] | creep/inl_1/AirBase_800_60_G32.csv (Calibration) | end_creep_time | crossover (0.8)
|  |  | evp_eta (init=1.622e+03) | [0.0, 1e+04] | tensile/inl/AirBase_800_D7.csv (Calibration) | area_creep_time_strain | mutation (0.01)
|  |  | c_0 (init=72.45) | [0.0, 1e+03]
|  |  | c_1 (init=405.4) | [0.0, 1e+03]
|  |  | t_0 (init=243.2) | [0.0, 1e+03]
|  |  | t_1 (init=615.7) | [0.0, 1e+03]
|  |  | c_n (init=2.48) | [0.0, 20.0]
|  |  | t_n (init=11.35) | [0.0, 20.0]

## results
evp_s0 | evp_R | evp_d | evp_n | evp_eta | c_0 | c_1 | t_0 | t_1 | c_n | t_n | end_creep_strain | area_tensile_strain_stress | yield_point_tensile | end_creep_time | area_creep_time_strain | square_average
5.972 | 39.742 | 2.2385 | 4.9529 | 1505.4 | 55.303 | 341.8 | 303.69 | 557.19 | 1.973 | 10.84 | 0.10411 | 0.034807 | 0.00202 | 0.1163 | 0.20426 | 0.0673
5.9696 | 56.721 | 1.4291 | 4.9614 | 1506.5 | 56.119 | 340.29 | 230.99 | 555.15 | 1.9861 | 10.61 | 0.039832 | 0.017245 | 0.002382 | 0.1405 | 0.22131 | 0.070607
5.6486 | 81.801 | 1.5576 | 4.911 | 1538.8 | 56.506 | 343.36 | 244.13 | 659.79 | 1.9659 | 10.808 | 0.040004 | 0.040544 | 0.0025345 | 0.2078 | 0.15797 | 0.071386
5.9657 | 61.535 | 1.3487 | 4.8713 | 1591.8 | 70.807 | 414.64 | 242.35 | 667.79 | 2.0312 | 10.78 | 0.083695 | 0.033175 | 0.0049007 | 0.13559 | 0.21659 | 0.073428
5.7196 | 37.959 | 2.1783 | 4.9891 | 1491.2 | 56.861 | 349.82 | 300.72 | 550.45 | 1.961 | 10.848 | 0.088469 | 0.033809 | 0.0022996 | 0.10797 | 0.23277 | 0.074814
4.9706 | 55.18 | 2.1151 | 4.7209 | 1783.7 | 56.335 | 332.11 | 244.4 | 554.34 | 2.0094 | 10.915 | 0.095735 | 0.01803 | 0.015189 | 0.1852 | 0.17984 | 0.076362
4.8873 | 58.048 | 2.2082 | 4.6796 | 1787.2 | 52.798 | 320.25 | 244.02 | 861.04 | 2.0406 | 10.779 | 0.059545 | 0.055738 | 0.01145 | 0.17249 | 0.20059 | 0.076771
5.9965 | 62.186 | 1.4359 | 4.8658 | 1548.4 | 56.159 | 331.49 | 231.74 | 656.53 | 2.6353 | 10.76 | 0.12914 | 0.035662 | 0.0016315 | 0.18598 | 0.16238 | 0.078907
5.9763 | 37.6 | 2.2193 | 4.788 | 1623.6 | 57.574 | 341.97 | 231.44 | 552.61 | 2.7996 | 10.647 | 0.10859 | 0.016077 | 0.0032645 | 0.18311 | 0.18785 | 0.080878
5.921 | 58.524 | 2.313 | 4.6835 | 1756.6 | 51.856 | 316.25 | 227.85 | 648.71 | 2.0559 | 10.977 | 0.072061 | 0.050215 | 0.0088731 | 0.18201 | 0.19991 | 0.080886
5.9775 | 60.366 | 1.3511 | 4.7611 | 1816.4 | 56.014 | 327.69 | 210.9 | 569.54 | 2.0102 | 10.588 | 0.14593 | 0.036674 | 0.02689 | 0.18911 | 0.1509 | 0.081895
5.7492 | 34.211 | 3.5909 | 4.7278 | 1788.3 | 68.204 | 391.98 | 293.19 | 493.63 | 1.9031 | 10.622 | 0.077065 | 0.02454 | 0.017341 | 0.20706 | 0.18395 | 0.083555
5.9891 | 58.776 | 1.5415 | 4.7933 | 1783.6 | 58.135 | 343.6 | 229.82 | 571.79 | 1.9488 | 10.86 | 0.063186 | 0.024933 | 0.025033 | 0.17356 | 0.21974 | 0.083646
5.9955 | 58.054 | 2.122 | 4.7036 | 1772.4 | 58.412 | 348.31 | 242.29 | 567.43 | 1.9658 | 11.063 | 0.12844 | 0.017763 | 0.012642 | 0.15539 | 0.2066 | 0.083802
6.0225 | 58.567 | 1.5394 | 4.7499 | 1780.9 | 56.345 | 334.19 | 230.4 | 473.06 | 2.0126 | 10.914 | 0.071905 | 0.031224 | 0.018944 | 0.19968 | 0.19716 | 0.08525
6.0064 | 39.861 | 2.2968 | 4.9222 | 1553.6 | 57.259 | 341.1 | 216.03 | 561.73 | 1.9763 | 10.806 | 0.11202 | 0.017642 | 0.0042504 | 0.193 | 0.18821 | 0.085549
4.9448 | 57.769 | 1.8115 | 4.6695 | 1780.5 | 71.078 | 391.36 | 244.9 | 626.41 | 2.8286 | 10.561 | 0.082311 | 0.028689 | 0.0097403 | 0.21456 | 0.18065 | 0.086363
6.0146 | 69.737 | 2.1059 | 4.6763 | 1786.3 | 55.581 | 325.74 | 243.59 | 684.95 | 2.0008 | 10.915 | 0.11143 | 0.059967 | 0.011868 | 0.18121 | 0.19337 | 0.086382
6.0145 | 69.054 | 1.6129 | 4.6828 | 1786.6 | 53.483 | 330.9 | 243.84 | 687.93 | 1.9759 | 10.847 | 0.077445 | 0.054809 | 0.012485 | 0.19454 | 0.199 | 0.086607
5.995 | 59.259 | 1.816 | 4.6837 | 1747.1 | 56.392 | 326.8 | 244.56 | 687.52 | 2.6052 | 10.926 | 0.12462 | 0.046694 | 0.0078763 | 0.19288 | 0.17992 | 0.087346
4.7743 | 59.58 | 2.2937 | 4.9635 | 1498.8 | 78.874 | 440.37 | 215.14 | 819.85 | 2.0701 | 10.458 | 0.11691 | 0.041074 | 0.0016613 | 0.20329 | 0.17527 | 0.087406
5.0209 | 52.5 | 2.1977 | 4.6409 | 1825.1 | 77.234 | 418.51 | 227.75 | 864.43 | 2.5851 | 10.76 | 0.10825 | 0.054181 | 0.012615 | 0.19036 | 0.19283 | 0.088234
5.7006 | 70.433 | 1.4792 | 4.7751 | 1783.5 | 56.097 | 328.06 | 226.18 | 643.27 | 2.038 | 10.589 | 0.166 | 0.062611 | 0.022284 | 0.15962 | 0.18062 | 0.090077
6.3675 | 71.351 | 2.0946 | 4.8393 | 1495.8 | 73.213 | 426.07 | 230.49 | 616.39 | 1.9973 | 9.5122 | 0.08523 | 0.019402 | 1.7174e-06 | 0.23362 | 0.1698 | 0.091052
5.0676 | 63.763 | 2.2502 | 4.687 | 1714.1 | 81.85 | 449.76 | 273.52 | 623 | 2.4619 | 10.829 | 0.070311 | 0.018438 | 0.0045888 | 0.2443 | 0.16417 | 0.091941
4.8261 | 73.287 | 1.5448 | 4.7333 | 1780.9 | 59.302 | 345.3 | 226.25 | 659.78 | 2.05 | 10.947 | 0.13039 | 0.060134 | 0.016001 | 0.18303 | 0.19568 | 0.092664
6.0052 | 58.896 | 1.448 | 4.7836 | 1783.1 | 55.763 | 326.59 | 280.42 | 631.42 | 2.041 | 10.592 | 0.17934 | 0.021314 | 0.023605 | 0.17316 | 0.17279 | 0.093012
6.0002 | 69.022 | 1.477 | 4.6966 | 1739.1 | 87.128 | 457.49 | 240.8 | 563.93 | 2.6308 | 10.775 | 0.13992 | 0.019681 | 0.0080155 | 0.19793 | 0.18595 | 0.093779
6.0065 | 60.332 | 1.3475 | 4.7617 | 1819.4 | 56.18 | 338.92 | 231.28 | 662.84 | 1.9009 | 10.611 | 0.07174 | 0.063198 | 0.027611 | 0.16886 | 0.23641 | 0.094309
5.864 | 40.569 | 2.3153 | 4.9657 | 1553.1 | 56.68 | 340.85 | 241.03 | 542.87 | 2.0186 | 10.616 | 0.10279 | 0.023201 | 0.0065502 | 0.17463 | 0.23022 | 0.09464
5.0713 | 68.872 | 1.522 | 4.7253 | 1781 | 57.662 | 342.63 | 223.63 | 674.67 | 2.0317 | 10.795 | 0.12597 | 0.05789 | 0.015333 | 0.17612 | 0.21072 | 0.094876
5.987 | 71.252 | 2.1953 | 4.8175 | 1520 | 70.942 | 413.26 | 233.01 | 616.42 | 2.0005 | 10.823 | 0.056143 | 0.020566 | 2.1265e-05 | 0.24634 | 0.17622 | 0.095312
5.9776 | 69.464 | 1.5172 | 4.6934 | 1787.9 | 54.307 | 319.22 | 244.51 | 661.77 | 2.0357 | 10.825 | 0.1287 | 0.052103 | 0.013697 | 0.21502 | 0.17485 | 0.096273
5.8095 | 63.401 | 2.1273 | 4.7066 | 1712.5 | 71.255 | 404.9 | 274.34 | 625.63 | 2.1849 | 11.524 | 0.14042 | 0.017443 | 0.0060112 | 0.19883 | 0.19249 | 0.096646
6.0077 | 57.005 | 1.4637 | 4.6823 | 1757.8 | 57.517 | 329.96 | 230.94 | 654.3 | 2.7243 | 10.59 | 0.098574 | 0.043153 | 0.0089005 | 0.221 | 0.19161 | 0.097214
6.0417 | 58.089 | 1.5901 | 4.6922 | 1835.1 | 71.582 | 391.34 | 244.6 | 567.53 | 2.6474 | 10.55 | 0.16991 | 0.019527 | 0.020902 | 0.15744 | 0.20762 | 0.09758
5.9734 | 39.68 | 2.1518 | 4.9653 | 1503.9 | 55.719 | 341.34 | 205.52 | 543.45 | 2.0062 | 10.599 | 0.18295 | 0.017048 | 0.0023565 | 0.10023 | 0.23201 | 0.097639
4.9296 | 58.808 | 1.4613 | 4.7003 | 1781.7 | 74.269 | 408.38 | 231.92 | 508.97 | 2.6566 | 10.878 | 0.11808 | 0.018061 | 0.012698 | 0.21827 | 0.18867 | 0.097668
5.8917 | 41.048 | 2.1227 | 4.9948 | 1519.7 | 55.802 | 339.21 | 232.17 | 581.67 | 1.9223 | 10.809 | 0.1422 | 0.017443 | 0.0048625 | 0.18405 | 0.20897 | 0.098089
6.0084 | 57.968 | 1.5844 | 4.6666 | 1781.1 | 58.601 | 329.78 | 231.27 | 548.31 | 2.7982 | 10.549 | 0.16514 | 0.01579 | 0.010257 | 0.20852 | 0.16552 | 0.098502
5.8478 | 58.565 | 2.2859 | 4.6952 | 1779.3 | 55.891 | 332.65 | 243.12 | 632.79 | 2.0424 | 10.791 | 0.12284 | 0.04145 | 0.012649 | 0.17398 | 0.2289 | 0.099631
5.0389 | 49.282 | 1.8368 | 4.6925 | 1778.8 | 57.486 | 327.33 | 243.55 | 625.93 | 2.6451 | 10.909 | 0.15227 | 0.033353 | 0.011656 | 0.21634 | 0.16938 | 0.099928
5.9748 | 58.705 | 1.5717 | 4.7408 | 1779.2 | 56.691 | 343.55 | 206.29 | 656.84 | 1.9285 | 10.616 | 0.10541 | 0.056463 | 0.017554 | 0.17674 | 0.23346 | 0.10035
5.6854 | 61.356 | 1.2857 | 4.7281 | 1785.7 | 56.07 | 324.45 | 229.94 | 637.48 | 2.6473 | 10.809 | 0.10337 | 0.049029 | 0.016848 | 0.23305 | 0.18882 | 0.10333
6.0169 | 60.484 | 1.6516 | 4.7339 | 1781.1 | 56.045 | 337.14 | 231.26 | 677.23 | 2.0147 | 10.426 | 0.12006 | 0.05697 | 0.017103 | 0.18514 | 0.22628 | 0.10343
5.8368 | 54.969 | 2.1123 | 4.6808 | 1754.3 | 56.617 | 329.62 | 248.69 | 872.87 | 2.5316 | 10.403 | 0.13381 | 0.04905 | 0.0083328 | 0.21482 | 0.19232 | 0.10351
5.7682 | 58.18 | 2.2029 | 4.7609 | 1645.9 | 56.078 | 339.6 | 291.03 | 656.85 | 2.0443 | 10.891 | 0.11724 | 0.017552 | 0.0035412 | 0.21547 | 0.2079 | 0.10371
5.95 | 58.852 | 1.3417 | 4.8013 | 1737.3 | 57.034 | 342.49 | 220.18 | 546.45 | 2.0129 | 10.772 | 0.12929 | 0.018919 | 0.017635 | 0.19794 | 0.21839 | 0.10426
5.9712 | 59.051 | 1.9753 | 4.7407 | 1813.6 | 57.129 | 337.24 | 230.31 | 645.04 | 1.9956 | 10.609 | 0.13982 | 0.062837 | 0.023515 | 0.14804 | 0.24242 | 0.10473
5.9547 | 69.411 | 2.1377 | 4.6814 | 1785.4 | 55.574 | 329.3 | 245.68 | 676.28 | 2.0274 | 10.758 | 0.080265 | 0.059024 | 0.012204 | 0.18522 | 0.24574 | 0.10477
5.0639 | 51.037 | 2.1978 | 4.6816 | 1775.9 | 77.515 | 418.42 | 227.72 | 869.75 | 2.6246 | 10.819 | 0.18173 | 0.050355 | 0.010342 | 0.20085 | 0.16988 | 0.10487
5.729 | 59.411 | 1.3847 | 4.6908 | 1735.6 | 57.536 | 341.45 | 233.75 | 572.95 | 2.6661 | 10.585 | 0.094307 | 0.017518 | 0.0070505 | 0.18023 | 0.25189 | 0.10518
4.8594 | 58.519 | 2.3617 | 4.684 | 1740.3 | 74.822 | 409.28 | 212.47 | 655.07 | 2.6672 | 10.808 | 0.13432 | 0.048636 | 0.0065892 | 0.20928 | 0.20272 | 0.10535
6.005 | 57.878 | 1.3077 | 4.6761 | 1781 | 57.023 | 326.45 | 242.98 | 558.86 | 2.7815 | 10.846 | 0.094405 | 0.015649 | 0.01108 | 0.24319 | 0.19467 | 0.10632
5.6438 | 57.125 | 1.5829 | 4.7336 | 1775.1 | 56.255 | 321.32 | 213.19 | 619.09 | 2.6414 | 10.45 | 0.1476 | 0.050421 | 0.015809 | 0.21492 | 0.18864 | 0.10635
4.8891 | 55.299 | 1.461 | 4.675 | 1853.6 | 74.753 | 409.29 | 226.45 | 868.59 | 2.6515 | 10.874 | 0.11167 | 0.058395 | 0.02065 | 0.23213 | 0.19278 | 0.10735
4.8471 | 57.751 | 2.1979 | 4.6362 | 1825.1 | 77.23 | 418.15 | 227.73 | 860.51 | 2.6179 | 11.592 | 0.1689 | 0.056418 | 0.012034 | 0.20092 | 0.18747 | 0.10737
5.9787 | 58.807 | 1.5073 | 4.7275 | 1781.7 | 55.931 | 325.93 | 284.21 | 649.8 | 2.0808 | 10.938 | 0.1252 | 0.019584 | 0.016424 | 0.2534 | 0.16406 | 0.10745
5.7902 | 71.775 | 2.007 | 4.6879 | 1779.7 | 78.725 | 433.81 | 209.77 | 875.52 | 2.1217 | 10.642 | 0.12512 | 0.062554 | 0.011964 | 0.17106 | 0.24228 | 0.10767
5.9352 | 57.486 | 1.4975 | 4.6694 | 1780.7 | 69.306 | 389.9 | 230.49 | 852.97 | 2.6537 | 10.874 | 0.085285 | 0.047894 | 0.010396 | 0.24285 | 0.19791 | 0.10782
5.9667 | 58.4 | 1.5673 | 4.6819 | 1780.4 | 58.642 | 331.67 | 244.87 | 494.91 | 2.6336 | 10.813 | 0.18354 | 0.021016 | 0.011544 | 0.21458 | 0.16694 | 0.10817
5.6813 | 56.759 | 2.3686 | 4.6775 | 1773.5 | 53.073 | 314.99 | 244.82 | 691.01 | 2.1258 | 10.548 | 0.11027 | 0.052483 | 0.010142 | 0.22738 | 0.20376 | 0.10824
5.9744 | 58.599 | 1.3673 | 4.6887 | 1742.4 | 56.005 | 326.91 | 243.79 | 553.82 | 2.6971 | 10.811 | 0.075782 | 0.015379 | 0.0077327 | 0.18256 | 0.26244 | 0.10824
5.7335 | 71.18 | 1.5192 | 4.7544 | 1785.3 | 57.393 | 342.81 | 234.48 | 644.43 | 1.9824 | 10.613 | 0.10077 | 0.057392 | 0.019997 | 0.19771 | 0.23519 | 0.10825
5.9735 | 37.564 | 2.0725 | 4.9969 | 1498 | 55.837 | 341.32 | 231.37 | 651.2 | 1.9639 | 10.598 | 0.12069 | 0.033161 | 0.0031578 | 0.21474 | 0.21583 | 0.10837
5.6879 | 39.727 | 1.4555 | 4.9241 | 1522 | 57.25 | 342.55 | 239.06 | 632.82 | 2.6465 | 10.792 | 0.1862 | 0.026805 | 0.00194 | 0.10384 | 0.24948 | 0.10842
6.0119 | 59.269 | 1.5392 | 4.9587 | 1521.6 | 56.096 | 341 | 228.63 | 575.9 | 1.9906 | 10.586 | 0.097247 | 0.017368 | 0.003361 | 0.23355 | 0.21028 | 0.10853
6.0023 | 34.552 | 2.2117 | 5.0011 | 1518.4 | 56.002 | 339.42 | 291.33 | 575.73 | 1.9729 | 10.855 | 0.13269 | 0.034409 | 0.0051127 | 0.22377 | 0.19978 | 0.1088
5.8331 | 30.034 | 2.2854 | 4.8274 | 1789.7 | 54.935 | 331.05 | 229.49 | 652.43 | 1.9704 | 10.795 | 0.099906 | 0.057395 | 0.031085 | 0.20976 | 0.22557 | 0.10912
6.0045 | 32.807 | 2.1417 | 4.962 | 1511.1 | 55.183 | 342.11 | 237.96 | 560.39 | 1.9902 | 10.838 | 0.18479 | 0.019378 | 0.00272 | 0.078545 | 0.26239 | 0.10955
5.9975 | 59.27 | 1.513 | 4.6836 | 1747.1 | 56.704 | 326.68 | 245.5 | 682.59 | 2.6456 | 10.785 | 0.16763 | 0.043784 | 0.0078513 | 0.20029 | 0.19888 | 0.10975
5.9727 | 57.835 | 1.4402 | 4.9392 | 1583.1 | 56.015 | 341.08 | 233.52 | 558.69 | 1.9681 | 10.81 | 0.12743 | 0.016453 | 0.0082539 | 0.20144 | 0.22934 | 0.10975
5.0969 | 55.353 | 2.0386 | 4.688 | 1778.6 | 69.489 | 400.56 | 218.14 | 492.47 | 2.2327 | 10.064 | 0.17206 | 0.01855 | 0.011279 | 0.17063 | 0.22498 | 0.10981
6 | 36.662 | 2.1025 | 4.8405 | 1775.6 | 55.643 | 334.87 | 310.55 | 653.64 | 1.8832 | 10.829 | 0.029618 | 0.022032 | 0.030208 | 0.22553 | 0.2382 | 0.10988
5.7214 | 58.366 | 1.4081 | 4.676 | 1780.9 | 56.25 | 319.93 | 215.79 | 656.19 | 2.7394 | 10.797 | 0.15841 | 0.046806 | 0.010876 | 0.22624 | 0.17691 | 0.10989
5.8607 | 56.545 | 1.7924 | 4.7171 | 1757.3 | 56.567 | 325.04 | 246.23 | 689.83 | 2.1668 | 10.427 | 0.14563 | 0.049875 | 0.011822 | 0.25402 | 0.14888 | 0.11053
5.9983 | 58.535 | 1.5724 | 4.7818 | 1782 | 58.099 | 332.08 | 227.43 | 548.18 | 2.0094 | 10.626 | 0.18309 | 0.020304 | 0.023182 | 0.2622 | 0.085772 | 0.11058
5.9335 | 58.931 | 1.5165 | 4.6816 | 1786.7 | 56.9 | 327.21 | 244.25 | 565.58 | 2.6326 | 10.593 | 0.19004 | 0.016348 | 0.012304 | 0.21051 | 0.17248 | 0.1106
5.9839 | 60.128 | 1.3464 | 4.755 | 1796.1 | 56.221 | 338.82 | 230.27 | 659.78 | 2.0127 | 10.625 | 0.067614 | 0.057389 | 0.022186 | 0.21581 | 0.23595 | 0.11061
5.985 | 60.273 | 1.3458 | 4.753 | 1805 | 55.993 | 339.28 | 232.82 | 690 | 1.9937 | 10.613 | 0.055951 | 0.060773 | 0.023558 | 0.21027 | 0.24303 | 0.11066
6.0136 | 58.152 | 1.8577 | 4.677 | 1777.2 | 69.851 | 409.74 | 231.04 | 636.55 | 2.1057 | 10.91 | 0.14807 | 0.036741 | 0.010747 | 0.18391 | 0.23133 | 0.11073
5.9911 | 40.502 | 2.1984 | 4.9577 | 1572.8 | 57.447 | 341.06 | 228.82 | 554 | 2.0184 | 10.909 | 0.11572 | 0.016331 | 0.0083363 | 0.19502 | 0.24296 | 0.11079
5.0444 | 57.542 | 1.5813 | 4.7334 | 1788 | 55.566 | 322.76 | 242.02 | 623.72 | 2.6405 | 10.909 | 0.14806 | 0.038531 | 0.01726 | 0.22452 | 0.19186 | 0.11092
6.0018 | 48.52 | 2.0832 | 4.8495 | 1594.8 | 55.478 | 327.31 | 247.29 | 671.28 | 2.5138 | 10.935 | 0.11497 | 0.037536 | 0.0040484 | 0.25234 | 0.18137 | 0.11121
4.8794 | 55.431 | 2.1861 | 4.6797 | 1782.1 | 57.651 | 327.01 | 227.59 | 494.17 | 2.7982 | 10.574 | 0.18356 | 0.019453 | 0.010799 | 0.2017 | 0.19066 | 0.11122
5.9633 | 58.887 | 2.1743 | 4.6795 | 1786.9 | 53.205 | 321.55 | 244.2 | 686.98 | 2.0586 | 10.875 | 0.13368 | 0.054931 | 0.012188 | 0.19343 | 0.2301 | 0.1114
5.9696 | 58.956 | 1.4663 | 4.6768 | 1783.5 | 52.886 | 310.09 | 226.99 | 693.66 | 2.7598 | 10.556 | 0.12729 | 0.04872 | 0.011453 | 0.25169 | 0.17326 | 0.11208
5.6693 | 57.78 | 2.2843 | 4.7125 | 1780.6 | 57.974 | 334.88 | 243.61 | 632.85 | 2.041 | 10.776 | 0.18782 | 0.042546 | 0.014437 | 0.22369 | 0.15812 | 0.11233
6.5065 | 40.946 | 2.358 | 4.9579 | 1512.5 | 55.854 | 340.97 | 233.46 | 560.49 | 1.9564 | 10.808 | 0.1769 | 0.016688 | 0.0028526 | 0.19771 | 0.20479 | 0.11261
6.0063 | 60.541 | 1.4597 | 4.8978 | 1637.2 | 56.009 | 331.83 | 218.96 | 632 | 2.0551 | 10.807 | 0.11663 | 0.047001 | 0.01206 | 0.21645 | 0.22358 | 0.1128
4.9141 | 58.339 | 2.1689 | 4.6823 | 1782.6 | 52.183 | 320.4 | 203.94 | 904.89 | 2.0153 | 10.806 | 0.1586 | 0.055165 | 0.011134 | 0.17718 | 0.23105 | 0.11309
4.8944 | 55.416 | 1.5435 | 4.6918 | 1786.5 | 69.755 | 390.76 | 225.76 | 491.01 | 2.6502 | 10.59 | 0.12075 | 0.017575 | 0.012477 | 0.25121 | 0.18852 | 0.11369
5.8332 | 33.101 | 2.1498 | 5.0226 | 1507.9 | 55.837 | 341.53 | 229.77 | 579.9 | 1.9689 | 10.871 | 0.10604 | 0.017714 | 0.0051478 | 0.23637 | 0.21533 | 0.11382
5.9133 | 58.777 | 1.5392 | 4.697 | 1819.4 | 57.211 | 344.99 | 242.98 | 655.79 | 1.9512 | 11.032 | 0.16403 | 0.051243 | 0.018763 | 0.18982 | 0.21978 | 0.11422
6.0086 | 58.481 | 1.4729 | 4.7076 | 1831.5 | 74.756 | 408.84 | 227.02 | 667.84 | 2.6463 | 10.63 | 0.14939 | 0.058761 | 0.022282 | 0.17673 | 0.23882 | 0.11454
4.9097 | 58.719 | 1.5031 | 4.7504 | 1783.3 | 74.036 | 405.09 | 230.94 | 852.68 | 2.6218 | 10.79 | 0.12541 | 0.057702 | 0.018376 | 0.22956 | 0.2061 | 0.11457
6.0069 | 58.354 | 2.2874 | 4.6791 | 1781.2 | 53.444 | 323.63 | 244.38 | 687.22 | 2.0516 | 10.914 | 0.090683 | 0.054547 | 0.011459 | 0.20698 | 0.24585 | 0.11462
5.9338 | 57.319 | 2.1943 | 4.6688 | 1783.7 | 69.3 | 389.88 | 230.49 | 857.82 | 2.4954 | 10.874 | 0.087916 | 0.054243 | 0.010751 | 0.23845 | 0.21675 | 0.11463
5.9783 | 55.92 | 1.5694 | 4.795 | 1635.9 | 56.056 | 316.09 | 225.87 | 654.32 | 2.6545 | 10.851 | 0.1966 | 0.039181 | 0.0045718 | 0.23564 | 0.13785 | 0.11474
5.9773 | 70.147 | 1.6611 | 4.7327 | 1781.1 | 56.263 | 336.63 | 231.26 | 685.48 | 2.0265 | 10.427 | 0.109 | 0.062216 | 0.01696 | 0.18095 | 0.25694 | 0.1148

## plot_tensile_strain_stress
0 | 1 | 2 | 3
-0.000118587 | 20.57755962 | 0 | 0
-8.3e-05 | 28.37764389 | 0.0007692308 | 119.8028
-3.26e-05 | 36.65880408 | 0.001538462 | 219.0252
1.18e-05 | 46.1305465 | 0.002307692 | 273.406
7.41e-05 | 56.71420306 | 0.003846154 | 303.6911
0.000157118 | 68.81081054 | 0.004615385 | 306.4978
0.00024604 | 81.50004978 | 0.005384615 | 307.4915
0.00034746 | 94.82294142 | 0.006923077 | 308.0427
0.000455096 | 108.7494802 | 0.007692308 | 308.1454
0.000572916 | 123.6708327 | 0.008461538 | 308.2246
0.000688973 | 138.5954556 | 0.01 | 308.3646
0.000811141 | 153.9248041 | 0.01076923 | 308.4322
0.00094817 | 169.0602219 | 0.01153846 | 308.4994
0.001265299 | 179.727265 | 0.01230769 | 308.5664
0.00207774 | 181.5768779 | 0.01384615 | 308.7
0.002573187 | 191.2915962 | 0.01461538 | 308.7666
0.003466285 | 191.8639038 | 0.01538462 | 308.8331
0.004390547 | 191.4386781 | 0.01692308 | 308.9657
0.004930823 | 200.1846456 | 0.01769231 | 309.0318
0.006019049 | 196.7808763 | 0.01846154 | 309.0979
0.006772813 | 200.7550825 | 0.02 | 309.2296
0.007418912 | 207.836213 | 0.02076923 | 309.2953
0.008452378 | 205.4290463 | 0.02153846 | 309.3608
0.009028024 | 213.5189792 | 0.02230769 | 309.4263
0.009995874 | 215.644821 | 0.02384615 | 309.5569
0.01064316 | 221.74758 | 0.02461538 | 309.622
0.011866316 | 215.1378062 | 0.02538462 | 309.687
0.012523256 | 222.0636186 | 0.02692308 | 309.8167
0.013229108 | 226.5776812 | 0.02769231 | 309.8814
0.014250971 | 224.3748836 | 0.02846154 | 309.946
0.014921124 | 229.9049745 | 0.03 | 310.0748
0.015685339 | 234.0423936 | 0.03076923 | 310.139
0.016501105 | 237.9949558 | 0.03153846 | 310.2032
0.017548127 | 235.1911633 | 0.03230769 | 310.2672
0.018434044 | 237.0293835 | 0.03384615 | 310.3949
0.018963059 | 247.5500776 | 0.03461538 | 310.4586
0.020068278 | 242.7224709 | 0.03538462 | 310.5221
0.020648348 | 251.4385569 | 0.03692308 | 310.649
0.021454204 | 254.2976454 | 0.03769231 | 310.7122
0.022247675 | 257.1579955 | 0.03846154 | 310.7754
0.023020972 | 261.5524128 | 0.04 | 310.9013
0.02388741 | 264.1347325 | 0.04076923 | 310.9641
0.024917953 | 261.0238126 | 0.04153846 | 311.0269
0.025578074 | 267.5568064 | 0.04230769 | 311.0895
0.026368281 | 271.7725193 | 0.04384615 | 311.2143
0.027124774 | 275.368928 | 0.04461538 | 311.2766
0.027939045 | 277.3414101 | 0.04538462 | 311.3388
0.028739049 | 280.0333476 | 0.04692308 | 311.4628
0.029554919 | 282.3219036 | 0.04769231 | 311.5247
0.030405046 | 283.4898 | 0.04846154 | 311.5864
0.031253482 | 285.1748708 | 0.05 | 311.7096
0.032045029 | 287.1560484 | 0.05076923 | 311.771
0.032921105 | 288.337851 | 0.05153846 | 311.8311
0.033795446 | 289.7278773 | 0.05230769 | 311.8903
0.03466999 | 290.6025346 | 0.05384615 | 312.0065
0.035514816 | 291.2626083 | 0.05461538 | 312.0634
0.036387858 | 291.931827 | 0.05538462 | 312.1196
0.037315052 | 292.306432 | 0.05692308 | 312.2298
0.038186525 | 292.8729575 | 0.05769231 | 312.2838
0.039057238 | 293.336043 | 0.05846154 | 312.3372
0.039954098 | 293.9114712 | 0.06 | 312.4417
0.040823275 | 294.4795436 | 0.06076923 | 312.4928
0.041747326 | 294.9603099 | 0.06153846 | 312.5433
0.042613988 | 295.4247585 | 0.06230769 | 312.5931
0.043480857 | 295.994296 | 0.06384615 | 312.6906
0.044346018 | 296.4595584 | 0.06461538 | 312.7382
0.045266822 | 297.151188 | 0.06538462 | 312.7852
0.046131395 | 297.7223716 | 0.06692308 | 312.8771
0.046994267 | 298.3986252 | 0.06769231 | 312.922
0.047857348 | 298.970985 | 0.06846154 | 312.9662
0.048747306 | 299.447166 | 0.07 | 313.0525
0.049607925 | 300.0202445 | 0.07076923 | 313.0946
0.050496327 | 300.4972601 | 0.07153846 | 313.136
0.051356392 | 300.9663582 | 0.07230769 | 313.1768
0.05221477 | 301.4355322 | 0.07384615 | 313.2562
0.05312836 | 302.027416 | 0.07461538 | 313.2949
0.053986165 | 302.392155 | 0.07538462 | 313.3329
0.054842289 | 302.8624258 | 0.07692308 | 313.4068
0.055726055 | 303.3416652 | 0.07769231 | 313.4428
0.056609041 | 303.8212782 | 0.07846154 | 313.478
0.057462923 | 304.1867312 | 0.08 | 313.5465
0.058344377 | 304.454976 | 0.08076923 | 313.5797
0.059197722 | 304.8209905 | 0.08153846 | 313.6122
0.060076707 | 305.301425 | 0.08230769 | 313.644
0.060955861 | 305.6762352 | 0.08384615 | 313.7056
0.061834243 | 305.838475 | 0.08461538 | 313.7354
0.062683677 | 306.098375 | 0.08538462 | 313.7645
0.063533329 | 306.465122 | 0.08692308 | 313.8206
0.064436641 | 306.7420808 | 0.08769231 | 313.8477
0.065283868 | 307.2155636 | 0.08846154 | 313.874
0.066158458 | 307.4843688 | 0.09 | 313.9247
0.067005164 | 307.958688 | 0.09076923 | 313.949
0.067904413 | 308.4497966 | 0.09153846 | 313.9727
0.068749642 | 309.031968 | 0.09230769 | 313.9956
0.069621207 | 309.4086372 | 0.09384615 | 314.0395
0.070492014 | 310.107404 | 0.09461538 | 314.0604
0.071334129 | 310.476054 | 0.09538462 | 314.0806
0.072230425 | 310.7544573 | 0.09692308 | 314.119
0.073152873 | 311.148834 | 0.09769231 | 314.1372
0.074020611 | 311.4189468 | 0.09846154 | 314.1548
0.074887597 | 311.6890596 | 0.1 | 314.1877
0.075779788 | 311.8593975 | 0.1007692 | 314.2032
0.076645251 | 312.1294169 | 0.1015385 | 314.218
0.077509965 | 312.3994363 | 0.1030769 | 314.2456
0.078373931 | 312.6694557 | 0.1038462 | 314.2583
0.079263943 | 313.164357 | 0.1046154 | 314.2704
0.080125473 | 313.2175893 | 0.1053846 | 314.2818
0.080987185 | 313.4876087 | 0.1069231 | 314.3026
0.081848154 | 313.7576281 | 0.1076923 | 314.312
0.082708382 | 314.0276475 | 0.1084615 | 314.3207
0.083593626 | 314.3057617 | 0.11 | 314.336
0.084452355 | 314.466969 | 0.1107692 | 314.3427
0.085310348 | 314.736895 | 0.1115385 | 314.3487
0.086167604 | 315.006821 | 0.1130769 | 314.3586
0.087077291 | 315.6208033 | 0.1138462 | 314.3626
0.08793212 | 315.7815288 | 0.1146154 | 314.3659
0.088787133 | 315.9423568 | 0.1153846 | 314.3685
0.089641415 | 316.102998 | 0.1169231 | 314.3717
0.090521459 | 316.381305 | 0.1176923 | 314.3723
0.09140073 | 316.659612 | 0.1184615 | 314.3722
0.092279227 | 316.8282519 | 0.12 | 314.37
0.093183374 | 317.0050744 | 0.1207692 | 314.3679
0.094033001 | 317.1646652 | 0.1215385 | 314.3651
0.094936474 | 317.781221 | 0.1230769 | 314.3575
0.095782795 | 317.940228 | 0.1238462 | 314.3527
0.096636572 | 318.101648 | 0.1246154 | 314.3472
0.09748055 | 318.149754 | 0.1253846 | 314.3411
0.098378196 | 318.32513 | 0.1269231 | 314.3267
0.099275037 | 318.500308 | 0.1276923 | 314.3186
0.100125839 | 318.771404 | 0.1284615 | 314.3097
0.100966878 | 319.15024 | 0.13 | 314.2901
0.101834306 | 319.53792 | 0.1307692 | 314.2792
0.102710006 | 319.596228 | 0.1315385 | 314.2677
0.103548876 | 319.75353 | 0.1330769 | 314.2426
0.104387042 | 319.910646 | 0.1338462 | 314.2291
0.105260511 | 320.0791 | 0.1346154 | 314.2149
0.106124224 | 320.24448 | 0.1353846 | 314.2
0.106960235 | 320.401031 | 0.1369231 | 314.1683
0.107804527 | 320.671657 | 0.1376923 | 314.1514
0.108639135 | 320.827928 | 0.1384615 | 314.1339
0.109526825 | 321.11285 | 0.14 | 314.0968
0.110342087 | 321.263082 | 0.1407692 | 314.0772
0.111201424 | 321.762798 | 0.1415385 | 314.057
0.112042144 | 321.921568 | 0.1430769 | 314.0146
0.112873224 | 322.189222 | 0.1438462 | 313.9924
0.113783939 | 322.258676 | 0.1446154 | 313.9695
0.114640325 | 322.422625 | 0.1453846 | 313.946
0.115478159 | 322.468393 | 0.1469231 | 313.8969
0.11630639 | 322.623248 | 0.1476923 | 313.8713
0.11716062 | 322.78653 | 0.1484615 | 313.8452
0.118023007 | 323.065017 | 0.15 | 313.7908
0.118849134 | 323.55726 | 0.1507692 | 313.7626
0.119674579 | 323.599023 | 0.1515385 | 313.7337
0.120561395 | 323.77331 | 0.1530769 | 313.674
0.121385428 | 323.927314 | 0.1538462 | 313.6432
0.122208783 | 324.194131 | 0.1546154 | 313.6117
0.12306683 | 324.359328 | 0.1553846 | 313.5795
0.123888802 | 324.399674 | 0.1569231 | 313.5133
0.124736581 | 324.561525 | 0.1576923 | 313.4791
0.125566003 | 324.944214 | 0.1584615 | 313.4443
0.126385924 | 325.09728 | 0.16 | 313.3728
0.127205174 | 325.136595 | 0.1607692 | 313.336
0.12808534 | 325.0819 | 0.1615385 | 313.2986
0.128903199 | 325.120364 | 0.1630769 | 313.2217
0.12972039 | 324.930754 | 0.1638462 | 313.1823
0.13054569 | 324.74325 | 0.1646154 | 313.1423
0.131387847 | 324.446645 | 0.1653846 | 313.1016
0.132203011 | 324.14056 | 0.1669231 | 313.0182
0.133000001 | 323.9421 | 0.1676923 | 312.9755
0.133813853 | 324.320166 | 0.1684615 | 312.9322
0.134635783 | 324.129196 | 0.17 | 312.8436
0.135448304 | 324.163655 | 0.1707692 | 312.7983
0.136498775 | 324.1604822 | 0.1715385 | 312.7523
0.137263752 | 324.1791263 | 0.1730769 | 312.6585
0.138028144 | 324.3122203 | 0.1738462 | 312.6106
0.138791952 | 324.5600273 | 0.1746154 | 312.5621
0.139809457 | 324.8904366 | 0.1753846 | 312.5129
0.140571906 | 324.9080573 | 0.1769231 | 312.4126
0.141333775 | 325.040508 | 0.1776923 | 312.3614
0.142095064 | 325.4033204 | 0.1784615 | 312.3097
0.143109214 | 325.5027247 | 0.18 | 312.2042
0.143869153 | 325.6347076 | 0.1807692 | 312.1504
0.144628515 | 325.6509539 | 0.1815385 | 312.0961
0.1453873 | 325.5512007 | 0.1830769 | 311.9854
0.146398119 | 325.6489091 | 0.1838462 | 311.9291
0.147155564 | 325.8956635 | 0.1846154 | 311.8722
0.147912435 | 325.9105356 | 0.1853846 | 311.8146
0.148668734 | 326.2731434 | 0.1869231 | 311.6975
0.149676243 | 326.2535948 | 0.1876923 | 311.638
0.150431209 | 326.2675313 | 0.1884615 | 311.5778
0.151185606 | 326.3974381 | 0.19 | 311.4556
0.151939434 | 326.5271694 | 0.1907692 | 311.3935
0.152943656 | 326.7387137 | 0.1915385 | 311.3308
0.15369616 | 326.7514513 | 0.1930769 | 311.2035
0.154448099 | 326.763838 | 0.1938462 | 311.1388
0.155199473 | 327.0094521 | 0.1946154 | 311.0736
0.156200427 | 327.2200314 | 0.1953846 | 311.0077
0.156950486 | 327.2315702 | 0.1969231 | 310.874
0.157699982 | 327.3598396 | 0.1976923 | 310.8062
0.158448918 | 327.1364259 | 0.1984615 | 310.7378
0.159446626 | 326.9938309 | 0.2 | 310.599
0.160194255 | 326.8862707 | 0.2007692 | 310.5287
0.160941325 | 326.6607225 | 0.2015385 | 310.4577
0.161687838 | 326.3169233 | 0.2030769 | 310.3139
0.162682322 | 326.2886028 | 0.2038462 | 310.241
0.163427536 | 326.2963404 | 0.2046154 | 310.1676
0.164172196 | 326.4215688 | 0.2061538 | 310.0187
0.164916301 | 326.6645513 | 0.2069231 | 309.9434
0.165907581 | 326.7524351 | 0.2076923 | 309.8674
0.166650397 | 327.1133762 | 0.2084615 | 309.7908
0.167392661 | 327.2380491 | 0.21 | 309.6357
0.168381491 | 327.5617918 | 0.2107692 | 309.5572
0.169122472 | 327.6861723 | 0.2115385 | 309.4781
0.169862904 | 327.5733489 | 0.2130769 | 309.318
0.170602789 | 327.6972031 | 0.2138462 | 309.2371
0.171588451 | 327.9016421 | 0.2146154 | 309.1555
0.17232706 | 328.0251161 | 0.2161538 | 308.9905
0.173065124 | 328.1484148 | 0.2169231 | 308.907
0.173802644 | 328.5095021 | 0.2176923 | 308.823
0.174785159 | 328.35603 | 0.2184615 | 308.7383
0.175521412 | 328.3594986 | 0.22 | 308.5671
0.176257123 | 328.3626163 | 0.2207692 | 308.4806
0.176992293 | 328.3653831 | 0.2215385 | 308.3934
0.177971681 | 328.4481792 | 0.2230769 | 308.2173
0.178705592 | 328.4501858 | 0.2238462 | 308.1284
0.179438965 | 328.5714962 | 0.2246154 | 308.0388
0.180171801 | 328.6926311 | 0.2261538 | 307.8578
0.181148081 | 328.8938244 | 0.2269231 | 307.7664
0.181879666 | 329.0145792 | 0.2276923 | 307.6744
0.182610715 | 329.3752279 | 0.2284615 | 307.5817
0.183584618 | 329.4558603 | 0.23 | 307.3947
0.184314423 | 329.4559078 | 0.2307692 | 307.3002
0.185043696 | 329.5759316 | 0.2315385 | 307.2052
0.185772437 | 329.4549503 | 0.2330769 | 307.0133
0.186743267 | 329.5338867 | 0.2338462 | 306.9164
0.187470772 | 329.6530918 | 0.2346154 | 306.819
0.188197747 | 329.7721214 | 0.2361538 | 306.6223
0.188924194 | 330.2533604 | 0.2369231 | 306.523
0.189891971 | 330.2103908 | 0.2376923 | 306.4232
0.190617189 | 330.207953 | 0.2384615 | 306.3227
0.191341881 | 330.3262516 | 0.24 | 306.1201
0.192066049 | 330.4443748 | 0.2407692 | 306.0178
0.193030791 | 330.6420302 | 0.2415385 | 305.915
0.193753737 | 330.6383935 | 0.2430769 | 305.7076
0.194476161 | 330.7558734 | 0.2438462 | 305.603
0.195438582 | 331.1959374 | 0.2446154 | 305.4978
0.19615979 | 331.0698683 | 0.2461538 | 305.2856
0.196880478 | 331.0650329 | 0.2469231 | 305.1787
0.197600648 | 331.181694 | 0.2476923 | 305.0711
0.198320299 | 331.1762445 | 0.2484615 | 304.963
0.199279029 | 331.2498009 | 0.25 | 304.745
0.199997473 | 331.3657311 | 0.2507692 | 304.6351
0.200715402 | 331.6037135 | 0.2515385 | 304.5246
0.201432816 | 331.5970652 | 0.2530769 | 304.302
0.202388568 | 331.4244117 | 0.2538462 | 304.1898
0.203104783 | 331.2943076 | 0.2546154 | 304.077
0.203820485 | 330.673246 | 0.2561538 | 303.8497
0.204535676 | 330.0509563 | 0.2569231 | 303.7351
0.205488468 | 329.6287013 | 0.2576923 | 303.62
0.206202467 | 329.1267386 | 0.2584615 | 303.5044
0.206915957 | 328.8696992 | 0.26 | 303.2713
0.207628938 | 328.7350337 | 0.2607692 | 303.1539
0.208578789 | 328.8010462 | 0.2615385 | 303.0359
0.209290585 | 328.9118887 | 0.2630769 | 302.7983
0.210001876 | 328.8991877 | 0.2638462 | 302.6786
0.210949476 | 329.0875155 | 0.2646154 | 302.5584
0.211659588 | 329.3212875 | 0.2661538 | 302.3162
0.212369196 | 329.6787198 | 0.2669231 | 302.1943
0.213078301 | 329.7888313 | 0.2676923 | 302.0718
0.213786903 | 330.270275 | 0.2684615 | 301.9487
0.214730926 | 330.2103463 | 0.27 | 301.7009
0.215438358 | 330.1959495 | 0.2707692 | 301.5761
0.216215957 | 330.204535 | 0.2715385 | 301.4508
0.216969414 | 330.2049627 | 0.2730769 | 301.1985
0.217722305 | 330.0806919 | 0.2738462 | 301.0716
0.21849813 | 330.2124554 | 0.2746154 | 300.944
0.219273353 | 330.2195089 | 0.2761538 | 300.6873
0.220024512 | 330.2184277 | 0.2769231 | 300.5581
0.220798553 | 330.2247151 | 0.2776923 | 300.4283
0.221548567 | 330.3476804 | 0.2784615 | 300.298
0.222321431 | 330.3532981 | 0.28 | 300.0358
0.223140482 | 330.373986 | 0.2807692 | 299.9039
0.223888742 | 330.496191 | 0.2815385 | 299.7714
0.224636443 | 330.618209 | 0.2830769 | 299.5047
0.225430263 | 330.6301922 | 0.2838462 | 299.3706
0.226176813 | 330.7517364 | 0.2846154 | 299.2359
0.226922805 | 330.8730936 | 0.2861538 | 298.965
0.227668242 | 330.9942635 | 0.2869231 | 298.8287
0.228413123 | 331.1152464 | 0.2876923 | 298.6919
0.229203952 | 331.1256857 | 0.2884615 | 298.5545
0.229994156 | 331.1357274 | 0.29 | 298.2781
0.230737307 | 331.1299972 | 0.2907692 | 298.1392
0.231479907 | 331.3759855 | 0.2915385 | 297.9997
0.232268315 | 331.6373481 | 0.2930769 | 297.719
0.233009779 | 331.6308576 | 0.2938462 | 297.5779
0.233750694 | 331.4976599 | 0.2946154 | 297.4363
0.234676065 | 331.5516607 | 0.2961538 | 297.1514
0.235438853 | 331.6781143 | 0.2969231 | 297.0082
0.236177971 | 331.7967141 | 0.2976923 | 296.8645
0.236916542 | 331.7883932 | 0.2984615 | 296.7202
0.237654569 | 332.0333523 | 0.3 | 296.4301
0.238415089 | 332.0321192 | 0.3007692 | 296.2843
0.239175031 | 332.0305 | 0.3015385 | 296.1379
0.239911393 | 332.2750848 | 0.3030769 | 295.8437
0.2406702 | 332.2728926 | 0.3038462 | 295.6958
0.241405462 | 332.2626829 | 0.3046154 | 295.5473
0.242186087 | 332.2673503 | 0.3061538 | 295.2489
0.24294317 | 332.3914998 | 0.3069231 | 295.099
0.243676763 | 332.5078364 | 0.3076923 | 294.9485
0.244409819 | 332.6239859 | 0.3092308 | 294.646
0.245142339 | 332.7399483 | 0.31 | 294.494
0.245897187 | 332.7354579 | 0.3107692 | 294.3415
0.246651467 | 332.7305814 | 0.3115385 | 294.1885
0.247382346 | 332.7177225 | 0.3130769 | 293.8809
0.248112692 | 332.4481685 | 0.3138462 | 293.7264
0.248865303 | 332.313696 | 0.3146154 | 293.5714
0.249617347 | 331.9219377 | 0.3161538 | 293.2598
0.250346063 | 331.6501147 | 0.3169231 | 293.1033
0.251074248 | 331.5060836 | 0.3176923 | 292.9463
0.251824634 | 331.3690234 | 0.3192308 | 292.6307
0.252574458 | 331.2313842 | 0.32 | 292.4722
0.253278325 | 331.0781368 | 0.3207692 | 292.3132
0.25402706 | 331.1971986 | 0.3215385 | 292.1537
0.254752571 | 331.3085586 | 0.3230769 | 291.8332
0.255500203 | 331.4272374 | 0.3238462 | 291.6723
0.256247276 | 331.6749304 | 0.3246154 | 291.5108
0.256971178 | 331.6565159 | 0.3261538 | 291.1865
0.257694557 | 331.5083328 | 0.3269231 | 291.0235
0.258439993 | 331.6260525 | 0.3276923 | 290.8602
0.259184874 | 331.6139919 | 0.3292308 | 290.5319
0.259906654 | 331.5940687 | 0.33 | 290.3671
0.260650444 | 331.4514646 | 0.3307692 | 290.2018
0.261393681 | 331.4381554 | 0.3315385 | 290.036
0.262136366 | 331.4244603 | 0.3330769 | 289.703
0.262856019 | 331.4029289 | 0.3338462 | 289.5358
0.263575155 | 331.3810232 | 0.3346154 | 289.3681
0.264293774 | 331.6192454 | 0.3361538 | 289.0313
0.265056741 | 331.3509546 | 0.3369231 | 288.8623
0.265774296 | 331.3279144 | 0.3376923 | 288.6927
0.266491337 | 331.3044999 | 0.3392308 | 288.3522
0.267207864 | 331.2807113 | 0.34 | 288.1812
0.267968611 | 331.1406364 | 0.3407692 | 288.0098
0.268684081 | 331.1159939 | 0.3415385 | 287.8379
0.269399039 | 331.0909771 | 0.3430769 | 287.4928
0.270113486 | 331.065586 | 0.3438462 | 287.3195
0.270872028 | 331.0545868 | 0.3446154 | 287.1458
0.271585424 | 331.2908441 | 0.3461538 | 286.797
0.272298311 | 331.1332078 | 0.3469231 | 286.622
0.273010691 | 330.9750102 | 0.3476923 | 286.4464
0.273744802 | 331.0865836 | 0.3492308 | 286.094
0.274478373 | 331.0663797 | 0.35 | 285.9171
0.275189202 | 330.906761 | 0.3507692 | 285.7398
0.275899526 | 330.7465809 | 0.3515385 | 285.562
0.27663152 | 331.1206419 | 0.3530769 | 285.2052
0.277362978 | 330.9670378 | 0.3538462 | 285.0261
0.27807176 | 330.8055302 | 0.3546154 | 284.8465
0.27878004 | 330.6434611 | 0.3561538 | 284.4861
0.279509929 | 330.6203859 | 0.3569231 | 284.3053
0.280217191 | 330.5896206 | 0.3576923 | 284.124
0.280946032 | 330.6982174 | 0.3592308 | 283.7601
0.28165228 | 330.5342595 | 0.36 | 283.5775
0.28235803 | 330.5023655 | 0.3607692 | 283.3944
0.283085313 | 330.7428217 | 0.3615385 | 283.211
0.283812067 | 330.5848228 | 0.3630769 | 282.8428
0.284516294 | 330.5518879 | 0.3638462 | 282.658
0.28524201 | 330.5258449 | 0.3646154 | 282.4729
0.285945231 | 330.4921556 | 0.3661538 | 282.1013
0.286669911 | 330.3321479 | 0.3669231 | 281.9148
0.287372129 | 330.2976107 | 0.3676923 | 281.728
0.288095776 | 330.2699389 | 0.3692308 | 281.353
0.288796994 | 330.6350935 | 0.37 | 281.1649
0.289497721 | 330.4661327 | 0.3707692 | 280.9764
0.290219832 | 330.1701635 | 0.3715385 | 280.7874
0.290941421 | 330.1409596 | 0.3730769 | 280.4083
0.291640648 | 330.2380213 | 0.3738462 | 280.2181
0.292339385 | 330.334896 | 0.3746154 | 280.0276
0.29308126 | 330.3119435 | 0.3761538 | 279.6452
0.293778992 | 330.140047 | 0.3769231 | 279.4534
0.294476238 | 330.2360737 | 0.3776923 | 279.2612
0.295172998 | 330.0632416 | 0.3792308 | 278.8755
0.295912773 | 330.5763753 | 0.38 | 278.6821
0.296630268 | 330.6791154 | 0.3807692 | 278.4883
0.29730381 | 330.7672942 | 0.3815385 | 278.2941
0.297998603 | 331.2666209 | 0.3830769 | 277.9045
0.298714603 | 331.6387053 | 0.3838462 | 277.7091
0.299430091 | 332.2808006 | 0.3846154 | 277.5133
0.300123409 | 332.6462593 | 0.3861538 | 277.1206
0.300816247 | 332.8768091 | 0.3869231 | 276.9236
0.301508605 | 333.3777381 | 0.3876923 | 276.7263
0.302222097 | 333.6156855 | 0.3892308 | 276.3304
0.302935081 | 333.8536328 | 0.39 | 276.1319
0.303625974 | 333.8134172 | 0.3907692 | 275.9331
0.30431639 | 333.7728274 | 0.3915385 | 275.7338
0.30500633 | 333.5961999 | 0.3930769 | 275.3341
0.305717332 | 333.5619521 | 0.3938462 | 275.1337
0.306406306 | 333.52014 | 0.3946154 | 274.933
0.307116314 | 333.8929759 | 0.3961538 | 274.5303
0.307825818 | 333.5857727 | 0.3969231 | 274.3284
0.308534819 | 333.4139405 | 0.3976923 | 274.1261
0.309221855 | 333.5068503 | 0.3992308 | 273.7205
0.30990842 | 333.5995729 | 0.4 | 273.5171
0.310615946 | 333.6992604 | 0.4007692 | 273.3134
0.311322972 | 333.7987549 | 0.4023077 | 272.9048
0.312008096 | 333.7542937 | 0.4030769 | 272.7
0.312692751 | 333.8461684 | 0.4038462 | 272.4948
0.313398311 | 333.8081867 | 0.4046154 | 272.2893
0.314082015 | 333.8995906 | 0.4061538 | 271.8771
0.314786596 | 333.8609393 | 0.4069231 | 271.6705
0.315469352 | 333.9518724 | 0.4076923 | 271.4635
0.316151642 | 333.9054346 | 0.4092308 | 271.0486
0.316854767 | 334.0030139 | 0.41 | 270.8405
0.317557397 | 334.1004003 | 0.4107692 | 270.6322
0.318238265 | 334.3279558 | 0.4123077 | 270.2144
0.318939924 | 334.1499219 | 0.4130769 | 270.005
0.319619851 | 333.9642154 | 0.4138462 | 269.7952
0.320320542 | 334.0605462 | 0.4146154 | 269.5851
0.321020743 | 334.156684 | 0.4161538 | 269.1639
0.321699257 | 334.1075971 | 0.4169231 | 268.9528
0.322377311 | 333.9200953 | 0.4176923 | 268.7413
0.323054906 | 333.8701663 | 0.4192308 | 268.3174
0.323753195 | 333.8269243 | 0.42 | 268.105
0.324450997 | 333.9216236 | 0.4207692 | 267.8922
0.325127188 | 334.1474949 | 0.4223077 | 267.4656
0.325802923 | 333.9578235 | 0.4230769 | 267.2519
0.326520391 | 333.9202863 | 0.4238462 | 267.0378
0.327195185 | 334.0069826 | 0.4246154 | 266.8233
0.327869524 | 333.9546909 | 0.4261538 | 266.3935
0.328543409 | 334.1798138 | 0.4269231 | 266.1781
0.329237877 | 333.9949991 | 0.4276923 | 265.9624
0.329931864 | 333.9486929 | 0.4292308 | 265.53
0.330604361 | 334.1733478 | 0.43 | 265.3134
0.331276405 | 333.9801794 | 0.4307692 | 265.0964
0.331968979 | 334.0721944 | 0.4323077 | 264.6615
0.332661073 | 333.8850815 | 0.4330769 | 264.4436
0.333331738 | 333.8299595 | 0.4338462 | 264.2254
0.334001953 | 333.9141178 | 0.4346154 | 264.0068
0.334671719 | 333.9980889 | 0.4361538 | 263.5689
0.335382855 | 333.9559961 | 0.4369231 | 263.3494
0.336051697 | 334.1794347 | 0.4376923 | 263.1297
0.336720092 | 333.9827692 | 0.4392308 | 262.6893
0.337408907 | 333.7925072 | 0.44 | 262.4686
0.338076396 | 333.8751596 | 0.4407692 | 262.2477
0.338785115 | 333.8312188 | 0.4423077 | 261.8049
0.339451686 | 333.7729798 | 0.4430769 | 261.583
0.340117814 | 333.8548779 | 0.4438462 | 261.3609
0.340783498 | 333.7959839 | 0.4446154 | 261.1385
0.341490301 | 333.750587 | 0.4461538 | 260.6928
0.342155073 | 333.8317307 | 0.4469231 | 260.4695
0.342819402 | 333.9126872 | 0.4476923 | 260.246
0.343524769 | 333.8663196 | 0.4492308 | 259.798
0.344208914 | 333.8126361 | 0.45 | 259.5736
0.344871881 | 333.8928353 | 0.4507692 | 259.3489
0.345534409 | 333.8315729 | 0.4523077 | 258.8986
0.346217181 | 333.7768398 | 0.4530769 | 258.6731
0.346878819 | 333.5733585 | 0.4538462 | 258.4473
0.347560674 | 333.5177628 | 0.4546154 | 258.2212
0.348303986 | 333.4824302 | 0.4561538 | 257.7683
0.348984871 | 333.5678078 | 0.4569231 | 257.5414
0.349624067 | 333.2136777 | 0.4576923 | 257.3142
0.350324652 | 333.0213455 | 0.4592308 | 256.8591
0.350983579 | 333.0988079 | 0.46 | 256.6311
0.351662642 | 332.8986512 | 0.4607692 | 256.4029
0.352341244 | 332.9823942 | 0.4623077 | 255.9457
0.353019386 | 332.7812726 | 0.4630769 | 255.7167
0.353697069 | 332.8644367 | 0.4638462 | 255.4874
0.354353777 | 332.6555256 | 0.4646154 | 255.2579
0.355010054 | 332.5886726 | 0.4661538 | 254.7981
0.35568639 | 332.3855421 | 0.4669231 | 254.5678
0.356382742 | 332.1886339 | 0.4676923 | 254.3373
0.35703769 | 331.9775444 | 0.4692308 | 253.8755
0.357692209 | 331.9088961 | 0.47 | 253.6442
0.358346299 | 331.8398735 | 0.4707692 | 253.4127
0.359040802 | 332.0704173 | 0.4723077 | 252.9489
0.359694012 | 331.8575325 | 0.4730769 | 252.7167
0.360346795 | 331.6440863 | 0.4738462 | 252.4842
0.360999153 | 331.4300787 | 0.4746154 | 252.2515
0.361712182 | 331.379325 | 0.4761538 | 251.7853
0.362343297 | 331.3011913 | 0.4769231 | 251.5519
0.363014693 | 331.2361687 | 0.4776923 | 251.3182
0.363665313 | 331.0201698 | 0.4792308 | 250.8501
0.364335821 | 330.9542846 | 0.48 | 250.6158
0.365005881 | 330.8880135 | 0.4807692 | 250.3812
0.365655207 | 330.8146458 | 0.4823077 | 249.9113
0.366304111 | 330.5966645 | 0.4830769 | 249.676
0.366972854 | 330.5291507 | 0.4838462 | 249.4405
0.367620904 | 330.4545608 | 0.4846154 | 249.2048
0.368349459 | 330.4063335 | 0.4861538 | 248.7327
0.368996619 | 330.1863434 | 0.4869231 | 248.4963
0.369643359 | 330.6894011 | 0.4876923 | 248.2597
0.370289682 | 330.3239407 | 0.4892308 | 247.7858
0.370975943 | 330.4057919 | 0.49 | 247.5486
0.37160124 | 330.6124586 | 0.4907692 | 247.3111
0.372266451 | 330.8324586 | 0.4923077 | 246.8356
0.372890943 | 331.1843178 | 0.4930769 | 246.5975
0.37361567 | 331.569721 | 0.4938462 | 246.3592
0.374279542 | 332.0807027 | 0.4946154 | 246.1207
0.374922876 | 332.2944103 | 0.4961538 | 245.6431
0.375565797 | 332.6536993 | 0.4969231 | 245.404
0.376228376 | 332.8741818 | 0.4976923 | 245.1647
0.376870458 | 332.9422114 | 0.4992308 | 244.6855
0.377552219 | 332.8775338 | 0.5 | 244.4456
0.378193452 | 332.7991253 | 0.5007692 | 244.2055
0.378834273 | 332.7203424 | 0.5023077 | 243.7248
0.379514697 | 332.5083377 | 0.5030769 | 243.4841
0.380154673 | 332.428701 | 0.5038462 | 243.2432
0.38079424 | 332.0560008 | 0.5053846 | 242.7609
0.381433398 | 331.8289903 | 0.5061538 | 242.5195
0.382092102 | 331.75457 | 0.5069231 | 242.2779
0.382750373 | 331.5331326 | 0.5076923 | 242.0361
0.383388282 | 331.5979633 | 0.5092308 | 241.552
0.384025785 | 331.222152 | 0.51 | 241.3097
0.384682784 | 331.2929214 | 0.5107692 | 241.0671
0.385319462 | 331.5039155 | 0.5123077 | 240.5816
0.385955735 | 331.4207058 | 0.5130769 | 240.3386
0.386651196 | 331.3568674 | 0.5138462 | 240.0953
0.387266772 | 331.1190206 | 0.5153846 | 239.6084
0.387941484 | 331.0477172 | 0.5161538 | 239.3647
0.388576091 | 331.1103814 | 0.5169231 | 239.1208
0.389230109 | 331.1794198 | 0.5176923 | 238.8767
0.389883699 | 331.2482652 | 0.5192308 | 238.3881
0.390536862 | 331.0213628 | 0.52 | 238.1436
0.391169825 | 330.9352115 | 0.5207692 | 237.8988
0.391802388 | 330.7007215 | 0.5223077 | 237.4089
0.39243455 | 330.7617862 | 0.5230769 | 237.1637
0.393066314 | 330.6745121 | 0.5238462 | 236.9184
0.393756848 | 330.4581711 | 0.5253846 | 236.4272
0.394387777 | 330.2216898 | 0.5261538 | 236.1814
0.395018309 | 330.2815294 | 0.5269231 | 235.9354
0.395687812 | 330.3541877 | 0.5276923 | 235.6893
0.396337197 | 330.5687842 | 0.5292308 | 235.1967
0.3969665 | 331.074339 | 0.53 | 234.9501
0.397595408 | 331.1337955 | 0.5307692 | 234.7034
0.39822392 | 331.4909003 | 0.5323077 | 234.2096
0.398891282 | 331.8612158 | 0.5330769 | 233.9624
0.399499372 | 332.3612939 | 0.5338462 | 233.7152
0.400146286 | 332.4271686 | 0.5353846 | 233.2202
0.400792783 | 332.6421511 | 0.5361538 | 232.9725
0.401419289 | 332.7012245 | 0.5369231 | 232.7247
0.402084523 | 332.7731284 | 0.5376923 | 232.4767
0.402729768 | 332.6887374 | 0.5392308 | 231.9804
0.403355063 | 332.4477795 | 0.54 | 231.7321
0.403979967 | 332.2062602 | 0.5407692 | 231.4836
0.40462399 | 331.8207821 | 0.5423077 | 230.9862
0.405287096 | 331.8909141 | 0.5430769 | 230.7374
0.405949762 | 331.6607018 | 0.5438462 | 230.4884
0.406573047 | 331.5671529 | 0.5453846 | 229.9901
0.407234863 | 331.4861303 | 0.5461538 | 229.7407
0.407857347 | 331.3918211 | 0.5469231 | 229.4912
0.408498879 | 331.454032 | 0.5476923 | 229.2417
0.409120578 | 331.359062 | 0.5492308 | 228.7421
0.409761301 | 331.4207934 | 0.55 | 228.4922
0.410537384 | 331.225815 | 0.5507692 | 228.2421
0.411177199 | 331.4378062 | 0.5523077 | 227.7417
0.411797236 | 331.190515 | 0.5530769 | 227.4913
0.412416888 | 331.0937087 | 0.5538462 | 227.2408
0.413074848 | 331.0093352 | 0.5553846 | 226.7395
0.41369371 | 330.7605294 | 0.5561538 | 226.4887
0.414312188 | 330.813828 | 0.5569231 | 226.2378
0.414930284 | 330.715513 | 0.5576923 | 225.9868
0.415586593 | 330.6295839 | 0.5592308 | 225.4845
0.416203903 | 330.8337476 | 0.56 | 225.2331
0.416840104 | 330.5891435 | 0.5607692 | 224.9817
0.417495161 | 330.5021384 | 0.5623077 | 224.4786
0.418130542 | 330.2564642 | 0.5630769 | 224.2269
0.418784755 | 330.1685702 | 0.5638462 | 223.9751
0.419400094 | 330.0675885 | 0.5653846 | 223.4713
0.420015054 | 329.8140341 | 0.5661538 | 223.2192
0.420648836 | 329.8708357 | 0.5669231 | 222.9671
0.421282217 | 329.7750528 | 0.5676923 | 222.7148
0.421915197 | 329.9838598 | 0.5692308 | 222.2101
0.422528613 | 329.8811764 | 0.57 | 221.9576
0.423160804 | 329.6317565 | 0.5707692 | 221.705
0.423773457 | 329.5282251 | 0.5723077 | 221.1996
0.42442399 | 329.2840508 | 0.5730769 | 220.9468
0.425054985 | 329.3389254 | 0.5738462 | 220.6939
0.425666478 | 329.2342537 | 0.5753846 | 220.1879
0.426277599 | 329.1292077 | 0.5761538 | 219.9348
0.426926505 | 329.1895969 | 0.5769231 | 219.6816
0.427517788 | 329.0776094 | 0.5776923 | 219.4283
0.428146834 | 328.9777973 | 0.5792308 | 218.9216
0.428775485 | 328.8775992 | 0.58 | 218.6681
0.429422773 | 328.6296355 | 0.5807692 | 218.4146
0.430031602 | 328.6760452 | 0.5823077 | 217.9073
0.430640061 | 328.5684437 | 0.5830769 | 217.6536
0.431286144 | 328.6268709 | 0.5838462 | 217.3998
0.431912825 | 328.9868998 | 0.5853846 | 216.892
0.432558086 | 328.5827727 | 0.5861538 | 216.6381
0.43318397 | 328.48006 | 0.5869231 | 216.384
0.433771566 | 328.5188235 | 0.5876923 | 216.1299
0.434396692 | 328.5698502 | 0.5892308 | 215.6216
0.435021427 | 328.9296832 | 0.59 | 215.3673
0.435645772 | 329.135113 | 0.5907692 | 215.113
0.436250826 | 329.643697 | 0.5923077 | 214.6043
0.436855514 | 330.1526553 | 0.5930769 | 214.3498
0.437478716 | 330.6682306 | 0.5938462 | 214.0953
0.438120396 | 331.6553778 | 0.5953846 | 213.5862
0.438705099 | 331.8493544 | 0.5961538 | 213.3315
0.439327149 | 332.2110119 | 0.5969231 | 213.0768
0.439929981 | 332.4113394 | 0.5976923 | 212.8221
0.44055127 | 332.6179271 | 0.5992308 | 212.3125
0.441172173 | 332.669062 | 0.6 | 212.0577
0.441792691 | 332.5644546 | 0.6007692 | 211.8028
0.442394038 | 332.7645014 | 0.6023077 | 211.2929
0.443032573 | 332.5098242 | 0.6030769 | 211.0379
0.443614412 | 332.2358487 | 0.6038462 | 210.7829
0.444233417 | 331.9737797 | 0.6053846 | 210.2727
0.444833299 | 331.8609383 | 0.6061538 | 210.0176
0.44545155 | 331.5978167 | 0.6069231 | 209.7625
0.446069419 | 331.8027641 | 0.6084615 | 209.2521
0.4466682 | 331.6888818 | 0.6092308 | 208.9969
0.447266623 | 331.7310284 | 0.61 | 208.7416
0.447883372 | 331.622687 | 0.6107692 | 208.4863
0.448499741 | 331.3573636 | 0.6123077 | 207.9757
0.44909707 | 331.3986622 | 0.6130769 | 207.7204
0.449694042 | 331.2829905 | 0.6138462 | 207.465
0.450290657 | 331.3238213 | 0.6153846 | 206.9542
0.450942798 | 331.5399616 | 0.6161538 | 206.6988
0.45153867 | 331.4234302 | 0.6169231 | 206.4434
0.452134186 | 331.3065246 | 0.6184615 | 205.9325
0.452729348 | 331.1892446 | 0.6192308 | 205.677
0.453324156 | 331.2289439 | 0.62 | 205.4216
0.453955753 | 330.9658544 | 0.6207692 | 205.1661
0.454549832 | 330.8474399 | 0.6223077 | 204.6551
0.455143558 | 330.7286512 | 0.6230769 | 204.3996
0.455736933 | 331.0826889 | 0.6238462 | 204.144
0.456367007 | 330.6600296 | 0.6253846 | 203.633
0.457015199 | 330.5585596 | 0.6261538 | 203.3775
0.457607464 | 330.4383381 | 0.6269231 | 203.1219
0.458199378 | 330.3177424 | 0.6284615 | 202.6109
0.458809423 | 330.0446558 | 0.6292308 | 202.3554
0.459400627 | 330.0815246 | 0.63 | 202.0998
0.46000994 | 329.9658909 | 0.6307692 | 201.8443
0.460618882 | 329.8498712 | 0.6323077 | 201.3333
0.461209017 | 329.8859856 | 0.6330769 | 201.0778
0.461817229 | 329.7692963 | 0.6338462 | 200.8223
0.462443486 | 329.8170862 | 0.6353846 | 200.3113
0.463032545 | 329.6936484 | 0.6361538 | 200.0558
0.463621258 | 329.4108542 | 0.6369231 | 199.8004
0.464319905 | 329.6410764 | 0.6384615 | 199.2895
0.464907861 | 329.3573875 | 0.6392308 | 199.0341
0.465495471 | 329.2324175 | 0.64 | 198.7787
0.466101082 | 329.1131112 | 0.6407692 | 198.5233
0.466706328 | 328.993419 | 0.6423077 | 198.0126
0.467292882 | 328.8673145 | 0.6430769 | 197.7573
0.467879093 | 328.7408358 | 0.6438462 | 197.502
0.468501566 | 328.9455317 | 0.6453846 | 196.9914
0.469087069 | 328.8184798 | 0.6461538 | 196.7362
0.46969051 | 328.5371126 | 0.6469231 | 196.481
0.470275317 | 328.4092127 | 0.6484615 | 195.9706
0.470878042 | 328.1267928 | 0.6492308 | 195.7155
0.471462156 | 327.9980451 | 0.65 | 195.4604
0.472064165 | 327.8749025 | 0.6507692 | 195.2053
0.472665813 | 327.7513741 | 0.6523077 | 194.6953
0.473248884 | 327.6214918 | 0.6530769 | 194.4403
0.473831615 | 327.6518489 | 0.6538462 | 194.1853
0.474414006 | 327.8427261 | 0.6553846 | 193.6755
0.475014242 | 327.7179608 | 0.6561538 | 193.4207
0.475614118 | 327.5928095 | 0.6569231 | 193.1659
0.476195473 | 327.3003311 | 0.6584615 | 192.6564
0.476776489 | 327.329466 | 0.6592308 | 192.4017
0.47739345 | 327.0479175 | 0.66 | 192.1471
0.477973771 | 327.0764851 | 0.6607692 | 191.8925
0.478553756 | 326.7821178 | 0.6623077 | 191.3834
0.479169621 | 326.660487 | 0.6630769 | 191.1289
0.479767011 | 326.8556888 | 0.6638462 | 190.8745
0.480364043 | 326.7275579 | 0.6653846 | 190.3657
0.480942644 | 326.5931377 | 0.6661538 | 190.1115
0.481575105 | 326.3141739 | 0.6669231 | 189.8572
0.482171059 | 326.1847829 | 0.6684615 | 189.3489
0.482820786 | 326.072655 | 0.6692308 | 189.0948
0.483397967 | 326.0987548 | 0.67 | 188.8408
0.483992837 | 326.4550526 | 0.6707692 | 188.5868
0.484587352 | 326.1621415 | 0.6723077 | 188.079
0.485181515 | 325.8686514 | 0.6730769 | 187.8252
0.485775325 | 325.7371259 | 0.6738462 | 187.5714
0.486350803 | 325.7619976 | 0.6753846 | 187.0641
0.486925951 | 325.6239516 | 0.6761538 | 186.8105
0.487536684 | 325.6600514 | 0.6769231 | 186.557
0.488164989 | 325.3759327 | 0.6784615 | 186.0501
0.488739095 | 325.0737087 | 0.6792308 | 185.7968
0.489312871 | 324.9340428 | 0.68 | 185.5436
0.489886318 | 324.7940026 | 0.6807692 | 185.2904
0.490477342 | 324.659401 | 0.6823077 | 184.7842
0.491068016 | 324.5244135 | 0.6830769 | 184.5312
0.491640458 | 324.5467384 | 0.6838462 | 184.2782
0.492212572 | 324.4052831 | 0.6853846 | 183.7726
0.492820085 | 324.4387308 | 0.6861538 | 183.5199
0.493391526 | 324.1328226 | 0.6869231 | 183.2672
0.493962639 | 323.9902327 | 0.6884615 | 182.7621
0.494533427 | 324.0112419 | 0.6892308 | 182.5097
0.495157353 | 323.8853128 | 0.69 | 182.2574
0.49574527 | 323.7474423 | 0.6907692 | 182.0051
0.496315042 | 323.6034255 | 0.6923077 | 181.5008
0.496902279 | 323.629151 | 0.6930769 | 181.2487
0.497489171 | 323.3257662 | 0.6938462 | 180.9968
0.498075719 | 323.3509128 | 0.6953846 | 180.4931
0.498679682 | 323.2169545 | 0.6961538 | 180.2414
0.499265533 | 323.2416157 | 0.6969231 | 179.9897
0.499833302 | 322.9306607 | 0.6984615 | 179.4867
0.500436205 | 322.7955269 | 0.6992308 | 179.2354
0.50105646 | 322.6657119 | 0.7 | 178.9841
0.501623215 | 322.6834959 | 0.7015385 | 178.4817
0.502189648 | 322.7010928 | 0.7023077 | 178.2307
0.502773446 | 322.5588801 | 0.7030769 | 177.9798
0.503356904 | 322.4162815 | 0.7038462 | 177.7289
0.503922356 | 322.1020838 | 0.7053846 | 177.2275
0.504505144 | 322.1242392 | 0.7061538 | 176.9769
0.505105237 | 321.9861698 | 0.7069231 | 176.7265
0.50570497 | 321.8477027 | 0.7084615 | 176.2258
0.506269097 | 321.5315898 | 0.7092308 | 175.9756
0.506832905 | 321.5469206 | 0.71 | 175.7255
0.507414 | 321.401626 | 0.7115385 | 175.2256
0.508029944 | 321.5996523 | 0.7123077 | 174.9758
0.508592761 | 321.6144101 | 0.7130769 | 174.7261
0.509155261 | 321.6289806 | 0.7138462 | 174.4765
0.509735008 | 321.8154981 | 0.7153846 | 173.9776
0.510314419 | 322.0020157 | 0.7161538 | 173.7283
0.510911037 | 322.694228 | 0.7169231 | 173.4791
0.511472236 | 322.7085997 | 0.7184615 | 172.981
0.512050641 | 322.7284393 | 0.7192308 | 172.7322
0.512646225 | 322.9207083 | 0.72 | 172.4834
0.513223952 | 322.9402555 | 0.7215385 | 171.9862
0.513783854 | 322.9539605 | 0.7223077 | 171.7377
0.514343443 | 322.8002244 | 0.7230769 | 171.4894
0.514972606 | 322.8360231 | 0.7238462 | 171.2412
0.515548991 | 322.5197874 | 0.7253846 | 170.745
0.516125045 | 322.2029728 | 0.7261538 | 170.4972
0.516665883 | 321.8743511 | 0.7269231 | 170.2494
0.517241294 | 321.7241355 | 0.7284615 | 169.7542
0.517798952 | 321.4000986 | 0.7292308 | 169.5067
0.518408534 | 321.4281429 | 0.73 | 169.2594
0.518982943 | 321.1087317 | 0.7315385 | 168.7651
0.519557022 | 320.9568699 | 0.7323077 | 168.5182
0.52011339 | 320.7990461 | 0.7330769 | 168.2713
0.520704192 | 320.6519884 | 0.7338462 | 168.0246
0.521259923 | 320.6618192 | 0.7353846 | 167.5315
0.521815345 | 320.5029545 | 0.7361538 | 167.2852
0.5223878 | 320.6864808 | 0.7369231 | 167.0389
0.522959929 | 320.5326044 | 0.7384615 | 166.5468
0.523514407 | 320.3727923 | 0.7392308 | 166.3009
0.524068579 | 320.2126059 | 0.74 | 166.0552
0.524674352 | 320.0686593 | 0.7415385 | 165.5641
0.525262467 | 320.0878614 | 0.7423077 | 165.3187
0.525832953 | 319.9321458 | 0.7430769 | 165.0735
0.526385842 | 319.7705209 | 0.7438462 | 164.8284
0.526972951 | 319.450177 | 0.7453846 | 164.3386
0.52752521 | 319.2876982 | 0.7461538 | 164.0939
0.528094407 | 319.1303481 | 0.7469231 | 163.8493
0.528663281 | 318.972612 | 0.7484615 | 163.3605
0.529231831 | 318.81449 | 0.7492308 | 163.1163
0.529800058 | 318.655982 | 0.75 | 162.8723
0.530385167 | 318.6725263 | 0.7515385 | 162.3846
0.530952739 | 318.5133369 | 0.7523077 | 162.1409
0.531519989 | 318.3537617 | 0.7530769 | 161.8974
0.532069743 | 318.1883356 | 0.7538462 | 161.6541
0.532619195 | 318.192874 | 0.7553846 | 161.1677
0.533185501 | 317.3505078 | 0.7561538 | 160.9248
0.53373434 | 317.5247301 | 0.7569231 | 160.682
0.534300016 | 317.363146 | 0.7584615 | 160.1968
0.534865371 | 317.0304542 | 0.7592308 | 159.9544
0.535464641 | 317.2204981 | 0.76 | 159.7121
0.536012231 | 317.052417 | 0.7615385 | 159.228
0.536559522 | 316.7129503 | 0.7623077 | 158.9862
0.537106513 | 316.5440271 | 0.7630769 | 158.7446
0.537653205 | 316.3747296 | 0.7638462 | 158.503
0.538284945 | 316.2320461 | 0.7653846 | 158.0204
0.538830994 | 316.0619709 | 0.7661538 | 157.7793
0.539393794 | 316.068404 | 0.7669231 | 157.5384
0.539956278 | 316.0746442 | 0.7684615 | 157.0569
0.540518445 | 315.737312 | 0.7692308 | 156.8164
0.541114338 | 315.4101377 | 0.77 | 156.5761
0.541658844 | 315.238156 | 0.7715385 | 156.0959
0.542271059 | 315.087227 | 0.7723077 | 155.856
0.542848918 | 314.9251751 | 0.7730769 | 155.6162
0.543409463 | 314.5851938 | 0.7738462 | 155.3767
0.543952721 | 314.5838608 | 0.7753846 | 154.898
0.544495684 | 314.4099669 | 0.7761538 | 154.6588
0.545055306 | 314.5859669 | 0.7769231 | 154.4199
0.545631559 | 314.2495908 | 0.7784615 | 153.9424
0.546173611 | 313.9019867 | 0.7792308 | 153.7039
0.54671537 | 313.8993351 | 0.78 | 153.4656
0.547290667 | 313.7342598 | 0.7815385 | 152.9894
0.54788254 | 313.4011294 | 0.7823077 | 152.7515
0.54844027 | 313.2298611 | 0.7830769 | 152.5138
0.548980803 | 313.0529204 | 0.7838462 | 152.2763
0.549554799 | 312.8861668 | 0.7853846 | 151.8017
0.550111598 | 312.7137406 | 0.7861538 | 151.5646
0.550684945 | 312.3727535 | 0.7869231 | 151.3278
0.551308509 | 312.220494 | 0.7884615 | 150.8545
0.551881171 | 311.878387 | 0.7892308 | 150.6181
0.552436676 | 311.7041889 | 0.79 | 150.3818
0.552991873 | 311.5296049 | 0.7915385 | 149.9099
0.553529951 | 311.5233392 | 0.7923077 | 149.6741
0.554084542 | 311.696155 | 0.7930769 | 149.4385
0.554622033 | 311.3413491 | 0.7938462 | 149.2031
0.555192801 | 310.9964204 | 0.7953846 | 148.7328
0.555729697 | 310.8147955 | 0.7961538 | 148.4979
0.556266305 | 310.6327962 | 0.7969231 | 148.2632
0.55681938 | 310.4556245 | 0.7984615 | 147.7943
0.557422386 | 310.2936545 | 0.7992308 | 147.5601
0.557991559 | 310.1208833 | 0.8 | 147.326
0.558543681 | 309.7677178 | 0.8015385 | 146.8584
0.559078781 | 309.7586129 | 0.8023077 | 146.6249
0.559613596 | 309.5743213 | 0.8030769 | 146.3916
0.560181522 | 309.3999887 | 0.8046154 | 145.9254
0.560715747 | 309.0397443 | 0.8053846 | 145.6926
0.561266368 | 308.8593766 | 0.8061538 | 145.4599
0.561800014 | 308.4980941 | 0.8069231 | 145.2274
0.562350038 | 308.3168639 | 0.8084615 | 144.763
0.562933066 | 307.9699294 | 0.8092308 | 144.5311
0.563465824 | 307.7826962 | 0.81 | 144.2993
0.563998297 | 307.4193202 | 0.8115385 | 143.8363
0.564547114 | 307.5880834 | 0.8123077 | 143.6051
0.56509563 | 307.2289617 | 0.8130769 | 143.374
0.565627237 | 306.8641646 | 0.8146154 | 142.9124
0.566208358 | 306.5140693 | 0.8153846 | 142.6819
0.566772553 | 306.3345379 | 0.8161538 | 142.4516
0.567353009 | 306.1596848 | 0.8169231 | 142.2215
0.567883418 | 305.9692119 | 0.8184615 | 141.7617
0.568446669 | 305.6119411 | 0.8192308 | 141.5321
0.568976498 | 305.2439686 | 0.82 | 141.3027
0.569539133 | 305.0622676 | 0.8215385 | 140.8444
0.570068384 | 305.0469259 | 0.8223077 | 140.6156
0.57061388 | 304.6825674 | 0.8230769 | 140.3869
0.571192112 | 304.3276826 | 0.8246154 | 139.9301
0.571720488 | 303.7799999 | 0.8253846 | 139.702
0.572298081 | 303.6010445 | 0.8261538 | 139.4741
0.572842362 | 303.589004 | 0.8269231 | 139.2463
0.573369868 | 303.3943439 | 0.8284615 | 138.7914
0.573897095 | 303.0217925 | 0.8292308 | 138.5643
0.574489894 | 302.8462318 | 0.83 | 138.3373
0.575032985 | 302.4775926 | 0.8315385 | 137.8839
0.575559336 | 302.1034066 | 0.8323077 | 137.6575
0.576101846 | 301.7336183 | 0.8330769 | 137.4313
0.576627636 | 301.5363033 | 0.8346154 | 136.9794
0.577185984 | 301.1704068 | 0.8353846 | 136.7537
0.577711204 | 300.972238 | 0.8361538 | 136.5283
0.578236148 | 301.130273 | 0.8369231 | 136.303
0.578777208 | 300.5797044 | 0.8384615 | 135.8531
0.579317976 | 300.385328 | 0.8392308 | 135.6284
0.579842077 | 299.4713478 | 0.84 | 135.4039
0.58038227 | 299.4544915 | 0.8415385 | 134.9556
0.580905814 | 299.2537788 | 0.8423077 | 134.7317
0.581445432 | 299.0575807 | 0.8430769 | 134.508
0.581984759 | 298.682038 | 0.8446154 | 134.0611
0.582507465 | 298.6591495 | 0.8453846 | 133.838
0.583176783 | 298.1424259 | 0.8461538 | 133.6151
0.583715178 | 297.7651815 | 0.8469231 | 133.3924
0.584318487 | 297.4067499 | 0.8484615 | 132.9476
0.584856267 | 297.0283124 | 0.8492308 | 132.7255
0.585377475 | 296.6444656 | 0.85 | 132.5035
0.585914686 | 296.6242058 | 0.8515385 | 132.0603
0.586500406 | 296.2586894 | 0.8523077 | 131.839
0.587020757 | 295.8733016 | 0.8530769 | 131.6179
0.587557087 | 295.4921537 | 0.8546154 | 131.1762
0.588076889 | 295.1056343 | 0.8553846 | 130.9557
0.588628883 | 294.7281209 | 0.8561538 | 130.7354
0.589164351 | 294.5254842 | 0.8569231 | 130.5153
0.589683318 | 294.1373479 | 0.8584615 | 130.0757
0.590234427 | 293.9386119 | 0.8592308 | 129.8562
0.590769036 | 293.3736455 | 0.86 | 129.6369
0.591335733 | 292.9980268 | 0.8615385 | 129.1989
0.591853575 | 292.6075923 | 0.8623077 | 128.9803
0.592387319 | 292.4021515 | 0.8630769 | 128.7618
0.592920779 | 292.0153983 | 0.8646154 | 128.3255
0.593453954 | 291.4470431 | 0.8653846 | 128.1076
0.593970701 | 291.0543367 | 0.8661538 | 127.89
0.594503317 | 291.028185 | 0.8669231 | 127.6725
0.595019522 | 290.4532275 | 0.8684615 | 127.2383
0.595567698 | 289.8868664 | 0.8692308 | 127.0214
0.596067244 | 289.3057276 | 0.87 | 126.8048
0.596598744 | 289.0963483 | 0.8715385 | 126.3722
0.597113869 | 288.7002471 | 0.8723077 | 126.1562
0.597628729 | 288.4853648 | 0.8730769 | 125.9405
0.598175477 | 287.9156178 | 0.8746154 | 125.5095
0.59868979 | 287.5178149 | 0.8753846 | 125.2944
0.599203839 | 287.3015174 | 0.8761538 | 125.0795
0.599749727 | 286.9118957 | 0.8769231 | 124.8647
0.600311359 | 286.5262741 | 0.8784615 | 124.4359
0.600824575 | 285.943913 | 0.8792308 | 124.2218
0.601353554 | 285.3653766 | 0.88 | 124.0079
0.601850219 | 284.9594947 | 0.8815385 | 123.5808
0.602490712 | 284.5940689 | 0.8823077 | 123.3676
0.602970813 | 284.1824736 | 0.8830769 | 123.1545
0.603450683 | 283.7703519 | 0.8846154 | 122.7291
0.603930324 | 283.1747745 | 0.8853846 | 122.5167
0.604569486 | 282.8066879 | 0.8861538 | 122.3046
0.605048591 | 282.575946 | 0.8869231 | 122.0926
0.605527465 | 281.9784095 | 0.8884615 | 121.6693
0.606006111 | 281.3801713 | 0.8892308 | 121.458
0.606643949 | 281.0094239 | 0.89 | 121.2469
0.60712206 | 280.4097529 | 0.8915385 | 120.8253
0.607599943 | 279.9929822 | 0.8923077 | 120.6149
0.608236765 | 279.620188 | 0.8930769 | 120.4047
0.608714116 | 279.0184702 | 0.8946154 | 119.9848
0.609191239 | 278.5999451 | 0.8953846 | 119.7752
0.609668135 | 277.9969115 | 0.8961538 | 119.5659
0.610303642 | 277.6213396 | 0.8969231 | 119.3567
0.610780007 | 277.20106 | 0.8984615 | 118.9391
0.611256146 | 276.5959797 | 0.8992308 | 118.7306
0.611890645 | 276.2183609 | 0.9 | 118.5223
0.612366255 | 275.4273687 | 0.9015385 | 118.1064
0.612841639 | 275.004633 | 0.9023077 | 117.8988
0.613475133 | 274.4401667 | 0.9030769 | 117.6914
0.61394999 | 273.8314314 | 0.9046154 | 117.2772
0.614424622 | 273.4068536 | 0.9053846 | 117.0705
0.615057115 | 273.0249074 | 0.9061538 | 116.864
0.615531222 | 272.7842532 | 0.9076923 | 116.4516
0.616005104 | 273.0987031 | 0.9084615 | 116.2457
0.616478762 | 272.6723709 | 0.9092308 | 116.0401
0.617109957 | 272.473822 | 0.91 | 115.8347
0.617583091 | 272.4173253 | 0.9115385 | 115.4245
0.618056003 | 272.1751214 | 0.9123077 | 115.2197
0.618686203 | 271.9754029 | 0.9130769 | 115.0152
0.619158593 | 271.3609658 | 0.9146154 | 114.6068
0.61963076 | 270.745827 | 0.9153846 | 114.4029
0.620259969 | 270.3584129 | 0.9161538 | 114.1993
0.620731616 | 269.5558125 | 0.9176923 | 113.7927
0.621203041 | 268.5662183 | 0.9184615 | 113.5897
0.621674244 | 267.9479801 | 0.9192308 | 113.387
0.622302169 | 266.9983566 | 0.92 | 113.1844
0.622772854 | 266.1920135 | 0.9215385 | 112.7801
0.623243318 | 265.3847932 | 0.9223077 | 112.5782
0.62371356 | 264.5766957 | 0.9230769 | 112.3766
0.624340206 | 263.8090368 | 0.9246154 | 111.974
0.624809933 | 263.1858278 | 0.9253846 | 111.7731
0.62527944 | 262.3750403 | 0.9261538 | 111.5723
0.625905106 | 261.4172882 | 0.9276923 | 111.1715
0.626530381 | 260.6452433 | 0.9284615 | 110.9715
0.626999081 | 260.0186425 | 0.9292308 | 110.7717
0.627467561 | 259.2040538 | 0.93 | 110.5721
0.627935822 | 258.3885879 | 0.9315385 | 110.1736
0.628559828 | 257.6124202 | 0.9323077 | 109.9746
0.629027578 | 256.9826323 | 0.9330769 | 109.7759
0.629495109 | 256.3521426 | 0.9346154 | 109.3792
0.629962422 | 255.3454431 | 0.9353846 | 109.1812
0.630585165 | 254.3772817 | 0.9361538 | 108.9834
0.631051969 | 253.5562602 | 0.9376923 | 108.5886
0.631518555 | 252.7343615 | 0.9384615 | 108.3914
0.632140331 | 251.7625744 | 0.9392308 | 108.1946
0.632606409 | 250.9386874 | 0.94 | 107.9979
0.63307227 | 249.9255844 | 0.9415385 | 107.6053
0.633537914 | 249.0998554 | 0.9423077 | 107.4094
0.634003342 | 248.0847349 | 0.9430769 | 107.2136
0.634623575 | 247.295497 | 0.9446154 | 106.8228
0.635088498 | 246.2781835 | 0.9453846 | 106.6278
0.635553204 | 245.2598174 | 0.9461538 | 106.433
0.636017695 | 244.429293 | 0.9476923 | 106.044
0.63663668 | 243.6355815 | 0.9484615 | 105.8499
0.637100668 | 242.6140575 | 0.9492308 | 105.656
0.637564441 | 241.4022941 | 0.95 | 105.4623
0.638027999 | 240.3785771 | 0.9515385 | 105.0757
0.638645741 | 239.2013751 | 0.9523077 | 104.8827
0.639108798 | 238.1752897 | 0.9530769 | 104.6899
0.639571641 | 236.9585848 | 0.9546154 | 104.3051
0.640188431 | 235.9666806 | 0.9553846 | 104.1131
0.640650774 | 234.5576311 | 0.9561538 | 103.9212
0.641112904 | 233.147178 | 0.9576923 | 103.5383
0.64157482 | 231.9252684 | 0.9584615 | 103.3471
0.642190376 | 230.9276917 | 0.9592308 | 103.1562
0.642651795 | 229.3229057 | 0.96 | 102.9655
0.643113001 | 227.9067801 | 0.9615385 | 102.5849
0.643573994 | 226.489251 | 0.9623077 | 102.3949
0.644188321 | 225.2953239 | 0.9630769 | 102.2051
0.644648819 | 223.6843098 | 0.9646154 | 101.8263
0.645109105 | 222.2623363 | 0.9653846 | 101.6373
0.645569179 | 220.8389592 | 0.9661538 | 101.4484
0.646182283 | 219.066156 | 0.9676923 | 101.0715
0.646641864 | 217.4486507 | 0.9684615 | 100.8834
0.647101233 | 215.4475672 | 0.9692308 | 100.6955
0.647713398 | 213.4772147 | 0.97 | 100.5078
0.648172276 | 211.2807456 | 0.9715385 | 100.1332
0.648630944 | 209.6560473 | 0.9723077 | 99.94618
0.649242173 | 207.2959178 | 0.9730769 | 99.75944
0.64970035 | 204.9014608 | 0.9746154 | 99.38667
0.650158317 | 202.3131387 | 0.9753846 | 99.20063
0.650616075 | 199.5306883 | 0.9761538 | 99.01482
0.651226093 | 196.5838173 | 0.9776923 | 98.6439
0.651683362 | 193.0280702 | 0.9784615 | 98.4588
0.652140422 | 189.0850607 | 0.9792308 | 98.27392
0.652597274 | 184.2933371 | 0.98 | 98.08928
0.653206084 | 178.832664 | 0.9815385 | 97.72069
0.653662449 | 172.8966538 | 0.9823077 | 97.53675
0.654118606 | 165.9934291 | 0.9830769 | 97.35304
0.654574555 | 157.3134583 | 0.9846154 | 96.98631
0.655182163 | 142.8908533 | 0.9853846 | 96.8033
0.655637627 | 110.0150154 | 0.9861538 | 96.62053
0.656092884 | 88.32575867 | 0.9876923 | 96.25567
0.656699571 | 77.21382533 | 0.9884615 | 96.07359
0.657154345 | 68.79863862 | 0.9892308 | 95.89175
0.657608912 | 60.56878487 | 0.99 | 95.71014
0.658063272 | 52.81418454 | 0.9915385 | 95.34762
0.658668765 | 42.08371644 | 0.9923077 | 95.16671
0.659122645 | 24.62763767 | 0.9930769 | 94.98604
0.659576318 | 16.19895593 | 0.9946154 | 94.62539
0.660180896 | 9.455105582 | 0.9953846 | 94.44541
0.66063409 | 4.944593944 | 0.9961538 | 94.26567
0.661087078 | 3.47285587 | 0.9976923 | 93.9069
0.661539861 | 2.982234096 | 0.9984615 | 93.72786
0.662595559 | 1.598412277 | 1 | 93.37048

## plot_creep_time_strain
0 | 1 | 2 | 3
0 | 0 | 0 | 0
0.09 | 0.000849 | 0 | 0
0.45 | 0.001084 | 0 | 0
0.97 | 0.001276 | 0 | 0
1.55 | 0.001475 | 0 | 0
2.75 | 0.001934 | 0 | 0
3.97 | 0.00248 | 0 | 0
5.24 | 0.003075 | 0 | 0
6.31 | 0.003575 | 11.53846 | 0.003661483
7.31 | 0.004046 | 11.53846 | 0.003661483
8.31 | 0.004484 | 11.53846 | 0.003661483
9.24 | 0.004875 | 11.53846 | 0.003661483
10.16 | 0.005259 | 11.53846 | 0.003661483
11.71 | 0.005874 | 11.53846 | 0.003661483
12.91 | 0.006332 | 11.53846 | 0.003661483
14.15 | 0.006786 | 11.53846 | 0.003661483
15.33 | 0.00721 | 23.07692 | 0.007247443
16.52 | 0.007631 | 23.07692 | 0.007247443
17.84 | 0.008093 | 23.07692 | 0.007247443
19.34 | 0.008605 | 23.07692 | 0.007247443
20.8 | 0.009098 | 23.07692 | 0.007247443
22.51 | 0.009666 | 23.07692 | 0.007247443
24.01 | 0.010157 | 23.07692 | 0.007247443
25.49 | 0.010629 | 34.61538 | 0.01076116
27.04 | 0.011148 | 34.61538 | 0.01076116
28.2 | 0.011515 | 34.61538 | 0.01076116
29.85 | 0.01205 | 34.61538 | 0.01076116
31.38 | 0.012556 | 34.61538 | 0.01076116
32.98 | 0.013069 | 34.61538 | 0.01076116
34.29 | 0.013494 | 34.61538 | 0.01076116
36.05 | 0.014064 | 34.61538 | 0.01076116
37.69 | 0.01458 | 46.15385 | 0.01420571
38.99 | 0.014971 | 46.15385 | 0.01420571
40.78 | 0.015535 | 46.15385 | 0.01420571
42.13 | 0.015963 | 46.15385 | 0.01420571
43.98 | 0.016542 | 46.15385 | 0.01420571
45.48 | 0.017002 | 46.15385 | 0.01420571
47.18 | 0.017512 | 46.15385 | 0.01420571
48.87 | 0.018044 | 57.69231 | 0.01758397
50.6 | 0.018561 | 57.69231 | 0.01758397
52.34 | 0.019124 | 57.69231 | 0.01758397
53.92 | 0.01961 | 57.69231 | 0.01758397
55.37 | 0.020037 | 57.69231 | 0.01758397
57.44 | 0.020677 | 57.69231 | 0.01758397
58.93 | 0.021114 | 57.69231 | 0.01758397
60.7 | 0.021645 | 57.69231 | 0.01758397
62.18 | 0.022097 | 69.23077 | 0.02089866
63.73 | 0.022554 | 69.23077 | 0.02089866
65.85 | 0.023191 | 69.23077 | 0.02089866
67.37 | 0.023643 | 69.23077 | 0.02089866
68.82 | 0.024085 | 69.23077 | 0.02089866
70.49 | 0.024575 | 69.23077 | 0.02089866
71.74 | 0.024943 | 69.23077 | 0.02089866
73.59 | 0.025492 | 80.76923 | 0.02415232
75.15 | 0.025956 | 80.76923 | 0.02415232
76.81 | 0.026438 | 80.76923 | 0.02415232
78.28 | 0.026885 | 80.76923 | 0.02415232
79.98 | 0.02738 | 80.76923 | 0.02415232
81.92 | 0.027944 | 80.76923 | 0.02415232
83.45 | 0.028391 | 80.76923 | 0.02415232
85.82 | 0.029056 | 80.76923 | 0.02415232
87.39 | 0.029521 | 92.30769 | 0.02734736
88.88 | 0.029942 | 92.30769 | 0.02734736
90.74 | 0.030471 | 92.30769 | 0.02734736
92.45 | 0.030972 | 92.30769 | 0.02734736
94.05 | 0.031433 | 92.30769 | 0.02734736
95.48 | 0.03186 | 92.30769 | 0.02734736
96.9 | 0.032261 | 92.30769 | 0.02734736
98.9 | 0.032822 | 103.8462 | 0.03048777
100.57 | 0.033293 | 103.8462 | 0.03048777
102.17 | 0.03375 | 103.8462 | 0.03048777
103.52 | 0.034134 | 103.8462 | 0.03048777
105.11 | 0.034588 | 103.8462 | 0.03048777
106.96 | 0.035099 | 103.8462 | 0.03048777
108.55 | 0.035558 | 103.8462 | 0.03048777
110.23 | 0.036042 | 103.8462 | 0.03048777
112.02 | 0.036537 | 115.3846 | 0.03357657
113.45 | 0.036945 | 115.3846 | 0.03357657
115.17 | 0.037431 | 115.3846 | 0.03357657
116.71 | 0.037855 | 115.3846 | 0.03357657
118.76 | 0.038422 | 115.3846 | 0.03357657
120.64 | 0.03893 | 115.3846 | 0.03357657
122.36 | 0.039418 | 115.3846 | 0.03357657
124.1 | 0.039906 | 126.9231 | 0.03661653
125.78 | 0.040377 | 126.9231 | 0.03661653
127.57 | 0.04086 | 126.9231 | 0.03661653
129.49 | 0.041347 | 126.9231 | 0.03661653
130.89 | 0.041743 | 126.9231 | 0.03661653
133.02 | 0.042314 | 126.9231 | 0.03661653
134.77 | 0.042783 | 126.9231 | 0.03661653
136.36 | 0.043213 | 126.9231 | 0.03661653
137.98 | 0.043664 | 138.4615 | 0.03961018
139.58 | 0.044099 | 138.4615 | 0.03961018
141.45 | 0.044598 | 138.4615 | 0.03961018
143.18 | 0.045056 | 138.4615 | 0.03961018
145.34 | 0.045644 | 138.4615 | 0.03961018
146.94 | 0.046084 | 138.4615 | 0.03961018
148.67 | 0.046544 | 138.4615 | 0.03961018
150.41 | 0.047002 | 150 | 0.04255882
151.98 | 0.047422 | 150 | 0.04255882
153.69 | 0.047898 | 150 | 0.04255882
155.85 | 0.048453 | 150 | 0.04255882
157.55 | 0.048898 | 150 | 0.04255882
159.33 | 0.049365 | 150 | 0.04255882
161.07 | 0.049836 | 150 | 0.04255882
163.1 | 0.050387 | 150 | 0.04255882
164.97 | 0.050877 | 161.5385 | 0.04546609
166.96 | 0.051409 | 161.5385 | 0.04546609
168.89 | 0.051907 | 161.5385 | 0.04546609
170.69 | 0.052381 | 161.5385 | 0.04546609
172.36 | 0.052805 | 161.5385 | 0.04546609
174 | 0.053235 | 161.5385 | 0.04546609
176.47 | 0.053879 | 161.5385 | 0.04546609
178.15 | 0.054316 | 173.0769 | 0.048334
179.55 | 0.054697 | 173.0769 | 0.048334
181.72 | 0.055252 | 173.0769 | 0.048334
183.83 | 0.055791 | 173.0769 | 0.048334
185.53 | 0.056215 | 173.0769 | 0.048334
187.71 | 0.05677 | 173.0769 | 0.048334
189.33 | 0.057198 | 173.0769 | 0.048334
190.88 | 0.057616 | 173.0769 | 0.048334
192.48 | 0.058024 | 184.6154 | 0.05116447
194.5 | 0.058547 | 184.6154 | 0.05116447
196.27 | 0.058992 | 184.6154 | 0.05116447
198.09 | 0.059445 | 184.6154 | 0.05116447
200.23 | 0.06 | 184.6154 | 0.05116447
201.83 | 0.060414 | 184.6154 | 0.05116447
204.01 | 0.060969 | 184.6154 | 0.05116447
206.13 | 0.061491 | 196.1538 | 0.05395932
207.77 | 0.061913 | 196.1538 | 0.05395932
210.29 | 0.062541 | 196.1538 | 0.05395932
212.19 | 0.063017 | 196.1538 | 0.05395932
214.11 | 0.063495 | 196.1538 | 0.05395932
215.99 | 0.063973 | 196.1538 | 0.05395932
217.94 | 0.064471 | 196.1538 | 0.05395932
220.11 | 0.065026 | 196.1538 | 0.05395932
221.87 | 0.065475 | 207.6923 | 0.05672028
224.18 | 0.066053 | 207.6923 | 0.05672028
225.94 | 0.066484 | 207.6923 | 0.05672028
227.77 | 0.066926 | 207.6923 | 0.05672028
230.07 | 0.067506 | 207.6923 | 0.05672028
231.78 | 0.067912 | 207.6923 | 0.05672028
233.73 | 0.068401 | 207.6923 | 0.05672028
235.96 | 0.068967 | 219.2308 | 0.05944901
237.78 | 0.069411 | 219.2308 | 0.05944901
239.58 | 0.069859 | 219.2308 | 0.05944901
241.19 | 0.070257 | 219.2308 | 0.05944901
243.2 | 0.07075 | 219.2308 | 0.05944901
245.61 | 0.071348 | 219.2308 | 0.05944901
247.53 | 0.071814 | 219.2308 | 0.05944901
249.33 | 0.07227 | 219.2308 | 0.05944901
251.48 | 0.072801 | 230.7692 | 0.06214706
253.45 | 0.073285 | 230.7692 | 0.06214706
255.48 | 0.073776 | 230.7692 | 0.06214706
257.57 | 0.074282 | 230.7692 | 0.06214706
259.34 | 0.07471 | 230.7692 | 0.06214706
261.54 | 0.075252 | 230.7692 | 0.06214706
264.01 | 0.075866 | 230.7692 | 0.06214706
265.83 | 0.076314 | 242.3077 | 0.06481594
267.86 | 0.076797 | 242.3077 | 0.06481594
269.92 | 0.077314 | 242.3077 | 0.06481594
271.9 | 0.077796 | 242.3077 | 0.06481594
274.09 | 0.07833 | 242.3077 | 0.06481594
276.17 | 0.078839 | 242.3077 | 0.06481594
278.16 | 0.079309 | 242.3077 | 0.06481594
280.38 | 0.079835 | 242.3077 | 0.06481594
282.43 | 0.080351 | 253.8462 | 0.06745707
284.61 | 0.080866 | 253.8462 | 0.06745707
286.35 | 0.081294 | 253.8462 | 0.06745707
288.65 | 0.081844 | 253.8462 | 0.06745707
290.62 | 0.082315 | 253.8462 | 0.06745707
292.36 | 0.082735 | 253.8462 | 0.06745707
294.54 | 0.083267 | 253.8462 | 0.06745707
296.84 | 0.083827 | 265.3846 | 0.07007182
298.9 | 0.084313 | 265.3846 | 0.07007182
300.98 | 0.084812 | 265.3846 | 0.07007182
303 | 0.085295 | 265.3846 | 0.07007182
305.27 | 0.085827 | 265.3846 | 0.07007182
307.1 | 0.086265 | 265.3846 | 0.07007182
309.11 | 0.086741 | 265.3846 | 0.07007182
311.29 | 0.087271 | 265.3846 | 0.07007182
313.33 | 0.087752 | 276.9231 | 0.07266149
315.45 | 0.088265 | 276.9231 | 0.07266149
317.52 | 0.088759 | 276.9231 | 0.07266149
319.4 | 0.089206 | 276.9231 | 0.07266149
321.5 | 0.089708 | 276.9231 | 0.07266149
323.5 | 0.09018 | 276.9231 | 0.07266149
325.47 | 0.090623 | 276.9231 | 0.07266149
327.46 | 0.091113 | 288.4615 | 0.07522732
329.21 | 0.091534 | 288.4615 | 0.07522732
331.05 | 0.091951 | 288.4615 | 0.07522732
332.58 | 0.092341 | 288.4615 | 0.07522732
334.9 | 0.092904 | 288.4615 | 0.07522732
336.9 | 0.093383 | 288.4615 | 0.07522732
338.9 | 0.093823 | 288.4615 | 0.07522732
341.36 | 0.094396 | 288.4615 | 0.07522732
342.27 | 0.094629 | 300 | 0.07777052
344.64 | 0.095192 | 300 | 0.07777052
346.93 | 0.095738 | 300 | 0.07777052
349.35 | 0.096298 | 300 | 0.07777052
351.78 | 0.096837 | 300 | 0.07777052
353.07 | 0.097147 | 300 | 0.07777052
355.07 | 0.097627 | 300 | 0.07777052
356.89 | 0.098057 | 300 | 0.07777052
359.61 | 0.098711 | 311.5385 | 0.08029224
361.39 | 0.099136 | 311.5385 | 0.08029224
363.7 | 0.09967 | 311.5385 | 0.08029224
365.97 | 0.100201 | 311.5385 | 0.08029224
367.38 | 0.100539 | 311.5385 | 0.08029224
369.54 | 0.101041 | 311.5385 | 0.08029224
371.25 | 0.101475 | 311.5385 | 0.08029224
373.06 | 0.101909 | 323.0769 | 0.08279357
375.68 | 0.102523 | 323.0769 | 0.08279357
377.51 | 0.102929 | 323.0769 | 0.08279357
379.43 | 0.103363 | 323.0769 | 0.08279357
381.32 | 0.103814 | 323.0769 | 0.08279357
384.17 | 0.104495 | 323.0769 | 0.08279357
386.5 | 0.105049 | 323.0769 | 0.08279357
388.71 | 0.105583 | 323.0769 | 0.08279357
391.08 | 0.106128 | 334.6154 | 0.0852756
393.08 | 0.106584 | 334.6154 | 0.0852756
394.88 | 0.106997 | 334.6154 | 0.0852756
396.66 | 0.107419 | 334.6154 | 0.0852756
399.07 | 0.107978 | 334.6154 | 0.0852756
401.37 | 0.10848 | 334.6154 | 0.0852756
403.24 | 0.10896 | 334.6154 | 0.0852756
405.37 | 0.109464 | 346.1538 | 0.08773933
407.24 | 0.1099 | 346.1538 | 0.08773933
408.99 | 0.110307 | 346.1538 | 0.08773933
411.53 | 0.110902 | 346.1538 | 0.08773933
413.47 | 0.111345 | 346.1538 | 0.08773933
415.23 | 0.11177 | 346.1538 | 0.08773933
417.62 | 0.112316 | 346.1538 | 0.08773933
419.2 | 0.112682 | 346.1538 | 0.08773933
421.96 | 0.113333 | 357.6923 | 0.09018577
424.26 | 0.113874 | 357.6923 | 0.09018577
426.3 | 0.114348 | 357.6923 | 0.09018577
428.68 | 0.114917 | 357.6923 | 0.09018577
430.68 | 0.115379 | 357.6923 | 0.09018577
432.75 | 0.11586 | 357.6923 | 0.09018577
434.42 | 0.116251 | 357.6923 | 0.09018577
436.57 | 0.116763 | 369.2308 | 0.09261588
438.91 | 0.117312 | 369.2308 | 0.09261588
440.73 | 0.117737 | 369.2308 | 0.09261588
442.95 | 0.118266 | 369.2308 | 0.09261588
445.13 | 0.118762 | 369.2308 | 0.09261588
447 | 0.119195 | 369.2308 | 0.09261588
449.39 | 0.11976 | 369.2308 | 0.09261588
451.49 | 0.120264 | 369.2308 | 0.09261588
454.07 | 0.120871 | 380.7692 | 0.09503057
455.69 | 0.121246 | 380.7692 | 0.09503057
458.16 | 0.121824 | 380.7692 | 0.09503057
459.9 | 0.12224 | 380.7692 | 0.09503057
461.98 | 0.122723 | 380.7692 | 0.09503057
464.22 | 0.123247 | 380.7692 | 0.09503057
466.22 | 0.123715 | 380.7692 | 0.09503057
468.06 | 0.124164 | 392.3077 | 0.09743075
470.64 | 0.124752 | 392.3077 | 0.09743075
472.66 | 0.125212 | 392.3077 | 0.09743075
474.56 | 0.125666 | 392.3077 | 0.09743075
476.53 | 0.126132 | 392.3077 | 0.09743075
478.47 | 0.126586 | 392.3077 | 0.09743075
480.89 | 0.127155 | 392.3077 | 0.09743075
482.97 | 0.127651 | 392.3077 | 0.09743075
484.96 | 0.128131 | 403.8462 | 0.0998173
486.93 | 0.128596 | 403.8462 | 0.0998173
488.94 | 0.129062 | 403.8462 | 0.0998173
491.75 | 0.129718 | 403.8462 | 0.0998173
493.7 | 0.130191 | 403.8462 | 0.0998173
495.87 | 0.130697 | 403.8462 | 0.0998173
497.6 | 0.131105 | 403.8462 | 0.0998173
500.04 | 0.131676 | 415.3846 | 0.1021911
502.36 | 0.132229 | 415.3846 | 0.1021911
504.56 | 0.132749 | 415.3846 | 0.1021911
506.58 | 0.133239 | 415.3846 | 0.1021911
508.78 | 0.13376 | 415.3846 | 0.1021911
510.58 | 0.134178 | 415.3846 | 0.1021911
513.17 | 0.134796 | 415.3846 | 0.1021911
515.11 | 0.135262 | 415.3846 | 0.1021911
517.42 | 0.135814 | 426.9231 | 0.1045529
519.14 | 0.13623 | 426.9231 | 0.1045529
521.34 | 0.136741 | 426.9231 | 0.1045529
523.5 | 0.137253 | 426.9231 | 0.1045529
525.77 | 0.137798 | 426.9231 | 0.1045529
528.27 | 0.138389 | 426.9231 | 0.1045529
530.32 | 0.13888 | 426.9231 | 0.1045529
532.02 | 0.13928 | 438.4615 | 0.1069035
534.17 | 0.139792 | 438.4615 | 0.1069035
536.39 | 0.140326 | 438.4615 | 0.1069035
538.33 | 0.140793 | 438.4615 | 0.1069035
540.28 | 0.14126 | 438.4615 | 0.1069035
542.33 | 0.14175 | 438.4615 | 0.1069035
544.5 | 0.142261 | 438.4615 | 0.1069035
546.72 | 0.14279 | 438.4615 | 0.1069035
549.01 | 0.143346 | 450 | 0.1092438
550.59 | 0.143725 | 450 | 0.1092438
552.96 | 0.144285 | 450 | 0.1092438
555.03 | 0.144778 | 450 | 0.1092438
556.87 | 0.145223 | 450 | 0.1092438
558.67 | 0.145656 | 450 | 0.1092438
560.87 | 0.146194 | 450 | 0.1092438
563.39 | 0.146807 | 461.5385 | 0.1115745
565.02 | 0.147203 | 461.5385 | 0.1115745
566.53 | 0.147564 | 461.5385 | 0.1115745
568.41 | 0.148011 | 461.5385 | 0.1115745
570.75 | 0.148589 | 461.5385 | 0.1115745
572.47 | 0.14899 | 461.5385 | 0.1115745
574.42 | 0.149469 | 461.5385 | 0.1115745
576.37 | 0.149949 | 461.5385 | 0.1115745
578.94 | 0.150576 | 473.0769 | 0.1138964
580.92 | 0.15106 | 473.0769 | 0.1138964
583.01 | 0.151561 | 473.0769 | 0.1138964
584.98 | 0.152027 | 473.0769 | 0.1138964
587.08 | 0.15255 | 473.0769 | 0.1138964
589.68 | 0.153188 | 473.0769 | 0.1138964
591.47 | 0.153634 | 473.0769 | 0.1138964
594.09 | 0.154264 | 484.6154 | 0.1162101
595.81 | 0.15469 | 484.6154 | 0.1162101
597.52 | 0.155109 | 484.6154 | 0.1162101
600.06 | 0.155734 | 484.6154 | 0.1162101
602.1 | 0.156232 | 484.6154 | 0.1162101
603.98 | 0.156702 | 484.6154 | 0.1162101
605.82 | 0.157162 | 484.6154 | 0.1162101
607.92 | 0.157682 | 484.6154 | 0.1162101
610.17 | 0.158234 | 496.1538 | 0.1185165
611.91 | 0.158671 | 496.1538 | 0.1185165
614.24 | 0.159243 | 496.1538 | 0.1185165
616.44 | 0.159786 | 496.1538 | 0.1185165
618.18 | 0.160221 | 496.1538 | 0.1185165
620.42 | 0.160778 | 496.1538 | 0.1185165
622.3 | 0.161255 | 496.1538 | 0.1185165
624.05 | 0.16169 | 507.6923 | 0.1208163
625.84 | 0.162139 | 507.6923 | 0.1208163
627.67 | 0.162605 | 507.6923 | 0.1208163
630.16 | 0.16322 | 507.6923 | 0.1208163
631.98 | 0.163668 | 507.6923 | 0.1208163
634.05 | 0.164201 | 507.6923 | 0.1208163
636.11 | 0.164716 | 507.6923 | 0.1208163
638.35 | 0.165277 | 507.6923 | 0.1208163
640.54 | 0.165823 | 519.2308 | 0.1231101
642.17 | 0.166233 | 519.2308 | 0.1231101
644.22 | 0.166758 | 519.2308 | 0.1231101
646.31 | 0.16728 | 519.2308 | 0.1231101
647.63 | 0.167613 | 519.2308 | 0.1231101
649.41 | 0.168072 | 519.2308 | 0.1231101
651.35 | 0.16856 | 519.2308 | 0.1231101
653.22 | 0.16904 | 530.7692 | 0.1253987
654.83 | 0.169457 | 530.7692 | 0.1253987
656.79 | 0.169944 | 530.7692 | 0.1253987
658.84 | 0.170474 | 530.7692 | 0.1253987
660.87 | 0.170998 | 530.7692 | 0.1253987
662.74 | 0.171466 | 530.7692 | 0.1253987
664.69 | 0.171969 | 530.7692 | 0.1253987
666.61 | 0.172463 | 530.7692 | 0.1253987
668.5 | 0.172949 | 542.3077 | 0.1276827
670.12 | 0.173366 | 542.3077 | 0.1276827
671.95 | 0.173836 | 542.3077 | 0.1276827
674.02 | 0.174369 | 542.3077 | 0.1276827
676.01 | 0.174893 | 542.3077 | 0.1276827
677.93 | 0.175386 | 542.3077 | 0.1276827
679.51 | 0.175794 | 542.3077 | 0.1276827
681.65 | 0.176346 | 553.8462 | 0.1299629
683.81 | 0.176911 | 553.8462 | 0.1299629
685.18 | 0.177261 | 553.8462 | 0.1299629
687.2 | 0.177792 | 553.8462 | 0.1299629
689.34 | 0.178348 | 553.8462 | 0.1299629
691.11 | 0.178808 | 553.8462 | 0.1299629
692.89 | 0.179275 | 553.8462 | 0.1299629
694.81 | 0.179774 | 553.8462 | 0.1299629
696.98 | 0.180344 | 565.3846 | 0.1322398
698.61 | 0.180774 | 565.3846 | 0.1322398
700.75 | 0.181346 | 565.3846 | 0.1322398
702.55 | 0.181833 | 565.3846 | 0.1322398
704.5 | 0.182345 | 565.3846 | 0.1322398
706.52 | 0.182877 | 565.3846 | 0.1322398
707.87 | 0.183239 | 565.3846 | 0.1322398
709.52 | 0.183678 | 576.9231 | 0.1345143
711.03 | 0.18407 | 576.9231 | 0.1345143
712.63 | 0.184494 | 576.9231 | 0.1345143
714.8 | 0.185075 | 576.9231 | 0.1345143
716.6 | 0.185569 | 576.9231 | 0.1345143
718.45 | 0.186063 | 576.9231 | 0.1345143
720.09 | 0.186502 | 576.9231 | 0.1345143
721.87 | 0.18699 | 576.9231 | 0.1345143
723.91 | 0.187526 | 588.4615 | 0.1367869
725.58 | 0.18797 | 588.4615 | 0.1367869
727.23 | 0.188424 | 588.4615 | 0.1367869
728.73 | 0.188838 | 588.4615 | 0.1367869
730.08 | 0.189192 | 588.4615 | 0.1367869
731.58 | 0.189598 | 588.4615 | 0.1367869
733.35 | 0.190084 | 588.4615 | 0.1367869
734.85 | 0.190495 | 600 | 0.1390583
736.79 | 0.191021 | 600 | 0.1390583
738.12 | 0.191393 | 600 | 0.1390583
740.22 | 0.191961 | 600 | 0.1390583
742.29 | 0.192518 | 600 | 0.1390583
744.14 | 0.193035 | 600 | 0.1390583
745.71 | 0.19346 | 600 | 0.1390583
747.33 | 0.193915 | 600 | 0.1390583
748.55 | 0.194245 | 611.5385 | 0.1413293
749.75 | 0.194584 | 611.5385 | 0.1413293
751.79 | 0.195138 | 611.5385 | 0.1413293
753.39 | 0.19559 | 611.5385 | 0.1413293
755.71 | 0.196236 | 611.5385 | 0.1413293
757.32 | 0.196678 | 611.5385 | 0.1413293
759.04 | 0.197153 | 611.5385 | 0.1413293
761.18 | 0.197748 | 611.5385 | 0.1413293
762.43 | 0.198104 | 623.0769 | 0.1436004
764.43 | 0.198651 | 623.0769 | 0.1436004
766.15 | 0.199139 | 623.0769 | 0.1436004
767.5 | 0.199516 | 623.0769 | 0.1436004
769.42 | 0.200064 | 623.0769 | 0.1436004
770.96 | 0.200502 | 623.0769 | 0.1436004
773.04 | 0.201101 | 623.0769 | 0.1436004
774.19 | 0.20143 | 634.6154 | 0.1458723
775.93 | 0.201917 | 634.6154 | 0.1458723
777.85 | 0.202464 | 634.6154 | 0.1458723
779.48 | 0.202927 | 634.6154 | 0.1458723
781.13 | 0.203405 | 634.6154 | 0.1458723
782.62 | 0.203828 | 634.6154 | 0.1458723
784.2 | 0.20429 | 634.6154 | 0.1458723
785.84 | 0.204752 | 634.6154 | 0.1458723
787.54 | 0.205232 | 646.1538 | 0.1481458
789.39 | 0.205767 | 646.1538 | 0.1481458
791.01 | 0.206236 | 646.1538 | 0.1481458
792.7 | 0.206725 | 646.1538 | 0.1481458
794.43 | 0.207226 | 646.1538 | 0.1481458
795.16 | 0.20745 | 646.1538 | 0.1481458
796.62 | 0.207871 | 646.1538 | 0.1481458
798.3 | 0.208371 | 657.6923 | 0.1504214
799.65 | 0.208764 | 657.6923 | 0.1504214
801.07 | 0.20918 | 657.6923 | 0.1504214
802.24 | 0.209524 | 657.6923 | 0.1504214
803.76 | 0.209964 | 657.6923 | 0.1504214
805.29 | 0.210409 | 657.6923 | 0.1504214
806.94 | 0.210889 | 657.6923 | 0.1504214
808.65 | 0.211393 | 657.6923 | 0.1504214
810.01 | 0.211799 | 669.2308 | 0.1526999
811.61 | 0.212289 | 669.2308 | 0.1526999
813.15 | 0.212735 | 669.2308 | 0.1526999
814.72 | 0.213198 | 669.2308 | 0.1526999
816.22 | 0.213656 | 669.2308 | 0.1526999
817.75 | 0.214113 | 669.2308 | 0.1526999
819.22 | 0.214559 | 669.2308 | 0.1526999
820.62 | 0.214986 | 680.7692 | 0.1549819
822.26 | 0.215466 | 680.7692 | 0.1549819
823.71 | 0.2159 | 680.7692 | 0.1549819
825.3 | 0.216387 | 680.7692 | 0.1549819
826.66 | 0.216815 | 680.7692 | 0.1549819
828.02 | 0.217219 | 680.7692 | 0.1549819
829.45 | 0.217663 | 680.7692 | 0.1549819
831.32 | 0.218228 | 680.7692 | 0.1549819
832.85 | 0.218701 | 692.3077 | 0.1572682
834.54 | 0.219224 | 692.3077 | 0.1572682
836.16 | 0.219719 | 692.3077 | 0.1572682
837.61 | 0.220159 | 692.3077 | 0.1572682
839.08 | 0.220612 | 692.3077 | 0.1572682
840.29 | 0.220989 | 692.3077 | 0.1572682
841.9 | 0.221492 | 692.3077 | 0.1572682
843.5 | 0.222005 | 703.8462 | 0.1595595
844.85 | 0.222436 | 703.8462 | 0.1595595
846.47 | 0.222931 | 703.8462 | 0.1595595
847.9 | 0.223391 | 703.8462 | 0.1595595
849.4 | 0.223871 | 703.8462 | 0.1595595
850.91 | 0.22434 | 703.8462 | 0.1595595
852.42 | 0.224812 | 703.8462 | 0.1595595
854.01 | 0.225315 | 703.8462 | 0.1595595
855.39 | 0.225756 | 715.3846 | 0.1618564
857.16 | 0.22631 | 715.3846 | 0.1618564
858.58 | 0.22676 | 715.3846 | 0.1618564
860.18 | 0.227275 | 715.3846 | 0.1618564
861.83 | 0.227802 | 715.3846 | 0.1618564
863.24 | 0.228262 | 715.3846 | 0.1618564
864.9 | 0.2288 | 715.3846 | 0.1618564
866.44 | 0.229295 | 726.9231 | 0.1641596
868.19 | 0.22986 | 726.9231 | 0.1641596
869.96 | 0.230439 | 726.9231 | 0.1641596
871.68 | 0.23099 | 726.9231 | 0.1641596
873.68 | 0.23165 | 726.9231 | 0.1641596
875.06 | 0.232112 | 726.9231 | 0.1641596
876.62 | 0.232615 | 726.9231 | 0.1641596
878.1 | 0.233106 | 726.9231 | 0.1641596
879.29 | 0.233507 | 738.4615 | 0.16647
880.87 | 0.234007 | 738.4615 | 0.16647
882.11 | 0.234428 | 738.4615 | 0.16647
883.62 | 0.234931 | 738.4615 | 0.16647
885.38 | 0.235509 | 738.4615 | 0.16647
886.76 | 0.235979 | 738.4615 | 0.16647
888.21 | 0.236471 | 738.4615 | 0.16647
889.5 | 0.236901 | 750 | 0.1687883
890.83 | 0.237353 | 750 | 0.1687883
892.5 | 0.23792 | 750 | 0.1687883
893.73 | 0.238336 | 750 | 0.1687883
895.39 | 0.238897 | 750 | 0.1687883
896.79 | 0.239366 | 750 | 0.1687883
898.07 | 0.239807 | 750 | 0.1687883
899.56 | 0.240312 | 750 | 0.1687883
901.03 | 0.240817 | 761.5385 | 0.1711152
902.64 | 0.241374 | 761.5385 | 0.1711152
903.89 | 0.241808 | 761.5385 | 0.1711152
905.3 | 0.242291 | 761.5385 | 0.1711152
906.56 | 0.242734 | 761.5385 | 0.1711152
907.83 | 0.24317 | 761.5385 | 0.1711152
909.25 | 0.24366 | 761.5385 | 0.1711152
910.64 | 0.244154 | 773.0769 | 0.1734515
911.92 | 0.244601 | 773.0769 | 0.1734515
913.1 | 0.245025 | 773.0769 | 0.1734515
914.44 | 0.245497 | 773.0769 | 0.1734515
915.79 | 0.245964 | 773.0769 | 0.1734515
917.04 | 0.246413 | 773.0769 | 0.1734515
918.31 | 0.246852 | 773.0769 | 0.1734515
919.64 | 0.247326 | 773.0769 | 0.1734515
920.75 | 0.247715 | 784.6154 | 0.1757979
922.3 | 0.248279 | 784.6154 | 0.1757979
923.43 | 0.248689 | 784.6154 | 0.1757979
924.67 | 0.249137 | 784.6154 | 0.1757979
926.02 | 0.249626 | 784.6154 | 0.1757979
927.4 | 0.250123 | 784.6154 | 0.1757979
928.87 | 0.250649 | 784.6154 | 0.1757979
930.36 | 0.251186 | 796.1538 | 0.1781554
931.89 | 0.251756 | 796.1538 | 0.1781554
933.26 | 0.252247 | 796.1538 | 0.1781554
934.91 | 0.252855 | 796.1538 | 0.1781554
936.31 | 0.253372 | 796.1538 | 0.1781554
937.53 | 0.25381 | 796.1538 | 0.1781554
938.9 | 0.254328 | 796.1538 | 0.1781554
939.98 | 0.254732 | 796.1538 | 0.1781554
941.42 | 0.255262 | 807.6923 | 0.1805248
942.72 | 0.255771 | 807.6923 | 0.1805248
944.1 | 0.256287 | 807.6923 | 0.1805248
945.57 | 0.25684 | 807.6923 | 0.1805248
946.86 | 0.257321 | 807.6923 | 0.1805248
948.02 | 0.257764 | 807.6923 | 0.1805248
949.43 | 0.258281 | 807.6923 | 0.1805248
950.79 | 0.258809 | 819.2308 | 0.1829069
952.11 | 0.259305 | 819.2308 | 0.1829069
953.08 | 0.259689 | 819.2308 | 0.1829069
954.23 | 0.260124 | 819.2308 | 0.1829069
955.67 | 0.260692 | 819.2308 | 0.1829069
956.97 | 0.261195 | 819.2308 | 0.1829069
958.15 | 0.261655 | 819.2308 | 0.1829069
959.44 | 0.262134 | 819.2308 | 0.1829069
960.5 | 0.262558 | 830.7692 | 0.1853026
961.94 | 0.263123 | 830.7692 | 0.1853026
963.14 | 0.263581 | 830.7692 | 0.1853026
964.77 | 0.264232 | 830.7692 | 0.1853026
965.93 | 0.264691 | 830.7692 | 0.1853026
966.93 | 0.265096 | 830.7692 | 0.1853026
968.2 | 0.265596 | 830.7692 | 0.1853026
969.25 | 0.266008 | 842.3077 | 0.1877128
970.65 | 0.266567 | 842.3077 | 0.1877128
971.95 | 0.267094 | 842.3077 | 0.1877128
973.12 | 0.267565 | 842.3077 | 0.1877128
974.15 | 0.26799 | 842.3077 | 0.1877128
975.44 | 0.268508 | 842.3077 | 0.1877128
976.92 | 0.269117 | 842.3077 | 0.1877128
977.92 | 0.269529 | 842.3077 | 0.1877128
979.11 | 0.270014 | 853.8462 | 0.1901385
980.54 | 0.270594 | 853.8462 | 0.1901385
981.71 | 0.271072 | 853.8462 | 0.1901385
982.99 | 0.2716 | 853.8462 | 0.1901385
984.15 | 0.272084 | 853.8462 | 0.1901385
985.4 | 0.272604 | 853.8462 | 0.1901385
986.71 | 0.273158 | 853.8462 | 0.1901385
987.78 | 0.273605 | 865.3846 | 0.1925807
988.95 | 0.274097 | 865.3846 | 0.1925807
990.17 | 0.274609 | 865.3846 | 0.1925807
991.5 | 0.275176 | 865.3846 | 0.1925807
992.54 | 0.275614 | 865.3846 | 0.1925807
993.76 | 0.27613 | 865.3846 | 0.1925807
994.91 | 0.276629 | 865.3846 | 0.1925807
996.14 | 0.277156 | 865.3846 | 0.1925807
997.59 | 0.277788 | 876.9231 | 0.1950403
998.48 | 0.278162 | 876.9231 | 0.1950403
999.56 | 0.278618 | 876.9231 | 0.1950403
1000.63 | 0.279089 | 876.9231 | 0.1950403
1001.75 | 0.279579 | 876.9231 | 0.1950403
1002.43 | 0.279873 | 876.9231 | 0.1950403
1003.8 | 0.280469 | 876.9231 | 0.1950403
1004.72 | 0.28087 | 888.4615 | 0.1975184
1005.98 | 0.281416 | 888.4615 | 0.1975184
1007.15 | 0.281928 | 888.4615 | 0.1975184
1008.04 | 0.282322 | 888.4615 | 0.1975184
1009.17 | 0.282833 | 888.4615 | 0.1975184
1010.31 | 0.283343 | 888.4615 | 0.1975184
1011.44 | 0.283869 | 888.4615 | 0.1975184
1012.46 | 0.284337 | 888.4615 | 0.1975184
1013.59 | 0.284853 | 900 | 0.2000162
1014.81 | 0.285404 | 900 | 0.2000162
1015.78 | 0.285857 | 900 | 0.2000162
1016.7 | 0.286275 | 900 | 0.2000162
1017.8 | 0.286785 | 900 | 0.2000162
1019 | 0.287352 | 900 | 0.2000162
1020.2 | 0.287903 | 900 | 0.2000162
1021.25 | 0.288394 | 911.5385 | 0.2025347
1022.42 | 0.288944 | 911.5385 | 0.2025347
1023.17 | 0.289294 | 911.5385 | 0.2025347
1024.17 | 0.289764 | 911.5385 | 0.2025347
1025.17 | 0.290249 | 911.5385 | 0.2025347
1026.16 | 0.290707 | 911.5385 | 0.2025347
1027.44 | 0.291324 | 911.5385 | 0.2025347
1028.34 | 0.291755 | 911.5385 | 0.2025347
1029.29 | 0.292222 | 923.0769 | 0.2050752
1030.51 | 0.292805 | 923.0769 | 0.2050752
1031.48 | 0.293263 | 923.0769 | 0.2050752
1032.51 | 0.293769 | 923.0769 | 0.2050752
1033.56 | 0.294282 | 923.0769 | 0.2050752
1034.36 | 0.294683 | 923.0769 | 0.2050752
1035.3 | 0.295143 | 923.0769 | 0.2050752
1036.13 | 0.295544 | 923.0769 | 0.2050752
1037.1 | 0.296033 | 934.6154 | 0.2076388
1038 | 0.296483 | 934.6154 | 0.2076388
1038.94 | 0.296947 | 934.6154 | 0.2076388
1039.97 | 0.297463 | 934.6154 | 0.2076388
1040.97 | 0.297963 | 934.6154 | 0.2076388
1041.92 | 0.298451 | 934.6154 | 0.2076388
1042.66 | 0.298825 | 934.6154 | 0.2076388
1043.57 | 0.299292 | 946.1538 | 0.2102269
1044.47 | 0.299756 | 946.1538 | 0.2102269
1045.33 | 0.300188 | 946.1538 | 0.2102269
1046.39 | 0.300742 | 946.1538 | 0.2102269
1047.49 | 0.30131 | 946.1538 | 0.2102269
1048.63 | 0.301885 | 946.1538 | 0.2102269
1049.48 | 0.302334 | 946.1538 | 0.2102269
1050.5 | 0.302865 | 946.1538 | 0.2102269
1051.68 | 0.303478 | 957.6923 | 0.2128409
1052.53 | 0.303931 | 957.6923 | 0.2128409
1053.53 | 0.30446 | 957.6923 | 0.2128409
1054.59 | 0.305021 | 957.6923 | 0.2128409
1055.37 | 0.305428 | 957.6923 | 0.2128409
1056.24 | 0.305894 | 957.6923 | 0.2128409
1057.02 | 0.30632 | 957.6923 | 0.2128409
1057.91 | 0.306791 | 969.2308 | 0.2154821
1058.71 | 0.30722 | 969.2308 | 0.2154821
1059.44 | 0.307622 | 969.2308 | 0.2154821
1060.44 | 0.308167 | 969.2308 | 0.2154821
1061.14 | 0.308557 | 969.2308 | 0.2154821
1062.01 | 0.309029 | 969.2308 | 0.2154821
1063.04 | 0.309603 | 969.2308 | 0.2154821
1063.83 | 0.310043 | 969.2308 | 0.2154821
1064.85 | 0.310604 | 980.7692 | 0.2181521
1065.8 | 0.311144 | 980.7692 | 0.2181521
1066.73 | 0.311663 | 980.7692 | 0.2181521
1067.52 | 0.312099 | 980.7692 | 0.2181521
1068.23 | 0.312506 | 980.7692 | 0.2181521
1069.25 | 0.313074 | 980.7692 | 0.2181521
1070.13 | 0.313575 | 980.7692 | 0.2181521
1070.84 | 0.313982 | 992.3077 | 0.2208524
1071.57 | 0.314404 | 992.3077 | 0.2208524
1072.34 | 0.314843 | 992.3077 | 0.2208524
1073.19 | 0.315335 | 992.3077 | 0.2208524
1073.96 | 0.315778 | 992.3077 | 0.2208524
1074.69 | 0.316203 | 992.3077 | 0.2208524
1075.54 | 0.316702 | 992.3077 | 0.2208524
1076.34 | 0.317164 | 992.3077 | 0.2208524
1077.08 | 0.317608 | 1003.846 | 0.2235847
1077.99 | 0.318145 | 1003.846 | 0.2235847
1078.91 | 0.318693 | 1003.846 | 0.2235847
1079.66 | 0.319132 | 1003.846 | 0.2235847
1080.26 | 0.319494 | 1003.846 | 0.2235847
1081.05 | 0.319958 | 1003.846 | 0.2235847
1081.73 | 0.320373 | 1003.846 | 0.2235847
1082.55 | 0.320873 | 1015.385 | 0.2263507
1083.17 | 0.321253 | 1015.385 | 0.2263507
1084.08 | 0.321809 | 1015.385 | 0.2263507
1084.77 | 0.322226 | 1015.385 | 0.2263507
1085.58 | 0.322735 | 1015.385 | 0.2263507
1086.39 | 0.32323 | 1015.385 | 0.2263507
1087.2 | 0.323734 | 1015.385 | 0.2263507
1087.9 | 0.324167 | 1015.385 | 0.2263507
1088.74 | 0.324688 | 1026.923 | 0.2291522
1089.39 | 0.325096 | 1026.923 | 0.2291522
1090.09 | 0.325547 | 1026.923 | 0.2291522
1090.77 | 0.325979 | 1026.923 | 0.2291522
1091.57 | 0.326487 | 1026.923 | 0.2291522
1092.36 | 0.326985 | 1026.923 | 0.2291522
1092.99 | 0.32738 | 1026.923 | 0.2291522
1093.86 | 0.327947 | 1038.462 | 0.2319913
1094.69 | 0.328483 | 1038.462 | 0.2319913
1095.24 | 0.328846 | 1038.462 | 0.2319913
1096.03 | 0.329357 | 1038.462 | 0.2319913
1096.63 | 0.329744 | 1038.462 | 0.2319913
1097.46 | 0.330297 | 1038.462 | 0.2319913
1098.23 | 0.330805 | 1038.462 | 0.2319913
1098.96 | 0.331291 | 1038.462 | 0.2319913
1099.72 | 0.331796 | 1050 | 0.2348699
1100.37 | 0.332219 | 1050 | 0.2348699
1101.15 | 0.332746 | 1050 | 0.2348699
1101.95 | 0.333296 | 1050 | 0.2348699
1102.52 | 0.33368 | 1050 | 0.2348699
1103.22 | 0.334162 | 1050 | 0.2348699
1103.92 | 0.334646 | 1050 | 0.2348699
1104.6 | 0.335118 | 1061.538 | 0.2377902
1105.25 | 0.335563 | 1061.538 | 0.2377902
1106.01 | 0.336082 | 1061.538 | 0.2377902
1106.89 | 0.336698 | 1061.538 | 0.2377902
1107.54 | 0.337154 | 1061.538 | 0.2377902
1108.29 | 0.337684 | 1061.538 | 0.2377902
1108.94 | 0.338148 | 1061.538 | 0.2377902
1109.51 | 0.338553 | 1061.538 | 0.2377902
1110.33 | 0.339138 | 1073.077 | 0.2407545
1111.04 | 0.339644 | 1073.077 | 0.2407545
1111.69 | 0.340119 | 1073.077 | 0.2407545
1112.31 | 0.340566 | 1073.077 | 0.2407545
1112.95 | 0.341028 | 1073.077 | 0.2407545
1113.48 | 0.341421 | 1073.077 | 0.2407545
1114.08 | 0.341859 | 1073.077 | 0.2407545
1114.88 | 0.342446 | 1084.615 | 0.2437668
1115.67 | 0.343026 | 1084.615 | 0.2437668
1116.37 | 0.343535 | 1084.615 | 0.2437668
1116.9 | 0.343941 | 1084.615 | 0.2437668
1117.6 | 0.344469 | 1084.615 | 0.2437668
1118.25 | 0.344962 | 1084.615 | 0.2437668
1118.97 | 0.345505 | 1084.615 | 0.2437668
1119.7 | 0.346062 | 1084.615 | 0.2437668
1120.2 | 0.346449 | 1096.154 | 0.2468288
1120.74 | 0.34686 | 1096.154 | 0.2468288
1121.29 | 0.347285 | 1096.154 | 0.2468288
1121.87 | 0.347742 | 1096.154 | 0.2468288
1122.62 | 0.348325 | 1096.154 | 0.2468288
1123.22 | 0.34879 | 1096.154 | 0.2468288
1123.74 | 0.349203 | 1096.154 | 0.2468288
1124.32 | 0.349664 | 1107.692 | 0.2499432
1124.79 | 0.350034 | 1107.692 | 0.2499432
1125.44 | 0.350548 | 1107.692 | 0.2499432
1126.01 | 0.351001 | 1107.692 | 0.2499432
1126.53 | 0.351431 | 1107.692 | 0.2499432
1127.19 | 0.351978 | 1107.692 | 0.2499432
1127.75 | 0.352428 | 1107.692 | 0.2499432
1128.38 | 0.352944 | 1107.692 | 0.2499432
1128.95 | 0.353413 | 1119.231 | 0.2531132
1129.43 | 0.353806 | 1119.231 | 0.2531132
1130.05 | 0.354312 | 1119.231 | 0.2531132
1130.63 | 0.354801 | 1119.231 | 0.2531132
1131.23 | 0.355307 | 1119.231 | 0.2531132
1131.7 | 0.355702 | 1119.231 | 0.2531132
1132.22 | 0.35614 | 1119.231 | 0.2531132
1132.82 | 0.356648 | 1130.769 | 0.2563421
1133.35 | 0.357105 | 1130.769 | 0.2563421
1133.85 | 0.357528 | 1130.769 | 0.2563421
1134.4 | 0.358005 | 1130.769 | 0.2563421
1134.92 | 0.358447 | 1130.769 | 0.2563421
1135.39 | 0.358843 | 1130.769 | 0.2563421
1135.9 | 0.359311 | 1130.769 | 0.2563421
1136.42 | 0.359768 | 1130.769 | 0.2563421
1136.94 | 0.360224 | 1142.308 | 0.2596337
1137.47 | 0.360693 | 1142.308 | 0.2596337
1138.09 | 0.361227 | 1142.308 | 0.2596337
1138.52 | 0.361616 | 1142.308 | 0.2596337
1139.12 | 0.362155 | 1142.308 | 0.2596337
1139.56 | 0.362555 | 1142.308 | 0.2596337
1140.06 | 0.363014 | 1142.308 | 0.2596337
1140.66 | 0.363551 | 1153.846 | 0.2629918
1141.18 | 0.364034 | 1153.846 | 0.2629918
1141.64 | 0.364467 | 1153.846 | 0.2629918
1142.13 | 0.364921 | 1153.846 | 0.2629918
1142.61 | 0.365376 | 1153.846 | 0.2629918
1143.19 | 0.365923 | 1153.846 | 0.2629918
1143.65 | 0.366347 | 1153.846 | 0.2629918
1144.11 | 0.366786 | 1153.846 | 0.2629918
1144.61 | 0.367274 | 1165.385 | 0.2664206
1145.11 | 0.36775 | 1165.385 | 0.2664206
1145.58 | 0.368185 | 1165.385 | 0.2664206
1146.01 | 0.368616 | 1165.385 | 0.2664206
1146.45 | 0.369028 | 1165.385 | 0.2664206
1146.93 | 0.36949 | 1165.385 | 0.2664206
1147.3 | 0.369852 | 1165.385 | 0.2664206
1147.83 | 0.370386 | 1176.923 | 0.2699247
1148.28 | 0.370828 | 1176.923 | 0.2699247
1148.77 | 0.371308 | 1176.923 | 0.2699247
1149.23 | 0.371772 | 1176.923 | 0.2699247
1149.62 | 0.372163 | 1176.923 | 0.2699247
1150.12 | 0.372663 | 1176.923 | 0.2699247
1150.54 | 0.373088 | 1176.923 | 0.2699247
1150.95 | 0.373501 | 1176.923 | 0.2699247
1151.3 | 0.373867 | 1188.462 | 0.273509
1151.74 | 0.374302 | 1188.462 | 0.273509
1152.32 | 0.374903 | 1188.462 | 0.273509
1152.79 | 0.375398 | 1188.462 | 0.273509
1153.22 | 0.375851 | 1188.462 | 0.273509
1153.64 | 0.376291 | 1188.462 | 0.273509
1154.07 | 0.376738 | 1188.462 | 0.273509
1154.52 | 0.377217 | 1200 | 0.2771789
1154.96 | 0.377673 | 1200 | 0.2771789
1155.46 | 0.378214 | 1200 | 0.2771789
1155.84 | 0.378629 | 1200 | 0.2771789
1156.28 | 0.379096 | 1200 | 0.2771789
1156.79 | 0.379664 | 1200 | 0.2771789
1157.18 | 0.380084 | 1200 | 0.2771789
1157.61 | 0.380565 | 1200 | 0.2771789
1157.94 | 0.380934 | 1211.538 | 0.2809402
1158.31 | 0.381339 | 1211.538 | 0.2809402
1158.81 | 0.381905 | 1211.538 | 0.2809402
1159.18 | 0.382314 | 1211.538 | 0.2809402
1159.58 | 0.382781 | 1211.538 | 0.2809402
1159.98 | 0.383237 | 1211.538 | 0.2809402
1160.41 | 0.383722 | 1211.538 | 0.2809402
1160.83 | 0.384217 | 1223.077 | 0.2847993
1161.25 | 0.38468 | 1223.077 | 0.2847993
1161.66 | 0.385178 | 1223.077 | 0.2847993
1162.01 | 0.385593 | 1223.077 | 0.2847993
1162.36 | 0.386003 | 1223.077 | 0.2847993
1162.75 | 0.386463 | 1223.077 | 0.2847993
1163.12 | 0.386898 | 1223.077 | 0.2847993
1163.53 | 0.3874 | 1223.077 | 0.2847993
1163.88 | 0.387812 | 1234.615 | 0.288763
1164.37 | 0.388391 | 1234.615 | 0.288763
1164.75 | 0.388852 | 1234.615 | 0.288763
1165.13 | 0.389327 | 1234.615 | 0.288763
1165.57 | 0.38988 | 1234.615 | 0.288763
1165.95 | 0.390351 | 1234.615 | 0.288763
1166.29 | 0.390763 | 1234.615 | 0.288763
1166.59 | 0.391137 | 1234.615 | 0.288763
1166.95 | 0.391604 | 1246.154 | 0.292839
1167.34 | 0.392083 | 1246.154 | 0.292839
1167.69 | 0.392538 | 1246.154 | 0.292839
1168.05 | 0.393015 | 1246.154 | 0.292839
1168.45 | 0.393544 | 1246.154 | 0.292839
1168.8 | 0.394005 | 1246.154 | 0.292839
1169.19 | 0.394507 | 1246.154 | 0.292839
1169.49 | 0.394893 | 1257.692 | 0.2970352
1169.86 | 0.395381 | 1257.692 | 0.2970352
1170.22 | 0.395858 | 1257.692 | 0.2970352
1170.51 | 0.396247 | 1257.692 | 0.2970352
1170.86 | 0.396722 | 1257.692 | 0.2970352
1171.22 | 0.397217 | 1257.692 | 0.2970352
1171.59 | 0.397722 | 1257.692 | 0.2970352
1171.94 | 0.398204 | 1257.692 | 0.2970352
1172.26 | 0.398638 | 1269.231 | 0.3013605
1172.66 | 0.399189 | 1269.231 | 0.3013605
1173.03 | 0.399705 | 1269.231 | 0.3013605
1173.41 | 0.400247 | 1269.231 | 0.3013605
1173.71 | 0.400674 | 1269.231 | 0.3013605
1173.98 | 0.401061 | 1269.231 | 0.3013605
1174.34 | 0.401584 | 1269.231 | 0.3013605
1174.71 | 0.402111 | 1280.769 | 0.3058342
1175.01 | 0.402555 | 1280.769 | 0.3058342
1175.31 | 0.402988 | 1280.769 | 0.3058342
1175.66 | 0.403503 | 1280.769 | 0.3058342
1176.05 | 0.404067 | 1280.769 | 0.3058342
1176.36 | 0.404547 | 1280.769 | 0.3058342
1176.68 | 0.405012 | 1280.769 | 0.3058342
1176.96 | 0.405467 | 1280.769 | 0.3058342
1177.28 | 0.405943 | 1292.308 | 0.3104628
1177.65 | 0.406493 | 1292.308 | 0.3104628
1177.88 | 0.406863 | 1292.308 | 0.3104628
1178.16 | 0.4073 | 1292.308 | 0.3104628
1178.45 | 0.407744 | 1292.308 | 0.3104628
1178.83 | 0.408348 | 1292.308 | 0.3104628
1179.18 | 0.408918 | 1292.308 | 0.3104628
1179.48 | 0.409378 | 1303.846 | 0.3152602
1179.8 | 0.409899 | 1303.846 | 0.3152602
1180.05 | 0.410306 | 1303.846 | 0.3152602
1180.32 | 0.410737 | 1303.846 | 0.3152602
1180.62 | 0.411219 | 1303.846 | 0.3152602
1180.92 | 0.411714 | 1303.846 | 0.3152602
1181.18 | 0.412166 | 1303.846 | 0.3152602
1181.45 | 0.412608 | 1303.846 | 0.3152602
1181.69 | 0.413008 | 1315.385 | 0.3202421
1182.04 | 0.413607 | 1315.385 | 0.3202421
1182.29 | 0.414029 | 1315.385 | 0.3202421
1182.54 | 0.414464 | 1315.385 | 0.3202421
1182.77 | 0.414865 | 1315.385 | 0.3202421
1183.05 | 0.415361 | 1315.385 | 0.3202421
1183.32 | 0.415813 | 1315.385 | 0.3202421
1183.55 | 0.416234 | 1326.923 | 0.3254265
1183.8 | 0.416673 | 1326.923 | 0.3254265
1184.02 | 0.417063 | 1326.923 | 0.3254265
1184.24 | 0.417456 | 1326.923 | 0.3254265
1184.52 | 0.417961 | 1326.923 | 0.3254265
1184.79 | 0.418455 | 1326.923 | 0.3254265
1185.04 | 0.418889 | 1326.923 | 0.3254265
1185.27 | 0.419337 | 1326.923 | 0.3254265
1185.54 | 0.419839 | 1338.462 | 0.3308337
1185.79 | 0.420314 | 1338.462 | 0.3308337
1186.02 | 0.420754 | 1338.462 | 0.3308337
1186.29 | 0.421252 | 1338.462 | 0.3308337
1186.51 | 0.421667 | 1338.462 | 0.3308337
1186.72 | 0.422067 | 1338.462 | 0.3308337
1186.99 | 0.422594 | 1338.462 | 0.3308337
1187.21 | 0.423017 | 1350 | 0.3364865
1187.41 | 0.423411 | 1350 | 0.3364865
1187.66 | 0.423901 | 1350 | 0.3364865
1187.89 | 0.424369 | 1350 | 0.3364865
1188.14 | 0.424876 | 1350 | 0.3364865
1188.38 | 0.425342 | 1350 | 0.3364865
1188.61 | 0.425814 | 1350 | 0.3364865
1188.86 | 0.426331 | 1350 | 0.3364865
1189.08 | 0.426773 | 1361.538 | 0.3424101
1189.31 | 0.427281 | 1361.538 | 0.3424101
1189.53 | 0.427726 | 1361.538 | 0.3424101
1189.71 | 0.428116 | 1361.538 | 0.3424101
1189.94 | 0.428611 | 1361.538 | 0.3424101
1190.16 | 0.42907 | 1361.538 | 0.3424101
1190.43 | 0.429654 | 1361.538 | 0.3424101
1190.63 | 0.430096 | 1373.077 | 0.3486307
1190.86 | 0.430614 | 1373.077 | 0.3486307
1191.1 | 0.431126 | 1373.077 | 0.3486307
1191.31 | 0.431609 | 1373.077 | 0.3486307
1191.51 | 0.432066 | 1373.077 | 0.3486307
1191.73 | 0.432548 | 1373.077 | 0.3486307
1191.98 | 0.433136 | 1373.077 | 0.3486307
1192.18 | 0.433605 | 1373.077 | 0.3486307
1192.4 | 0.434099 | 1384.615 | 0.3551742
1192.56 | 0.434498 | 1384.615 | 0.3551742
1192.75 | 0.434932 | 1384.615 | 0.3551742
1192.96 | 0.435452 | 1384.615 | 0.3551742
1193.13 | 0.435849 | 1384.615 | 0.3551742
1193.36 | 0.436418 | 1384.615 | 0.3551742
1193.53 | 0.436818 | 1384.615 | 0.3551742
1193.7 | 0.437227 | 1396.154 | 0.3621625
1193.88 | 0.437693 | 1396.154 | 0.3621625
1194.06 | 0.438152 | 1396.154 | 0.3621625
1194.25 | 0.438619 | 1396.154 | 0.3621625
1194.45 | 0.439124 | 1396.154 | 0.3621625
1194.62 | 0.439551 | 1396.154 | 0.3621625
1194.78 | 0.43998 | 1396.154 | 0.3621625
1194.93 | 0.440371 | 1396.154 | 0.3621625
1195.1 | 0.440805 | 1407.692 | 0.3696056
1195.25 | 0.4412 | 1407.692 | 0.3696056
1195.4 | 0.441603 | 1407.692 | 0.3696056
1195.57 | 0.442049 | 1407.692 | 0.3696056
1195.75 | 0.442552 | 1407.692 | 0.3696056
1195.92 | 0.443003 | 1407.692 | 0.3696056
1196.07 | 0.443403 | 1407.692 | 0.3696056
1196.22 | 0.443822 | 1419.231 | 0.3775704
1196.4 | 0.444323 | 1419.231 | 0.3775704
1196.55 | 0.44476 | 1419.231 | 0.3775704
1196.72 | 0.445235 | 1419.231 | 0.3775704
1196.87 | 0.445661 | 1419.231 | 0.3775704
1197.05 | 0.446192 | 1419.231 | 0.3775704
1197.22 | 0.446684 | 1419.231 | 0.3775704
1197.39 | 0.44718 | 1419.231 | 0.3775704
1197.55 | 0.447671 | 1430.769 | 0.3861288
1197.7 | 0.448118 | 1430.769 | 0.3861288
1197.85 | 0.448573 | 1430.769 | 0.3861288
1198.02 | 0.449088 | 1430.769 | 0.3861288
1198.19 | 0.449597 | 1430.769 | 0.3861288
1198.35 | 0.450123 | 1430.769 | 0.3861288
1198.54 | 0.450702 | 1430.769 | 0.3861288
1198.69 | 0.451172 | 1442.308 | 0.3953463
1198.85 | 0.45171 | 1442.308 | 0.3953463
1199 | 0.452192 | 1442.308 | 0.3953463
1199.17 | 0.452742 | 1442.308 | 0.3953463
1199.32 | 0.453241 | 1442.308 | 0.3953463
1199.47 | 0.453738 | 1442.308 | 0.3953463
1199.64 | 0.454312 | 1442.308 | 0.3953463
1199.79 | 0.454826 | 1442.308 | 0.3953463
1199.95 | 0.455401 | 1453.846 | 0.4052671
1200.12 | 0.456001 | 1453.846 | 0.4052671
1200.27 | 0.456526 | 1453.846 | 0.4052671
1200.44 | 0.457132 | 1453.846 | 0.4052671
1200.59 | 0.457677 | 1453.846 | 0.4052671
1200.76 | 0.458278 | 1453.846 | 0.4052671
1200.91 | 0.458834 | 1453.846 | 0.4052671
1201.06 | 0.459397 | 1465.385 | 0.416557
1201.22 | 0.460021 | 1465.385 | 0.416557
1201.37 | 0.460616 | 1465.385 | 0.416557
1201.54 | 0.461274 | 1465.385 | 0.416557
1201.69 | 0.461861 | 1465.385 | 0.416557
1201.84 | 0.462465 | 1465.385 | 0.416557
1202.01 | 0.463147 | 1465.385 | 0.416557
1202.16 | 0.463766 | 1465.385 | 0.416557
1202.32 | 0.464466 | 1476.923 | 0.4291026
1202.47 | 0.465122 | 1476.923 | 0.4291026
1202.62 | 0.465775 | 1476.923 | 0.4291026
1202.79 | 0.466516 | 1476.923 | 0.4291026
1202.94 | 0.467189 | 1476.923 | 0.4291026
1203.11 | 0.46794 | 1476.923 | 0.4291026
1203.26 | 0.468641 | 1476.923 | 0.4291026
1203.41 | 0.469363 | 1488.462 | 0.4430008
1203.57 | 0.470164 | 1488.462 | 0.4430008
1203.73 | 0.470891 | 1488.462 | 0.4430008
1203.89 | 0.471724 | 1488.462 | 0.4430008
1204.04 | 0.472496 | 1488.462 | 0.4430008
1204.19 | 0.473278 | 1488.462 | 0.4430008
1204.36 | 0.47415 | 1488.462 | 0.4430008
1204.51 | 0.474987 | 1488.462 | 0.4430008
1204.68 | 0.475907 | 1500 | 0.4582657
1204.83 | 0.476759 | 1500 | 0.4582657
1204.98 | 0.477637 | 1500 | 0.4582657
1205.14 | 0.47864 | 1500 | 0.4582657
1205.29 | 0.479566 | 1500 | 0.4582657
1205.46 | 0.480637 | 1500 | 0.4582657
1205.61 | 0.481626 | 1500 | 0.4582657
1205.76 | 0.482628 | 1511.538 | 0.4748953
1205.93 | 0.483795 | 1511.538 | 0.4748953
1206.08 | 0.484889 | 1511.538 | 0.4748953
1206.24 | 0.486156 | 1511.538 | 0.4748953
1206.38 | 0.487191 | 1511.538 | 0.4748953
1206.53 | 0.48842 | 1511.538 | 0.4748953
1206.69 | 0.489851 | 1511.538 | 0.4748953
1206.84 | 0.491222 | 1511.538 | 0.4748953
1207.01 | 0.492829 | 1523.077 | 0.4964157
1207.16 | 0.494372 | 1523.077 | 0.4964157
1207.31 | 0.496078 | 1523.077 | 0.4964157
1207.48 | 0.498154 | 1523.077 | 0.4964157
1207.63 | 0.500291 | 1523.077 | 0.4964157
1207.8 | 0.503168 | 1523.077 | 0.4964157
1208.1 | 0.518036 | 1523.077 | 0.4964157
0 | 0 | 0 | 0
2.84 | 0.000168 | 0 | 0
4.77 | 0.000699 | 0 | 0
6.41 | 0.001167 | 0 | 0
8.51 | 0.001732 | 0 | 0
10.51 | 0.002236 | 11.53846 | 0.001884457
12.86 | 0.002793 | 11.53846 | 0.001884457
15.65 | 0.003373 | 11.53846 | 0.001884457
18.52 | 0.003951 | 11.53846 | 0.001884457
21.61 | 0.004546 | 11.53846 | 0.001884457
24.86 | 0.005145 | 23.07692 | 0.003745156
28.3 | 0.005748 | 23.07692 | 0.003745156
31.75 | 0.006363 | 23.07692 | 0.003745156
34.29 | 0.006815 | 23.07692 | 0.003745156
37.12 | 0.007291 | 23.07692 | 0.003745156
40.18 | 0.007826 | 34.61538 | 0.005582721
43.78 | 0.008456 | 34.61538 | 0.005582721
46.47 | 0.008904 | 34.61538 | 0.005582721
49.92 | 0.009475 | 34.61538 | 0.005582721
52.99 | 0.00998 | 34.61538 | 0.005582721
55.67 | 0.01039 | 46.15385 | 0.007397752
58.64 | 0.010885 | 46.15385 | 0.007397752
61.6 | 0.011364 | 46.15385 | 0.007397752
64.38 | 0.011825 | 46.15385 | 0.007397752
67.89 | 0.012398 | 46.15385 | 0.007397752
70.94 | 0.01289 | 57.69231 | 0.009190823
73.91 | 0.013377 | 57.69231 | 0.009190823
77.21 | 0.013901 | 57.69231 | 0.009190823
80.53 | 0.014426 | 57.69231 | 0.009190823
83.54 | 0.014906 | 57.69231 | 0.009190823
86.06 | 0.015306 | 69.23077 | 0.01096249
89.53 | 0.015838 | 69.23077 | 0.01096249
92.91 | 0.01637 | 69.23077 | 0.01096249
96.83 | 0.016968 | 69.23077 | 0.01096249
100.51 | 0.017534 | 80.76923 | 0.01271329
103.91 | 0.018057 | 80.76923 | 0.01271329
106.66 | 0.018474 | 80.76923 | 0.01271329
110.02 | 0.018983 | 80.76923 | 0.01271329
113.22 | 0.01947 | 80.76923 | 0.01271329
117.37 | 0.020091 | 92.30769 | 0.01444373
120.04 | 0.020499 | 92.30769 | 0.01444373
123.63 | 0.021026 | 92.30769 | 0.01444373
127.25 | 0.021558 | 92.30769 | 0.01444373
131.14 | 0.022124 | 92.30769 | 0.01444373
134.56 | 0.022611 | 103.8462 | 0.01615431
138.33 | 0.023158 | 103.8462 | 0.01615431
141.82 | 0.023653 | 103.8462 | 0.01615431
145.62 | 0.024197 | 103.8462 | 0.01615431
148.46 | 0.024604 | 103.8462 | 0.01615431
152.41 | 0.025152 | 115.3846 | 0.01784593
155.8 | 0.025641 | 115.3846 | 0.01784593
159.15 | 0.026112 | 115.3846 | 0.01784593
161.95 | 0.026502 | 115.3846 | 0.01784593
165.51 | 0.026994 | 115.3846 | 0.01784593
169.71 | 0.027578 | 126.9231 | 0.01951925
173.18 | 0.028052 | 126.9231 | 0.01951925
176.82 | 0.028556 | 126.9231 | 0.01951925
179.79 | 0.028958 | 126.9231 | 0.01951925
183.44 | 0.029445 | 126.9231 | 0.01951925
186.65 | 0.029883 | 138.4615 | 0.02117491
190.55 | 0.030421 | 138.4615 | 0.02117491
193.92 | 0.030856 | 138.4615 | 0.02117491
196.94 | 0.031262 | 138.4615 | 0.02117491
200.21 | 0.031688 | 138.4615 | 0.02117491
203.95 | 0.032179 | 150 | 0.02281352
207.65 | 0.032667 | 150 | 0.02281352
211.55 | 0.033181 | 150 | 0.02281352
214.71 | 0.033595 | 150 | 0.02281352
217.96 | 0.034011 | 161.5385 | 0.02443564
221.18 | 0.034416 | 161.5385 | 0.02443564
225.12 | 0.034927 | 161.5385 | 0.02443564
229.31 | 0.035451 | 161.5385 | 0.02443564
232.71 | 0.035887 | 161.5385 | 0.02443564
236.61 | 0.036392 | 173.0769 | 0.02604182
239.73 | 0.036787 | 173.0769 | 0.02604182
243.19 | 0.037228 | 173.0769 | 0.02604182
247.33 | 0.037746 | 173.0769 | 0.02604182
250.46 | 0.038134 | 173.0769 | 0.02604182
255.08 | 0.0387 | 184.6154 | 0.02763258
258.49 | 0.039118 | 184.6154 | 0.02763258
261.81 | 0.039531 | 184.6154 | 0.02763258
265.21 | 0.039945 | 184.6154 | 0.02763258
268.76 | 0.040379 | 184.6154 | 0.02763258
272.55 | 0.04084 | 196.1538 | 0.02920843
276.46 | 0.041302 | 196.1538 | 0.02920843
279.99 | 0.041736 | 196.1538 | 0.02920843
283.51 | 0.042154 | 196.1538 | 0.02920843
287.3 | 0.042608 | 196.1538 | 0.02920843
291.32 | 0.043073 | 207.6923 | 0.03076985
294.47 | 0.043453 | 207.6923 | 0.03076985
298.18 | 0.043897 | 207.6923 | 0.03076985
301.92 | 0.044343 | 207.6923 | 0.03076985
305.59 | 0.044774 | 207.6923 | 0.03076985
308.74 | 0.045132 | 219.2308 | 0.03231731
311.99 | 0.045522 | 219.2308 | 0.03231731
315.95 | 0.045972 | 219.2308 | 0.03231731
318.9 | 0.046331 | 219.2308 | 0.03231731
322.6 | 0.046752 | 219.2308 | 0.03231731
325.56 | 0.047083 | 230.7692 | 0.03385123
329.49 | 0.047543 | 230.7692 | 0.03385123
333.32 | 0.047982 | 230.7692 | 0.03385123
336.6 | 0.048366 | 230.7692 | 0.03385123
340.21 | 0.048766 | 242.3077 | 0.03537207
343.51 | 0.049145 | 242.3077 | 0.03537207
347.28 | 0.049575 | 242.3077 | 0.03537207
351.05 | 0.050001 | 242.3077 | 0.03537207
355.17 | 0.050461 | 242.3077 | 0.03537207
359.08 | 0.050898 | 253.8462 | 0.03688022
362.73 | 0.051313 | 253.8462 | 0.03688022
366.93 | 0.051792 | 253.8462 | 0.03688022
369.99 | 0.05212 | 253.8462 | 0.03688022
373.74 | 0.052552 | 253.8462 | 0.03688022
377.51 | 0.052966 | 265.3846 | 0.03837609
380.92 | 0.053343 | 265.3846 | 0.03837609
384.67 | 0.053759 | 265.3846 | 0.03837609
388.01 | 0.054135 | 265.3846 | 0.03837609
392.04 | 0.054581 | 265.3846 | 0.03837609
395.35 | 0.054942 | 276.9231 | 0.03986006
399.37 | 0.055389 | 276.9231 | 0.03986006
402.82 | 0.055774 | 276.9231 | 0.03986006
406.11 | 0.056127 | 276.9231 | 0.03986006
409.41 | 0.056495 | 276.9231 | 0.03986006
413.23 | 0.056922 | 288.4615 | 0.0413325
417.69 | 0.057395 | 288.4615 | 0.0413325
421.64 | 0.057822 | 288.4615 | 0.0413325
425.16 | 0.058191 | 288.4615 | 0.0413325
428.77 | 0.058585 | 288.4615 | 0.0413325
432.6 | 0.059002 | 300 | 0.04279378422
436.91 | 0.05945 | 300 | 0.04279378422
439.89 | 0.059775 | 300 | 0.04279378422
443.73 | 0.060182 | 300 | 0.04279378422
447.75 | 0.060604 | 300 | 0.04279378422
451.29 | 0.060979 | 311.5385 | 0.04424425
454.64 | 0.06133 | 311.5385 | 0.04424425
458.7 | 0.061767 | 311.5385 | 0.04424425
462.48 | 0.062171 | 311.5385 | 0.04424425
466.29 | 0.062569 | 323.0769 | 0.04568423
469.46 | 0.062895 | 323.0769 | 0.04568423
473.18 | 0.063286 | 323.0769 | 0.04568423
476.75 | 0.063678 | 323.0769 | 0.04568423
480.27 | 0.064033 | 323.0769 | 0.04568423
484.27 | 0.064452 | 334.6154 | 0.04711405
488.18 | 0.064879 | 334.6154 | 0.04711405
492.4 | 0.065323 | 334.6154 | 0.04711405
495.72 | 0.065653 | 334.6154 | 0.04711405
499.01 | 0.065998 | 334.6154 | 0.04711405
502.16 | 0.066322 | 346.1538 | 0.04853404
506.38 | 0.066772 | 346.1538 | 0.04853404
510.15 | 0.067164 | 346.1538 | 0.04853404
514.02 | 0.067559 | 346.1538 | 0.04853404
517.68 | 0.067938 | 346.1538 | 0.04853404
522.15 | 0.068399 | 357.6923 | 0.04994449
525.97 | 0.068789 | 357.6923 | 0.04994449
530.64 | 0.069261 | 357.6923 | 0.04994449
533.86 | 0.069595 | 357.6923 | 0.04994449
537.21 | 0.069934 | 357.6923 | 0.04994449
540.35 | 0.070254 | 369.2308 | 0.05134571
544.19 | 0.07065 | 369.2308 | 0.05134571
548.32 | 0.07106 | 369.2308 | 0.05134571
552.24 | 0.071462 | 369.2308 | 0.05134571
555.7 | 0.071811 | 369.2308 | 0.05134571
560.37 | 0.072285 | 380.7692 | 0.05273798
563.52 | 0.07259 | 380.7692 | 0.05273798
567.66 | 0.073015 | 380.7692 | 0.05273798
570.68 | 0.073315 | 380.7692 | 0.05273798
574.58 | 0.073701 | 380.7692 | 0.05273798
578.22 | 0.074078 | 392.3077 | 0.05412159
582.39 | 0.074504 | 392.3077 | 0.05412159
586.11 | 0.074868 | 392.3077 | 0.05412159
590.32 | 0.075285 | 392.3077 | 0.05412159
594.99 | 0.075757 | 403.8462 | 0.0554968
598.29 | 0.076078 | 403.8462 | 0.0554968
602.8 | 0.076528 | 403.8462 | 0.0554968
606.02 | 0.076845 | 403.8462 | 0.0554968
610.32 | 0.077273 | 403.8462 | 0.0554968
613.58 | 0.077589 | 415.3846 | 0.05686389
617.63 | 0.077996 | 415.3846 | 0.05686389
621.77 | 0.078391 | 415.3846 | 0.05686389
625.72 | 0.078778 | 415.3846 | 0.05686389
629.31 | 0.079138 | 415.3846 | 0.05686389
633.18 | 0.079513 | 426.9231 | 0.05822307
636.77 | 0.079871 | 426.9231 | 0.05822307
640.82 | 0.080276 | 426.9231 | 0.05822307
644.11 | 0.080593 | 426.9231 | 0.05822307
647.66 | 0.080945 | 426.9231 | 0.05822307
651.38 | 0.081303 | 438.4615 | 0.05957464
654.94 | 0.081668 | 438.4615 | 0.05957464
658.71 | 0.082038 | 438.4615 | 0.05957464
663.21 | 0.08248 | 438.4615 | 0.05957464
666.7 | 0.082817 | 438.4615 | 0.05957464
671.55 | 0.083293 | 450 | 0.06091884
676.22 | 0.083739 | 450 | 0.06091884
680.9 | 0.084189 | 450 | 0.06091884
685.73 | 0.084662 | 450 | 0.06091884
689.71 | 0.085036 | 450 | 0.06091884
693.43 | 0.085399 | 461.5385 | 0.06225592
696.45 | 0.085697 | 461.5385 | 0.06225592
701.27 | 0.086157 | 461.5385 | 0.06225592
705.24 | 0.086557 | 461.5385 | 0.06225592
709.44 | 0.086961 | 461.5385 | 0.06225592
713.33 | 0.087332 | 473.0769 | 0.0635861
717.45 | 0.087737 | 473.0769 | 0.0635861
721.17 | 0.088089 | 473.0769 | 0.0635861
725.06 | 0.088456 | 473.0769 | 0.0635861
729.01 | 0.088837 | 484.6154 | 0.06490962
733.32 | 0.089243 | 484.6154 | 0.06490962
736.82 | 0.089574 | 484.6154 | 0.06490962
740.53 | 0.089924 | 484.6154 | 0.06490962
744.93 | 0.090337 | 484.6154 | 0.06490962
748.85 | 0.090713 | 496.1538 | 0.06622669
752.49 | 0.091057 | 496.1538 | 0.06622669
756.39 | 0.09143 | 496.1538 | 0.06622669
760.05 | 0.091778 | 496.1538 | 0.06622669
765.02 | 0.092257 | 496.1538 | 0.06622669
768.75 | 0.092597 | 507.6923 | 0.06753754
773.31 | 0.093026 | 507.6923 | 0.06753754
776.91 | 0.093365 | 507.6923 | 0.06753754
780.98 | 0.093736 | 507.6923 | 0.06753754
783.67 | 0.094003 | 507.6923 | 0.06753754
787.77 | 0.094388 | 519.2308 | 0.06884238
790.99 | 0.094698 | 519.2308 | 0.06884238
795 | 0.095056 | 519.2308 | 0.06884238
799.4 | 0.095469 | 519.2308 | 0.06884238
804.71 | 0.095967 | 519.2308 | 0.06884238
809.1 | 0.096378 | 530.7692 | 0.07014141
812.63 | 0.096695 | 530.7692 | 0.07014141
816.69 | 0.09708 | 530.7692 | 0.07014141
820.73 | 0.097458 | 530.7692 | 0.07014141
825.11 | 0.097879 | 530.7692 | 0.07014141
828.62 | 0.098203 | 542.3077 | 0.07143485
832.69 | 0.098569 | 542.3077 | 0.07143485
836.07 | 0.098908 | 542.3077 | 0.07143485
840.16 | 0.099276 | 542.3077 | 0.07143485
842.93 | 0.099528 | 542.3077 | 0.07143485
846.99 | 0.099915 | 553.8462 | 0.07272288
850.02 | 0.100189 | 553.8462 | 0.07272288
854.08 | 0.100565 | 553.8462 | 0.07272288
857.46 | 0.10087 | 553.8462 | 0.07272288
861.7 | 0.101258 | 565.3846 | 0.0740057
865.51 | 0.10162 | 565.3846 | 0.0740057
869.89 | 0.102039 | 565.3846 | 0.0740057
874.11 | 0.10241 | 565.3846 | 0.0740057
878.4 | 0.102806 | 565.3846 | 0.0740057
881.89 | 0.103127 | 576.9231 | 0.07528351
886.09 | 0.103522 | 576.9231 | 0.07528351
889.3 | 0.103819 | 576.9231 | 0.07528351
893.69 | 0.104232 | 576.9231 | 0.07528351
898.09 | 0.10463 | 576.9231 | 0.07528351
901.84 | 0.104983 | 588.4615 | 0.0765565
905.45 | 0.105325 | 588.4615 | 0.0765565
909.35 | 0.105677 | 588.4615 | 0.0765565
913.37 | 0.106053 | 588.4615 | 0.0765565
917.36 | 0.106411 | 588.4615 | 0.0765565
922.32 | 0.10687 | 600 | 0.07782485
926.17 | 0.107232 | 600 | 0.07782485
930.21 | 0.107598 | 600 | 0.07782485
934.09 | 0.107941 | 600 | 0.07782485
938.2 | 0.108327 | 600 | 0.07782485
941.62 | 0.10864 | 611.5385 | 0.07908874
945.84 | 0.10903 | 611.5385 | 0.07908874
949.14 | 0.109324 | 611.5385 | 0.07908874
953.88 | 0.109766 | 611.5385 | 0.07908874
957.15 | 0.110069 | 611.5385 | 0.07908874
961.66 | 0.110477 | 623.0769 | 0.08034835
965.19 | 0.110804 | 623.0769 | 0.08034835
969.06 | 0.111152 | 623.0769 | 0.08034835
972.65 | 0.111472 | 623.0769 | 0.08034835
977.19 | 0.111882 | 634.6154 | 0.08160386
981.58 | 0.112278 | 634.6154 | 0.08160386
986.1 | 0.112693 | 634.6154 | 0.08160386
989.67 | 0.113022 | 634.6154 | 0.08160386
993.76 | 0.113401 | 634.6154 | 0.08160386
996.99 | 0.113681 | 646.1538 | 0.08285544
1000.86 | 0.114032 | 646.1538 | 0.08285544
1004.05 | 0.11433 | 646.1538 | 0.08285544
1008.87 | 0.114756 | 646.1538 | 0.08285544
1012.69 | 0.115113 | 646.1538 | 0.08285544
1016.51 | 0.115459 | 657.6923 | 0.08410326
1020.72 | 0.115844 | 657.6923 | 0.08410326
1024.46 | 0.116164 | 657.6923 | 0.08410326
1028.51 | 0.116541 | 657.6923 | 0.08410326
1032.23 | 0.116875 | 657.6923 | 0.08410326
1036.65 | 0.117278 | 669.2308 | 0.08534748
1040.16 | 0.1176 | 669.2308 | 0.08534748
1043.76 | 0.117936 | 669.2308 | 0.08534748
1047.31 | 0.118255 | 669.2308 | 0.08534748
1051.6 | 0.11864 | 669.2308 | 0.08534748
1054.62 | 0.118923 | 680.7692 | 0.08658829
1057.94 | 0.119221 | 680.7692 | 0.08658829
1060.91 | 0.119488 | 680.7692 | 0.08658829
1064.3 | 0.119794 | 680.7692 | 0.08658829
1067.84 | 0.120127 | 680.7692 | 0.08658829
1071.86 | 0.120481 | 692.3077 | 0.08782583
1075.69 | 0.120825 | 692.3077 | 0.08782583
1080.55 | 0.121273 | 692.3077 | 0.08782583
1084.6 | 0.121646 | 692.3077 | 0.08782583
1088.57 | 0.121999 | 692.3077 | 0.08782583
1091.93 | 0.122298 | 703.8462 | 0.08906028
1096 | 0.122675 | 703.8462 | 0.08906028
1098.65 | 0.122904 | 703.8462 | 0.08906028
1103.09 | 0.123296 | 703.8462 | 0.08906028
1106.86 | 0.123643 | 715.3846 | 0.09029178
1110.86 | 0.124017 | 715.3846 | 0.09029178
1113.92 | 0.124304 | 715.3846 | 0.09029178
1116.94 | 0.124572 | 715.3846 | 0.09029178
1121.04 | 0.124937 | 715.3846 | 0.09029178
1125.4 | 0.125323 | 726.9231 | 0.09152051
1129.38 | 0.125701 | 726.9231 | 0.09152051
1132.97 | 0.126026 | 726.9231 | 0.09152051
1136.87 | 0.126368 | 726.9231 | 0.09152051
1139.98 | 0.126664 | 726.9231 | 0.09152051
1143.45 | 0.126987 | 738.4615 | 0.0927466
1147.39 | 0.127334 | 738.4615 | 0.0927466
1151.56 | 0.127714 | 738.4615 | 0.0927466
1155.66 | 0.12809 | 738.4615 | 0.0927466
1159.7 | 0.128451 | 738.4615 | 0.0927466
1163.04 | 0.128758 | 750 | 0.09397023
1166.92 | 0.129109 | 750 | 0.09397023
1170.59 | 0.129441 | 750 | 0.09397023
1173.98 | 0.12973 | 750 | 0.09397023
1177.98 | 0.130104 | 750 | 0.09397023
1181.2 | 0.130404 | 761.5385 | 0.09519154
1184.51 | 0.130688 | 761.5385 | 0.09519154
1187.93 | 0.131005 | 761.5385 | 0.09519154
1191.37 | 0.131324 | 761.5385 | 0.09519154
1195 | 0.131648 | 761.5385 | 0.09519154
1198.52 | 0.131962 | 773.0769 | 0.09641068
1201.73 | 0.13226 | 773.0769 | 0.09641068
1204.86 | 0.132562 | 773.0769 | 0.09641068
1209.38 | 0.132965 | 773.0769 | 0.09641068
1212.24 | 0.13323 | 773.0769 | 0.09641068
1216.76 | 0.133649 | 784.6154 | 0.0976278
1220.15 | 0.133958 | 784.6154 | 0.0976278
1223.72 | 0.134277 | 784.6154 | 0.0976278
1228.39 | 0.134712 | 784.6154 | 0.0976278
1232.31 | 0.13507 | 796.1538 | 0.09884306
1236.1 | 0.135419 | 796.1538 | 0.09884306
1239.87 | 0.135759 | 796.1538 | 0.09884306
1243.9 | 0.136126 | 796.1538 | 0.09884306
1247.54 | 0.136453 | 796.1538 | 0.09884306
1251.51 | 0.136819 | 807.6923 | 0.1000566
1255.27 | 0.137151 | 807.6923 | 0.1000566
1259.12 | 0.137505 | 807.6923 | 0.1000566
1262.69 | 0.137834 | 807.6923 | 0.1000566
1266.53 | 0.138185 | 807.6923 | 0.1000566
1269.5 | 0.138469 | 819.2308 | 0.1012686
1273.8 | 0.138855 | 819.2308 | 0.1012686
1277.27 | 0.139183 | 819.2308 | 0.1012686
1282.33 | 0.139649 | 819.2308 | 0.1012686
1286.06 | 0.13999 | 819.2308 | 0.1012686
1290.02 | 0.140359 | 830.7692 | 0.1024791
1294.32 | 0.140768 | 830.7692 | 0.1024791
1297.93 | 0.141108 | 830.7692 | 0.1024791
1301.05 | 0.141398 | 830.7692 | 0.1024791
1304.87 | 0.141745 | 830.7692 | 0.1024791
1308.44 | 0.142072 | 842.3077 | 0.1036884
1312.04 | 0.142412 | 842.3077 | 0.1036884
1316.3 | 0.142786 | 842.3077 | 0.1036884
1320.4 | 0.143171 | 842.3077 | 0.1036884
1323.77 | 0.143482 | 842.3077 | 0.1036884
1327.46 | 0.143833 | 853.8462 | 0.1048965
1331.46 | 0.144192 | 853.8462 | 0.1048965
1335.58 | 0.144583 | 853.8462 | 0.1048965
1339.37 | 0.14492 | 853.8462 | 0.1048965
1342.56 | 0.145214 | 853.8462 | 0.1048965
1346.53 | 0.145589 | 865.3846 | 0.1061037
1350.15 | 0.145934 | 865.3846 | 0.1061037
1353.94 | 0.14628 | 865.3846 | 0.1061037
1358.44 | 0.146707 | 865.3846 | 0.1061037
1361.81 | 0.147023 | 876.9231 | 0.10731
1366 | 0.147426 | 876.9231 | 0.10731
1369.94 | 0.147788 | 876.9231 | 0.10731
1373.42 | 0.148119 | 876.9231 | 0.10731
1377.36 | 0.148494 | 876.9231 | 0.10731
1380.56 | 0.148793 | 888.4615 | 0.1085155
1384.9 | 0.149198 | 888.4615 | 0.1085155
1387.99 | 0.149469 | 888.4615 | 0.1085155
1392.11 | 0.149862 | 888.4615 | 0.1085155
1395.2 | 0.150142 | 888.4615 | 0.1085155
1399.85 | 0.150579 | 900 | 0.1097206
1402.92 | 0.150865 | 900 | 0.1097206
1406.57 | 0.15121 | 900 | 0.1097206
1410.68 | 0.151597 | 900 | 0.1097206
1414.58 | 0.151967 | 900 | 0.1097206
1417.99 | 0.152286 | 911.5385 | 0.1109252
1421.86 | 0.152649 | 911.5385 | 0.1109252
1425.26 | 0.15297 | 911.5385 | 0.1109252
1428.83 | 0.15331 | 911.5385 | 0.1109252
1431.78 | 0.153601 | 911.5385 | 0.1109252
1435.44 | 0.153944 | 923.0769 | 0.1121296
1438.66 | 0.154258 | 923.0769 | 0.1121296
1441.96 | 0.154574 | 923.0769 | 0.1121296
1445.76 | 0.154936 | 923.0769 | 0.1121296
1449.57 | 0.155289 | 923.0769 | 0.1121296
1453.87 | 0.155705 | 934.6154 | 0.1133338
1457.81 | 0.156075 | 934.6154 | 0.1133338
1461.61 | 0.156449 | 934.6154 | 0.1133338
1465.45 | 0.156801 | 934.6154 | 0.1133338
1468.61 | 0.157097 | 934.6154 | 0.1133338
1472.08 | 0.157443 | 946.1538 | 0.114538
1476.51 | 0.157872 | 946.1538 | 0.114538
1480.12 | 0.158213 | 946.1538 | 0.114538
1483.94 | 0.158574 | 946.1538 | 0.114538
1487.51 | 0.158905 | 957.6923 | 0.1157424
1490.85 | 0.159241 | 957.6923 | 0.1157424
1493.58 | 0.1595 | 957.6923 | 0.1157424
1497.64 | 0.159895 | 957.6923 | 0.1157424
1501.29 | 0.160234 | 957.6923 | 0.1157424
1504.76 | 0.160588 | 969.2308 | 0.1169471
1508.11 | 0.160898 | 969.2308 | 0.1169471
1511.75 | 0.161236 | 969.2308 | 0.1169471
1515.89 | 0.161645 | 969.2308 | 0.1169471
1519.56 | 0.161995 | 969.2308 | 0.1169471
1522.86 | 0.162313 | 980.7692 | 0.1181523
1526.38 | 0.16265 | 980.7692 | 0.1181523
1529.87 | 0.162989 | 980.7692 | 0.1181523
1534.09 | 0.163393 | 980.7692 | 0.1181523
1538.28 | 0.163806 | 980.7692 | 0.1181523
1542.22 | 0.16418 | 992.3077 | 0.119358
1546.15 | 0.16456 | 992.3077 | 0.119358
1549.01 | 0.164849 | 992.3077 | 0.119358
1552.31 | 0.16517 | 992.3077 | 0.119358
1555.98 | 0.16552 | 992.3077 | 0.119358
1559.22 | 0.165836 | 1003.846 | 0.1205645
1562.34 | 0.16614 | 1003.846 | 0.1205645
1566.39 | 0.166542 | 1003.846 | 0.1205645
1569.54 | 0.166836 | 1003.846 | 0.1205645
1573.21 | 0.167187 | 1003.846 | 0.1205645
1576.87 | 0.167554 | 1015.385 | 0.1217719
1580.59 | 0.167918 | 1015.385 | 0.1217719
1583.54 | 0.168211 | 1015.385 | 0.1217719
1587.35 | 0.16857 | 1015.385 | 0.1217719
1590.82 | 0.168926 | 1015.385 | 0.1217719
1594.75 | 0.169307 | 1026.923 | 0.1229803
1598.56 | 0.169686 | 1026.923 | 0.1229803
1602.06 | 0.170028 | 1026.923 | 0.1229803
1605.28 | 0.170348 | 1026.923 | 0.1229803
1609.4 | 0.170749 | 1038.462 | 0.1241898
1612.29 | 0.171037 | 1038.462 | 0.1241898
1616.29 | 0.171441 | 1038.462 | 0.1241898
1620.05 | 0.171812 | 1038.462 | 0.1241898
1624.42 | 0.172254 | 1038.462 | 0.1241898
1628.41 | 0.172659 | 1050 | 0.1254007
1632.69 | 0.173089 | 1050 | 0.1254007
1636.88 | 0.173524 | 1050 | 0.1254007
1640.65 | 0.173901 | 1050 | 0.1254007
1644.94 | 0.174334 | 1050 | 0.1254007
1648.84 | 0.174725 | 1061.538 | 0.1266131
1653.28 | 0.175174 | 1061.538 | 0.1266131
1656.5 | 0.175509 | 1061.538 | 0.1266131
1660.34 | 0.175895 | 1061.538 | 0.1266131
1663.84 | 0.17625 | 1061.538 | 0.1266131
1667.11 | 0.176592 | 1073.077 | 0.1278271
1670.32 | 0.176913 | 1073.077 | 0.1278271
1673.52 | 0.177245 | 1073.077 | 0.1278271
1676.71 | 0.177563 | 1073.077 | 0.1278271
1681.44 | 0.178056 | 1073.077 | 0.1278271
1685.5 | 0.178457 | 1084.615 | 0.1290429
1689.7 | 0.178904 | 1084.615 | 0.1290429
1693.14 | 0.179251 | 1084.615 | 0.1290429
1697.06 | 0.179657 | 1084.615 | 0.1290429
1700.93 | 0.180051 | 1084.615 | 0.1290429
1705.1 | 0.180426 | 1096.154 | 0.1302607
1709.04 | 0.180822 | 1096.154 | 0.1302607
1713.86 | 0.181322 | 1096.154 | 0.1302607
1717.35 | 0.181681 | 1096.154 | 0.1302607
1720.72 | 0.182081 | 1096.154 | 0.1302607
1725.11 | 0.182555 | 1107.692 | 0.1314805
1729.7 | 0.183028 | 1107.692 | 0.1314805
1733.17 | 0.183398 | 1107.692 | 0.1314805
1737.04 | 0.183802 | 1107.692 | 0.1314805
1740.86 | 0.184226 | 1119.231 | 0.1327026
1744.16 | 0.184571 | 1119.231 | 0.1327026
1747.95 | 0.184971 | 1119.231 | 0.1327026
1751.62 | 0.185368 | 1119.231 | 0.1327026
1755.26 | 0.18576 | 1119.231 | 0.1327026
1758.96 | 0.186152 | 1130.769 | 0.1339271
1763.26 | 0.186611 | 1130.769 | 0.1339271
1766.43 | 0.186943 | 1130.769 | 0.1339271
1769.89 | 0.187323 | 1130.769 | 0.1339271
1772.92 | 0.187646 | 1130.769 | 0.1339271
1776.88 | 0.188053 | 1142.308 | 0.1351541
1780.36 | 0.188448 | 1142.308 | 0.1351541
1784.14 | 0.188849 | 1142.308 | 0.1351541
1787.76 | 0.189234 | 1142.308 | 0.1351541
1791.98 | 0.189695 | 1142.308 | 0.1351541
1795.18 | 0.190051 | 1153.846 | 0.1363839
1799.5 | 0.190514 | 1153.846 | 0.1363839
1802.84 | 0.190869 | 1153.846 | 0.1363839
1806.83 | 0.191292 | 1153.846 | 0.1363839
1810.46 | 0.191698 | 1153.846 | 0.1363839
1813.72 | 0.192051 | 1165.385 | 0.1376166
1817.94 | 0.192515 | 1165.385 | 0.1376166
1821.22 | 0.192875 | 1165.385 | 0.1376166
1824.06 | 0.193186 | 1165.385 | 0.1376166
1827.85 | 0.193606 | 1165.385 | 0.1376166
1830.35 | 0.193879 | 1176.923 | 0.1388524
1834.45 | 0.194332 | 1176.923 | 0.1388524
1838.41 | 0.194756 | 1176.923 | 0.1388524
1842.11 | 0.195179 | 1176.923 | 0.1388524
1846.22 | 0.195634 | 1188.462 | 0.1400914
1848.97 | 0.195953 | 1188.462 | 0.1400914
1852.76 | 0.196368 | 1188.462 | 0.1400914
1855.78 | 0.196716 | 1188.462 | 0.1400914
1859.33 | 0.197109 | 1188.462 | 0.1400914
1862.72 | 0.197484 | 1200 | 0.1413338
1866.25 | 0.197876 | 1200 | 0.1413338
1870.01 | 0.1983 | 1200 | 0.1413338
1873.31 | 0.198676 | 1200 | 0.1413338
1876.82 | 0.199076 | 1200 | 0.1413338
1880.27 | 0.199465 | 1211.538 | 0.1425798
1883.94 | 0.199872 | 1211.538 | 0.1425798
1887.56 | 0.200289 | 1211.538 | 0.1425798
1891.05 | 0.200683 | 1211.538 | 0.1425798
1894.82 | 0.201126 | 1211.538 | 0.1425798
1898.32 | 0.201527 | 1223.077 | 0.1438296
1903.51 | 0.202128 | 1223.077 | 0.1438296
1906.91 | 0.202525 | 1223.077 | 0.1438296
1910.99 | 0.202978 | 1223.077 | 0.1438296
1914.07 | 0.203333 | 1223.077 | 0.1438296
1918.49 | 0.203846 | 1234.615 | 0.1450833
1921.48 | 0.204195 | 1234.615 | 0.1450833
1925.38 | 0.204644 | 1234.615 | 0.1450833
1929.09 | 0.205072 | 1234.615 | 0.1450833
1933.88 | 0.205637 | 1234.615 | 0.1450833
1938.01 | 0.206115 | 1246.154 | 0.1463412
1942.15 | 0.206609 | 1246.154 | 0.1463412
1945.62 | 0.20702 | 1246.154 | 0.1463412
1949.28 | 0.207454 | 1246.154 | 0.1463412
1953 | 0.207905 | 1246.154 | 0.1463412
1956.7 | 0.208346 | 1257.692 | 0.1476034
1960.57 | 0.208804 | 1257.692 | 0.1476034
1963.81 | 0.209197 | 1257.692 | 0.1476034
1967.26 | 0.209603 | 1257.692 | 0.1476034
1970.78 | 0.210037 | 1269.231 | 0.1488701
1974.2 | 0.210462 | 1269.231 | 0.1488701
1977.2 | 0.210819 | 1269.231 | 0.1488701
1980.16 | 0.211188 | 1269.231 | 0.1488701
1982.86 | 0.211516 | 1269.231 | 0.1488701
1986.6 | 0.21198 | 1280.769 | 0.1501415
1989.87 | 0.212374 | 1280.769 | 0.1501415
1993.52 | 0.21282 | 1280.769 | 0.1501415
1996.84 | 0.213223 | 1280.769 | 0.1501415
2001.01 | 0.213735 | 1280.769 | 0.1501415
2004.9 | 0.214214 | 1292.308 | 0.1514178
2008.37 | 0.214649 | 1292.308 | 0.1514178
2011.86 | 0.215077 | 1292.308 | 0.1514178
2015.31 | 0.215509 | 1292.308 | 0.1514178
2018.3 | 0.215884 | 1292.308 | 0.1514178
2021.77 | 0.21631 | 1303.846 | 0.1526993
2025.04 | 0.21673 | 1303.846 | 0.1526993
2028.62 | 0.21718 | 1303.846 | 0.1526993
2032.08 | 0.217622 | 1303.846 | 0.1526993
2035.83 | 0.218096 | 1303.846 | 0.1526993
2038.95 | 0.218494 | 1315.385 | 0.153986
2042.16 | 0.218966 | 1315.385 | 0.153986
2047.42 | 0.219647 | 1315.385 | 0.153986
2051.66 | 0.220198 | 1315.385 | 0.153986
2055.56 | 0.220706 | 1315.385 | 0.153986
2059.61 | 0.221225 | 1326.923 | 0.1552784
2063.2 | 0.221694 | 1326.923 | 0.1552784
2066.49 | 0.222112 | 1326.923 | 0.1552784
2070.03 | 0.222583 | 1326.923 | 0.1552784
2073.4 | 0.223012 | 1326.923 | 0.1552784
2076.98 | 0.223484 | 1338.462 | 0.1565765
2080.29 | 0.223923 | 1338.462 | 0.1565765
2083.77 | 0.224389 | 1338.462 | 0.1565765
2087.06 | 0.224829 | 1338.462 | 0.1565765
2090.61 | 0.225311 | 1350 | 0.1578805
2094.1 | 0.225789 | 1350 | 0.1578805
2097.95 | 0.226298 | 1350 | 0.1578805
2100.71 | 0.226673 | 1350 | 0.1578805
2103.89 | 0.227095 | 1350 | 0.1578805
2107.6 | 0.227582 | 1361.538 | 0.1591908
2110.58 | 0.227992 | 1361.538 | 0.1591908
2114.3 | 0.228505 | 1361.538 | 0.1591908
2118.49 | 0.229076 | 1361.538 | 0.1591908
2121.68 | 0.229511 | 1361.538 | 0.1591908
2125.15 | 0.229979 | 1373.077 | 0.1605076
2128.15 | 0.230386 | 1373.077 | 0.1605076
2131.82 | 0.230895 | 1373.077 | 0.1605076
2135.51 | 0.231418 | 1373.077 | 0.1605076
2138.41 | 0.231815 | 1373.077 | 0.1605076
2141.7 | 0.232269 | 1384.615 | 0.161831
2145.17 | 0.232748 | 1384.615 | 0.161831
2148.66 | 0.233244 | 1384.615 | 0.161831
2151.99 | 0.233709 | 1384.615 | 0.161831
2156.03 | 0.23427 | 1384.615 | 0.161831
2158.88 | 0.234677 | 1396.154 | 0.1631614
2163.22 | 0.235295 | 1396.154 | 0.1631614
2166.73 | 0.235783 | 1396.154 | 0.1631614
2170.01 | 0.236256 | 1396.154 | 0.1631614
2172.68 | 0.236634 | 1396.154 | 0.1631614
2175.87 | 0.237108 | 1407.692 | 0.164499
2178.82 | 0.237532 | 1407.692 | 0.164499
2182.23 | 0.23803 | 1407.692 | 0.164499
2185.76 | 0.23855 | 1407.692 | 0.164499
2189.52 | 0.239102 | 1407.692 | 0.164499
2192.3 | 0.239519 | 1419.231 | 0.1658441
2195.56 | 0.239991 | 1419.231 | 0.1658441
2198.93 | 0.240492 | 1419.231 | 0.1658441
2202.78 | 0.241068 | 1419.231 | 0.1658441
2205.93 | 0.241536 | 1430.769 | 0.1671969
2210.04 | 0.242158 | 1430.769 | 0.1671969
2213.04 | 0.242603 | 1430.769 | 0.1671969
2216.51 | 0.243128 | 1430.769 | 0.1671969
2219.6 | 0.243592 | 1430.769 | 0.1671969
2223.19 | 0.244143 | 1442.308 | 0.1685577
2226.16 | 0.24459 | 1442.308 | 0.1685577
2229.73 | 0.245145 | 1442.308 | 0.1685577
2232.95 | 0.245637 | 1442.308 | 0.1685577
2235.95 | 0.246102 | 1442.308 | 0.1685577
2238.92 | 0.246568 | 1453.846 | 0.1699268
2242.52 | 0.24713 | 1453.846 | 0.1699268
2246.23 | 0.247711 | 1453.846 | 0.1699268
2249.53 | 0.248239 | 1453.846 | 0.1699268
2252.95 | 0.248765 | 1453.846 | 0.1699268
2255.84 | 0.249233 | 1465.385 | 0.1713046
2259.39 | 0.249796 | 1465.385 | 0.1713046
2262.81 | 0.250338 | 1465.385 | 0.1713046
2265.68 | 0.250796 | 1465.385 | 0.1713046
2268.88 | 0.251309 | 1465.385 | 0.1713046
2272.07 | 0.251829 | 1476.923 | 0.1726912
2274.66 | 0.252249 | 1476.923 | 0.1726912
2278.24 | 0.252834 | 1476.923 | 0.1726912
2281.56 | 0.253372 | 1476.923 | 0.1726912
2285.27 | 0.253983 | 1476.923 | 0.1726912
2288.14 | 0.254457 | 1488.462 | 0.1740871
2291.72 | 0.255052 | 1488.462 | 0.1740871
2294.43 | 0.255503 | 1488.462 | 0.1740871
2297.1 | 0.255961 | 1488.462 | 0.1740871
2300.72 | 0.256575 | 1488.462 | 0.1740871
2304.2 | 0.257167 | 1500 | 0.1754925
2307.42 | 0.257711 | 1500 | 0.1754925
2310.54 | 0.258243 | 1500 | 0.1754925
2313.31 | 0.258717 | 1500 | 0.1754925
2316.2 | 0.259214 | 1511.538 | 0.1769078
2318.34 | 0.259589 | 1511.538 | 0.1769078
2321.81 | 0.260189 | 1511.538 | 0.1769078
2325.88 | 0.260894 | 1511.538 | 0.1769078
2329.21 | 0.261482 | 1511.538 | 0.1769078
2332.18 | 0.261994 | 1523.077 | 0.1783334
2334.95 | 0.262492 | 1523.077 | 0.1783334
2338.46 | 0.263119 | 1523.077 | 0.1783334
2341.14 | 0.263587 | 1523.077 | 0.1783334
2344.08 | 0.264124 | 1523.077 | 0.1783334
2346.41 | 0.264536 | 1534.615 | 0.1797695
2349.78 | 0.265155 | 1534.615 | 0.1797695
2353.04 | 0.265755 | 1534.615 | 0.1797695
2355.94 | 0.266286 | 1534.615 | 0.1797695
2358.43 | 0.266749 | 1534.615 | 0.1797695
2361.78 | 0.267371 | 1546.154 | 0.1812166
2364.4 | 0.267869 | 1546.154 | 0.1812166
2367.55 | 0.268461 | 1546.154 | 0.1812166
2370.17 | 0.268951 | 1546.154 | 0.1812166
2373.26 | 0.269538 | 1546.154 | 0.1812166
2375.63 | 0.269966 | 1557.692 | 0.1826751
2378.6 | 0.270536 | 1557.692 | 0.1826751
2381.32 | 0.271059 | 1557.692 | 0.1826751
2383.9 | 0.271574 | 1557.692 | 0.1826751
2386.67 | 0.2721 | 1557.692 | 0.1826751
2389.71 | 0.272698 | 1569.231 | 0.1841453
2392.3 | 0.273189 | 1569.231 | 0.1841453
2394.92 | 0.273718 | 1569.231 | 0.1841453
2397.3 | 0.2742 | 1569.231 | 0.1841453
2399.87 | 0.274721 | 1569.231 | 0.1841453
2402.32 | 0.27519 | 1580.769 | 0.1856276
2404.98 | 0.275742 | 1580.769 | 0.1856276
2408.75 | 0.276503 | 1580.769 | 0.1856276
2411.12 | 0.276991 | 1580.769 | 0.1856276
2413.48 | 0.277471 | 1592.308 | 0.1871226
2416.02 | 0.277991 | 1592.308 | 0.1871226
2418.77 | 0.27855 | 1592.308 | 0.1871226
2420.98 | 0.278999 | 1592.308 | 0.1871226
2423.73 | 0.279599 | 1592.308 | 0.1871226
2426.31 | 0.280143 | 1603.846 | 0.1886306
2429.12 | 0.280731 | 1603.846 | 0.1886306
2431.29 | 0.281187 | 1603.846 | 0.1886306
2433.72 | 0.281702 | 1603.846 | 0.1886306
2435.36 | 0.282056 | 1603.846 | 0.1886306
2438.46 | 0.282733 | 1615.385 | 0.1901522
2441.23 | 0.28334 | 1615.385 | 0.1901522
2444.17 | 0.283972 | 1615.385 | 0.1901522
2446.39 | 0.284474 | 1615.385 | 0.1901522
2448.82 | 0.285018 | 1615.385 | 0.1901522
2450.89 | 0.285494 | 1626.923 | 0.1916877
2453.31 | 0.286023 | 1626.923 | 0.1916877
2455.93 | 0.286626 | 1626.923 | 0.1916877
2458.33 | 0.287156 | 1626.923 | 0.1916877
2460.67 | 0.287695 | 1626.923 | 0.1916877
2463.49 | 0.28834 | 1638.462 | 0.1932378
2465.51 | 0.288793 | 1638.462 | 0.1932378
2467.79 | 0.28933 | 1638.462 | 0.1932378
2469.93 | 0.289825 | 1638.462 | 0.1932378
2472.81 | 0.290493 | 1638.462 | 0.1932378
2475.13 | 0.291042 | 1650 | 0.1948029
2477.55 | 0.291616 | 1650 | 0.1948029
2480.24 | 0.292254 | 1650 | 0.1948029
2482.49 | 0.292775 | 1650 | 0.1948029
2484.99 | 0.293379 | 1650 | 0.1948029
2487.11 | 0.293885 | 1661.538 | 0.1963836
2489.36 | 0.294424 | 1661.538 | 0.1963836
2491.48 | 0.294952 | 1661.538 | 0.1963836
2493.72 | 0.295509 | 1661.538 | 0.1963836
2495.54 | 0.295956 | 1673.077 | 0.1979804
2497.81 | 0.296505 | 1673.077 | 0.1979804
2499.76 | 0.296999 | 1673.077 | 0.1979804
2502.29 | 0.297627 | 1673.077 | 0.1979804
2504.46 | 0.298193 | 1673.077 | 0.1979804
2506.42 | 0.29869 | 1684.615 | 0.199594
2508.45 | 0.29921 | 1684.615 | 0.199594
2510.24 | 0.299668 | 1684.615 | 0.199594
2512.17 | 0.300175 | 1684.615 | 0.199594
2514.46 | 0.300768 | 1684.615 | 0.199594
2516.43 | 0.301286 | 1696.154 | 0.201225
2518.29 | 0.301782 | 1696.154 | 0.201225
2520.05 | 0.302254 | 1696.154 | 0.201225
2521.78 | 0.302731 | 1696.154 | 0.201225
2523.67 | 0.303237 | 1696.154 | 0.201225
2525.85 | 0.303822 | 1707.692 | 0.202874
2527.77 | 0.304337 | 1707.692 | 0.202874
2529.72 | 0.304861 | 1707.692 | 0.202874
2531.46 | 0.305334 | 1707.692 | 0.202874
2533.63 | 0.305924 | 1707.692 | 0.202874
2536.05 | 0.306597 | 1719.231 | 0.2045416
2537.73 | 0.307062 | 1719.231 | 0.2045416
2539.57 | 0.30758 | 1719.231 | 0.2045416
2541.22 | 0.308051 | 1719.231 | 0.2045416
2543.07 | 0.308573 | 1719.231 | 0.2045416
2544.89 | 0.309095 | 1730.769 | 0.2062286
2547.39 | 0.309819 | 1730.769 | 0.2062286
2549.19 | 0.310332 | 1730.769 | 0.2062286
2551.46 | 0.310987 | 1730.769 | 0.2062286
2553.41 | 0.31157 | 1730.769 | 0.2062286
2555.08 | 0.312055 | 1742.308 | 0.2079357
2556.65 | 0.312526 | 1742.308 | 0.2079357
2558.67 | 0.313142 | 1742.308 | 0.2079357
2560.22 | 0.313601 | 1742.308 | 0.2079357
2562.32 | 0.314239 | 1753.846 | 0.2096635
2564.06 | 0.314782 | 1753.846 | 0.2096635
2565.86 | 0.315333 | 1753.846 | 0.2096635
2567.4 | 0.315823 | 1753.846 | 0.2096635
2568.95 | 0.316317 | 1753.846 | 0.2096635
2570.52 | 0.316823 | 1765.385 | 0.211413
2572.43 | 0.317404 | 1765.385 | 0.211413
2573.99 | 0.317911 | 1765.385 | 0.211413
2575.67 | 0.318459 | 1765.385 | 0.211413
2577.04 | 0.318895 | 1765.385 | 0.211413
2578.76 | 0.319477 | 1776.923 | 0.2131849
2580.53 | 0.320045 | 1776.923 | 0.2131849
2582.03 | 0.320532 | 1776.923 | 0.2131849
2583.8 | 0.321116 | 1776.923 | 0.2131849
2585.3 | 0.321626 | 1776.923 | 0.2131849
2586.72 | 0.322101 | 1788.462 | 0.2149802
2588.05 | 0.322557 | 1788.462 | 0.2149802
2589.64 | 0.323086 | 1788.462 | 0.2149802
2591.25 | 0.323631 | 1788.462 | 0.2149802
2592.72 | 0.324142 | 1788.462 | 0.2149802
2594.07 | 0.324615 | 1800 | 0.2167997
2595.76 | 0.325205 | 1800 | 0.2167997
2597.24 | 0.325713 | 1800 | 0.2167997
2598.93 | 0.326311 | 1800 | 0.2167997
2600.36 | 0.326824 | 1800 | 0.2167997
2602 | 0.327414 | 1811.538 | 0.2186444
2603.12 | 0.327809 | 1811.538 | 0.2186444
2604.63 | 0.328368 | 1811.538 | 0.2186444
2606.22 | 0.328946 | 1811.538 | 0.2186444
2607.62 | 0.32946 | 1823.077 | 0.2205154
2609.11 | 0.330001 | 1823.077 | 0.2205154
2610.57 | 0.330558 | 1823.077 | 0.2205154
2612.19 | 0.331168 | 1823.077 | 0.2205154
2613.56 | 0.331692 | 1823.077 | 0.2205154
2614.71 | 0.332125 | 1834.615 | 0.2224137
2616.3 | 0.332723 | 1834.615 | 0.2224137
2617.51 | 0.333205 | 1834.615 | 0.2224137
2618.98 | 0.33377 | 1834.615 | 0.2224137
2620.08 | 0.334208 | 1834.615 | 0.2224137
2621.4 | 0.334731 | 1846.154 | 0.2243405
2622.57 | 0.335192 | 1846.154 | 0.2243405
2623.64 | 0.335615 | 1846.154 | 0.2243405
2625.06 | 0.336198 | 1846.154 | 0.2243405
2626.24 | 0.336675 | 1846.154 | 0.2243405
2627.27 | 0.337097 | 1857.692 | 0.226297
2628.58 | 0.337622 | 1857.692 | 0.226297
2630.21 | 0.33831 | 1857.692 | 0.226297
2631.51 | 0.338856 | 1857.692 | 0.226297
2632.65 | 0.339344 | 1857.692 | 0.226297
2633.92 | 0.339888 | 1869.231 | 0.2282844
2635.18 | 0.34043 | 1869.231 | 0.2282844
2636.32 | 0.340905 | 1869.231 | 0.2282844
2637.49 | 0.341417 | 1869.231 | 0.2282844
2638.62 | 0.341905 | 1869.231 | 0.2282844
2639.97 | 0.342499 | 1880.769 | 0.230304
2641.21 | 0.343046 | 1880.769 | 0.230304
2642.59 | 0.343667 | 1880.769 | 0.230304
2643.63 | 0.344141 | 1880.769 | 0.230304
2644.84 | 0.344687 | 1880.769 | 0.230304
2645.93 | 0.34518 | 1892.308 | 0.2323578
2647.18 | 0.345753 | 1892.308 | 0.2323578
2648.25 | 0.346235 | 1892.308 | 0.2323578
2649.53 | 0.346836 | 1892.308 | 0.2323578
2650.57 | 0.347311 | 1903.846 | 0.2344469
2651.77 | 0.347879 | 1903.846 | 0.2344469
2652.68 | 0.348332 | 1903.846 | 0.2344469
2654 | 0.34895 | 1903.846 | 0.2344469
2654.92 | 0.349393 | 1903.846 | 0.2344469
2656.14 | 0.349984 | 1915.385 | 0.236573
2657.21 | 0.350501 | 1915.385 | 0.236573
2658.19 | 0.350997 | 1915.385 | 0.236573
2659.24 | 0.351517 | 1915.385 | 0.236573
2660.34 | 0.352074 | 1915.385 | 0.236573
2661.66 | 0.35273 | 1926.923 | 0.2387378
2662.91 | 0.35338 | 1926.923 | 0.2387378
2663.98 | 0.353928 | 1926.923 | 0.2387378
2664.81 | 0.354362 | 1926.923 | 0.2387378
2665.87 | 0.354906 | 1926.923 | 0.2387378
2666.98 | 0.3555 | 1938.462 | 0.2409434
2667.97 | 0.356024 | 1938.462 | 0.2409434
2668.92 | 0.356533 | 1938.462 | 0.2409434
2669.92 | 0.357072 | 1938.462 | 0.2409434
2670.79 | 0.357554 | 1938.462 | 0.2409434
2671.89 | 0.358153 | 1950 | 0.2431915
2672.62 | 0.358574 | 1950 | 0.2431915
2673.61 | 0.359111 | 1950 | 0.2431915
2674.44 | 0.359573 | 1950 | 0.2431915
2675.31 | 0.360062 | 1950 | 0.2431915
2676.18 | 0.360553 | 1961.538 | 0.2454845
2677.14 | 0.361094 | 1961.538 | 0.2454845
2678.08 | 0.361642 | 1961.538 | 0.2454845
2678.81 | 0.362066 | 1961.538 | 0.2454845
2679.58 | 0.362518 | 1961.538 | 0.2454845
2680.71 | 0.363179 | 1973.077 | 0.2478246
2681.72 | 0.363767 | 1973.077 | 0.2478246
2682.57 | 0.3643 | 1973.077 | 0.2478246
2683.48 | 0.364861 | 1973.077 | 0.2478246
2684.4 | 0.365424 | 1984.615 | 0.2502143
2685.22 | 0.36593 | 1984.615 | 0.2502143
2685.9 | 0.366361 | 1984.615 | 0.2502143
2686.84 | 0.366947 | 1984.615 | 0.2502143
2687.62 | 0.367438 | 1984.615 | 0.2502143
2688.51 | 0.367996 | 1996.154 | 0.2526563
2689.34 | 0.368544 | 1996.154 | 0.2526563
2690.19 | 0.369091 | 1996.154 | 0.2526563
2690.91 | 0.369562 | 1996.154 | 0.2526563
2691.81 | 0.370151 | 1996.154 | 0.2526563
2692.63 | 0.3707 | 2007.692 | 0.2551535
2693.48 | 0.371272 | 2007.692 | 0.2551535
2694.25 | 0.371792 | 2007.692 | 0.2551535
2694.9 | 0.372255 | 2007.692 | 0.2551535
2695.6 | 0.372738 | 2007.692 | 0.2551535
2696.28 | 0.373197 | 2019.231 | 0.2577089
2696.88 | 0.373628 | 2019.231 | 0.2577089
2697.65 | 0.37417 | 2019.231 | 0.2577089
2698.27 | 0.374612 | 2019.231 | 0.2577089
2699 | 0.375145 | 2019.231 | 0.2577089
2699.57 | 0.375567 | 2030.769 | 0.2603258
2700.33 | 0.376116 | 2030.769 | 0.2603258
2700.9 | 0.376543 | 2030.769 | 0.2603258
2701.54 | 0.377025 | 2030.769 | 0.2603258
2702.14 | 0.377471 | 2030.769 | 0.2603258
2702.82 | 0.377978 | 2042.308 | 0.2630076
2703.49 | 0.378489 | 2042.308 | 0.2630076
2704.12 | 0.378982 | 2042.308 | 0.2630076
2704.77 | 0.37948 | 2042.308 | 0.2630076
2705.44 | 0.380002 | 2042.308 | 0.2630076
2706.11 | 0.380525 | 2053.846 | 0.265758
2706.79 | 0.381074 | 2053.846 | 0.265758
2707.49 | 0.381643 | 2053.846 | 0.265758
2708.16 | 0.382178 | 2053.846 | 0.265758
2708.86 | 0.382748 | 2065.385 | 0.2685811
2709.53 | 0.383293 | 2065.385 | 0.2685811
2710.3 | 0.38396 | 2065.385 | 0.2685811
2711.05 | 0.384597 | 2065.385 | 0.2685811
2711.58 | 0.385049 | 2065.385 | 0.2685811
2712.13 | 0.385525 | 2076.923 | 0.2714814
2712.7 | 0.386002 | 2076.923 | 0.2714814
2713.31 | 0.386549 | 2076.923 | 0.2714814
2713.92 | 0.387088 | 2076.923 | 0.2714814
2714.5 | 0.387611 | 2076.923 | 0.2714814
2715.13 | 0.38819 | 2088.462 | 0.2744634
2715.78 | 0.388785 | 2088.462 | 0.2744634
2716.38 | 0.38935 | 2088.462 | 0.2744634
2716.82 | 0.389775 | 2088.462 | 0.2744634
2717.4 | 0.390317 | 2088.462 | 0.2744634
2717.9 | 0.390802 | 2100 | 0.2775347
2718.42 | 0.391302 | 2100 | 0.2775347
2718.92 | 0.39179 | 2100 | 0.2775347
2719.52 | 0.392374 | 2100 | 0.2775347
2719.94 | 0.392791 | 2100 | 0.2775347
2720.51 | 0.393356 | 2111.538 | 0.2806997
2721.01 | 0.393871 | 2111.538 | 0.2806997
2721.41 | 0.394276 | 2111.538 | 0.2806997
2721.92 | 0.394811 | 2111.538 | 0.2806997
2722.41 | 0.395312 | 2111.538 | 0.2806997
2722.89 | 0.395811 | 2123.077 | 0.2839652
2723.28 | 0.396223 | 2123.077 | 0.2839652
2723.74 | 0.396727 | 2123.077 | 0.2839652
2724.16 | 0.397177 | 2123.077 | 0.2839652
2724.61 | 0.397663 | 2123.077 | 0.2839652
2725.01 | 0.398094 | 2134.615 | 0.2873386
2725.41 | 0.398546 | 2134.615 | 0.2873386
2725.81 | 0.399007 | 2134.615 | 0.2873386
2726.33 | 0.399582 | 2134.615 | 0.2873386
2726.8 | 0.400117 | 2146.154 | 0.2908278
2727.25 | 0.400634 | 2146.154 | 0.2908278
2727.66 | 0.401129 | 2146.154 | 0.2908278
2728.08 | 0.401618 | 2146.154 | 0.2908278
2728.41 | 0.402012 | 2146.154 | 0.2908278
2728.85 | 0.402558 | 2157.692 | 0.2944421
2729.2 | 0.402984 | 2157.692 | 0.2944421
2729.52 | 0.403371 | 2157.692 | 0.2944421
2729.82 | 0.403751 | 2157.692 | 0.2944421
2730.18 | 0.404215 | 2157.692 | 0.2944421
2730.52 | 0.404624 | 2169.231 | 0.2981917
2730.93 | 0.405171 | 2169.231 | 0.2981917
2731.23 | 0.405559 | 2169.231 | 0.2981917
2731.58 | 0.406012 | 2169.231 | 0.2981917
2731.97 | 0.40652 | 2169.231 | 0.2981917
2732.28 | 0.40695 | 2180.769 | 0.3020878
2732.65 | 0.40743 | 2180.769 | 0.3020878
2732.99 | 0.407889 | 2180.769 | 0.3020878
2733.34 | 0.408356 | 2180.769 | 0.3020878
2733.65 | 0.408791 | 2180.769 | 0.3020878
2733.95 | 0.409213 | 2192.308 | 0.3061428
2734.27 | 0.40967 | 2192.308 | 0.3061428
2734.59 | 0.410133 | 2192.308 | 0.3061428
2734.89 | 0.410564 | 2192.308 | 0.3061428
2735.24 | 0.41108 | 2192.308 | 0.3061428
2735.55 | 0.41156 | 2203.846 | 0.31037
2735.87 | 0.41203 | 2203.846 | 0.31037
2736.16 | 0.412469 | 2203.846 | 0.31037
2736.52 | 0.413045 | 2203.846 | 0.31037
2736.81 | 0.413491 | 2203.846 | 0.31037
2737.14 | 0.414013 | 2215.385 | 0.3147836
2737.46 | 0.414524 | 2215.385 | 0.3147836
2737.86 | 0.415172 | 2215.385 | 0.3147836
2738.19 | 0.415711 | 2215.385 | 0.3147836
2738.56 | 0.416332 | 2226.923 | 0.3194158
2738.84 | 0.416814 | 2226.923 | 0.3194158
2739.14 | 0.417333 | 2226.923 | 0.3194158
2739.39 | 0.417768 | 2226.923 | 0.3194158
2739.71 | 0.418323 | 2226.923 | 0.3194158
2739.96 | 0.418765 | 2238.462 | 0.3242806
2740.21 | 0.419235 | 2238.462 | 0.3242806
2740.46 | 0.419676 | 2238.462 | 0.3242806
2740.73 | 0.42018 | 2238.462 | 0.3242806
2740.99 | 0.420677 | 2238.462 | 0.3242806
2741.24 | 0.421155 | 2250 | 0.3294039
2741.49 | 0.421655 | 2250 | 0.3294039
2741.73 | 0.422104 | 2250 | 0.3294039
2742.05 | 0.42273 | 2250 | 0.3294039
2742.28 | 0.423203 | 2250 | 0.3294039
2742.55 | 0.423756 | 2261.538 | 0.3348155
2742.76 | 0.424215 | 2261.538 | 0.3348155
2743.01 | 0.424765 | 2261.538 | 0.3348155
2743.21 | 0.425188 | 2261.538 | 0.3348155
2743.43 | 0.425659 | 2261.538 | 0.3348155
2743.61 | 0.426062 | 2273.077 | 0.3405496
2743.83 | 0.42655 | 2273.077 | 0.3405496
2744.03 | 0.426999 | 2273.077 | 0.3405496
2744.23 | 0.427465 | 2273.077 | 0.3405496
2744.4 | 0.427883 | 2273.077 | 0.3405496
2744.61 | 0.428385 | 2284.615 | 0.3466435
2744.8 | 0.428826 | 2284.615 | 0.3466435
2744.96 | 0.429234 | 2284.615 | 0.3466435
2745.11 | 0.429601 | 2284.615 | 0.3466435
2745.33 | 0.430153 | 2284.615 | 0.3466435
2745.48 | 0.430542 | 2296.154 | 0.3531338
2745.65 | 0.430966 | 2296.154 | 0.3531338
2745.82 | 0.431408 | 2296.154 | 0.3531338
2745.98 | 0.431863 | 2296.154 | 0.3531338
2746.13 | 0.432269 | 2307.692 | 0.3601565
2746.3 | 0.432741 | 2307.692 | 0.3601565
2746.47 | 0.433202 | 2307.692 | 0.3601565
2746.62 | 0.433648 | 2307.692 | 0.3601565
2746.78 | 0.434134 | 2307.692 | 0.3601565
2746.93 | 0.434577 | 2319.231 | 0.3677513
2747.1 | 0.435103 | 2319.231 | 0.3677513
2747.25 | 0.435558 | 2319.231 | 0.3677513
2747.42 | 0.436104 | 2319.231 | 0.3677513
2747.57 | 0.436581 | 2319.231 | 0.3677513
2747.73 | 0.437143 | 2330.769 | 0.3760124
2747.88 | 0.437667 | 2330.769 | 0.3760124
2748.05 | 0.438265 | 2330.769 | 0.3760124
2748.2 | 0.438812 | 2330.769 | 0.3760124
2748.37 | 0.439443 | 2330.769 | 0.3760124
2748.52 | 0.440053 | 2342.308 | 0.3850321
2748.69 | 0.440736 | 2342.308 | 0.3850321
2748.84 | 0.44138 | 2342.308 | 0.3850321
2749 | 0.442147 | 2342.308 | 0.3850321
2749.15 | 0.442867 | 2342.308 | 0.3850321
2749.32 | 0.443712 | 2353.846 | 0.3948735
2749.47 | 0.444549 | 2353.846 | 0.3948735
2749.64 | 0.445534 | 2353.846 | 0.3948735
2749.79 | 0.446534 | 2353.846 | 0.3948735
2749.95 | 0.447783 | 2353.846 | 0.3948735
2750.1 | 0.449053 | 2365.385 | 0.4062327
2750.27 | 0.45075 | 2365.385 | 0.4062327
2750.42 | 0.452708 | 2365.385 | 0.4062327
2750.74 | 0.468106 | 2365.385 | 0.4062327
0 | 0 | 0 | 0
3.82 | 0.000816 | 0 | 0
8.11 | 0.001662 | 0 | 0
11.66 | 0.002328 | 0 | 0
15.85 | 0.003053 | 11.53846 | 0.001283805
19.04 | 0.003531 | 11.53846 | 0.001283805
23.06 | 0.004106 | 11.53846 | 0.001283805
26.96 | 0.004621 | 23.07692 | 0.002555542
31.55 | 0.005215 | 23.07692 | 0.002555542
35.17 | 0.005661 | 23.07692 | 0.002555542
40.16 | 0.006256 | 34.61538 | 0.003815445
43.98 | 0.006729 | 34.61538 | 0.003815445
48.42 | 0.007251 | 34.61538 | 0.003815445
52.04 | 0.007659 | 46.15385 | 0.005063741
56.21 | 0.008136 | 46.15385 | 0.005063741
59.42 | 0.008511 | 46.15385 | 0.005063741
62.99 | 0.008912 | 57.69231 | 0.006300653
66.21 | 0.009296 | 57.69231 | 0.006300653
70.74 | 0.009786 | 57.69231 | 0.006300653
74.4 | 0.010198 | 69.23077 | 0.007526396
79.15 | 0.010718 | 69.23077 | 0.007526396
83.66 | 0.011214 | 69.23077 | 0.007526396
88.68 | 0.011777 | 80.76923 | 0.008741179
93.17 | 0.012434 | 80.76923 | 0.008741179
97.49 | 0.012906 | 80.76923 | 0.008741179
101.66 | 0.013361 | 92.30769 | 0.009945205
106.33 | 0.013882 | 92.30769 | 0.009945205
110.55 | 0.014335 | 92.30769 | 0.009945205
115.27 | 0.014827 | 103.8462 | 0.01113867
118.66 | 0.015192 | 103.8462 | 0.01113867
122.56 | 0.015599 | 103.8462 | 0.01113867
126.82 | 0.016065 | 115.3846 | 0.01232177
131.34 | 0.016549 | 115.3846 | 0.01232177
136.13 | 0.017033 | 115.3846 | 0.01232177
141.43 | 0.017585 | 126.9231 | 0.01349469
145.22 | 0.017976 | 126.9231 | 0.01349469
148.96 | 0.018355 | 126.9231 | 0.01349469
152.23 | 0.018683 | 138.4615 | 0.01465761
156.63 | 0.019137 | 138.4615 | 0.01465761
161.34 | 0.019603 | 138.4615 | 0.01465761
165.89 | 0.020036 | 150 | 0.01581071
169.78 | 0.020426 | 150 | 0.01581071
174.03 | 0.020857 | 150 | 0.01581071
178.12 | 0.021245 | 161.5385 | 0.01695416
182.98 | 0.021689 | 161.5385 | 0.01695416
187.03 | 0.022059 | 161.5385 | 0.01695416
191.35 | 0.022478 | 173.0769 | 0.01808813
195.86 | 0.022906 | 173.0769 | 0.01808813
200.01 | 0.023307 | 173.0769 | 0.01808813
204.67 | 0.023755 | 184.6154 | 0.01921279
209.24 | 0.024194 | 184.6154 | 0.01921279
212.76 | 0.02453 | 184.6154 | 0.01921279
218.21 | 0.025041 | 196.1538 | 0.02032828
222.42 | 0.025434 | 196.1538 | 0.02032828
227.61 | 0.025921 | 196.1538 | 0.02032828
232.08 | 0.026327 | 207.6923 | 0.02143478
237.53 | 0.026823 | 207.6923 | 0.02143478
240.82 | 0.027117 | 207.6923 | 0.02143478
246.11 | 0.027592 | 219.2308 | 0.02253242
249.53 | 0.027905 | 219.2308 | 0.02253242
254.67 | 0.028382 | 219.2308 | 0.02253242
258.92 | 0.028747 | 230.7692 | 0.02362135
263.66 | 0.029162 | 230.7692 | 0.02362135
268.03 | 0.029556 | 230.7692 | 0.02362135
272.27 | 0.029917 | 242.3077 | 0.02470173
277.19 | 0.030362 | 242.3077 | 0.02470173
282.35 | 0.030802 | 242.3077 | 0.02470173
285.9 | 0.031103 | 253.8462 | 0.02577368
291.04 | 0.031531 | 253.8462 | 0.02577368
294.41 | 0.031826 | 253.8462 | 0.02577368
298.76 | 0.032206 | 265.3846 | 0.02683735
303.59 | 0.032615 | 265.3846 | 0.02683735
308.86 | 0.033061 | 265.3846 | 0.02683735
312.76 | 0.033379 | 276.9231 | 0.02789288
317.68 | 0.033796 | 276.9231 | 0.02789288
321.65 | 0.034134 | 276.9231 | 0.02789288
326.09 | 0.034519 | 288.4615 | 0.02894038
330.23 | 0.034863 | 288.4615 | 0.02894038
333.98 | 0.03517 | 288.4615 | 0.02894038
338.14 | 0.035505 | 300 | 0.02997998
343.34 | 0.035925 | 300 | 0.02997998
347.48 | 0.036267 | 300 | 0.02997998
352.77 | 0.036697 | 311.5385 | 0.03101182
357.38 | 0.037067 | 311.5385 | 0.03101182
362.2 | 0.037455 | 311.5385 | 0.03101182
366.92 | 0.037846 | 323.0769 | 0.03203601
371.39 | 0.038194 | 323.0769 | 0.03203601
376.36 | 0.038584 | 323.0769 | 0.03203601
380.8 | 0.038942 | 334.6154 | 0.03305267
385.67 | 0.039322 | 334.6154 | 0.03305267
390.26 | 0.039696 | 334.6154 | 0.03305267
395.18 | 0.040086 | 346.1538 | 0.03406191
399.37 | 0.040425 | 346.1538 | 0.03406191
404.64 | 0.040831 | 346.1538 | 0.03406191
410 | 0.041252 | 357.6923 | 0.03506386
414.82 | 0.041624 | 357.6923 | 0.03506386
419.34 | 0.041981 | 357.6923 | 0.03506386
422.94 | 0.042256 | 369.2308 | 0.03605861
426.73 | 0.042546 | 369.2308 | 0.03605861
431.64 | 0.042929 | 369.2308 | 0.03605861
436.63 | 0.043306 | 380.7692 | 0.03704627
441.01 | 0.043652 | 380.7692 | 0.03704627
446.24 | 0.044042 | 380.7692 | 0.03704627
450.82 | 0.044375 | 392.3077 | 0.03802696
455.44 | 0.044718 | 392.3077 | 0.03802696
460.42 | 0.045093 | 392.3077 | 0.03802696
465.21 | 0.045454 | 403.8462 | 0.03900078
469.63 | 0.045811 | 403.8462 | 0.03900078
474.68 | 0.046179 | 403.8462 | 0.03900078
479.9 | 0.046488 | 415.3846 | 0.03996781
484.53 | 0.046907 | 415.3846 | 0.03996781
488.93 | 0.047232 | 415.3846 | 0.03996781
493.92 | 0.047618 | 426.9231 | 0.04092818
498.17 | 0.047926 | 426.9231 | 0.04092818
502.91 | 0.048267 | 426.9231 | 0.04092818
507.87 | 0.04863 | 438.4615 | 0.04188196
512.2 | 0.048941 | 438.4615 | 0.04188196
516.39 | 0.049243 | 438.4615 | 0.04188196
520.35 | 0.049538 | 450 | 0.04282925
525.38 | 0.049883 | 450 | 0.04282925
529.54 | 0.050181 | 450 | 0.04282925
533.93 | 0.050479 | 461.5385 | 0.04377015
537.85 | 0.050774 | 461.5385 | 0.04377015
542.49 | 0.05109 | 461.5385 | 0.04377015
546.26 | 0.05135 | 473.0769 | 0.04470475
550.24 | 0.051659 | 473.0769 | 0.04470475
555.28 | 0.052014 | 473.0769 | 0.04470475
560.67 | 0.052383 | 484.6154 | 0.04563313
565.34 | 0.052716 | 484.6154 | 0.04563313
570.35 | 0.05307 | 484.6154 | 0.04563313
574.97 | 0.053399 | 496.1538 | 0.04655538
579.36 | 0.053703 | 496.1538 | 0.04655538
584.71 | 0.054074 | 496.1538 | 0.04655538
589.45 | 0.054389 | 507.6923 | 0.04747159
593.69 | 0.054696 | 507.6923 | 0.04747159
599.08 | 0.05507 | 507.6923 | 0.04747159
603.2 | 0.055366 | 519.2308 | 0.04838184
608.74 | 0.055748 | 519.2308 | 0.04838184
613.71 | 0.056078 | 519.2308 | 0.04838184
619.97 | 0.056496 | 530.7692 | 0.04928621
624.25 | 0.056791 | 530.7692 | 0.04928621
629.08 | 0.057111 | 530.7692 | 0.04928621
632.93 | 0.057386 | 542.3077 | 0.05018476
638.35 | 0.057748 | 542.3077 | 0.05018476
642.42 | 0.058022 | 542.3077 | 0.05018476
647.48 | 0.058351 | 542.3077 | 0.05018476
653.04 | 0.058717 | 553.8462 | 0.0510776
657.54 | 0.059036 | 553.8462 | 0.0510776
661.99 | 0.059348 | 553.8462 | 0.0510776
667.15 | 0.059677 | 565.3846 | 0.0519649
671.82 | 0.06 | 565.3846 | 0.0519649
676.71 | 0.060324 | 565.3846 | 0.0519649
680.45 | 0.060583 | 576.9231 | 0.05284678
685.7 | 0.060937 | 576.9231 | 0.05284678
690.24 | 0.061244 | 576.9231 | 0.05284678
694.56 | 0.061525 | 588.4615 | 0.05372338
699.38 | 0.061835 | 588.4615 | 0.05372338
704.51 | 0.062189 | 588.4615 | 0.05372338
708.48 | 0.062424 | 600 | 0.0545948
713.48 | 0.062745 | 600 | 0.0545948
718.05 | 0.063037 | 600 | 0.0545948
724.13 | 0.063431 | 611.5385 | 0.05546118
729.25 | 0.063769 | 611.5385 | 0.05546118
735.22 | 0.064141 | 611.5385 | 0.05546118
739.78 | 0.06443 | 623.0769 | 0.05632261
744.6 | 0.064743 | 623.0769 | 0.05632261
750.27 | 0.065121 | 623.0769 | 0.05632261
755.39 | 0.065449 | 634.6154 | 0.0571792
760.65 | 0.06578 | 634.6154 | 0.0571792
764.65 | 0.066038 | 634.6154 | 0.0571792
769.22 | 0.066321 | 646.1538 | 0.05803106
773.61 | 0.066605 | 646.1538 | 0.05803106
779.05 | 0.066957 | 646.1538 | 0.05803106
784.04 | 0.067258 | 657.6923 | 0.05887829
791.01 | 0.067695 | 657.6923 | 0.05887829
796.15 | 0.068027 | 657.6923 | 0.05887829
800.89 | 0.06832 | 669.2308 | 0.05972099
806.2 | 0.06865 | 669.2308 | 0.05972099
811.22 | 0.068949 | 669.2308 | 0.05972099
815.47 | 0.069214 | 680.7692 | 0.06055926
819.59 | 0.069482 | 680.7692 | 0.06055926
824.05 | 0.069749 | 680.7692 | 0.06055926
828.2 | 0.070009 | 692.3077 | 0.06139319
832.67 | 0.070286 | 692.3077 | 0.06139319
838.38 | 0.070636 | 692.3077 | 0.06139319
843.13 | 0.070939 | 703.8462 | 0.06222288
848.56 | 0.071271 | 703.8462 | 0.06222288
854.45 | 0.071631 | 703.8462 | 0.06222288
859.35 | 0.071924 | 715.3846 | 0.06304841
863.84 | 0.072193 | 715.3846 | 0.06304841
869.18 | 0.072532 | 715.3846 | 0.06304841
873.4 | 0.0728 | 726.9231 | 0.06386988
877.92 | 0.073081 | 726.9231 | 0.06386988
882.54 | 0.073356 | 726.9231 | 0.06386988
887.98 | 0.073688 | 738.4615 | 0.06468737
892.67 | 0.073974 | 738.4615 | 0.06468737
898.11 | 0.074308 | 738.4615 | 0.06468737
903.45 | 0.074624 | 750 | 0.06550096
909.6 | 0.074994 | 750 | 0.06550096
914.96 | 0.075313 | 750 | 0.06550096
920.15 | 0.075635 | 761.5385 | 0.06631075
924.49 | 0.075905 | 761.5385 | 0.06631075
929.51 | 0.076191 | 761.5385 | 0.06631075
934.18 | 0.076458 | 773.0769 | 0.0671168
939.12 | 0.076765 | 773.0769 | 0.0671168
942.96 | 0.076975 | 773.0769 | 0.0671168
948.03 | 0.077283 | 784.6154 | 0.0679192
952.05 | 0.077517 | 784.6154 | 0.0679192
957.97 | 0.077873 | 784.6154 | 0.0679192
962.13 | 0.078126 | 796.1538 | 0.06871804
966.95 | 0.078418 | 796.1538 | 0.06871804
971.2 | 0.078663 | 796.1538 | 0.06871804
975.44 | 0.078909 | 807.6923 | 0.06951337
981.06 | 0.079237 | 807.6923 | 0.06951337
985.85 | 0.07951 | 807.6923 | 0.06951337
990.39 | 0.079808 | 819.2308 | 0.07030529
994.71 | 0.080052 | 819.2308 | 0.07030529
998.31 | 0.080255 | 819.2308 | 0.07030529
1003.6 | 0.080561 | 830.7692 | 0.07109385
1008.72 | 0.080866 | 830.7692 | 0.07109385
1013.95 | 0.081168 | 830.7692 | 0.07109385
1019.42 | 0.08149 | 842.3077 | 0.07187915
1025.11 | 0.081813 | 842.3077 | 0.07187915
1029.5 | 0.082066 | 842.3077 | 0.07187915
1033.3 | 0.082289 | 853.8462 | 0.07266124
1038.61 | 0.082601 | 853.8462 | 0.07266124
1042.91 | 0.082842 | 853.8462 | 0.07266124
1047.03 | 0.083082 | 865.3846 | 0.07344019
1053.57 | 0.083457 | 865.3846 | 0.07344019
1058.09 | 0.083721 | 865.3846 | 0.07344019
1063.48 | 0.084042 | 876.9231 | 0.07421608
1067.47 | 0.084265 | 876.9231 | 0.07421608
1071.81 | 0.084514 | 876.9231 | 0.07421608
1076.73 | 0.084782 | 888.4615 | 0.07498897
1082.23 | 0.08511 | 888.4615 | 0.07498897
1087.14 | 0.085388 | 888.4615 | 0.07498897
1092.38 | 0.085681 | 900 | 0.07575892
1097.35 | 0.085965 | 900 | 0.07575892
1102.49 | 0.086244 | 900 | 0.07575892
1106.53 | 0.086485 | 911.5385 | 0.07652601
1112.88 | 0.086848 | 911.5385 | 0.07652601
1117.12 | 0.087085 | 911.5385 | 0.07652601
1123.38 | 0.087444 | 923.0769 | 0.07729029
1128.57 | 0.087727 | 923.0769 | 0.07729029
1134.32 | 0.088073 | 923.0769 | 0.07729029
1139.48 | 0.088384 | 934.6154 | 0.07805183
1143.98 | 0.088614 | 934.6154 | 0.07805183
1148.94 | 0.088872 | 934.6154 | 0.07805183
1153.58 | 0.089145 | 946.1538 | 0.07881069
1158.7 | 0.089431 | 946.1538 | 0.07881069
1163.75 | 0.089721 | 946.1538 | 0.07881069
1168.46 | 0.089966 | 957.6923 | 0.07956692
1173.75 | 0.090254 | 957.6923 | 0.07956692
1180.22 | 0.090626 | 957.6923 | 0.07956692
1184.51 | 0.090859 | 969.2308 | 0.0803206
1189.96 | 0.091169 | 969.2308 | 0.0803206
1194.8 | 0.091424 | 969.2308 | 0.0803206
1200.36 | 0.091795 | 980.7692 | 0.08107178
1204.39 | 0.092026 | 980.7692 | 0.08107178
1210.07 | 0.092351 | 980.7692 | 0.08107178
1214.4 | 0.092594 | 992.3077 | 0.08182051
1219.7 | 0.092886 | 992.3077 | 0.08182051
1223.42 | 0.093082 | 992.3077 | 0.08182051
1228.61 | 0.093373 | 1003.846 | 0.08256685
1232.65 | 0.093604 | 1003.846 | 0.08256685
1238.84 | 0.093942 | 1003.846 | 0.08256685
1242.88 | 0.094175 | 1015.385 | 0.08331087
1247.93 | 0.094453 | 1015.385 | 0.08331087
1252.14 | 0.094671 | 1015.385 | 0.08331087
1258.39 | 0.095018 | 1026.923 | 0.08405261
1262.91 | 0.095265 | 1026.923 | 0.08405261
1267.85 | 0.09552 | 1026.923 | 0.08405261
1272.67 | 0.0958 | 1038.462 | 0.08479212
1278.28 | 0.096115 | 1038.462 | 0.08479212
1282.37 | 0.096335 | 1038.462 | 0.08479212
1287.41 | 0.096604 | 1050 | 0.08552947
1292.49 | 0.096874 | 1050 | 0.08552947
1299.02 | 0.097238 | 1050 | 0.08552947
1303.44 | 0.097466 | 1061.538 | 0.08626471
1309.38 | 0.097792 | 1061.538 | 0.08626471
1314.27 | 0.098069 | 1061.538 | 0.08626471
1318.96 | 0.098316 | 1073.077 | 0.08699788
1323.84 | 0.098579 | 1073.077 | 0.08699788
1330.13 | 0.09892 | 1073.077 | 0.08699788
1335.46 | 0.099197 | 1084.615 | 0.08772904
1340.81 | 0.099502 | 1084.615 | 0.08772904
1346.05 | 0.099765 | 1084.615 | 0.08772904
1351.46 | 0.10007 | 1084.615 | 0.08772904
1356.56 | 0.100342 | 1096.154 | 0.08845825
1362.28 | 0.100655 | 1096.154 | 0.08845825
1366.44 | 0.100869 | 1096.154 | 0.08845825
1371.18 | 0.101135 | 1107.692 | 0.08918554
1374.95 | 0.101334 | 1107.692 | 0.08918554
1380.57 | 0.101629 | 1107.692 | 0.08918554
1384.84 | 0.101852 | 1119.231 | 0.08991098
1389.73 | 0.102117 | 1119.231 | 0.08991098
1393.93 | 0.102335 | 1119.231 | 0.08991098
1400.27 | 0.102673 | 1130.769 | 0.0906346
1405.46 | 0.102946 | 1130.769 | 0.0906346
1412.27 | 0.103305 | 1130.769 | 0.0906346
1416.83 | 0.103542 | 1142.308 | 0.09135646
1421.41 | 0.103795 | 1142.308 | 0.09135646
1426.32 | 0.104052 | 1142.308 | 0.09135646
1430.61 | 0.104288 | 1153.846 | 0.09207661
1436.16 | 0.104581 | 1153.846 | 0.09207661
1441.68 | 0.104888 | 1153.846 | 0.09207661
1446.57 | 0.105144 | 1165.385 | 0.09279509
1452.08 | 0.105449 | 1165.385 | 0.09279509
1455.77 | 0.105627 | 1165.385 | 0.09279509
1460.64 | 0.105888 | 1176.923 | 0.09351196
1465.58 | 0.106141 | 1176.923 | 0.09351196
1471.62 | 0.106454 | 1176.923 | 0.09351196
1475.9 | 0.106639 | 1188.462 | 0.09422725
1480.58 | 0.106935 | 1188.462 | 0.09422725
1485.73 | 0.107182 | 1188.462 | 0.09422725
1490.92 | 0.107455 | 1200 | 0.09494101
1495.62 | 0.107706 | 1200 | 0.09494101
1500.95 | 0.108002 | 1200 | 0.09494101
1505.94 | 0.108254 | 1211.538 | 0.09565329
1511.22 | 0.10852 | 1211.538 | 0.09565329
1515.45 | 0.108749 | 1211.538 | 0.09565329
1521.07 | 0.109035 | 1223.077 | 0.09636413
1525.89 | 0.109295 | 1223.077 | 0.09636413
1531.68 | 0.109607 | 1223.077 | 0.09636413
1535.98 | 0.10983 | 1234.615 | 0.09707358
1541.61 | 0.110127 | 1234.615 | 0.09707358
1547.25 | 0.110422 | 1234.615 | 0.09707358
1551.12 | 0.110636 | 1246.154 | 0.09778168
1556.29 | 0.110904 | 1246.154 | 0.09778168
1561.96 | 0.111207 | 1246.154 | 0.09778168
1566.88 | 0.111444 | 1257.692 | 0.09848848
1572.44 | 0.111749 | 1257.692 | 0.09848848
1576.88 | 0.111982 | 1257.692 | 0.09848848
1582.32 | 0.112247 | 1269.231 | 0.09919402
1588.04 | 0.112555 | 1269.231 | 0.09919402
1592.24 | 0.112775 | 1269.231 | 0.09919402
1598.83 | 0.113105 | 1280.769 | 0.09989833
1603.52 | 0.113338 | 1280.769 | 0.09989833
1608.36 | 0.113598 | 1280.769 | 0.09989833
1612.85 | 0.113826 | 1292.308 | 0.1006015
1617.62 | 0.114064 | 1292.308 | 0.1006015
1621.24 | 0.114257 | 1292.308 | 0.1006015
1628.38 | 0.114629 | 1303.846 | 0.1013035
1634.12 | 0.114929 | 1303.846 | 0.1013035
1638.76 | 0.115172 | 1303.846 | 0.1013035
1645 | 0.115432 | 1315.385 | 0.1020044
1651.32 | 0.115742 | 1315.385 | 0.1020044
1656.39 | 0.116013 | 1315.385 | 0.1020044
1661.72 | 0.116285 | 1326.923 | 0.1027042
1666.95 | 0.116571 | 1326.923 | 0.1027042
1672.34 | 0.116852 | 1326.923 | 0.1027042
1677.95 | 0.11713 | 1338.462 | 0.1034031
1682.92 | 0.117392 | 1338.462 | 0.1034031
1687.68 | 0.117631 | 1338.462 | 0.1034031
1693.28 | 0.117916 | 1350 | 0.104101
1697.74 | 0.118151 | 1350 | 0.104101
1703.18 | 0.118436 | 1350 | 0.104101
1707.7 | 0.118668 | 1361.538 | 0.1047979
1712.92 | 0.118928 | 1361.538 | 0.1047979
1717.36 | 0.119166 | 1361.538 | 0.1047979
1722.23 | 0.119424 | 1373.077 | 0.105494
1727.08 | 0.119676 | 1373.077 | 0.105494
1733.99 | 0.120028 | 1373.077 | 0.105494
1738.2 | 0.120258 | 1384.615 | 0.1061892
1743.8 | 0.120537 | 1384.615 | 0.1061892
1748.31 | 0.120759 | 1384.615 | 0.1061892
1752.53 | 0.120985 | 1396.154 | 0.1068836
1757.23 | 0.121228 | 1396.154 | 0.1068836
1763.11 | 0.12153 | 1396.154 | 0.1068836
1767.59 | 0.121768 | 1407.692 | 0.1075772
1773.9 | 0.122092 | 1407.692 | 0.1075772
1778.54 | 0.122334 | 1407.692 | 0.1075772
1783.31 | 0.122577 | 1419.231 | 0.1082701
1788.43 | 0.122841 | 1419.231 | 0.1082701
1793.35 | 0.123084 | 1419.231 | 0.1082701
1798.28 | 0.12336 | 1430.769 | 0.1089623
1804.53 | 0.123667 | 1430.769 | 0.1089623
1809.8 | 0.123841 | 1430.769 | 0.1089623
1815.16 | 0.124217 | 1442.308 | 0.1096539
1819.65 | 0.124455 | 1442.308 | 0.1096539
1826.27 | 0.124794 | 1442.308 | 0.1096539
1831.08 | 0.125048 | 1453.846 | 0.1103448
1836.27 | 0.125296 | 1453.846 | 0.1103448
1841.14 | 0.125569 | 1453.846 | 0.1103448
1846.13 | 0.125818 | 1465.385 | 0.1110351
1849.96 | 0.126028 | 1465.385 | 0.1110351
1854.75 | 0.126261 | 1465.385 | 0.1110351
1859.09 | 0.126484 | 1476.923 | 0.111725
1864.11 | 0.126733 | 1476.923 | 0.111725
1868.83 | 0.126978 | 1476.923 | 0.111725
1874.16 | 0.127248 | 1488.462 | 0.1124143
1877.96 | 0.127458 | 1488.462 | 0.1124143
1883.53 | 0.127754 | 1488.462 | 0.1124143
1887.34 | 0.127934 | 1500 | 0.1131032
1892.17 | 0.128191 | 1500 | 0.1131032
1897.13 | 0.128467 | 1500 | 0.1131032
1902.89 | 0.128757 | 1511.538 | 0.1137916
1907.74 | 0.129003 | 1511.538 | 0.1137916
1912.46 | 0.129251 | 1511.538 | 0.1137916
1917.42 | 0.129489 | 1523.077 | 0.1144797
1923.74 | 0.129807 | 1523.077 | 0.1144797
1928.58 | 0.130058 | 1523.077 | 0.1144797
1933.43 | 0.130295 | 1534.615 | 0.1151674
1938.36 | 0.130552 | 1534.615 | 0.1151674
1943.33 | 0.130811 | 1534.615 | 0.1151674
1946.95 | 0.130999 | 1546.154 | 0.1158548
1952.25 | 0.131282 | 1546.154 | 0.1158548
1957.38 | 0.131537 | 1546.154 | 0.1158548
1963.07 | 0.131816 | 1557.692 | 0.1165419
1967.02 | 0.132041 | 1557.692 | 0.1165419
1972.88 | 0.13232 | 1557.692 | 0.1165419
1978.1 | 0.132578 | 1569.231 | 0.1172288
1984.75 | 0.132894 | 1569.231 | 0.1172288
1988.94 | 0.133115 | 1569.231 | 0.1172288
1994.98 | 0.133422 | 1580.769 | 0.1179156
2000.22 | 0.133692 | 1580.769 | 0.1179156
2005.39 | 0.133987 | 1580.769 | 0.1179156
2009.9 | 0.134209 | 1592.308 | 0.1186021
2015 | 0.134473 | 1592.308 | 0.1186021
2020.76 | 0.134777 | 1592.308 | 0.1186021
2025.18 | 0.135 | 1603.846 | 0.1192885
2030.2 | 0.13526 | 1603.846 | 0.1192885
2035.17 | 0.135514 | 1603.846 | 0.1192885
2040.46 | 0.135777 | 1615.385 | 0.1199749
2045.48 | 0.136028 | 1615.385 | 0.1199749
2050.34 | 0.136285 | 1615.385 | 0.1199749
2054.93 | 0.136517 | 1626.923 | 0.1206612
2060.08 | 0.136776 | 1626.923 | 0.1206612
2065.84 | 0.137069 | 1626.923 | 0.1206612
2071.08 | 0.137343 | 1626.923 | 0.1206612
2076.2 | 0.137615 | 1638.462 | 0.1213475
2082.27 | 0.137915 | 1638.462 | 0.1213475
2087.93 | 0.138197 | 1638.462 | 0.1213475
2093.1 | 0.138467 | 1650 | 0.1220339
2097.81 | 0.138711 | 1650 | 0.1220339
2102.43 | 0.13895 | 1650 | 0.1220339
2107.4 | 0.139219 | 1661.538 | 0.1227203
2112.99 | 0.139502 | 1661.538 | 0.1227203
2117.59 | 0.139747 | 1661.538 | 0.1227203
2123.37 | 0.140039 | 1673.077 | 0.1234068
2128.56 | 0.140297 | 1673.077 | 0.1234068
2134.21 | 0.140591 | 1673.077 | 0.1234068
2138.15 | 0.140797 | 1684.615 | 0.1240935
2144.47 | 0.141122 | 1684.615 | 0.1240935
2149.71 | 0.141396 | 1684.615 | 0.1240935
2155.8 | 0.141684 | 1696.154 | 0.1247804
2160.46 | 0.141942 | 1696.154 | 0.1247804
2165.38 | 0.142182 | 1696.154 | 0.1247804
2169.72 | 0.142417 | 1707.692 | 0.1254674
2174.24 | 0.142654 | 1707.692 | 0.1254674
2178.74 | 0.142898 | 1707.692 | 0.1254674
2184.03 | 0.143148 | 1719.231 | 0.1261548
2188.42 | 0.143385 | 1719.231 | 0.1261548
2193.91 | 0.143668 | 1719.231 | 0.1261548
2199.1 | 0.143935 | 1730.769 | 0.1268424
2204.15 | 0.14419 | 1730.769 | 0.1268424
2208.72 | 0.144431 | 1730.769 | 0.1268424
2213.86 | 0.144684 | 1742.308 | 0.1275304
2218.63 | 0.144938 | 1742.308 | 0.1275304
2224.39 | 0.145223 | 1742.308 | 0.1275304
2229.66 | 0.145506 | 1753.846 | 0.1282188
2235.08 | 0.145779 | 1753.846 | 0.1282188
2239.09 | 0.145991 | 1753.846 | 0.1282188
2244.69 | 0.14629 | 1765.385 | 0.1289076
2250.38 | 0.146583 | 1765.385 | 0.1289076
2255.32 | 0.146855 | 1765.385 | 0.1289076
2260.81 | 0.147146 | 1776.923 | 0.1295968
2266.35 | 0.147418 | 1776.923 | 0.1295968
2271.47 | 0.14769 | 1776.923 | 0.1295968
2276.48 | 0.147963 | 1788.462 | 0.1302866
2281.9 | 0.148217 | 1788.462 | 0.1302866
2287.29 | 0.148495 | 1788.462 | 0.1302866
2291.18 | 0.1487 | 1800 | 0.1309768
2296.05 | 0.148971 | 1800 | 0.1309768
2300.64 | 0.14921 | 1800 | 0.1309768
2305.54 | 0.149466 | 1811.538 | 0.1316677
2309.73 | 0.14969 | 1811.538 | 0.1316677
2314.77 | 0.149946 | 1811.538 | 0.1316677
2319.41 | 0.150164 | 1823.077 | 0.1323592
2324.33 | 0.150435 | 1823.077 | 0.1323592
2328.38 | 0.150657 | 1823.077 | 0.1323592
2334.4 | 0.150955 | 1834.615 | 0.1330513
2340.26 | 0.151261 | 1834.615 | 0.1330513
2344.82 | 0.151518 | 1834.615 | 0.1330513
2349.92 | 0.151763 | 1846.154 | 0.1337441
2355.69 | 0.152091 | 1846.154 | 0.1337441
2360.55 | 0.152344 | 1846.154 | 0.1337441
2366.42 | 0.15266 | 1857.692 | 0.1344377
2372.21 | 0.152953 | 1857.692 | 0.1344377
2378.63 | 0.153282 | 1857.692 | 0.1344377
2383.54 | 0.153547 | 1869.231 | 0.135132
2389.04 | 0.153837 | 1869.231 | 0.135132
2394.23 | 0.154106 | 1869.231 | 0.135132
2400.24 | 0.154416 | 1880.769 | 0.1358272
2405.18 | 0.15468 | 1880.769 | 0.1358272
2410.78 | 0.154979 | 1880.769 | 0.1358272
2415.42 | 0.155227 | 1892.308 | 0.1365232
2421.35 | 0.155528 | 1892.308 | 0.1365232
2425.87 | 0.155766 | 1892.308 | 0.1365232
2430.91 | 0.15604 | 1903.846 | 0.1372202
2435.26 | 0.156262 | 1903.846 | 0.1372202
2440.13 | 0.156523 | 1903.846 | 0.1372202
2445.09 | 0.156791 | 1915.385 | 0.1379181
2450.56 | 0.157083 | 1915.385 | 0.1379181
2455.98 | 0.157364 | 1915.385 | 0.1379181
2461.02 | 0.157626 | 1926.923 | 0.138617
2466.91 | 0.157935 | 1926.923 | 0.138617
2471.65 | 0.158177 | 1926.923 | 0.138617
2476.12 | 0.158406 | 1938.462 | 0.1393169
2481.36 | 0.158701 | 1938.462 | 0.1393169
2487.33 | 0.159016 | 1938.462 | 0.1393169
2492.34 | 0.15928 | 1950 | 0.1400179
2497.61 | 0.15957 | 1950 | 0.1400179
2502.81 | 0.159846 | 1950 | 0.1400179
2508.4 | 0.160143 | 1961.538 | 0.14072
2513.09 | 0.160394 | 1961.538 | 0.14072
2519.11 | 0.16072 | 1961.538 | 0.14072
2523.74 | 0.160968 | 1973.077 | 0.1414233
2530.36 | 0.16131 | 1973.077 | 0.1414233
2534.93 | 0.161552 | 1973.077 | 0.1414233
2540.45 | 0.161848 | 1984.615 | 0.1421278
2546.06 | 0.162148 | 1984.615 | 0.1421278
2551.75 | 0.162442 | 1984.615 | 0.1421278
2557.04 | 0.162725 | 1996.154 | 0.1428335
2562.14 | 0.163003 | 1996.154 | 0.1428335
2566.91 | 0.163271 | 1996.154 | 0.1428335
2571.95 | 0.163539 | 2007.692 | 0.1435406
2578.34 | 0.163881 | 2007.692 | 0.1435406
2584.27 | 0.164192 | 2007.692 | 0.1435406
2589.47 | 0.164479 | 2019.231 | 0.144249
2595.11 | 0.164785 | 2019.231 | 0.144249
2600.87 | 0.165099 | 2019.231 | 0.144249
2605.5 | 0.165364 | 2030.769 | 0.1449588
2609.81 | 0.165598 | 2030.769 | 0.1449588
2614.68 | 0.165849 | 2030.769 | 0.1449588
2619.02 | 0.166102 | 2042.308 | 0.14567
2624.22 | 0.166379 | 2042.308 | 0.14567
2630.3 | 0.166701 | 2042.308 | 0.14567
2634.35 | 0.166925 | 2053.846 | 0.1463828
2638.74 | 0.167169 | 2053.846 | 0.1463828
2643.41 | 0.167426 | 2053.846 | 0.1463828
2647.75 | 0.167666 | 2065.385 | 0.1470971
2652.15 | 0.167885 | 2065.385 | 0.1470971
2657.91 | 0.168201 | 2065.385 | 0.1470971
2661.95 | 0.168429 | 2076.923 | 0.147813
2666.44 | 0.168681 | 2076.923 | 0.147813
2671.17 | 0.16894 | 2076.923 | 0.147813
2676.35 | 0.16921 | 2088.462 | 0.1485305
2682.49 | 0.169554 | 2088.462 | 0.1485305
2688.31 | 0.169884 | 2088.462 | 0.1485305
2694.63 | 0.170223 | 2100 | 0.1492497
2699.77 | 0.170497 | 2100 | 0.1492497
2704.53 | 0.17077 | 2100 | 0.1492497
2708.93 | 0.171022 | 2111.538 | 0.1499706
2715.32 | 0.171376 | 2111.538 | 0.1499706
2720.23 | 0.171645 | 2111.538 | 0.1499706
2725.7 | 0.171955 | 2123.077 | 0.1506934
2730.39 | 0.172213 | 2123.077 | 0.1506934
2735.96 | 0.172526 | 2123.077 | 0.1506934
2740.65 | 0.172781 | 2134.615 | 0.1514179
2746.62 | 0.173115 | 2134.615 | 0.1514179
2751.67 | 0.173401 | 2134.615 | 0.1514179
2757.35 | 0.17372 | 2146.154 | 0.1521444
2762.15 | 0.173982 | 2146.154 | 0.1521444
2767.44 | 0.174278 | 2146.154 | 0.1521444
2772.28 | 0.174546 | 2157.692 | 0.1528728
2776.98 | 0.174811 | 2157.692 | 0.1528728
2781.22 | 0.175046 | 2157.692 | 0.1528728
2786.44 | 0.175344 | 2169.231 | 0.1536032
2791.67 | 0.17563 | 2169.231 | 0.1536032
2796.74 | 0.175912 | 2169.231 | 0.1536032
2802.09 | 0.176223 | 2180.769 | 0.1543357
2807.38 | 0.176517 | 2180.769 | 0.1543357
2811.95 | 0.176784 | 2180.769 | 0.1543357
2817.21 | 0.177083 | 2180.769 | 0.1543357
2821.7 | 0.177319 | 2192.308 | 0.1550703
2827.12 | 0.17762 | 2192.308 | 0.1550703
2831.59 | 0.177885 | 2192.308 | 0.1550703
2837.36 | 0.178213 | 2203.846 | 0.1558071
2841.49 | 0.178444 | 2203.846 | 0.1558071
2846.39 | 0.178715 | 2203.846 | 0.1558071
2852.11 | 0.17906 | 2215.385 | 0.1565461
2857.62 | 0.179381 | 2215.385 | 0.1565461
2862.34 | 0.179647 | 2215.385 | 0.1565461
2867.25 | 0.179931 | 2226.923 | 0.1572873
2872.87 | 0.180256 | 2226.923 | 0.1572873
2877.34 | 0.180519 | 2226.923 | 0.1572873
2882.48 | 0.180809 | 2238.462 | 0.1580309
2886.58 | 0.181044 | 2238.462 | 0.1580309
2892.94 | 0.181417 | 2238.462 | 0.1580309
2897.04 | 0.18165 | 2250 | 0.158777
2902.73 | 0.181967 | 2250 | 0.158777
2907.47 | 0.182242 | 2250 | 0.158777
2912.64 | 0.18254 | 2261.538 | 0.1595255
2917.97 | 0.182858 | 2261.538 | 0.1595255
2923.1 | 0.183168 | 2261.538 | 0.1595255
2927.88 | 0.183439 | 2273.077 | 0.1602765
2933.75 | 0.183784 | 2273.077 | 0.1602765
2938.47 | 0.18405 | 2273.077 | 0.1602765
2943.43 | 0.184353 | 2284.615 | 0.1610301
2948.11 | 0.184635 | 2284.615 | 0.1610301
2953.17 | 0.184937 | 2284.615 | 0.1610301
2957.87 | 0.185196 | 2296.154 | 0.1617863
2963.08 | 0.185503 | 2296.154 | 0.1617863
2967.15 | 0.185736 | 2296.154 | 0.1617863
2972.92 | 0.186089 | 2307.692 | 0.1625453
2978.13 | 0.186392 | 2307.692 | 0.1625453
2983.12 | 0.186694 | 2307.692 | 0.1625453
2987.42 | 0.18694 | 2319.231 | 0.1633071
2993.49 | 0.1873 | 2319.231 | 0.1633071
2997.3 | 0.18752 | 2319.231 | 0.1633071
3001.84 | 0.187796 | 2330.769 | 0.1640717
3006.61 | 0.188079 | 2330.769 | 0.1640717
3011.81 | 0.188384 | 2330.769 | 0.1640717
3015.42 | 0.188602 | 2342.308 | 0.1648393
3021.34 | 0.18896 | 2342.308 | 0.1648393
3025.83 | 0.189232 | 2342.308 | 0.1648393
3031.67 | 0.189588 | 2353.846 | 0.1656098
3036.66 | 0.189881 | 2353.846 | 0.1656098
3041.88 | 0.190191 | 2353.846 | 0.1656098
3046.73 | 0.190488 | 2365.385 | 0.1663834
3051.42 | 0.190773 | 2365.385 | 0.1663834
3056.26 | 0.191074 | 2365.385 | 0.1663834
3062.35 | 0.191437 | 2376.923 | 0.1671602
3067.32 | 0.191738 | 2376.923 | 0.1671602
3073.93 | 0.192136 | 2376.923 | 0.1671602
3079.2 | 0.192467 | 2388.462 | 0.1679402
3084.81 | 0.192821 | 2388.462 | 0.1679402
3090.63 | 0.193157 | 2388.462 | 0.1679402
3096.3 | 0.193507 | 2400 | 0.1687235
3101.42 | 0.193819 | 2400 | 0.1687235
3106.25 | 0.194121 | 2400 | 0.1687235
3110.62 | 0.194403 | 2411.538 | 0.1695101
3117.04 | 0.194817 | 2411.538 | 0.1695101
3121.51 | 0.195083 | 2411.538 | 0.1695101
3126.37 | 0.195374 | 2423.077 | 0.1703002
3130.57 | 0.19565 | 2423.077 | 0.1703002
3135.81 | 0.19596 | 2423.077 | 0.1703002
3139.88 | 0.196223 | 2434.615 | 0.1710938
3145.82 | 0.196591 | 2434.615 | 0.1710938
3150.48 | 0.196885 | 2434.615 | 0.1710938
3155.46 | 0.197209 | 2446.154 | 0.1718911
3160.17 | 0.197505 | 2446.154 | 0.1718911
3165.66 | 0.197841 | 2446.154 | 0.1718911
3169.8 | 0.198107 | 2457.692 | 0.172692
3174.7 | 0.198407 | 2457.692 | 0.172692
3179.22 | 0.198697 | 2457.692 | 0.172692
3184.33 | 0.199026 | 2469.231 | 0.1734967
3188.18 | 0.19928 | 2469.231 | 0.1734967
3193.34 | 0.199608 | 2469.231 | 0.1734967
3197.89 | 0.199891 | 2480.769 | 0.1743053
3202.68 | 0.200201 | 2480.769 | 0.1743053
3206.67 | 0.200449 | 2480.769 | 0.1743053
3211.59 | 0.200772 | 2492.308 | 0.1751179
3216.03 | 0.201053 | 2492.308 | 0.1751179
3221.4 | 0.201399 | 2492.308 | 0.1751179
3225.47 | 0.201653 | 2503.846 | 0.1759345
3230.49 | 0.201988 | 2503.846 | 0.1759345
3236.11 | 0.202343 | 2503.846 | 0.1759345
3241.42 | 0.202685 | 2515.385 | 0.1767553
3245.84 | 0.202977 | 2515.385 | 0.1767553
3251.13 | 0.203314 | 2515.385 | 0.1767553
3255.72 | 0.20361 | 2526.923 | 0.1775804
3260.72 | 0.203946 | 2526.923 | 0.1775804
3265.68 | 0.20427 | 2526.923 | 0.1775804
3270.62 | 0.204588 | 2538.462 | 0.1784097
3274.72 | 0.204862 | 2538.462 | 0.1784097
3279.64 | 0.205187 | 2538.462 | 0.1784097
3285.37 | 0.205553 | 2550 | 0.1792436
3290.05 | 0.205856 | 2550 | 0.1792436
3295.51 | 0.206231 | 2550 | 0.1792436
3299.45 | 0.206489 | 2561.538 | 0.180082
3304.49 | 0.206823 | 2561.538 | 0.180082
3308.41 | 0.207092 | 2561.538 | 0.180082
3312.54 | 0.207362 | 2573.077 | 0.180925
3316.93 | 0.207656 | 2573.077 | 0.180925
3321.5 | 0.207959 | 2573.077 | 0.180925
3325.33 | 0.208215 | 2584.615 | 0.1817729
3330.2 | 0.208535 | 2584.615 | 0.1817729
3334.92 | 0.208867 | 2584.615 | 0.1817729
3339.76 | 0.209184 | 2596.154 | 0.1826256
3344.76 | 0.209529 | 2596.154 | 0.1826256
3350.15 | 0.209908 | 2596.154 | 0.1826256
3354.64 | 0.210222 | 2607.692 | 0.1834833
3359.49 | 0.210552 | 2607.692 | 0.1834833
3364.68 | 0.210906 | 2607.692 | 0.1834833
3370.39 | 0.211302 | 2619.231 | 0.1843462
3375.03 | 0.211618 | 2619.231 | 0.1843462
3379.72 | 0.211945 | 2619.231 | 0.1843462
3384.05 | 0.21225 | 2630.769 | 0.1852143
3388.26 | 0.212545 | 2630.769 | 0.1852143
3392.95 | 0.212874 | 2630.769 | 0.1852143
3398.33 | 0.21324 | 2642.308 | 0.1860877
3404.01 | 0.213644 | 2642.308 | 0.1860877
3409.2 | 0.214014 | 2642.308 | 0.1860877
3413.92 | 0.214334 | 2653.846 | 0.1869667
3419.61 | 0.21475 | 2653.846 | 0.1869667
3423.44 | 0.215024 | 2653.846 | 0.1869667
3428.88 | 0.215408 | 2665.385 | 0.1878512
3432.94 | 0.215695 | 2665.385 | 0.1878512
3437.73 | 0.216023 | 2665.385 | 0.1878512
3441.26 | 0.216283 | 2676.923 | 0.1887416
3446.18 | 0.216644 | 2676.923 | 0.1887416
3451.76 | 0.217032 | 2676.923 | 0.1887416
3457.3 | 0.217425 | 2688.462 | 0.1896378
3462.84 | 0.217824 | 2688.462 | 0.1896378
3467.26 | 0.21814 | 2688.462 | 0.1896378
3471.33 | 0.218458 | 2700 | 0.1905401
3475.95 | 0.218753 | 2700 | 0.1905401
3481.24 | 0.219129 | 2700 | 0.1905401
3486.59 | 0.219519 | 2711.538 | 0.1914486
3491.65 | 0.219905 | 2711.538 | 0.1914486
3498.07 | 0.220394 | 2711.538 | 0.1914486
3503.21 | 0.22077 | 2723.077 | 0.1923634
3508.48 | 0.22116 | 2723.077 | 0.1923634
3512.35 | 0.221439 | 2723.077 | 0.1923634
3518.51 | 0.221907 | 2723.077 | 0.1923634
3522.73 | 0.222221 | 2734.615 | 0.1932848
3526.89 | 0.22254 | 2734.615 | 0.1932848
3530.29 | 0.22279 | 2734.615 | 0.1932848
3535.6 | 0.223197 | 2746.154 | 0.1942128
3539.73 | 0.223501 | 2746.154 | 0.1942128
3545.22 | 0.223921 | 2746.154 | 0.1942128
3549.09 | 0.224205 | 2757.692 | 0.1951476
3553.35 | 0.224534 | 2757.692 | 0.1951476
3558.85 | 0.224962 | 2757.692 | 0.1951476
3563.76 | 0.225339 | 2769.231 | 0.1960895
3568.31 | 0.225682 | 2769.231 | 0.1960895
3572.82 | 0.226043 | 2769.231 | 0.1960895
3577.52 | 0.226427 | 2780.769 | 0.1970385
3582.28 | 0.226787 | 2780.769 | 0.1970385
3586.31 | 0.227104 | 2780.769 | 0.1970385
3591.34 | 0.227489 | 2792.308 | 0.1979949
3596.11 | 0.227877 | 2792.308 | 0.1979949
3600.35 | 0.228208 | 2792.308 | 0.1979949
3604.13 | 0.228499 | 2803.846 | 0.1989588
3607.85 | 0.228799 | 2803.846 | 0.1989588
3612.46 | 0.229169 | 2803.846 | 0.1989588
3617.23 | 0.229552 | 2815.385 | 0.1999305
3621.03 | 0.22985 | 2815.385 | 0.1999305
3625.01 | 0.230176 | 2815.385 | 0.1999305
3629.63 | 0.230556 | 2826.923 | 0.2009102
3635.45 | 0.231015 | 2826.923 | 0.2009102
3639.69 | 0.231356 | 2826.923 | 0.2009102
3644.24 | 0.231724 | 2838.462 | 0.201898
3648.48 | 0.232067 | 2838.462 | 0.201898
3652.47 | 0.232402 | 2838.462 | 0.201898
3657.32 | 0.2328 | 2850 | 0.2028941
3662.21 | 0.233202 | 2850 | 0.2028941
3665.8 | 0.2335 | 2850 | 0.2028941
3671.39 | 0.233967 | 2861.538 | 0.2038989
3676.01 | 0.234339 | 2861.538 | 0.2038989
3680.1 | 0.234696 | 2861.538 | 0.2038989
3684.37 | 0.235041 | 2873.077 | 0.2049125
3688.36 | 0.23538 | 2873.077 | 0.2049125
3692.99 | 0.235792 | 2873.077 | 0.2049125
3697.61 | 0.236179 | 2884.615 | 0.2059352
3701.3 | 0.236498 | 2884.615 | 0.2059352
3705.07 | 0.236815 | 2884.615 | 0.2059352
3710.13 | 0.237245 | 2896.154 | 0.2069671
3714.07 | 0.23758 | 2896.154 | 0.2069671
3718.7 | 0.237984 | 2896.154 | 0.2069671
3723.78 | 0.238422 | 2907.692 | 0.2080087
3728.28 | 0.238819 | 2907.692 | 0.2080087
3732.63 | 0.239205 | 2907.692 | 0.2080087
3737.01 | 0.239596 | 2919.231 | 0.2090601
3741.78 | 0.240021 | 2919.231 | 0.2090601
3745.4 | 0.240331 | 2919.231 | 0.2090601
3749.44 | 0.240679 | 2930.769 | 0.2101216
3753.97 | 0.241091 | 2930.769 | 0.2101216
3757.54 | 0.241406 | 2930.769 | 0.2101216
3761.97 | 0.241804 | 2942.308 | 0.2111935
3766.15 | 0.24218 | 2942.308 | 0.2111935
3771.03 | 0.242616 | 2942.308 | 0.2111935
3774.96 | 0.242967 | 2953.846 | 0.2122761
3779.65 | 0.24339 | 2953.846 | 0.2122761
3783.64 | 0.243751 | 2953.846 | 0.2122761
3787.86 | 0.24413 | 2965.385 | 0.2133697
3791.71 | 0.244491 | 2965.385 | 0.2133697
3795.27 | 0.244823 | 2965.385 | 0.2133697
3798.79 | 0.245151 | 2976.923 | 0.2144746
3802.99 | 0.245544 | 2976.923 | 0.2144746
3807.3 | 0.245944 | 2976.923 | 0.2144746
3811.8 | 0.246369 | 2988.462 | 0.2155912
3816.07 | 0.246763 | 2988.462 | 0.2155912
3820.54 | 0.247183 | 2988.462 | 0.2155912
3823.66 | 0.247475 | 3000 | 0.2167198
3827.7 | 0.247858 | 3000 | 0.2167198
3831.99 | 0.248269 | 3000 | 0.2167198
3836.68 | 0.248717 | 3011.538 | 0.2178608
3840.53 | 0.24908 | 3011.538 | 0.2178608
3844.67 | 0.249486 | 3011.538 | 0.2178608
3848.89 | 0.2499 | 3023.077 | 0.2190144
3852.56 | 0.250255 | 3023.077 | 0.2190144
3855.68 | 0.250559 | 3023.077 | 0.2190144
3858.65 | 0.250853 | 3034.615 | 0.2201811
3861.57 | 0.251146 | 3034.615 | 0.2201811
3866.02 | 0.251586 | 3034.615 | 0.2201811
3869.48 | 0.251937 | 3046.154 | 0.2213613
3873.83 | 0.252355 | 3046.154 | 0.2213613
3878.6 | 0.252831 | 3046.154 | 0.2213613
3883.03 | 0.253259 | 3057.692 | 0.2225553
3886.76 | 0.253645 | 3057.692 | 0.2225553
3891 | 0.254077 | 3057.692 | 0.2225553
3895.47 | 0.254531 | 3069.231 | 0.2237637
3899.13 | 0.254905 | 3069.231 | 0.2237637
3902.31 | 0.255237 | 3069.231 | 0.2237637
3906.75 | 0.255696 | 3080.769 | 0.2249868
3909.94 | 0.256034 | 3080.769 | 0.2249868
3913.16 | 0.256366 | 3080.769 | 0.2249868
3916.34 | 0.2567 | 3092.308 | 0.2262251
3920.33 | 0.257132 | 3092.308 | 0.2262251
3923.94 | 0.257518 | 3092.308 | 0.2262251
3928.77 | 0.258032 | 3103.846 | 0.227479
3932.54 | 0.258434 | 3103.846 | 0.227479
3936.87 | 0.258903 | 3103.846 | 0.227479
3940.22 | 0.259254 | 3115.385 | 0.2287492
3944.71 | 0.259736 | 3115.385 | 0.2287492
3948.26 | 0.260128 | 3115.385 | 0.2287492
3952.78 | 0.260624 | 3126.923 | 0.2300361
3956.12 | 0.26099 | 3126.923 | 0.2300361
3959.77 | 0.261398 | 3126.923 | 0.2300361
3962.88 | 0.261754 | 3138.462 | 0.2313403
3966.3 | 0.262128 | 3138.462 | 0.2313403
3969.43 | 0.262484 | 3138.462 | 0.2313403
3972.64 | 0.262839 | 3150 | 0.2326623
3975.57 | 0.263169 | 3150 | 0.2326623
3979.79 | 0.263655 | 3150 | 0.2326623
3983.93 | 0.264124 | 3161.538 | 0.2340028
3987.6 | 0.264552 | 3161.538 | 0.2340028
3990.89 | 0.264939 | 3161.538 | 0.2340028
3994.69 | 0.265379 | 3173.077 | 0.2353625
3999.2 | 0.265915 | 3173.077 | 0.2353625
4003.69 | 0.266447 | 3173.077 | 0.2353625
4008.07 | 0.266959 | 3184.615 | 0.236742
4011.48 | 0.267371 | 3184.615 | 0.236742
4015 | 0.267795 | 3184.615 | 0.236742
4018.75 | 0.268246 | 3196.154 | 0.2381419
4021.95 | 0.268641 | 3196.154 | 0.2381419
4025.59 | 0.269081 | 3196.154 | 0.2381419
4028.24 | 0.269401 | 3207.692 | 0.2395632
4030.95 | 0.26974 | 3207.692 | 0.2395632
4033.88 | 0.270099 | 3207.692 | 0.2395632
4037.2 | 0.270518 | 3219.231 | 0.2410065
4041.11 | 0.271004 | 3219.231 | 0.2410065
4044.29 | 0.271417 | 3219.231 | 0.2410065
4047.65 | 0.271835 | 3230.769 | 0.2424727
4050.38 | 0.272176 | 3230.769 | 0.2424727
4054.14 | 0.272655 | 3230.769 | 0.2424727
4058.01 | 0.273159 | 3242.308 | 0.2439626
4061.75 | 0.273644 | 3242.308 | 0.2439626
4065.03 | 0.274065 | 3242.308 | 0.2439626
4069.02 | 0.274597 | 3253.846 | 0.2454772
4073.19 | 0.275145 | 3253.846 | 0.2454772
4077.55 | 0.27573 | 3253.846 | 0.2454772
4080.62 | 0.276139 | 3265.385 | 0.2470175
4084.02 | 0.276605 | 3265.385 | 0.2470175
4086.87 | 0.27699 | 3265.385 | 0.2470175
4089.66 | 0.277369 | 3265.385 | 0.2470175
4092.14 | 0.277718 | 3276.923 | 0.2485846
4095.11 | 0.278132 | 3276.923 | 0.2485846
4098.17 | 0.278546 | 3276.923 | 0.2485846
4102.05 | 0.279085 | 3288.462 | 0.2501794
4105.39 | 0.279559 | 3288.462 | 0.2501794
4108.59 | 0.280012 | 3288.462 | 0.2501794
4111.01 | 0.280361 | 3300 | 0.2518033
4114 | 0.280789 | 3300 | 0.2518033
4117.15 | 0.281245 | 3300 | 0.2518033
4120.21 | 0.281689 | 3311.538 | 0.2534574
4123.74 | 0.282212 | 3311.538 | 0.2534574
4128.27 | 0.28287 | 3311.538 | 0.2534574
4132.1 | 0.283444 | 3323.077 | 0.2551431
4135.44 | 0.283941 | 3323.077 | 0.2551431
4139.36 | 0.284528 | 3323.077 | 0.2551431
4142.48 | 0.285005 | 3334.615 | 0.2568618
4145.23 | 0.285449 | 3334.615 | 0.2568618
4148.7 | 0.285988 | 3334.615 | 0.2568618
4151.71 | 0.286467 | 3346.154 | 0.258615
4154.36 | 0.28689 | 3346.154 | 0.258615
4156.85 | 0.287283 | 3346.154 | 0.258615
4159.52 | 0.287714 | 3357.692 | 0.2604041
4162.07 | 0.288128 | 3357.692 | 0.2604041
4165.19 | 0.288617 | 3357.692 | 0.2604041
4168.47 | 0.289162 | 3369.231 | 0.2622309
4171.3 | 0.289959 | 3369.231 | 0.2622309
4173.74 | 0.290374 | 3369.231 | 0.2622309
4176.39 | 0.290817 | 3380.769 | 0.2640971
4179.31 | 0.291308 | 3380.769 | 0.2640971
4183.11 | 0.292009 | 3380.769 | 0.2640971
4186.43 | 0.292592 | 3392.308 | 0.2660045
4190.62 | 0.293317 | 3392.308 | 0.2660045
4194.01 | 0.293915 | 3392.308 | 0.2660045
4197.85 | 0.294602 | 3403.846 | 0.2679551
4201.77 | 0.295288 | 3403.846 | 0.2679551
4204.95 | 0.295856 | 3403.846 | 0.2679551
4208.01 | 0.296421 | 3415.385 | 0.2699512
4211.88 | 0.297139 | 3415.385 | 0.2699512
4214.56 | 0.297664 | 3415.385 | 0.2699512
4217.32 | 0.298164 | 3426.923 | 0.2719952
4219.7 | 0.298618 | 3426.923 | 0.2719952
4222.44 | 0.299134 | 3426.923 | 0.2719952
4224.84 | 0.299607 | 3438.462 | 0.2740895
4227.51 | 0.300122 | 3438.462 | 0.2740895
4230.66 | 0.300745 | 3438.462 | 0.2740895
4235.03 | 0.301604 | 3450 | 0.2762368
4238.42 | 0.302298 | 3450 | 0.2762368
4241.68 | 0.302965 | 3450 | 0.2762368
4244.08 | 0.303454 | 3461.538 | 0.2784401
4247.03 | 0.304079 | 3461.538 | 0.2784401
4250.07 | 0.304701 | 3461.538 | 0.2784401
4253.8 | 0.305512 | 3473.077 | 0.2807025
4257.61 | 0.30633 | 3473.077 | 0.2807025
4261.28 | 0.307135 | 3473.077 | 0.2807025
4264.82 | 0.307926 | 3484.615 | 0.2830277
4268.69 | 0.30881 | 3484.615 | 0.2830277
4271.26 | 0.309392 | 3484.615 | 0.2830277
4274.84 | 0.310232 | 3496.154 | 0.2854192
4277.86 | 0.310934 | 3496.154 | 0.2854192
4280.75 | 0.311635 | 3496.154 | 0.2854192
4283.64 | 0.312338 | 3507.692 | 0.2878814
4286.35 | 0.313022 | 3507.692 | 0.2878814
4289.01 | 0.313668 | 3507.692 | 0.2878814
4291.98 | 0.314426 | 3519.231 | 0.2904188
4295.61 | 0.315375 | 3519.231 | 0.2904188
4298.97 | 0.316247 | 3519.231 | 0.2904188
4302.57 | 0.317206 | 3530.769 | 0.2930363
4305.51 | 0.318006 | 3530.769 | 0.2930363
4308.28 | 0.318783 | 3530.769 | 0.2930363
4310.68 | 0.319458 | 3542.308 | 0.2957395
4313.33 | 0.320222 | 3542.308 | 0.2957395
4315.85 | 0.320956 | 3542.308 | 0.2957395
4318.77 | 0.321813 | 3553.846 | 0.298534
4322.24 | 0.322865 | 3553.846 | 0.298534
4326.21 | 0.324116 | 3553.846 | 0.298534
4330.43 | 0.32546 | 3565.385 | 0.3014262
4333.97 | 0.326641 | 3565.385 | 0.3014262
4337.08 | 0.327685 | 3565.385 | 0.3014262
4341.35 | 0.329184 | 3576.923 | 0.3044242
4344.38 | 0.330308 | 3576.923 | 0.3044242
4347.74 | 0.331561 | 3576.923 | 0.3044242
4350.86 | 0.332768 | 3588.462 | 0.3075353
4354.69 | 0.334321 | 3588.462 | 0.3075353
4357.55 | 0.335512 | 3588.462 | 0.3075353
4361.17 | 0.337085 | 3600 | 0.3107684
4363.75 | 0.338267 | 3600 | 0.3107684
4366.52 | 0.339551 | 3600 | 0.3107684
4369.31 | 0.340923 | 3611.538 | 0.3141335
4372.4 | 0.342503 | 3611.538 | 0.3141335
4374.8 | 0.343793 | 3611.538 | 0.3141335
4376.73 | 0.344862 | 3623.077 | 0.3176419
4377.93 | 0.345569 | 3623.077 | 0.3176419
4379.24 | 0.346344 | 3623.077 | 0.3176419
4380.44 | 0.347082 | 3634.615 | 0.3213064
4381.64 | 0.347814 | 3634.615 | 0.3213064
4382.51 | 0.348379 | 3634.615 | 0.3213064
4383.64 | 0.349118 | 3646.154 | 0.3251415
4384.74 | 0.34988 | 3646.154 | 0.3251415
4385.64 | 0.350492 | 3646.154 | 0.3251415
4386.51 | 0.351111 | 3657.692 | 0.3291634
4387.28 | 0.351668 | 3657.692 | 0.3291634
4388.08 | 0.352274 | 3657.692 | 0.3291634
4388.96 | 0.352961 | 3669.231 | 0.3333902
4389.7 | 0.35355 | 3669.231 | 0.3333902
4390.73 | 0.354399 | 3669.231 | 0.3333902
4391.48 | 0.355032 | 3680.769 | 0.3378504
4392.25 | 0.355716 | 3680.769 | 0.3378504
4392.8 | 0.356221 | 3680.769 | 0.3378504
4393.43 | 0.356797 | 3692.308 | 0.3425662
4393.98 | 0.357344 | 3692.308 | 0.3425662
4394.58 | 0.357945 | 3692.308 | 0.3425662
4395.1 | 0.358482 | 3703.846 | 0.3475684
4395.74 | 0.359162 | 3703.846 | 0.3475684
4396.24 | 0.359724 | 3703.846 | 0.3475684
4396.82 | 0.360396 | 3715.385 | 0.3528931
4397.34 | 0.361019 | 3715.385 | 0.3528931
4397.84 | 0.36166 | 3715.385 | 0.3528931
4398.22 | 0.362172 | 3726.923 | 0.3585825
4398.62 | 0.362726 | 3726.923 | 0.3585825
4398.92 | 0.363148 | 3726.923 | 0.3585825
4399.26 | 0.363636 | 3738.462 | 0.3646829
4399.56 | 0.364077 | 3738.462 | 0.3646829
4399.89 | 0.364602 | 3738.462 | 0.3646829
4400.19 | 0.365101 | 3750 | 0.3712393
4400.52 | 0.365667 | 3750 | 0.3712393
4400.83 | 0.366237 | 3750 | 0.3712393
4401.16 | 0.366882 | 3761.538 | 0.37842
4401.41 | 0.367398 | 3761.538 | 0.37842
4401.74 | 0.368119 | 3761.538 | 0.37842
4402.01 | 0.368759 | 3773.077 | 0.3862817
4402.28 | 0.369458 | 3773.077 | 0.3862817
4402.48 | 0.370026 | 3773.077 | 0.3862817
4402.66 | 0.370601 | 3784.615 | 0.3949402
4402.81 | 0.371102 | 3784.615 | 0.3949402
4402.98 | 0.371731 | 3784.615 | 0.3949402
4403.13 | 0.372352 | 3796.154 | 0.4044886
4403.29 | 0.373152 | 3796.154 | 0.4044886
4403.44 | 0.374012 | 3796.154 | 0.4044886
4403.61 | 0.375179 | 3807.692 | 0.4155253
4403.76 | 0.376649 | 3807.692 | 0.4155253
4404.08 | 0.389524 | 3807.692 | 0.4155253
0 | 0 | 0 | 0
3.82 | 0.001082 | 0 | 0
9.73 | 0.001933 | 11.53846 | 0.0008400752
17.22 | 0.002833 | 11.53846 | 0.0008400752
24.54 | 0.003522 | 23.07692 | 0.001674467
33.13 | 0.004244 | 23.07692 | 0.001674467
38.02 | 0.004652 | 34.61538 | 0.002503256
46.36 | 0.005295 | 34.61538 | 0.002503256
53.62 | 0.005856 | 46.15385 | 0.003326517
58.78 | 0.006262 | 46.15385 | 0.003326517
65.52 | 0.006777 | 57.69231 | 0.004144327
71.92 | 0.007247 | 57.69231 | 0.004144327
79.32 | 0.007811 | 69.23077 | 0.004956761
85.81 | 0.008319 | 80.76923 | 0.00576389
93.78 | 0.008885 | 80.76923 | 0.00576389
101.96 | 0.009478 | 92.30769 | 0.006565787
108.68 | 0.009972 | 92.30769 | 0.006565787
116.79 | 0.010545 | 103.8462 | 0.00736252
122.23 | 0.010913 | 103.8462 | 0.00736252
129.55 | 0.01144 | 115.3846 | 0.008154158
137.58 | 0.012004 | 115.3846 | 0.008154158
143.83 | 0.012444 | 126.9231 | 0.008940768
151.78 | 0.013012 | 126.9231 | 0.008940768
159 | 0.0135 | 138.4615 | 0.009722417
165.67 | 0.013938 | 150 | 0.01049917
172.78 | 0.014412 | 150 | 0.01049917
180.44 | 0.014924 | 161.5385 | 0.01127108
186.53 | 0.015317 | 161.5385 | 0.01127108
194.14 | 0.01581 | 173.0769 | 0.01203823
200.99 | 0.01627 | 173.0769 | 0.01203823
207.57 | 0.016691 | 184.6154 | 0.01280066
214.39 | 0.017109 | 184.6154 | 0.01280066
221.1 | 0.017526 | 196.1538 | 0.01355844
228.02 | 0.017973 | 196.1538 | 0.01355844
235.08 | 0.018415 | 207.6923 | 0.01431162
241.42 | 0.018806 | 207.6923 | 0.01431162
249.24 | 0.019284 | 219.2308 | 0.01506027
258.1 | 0.019819 | 230.7692 | 0.01580444
263.71 | 0.020155 | 230.7692 | 0.01580444
271.3 | 0.020625 | 242.3077 | 0.01654418
278.91 | 0.021078 | 242.3077 | 0.01654418
286.75 | 0.021564 | 253.8462 | 0.01727955
294.46 | 0.021998 | 253.8462 | 0.01727955
300.48 | 0.022346 | 265.3846 | 0.0180106
309.69 | 0.022896 | 265.3846 | 0.0180106
316.26 | 0.023269 | 276.9231 | 0.01873739
324.06 | 0.023721 | 276.9231 | 0.01873739
331.1 | 0.02411 | 288.4615 | 0.01945997
340.36 | 0.024652 | 300 | 0.02017838
346.3 | 0.024967 | 300 | 0.02017838
353.27 | 0.025328 | 311.5385 | 0.02089267
360.21 | 0.025733 | 311.5385 | 0.02089267
367.92 | 0.026154 | 323.0769 | 0.0216029
373.64 | 0.026476 | 323.0769 | 0.0216029
380.41 | 0.026839 | 334.6154 | 0.02230911
387.42 | 0.02723 | 334.6154 | 0.02230911
393.38 | 0.027574 | 346.1538 | 0.02301135
399.97 | 0.027911 | 346.1538 | 0.02301135
407.78 | 0.02834 | 357.6923 | 0.02370967
415.58 | 0.028766 | 357.6923 | 0.02370967
424.61 | 0.029247 | 369.2308 | 0.0244041
434.35 | 0.029724 | 380.7692 | 0.0250947
441.86 | 0.030088 | 380.7692 | 0.0250947
449.97 | 0.030507 | 392.3077 | 0.02578151
458.03 | 0.030922 | 392.3077 | 0.02578151
465.25 | 0.031299 | 403.8462 | 0.02646456
474.05 | 0.031757 | 403.8462 | 0.02646456
481.35 | 0.03211 | 415.3846 | 0.02714391
489.04 | 0.0325 | 415.3846 | 0.02714391
497.87 | 0.032945 | 426.9231 | 0.0278196
506.56 | 0.033382 | 426.9231 | 0.0278196
514.15 | 0.033753 | 438.4615 | 0.02849166
522.83 | 0.03419 | 450 | 0.02916014
530.12 | 0.034568 | 450 | 0.02916014
538.98 | 0.03501 | 461.5385 | 0.02982507
547.19 | 0.035392 | 461.5385 | 0.02982507
554.2 | 0.03573 | 473.0769 | 0.0304865
563.14 | 0.036156 | 473.0769 | 0.0304865
570.21 | 0.03647 | 484.6154 | 0.03114445
577.75 | 0.036848 | 484.6154 | 0.03114445
586.35 | 0.037238 | 496.1538 | 0.03179898
593.45 | 0.037573 | 496.1538 | 0.03179898
600.38 | 0.037816 | 507.6923 | 0.03245011
607.13 | 0.038137 | 507.6923 | 0.03245011
614.73 | 0.038494 | 519.2308 | 0.03309789
622.23 | 0.038814 | 530.7692 | 0.03374235
628.54 | 0.0391 | 530.7692 | 0.03374235
636.78 | 0.03952 | 542.3077 | 0.03438351
643.09 | 0.03983 | 542.3077 | 0.03438351
650.33 | 0.040165 | 553.8462 | 0.03502143
659.21 | 0.04057 | 553.8462 | 0.03502143
666.95 | 0.040928 | 565.3846 | 0.03565613
675.87 | 0.04131 | 565.3846 | 0.03565613
684.62 | 0.041712 | 576.9231 | 0.03628764
691.87 | 0.042038 | 576.9231 | 0.03628764
700.2 | 0.042371 | 588.4615 | 0.03691601
707.51 | 0.042716 | 600 | 0.03754125
715.56 | 0.043034 | 600 | 0.03754125
722.76 | 0.043326 | 611.5385 | 0.03816341
732.18 | 0.043761 | 611.5385 | 0.03816341
740.11 | 0.04408 | 623.0769 | 0.03878251
748.48 | 0.044471 | 623.0769 | 0.03878251
755.66 | 0.04479 | 634.6154 | 0.03939859
762.46 | 0.045074 | 634.6154 | 0.03939859
770.67 | 0.045397 | 646.1538 | 0.04001168
777.83 | 0.045723 | 646.1538 | 0.04001168
787.26 | 0.046112 | 657.6923 | 0.0406218
793.68 | 0.046382 | 657.6923 | 0.0406218
802.32 | 0.046792 | 669.2308 | 0.04122898
810.45 | 0.047125 | 680.7692 | 0.04183327
819.21 | 0.04746 | 680.7692 | 0.04183327
824.45 | 0.047694 | 692.3077 | 0.04243467
832.79 | 0.048064 | 692.3077 | 0.04243467
842.73 | 0.048447 | 703.8462 | 0.04303323
849.67 | 0.048743 | 703.8462 | 0.04303323
857.21 | 0.049058 | 715.3846 | 0.04362897
865.82 | 0.049391 | 715.3846 | 0.04362897
872.78 | 0.049704 | 726.9231 | 0.04422191
880.57 | 0.049988 | 726.9231 | 0.04422191
887.96 | 0.050299 | 738.4615 | 0.0448121
894.62 | 0.050559 | 750 | 0.04539954
902.29 | 0.050905 | 750 | 0.04539954
909.3 | 0.051198 | 761.5385 | 0.04598427
914.67 | 0.051424 | 761.5385 | 0.04598427
921.31 | 0.051692 | 773.0769 | 0.04656631
928.7 | 0.051994 | 773.0769 | 0.04656631
936.08 | 0.05227 | 784.6154 | 0.04714569
944.65 | 0.052618 | 784.6154 | 0.04714569
953.56 | 0.052967 | 796.1538 | 0.04772243
959.49 | 0.053167 | 796.1538 | 0.04772243
966.83 | 0.05347 | 807.6923 | 0.04829656
974.05 | 0.053758 | 819.2308 | 0.04886811
981.69 | 0.054047 | 819.2308 | 0.04886811
988.48 | 0.05433 | 830.7692 | 0.04943709
995.12 | 0.054605 | 830.7692 | 0.04943709
1002.42 | 0.054877 | 842.3077 | 0.05000354
1012.14 | 0.055241 | 842.3077 | 0.05000354
1019.87 | 0.055547 | 853.8462 | 0.05056747
1027.94 | 0.05585 | 853.8462 | 0.05056747
1036.05 | 0.056146 | 865.3846 | 0.05112891
1042.69 | 0.056403 | 865.3846 | 0.05112891
1050.73 | 0.056737 | 876.9231 | 0.05168788
1058.94 | 0.057023 | 876.9231 | 0.05168788
1067.25 | 0.057352 | 888.4615 | 0.0522444
1075.66 | 0.057637 | 900 | 0.0527985
1083.75 | 0.057957 | 900 | 0.0527985
1090.34 | 0.058218 | 911.5385 | 0.05335019
1098.33 | 0.058504 | 911.5385 | 0.05335019
1105.89 | 0.058777 | 923.0769 | 0.0538995
1114.14 | 0.059166 | 923.0769 | 0.0538995
1123.57 | 0.059526 | 934.6154 | 0.05444646
1131.65 | 0.059813 | 934.6154 | 0.05444646
1139.45 | 0.060129 | 946.1538 | 0.05499107
1147.78 | 0.060447 | 946.1538 | 0.05499107
1156.57 | 0.060754 | 957.6923 | 0.05553337
1164.26 | 0.061054 | 969.2308 | 0.05607337
1173.21 | 0.061375 | 969.2308 | 0.05607337
1181.13 | 0.06169 | 980.7692 | 0.05661109
1188.14 | 0.061944 | 980.7692 | 0.05661109
1196.45 | 0.062246 | 992.3077 | 0.05714655
1205.24 | 0.062574 | 992.3077 | 0.05714655
1213.37 | 0.062855 | 1003.846 | 0.05767977
1222.04 | 0.063156 | 1003.846 | 0.05767977
1228.76 | 0.063409 | 1015.385 | 0.05821078
1235.87 | 0.063685 | 1015.385 | 0.05821078
1245.35 | 0.064011 | 1026.923 | 0.05873959
1254.19 | 0.064344 | 1026.923 | 0.05873959
1261.63 | 0.064608 | 1038.462 | 0.05926621
1271.31 | 0.064955 | 1050 | 0.05979067
1279.69 | 0.06526 | 1050 | 0.05979067
1286.43 | 0.065505 | 1061.538 | 0.06031299
1294.07 | 0.065764 | 1061.538 | 0.06031299
1302.04 | 0.066037 | 1073.077 | 0.06083319
1308.85 | 0.066291 | 1073.077 | 0.06083319
1316.64 | 0.066544 | 1084.615 | 0.06135127
1325.03 | 0.066856 | 1084.615 | 0.06135127
1332.62 | 0.067134 | 1096.154 | 0.06186727
1342 | 0.067465 | 1096.154 | 0.06186727
1350.09 | 0.067746 | 1107.692 | 0.06238119
1359.29 | 0.068071 | 1119.231 | 0.06289306
1367.64 | 0.068346 | 1119.231 | 0.06289306
1374.43 | 0.068575 | 1130.769 | 0.06340289
1382.61 | 0.068859 | 1130.769 | 0.06340289
1389.42 | 0.06909 | 1142.308 | 0.0639107
1397.49 | 0.069367 | 1142.308 | 0.0639107
1405.33 | 0.069653 | 1153.846 | 0.0644165
1412.19 | 0.069882 | 1153.846 | 0.0644165
1420.32 | 0.070154 | 1165.385 | 0.06492032
1428.11 | 0.070424 | 1165.385 | 0.06492032
1436 | 0.070682 | 1176.923 | 0.06542216
1441.5 | 0.070903 | 1176.923 | 0.06542216
1451 | 0.071224 | 1188.462 | 0.06592205
1458.82 | 0.071478 | 1200 | 0.06642
1469.32 | 0.071859 | 1200 | 0.06642
1477.96 | 0.07215 | 1211.538 | 0.06691602
1485.07 | 0.072376 | 1211.538 | 0.06691602
1493.74 | 0.072691 | 1223.077 | 0.06741013
1500.77 | 0.072932 | 1223.077 | 0.06741013
1507.56 | 0.073166 | 1234.615 | 0.06790235
1514.18 | 0.073371 | 1234.615 | 0.06790235
1522.41 | 0.073647 | 1246.154 | 0.06839269
1530.21 | 0.073912 | 1246.154 | 0.06839269
1536.65 | 0.074121 | 1257.692 | 0.06888117
1545.4 | 0.074397 | 1269.231 | 0.06936779
1555.29 | 0.074745 | 1269.231 | 0.06936779
1563.88 | 0.075037 | 1280.769 | 0.06985258
1572.42 | 0.075333 | 1280.769 | 0.06985258
1579.9 | 0.075561 | 1292.308 | 0.07033555
1587.94 | 0.075826 | 1292.308 | 0.07033555
1596.47 | 0.076122 | 1303.846 | 0.07081672
1603.69 | 0.07635 | 1303.846 | 0.07081672
1611.48 | 0.076612 | 1315.385 | 0.07129609
1619.42 | 0.076869 | 1315.385 | 0.07129609
1628.33 | 0.07717 | 1326.923 | 0.07177369
1637.31 | 0.077459 | 1326.923 | 0.07177369
1644.4 | 0.077687 | 1338.462 | 0.07224951
1651.17 | 0.077929 | 1350 | 0.07272359
1658.2 | 0.07815 | 1350 | 0.07272359
1667.22 | 0.078454 | 1361.538 | 0.07319593
1676.47 | 0.078766 | 1361.538 | 0.07319593
1685.26 | 0.079018 | 1373.077 | 0.07366654
1694.52 | 0.079333 | 1373.077 | 0.07366654
1700.93 | 0.079555 | 1384.615 | 0.07413544
1709.53 | 0.079832 | 1384.615 | 0.07413544
1717.93 | 0.080013 | 1396.154 | 0.07460264
1724.47 | 0.080335 | 1396.154 | 0.07460264
1732.44 | 0.080562 | 1407.692 | 0.07506816
1741.6 | 0.080851 | 1419.231 | 0.075532
1749.96 | 0.081131 | 1419.231 | 0.075532
1757.47 | 0.081373 | 1430.769 | 0.07599418
1766.89 | 0.081674 | 1430.769 | 0.07599418
1772.92 | 0.081864 | 1442.308 | 0.07645471
1781.59 | 0.082144 | 1442.308 | 0.07645471
1789.9 | 0.082409 | 1453.846 | 0.0769136
1797.88 | 0.082655 | 1453.846 | 0.0769136
1805.1 | 0.082905 | 1465.385 | 0.07737087
1815.03 | 0.083211 | 1465.385 | 0.07737087
1821.84 | 0.083425 | 1476.923 | 0.07782656
1829.14 | 0.083661 | 1476.923 | 0.07782656
1838.09 | 0.083946 | 1488.462 | 0.07828068
1844.69 | 0.08419 | 1500 | 0.07873326
1853.6 | 0.084444 | 1500 | 0.07873326
1860.33 | 0.084666 | 1511.538 | 0.07918433
1867.35 | 0.084878 | 1511.538 | 0.07918433
1876.53 | 0.085174 | 1523.077 | 0.07963391
1884.3 | 0.085404 | 1523.077 | 0.07963391
1890.01 | 0.085592 | 1534.615 | 0.08008201
1898.3 | 0.085853 | 1534.615 | 0.08008201
1906.29 | 0.086103 | 1546.154 | 0.08052867
1914.5 | 0.086386 | 1546.154 | 0.08052867
1922.26 | 0.086625 | 1557.692 | 0.0809739
1930.52 | 0.0869 | 1569.231 | 0.08141773
1937.49 | 0.087117 | 1569.231 | 0.08141773
1946.23 | 0.087403 | 1580.769 | 0.08186017
1954.96 | 0.087684 | 1580.769 | 0.08186017
1963.32 | 0.087935 | 1592.308 | 0.08230124
1971.51 | 0.088189 | 1592.308 | 0.08230124
1979.4 | 0.088437 | 1603.846 | 0.08274097
1988.26 | 0.08871 | 1603.846 | 0.08274097
1998.44 | 0.089032 | 1615.385 | 0.08317937
2005.58 | 0.089251 | 1615.385 | 0.08317937
2013.15 | 0.089484 | 1626.923 | 0.08361646
2020.71 | 0.089721 | 1638.462 | 0.08405227
2027.63 | 0.089919 | 1638.462 | 0.08405227
2035.09 | 0.090163 | 1650 | 0.0844868
2043.98 | 0.090448 | 1650 | 0.0844868
2051.68 | 0.090658 | 1661.538 | 0.08492009
2060.64 | 0.090927 | 1661.538 | 0.08492009
2067.84 | 0.091152 | 1673.077 | 0.08535214
2074.52 | 0.091371 | 1673.077 | 0.08535214
2082.43 | 0.091609 | 1684.615 | 0.08578298
2090.43 | 0.091864 | 1684.615 | 0.08578298
2096.97 | 0.092072 | 1696.154 | 0.08621262
2105.47 | 0.092339 | 1696.154 | 0.08621262
2112.59 | 0.092549 | 1707.692 | 0.08664107
2120.53 | 0.092793 | 1719.231 | 0.08706837
2130.11 | 0.093081 | 1719.231 | 0.08706837
2135.61 | 0.093243 | 1730.769 | 0.08749452
2144.52 | 0.093521 | 1730.769 | 0.08749452
2152.77 | 0.093773 | 1742.308 | 0.08791954
2159.54 | 0.093981 | 1742.308 | 0.08791954
2168.6 | 0.09426 | 1753.846 | 0.08834345
2176.99 | 0.09452 | 1753.846 | 0.08834345
2184 | 0.094759 | 1765.385 | 0.08876627
2193.02 | 0.09502 | 1765.385 | 0.08876627
2202.05 | 0.095283 | 1776.923 | 0.089188
2210.41 | 0.095557 | 1788.462 | 0.08960867
2218.75 | 0.095812 | 1788.462 | 0.08960867
2226.66 | 0.096055 | 1800 | 0.09002829
2233.93 | 0.096269 | 1800 | 0.09002829
2242.41 | 0.096523 | 1811.538 | 0.09044688
2251.17 | 0.096792 | 1811.538 | 0.09044688
2258.38 | 0.097008 | 1823.077 | 0.09086445
2269.27 | 0.097345 | 1823.077 | 0.09086445
2277.58 | 0.097596 | 1834.615 | 0.09128102
2284.94 | 0.097819 | 1834.615 | 0.09128102
2292.96 | 0.098059 | 1846.154 | 0.0916966
2300.34 | 0.098286 | 1846.154 | 0.0916966
2308.6 | 0.098536 | 1857.692 | 0.09211121
2316.17 | 0.098767 | 1869.231 | 0.09252486
2324.01 | 0.098998 | 1869.231 | 0.09252486
2331.17 | 0.099216 | 1880.769 | 0.09293757
2339.76 | 0.099477 | 1880.769 | 0.09293757
2349.37 | 0.099759 | 1892.308 | 0.09334935
2357.03 | 0.099988 | 1892.308 | 0.09334935
2364.65 | 0.100231 | 1903.846 | 0.09376022
2372.68 | 0.100457 | 1903.846 | 0.09376022
2379.79 | 0.100665 | 1915.385 | 0.09417018
2388.09 | 0.100918 | 1915.385 | 0.09417018
2396.35 | 0.10117 | 1926.923 | 0.09457926
2403.71 | 0.10139 | 1938.462 | 0.09498747
2411.47 | 0.101603 | 1938.462 | 0.09498747
2419.58 | 0.101843 | 1950 | 0.09539482
2425.67 | 0.102039 | 1950 | 0.09539482
2431.81 | 0.102214 | 1961.538 | 0.09580133
2440.38 | 0.102466 | 1961.538 | 0.09580133
2448.31 | 0.102711 | 1973.077 | 0.096207
2454.96 | 0.102913 | 1973.077 | 0.096207
2463.06 | 0.103143 | 1984.615 | 0.09661185
2472 | 0.10341 | 1984.615 | 0.09661185
2480.91 | 0.10368 | 1996.154 | 0.0970159
2487.58 | 0.103878 | 1996.154 | 0.0970159
2494.67 | 0.104091 | 2007.692 | 0.09741915
2503.4 | 0.104346 | 2019.231 | 0.09782163
2509.96 | 0.104532 | 2019.231 | 0.09782163
2517.08 | 0.104769 | 2030.769 | 0.09822334
2526.92 | 0.105046 | 2030.769 | 0.09822334
2534.85 | 0.105282 | 2042.308 | 0.0986243
2543.57 | 0.105537 | 2042.308 | 0.0986243
2551.85 | 0.105802 | 2053.846 | 0.09902451
2561.09 | 0.106061 | 2053.846 | 0.09902451
2570.15 | 0.106326 | 2065.385 | 0.09942399
2578.66 | 0.10658 | 2065.385 | 0.09942399
2586.52 | 0.106807 | 2076.923 | 0.09982276
2594.68 | 0.10705 | 2088.462 | 0.1002208
2603.52 | 0.107323 | 2088.462 | 0.1002208
2611.03 | 0.107541 | 2100 | 0.1006182
2619.84 | 0.107801 | 2100 | 0.1006182
2626.63 | 0.108018 | 2111.538 | 0.1010149
2634.34 | 0.108233 | 2111.538 | 0.1010149
2642.28 | 0.108476 | 2123.077 | 0.1014109
2648.9 | 0.108671 | 2123.077 | 0.1014109
2655.56 | 0.108867 | 2134.615 | 0.1018063
2663.08 | 0.109084 | 2134.615 | 0.1018063
2671.88 | 0.109349 | 2146.154 | 0.102201
2677.95 | 0.109532 | 2146.154 | 0.102201
2685.81 | 0.109768 | 2157.692 | 0.1025951
2692.28 | 0.109957 | 2169.231 | 0.1029885
2702.54 | 0.110255 | 2169.231 | 0.1029885
2712.25 | 0.110539 | 2180.769 | 0.1033814
2720.01 | 0.11077 | 2180.769 | 0.1033814
2728.62 | 0.111035 | 2192.308 | 0.1037737
2737.79 | 0.111293 | 2192.308 | 0.1037737
2746.25 | 0.111548 | 2203.846 | 0.1041653
2752.51 | 0.111731 | 2203.846 | 0.1041653
2761.17 | 0.111986 | 2215.385 | 0.1045564
2769.74 | 0.112231 | 2215.385 | 0.1045564
2778.7 | 0.112495 | 2226.923 | 0.1049469
2787.23 | 0.112766 | 2238.462 | 0.1053369
2794.74 | 0.11297 | 2238.462 | 0.1053369
2801.04 | 0.113155 | 2250 | 0.1057263
2809.84 | 0.11342 | 2250 | 0.1057263
2815.96 | 0.113604 | 2261.538 | 0.1061152
2823.52 | 0.113821 | 2261.538 | 0.1061152
2832.16 | 0.114077 | 2273.077 | 0.1065036
2839.37 | 0.114294 | 2273.077 | 0.1065036
2845.96 | 0.114491 | 2284.615 | 0.1068915
2854.47 | 0.114733 | 2284.615 | 0.1068915
2862.74 | 0.114969 | 2296.154 | 0.1072788
2870.38 | 0.115196 | 2296.154 | 0.1072788
2878.29 | 0.115426 | 2307.692 | 0.1076657
2885 | 0.115637 | 2319.231 | 0.1080521
2892.61 | 0.115854 | 2319.231 | 0.1080521
2900.75 | 0.116092 | 2330.769 | 0.108438
2908.39 | 0.116323 | 2330.769 | 0.108438
2916.71 | 0.116561 | 2342.308 | 0.1088235
2924.31 | 0.116791 | 2342.308 | 0.1088235
2930.93 | 0.116978 | 2353.846 | 0.1092085
2939.41 | 0.117235 | 2353.846 | 0.1092085
2947.35 | 0.117468 | 2365.385 | 0.1095931
2953.37 | 0.117638 | 2365.385 | 0.1095931
2961.04 | 0.117874 | 2376.923 | 0.1099772
2968.27 | 0.118075 | 2388.462 | 0.110361
2977.61 | 0.11836 | 2388.462 | 0.110361
2984.22 | 0.118531 | 2400 | 0.1107443
2991.48 | 0.118742 | 2400 | 0.1107443
3002.54 | 0.119069 | 2411.538 | 0.1111272
3011.05 | 0.119317 | 2411.538 | 0.1111272
3019.17 | 0.119571 | 2423.077 | 0.1115098
3025.83 | 0.119759 | 2423.077 | 0.1115098
3032.47 | 0.119951 | 2434.615 | 0.1118919
3040.38 | 0.120195 | 2434.615 | 0.1118919
3047.55 | 0.120402 | 2446.154 | 0.1122737
3056.91 | 0.120686 | 2457.692 | 0.1126552
3065.69 | 0.12094 | 2457.692 | 0.1126552
3072.83 | 0.121159 | 2469.231 | 0.1130363
3080.92 | 0.121389 | 2469.231 | 0.1130363
3088.43 | 0.121616 | 2480.769 | 0.113417
3097.65 | 0.121875 | 2480.769 | 0.113417
3105.95 | 0.122106 | 2492.308 | 0.1137975
3112.09 | 0.122296 | 2492.308 | 0.1137975
3120.88 | 0.122543 | 2503.846 | 0.1141776
3126.77 | 0.12272 | 2503.846 | 0.1141776
3134.06 | 0.122927 | 2515.385 | 0.1145574
3141.52 | 0.123143 | 2515.385 | 0.1145574
3150.08 | 0.123389 | 2526.923 | 0.1149369
3157.92 | 0.123618 | 2538.462 | 0.1153161
3165.31 | 0.123846 | 2538.462 | 0.1153161
3174.42 | 0.124096 | 2550 | 0.115695
3180.24 | 0.124253 | 2550 | 0.115695
3189.1 | 0.124536 | 2561.538 | 0.1160737
3197.68 | 0.124789 | 2561.538 | 0.1160737
3204.87 | 0.124987 | 2573.077 | 0.1164521
3212.41 | 0.12521 | 2573.077 | 0.1164521
3219.68 | 0.125417 | 2584.615 | 0.1168303
3227.92 | 0.12566 | 2584.615 | 0.1168303
3235.88 | 0.125894 | 2596.154 | 0.1172082
3245.21 | 0.126169 | 2607.692 | 0.1175859
3251.77 | 0.126352 | 2607.692 | 0.1175859
3260.12 | 0.126611 | 2619.231 | 0.1179633
3267.67 | 0.126824 | 2619.231 | 0.1179633
3275.11 | 0.127037 | 2630.769 | 0.1183406
3283.58 | 0.127275 | 2630.769 | 0.1183406
3291.02 | 0.127505 | 2642.308 | 0.1187176
3301.03 | 0.127787 | 2642.308 | 0.1187176
3308.47 | 0.128011 | 2653.846 | 0.1190945
3316.33 | 0.128241 | 2653.846 | 0.1190945
3323.42 | 0.128442 | 2665.385 | 0.1194711
3331.2 | 0.128683 | 2665.385 | 0.1194711
3338.64 | 0.128901 | 2676.923 | 0.1198476
3347.55 | 0.129155 | 2688.462 | 0.1202239
3355.77 | 0.129397 | 2688.462 | 0.1202239
3362.95 | 0.129604 | 2700 | 0.1206001
3370.21 | 0.129803 | 2700 | 0.1206001
3376.83 | 0.130005 | 2711.538 | 0.1209761
3383.74 | 0.130229 | 2711.538 | 0.1209761
3392.23 | 0.130451 | 2723.077 | 0.121352
3399.84 | 0.130679 | 2723.077 | 0.121352
3407.38 | 0.1309 | 2734.615 | 0.1217278
3414.75 | 0.131107 | 2734.615 | 0.1217278
3422.19 | 0.131334 | 2746.154 | 0.1221034
3428.8 | 0.131529 | 2757.692 | 0.1224789
3436.56 | 0.131739 | 2757.692 | 0.1224789
3444.1 | 0.13198 | 2769.231 | 0.1228543
3451.41 | 0.132199 | 2769.231 | 0.1228543
3459.68 | 0.132436 | 2780.769 | 0.1232296
3467.71 | 0.132671 | 2780.769 | 0.1232296
3475.75 | 0.132902 | 2792.308 | 0.1236049
3482.11 | 0.13309 | 2792.308 | 0.1236049
3489.38 | 0.13331 | 2803.846 | 0.12398
3495.85 | 0.13349 | 2803.846 | 0.12398
3502.78 | 0.133704 | 2815.385 | 0.1243551
3509.79 | 0.133909 | 2815.385 | 0.1243551
3517.46 | 0.134136 | 2826.923 | 0.1247302
3525.42 | 0.134381 | 2838.462 | 0.1251052
3531.26 | 0.134548 | 2838.462 | 0.1251052
3537.2 | 0.134727 | 2850 | 0.1254801
3545.24 | 0.134958 | 2850 | 0.1254801
3550.91 | 0.13512 | 2861.538 | 0.1258551
3560.19 | 0.135387 | 2861.538 | 0.1258551
3567.58 | 0.135594 | 2873.077 | 0.12623
3575.37 | 0.13584 | 2873.077 | 0.12623
3583.56 | 0.136075 | 2884.615 | 0.1266049
3591.55 | 0.136317 | 2884.615 | 0.1266049
3598.76 | 0.136536 | 2896.154 | 0.1269798
3606.77 | 0.136772 | 2907.692 | 0.1273547
3613.06 | 0.136953 | 2907.692 | 0.1273547
3618.65 | 0.137131 | 2919.231 | 0.1277296
3625.44 | 0.13732 | 2919.231 | 0.1277296
3632.85 | 0.137544 | 2930.769 | 0.1281045
3640.59 | 0.137774 | 2930.769 | 0.1281045
3648.7 | 0.138009 | 2942.308 | 0.1284795
3655.62 | 0.138215 | 2942.308 | 0.1284795
3664.23 | 0.138491 | 2953.846 | 0.1288545
3672.17 | 0.138712 | 2953.846 | 0.1288545
3680.53 | 0.138957 | 2965.385 | 0.1292296
3687.3 | 0.139168 | 2965.385 | 0.1292296
3695.48 | 0.139422 | 2976.923 | 0.1296048
3706.11 | 0.139739 | 2988.462 | 0.12998
3712.75 | 0.139937 | 2988.462 | 0.12998
3721.27 | 0.140203 | 3000 | 0.1303553
3728.03 | 0.1404 | 3000 | 0.1303553
3735.94 | 0.140633 | 3011.538 | 0.1307307
3743.56 | 0.140861 | 3011.538 | 0.1307307
3751.5 | 0.141096 | 3023.077 | 0.1311062
3760.21 | 0.141357 | 3023.077 | 0.1311062
3768.14 | 0.1416 | 3034.615 | 0.1314818
3775.16 | 0.141807 | 3034.615 | 0.1314818
3781.92 | 0.142015 | 3046.154 | 0.1318575
3788.81 | 0.142226 | 3057.692 | 0.1322334
3796.74 | 0.142459 | 3057.692 | 0.1322334
3804.84 | 0.142711 | 3069.231 | 0.1326093
3812.85 | 0.142933 | 3069.231 | 0.1326093
3820.59 | 0.143158 | 3080.769 | 0.1329855
3827.43 | 0.143364 | 3080.769 | 0.1329855
3837.04 | 0.143656 | 3092.308 | 0.1333618
3844.39 | 0.143873 | 3092.308 | 0.1333618
3854.35 | 0.144177 | 3103.846 | 0.1337382
3863.14 | 0.144439 | 3103.846 | 0.1337382
3869.85 | 0.144641 | 3115.385 | 0.1341148
3878.69 | 0.1449 | 3126.923 | 0.1344917
3884.59 | 0.14507 | 3126.923 | 0.1344917
3889.87 | 0.145226 | 3138.462 | 0.1348687
3898.29 | 0.14548 | 3138.462 | 0.1348687
3905.87 | 0.145707 | 3150 | 0.1352459
3913.52 | 0.145939 | 3150 | 0.1352459
3922.4 | 0.146209 | 3161.538 | 0.1356233
3929.37 | 0.146421 | 3161.538 | 0.1356233
3936.93 | 0.146639 | 3173.077 | 0.136001
3944.66 | 0.14688 | 3173.077 | 0.136001
3952.72 | 0.147125 | 3184.615 | 0.1363789
3959.19 | 0.147315 | 3184.615 | 0.1363789
3967.48 | 0.147569 | 3196.154 | 0.136757
3975.69 | 0.147822 | 3207.692 | 0.1371354
3983.88 | 0.148067 | 3207.692 | 0.1371354
3992.66 | 0.148331 | 3219.231 | 0.137514
3999.53 | 0.148546 | 3219.231 | 0.137514
4007.01 | 0.148769 | 3230.769 | 0.1378929
4013.58 | 0.148967 | 3230.769 | 0.1378929
4020.87 | 0.149186 | 3242.308 | 0.1382721
4028.68 | 0.149428 | 3242.308 | 0.1382721
4041.34 | 0.149804 | 3253.846 | 0.1386516
4048.08 | 0.150007 | 3253.846 | 0.1386516
4055.19 | 0.150225 | 3265.385 | 0.1390314
4061.4 | 0.150418 | 3276.923 | 0.1394115
4067.82 | 0.150623 | 3276.923 | 0.1394115
4077 | 0.150894 | 3288.462 | 0.139792
4084.82 | 0.151083 | 3288.462 | 0.139792
4091.93 | 0.1513 | 3300 | 0.1401727
4099.39 | 0.151576 | 3300 | 0.1401727
4108.18 | 0.151863 | 3311.538 | 0.1405538
4116.1 | 0.152091 | 3311.538 | 0.1405538
4123.51 | 0.152323 | 3323.077 | 0.1409353
4130.52 | 0.152553 | 3323.077 | 0.1409353
4136.39 | 0.152726 | 3334.615 | 0.1413171
4142.88 | 0.152922 | 3334.615 | 0.1413171
4149.42 | 0.15314 | 3346.154 | 0.1416993
4156.73 | 0.153361 | 3357.692 | 0.1420819
4165.35 | 0.153635 | 3357.692 | 0.1420819
4173.33 | 0.153885 | 3369.231 | 0.1424649
4179.99 | 0.154087 | 3369.231 | 0.1424649
4187.48 | 0.154311 | 3380.769 | 0.1428482
4194.5 | 0.154524 | 3380.769 | 0.1428482
4201.34 | 0.154745 | 3392.308 | 0.143232
4209.57 | 0.154999 | 3392.308 | 0.143232
4218.13 | 0.155263 | 3403.846 | 0.1436163
4224.45 | 0.155463 | 3403.846 | 0.1436163
4232.14 | 0.155701 | 3415.385 | 0.1440009
4239.97 | 0.155937 | 3426.923 | 0.144386
4245.69 | 0.156122 | 3426.923 | 0.144386
4252.55 | 0.156311 | 3438.462 | 0.1447716
4260.54 | 0.156561 | 3438.462 | 0.1447716
4266.16 | 0.156746 | 3450 | 0.1451576
4273.3 | 0.156971 | 3450 | 0.1451576
4281.46 | 0.157243 | 3461.538 | 0.1455442
4291.19 | 0.157549 | 3461.538 | 0.1455442
4298.81 | 0.157777 | 3473.077 | 0.1459312
4305.69 | 0.157999 | 3473.077 | 0.1459312
4313.08 | 0.158236 | 3484.615 | 0.1463187
4322 | 0.15852 | 3484.615 | 0.1463187
4328.91 | 0.158737 | 3496.154 | 0.1467067
4337.59 | 0.158995 | 3507.692 | 0.1470953
4344.73 | 0.159239 | 3507.692 | 0.1470953
4352.68 | 0.15949 | 3519.231 | 0.1474844
4362.33 | 0.159784 | 3519.231 | 0.1474844
4369.85 | 0.160018 | 3530.769 | 0.147874
4376.31 | 0.160225 | 3530.769 | 0.147874
4383.67 | 0.160469 | 3542.308 | 0.1482643
4391.34 | 0.160712 | 3542.308 | 0.1482643
4396.83 | 0.160883 | 3553.846 | 0.148655
4404.56 | 0.161141 | 3553.846 | 0.148655
4413.3 | 0.161417 | 3565.385 | 0.1490464
4420.27 | 0.161691 | 3576.923 | 0.1494384
4428.7 | 0.162011 | 3576.923 | 0.1494384
4437.06 | 0.162281 | 3588.462 | 0.149831
4443.05 | 0.162469 | 3588.462 | 0.149831
4450.34 | 0.162704 | 3600 | 0.1502242
4458.71 | 0.162979 | 3600 | 0.1502242
4466.29 | 0.163225 | 3611.538 | 0.150618
4474.65 | 0.163494 | 3611.538 | 0.150618
4482.92 | 0.163754 | 3623.077 | 0.1510125
4491.37 | 0.164029 | 3623.077 | 0.1510125
4497.2 | 0.164218 | 3634.615 | 0.1514076
4503.94 | 0.16443 | 3634.615 | 0.1514076
4509.92 | 0.164629 | 3646.154 | 0.1518034
4517.11 | 0.164867 | 3657.692 | 0.1521999
4525.08 | 0.165125 | 3657.692 | 0.1521999
4532.31 | 0.165347 | 3669.231 | 0.1525971
4539.1 | 0.165577 | 3669.231 | 0.1525971
4546.64 | 0.165834 | 3680.769 | 0.152995
4553.56 | 0.166056 | 3680.769 | 0.152995
4560.02 | 0.166266 | 3692.308 | 0.1533936
4570.35 | 0.166605 | 3692.308 | 0.1533936
4579.61 | 0.166928 | 3703.846 | 0.153793
4587.93 | 0.16719 | 3703.846 | 0.153793
4593.91 | 0.167387 | 3715.385 | 0.1541931
4600.53 | 0.167606 | 3726.923 | 0.154594
4606.6 | 0.167799 | 3726.923 | 0.154594
4612.51 | 0.167997 | 3738.462 | 0.1549956
4619.55 | 0.168233 | 3738.462 | 0.1549956
4627.76 | 0.1685 | 3750 | 0.1553981
4634.25 | 0.168716 | 3750 | 0.1553981
4640.74 | 0.168929 | 3761.538 | 0.1558013
4647.65 | 0.169161 | 3761.538 | 0.1558013
4654.29 | 0.169378 | 3773.077 | 0.1562054
4661.36 | 0.169613 | 3773.077 | 0.1562054
4669.07 | 0.169876 | 3784.615 | 0.1566103
4675.86 | 0.170096 | 3784.615 | 0.1566103
4684.05 | 0.170369 | 3796.154 | 0.1570161
4692.24 | 0.170644 | 3807.692 | 0.1574227
4698.57 | 0.170847 | 3807.692 | 0.1574227
4705.64 | 0.171078 | 3819.231 | 0.1578302
4713.7 | 0.171356 | 3819.231 | 0.1578302
4721.52 | 0.171616 | 3830.769 | 0.1582386
4730.5 | 0.171914 | 3830.769 | 0.1582386
4738.79 | 0.172195 | 3842.308 | 0.1586479
4744.98 | 0.172412 | 3842.308 | 0.1586479
4751.82 | 0.172636 | 3853.846 | 0.1590581
4759.83 | 0.172921 | 3853.846 | 0.1590581
4767.04 | 0.173154 | 3865.385 | 0.1594692
4775.41 | 0.173444 | 3876.923 | 0.1598813
4781.4 | 0.17365 | 3876.923 | 0.1598813
4788.39 | 0.173877 | 3888.462 | 0.1602944
4795.05 | 0.174103 | 3888.462 | 0.1602944
4802.19 | 0.174351 | 3900 | 0.1607085
4809.55 | 0.174612 | 3900 | 0.1607085
4817.32 | 0.174864 | 3911.538 | 0.1611236
4824.05 | 0.175102 | 3911.538 | 0.1611236
4832.74 | 0.175392 | 3923.077 | 0.1615396
4839.83 | 0.175633 | 3923.077 | 0.1615396
4846.94 | 0.175873 | 3934.615 | 0.1619568
4854.73 | 0.176147 | 3946.154 | 0.1623749
4862.45 | 0.176419 | 3946.154 | 0.1623749
4869.08 | 0.176647 | 3957.692 | 0.1627942
4876.2 | 0.17689 | 3957.692 | 0.1627942
4883.78 | 0.177172 | 3969.231 | 0.1632145
4890.65 | 0.1774 | 3969.231 | 0.1632145
4897.76 | 0.17766 | 3980.769 | 0.163636
4904.72 | 0.177888 | 3980.769 | 0.163636
4911.07 | 0.178122 | 3992.308 | 0.1640585
4917.2 | 0.178336 | 3992.308 | 0.1640585
4924.67 | 0.178603 | 4003.846 | 0.1644822
4932.59 | 0.178882 | 4003.846 | 0.1644822
4940.77 | 0.179162 | 4015.385 | 0.1649071
4948.54 | 0.179428 | 4026.923 | 0.1653331
4955.2 | 0.179677 | 4026.923 | 0.1653331
4961.84 | 0.179909 | 4038.462 | 0.1657603
4969.32 | 0.180173 | 4038.462 | 0.1657603
4976.01 | 0.180409 | 4050 | 0.1661887
4982.01 | 0.180627 | 4050 | 0.1661887
4988.27 | 0.180847 | 4061.538 | 0.1666184
4995.78 | 0.181111 | 4061.538 | 0.1666184
5005.97 | 0.181469 | 4073.077 | 0.1670493
5012.9 | 0.181724 | 4073.077 | 0.1670493
5018.78 | 0.181944 | 4084.615 | 0.1674815
5025.91 | 0.182196 | 4096.154 | 0.167915
5032.48 | 0.182425 | 4096.154 | 0.167915
5040.14 | 0.182708 | 4107.692 | 0.1683498
5046.66 | 0.182934 | 4107.692 | 0.1683498
5053.64 | 0.183188 | 4119.231 | 0.168786
5059.93 | 0.183416 | 4119.231 | 0.168786
5067.22 | 0.183692 | 4130.769 | 0.1692235
5073.16 | 0.183897 | 4130.769 | 0.1692235
5079.3 | 0.184117 | 4142.308 | 0.1696623
5085.84 | 0.184366 | 4142.308 | 0.1696623
5094.65 | 0.184696 | 4153.846 | 0.1701026
5101.5 | 0.184945 | 4153.846 | 0.1701026
5108.9 | 0.185217 | 4165.385 | 0.1705443
5114.87 | 0.185423 | 4176.923 | 0.1709874
5121.19 | 0.185657 | 4176.923 | 0.1709874
5127.5 | 0.185886 | 4188.462 | 0.171432
5132.97 | 0.186098 | 4188.462 | 0.171432
5138.89 | 0.186306 | 4200 | 0.1718781
5147.5 | 0.186615 | 4200 | 0.1718781
5155.01 | 0.186888 | 4211.538 | 0.1723257
5161.43 | 0.187126 | 4211.538 | 0.1723257
5168.52 | 0.187393 | 4223.077 | 0.1727748
5174.78 | 0.187624 | 4223.077 | 0.1727748
5180.8 | 0.18785 | 4234.615 | 0.1732255
5186.86 | 0.188078 | 4246.154 | 0.1736777
5193.63 | 0.188332 | 4246.154 | 0.1736777
5201.34 | 0.188625 | 4257.692 | 0.1741316
5209.95 | 0.188958 | 4257.692 | 0.1741316
5216.36 | 0.189202 | 4269.231 | 0.1745871
5222.56 | 0.189443 | 4269.231 | 0.1745871
5228.1 | 0.189645 | 4280.769 | 0.1750443
5233.88 | 0.189864 | 4280.769 | 0.1750443
5240.33 | 0.19011 | 4292.308 | 0.1755031
5246.96 | 0.190355 | 4292.308 | 0.1755031
5252.73 | 0.190553 | 4303.846 | 0.1759637
5259.59 | 0.19082 | 4303.846 | 0.1759637
5264.94 | 0.191022 | 4315.385 | 0.176426
5271.15 | 0.191256 | 4326.923 | 0.1768901
5277.47 | 0.191501 | 4326.923 | 0.1768901
5283.36 | 0.191721 | 4338.462 | 0.1773559
5289.23 | 0.191942 | 4338.462 | 0.1773559
5296.46 | 0.192214 | 4350 | 0.1778236
5303.4 | 0.192485 | 4350 | 0.1778236
5310.76 | 0.192767 | 4361.538 | 0.1782932
5315.91 | 0.192975 | 4361.538 | 0.1782932
5320.63 | 0.193157 | 4373.077 | 0.1787646
5325.91 | 0.193359 | 4373.077 | 0.1787646
5331.95 | 0.193589 | 4384.615 | 0.1792379
5339.02 | 0.193864 | 4396.154 | 0.1797132
5346.61 | 0.194152 | 4396.154 | 0.1797132
5356.69 | 0.194566 | 4407.692 | 0.1801904
5364.03 | 0.194848 | 4407.692 | 0.1801904
5370.89 | 0.19511 | 4419.231 | 0.1806697
5379.88 | 0.195475 | 4419.231 | 0.1806697
5385.79 | 0.195704 | 4430.769 | 0.181151
5392.98 | 0.195993 | 4430.769 | 0.181151
5401.2 | 0.196328 | 4442.308 | 0.1816343
5408.81 | 0.196642 | 4442.308 | 0.1816343
5415.3 | 0.196885 | 4453.846 | 0.1821198
5422.92 | 0.197192 | 4453.846 | 0.1821198
5428.75 | 0.197438 | 4465.385 | 0.1826074
5436.74 | 0.197761 | 4476.923 | 0.1830972
5443.83 | 0.198038 | 4476.923 | 0.1830972
5450.84 | 0.198332 | 4488.462 | 0.1835892
5458.78 | 0.19865 | 4488.462 | 0.1835892
5464.7 | 0.198889 | 4500 | 0.1840834
5469.44 | 0.199077 | 4500 | 0.1840834
5475.7 | 0.199335 | 4511.538 | 0.18458
5482.85 | 0.199628 | 4511.538 | 0.18458
5491.08 | 0.199964 | 4523.077 | 0.1850788
5499.71 | 0.200313 | 4523.077 | 0.1850788
5508.83 | 0.200684 | 4534.615 | 0.18558
5515.82 | 0.200979 | 4546.154 | 0.1860835
5523.46 | 0.201295 | 4546.154 | 0.1860835
5529.39 | 0.201536 | 4557.692 | 0.1865896
5536.83 | 0.201851 | 4557.692 | 0.1865896
5546.25 | 0.202262 | 4569.231 | 0.187098
5553.86 | 0.202577 | 4569.231 | 0.187098
5560.57 | 0.202842 | 4580.769 | 0.187609
5567.56 | 0.203141 | 4580.769 | 0.187609
5573.92 | 0.203404 | 4592.308 | 0.1881225
5582.86 | 0.203789 | 4592.308 | 0.1881225
5590.2 | 0.204105 | 4603.846 | 0.1886387
5597.22 | 0.204402 | 4603.846 | 0.1886387
5604.1 | 0.2047 | 4615.385 | 0.1891574
5611 | 0.204993 | 4626.923 | 0.1896788
5616.34 | 0.205221 | 4626.923 | 0.1896788
5624.29 | 0.205578 | 4638.462 | 0.190203
5632.51 | 0.205924 | 4638.462 | 0.190203
5639.17 | 0.206205 | 4650 | 0.1907299
5645.79 | 0.206488 | 4650 | 0.1907299
5652.85 | 0.206805 | 4661.538 | 0.1912596
5658.29 | 0.207037 | 4661.538 | 0.1912596
5665.24 | 0.20735 | 4673.077 | 0.1917922
5672.25 | 0.207657 | 4673.077 | 0.1917922
5678.71 | 0.207934 | 4684.615 | 0.1923277
5686.38 | 0.20828 | 4696.154 | 0.1928662
5693.93 | 0.208617 | 4696.154 | 0.1928662
5700.35 | 0.2089 | 4707.692 | 0.1934076
5707.02 | 0.209187 | 4707.692 | 0.1934076
5714.81 | 0.209562 | 4719.231 | 0.1939521
5722.25 | 0.209875 | 4719.231 | 0.1939521
5728.54 | 0.210161 | 4730.769 | 0.1944997
5734.25 | 0.210411 | 4730.769 | 0.1944997
5740.36 | 0.210706 | 4742.308 | 0.1950505
5747.36 | 0.211017 | 4742.308 | 0.1950505
5753.8 | 0.21131 | 4753.846 | 0.1956045
5763.2 | 0.211735 | 4765.385 | 0.1961618
5770.59 | 0.212064 | 4765.385 | 0.1961618
5775.71 | 0.212294 | 4776.923 | 0.1967224
5781.28 | 0.212557 | 4776.923 | 0.1967224
5787.69 | 0.212871 | 4788.462 | 0.1972864
5793.55 | 0.213122 | 4788.462 | 0.1972864
5800.34 | 0.213445 | 4800 | 0.1978538
5807.84 | 0.213812 | 4800 | 0.1978538
5814.13 | 0.214103 | 4811.538 | 0.1984247
5821.04 | 0.214425 | 4811.538 | 0.1984247
5827.75 | 0.214738 | 4823.077 | 0.1989993
5833.27 | 0.215009 | 4823.077 | 0.1989993
5840.63 | 0.215334 | 4834.615 | 0.1995774
5848.52 | 0.215725 | 4846.154 | 0.2001593
5854.68 | 0.216008 | 4846.154 | 0.2001593
5861.93 | 0.216358 | 4857.692 | 0.2007449
5868.74 | 0.216697 | 4857.692 | 0.2007449
5875.41 | 0.217003 | 4869.231 | 0.2013344
5883.56 | 0.217401 | 4869.231 | 0.2013344
5889.81 | 0.217707 | 4880.769 | 0.2019278
5894.9 | 0.21795 | 4880.769 | 0.2019278
5901.18 | 0.218247 | 4892.308 | 0.2025252
5908 | 0.21859 | 4892.308 | 0.2025252
5913.8 | 0.218865 | 4903.846 | 0.2031266
5921.03 | 0.219213 | 4915.385 | 0.2037322
5927.44 | 0.219547 | 4915.385 | 0.2037322
5933.74 | 0.219867 | 4926.923 | 0.204342
5941.28 | 0.220234 | 4926.923 | 0.204342
5947.64 | 0.220557 | 4938.462 | 0.2049561
5955.01 | 0.220925 | 4938.462 | 0.2049561
5962.17 | 0.221281 | 4950 | 0.2055746
5969.03 | 0.221634 | 4950 | 0.2055746
5975.24 | 0.221958 | 4961.538 | 0.2061975
5983.11 | 0.222369 | 4961.538 | 0.2061975
5988.53 | 0.222639 | 4973.077 | 0.206825
5994.81 | 0.222967 | 4973.077 | 0.206825
6000.11 | 0.223242 | 4984.615 | 0.2074571
6005.4 | 0.223519 | 4996.154 | 0.208094
6011.72 | 0.223839 | 4996.154 | 0.208094
6017.28 | 0.22414 | 5007.692 | 0.2087357
6022.37 | 0.22441 | 5007.692 | 0.2087357
6028.51 | 0.224725 | 5019.231 | 0.2093823
6034.5 | 0.225044 | 5019.231 | 0.2093823
6040.29 | 0.225334 | 5030.769 | 0.210034
6045.99 | 0.225644 | 5030.769 | 0.210034
6053.42 | 0.226021 | 5042.308 | 0.2106908
6059.36 | 0.226339 | 5042.308 | 0.2106908
6065.88 | 0.226675 | 5053.846 | 0.2113528
6072.95 | 0.227052 | 5065.385 | 0.2120202
6078.49 | 0.227349 | 5065.385 | 0.2120202
6085.82 | 0.22774 | 5076.923 | 0.212693
6093.14 | 0.228159 | 5076.923 | 0.212693
6099.28 | 0.228514 | 5088.462 | 0.2133714
6106.51 | 0.228905 | 5088.462 | 0.2133714
6112.43 | 0.229226 | 5100 | 0.2140555
6117.45 | 0.22951 | 5100 | 0.2140555
6122.66 | 0.229797 | 5111.538 | 0.2147454
6130.01 | 0.2302 | 5111.538 | 0.2147454
6135.85 | 0.230522 | 5123.077 | 0.2154413
6141.63 | 0.230859 | 5123.077 | 0.2154413
6149.43 | 0.231306 | 5134.615 | 0.2161433
6156.59 | 0.231708 | 5146.154 | 0.2168515
6163.62 | 0.23211 | 5146.154 | 0.2168515
6171.01 | 0.232532 | 5157.692 | 0.217566
6177.21 | 0.232887 | 5157.692 | 0.217566
6183.95 | 0.233279 | 5169.231 | 0.218287
6189.84 | 0.233625 | 5169.231 | 0.218287
6196.37 | 0.233987 | 5180.769 | 0.2190147
6203.49 | 0.234404 | 5180.769 | 0.2190147
6209.87 | 0.234765 | 5192.308 | 0.2197492
6215.12 | 0.235099 | 5192.308 | 0.2197492
6221.46 | 0.235477 | 5203.846 | 0.2204906
6226.75 | 0.235795 | 5215.385 | 0.2212392
6232.71 | 0.236149 | 5215.385 | 0.2212392
6238.48 | 0.236495 | 5226.923 | 0.2219951
6244.25 | 0.236848 | 5226.923 | 0.2219951
6251.11 | 0.237265 | 5238.462 | 0.2227584
6257.93 | 0.237671 | 5238.462 | 0.2227584
6262.47 | 0.237955 | 5250 | 0.2235294
6267.91 | 0.238289 | 5250 | 0.2235294
6274.5 | 0.238694 | 5261.538 | 0.2243083
6280.21 | 0.239052 | 5261.538 | 0.2243083
6287.03 | 0.239465 | 5273.077 | 0.2250951
6293.05 | 0.239849 | 5273.077 | 0.2250951
6298.92 | 0.240218 | 5284.615 | 0.2258902
6305.43 | 0.240641 | 5296.154 | 0.2266937
6310.59 | 0.240966 | 5296.154 | 0.2266937
6315.28 | 0.241275 | 5307.692 | 0.2275058
6321.67 | 0.241665 | 5307.692 | 0.2275058
6328.22 | 0.24209 | 5319.231 | 0.2283268
6332.79 | 0.242391 | 5319.231 | 0.2283268
6339.07 | 0.242795 | 5330.769 | 0.2291568
6345.64 | 0.243238 | 5330.769 | 0.2291568
6350.83 | 0.243567 | 5342.308 | 0.2299961
6356.48 | 0.243968 | 5342.308 | 0.2299961
6362.21 | 0.244325 | 5353.846 | 0.2308449
6367.2 | 0.244665 | 5365.385 | 0.2317035
6372.43 | 0.245012 | 5365.385 | 0.2317035
6378.21 | 0.245408 | 5376.923 | 0.2325721
6382.93 | 0.245709 | 5376.923 | 0.2325721
6388.58 | 0.246101 | 5388.462 | 0.2334511
6395.11 | 0.246535 | 5388.462 | 0.2334511
6402.73 | 0.247058 | 5400 | 0.2343406
6409.76 | 0.247557 | 5400 | 0.2343406
6415.88 | 0.247898 | 5411.538 | 0.235241
6422.12 | 0.248294 | 5411.538 | 0.235241
6428.83 | 0.248734 | 5423.077 | 0.2361526
6434.22 | 0.249089 | 5423.077 | 0.2361526
6441.36 | 0.249573 | 5434.615 | 0.2370756
6449.77 | 0.250182 | 5446.154 | 0.2380105
6456.37 | 0.250646 | 5446.154 | 0.2380105
6463.1 | 0.251136 | 5457.692 | 0.2389576
6469.4 | 0.251592 | 5457.692 | 0.2389576
6474.19 | 0.251947 | 5469.231 | 0.2399172
6479.53 | 0.252337 | 5469.231 | 0.2399172
6485.17 | 0.252764 | 5480.769 | 0.2408896
6489.92 | 0.253123 | 5480.769 | 0.2408896
6496.23 | 0.2536 | 5492.308 | 0.2418754
6503.51 | 0.254161 | 5492.308 | 0.2418754
6510.05 | 0.25467 | 5503.846 | 0.2428748
6517.29 | 0.255227 | 5515.385 | 0.2438884
6523.33 | 0.255712 | 5515.385 | 0.2438884
6528.5 | 0.256111 | 5526.923 | 0.2449165
6534.8 | 0.25662 | 5526.923 | 0.2449165
6540.98 | 0.257116 | 5538.462 | 0.2459597
6546.52 | 0.25757 | 5538.462 | 0.2459597
6551.96 | 0.257996 | 5550 | 0.2470184
6557.24 | 0.25844 | 5550 | 0.2470184
6563.62 | 0.258957 | 5561.538 | 0.2480931
6570.49 | 0.259549 | 5561.538 | 0.2480931
6576.48 | 0.260042 | 5573.077 | 0.2491844
6581.85 | 0.260495 | 5584.615 | 0.2502929
6587.21 | 0.26097 | 5584.615 | 0.2502929
6593.07 | 0.261462 | 5596.154 | 0.2514191
6599.84 | 0.262052 | 5596.154 | 0.2514191
6606.86 | 0.262683 | 5607.692 | 0.2525637
6612.85 | 0.263217 | 5607.692 | 0.2525637
6619.28 | 0.263785 | 5619.231 | 0.2537273
6625.35 | 0.264335 | 5619.231 | 0.2537273
6631.11 | 0.264857 | 5630.769 | 0.2549107
6637.83 | 0.26548 | 5630.769 | 0.2549107
6645.7 | 0.266206 | 5642.308 | 0.2561145
6651.34 | 0.266743 | 5642.308 | 0.2561145
6657.6 | 0.267333 | 5653.846 | 0.2573396
6663.36 | 0.267893 | 5665.385 | 0.2585866
6668.14 | 0.268361 | 5665.385 | 0.2585866
6674.02 | 0.268929 | 5676.923 | 0.2598565
6682.13 | 0.269738 | 5676.923 | 0.2598565
6688.43 | 0.270371 | 5688.462 | 0.2611501
6694.79 | 0.271017 | 5688.462 | 0.2611501
6702.6 | 0.271835 | 5700 | 0.2624683
6707.59 | 0.272358 | 5700 | 0.2624683
6712.82 | 0.272915 | 5711.538 | 0.2638121
6718.43 | 0.27352 | 5711.538 | 0.2638121
6724.02 | 0.274122 | 5723.077 | 0.2651825
6730.53 | 0.274826 | 5734.615 | 0.2665807
6736.67 | 0.275524 | 5734.615 | 0.2665807
6742.72 | 0.2762 | 5746.154 | 0.2680079
6748.08 | 0.276812 | 5746.154 | 0.2680079
6753.3 | 0.277419 | 5757.692 | 0.2694652
6759.49 | 0.27815 | 5757.692 | 0.2694652
6766.7 | 0.279009 | 5769.231 | 0.2709541
6772.27 | 0.279694 | 5769.231 | 0.2709541
6778.01 | 0.280397 | 5780.769 | 0.2724759
6783.2 | 0.281052 | 5780.769 | 0.2724759
6788.72 | 0.281759 | 5792.308 | 0.2740322
6794.88 | 0.282559 | 5792.308 | 0.2740322
6800.83 | 0.283335 | 5803.846 | 0.2756246
6807.79 | 0.284265 | 5815.385 | 0.2772548
6813.58 | 0.285072 | 5815.385 | 0.2772548
6819.8 | 0.285964 | 5826.923 | 0.2789249
6824.88 | 0.286719 | 5826.923 | 0.2789249
6831.9 | 0.287756 | 5838.462 | 0.2806367
6837.84 | 0.288656 | 5838.462 | 0.2806367
6843.34 | 0.289504 | 5850 | 0.2823925
6851.64 | 0.29083 | 5850 | 0.2823925
6859.88 | 0.292189 | 5861.538 | 0.2841948
6866.6 | 0.293357 | 5861.538 | 0.2841948
6872.41 | 0.294389 | 5873.077 | 0.2860459
6877.93 | 0.295417 | 5884.615 | 0.2879487
6882.64 | 0.296325 | 5884.615 | 0.2879487
6888.18 | 0.297432 | 5896.154 | 0.289906
6893.78 | 0.298582 | 5896.154 | 0.289906
6899.59 | 0.299853 | 5907.692 | 0.2919209
6904.26 | 0.300913 | 5907.692 | 0.2919209
6910.03 | 0.302313 | 5919.231 | 0.2939971
6914.79 | 0.303528 | 5919.231 | 0.2939971
6918.42 | 0.304511 | 5930.769 | 0.296138
6921.14 | 0.305279 | 5930.769 | 0.296138
6923.55 | 0.305981 | 5942.308 | 0.2983479
6926.13 | 0.306769 | 5942.308 | 0.2983479
6928.8 | 0.307632 | 5953.846 | 0.3006311
6931.12 | 0.308402 | 5965.385 | 0.3029927
6933.59 | 0.309257 | 5965.385 | 0.3029927
6934.91 | 0.309742 | 5976.923 | 0.305438
6936.08 | 0.310196 | 5976.923 | 0.305438
6937.41 | 0.310719 | 5988.462 | 0.3079731
6938.23 | 0.311076 | 5988.462 | 0.3079731
6938.81 | 0.31132 | 6000 | 0.3106047
6939.48 | 0.311601 | 6000 | 0.3106047
6940.15 | 0.311903 | 6011.538 | 0.3133403
6940.75 | 0.312184 | 6011.538 | 0.3133403
6941.4 | 0.31249 | 6023.077 | 0.3161882
6942.01 | 0.3128 | 6034.615 | 0.3191573
6942.32 | 0.312949 | 6034.615 | 0.3191573
6942.65 | 0.313129 | 6046.154 | 0.3222599
6942.93 | 0.313282 | 6046.154 | 0.3222599
6943.27 | 0.313471 | 6057.692 | 0.3255062
6943.6 | 0.313664 | 6057.692 | 0.3255062
6943.9 | 0.313841 | 6069.231 | 0.3289095
6944.23 | 0.31404 | 6069.231 | 0.3289095
6944.57 | 0.314247 | 6080.769 | 0.3324849
6944.87 | 0.314453 | 6080.769 | 0.3324849
6945.2 | 0.31469 | 6092.308 | 0.3362497
6945.53 | 0.314934 | 6092.308 | 0.3362497
6945.84 | 0.31517 | 6103.846 | 0.3402237
6946.15 | 0.315428 | 6115.385 | 0.3444291
6946.32 | 0.315577 | 6115.385 | 0.3444291
6946.47 | 0.31572 | 6126.923 | 0.3488999
6946.64 | 0.315877 | 6126.923 | 0.3488999
6946.8 | 0.316043 | 6138.462 | 0.3536659
6946.95 | 0.3162 | 6138.462 | 0.3536659
6947.12 | 0.316382 | 6150 | 0.3587664
6947.29 | 0.316584 | 6150 | 0.3587664
6947.44 | 0.316765 | 6161.538 | 0.3642483
6947.6 | 0.316986 | 6161.538 | 0.3642483
6947.77 | 0.317225 | 6173.077 | 0.3701656
6947.92 | 0.317465 | 6184.615 | 0.3765741
6948.09 | 0.317742 | 6184.615 | 0.3765741
6948.25 | 0.318064 | 6196.154 | 0.3836304
6948.4 | 0.318375 | 6196.154 | 0.3836304
6948.57 | 0.31878 | 6207.692 | 0.3914209
6948.74 | 0.31925 | 6207.692 | 0.3914209
6948.89 | 0.319753 | 6219.231 | 0.4000814
6949.06 | 0.320419 | 6219.231 | 0.4000814
6949.22 | 0.321277 | 6230.769 | 0.4097175
6949.37 | 0.322305 | 6230.769 | 0.4097175
6949.69 | 0.327997 | 6242.308 | 0.4210215