## summary
Progress | Start / End | Model | Params | Bounds | Experimental Data | Objectives | MOGA Summary | Reduction
1100/10000 | Wednesday, 02/14/24, 18:49:53 | evpwdb | evp_s0 (init=18.77) | [0.0, 100.0] | creep/inl_1/AirBase_800_80_G25.csv (Calibration) | area_creep_time_strain | num_gens (10000) | Grouping Errors (name, type, labels)
| Saturday, 02/17/24, 15:11:04 |  | evp_R (init=89.18) | [0.0, 1e+03] | creep/inl_1/AirBase_800_70_G44.csv (Calibration) | end_creep_strain | population (100) | Reducing Errors (square_average)
|  |  | evp_d (init=0.8807) | [0.0, 100.0] | creep/inl_1/AirBase_800_65_G33.csv (Calibration) | end_creep_time | offspring (50) | Reducing Objectives (square_average)
|  |  | evp_n (init=4.505) | [0.0, 100.0] | creep/inl_1/AirBase_800_60_G32.csv (Calibration) | area_tensile_strain_stress | crossover (0.8)
|  |  | evp_eta (init=1.677e+03) | [0.0, 1e+04] | tensile/inl/AirBase_800_D7.csv (Calibration) | yield_point_tensile | mutation (0.01)
|  |  | c_0 (init=38.71) | [0.0, 1e+03]
|  |  | c_1 (init=255.7) | [0.0, 1e+03]
|  |  | t_0 (init=442.2) | [0.0, 1e+03]
|  |  | t_1 (init=873.6) | [0.0, 1e+03]
|  |  | c_n (init=1.958) | [0.0, 20.0]
|  |  | t_n (init=7.33) | [0.0, 20.0]

## results
evp_s0 | evp_R | evp_d | evp_n | evp_eta | c_0 | c_1 | t_0 | t_1 | c_n | t_n | area_creep_time_strain | end_creep_strain | end_creep_time | area_tensile_strain_stress | yield_point_tensile | square_average
21.375 | 79.663 | 0.70566 | 4.5541 | 1539.3 | 38.994 | 255.8 | 417.16 | 736.19 | 2.1334 | 7.4347 | 0.09129 | 0.12791 | 0.049997 | 0.047387 | 0.0010425 | 0.02944
17.777 | 82.171 | 0.9907 | 4.6172 | 1559.7 | 39.397 | 252.52 | 489.29 | 706.95 | 2.169 | 6.9291 | 0.11046 | 0.076182 | 0.08709 | 0.071171 | 6.3882e-05 | 0.030654
21.736 | 79.297 | 1.0067 | 4.4607 | 1637.9 | 39.375 | 254.83 | 416.25 | 978.08 | 2.0761 | 5.9702 | 0.11591 | 0.12189 | 0.073625 | 0.031288 | 0.00015847 | 0.034692
15.787 | 90.947 | 0.93079 | 4.7055 | 1490.7 | 35.074 | 223.14 | 435.82 | 883.64 | 2.4707 | 7.5528 | 0.10543 | 0.10134 | 0.13372 | 0.017218 | 0.00049975 | 0.039563
15.061 | 91.009 | 0.97809 | 4.7061 | 1536.6 | 43.045 | 276.05 | 421.97 | 867.23 | 1.9749 | 6.839 | 0.14206 | 0.11791 | 0.092677 | 0.015539 | 1.0337e-05 | 0.042915
17.292 | 92.686 | 0.65008 | 4.5397 | 1645.4 | 31.671 | 204.81 | 390.74 | 964.82 | 2.5567 | 6.7741 | 0.12407 | 0.11304 | 0.12263 | 0.032071 | 6.8805e-05 | 0.044237
18.116 | 93.723 | 0.95268 | 4.5816 | 1600.7 | 40.594 | 257.88 | 387.82 | 775.26 | 1.9951 | 6.6705 | 0.14133 | 0.11645 | 0.1063 | 0.023501 | 8.214e-06 | 0.045386
15.261 | 96.747 | 0.90212 | 4.6709 | 1559.7 | 39.326 | 250.52 | 425.22 | 852.24 | 2.1614 | 7.8127 | 0.12895 | 0.13158 | 0.10825 | 0.013737 | 1.7737e-05 | 0.045849
20.732 | 90.644 | 0.94153 | 4.6147 | 1498.6 | 40.618 | 258.22 | 487.29 | 733.87 | 2.0348 | 7.8836 | 0.1301 | 0.1259 | 0.089835 | 0.074018 | 0.0012173 | 0.046327
21.66 | 82.94 | 0.90351 | 4.4921 | 1595.2 | 37.022 | 234.89 | 418.98 | 990.67 | 2.1674 | 7.9005 | 0.10282 | 0.09638 | 0.16425 | 0.032683 | 0.00056915 | 0.047906
21.244 | 80.906 | 0.62519 | 4.499 | 1656.3 | 44.468 | 286.31 | 420.25 | 847.49 | 1.9879 | 7.8553 | 0.1693 | 0.1346 | 0.056192 | 0.018098 | 0.00012352 | 0.050264
14.881 | 83.22 | 0.93323 | 4.5384 | 1755.3 | 42.628 | 275.94 | 429.35 | 917.72 | 1.9589 | 8.3173 | 0.17412 | 0.12449 | 0.076493 | 0.030147 | 0.0037021 | 0.052589
21.486 | 89.627 | 0.99477 | 4.5174 | 1549.9 | 40.483 | 258.06 | 484.64 | 696.25 | 2.267 | 6.2138 | 0.11996 | 0.13237 | 0.1336 | 0.06509 | 0.0015977 | 0.054002
19.74 | 90.238 | 1.0088 | 4.614 | 1499.9 | 40.66 | 260.38 | 494.77 | 936.9 | 2.035 | 6.2451 | 0.14045 | 0.10546 | 0.15155 | 0.028598 | 0.001428 | 0.054636
19.588 | 90.205 | 1.0387 | 4.6136 | 1498.7 | 40.502 | 261.21 | 494.64 | 944.24 | 2.0485 | 7.6942 | 0.1409 | 0.076737 | 0.17418 | 0.022873 | 0.0015326 | 0.056606
19.644 | 90.418 | 1.0207 | 4.6102 | 1498.9 | 40.293 | 260.84 | 495.2 | 736.24 | 2.0436 | 6.2559 | 0.14713 | 0.086494 | 0.15175 | 0.071596 | 0.0016088 | 0.057283
17.535 | 93.979 | 0.97154 | 4.6222 | 1574.7 | 41.52 | 261.89 | 423.37 | 843.95 | 1.98 | 7.6361 | 0.13704 | 0.1416 | 0.13918 | 0.015636 | 3.6009e-06 | 0.058445
21.32 | 98.796 | 0.6631 | 4.5464 | 1555.9 | 38 | 252.86 | 510.95 | 844.74 | 2.0466 | 8.2154 | 0.068812 | 0.2153 | 0.079686 | 0.046722 | 0.00066706 | 0.059623
21.665 | 81.122 | 0.96971 | 4.4455 | 1650.3 | 40.469 | 254.61 | 449.81 | 775.04 | 2.1063 | 6.1779 | 0.11647 | 0.15426 | 0.14742 | 0.047812 | 0.00015155 | 0.06138
19.629 | 85.416 | 1.0436 | 4.6153 | 1482 | 40.562 | 261.13 | 425.65 | 841.07 | 1.9697 | 7.9295 | 0.16725 | 0.069923 | 0.17044 | 0.02513 | 0.0023385 | 0.062548
18.162 | 88.562 | 0.6857 | 4.5164 | 1645.3 | 32.981 | 218.86 | 448.34 | 926.93 | 2.5297 | 6.8232 | 0.1461 | 0.11682 | 0.16744 | 0.021376 | 3.1314e-06 | 0.063484
19.621 | 85.269 | 0.93772 | 4.6154 | 1497.7 | 40.567 | 260.96 | 490.07 | 741.38 | 2.1202 | 7.9345 | 0.1486 | 0.12173 | 0.14972 | 0.068737 | 0.0015236 | 0.064042
21.963 | 97.734 | 1.0559 | 4.5027 | 1512.9 | 40.252 | 258.23 | 418.6 | 877.62 | 2.0141 | 7.5109 | 0.1696 | 0.1226 | 0.1416 | 0.023882 | 0.0042226 | 0.064434
20.275 | 89.213 | 0.94342 | 4.4031 | 1764.4 | 39.399 | 261.31 | 461.26 | 892.08 | 1.9651 | 8.6512 | 0.080524 | 0.19848 | 0.13783 | 0.014766 | 0.0006506 | 0.065092
19.616 | 90.238 | 1.0396 | 4.614 | 1498.6 | 40.599 | 261.16 | 494.63 | 734.87 | 2.0351 | 6.2503 | 0.16844 | 0.080877 | 0.15855 | 0.071759 | 0.0015195 | 0.065205
15.03 | 80.611 | 0.98394 | 4.6691 | 1554 | 40.762 | 262.05 | 413.27 | 967.34 | 2.2255 | 8.2382 | 0.14983 | 0.05246 | 0.19858 | 0.033019 | 4.9497e-07 | 0.065725
15.162 | 82.684 | 1.0114 | 4.4914 | 1780.5 | 40.819 | 261.77 | 426.57 | 760.89 | 2.0978 | 7.6513 | 0.16587 | 0.16388 | 0.10577 | 0.027453 | 0.0030537 | 0.066321
17.133 | 99.476 | 0.89963 | 4.6183 | 1550.8 | 39.331 | 257.01 | 486.31 | 953.97 | 2.0977 | 7.8113 | 0.13673 | 0.070021 | 0.20693 | 0.015555 | 0.00022007 | 0.06666
15.768 | 81.902 | 0.84804 | 4.7174 | 1498.1 | 35.776 | 242.88 | 420.5 | 840.48 | 1.9731 | 7.9095 | 0.16042 | 0.18472 | 0.096271 | 0.01851 | 0.00017999 | 0.069467
21.534 | 79.38 | 1.0351 | 4.4907 | 1542.8 | 40.472 | 261.74 | 511.04 | 973.94 | 2.0557 | 8.3077 | 0.17977 | 0.10837 | 0.16105 | 0.024811 | 0.0029541 | 0.070622
18.762 | 91.145 | 0.8151 | 4.6652 | 1426.1 | 40.475 | 259.93 | 416.49 | 920.38 | 2.1121 | 7.8765 | 0.17624 | 0.06221 | 0.18664 | 0.032511 | 0.0044339 | 0.070843
21.393 | 79.864 | 0.69607 | 4.5977 | 1545.5 | 39.356 | 257.32 | 415.95 | 849.64 | 1.9662 | 6.8905 | 0.16297 | 0.20165 | 0.061932 | 0.019159 | 0.00013246 | 0.071423
20.187 | 84.849 | 1.0121 | 4.4853 | 1553.9 | 39.347 | 252.72 | 512.99 | 846.96 | 2.2373 | 8.1481 | 0.19385 | 0.068532 | 0.16593 | 0.047518 | 0.0030155 | 0.072071
21.367 | 79.796 | 0.97516 | 4.5557 | 1516.7 | 38.822 | 256.92 | 415.07 | 841.93 | 2.0664 | 6.2591 | 0.14192 | 0.15473 | 0.1662 | 0.02428 | 0.001992 | 0.072299
21.112 | 82.013 | 0.8949 | 4.7168 | 1509.7 | 35.625 | 248.44 | 417.09 | 862.2 | 1.4767 | 7.5996 | 0.21 | 0.16155 | 0.046682 | 0.016463 | 0.00013187 | 0.072648
19.569 | 95.53 | 1.0236 | 4.5617 | 1553.1 | 43.082 | 271.99 | 416.21 | 933.07 | 2.0641 | 7.9299 | 0.17921 | 0.081792 | 0.18407 | 0.031939 | 0.00074471 | 0.073707
18.554 | 82.499 | 0.62971 | 4.5088 | 1656.1 | 43.346 | 275.86 | 418.54 | 932.08 | 2.5483 | 7.6151 | 0.13597 | 0.18693 | 0.143 | 0.028852 | 3.4932e-05 | 0.074714
17.786 | 100.03 | 0.90207 | 4.6136 | 1526.9 | 39.331 | 258.31 | 487.74 | 737.2 | 2.0541 | 7.8356 | 0.14397 | 0.057452 | 0.22275 | 0.068489 | 0.0008216 | 0.078338
19.564 | 91.495 | 1.0538 | 4.5019 | 1513 | 40.322 | 261.08 | 469.87 | 877.42 | 2.0131 | 7.5366 | 0.2031 | 0.086608 | 0.16979 | 0.032627 | 0.005414 | 0.078671
14.302 | 96.867 | 1.0686 | 4.5979 | 1581.6 | 38.657 | 248.97 | 421.32 | 744.6 | 2.1595 | 7.5178 | 0.16285 | 0.046226 | 0.22244 | 0.038199 | 0.00020884 | 0.079594
14.995 | 80.653 | 0.96111 | 4.5227 | 1758.4 | 43.733 | 277.51 | 417.84 | 833 | 2.0439 | 7.8594 | 0.2059 | 0.17088 | 0.090591 | 0.014036 | 0.0031534 | 0.080007
15.563 | 79.109 | 0.94185 | 4.6577 | 1555.6 | 43.616 | 281.71 | 425.22 | 846.53 | 2.0079 | 7.8034 | 0.20862 | 0.13472 | 0.13521 | 0.018125 | 5.4316e-06 | 0.080281
21.678 | 81.499 | 1.0475 | 4.5094 | 1502.1 | 40.594 | 261.15 | 495.42 | 772.51 | 2.0371 | 6.2573 | 0.17844 | 0.13707 | 0.16346 | 0.074014 | 0.0048467 | 0.08285
21.995 | 97.764 | 0.99484 | 4.489 | 1491.3 | 40.463 | 254.31 | 417.56 | 852.92 | 2.2232 | 6.0371 | 0.15553 | 0.094803 | 0.22195 | 0.026347 | 0.0067623 | 0.083179
15.112 | 91.887 | 1.0518 | 4.6619 | 1537.4 | 41.305 | 261.32 | 412.65 | 980.53 | 2.1077 | 7.4851 | 0.15366 | 0.1266 | 0.20717 | 0.034222 | 0.00016457 | 0.08373
15.227 | 79.823 | 0.94263 | 4.6639 | 1539.2 | 39.17 | 252.85 | 404.66 | 995.82 | 2.176 | 8.2158 | 0.21683 | 0.094383 | 0.16429 | 0.032954 | 0.0001162 | 0.084002
15.26 | 90.314 | 0.99726 | 4.7136 | 1478.7 | 39.265 | 252.89 | 481.56 | 980.59 | 2.0265 | 6.1021 | 0.20316 | 0.10596 | 0.17623 | 0.021265 | 0.00081645 | 0.084011
14.423 | 104.35 | 0.92203 | 4.4897 | 1769.8 | 34.043 | 230.08 | 418.36 | 844.32 | 1.9734 | 8.3615 | 0.17234 | 0.17688 | 0.15306 | 0.011613 | 0.0021398 | 0.084552
20.058 | 90.216 | 1.0048 | 4.4914 | 1552.6 | 40.474 | 259.98 | 484.69 | 975.16 | 2.2199 | 7.7663 | 0.15961 | 0.12853 | 0.20614 | 0.022944 | 0.0028746 | 0.085023
19.646 | 79.939 | 1.0378 | 4.5614 | 1535.3 | 40.326 | 263.07 | 508.73 | 933.4 | 2.0951 | 6.8503 | 0.17833 | 0.15644 | 0.16806 | 0.029297 | 0.0014169 | 0.085382
14.986 | 85.311 | 0.98858 | 4.7073 | 1528.8 | 40.645 | 259.56 | 421.11 | 841.96 | 1.9906 | 6.9531 | 0.18586 | 0.10182 | 0.2007 | 0.017471 | 1.6496e-06 | 0.085494
15.173 | 80.285 | 1.0206 | 4.6255 | 1585.7 | 40.684 | 263.01 | 421.12 | 913.85 | 2.0253 | 7.6592 | 0.21469 | 0.112 | 0.16749 | 0.027585 | 2.2308e-06 | 0.087449
21.227 | 90.569 | 1.0365 | 4.7195 | 1479.5 | 43.238 | 282.79 | 480.24 | 840.83 | 1.5784 | 6.1551 | 0.22298 | 0.11364 | 0.15521 | 0.04017 | 2.7323e-05 | 0.088339
21.372 | 86.293 | 0.94406 | 4.7138 | 1528.4 | 39.019 | 258.83 | 420.39 | 708.64 | 1.6652 | 7.9339 | 0.23234 | 0.12363 | 0.12648 | 0.057127 | 0.00050911 | 0.088527
14.944 | 82.72 | 1.0222 | 4.5054 | 1795.7 | 42.93 | 267.56 | 420.58 | 983.7 | 2.1221 | 7.8368 | 0.17851 | 0.097293 | 0.21491 | 0.041431 | 0.0047508 | 0.089258
21.038 | 90.406 | 0.93643 | 4.4785 | 1549.5 | 43.05 | 273.74 | 416.21 | 997.02 | 2.2595 | 7.5475 | 0.19281 | 0.060126 | 0.21766 | 0.034115 | 0.0032574 | 0.08934
21.433 | 80.468 | 0.9346 | 4.6545 | 1573.4 | 43.003 | 285.92 | 420.05 | 914.81 | 1.5072 | 5.9727 | 0.24828 | 0.10881 | 0.12576 | 0.023646 | 0.00071718 | 0.089859
19.556 | 90.265 | 1.0014 | 4.7182 | 1549.9 | 42.759 | 281.23 | 478.2 | 743.01 | 1.5723 | 7.4801 | 0.2325 | 0.045256 | 0.16846 | 0.074075 | 0.00096523 | 0.08997
21.381 | 85.846 | 0.90632 | 4.6646 | 1538 | 36.08 | 253.24 | 491.82 | 740.09 | 1.494 | 6.1132 | 0.19051 | 0.18535 | 0.091222 | 0.10504 | 9.4159e-05 | 0.090004
15.696 | 80.082 | 0.92943 | 4.7684 | 1536.9 | 43.288 | 286.28 | 418.92 | 861.67 | 1.695 | 6.4114 | 0.22761 | 0.18416 | 0.074384 | 0.015239 | 0.00084291 | 0.091489
15.548 | 90.922 | 1.0674 | 4.6457 | 1545.8 | 39.188 | 251.94 | 504.11 | 975.59 | 2.0219 | 7.6335 | 0.202 | 0.14325 | 0.1743 | 0.014837 | 0.00015867 | 0.091924
19.53 | 81.131 | 0.85302 | 4.5006 | 1789.7 | 41.396 | 256.21 | 413.32 | 972.88 | 2.0468 | 8.2069 | 0.21023 | 0.11841 | 0.18022 | 0.040628 | 0.0062426 | 0.092387
21.153 | 84.82 | 0.89465 | 4.7145 | 1559.4 | 38.789 | 260.77 | 417.72 | 852.46 | 1.4715 | 7.929 | 0.26661 | 0.073564 | 0.12606 | 0.013529 | 0.0016554 | 0.092568
18.201 | 80.817 | 0.9017 | 4.6146 | 1531.4 | 39.331 | 258.05 | 416.86 | 738.14 | 2.0488 | 8.1985 | 0.18969 | 0.20172 | 0.12245 | 0.040851 | 0.00058799 | 0.093339
18.153 | 98.597 | 0.97319 | 4.712 | 1530.4 | 35.254 | 247.22 | 411 | 694.49 | 1.3933 | 7.5978 | 0.22672 | 0.18147 | 0.062862 | 0.072589 | 0.00014973 | 0.093553
21.618 | 85.512 | 1.0014 | 4.7159 | 1536.2 | 42.622 | 279.56 | 492.21 | 975.88 | 1.5708 | 7.4807 | 0.25418 | 0.071551 | 0.1567 | 0.015378 | 0.00083526 | 0.094519
17.667 | 82.621 | 0.68844 | 4.5856 | 1747.3 | 40.742 | 255.52 | 474.95 | 737.85 | 1.9714 | 7.632 | 0.1965 | 0.066975 | 0.21862 | 0.060824 | 0.007389 | 0.094647
22.039 | 93.885 | 1.0336 | 4.5306 | 1534.4 | 40.525 | 252.19 | 418.52 | 731.85 | 2.0357 | 6.3328 | 0.095261 | 0.20081 | 0.20806 | 0.052959 | 0.0017382 | 0.095496
17.413 | 90.117 | 0.84757 | 4.6115 | 1545.4 | 39.496 | 259.73 | 485.76 | 730.22 | 2.0733 | 6.4251 | 0.16305 | 0.20411 | 0.15059 | 0.069381 | 0.00039357 | 0.095735
28.121 | 105.74 | 0.50755 | 4.4896 | 1688.2 | 33.325 | 230.89 | 455.35 | 700.81 | 1.4727 | 7.67 | 0.24792 | 0.13957 | 0.053074 | 0.11139 | 0.0023003 | 0.096175
19.453 | 94.293 | 0.98909 | 4.7184 | 1550.5 | 42.597 | 281.04 | 410.62 | 742.58 | 1.5309 | 7.483 | 0.24659 | 0.063678 | 0.17458 | 0.032944 | 0.00096947 | 0.096425
19.853 | 98.817 | 1.0629 | 4.646 | 1537.4 | 36.084 | 249.74 | 419.49 | 997.32 | 1.4308 | 8.1182 | 0.23467 | 0.18092 | 0.085752 | 0.036249 | 7.6777e-06 | 0.096471
18.143 | 90.591 | 0.78176 | 4.6146 | 1501.6 | 40.582 | 257.11 | 487.07 | 997.5 | 2.3072 | 5.1709 | 0.16739 | 0.14886 | 0.21452 | 0.023768 | 0.0017854 | 0.096765
20.381 | 86.319 | 0.93917 | 4.7494 | 1551 | 43.043 | 282.5 | 425.88 | 844.32 | 1.4888 | 7.8083 | 0.26022 | 0.037452 | 0.1667 | 0.015178 | 0.0021483 | 0.097142
19.551 | 90.286 | 1.0014 | 4.7194 | 1551.3 | 42.701 | 281.25 | 478.16 | 744.08 | 1.5412 | 7.9616 | 0.24528 | 0.044106 | 0.17235 | 0.075357 | 0.0010451 | 0.097492
14.562 | 90.061 | 0.99442 | 4.7128 | 1563.1 | 40.414 | 250.85 | 421.69 | 849.01 | 2.1565 | 8.089 | 0.20565 | 0.13491 | 0.1927 | 0.012356 | 0.00039874 | 0.097776
15.294 | 81.781 | 1.0613 | 4.4493 | 1872.7 | 40.601 | 257.52 | 406.75 | 933.95 | 2.0236 | 7.5994 | 0.1919 | 0.12149 | 0.21046 | 0.043369 | 0.0074605 | 0.097814
17.985 | 99.542 | 0.95422 | 4.5044 | 1600.2 | 41.333 | 264.27 | 382.08 | 838.53 | 2.2267 | 6.8087 | 0.1755 | 0.12068 | 0.22894 | 0.024076 | 0.00082497 | 0.098359
21.423 | 80.227 | 0.88897 | 4.7054 | 1515 | 42.948 | 286.14 | 479.8 | 911.2 | 1.4974 | 7.6282 | 0.26318 | 0.10601 | 0.13235 | 0.019722 | 0.00013113 | 0.098409
14.815 | 84.362 | 0.938 | 4.6622 | 1538.8 | 42.524 | 263.5 | 426.73 | 947.37 | 2.5883 | 6.2295 | 0.14444 | 0.13913 | 0.23995 | 0.028653 | 0.00016946 | 0.098617
15.063 | 93.361 | 0.94118 | 4.6644 | 1524.7 | 41.156 | 258.61 | 420.94 | 843.11 | 2.4822 | 6.9164 | 0.14951 | 0.14467 | 0.23572 | 0.0182 | 0.00039187 | 0.099177
15.09 | 78.712 | 1.0234 | 4.5056 | 1793.4 | 35.072 | 222.77 | 421 | 928.04 | 2.2058 | 7.8742 | 0.15931 | 0.15481 | 0.22067 | 0.036594 | 0.0046603 | 0.0994
15.303 | 95.791 | 0.95458 | 4.5055 | 1766.1 | 43.112 | 262.58 | 417.83 | 914.86 | 2.15 | 7.8687 | 0.15348 | 0.1748 | 0.21004 | 0.034812 | 0.0029217 | 0.099444
22.326 | 98.969 | 0.8241 | 4.7154 | 1536.1 | 42.732 | 280.54 | 480.65 | 910.8 | 1.5431 | 7.6615 | 0.27223 | 0.054534 | 0.14905 | 0.017079 | 0.00096008 | 0.099593
15.816 | 90.017 | 0.9507 | 4.6071 | 1538.1 | 40.111 | 249.72 | 417.34 | 849.56 | 2.49 | 7.5226 | 0.17288 | 0.092873 | 0.24774 | 0.017263 | 0.00098734 | 0.10019
21.202 | 85.043 | 0.99623 | 4.7158 | 1572.2 | 38.81 | 260.23 | 417.04 | 740.27 | 1.4765 | 6.0891 | 0.27475 | 0.082548 | 0.12791 | 0.046331 | 0.0024083 | 0.10082
15.29 | 100.76 | 0.98906 | 4.5222 | 1737 | 43.769 | 281.4 | 420.84 | 730.06 | 2.0536 | 7.0889 | 0.11078 | 0.091878 | 0.28187 | 0.030894 | 0.0020492 | 0.10112
21.612 | 79.341 | 1.0333 | 4.5373 | 1558.4 | 40.491 | 252.87 | 502.9 | 771.62 | 2.0481 | 6.2592 | 0.094515 | 0.19724 | 0.21882 | 0.073583 | 0.00072211 | 0.10114
15.323 | 98.633 | 0.93358 | 4.4612 | 1768.7 | 39.295 | 250.49 | 425.47 | 847.36 | 2.1241 | 8.1262 | 0.21075 | 0.089424 | 0.22057 | 0.011705 | 0.0013161 | 0.10121
21.254 | 84.774 | 0.94988 | 4.5263 | 1524 | 42.967 | 257.03 | 426.56 | 869.92 | 2.8927 | 7.862 | 0.09458 | 0.25884 | 0.15954 | 0.020913 | 0.0027235 | 0.10184
14.956 | 86.27 | 0.69782 | 4.7168 | 1525.1 | 37.495 | 251.22 | 414.03 | 839.61 | 2.0661 | 7.7424 | 0.20592 | 0.2049 | 0.13116 | 0.016574 | 3.6626e-08 | 0.10187
14.8 | 99.601 | 0.83447 | 4.7122 | 1536 | 37.832 | 252.45 | 416.25 | 844.29 | 2.0243 | 7.7133 | 0.10296 | 0.21698 | 0.20997 | 0.014161 | 1.808e-05 | 0.10197
21.261 | 86.26 | 0.89456 | 4.7183 | 1538.2 | 38.789 | 260.47 | 420.39 | 849.59 | 1.4757 | 7.8903 | 0.25138 | 0.15312 | 0.12434 | 0.013652 | 0.00088452 | 0.10228
17.875 | 96.897 | 0.90501 | 4.6113 | 1526.8 | 39.155 | 252.85 | 492.69 | 739.57 | 2.0571 | 7.7978 | 0.19966 | 0.18328 | 0.15401 | 0.073718 | 0.00086064 | 0.10261
15.148 | 100.11 | 0.84165 | 4.6143 | 1540.3 | 39.412 | 258.18 | 418.8 | 749.59 | 2.033 | 7.8304 | 0.25247 | 0.13103 | 0.14299 | 0.038011 | 0.00087951 | 0.1028
21.222 | 80.21 | 0.92968 | 4.5484 | 1533.1 | 43.202 | 282.95 | 417.24 | 854.09 | 2.0672 | 6.8238 | 0.1628 | 0.16599 | 0.21972 | 0.022057 | 0.0014814 | 0.10282
15.266 | 82.702 | 0.90478 | 4.4694 | 1880.9 | 40.768 | 259.31 | 422.46 | 845.88 | 1.9818 | 8.0356 | 0.19532 | 0.12807 | 0.21979 | 0.013007 | 0.009977 | 0.10313
17.984 | 79.594 | 1.034 | 4.5359 | 1647.4 | 37.977 | 252.13 | 447.92 | 771.59 | 2.0994 | 6.5669 | 0.10205 | 0.19153 | 0.23413 | 0.041894 | 0.00010734 | 0.10367
15.356 | 78.62 | 0.90066 | 4.7466 | 1651.7 | 38.93 | 260.46 | 479.22 | 732.02 | 1.6513 | 5.904 | 0.25882 | 0.057885 | 0.16734 | 0.077985 | 0.0079989 | 0.10448
20.582 | 81.077 | 1.0202 | 4.4838 | 1530.8 | 40.51 | 262.93 | 414.02 | 934.55 | 2.044 | 6.4352 | 0.23893 | 0.15007 | 0.15458 | 0.03205 | 0.004502 | 0.10455

## plot_creep_time_strain
0 | 1 | 2 | 3
0 | 0 | 0 | 0
0.09 | 0.000849 | 0 | 0
0.45 | 0.001084 | 0 | 0
0.97 | 0.001276 | 0 | 0
1.55 | 0.001475 | 0 | 0
2.75 | 0.001934 | 0 | 0
3.97 | 0.00248 | 0 | 0
5.24 | 0.003075 | 0 | 0
6.31 | 0.003575 | 0 | 0
7.31 | 0.004046 | 11.53846 | 0.00422805
8.31 | 0.004484 | 11.53846 | 0.00422805
9.24 | 0.004875 | 11.53846 | 0.00422805
10.16 | 0.005259 | 11.53846 | 0.00422805
11.71 | 0.005874 | 11.53846 | 0.00422805
12.91 | 0.006332 | 11.53846 | 0.00422805
14.15 | 0.006786 | 11.53846 | 0.00422805
15.33 | 0.00721 | 11.53846 | 0.00422805
16.52 | 0.007631 | 23.07692 | 0.008380592
17.84 | 0.008093 | 23.07692 | 0.008380592
19.34 | 0.008605 | 23.07692 | 0.008380592
20.8 | 0.009098 | 23.07692 | 0.008380592
22.51 | 0.009666 | 23.07692 | 0.008380592
24.01 | 0.010157 | 23.07692 | 0.008380592
25.49 | 0.010629 | 23.07692 | 0.008380592
27.04 | 0.011148 | 23.07692 | 0.008380592
28.2 | 0.011515 | 34.61538 | 0.01245999
29.85 | 0.01205 | 34.61538 | 0.01245999
31.38 | 0.012556 | 34.61538 | 0.01245999
32.98 | 0.013069 | 34.61538 | 0.01245999
34.29 | 0.013494 | 34.61538 | 0.01245999
36.05 | 0.014064 | 34.61538 | 0.01245999
37.69 | 0.01458 | 34.61538 | 0.01245999
38.99 | 0.014971 | 34.61538 | 0.01245999
40.78 | 0.015535 | 46.15385 | 0.01646853
42.13 | 0.015963 | 46.15385 | 0.01646853
43.98 | 0.016542 | 46.15385 | 0.01646853
45.48 | 0.017002 | 46.15385 | 0.01646853
47.18 | 0.017512 | 46.15385 | 0.01646853
48.87 | 0.018044 | 46.15385 | 0.01646853
50.6 | 0.018561 | 46.15385 | 0.01646853
52.34 | 0.019124 | 46.15385 | 0.01646853
53.92 | 0.01961 | 57.69231 | 0.02040844
55.37 | 0.020037 | 57.69231 | 0.02040844
57.44 | 0.020677 | 57.69231 | 0.02040844
58.93 | 0.021114 | 57.69231 | 0.02040844
60.7 | 0.021645 | 57.69231 | 0.02040844
62.18 | 0.022097 | 57.69231 | 0.02040844
63.73 | 0.022554 | 57.69231 | 0.02040844
65.85 | 0.023191 | 57.69231 | 0.02040844
67.37 | 0.023643 | 69.23077 | 0.02428187
68.82 | 0.024085 | 69.23077 | 0.02428187
70.49 | 0.024575 | 69.23077 | 0.02428187
71.74 | 0.024943 | 69.23077 | 0.02428187
73.59 | 0.025492 | 69.23077 | 0.02428187
75.15 | 0.025956 | 69.23077 | 0.02428187
76.81 | 0.026438 | 69.23077 | 0.02428187
78.28 | 0.026885 | 69.23077 | 0.02428187
79.98 | 0.02738 | 80.76923 | 0.0280909
81.92 | 0.027944 | 80.76923 | 0.0280909
83.45 | 0.028391 | 80.76923 | 0.0280909
85.82 | 0.029056 | 80.76923 | 0.0280909
87.39 | 0.029521 | 80.76923 | 0.0280909
88.88 | 0.029942 | 80.76923 | 0.0280909
90.74 | 0.030471 | 80.76923 | 0.0280909
92.45 | 0.030972 | 80.76923 | 0.0280909
94.05 | 0.031433 | 80.76923 | 0.0280909
95.48 | 0.03186 | 92.30769 | 0.03183751
96.9 | 0.032261 | 92.30769 | 0.03183751
98.9 | 0.032822 | 92.30769 | 0.03183751
100.57 | 0.033293 | 92.30769 | 0.03183751
102.17 | 0.03375 | 92.30769 | 0.03183751
103.52 | 0.034134 | 92.30769 | 0.03183751
105.11 | 0.034588 | 92.30769 | 0.03183751
106.96 | 0.035099 | 92.30769 | 0.03183751
108.55 | 0.035558 | 103.8462 | 0.03552362
110.23 | 0.036042 | 103.8462 | 0.03552362
112.02 | 0.036537 | 103.8462 | 0.03552362
113.45 | 0.036945 | 103.8462 | 0.03552362
115.17 | 0.037431 | 103.8462 | 0.03552362
116.71 | 0.037855 | 103.8462 | 0.03552362
118.76 | 0.038422 | 103.8462 | 0.03552362
120.64 | 0.03893 | 103.8462 | 0.03552362
122.36 | 0.039418 | 115.3846 | 0.03915105
124.1 | 0.039906 | 115.3846 | 0.03915105
125.78 | 0.040377 | 115.3846 | 0.03915105
127.57 | 0.04086 | 115.3846 | 0.03915105
129.49 | 0.041347 | 115.3846 | 0.03915105
130.89 | 0.041743 | 115.3846 | 0.03915105
133.02 | 0.042314 | 115.3846 | 0.03915105
134.77 | 0.042783 | 115.3846 | 0.03915105
136.36 | 0.043213 | 126.9231 | 0.04272158
137.98 | 0.043664 | 126.9231 | 0.04272158
139.58 | 0.044099 | 126.9231 | 0.04272158
141.45 | 0.044598 | 126.9231 | 0.04272158
143.18 | 0.045056 | 126.9231 | 0.04272158
145.34 | 0.045644 | 126.9231 | 0.04272158
146.94 | 0.046084 | 126.9231 | 0.04272158
148.67 | 0.046544 | 126.9231 | 0.04272158
150.41 | 0.047002 | 138.4615 | 0.04623688
151.98 | 0.047422 | 138.4615 | 0.04623688
153.69 | 0.047898 | 138.4615 | 0.04623688
155.85 | 0.048453 | 138.4615 | 0.04623688
157.55 | 0.048898 | 138.4615 | 0.04623688
159.33 | 0.049365 | 138.4615 | 0.04623688
161.07 | 0.049836 | 138.4615 | 0.04623688
163.1 | 0.050387 | 138.4615 | 0.04623688
164.97 | 0.050877 | 150 | 0.04969857
166.96 | 0.051409 | 150 | 0.04969857
168.89 | 0.051907 | 150 | 0.04969857
170.69 | 0.052381 | 150 | 0.04969857
172.36 | 0.052805 | 150 | 0.04969857
174 | 0.053235 | 150 | 0.04969857
176.47 | 0.053879 | 150 | 0.04969857
178.15 | 0.054316 | 150 | 0.04969857
179.55 | 0.054697 | 161.5385 | 0.05310967
181.72 | 0.055252 | 161.5385 | 0.05310967
183.83 | 0.055791 | 161.5385 | 0.05310967
185.53 | 0.056215 | 161.5385 | 0.05310967
187.71 | 0.05677 | 161.5385 | 0.05310967
189.33 | 0.057198 | 161.5385 | 0.05310967
190.88 | 0.057616 | 161.5385 | 0.05310967
192.48 | 0.058024 | 161.5385 | 0.05310967
194.5 | 0.058547 | 173.0769 | 0.05647255
196.27 | 0.058992 | 173.0769 | 0.05647255
198.09 | 0.059445 | 173.0769 | 0.05647255
200.23 | 0.06 | 173.0769 | 0.05647255
201.83 | 0.060414 | 173.0769 | 0.05647255
204.01 | 0.060969 | 173.0769 | 0.05647255
206.13 | 0.061491 | 173.0769 | 0.05647255
207.77 | 0.061913 | 173.0769 | 0.05647255
210.29 | 0.062541 | 173.0769 | 0.05647255
212.19 | 0.063017 | 184.6154 | 0.05978944
214.11 | 0.063495 | 184.6154 | 0.05978944
215.99 | 0.063973 | 184.6154 | 0.05978944
217.94 | 0.064471 | 184.6154 | 0.05978944
220.11 | 0.065026 | 184.6154 | 0.05978944
221.87 | 0.065475 | 184.6154 | 0.05978944
224.18 | 0.066053 | 184.6154 | 0.05978944
225.94 | 0.066484 | 184.6154 | 0.05978944
227.77 | 0.066926 | 196.1538 | 0.06306245
230.07 | 0.067506 | 196.1538 | 0.06306245
231.78 | 0.067912 | 196.1538 | 0.06306245
233.73 | 0.068401 | 196.1538 | 0.06306245
235.96 | 0.068967 | 196.1538 | 0.06306245
237.78 | 0.069411 | 196.1538 | 0.06306245
239.58 | 0.069859 | 196.1538 | 0.06306245
241.19 | 0.070257 | 196.1538 | 0.06306245
243.2 | 0.07075 | 207.6923 | 0.06629357
245.61 | 0.071348 | 207.6923 | 0.06629357
247.53 | 0.071814 | 207.6923 | 0.06629357
249.33 | 0.07227 | 207.6923 | 0.06629357
251.48 | 0.072801 | 207.6923 | 0.06629357
253.45 | 0.073285 | 207.6923 | 0.06629357
255.48 | 0.073776 | 207.6923 | 0.06629357
257.57 | 0.074282 | 207.6923 | 0.06629357
259.34 | 0.07471 | 219.2308 | 0.06948473
261.54 | 0.075252 | 219.2308 | 0.06948473
264.01 | 0.075866 | 219.2308 | 0.06948473
265.83 | 0.076314 | 219.2308 | 0.06948473
267.86 | 0.076797 | 219.2308 | 0.06948473
269.92 | 0.077314 | 219.2308 | 0.06948473
271.9 | 0.077796 | 219.2308 | 0.06948473
274.09 | 0.07833 | 219.2308 | 0.06948473
276.17 | 0.078839 | 230.7692 | 0.07263773
278.16 | 0.079309 | 230.7692 | 0.07263773
280.38 | 0.079835 | 230.7692 | 0.07263773
282.43 | 0.080351 | 230.7692 | 0.07263773
284.61 | 0.080866 | 230.7692 | 0.07263773
286.35 | 0.081294 | 230.7692 | 0.07263773
288.65 | 0.081844 | 230.7692 | 0.07263773
290.62 | 0.082315 | 230.7692 | 0.07263773
292.36 | 0.082735 | 242.3077 | 0.07575431
294.54 | 0.083267 | 242.3077 | 0.07575431
296.84 | 0.083827 | 242.3077 | 0.07575431
298.9 | 0.084313 | 242.3077 | 0.07575431
300.98 | 0.084812 | 242.3077 | 0.07575431
303 | 0.085295 | 242.3077 | 0.07575431
305.27 | 0.085827 | 242.3077 | 0.07575431
307.1 | 0.086265 | 242.3077 | 0.07575431
309.11 | 0.086741 | 253.8462 | 0.07883616
311.29 | 0.087271 | 253.8462 | 0.07883616
313.33 | 0.087752 | 253.8462 | 0.07883616
315.45 | 0.088265 | 253.8462 | 0.07883616
317.52 | 0.088759 | 253.8462 | 0.07883616
319.4 | 0.089206 | 253.8462 | 0.07883616
321.5 | 0.089708 | 253.8462 | 0.07883616
323.5 | 0.09018 | 253.8462 | 0.07883616
325.47 | 0.090623 | 265.3846 | 0.08188485
327.46 | 0.091113 | 265.3846 | 0.08188485
329.21 | 0.091534 | 265.3846 | 0.08188485
331.05 | 0.091951 | 265.3846 | 0.08188485
332.58 | 0.092341 | 265.3846 | 0.08188485
334.9 | 0.092904 | 265.3846 | 0.08188485
336.9 | 0.093383 | 265.3846 | 0.08188485
338.9 | 0.093823 | 265.3846 | 0.08188485
341.36 | 0.094396 | 265.3846 | 0.08188485
342.27 | 0.094629 | 276.9231 | 0.08490192
344.64 | 0.095192 | 276.9231 | 0.08490192
346.93 | 0.095738 | 276.9231 | 0.08490192
349.35 | 0.096298 | 276.9231 | 0.08490192
351.78 | 0.096837 | 276.9231 | 0.08490192
353.07 | 0.097147 | 276.9231 | 0.08490192
355.07 | 0.097627 | 276.9231 | 0.08490192
356.89 | 0.098057 | 276.9231 | 0.08490192
359.61 | 0.098711 | 288.4615 | 0.08788884
361.39 | 0.099136 | 288.4615 | 0.08788884
363.7 | 0.09967 | 288.4615 | 0.08788884
365.97 | 0.100201 | 288.4615 | 0.08788884
367.38 | 0.100539 | 288.4615 | 0.08788884
369.54 | 0.101041 | 288.4615 | 0.08788884
371.25 | 0.101475 | 288.4615 | 0.08788884
373.06 | 0.101909 | 288.4615 | 0.08788884
375.68 | 0.102523 | 300 | 0.09084702
377.51 | 0.102929 | 300 | 0.09084702
379.43 | 0.103363 | 300 | 0.09084702
381.32 | 0.103814 | 300 | 0.09084702
384.17 | 0.104495 | 300 | 0.09084702
386.5 | 0.105049 | 300 | 0.09084702
388.71 | 0.105583 | 300 | 0.09084702
391.08 | 0.106128 | 300 | 0.09084702
393.08 | 0.106584 | 311.5385 | 0.09377782
394.88 | 0.106997 | 311.5385 | 0.09377782
396.66 | 0.107419 | 311.5385 | 0.09377782
399.07 | 0.107978 | 311.5385 | 0.09377782
401.37 | 0.10848 | 311.5385 | 0.09377782
403.24 | 0.10896 | 311.5385 | 0.09377782
405.37 | 0.109464 | 311.5385 | 0.09377782
407.24 | 0.1099 | 311.5385 | 0.09377782
408.99 | 0.110307 | 323.0769 | 0.09668115
411.53 | 0.110902 | 323.0769 | 0.09668115
413.47 | 0.111345 | 323.0769 | 0.09668115
415.23 | 0.11177 | 323.0769 | 0.09668115
417.62 | 0.112316 | 323.0769 | 0.09668115
419.2 | 0.112682 | 323.0769 | 0.09668115
421.96 | 0.113333 | 323.0769 | 0.09668115
424.26 | 0.113874 | 323.0769 | 0.09668115
426.3 | 0.114348 | 334.6154 | 0.09955989
428.68 | 0.114917 | 334.6154 | 0.09955989
430.68 | 0.115379 | 334.6154 | 0.09955989
432.75 | 0.11586 | 334.6154 | 0.09955989
434.42 | 0.116251 | 334.6154 | 0.09955989
436.57 | 0.116763 | 334.6154 | 0.09955989
438.91 | 0.117312 | 334.6154 | 0.09955989
440.73 | 0.117737 | 334.6154 | 0.09955989
442.95 | 0.118266 | 346.1538 | 0.1024152
445.13 | 0.118762 | 346.1538 | 0.1024152
447 | 0.119195 | 346.1538 | 0.1024152
449.39 | 0.11976 | 346.1538 | 0.1024152
451.49 | 0.120264 | 346.1538 | 0.1024152
454.07 | 0.120871 | 346.1538 | 0.1024152
455.69 | 0.121246 | 346.1538 | 0.1024152
458.16 | 0.121824 | 346.1538 | 0.1024152
459.9 | 0.12224 | 346.1538 | 0.1024152
461.98 | 0.122723 | 357.6923 | 0.1052483
464.22 | 0.123247 | 357.6923 | 0.1052483
466.22 | 0.123715 | 357.6923 | 0.1052483
468.06 | 0.124164 | 357.6923 | 0.1052483
470.64 | 0.124752 | 357.6923 | 0.1052483
472.66 | 0.125212 | 357.6923 | 0.1052483
474.56 | 0.125666 | 357.6923 | 0.1052483
476.53 | 0.126132 | 357.6923 | 0.1052483
478.47 | 0.126586 | 369.2308 | 0.1080603
480.89 | 0.127155 | 369.2308 | 0.1080603
482.97 | 0.127651 | 369.2308 | 0.1080603
484.96 | 0.128131 | 369.2308 | 0.1080603
486.93 | 0.128596 | 369.2308 | 0.1080603
488.94 | 0.129062 | 369.2308 | 0.1080603
491.75 | 0.129718 | 369.2308 | 0.1080603
493.7 | 0.130191 | 369.2308 | 0.1080603
495.87 | 0.130697 | 380.7692 | 0.1108523
497.6 | 0.131105 | 380.7692 | 0.1108523
500.04 | 0.131676 | 380.7692 | 0.1108523
502.36 | 0.132229 | 380.7692 | 0.1108523
504.56 | 0.132749 | 380.7692 | 0.1108523
506.58 | 0.133239 | 380.7692 | 0.1108523
508.78 | 0.13376 | 380.7692 | 0.1108523
510.58 | 0.134178 | 380.7692 | 0.1108523
513.17 | 0.134796 | 392.3077 | 0.1136252
515.11 | 0.135262 | 392.3077 | 0.1136252
517.42 | 0.135814 | 392.3077 | 0.1136252
519.14 | 0.13623 | 392.3077 | 0.1136252
521.34 | 0.136741 | 392.3077 | 0.1136252
523.5 | 0.137253 | 392.3077 | 0.1136252
525.77 | 0.137798 | 392.3077 | 0.1136252
528.27 | 0.138389 | 392.3077 | 0.1136252
530.32 | 0.13888 | 403.8462 | 0.1163803
532.02 | 0.13928 | 403.8462 | 0.1163803
534.17 | 0.139792 | 403.8462 | 0.1163803
536.39 | 0.140326 | 403.8462 | 0.1163803
538.33 | 0.140793 | 403.8462 | 0.1163803
540.28 | 0.14126 | 403.8462 | 0.1163803
542.33 | 0.14175 | 403.8462 | 0.1163803
544.5 | 0.142261 | 403.8462 | 0.1163803
546.72 | 0.14279 | 415.3846 | 0.1191184
549.01 | 0.143346 | 415.3846 | 0.1191184
550.59 | 0.143725 | 415.3846 | 0.1191184
552.96 | 0.144285 | 415.3846 | 0.1191184
555.03 | 0.144778 | 415.3846 | 0.1191184
556.87 | 0.145223 | 415.3846 | 0.1191184
558.67 | 0.145656 | 415.3846 | 0.1191184
560.87 | 0.146194 | 415.3846 | 0.1191184
563.39 | 0.146807 | 426.9231 | 0.1218406
565.02 | 0.147203 | 426.9231 | 0.1218406
566.53 | 0.147564 | 426.9231 | 0.1218406
568.41 | 0.148011 | 426.9231 | 0.1218406
570.75 | 0.148589 | 426.9231 | 0.1218406
572.47 | 0.14899 | 426.9231 | 0.1218406
574.42 | 0.149469 | 426.9231 | 0.1218406
576.37 | 0.149949 | 426.9231 | 0.1218406
578.94 | 0.150576 | 438.4615 | 0.1245478
580.92 | 0.15106 | 438.4615 | 0.1245478
583.01 | 0.151561 | 438.4615 | 0.1245478
584.98 | 0.152027 | 438.4615 | 0.1245478
587.08 | 0.15255 | 438.4615 | 0.1245478
589.68 | 0.153188 | 438.4615 | 0.1245478
591.47 | 0.153634 | 438.4615 | 0.1245478
594.09 | 0.154264 | 438.4615 | 0.1245478
595.81 | 0.15469 | 438.4615 | 0.1245478
597.52 | 0.155109 | 450 | 0.1272409
600.06 | 0.155734 | 450 | 0.1272409
602.1 | 0.156232 | 450 | 0.1272409
603.98 | 0.156702 | 450 | 0.1272409
605.82 | 0.157162 | 450 | 0.1272409
607.92 | 0.157682 | 450 | 0.1272409
610.17 | 0.158234 | 450 | 0.1272409
611.91 | 0.158671 | 450 | 0.1272409
614.24 | 0.159243 | 461.5385 | 0.129921
616.44 | 0.159786 | 461.5385 | 0.129921
618.18 | 0.160221 | 461.5385 | 0.129921
620.42 | 0.160778 | 461.5385 | 0.129921
622.3 | 0.161255 | 461.5385 | 0.129921
624.05 | 0.16169 | 461.5385 | 0.129921
625.84 | 0.162139 | 461.5385 | 0.129921
627.67 | 0.162605 | 461.5385 | 0.129921
630.16 | 0.16322 | 473.0769 | 0.1325888
631.98 | 0.163668 | 473.0769 | 0.1325888
634.05 | 0.164201 | 473.0769 | 0.1325888
636.11 | 0.164716 | 473.0769 | 0.1325888
638.35 | 0.165277 | 473.0769 | 0.1325888
640.54 | 0.165823 | 473.0769 | 0.1325888
642.17 | 0.166233 | 473.0769 | 0.1325888
644.22 | 0.166758 | 473.0769 | 0.1325888
646.31 | 0.16728 | 484.6154 | 0.1352454
647.63 | 0.167613 | 484.6154 | 0.1352454
649.41 | 0.168072 | 484.6154 | 0.1352454
651.35 | 0.16856 | 484.6154 | 0.1352454
653.22 | 0.16904 | 484.6154 | 0.1352454
654.83 | 0.169457 | 484.6154 | 0.1352454
656.79 | 0.169944 | 484.6154 | 0.1352454
658.84 | 0.170474 | 484.6154 | 0.1352454
660.87 | 0.170998 | 496.1538 | 0.1378915
662.74 | 0.171466 | 496.1538 | 0.1378915
664.69 | 0.171969 | 496.1538 | 0.1378915
666.61 | 0.172463 | 496.1538 | 0.1378915
668.5 | 0.172949 | 496.1538 | 0.1378915
670.12 | 0.173366 | 496.1538 | 0.1378915
671.95 | 0.173836 | 496.1538 | 0.1378915
674.02 | 0.174369 | 496.1538 | 0.1378915
676.01 | 0.174893 | 507.6923 | 0.1405281
677.93 | 0.175386 | 507.6923 | 0.1405281
679.51 | 0.175794 | 507.6923 | 0.1405281
681.65 | 0.176346 | 507.6923 | 0.1405281
683.81 | 0.176911 | 507.6923 | 0.1405281
685.18 | 0.177261 | 507.6923 | 0.1405281
687.2 | 0.177792 | 507.6923 | 0.1405281
689.34 | 0.178348 | 507.6923 | 0.1405281
691.11 | 0.178808 | 519.2308 | 0.1431559
692.89 | 0.179275 | 519.2308 | 0.1431559
694.81 | 0.179774 | 519.2308 | 0.1431559
696.98 | 0.180344 | 519.2308 | 0.1431559
698.61 | 0.180774 | 519.2308 | 0.1431559
700.75 | 0.181346 | 519.2308 | 0.1431559
702.55 | 0.181833 | 519.2308 | 0.1431559
704.5 | 0.182345 | 519.2308 | 0.1431559
706.52 | 0.182877 | 530.7692 | 0.1457759
707.87 | 0.183239 | 530.7692 | 0.1457759
709.52 | 0.183678 | 530.7692 | 0.1457759
711.03 | 0.18407 | 530.7692 | 0.1457759
712.63 | 0.184494 | 530.7692 | 0.1457759
714.8 | 0.185075 | 530.7692 | 0.1457759
716.6 | 0.185569 | 530.7692 | 0.1457759
718.45 | 0.186063 | 530.7692 | 0.1457759
720.09 | 0.186502 | 530.7692 | 0.1457759
721.87 | 0.18699 | 542.3077 | 0.1483889
723.91 | 0.187526 | 542.3077 | 0.1483889
725.58 | 0.18797 | 542.3077 | 0.1483889
727.23 | 0.188424 | 542.3077 | 0.1483889
728.73 | 0.188838 | 542.3077 | 0.1483889
730.08 | 0.189192 | 542.3077 | 0.1483889
731.58 | 0.189598 | 542.3077 | 0.1483889
733.35 | 0.190084 | 542.3077 | 0.1483889
734.85 | 0.190495 | 553.8462 | 0.1509957
736.79 | 0.191021 | 553.8462 | 0.1509957
738.12 | 0.191393 | 553.8462 | 0.1509957
740.22 | 0.191961 | 553.8462 | 0.1509957
742.29 | 0.192518 | 553.8462 | 0.1509957
744.14 | 0.193035 | 553.8462 | 0.1509957
745.71 | 0.19346 | 553.8462 | 0.1509957
747.33 | 0.193915 | 553.8462 | 0.1509957
748.55 | 0.194245 | 565.3846 | 0.1535972
749.75 | 0.194584 | 565.3846 | 0.1535972
751.79 | 0.195138 | 565.3846 | 0.1535972
753.39 | 0.19559 | 565.3846 | 0.1535972
755.71 | 0.196236 | 565.3846 | 0.1535972
757.32 | 0.196678 | 565.3846 | 0.1535972
759.04 | 0.197153 | 565.3846 | 0.1535972
761.18 | 0.197748 | 565.3846 | 0.1535972
762.43 | 0.198104 | 576.9231 | 0.1561941
764.43 | 0.198651 | 576.9231 | 0.1561941
766.15 | 0.199139 | 576.9231 | 0.1561941
767.5 | 0.199516 | 576.9231 | 0.1561941
769.42 | 0.200064 | 576.9231 | 0.1561941
770.96 | 0.200502 | 576.9231 | 0.1561941
773.04 | 0.201101 | 576.9231 | 0.1561941
774.19 | 0.20143 | 576.9231 | 0.1561941
775.93 | 0.201917 | 588.4615 | 0.1587873
777.85 | 0.202464 | 588.4615 | 0.1587873
779.48 | 0.202927 | 588.4615 | 0.1587873
781.13 | 0.203405 | 588.4615 | 0.1587873
782.62 | 0.203828 | 588.4615 | 0.1587873
784.2 | 0.20429 | 588.4615 | 0.1587873
785.84 | 0.204752 | 588.4615 | 0.1587873
787.54 | 0.205232 | 588.4615 | 0.1587873
789.39 | 0.205767 | 600 | 0.1613775
791.01 | 0.206236 | 600 | 0.1613775
792.7 | 0.206725 | 600 | 0.1613775
794.43 | 0.207226 | 600 | 0.1613775
795.16 | 0.20745 | 600 | 0.1613775
796.62 | 0.207871 | 600 | 0.1613775
798.3 | 0.208371 | 600 | 0.1613775
799.65 | 0.208764 | 600 | 0.1613775
801.07 | 0.20918 | 611.5385 | 0.1639658
802.24 | 0.209524 | 611.5385 | 0.1639658
803.76 | 0.209964 | 611.5385 | 0.1639658
805.29 | 0.210409 | 611.5385 | 0.1639658
806.94 | 0.210889 | 611.5385 | 0.1639658
808.65 | 0.211393 | 611.5385 | 0.1639658
810.01 | 0.211799 | 611.5385 | 0.1639658
811.61 | 0.212289 | 611.5385 | 0.1639658
813.15 | 0.212735 | 611.5385 | 0.1639658
814.72 | 0.213198 | 623.0769 | 0.1665527
816.22 | 0.213656 | 623.0769 | 0.1665527
817.75 | 0.214113 | 623.0769 | 0.1665527
819.22 | 0.214559 | 623.0769 | 0.1665527
820.62 | 0.214986 | 623.0769 | 0.1665527
822.26 | 0.215466 | 623.0769 | 0.1665527
823.71 | 0.2159 | 623.0769 | 0.1665527
825.3 | 0.216387 | 623.0769 | 0.1665527
826.66 | 0.216815 | 634.6154 | 0.1691392
828.02 | 0.217219 | 634.6154 | 0.1691392
829.45 | 0.217663 | 634.6154 | 0.1691392
831.32 | 0.218228 | 634.6154 | 0.1691392
832.85 | 0.218701 | 634.6154 | 0.1691392
834.54 | 0.219224 | 634.6154 | 0.1691392
836.16 | 0.219719 | 634.6154 | 0.1691392
837.61 | 0.220159 | 634.6154 | 0.1691392
839.08 | 0.220612 | 646.1538 | 0.1717262
840.29 | 0.220989 | 646.1538 | 0.1717262
841.9 | 0.221492 | 646.1538 | 0.1717262
843.5 | 0.222005 | 646.1538 | 0.1717262
844.85 | 0.222436 | 646.1538 | 0.1717262
846.47 | 0.222931 | 646.1538 | 0.1717262
847.9 | 0.223391 | 646.1538 | 0.1717262
849.4 | 0.223871 | 646.1538 | 0.1717262
850.91 | 0.22434 | 657.6923 | 0.1743143
852.42 | 0.224812 | 657.6923 | 0.1743143
854.01 | 0.225315 | 657.6923 | 0.1743143
855.39 | 0.225756 | 657.6923 | 0.1743143
857.16 | 0.22631 | 657.6923 | 0.1743143
858.58 | 0.22676 | 657.6923 | 0.1743143
860.18 | 0.227275 | 657.6923 | 0.1743143
861.83 | 0.227802 | 657.6923 | 0.1743143
863.24 | 0.228262 | 669.2308 | 0.1769046
864.9 | 0.2288 | 669.2308 | 0.1769046
866.44 | 0.229295 | 669.2308 | 0.1769046
868.19 | 0.22986 | 669.2308 | 0.1769046
869.96 | 0.230439 | 669.2308 | 0.1769046
871.68 | 0.23099 | 669.2308 | 0.1769046
873.68 | 0.23165 | 669.2308 | 0.1769046
875.06 | 0.232112 | 669.2308 | 0.1769046
876.62 | 0.232615 | 680.7692 | 0.1794978
878.1 | 0.233106 | 680.7692 | 0.1794978
879.29 | 0.233507 | 680.7692 | 0.1794978
880.87 | 0.234007 | 680.7692 | 0.1794978
882.11 | 0.234428 | 680.7692 | 0.1794978
883.62 | 0.234931 | 680.7692 | 0.1794978
885.38 | 0.235509 | 680.7692 | 0.1794978
886.76 | 0.235979 | 680.7692 | 0.1794978
888.21 | 0.236471 | 692.3077 | 0.1820947
889.5 | 0.236901 | 692.3077 | 0.1820947
890.83 | 0.237353 | 692.3077 | 0.1820947
892.5 | 0.23792 | 692.3077 | 0.1820947
893.73 | 0.238336 | 692.3077 | 0.1820947
895.39 | 0.238897 | 692.3077 | 0.1820947
896.79 | 0.239366 | 692.3077 | 0.1820947
898.07 | 0.239807 | 692.3077 | 0.1820947
899.56 | 0.240312 | 703.8462 | 0.1846964
901.03 | 0.240817 | 703.8462 | 0.1846964
902.64 | 0.241374 | 703.8462 | 0.1846964
903.89 | 0.241808 | 703.8462 | 0.1846964
905.3 | 0.242291 | 703.8462 | 0.1846964
906.56 | 0.242734 | 703.8462 | 0.1846964
907.83 | 0.24317 | 703.8462 | 0.1846964
909.25 | 0.24366 | 703.8462 | 0.1846964
910.64 | 0.244154 | 703.8462 | 0.1846964
911.92 | 0.244601 | 715.3846 | 0.1873036
913.1 | 0.245025 | 715.3846 | 0.1873036
914.44 | 0.245497 | 715.3846 | 0.1873036
915.79 | 0.245964 | 715.3846 | 0.1873036
917.04 | 0.246413 | 715.3846 | 0.1873036
918.31 | 0.246852 | 715.3846 | 0.1873036
919.64 | 0.247326 | 715.3846 | 0.1873036
920.75 | 0.247715 | 715.3846 | 0.1873036
922.3 | 0.248279 | 726.9231 | 0.1899173
923.43 | 0.248689 | 726.9231 | 0.1899173
924.67 | 0.249137 | 726.9231 | 0.1899173
926.02 | 0.249626 | 726.9231 | 0.1899173
927.4 | 0.250123 | 726.9231 | 0.1899173
928.87 | 0.250649 | 726.9231 | 0.1899173
930.36 | 0.251186 | 726.9231 | 0.1899173
931.89 | 0.251756 | 726.9231 | 0.1899173
933.26 | 0.252247 | 738.4615 | 0.1925384
934.91 | 0.252855 | 738.4615 | 0.1925384
936.31 | 0.253372 | 738.4615 | 0.1925384
937.53 | 0.25381 | 738.4615 | 0.1925384
938.9 | 0.254328 | 738.4615 | 0.1925384
939.98 | 0.254732 | 738.4615 | 0.1925384
941.42 | 0.255262 | 738.4615 | 0.1925384
942.72 | 0.255771 | 738.4615 | 0.1925384
944.1 | 0.256287 | 750 | 0.1951678
945.57 | 0.25684 | 750 | 0.1951678
946.86 | 0.257321 | 750 | 0.1951678
948.02 | 0.257764 | 750 | 0.1951678
949.43 | 0.258281 | 750 | 0.1951678
950.79 | 0.258809 | 750 | 0.1951678
952.11 | 0.259305 | 750 | 0.1951678
953.08 | 0.259689 | 750 | 0.1951678
954.23 | 0.260124 | 761.5385 | 0.1978065
955.67 | 0.260692 | 761.5385 | 0.1978065
956.97 | 0.261195 | 761.5385 | 0.1978065
958.15 | 0.261655 | 761.5385 | 0.1978065
959.44 | 0.262134 | 761.5385 | 0.1978065
960.5 | 0.262558 | 761.5385 | 0.1978065
961.94 | 0.263123 | 761.5385 | 0.1978065
963.14 | 0.263581 | 761.5385 | 0.1978065
964.77 | 0.264232 | 773.0769 | 0.2004556
965.93 | 0.264691 | 773.0769 | 0.2004556
966.93 | 0.265096 | 773.0769 | 0.2004556
968.2 | 0.265596 | 773.0769 | 0.2004556
969.25 | 0.266008 | 773.0769 | 0.2004556
970.65 | 0.266567 | 773.0769 | 0.2004556
971.95 | 0.267094 | 773.0769 | 0.2004556
973.12 | 0.267565 | 773.0769 | 0.2004556
974.15 | 0.26799 | 784.6154 | 0.203116
975.44 | 0.268508 | 784.6154 | 0.203116
976.92 | 0.269117 | 784.6154 | 0.203116
977.92 | 0.269529 | 784.6154 | 0.203116
979.11 | 0.270014 | 784.6154 | 0.203116
980.54 | 0.270594 | 784.6154 | 0.203116
981.71 | 0.271072 | 784.6154 | 0.203116
982.99 | 0.2716 | 784.6154 | 0.203116
984.15 | 0.272084 | 796.1538 | 0.2057888
985.4 | 0.272604 | 796.1538 | 0.2057888
986.71 | 0.273158 | 796.1538 | 0.2057888
987.78 | 0.273605 | 796.1538 | 0.2057888
988.95 | 0.274097 | 796.1538 | 0.2057888
990.17 | 0.274609 | 796.1538 | 0.2057888
991.5 | 0.275176 | 796.1538 | 0.2057888
992.54 | 0.275614 | 796.1538 | 0.2057888
993.76 | 0.27613 | 796.1538 | 0.2057888
994.91 | 0.276629 | 807.6923 | 0.2084751
996.14 | 0.277156 | 807.6923 | 0.2084751
997.59 | 0.277788 | 807.6923 | 0.2084751
998.48 | 0.278162 | 807.6923 | 0.2084751
999.56 | 0.278618 | 807.6923 | 0.2084751
1000.63 | 0.279089 | 807.6923 | 0.2084751
1001.75 | 0.279579 | 807.6923 | 0.2084751
1002.43 | 0.279873 | 807.6923 | 0.2084751
1003.8 | 0.280469 | 819.2308 | 0.211176
1004.72 | 0.28087 | 819.2308 | 0.211176
1005.98 | 0.281416 | 819.2308 | 0.211176
1007.15 | 0.281928 | 819.2308 | 0.211176
1008.04 | 0.282322 | 819.2308 | 0.211176
1009.17 | 0.282833 | 819.2308 | 0.211176
1010.31 | 0.283343 | 819.2308 | 0.211176
1011.44 | 0.283869 | 819.2308 | 0.211176
1012.46 | 0.284337 | 830.7692 | 0.2138926
1013.59 | 0.284853 | 830.7692 | 0.2138926
1014.81 | 0.285404 | 830.7692 | 0.2138926
1015.78 | 0.285857 | 830.7692 | 0.2138926
1016.7 | 0.286275 | 830.7692 | 0.2138926
1017.8 | 0.286785 | 830.7692 | 0.2138926
1019 | 0.287352 | 830.7692 | 0.2138926
1020.2 | 0.287903 | 830.7692 | 0.2138926
1021.25 | 0.288394 | 842.3077 | 0.2166262
1022.42 | 0.288944 | 842.3077 | 0.2166262
1023.17 | 0.289294 | 842.3077 | 0.2166262
1024.17 | 0.289764 | 842.3077 | 0.2166262
1025.17 | 0.290249 | 842.3077 | 0.2166262
1026.16 | 0.290707 | 842.3077 | 0.2166262
1027.44 | 0.291324 | 842.3077 | 0.2166262
1028.34 | 0.291755 | 842.3077 | 0.2166262
1029.29 | 0.292222 | 853.8462 | 0.219378
1030.51 | 0.292805 | 853.8462 | 0.219378
1031.48 | 0.293263 | 853.8462 | 0.219378
1032.51 | 0.293769 | 853.8462 | 0.219378
1033.56 | 0.294282 | 853.8462 | 0.219378
1034.36 | 0.294683 | 853.8462 | 0.219378
1035.3 | 0.295143 | 853.8462 | 0.219378
1036.13 | 0.295544 | 853.8462 | 0.219378
1037.1 | 0.296033 | 865.3846 | 0.2221493
1038 | 0.296483 | 865.3846 | 0.2221493
1038.94 | 0.296947 | 865.3846 | 0.2221493
1039.97 | 0.297463 | 865.3846 | 0.2221493
1040.97 | 0.297963 | 865.3846 | 0.2221493
1041.92 | 0.298451 | 865.3846 | 0.2221493
1042.66 | 0.298825 | 865.3846 | 0.2221493
1043.57 | 0.299292 | 865.3846 | 0.2221493
1044.47 | 0.299756 | 876.9231 | 0.2249415
1045.33 | 0.300188 | 876.9231 | 0.2249415
1046.39 | 0.300742 | 876.9231 | 0.2249415
1047.49 | 0.30131 | 876.9231 | 0.2249415
1048.63 | 0.301885 | 876.9231 | 0.2249415
1049.48 | 0.302334 | 876.9231 | 0.2249415
1050.5 | 0.302865 | 876.9231 | 0.2249415
1051.68 | 0.303478 | 876.9231 | 0.2249415
1052.53 | 0.303931 | 876.9231 | 0.2249415
1053.53 | 0.30446 | 888.4615 | 0.2277559
1054.59 | 0.305021 | 888.4615 | 0.2277559
1055.37 | 0.305428 | 888.4615 | 0.2277559
1056.24 | 0.305894 | 888.4615 | 0.2277559
1057.02 | 0.30632 | 888.4615 | 0.2277559
1057.91 | 0.306791 | 888.4615 | 0.2277559
1058.71 | 0.30722 | 888.4615 | 0.2277559
1059.44 | 0.307622 | 888.4615 | 0.2277559
1060.44 | 0.308167 | 900 | 0.2305941
1061.14 | 0.308557 | 900 | 0.2305941
1062.01 | 0.309029 | 900 | 0.2305941
1063.04 | 0.309603 | 900 | 0.2305941
1063.83 | 0.310043 | 900 | 0.2305941
1064.85 | 0.310604 | 900 | 0.2305941
1065.8 | 0.311144 | 900 | 0.2305941
1066.73 | 0.311663 | 900 | 0.2305941
1067.52 | 0.312099 | 911.5385 | 0.2334576
1068.23 | 0.312506 | 911.5385 | 0.2334576
1069.25 | 0.313074 | 911.5385 | 0.2334576
1070.13 | 0.313575 | 911.5385 | 0.2334576
1070.84 | 0.313982 | 911.5385 | 0.2334576
1071.57 | 0.314404 | 911.5385 | 0.2334576
1072.34 | 0.314843 | 911.5385 | 0.2334576
1073.19 | 0.315335 | 911.5385 | 0.2334576
1073.96 | 0.315778 | 923.0769 | 0.236348
1074.69 | 0.316203 | 923.0769 | 0.236348
1075.54 | 0.316702 | 923.0769 | 0.236348
1076.34 | 0.317164 | 923.0769 | 0.236348
1077.08 | 0.317608 | 923.0769 | 0.236348
1077.99 | 0.318145 | 923.0769 | 0.236348
1078.91 | 0.318693 | 923.0769 | 0.236348
1079.66 | 0.319132 | 923.0769 | 0.236348
1080.26 | 0.319494 | 934.6154 | 0.2392669
1081.05 | 0.319958 | 934.6154 | 0.2392669
1081.73 | 0.320373 | 934.6154 | 0.2392669
1082.55 | 0.320873 | 934.6154 | 0.2392669
1083.17 | 0.321253 | 934.6154 | 0.2392669
1084.08 | 0.321809 | 934.6154 | 0.2392669
1084.77 | 0.322226 | 934.6154 | 0.2392669
1085.58 | 0.322735 | 934.6154 | 0.2392669
1086.39 | 0.32323 | 946.1538 | 0.2422181
1087.2 | 0.323734 | 946.1538 | 0.2422181
1087.9 | 0.324167 | 946.1538 | 0.2422181
1088.74 | 0.324688 | 946.1538 | 0.2422181
1089.39 | 0.325096 | 946.1538 | 0.2422181
1090.09 | 0.325547 | 946.1538 | 0.2422181
1090.77 | 0.325979 | 946.1538 | 0.2422181
1091.57 | 0.326487 | 946.1538 | 0.2422181
1092.36 | 0.326985 | 957.6923 | 0.2452019
1092.99 | 0.32738 | 957.6923 | 0.2452019
1093.86 | 0.327947 | 957.6923 | 0.2452019
1094.69 | 0.328483 | 957.6923 | 0.2452019
1095.24 | 0.328846 | 957.6923 | 0.2452019
1096.03 | 0.329357 | 957.6923 | 0.2452019
1096.63 | 0.329744 | 957.6923 | 0.2452019
1097.46 | 0.330297 | 957.6923 | 0.2452019
1098.23 | 0.330805 | 969.2308 | 0.2482204
1098.96 | 0.331291 | 969.2308 | 0.2482204
1099.72 | 0.331796 | 969.2308 | 0.2482204
1100.37 | 0.332219 | 969.2308 | 0.2482204
1101.15 | 0.332746 | 969.2308 | 0.2482204
1101.95 | 0.333296 | 969.2308 | 0.2482204
1102.52 | 0.33368 | 969.2308 | 0.2482204
1103.22 | 0.334162 | 969.2308 | 0.2482204
1103.92 | 0.334646 | 969.2308 | 0.2482204
1104.6 | 0.335118 | 980.7692 | 0.2512758
1105.25 | 0.335563 | 980.7692 | 0.2512758
1106.01 | 0.336082 | 980.7692 | 0.2512758
1106.89 | 0.336698 | 980.7692 | 0.2512758
1107.54 | 0.337154 | 980.7692 | 0.2512758
1108.29 | 0.337684 | 980.7692 | 0.2512758
1108.94 | 0.338148 | 980.7692 | 0.2512758
1109.51 | 0.338553 | 980.7692 | 0.2512758
1110.33 | 0.339138 | 992.3077 | 0.2543703
1111.04 | 0.339644 | 992.3077 | 0.2543703
1111.69 | 0.340119 | 992.3077 | 0.2543703
1112.31 | 0.340566 | 992.3077 | 0.2543703
1112.95 | 0.341028 | 992.3077 | 0.2543703
1113.48 | 0.341421 | 992.3077 | 0.2543703
1114.08 | 0.341859 | 992.3077 | 0.2543703
1114.88 | 0.342446 | 992.3077 | 0.2543703
1115.67 | 0.343026 | 1003.846 | 0.2575065
1116.37 | 0.343535 | 1003.846 | 0.2575065
1116.9 | 0.343941 | 1003.846 | 0.2575065
1117.6 | 0.344469 | 1003.846 | 0.2575065
1118.25 | 0.344962 | 1003.846 | 0.2575065
1118.97 | 0.345505 | 1003.846 | 0.2575065
1119.7 | 0.346062 | 1003.846 | 0.2575065
1120.2 | 0.346449 | 1003.846 | 0.2575065
1120.74 | 0.34686 | 1015.385 | 0.2606871
1121.29 | 0.347285 | 1015.385 | 0.2606871
1121.87 | 0.347742 | 1015.385 | 0.2606871
1122.62 | 0.348325 | 1015.385 | 0.2606871
1123.22 | 0.34879 | 1015.385 | 0.2606871
1123.74 | 0.349203 | 1015.385 | 0.2606871
1124.32 | 0.349664 | 1015.385 | 0.2606871
1124.79 | 0.350034 | 1015.385 | 0.2606871
1125.44 | 0.350548 | 1026.923 | 0.2639147
1126.01 | 0.351001 | 1026.923 | 0.2639147
1126.53 | 0.351431 | 1026.923 | 0.2639147
1127.19 | 0.351978 | 1026.923 | 0.2639147
1127.75 | 0.352428 | 1026.923 | 0.2639147
1128.38 | 0.352944 | 1026.923 | 0.2639147
1128.95 | 0.353413 | 1026.923 | 0.2639147
1129.43 | 0.353806 | 1026.923 | 0.2639147
1130.05 | 0.354312 | 1038.462 | 0.2671926
1130.63 | 0.354801 | 1038.462 | 0.2671926
1131.23 | 0.355307 | 1038.462 | 0.2671926
1131.7 | 0.355702 | 1038.462 | 0.2671926
1132.22 | 0.35614 | 1038.462 | 0.2671926
1132.82 | 0.356648 | 1038.462 | 0.2671926
1133.35 | 0.357105 | 1038.462 | 0.2671926
1133.85 | 0.357528 | 1038.462 | 0.2671926
1134.4 | 0.358005 | 1050 | 0.2705239
1134.92 | 0.358447 | 1050 | 0.2705239
1135.39 | 0.358843 | 1050 | 0.2705239
1135.9 | 0.359311 | 1050 | 0.2705239
1136.42 | 0.359768 | 1050 | 0.2705239
1136.94 | 0.360224 | 1050 | 0.2705239
1137.47 | 0.360693 | 1050 | 0.2705239
1138.09 | 0.361227 | 1050 | 0.2705239
1138.52 | 0.361616 | 1061.538 | 0.2739123
1139.12 | 0.362155 | 1061.538 | 0.2739123
1139.56 | 0.362555 | 1061.538 | 0.2739123
1140.06 | 0.363014 | 1061.538 | 0.2739123
1140.66 | 0.363551 | 1061.538 | 0.2739123
1141.18 | 0.364034 | 1061.538 | 0.2739123
1141.64 | 0.364467 | 1061.538 | 0.2739123
1142.13 | 0.364921 | 1061.538 | 0.2739123
1142.61 | 0.365376 | 1061.538 | 0.2739123
1143.19 | 0.365923 | 1073.077 | 0.2773614
1143.65 | 0.366347 | 1073.077 | 0.2773614
1144.11 | 0.366786 | 1073.077 | 0.2773614
1144.61 | 0.367274 | 1073.077 | 0.2773614
1145.11 | 0.36775 | 1073.077 | 0.2773614
1145.58 | 0.368185 | 1073.077 | 0.2773614
1146.01 | 0.368616 | 1073.077 | 0.2773614
1146.45 | 0.369028 | 1073.077 | 0.2773614
1146.93 | 0.36949 | 1084.615 | 0.2808756
1147.3 | 0.369852 | 1084.615 | 0.2808756
1147.83 | 0.370386 | 1084.615 | 0.2808756
1148.28 | 0.370828 | 1084.615 | 0.2808756
1148.77 | 0.371308 | 1084.615 | 0.2808756
1149.23 | 0.371772 | 1084.615 | 0.2808756
1149.62 | 0.372163 | 1084.615 | 0.2808756
1150.12 | 0.372663 | 1084.615 | 0.2808756
1150.54 | 0.373088 | 1096.154 | 0.2844591
1150.95 | 0.373501 | 1096.154 | 0.2844591
1151.3 | 0.373867 | 1096.154 | 0.2844591
1151.74 | 0.374302 | 1096.154 | 0.2844591
1152.32 | 0.374903 | 1096.154 | 0.2844591
1152.79 | 0.375398 | 1096.154 | 0.2844591
1153.22 | 0.375851 | 1096.154 | 0.2844591
1153.64 | 0.376291 | 1096.154 | 0.2844591
1154.07 | 0.376738 | 1107.692 | 0.288117
1154.52 | 0.377217 | 1107.692 | 0.288117
1154.96 | 0.377673 | 1107.692 | 0.288117
1155.46 | 0.378214 | 1107.692 | 0.288117
1155.84 | 0.378629 | 1107.692 | 0.288117
1156.28 | 0.379096 | 1107.692 | 0.288117
1156.79 | 0.379664 | 1107.692 | 0.288117
1157.18 | 0.380084 | 1107.692 | 0.288117
1157.61 | 0.380565 | 1119.231 | 0.2918546
1157.94 | 0.380934 | 1119.231 | 0.2918546
1158.31 | 0.381339 | 1119.231 | 0.2918546
1158.81 | 0.381905 | 1119.231 | 0.2918546
1159.18 | 0.382314 | 1119.231 | 0.2918546
1159.58 | 0.382781 | 1119.231 | 0.2918546
1159.98 | 0.383237 | 1119.231 | 0.2918546
1160.41 | 0.383722 | 1119.231 | 0.2918546
1160.83 | 0.384217 | 1130.769 | 0.2956777
1161.25 | 0.38468 | 1130.769 | 0.2956777
1161.66 | 0.385178 | 1130.769 | 0.2956777
1162.01 | 0.385593 | 1130.769 | 0.2956777
1162.36 | 0.386003 | 1130.769 | 0.2956777
1162.75 | 0.386463 | 1130.769 | 0.2956777
1163.12 | 0.386898 | 1130.769 | 0.2956777
1163.53 | 0.3874 | 1130.769 | 0.2956777
1163.88 | 0.387812 | 1142.308 | 0.2995928
1164.37 | 0.388391 | 1142.308 | 0.2995928
1164.75 | 0.388852 | 1142.308 | 0.2995928
1165.13 | 0.389327 | 1142.308 | 0.2995928
1165.57 | 0.38988 | 1142.308 | 0.2995928
1165.95 | 0.390351 | 1142.308 | 0.2995928
1166.29 | 0.390763 | 1142.308 | 0.2995928
1166.59 | 0.391137 | 1142.308 | 0.2995928
1166.95 | 0.391604 | 1142.308 | 0.2995928
1167.34 | 0.392083 | 1153.846 | 0.3036067
1167.69 | 0.392538 | 1153.846 | 0.3036067
1168.05 | 0.393015 | 1153.846 | 0.3036067
1168.45 | 0.393544 | 1153.846 | 0.3036067
1168.8 | 0.394005 | 1153.846 | 0.3036067
1169.19 | 0.394507 | 1153.846 | 0.3036067
1169.49 | 0.394893 | 1153.846 | 0.3036067
1169.86 | 0.395381 | 1153.846 | 0.3036067
1170.22 | 0.395858 | 1165.385 | 0.3077272
1170.51 | 0.396247 | 1165.385 | 0.3077272
1170.86 | 0.396722 | 1165.385 | 0.3077272
1171.22 | 0.397217 | 1165.385 | 0.3077272
1171.59 | 0.397722 | 1165.385 | 0.3077272
1171.94 | 0.398204 | 1165.385 | 0.3077272
1172.26 | 0.398638 | 1165.385 | 0.3077272
1172.66 | 0.399189 | 1165.385 | 0.3077272
1173.03 | 0.399705 | 1176.923 | 0.3119626
1173.41 | 0.400247 | 1176.923 | 0.3119626
1173.71 | 0.400674 | 1176.923 | 0.3119626
1173.98 | 0.401061 | 1176.923 | 0.3119626
1174.34 | 0.401584 | 1176.923 | 0.3119626
1174.71 | 0.402111 | 1176.923 | 0.3119626
1175.01 | 0.402555 | 1176.923 | 0.3119626
1175.31 | 0.402988 | 1176.923 | 0.3119626
1175.66 | 0.403503 | 1188.462 | 0.3163221
1176.05 | 0.404067 | 1188.462 | 0.3163221
1176.36 | 0.404547 | 1188.462 | 0.3163221
1176.68 | 0.405012 | 1188.462 | 0.3163221
1176.96 | 0.405467 | 1188.462 | 0.3163221
1177.28 | 0.405943 | 1188.462 | 0.3163221
1177.65 | 0.406493 | 1188.462 | 0.3163221
1177.88 | 0.406863 | 1188.462 | 0.3163221
1178.16 | 0.4073 | 1200 | 0.3208153
1178.45 | 0.407744 | 1200 | 0.3208153
1178.83 | 0.408348 | 1200 | 0.3208153
1179.18 | 0.408918 | 1200 | 0.3208153
1179.48 | 0.409378 | 1200 | 0.3208153
1179.8 | 0.409899 | 1200 | 0.3208153
1180.05 | 0.410306 | 1200 | 0.3208153
1180.32 | 0.410737 | 1200 | 0.3208153
1180.62 | 0.411219 | 1211.538 | 0.3254686
1180.92 | 0.411714 | 1211.538 | 0.3254686
1181.18 | 0.412166 | 1211.538 | 0.3254686
1181.45 | 0.412608 | 1211.538 | 0.3254686
1181.69 | 0.413008 | 1211.538 | 0.3254686
1182.04 | 0.413607 | 1211.538 | 0.3254686
1182.29 | 0.414029 | 1211.538 | 0.3254686
1182.54 | 0.414464 | 1211.538 | 0.3254686
1182.77 | 0.414865 | 1223.077 | 0.3302868
1183.05 | 0.415361 | 1223.077 | 0.3302868
1183.32 | 0.415813 | 1223.077 | 0.3302868
1183.55 | 0.416234 | 1223.077 | 0.3302868
1183.8 | 0.416673 | 1223.077 | 0.3302868
1184.02 | 0.417063 | 1223.077 | 0.3302868
1184.24 | 0.417456 | 1223.077 | 0.3302868
1184.52 | 0.417961 | 1223.077 | 0.3302868
1184.79 | 0.418455 | 1234.615 | 0.3352866
1185.04 | 0.418889 | 1234.615 | 0.3352866
1185.27 | 0.419337 | 1234.615 | 0.3352866
1185.54 | 0.419839 | 1234.615 | 0.3352866
1185.79 | 0.420314 | 1234.615 | 0.3352866
1186.02 | 0.420754 | 1234.615 | 0.3352866
1186.29 | 0.421252 | 1234.615 | 0.3352866
1186.51 | 0.421667 | 1234.615 | 0.3352866
1186.72 | 0.422067 | 1234.615 | 0.3352866
1186.99 | 0.422594 | 1246.154 | 0.340487
1187.21 | 0.423017 | 1246.154 | 0.340487
1187.41 | 0.423411 | 1246.154 | 0.340487
1187.66 | 0.423901 | 1246.154 | 0.340487
1187.89 | 0.424369 | 1246.154 | 0.340487
1188.14 | 0.424876 | 1246.154 | 0.340487
1188.38 | 0.425342 | 1246.154 | 0.340487
1188.61 | 0.425814 | 1246.154 | 0.340487
1188.86 | 0.426331 | 1257.692 | 0.3459102
1189.08 | 0.426773 | 1257.692 | 0.3459102
1189.31 | 0.427281 | 1257.692 | 0.3459102
1189.53 | 0.427726 | 1257.692 | 0.3459102
1189.71 | 0.428116 | 1257.692 | 0.3459102
1189.94 | 0.428611 | 1257.692 | 0.3459102
1190.16 | 0.42907 | 1257.692 | 0.3459102
1190.43 | 0.429654 | 1257.692 | 0.3459102
1190.63 | 0.430096 | 1269.231 | 0.3515815
1190.86 | 0.430614 | 1269.231 | 0.3515815
1191.1 | 0.431126 | 1269.231 | 0.3515815
1191.31 | 0.431609 | 1269.231 | 0.3515815
1191.51 | 0.432066 | 1269.231 | 0.3515815
1191.73 | 0.432548 | 1269.231 | 0.3515815
1191.98 | 0.433136 | 1269.231 | 0.3515815
1192.18 | 0.433605 | 1269.231 | 0.3515815
1192.4 | 0.434099 | 1280.769 | 0.3575303
1192.56 | 0.434498 | 1280.769 | 0.3575303
1192.75 | 0.434932 | 1280.769 | 0.3575303
1192.96 | 0.435452 | 1280.769 | 0.3575303
1193.13 | 0.435849 | 1280.769 | 0.3575303
1193.36 | 0.436418 | 1280.769 | 0.3575303
1193.53 | 0.436818 | 1280.769 | 0.3575303
1193.7 | 0.437227 | 1280.769 | 0.3575303
1193.88 | 0.437693 | 1292.308 | 0.3637895
1194.06 | 0.438152 | 1292.308 | 0.3637895
1194.25 | 0.438619 | 1292.308 | 0.3637895
1194.45 | 0.439124 | 1292.308 | 0.3637895
1194.62 | 0.439551 | 1292.308 | 0.3637895
1194.78 | 0.43998 | 1292.308 | 0.3637895
1194.93 | 0.440371 | 1292.308 | 0.3637895
1195.1 | 0.440805 | 1292.308 | 0.3637895
1195.25 | 0.4412 | 1303.846 | 0.3703952
1195.4 | 0.441603 | 1303.846 | 0.3703952
1195.57 | 0.442049 | 1303.846 | 0.3703952
1195.75 | 0.442552 | 1303.846 | 0.3703952
1195.92 | 0.443003 | 1303.846 | 0.3703952
1196.07 | 0.443403 | 1303.846 | 0.3703952
1196.22 | 0.443822 | 1303.846 | 0.3703952
1196.4 | 0.444323 | 1303.846 | 0.3703952
1196.55 | 0.44476 | 1315.385 | 0.3773842
1196.72 | 0.445235 | 1315.385 | 0.3773842
1196.87 | 0.445661 | 1315.385 | 0.3773842
1197.05 | 0.446192 | 1315.385 | 0.3773842
1197.22 | 0.446684 | 1315.385 | 0.3773842
1197.39 | 0.44718 | 1315.385 | 0.3773842
1197.55 | 0.447671 | 1315.385 | 0.3773842
1197.7 | 0.448118 | 1315.385 | 0.3773842
1197.85 | 0.448573 | 1326.923 | 0.3849206
1198.02 | 0.449088 | 1326.923 | 0.3849206
1198.19 | 0.449597 | 1326.923 | 0.3849206
1198.35 | 0.450123 | 1326.923 | 0.3849206
1198.54 | 0.450702 | 1326.923 | 0.3849206
1198.69 | 0.451172 | 1326.923 | 0.3849206
1198.85 | 0.45171 | 1326.923 | 0.3849206
1199 | 0.452192 | 1326.923 | 0.3849206
1199.17 | 0.452742 | 1326.923 | 0.3849206
1199.32 | 0.453241 | 1338.462 | 0.3930294
1199.47 | 0.453738 | 1338.462 | 0.3930294
1199.64 | 0.454312 | 1338.462 | 0.3930294
1199.79 | 0.454826 | 1338.462 | 0.3930294
1199.95 | 0.455401 | 1338.462 | 0.3930294
1200.12 | 0.456001 | 1338.462 | 0.3930294
1200.27 | 0.456526 | 1338.462 | 0.3930294
1200.44 | 0.457132 | 1338.462 | 0.3930294
1200.59 | 0.457677 | 1350 | 0.4018147
1200.76 | 0.458278 | 1350 | 0.4018147
1200.91 | 0.458834 | 1350 | 0.4018147
1201.06 | 0.459397 | 1350 | 0.4018147
1201.22 | 0.460021 | 1350 | 0.4018147
1201.37 | 0.460616 | 1350 | 0.4018147
1201.54 | 0.461274 | 1350 | 0.4018147
1201.69 | 0.461861 | 1350 | 0.4018147
1201.84 | 0.462465 | 1361.538 | 0.4113933
1202.01 | 0.463147 | 1361.538 | 0.4113933
1202.16 | 0.463766 | 1361.538 | 0.4113933
1202.32 | 0.464466 | 1361.538 | 0.4113933
1202.47 | 0.465122 | 1361.538 | 0.4113933
1202.62 | 0.465775 | 1361.538 | 0.4113933
1202.79 | 0.466516 | 1361.538 | 0.4113933
1202.94 | 0.467189 | 1361.538 | 0.4113933
1203.11 | 0.46794 | 1373.077 | 0.4218752
1203.26 | 0.468641 | 1373.077 | 0.4218752
1203.41 | 0.469363 | 1373.077 | 0.4218752
1203.57 | 0.470164 | 1373.077 | 0.4218752
1203.73 | 0.470891 | 1373.077 | 0.4218752
1203.89 | 0.471724 | 1373.077 | 0.4218752
1204.04 | 0.472496 | 1373.077 | 0.4218752
1204.19 | 0.473278 | 1373.077 | 0.4218752
1204.36 | 0.47415 | 1384.615 | 0.433912
1204.51 | 0.474987 | 1384.615 | 0.433912
1204.68 | 0.475907 | 1384.615 | 0.433912
1204.83 | 0.476759 | 1384.615 | 0.433912
1204.98 | 0.477637 | 1384.615 | 0.433912
1205.14 | 0.47864 | 1384.615 | 0.433912
1205.29 | 0.479566 | 1384.615 | 0.433912
1205.46 | 0.480637 | 1384.615 | 0.433912
1205.61 | 0.481626 | 1396.154 | 0.4476553
1205.76 | 0.482628 | 1396.154 | 0.4476553
1205.93 | 0.483795 | 1396.154 | 0.4476553
1206.08 | 0.484889 | 1396.154 | 0.4476553
1206.24 | 0.486156 | 1396.154 | 0.4476553
1206.38 | 0.487191 | 1396.154 | 0.4476553
1206.53 | 0.48842 | 1396.154 | 0.4476553
1206.69 | 0.489851 | 1396.154 | 0.4476553
1206.84 | 0.491222 | 1407.692 | 0.4634029
1207.01 | 0.492829 | 1407.692 | 0.4634029
1207.16 | 0.494372 | 1407.692 | 0.4634029
1207.31 | 0.496078 | 1407.692 | 0.4634029
1207.48 | 0.498154 | 1407.692 | 0.4634029
1207.63 | 0.500291 | 1407.692 | 0.4634029
1207.8 | 0.503168 | 1407.692 | 0.4634029
1208.1 | 0.518036 | 1407.692 | 0.4634029
0 | 0 | 0 | 0
2.84 | 0.000168 | 0 | 0
4.77 | 0.000699 | 0 | 0
6.41 | 0.001167 | 0 | 0
8.51 | 0.001732 | 0 | 0
10.51 | 0.002236 | 11.53846 | 0.001893446
12.86 | 0.002793 | 11.53846 | 0.001893446
15.65 | 0.003373 | 11.53846 | 0.001893446
18.52 | 0.003951 | 11.53846 | 0.001893446
21.61 | 0.004546 | 11.53846 | 0.001893446
24.86 | 0.005145 | 23.07692 | 0.003768259
28.3 | 0.005748 | 23.07692 | 0.003768259
31.75 | 0.006363 | 23.07692 | 0.003768259
34.29 | 0.006815 | 23.07692 | 0.003768259
37.12 | 0.007291 | 23.07692 | 0.003768259
40.18 | 0.007826 | 34.61538 | 0.005624779
43.78 | 0.008456 | 34.61538 | 0.005624779
46.47 | 0.008904 | 34.61538 | 0.005624779
49.92 | 0.009475 | 34.61538 | 0.005624779
52.99 | 0.00998 | 34.61538 | 0.005624779
55.67 | 0.01039 | 46.15385 | 0.007463339
58.64 | 0.010885 | 46.15385 | 0.007463339
61.6 | 0.011364 | 46.15385 | 0.007463339
64.38 | 0.011825 | 46.15385 | 0.007463339
67.89 | 0.012398 | 57.69231 | 0.009284263
70.94 | 0.01289 | 57.69231 | 0.009284263
73.91 | 0.013377 | 57.69231 | 0.009284263
77.21 | 0.013901 | 57.69231 | 0.009284263
80.53 | 0.014426 | 57.69231 | 0.009284263
83.54 | 0.014906 | 69.23077 | 0.01108787
86.06 | 0.015306 | 69.23077 | 0.01108787
89.53 | 0.015838 | 69.23077 | 0.01108787
92.91 | 0.01637 | 69.23077 | 0.01108787
96.83 | 0.016968 | 69.23077 | 0.01108787
100.51 | 0.017534 | 80.76923 | 0.01287446
103.91 | 0.018057 | 80.76923 | 0.01287446
106.66 | 0.018474 | 80.76923 | 0.01287446
110.02 | 0.018983 | 80.76923 | 0.01287446
113.22 | 0.01947 | 80.76923 | 0.01287446
117.37 | 0.020091 | 92.30769 | 0.01464434
120.04 | 0.020499 | 92.30769 | 0.01464434
123.63 | 0.021026 | 92.30769 | 0.01464434
127.25 | 0.021558 | 92.30769 | 0.01464434
131.14 | 0.022124 | 92.30769 | 0.01464434
134.56 | 0.022611 | 103.8462 | 0.01639781
138.33 | 0.023158 | 103.8462 | 0.01639781
141.82 | 0.023653 | 103.8462 | 0.01639781
145.62 | 0.024197 | 103.8462 | 0.01639781
148.46 | 0.024604 | 115.3846 | 0.01813515
152.41 | 0.025152 | 115.3846 | 0.01813515
155.8 | 0.025641 | 115.3846 | 0.01813515
159.15 | 0.026112 | 115.3846 | 0.01813515
161.95 | 0.026502 | 115.3846 | 0.01813515
165.51 | 0.026994 | 126.9231 | 0.01985663
169.71 | 0.027578 | 126.9231 | 0.01985663
173.18 | 0.028052 | 126.9231 | 0.01985663
176.82 | 0.028556 | 126.9231 | 0.01985663
179.79 | 0.028958 | 126.9231 | 0.01985663
183.44 | 0.029445 | 138.4615 | 0.02156254
186.65 | 0.029883 | 138.4615 | 0.02156254
190.55 | 0.030421 | 138.4615 | 0.02156254
193.92 | 0.030856 | 138.4615 | 0.02156254
196.94 | 0.031262 | 138.4615 | 0.02156254
200.21 | 0.031688 | 150 | 0.02325314
203.95 | 0.032179 | 150 | 0.02325314
207.65 | 0.032667 | 150 | 0.02325314
211.55 | 0.033181 | 150 | 0.02325314
214.71 | 0.033595 | 161.5385 | 0.02492869
217.96 | 0.034011 | 161.5385 | 0.02492869
221.18 | 0.034416 | 161.5385 | 0.02492869
225.12 | 0.034927 | 161.5385 | 0.02492869
229.31 | 0.035451 | 161.5385 | 0.02492869
232.71 | 0.035887 | 173.0769 | 0.02658967
236.61 | 0.036392 | 173.0769 | 0.02658967
239.73 | 0.036787 | 173.0769 | 0.02658967
243.19 | 0.037228 | 173.0769 | 0.02658967
247.33 | 0.037746 | 173.0769 | 0.02658967
250.46 | 0.038134 | 184.6154 | 0.02823648
255.08 | 0.0387 | 184.6154 | 0.02823648
258.49 | 0.039118 | 184.6154 | 0.02823648
261.81 | 0.039531 | 184.6154 | 0.02823648
265.21 | 0.039945 | 184.6154 | 0.02823648
268.76 | 0.040379 | 196.1538 | 0.0298695
272.55 | 0.04084 | 196.1538 | 0.0298695
276.46 | 0.041302 | 196.1538 | 0.0298695
279.99 | 0.041736 | 196.1538 | 0.0298695
283.51 | 0.042154 | 196.1538 | 0.0298695
287.3 | 0.042608 | 207.6923 | 0.0314891
291.32 | 0.043073 | 207.6923 | 0.0314891
294.47 | 0.043453 | 207.6923 | 0.0314891
298.18 | 0.043897 | 207.6923 | 0.0314891
301.92 | 0.044343 | 219.2308 | 0.03309563
305.59 | 0.044774 | 219.2308 | 0.03309563
308.74 | 0.045132 | 219.2308 | 0.03309563
311.99 | 0.045522 | 219.2308 | 0.03309563
315.95 | 0.045972 | 219.2308 | 0.03309563
318.9 | 0.046331 | 230.7692 | 0.03468944
322.6 | 0.046752 | 230.7692 | 0.03468944
325.56 | 0.047083 | 230.7692 | 0.03468944
329.49 | 0.047543 | 230.7692 | 0.03468944
333.32 | 0.047982 | 230.7692 | 0.03468944
336.6 | 0.048366 | 242.3077 | 0.03627086
340.21 | 0.048766 | 242.3077 | 0.03627086
343.51 | 0.049145 | 242.3077 | 0.03627086
347.28 | 0.049575 | 242.3077 | 0.03627086
351.05 | 0.050001 | 242.3077 | 0.03627086
355.17 | 0.050461 | 253.8462 | 0.03784023
359.08 | 0.050898 | 253.8462 | 0.03784023
362.73 | 0.051313 | 253.8462 | 0.03784023
366.93 | 0.051792 | 253.8462 | 0.03784023
369.99 | 0.05212 | 253.8462 | 0.03784023
373.74 | 0.052552 | 265.3846 | 0.03939786
377.51 | 0.052966 | 265.3846 | 0.03939786
380.92 | 0.053343 | 265.3846 | 0.03939786
384.67 | 0.053759 | 265.3846 | 0.03939786
388.01 | 0.054135 | 276.9231 | 0.04094407
392.04 | 0.054581 | 276.9231 | 0.04094407
395.35 | 0.054942 | 276.9231 | 0.04094407
399.37 | 0.055389 | 276.9231 | 0.04094407
402.82 | 0.055774 | 276.9231 | 0.04094407
406.11 | 0.056127 | 288.4615 | 0.04247915
409.41 | 0.056495 | 288.4615 | 0.04247915
413.23 | 0.056922 | 288.4615 | 0.04247915
417.69 | 0.057395 | 288.4615 | 0.04247915
421.64 | 0.057822 | 288.4615 | 0.04247915
425.16 | 0.058191 | 300 | 0.04400342
428.77 | 0.058585 | 300 | 0.04400342
432.6 | 0.059002 | 300 | 0.04400342
436.91 | 0.05945 | 300 | 0.04400342
439.89 | 0.059775 | 300 | 0.04400342
443.73 | 0.060182 | 311.5385 | 0.04551714
447.75 | 0.060604 | 311.5385 | 0.04551714
451.29 | 0.060979 | 311.5385 | 0.04551714
454.64 | 0.06133 | 311.5385 | 0.04551714
458.7 | 0.061767 | 323.0769 | 0.04702062
462.48 | 0.062171 | 323.0769 | 0.04702062
466.29 | 0.062569 | 323.0769 | 0.04702062
469.46 | 0.062895 | 323.0769 | 0.04702062
473.18 | 0.063286 | 323.0769 | 0.04702062
476.75 | 0.063678 | 334.6154 | 0.04851411
480.27 | 0.064033 | 334.6154 | 0.04851411
484.27 | 0.064452 | 334.6154 | 0.04851411
488.18 | 0.064879 | 334.6154 | 0.04851411
492.4 | 0.065323 | 334.6154 | 0.04851411
495.72 | 0.065653 | 346.1538 | 0.0499979
499.01 | 0.065998 | 346.1538 | 0.0499979
502.16 | 0.066322 | 346.1538 | 0.0499979
506.38 | 0.066772 | 346.1538 | 0.0499979
510.15 | 0.067164 | 346.1538 | 0.0499979
514.02 | 0.067559 | 357.6923 | 0.05147224
517.68 | 0.067938 | 357.6923 | 0.05147224
522.15 | 0.068399 | 357.6923 | 0.05147224
525.97 | 0.068789 | 357.6923 | 0.05147224
530.64 | 0.069261 | 357.6923 | 0.05147224
533.86 | 0.069595 | 369.2308 | 0.05293738
537.21 | 0.069934 | 369.2308 | 0.05293738
540.35 | 0.070254 | 369.2308 | 0.05293738
544.19 | 0.07065 | 369.2308 | 0.05293738
548.32 | 0.07106 | 380.7692 | 0.05439359
552.24 | 0.071462 | 380.7692 | 0.05439359
555.7 | 0.071811 | 380.7692 | 0.05439359
560.37 | 0.072285 | 380.7692 | 0.05439359
563.52 | 0.07259 | 380.7692 | 0.05439359
567.66 | 0.073015 | 392.3077 | 0.05584111
570.68 | 0.073315 | 392.3077 | 0.05584111
574.58 | 0.073701 | 392.3077 | 0.05584111
578.22 | 0.074078 | 392.3077 | 0.05584111
582.39 | 0.074504 | 392.3077 | 0.05584111
586.11 | 0.074868 | 403.8462 | 0.05728017
590.32 | 0.075285 | 403.8462 | 0.05728017
594.99 | 0.075757 | 403.8462 | 0.05728017
598.29 | 0.076078 | 403.8462 | 0.05728017
602.8 | 0.076528 | 403.8462 | 0.05728017
606.02 | 0.076845 | 415.3846 | 0.05871101
610.32 | 0.077273 | 415.3846 | 0.05871101
613.58 | 0.077589 | 415.3846 | 0.05871101
617.63 | 0.077996 | 415.3846 | 0.05871101
621.77 | 0.078391 | 415.3846 | 0.05871101
625.72 | 0.078778 | 426.9231 | 0.06013386
629.31 | 0.079138 | 426.9231 | 0.06013386
633.18 | 0.079513 | 426.9231 | 0.06013386
636.77 | 0.079871 | 426.9231 | 0.06013386
640.82 | 0.080276 | 438.4615 | 0.06154894
644.11 | 0.080593 | 438.4615 | 0.06154894
647.66 | 0.080945 | 438.4615 | 0.06154894
651.38 | 0.081303 | 438.4615 | 0.06154894
654.94 | 0.081668 | 438.4615 | 0.06154894
658.71 | 0.082038 | 450 | 0.06295647
663.21 | 0.08248 | 450 | 0.06295647
666.7 | 0.082817 | 450 | 0.06295647
671.55 | 0.083293 | 450 | 0.06295647
676.22 | 0.083739 | 450 | 0.06295647
680.9 | 0.084189 | 461.5385 | 0.06435668
685.73 | 0.084662 | 461.5385 | 0.06435668
689.71 | 0.085036 | 461.5385 | 0.06435668
693.43 | 0.085399 | 461.5385 | 0.06435668
696.45 | 0.085697 | 461.5385 | 0.06435668
701.27 | 0.086157 | 473.0769 | 0.06574977
705.24 | 0.086557 | 473.0769 | 0.06574977
709.44 | 0.086961 | 473.0769 | 0.06574977
713.33 | 0.087332 | 473.0769 | 0.06574977
717.45 | 0.087737 | 484.6154 | 0.06713595
721.17 | 0.088089 | 484.6154 | 0.06713595
725.06 | 0.088456 | 484.6154 | 0.06713595
729.01 | 0.088837 | 484.6154 | 0.06713595
733.32 | 0.089243 | 484.6154 | 0.06713595
736.82 | 0.089574 | 496.1538 | 0.06851542
740.53 | 0.089924 | 496.1538 | 0.06851542
744.93 | 0.090337 | 496.1538 | 0.06851542
748.85 | 0.090713 | 496.1538 | 0.06851542
752.49 | 0.091057 | 496.1538 | 0.06851542
756.39 | 0.09143 | 507.6923 | 0.06988839
760.05 | 0.091778 | 507.6923 | 0.06988839
765.02 | 0.092257 | 507.6923 | 0.06988839
768.75 | 0.092597 | 507.6923 | 0.06988839
773.31 | 0.093026 | 507.6923 | 0.06988839
776.91 | 0.093365 | 519.2308 | 0.07125504
780.98 | 0.093736 | 519.2308 | 0.07125504
783.67 | 0.094003 | 519.2308 | 0.07125504
787.77 | 0.094388 | 519.2308 | 0.07125504
790.99 | 0.094698 | 519.2308 | 0.07125504
795 | 0.095056 | 530.7692 | 0.07261557
799.4 | 0.095469 | 530.7692 | 0.07261557
804.71 | 0.095967 | 530.7692 | 0.07261557
809.1 | 0.096378 | 530.7692 | 0.07261557
812.63 | 0.096695 | 542.3077 | 0.07397018
816.69 | 0.09708 | 542.3077 | 0.07397018
820.73 | 0.097458 | 542.3077 | 0.07397018
825.11 | 0.097879 | 542.3077 | 0.07397018
828.62 | 0.098203 | 542.3077 | 0.07397018
832.69 | 0.098569 | 553.8462 | 0.07531904
836.07 | 0.098908 | 553.8462 | 0.07531904
840.16 | 0.099276 | 553.8462 | 0.07531904
842.93 | 0.099528 | 553.8462 | 0.07531904
846.99 | 0.099915 | 553.8462 | 0.07531904
850.02 | 0.100189 | 565.3846 | 0.07666235
854.08 | 0.100565 | 565.3846 | 0.07666235
857.46 | 0.10087 | 565.3846 | 0.07666235
861.7 | 0.101258 | 565.3846 | 0.07666235
865.51 | 0.10162 | 565.3846 | 0.07666235
869.89 | 0.102039 | 576.9231 | 0.07800027
874.11 | 0.10241 | 576.9231 | 0.07800027
878.4 | 0.102806 | 576.9231 | 0.07800027
881.89 | 0.103127 | 576.9231 | 0.07800027
886.09 | 0.103522 | 576.9231 | 0.07800027
889.3 | 0.103819 | 588.4615 | 0.079333
893.69 | 0.104232 | 588.4615 | 0.079333
898.09 | 0.10463 | 588.4615 | 0.079333
901.84 | 0.104983 | 588.4615 | 0.079333
905.45 | 0.105325 | 600 | 0.08066069
909.35 | 0.105677 | 600 | 0.08066069
913.37 | 0.106053 | 600 | 0.08066069
917.36 | 0.106411 | 600 | 0.08066069
922.32 | 0.10687 | 600 | 0.08066069
926.17 | 0.107232 | 611.5385 | 0.08198353
930.21 | 0.107598 | 611.5385 | 0.08198353
934.09 | 0.107941 | 611.5385 | 0.08198353
938.2 | 0.108327 | 611.5385 | 0.08198353
941.62 | 0.10864 | 611.5385 | 0.08198353
945.84 | 0.10903 | 623.0769 | 0.08330169
949.14 | 0.109324 | 623.0769 | 0.08330169
953.88 | 0.109766 | 623.0769 | 0.08330169
957.15 | 0.110069 | 623.0769 | 0.08330169
961.66 | 0.110477 | 623.0769 | 0.08330169
965.19 | 0.110804 | 634.6154 | 0.08461533
969.06 | 0.111152 | 634.6154 | 0.08461533
972.65 | 0.111472 | 634.6154 | 0.08461533
977.19 | 0.111882 | 634.6154 | 0.08461533
981.58 | 0.112278 | 646.1538 | 0.08592462
986.1 | 0.112693 | 646.1538 | 0.08592462
989.67 | 0.113022 | 646.1538 | 0.08592462
993.76 | 0.113401 | 646.1538 | 0.08592462
996.99 | 0.113681 | 646.1538 | 0.08592462
1000.86 | 0.114032 | 657.6923 | 0.08722971
1004.05 | 0.11433 | 657.6923 | 0.08722971
1008.87 | 0.114756 | 657.6923 | 0.08722971
1012.69 | 0.115113 | 657.6923 | 0.08722971
1016.51 | 0.115459 | 657.6923 | 0.08722971
1020.72 | 0.115844 | 669.2308 | 0.08853078
1024.46 | 0.116164 | 669.2308 | 0.08853078
1028.51 | 0.116541 | 669.2308 | 0.08853078
1032.23 | 0.116875 | 669.2308 | 0.08853078
1036.65 | 0.117278 | 669.2308 | 0.08853078
1040.16 | 0.1176 | 680.7692 | 0.08982799
1043.76 | 0.117936 | 680.7692 | 0.08982799
1047.31 | 0.118255 | 680.7692 | 0.08982799
1051.6 | 0.11864 | 680.7692 | 0.08982799
1054.62 | 0.118923 | 680.7692 | 0.08982799
1057.94 | 0.119221 | 692.3077 | 0.09112147
1060.91 | 0.119488 | 692.3077 | 0.09112147
1064.3 | 0.119794 | 692.3077 | 0.09112147
1067.84 | 0.120127 | 692.3077 | 0.09112147
1071.86 | 0.120481 | 703.8462 | 0.09241141
1075.69 | 0.120825 | 703.8462 | 0.09241141
1080.55 | 0.121273 | 703.8462 | 0.09241141
1084.6 | 0.121646 | 703.8462 | 0.09241141
1088.57 | 0.121999 | 703.8462 | 0.09241141
1091.93 | 0.122298 | 715.3846 | 0.09369794
1096 | 0.122675 | 715.3846 | 0.09369794
1098.65 | 0.122904 | 715.3846 | 0.09369794
1103.09 | 0.123296 | 715.3846 | 0.09369794
1106.86 | 0.123643 | 715.3846 | 0.09369794
1110.86 | 0.124017 | 726.9231 | 0.09498122
1113.92 | 0.124304 | 726.9231 | 0.09498122
1116.94 | 0.124572 | 726.9231 | 0.09498122
1121.04 | 0.124937 | 726.9231 | 0.09498122
1125.4 | 0.125323 | 726.9231 | 0.09498122
1129.38 | 0.125701 | 738.4615 | 0.09626141
1132.97 | 0.126026 | 738.4615 | 0.09626141
1136.87 | 0.126368 | 738.4615 | 0.09626141
1139.98 | 0.126664 | 738.4615 | 0.09626141
1143.45 | 0.126987 | 738.4615 | 0.09626141
1147.39 | 0.127334 | 750 | 0.09753864
1151.56 | 0.127714 | 750 | 0.09753864
1155.66 | 0.12809 | 750 | 0.09753864
1159.7 | 0.128451 | 750 | 0.09753864
1163.04 | 0.128758 | 761.5385 | 0.09881308
1166.92 | 0.129109 | 761.5385 | 0.09881308
1170.59 | 0.129441 | 761.5385 | 0.09881308
1173.98 | 0.12973 | 761.5385 | 0.09881308
1177.98 | 0.130104 | 761.5385 | 0.09881308
1181.2 | 0.130404 | 773.0769 | 0.1000849
1184.51 | 0.130688 | 773.0769 | 0.1000849
1187.93 | 0.131005 | 773.0769 | 0.1000849
1191.37 | 0.131324 | 773.0769 | 0.1000849
1195 | 0.131648 | 773.0769 | 0.1000849
1198.52 | 0.131962 | 784.6154 | 0.1013541
1201.73 | 0.13226 | 784.6154 | 0.1013541
1204.86 | 0.132562 | 784.6154 | 0.1013541
1209.38 | 0.132965 | 784.6154 | 0.1013541
1212.24 | 0.13323 | 784.6154 | 0.1013541
1216.76 | 0.133649 | 796.1538 | 0.1026211
1220.15 | 0.133958 | 796.1538 | 0.1026211
1223.72 | 0.134277 | 796.1538 | 0.1026211
1228.39 | 0.134712 | 796.1538 | 0.1026211
1232.31 | 0.13507 | 807.6923 | 0.1038858
1236.1 | 0.135419 | 807.6923 | 0.1038858
1239.87 | 0.135759 | 807.6923 | 0.1038858
1243.9 | 0.136126 | 807.6923 | 0.1038858
1247.54 | 0.136453 | 807.6923 | 0.1038858
1251.51 | 0.136819 | 819.2308 | 0.1051484
1255.27 | 0.137151 | 819.2308 | 0.1051484
1259.12 | 0.137505 | 819.2308 | 0.1051484
1262.69 | 0.137834 | 819.2308 | 0.1051484
1266.53 | 0.138185 | 819.2308 | 0.1051484
1269.5 | 0.138469 | 830.7692 | 0.1064091
1273.8 | 0.138855 | 830.7692 | 0.1064091
1277.27 | 0.139183 | 830.7692 | 0.1064091
1282.33 | 0.139649 | 830.7692 | 0.1064091
1286.06 | 0.13999 | 830.7692 | 0.1064091
1290.02 | 0.140359 | 842.3077 | 0.107668
1294.32 | 0.140768 | 842.3077 | 0.107668
1297.93 | 0.141108 | 842.3077 | 0.107668
1301.05 | 0.141398 | 842.3077 | 0.107668
1304.87 | 0.141745 | 842.3077 | 0.107668
1308.44 | 0.142072 | 853.8462 | 0.1089252
1312.04 | 0.142412 | 853.8462 | 0.1089252
1316.3 | 0.142786 | 853.8462 | 0.1089252
1320.4 | 0.143171 | 853.8462 | 0.1089252
1323.77 | 0.143482 | 865.3846 | 0.110181
1327.46 | 0.143833 | 865.3846 | 0.110181
1331.46 | 0.144192 | 865.3846 | 0.110181
1335.58 | 0.144583 | 865.3846 | 0.110181
1339.37 | 0.14492 | 865.3846 | 0.110181
1342.56 | 0.145214 | 876.9231 | 0.1114354
1346.53 | 0.145589 | 876.9231 | 0.1114354
1350.15 | 0.145934 | 876.9231 | 0.1114354
1353.94 | 0.14628 | 876.9231 | 0.1114354
1358.44 | 0.146707 | 876.9231 | 0.1114354
1361.81 | 0.147023 | 888.4615 | 0.1126885
1366 | 0.147426 | 888.4615 | 0.1126885
1369.94 | 0.147788 | 888.4615 | 0.1126885
1373.42 | 0.148119 | 888.4615 | 0.1126885
1377.36 | 0.148494 | 888.4615 | 0.1126885
1380.56 | 0.148793 | 900 | 0.1139406
1384.9 | 0.149198 | 900 | 0.1139406
1387.99 | 0.149469 | 900 | 0.1139406
1392.11 | 0.149862 | 900 | 0.1139406
1395.2 | 0.150142 | 911.5385 | 0.1151918
1399.85 | 0.150579 | 911.5385 | 0.1151918
1402.92 | 0.150865 | 911.5385 | 0.1151918
1406.57 | 0.15121 | 911.5385 | 0.1151918
1410.68 | 0.151597 | 911.5385 | 0.1151918
1414.58 | 0.151967 | 923.0769 | 0.1164421
1417.99 | 0.152286 | 923.0769 | 0.1164421
1421.86 | 0.152649 | 923.0769 | 0.1164421
1425.26 | 0.15297 | 923.0769 | 0.1164421
1428.83 | 0.15331 | 923.0769 | 0.1164421
1431.78 | 0.153601 | 934.6154 | 0.1176917
1435.44 | 0.153944 | 934.6154 | 0.1176917
1438.66 | 0.154258 | 934.6154 | 0.1176917
1441.96 | 0.154574 | 934.6154 | 0.1176917
1445.76 | 0.154936 | 934.6154 | 0.1176917
1449.57 | 0.155289 | 946.1538 | 0.1189409
1453.87 | 0.155705 | 946.1538 | 0.1189409
1457.81 | 0.156075 | 946.1538 | 0.1189409
1461.61 | 0.156449 | 946.1538 | 0.1189409
1465.45 | 0.156801 | 946.1538 | 0.1189409
1468.61 | 0.157097 | 957.6923 | 0.1201896
1472.08 | 0.157443 | 957.6923 | 0.1201896
1476.51 | 0.157872 | 957.6923 | 0.1201896
1480.12 | 0.158213 | 957.6923 | 0.1201896
1483.94 | 0.158574 | 969.2308 | 0.1214381
1487.51 | 0.158905 | 969.2308 | 0.1214381
1490.85 | 0.159241 | 969.2308 | 0.1214381
1493.58 | 0.1595 | 969.2308 | 0.1214381
1497.64 | 0.159895 | 969.2308 | 0.1214381
1501.29 | 0.160234 | 980.7692 | 0.1226865
1504.76 | 0.160588 | 980.7692 | 0.1226865
1508.11 | 0.160898 | 980.7692 | 0.1226865
1511.75 | 0.161236 | 980.7692 | 0.1226865
1515.89 | 0.161645 | 980.7692 | 0.1226865
1519.56 | 0.161995 | 992.3077 | 0.123935
1522.86 | 0.162313 | 992.3077 | 0.123935
1526.38 | 0.16265 | 992.3077 | 0.123935
1529.87 | 0.162989 | 992.3077 | 0.123935
1534.09 | 0.163393 | 992.3077 | 0.123935
1538.28 | 0.163806 | 1003.846 | 0.1251836
1542.22 | 0.16418 | 1003.846 | 0.1251836
1546.15 | 0.16456 | 1003.846 | 0.1251836
1549.01 | 0.164849 | 1003.846 | 0.1251836
1552.31 | 0.16517 | 1003.846 | 0.1251836
1555.98 | 0.16552 | 1015.385 | 0.1264325
1559.22 | 0.165836 | 1015.385 | 0.1264325
1562.34 | 0.16614 | 1015.385 | 0.1264325
1566.39 | 0.166542 | 1015.385 | 0.1264325
1569.54 | 0.166836 | 1026.923 | 0.1276819
1573.21 | 0.167187 | 1026.923 | 0.1276819
1576.87 | 0.167554 | 1026.923 | 0.1276819
1580.59 | 0.167918 | 1026.923 | 0.1276819
1583.54 | 0.168211 | 1026.923 | 0.1276819
1587.35 | 0.16857 | 1038.462 | 0.1289319
1590.82 | 0.168926 | 1038.462 | 0.1289319
1594.75 | 0.169307 | 1038.462 | 0.1289319
1598.56 | 0.169686 | 1038.462 | 0.1289319
1602.06 | 0.170028 | 1038.462 | 0.1289319
1605.28 | 0.170348 | 1050 | 0.1301826
1609.4 | 0.170749 | 1050 | 0.1301826
1612.29 | 0.171037 | 1050 | 0.1301826
1616.29 | 0.171441 | 1050 | 0.1301826
1620.05 | 0.171812 | 1050 | 0.1301826
1624.42 | 0.172254 | 1061.538 | 0.1314343
1628.41 | 0.172659 | 1061.538 | 0.1314343
1632.69 | 0.173089 | 1061.538 | 0.1314343
1636.88 | 0.173524 | 1061.538 | 0.1314343
1640.65 | 0.173901 | 1073.077 | 0.132687
1644.94 | 0.174334 | 1073.077 | 0.132687
1648.84 | 0.174725 | 1073.077 | 0.132687
1653.28 | 0.175174 | 1073.077 | 0.132687
1656.5 | 0.175509 | 1073.077 | 0.132687
1660.34 | 0.175895 | 1084.615 | 0.1339408
1663.84 | 0.17625 | 1084.615 | 0.1339408
1667.11 | 0.176592 | 1084.615 | 0.1339408
1670.32 | 0.176913 | 1084.615 | 0.1339408
1673.52 | 0.177245 | 1084.615 | 0.1339408
1676.71 | 0.177563 | 1096.154 | 0.135196
1681.44 | 0.178056 | 1096.154 | 0.135196
1685.5 | 0.178457 | 1096.154 | 0.135196
1689.7 | 0.178904 | 1096.154 | 0.135196
1693.14 | 0.179251 | 1096.154 | 0.135196
1697.06 | 0.179657 | 1107.692 | 0.1364527
1700.93 | 0.180051 | 1107.692 | 0.1364527
1705.1 | 0.180426 | 1107.692 | 0.1364527
1709.04 | 0.180822 | 1107.692 | 0.1364527
1713.86 | 0.181322 | 1107.692 | 0.1364527
1717.35 | 0.181681 | 1119.231 | 0.137711
1720.72 | 0.182081 | 1119.231 | 0.137711
1725.11 | 0.182555 | 1119.231 | 0.137711
1729.7 | 0.183028 | 1119.231 | 0.137711
1733.17 | 0.183398 | 1130.769 | 0.1389712
1737.04 | 0.183802 | 1130.769 | 0.1389712
1740.86 | 0.184226 | 1130.769 | 0.1389712
1744.16 | 0.184571 | 1130.769 | 0.1389712
1747.95 | 0.184971 | 1130.769 | 0.1389712
1751.62 | 0.185368 | 1142.308 | 0.1402332
1755.26 | 0.18576 | 1142.308 | 0.1402332
1758.96 | 0.186152 | 1142.308 | 0.1402332
1763.26 | 0.186611 | 1142.308 | 0.1402332
1766.43 | 0.186943 | 1142.308 | 0.1402332
1769.89 | 0.187323 | 1153.846 | 0.1414974
1772.92 | 0.187646 | 1153.846 | 0.1414974
1776.88 | 0.188053 | 1153.846 | 0.1414974
1780.36 | 0.188448 | 1153.846 | 0.1414974
1784.14 | 0.188849 | 1153.846 | 0.1414974
1787.76 | 0.189234 | 1165.385 | 0.1427638
1791.98 | 0.189695 | 1165.385 | 0.1427638
1795.18 | 0.190051 | 1165.385 | 0.1427638
1799.5 | 0.190514 | 1165.385 | 0.1427638
1802.84 | 0.190869 | 1165.385 | 0.1427638
1806.83 | 0.191292 | 1176.923 | 0.1440326
1810.46 | 0.191698 | 1176.923 | 0.1440326
1813.72 | 0.192051 | 1176.923 | 0.1440326
1817.94 | 0.192515 | 1176.923 | 0.1440326
1821.22 | 0.192875 | 1188.462 | 0.1453041
1824.06 | 0.193186 | 1188.462 | 0.1453041
1827.85 | 0.193606 | 1188.462 | 0.1453041
1830.35 | 0.193879 | 1188.462 | 0.1453041
1834.45 | 0.194332 | 1188.462 | 0.1453041
1838.41 | 0.194756 | 1200 | 0.1465782
1842.11 | 0.195179 | 1200 | 0.1465782
1846.22 | 0.195634 | 1200 | 0.1465782
1848.97 | 0.195953 | 1200 | 0.1465782
1852.76 | 0.196368 | 1200 | 0.1465782
1855.78 | 0.196716 | 1211.538 | 0.1478553
1859.33 | 0.197109 | 1211.538 | 0.1478553
1862.72 | 0.197484 | 1211.538 | 0.1478553
1866.25 | 0.197876 | 1211.538 | 0.1478553
1870.01 | 0.1983 | 1211.538 | 0.1478553
1873.31 | 0.198676 | 1223.077 | 0.1491355
1876.82 | 0.199076 | 1223.077 | 0.1491355
1880.27 | 0.199465 | 1223.077 | 0.1491355
1883.94 | 0.199872 | 1223.077 | 0.1491355
1887.56 | 0.200289 | 1234.615 | 0.1504189
1891.05 | 0.200683 | 1234.615 | 0.1504189
1894.82 | 0.201126 | 1234.615 | 0.1504189
1898.32 | 0.201527 | 1234.615 | 0.1504189
1903.51 | 0.202128 | 1234.615 | 0.1504189
1906.91 | 0.202525 | 1246.154 | 0.1517057
1910.99 | 0.202978 | 1246.154 | 0.1517057
1914.07 | 0.203333 | 1246.154 | 0.1517057
1918.49 | 0.203846 | 1246.154 | 0.1517057
1921.48 | 0.204195 | 1246.154 | 0.1517057
1925.38 | 0.204644 | 1257.692 | 0.1529961
1929.09 | 0.205072 | 1257.692 | 0.1529961
1933.88 | 0.205637 | 1257.692 | 0.1529961
1938.01 | 0.206115 | 1257.692 | 0.1529961
1942.15 | 0.206609 | 1257.692 | 0.1529961
1945.62 | 0.20702 | 1269.231 | 0.1542903
1949.28 | 0.207454 | 1269.231 | 0.1542903
1953 | 0.207905 | 1269.231 | 0.1542903
1956.7 | 0.208346 | 1269.231 | 0.1542903
1960.57 | 0.208804 | 1269.231 | 0.1542903
1963.81 | 0.209197 | 1280.769 | 0.1555885
1967.26 | 0.209603 | 1280.769 | 0.1555885
1970.78 | 0.210037 | 1280.769 | 0.1555885
1974.2 | 0.210462 | 1280.769 | 0.1555885
1977.2 | 0.210819 | 1292.308 | 0.1568909
1980.16 | 0.211188 | 1292.308 | 0.1568909
1982.86 | 0.211516 | 1292.308 | 0.1568909
1986.6 | 0.21198 | 1292.308 | 0.1568909
1989.87 | 0.212374 | 1292.308 | 0.1568909
1993.52 | 0.21282 | 1303.846 | 0.1581976
1996.84 | 0.213223 | 1303.846 | 0.1581976
2001.01 | 0.213735 | 1303.846 | 0.1581976
2004.9 | 0.214214 | 1303.846 | 0.1581976
2008.37 | 0.214649 | 1303.846 | 0.1581976
2011.86 | 0.215077 | 1315.385 | 0.1595088
2015.31 | 0.215509 | 1315.385 | 0.1595088
2018.3 | 0.215884 | 1315.385 | 0.1595088
2021.77 | 0.21631 | 1315.385 | 0.1595088
2025.04 | 0.21673 | 1315.385 | 0.1595088
2028.62 | 0.21718 | 1326.923 | 0.1608248
2032.08 | 0.217622 | 1326.923 | 0.1608248
2035.83 | 0.218096 | 1326.923 | 0.1608248
2038.95 | 0.218494 | 1326.923 | 0.1608248
2042.16 | 0.218966 | 1326.923 | 0.1608248
2047.42 | 0.219647 | 1338.462 | 0.1621457
2051.66 | 0.220198 | 1338.462 | 0.1621457
2055.56 | 0.220706 | 1338.462 | 0.1621457
2059.61 | 0.221225 | 1338.462 | 0.1621457
2063.2 | 0.221694 | 1350 | 0.1634717
2066.49 | 0.222112 | 1350 | 0.1634717
2070.03 | 0.222583 | 1350 | 0.1634717
2073.4 | 0.223012 | 1350 | 0.1634717
2076.98 | 0.223484 | 1350 | 0.1634717
2080.29 | 0.223923 | 1361.538 | 0.1648032
2083.77 | 0.224389 | 1361.538 | 0.1648032
2087.06 | 0.224829 | 1361.538 | 0.1648032
2090.61 | 0.225311 | 1361.538 | 0.1648032
2094.1 | 0.225789 | 1361.538 | 0.1648032
2097.95 | 0.226298 | 1373.077 | 0.1661402
2100.71 | 0.226673 | 1373.077 | 0.1661402
2103.89 | 0.227095 | 1373.077 | 0.1661402
2107.6 | 0.227582 | 1373.077 | 0.1661402
2110.58 | 0.227992 | 1373.077 | 0.1661402
2114.3 | 0.228505 | 1384.615 | 0.167483
2118.49 | 0.229076 | 1384.615 | 0.167483
2121.68 | 0.229511 | 1384.615 | 0.167483
2125.15 | 0.229979 | 1384.615 | 0.167483
2128.15 | 0.230386 | 1396.154 | 0.1688318
2131.82 | 0.230895 | 1396.154 | 0.1688318
2135.51 | 0.231418 | 1396.154 | 0.1688318
2138.41 | 0.231815 | 1396.154 | 0.1688318
2141.7 | 0.232269 | 1396.154 | 0.1688318
2145.17 | 0.232748 | 1407.692 | 0.1701869
2148.66 | 0.233244 | 1407.692 | 0.1701869
2151.99 | 0.233709 | 1407.692 | 0.1701869
2156.03 | 0.23427 | 1407.692 | 0.1701869
2158.88 | 0.234677 | 1407.692 | 0.1701869
2163.22 | 0.235295 | 1419.231 | 0.1715484
2166.73 | 0.235783 | 1419.231 | 0.1715484
2170.01 | 0.236256 | 1419.231 | 0.1715484
2172.68 | 0.236634 | 1419.231 | 0.1715484
2175.87 | 0.237108 | 1419.231 | 0.1715484
2178.82 | 0.237532 | 1430.769 | 0.1729167
2182.23 | 0.23803 | 1430.769 | 0.1729167
2185.76 | 0.23855 | 1430.769 | 0.1729167
2189.52 | 0.239102 | 1430.769 | 0.1729167
2192.3 | 0.239519 | 1430.769 | 0.1729167
2195.56 | 0.239991 | 1442.308 | 0.1742921
2198.93 | 0.240492 | 1442.308 | 0.1742921
2202.78 | 0.241068 | 1442.308 | 0.1742921
2205.93 | 0.241536 | 1442.308 | 0.1742921
2210.04 | 0.242158 | 1453.846 | 0.1756746
2213.04 | 0.242603 | 1453.846 | 0.1756746
2216.51 | 0.243128 | 1453.846 | 0.1756746
2219.6 | 0.243592 | 1453.846 | 0.1756746
2223.19 | 0.244143 | 1453.846 | 0.1756746
2226.16 | 0.24459 | 1465.385 | 0.1770647
2229.73 | 0.245145 | 1465.385 | 0.1770647
2232.95 | 0.245637 | 1465.385 | 0.1770647
2235.95 | 0.246102 | 1465.385 | 0.1770647
2238.92 | 0.246568 | 1465.385 | 0.1770647
2242.52 | 0.24713 | 1476.923 | 0.1784626
2246.23 | 0.247711 | 1476.923 | 0.1784626
2249.53 | 0.248239 | 1476.923 | 0.1784626
2252.95 | 0.248765 | 1476.923 | 0.1784626
2255.84 | 0.249233 | 1476.923 | 0.1784626
2259.39 | 0.249796 | 1488.462 | 0.1798685
2262.81 | 0.250338 | 1488.462 | 0.1798685
2265.68 | 0.250796 | 1488.462 | 0.1798685
2268.88 | 0.251309 | 1488.462 | 0.1798685
2272.07 | 0.251829 | 1488.462 | 0.1798685
2274.66 | 0.252249 | 1500 | 0.1812828
2278.24 | 0.252834 | 1500 | 0.1812828
2281.56 | 0.253372 | 1500 | 0.1812828
2285.27 | 0.253983 | 1500 | 0.1812828
2288.14 | 0.254457 | 1511.538 | 0.1827057
2291.72 | 0.255052 | 1511.538 | 0.1827057
2294.43 | 0.255503 | 1511.538 | 0.1827057
2297.1 | 0.255961 | 1511.538 | 0.1827057
2300.72 | 0.256575 | 1511.538 | 0.1827057
2304.2 | 0.257167 | 1523.077 | 0.1841376
2307.42 | 0.257711 | 1523.077 | 0.1841376
2310.54 | 0.258243 | 1523.077 | 0.1841376
2313.31 | 0.258717 | 1523.077 | 0.1841376
2316.2 | 0.259214 | 1523.077 | 0.1841376
2318.34 | 0.259589 | 1534.615 | 0.1855788
2321.81 | 0.260189 | 1534.615 | 0.1855788
2325.88 | 0.260894 | 1534.615 | 0.1855788
2329.21 | 0.261482 | 1534.615 | 0.1855788
2332.18 | 0.261994 | 1534.615 | 0.1855788
2334.95 | 0.262492 | 1546.154 | 0.1870296
2338.46 | 0.263119 | 1546.154 | 0.1870296
2341.14 | 0.263587 | 1546.154 | 0.1870296
2344.08 | 0.264124 | 1546.154 | 0.1870296
2346.41 | 0.264536 | 1557.692 | 0.1884904
2349.78 | 0.265155 | 1557.692 | 0.1884904
2353.04 | 0.265755 | 1557.692 | 0.1884904
2355.94 | 0.266286 | 1557.692 | 0.1884904
2358.43 | 0.266749 | 1557.692 | 0.1884904
2361.78 | 0.267371 | 1569.231 | 0.1899614
2364.4 | 0.267869 | 1569.231 | 0.1899614
2367.55 | 0.268461 | 1569.231 | 0.1899614
2370.17 | 0.268951 | 1569.231 | 0.1899614
2373.26 | 0.269538 | 1569.231 | 0.1899614
2375.63 | 0.269966 | 1580.769 | 0.1914431
2378.6 | 0.270536 | 1580.769 | 0.1914431
2381.32 | 0.271059 | 1580.769 | 0.1914431
2383.9 | 0.271574 | 1580.769 | 0.1914431
2386.67 | 0.2721 | 1580.769 | 0.1914431
2389.71 | 0.272698 | 1592.308 | 0.1929358
2392.3 | 0.273189 | 1592.308 | 0.1929358
2394.92 | 0.273718 | 1592.308 | 0.1929358
2397.3 | 0.2742 | 1592.308 | 0.1929358
2399.87 | 0.274721 | 1592.308 | 0.1929358
2402.32 | 0.27519 | 1603.846 | 0.19444
2404.98 | 0.275742 | 1603.846 | 0.19444
2408.75 | 0.276503 | 1603.846 | 0.19444
2411.12 | 0.276991 | 1603.846 | 0.19444
2413.48 | 0.277471 | 1615.385 | 0.1959559
2416.02 | 0.277991 | 1615.385 | 0.1959559
2418.77 | 0.27855 | 1615.385 | 0.1959559
2420.98 | 0.278999 | 1615.385 | 0.1959559
2423.73 | 0.279599 | 1615.385 | 0.1959559
2426.31 | 0.280143 | 1626.923 | 0.1974841
2429.12 | 0.280731 | 1626.923 | 0.1974841
2431.29 | 0.281187 | 1626.923 | 0.1974841
2433.72 | 0.281702 | 1626.923 | 0.1974841
2435.36 | 0.282056 | 1626.923 | 0.1974841
2438.46 | 0.282733 | 1638.462 | 0.199025
2441.23 | 0.28334 | 1638.462 | 0.199025
2444.17 | 0.283972 | 1638.462 | 0.199025
2446.39 | 0.284474 | 1638.462 | 0.199025
2448.82 | 0.285018 | 1638.462 | 0.199025
2450.89 | 0.285494 | 1650 | 0.200579
2453.31 | 0.286023 | 1650 | 0.200579
2455.93 | 0.286626 | 1650 | 0.200579
2458.33 | 0.287156 | 1650 | 0.200579
2460.67 | 0.287695 | 1661.538 | 0.2021465
2463.49 | 0.28834 | 1661.538 | 0.2021465
2465.51 | 0.288793 | 1661.538 | 0.2021465
2467.79 | 0.28933 | 1661.538 | 0.2021465
2469.93 | 0.289825 | 1661.538 | 0.2021465
2472.81 | 0.290493 | 1673.077 | 0.2037281
2475.13 | 0.291042 | 1673.077 | 0.2037281
2477.55 | 0.291616 | 1673.077 | 0.2037281
2480.24 | 0.292254 | 1673.077 | 0.2037281
2482.49 | 0.292775 | 1673.077 | 0.2037281
2484.99 | 0.293379 | 1684.615 | 0.2053243
2487.11 | 0.293885 | 1684.615 | 0.2053243
2489.36 | 0.294424 | 1684.615 | 0.2053243
2491.48 | 0.294952 | 1684.615 | 0.2053243
2493.72 | 0.295509 | 1684.615 | 0.2053243
2495.54 | 0.295956 | 1696.154 | 0.2069356
2497.81 | 0.296505 | 1696.154 | 0.2069356
2499.76 | 0.296999 | 1696.154 | 0.2069356
2502.29 | 0.297627 | 1696.154 | 0.2069356
2504.46 | 0.298193 | 1696.154 | 0.2069356
2506.42 | 0.29869 | 1707.692 | 0.2085626
2508.45 | 0.29921 | 1707.692 | 0.2085626
2510.24 | 0.299668 | 1707.692 | 0.2085626
2512.17 | 0.300175 | 1707.692 | 0.2085626
2514.46 | 0.300768 | 1719.231 | 0.2102057
2516.43 | 0.301286 | 1719.231 | 0.2102057
2518.29 | 0.301782 | 1719.231 | 0.2102057
2520.05 | 0.302254 | 1719.231 | 0.2102057
2521.78 | 0.302731 | 1719.231 | 0.2102057
2523.67 | 0.303237 | 1730.769 | 0.2118657
2525.85 | 0.303822 | 1730.769 | 0.2118657
2527.77 | 0.304337 | 1730.769 | 0.2118657
2529.72 | 0.304861 | 1730.769 | 0.2118657
2531.46 | 0.305334 | 1730.769 | 0.2118657
2533.63 | 0.305924 | 1742.308 | 0.2135431
2536.05 | 0.306597 | 1742.308 | 0.2135431
2537.73 | 0.307062 | 1742.308 | 0.2135431
2539.57 | 0.30758 | 1742.308 | 0.2135431
2541.22 | 0.308051 | 1742.308 | 0.2135431
2543.07 | 0.308573 | 1753.846 | 0.2152385
2544.89 | 0.309095 | 1753.846 | 0.2152385
2547.39 | 0.309819 | 1753.846 | 0.2152385
2549.19 | 0.310332 | 1753.846 | 0.2152385
2551.46 | 0.310987 | 1753.846 | 0.2152385
2553.41 | 0.31157 | 1765.385 | 0.2169526
2555.08 | 0.312055 | 1765.385 | 0.2169526
2556.65 | 0.312526 | 1765.385 | 0.2169526
2558.67 | 0.313142 | 1765.385 | 0.2169526
2560.22 | 0.313601 | 1776.923 | 0.2186862
2562.32 | 0.314239 | 1776.923 | 0.2186862
2564.06 | 0.314782 | 1776.923 | 0.2186862
2565.86 | 0.315333 | 1776.923 | 0.2186862
2567.4 | 0.315823 | 1776.923 | 0.2186862
2568.95 | 0.316317 | 1788.462 | 0.2204399
2570.52 | 0.316823 | 1788.462 | 0.2204399
2572.43 | 0.317404 | 1788.462 | 0.2204399
2573.99 | 0.317911 | 1788.462 | 0.2204399
2575.67 | 0.318459 | 1788.462 | 0.2204399
2577.04 | 0.318895 | 1800 | 0.2222145
2578.76 | 0.319477 | 1800 | 0.2222145
2580.53 | 0.320045 | 1800 | 0.2222145
2582.03 | 0.320532 | 1800 | 0.2222145
2583.8 | 0.321116 | 1800 | 0.2222145
2585.3 | 0.321626 | 1811.538 | 0.2240108
2586.72 | 0.322101 | 1811.538 | 0.2240108
2588.05 | 0.322557 | 1811.538 | 0.2240108
2589.64 | 0.323086 | 1811.538 | 0.2240108
2591.25 | 0.323631 | 1823.077 | 0.2258297
2592.72 | 0.324142 | 1823.077 | 0.2258297
2594.07 | 0.324615 | 1823.077 | 0.2258297
2595.76 | 0.325205 | 1823.077 | 0.2258297
2597.24 | 0.325713 | 1823.077 | 0.2258297
2598.93 | 0.326311 | 1834.615 | 0.227672
2600.36 | 0.326824 | 1834.615 | 0.227672
2602 | 0.327414 | 1834.615 | 0.227672
2603.12 | 0.327809 | 1834.615 | 0.227672
2604.63 | 0.328368 | 1834.615 | 0.227672
2606.22 | 0.328946 | 1846.154 | 0.2295387
2607.62 | 0.32946 | 1846.154 | 0.2295387
2609.11 | 0.330001 | 1846.154 | 0.2295387
2610.57 | 0.330558 | 1846.154 | 0.2295387
2612.19 | 0.331168 | 1846.154 | 0.2295387
2613.56 | 0.331692 | 1857.692 | 0.2314307
2614.71 | 0.332125 | 1857.692 | 0.2314307
2616.3 | 0.332723 | 1857.692 | 0.2314307
2617.51 | 0.333205 | 1857.692 | 0.2314307
2618.98 | 0.33377 | 1857.692 | 0.2314307
2620.08 | 0.334208 | 1869.231 | 0.2333494
2621.4 | 0.334731 | 1869.231 | 0.2333494
2622.57 | 0.335192 | 1869.231 | 0.2333494
2623.64 | 0.335615 | 1869.231 | 0.2333494
2625.06 | 0.336198 | 1880.769 | 0.2352956
2626.24 | 0.336675 | 1880.769 | 0.2352956
2627.27 | 0.337097 | 1880.769 | 0.2352956
2628.58 | 0.337622 | 1880.769 | 0.2352956
2630.21 | 0.33831 | 1880.769 | 0.2352956
2631.51 | 0.338856 | 1892.308 | 0.2372705
2632.65 | 0.339344 | 1892.308 | 0.2372705
2633.92 | 0.339888 | 1892.308 | 0.2372705
2635.18 | 0.34043 | 1892.308 | 0.2372705
2636.32 | 0.340905 | 1892.308 | 0.2372705
2637.49 | 0.341417 | 1903.846 | 0.2392754
2638.62 | 0.341905 | 1903.846 | 0.2392754
2639.97 | 0.342499 | 1903.846 | 0.2392754
2641.21 | 0.343046 | 1903.846 | 0.2392754
2642.59 | 0.343667 | 1903.846 | 0.2392754
2643.63 | 0.344141 | 1915.385 | 0.2413116
2644.84 | 0.344687 | 1915.385 | 0.2413116
2645.93 | 0.34518 | 1915.385 | 0.2413116
2647.18 | 0.345753 | 1915.385 | 0.2413116
2648.25 | 0.346235 | 1915.385 | 0.2413116
2649.53 | 0.346836 | 1926.923 | 0.2433803
2650.57 | 0.347311 | 1926.923 | 0.2433803
2651.77 | 0.347879 | 1926.923 | 0.2433803
2652.68 | 0.348332 | 1926.923 | 0.2433803
2654 | 0.34895 | 1938.462 | 0.2454832
2654.92 | 0.349393 | 1938.462 | 0.2454832
2656.14 | 0.349984 | 1938.462 | 0.2454832
2657.21 | 0.350501 | 1938.462 | 0.2454832
2658.19 | 0.350997 | 1938.462 | 0.2454832
2659.24 | 0.351517 | 1950 | 0.2476218
2660.34 | 0.352074 | 1950 | 0.2476218
2661.66 | 0.35273 | 1950 | 0.2476218
2662.91 | 0.35338 | 1950 | 0.2476218
2663.98 | 0.353928 | 1950 | 0.2476218
2664.81 | 0.354362 | 1961.538 | 0.2497977
2665.87 | 0.354906 | 1961.538 | 0.2497977
2666.98 | 0.3555 | 1961.538 | 0.2497977
2667.97 | 0.356024 | 1961.538 | 0.2497977
2668.92 | 0.356533 | 1961.538 | 0.2497977
2669.92 | 0.357072 | 1973.077 | 0.2520127
2670.79 | 0.357554 | 1973.077 | 0.2520127
2671.89 | 0.358153 | 1973.077 | 0.2520127
2672.62 | 0.358574 | 1973.077 | 0.2520127
2673.61 | 0.359111 | 1984.615 | 0.2542688
2674.44 | 0.359573 | 1984.615 | 0.2542688
2675.31 | 0.360062 | 1984.615 | 0.2542688
2676.18 | 0.360553 | 1984.615 | 0.2542688
2677.14 | 0.361094 | 1984.615 | 0.2542688
2678.08 | 0.361642 | 1996.154 | 0.256568
2678.81 | 0.362066 | 1996.154 | 0.256568
2679.58 | 0.362518 | 1996.154 | 0.256568
2680.71 | 0.363179 | 1996.154 | 0.256568
2681.72 | 0.363767 | 1996.154 | 0.256568
2682.57 | 0.3643 | 2007.692 | 0.2589125
2683.48 | 0.364861 | 2007.692 | 0.2589125
2684.4 | 0.365424 | 2007.692 | 0.2589125
2685.22 | 0.36593 | 2007.692 | 0.2589125
2685.9 | 0.366361 | 2007.692 | 0.2589125
2686.84 | 0.366947 | 2019.231 | 0.2613046
2687.62 | 0.367438 | 2019.231 | 0.2613046
2688.51 | 0.367996 | 2019.231 | 0.2613046
2689.34 | 0.368544 | 2019.231 | 0.2613046
2690.19 | 0.369091 | 2019.231 | 0.2613046
2690.91 | 0.369562 | 2030.769 | 0.2637468
2691.81 | 0.370151 | 2030.769 | 0.2637468
2692.63 | 0.3707 | 2030.769 | 0.2637468
2693.48 | 0.371272 | 2030.769 | 0.2637468
2694.25 | 0.371792 | 2042.308 | 0.2662419
2694.9 | 0.372255 | 2042.308 | 0.2662419
2695.6 | 0.372738 | 2042.308 | 0.2662419
2696.28 | 0.373197 | 2042.308 | 0.2662419
2696.88 | 0.373628 | 2042.308 | 0.2662419
2697.65 | 0.37417 | 2053.846 | 0.2687929
2698.27 | 0.374612 | 2053.846 | 0.2687929
2699 | 0.375145 | 2053.846 | 0.2687929
2699.57 | 0.375567 | 2053.846 | 0.2687929
2700.33 | 0.376116 | 2053.846 | 0.2687929
2700.9 | 0.376543 | 2065.385 | 0.2714029
2701.54 | 0.377025 | 2065.385 | 0.2714029
2702.14 | 0.377471 | 2065.385 | 0.2714029
2702.82 | 0.377978 | 2065.385 | 0.2714029
2703.49 | 0.378489 | 2065.385 | 0.2714029
2704.12 | 0.378982 | 2076.923 | 0.2740753
2704.77 | 0.37948 | 2076.923 | 0.2740753
2705.44 | 0.380002 | 2076.923 | 0.2740753
2706.11 | 0.380525 | 2076.923 | 0.2740753
2706.79 | 0.381074 | 2076.923 | 0.2740753
2707.49 | 0.381643 | 2088.462 | 0.2768138
2708.16 | 0.382178 | 2088.462 | 0.2768138
2708.86 | 0.382748 | 2088.462 | 0.2768138
2709.53 | 0.383293 | 2088.462 | 0.2768138
2710.3 | 0.38396 | 2100 | 0.2796226
2711.05 | 0.384597 | 2100 | 0.2796226
2711.58 | 0.385049 | 2100 | 0.2796226
2712.13 | 0.385525 | 2100 | 0.2796226
2712.7 | 0.386002 | 2100 | 0.2796226
2713.31 | 0.386549 | 2111.538 | 0.2825058
2713.92 | 0.387088 | 2111.538 | 0.2825058
2714.5 | 0.387611 | 2111.538 | 0.2825058
2715.13 | 0.38819 | 2111.538 | 0.2825058
2715.78 | 0.388785 | 2111.538 | 0.2825058
2716.38 | 0.38935 | 2123.077 | 0.2854702
2716.82 | 0.389775 | 2123.077 | 0.2854702
2717.4 | 0.390317 | 2123.077 | 0.2854702
2717.9 | 0.390802 | 2123.077 | 0.2854702
2718.42 | 0.391302 | 2123.077 | 0.2854702
2718.92 | 0.39179 | 2134.615 | 0.2885201
2719.52 | 0.392374 | 2134.615 | 0.2885201
2719.94 | 0.392791 | 2134.615 | 0.2885201
2720.51 | 0.393356 | 2134.615 | 0.2885201
2721.01 | 0.393871 | 2146.154 | 0.2916615
2721.41 | 0.394276 | 2146.154 | 0.2916615
2721.92 | 0.394811 | 2146.154 | 0.2916615
2722.41 | 0.395312 | 2146.154 | 0.2916615
2722.89 | 0.395811 | 2146.154 | 0.2916615
2723.28 | 0.396223 | 2157.692 | 0.294901
2723.74 | 0.396727 | 2157.692 | 0.294901
2724.16 | 0.397177 | 2157.692 | 0.294901
2724.61 | 0.397663 | 2157.692 | 0.294901
2725.01 | 0.398094 | 2157.692 | 0.294901
2725.41 | 0.398546 | 2169.231 | 0.2982461
2725.81 | 0.399007 | 2169.231 | 0.2982461
2726.33 | 0.399582 | 2169.231 | 0.2982461
2726.8 | 0.400117 | 2169.231 | 0.2982461
2727.25 | 0.400634 | 2169.231 | 0.2982461
2727.66 | 0.401129 | 2180.769 | 0.3017052
2728.08 | 0.401618 | 2180.769 | 0.3017052
2728.41 | 0.402012 | 2180.769 | 0.3017052
2728.85 | 0.402558 | 2180.769 | 0.3017052
2729.2 | 0.402984 | 2180.769 | 0.3017052
2729.52 | 0.403371 | 2192.308 | 0.3052876
2729.82 | 0.403751 | 2192.308 | 0.3052876
2730.18 | 0.404215 | 2192.308 | 0.3052876
2730.52 | 0.404624 | 2192.308 | 0.3052876
2730.93 | 0.405171 | 2203.846 | 0.3090038
2731.23 | 0.405559 | 2203.846 | 0.3090038
2731.58 | 0.406012 | 2203.846 | 0.3090038
2731.97 | 0.40652 | 2203.846 | 0.3090038
2732.28 | 0.40695 | 2203.846 | 0.3090038
2732.65 | 0.40743 | 2215.385 | 0.3128655
2732.99 | 0.407889 | 2215.385 | 0.3128655
2733.34 | 0.408356 | 2215.385 | 0.3128655
2733.65 | 0.408791 | 2215.385 | 0.3128655
2733.95 | 0.409213 | 2215.385 | 0.3128655
2734.27 | 0.40967 | 2226.923 | 0.3168859
2734.59 | 0.410133 | 2226.923 | 0.3168859
2734.89 | 0.410564 | 2226.923 | 0.3168859
2735.24 | 0.41108 | 2226.923 | 0.3168859
2735.55 | 0.41156 | 2226.923 | 0.3168859
2735.87 | 0.41203 | 2238.462 | 0.3210799
2736.16 | 0.412469 | 2238.462 | 0.3210799
2736.52 | 0.413045 | 2238.462 | 0.3210799
2736.81 | 0.413491 | 2238.462 | 0.3210799
2737.14 | 0.414013 | 2238.462 | 0.3210799
2737.46 | 0.414524 | 2250 | 0.3254637
2737.86 | 0.415172 | 2250 | 0.3254637
2738.19 | 0.415711 | 2250 | 0.3254637
2738.56 | 0.416332 | 2250 | 0.3254637
2738.84 | 0.416814 | 2261.538 | 0.3300685
2739.14 | 0.417333 | 2261.538 | 0.3300685
2739.39 | 0.417768 | 2261.538 | 0.3300685
2739.71 | 0.418323 | 2261.538 | 0.3300685
2739.96 | 0.418765 | 2261.538 | 0.3300685
2740.21 | 0.419235 | 2273.077 | 0.3349127
2740.46 | 0.419676 | 2273.077 | 0.3349127
2740.73 | 0.42018 | 2273.077 | 0.3349127
2740.99 | 0.420677 | 2273.077 | 0.3349127
2741.24 | 0.421155 | 2273.077 | 0.3349127
2741.49 | 0.421655 | 2284.615 | 0.3400255
2741.73 | 0.422104 | 2284.615 | 0.3400255
2742.05 | 0.42273 | 2284.615 | 0.3400255
2742.28 | 0.423203 | 2284.615 | 0.3400255
2742.55 | 0.423756 | 2284.615 | 0.3400255
2742.76 | 0.424215 | 2296.154 | 0.3454419
2743.01 | 0.424765 | 2296.154 | 0.3454419
2743.21 | 0.425188 | 2296.154 | 0.3454419
2743.43 | 0.425659 | 2296.154 | 0.3454419
2743.61 | 0.426062 | 2307.692 | 0.3512033
2743.83 | 0.42655 | 2307.692 | 0.3512033
2744.03 | 0.426999 | 2307.692 | 0.3512033
2744.23 | 0.427465 | 2307.692 | 0.3512033
2744.4 | 0.427883 | 2307.692 | 0.3512033
2744.61 | 0.428385 | 2319.231 | 0.3573579
2744.8 | 0.428826 | 2319.231 | 0.3573579
2744.96 | 0.429234 | 2319.231 | 0.3573579
2745.11 | 0.429601 | 2319.231 | 0.3573579
2745.33 | 0.430153 | 2319.231 | 0.3573579
2745.48 | 0.430542 | 2330.769 | 0.3639591
2745.65 | 0.430966 | 2330.769 | 0.3639591
2745.82 | 0.431408 | 2330.769 | 0.3639591
2745.98 | 0.431863 | 2330.769 | 0.3639591
2746.13 | 0.432269 | 2330.769 | 0.3639591
2746.3 | 0.432741 | 2342.308 | 0.3711383
2746.47 | 0.433202 | 2342.308 | 0.3711383
2746.62 | 0.433648 | 2342.308 | 0.3711383
2746.78 | 0.434134 | 2342.308 | 0.3711383
2746.93 | 0.434577 | 2342.308 | 0.3711383
2747.1 | 0.435103 | 2353.846 | 0.3789764
2747.25 | 0.435558 | 2353.846 | 0.3789764
2747.42 | 0.436104 | 2353.846 | 0.3789764
2747.57 | 0.436581 | 2353.846 | 0.3789764
2747.73 | 0.437143 | 2365.385 | 0.3876111
2747.88 | 0.437667 | 2365.385 | 0.3876111
2748.05 | 0.438265 | 2365.385 | 0.3876111
2748.2 | 0.438812 | 2365.385 | 0.3876111
2748.37 | 0.439443 | 2365.385 | 0.3876111
2748.52 | 0.440053 | 2376.923 | 0.3972014
2748.69 | 0.440736 | 2376.923 | 0.3972014
2748.84 | 0.44138 | 2376.923 | 0.3972014
2749 | 0.442147 | 2376.923 | 0.3972014
2749.15 | 0.442867 | 2376.923 | 0.3972014
2749.32 | 0.443712 | 2388.462 | 0.4078901
2749.47 | 0.444549 | 2388.462 | 0.4078901
2749.64 | 0.445534 | 2388.462 | 0.4078901
2749.79 | 0.446534 | 2388.462 | 0.4078901
2749.95 | 0.447783 | 2388.462 | 0.4078901
2750.1 | 0.449053 | 2400 | 0.4205558
2750.27 | 0.45075 | 2400 | 0.4205558
2750.42 | 0.452708 | 2400 | 0.4205558
2750.74 | 0.468106 | 2400 | 0.4205558
0 | 0 | 0 | 0
3.82 | 0.000816 | 0 | 0
8.11 | 0.001662 | 0 | 0
11.66 | 0.002328 | 11.53846 | 0.001173086
15.85 | 0.003053 | 11.53846 | 0.001173086
19.04 | 0.003531 | 11.53846 | 0.001173086
23.06 | 0.004106 | 23.07692 | 0.002338156
26.96 | 0.004621 | 23.07692 | 0.002338156
31.55 | 0.005215 | 23.07692 | 0.002338156
35.17 | 0.005661 | 34.61538 | 0.003495312
40.16 | 0.006256 | 34.61538 | 0.003495312
43.98 | 0.006729 | 46.15385 | 0.004644656
48.42 | 0.007251 | 46.15385 | 0.004644656
52.04 | 0.007659 | 46.15385 | 0.004644656
56.21 | 0.008136 | 57.69231 | 0.005786288
59.42 | 0.008511 | 57.69231 | 0.005786288
62.99 | 0.008912 | 57.69231 | 0.005786288
66.21 | 0.009296 | 69.23077 | 0.006920304
70.74 | 0.009786 | 69.23077 | 0.006920304
74.4 | 0.010198 | 80.76923 | 0.0080468
79.15 | 0.010718 | 80.76923 | 0.0080468
83.66 | 0.011214 | 80.76923 | 0.0080468
88.68 | 0.011777 | 92.30769 | 0.00916587
93.17 | 0.012434 | 92.30769 | 0.00916587
97.49 | 0.012906 | 92.30769 | 0.00916587
101.66 | 0.013361 | 103.8462 | 0.01027761
106.33 | 0.013882 | 103.8462 | 0.01027761
110.55 | 0.014335 | 115.3846 | 0.0113821
115.27 | 0.014827 | 115.3846 | 0.0113821
118.66 | 0.015192 | 115.3846 | 0.0113821
122.56 | 0.015599 | 126.9231 | 0.01247944
126.82 | 0.016065 | 126.9231 | 0.01247944
131.34 | 0.016549 | 126.9231 | 0.01247944
136.13 | 0.017033 | 138.4615 | 0.01356971
141.43 | 0.017585 | 138.4615 | 0.01356971
145.22 | 0.017976 | 138.4615 | 0.01356971
148.96 | 0.018355 | 150 | 0.014653
152.23 | 0.018683 | 150 | 0.014653
156.63 | 0.019137 | 161.5385 | 0.0157294
161.34 | 0.019603 | 161.5385 | 0.0157294
165.89 | 0.020036 | 161.5385 | 0.0157294
169.78 | 0.020426 | 173.0769 | 0.01679898
174.03 | 0.020857 | 173.0769 | 0.01679898
178.12 | 0.021245 | 173.0769 | 0.01679898
182.98 | 0.021689 | 184.6154 | 0.01786183
187.03 | 0.022059 | 184.6154 | 0.01786183
191.35 | 0.022478 | 196.1538 | 0.01891802
195.86 | 0.022906 | 196.1538 | 0.01891802
200.01 | 0.023307 | 196.1538 | 0.01891802
204.67 | 0.023755 | 207.6923 | 0.01996764
209.24 | 0.024194 | 207.6923 | 0.01996764
212.76 | 0.02453 | 207.6923 | 0.01996764
218.21 | 0.025041 | 219.2308 | 0.02101076
222.42 | 0.025434 | 219.2308 | 0.02101076
227.61 | 0.025921 | 230.7692 | 0.02204746
232.08 | 0.026327 | 230.7692 | 0.02204746
237.53 | 0.026823 | 230.7692 | 0.02204746
240.82 | 0.027117 | 242.3077 | 0.02307782
246.11 | 0.027592 | 242.3077 | 0.02307782
249.53 | 0.027905 | 242.3077 | 0.02307782
254.67 | 0.028382 | 253.8462 | 0.0241019
258.92 | 0.028747 | 253.8462 | 0.0241019
263.66 | 0.029162 | 265.3846 | 0.02511978
268.03 | 0.029556 | 265.3846 | 0.02511978
272.27 | 0.029917 | 265.3846 | 0.02511978
277.19 | 0.030362 | 276.9231 | 0.02613152
282.35 | 0.030802 | 276.9231 | 0.02613152
285.9 | 0.031103 | 276.9231 | 0.02613152
291.04 | 0.031531 | 288.4615 | 0.02713721
294.41 | 0.031826 | 288.4615 | 0.02713721
298.76 | 0.032206 | 288.4615 | 0.02713721
303.59 | 0.032615 | 300 | 0.0281369
308.86 | 0.033061 | 300 | 0.0281369
312.76 | 0.033379 | 311.5385 | 0.02913067
317.68 | 0.033796 | 311.5385 | 0.02913067
321.65 | 0.034134 | 311.5385 | 0.02913067
326.09 | 0.034519 | 323.0769 | 0.03011858
330.23 | 0.034863 | 323.0769 | 0.03011858
333.98 | 0.03517 | 323.0769 | 0.03011858
338.14 | 0.035505 | 334.6154 | 0.0311007
343.34 | 0.035925 | 334.6154 | 0.0311007
347.48 | 0.036267 | 346.1538 | 0.03207708
352.77 | 0.036697 | 346.1538 | 0.03207708
357.38 | 0.037067 | 346.1538 | 0.03207708
362.2 | 0.037455 | 357.6923 | 0.0330478
366.92 | 0.037846 | 357.6923 | 0.0330478
371.39 | 0.038194 | 357.6923 | 0.0330478
376.36 | 0.038584 | 369.2308 | 0.03401291
380.8 | 0.038942 | 369.2308 | 0.03401291
385.67 | 0.039322 | 380.7692 | 0.03497248
390.26 | 0.039696 | 380.7692 | 0.03497248
395.18 | 0.040086 | 380.7692 | 0.03497248
399.37 | 0.040425 | 392.3077 | 0.03592657
404.64 | 0.040831 | 392.3077 | 0.03592657
410 | 0.041252 | 392.3077 | 0.03592657
414.82 | 0.041624 | 403.8462 | 0.03687523
419.34 | 0.041981 | 403.8462 | 0.03687523
422.94 | 0.042256 | 403.8462 | 0.03687523
426.73 | 0.042546 | 415.3846 | 0.03781852
431.64 | 0.042929 | 415.3846 | 0.03781852
436.63 | 0.043306 | 426.9231 | 0.03875651
441.01 | 0.043652 | 426.9231 | 0.03875651
446.24 | 0.044042 | 426.9231 | 0.03875651
450.82 | 0.044375 | 438.4615 | 0.03968924
455.44 | 0.044718 | 438.4615 | 0.03968924
460.42 | 0.045093 | 438.4615 | 0.03968924
465.21 | 0.045454 | 450 | 0.04061677
469.63 | 0.045811 | 450 | 0.04061677
474.68 | 0.046179 | 461.5385 | 0.04153916
479.9 | 0.046488 | 461.5385 | 0.04153916
484.53 | 0.046907 | 461.5385 | 0.04153916
488.93 | 0.047232 | 473.0769 | 0.04245646
493.92 | 0.047618 | 473.0769 | 0.04245646
498.17 | 0.047926 | 473.0769 | 0.04245646
502.91 | 0.048267 | 484.6154 | 0.04336873
507.87 | 0.04863 | 484.6154 | 0.04336873
512.2 | 0.048941 | 496.1538 | 0.04427601
516.39 | 0.049243 | 496.1538 | 0.04427601
520.35 | 0.049538 | 496.1538 | 0.04427601
525.38 | 0.049883 | 507.6923 | 0.04517836
529.54 | 0.050181 | 507.6923 | 0.04517836
533.93 | 0.050479 | 507.6923 | 0.04517836
537.85 | 0.050774 | 519.2308 | 0.04607583
542.49 | 0.05109 | 519.2308 | 0.04607583
546.26 | 0.05135 | 530.7692 | 0.04696846
550.24 | 0.051659 | 530.7692 | 0.04696846
555.28 | 0.052014 | 530.7692 | 0.04696846
560.67 | 0.052383 | 542.3077 | 0.04785631
565.34 | 0.052716 | 542.3077 | 0.04785631
570.35 | 0.05307 | 542.3077 | 0.04785631
574.97 | 0.053399 | 553.8462 | 0.04873943
579.36 | 0.053703 | 553.8462 | 0.04873943
584.71 | 0.054074 | 553.8462 | 0.04873943
589.45 | 0.054389 | 565.3846 | 0.04961785
593.69 | 0.054696 | 565.3846 | 0.04961785
599.08 | 0.05507 | 576.9231 | 0.05049164
603.2 | 0.055366 | 576.9231 | 0.05049164
608.74 | 0.055748 | 576.9231 | 0.05049164
613.71 | 0.056078 | 588.4615 | 0.05136084
619.97 | 0.056496 | 588.4615 | 0.05136084
624.25 | 0.056791 | 588.4615 | 0.05136084
629.08 | 0.057111 | 600 | 0.05222548
632.93 | 0.057386 | 600 | 0.05222548
638.35 | 0.057748 | 611.5385 | 0.05308562
642.42 | 0.058022 | 611.5385 | 0.05308562
647.48 | 0.058351 | 611.5385 | 0.05308562
653.04 | 0.058717 | 623.0769 | 0.0539413
657.54 | 0.059036 | 623.0769 | 0.0539413
661.99 | 0.059348 | 623.0769 | 0.0539413
667.15 | 0.059677 | 634.6154 | 0.05479257
671.82 | 0.06 | 634.6154 | 0.05479257
676.71 | 0.060324 | 646.1538 | 0.05563946
680.45 | 0.060583 | 646.1538 | 0.05563946
685.7 | 0.060937 | 646.1538 | 0.05563946
690.24 | 0.061244 | 657.6923 | 0.05648202
694.56 | 0.061525 | 657.6923 | 0.05648202
699.38 | 0.061835 | 657.6923 | 0.05648202
704.51 | 0.062189 | 669.2308 | 0.0573203
708.48 | 0.062424 | 669.2308 | 0.0573203
713.48 | 0.062745 | 669.2308 | 0.0573203
718.05 | 0.063037 | 680.7692 | 0.05815432
724.13 | 0.063431 | 680.7692 | 0.05815432
729.25 | 0.063769 | 692.3077 | 0.05898414
735.22 | 0.064141 | 692.3077 | 0.05898414
739.78 | 0.06443 | 692.3077 | 0.05898414
744.6 | 0.064743 | 703.8462 | 0.05980979
750.27 | 0.065121 | 703.8462 | 0.05980979
755.39 | 0.065449 | 703.8462 | 0.05980979
760.65 | 0.06578 | 715.3846 | 0.06063132
764.65 | 0.066038 | 715.3846 | 0.06063132
769.22 | 0.066321 | 726.9231 | 0.06144875
773.61 | 0.066605 | 726.9231 | 0.06144875
779.05 | 0.066957 | 726.9231 | 0.06144875
784.04 | 0.067258 | 738.4615 | 0.06226213
791.01 | 0.067695 | 738.4615 | 0.06226213
796.15 | 0.068027 | 738.4615 | 0.06226213
800.89 | 0.06832 | 750 | 0.06307151
806.2 | 0.06865 | 750 | 0.06307151
811.22 | 0.068949 | 761.5385 | 0.0638769
815.47 | 0.069214 | 761.5385 | 0.0638769
819.59 | 0.069482 | 761.5385 | 0.0638769
824.05 | 0.069749 | 773.0769 | 0.06467836
828.2 | 0.070009 | 773.0769 | 0.06467836
832.67 | 0.070286 | 773.0769 | 0.06467836
838.38 | 0.070636 | 784.6154 | 0.06547592
843.13 | 0.070939 | 784.6154 | 0.06547592
848.56 | 0.071271 | 796.1538 | 0.06626961
854.45 | 0.071631 | 796.1538 | 0.06626961
859.35 | 0.071924 | 796.1538 | 0.06626961
863.84 | 0.072193 | 807.6923 | 0.06705946
869.18 | 0.072532 | 807.6923 | 0.06705946
873.4 | 0.0728 | 807.6923 | 0.06705946
877.92 | 0.073081 | 819.2308 | 0.06784551
882.54 | 0.073356 | 819.2308 | 0.06784551
887.98 | 0.073688 | 819.2308 | 0.06784551
892.67 | 0.073974 | 830.7692 | 0.06862785
898.11 | 0.074308 | 830.7692 | 0.06862785
903.45 | 0.074624 | 842.3077 | 0.06940654
909.6 | 0.074994 | 842.3077 | 0.06940654
914.96 | 0.075313 | 842.3077 | 0.06940654
920.15 | 0.075635 | 853.8462 | 0.07018164
924.49 | 0.075905 | 853.8462 | 0.07018164
929.51 | 0.076191 | 853.8462 | 0.07018164
934.18 | 0.076458 | 865.3846 | 0.0709532
939.12 | 0.076765 | 865.3846 | 0.0709532
942.96 | 0.076975 | 876.9231 | 0.07172129
948.03 | 0.077283 | 876.9231 | 0.07172129
952.05 | 0.077517 | 876.9231 | 0.07172129
957.97 | 0.077873 | 888.4615 | 0.07248597
962.13 | 0.078126 | 888.4615 | 0.07248597
966.95 | 0.078418 | 888.4615 | 0.07248597
971.2 | 0.078663 | 900 | 0.07324729
975.44 | 0.078909 | 900 | 0.07324729
981.06 | 0.079237 | 911.5385 | 0.0740053
985.85 | 0.07951 | 911.5385 | 0.0740053
990.39 | 0.079808 | 911.5385 | 0.0740053
994.71 | 0.080052 | 923.0769 | 0.07476007
998.31 | 0.080255 | 923.0769 | 0.07476007
1003.6 | 0.080561 | 923.0769 | 0.07476007
1008.72 | 0.080866 | 934.6154 | 0.07551166
1013.95 | 0.081168 | 934.6154 | 0.07551166
1019.42 | 0.08149 | 934.6154 | 0.07551166
1025.11 | 0.081813 | 946.1538 | 0.0762601
1029.5 | 0.082066 | 946.1538 | 0.0762601
1033.3 | 0.082289 | 957.6923 | 0.07700546
1038.61 | 0.082601 | 957.6923 | 0.07700546
1042.91 | 0.082842 | 957.6923 | 0.07700546
1047.03 | 0.083082 | 969.2308 | 0.07774779
1053.57 | 0.083457 | 969.2308 | 0.07774779
1058.09 | 0.083721 | 969.2308 | 0.07774779
1063.48 | 0.084042 | 980.7692 | 0.07848715
1067.47 | 0.084265 | 980.7692 | 0.07848715
1071.81 | 0.084514 | 992.3077 | 0.07922358
1076.73 | 0.084782 | 992.3077 | 0.07922358
1082.23 | 0.08511 | 992.3077 | 0.07922358
1087.14 | 0.085388 | 1003.846 | 0.07995714
1092.38 | 0.085681 | 1003.846 | 0.07995714
1097.35 | 0.085965 | 1003.846 | 0.07995714
1102.49 | 0.086244 | 1015.385 | 0.08068787
1106.53 | 0.086485 | 1015.385 | 0.08068787
1112.88 | 0.086848 | 1026.923 | 0.08141583
1117.12 | 0.087085 | 1026.923 | 0.08141583
1123.38 | 0.087444 | 1026.923 | 0.08141583
1128.57 | 0.087727 | 1038.462 | 0.08214106
1134.32 | 0.088073 | 1038.462 | 0.08214106
1139.48 | 0.088384 | 1038.462 | 0.08214106
1143.98 | 0.088614 | 1050 | 0.08286362
1148.94 | 0.088872 | 1050 | 0.08286362
1153.58 | 0.089145 | 1061.538 | 0.08358355
1158.7 | 0.089431 | 1061.538 | 0.08358355
1163.75 | 0.089721 | 1061.538 | 0.08358355
1168.46 | 0.089966 | 1073.077 | 0.08430089
1173.75 | 0.090254 | 1073.077 | 0.08430089
1180.22 | 0.090626 | 1073.077 | 0.08430089
1184.51 | 0.090859 | 1084.615 | 0.08501571
1189.96 | 0.091169 | 1084.615 | 0.08501571
1194.8 | 0.091424 | 1084.615 | 0.08501571
1200.36 | 0.091795 | 1096.154 | 0.08572803
1204.39 | 0.092026 | 1096.154 | 0.08572803
1210.07 | 0.092351 | 1107.692 | 0.08643791
1214.4 | 0.092594 | 1107.692 | 0.08643791
1219.7 | 0.092886 | 1107.692 | 0.08643791
1223.42 | 0.093082 | 1119.231 | 0.08714539
1228.61 | 0.093373 | 1119.231 | 0.08714539
1232.65 | 0.093604 | 1119.231 | 0.08714539
1238.84 | 0.093942 | 1130.769 | 0.08785052
1242.88 | 0.094175 | 1130.769 | 0.08785052
1247.93 | 0.094453 | 1142.308 | 0.08855334
1252.14 | 0.094671 | 1142.308 | 0.08855334
1258.39 | 0.095018 | 1142.308 | 0.08855334
1262.91 | 0.095265 | 1153.846 | 0.08925389
1267.85 | 0.09552 | 1153.846 | 0.08925389
1272.67 | 0.0958 | 1153.846 | 0.08925389
1278.28 | 0.096115 | 1165.385 | 0.08995221
1282.37 | 0.096335 | 1165.385 | 0.08995221
1287.41 | 0.096604 | 1176.923 | 0.09064836
1292.49 | 0.096874 | 1176.923 | 0.09064836
1299.02 | 0.097238 | 1176.923 | 0.09064836
1303.44 | 0.097466 | 1188.462 | 0.09134236
1309.38 | 0.097792 | 1188.462 | 0.09134236
1314.27 | 0.098069 | 1188.462 | 0.09134236
1318.96 | 0.098316 | 1200 | 0.09203427
1323.84 | 0.098579 | 1200 | 0.09203427
1330.13 | 0.09892 | 1200 | 0.09203427
1335.46 | 0.099197 | 1211.538 | 0.09272412
1340.81 | 0.099502 | 1211.538 | 0.09272412
1346.05 | 0.099765 | 1223.077 | 0.09341195
1351.46 | 0.10007 | 1223.077 | 0.09341195
1356.56 | 0.100342 | 1223.077 | 0.09341195
1362.28 | 0.100655 | 1234.615 | 0.0940978
1366.44 | 0.100869 | 1234.615 | 0.0940978
1371.18 | 0.101135 | 1234.615 | 0.0940978
1374.95 | 0.101334 | 1246.154 | 0.09478172
1380.57 | 0.101629 | 1246.154 | 0.09478172
1384.84 | 0.101852 | 1257.692 | 0.09546374
1389.73 | 0.102117 | 1257.692 | 0.09546374
1393.93 | 0.102335 | 1257.692 | 0.09546374
1400.27 | 0.102673 | 1269.231 | 0.0961439
1405.46 | 0.102946 | 1269.231 | 0.0961439
1412.27 | 0.103305 | 1269.231 | 0.0961439
1416.83 | 0.103542 | 1280.769 | 0.09682224
1421.41 | 0.103795 | 1280.769 | 0.09682224
1426.32 | 0.104052 | 1292.308 | 0.09749879
1430.61 | 0.104288 | 1292.308 | 0.09749879
1436.16 | 0.104581 | 1292.308 | 0.09749879
1441.68 | 0.104888 | 1303.846 | 0.0981736
1446.57 | 0.105144 | 1303.846 | 0.0981736
1452.08 | 0.105449 | 1303.846 | 0.0981736
1455.77 | 0.105627 | 1315.385 | 0.09884671
1460.64 | 0.105888 | 1315.385 | 0.09884671
1465.58 | 0.106141 | 1326.923 | 0.09951814
1471.62 | 0.106454 | 1326.923 | 0.09951814
1475.9 | 0.106639 | 1326.923 | 0.09951814
1480.58 | 0.106935 | 1338.462 | 0.1001879
1485.73 | 0.107182 | 1338.462 | 0.1001879
1490.92 | 0.107455 | 1338.462 | 0.1001879
1495.62 | 0.107706 | 1350 | 0.1008561
1500.95 | 0.108002 | 1350 | 0.1008561
1505.94 | 0.108254 | 1350 | 0.1008561
1511.22 | 0.10852 | 1361.538 | 0.1015228
1515.45 | 0.108749 | 1361.538 | 0.1015228
1521.07 | 0.109035 | 1373.077 | 0.1021879
1525.89 | 0.109295 | 1373.077 | 0.1021879
1531.68 | 0.109607 | 1373.077 | 0.1021879
1535.98 | 0.10983 | 1384.615 | 0.1028515
1541.61 | 0.110127 | 1384.615 | 0.1028515
1547.25 | 0.110422 | 1384.615 | 0.1028515
1551.12 | 0.110636 | 1396.154 | 0.1035137
1556.29 | 0.110904 | 1396.154 | 0.1035137
1561.96 | 0.111207 | 1407.692 | 0.1041744
1566.88 | 0.111444 | 1407.692 | 0.1041744
1572.44 | 0.111749 | 1407.692 | 0.1041744
1576.88 | 0.111982 | 1419.231 | 0.1048337
1582.32 | 0.112247 | 1419.231 | 0.1048337
1588.04 | 0.112555 | 1419.231 | 0.1048337
1592.24 | 0.112775 | 1430.769 | 0.1054917
1598.83 | 0.113105 | 1430.769 | 0.1054917
1603.52 | 0.113338 | 1442.308 | 0.1061484
1608.36 | 0.113598 | 1442.308 | 0.1061484
1612.85 | 0.113826 | 1442.308 | 0.1061484
1617.62 | 0.114064 | 1453.846 | 0.1068038
1621.24 | 0.114257 | 1453.846 | 0.1068038
1628.38 | 0.114629 | 1453.846 | 0.1068038
1634.12 | 0.114929 | 1465.385 | 0.107458
1638.76 | 0.115172 | 1465.385 | 0.107458
1645 | 0.115432 | 1465.385 | 0.107458
1651.32 | 0.115742 | 1476.923 | 0.1081109
1656.39 | 0.116013 | 1476.923 | 0.1081109
1661.72 | 0.116285 | 1488.462 | 0.1087626
1666.95 | 0.116571 | 1488.462 | 0.1087626
1672.34 | 0.116852 | 1488.462 | 0.1087626
1677.95 | 0.11713 | 1500 | 0.1094132
1682.92 | 0.117392 | 1500 | 0.1094132
1687.68 | 0.117631 | 1500 | 0.1094132
1693.28 | 0.117916 | 1511.538 | 0.1100627
1697.74 | 0.118151 | 1511.538 | 0.1100627
1703.18 | 0.118436 | 1523.077 | 0.110711
1707.7 | 0.118668 | 1523.077 | 0.110711
1712.92 | 0.118928 | 1523.077 | 0.110711
1717.36 | 0.119166 | 1534.615 | 0.1113583
1722.23 | 0.119424 | 1534.615 | 0.1113583
1727.08 | 0.119676 | 1534.615 | 0.1113583
1733.99 | 0.120028 | 1546.154 | 0.1120046
1738.2 | 0.120258 | 1546.154 | 0.1120046
1743.8 | 0.120537 | 1557.692 | 0.1126499
1748.31 | 0.120759 | 1557.692 | 0.1126499
1752.53 | 0.120985 | 1557.692 | 0.1126499
1757.23 | 0.121228 | 1569.231 | 0.1132943
1763.11 | 0.12153 | 1569.231 | 0.1132943
1767.59 | 0.121768 | 1569.231 | 0.1132943
1773.9 | 0.122092 | 1580.769 | 0.1139377
1778.54 | 0.122334 | 1580.769 | 0.1139377
1783.31 | 0.122577 | 1592.308 | 0.1145802
1788.43 | 0.122841 | 1592.308 | 0.1145802
1793.35 | 0.123084 | 1592.308 | 0.1145802
1798.28 | 0.12336 | 1603.846 | 0.1152218
1804.53 | 0.123667 | 1603.846 | 0.1152218
1809.8 | 0.123841 | 1603.846 | 0.1152218
1815.16 | 0.124217 | 1615.385 | 0.1158626
1819.65 | 0.124455 | 1615.385 | 0.1158626
1826.27 | 0.124794 | 1615.385 | 0.1158626
1831.08 | 0.125048 | 1626.923 | 0.1165027
1836.27 | 0.125296 | 1626.923 | 0.1165027
1841.14 | 0.125569 | 1638.462 | 0.1171419
1846.13 | 0.125818 | 1638.462 | 0.1171419
1849.96 | 0.126028 | 1638.462 | 0.1171419
1854.75 | 0.126261 | 1650 | 0.1177804
1859.09 | 0.126484 | 1650 | 0.1177804
1864.11 | 0.126733 | 1650 | 0.1177804
1868.83 | 0.126978 | 1661.538 | 0.1184181
1874.16 | 0.127248 | 1661.538 | 0.1184181
1877.96 | 0.127458 | 1673.077 | 0.1190552
1883.53 | 0.127754 | 1673.077 | 0.1190552
1887.34 | 0.127934 | 1673.077 | 0.1190552
1892.17 | 0.128191 | 1684.615 | 0.1196916
1897.13 | 0.128467 | 1684.615 | 0.1196916
1902.89 | 0.128757 | 1684.615 | 0.1196916
1907.74 | 0.129003 | 1696.154 | 0.1203274
1912.46 | 0.129251 | 1696.154 | 0.1203274
1917.42 | 0.129489 | 1707.692 | 0.1209627
1923.74 | 0.129807 | 1707.692 | 0.1209627
1928.58 | 0.130058 | 1707.692 | 0.1209627
1933.43 | 0.130295 | 1719.231 | 0.1215973
1938.36 | 0.130552 | 1719.231 | 0.1215973
1943.33 | 0.130811 | 1719.231 | 0.1215973
1946.95 | 0.130999 | 1730.769 | 0.1222314
1952.25 | 0.131282 | 1730.769 | 0.1222314
1957.38 | 0.131537 | 1730.769 | 0.1222314
1963.07 | 0.131816 | 1742.308 | 0.122865
1967.02 | 0.132041 | 1742.308 | 0.122865
1972.88 | 0.13232 | 1753.846 | 0.1234982
1978.1 | 0.132578 | 1753.846 | 0.1234982
1984.75 | 0.132894 | 1753.846 | 0.1234982
1988.94 | 0.133115 | 1765.385 | 0.1241309
1994.98 | 0.133422 | 1765.385 | 0.1241309
2000.22 | 0.133692 | 1765.385 | 0.1241309
2005.39 | 0.133987 | 1776.923 | 0.1247632
2009.9 | 0.134209 | 1776.923 | 0.1247632
2015 | 0.134473 | 1788.462 | 0.1253951
2020.76 | 0.134777 | 1788.462 | 0.1253951
2025.18 | 0.135 | 1788.462 | 0.1253951
2030.2 | 0.13526 | 1800 | 0.1260266
2035.17 | 0.135514 | 1800 | 0.1260266
2040.46 | 0.135777 | 1800 | 0.1260266
2045.48 | 0.136028 | 1811.538 | 0.1266578
2050.34 | 0.136285 | 1811.538 | 0.1266578
2054.93 | 0.136517 | 1823.077 | 0.1272888
2060.08 | 0.136776 | 1823.077 | 0.1272888
2065.84 | 0.137069 | 1823.077 | 0.1272888
2071.08 | 0.137343 | 1834.615 | 0.1279194
2076.2 | 0.137615 | 1834.615 | 0.1279194
2082.27 | 0.137915 | 1834.615 | 0.1279194
2087.93 | 0.138197 | 1846.154 | 0.1285498
2093.1 | 0.138467 | 1846.154 | 0.1285498
2097.81 | 0.138711 | 1857.692 | 0.1291801
2102.43 | 0.13895 | 1857.692 | 0.1291801
2107.4 | 0.139219 | 1857.692 | 0.1291801
2112.99 | 0.139502 | 1869.231 | 0.1298101
2117.59 | 0.139747 | 1869.231 | 0.1298101
2123.37 | 0.140039 | 1869.231 | 0.1298101
2128.56 | 0.140297 | 1880.769 | 0.13044
2134.21 | 0.140591 | 1880.769 | 0.13044
2138.15 | 0.140797 | 1880.769 | 0.13044
2144.47 | 0.141122 | 1892.308 | 0.1310698
2149.71 | 0.141396 | 1892.308 | 0.1310698
2155.8 | 0.141684 | 1903.846 | 0.1316994
2160.46 | 0.141942 | 1903.846 | 0.1316994
2165.38 | 0.142182 | 1903.846 | 0.1316994
2169.72 | 0.142417 | 1915.385 | 0.1323291
2174.24 | 0.142654 | 1915.385 | 0.1323291
2178.74 | 0.142898 | 1915.385 | 0.1323291
2184.03 | 0.143148 | 1926.923 | 0.1329587
2188.42 | 0.143385 | 1926.923 | 0.1329587
2193.91 | 0.143668 | 1938.462 | 0.1335883
2199.1 | 0.143935 | 1938.462 | 0.1335883
2204.15 | 0.14419 | 1938.462 | 0.1335883
2208.72 | 0.144431 | 1950 | 0.1342179
2213.86 | 0.144684 | 1950 | 0.1342179
2218.63 | 0.144938 | 1950 | 0.1342179
2224.39 | 0.145223 | 1961.538 | 0.1348476
2229.66 | 0.145506 | 1961.538 | 0.1348476
2235.08 | 0.145779 | 1973.077 | 0.1354774
2239.09 | 0.145991 | 1973.077 | 0.1354774
2244.69 | 0.14629 | 1973.077 | 0.1354774
2250.38 | 0.146583 | 1984.615 | 0.1361073
2255.32 | 0.146855 | 1984.615 | 0.1361073
2260.81 | 0.147146 | 1984.615 | 0.1361073
2266.35 | 0.147418 | 1996.154 | 0.1367373
2271.47 | 0.14769 | 1996.154 | 0.1367373
2276.48 | 0.147963 | 1996.154 | 0.1367373
2281.9 | 0.148217 | 2007.692 | 0.1373676
2287.29 | 0.148495 | 2007.692 | 0.1373676
2291.18 | 0.1487 | 2019.231 | 0.137998
2296.05 | 0.148971 | 2019.231 | 0.137998
2300.64 | 0.14921 | 2019.231 | 0.137998
2305.54 | 0.149466 | 2030.769 | 0.1386287
2309.73 | 0.14969 | 2030.769 | 0.1386287
2314.77 | 0.149946 | 2030.769 | 0.1386287
2319.41 | 0.150164 | 2042.308 | 0.1392597
2324.33 | 0.150435 | 2042.308 | 0.1392597
2328.38 | 0.150657 | 2053.846 | 0.139891
2334.4 | 0.150955 | 2053.846 | 0.139891
2340.26 | 0.151261 | 2053.846 | 0.139891
2344.82 | 0.151518 | 2065.385 | 0.1405226
2349.92 | 0.151763 | 2065.385 | 0.1405226
2355.69 | 0.152091 | 2065.385 | 0.1405226
2360.55 | 0.152344 | 2076.923 | 0.1411546
2366.42 | 0.15266 | 2076.923 | 0.1411546
2372.21 | 0.152953 | 2088.462 | 0.1417869
2378.63 | 0.153282 | 2088.462 | 0.1417869
2383.54 | 0.153547 | 2088.462 | 0.1417869
2389.04 | 0.153837 | 2100 | 0.1424197
2394.23 | 0.154106 | 2100 | 0.1424197
2400.24 | 0.154416 | 2100 | 0.1424197
2405.18 | 0.15468 | 2111.538 | 0.143053
2410.78 | 0.154979 | 2111.538 | 0.143053
2415.42 | 0.155227 | 2123.077 | 0.1436868
2421.35 | 0.155528 | 2123.077 | 0.1436868
2425.87 | 0.155766 | 2123.077 | 0.1436868
2430.91 | 0.15604 | 2134.615 | 0.1443211
2435.26 | 0.156262 | 2134.615 | 0.1443211
2440.13 | 0.156523 | 2134.615 | 0.1443211
2445.09 | 0.156791 | 2146.154 | 0.1449559
2450.56 | 0.157083 | 2146.154 | 0.1449559
2455.98 | 0.157364 | 2146.154 | 0.1449559
2461.02 | 0.157626 | 2157.692 | 0.1455913
2466.91 | 0.157935 | 2157.692 | 0.1455913
2471.65 | 0.158177 | 2169.231 | 0.1462274
2476.12 | 0.158406 | 2169.231 | 0.1462274
2481.36 | 0.158701 | 2169.231 | 0.1462274
2487.33 | 0.159016 | 2180.769 | 0.1468641
2492.34 | 0.15928 | 2180.769 | 0.1468641
2497.61 | 0.15957 | 2180.769 | 0.1468641
2502.81 | 0.159846 | 2192.308 | 0.1475015
2508.4 | 0.160143 | 2192.308 | 0.1475015
2513.09 | 0.160394 | 2203.846 | 0.1481396
2519.11 | 0.16072 | 2203.846 | 0.1481396
2523.74 | 0.160968 | 2203.846 | 0.1481396
2530.36 | 0.16131 | 2215.385 | 0.1487785
2534.93 | 0.161552 | 2215.385 | 0.1487785
2540.45 | 0.161848 | 2215.385 | 0.1487785
2546.06 | 0.162148 | 2226.923 | 0.1494182
2551.75 | 0.162442 | 2226.923 | 0.1494182
2557.04 | 0.162725 | 2238.462 | 0.1500587
2562.14 | 0.163003 | 2238.462 | 0.1500587
2566.91 | 0.163271 | 2238.462 | 0.1500587
2571.95 | 0.163539 | 2250 | 0.1507001
2578.34 | 0.163881 | 2250 | 0.1507001
2584.27 | 0.164192 | 2250 | 0.1507001
2589.47 | 0.164479 | 2261.538 | 0.1513423
2595.11 | 0.164785 | 2261.538 | 0.1513423
2600.87 | 0.165099 | 2273.077 | 0.1519855
2605.5 | 0.165364 | 2273.077 | 0.1519855
2609.81 | 0.165598 | 2273.077 | 0.1519855
2614.68 | 0.165849 | 2284.615 | 0.1526296
2619.02 | 0.166102 | 2284.615 | 0.1526296
2624.22 | 0.166379 | 2284.615 | 0.1526296
2630.3 | 0.166701 | 2296.154 | 0.1532748
2634.35 | 0.166925 | 2296.154 | 0.1532748
2638.74 | 0.167169 | 2296.154 | 0.1532748
2643.41 | 0.167426 | 2307.692 | 0.153921
2647.75 | 0.167666 | 2307.692 | 0.153921
2652.15 | 0.167885 | 2319.231 | 0.1545682
2657.91 | 0.168201 | 2319.231 | 0.1545682
2661.95 | 0.168429 | 2319.231 | 0.1545682
2666.44 | 0.168681 | 2330.769 | 0.1552166
2671.17 | 0.16894 | 2330.769 | 0.1552166
2676.35 | 0.16921 | 2330.769 | 0.1552166
2682.49 | 0.169554 | 2342.308 | 0.1558661
2688.31 | 0.169884 | 2342.308 | 0.1558661
2694.63 | 0.170223 | 2353.846 | 0.1565168
2699.77 | 0.170497 | 2353.846 | 0.1565168
2704.53 | 0.17077 | 2353.846 | 0.1565168
2708.93 | 0.171022 | 2365.385 | 0.1571688
2715.32 | 0.171376 | 2365.385 | 0.1571688
2720.23 | 0.171645 | 2365.385 | 0.1571688
2725.7 | 0.171955 | 2376.923 | 0.1578219
2730.39 | 0.172213 | 2376.923 | 0.1578219
2735.96 | 0.172526 | 2388.462 | 0.1584764
2740.65 | 0.172781 | 2388.462 | 0.1584764
2746.62 | 0.173115 | 2388.462 | 0.1584764
2751.67 | 0.173401 | 2400 | 0.1591323
2757.35 | 0.17372 | 2400 | 0.1591323
2762.15 | 0.173982 | 2400 | 0.1591323
2767.44 | 0.174278 | 2411.538 | 0.1597895
2772.28 | 0.174546 | 2411.538 | 0.1597895
2776.98 | 0.174811 | 2411.538 | 0.1597895
2781.22 | 0.175046 | 2423.077 | 0.1604481
2786.44 | 0.175344 | 2423.077 | 0.1604481
2791.67 | 0.17563 | 2434.615 | 0.1611083
2796.74 | 0.175912 | 2434.615 | 0.1611083
2802.09 | 0.176223 | 2434.615 | 0.1611083
2807.38 | 0.176517 | 2446.154 | 0.1617699
2811.95 | 0.176784 | 2446.154 | 0.1617699
2817.21 | 0.177083 | 2446.154 | 0.1617699
2821.7 | 0.177319 | 2457.692 | 0.162433
2827.12 | 0.17762 | 2457.692 | 0.162433
2831.59 | 0.177885 | 2469.231 | 0.1630978
2837.36 | 0.178213 | 2469.231 | 0.1630978
2841.49 | 0.178444 | 2469.231 | 0.1630978
2846.39 | 0.178715 | 2480.769 | 0.1637642
2852.11 | 0.17906 | 2480.769 | 0.1637642
2857.62 | 0.179381 | 2480.769 | 0.1637642
2862.34 | 0.179647 | 2492.308 | 0.1644322
2867.25 | 0.179931 | 2492.308 | 0.1644322
2872.87 | 0.180256 | 2503.846 | 0.165102
2877.34 | 0.180519 | 2503.846 | 0.165102
2882.48 | 0.180809 | 2503.846 | 0.165102
2886.58 | 0.181044 | 2515.385 | 0.1657736
2892.94 | 0.181417 | 2515.385 | 0.1657736
2897.04 | 0.18165 | 2515.385 | 0.1657736
2902.73 | 0.181967 | 2526.923 | 0.166447
2907.47 | 0.182242 | 2526.923 | 0.166447
2912.64 | 0.18254 | 2538.462 | 0.1671222
2917.97 | 0.182858 | 2538.462 | 0.1671222
2923.1 | 0.183168 | 2538.462 | 0.1671222
2927.88 | 0.183439 | 2550 | 0.1677993
2933.75 | 0.183784 | 2550 | 0.1677993
2938.47 | 0.18405 | 2550 | 0.1677993
2943.43 | 0.184353 | 2561.538 | 0.1684784
2948.11 | 0.184635 | 2561.538 | 0.1684784
2953.17 | 0.184937 | 2561.538 | 0.1684784
2957.87 | 0.185196 | 2573.077 | 0.1691595
2963.08 | 0.185503 | 2573.077 | 0.1691595
2967.15 | 0.185736 | 2584.615 | 0.1698427
2972.92 | 0.186089 | 2584.615 | 0.1698427
2978.13 | 0.186392 | 2584.615 | 0.1698427
2983.12 | 0.186694 | 2596.154 | 0.170528
2987.42 | 0.18694 | 2596.154 | 0.170528
2993.49 | 0.1873 | 2596.154 | 0.170528
2997.3 | 0.18752 | 2607.692 | 0.1712154
3001.84 | 0.187796 | 2607.692 | 0.1712154
3006.61 | 0.188079 | 2619.231 | 0.171905
3011.81 | 0.188384 | 2619.231 | 0.171905
3015.42 | 0.188602 | 2619.231 | 0.171905
3021.34 | 0.18896 | 2630.769 | 0.1725969
3025.83 | 0.189232 | 2630.769 | 0.1725969
3031.67 | 0.189588 | 2630.769 | 0.1725969
3036.66 | 0.189881 | 2642.308 | 0.1732912
3041.88 | 0.190191 | 2642.308 | 0.1732912
3046.73 | 0.190488 | 2653.846 | 0.1739878
3051.42 | 0.190773 | 2653.846 | 0.1739878
3056.26 | 0.191074 | 2653.846 | 0.1739878
3062.35 | 0.191437 | 2665.385 | 0.1746868
3067.32 | 0.191738 | 2665.385 | 0.1746868
3073.93 | 0.192136 | 2665.385 | 0.1746868
3079.2 | 0.192467 | 2676.923 | 0.1753883
3084.81 | 0.192821 | 2676.923 | 0.1753883
3090.63 | 0.193157 | 2676.923 | 0.1753883
3096.3 | 0.193507 | 2688.462 | 0.1760923
3101.42 | 0.193819 | 2688.462 | 0.1760923
3106.25 | 0.194121 | 2700 | 0.176799
3110.62 | 0.194403 | 2700 | 0.176799
3117.04 | 0.194817 | 2700 | 0.176799
3121.51 | 0.195083 | 2711.538 | 0.1775083
3126.37 | 0.195374 | 2711.538 | 0.1775083
3130.57 | 0.19565 | 2711.538 | 0.1775083
3135.81 | 0.19596 | 2723.077 | 0.1782203
3139.88 | 0.196223 | 2723.077 | 0.1782203
3145.82 | 0.196591 | 2734.615 | 0.1789352
3150.48 | 0.196885 | 2734.615 | 0.1789352
3155.46 | 0.197209 | 2734.615 | 0.1789352
3160.17 | 0.197505 | 2746.154 | 0.1796528
3165.66 | 0.197841 | 2746.154 | 0.1796528
3169.8 | 0.198107 | 2746.154 | 0.1796528
3174.7 | 0.198407 | 2757.692 | 0.1803734
3179.22 | 0.198697 | 2757.692 | 0.1803734
3184.33 | 0.199026 | 2769.231 | 0.181097
3188.18 | 0.19928 | 2769.231 | 0.181097
3193.34 | 0.199608 | 2769.231 | 0.181097
3197.89 | 0.199891 | 2780.769 | 0.1818237
3202.68 | 0.200201 | 2780.769 | 0.1818237
3206.67 | 0.200449 | 2780.769 | 0.1818237
3211.59 | 0.200772 | 2792.308 | 0.1825534
3216.03 | 0.201053 | 2792.308 | 0.1825534
3221.4 | 0.201399 | 2803.846 | 0.1832863
3225.47 | 0.201653 | 2803.846 | 0.1832863
3230.49 | 0.201988 | 2803.846 | 0.1832863
3236.11 | 0.202343 | 2815.385 | 0.1840225
3241.42 | 0.202685 | 2815.385 | 0.1840225
3245.84 | 0.202977 | 2815.385 | 0.1840225
3251.13 | 0.203314 | 2826.923 | 0.184762
3255.72 | 0.20361 | 2826.923 | 0.184762
3260.72 | 0.203946 | 2826.923 | 0.184762
3265.68 | 0.20427 | 2838.462 | 0.1855049
3270.62 | 0.204588 | 2838.462 | 0.1855049
3274.72 | 0.204862 | 2850 | 0.1862513
3279.64 | 0.205187 | 2850 | 0.1862513
3285.37 | 0.205553 | 2850 | 0.1862513
3290.05 | 0.205856 | 2861.538 | 0.1870012
3295.51 | 0.206231 | 2861.538 | 0.1870012
3299.45 | 0.206489 | 2861.538 | 0.1870012
3304.49 | 0.206823 | 2873.077 | 0.1877547
3308.41 | 0.207092 | 2873.077 | 0.1877547
3312.54 | 0.207362 | 2884.615 | 0.188512
3316.93 | 0.207656 | 2884.615 | 0.188512
3321.5 | 0.207959 | 2884.615 | 0.188512
3325.33 | 0.208215 | 2896.154 | 0.189273
3330.2 | 0.208535 | 2896.154 | 0.189273
3334.92 | 0.208867 | 2896.154 | 0.189273
3339.76 | 0.209184 | 2907.692 | 0.1900379
3344.76 | 0.209529 | 2907.692 | 0.1900379
3350.15 | 0.209908 | 2919.231 | 0.1908067
3354.64 | 0.210222 | 2919.231 | 0.1908067
3359.49 | 0.210552 | 2919.231 | 0.1908067
3364.68 | 0.210906 | 2930.769 | 0.1915796
3370.39 | 0.211302 | 2930.769 | 0.1915796
3375.03 | 0.211618 | 2930.769 | 0.1915796
3379.72 | 0.211945 | 2942.308 | 0.1923566
3384.05 | 0.21225 | 2942.308 | 0.1923566
3388.26 | 0.212545 | 2942.308 | 0.1923566
3392.95 | 0.212874 | 2953.846 | 0.1931379
3398.33 | 0.21324 | 2953.846 | 0.1931379
3404.01 | 0.213644 | 2965.385 | 0.1939234
3409.2 | 0.214014 | 2965.385 | 0.1939234
3413.92 | 0.214334 | 2965.385 | 0.1939234
3419.61 | 0.21475 | 2976.923 | 0.1947134
3423.44 | 0.215024 | 2976.923 | 0.1947134
3428.88 | 0.215408 | 2976.923 | 0.1947134
3432.94 | 0.215695 | 2988.462 | 0.1955078
3437.73 | 0.216023 | 2988.462 | 0.1955078
3441.26 | 0.216283 | 3000 | 0.1963069
3446.18 | 0.216644 | 3000 | 0.1963069
3451.76 | 0.217032 | 3000 | 0.1963069
3457.3 | 0.217425 | 3011.538 | 0.1971106
3462.84 | 0.217824 | 3011.538 | 0.1971106
3467.26 | 0.21814 | 3011.538 | 0.1971106
3471.33 | 0.218458 | 3023.077 | 0.1979192
3475.95 | 0.218753 | 3023.077 | 0.1979192
3481.24 | 0.219129 | 3034.615 | 0.1987327
3486.59 | 0.219519 | 3034.615 | 0.1987327
3491.65 | 0.219905 | 3034.615 | 0.1987327
3498.07 | 0.220394 | 3046.154 | 0.1995512
3503.21 | 0.22077 | 3046.154 | 0.1995512
3508.48 | 0.22116 | 3046.154 | 0.1995512
3512.35 | 0.221439 | 3057.692 | 0.2003749
3518.51 | 0.221907 | 3057.692 | 0.2003749
3522.73 | 0.222221 | 3069.231 | 0.2012038
3526.89 | 0.22254 | 3069.231 | 0.2012038
3530.29 | 0.22279 | 3069.231 | 0.2012038
3535.6 | 0.223197 | 3080.769 | 0.2020381
3539.73 | 0.223501 | 3080.769 | 0.2020381
3545.22 | 0.223921 | 3080.769 | 0.2020381
3549.09 | 0.224205 | 3092.308 | 0.2028778
3553.35 | 0.224534 | 3092.308 | 0.2028778
3558.85 | 0.224962 | 3092.308 | 0.2028778
3563.76 | 0.225339 | 3103.846 | 0.2037233
3568.31 | 0.225682 | 3103.846 | 0.2037233
3572.82 | 0.226043 | 3115.385 | 0.2045744
3577.52 | 0.226427 | 3115.385 | 0.2045744
3582.28 | 0.226787 | 3115.385 | 0.2045744
3586.31 | 0.227104 | 3126.923 | 0.2054315
3591.34 | 0.227489 | 3126.923 | 0.2054315
3596.11 | 0.227877 | 3126.923 | 0.2054315
3600.35 | 0.228208 | 3138.462 | 0.2062946
3604.13 | 0.228499 | 3138.462 | 0.2062946
3607.85 | 0.228799 | 3150 | 0.2071638
3612.46 | 0.229169 | 3150 | 0.2071638
3617.23 | 0.229552 | 3150 | 0.2071638
3621.03 | 0.22985 | 3161.538 | 0.2080394
3625.01 | 0.230176 | 3161.538 | 0.2080394
3629.63 | 0.230556 | 3161.538 | 0.2080394
3635.45 | 0.231015 | 3173.077 | 0.2089214
3639.69 | 0.231356 | 3173.077 | 0.2089214
3644.24 | 0.231724 | 3184.615 | 0.20981
3648.48 | 0.232067 | 3184.615 | 0.20981
3652.47 | 0.232402 | 3184.615 | 0.20981
3657.32 | 0.2328 | 3196.154 | 0.2107054
3662.21 | 0.233202 | 3196.154 | 0.2107054
3665.8 | 0.2335 | 3196.154 | 0.2107054
3671.39 | 0.233967 | 3207.692 | 0.2116077
3676.01 | 0.234339 | 3207.692 | 0.2116077
3680.1 | 0.234696 | 3207.692 | 0.2116077
3684.37 | 0.235041 | 3219.231 | 0.2125172
3688.36 | 0.23538 | 3219.231 | 0.2125172
3692.99 | 0.235792 | 3230.769 | 0.2134339
3697.61 | 0.236179 | 3230.769 | 0.2134339
3701.3 | 0.236498 | 3230.769 | 0.2134339
3705.07 | 0.236815 | 3242.308 | 0.2143581
3710.13 | 0.237245 | 3242.308 | 0.2143581
3714.07 | 0.23758 | 3242.308 | 0.2143581
3718.7 | 0.237984 | 3253.846 | 0.2152899
3723.78 | 0.238422 | 3253.846 | 0.2152899
3728.28 | 0.238819 | 3265.385 | 0.2162295
3732.63 | 0.239205 | 3265.385 | 0.2162295
3737.01 | 0.239596 | 3265.385 | 0.2162295
3741.78 | 0.240021 | 3276.923 | 0.2171772
3745.4 | 0.240331 | 3276.923 | 0.2171772
3749.44 | 0.240679 | 3276.923 | 0.2171772
3753.97 | 0.241091 | 3288.462 | 0.2181331
3757.54 | 0.241406 | 3288.462 | 0.2181331
3761.97 | 0.241804 | 3300 | 0.2190975
3766.15 | 0.24218 | 3300 | 0.2190975
3771.03 | 0.242616 | 3300 | 0.2190975
3774.96 | 0.242967 | 3311.538 | 0.2200705
3779.65 | 0.24339 | 3311.538 | 0.2200705
3783.64 | 0.243751 | 3311.538 | 0.2200705
3787.86 | 0.24413 | 3323.077 | 0.2210524
3791.71 | 0.244491 | 3323.077 | 0.2210524
3795.27 | 0.244823 | 3334.615 | 0.2220435
3798.79 | 0.245151 | 3334.615 | 0.2220435
3802.99 | 0.245544 | 3334.615 | 0.2220435
3807.3 | 0.245944 | 3346.154 | 0.2230439
3811.8 | 0.246369 | 3346.154 | 0.2230439
3816.07 | 0.246763 | 3346.154 | 0.2230439
3820.54 | 0.247183 | 3357.692 | 0.2240539
3823.66 | 0.247475 | 3357.692 | 0.2240539
3827.7 | 0.247858 | 3357.692 | 0.2240539
3831.99 | 0.248269 | 3369.231 | 0.2250738
3836.68 | 0.248717 | 3369.231 | 0.2250738
3840.53 | 0.24908 | 3380.769 | 0.2261039
3844.67 | 0.249486 | 3380.769 | 0.2261039
3848.89 | 0.2499 | 3380.769 | 0.2261039
3852.56 | 0.250255 | 3392.308 | 0.2271443
3855.68 | 0.250559 | 3392.308 | 0.2271443
3858.65 | 0.250853 | 3392.308 | 0.2271443
3861.57 | 0.251146 | 3403.846 | 0.2281956
3866.02 | 0.251586 | 3403.846 | 0.2281956
3869.48 | 0.251937 | 3415.385 | 0.2292578
3873.83 | 0.252355 | 3415.385 | 0.2292578
3878.6 | 0.252831 | 3415.385 | 0.2292578
3883.03 | 0.253259 | 3426.923 | 0.2303313
3886.76 | 0.253645 | 3426.923 | 0.2303313
3891 | 0.254077 | 3426.923 | 0.2303313
3895.47 | 0.254531 | 3438.462 | 0.2314166
3899.13 | 0.254905 | 3438.462 | 0.2314166
3902.31 | 0.255237 | 3450 | 0.2325138
3906.75 | 0.255696 | 3450 | 0.2325138
3909.94 | 0.256034 | 3450 | 0.2325138
3913.16 | 0.256366 | 3461.538 | 0.2336234
3916.34 | 0.2567 | 3461.538 | 0.2336234
3920.33 | 0.257132 | 3461.538 | 0.2336234
3923.94 | 0.257518 | 3473.077 | 0.2347458
3928.77 | 0.258032 | 3473.077 | 0.2347458
3932.54 | 0.258434 | 3473.077 | 0.2347458
3936.87 | 0.258903 | 3484.615 | 0.2358812
3940.22 | 0.259254 | 3484.615 | 0.2358812
3944.71 | 0.259736 | 3496.154 | 0.2370301
3948.26 | 0.260128 | 3496.154 | 0.2370301
3952.78 | 0.260624 | 3496.154 | 0.2370301
3956.12 | 0.26099 | 3507.692 | 0.238193
3959.77 | 0.261398 | 3507.692 | 0.238193
3962.88 | 0.261754 | 3507.692 | 0.238193
3966.3 | 0.262128 | 3519.231 | 0.2393701
3969.43 | 0.262484 | 3519.231 | 0.2393701
3972.64 | 0.262839 | 3530.769 | 0.2405619
3975.57 | 0.263169 | 3530.769 | 0.2405619
3979.79 | 0.263655 | 3530.769 | 0.2405619
3983.93 | 0.264124 | 3542.308 | 0.2417689
3987.6 | 0.264552 | 3542.308 | 0.2417689
3990.89 | 0.264939 | 3542.308 | 0.2417689
3994.69 | 0.265379 | 3553.846 | 0.2429916
3999.2 | 0.265915 | 3553.846 | 0.2429916
4003.69 | 0.266447 | 3565.385 | 0.2442304
4008.07 | 0.266959 | 3565.385 | 0.2442304
4011.48 | 0.267371 | 3565.385 | 0.2442304
4015 | 0.267795 | 3576.923 | 0.2454859
4018.75 | 0.268246 | 3576.923 | 0.2454859
4021.95 | 0.268641 | 3576.923 | 0.2454859
4025.59 | 0.269081 | 3588.462 | 0.2467586
4028.24 | 0.269401 | 3588.462 | 0.2467586
4030.95 | 0.26974 | 3600 | 0.2480491
4033.88 | 0.270099 | 3600 | 0.2480491
4037.2 | 0.270518 | 3600 | 0.2480491
4041.11 | 0.271004 | 3611.538 | 0.2493579
4044.29 | 0.271417 | 3611.538 | 0.2493579
4047.65 | 0.271835 | 3611.538 | 0.2493579
4050.38 | 0.272176 | 3623.077 | 0.2506858
4054.14 | 0.272655 | 3623.077 | 0.2506858
4058.01 | 0.273159 | 3623.077 | 0.2506858
4061.75 | 0.273644 | 3634.615 | 0.2520332
4065.03 | 0.274065 | 3634.615 | 0.2520332
4069.02 | 0.274597 | 3646.154 | 0.253401
4073.19 | 0.275145 | 3646.154 | 0.253401
4077.55 | 0.27573 | 3646.154 | 0.253401
4080.62 | 0.276139 | 3657.692 | 0.2547898
4084.02 | 0.276605 | 3657.692 | 0.2547898
4086.87 | 0.27699 | 3657.692 | 0.2547898
4089.66 | 0.277369 | 3669.231 | 0.2562004
4092.14 | 0.277718 | 3669.231 | 0.2562004
4095.11 | 0.278132 | 3680.769 | 0.2576336
4098.17 | 0.278546 | 3680.769 | 0.2576336
4102.05 | 0.279085 | 3680.769 | 0.2576336
4105.39 | 0.279559 | 3692.308 | 0.2590903
4108.59 | 0.280012 | 3692.308 | 0.2590903
4111.01 | 0.280361 | 3692.308 | 0.2590903
4114 | 0.280789 | 3703.846 | 0.2605713
4117.15 | 0.281245 | 3703.846 | 0.2605713
4120.21 | 0.281689 | 3715.385 | 0.2620775
4123.74 | 0.282212 | 3715.385 | 0.2620775
4128.27 | 0.28287 | 3715.385 | 0.2620775
4132.1 | 0.283444 | 3726.923 | 0.26361
4135.44 | 0.283941 | 3726.923 | 0.26361
4139.36 | 0.284528 | 3726.923 | 0.26361
4142.48 | 0.285005 | 3738.462 | 0.2651699
4145.23 | 0.285449 | 3738.462 | 0.2651699
4148.7 | 0.285988 | 3738.462 | 0.2651699
4151.71 | 0.286467 | 3750 | 0.2667582
4154.36 | 0.28689 | 3750 | 0.2667582
4156.85 | 0.287283 | 3761.538 | 0.2683761
4159.52 | 0.287714 | 3761.538 | 0.2683761
4162.07 | 0.288128 | 3761.538 | 0.2683761
4165.19 | 0.288617 | 3773.077 | 0.2700249
4168.47 | 0.289162 | 3773.077 | 0.2700249
4171.3 | 0.289959 | 3773.077 | 0.2700249
4173.74 | 0.290374 | 3784.615 | 0.2717059
4176.39 | 0.290817 | 3784.615 | 0.2717059
4179.31 | 0.291308 | 3796.154 | 0.2734205
4183.11 | 0.292009 | 3796.154 | 0.2734205
4186.43 | 0.292592 | 3796.154 | 0.2734205
4190.62 | 0.293317 | 3807.692 | 0.2751704
4194.01 | 0.293915 | 3807.692 | 0.2751704
4197.85 | 0.294602 | 3807.692 | 0.2751704
4201.77 | 0.295288 | 3819.231 | 0.276957
4204.95 | 0.295856 | 3819.231 | 0.276957
4208.01 | 0.296421 | 3830.769 | 0.2787821
4211.88 | 0.297139 | 3830.769 | 0.2787821
4214.56 | 0.297664 | 3830.769 | 0.2787821
4217.32 | 0.298164 | 3842.308 | 0.2806474
4219.7 | 0.298618 | 3842.308 | 0.2806474
4222.44 | 0.299134 | 3842.308 | 0.2806474
4224.84 | 0.299607 | 3853.846 | 0.2825551
4227.51 | 0.300122 | 3853.846 | 0.2825551
4230.66 | 0.300745 | 3865.385 | 0.2845072
4235.03 | 0.301604 | 3865.385 | 0.2845072
4238.42 | 0.302298 | 3865.385 | 0.2845072
4241.68 | 0.302965 | 3876.923 | 0.286506
4244.08 | 0.303454 | 3876.923 | 0.286506
4247.03 | 0.304079 | 3876.923 | 0.286506
4250.07 | 0.304701 | 3888.462 | 0.2885537
4253.8 | 0.305512 | 3888.462 | 0.2885537
4257.61 | 0.30633 | 3888.462 | 0.2885537
4261.28 | 0.307135 | 3900 | 0.2906532
4264.82 | 0.307926 | 3900 | 0.2906532
4268.69 | 0.30881 | 3911.538 | 0.2928072
4271.26 | 0.309392 | 3911.538 | 0.2928072
4274.84 | 0.310232 | 3911.538 | 0.2928072
4277.86 | 0.310934 | 3923.077 | 0.2950188
4280.75 | 0.311635 | 3923.077 | 0.2950188
4283.64 | 0.312338 | 3923.077 | 0.2950188
4286.35 | 0.313022 | 3934.615 | 0.2972914
4289.01 | 0.313668 | 3934.615 | 0.2972914
4291.98 | 0.314426 | 3946.154 | 0.2996286
4295.61 | 0.315375 | 3946.154 | 0.2996286
4298.97 | 0.316247 | 3946.154 | 0.2996286
4302.57 | 0.317206 | 3957.692 | 0.3020344
4305.51 | 0.318006 | 3957.692 | 0.3020344
4308.28 | 0.318783 | 3957.692 | 0.3020344
4310.68 | 0.319458 | 3969.231 | 0.3045132
4313.33 | 0.320222 | 3969.231 | 0.3045132
4315.85 | 0.320956 | 3980.769 | 0.3070698
4318.77 | 0.321813 | 3980.769 | 0.3070698
4322.24 | 0.322865 | 3980.769 | 0.3070698
4326.21 | 0.324116 | 3992.308 | 0.3097094
4330.43 | 0.32546 | 3992.308 | 0.3097094
4333.97 | 0.326641 | 3992.308 | 0.3097094
4337.08 | 0.327685 | 4003.846 | 0.3124378
4341.35 | 0.329184 | 4003.846 | 0.3124378
4344.38 | 0.330308 | 4003.846 | 0.3124378
4347.74 | 0.331561 | 4015.385 | 0.3152614
4350.86 | 0.332768 | 4015.385 | 0.3152614
4354.69 | 0.334321 | 4026.923 | 0.318187
4357.55 | 0.335512 | 4026.923 | 0.318187
4361.17 | 0.337085 | 4026.923 | 0.318187
4363.75 | 0.338267 | 4038.462 | 0.3212252
4366.52 | 0.339551 | 4038.462 | 0.3212252
4369.31 | 0.340923 | 4038.462 | 0.3212252
4372.4 | 0.342503 | 4050 | 0.3243836
4374.8 | 0.343793 | 4050 | 0.3243836
4376.73 | 0.344862 | 4061.538 | 0.3276726
4377.93 | 0.345569 | 4061.538 | 0.3276726
4379.24 | 0.346344 | 4061.538 | 0.3276726
4380.44 | 0.347082 | 4073.077 | 0.3311039
4381.64 | 0.347814 | 4073.077 | 0.3311039
4382.51 | 0.348379 | 4073.077 | 0.3311039
4383.64 | 0.349118 | 4084.615 | 0.3346909
4384.74 | 0.34988 | 4084.615 | 0.3346909
4385.64 | 0.350492 | 4096.154 | 0.338449
4386.51 | 0.351111 | 4096.154 | 0.338449
4387.28 | 0.351668 | 4096.154 | 0.338449
4388.08 | 0.352274 | 4107.692 | 0.3423958
4388.96 | 0.352961 | 4107.692 | 0.3423958
4389.7 | 0.35355 | 4107.692 | 0.3423958
4390.73 | 0.354399 | 4119.231 | 0.3465513
4391.48 | 0.355032 | 4119.231 | 0.3465513
4392.25 | 0.355716 | 4130.769 | 0.3509377
4392.8 | 0.356221 | 4130.769 | 0.3509377
4393.43 | 0.356797 | 4130.769 | 0.3509377
4393.98 | 0.357344 | 4142.308 | 0.3555952
4394.58 | 0.357945 | 4142.308 | 0.3555952
4395.1 | 0.358482 | 4142.308 | 0.3555952
4395.74 | 0.359162 | 4153.846 | 0.3605526
4396.24 | 0.359724 | 4153.846 | 0.3605526
4396.82 | 0.360396 | 4153.846 | 0.3605526
4397.34 | 0.361019 | 4165.385 | 0.3658529
4397.84 | 0.36166 | 4165.385 | 0.3658529
4398.22 | 0.362172 | 4176.923 | 0.3715481
4398.62 | 0.362726 | 4176.923 | 0.3715481
4398.92 | 0.363148 | 4176.923 | 0.3715481
4399.26 | 0.363636 | 4188.462 | 0.3777003
4399.56 | 0.364077 | 4188.462 | 0.3777003
4399.89 | 0.364602 | 4188.462 | 0.3777003
4400.19 | 0.365101 | 4200 | 0.3843782
4400.52 | 0.365667 | 4200 | 0.3843782
4400.83 | 0.366237 | 4211.538 | 0.3917526
4401.16 | 0.366882 | 4211.538 | 0.3917526
4401.41 | 0.367398 | 4211.538 | 0.3917526
4401.74 | 0.368119 | 4223.077 | 0.3999409
4402.01 | 0.368759 | 4223.077 | 0.3999409
4402.28 | 0.369458 | 4223.077 | 0.3999409
4402.48 | 0.370026 | 4234.615 | 0.4091306
4402.66 | 0.370601 | 4234.615 | 0.4091306
4402.81 | 0.371102 | 4246.154 | 0.4195094
4402.98 | 0.371731 | 4246.154 | 0.4195094
4403.13 | 0.372352 | 4246.154 | 0.4195094
4403.29 | 0.373152 | 4257.692 | 0.4318922
4403.44 | 0.374012 | 4257.692 | 0.4318922
4403.61 | 0.375179 | 4257.692 | 0.4318922
4403.76 | 0.376649 | 4269.231 | 0.4466358
4404.08 | 0.389524 | 4269.231 | 0.4466358
0 | 0 | 0 | 0
3.82 | 0.001082 | 0 | 0
9.73 | 0.001933 | 11.53846 | 0.0006812222
17.22 | 0.002833 | 11.53846 | 0.0006812222
24.54 | 0.003522 | 23.07692 | 0.001359383
33.13 | 0.004244 | 34.61538 | 0.002034507
38.02 | 0.004652 | 34.61538 | 0.002034507
46.36 | 0.005295 | 46.15385 | 0.00270662
53.62 | 0.005856 | 57.69231 | 0.003375749
58.78 | 0.006262 | 57.69231 | 0.003375749
65.52 | 0.006777 | 69.23077 | 0.004041917
71.92 | 0.007247 | 80.76923 | 0.004705149
79.32 | 0.007811 | 80.76923 | 0.004705149
85.81 | 0.008319 | 92.30769 | 0.005365469
93.78 | 0.008885 | 103.8462 | 0.006022902
101.96 | 0.009478 | 103.8462 | 0.006022902
108.68 | 0.009972 | 115.3846 | 0.00667747
116.79 | 0.010545 | 126.9231 | 0.007329199
122.23 | 0.010913 | 126.9231 | 0.007329199
129.55 | 0.01144 | 138.4615 | 0.00797811
137.58 | 0.012004 | 138.4615 | 0.00797811
143.83 | 0.012444 | 150 | 0.008624226
151.78 | 0.013012 | 161.5385 | 0.009267571
159 | 0.0135 | 161.5385 | 0.009267571
165.67 | 0.013938 | 173.0769 | 0.009908166
172.78 | 0.014412 | 184.6154 | 0.01054603
180.44 | 0.014924 | 184.6154 | 0.01054603
186.53 | 0.015317 | 196.1538 | 0.01118119
194.14 | 0.01581 | 207.6923 | 0.01181367
200.99 | 0.01627 | 207.6923 | 0.01181367
207.57 | 0.016691 | 219.2308 | 0.01244349
214.39 | 0.017109 | 230.7692 | 0.01307066
221.1 | 0.017526 | 230.7692 | 0.01307066
228.02 | 0.017973 | 242.3077 | 0.01369521
235.08 | 0.018415 | 253.8462 | 0.01431716
241.42 | 0.018806 | 253.8462 | 0.01431716
249.24 | 0.019284 | 265.3846 | 0.01493653
258.1 | 0.019819 | 265.3846 | 0.01493653
263.71 | 0.020155 | 276.9231 | 0.01555334
271.3 | 0.020625 | 288.4615 | 0.01616761
278.91 | 0.021078 | 288.4615 | 0.01616761
286.75 | 0.021564 | 300 | 0.01677936
294.46 | 0.021998 | 311.5385 | 0.01738861
300.48 | 0.022346 | 311.5385 | 0.01738861
309.69 | 0.022896 | 323.0769 | 0.01799538
316.26 | 0.023269 | 334.6154 | 0.01859968
324.06 | 0.023721 | 334.6154 | 0.01859968
331.1 | 0.02411 | 346.1538 | 0.01920154
340.36 | 0.024652 | 357.6923 | 0.01980098
346.3 | 0.024967 | 357.6923 | 0.01980098
353.27 | 0.025328 | 369.2308 | 0.020398
360.21 | 0.025733 | 380.7692 | 0.02099264
367.92 | 0.026154 | 380.7692 | 0.02099264
373.64 | 0.026476 | 392.3077 | 0.02158491
380.41 | 0.026839 | 392.3077 | 0.02158491
387.42 | 0.02723 | 403.8462 | 0.02217482
393.38 | 0.027574 | 415.3846 | 0.0227624
399.97 | 0.027911 | 415.3846 | 0.0227624
407.78 | 0.02834 | 426.9231 | 0.02334765
415.58 | 0.028766 | 438.4615 | 0.02393061
424.61 | 0.029247 | 438.4615 | 0.02393061
434.35 | 0.029724 | 450 | 0.02451128
441.86 | 0.030088 | 461.5385 | 0.02508969
449.97 | 0.030507 | 461.5385 | 0.02508969
458.03 | 0.030922 | 473.0769 | 0.02566584
465.25 | 0.031299 | 484.6154 | 0.02623976
474.05 | 0.031757 | 484.6154 | 0.02623976
481.35 | 0.03211 | 496.1538 | 0.02681146
489.04 | 0.0325 | 507.6923 | 0.02738096
497.87 | 0.032945 | 507.6923 | 0.02738096
506.56 | 0.033382 | 519.2308 | 0.02794827
514.15 | 0.033753 | 530.7692 | 0.02851341
522.83 | 0.03419 | 530.7692 | 0.02851341
530.12 | 0.034568 | 542.3077 | 0.0290764
538.98 | 0.03501 | 542.3077 | 0.0290764
547.19 | 0.035392 | 553.8462 | 0.02963724
554.2 | 0.03573 | 565.3846 | 0.03019596
563.14 | 0.036156 | 565.3846 | 0.03019596
570.21 | 0.03647 | 576.9231 | 0.03075258
577.75 | 0.036848 | 588.4615 | 0.0313071
586.35 | 0.037238 | 588.4615 | 0.0313071
593.45 | 0.037573 | 600 | 0.03185954
600.38 | 0.037816 | 611.5385 | 0.03240991
607.13 | 0.038137 | 611.5385 | 0.03240991
614.73 | 0.038494 | 623.0769 | 0.03295823
622.23 | 0.038814 | 634.6154 | 0.03350452
628.54 | 0.0391 | 634.6154 | 0.03350452
636.78 | 0.03952 | 646.1538 | 0.03404879
643.09 | 0.03983 | 657.6923 | 0.03459105
650.33 | 0.040165 | 657.6923 | 0.03459105
659.21 | 0.04057 | 669.2308 | 0.03513131
666.95 | 0.040928 | 669.2308 | 0.03513131
675.87 | 0.04131 | 680.7692 | 0.03566959
684.62 | 0.041712 | 692.3077 | 0.03620591
691.87 | 0.042038 | 692.3077 | 0.03620591
700.2 | 0.042371 | 703.8462 | 0.03674028
707.51 | 0.042716 | 715.3846 | 0.0372727
715.56 | 0.043034 | 715.3846 | 0.0372727
722.76 | 0.043326 | 726.9231 | 0.0378032
732.18 | 0.043761 | 738.4615 | 0.03833178
740.11 | 0.04408 | 738.4615 | 0.03833178
748.48 | 0.044471 | 750 | 0.03885847
755.66 | 0.04479 | 761.5385 | 0.03938326
762.46 | 0.045074 | 761.5385 | 0.03938326
770.67 | 0.045397 | 773.0769 | 0.03990618
777.83 | 0.045723 | 784.6154 | 0.04042724
787.26 | 0.046112 | 784.6154 | 0.04042724
793.68 | 0.046382 | 796.1538 | 0.04094645
802.32 | 0.046792 | 796.1538 | 0.04094645
810.45 | 0.047125 | 807.6923 | 0.04146382
819.21 | 0.04746 | 819.2308 | 0.04197937
824.45 | 0.047694 | 819.2308 | 0.04197937
832.79 | 0.048064 | 830.7692 | 0.0424931
842.73 | 0.048447 | 842.3077 | 0.04300503
849.67 | 0.048743 | 842.3077 | 0.04300503
857.21 | 0.049058 | 853.8462 | 0.04351518
865.82 | 0.049391 | 865.3846 | 0.04402354
872.78 | 0.049704 | 865.3846 | 0.04402354
880.57 | 0.049988 | 876.9231 | 0.04453014
887.96 | 0.050299 | 888.4615 | 0.04503498
894.62 | 0.050559 | 888.4615 | 0.04503498
902.29 | 0.050905 | 900 | 0.04553808
909.3 | 0.051198 | 911.5385 | 0.04603945
914.67 | 0.051424 | 911.5385 | 0.04603945
921.31 | 0.051692 | 923.0769 | 0.04653909
928.7 | 0.051994 | 934.6154 | 0.04703703
936.08 | 0.05227 | 934.6154 | 0.04703703
944.65 | 0.052618 | 946.1538 | 0.04753327
953.56 | 0.052967 | 946.1538 | 0.04753327
959.49 | 0.053167 | 957.6923 | 0.04802782
966.83 | 0.05347 | 969.2308 | 0.04852069
974.05 | 0.053758 | 969.2308 | 0.04852069
981.69 | 0.054047 | 980.7692 | 0.0490119
988.48 | 0.05433 | 992.3077 | 0.04950145
995.12 | 0.054605 | 992.3077 | 0.04950145
1002.42 | 0.054877 | 1003.846 | 0.04998935
1012.14 | 0.055241 | 1015.385 | 0.05047562
1019.87 | 0.055547 | 1015.385 | 0.05047562
1027.94 | 0.05585 | 1026.923 | 0.05096026
1036.05 | 0.056146 | 1038.462 | 0.05144329
1042.69 | 0.056403 | 1038.462 | 0.05144329
1050.73 | 0.056737 | 1050 | 0.05192472
1058.94 | 0.057023 | 1061.538 | 0.05240455
1067.25 | 0.057352 | 1061.538 | 0.05240455
1075.66 | 0.057637 | 1073.077 | 0.0528828
1083.75 | 0.057957 | 1073.077 | 0.0528828
1090.34 | 0.058218 | 1084.615 | 0.05335947
1098.33 | 0.058504 | 1096.154 | 0.05383458
1105.89 | 0.058777 | 1096.154 | 0.05383458
1114.14 | 0.059166 | 1107.692 | 0.05430813
1123.57 | 0.059526 | 1119.231 | 0.05478014
1131.65 | 0.059813 | 1119.231 | 0.05478014
1139.45 | 0.060129 | 1130.769 | 0.0552506
1147.78 | 0.060447 | 1142.308 | 0.05571955
1156.57 | 0.060754 | 1142.308 | 0.05571955
1164.26 | 0.061054 | 1153.846 | 0.05618697
1173.21 | 0.061375 | 1165.385 | 0.05665289
1181.13 | 0.06169 | 1165.385 | 0.05665289
1188.14 | 0.061944 | 1176.923 | 0.05711731
1196.45 | 0.062246 | 1188.462 | 0.05758023
1205.24 | 0.062574 | 1188.462 | 0.05758023
1213.37 | 0.062855 | 1200 | 0.05804168
1222.04 | 0.063156 | 1200 | 0.05804168
1228.76 | 0.063409 | 1211.538 | 0.05850165
1235.87 | 0.063685 | 1223.077 | 0.05896016
1245.35 | 0.064011 | 1223.077 | 0.05896016
1254.19 | 0.064344 | 1234.615 | 0.05941721
1261.63 | 0.064608 | 1246.154 | 0.05987282
1271.31 | 0.064955 | 1246.154 | 0.05987282
1279.69 | 0.06526 | 1257.692 | 0.06032699
1286.43 | 0.065505 | 1269.231 | 0.06077973
1294.07 | 0.065764 | 1269.231 | 0.06077973
1302.04 | 0.066037 | 1280.769 | 0.06123105
1308.85 | 0.066291 | 1292.308 | 0.06168096
1316.64 | 0.066544 | 1292.308 | 0.06168096
1325.03 | 0.066856 | 1303.846 | 0.06212947
1332.62 | 0.067134 | 1315.385 | 0.06257657
1342 | 0.067465 | 1315.385 | 0.06257657
1350.09 | 0.067746 | 1326.923 | 0.06302229
1359.29 | 0.068071 | 1326.923 | 0.06302229
1367.64 | 0.068346 | 1338.462 | 0.06346664
1374.43 | 0.068575 | 1350 | 0.0639096
1382.61 | 0.068859 | 1350 | 0.0639096
1389.42 | 0.06909 | 1361.538 | 0.06435121
1397.49 | 0.069367 | 1373.077 | 0.06479146
1405.33 | 0.069653 | 1373.077 | 0.06479146
1412.19 | 0.069882 | 1384.615 | 0.06523036
1420.32 | 0.070154 | 1396.154 | 0.06566792
1428.11 | 0.070424 | 1396.154 | 0.06566792
1436 | 0.070682 | 1407.692 | 0.06610415
1441.5 | 0.070903 | 1419.231 | 0.06653905
1451 | 0.071224 | 1419.231 | 0.06653905
1458.82 | 0.071478 | 1430.769 | 0.06697264
1469.32 | 0.071859 | 1442.308 | 0.06740492
1477.96 | 0.07215 | 1442.308 | 0.06740492
1485.07 | 0.072376 | 1453.846 | 0.06783589
1493.74 | 0.072691 | 1465.385 | 0.06826557
1500.77 | 0.072932 | 1465.385 | 0.06826557
1507.56 | 0.073166 | 1476.923 | 0.06869396
1514.18 | 0.073371 | 1476.923 | 0.06869396
1522.41 | 0.073647 | 1488.462 | 0.06912107
1530.21 | 0.073912 | 1500 | 0.0695469
1536.65 | 0.074121 | 1500 | 0.0695469
1545.4 | 0.074397 | 1511.538 | 0.06997147
1555.29 | 0.074745 | 1523.077 | 0.07039478
1563.88 | 0.075037 | 1523.077 | 0.07039478
1572.42 | 0.075333 | 1534.615 | 0.07081684
1579.9 | 0.075561 | 1546.154 | 0.07123766
1587.94 | 0.075826 | 1546.154 | 0.07123766
1596.47 | 0.076122 | 1557.692 | 0.07165723
1603.69 | 0.07635 | 1569.231 | 0.07207557
1611.48 | 0.076612 | 1569.231 | 0.07207557
1619.42 | 0.076869 | 1580.769 | 0.07249269
1628.33 | 0.07717 | 1592.308 | 0.07290859
1637.31 | 0.077459 | 1592.308 | 0.07290859
1644.4 | 0.077687 | 1603.846 | 0.07332328
1651.17 | 0.077929 | 1603.846 | 0.07332328
1658.2 | 0.07815 | 1615.385 | 0.07373676
1667.22 | 0.078454 | 1626.923 | 0.07414905
1676.47 | 0.078766 | 1626.923 | 0.07414905
1685.26 | 0.079018 | 1638.462 | 0.07456014
1694.52 | 0.079333 | 1650 | 0.07497005
1700.93 | 0.079555 | 1650 | 0.07497005
1709.53 | 0.079832 | 1661.538 | 0.07537878
1717.93 | 0.080013 | 1673.077 | 0.07578633
1724.47 | 0.080335 | 1673.077 | 0.07578633
1732.44 | 0.080562 | 1684.615 | 0.07619272
1741.6 | 0.080851 | 1696.154 | 0.07659795
1749.96 | 0.081131 | 1696.154 | 0.07659795
1757.47 | 0.081373 | 1707.692 | 0.07700203
1766.89 | 0.081674 | 1719.231 | 0.07740496
1772.92 | 0.081864 | 1719.231 | 0.07740496
1781.59 | 0.082144 | 1730.769 | 0.07780675
1789.9 | 0.082409 | 1730.769 | 0.07780675
1797.88 | 0.082655 | 1742.308 | 0.0782074
1805.1 | 0.082905 | 1753.846 | 0.07860692
1815.03 | 0.083211 | 1753.846 | 0.07860692
1821.84 | 0.083425 | 1765.385 | 0.07900532
1829.14 | 0.083661 | 1776.923 | 0.0794026
1838.09 | 0.083946 | 1776.923 | 0.0794026
1844.69 | 0.08419 | 1788.462 | 0.07979877
1853.6 | 0.084444 | 1800 | 0.08019383
1860.33 | 0.084666 | 1800 | 0.08019383
1867.35 | 0.084878 | 1811.538 | 0.0805878
1876.53 | 0.085174 | 1823.077 | 0.08098067
1884.3 | 0.085404 | 1823.077 | 0.08098067
1890.01 | 0.085592 | 1834.615 | 0.08137245
1898.3 | 0.085853 | 1846.154 | 0.08176314
1906.29 | 0.086103 | 1846.154 | 0.08176314
1914.5 | 0.086386 | 1857.692 | 0.08215276
1922.26 | 0.086625 | 1869.231 | 0.08254131
1930.52 | 0.0869 | 1869.231 | 0.08254131
1937.49 | 0.087117 | 1880.769 | 0.0829288
1946.23 | 0.087403 | 1880.769 | 0.0829288
1954.96 | 0.087684 | 1892.308 | 0.08331522
1963.32 | 0.087935 | 1903.846 | 0.08370058
1971.51 | 0.088189 | 1903.846 | 0.08370058
1979.4 | 0.088437 | 1915.385 | 0.0840849
1988.26 | 0.08871 | 1926.923 | 0.08446817
1998.44 | 0.089032 | 1926.923 | 0.08446817
2005.58 | 0.089251 | 1938.462 | 0.0848504
2013.15 | 0.089484 | 1950 | 0.0852316
2020.71 | 0.089721 | 1950 | 0.0852316
2027.63 | 0.089919 | 1961.538 | 0.08561177
2035.09 | 0.090163 | 1973.077 | 0.08599092
2043.98 | 0.090448 | 1973.077 | 0.08599092
2051.68 | 0.090658 | 1984.615 | 0.08636904
2060.64 | 0.090927 | 1996.154 | 0.08674615
2067.84 | 0.091152 | 1996.154 | 0.08674615
2074.52 | 0.091371 | 2007.692 | 0.08712226
2082.43 | 0.091609 | 2007.692 | 0.08712226
2090.43 | 0.091864 | 2019.231 | 0.08749736
2096.97 | 0.092072 | 2030.769 | 0.08787146
2105.47 | 0.092339 | 2030.769 | 0.08787146
2112.59 | 0.092549 | 2042.308 | 0.08824457
2120.53 | 0.092793 | 2053.846 | 0.08861669
2130.11 | 0.093081 | 2053.846 | 0.08861669
2135.61 | 0.093243 | 2065.385 | 0.08898782
2144.52 | 0.093521 | 2076.923 | 0.08935798
2152.77 | 0.093773 | 2076.923 | 0.08935798
2159.54 | 0.093981 | 2088.462 | 0.08972716
2168.6 | 0.09426 | 2100 | 0.09009538
2176.99 | 0.09452 | 2100 | 0.09009538
2184 | 0.094759 | 2111.538 | 0.09046263
2193.02 | 0.09502 | 2123.077 | 0.09082892
2202.05 | 0.095283 | 2123.077 | 0.09082892
2210.41 | 0.095557 | 2134.615 | 0.09119425
2218.75 | 0.095812 | 2134.615 | 0.09119425
2226.66 | 0.096055 | 2146.154 | 0.09155863
2233.93 | 0.096269 | 2157.692 | 0.09192207
2242.41 | 0.096523 | 2157.692 | 0.09192207
2251.17 | 0.096792 | 2169.231 | 0.09228458
2258.38 | 0.097008 | 2180.769 | 0.09264616
2269.27 | 0.097345 | 2180.769 | 0.09264616
2277.58 | 0.097596 | 2192.308 | 0.09300683
2284.94 | 0.097819 | 2203.846 | 0.0933666
2292.96 | 0.098059 | 2203.846 | 0.0933666
2300.34 | 0.098286 | 2215.385 | 0.09372547
2308.6 | 0.098536 | 2226.923 | 0.09408346
2316.17 | 0.098767 | 2226.923 | 0.09408346
2324.01 | 0.098998 | 2238.462 | 0.09444057
2331.17 | 0.099216 | 2250 | 0.09479682
2339.76 | 0.099477 | 2250 | 0.09479682
2349.37 | 0.099759 | 2261.538 | 0.09515221
2357.03 | 0.099988 | 2261.538 | 0.09515221
2364.65 | 0.100231 | 2273.077 | 0.09550675
2372.68 | 0.100457 | 2284.615 | 0.09586046
2379.79 | 0.100665 | 2284.615 | 0.09586046
2388.09 | 0.100918 | 2296.154 | 0.09621334
2396.35 | 0.10117 | 2307.692 | 0.09656539
2403.71 | 0.10139 | 2307.692 | 0.09656539
2411.47 | 0.101603 | 2319.231 | 0.09691664
2419.58 | 0.101843 | 2330.769 | 0.09726708
2425.67 | 0.102039 | 2330.769 | 0.09726708
2431.81 | 0.102214 | 2342.308 | 0.09761673
2440.38 | 0.102466 | 2353.846 | 0.0979656
2448.31 | 0.102711 | 2353.846 | 0.0979656
2454.96 | 0.102913 | 2365.385 | 0.09831369
2463.06 | 0.103143 | 2376.923 | 0.09866101
2472 | 0.10341 | 2376.923 | 0.09866101
2480.91 | 0.10368 | 2388.462 | 0.09900758
2487.58 | 0.103878 | 2400 | 0.09935339
2494.67 | 0.104091 | 2400 | 0.09935339
2503.4 | 0.104346 | 2411.538 | 0.09969847
2509.96 | 0.104532 | 2411.538 | 0.09969847
2517.08 | 0.104769 | 2423.077 | 0.1000428
2526.92 | 0.105046 | 2434.615 | 0.1003864
2534.85 | 0.105282 | 2434.615 | 0.1003864
2543.57 | 0.105537 | 2446.154 | 0.1007293
2551.85 | 0.105802 | 2457.692 | 0.1010715
2561.09 | 0.106061 | 2457.692 | 0.1010715
2570.15 | 0.106326 | 2469.231 | 0.101413
2578.66 | 0.10658 | 2480.769 | 0.1017538
2586.52 | 0.106807 | 2480.769 | 0.1017538
2594.68 | 0.10705 | 2492.308 | 0.102094
2603.52 | 0.107323 | 2503.846 | 0.1024334
2611.03 | 0.107541 | 2503.846 | 0.1024334
2619.84 | 0.107801 | 2515.385 | 0.1027722
2626.63 | 0.108018 | 2526.923 | 0.1031103
2634.34 | 0.108233 | 2526.923 | 0.1031103
2642.28 | 0.108476 | 2538.462 | 0.1034478
2648.9 | 0.108671 | 2538.462 | 0.1034478
2655.56 | 0.108867 | 2550 | 0.1037847
2663.08 | 0.109084 | 2561.538 | 0.1041209
2671.88 | 0.109349 | 2561.538 | 0.1041209
2677.95 | 0.109532 | 2573.077 | 0.1044564
2685.81 | 0.109768 | 2584.615 | 0.1047914
2692.28 | 0.109957 | 2584.615 | 0.1047914
2702.54 | 0.110255 | 2596.154 | 0.1051257
2712.25 | 0.110539 | 2607.692 | 0.1054595
2720.01 | 0.11077 | 2607.692 | 0.1054595
2728.62 | 0.111035 | 2619.231 | 0.1057926
2737.79 | 0.111293 | 2630.769 | 0.1061252
2746.25 | 0.111548 | 2630.769 | 0.1061252
2752.51 | 0.111731 | 2642.308 | 0.1064572
2761.17 | 0.111986 | 2653.846 | 0.1067886
2769.74 | 0.112231 | 2653.846 | 0.1067886
2778.7 | 0.112495 | 2665.385 | 0.1071195
2787.23 | 0.112766 | 2665.385 | 0.1071195
2794.74 | 0.11297 | 2676.923 | 0.1074498
2801.04 | 0.113155 | 2688.462 | 0.1077795
2809.84 | 0.11342 | 2688.462 | 0.1077795
2815.96 | 0.113604 | 2700 | 0.1081087
2823.52 | 0.113821 | 2711.538 | 0.1084374
2832.16 | 0.114077 | 2711.538 | 0.1084374
2839.37 | 0.114294 | 2723.077 | 0.1087655
2845.96 | 0.114491 | 2734.615 | 0.1090931
2854.47 | 0.114733 | 2734.615 | 0.1090931
2862.74 | 0.114969 | 2746.154 | 0.1094202
2870.38 | 0.115196 | 2757.692 | 0.1097468
2878.29 | 0.115426 | 2757.692 | 0.1097468
2885 | 0.115637 | 2769.231 | 0.1100729
2892.61 | 0.115854 | 2780.769 | 0.1103986
2900.75 | 0.116092 | 2780.769 | 0.1103986
2908.39 | 0.116323 | 2792.308 | 0.1107237
2916.71 | 0.116561 | 2803.846 | 0.1110483
2924.31 | 0.116791 | 2803.846 | 0.1110483
2930.93 | 0.116978 | 2815.385 | 0.1113725
2939.41 | 0.117235 | 2815.385 | 0.1113725
2947.35 | 0.117468 | 2826.923 | 0.1116962
2953.37 | 0.117638 | 2838.462 | 0.1120195
2961.04 | 0.117874 | 2838.462 | 0.1120195
2968.27 | 0.118075 | 2850 | 0.1123423
2977.61 | 0.11836 | 2861.538 | 0.1126647
2984.22 | 0.118531 | 2861.538 | 0.1126647
2991.48 | 0.118742 | 2873.077 | 0.1129866
3002.54 | 0.119069 | 2884.615 | 0.1133081
3011.05 | 0.119317 | 2884.615 | 0.1133081
3019.17 | 0.119571 | 2896.154 | 0.1136292
3025.83 | 0.119759 | 2907.692 | 0.1139499
3032.47 | 0.119951 | 2907.692 | 0.1139499
3040.38 | 0.120195 | 2919.231 | 0.1142701
3047.55 | 0.120402 | 2930.769 | 0.11459
3056.91 | 0.120686 | 2930.769 | 0.11459
3065.69 | 0.12094 | 2942.308 | 0.1149095
3072.83 | 0.121159 | 2942.308 | 0.1149095
3080.92 | 0.121389 | 2953.846 | 0.1152286
3088.43 | 0.121616 | 2965.385 | 0.1155472
3097.65 | 0.121875 | 2965.385 | 0.1155472
3105.95 | 0.122106 | 2976.923 | 0.1158656
3112.09 | 0.122296 | 2988.462 | 0.1161835
3120.88 | 0.122543 | 2988.462 | 0.1161835
3126.77 | 0.12272 | 3000 | 0.1165011
3134.06 | 0.122927 | 3011.538 | 0.1168183
3141.52 | 0.123143 | 3011.538 | 0.1168183
3150.08 | 0.123389 | 3023.077 | 0.1171352
3157.92 | 0.123618 | 3034.615 | 0.1174518
3165.31 | 0.123846 | 3034.615 | 0.1174518
3174.42 | 0.124096 | 3046.154 | 0.117768
3180.24 | 0.124253 | 3057.692 | 0.1180839
3189.1 | 0.124536 | 3057.692 | 0.1180839
3197.68 | 0.124789 | 3069.231 | 0.1183994
3204.87 | 0.124987 | 3069.231 | 0.1183994
3212.41 | 0.12521 | 3080.769 | 0.1187146
3219.68 | 0.125417 | 3092.308 | 0.1190296
3227.92 | 0.12566 | 3092.308 | 0.1190296
3235.88 | 0.125894 | 3103.846 | 0.1193442
3245.21 | 0.126169 | 3115.385 | 0.1196585
3251.77 | 0.126352 | 3115.385 | 0.1196585
3260.12 | 0.126611 | 3126.923 | 0.1199725
3267.67 | 0.126824 | 3138.462 | 0.1202863
3275.11 | 0.127037 | 3138.462 | 0.1202863
3283.58 | 0.127275 | 3150 | 0.1205998
3291.02 | 0.127505 | 3161.538 | 0.120913
3301.03 | 0.127787 | 3161.538 | 0.120913
3308.47 | 0.128011 | 3173.077 | 0.1212259
3316.33 | 0.128241 | 3184.615 | 0.1215385
3323.42 | 0.128442 | 3184.615 | 0.1215385
3331.2 | 0.128683 | 3196.154 | 0.1218509
3338.64 | 0.128901 | 3196.154 | 0.1218509
3347.55 | 0.129155 | 3207.692 | 0.1221631
3355.77 | 0.129397 | 3219.231 | 0.122475
3362.95 | 0.129604 | 3219.231 | 0.122475
3370.21 | 0.129803 | 3230.769 | 0.1227867
3376.83 | 0.130005 | 3242.308 | 0.1230982
3383.74 | 0.130229 | 3242.308 | 0.1230982
3392.23 | 0.130451 | 3253.846 | 0.1234094
3399.84 | 0.130679 | 3265.385 | 0.1237204
3407.38 | 0.1309 | 3265.385 | 0.1237204
3414.75 | 0.131107 | 3276.923 | 0.1240312
3422.19 | 0.131334 | 3288.462 | 0.1243418
3428.8 | 0.131529 | 3288.462 | 0.1243418
3436.56 | 0.131739 | 3300 | 0.1246522
3444.1 | 0.13198 | 3311.538 | 0.1249624
3451.41 | 0.132199 | 3311.538 | 0.1249624
3459.68 | 0.132436 | 3323.077 | 0.1252724
3467.71 | 0.132671 | 3334.615 | 0.1255822
3475.75 | 0.132902 | 3334.615 | 0.1255822
3482.11 | 0.13309 | 3346.154 | 0.1258918
3489.38 | 0.13331 | 3346.154 | 0.1258918
3495.85 | 0.13349 | 3357.692 | 0.1262013
3502.78 | 0.133704 | 3369.231 | 0.1265106
3509.79 | 0.133909 | 3369.231 | 0.1265106
3517.46 | 0.134136 | 3380.769 | 0.1268198
3525.42 | 0.134381 | 3392.308 | 0.1271288
3531.26 | 0.134548 | 3392.308 | 0.1271288
3537.2 | 0.134727 | 3403.846 | 0.1274377
3545.24 | 0.134958 | 3415.385 | 0.1277464
3550.91 | 0.13512 | 3415.385 | 0.1277464
3560.19 | 0.135387 | 3426.923 | 0.128055
3567.58 | 0.135594 | 3438.462 | 0.1283634
3575.37 | 0.13584 | 3438.462 | 0.1283634
3583.56 | 0.136075 | 3450 | 0.1286718
3591.55 | 0.136317 | 3461.538 | 0.12898
3598.76 | 0.136536 | 3461.538 | 0.12898
3606.77 | 0.136772 | 3473.077 | 0.1292881
3613.06 | 0.136953 | 3473.077 | 0.1292881
3618.65 | 0.137131 | 3484.615 | 0.1295961
3625.44 | 0.13732 | 3496.154 | 0.129904
3632.85 | 0.137544 | 3496.154 | 0.129904
3640.59 | 0.137774 | 3507.692 | 0.1302118
3648.7 | 0.138009 | 3519.231 | 0.1305195
3655.62 | 0.138215 | 3519.231 | 0.1305195
3664.23 | 0.138491 | 3530.769 | 0.1308272
3672.17 | 0.138712 | 3542.308 | 0.1311347
3680.53 | 0.138957 | 3542.308 | 0.1311347
3687.3 | 0.139168 | 3553.846 | 0.1314422
3695.48 | 0.139422 | 3565.385 | 0.1317497
3706.11 | 0.139739 | 3565.385 | 0.1317497
3712.75 | 0.139937 | 3576.923 | 0.132057
3721.27 | 0.140203 | 3588.462 | 0.1323644
3728.03 | 0.1404 | 3588.462 | 0.1323644
3735.94 | 0.140633 | 3600 | 0.1326716
3743.56 | 0.140861 | 3600 | 0.1326716
3751.5 | 0.141096 | 3611.538 | 0.1329789
3760.21 | 0.141357 | 3623.077 | 0.1332861
3768.14 | 0.1416 | 3623.077 | 0.1332861
3775.16 | 0.141807 | 3634.615 | 0.1335933
3781.92 | 0.142015 | 3646.154 | 0.1339004
3788.81 | 0.142226 | 3646.154 | 0.1339004
3796.74 | 0.142459 | 3657.692 | 0.1342076
3804.84 | 0.142711 | 3669.231 | 0.1345147
3812.85 | 0.142933 | 3669.231 | 0.1345147
3820.59 | 0.143158 | 3680.769 | 0.1348218
3827.43 | 0.143364 | 3692.308 | 0.135129
3837.04 | 0.143656 | 3692.308 | 0.135129
3844.39 | 0.143873 | 3703.846 | 0.1354361
3854.35 | 0.144177 | 3715.385 | 0.1357433
3863.14 | 0.144439 | 3715.385 | 0.1357433
3869.85 | 0.144641 | 3726.923 | 0.1360504
3878.69 | 0.1449 | 3738.462 | 0.1363576
3884.59 | 0.14507 | 3738.462 | 0.1363576
3889.87 | 0.145226 | 3750 | 0.1366649
3898.29 | 0.14548 | 3750 | 0.1366649
3905.87 | 0.145707 | 3761.538 | 0.1369721
3913.52 | 0.145939 | 3773.077 | 0.1372795
3922.4 | 0.146209 | 3773.077 | 0.1372795
3929.37 | 0.146421 | 3784.615 | 0.1375868
3936.93 | 0.146639 | 3796.154 | 0.1378942
3944.66 | 0.14688 | 3796.154 | 0.1378942
3952.72 | 0.147125 | 3807.692 | 0.1382017
3959.19 | 0.147315 | 3819.231 | 0.1385093
3967.48 | 0.147569 | 3819.231 | 0.1385093
3975.69 | 0.147822 | 3830.769 | 0.1388169
3983.88 | 0.148067 | 3842.308 | 0.1391246
3992.66 | 0.148331 | 3842.308 | 0.1391246
3999.53 | 0.148546 | 3853.846 | 0.1394324
4007.01 | 0.148769 | 3865.385 | 0.1397403
4013.58 | 0.148967 | 3865.385 | 0.1397403
4020.87 | 0.149186 | 3876.923 | 0.1400483
4028.68 | 0.149428 | 3876.923 | 0.1400483
4041.34 | 0.149804 | 3888.462 | 0.1403564
4048.08 | 0.150007 | 3900 | 0.1406646
4055.19 | 0.150225 | 3900 | 0.1406646
4061.4 | 0.150418 | 3911.538 | 0.1409729
4067.82 | 0.150623 | 3923.077 | 0.1412814
4077 | 0.150894 | 3923.077 | 0.1412814
4084.82 | 0.151083 | 3934.615 | 0.14159
4091.93 | 0.1513 | 3946.154 | 0.1418987
4099.39 | 0.151576 | 3946.154 | 0.1418987
4108.18 | 0.151863 | 3957.692 | 0.1422075
4116.1 | 0.152091 | 3969.231 | 0.1425166
4123.51 | 0.152323 | 3969.231 | 0.1425166
4130.52 | 0.152553 | 3980.769 | 0.1428257
4136.39 | 0.152726 | 3992.308 | 0.1431351
4142.88 | 0.152922 | 3992.308 | 0.1431351
4149.42 | 0.15314 | 4003.846 | 0.1434446
4156.73 | 0.153361 | 4003.846 | 0.1434446
4165.35 | 0.153635 | 4015.385 | 0.1437542
4173.33 | 0.153885 | 4026.923 | 0.1440641
4179.99 | 0.154087 | 4026.923 | 0.1440641
4187.48 | 0.154311 | 4038.462 | 0.1443741
4194.5 | 0.154524 | 4050 | 0.1446844
4201.34 | 0.154745 | 4050 | 0.1446844
4209.57 | 0.154999 | 4061.538 | 0.1449948
4218.13 | 0.155263 | 4073.077 | 0.1453055
4224.45 | 0.155463 | 4073.077 | 0.1453055
4232.14 | 0.155701 | 4084.615 | 0.1456163
4239.97 | 0.155937 | 4096.154 | 0.1459274
4245.69 | 0.156122 | 4096.154 | 0.1459274
4252.55 | 0.156311 | 4107.692 | 0.1462387
4260.54 | 0.156561 | 4119.231 | 0.1465503
4266.16 | 0.156746 | 4119.231 | 0.1465503
4273.3 | 0.156971 | 4130.769 | 0.1468621
4281.46 | 0.157243 | 4130.769 | 0.1468621
4291.19 | 0.157549 | 4142.308 | 0.1471741
4298.81 | 0.157777 | 4153.846 | 0.1474864
4305.69 | 0.157999 | 4153.846 | 0.1474864
4313.08 | 0.158236 | 4165.385 | 0.147799
4322 | 0.15852 | 4176.923 | 0.1481118
4328.91 | 0.158737 | 4176.923 | 0.1481118
4337.59 | 0.158995 | 4188.462 | 0.1484249
4344.73 | 0.159239 | 4200 | 0.1487383
4352.68 | 0.15949 | 4200 | 0.1487383
4362.33 | 0.159784 | 4211.538 | 0.149052
4369.85 | 0.160018 | 4223.077 | 0.149366
4376.31 | 0.160225 | 4223.077 | 0.149366
4383.67 | 0.160469 | 4234.615 | 0.1496803
4391.34 | 0.160712 | 4246.154 | 0.1499949
4396.83 | 0.160883 | 4246.154 | 0.1499949
4404.56 | 0.161141 | 4257.692 | 0.1503098
4413.3 | 0.161417 | 4269.231 | 0.150625
4420.27 | 0.161691 | 4269.231 | 0.150625
4428.7 | 0.162011 | 4280.769 | 0.1509406
4437.06 | 0.162281 | 4280.769 | 0.1509406
4443.05 | 0.162469 | 4292.308 | 0.1512565
4450.34 | 0.162704 | 4303.846 | 0.1515728
4458.71 | 0.162979 | 4303.846 | 0.1515728
4466.29 | 0.163225 | 4315.385 | 0.1518894
4474.65 | 0.163494 | 4326.923 | 0.1522064
4482.92 | 0.163754 | 4326.923 | 0.1522064
4491.37 | 0.164029 | 4338.462 | 0.1525238
4497.2 | 0.164218 | 4350 | 0.1528415
4503.94 | 0.16443 | 4350 | 0.1528415
4509.92 | 0.164629 | 4361.538 | 0.1531596
4517.11 | 0.164867 | 4373.077 | 0.1534782
4525.08 | 0.165125 | 4373.077 | 0.1534782
4532.31 | 0.165347 | 4384.615 | 0.1537971
4539.1 | 0.165577 | 4396.154 | 0.1541164
4546.64 | 0.165834 | 4396.154 | 0.1541164
4553.56 | 0.166056 | 4407.692 | 0.1544362
4560.02 | 0.166266 | 4407.692 | 0.1544362
4570.35 | 0.166605 | 4419.231 | 0.1547563
4579.61 | 0.166928 | 4430.769 | 0.155077
4587.93 | 0.16719 | 4430.769 | 0.155077
4593.91 | 0.167387 | 4442.308 | 0.155398
4600.53 | 0.167606 | 4453.846 | 0.1557195
4606.6 | 0.167799 | 4453.846 | 0.1557195
4612.51 | 0.167997 | 4465.385 | 0.1560415
4619.55 | 0.168233 | 4476.923 | 0.1563639
4627.76 | 0.1685 | 4476.923 | 0.1563639
4634.25 | 0.168716 | 4488.462 | 0.1566868
4640.74 | 0.168929 | 4500 | 0.1570102
4647.65 | 0.169161 | 4500 | 0.1570102
4654.29 | 0.169378 | 4511.538 | 0.1573341
4661.36 | 0.169613 | 4523.077 | 0.1576585
4669.07 | 0.169876 | 4523.077 | 0.1576585
4675.86 | 0.170096 | 4534.615 | 0.1579834
4684.05 | 0.170369 | 4534.615 | 0.1579834
4692.24 | 0.170644 | 4546.154 | 0.1583088
4698.57 | 0.170847 | 4557.692 | 0.1586347
4705.64 | 0.171078 | 4557.692 | 0.1586347
4713.7 | 0.171356 | 4569.231 | 0.1589612
4721.52 | 0.171616 | 4580.769 | 0.1592882
4730.5 | 0.171914 | 4580.769 | 0.1592882
4738.79 | 0.172195 | 4592.308 | 0.1596158
4744.98 | 0.172412 | 4603.846 | 0.1599439
4751.82 | 0.172636 | 4603.846 | 0.1599439
4759.83 | 0.172921 | 4615.385 | 0.1602726
4767.04 | 0.173154 | 4626.923 | 0.1606019
4775.41 | 0.173444 | 4626.923 | 0.1606019
4781.4 | 0.17365 | 4638.462 | 0.1609317
4788.39 | 0.173877 | 4650 | 0.1612622
4795.05 | 0.174103 | 4650 | 0.1612622
4802.19 | 0.174351 | 4661.538 | 0.1615932
4809.55 | 0.174612 | 4673.077 | 0.1619249
4817.32 | 0.174864 | 4673.077 | 0.1619249
4824.05 | 0.175102 | 4684.615 | 0.1622572
4832.74 | 0.175392 | 4684.615 | 0.1622572
4839.83 | 0.175633 | 4696.154 | 0.1625902
4846.94 | 0.175873 | 4707.692 | 0.1629238
4854.73 | 0.176147 | 4707.692 | 0.1629238
4862.45 | 0.176419 | 4719.231 | 0.163258
4869.08 | 0.176647 | 4730.769 | 0.163593
4876.2 | 0.17689 | 4730.769 | 0.163593
4883.78 | 0.177172 | 4742.308 | 0.1639286
4890.65 | 0.1774 | 4753.846 | 0.1642648
4897.76 | 0.17766 | 4753.846 | 0.1642648
4904.72 | 0.177888 | 4765.385 | 0.1646018
4911.07 | 0.178122 | 4776.923 | 0.1649395
4917.2 | 0.178336 | 4776.923 | 0.1649395
4924.67 | 0.178603 | 4788.462 | 0.1652779
4932.59 | 0.178882 | 4800 | 0.165617
4940.77 | 0.179162 | 4800 | 0.165617
4948.54 | 0.179428 | 4811.538 | 0.1659569
4955.2 | 0.179677 | 4811.538 | 0.1659569
4961.84 | 0.179909 | 4823.077 | 0.1662975
4969.32 | 0.180173 | 4834.615 | 0.1666389
4976.01 | 0.180409 | 4834.615 | 0.1666389
4982.01 | 0.180627 | 4846.154 | 0.166981
4988.27 | 0.180847 | 4857.692 | 0.1673239
4995.78 | 0.181111 | 4857.692 | 0.1673239
5005.97 | 0.181469 | 4869.231 | 0.1676677
5012.9 | 0.181724 | 4880.769 | 0.1680122
5018.78 | 0.181944 | 4880.769 | 0.1680122
5025.91 | 0.182196 | 4892.308 | 0.1683575
5032.48 | 0.182425 | 4903.846 | 0.1687037
5040.14 | 0.182708 | 4903.846 | 0.1687037
5046.66 | 0.182934 | 4915.385 | 0.1690507
5053.64 | 0.183188 | 4926.923 | 0.1693986
5059.93 | 0.183416 | 4926.923 | 0.1693986
5067.22 | 0.183692 | 4938.462 | 0.1697473
5073.16 | 0.183897 | 4938.462 | 0.1697473
5079.3 | 0.184117 | 4950 | 0.1700969
5085.84 | 0.184366 | 4961.538 | 0.1704474
5094.65 | 0.184696 | 4961.538 | 0.1704474
5101.5 | 0.184945 | 4973.077 | 0.1707988
5108.9 | 0.185217 | 4984.615 | 0.1711511
5114.87 | 0.185423 | 4984.615 | 0.1711511
5121.19 | 0.185657 | 4996.154 | 0.1715044
5127.5 | 0.185886 | 5007.692 | 0.1718585
5132.97 | 0.186098 | 5007.692 | 0.1718585
5138.89 | 0.186306 | 5019.231 | 0.1722137
5147.5 | 0.186615 | 5030.769 | 0.1725697
5155.01 | 0.186888 | 5030.769 | 0.1725697
5161.43 | 0.187126 | 5042.308 | 0.1729268
5168.52 | 0.187393 | 5053.846 | 0.1732849
5174.78 | 0.187624 | 5053.846 | 0.1732849
5180.8 | 0.18785 | 5065.385 | 0.173644
5186.86 | 0.188078 | 5065.385 | 0.173644
5193.63 | 0.188332 | 5076.923 | 0.1740041
5201.34 | 0.188625 | 5088.462 | 0.1743652
5209.95 | 0.188958 | 5088.462 | 0.1743652
5216.36 | 0.189202 | 5100 | 0.1747274
5222.56 | 0.189443 | 5111.538 | 0.1750906
5228.1 | 0.189645 | 5111.538 | 0.1750906
5233.88 | 0.189864 | 5123.077 | 0.1754549
5240.33 | 0.19011 | 5134.615 | 0.1758204
5246.96 | 0.190355 | 5134.615 | 0.1758204
5252.73 | 0.190553 | 5146.154 | 0.1761869
5259.59 | 0.19082 | 5157.692 | 0.1765546
5264.94 | 0.191022 | 5157.692 | 0.1765546
5271.15 | 0.191256 | 5169.231 | 0.1769233
5277.47 | 0.191501 | 5180.769 | 0.1772933
5283.36 | 0.191721 | 5180.769 | 0.1772933
5289.23 | 0.191942 | 5192.308 | 0.1776644
5296.46 | 0.192214 | 5203.846 | 0.1780367
5303.4 | 0.192485 | 5203.846 | 0.1780367
5310.76 | 0.192767 | 5215.385 | 0.1784102
5315.91 | 0.192975 | 5215.385 | 0.1784102
5320.63 | 0.193157 | 5226.923 | 0.178785
5325.91 | 0.193359 | 5238.462 | 0.179161
5331.95 | 0.193589 | 5238.462 | 0.179161
5339.02 | 0.193864 | 5250 | 0.1795382
5346.61 | 0.194152 | 5261.538 | 0.1799167
5356.69 | 0.194566 | 5261.538 | 0.1799167
5364.03 | 0.194848 | 5273.077 | 0.1802965
5370.89 | 0.19511 | 5284.615 | 0.1806776
5379.88 | 0.195475 | 5284.615 | 0.1806776
5385.79 | 0.195704 | 5296.154 | 0.1810601
5392.98 | 0.195993 | 5307.692 | 0.1814438
5401.2 | 0.196328 | 5307.692 | 0.1814438
5408.81 | 0.196642 | 5319.231 | 0.181829
5415.3 | 0.196885 | 5330.769 | 0.1822155
5422.92 | 0.197192 | 5330.769 | 0.1822155
5428.75 | 0.197438 | 5342.308 | 0.1826035
5436.74 | 0.197761 | 5342.308 | 0.1826035
5443.83 | 0.198038 | 5353.846 | 0.1829928
5450.84 | 0.198332 | 5365.385 | 0.1833836
5458.78 | 0.19865 | 5365.385 | 0.1833836
5464.7 | 0.198889 | 5376.923 | 0.1837759
5469.44 | 0.199077 | 5388.462 | 0.1841697
5475.7 | 0.199335 | 5388.462 | 0.1841697
5482.85 | 0.199628 | 5400 | 0.1845649
5491.08 | 0.199964 | 5411.538 | 0.1849617
5499.71 | 0.200313 | 5411.538 | 0.1849617
5508.83 | 0.200684 | 5423.077 | 0.1853601
5515.82 | 0.200979 | 5434.615 | 0.18576
5523.46 | 0.201295 | 5434.615 | 0.18576
5529.39 | 0.201536 | 5446.154 | 0.1861615
5536.83 | 0.201851 | 5457.692 | 0.1865646
5546.25 | 0.202262 | 5457.692 | 0.1865646
5553.86 | 0.202577 | 5469.231 | 0.1869694
5560.57 | 0.202842 | 5469.231 | 0.1869694
5567.56 | 0.203141 | 5480.769 | 0.1873758
5573.92 | 0.203404 | 5492.308 | 0.1877839
5582.86 | 0.203789 | 5492.308 | 0.1877839
5590.2 | 0.204105 | 5503.846 | 0.1881937
5597.22 | 0.204402 | 5515.385 | 0.1886053
5604.1 | 0.2047 | 5515.385 | 0.1886053
5611 | 0.204993 | 5526.923 | 0.1890186
5616.34 | 0.205221 | 5538.462 | 0.1894337
5624.29 | 0.205578 | 5538.462 | 0.1894337
5632.51 | 0.205924 | 5550 | 0.1898507
5639.17 | 0.206205 | 5561.538 | 0.1902694
5645.79 | 0.206488 | 5561.538 | 0.1902694
5652.85 | 0.206805 | 5573.077 | 0.1906901
5658.29 | 0.207037 | 5584.615 | 0.1911126
5665.24 | 0.20735 | 5584.615 | 0.1911126
5672.25 | 0.207657 | 5596.154 | 0.1915371
5678.71 | 0.207934 | 5607.692 | 0.1919635
5686.38 | 0.20828 | 5607.692 | 0.1919635
5693.93 | 0.208617 | 5619.231 | 0.1923919
5700.35 | 0.2089 | 5619.231 | 0.1923919
5707.02 | 0.209187 | 5630.769 | 0.1928223
5714.81 | 0.209562 | 5642.308 | 0.1932547
5722.25 | 0.209875 | 5642.308 | 0.1932547
5728.54 | 0.210161 | 5653.846 | 0.1936892
5734.25 | 0.210411 | 5665.385 | 0.1941258
5740.36 | 0.210706 | 5665.385 | 0.1941258
5747.36 | 0.211017 | 5676.923 | 0.1945646
5753.8 | 0.21131 | 5688.462 | 0.1950055
5763.2 | 0.211735 | 5688.462 | 0.1950055
5770.59 | 0.212064 | 5700 | 0.1954486
5775.71 | 0.212294 | 5711.538 | 0.195894
5781.28 | 0.212557 | 5711.538 | 0.195894
5787.69 | 0.212871 | 5723.077 | 0.1963416
5793.55 | 0.213122 | 5734.615 | 0.1967916
5800.34 | 0.213445 | 5734.615 | 0.1967916
5807.84 | 0.213812 | 5746.154 | 0.1972438
5814.13 | 0.214103 | 5746.154 | 0.1972438
5821.04 | 0.214425 | 5757.692 | 0.1976985
5827.75 | 0.214738 | 5769.231 | 0.1981556
5833.27 | 0.215009 | 5769.231 | 0.1981556
5840.63 | 0.215334 | 5780.769 | 0.1986151
5848.52 | 0.215725 | 5792.308 | 0.1990772
5854.68 | 0.216008 | 5792.308 | 0.1990772
5861.93 | 0.216358 | 5803.846 | 0.1995417
5868.74 | 0.216697 | 5815.385 | 0.2000089
5875.41 | 0.217003 | 5815.385 | 0.2000089
5883.56 | 0.217401 | 5826.923 | 0.2004786
5889.81 | 0.217707 | 5838.462 | 0.200951
5894.9 | 0.21795 | 5838.462 | 0.200951
5901.18 | 0.218247 | 5850 | 0.2014262
5908 | 0.21859 | 5861.538 | 0.201904
5913.8 | 0.218865 | 5861.538 | 0.201904
5921.03 | 0.219213 | 5873.077 | 0.2023847
5927.44 | 0.219547 | 5873.077 | 0.2023847
5933.74 | 0.219867 | 5884.615 | 0.2028682
5941.28 | 0.220234 | 5896.154 | 0.2033546
5947.64 | 0.220557 | 5896.154 | 0.2033546
5955.01 | 0.220925 | 5907.692 | 0.203844
5962.17 | 0.221281 | 5919.231 | 0.2043363
5969.03 | 0.221634 | 5919.231 | 0.2043363
5975.24 | 0.221958 | 5930.769 | 0.2048316
5983.11 | 0.222369 | 5942.308 | 0.2053301
5988.53 | 0.222639 | 5942.308 | 0.2053301
5994.81 | 0.222967 | 5953.846 | 0.2058317
6000.11 | 0.223242 | 5965.385 | 0.2063365
6005.4 | 0.223519 | 5965.385 | 0.2063365
6011.72 | 0.223839 | 5976.923 | 0.2068445
6017.28 | 0.22414 | 5988.462 | 0.2073559
6022.37 | 0.22441 | 5988.462 | 0.2073559
6028.51 | 0.224725 | 6000 | 0.2078706
6034.5 | 0.225044 | 6000 | 0.2078706
6040.29 | 0.225334 | 6011.538 | 0.2083887
6045.99 | 0.225644 | 6023.077 | 0.2089103
6053.42 | 0.226021 | 6023.077 | 0.2089103
6059.36 | 0.226339 | 6034.615 | 0.2094355
6065.88 | 0.226675 | 6046.154 | 0.2099642
6072.95 | 0.227052 | 6046.154 | 0.2099642
6078.49 | 0.227349 | 6057.692 | 0.2104966
6085.82 | 0.22774 | 6069.231 | 0.2110327
6093.14 | 0.228159 | 6069.231 | 0.2110327
6099.28 | 0.228514 | 6080.769 | 0.2115726
6106.51 | 0.228905 | 6092.308 | 0.2121164
6112.43 | 0.229226 | 6092.308 | 0.2121164
6117.45 | 0.22951 | 6103.846 | 0.2126641
6122.66 | 0.229797 | 6115.385 | 0.2132158
6130.01 | 0.2302 | 6115.385 | 0.2132158
6135.85 | 0.230522 | 6126.923 | 0.2137716
6141.63 | 0.230859 | 6138.462 | 0.2143315
6149.43 | 0.231306 | 6138.462 | 0.2143315
6156.59 | 0.231708 | 6150 | 0.2148956
6163.62 | 0.23211 | 6150 | 0.2148956
6171.01 | 0.232532 | 6161.538 | 0.2154641
6177.21 | 0.232887 | 6173.077 | 0.2160369
6183.95 | 0.233279 | 6173.077 | 0.2160369
6189.84 | 0.233625 | 6184.615 | 0.2166142
6196.37 | 0.233987 | 6196.154 | 0.217196
6203.49 | 0.234404 | 6196.154 | 0.217196
6209.87 | 0.234765 | 6207.692 | 0.2177825
6215.12 | 0.235099 | 6219.231 | 0.2183737
6221.46 | 0.235477 | 6219.231 | 0.2183737
6226.75 | 0.235795 | 6230.769 | 0.2189698
6232.71 | 0.236149 | 6242.308 | 0.2195707
6238.48 | 0.236495 | 6242.308 | 0.2195707
6244.25 | 0.236848 | 6253.846 | 0.2201767
6251.11 | 0.237265 | 6265.385 | 0.2207878
6257.93 | 0.237671 | 6265.385 | 0.2207878
6262.47 | 0.237955 | 6276.923 | 0.2214041
6267.91 | 0.238289 | 6276.923 | 0.2214041
6274.5 | 0.238694 | 6288.462 | 0.2220257
6280.21 | 0.239052 | 6300 | 0.2226528
6287.03 | 0.239465 | 6300 | 0.2226528
6293.05 | 0.239849 | 6311.538 | 0.2232854
6298.92 | 0.240218 | 6323.077 | 0.2239237
6305.43 | 0.240641 | 6323.077 | 0.2239237
6310.59 | 0.240966 | 6334.615 | 0.2245678
6315.28 | 0.241275 | 6346.154 | 0.2252178
6321.67 | 0.241665 | 6346.154 | 0.2252178
6328.22 | 0.24209 | 6357.692 | 0.2258738
6332.79 | 0.242391 | 6369.231 | 0.226536
6339.07 | 0.242795 | 6369.231 | 0.226536
6345.64 | 0.243238 | 6380.769 | 0.2272045
6350.83 | 0.243567 | 6392.308 | 0.2278794
6356.48 | 0.243968 | 6392.308 | 0.2278794
6362.21 | 0.244325 | 6403.846 | 0.228561
6367.2 | 0.244665 | 6403.846 | 0.228561
6372.43 | 0.245012 | 6415.385 | 0.2292493
6378.21 | 0.245408 | 6426.923 | 0.2299444
6382.93 | 0.245709 | 6426.923 | 0.2299444
6388.58 | 0.246101 | 6438.462 | 0.2306467
6395.11 | 0.246535 | 6450 | 0.2313561
6402.73 | 0.247058 | 6450 | 0.2313561
6409.76 | 0.247557 | 6461.538 | 0.232073
6415.88 | 0.247898 | 6473.077 | 0.2327974
6422.12 | 0.248294 | 6473.077 | 0.2327974
6428.83 | 0.248734 | 6484.615 | 0.2335296
6434.22 | 0.249089 | 6496.154 | 0.2342697
6441.36 | 0.249573 | 6496.154 | 0.2342697
6449.77 | 0.250182 | 6507.692 | 0.235018
6456.37 | 0.250646 | 6519.231 | 0.2357746
6463.1 | 0.251136 | 6519.231 | 0.2357746
6469.4 | 0.251592 | 6530.769 | 0.2365398
6474.19 | 0.251947 | 6542.308 | 0.2373138
6479.53 | 0.252337 | 6542.308 | 0.2373138
6485.17 | 0.252764 | 6553.846 | 0.2380967
6489.92 | 0.253123 | 6553.846 | 0.2380967
6496.23 | 0.2536 | 6565.385 | 0.2388889
6503.51 | 0.254161 | 6576.923 | 0.2396906
6510.05 | 0.25467 | 6576.923 | 0.2396906
6517.29 | 0.255227 | 6588.462 | 0.240502
6523.33 | 0.255712 | 6600 | 0.2413233
6528.5 | 0.256111 | 6600 | 0.2413233
6534.8 | 0.25662 | 6611.538 | 0.2421548
6540.98 | 0.257116 | 6623.077 | 0.2429969
6546.52 | 0.25757 | 6623.077 | 0.2429969
6551.96 | 0.257996 | 6634.615 | 0.2438497
6557.24 | 0.25844 | 6646.154 | 0.2447136
6563.62 | 0.258957 | 6646.154 | 0.2447136
6570.49 | 0.259549 | 6657.692 | 0.2455888
6576.48 | 0.260042 | 6669.231 | 0.2464758
6581.85 | 0.260495 | 6669.231 | 0.2464758
6587.21 | 0.26097 | 6680.769 | 0.2473747
6593.07 | 0.261462 | 6680.769 | 0.2473747
6599.84 | 0.262052 | 6692.308 | 0.2482861
6606.86 | 0.262683 | 6703.846 | 0.2492101
6612.85 | 0.263217 | 6703.846 | 0.2492101
6619.28 | 0.263785 | 6715.385 | 0.2501473
6625.35 | 0.264335 | 6726.923 | 0.251098
6631.11 | 0.264857 | 6726.923 | 0.251098
6637.83 | 0.26548 | 6738.462 | 0.2520625
6645.7 | 0.266206 | 6750 | 0.2530415
6651.34 | 0.266743 | 6750 | 0.2530415
6657.6 | 0.267333 | 6761.538 | 0.2540352
6663.36 | 0.267893 | 6773.077 | 0.2550441
6668.14 | 0.268361 | 6773.077 | 0.2550441
6674.02 | 0.268929 | 6784.615 | 0.2560689
6682.13 | 0.269738 | 6796.154 | 0.2571099
6688.43 | 0.270371 | 6796.154 | 0.2571099
6694.79 | 0.271017 | 6807.692 | 0.2581677
6702.6 | 0.271835 | 6807.692 | 0.2581677
6707.59 | 0.272358 | 6819.231 | 0.259243
6712.82 | 0.272915 | 6830.769 | 0.2603362
6718.43 | 0.27352 | 6830.769 | 0.2603362
6724.02 | 0.274122 | 6842.308 | 0.2614481
6730.53 | 0.274826 | 6853.846 | 0.2625793
6736.67 | 0.275524 | 6853.846 | 0.2625793
6742.72 | 0.2762 | 6865.385 | 0.2637304
6748.08 | 0.276812 | 6876.923 | 0.2649024
6753.3 | 0.277419 | 6876.923 | 0.2649024
6759.49 | 0.27815 | 6888.462 | 0.2660959
6766.7 | 0.279009 | 6900 | 0.2673117
6772.27 | 0.279694 | 6900 | 0.2673117
6778.01 | 0.280397 | 6911.538 | 0.2685508
6783.2 | 0.281052 | 6923.077 | 0.2698139
6788.72 | 0.281759 | 6923.077 | 0.2698139
6794.88 | 0.282559 | 6934.615 | 0.2711021
6800.83 | 0.283335 | 6934.615 | 0.2711021
6807.79 | 0.284265 | 6946.154 | 0.2724164
6813.58 | 0.285072 | 6957.692 | 0.2737577
6819.8 | 0.285964 | 6957.692 | 0.2737577
6824.88 | 0.286719 | 6969.231 | 0.2751271
6831.9 | 0.287756 | 6980.769 | 0.2765259
6837.84 | 0.288656 | 6980.769 | 0.2765259
6843.34 | 0.289504 | 6992.308 | 0.2779554
6851.64 | 0.29083 | 7003.846 | 0.2794168
6859.88 | 0.292189 | 7003.846 | 0.2794168
6866.6 | 0.293357 | 7015.385 | 0.2809115
6872.41 | 0.294389 | 7026.923 | 0.2824412
6877.93 | 0.295417 | 7026.923 | 0.2824412
6882.64 | 0.296325 | 7038.462 | 0.2840075
6888.18 | 0.297432 | 7050 | 0.2856121
6893.78 | 0.298582 | 7050 | 0.2856121
6899.59 | 0.299853 | 7061.538 | 0.2872568
6904.26 | 0.300913 | 7073.077 | 0.2889438
6910.03 | 0.302313 | 7073.077 | 0.2889438
6914.79 | 0.303528 | 7084.615 | 0.2906753
6918.42 | 0.304511 | 7084.615 | 0.2906753
6921.14 | 0.305279 | 7096.154 | 0.2924534
6923.55 | 0.305981 | 7107.692 | 0.294281
6926.13 | 0.306769 | 7107.692 | 0.294281
6928.8 | 0.307632 | 7119.231 | 0.2961605
6931.12 | 0.308402 | 7130.769 | 0.2980954
6933.59 | 0.309257 | 7130.769 | 0.2980954
6934.91 | 0.309742 | 7142.308 | 0.3000887
6936.08 | 0.310196 | 7153.846 | 0.3021437
6937.41 | 0.310719 | 7153.846 | 0.3021437
6938.23 | 0.311076 | 7165.385 | 0.3042644
6938.81 | 0.31132 | 7176.923 | 0.306455
6939.48 | 0.311601 | 7176.923 | 0.306455
6940.15 | 0.311903 | 7188.462 | 0.30872
6940.75 | 0.312184 | 7200 | 0.3110645
6941.4 | 0.31249 | 7200 | 0.3110645
6942.01 | 0.3128 | 7211.538 | 0.3134942
6942.32 | 0.312949 | 7211.538 | 0.3134942
6942.65 | 0.313129 | 7223.077 | 0.3160153
6942.93 | 0.313282 | 7234.615 | 0.3186347
6943.27 | 0.313471 | 7234.615 | 0.3186347
6943.6 | 0.313664 | 7246.154 | 0.3213601
6943.9 | 0.313841 | 7257.692 | 0.3241999
6944.23 | 0.31404 | 7257.692 | 0.3241999
6944.57 | 0.314247 | 7269.231 | 0.3271657
6944.87 | 0.314453 | 7280.769 | 0.3302677
6945.2 | 0.31469 | 7280.769 | 0.3302677
6945.53 | 0.314934 | 7292.308 | 0.333519
6945.84 | 0.31517 | 7303.846 | 0.3369343
6946.15 | 0.315428 | 7303.846 | 0.3369343
6946.32 | 0.315577 | 7315.385 | 0.340531
6946.47 | 0.31572 | 7326.923 | 0.3443289
6946.64 | 0.315877 | 7326.923 | 0.3443289
6946.8 | 0.316043 | 7338.462 | 0.3483513
6946.95 | 0.3162 | 7338.462 | 0.3483513
6947.12 | 0.316382 | 7350 | 0.3526244
6947.29 | 0.316584 | 7361.538 | 0.3571896
6947.44 | 0.316765 | 7361.538 | 0.3571896
6947.6 | 0.316986 | 7373.077 | 0.3620843
6947.77 | 0.317225 | 7384.615 | 0.3673597
6947.92 | 0.317465 | 7384.615 | 0.3673597
6948.09 | 0.317742 | 7396.154 | 0.373079
6948.25 | 0.318064 | 7407.692 | 0.379318
6948.4 | 0.318375 | 7407.692 | 0.379318
6948.57 | 0.31878 | 7419.231 | 0.3861595
6948.74 | 0.31925 | 7430.769 | 0.3938327
6948.89 | 0.319753 | 7430.769 | 0.3938327
6949.06 | 0.320419 | 7442.308 | 0.4024887
6949.22 | 0.321277 | 7453.846 | 0.4123555
6949.37 | 0.322305 | 7453.846 | 0.4123555
6949.69 | 0.327997 | 7465.385 | 0.4236063

## plot_tensile_strain_stress
0 | 1 | 2 | 3
-0.000118587 | 20.57755962 | 0 | 0
-8.3e-05 | 28.37764389 | 0.0007692308 | 119.4257
-3.26e-05 | 36.65880408 | 0.001538462 | 212.2756
1.18e-05 | 46.1305465 | 0.002307692 | 258.3486
7.41e-05 | 56.71420306 | 0.003846154 | 281.8564
0.000157118 | 68.81081054 | 0.004615385 | 283.8642
0.00024604 | 81.50004978 | 0.005384615 | 284.547
0.00034746 | 94.82294142 | 0.006923077 | 284.9078
0.000455096 | 108.7494802 | 0.007692308 | 284.9727
0.000572916 | 123.6708327 | 0.008461538 | 285.0228
0.000688973 | 138.5954556 | 0.01 | 285.1118
0.000811141 | 153.9248041 | 0.01076923 | 285.155
0.00094817 | 169.0602219 | 0.01153846 | 285.198
0.001265299 | 179.727265 | 0.01230769 | 285.241
0.00207774 | 181.5768779 | 0.01384615 | 285.3268
0.002573187 | 191.2915962 | 0.01461538 | 285.3697
0.003466285 | 191.8639038 | 0.01538462 | 285.4125
0.004390547 | 191.4386781 | 0.01692308 | 285.4981
0.004930823 | 200.1846456 | 0.01769231 | 285.5409
0.006019049 | 196.7808763 | 0.01846154 | 285.5836
0.006772813 | 200.7550825 | 0.02 | 285.669
0.007418912 | 207.836213 | 0.02076923 | 285.7117
0.008452378 | 205.4290463 | 0.02153846 | 285.7544
0.009028024 | 213.5189792 | 0.02230769 | 285.797
0.009995874 | 215.644821 | 0.02384615 | 285.8822
0.01064316 | 221.74758 | 0.02461538 | 285.9247
0.011866316 | 215.1378062 | 0.02538462 | 285.9673
0.012523256 | 222.0636186 | 0.02692308 | 286.0523
0.013229108 | 226.5776812 | 0.02769231 | 286.0948
0.014250971 | 224.3748836 | 0.02846154 | 286.1372
0.014921124 | 229.9049745 | 0.03 | 286.222
0.015685339 | 234.0423936 | 0.03076923 | 286.2644
0.016501105 | 237.9949558 | 0.03153846 | 286.3067
0.017548127 | 235.1911633 | 0.03230769 | 286.3491
0.018434044 | 237.0293835 | 0.03384615 | 286.4337
0.018963059 | 247.5500776 | 0.03461538 | 286.4759
0.020068278 | 242.7224709 | 0.03538462 | 286.5182
0.020648348 | 251.4385569 | 0.03692308 | 286.6026
0.021454204 | 254.2976454 | 0.03769231 | 286.6447
0.022247675 | 257.1579955 | 0.03846154 | 286.6869
0.023020972 | 261.5524128 | 0.04 | 286.7711
0.02388741 | 264.1347325 | 0.04076923 | 286.8132
0.024917953 | 261.0238126 | 0.04153846 | 286.8552
0.025578074 | 267.5568064 | 0.04230769 | 286.8973
0.026368281 | 271.7725193 | 0.04384615 | 286.9813
0.027124774 | 275.368928 | 0.04461538 | 287.0232
0.027939045 | 277.3414101 | 0.04538462 | 287.0652
0.028739049 | 280.0333476 | 0.04692308 | 287.149
0.029554919 | 282.3219036 | 0.04769231 | 287.1909
0.030405046 | 283.4898 | 0.04846154 | 287.2327
0.031253482 | 285.1748708 | 0.05 | 287.3163
0.032045029 | 287.1560484 | 0.05076923 | 287.3581
0.032921105 | 288.337851 | 0.05153846 | 287.3999
0.033795446 | 289.7278773 | 0.05230769 | 287.4416
0.03466999 | 290.6025346 | 0.05384615 | 287.525
0.035514816 | 291.2626083 | 0.05461538 | 287.5667
0.036387858 | 291.931827 | 0.05538462 | 287.6083
0.037315052 | 292.306432 | 0.05692308 | 287.6916
0.038186525 | 292.8729575 | 0.05769231 | 287.7331
0.039057238 | 293.336043 | 0.05846154 | 287.7747
0.039954098 | 293.9114712 | 0.06 | 287.8578
0.040823275 | 294.4795436 | 0.06076923 | 287.8992
0.041747326 | 294.9603099 | 0.06153846 | 287.9407
0.042613988 | 295.4247585 | 0.06230769 | 287.9821
0.043480857 | 295.994296 | 0.06384615 | 288.0648
0.044346018 | 296.4595584 | 0.06461538 | 288.1061
0.045266822 | 297.151188 | 0.06538462 | 288.1473
0.046131395 | 297.7223716 | 0.06692308 | 288.2296
0.046994267 | 298.3986252 | 0.06769231 | 288.2706
0.047857348 | 298.970985 | 0.06846154 | 288.3115
0.048747306 | 299.447166 | 0.07 | 288.3932
0.049607925 | 300.0202445 | 0.07076923 | 288.434
0.050496327 | 300.4972601 | 0.07153846 | 288.4746
0.051356392 | 300.9663582 | 0.07230769 | 288.5152
0.05221477 | 301.4355322 | 0.07384615 | 288.5961
0.05312836 | 302.027416 | 0.07461538 | 288.6363
0.053986165 | 302.392155 | 0.07538462 | 288.6765
0.054842289 | 302.8624258 | 0.07692308 | 288.7566
0.055726055 | 303.3416652 | 0.07769231 | 288.7965
0.056609041 | 303.8212782 | 0.07846154 | 288.8363
0.057462923 | 304.1867312 | 0.08 | 288.9155
0.058344377 | 304.454976 | 0.08076923 | 288.9549
0.059197722 | 304.8209905 | 0.08153846 | 288.9942
0.060076707 | 305.301425 | 0.08230769 | 289.0334
0.060955861 | 305.6762352 | 0.08384615 | 289.1114
0.061834243 | 305.838475 | 0.08461538 | 289.1502
0.062683677 | 306.098375 | 0.08538462 | 289.1888
0.063533329 | 306.465122 | 0.08692308 | 289.2657
0.064436641 | 306.7420808 | 0.08769231 | 289.304
0.065283868 | 307.2155636 | 0.08846154 | 289.342
0.066158458 | 307.4843688 | 0.09 | 289.4178
0.067005164 | 307.958688 | 0.09076923 | 289.4554
0.067904413 | 308.4497966 | 0.09153846 | 289.4929
0.068749642 | 309.031968 | 0.09230769 | 289.5302
0.069621207 | 309.4086372 | 0.09384615 | 289.6043
0.070492014 | 310.107404 | 0.09461538 | 289.6411
0.071334129 | 310.476054 | 0.09538462 | 289.6777
0.072230425 | 310.7544573 | 0.09692308 | 289.7504
0.073152873 | 311.148834 | 0.09769231 | 289.7865
0.074020611 | 311.4189468 | 0.09846154 | 289.8224
0.074887597 | 311.6890596 | 0.1 | 289.8937
0.075779788 | 311.8593975 | 0.1007692 | 289.929
0.076645251 | 312.1294169 | 0.1015385 | 289.9641
0.077509965 | 312.3994363 | 0.1030769 | 290.0338
0.078373931 | 312.6694557 | 0.1038462 | 290.0684
0.079263943 | 313.164357 | 0.1046154 | 290.1027
0.080125473 | 313.2175893 | 0.1053846 | 290.1368
0.080987185 | 313.4876087 | 0.1069231 | 290.2044
0.081848154 | 313.7576281 | 0.1076923 | 290.2379
0.082708382 | 314.0276475 | 0.1084615 | 290.2711
0.083593626 | 314.3057617 | 0.11 | 290.337
0.084452355 | 314.466969 | 0.1107692 | 290.3695
0.085310348 | 314.736895 | 0.1115385 | 290.4019
0.086167604 | 315.006821 | 0.1130769 | 290.4659
0.087077291 | 315.6208033 | 0.1138462 | 290.4975
0.08793212 | 315.7815288 | 0.1146154 | 290.5289
0.088787133 | 315.9423568 | 0.1153846 | 290.56
0.089641415 | 316.102998 | 0.1169231 | 290.6216
0.090521459 | 316.381305 | 0.1176923 | 290.6519
0.09140073 | 316.659612 | 0.1184615 | 290.6821
0.092279227 | 316.8282519 | 0.12 | 290.7415
0.093183374 | 317.0050744 | 0.1207692 | 290.7709
0.094033001 | 317.1646652 | 0.1215385 | 290.8
0.094936474 | 317.781221 | 0.1230769 | 290.8573
0.095782795 | 317.940228 | 0.1238462 | 290.8855
0.096636572 | 318.101648 | 0.1246154 | 290.9135
0.09748055 | 318.149754 | 0.1253846 | 290.9412
0.098378196 | 318.32513 | 0.1269231 | 290.9957
0.099275037 | 318.500308 | 0.1276923 | 291.0225
0.100125839 | 318.771404 | 0.1284615 | 291.0491
0.100966878 | 319.15024 | 0.13 | 291.1012
0.101834306 | 319.53792 | 0.1307692 | 291.1269
0.102710006 | 319.596228 | 0.1315385 | 291.1522
0.103548876 | 319.75353 | 0.1330769 | 291.2019
0.104387042 | 319.910646 | 0.1338462 | 291.2263
0.105260511 | 320.0791 | 0.1346154 | 291.2504
0.106124224 | 320.24448 | 0.1353846 | 291.2742
0.106960235 | 320.401031 | 0.1369231 | 291.3208
0.107804527 | 320.671657 | 0.1376923 | 291.3436
0.108639135 | 320.827928 | 0.1384615 | 291.366
0.109526825 | 321.11285 | 0.14 | 291.41
0.110342087 | 321.263082 | 0.1407692 | 291.4314
0.111201424 | 321.762798 | 0.1415385 | 291.4525
0.112042144 | 321.921568 | 0.1430769 | 291.4938
0.112873224 | 322.189222 | 0.1438462 | 291.5138
0.113783939 | 322.258676 | 0.1446154 | 291.5336
0.114640325 | 322.422625 | 0.1453846 | 291.5529
0.115478159 | 322.468393 | 0.1469231 | 291.5906
0.11630639 | 322.623248 | 0.1476923 | 291.6089
0.11716062 | 322.78653 | 0.1484615 | 291.6268
0.118023007 | 323.065017 | 0.15 | 291.6616
0.118849134 | 323.55726 | 0.1507692 | 291.6784
0.119674579 | 323.599023 | 0.1515385 | 291.6948
0.120561395 | 323.77331 | 0.1530769 | 291.7266
0.121385428 | 323.927314 | 0.1538462 | 291.7419
0.122208783 | 324.194131 | 0.1546154 | 291.7568
0.12306683 | 324.359328 | 0.1553846 | 291.7713
0.123888802 | 324.399674 | 0.1569231 | 291.7991
0.124736581 | 324.561525 | 0.1576923 | 291.8125
0.125566003 | 324.944214 | 0.1584615 | 291.8254
0.126385924 | 325.09728 | 0.16 | 291.85
0.127205174 | 325.136595 | 0.1607692 | 291.8617
0.12808534 | 325.0819 | 0.1615385 | 291.873
0.128903199 | 325.120364 | 0.1630769 | 291.8943
0.12972039 | 324.930754 | 0.1638462 | 291.9043
0.13054569 | 324.74325 | 0.1646154 | 291.9139
0.131387847 | 324.446645 | 0.1653846 | 291.9231
0.132203011 | 324.14056 | 0.1669231 | 291.9402
0.133000001 | 323.9421 | 0.1676923 | 291.9481
0.133813853 | 324.320166 | 0.1684615 | 291.9555
0.134635783 | 324.129196 | 0.17 | 291.9691
0.135448304 | 324.163655 | 0.1707692 | 291.9752
0.136498775 | 324.1604822 | 0.1715385 | 291.9809
0.137263752 | 324.1791263 | 0.1730769 | 291.9908
0.138028144 | 324.3122203 | 0.1738462 | 291.9951
0.138791952 | 324.5600273 | 0.1746154 | 291.999
0.139809457 | 324.8904366 | 0.1753846 | 292.0023
0.140571906 | 324.9080573 | 0.1769231 | 292.0077
0.141333775 | 325.040508 | 0.1776923 | 292.0097
0.142095064 | 325.4033204 | 0.1784615 | 292.0112
0.143109214 | 325.5027247 | 0.18 | 292.0127
0.143869153 | 325.6347076 | 0.1807692 | 292.0128
0.144628515 | 325.6509539 | 0.1815385 | 292.0123
0.1453873 | 325.5512007 | 0.1830769 | 292.01
0.146398119 | 325.6489091 | 0.1838462 | 292.0081
0.147155564 | 325.8956635 | 0.1846154 | 292.0057
0.147912435 | 325.9105356 | 0.1853846 | 292.0028
0.148668734 | 326.2731434 | 0.1869231 | 291.9955
0.149676243 | 326.2535948 | 0.1876923 | 291.9911
0.150431209 | 326.2675313 | 0.1884615 | 291.9862
0.151185606 | 326.3974381 | 0.19 | 291.9748
0.151939434 | 326.5271694 | 0.1907692 | 291.9684
0.152943656 | 326.7387137 | 0.1915385 | 291.9614
0.15369616 | 326.7514513 | 0.1930769 | 291.9459
0.154448099 | 326.763838 | 0.1938462 | 291.9373
0.155199473 | 327.0094521 | 0.1946154 | 291.9282
0.156200427 | 327.2200314 | 0.1953846 | 291.9186
0.156950486 | 327.2315702 | 0.1969231 | 291.8977
0.157699982 | 327.3598396 | 0.1976923 | 291.8865
0.158448918 | 327.1364259 | 0.1984615 | 291.8747
0.159446626 | 326.9938309 | 0.2 | 291.8495
0.160194255 | 326.8862707 | 0.2007692 | 291.836
0.160941325 | 326.6607225 | 0.2015385 | 291.8221
0.161687838 | 326.3169233 | 0.2030769 | 291.7924
0.162682322 | 326.2886028 | 0.2038462 | 291.7767
0.163427536 | 326.2963404 | 0.2046154 | 291.7605
0.164172196 | 326.4215688 | 0.2061538 | 291.7263
0.164916301 | 326.6645513 | 0.2069231 | 291.7084
0.165907581 | 326.7524351 | 0.2076923 | 291.6899
0.166650397 | 327.1133762 | 0.2084615 | 291.6708
0.167392661 | 327.2380491 | 0.21 | 291.6308
0.168381491 | 327.5617918 | 0.2107692 | 291.6099
0.169122472 | 327.6861723 | 0.2115385 | 291.5885
0.169862904 | 327.5733489 | 0.2130769 | 291.5438
0.170602789 | 327.6972031 | 0.2138462 | 291.5206
0.171588451 | 327.9016421 | 0.2146154 | 291.4968
0.17232706 | 328.0251161 | 0.2161538 | 291.4473
0.173065124 | 328.1484148 | 0.2169231 | 291.4216
0.173802644 | 328.5095021 | 0.2176923 | 291.3954
0.174785159 | 328.35603 | 0.2184615 | 291.3685
0.175521412 | 328.3594986 | 0.22 | 291.3129
0.176257123 | 328.3626163 | 0.2207692 | 291.2842
0.176992293 | 328.3653831 | 0.2215385 | 291.2549
0.177971681 | 328.4481792 | 0.2230769 | 291.1943
0.178705592 | 328.4501858 | 0.2238462 | 291.163
0.179438965 | 328.5714962 | 0.2246154 | 291.1312
0.180171801 | 328.6926311 | 0.2261538 | 291.0655
0.181148081 | 328.8938244 | 0.2269231 | 291.0318
0.181879666 | 329.0145792 | 0.2276923 | 290.9973
0.182610715 | 329.3752279 | 0.2284615 | 290.9623
0.183584618 | 329.4558603 | 0.23 | 290.8902
0.184314423 | 329.4559078 | 0.2307692 | 290.8532
0.185043696 | 329.5759316 | 0.2315385 | 290.8155
0.185772437 | 329.4549503 | 0.2330769 | 290.7382
0.186743267 | 329.5338867 | 0.2338462 | 290.6985
0.187470772 | 329.6530918 | 0.2346154 | 290.6582
0.188197747 | 329.7721214 | 0.2361538 | 290.5756
0.188924194 | 330.2533604 | 0.2369231 | 290.5332
0.189891971 | 330.2103908 | 0.2376923 | 290.4902
0.190617189 | 330.207953 | 0.2384615 | 290.4465
0.191341881 | 330.3262516 | 0.24 | 290.3571
0.192066049 | 330.4443748 | 0.2407692 | 290.3114
0.193030791 | 330.6420302 | 0.2415385 | 290.265
0.193753737 | 330.6383935 | 0.2430769 | 290.1701
0.194476161 | 330.7558734 | 0.2438462 | 290.1216
0.195438582 | 331.1959374 | 0.2446154 | 290.0725
0.19615979 | 331.0698683 | 0.2461538 | 289.972
0.196880478 | 331.0650329 | 0.2469231 | 289.9207
0.197600648 | 331.181694 | 0.2476923 | 289.8688
0.198320299 | 331.1762445 | 0.2484615 | 289.8161
0.199279029 | 331.2498009 | 0.25 | 289.7086
0.199997473 | 331.3657311 | 0.2507692 | 289.6538
0.200715402 | 331.6037135 | 0.2515385 | 289.5982
0.201432816 | 331.5970652 | 0.2530769 | 289.485
0.202388568 | 331.4244117 | 0.2538462 | 289.4273
0.203104783 | 331.2943076 | 0.2546154 | 289.3689
0.203820485 | 330.673246 | 0.2561538 | 289.2499
0.204535676 | 330.0509563 | 0.2569231 | 289.1893
0.205488468 | 329.6287013 | 0.2576923 | 289.128
0.206202467 | 329.1267386 | 0.2584615 | 289.0659
0.206915957 | 328.8696992 | 0.26 | 288.9396
0.207628938 | 328.7350337 | 0.2607692 | 288.8753
0.208578789 | 328.8010462 | 0.2615385 | 288.8103
0.209290585 | 328.9118887 | 0.2630769 | 288.678
0.210001876 | 328.8991877 | 0.2638462 | 288.6107
0.210949476 | 329.0875155 | 0.2646154 | 288.5427
0.211659588 | 329.3212875 | 0.2661538 | 288.4044
0.212369196 | 329.6787198 | 0.2669231 | 288.3342
0.213078301 | 329.7888313 | 0.2676923 | 288.2632
0.213786903 | 330.270275 | 0.2684615 | 288.1914
0.214730926 | 330.2103463 | 0.27 | 288.0455
0.215438358 | 330.1959495 | 0.2707692 | 287.9714
0.216215957 | 330.204535 | 0.2715385 | 287.8966
0.216969414 | 330.2049627 | 0.2730769 | 287.7446
0.217722305 | 330.0806919 | 0.2738462 | 287.6675
0.21849813 | 330.2124554 | 0.2746154 | 287.5895
0.219273353 | 330.2195089 | 0.2761538 | 287.4314
0.220024512 | 330.2184277 | 0.2769231 | 287.3511
0.220798553 | 330.2247151 | 0.2776923 | 287.2701
0.221548567 | 330.3476804 | 0.2784615 | 287.1883
0.222321431 | 330.3532981 | 0.28 | 287.0223
0.223140482 | 330.373986 | 0.2807692 | 286.9381
0.223888742 | 330.496191 | 0.2815385 | 286.8532
0.224636443 | 330.618209 | 0.2830769 | 286.6809
0.225430263 | 330.6301922 | 0.2838462 | 286.5935
0.226176813 | 330.7517364 | 0.2846154 | 286.5054
0.226922805 | 330.8730936 | 0.2861538 | 286.3268
0.227668242 | 330.9942635 | 0.2869231 | 286.2362
0.228413123 | 331.1152464 | 0.2876923 | 286.1449
0.229203952 | 331.1256857 | 0.2884615 | 286.0528
0.229994156 | 331.1357274 | 0.29 | 285.8661
0.230737307 | 331.1299972 | 0.2907692 | 285.7716
0.231479907 | 331.3759855 | 0.2915385 | 285.6762
0.232268315 | 331.6373481 | 0.2930769 | 285.4831
0.233009779 | 331.6308576 | 0.2938462 | 285.3853
0.233750694 | 331.4976599 | 0.2946154 | 285.2867
0.234676065 | 331.5516607 | 0.2961538 | 285.0871
0.235438853 | 331.6781143 | 0.2969231 | 284.986
0.236177971 | 331.7967141 | 0.2976923 | 284.8842
0.236916542 | 331.7883932 | 0.2984615 | 284.7815
0.237654569 | 332.0333523 | 0.3 | 284.5737
0.238415089 | 332.0321192 | 0.3007692 | 284.4686
0.239175031 | 332.0305 | 0.3015385 | 284.3626
0.239911393 | 332.2750848 | 0.3030769 | 284.1482
0.2406702 | 332.2728926 | 0.3038462 | 284.0398
0.241405462 | 332.2626829 | 0.3046154 | 283.9306
0.242186087 | 332.2673503 | 0.3061538 | 283.7096
0.24294317 | 332.3914998 | 0.3069231 | 283.5978
0.243676763 | 332.5078364 | 0.3076923 | 283.4853
0.244409819 | 332.6239859 | 0.3092308 | 283.2576
0.245142339 | 332.7399483 | 0.31 | 283.1426
0.245897187 | 332.7354579 | 0.3107692 | 283.0267
0.246651467 | 332.7305814 | 0.3115385 | 282.9099
0.247382346 | 332.7177225 | 0.3130769 | 282.674
0.248112692 | 332.4481685 | 0.3138462 | 282.5547
0.248865303 | 332.313696 | 0.3146154 | 282.4346
0.249617347 | 331.9219377 | 0.3161538 | 282.192
0.250346063 | 331.6501147 | 0.3169231 | 282.0694
0.251074248 | 331.5060836 | 0.3176923 | 281.946
0.251824634 | 331.3690234 | 0.3192308 | 281.6966
0.252574458 | 331.2313842 | 0.32 | 281.5706
0.253278325 | 331.0781368 | 0.3207692 | 281.4438
0.25402706 | 331.1971986 | 0.3215385 | 281.3162
0.254752571 | 331.3085586 | 0.3230769 | 281.0584
0.255500203 | 331.4272374 | 0.3238462 | 280.9282
0.256247276 | 331.6749304 | 0.3246154 | 280.7972
0.256971178 | 331.6565159 | 0.3261538 | 280.5327
0.257694557 | 331.5083328 | 0.3269231 | 280.3991
0.258439993 | 331.6260525 | 0.3276923 | 280.2647
0.259184874 | 331.6139919 | 0.3292308 | 279.9934
0.259906654 | 331.5940687 | 0.33 | 279.8565
0.260650444 | 331.4514646 | 0.3307692 | 279.7187
0.261393681 | 331.4381554 | 0.3315385 | 279.5801
0.262136366 | 331.4244603 | 0.3330769 | 279.3003
0.262856019 | 331.4029289 | 0.3338462 | 279.1592
0.263575155 | 331.3810232 | 0.3346154 | 279.0171
0.264293774 | 331.6192454 | 0.3361538 | 278.7306
0.265056741 | 331.3509546 | 0.3369231 | 278.5861
0.265774296 | 331.3279144 | 0.3376923 | 278.4407
0.266491337 | 331.3044999 | 0.3392308 | 278.1473
0.267207864 | 331.2807113 | 0.34 | 277.9994
0.267968611 | 331.1406364 | 0.3407692 | 277.8506
0.268684081 | 331.1159939 | 0.3415385 | 277.701
0.269399039 | 331.0909771 | 0.3430769 | 277.3992
0.270113486 | 331.065586 | 0.3438462 | 277.2471
0.270872028 | 331.0545868 | 0.3446154 | 277.0941
0.271585424 | 331.2908441 | 0.3461538 | 276.7855
0.272298311 | 331.1332078 | 0.3469231 | 276.63
0.273010691 | 330.9750102 | 0.3476923 | 276.4736
0.273744802 | 331.0865836 | 0.3492308 | 276.1584
0.274478373 | 331.0663797 | 0.35 | 275.9995
0.275189202 | 330.906761 | 0.3507692 | 275.8397
0.275899526 | 330.7465809 | 0.3515385 | 275.6792
0.27663152 | 331.1206419 | 0.3530769 | 275.3555
0.277362978 | 330.9670378 | 0.3538462 | 275.1924
0.27807176 | 330.8055302 | 0.3546154 | 275.0285
0.27878004 | 330.6434611 | 0.3561538 | 274.6981
0.279509929 | 330.6203859 | 0.3569231 | 274.5316
0.280217191 | 330.5896206 | 0.3576923 | 274.3644
0.280946032 | 330.6982174 | 0.3592308 | 274.0273
0.28165228 | 330.5342595 | 0.36 | 273.8575
0.28235803 | 330.5023655 | 0.3607692 | 273.6869
0.283085313 | 330.7428217 | 0.3615385 | 273.5155
0.283812067 | 330.5848228 | 0.3630769 | 273.1701
0.284516294 | 330.5518879 | 0.3638462 | 272.9962
0.28524201 | 330.5258449 | 0.3646154 | 272.8215
0.285945231 | 330.4921556 | 0.3661538 | 272.4695
0.286669911 | 330.3321479 | 0.3669231 | 272.2923
0.287372129 | 330.2976107 | 0.3676923 | 272.1142
0.288095776 | 330.2699389 | 0.3692308 | 271.7557
0.288796994 | 330.6350935 | 0.37 | 271.5751
0.289497721 | 330.4661327 | 0.3707692 | 271.3938
0.290219832 | 330.1701635 | 0.3715385 | 271.2117
0.290941421 | 330.1409596 | 0.3730769 | 270.8449
0.291640648 | 330.2380213 | 0.3738462 | 270.6603
0.292339385 | 330.334896 | 0.3746154 | 270.4749
0.29308126 | 330.3119435 | 0.3761538 | 270.1016
0.293778992 | 330.140047 | 0.3769231 | 269.9138
0.294476238 | 330.2360737 | 0.3776923 | 269.7251
0.295172998 | 330.0632416 | 0.3792308 | 269.3454
0.295912773 | 330.5763753 | 0.38 | 269.1544
0.296630268 | 330.6791154 | 0.3807692 | 268.9625
0.29730381 | 330.7672942 | 0.3815385 | 268.7698
0.297998603 | 331.2666209 | 0.3830769 | 268.3821
0.298714603 | 331.6387053 | 0.3838462 | 268.1871
0.299430091 | 332.2808006 | 0.3846154 | 267.9912
0.300123409 | 332.6462593 | 0.3861538 | 267.5972
0.300816247 | 332.8768091 | 0.3869231 | 267.3989
0.301508605 | 333.3777381 | 0.3876923 | 267.1999
0.302222097 | 333.6156855 | 0.3892308 | 266.7996
0.302935081 | 333.8536328 | 0.39 | 266.5982
0.303625974 | 333.8134172 | 0.3907692 | 266.3961
0.30431639 | 333.7728274 | 0.3915385 | 266.1932
0.30500633 | 333.5961999 | 0.3930769 | 265.7851
0.305717332 | 333.5619521 | 0.3938462 | 265.5798
0.306406306 | 333.52014 | 0.3946154 | 265.3738
0.307116314 | 333.8929759 | 0.3961538 | 264.9596
0.307825818 | 333.5857727 | 0.3969231 | 264.7513
0.308534819 | 333.4139405 | 0.3976923 | 264.5422
0.309221855 | 333.5068503 | 0.3992308 | 264.1218
0.30990842 | 333.5995729 | 0.4 | 263.9105
0.310615946 | 333.6992604 | 0.4007692 | 263.6985
0.311322972 | 333.7987549 | 0.4023077 | 263.2721
0.312008096 | 333.7542937 | 0.4030769 | 263.0578
0.312692751 | 333.8461684 | 0.4038462 | 262.8427
0.313398311 | 333.8081867 | 0.4046154 | 262.6269
0.314082015 | 333.8995906 | 0.4061538 | 262.1931
0.314786596 | 333.8609393 | 0.4069231 | 261.9751
0.315469352 | 333.9518724 | 0.4076923 | 261.7564
0.316151642 | 333.9054346 | 0.4092308 | 261.3168
0.316854767 | 334.0030139 | 0.41 | 261.0959
0.317557397 | 334.1004003 | 0.4107692 | 260.8742
0.318238265 | 334.3279558 | 0.4123077 | 260.4288
0.318939924 | 334.1499219 | 0.4130769 | 260.2051
0.319619851 | 333.9642154 | 0.4138462 | 259.9806
0.320320542 | 334.0605462 | 0.4146154 | 259.7554
0.321020743 | 334.156684 | 0.4161538 | 259.3029
0.321699257 | 334.1075971 | 0.4169231 | 259.0756
0.322377311 | 333.9200953 | 0.4176923 | 258.8476
0.323054906 | 333.8701663 | 0.4192308 | 258.3896
0.323753195 | 333.8269243 | 0.42 | 258.1595
0.324450997 | 333.9216236 | 0.4207692 | 257.9288
0.325127188 | 334.1474949 | 0.4223077 | 257.4653
0.325802923 | 333.9578235 | 0.4230769 | 257.2325
0.326520391 | 333.9202863 | 0.4238462 | 256.999
0.327195185 | 334.0069826 | 0.4246154 | 256.7649
0.327869524 | 333.9546909 | 0.4261538 | 256.2947
0.328543409 | 334.1798138 | 0.4269231 | 256.0586
0.329237877 | 333.9949991 | 0.4276923 | 255.8218
0.329931864 | 333.9486929 | 0.4292308 | 255.3463
0.330604361 | 334.1733478 | 0.43 | 255.1076
0.331276405 | 333.9801794 | 0.4307692 | 254.8682
0.331968979 | 334.0721944 | 0.4323077 | 254.3875
0.332661073 | 333.8850815 | 0.4330769 | 254.1462
0.333331738 | 333.8299595 | 0.4338462 | 253.9043
0.334001953 | 333.9141178 | 0.4346154 | 253.6618
0.334671719 | 333.9980889 | 0.4361538 | 253.1748
0.335382855 | 333.9559961 | 0.4369231 | 252.9304
0.336051697 | 334.1794347 | 0.4376923 | 252.6853
0.336720092 | 333.9827692 | 0.4392308 | 252.1934
0.337408907 | 333.7925072 | 0.44 | 251.9464
0.338076396 | 333.8751596 | 0.4407692 | 251.6989
0.338785115 | 333.8312188 | 0.4423077 | 251.202
0.339451686 | 333.7729798 | 0.4430769 | 250.9527
0.340117814 | 333.8548779 | 0.4438462 | 250.7027
0.340783498 | 333.7959839 | 0.4446154 | 250.4522
0.341490301 | 333.750587 | 0.4461538 | 249.9493
0.342155073 | 333.8317307 | 0.4469231 | 249.697
0.342819402 | 333.9126872 | 0.4476923 | 249.4441
0.343524769 | 333.8663196 | 0.4492308 | 248.9366
0.344208914 | 333.8126361 | 0.45 | 248.682
0.344871881 | 333.8928353 | 0.4507692 | 248.4268
0.345534409 | 333.8315729 | 0.4523077 | 247.9147
0.346217181 | 333.7768398 | 0.4530769 | 247.6578
0.346878819 | 333.5733585 | 0.4538462 | 247.4004
0.347560674 | 333.5177628 | 0.4546154 | 247.1424
0.348303986 | 333.4824302 | 0.4561538 | 246.6248
0.348984871 | 333.5678078 | 0.4569231 | 246.3652
0.349624067 | 333.2136777 | 0.4576923 | 246.1051
0.350324652 | 333.0213455 | 0.4592308 | 245.5831
0.350983579 | 333.0988079 | 0.46 | 245.3214
0.351662642 | 332.8986512 | 0.4607692 | 245.0591
0.352341244 | 332.9823942 | 0.4623077 | 244.533
0.353019386 | 332.7812726 | 0.4630769 | 244.2692
0.353697069 | 332.8644367 | 0.4638462 | 244.0049
0.354353777 | 332.6555256 | 0.4646154 | 243.7401
0.355010054 | 332.5886726 | 0.4661538 | 243.2089
0.35568639 | 332.3855421 | 0.4669231 | 242.9426
0.356382742 | 332.1886339 | 0.4676923 | 242.6758
0.35703769 | 331.9775444 | 0.4692308 | 242.1407
0.357692209 | 331.9088961 | 0.47 | 241.8725
0.358346299 | 331.8398735 | 0.4707692 | 241.6038
0.359040802 | 332.0704173 | 0.4723077 | 241.0649
0.359694012 | 331.8575325 | 0.4730769 | 240.7948
0.360346795 | 331.6440863 | 0.4738462 | 240.5242
0.360999153 | 331.4300787 | 0.4746154 | 240.2532
0.361712182 | 331.379325 | 0.4761538 | 239.7097
0.362343297 | 331.3011913 | 0.4769231 | 239.4373
0.363014693 | 331.2361687 | 0.4776923 | 239.1645
0.363665313 | 331.0201698 | 0.4792308 | 238.6176
0.364335821 | 330.9542846 | 0.48 | 238.3435
0.365005881 | 330.8880135 | 0.4807692 | 238.0689
0.365655207 | 330.8146458 | 0.4823077 | 237.5186
0.366304111 | 330.5966645 | 0.4830769 | 237.2428
0.366972854 | 330.5291507 | 0.4838462 | 236.9666
0.367620904 | 330.4545608 | 0.4846154 | 236.69
0.368349459 | 330.4063335 | 0.4861538 | 236.1357
0.368996619 | 330.1863434 | 0.4869231 | 235.8579
0.369643359 | 330.6894011 | 0.4876923 | 235.5797
0.370289682 | 330.3239407 | 0.4892308 | 235.0222
0.370975943 | 330.4057919 | 0.49 | 234.7429
0.37160124 | 330.6124586 | 0.4907692 | 234.4631
0.372266451 | 330.8324586 | 0.4923077 | 233.9025
0.372890943 | 331.1843178 | 0.4930769 | 233.6216
0.37361567 | 331.569721 | 0.4938462 | 233.3404
0.374279542 | 332.0807027 | 0.4946154 | 233.0588
0.374922876 | 332.2944103 | 0.4961538 | 232.4944
0.375565797 | 332.6536993 | 0.4969231 | 232.2117
0.376228376 | 332.8741818 | 0.4976923 | 231.9286
0.376870458 | 332.9422114 | 0.4992308 | 231.3614
0.377552219 | 332.8775338 | 0.5 | 231.0773
0.378193452 | 332.7991253 | 0.5007692 | 230.7928
0.378834273 | 332.7203424 | 0.5023077 | 230.2228
0.379514697 | 332.5083377 | 0.5030769 | 229.9374
0.380154673 | 332.428701 | 0.5038462 | 229.6516
0.38079424 | 332.0560008 | 0.5053846 | 229.079
0.381433398 | 331.8289903 | 0.5061538 | 228.7923
0.382092102 | 331.75457 | 0.5069231 | 228.5052
0.382750373 | 331.5331326 | 0.5076923 | 228.2178
0.383388282 | 331.5979633 | 0.5092308 | 227.6422
0.384025785 | 331.222152 | 0.51 | 227.3539
0.384682784 | 331.2929214 | 0.5107692 | 227.0654
0.385319462 | 331.5039155 | 0.5123077 | 226.4874
0.385955735 | 331.4207058 | 0.5130769 | 226.198
0.386651196 | 331.3568674 | 0.5138462 | 225.9083
0.387266772 | 331.1190206 | 0.5153846 | 225.3281
0.387941484 | 331.0477172 | 0.5161538 | 225.0376
0.388576091 | 331.1103814 | 0.5169231 | 224.7469
0.389230109 | 331.1794198 | 0.5176923 | 224.4559
0.389883699 | 331.2482652 | 0.5192308 | 223.8731
0.390536862 | 331.0213628 | 0.52 | 223.5814
0.391169825 | 330.9352115 | 0.5207692 | 223.2894
0.391802388 | 330.7007215 | 0.5223077 | 222.7047
0.39243455 | 330.7617862 | 0.5230769 | 222.412
0.393066314 | 330.6745121 | 0.5238462 | 222.1191
0.393756848 | 330.4581711 | 0.5253846 | 221.5327
0.394387777 | 330.2216898 | 0.5261538 | 221.2391
0.395018309 | 330.2815294 | 0.5269231 | 220.9453
0.395687812 | 330.3541877 | 0.5276923 | 220.6513
0.396337197 | 330.5687842 | 0.5292308 | 220.0628
0.3969665 | 331.074339 | 0.53 | 219.7682
0.397595408 | 331.1337955 | 0.5307692 | 219.4735
0.39822392 | 331.4909003 | 0.5323077 | 218.8834
0.398891282 | 331.8612158 | 0.5330769 | 218.5881
0.399499372 | 332.3612939 | 0.5338462 | 218.2926
0.400146286 | 332.4271686 | 0.5353846 | 217.701
0.400792783 | 332.6421511 | 0.5361538 | 217.405
0.401419289 | 332.7012245 | 0.5369231 | 217.1087
0.402084523 | 332.7731284 | 0.5376923 | 216.8123
0.402729768 | 332.6887374 | 0.5392308 | 216.2188
0.403355063 | 332.4477795 | 0.54 | 215.9218
0.403979967 | 332.2062602 | 0.5407692 | 215.6247
0.40462399 | 331.8207821 | 0.5423077 | 215.0299
0.405287096 | 331.8909141 | 0.5430769 | 214.7322
0.405949762 | 331.6607018 | 0.5438462 | 214.4344
0.406573047 | 331.5671529 | 0.5453846 | 213.8383
0.407234863 | 331.4861303 | 0.5461538 | 213.5401
0.407857347 | 331.3918211 | 0.5469231 | 213.2417
0.408498879 | 331.454032 | 0.5476923 | 212.9431
0.409120578 | 331.359062 | 0.5492308 | 212.3457
0.409761301 | 331.4207934 | 0.55 | 212.0467
0.410537384 | 331.225815 | 0.5507692 | 211.7477
0.411177199 | 331.4378062 | 0.5523077 | 211.1492
0.411797236 | 331.190515 | 0.5530769 | 210.8497
0.412416888 | 331.0937087 | 0.5538462 | 210.5502
0.413074848 | 331.0093352 | 0.5553846 | 209.9508
0.41369371 | 330.7605294 | 0.5561538 | 209.651
0.414312188 | 330.813828 | 0.5569231 | 209.351
0.414930284 | 330.715513 | 0.5576923 | 209.051
0.415586593 | 330.6295839 | 0.5592308 | 208.4507
0.416203903 | 330.8337476 | 0.56 | 208.1504
0.416840104 | 330.5891435 | 0.5607692 | 207.85
0.417495161 | 330.5021384 | 0.5623077 | 207.249
0.418130542 | 330.2564642 | 0.5630769 | 206.9484
0.418784755 | 330.1685702 | 0.5638462 | 206.6477
0.419400094 | 330.0675885 | 0.5653846 | 206.0462
0.420015054 | 329.8140341 | 0.5661538 | 205.7453
0.420648836 | 329.8708357 | 0.5669231 | 205.4444
0.421282217 | 329.7750528 | 0.5676923 | 205.1435
0.421915197 | 329.9838598 | 0.5692308 | 204.5414
0.422528613 | 329.8811764 | 0.57 | 204.2404
0.423160804 | 329.6317565 | 0.5707692 | 203.9392
0.423773457 | 329.5282251 | 0.5723077 | 203.3369
0.42442399 | 329.2840508 | 0.5730769 | 203.0357
0.425054985 | 329.3389254 | 0.5738462 | 202.7345
0.425666478 | 329.2342537 | 0.5753846 | 202.1318
0.426277599 | 329.1292077 | 0.5761538 | 201.8305
0.426926505 | 329.1895969 | 0.5769231 | 201.529
0.427517788 | 329.0776094 | 0.5776923 | 201.2275
0.428146834 | 328.9777973 | 0.5792308 | 200.6244
0.428775485 | 328.8775992 | 0.58 | 200.3228
0.429422773 | 328.6296355 | 0.5807692 | 200.0211
0.430031602 | 328.6760452 | 0.5823077 | 199.4178
0.430640061 | 328.5684437 | 0.5830769 | 199.116
0.431286144 | 328.6268709 | 0.5838462 | 198.8143
0.431912825 | 328.9868998 | 0.5853846 | 198.2107
0.432558086 | 328.5827727 | 0.5861538 | 197.9089
0.43318397 | 328.48006 | 0.5869231 | 197.607
0.433771566 | 328.5188235 | 0.5876923 | 197.3052
0.434396692 | 328.5698502 | 0.5892308 | 196.7015
0.435021427 | 328.9296832 | 0.59 | 196.3997
0.435645772 | 329.135113 | 0.5907692 | 196.0978
0.436250826 | 329.643697 | 0.5923077 | 195.4942
0.436855514 | 330.1526553 | 0.5930769 | 195.1924
0.437478716 | 330.6682306 | 0.5938462 | 194.8906
0.438120396 | 331.6553778 | 0.5953846 | 194.287
0.438705099 | 331.8493544 | 0.5961538 | 193.9853
0.439327149 | 332.2110119 | 0.5969231 | 193.6836
0.439929981 | 332.4113394 | 0.5976923 | 193.3819
0.44055127 | 332.6179271 | 0.5992308 | 192.7786
0.441172173 | 332.669062 | 0.6 | 192.477
0.441792691 | 332.5644546 | 0.6007692 | 192.1755
0.442394038 | 332.7645014 | 0.6023077 | 191.5725
0.443032573 | 332.5098242 | 0.6030769 | 191.2711
0.443614412 | 332.2358487 | 0.6038462 | 190.9697
0.444233417 | 331.9737797 | 0.6053846 | 190.3672
0.444833299 | 331.8609383 | 0.6061538 | 190.066
0.44545155 | 331.5978167 | 0.6069231 | 189.7649
0.446069419 | 331.8027641 | 0.6084615 | 189.1628
0.4466682 | 331.6888818 | 0.6092308 | 188.8619
0.447266623 | 331.7310284 | 0.61 | 188.561
0.447883372 | 331.622687 | 0.6107692 | 188.2602
0.448499741 | 331.3573636 | 0.6123077 | 187.6588
0.44909707 | 331.3986622 | 0.6130769 | 187.3581
0.449694042 | 331.2829905 | 0.6138462 | 187.0575
0.450290657 | 331.3238213 | 0.6153846 | 186.4564
0.450942798 | 331.5399616 | 0.6161538 | 186.1558
0.45153867 | 331.4234302 | 0.6169231 | 185.8554
0.452134186 | 331.3065246 | 0.6184615 | 185.2546
0.452729348 | 331.1892446 | 0.6192308 | 184.9543
0.453324156 | 331.2289439 | 0.62 | 184.654
0.453955753 | 330.9658544 | 0.6207692 | 184.3538
0.454549832 | 330.8474399 | 0.6223077 | 183.7536
0.455143558 | 330.7286512 | 0.6230769 | 183.4536
0.455736933 | 331.0826889 | 0.6238462 | 183.1537
0.456367007 | 330.6600296 | 0.6253846 | 182.554
0.457015199 | 330.5585596 | 0.6261538 | 182.2542
0.457607464 | 330.4383381 | 0.6269231 | 181.9546
0.458199378 | 330.3177424 | 0.6284615 | 181.3555
0.458809423 | 330.0446558 | 0.6292308 | 181.0561
0.459400627 | 330.0815246 | 0.63 | 180.7568
0.46000994 | 329.9658909 | 0.6307692 | 180.4575
0.460618882 | 329.8498712 | 0.6323077 | 179.8593
0.461209017 | 329.8859856 | 0.6330769 | 179.5604
0.461817229 | 329.7692963 | 0.6338462 | 179.2615
0.462443486 | 329.8170862 | 0.6353846 | 178.6641
0.463032545 | 329.6936484 | 0.6361538 | 178.3655
0.463621258 | 329.4108542 | 0.6369231 | 178.067
0.464319905 | 329.6410764 | 0.6384615 | 177.4704
0.464907861 | 329.3573875 | 0.6392308 | 177.1723
0.465495471 | 329.2324175 | 0.64 | 176.8743
0.466101082 | 329.1131112 | 0.6407692 | 176.5764
0.466706328 | 328.993419 | 0.6423077 | 175.9809
0.467292882 | 328.8673145 | 0.6430769 | 175.6834
0.467879093 | 328.7408358 | 0.6438462 | 175.386
0.468501566 | 328.9455317 | 0.6453846 | 174.7915
0.469087069 | 328.8184798 | 0.6461538 | 174.4944
0.46969051 | 328.5371126 | 0.6469231 | 174.1974
0.470275317 | 328.4092127 | 0.6484615 | 173.6036
0.470878042 | 328.1267928 | 0.6492308 | 173.3069
0.471462156 | 327.9980451 | 0.65 | 173.0102
0.472064165 | 327.8749025 | 0.6507692 | 172.7136
0.472665813 | 327.7513741 | 0.6523077 | 172.1207
0.473248884 | 327.6214918 | 0.6530769 | 171.8244
0.473831615 | 327.6518489 | 0.6538462 | 171.5281
0.474414006 | 327.8427261 | 0.6553846 | 170.936
0.475014242 | 327.7179608 | 0.6561538 | 170.64
0.475614118 | 327.5928095 | 0.6569231 | 170.3442
0.476195473 | 327.3003311 | 0.6584615 | 169.7528
0.476776489 | 327.329466 | 0.6592308 | 169.4573
0.47739345 | 327.0479175 | 0.66 | 169.1618
0.477973771 | 327.0764851 | 0.6607692 | 168.8665
0.478553756 | 326.7821178 | 0.6623077 | 168.2762
0.479169621 | 326.660487 | 0.6630769 | 167.9812
0.479767011 | 326.8556888 | 0.6638462 | 167.6863
0.480364043 | 326.7275579 | 0.6653846 | 167.097
0.480942644 | 326.5931377 | 0.6661538 | 166.8025
0.481575105 | 326.3141739 | 0.6669231 | 166.5081
0.482171059 | 326.1847829 | 0.6684615 | 165.9197
0.482820786 | 326.072655 | 0.6692308 | 165.6256
0.483397967 | 326.0987548 | 0.67 | 165.3318
0.483992837 | 326.4550526 | 0.6707692 | 165.038
0.484587352 | 326.1621415 | 0.6723077 | 164.4509
0.485181515 | 325.8686514 | 0.6730769 | 164.1576
0.485775325 | 325.7371259 | 0.6738462 | 163.8644
0.486350803 | 325.7619976 | 0.6753846 | 163.2783
0.486925951 | 325.6239516 | 0.6761538 | 162.9856
0.487536684 | 325.6600514 | 0.6769231 | 162.6929
0.488164989 | 325.3759327 | 0.6784615 | 162.1081
0.488739095 | 325.0737087 | 0.6792308 | 161.8158
0.489312871 | 324.9340428 | 0.68 | 161.5237
0.489886318 | 324.7940026 | 0.6807692 | 161.2317
0.490477342 | 324.659401 | 0.6823077 | 160.648
0.491068016 | 324.5244135 | 0.6830769 | 160.3564
0.491640458 | 324.5467384 | 0.6838462 | 160.0649
0.492212572 | 324.4052831 | 0.6853846 | 159.4823
0.492820085 | 324.4387308 | 0.6861538 | 159.1911
0.493391526 | 324.1328226 | 0.6869231 | 158.9001
0.493962639 | 323.9902327 | 0.6884615 | 158.3186
0.494533427 | 324.0112419 | 0.6892308 | 158.028
0.495157353 | 323.8853128 | 0.69 | 157.7376
0.49574527 | 323.7474423 | 0.6907692 | 157.4472
0.496315042 | 323.6034255 | 0.6923077 | 156.8671
0.496902279 | 323.629151 | 0.6930769 | 156.5772
0.497489171 | 323.3257662 | 0.6938462 | 156.2875
0.498075719 | 323.3509128 | 0.6953846 | 155.7084
0.498679682 | 323.2169545 | 0.6961538 | 155.4192
0.499265533 | 323.2416157 | 0.6969231 | 155.13
0.499833302 | 322.9306607 | 0.6984615 | 154.5522
0.500436205 | 322.7955269 | 0.6992308 | 154.2636
0.50105646 | 322.6657119 | 0.7 | 153.975
0.501623215 | 322.6834959 | 0.7015385 | 153.3985
0.502189648 | 322.7010928 | 0.7023077 | 153.1105
0.502773446 | 322.5588801 | 0.7030769 | 152.8226
0.503356904 | 322.4162815 | 0.7038462 | 152.5349
0.503922356 | 322.1020838 | 0.7053846 | 151.96
0.504505144 | 322.1242392 | 0.7061538 | 151.6727
0.505105237 | 321.9861698 | 0.7069231 | 151.3857
0.50570497 | 321.8477027 | 0.7084615 | 150.8121
0.506269097 | 321.5315898 | 0.7092308 | 150.5256
0.506832905 | 321.5469206 | 0.71 | 150.2393
0.507414 | 321.401626 | 0.7115385 | 149.6671
0.508029944 | 321.5996523 | 0.7123077 | 149.3813
0.508592761 | 321.6144101 | 0.7130769 | 149.0956
0.509155261 | 321.6289806 | 0.7138462 | 148.8102
0.509735008 | 321.8154981 | 0.7153846 | 148.2398
0.510314419 | 322.0020157 | 0.7161538 | 147.9549
0.510911037 | 322.694228 | 0.7169231 | 147.6702
0.511472236 | 322.7085997 | 0.7184615 | 147.1013
0.512050641 | 322.7284393 | 0.7192308 | 146.8172
0.512646225 | 322.9207083 | 0.72 | 146.5332
0.513223952 | 322.9402555 | 0.7215385 | 145.9659
0.513783854 | 322.9539605 | 0.7223077 | 145.6825
0.514343443 | 322.8002244 | 0.7230769 | 145.3993
0.514972606 | 322.8360231 | 0.7238462 | 145.1163
0.515548991 | 322.5197874 | 0.7253846 | 144.5509
0.516125045 | 322.2029728 | 0.7261538 | 144.2686
0.516665883 | 321.8743511 | 0.7269231 | 143.9864
0.517241294 | 321.7241355 | 0.7284615 | 143.4226
0.517798952 | 321.4000986 | 0.7292308 | 143.1411
0.518408534 | 321.4281429 | 0.73 | 142.8597
0.518982943 | 321.1087317 | 0.7315385 | 142.2976
0.519557022 | 320.9568699 | 0.7323077 | 142.0169
0.52011339 | 320.7990461 | 0.7330769 | 141.7363
0.520704192 | 320.6519884 | 0.7338462 | 141.456
0.521259923 | 320.6618192 | 0.7353846 | 140.8961
0.521815345 | 320.5029545 | 0.7361538 | 140.6164
0.5223878 | 320.6864808 | 0.7369231 | 140.337
0.522959929 | 320.5326044 | 0.7384615 | 139.7787
0.523514407 | 320.3727923 | 0.7392308 | 139.4999
0.524068579 | 320.2126059 | 0.74 | 139.2214
0.524674352 | 320.0686593 | 0.7415385 | 138.6649
0.525262467 | 320.0878614 | 0.7423077 | 138.387
0.525832953 | 319.9321458 | 0.7430769 | 138.1094
0.526385842 | 319.7705209 | 0.7438462 | 137.832
0.526972951 | 319.450177 | 0.7453846 | 137.2778
0.52752521 | 319.2876982 | 0.7461538 | 137.001
0.528094407 | 319.1303481 | 0.7469231 | 136.7245
0.528663281 | 318.972612 | 0.7484615 | 136.1722
0.529231831 | 318.81449 | 0.7492308 | 135.8964
0.529800058 | 318.655982 | 0.75 | 135.6208
0.530385167 | 318.6725263 | 0.7515385 | 135.0704
0.530952739 | 318.5133369 | 0.7523077 | 134.7955
0.531519989 | 318.3537617 | 0.7530769 | 134.5209
0.532069743 | 318.1883356 | 0.7538462 | 134.2465
0.532619195 | 318.192874 | 0.7553846 | 133.6985
0.533185501 | 317.3505078 | 0.7561538 | 133.4249
0.53373434 | 317.5247301 | 0.7569231 | 133.1515
0.534300016 | 317.363146 | 0.7584615 | 132.6054
0.534865371 | 317.0304542 | 0.7592308 | 132.3328
0.535464641 | 317.2204981 | 0.76 | 132.0604
0.536012231 | 317.052417 | 0.7615385 | 131.5163
0.536559522 | 316.7129503 | 0.7623077 | 131.2446
0.537106513 | 316.5440271 | 0.7630769 | 130.9732
0.537653205 | 316.3747296 | 0.7638462 | 130.7021
0.538284945 | 316.2320461 | 0.7653846 | 130.1606
0.538830994 | 316.0619709 | 0.7661538 | 129.8902
0.539393794 | 316.068404 | 0.7669231 | 129.6201
0.539956278 | 316.0746442 | 0.7684615 | 129.0806
0.540518445 | 315.737312 | 0.7692308 | 128.8113
0.541114338 | 315.4101377 | 0.77 | 128.5422
0.541658844 | 315.238156 | 0.7715385 | 128.0049
0.542271059 | 315.087227 | 0.7723077 | 127.7366
0.542848918 | 314.9251751 | 0.7730769 | 127.4686
0.543409463 | 314.5851938 | 0.7738462 | 127.2008
0.543952721 | 314.5838608 | 0.7753846 | 126.6661
0.544495684 | 314.4099669 | 0.7761538 | 126.3992
0.545055306 | 314.5859669 | 0.7769231 | 126.1325
0.545631559 | 314.2495908 | 0.7784615 | 125.6
0.546173611 | 313.9019867 | 0.7792308 | 125.3341
0.54671537 | 313.8993351 | 0.78 | 125.0685
0.547290667 | 313.7342598 | 0.7815385 | 124.5382
0.54788254 | 313.4011294 | 0.7823077 | 124.2734
0.54844027 | 313.2298611 | 0.7830769 | 124.0089
0.548980803 | 313.0529204 | 0.7838462 | 123.7447
0.549554799 | 312.8861668 | 0.7853846 | 123.2171
0.550111598 | 312.7137406 | 0.7861538 | 122.9538
0.550684945 | 312.3727535 | 0.7869231 | 122.6907
0.551308509 | 312.220494 | 0.7884615 | 122.1654
0.551881171 | 311.878387 | 0.7892308 | 121.9031
0.552436676 | 311.7041889 | 0.79 | 121.6412
0.552991873 | 311.5296049 | 0.7915385 | 121.1181
0.553529951 | 311.5233392 | 0.7923077 | 120.857
0.554084542 | 311.696155 | 0.7930769 | 120.5962
0.554622033 | 311.3413491 | 0.7938462 | 120.3357
0.555192801 | 310.9964204 | 0.7953846 | 119.8155
0.555729697 | 310.8147955 | 0.7961538 | 119.5558
0.556266305 | 310.6327962 | 0.7969231 | 119.2964
0.55681938 | 310.4556245 | 0.7984615 | 118.7786
0.557422386 | 310.2936545 | 0.7992308 | 118.5201
0.557991559 | 310.1208833 | 0.8 | 118.2619
0.558543681 | 309.7677178 | 0.8015385 | 117.7464
0.559078781 | 309.7586129 | 0.8023077 | 117.4891
0.559613596 | 309.5743213 | 0.8030769 | 117.2321
0.560181522 | 309.3999887 | 0.8046154 | 116.7189
0.560715747 | 309.0397443 | 0.8053846 | 116.4628
0.561266368 | 308.8593766 | 0.8061538 | 116.207
0.561800014 | 308.4980941 | 0.8069231 | 115.9515
0.562350038 | 308.3168639 | 0.8084615 | 115.4413
0.562933066 | 307.9699294 | 0.8092308 | 115.1867
0.563465824 | 307.7826962 | 0.81 | 114.9324
0.563998297 | 307.4193202 | 0.8115385 | 114.4247
0.564547114 | 307.5880834 | 0.8123077 | 114.1713
0.56509563 | 307.2289617 | 0.8130769 | 113.9182
0.565627237 | 306.8641646 | 0.8146154 | 113.4129
0.566208358 | 306.5140693 | 0.8153846 | 113.1608
0.566772553 | 306.3345379 | 0.8161538 | 112.9089
0.567353009 | 306.1596848 | 0.8169231 | 112.6573
0.567883418 | 305.9692119 | 0.8184615 | 112.1551
0.568446669 | 305.6119411 | 0.8192308 | 111.9045
0.568976498 | 305.2439686 | 0.82 | 111.6542
0.569539133 | 305.0622676 | 0.8215385 | 111.1545
0.570068384 | 305.0469259 | 0.8223077 | 110.9051
0.57061388 | 304.6825674 | 0.8230769 | 110.656
0.571192112 | 304.3276826 | 0.8246154 | 110.1588
0.571720488 | 303.7799999 | 0.8253846 | 109.9107
0.572298081 | 303.6010445 | 0.8261538 | 109.6629
0.572842362 | 303.589004 | 0.8269231 | 109.4154
0.573369868 | 303.3943439 | 0.8284615 | 108.9213
0.573897095 | 303.0217925 | 0.8292308 | 108.6748
0.574489894 | 302.8462318 | 0.83 | 108.4286
0.575032985 | 302.4775926 | 0.8315385 | 107.9371
0.575559336 | 302.1034066 | 0.8323077 | 107.6918
0.576101846 | 301.7336183 | 0.8330769 | 107.4468
0.576627636 | 301.5363033 | 0.8346154 | 106.9579
0.577185984 | 301.1704068 | 0.8353846 | 106.7139
0.577711204 | 300.972238 | 0.8361538 | 106.4702
0.578236148 | 301.130273 | 0.8369231 | 106.2269
0.578777208 | 300.5797044 | 0.8384615 | 105.7412
0.579317976 | 300.385328 | 0.8392308 | 105.4988
0.579842077 | 299.4713478 | 0.84 | 105.2568
0.58038227 | 299.4544915 | 0.8415385 | 104.7737
0.580905814 | 299.2537788 | 0.8423077 | 104.5326
0.581445432 | 299.0575807 | 0.8430769 | 104.2918
0.581984759 | 298.682038 | 0.8446154 | 103.8113
0.582507465 | 298.6591495 | 0.8453846 | 103.5716
0.583176783 | 298.1424259 | 0.8461538 | 103.3321
0.583715178 | 297.7651815 | 0.8469231 | 103.093
0.584318487 | 297.4067499 | 0.8484615 | 102.6158
0.584856267 | 297.0283124 | 0.8492308 | 102.3777
0.585377475 | 296.6444656 | 0.85 | 102.1399
0.585914686 | 296.6242058 | 0.8515385 | 101.6653
0.586500406 | 296.2586894 | 0.8523077 | 101.4285
0.587020757 | 295.8733016 | 0.8530769 | 101.1921
0.587557087 | 295.4921537 | 0.8546154 | 100.7201
0.588076889 | 295.1056343 | 0.8553846 | 100.4847
0.588628883 | 294.7281209 | 0.8561538 | 100.2496
0.589164351 | 294.5254842 | 0.8569231 | 100.0148
0.589683318 | 294.1373479 | 0.8584615 | 99.54618
0.590234427 | 293.9386119 | 0.8592308 | 99.31238
0.590769036 | 293.3736455 | 0.86 | 99.07893
0.591335733 | 292.9980268 | 0.8615385 | 98.61302
0.591853575 | 292.6075923 | 0.8623077 | 98.38058
0.592387319 | 292.4021515 | 0.8630769 | 98.14846
0.592920779 | 292.0153983 | 0.8646154 | 97.68525
0.593453954 | 291.4470431 | 0.8653846 | 97.45415
0.593970701 | 291.0543367 | 0.8661538 | 97.22339
0.594503317 | 291.028185 | 0.8669231 | 96.99297
0.595019522 | 290.4532275 | 0.8684615 | 96.53314
0.595567698 | 289.8868664 | 0.8692308 | 96.30374
0.596067244 | 289.3057276 | 0.87 | 96.07467
0.596598744 | 289.0963483 | 0.8715385 | 95.61756
0.597113869 | 288.7002471 | 0.8723077 | 95.38952
0.597628729 | 288.4853648 | 0.8730769 | 95.16181
0.598175477 | 287.9156178 | 0.8746154 | 94.70743
0.59868979 | 287.5178149 | 0.8753846 | 94.48075
0.599203839 | 287.3015174 | 0.8761538 | 94.25441
0.599749727 | 286.9118957 | 0.8769231 | 94.02841
0.600311359 | 286.5262741 | 0.8784615 | 93.57745
0.600824575 | 285.943913 | 0.8792308 | 93.35248
0.601353554 | 285.3653766 | 0.88 | 93.12785
0.601850219 | 284.9594947 | 0.8815385 | 92.67964
0.602490712 | 284.5940689 | 0.8823077 | 92.45604
0.602970813 | 284.1824736 | 0.8830769 | 92.23279
0.603450683 | 283.7703519 | 0.8846154 | 91.78733
0.603930324 | 283.1747745 | 0.8853846 | 91.56511
0.604569486 | 282.8066879 | 0.8861538 | 91.34324
0.605048591 | 282.575946 | 0.8869231 | 91.12172
0.605527465 | 281.9784095 | 0.8884615 | 90.6797
0.606006111 | 281.3801713 | 0.8892308 | 90.45922
0.606643949 | 281.0094239 | 0.89 | 90.23908
0.60712206 | 280.4097529 | 0.8915385 | 89.79983
0.607599943 | 279.9929822 | 0.8923077 | 89.58073
0.608236765 | 279.620188 | 0.8930769 | 89.36198
0.608714116 | 279.0184702 | 0.8946154 | 88.92551
0.609191239 | 278.5999451 | 0.8953846 | 88.70779
0.609668135 | 277.9969115 | 0.8961538 | 88.49043
0.610303642 | 277.6213396 | 0.8969231 | 88.27341
0.610780007 | 277.20106 | 0.8984615 | 87.84042
0.611256146 | 276.5959797 | 0.8992308 | 87.62445
0.611890645 | 276.2183609 | 0.9 | 87.40882
0.612366255 | 275.4273687 | 0.9015385 | 86.97862
0.612841639 | 275.004633 | 0.9023077 | 86.76404
0.613475133 | 274.4401667 | 0.9030769 | 86.54981
0.61394999 | 273.8314314 | 0.9046154 | 86.1224
0.614424622 | 273.4068536 | 0.9053846 | 85.90922
0.615057115 | 273.0249074 | 0.9061538 | 85.69639
0.615531222 | 272.7842532 | 0.9076923 | 85.27178
0.616005104 | 273.0987031 | 0.9084615 | 85.05999
0.616478762 | 272.6723709 | 0.9092308 | 84.84856
0.617109957 | 272.473822 | 0.91 | 84.63748
0.617583091 | 272.4173253 | 0.9115385 | 84.21637
0.618056003 | 272.1751214 | 0.9123077 | 84.00633
0.618686203 | 271.9754029 | 0.9130769 | 83.79665
0.619158593 | 271.3609658 | 0.9146154 | 83.37834
0.61963076 | 270.745827 | 0.9153846 | 83.16972
0.620259969 | 270.3584129 | 0.9161538 | 82.96144
0.620731616 | 269.5558125 | 0.9176923 | 82.54594
0.621203041 | 268.5662183 | 0.9184615 | 82.33871
0.621674244 | 267.9479801 | 0.9192308 | 82.13184
0.622302169 | 266.9983566 | 0.92 | 81.92532
0.622772854 | 266.1920135 | 0.9215385 | 81.51333
0.623243318 | 265.3847932 | 0.9223077 | 81.30786
0.62371356 | 264.5766957 | 0.9230769 | 81.10274
0.624340206 | 263.8090368 | 0.9246154 | 80.69356
0.624809933 | 263.1858278 | 0.9253846 | 80.4895
0.62527944 | 262.3750403 | 0.9261538 | 80.28579
0.625905106 | 261.4172882 | 0.9276923 | 79.87943
0.626530381 | 260.6452433 | 0.9284615 | 79.67677
0.626999081 | 260.0186425 | 0.9292308 | 79.47447
0.627467561 | 259.2040538 | 0.93 | 79.27252
0.627935822 | 258.3885879 | 0.9315385 | 78.86967
0.628559828 | 257.6124202 | 0.9323077 | 78.66877
0.629027578 | 256.9826323 | 0.9330769 | 78.46823
0.629495109 | 256.3521426 | 0.9346154 | 78.0682
0.629962422 | 255.3454431 | 0.9353846 | 77.86871
0.630585165 | 254.3772817 | 0.9361538 | 77.66957
0.631051969 | 253.5562602 | 0.9376923 | 77.27235
0.631518555 | 252.7343615 | 0.9384615 | 77.07427
0.632140331 | 251.7625744 | 0.9392308 | 76.87654
0.632606409 | 250.9386874 | 0.94 | 76.67916
0.63307227 | 249.9255844 | 0.9415385 | 76.28546
0.633537914 | 249.0998554 | 0.9423077 | 76.08914
0.634003342 | 248.0847349 | 0.9430769 | 75.89317
0.634623575 | 247.295497 | 0.9446154 | 75.50228
0.635088498 | 246.2781835 | 0.9453846 | 75.30736
0.635553204 | 245.2598174 | 0.9461538 | 75.1128
0.636017695 | 244.429293 | 0.9476923 | 74.72473
0.63663668 | 243.6355815 | 0.9484615 | 74.53121
0.637100668 | 242.6140575 | 0.9492308 | 74.33806
0.637564441 | 241.4022941 | 0.95 | 74.14525
0.638027999 | 240.3785771 | 0.9515385 | 73.76069
0.638645741 | 239.2013751 | 0.9523077 | 73.56893
0.639108798 | 238.1752897 | 0.9530769 | 73.37753
0.639571641 | 236.9585848 | 0.9546154 | 72.99577
0.640188431 | 235.9666806 | 0.9553846 | 72.80542
0.640650774 | 234.5576311 | 0.9561538 | 72.61542
0.641112904 | 233.147178 | 0.9576923 | 72.23648
0.64157482 | 231.9252684 | 0.9584615 | 72.04753
0.642190376 | 230.9276917 | 0.9592308 | 71.85893
0.642651795 | 229.3229057 | 0.96 | 71.67068
0.643113001 | 227.9067801 | 0.9615385 | 71.29524
0.643573994 | 226.489251 | 0.9623077 | 71.10804
0.644188321 | 225.2953239 | 0.9630769 | 70.92119
0.644648819 | 223.6843098 | 0.9646154 | 70.54855
0.645109105 | 222.2623363 | 0.9653846 | 70.36275
0.645569179 | 220.8389592 | 0.9661538 | 70.1773
0.646182283 | 219.066156 | 0.9676923 | 69.80745
0.646641864 | 217.4486507 | 0.9684615 | 69.62305
0.647101233 | 215.4475672 | 0.9692308 | 69.439
0.647713398 | 213.4772147 | 0.97 | 69.25529
0.648172276 | 211.2807456 | 0.9715385 | 68.88893
0.648630944 | 209.6560473 | 0.9723077 | 68.70628
0.649242173 | 207.2959178 | 0.9730769 | 68.52397
0.64970035 | 204.9014608 | 0.9746154 | 68.16039
0.650158317 | 202.3131387 | 0.9753846 | 67.97913
0.650616075 | 199.5306883 | 0.9761538 | 67.79821
0.651226093 | 196.5838173 | 0.9776923 | 67.43742
0.651683362 | 193.0280702 | 0.9784615 | 67.25755
0.652140422 | 189.0850607 | 0.9792308 | 67.07802
0.652597274 | 184.2933371 | 0.98 | 66.89884
0.653206084 | 178.832664 | 0.9815385 | 66.54152
0.653662449 | 172.8966538 | 0.9823077 | 66.36338
0.654118606 | 165.9934291 | 0.9830769 | 66.18558
0.654574555 | 157.3134583 | 0.9846154 | 65.83103
0.655182163 | 142.8908533 | 0.9853846 | 65.65428
0.655637627 | 110.0150154 | 0.9861538 | 65.47787
0.656092884 | 88.32575867 | 0.9876923 | 65.12608
0.656699571 | 77.21382533 | 0.9884615 | 64.95071
0.657154345 | 68.79863862 | 0.9892308 | 64.77568
0.657608912 | 60.56878487 | 0.99 | 64.60099
0.658063272 | 52.81418454 | 0.9915385 | 64.25266
0.658668765 | 42.08371644 | 0.9923077 | 64.079
0.659122645 | 24.62763767 | 0.9930769 | 63.9057
0.659576318 | 16.19895593 | 0.9946154 | 63.56011
0.660180896 | 9.455105582 | 0.9953846 | 63.38783
0.66063409 | 4.944593944 | 0.9961538 | 63.2159
0.661087078 | 3.47285587 | 0.9976923 | 62.87306
0.661539861 | 2.982234096 | 0.9984615 | 62.70216
0.662595559 | 1.598412277 | 1 | 62.36137