## summary
Progress | Start / End | Model | Params | Bounds | Experimental Data | Objectives | MOGA Summary | Reduction
1090/10000 | Wednesday, 02/14/24, 18:49:57 | evpwdb | evp_s0 (init=18.77) | [0.0, 100.0] | creep/inl_1/AirBase_800_80_G25.csv (Calibration) | yield_point_tensile | num_gens (10000) | Grouping Errors (name, type, labels)
| Saturday, 02/17/24, 14:38:44 |  | evp_R (init=89.18) | [0.0, 1e+03] | creep/inl_1/AirBase_800_70_G44.csv (Calibration) | end_creep_time | population (100) | Reducing Errors (square_average)
|  |  | evp_d (init=0.8807) | [0.0, 100.0] | creep/inl_1/AirBase_800_65_G33.csv (Calibration) | area_tensile_strain_stress | offspring (50) | Reducing Objectives (square_average)
|  |  | evp_n (init=4.505) | [0.0, 100.0] | creep/inl_1/AirBase_800_60_G32.csv (Calibration) | end_creep_strain | crossover (0.8)
|  |  | evp_eta (init=1.677e+03) | [0.0, 1e+04] | tensile/inl/AirBase_800_D7.csv (Calibration) | area_creep_time_strain | mutation (0.01)
|  |  | c_0 (init=38.71) | [0.0, 1e+03]
|  |  | c_1 (init=255.7) | [0.0, 1e+03]
|  |  | t_0 (init=442.2) | [0.0, 1e+03]
|  |  | t_1 (init=873.6) | [0.0, 1e+03]
|  |  | c_n (init=1.958) | [0.0, 20.0]
|  |  | t_n (init=7.33) | [0.0, 20.0]

## results
evp_s0 | evp_R | evp_d | evp_n | evp_eta | c_0 | c_1 | t_0 | t_1 | c_n | t_n | yield_point_tensile | end_creep_time | area_tensile_strain_stress | end_creep_strain | area_creep_time_strain | square_average
21.518 | 95.532 | 0.89919 | 4.3722 | 1721.6 | 37.573 | 238.52 | 519.59 | 804.72 | 2.5218 | 6.3022 | 3.2656e-05 | 0.14861 | 0.058179 | 0.10402 | 0.096505 | 0.045602
21.682 | 81.315 | 0.82668 | 4.5357 | 1529.2 | 35.863 | 231.43 | 560.47 | 633.96 | 2.6649 | 6.7599 | 0.0019516 | 0.17245 | 0.075922 | 0.048751 | 0.095891 | 0.047078
17.523 | 84.755 | 0.80441 | 4.6277 | 1541.9 | 35.559 | 230.38 | 556.25 | 777.78 | 2.6782 | 7.4721 | 0.00023231 | 0.20234 | 0.072957 | 0.076317 | 0.082459 | 0.058888
19.809 | 79.978 | 0.79001 | 4.4894 | 1636.2 | 47.582 | 279.89 | 361.14 | 769.15 | 2.8107 | 7.1534 | 7.2823e-05 | 0.18213 | 0.017421 | 0.13192 | 0.097923 | 0.060466
16.419 | 94.697 | 0.94298 | 4.9155 | 1258.9 | 37.25 | 247.52 | 553.44 | 679.24 | 2.0183 | 7.2123 | 0.0093009 | 0.17584 | 0.091621 | 0.072197 | 0.14426 | 0.065424
19.934 | 70.718 | 0.91597 | 4.3971 | 1789.1 | 41.037 | 270.99 | 440.31 | 796.41 | 2.0496 | 6.6837 | 0.0011898 | 0.12163 | 0.028148 | 0.24133 | 0.062809 | 0.077775
15.331 | 94.015 | 0.93881 | 4.8974 | 1257.7 | 37.307 | 247.9 | 556.69 | 808.03 | 2.0329 | 7.1842 | 0.011388 | 0.1417 | 0.092308 | 0.14727 | 0.18596 | 0.084997
17.114 | 81.689 | 0.84051 | 4.9095 | 1231.1 | 38.007 | 247.02 | 444.73 | 775.49 | 2.5324 | 6.1123 | 0.01313 | 0.23109 | 0.06392 | 0.089348 | 0.13979 | 0.085186
21.485 | 94.334 | 0.89183 | 4.504 | 1491.1 | 37.307 | 235.96 | 448.35 | 932.69 | 2.5156 | 7.1557 | 0.0061699 | 0.22095 | 0.02872 | 0.1463 | 0.13052 | 0.088121
22.613 | 94.675 | 0.74011 | 4.1264 | 2052.3 | 47.846 | 281.23 | 360.12 | 747.42 | 2.6801 | 6.6032 | 0.0019969 | 0.23474 | 0.015076 | 0.12999 | 0.12877 | 0.088815
21.674 | 95.139 | 0.82845 | 4.5615 | 1725.7 | 37.252 | 252.43 | 349.15 | 746.77 | 1.4864 | 7.1132 | 0.0059609 | 0.11035 | 0.012892 | 0.11812 | 0.25244 | 0.090056
22.312 | 85.698 | 0.94082 | 4.5189 | 1737.4 | 37.335 | 249.3 | 537.81 | 809.67 | 1.6264 | 7.6672 | 0.0045926 | 0.15055 | 0.074372 | 0.083206 | 0.23503 | 0.090378
19.115 | 94.523 | 0.90218 | 4.2862 | 1928.4 | 38.752 | 239.18 | 434.82 | 899.76 | 2.4794 | 7.6231 | 0.0026925 | 0.22489 | 0.022406 | 0.13919 | 0.14423 | 0.09126
21.688 | 79.087 | 0.95527 | 4.6787 | 1622.2 | 36.634 | 250.48 | 562.77 | 692.23 | 1.3335 | 6.6532 | 0.0043429 | 0.11188 | 0.12689 | 0.081084 | 0.2428 | 0.094162
18.897 | 96.215 | 0.91272 | 4.4047 | 1760.3 | 39.765 | 258.99 | 471.12 | 795.64 | 2.0516 | 8.4325 | 0.00037879 | 0.17577 | 0.03417 | 0.16962 | 0.18695 | 0.095782
22.869 | 97.794 | 0.71709 | 4.4049 | 1635.3 | 38.812 | 251.41 | 398.91 | 859.72 | 2.4439 | 6.7103 | 0.0011076 | 0.26892 | 0.024189 | 0.069341 | 0.13707 | 0.096501
19.551 | 84.484 | 0.81766 | 4.5506 | 1516.8 | 49.211 | 292.43 | 366.25 | 750.63 | 2.8723 | 8.0433 | 0.0028017 | 0.26386 | 0.024435 | 0.10679 | 0.13153 | 0.098929
15.648 | 96.469 | 0.82605 | 4.8867 | 1509 | 37.613 | 251.75 | 574.28 | 794.01 | 1.6183 | 6.8941 | 0.0030937 | 0.14657 | 0.096467 | 0.1266 | 0.24387 | 0.1063
21.409 | 96.224 | 0.91376 | 4.3993 | 1691.6 | 47.5 | 280.65 | 538.6 | 759.37 | 2.5796 | 6.5917 | 0.0001064 | 0.21179 | 0.041902 | 0.17172 | 0.17815 | 0.10784
19.962 | 95.412 | 0.92082 | 4.5134 | 1653.7 | 36.935 | 235.03 | 447.85 | 713.39 | 2.0464 | 6.8928 | 0.00013015 | 0.20246 | 0.071937 | 0.14566 | 0.20398 | 0.10899
17.32 | 82.956 | 0.82398 | 4.3067 | 2061.6 | 35.492 | 232.69 | 346.48 | 756.38 | 1.9573 | 6.6835 | 0.014754 | 0.15624 | 0.019982 | 0.11661 | 0.26573 | 0.10924
19.961 | 94.856 | 0.82404 | 4.8569 | 1241.7 | 36.422 | 228.57 | 371.7 | 884.53 | 2.6373 | 6.5933 | 0.013001 | 0.2121 | 0.040013 | 0.22259 | 0.11825 | 0.11028
19.985 | 95.502 | 1.0298 | 4.2204 | 2068.7 | 40.407 | 257.12 | 431.26 | 871.21 | 2.0074 | 8.0411 | 0.0082164 | 0.21023 | 0.016507 | 0.14974 | 0.20835 | 0.11037
21.05 | 82.535 | 0.81737 | 4.8113 | 1569.3 | 36.787 | 252.74 | 453.88 | 787.83 | 1.2148 | 6.3328 | 0.0069939 | 0.091815 | 0.048842 | 0.13702 | 0.28677 | 0.11188
19.747 | 90.951 | 0.93762 | 4.3679 | 1740.5 | 43.538 | 273.96 | 538.06 | 847.96 | 2.5076 | 6.8464 | 1.4524e-05 | 0.28155 | 0.036695 | 0.095476 | 0.15424 | 0.11352
22.495 | 93.836 | 0.91223 | 4.4045 | 1610.4 | 39.712 | 259.65 | 439.99 | 981.15 | 2.0438 | 6.68 | 0.0023197 | 0.15795 | 0.031547 | 0.20043 | 0.21853 | 0.11388
17.677 | 103.06 | 0.86069 | 4.3334 | 1998.5 | 38.877 | 252.24 | 407.22 | 926.79 | 1.9431 | 6.4904 | 0.01094 | 0.23541 | 0.045968 | 0.13148 | 0.20053 | 0.11515
19.944 | 95.314 | 0.80321 | 4.5031 | 1721.3 | 37.247 | 238.26 | 368.73 | 708.04 | 2.052 | 6.8646 | 0.0019526 | 0.21319 | 0.03535 | 0.10706 | 0.24075 | 0.11613
21.47 | 90.133 | 0.80211 | 4.5246 | 1745.1 | 36.719 | 253.34 | 490.39 | 705.52 | 1.5723 | 7.1237 | 0.0051218 | 0.092767 | 0.097126 | 0.18404 | 0.25403 | 0.11647
19.121 | 91.302 | 0.90199 | 4.5216 | 1816.2 | 38.913 | 259.79 | 537.36 | 806.57 | 1.6262 | 7.6304 | 0.010305 | 0.1598 | 0.066668 | 0.11968 | 0.26907 | 0.11681
21.492 | 94.514 | 0.90263 | 4.5346 | 1484.1 | 39.054 | 258.75 | 439.97 | 986.96 | 2.0297 | 8.8929 | 0.005041 | 0.19006 | 0.03473 | 0.23177 | 0.16351 | 0.11781
20.022 | 80.928 | 1.0727 | 4.5861 | 1600.2 | 37.369 | 235.69 | 440.82 | 869.85 | 2.0239 | 7.211 | 0.00011739 | 0.20999 | 0.0146 | 0.1419 | 0.23156 | 0.11806
20.054 | 91.656 | 0.91499 | 4.5365 | 1480.1 | 39.832 | 257.2 | 364.94 | 706.74 | 2.0288 | 6.6477 | 0.0060119 | 0.19221 | 0.044112 | 0.1324 | 0.24887 | 0.11839
19.799 | 91.776 | 0.98743 | 4.4076 | 1714.7 | 41.231 | 252.6 | 513.5 | 735.85 | 2.6388 | 6.3595 | 3.6923e-08 | 0.25236 | 0.05439 | 0.14719 | 0.17424 | 0.11867
19.905 | 95.389 | 0.82439 | 4.3768 | 1725.9 | 37.261 | 238.29 | 522.42 | 694.98 | 2.7295 | 7.6249 | 4.9597e-05 | 0.30065 | 0.063571 | 0.074669 | 0.13679 | 0.11872
16.517 | 79.239 | 0.9468 | 4.6983 | 1533.9 | 39.892 | 252.44 | 445.12 | 718.25 | 2.0995 | 7.1619 | 1.2266e-05 | 0.23717 | 0.060987 | 0.14666 | 0.19547 | 0.11969
21.368 | 95.934 | 0.82638 | 4.4191 | 1721 | 46.879 | 277.63 | 566.44 | 757.43 | 2.6073 | 6.6296 | 0.00017569 | 0.23669 | 0.041472 | 0.15433 | 0.19757 | 0.12059
17.424 | 91.715 | 0.83026 | 4.2617 | 2282.6 | 36.963 | 231.93 | 357.35 | 910.32 | 1.9678 | 6.6649 | 0.042573 | 0.2289 | 0.082047 | 0.19626 | 0.14819 | 0.12142
21.656 | 95.236 | 0.82766 | 4.692 | 1532.3 | 37.311 | 253.86 | 445.23 | 740.9 | 1.5366 | 7.3875 | 0.00031058 | 0.084836 | 0.064096 | 0.21536 | 0.25388 | 0.12214
19.864 | 95.954 | 0.8267 | 4.8298 | 1505.3 | 36.556 | 251.86 | 447.51 | 671.04 | 1.2886 | 7.4616 | 0.0021615 | 0.073743 | 0.1304 | 0.16749 | 0.26821 | 0.12243
17.513 | 82.914 | 0.80863 | 4.2974 | 2059.5 | 34.795 | 229.28 | 355.75 | 782.94 | 1.9744 | 6.8411 | 0.013552 | 0.13104 | 0.025736 | 0.17889 | 0.27343 | 0.12478
21.797 | 79.749 | 0.84169 | 4.5241 | 1774.1 | 37.095 | 251.38 | 428.62 | 639.23 | 1.4878 | 7.2091 | 0.0078137 | 0.14232 | 0.10817 | 0.1323 | 0.27479 | 0.12503
15.247 | 79.383 | 0.95231 | 4.3836 | 2033.7 | 38.695 | 252.51 | 488.43 | 922.84 | 1.9494 | 7.2045 | 0.019302 | 0.136 | 0.018161 | 0.18118 | 0.27099 | 0.12546
20.417 | 82.657 | 0.9525 | 4.3361 | 1894 | 38.806 | 240.3 | 433.24 | 845.44 | 2.3628 | 6.7013 | 0.0039023 | 0.22953 | 0.018663 | 0.2017 | 0.17912 | 0.12581
15.642 | 97.995 | 0.81555 | 4.8597 | 1263.3 | 35.517 | 224.57 | 454.9 | 632.31 | 2.7092 | 7.7647 | 0.012983 | 0.23742 | 0.090357 | 0.2097 | 0.13625 | 0.12724
19.968 | 94.095 | 0.83792 | 4.4632 | 1964.5 | 37.159 | 250.23 | 385.99 | 941.48 | 1.5071 | 6.5885 | 0.024876 | 0.15981 | 0.062593 | 0.081748 | 0.3013 | 0.12754
22.126 | 98.03 | 0.82081 | 4.285 | 2133.6 | 38.823 | 257.55 | 372.54 | 814.84 | 1.5906 | 7.7277 | 0.026331 | 0.18722 | 0.042049 | 0.10742 | 0.28103 | 0.12803
15.77 | 82.611 | 0.82816 | 4.8468 | 1491.9 | 36.587 | 251.82 | 559.53 | 756.29 | 1.5485 | 6.7689 | 0.0009208 | 0.091753 | 0.10579 | 0.17816 | 0.27821 | 0.12875
19.694 | 84.057 | 0.79822 | 4.6651 | 1620.7 | 36.511 | 253.88 | 355.23 | 778.55 | 1.4524 | 6.6386 | 0.0027866 | 0.060092 | 0.01717 | 0.23675 | 0.26388 | 0.12959
21.907 | 79.183 | 0.96238 | 4.1195 | 2159.3 | 36.43 | 232 | 446.83 | 897.53 | 2.0323 | 7.4761 | 0.0075798 | 0.28481 | 0.015917 | 0.14129 | 0.17338 | 0.13145
14.946 | 78.284 | 0.7317 | 4.6724 | 1756.2 | 36.512 | 231.08 | 452.43 | 877.94 | 2.0209 | 7.7391 | 0.014233 | 0.26167 | 0.013751 | 0.13521 | 0.21138 | 0.13183
19.914 | 95.502 | 0.72962 | 4.4779 | 1535.4 | 35.855 | 228.03 | 434.81 | 668.72 | 2.6779 | 6.3773 | 0.0047824 | 0.25873 | 0.080329 | 0.061572 | 0.23373 | 0.13184
22.204 | 94.465 | 0.90318 | 4.2896 | 1930.9 | 38.769 | 240.46 | 435.92 | 976.09 | 2.3887 | 6.7562 | 0.0042477 | 0.21956 | 0.038587 | 0.13827 | 0.25175 | 0.13221
19.991 | 86.258 | 1.0296 | 4.2253 | 2069.3 | 48.228 | 279.43 | 366.68 | 853.62 | 2.5023 | 7.665 | 0.0087201 | 0.25101 | 0.043375 | 0.22107 | 0.13602 | 0.13234
15.699 | 91.58 | 0.82413 | 4.5371 | 1947.1 | 36.324 | 231.55 | 360.31 | 747.07 | 1.9015 | 6.704 | 0.028657 | 0.24724 | 0.018886 | 0.1554 | 0.2144 | 0.13242
21.375 | 95.14 | 0.94944 | 4.4751 | 1768.6 | 36.667 | 252.49 | 485.51 | 681.66 | 1.5801 | 7.4383 | 0.0039434 | 0.16177 | 0.095648 | 0.18737 | 0.24913 | 0.1325
20.844 | 95.436 | 0.80595 | 4.424 | 1990.2 | 42.762 | 275.15 | 450.66 | 809.38 | 1.619 | 8.4309 | 0.024111 | 0.2553 | 0.023233 | 0.064333 | 0.25013 | 0.133
19.137 | 95.458 | 0.91886 | 4.517 | 1630.8 | 37.189 | 237.29 | 447.25 | 856.42 | 2.0058 | 6.7219 | 6.4915e-06 | 0.29928 | 0.029925 | 0.13913 | 0.15678 | 0.1344
15.069 | 80.273 | 0.73207 | 4.428 | 2020.5 | 36.344 | 230.58 | 371.16 | 772.05 | 2.4824 | 6.671 | 0.023546 | 0.26608 | 0.016203 | 0.099206 | 0.23094 | 0.13479
21.561 | 91.699 | 0.80189 | 4.5393 | 1749.6 | 42.942 | 277.82 | 490.58 | 947.21 | 1.5732 | 8.123 | 0.0065035 | 0.25984 | 0.013246 | 0.088301 | 0.24413 | 0.13513
15.67 | 82.415 | 0.84043 | 4.7158 | 1758.6 | 37.293 | 251.6 | 451.42 | 785.31 | 1.47 | 6.5996 | 0.020174 | 0.15753 | 0.038864 | 0.11639 | 0.31038 | 0.13662
21.423 | 84.398 | 0.82901 | 4.5356 | 1480 | 38.989 | 257.12 | 441.79 | 705.31 | 2.0361 | 8.8233 | 0.0053699 | 0.13232 | 0.078207 | 0.23558 | 0.24315 | 0.13827
16.336 | 80.072 | 0.82848 | 4.5353 | 1610.7 | 37.621 | 239.09 | 487.92 | 683.64 | 2.7607 | 6.7804 | 0.00025634 | 0.24447 | 0.064401 | 0.12116 | 0.24432 | 0.13829
19.828 | 94.888 | 0.79307 | 4.4212 | 2034.4 | 42.836 | 278.78 | 444.05 | 822.81 | 1.62 | 6.7994 | 0.030162 | 0.19681 | 0.024698 | 0.091102 | 0.3006 | 0.13891
19.935 | 86.205 | 0.7534 | 4.3832 | 1724.9 | 43.082 | 273.57 | 360.99 | 699.95 | 2.519 | 7.6255 | 2.3166e-05 | 0.24855 | 0.025017 | 0.18468 | 0.20737 | 0.13951
22.646 | 94.982 | 0.90963 | 4.3765 | 1628.9 | 38.844 | 258.37 | 440.73 | 989.43 | 2.0345 | 6.695 | 0.002419 | 0.24575 | 0.032048 | 0.22407 | 0.16834 | 0.13997
21.709 | 96.54 | 0.96205 | 4.4388 | 1561.9 | 47.975 | 282.86 | 554.38 | 666.38 | 2.845 | 7.5015 | 0.0040299 | 0.27331 | 0.041434 | 0.2234 | 0.12026 | 0.1408
19.948 | 97.272 | 0.83085 | 4.7413 | 1608.5 | 37.153 | 252.42 | 495.74 | 789.85 | 1.2384 | 6.3341 | 0.0058828 | 0.1951 | 0.083054 | 0.18307 | 0.25035 | 0.14119
15.163 | 79.578 | 0.95386 | 4.3922 | 2030.4 | 39.636 | 255.4 | 488.61 | 790.07 | 2.0782 | 6.8296 | 0.01995 | 0.27416 | 0.042065 | 0.13299 | 0.21519 | 0.14132
19.899 | 91.03 | 0.82743 | 4.4697 | 1591.6 | 41.216 | 250.05 | 345.65 | 762.68 | 2.8114 | 6.7675 | 0.0016862 | 0.29141 | 0.022182 | 0.18998 | 0.14102 | 0.1414
21.696 | 91.241 | 1.004 | 4.378 | 2024.7 | 36.479 | 242.21 | 363.4 | 908.3 | 1.5308 | 7.5013 | 0.023573 | 0.20652 | 0.066505 | 0.11823 | 0.28357 | 0.14202
16.288 | 97.275 | 0.81657 | 4.4773 | 2036.4 | 37.223 | 252 | 494.95 | 788.03 | 1.5595 | 6.6537 | 0.036402 | 0.17906 | 0.054279 | 0.10481 | 0.30782 | 0.14207
21.429 | 94.427 | 0.728 | 4.5008 | 1725.2 | 37.686 | 238.27 | 449.86 | 803.93 | 2.0512 | 6.8981 | 0.0025255 | 0.2533 | 0.039351 | 0.13585 | 0.24159 | 0.14254
14.248 | 97.352 | 0.80393 | 4.6859 | 1503.1 | 36.66 | 243.58 | 444.94 | 789.47 | 2.0996 | 6.3445 | 0.0007628 | 0.17417 | 0.045787 | 0.21907 | 0.2512 | 0.14352
19.812 | 91.063 | 0.83179 | 4.4299 | 2027.7 | 36.629 | 249.96 | 361.73 | 918.89 | 1.5155 | 6.6794 | 0.030439 | 0.13985 | 0.06838 | 0.13709 | 0.3158 | 0.14369
15.932 | 96.453 | 0.81818 | 4.8576 | 1457.6 | 36.662 | 251.04 | 370.48 | 756.51 | 1.4168 | 7.4595 | 0.00017041 | 0.18361 | 0.020514 | 0.15601 | 0.29271 | 0.14415
19.1 | 92.323 | 0.89841 | 4.5192 | 1820.5 | 38.79 | 256.45 | 552.21 | 994.74 | 1.625 | 7.6319 | 0.010559 | 0.20614 | 0.021824 | 0.12234 | 0.2942 | 0.1446
21.71 | 91.185 | 0.95515 | 4.4263 | 1748.6 | 43.276 | 272.71 | 357.83 | 940.77 | 2.0499 | 7.2085 | 0.0010312 | 0.24972 | 0.037349 | 0.08328 | 0.27342 | 0.14545
20.29 | 94.415 | 0.90409 | 4.3664 | 1749.2 | 39.02 | 260.39 | 362.71 | 802.27 | 1.988 | 6.1197 | 3.483e-06 | 0.18963 | 0.020051 | 0.25927 | 0.20586 | 0.14596
21.02 | 95.299 | 0.6992 | 4.4245 | 2013.3 | 38.437 | 254.47 | 485.55 | 674.97 | 1.5867 | 6.4328 | 0.028301 | 0.18163 | 0.096809 | 0.12319 | 0.29624 | 0.14609
15.483 | 96.07 | 0.80691 | 4.4421 | 1733.5 | 37.674 | 239.98 | 455.91 | 764.14 | 2.4898 | 7.7145 | 9.5194e-05 | 0.23944 | 0.044011 | 0.10412 | 0.27749 | 0.14711
19.744 | 95.69 | 0.74575 | 4.4894 | 1981.5 | 44.016 | 279.66 | 372.49 | 752.29 | 1.6427 | 6.751 | 0.031964 | 0.26487 | 0.022702 | 0.039605 | 0.27221 | 0.14736
20.072 | 80.672 | 0.8222 | 4.8379 | 1539.7 | 37.294 | 253.91 | 442.54 | 670.91 | 1.3134 | 7.1489 | 0.0051676 | 0.097974 | 0.12346 | 0.1818 | 0.29925 | 0.14747
15.265 | 81.216 | 0.79894 | 4.9158 | 1506.2 | 42.864 | 277.91 | 486.42 | 692.25 | 1.5491 | 7.6386 | 0.0039965 | 0.27383 | 0.085441 | 0.082294 | 0.24199 | 0.14763
21.492 | 94.926 | 0.84514 | 4.4295 | 1733.7 | 47.716 | 283.01 | 561.11 | 680.29 | 2.5299 | 6.6281 | 0.0006154 | 0.2301 | 0.039644 | 0.19999 | 0.23054 | 0.14767
21.615 | 94.848 | 0.82367 | 4.5026 | 1773.4 | 42.951 | 278.21 | 440.78 | 744.86 | 1.5557 | 7.1728 | 0.0060987 | 0.28208 | 0.046284 | 0.114 | 0.23018 | 0.14773
19.792 | 95.754 | 0.81493 | 4.481 | 1970.9 | 36.708 | 239.87 | 531.44 | 945.39 | 1.5994 | 6.7158 | 0.028627 | 0.28834 | 0.039206 | 0.088514 | 0.23468 | 0.14841
17.61 | 95.651 | 0.85913 | 4.545 | 1614.6 | 37.497 | 252.42 | 406.28 | 698.05 | 1.9608 | 6.555 | 3.0864e-05 | 0.17085 | 0.0546 | 0.3019 | 0.15878 | 0.14853
17.771 | 96.898 | 0.74864 | 4.4643 | 2038.1 | 36.573 | 246.94 | 575.7 | 740.58 | 1.5425 | 8.121 | 0.036183 | 0.16671 | 0.10665 | 0.11487 | 0.30885 | 0.14906
18.868 | 95.035 | 0.91175 | 4.4048 | 2038.2 | 39.631 | 259 | 471.89 | 795.98 | 1.6392 | 8.4504 | 0.026978 | 0.24346 | 0.032834 | 0.10567 | 0.27727 | 0.14913
22.868 | 97.77 | 0.96043 | 4.0534 | 2042.9 | 38.79 | 253.18 | 355.19 | 739.74 | 2.0575 | 6.4781 | 2.7876e-05 | 0.17457 | 0.016854 | 0.13435 | 0.31686 | 0.14921
21.589 | 96.344 | 0.95428 | 4.4693 | 1712.7 | 47.043 | 284.94 | 353.39 | 636.6 | 2.0389 | 6.5677 | 0.0009532 | 0.19651 | 0.040739 | 0.20519 | 0.25878 | 0.14935
21.667 | 97.385 | 0.93769 | 4.417 | 2018.5 | 36.752 | 242.62 | 551.69 | 865.9 | 1.587 | 7.7165 | 0.028762 | 0.18376 | 0.048778 | 0.10013 | 0.32059 | 0.14978
16.732 | 95.853 | 0.84077 | 4.7573 | 1694.3 | 37.341 | 253.71 | 485.81 | 743.72 | 1.2122 | 7.984 | 0.015503 | 0.20656 | 0.098755 | 0.14384 | 0.27742 | 0.15031
20.798 | 90.686 | 0.83342 | 4.7037 | 1615.2 | 37.192 | 250.55 | 424.1 | 929.51 | 1.5106 | 6.703 | 0.0047214 | 0.11117 | 0.032271 | 0.2152 | 0.30193 | 0.15089
15.573 | 94.06 | 0.73622 | 4.547 | 1952.9 | 36.455 | 231.79 | 535.49 | 749.18 | 1.9675 | 6.831 | 0.031257 | 0.24871 | 0.095887 | 0.14271 | 0.24338 | 0.15163
21.711 | 94.554 | 0.82642 | 4.3854 | 2043.4 | 36.585 | 242.93 | 555.92 | 660.1 | 1.541 | 7.4864 | 0.027831 | 0.20838 | 0.11176 | 0.09452 | 0.29477 | 0.15251
19.868 | 92.32 | 0.9514 | 4.6891 | 1602.3 | 42.85 | 274.26 | 477.03 | 998.33 | 1.5956 | 7.7481 | 0.0027205 | 0.28723 | 0.031302 | 0.062963 | 0.25612 | 0.15305
21.701 | 85.031 | 0.73239 | 4.3835 | 2055.7 | 42.222 | 275.67 | 541.15 | 902.27 | 1.6677 | 6.3316 | 0.029622 | 0.18115 | 0.032022 | 0.11625 | 0.32486 | 0.15376
21.651 | 93.819 | 0.80165 | 4.4039 | 2008.8 | 36.571 | 240.06 | 543.52 | 930.96 | 1.5549 | 7.4977 | 0.024926 | 0.31429 | 0.037237 | 0.077935 | 0.21766 | 0.15423

## plot_creep_time_strain
0 | 1 | 2 | 3
0 | 0 | 0 | 0
0.09 | 0.000849 | 0 | 0
0.45 | 0.001084 | 0 | 0
0.97 | 0.001276 | 0 | 0
1.55 | 0.001475 | 0 | 0
2.75 | 0.001934 | 0 | 0
3.97 | 0.00248 | 0 | 0
5.24 | 0.003075 | 11.53846 | 0.004543921
6.31 | 0.003575 | 11.53846 | 0.004543921
7.31 | 0.004046 | 11.53846 | 0.004543921
8.31 | 0.004484 | 11.53846 | 0.004543921
9.24 | 0.004875 | 11.53846 | 0.004543921
10.16 | 0.005259 | 11.53846 | 0.004543921
11.71 | 0.005874 | 11.53846 | 0.004543921
12.91 | 0.006332 | 23.07692 | 0.008959473
14.15 | 0.006786 | 23.07692 | 0.008959473
15.33 | 0.00721 | 23.07692 | 0.008959473
16.52 | 0.007631 | 23.07692 | 0.008959473
17.84 | 0.008093 | 23.07692 | 0.008959473
19.34 | 0.008605 | 23.07692 | 0.008959473
20.8 | 0.009098 | 23.07692 | 0.008959473
22.51 | 0.009666 | 34.61538 | 0.01325318
24.01 | 0.010157 | 34.61538 | 0.01325318
25.49 | 0.010629 | 34.61538 | 0.01325318
27.04 | 0.011148 | 34.61538 | 0.01325318
28.2 | 0.011515 | 34.61538 | 0.01325318
29.85 | 0.01205 | 34.61538 | 0.01325318
31.38 | 0.012556 | 34.61538 | 0.01325318
32.98 | 0.013069 | 46.15385 | 0.01743115
34.29 | 0.013494 | 46.15385 | 0.01743115
36.05 | 0.014064 | 46.15385 | 0.01743115
37.69 | 0.01458 | 46.15385 | 0.01743115
38.99 | 0.014971 | 46.15385 | 0.01743115
40.78 | 0.015535 | 46.15385 | 0.01743115
42.13 | 0.015963 | 46.15385 | 0.01743115
43.98 | 0.016542 | 57.69231 | 0.02149908
45.48 | 0.017002 | 57.69231 | 0.02149908
47.18 | 0.017512 | 57.69231 | 0.02149908
48.87 | 0.018044 | 57.69231 | 0.02149908
50.6 | 0.018561 | 57.69231 | 0.02149908
52.34 | 0.019124 | 57.69231 | 0.02149908
53.92 | 0.01961 | 57.69231 | 0.02149908
55.37 | 0.020037 | 69.23077 | 0.0254623
57.44 | 0.020677 | 69.23077 | 0.0254623
58.93 | 0.021114 | 69.23077 | 0.0254623
60.7 | 0.021645 | 69.23077 | 0.0254623
62.18 | 0.022097 | 69.23077 | 0.0254623
63.73 | 0.022554 | 69.23077 | 0.0254623
65.85 | 0.023191 | 69.23077 | 0.0254623
67.37 | 0.023643 | 80.76923 | 0.02932578
68.82 | 0.024085 | 80.76923 | 0.02932578
70.49 | 0.024575 | 80.76923 | 0.02932578
71.74 | 0.024943 | 80.76923 | 0.02932578
73.59 | 0.025492 | 80.76923 | 0.02932578
75.15 | 0.025956 | 80.76923 | 0.02932578
76.81 | 0.026438 | 80.76923 | 0.02932578
78.28 | 0.026885 | 92.30769 | 0.03309417
79.98 | 0.02738 | 92.30769 | 0.03309417
81.92 | 0.027944 | 92.30769 | 0.03309417
83.45 | 0.028391 | 92.30769 | 0.03309417
85.82 | 0.029056 | 92.30769 | 0.03309417
87.39 | 0.029521 | 92.30769 | 0.03309417
88.88 | 0.029942 | 92.30769 | 0.03309417
90.74 | 0.030471 | 103.8462 | 0.03677179
92.45 | 0.030972 | 103.8462 | 0.03677179
94.05 | 0.031433 | 103.8462 | 0.03677179
95.48 | 0.03186 | 103.8462 | 0.03677179
96.9 | 0.032261 | 103.8462 | 0.03677179
98.9 | 0.032822 | 103.8462 | 0.03677179
100.57 | 0.033293 | 103.8462 | 0.03677179
102.17 | 0.03375 | 115.3846 | 0.04036271
103.52 | 0.034134 | 115.3846 | 0.04036271
105.11 | 0.034588 | 115.3846 | 0.04036271
106.96 | 0.035099 | 115.3846 | 0.04036271
108.55 | 0.035558 | 115.3846 | 0.04036271
110.23 | 0.036042 | 115.3846 | 0.04036271
112.02 | 0.036537 | 115.3846 | 0.04036271
113.45 | 0.036945 | 126.9231 | 0.04387071
115.17 | 0.037431 | 126.9231 | 0.04387071
116.71 | 0.037855 | 126.9231 | 0.04387071
118.76 | 0.038422 | 126.9231 | 0.04387071
120.64 | 0.03893 | 126.9231 | 0.04387071
122.36 | 0.039418 | 126.9231 | 0.04387071
124.1 | 0.039906 | 126.9231 | 0.04387071
125.78 | 0.040377 | 138.4615 | 0.04729935
127.57 | 0.04086 | 138.4615 | 0.04729935
129.49 | 0.041347 | 138.4615 | 0.04729935
130.89 | 0.041743 | 138.4615 | 0.04729935
133.02 | 0.042314 | 138.4615 | 0.04729935
134.77 | 0.042783 | 138.4615 | 0.04729935
136.36 | 0.043213 | 138.4615 | 0.04729935
137.98 | 0.043664 | 150 | 0.05065196
139.58 | 0.044099 | 150 | 0.05065196
141.45 | 0.044598 | 150 | 0.05065196
143.18 | 0.045056 | 150 | 0.05065196
145.34 | 0.045644 | 150 | 0.05065196
146.94 | 0.046084 | 150 | 0.05065196
148.67 | 0.046544 | 150 | 0.05065196
150.41 | 0.047002 | 161.5385 | 0.05392993
151.98 | 0.047422 | 161.5385 | 0.05392993
153.69 | 0.047898 | 161.5385 | 0.05392993
155.85 | 0.048453 | 161.5385 | 0.05392993
157.55 | 0.048898 | 161.5385 | 0.05392993
159.33 | 0.049365 | 161.5385 | 0.05392993
161.07 | 0.049836 | 161.5385 | 0.05392993
163.1 | 0.050387 | 173.0769 | 0.05713853
164.97 | 0.050877 | 173.0769 | 0.05713853
166.96 | 0.051409 | 173.0769 | 0.05713853
168.89 | 0.051907 | 173.0769 | 0.05713853
170.69 | 0.052381 | 173.0769 | 0.05713853
172.36 | 0.052805 | 173.0769 | 0.05713853
174 | 0.053235 | 173.0769 | 0.05713853
176.47 | 0.053879 | 184.6154 | 0.06028038
178.15 | 0.054316 | 184.6154 | 0.06028038
179.55 | 0.054697 | 184.6154 | 0.06028038
181.72 | 0.055252 | 184.6154 | 0.06028038
183.83 | 0.055791 | 184.6154 | 0.06028038
185.53 | 0.056215 | 184.6154 | 0.06028038
187.71 | 0.05677 | 184.6154 | 0.06028038
189.33 | 0.057198 | 196.1538 | 0.06335796
190.88 | 0.057616 | 196.1538 | 0.06335796
192.48 | 0.058024 | 196.1538 | 0.06335796
194.5 | 0.058547 | 196.1538 | 0.06335796
196.27 | 0.058992 | 196.1538 | 0.06335796
198.09 | 0.059445 | 196.1538 | 0.06335796
200.23 | 0.06 | 207.6923 | 0.06637364
201.83 | 0.060414 | 207.6923 | 0.06637364
204.01 | 0.060969 | 207.6923 | 0.06637364
206.13 | 0.061491 | 207.6923 | 0.06637364
207.77 | 0.061913 | 207.6923 | 0.06637364
210.29 | 0.062541 | 207.6923 | 0.06637364
212.19 | 0.063017 | 207.6923 | 0.06637364
214.11 | 0.063495 | 219.2308 | 0.06932969
215.99 | 0.063973 | 219.2308 | 0.06932969
217.94 | 0.064471 | 219.2308 | 0.06932969
220.11 | 0.065026 | 219.2308 | 0.06932969
221.87 | 0.065475 | 219.2308 | 0.06932969
224.18 | 0.066053 | 219.2308 | 0.06932969
225.94 | 0.066484 | 219.2308 | 0.06932969
227.77 | 0.066926 | 230.7692 | 0.07222828
230.07 | 0.067506 | 230.7692 | 0.07222828
231.78 | 0.067912 | 230.7692 | 0.07222828
233.73 | 0.068401 | 230.7692 | 0.07222828
235.96 | 0.068967 | 230.7692 | 0.07222828
237.78 | 0.069411 | 230.7692 | 0.07222828
239.58 | 0.069859 | 230.7692 | 0.07222828
241.19 | 0.070257 | 242.3077 | 0.07507146
243.2 | 0.07075 | 242.3077 | 0.07507146
245.61 | 0.071348 | 242.3077 | 0.07507146
247.53 | 0.071814 | 242.3077 | 0.07507146
249.33 | 0.07227 | 242.3077 | 0.07507146
251.48 | 0.072801 | 242.3077 | 0.07507146
253.45 | 0.073285 | 242.3077 | 0.07507146
255.48 | 0.073776 | 253.8462 | 0.07786159
257.57 | 0.074282 | 253.8462 | 0.07786159
259.34 | 0.07471 | 253.8462 | 0.07786159
261.54 | 0.075252 | 253.8462 | 0.07786159
264.01 | 0.075866 | 253.8462 | 0.07786159
265.83 | 0.076314 | 253.8462 | 0.07786159
267.86 | 0.076797 | 253.8462 | 0.07786159
269.92 | 0.077314 | 265.3846 | 0.08060085
271.9 | 0.077796 | 265.3846 | 0.08060085
274.09 | 0.07833 | 265.3846 | 0.08060085
276.17 | 0.078839 | 265.3846 | 0.08060085
278.16 | 0.079309 | 265.3846 | 0.08060085
280.38 | 0.079835 | 265.3846 | 0.08060085
282.43 | 0.080351 | 265.3846 | 0.08060085
284.61 | 0.080866 | 276.9231 | 0.08329134
286.35 | 0.081294 | 276.9231 | 0.08329134
288.65 | 0.081844 | 276.9231 | 0.08329134
290.62 | 0.082315 | 276.9231 | 0.08329134
292.36 | 0.082735 | 276.9231 | 0.08329134
294.54 | 0.083267 | 276.9231 | 0.08329134
296.84 | 0.083827 | 276.9231 | 0.08329134
298.9 | 0.084313 | 288.4615 | 0.08593504
300.98 | 0.084812 | 288.4615 | 0.08593504
303 | 0.085295 | 288.4615 | 0.08593504
305.27 | 0.085827 | 288.4615 | 0.08593504
307.1 | 0.086265 | 288.4615 | 0.08593504
309.11 | 0.086741 | 288.4615 | 0.08593504
311.29 | 0.087271 | 288.4615 | 0.08593504
313.33 | 0.087752 | 300 | 0.08853388
315.45 | 0.088265 | 300 | 0.08853388
317.52 | 0.088759 | 300 | 0.08853388
319.4 | 0.089206 | 300 | 0.08853388
321.5 | 0.089708 | 300 | 0.08853388
323.5 | 0.09018 | 300 | 0.08853388
325.47 | 0.090623 | 300 | 0.08853388
327.46 | 0.091113 | 311.5385 | 0.09108969
329.21 | 0.091534 | 311.5385 | 0.09108969
331.05 | 0.091951 | 311.5385 | 0.09108969
332.58 | 0.092341 | 311.5385 | 0.09108969
334.9 | 0.092904 | 311.5385 | 0.09108969
336.9 | 0.093383 | 311.5385 | 0.09108969
338.9 | 0.093823 | 311.5385 | 0.09108969
341.36 | 0.094396 | 323.0769 | 0.09360424
342.27 | 0.094629 | 323.0769 | 0.09360424
344.64 | 0.095192 | 323.0769 | 0.09360424
346.93 | 0.095738 | 323.0769 | 0.09360424
349.35 | 0.096298 | 323.0769 | 0.09360424
351.78 | 0.096837 | 323.0769 | 0.09360424
353.07 | 0.097147 | 323.0769 | 0.09360424
355.07 | 0.097627 | 334.6154 | 0.09607921
356.89 | 0.098057 | 334.6154 | 0.09607921
359.61 | 0.098711 | 334.6154 | 0.09607921
361.39 | 0.099136 | 334.6154 | 0.09607921
363.7 | 0.09967 | 334.6154 | 0.09607921
365.97 | 0.100201 | 334.6154 | 0.09607921
367.38 | 0.100539 | 334.6154 | 0.09607921
369.54 | 0.101041 | 346.1538 | 0.09851621
371.25 | 0.101475 | 346.1538 | 0.09851621
373.06 | 0.101909 | 346.1538 | 0.09851621
375.68 | 0.102523 | 346.1538 | 0.09851621
377.51 | 0.102929 | 346.1538 | 0.09851621
379.43 | 0.103363 | 346.1538 | 0.09851621
381.32 | 0.103814 | 346.1538 | 0.09851621
384.17 | 0.104495 | 357.6923 | 0.1009168
386.5 | 0.105049 | 357.6923 | 0.1009168
388.71 | 0.105583 | 357.6923 | 0.1009168
391.08 | 0.106128 | 357.6923 | 0.1009168
393.08 | 0.106584 | 357.6923 | 0.1009168
394.88 | 0.106997 | 357.6923 | 0.1009168
396.66 | 0.107419 | 357.6923 | 0.1009168
399.07 | 0.107978 | 369.2308 | 0.1032824
401.37 | 0.10848 | 369.2308 | 0.1032824
403.24 | 0.10896 | 369.2308 | 0.1032824
405.37 | 0.109464 | 369.2308 | 0.1032824
407.24 | 0.1099 | 369.2308 | 0.1032824
408.99 | 0.110307 | 369.2308 | 0.1032824
411.53 | 0.110902 | 369.2308 | 0.1032824
413.47 | 0.111345 | 380.7692 | 0.1056145
415.23 | 0.11177 | 380.7692 | 0.1056145
417.62 | 0.112316 | 380.7692 | 0.1056145
419.2 | 0.112682 | 380.7692 | 0.1056145
421.96 | 0.113333 | 380.7692 | 0.1056145
424.26 | 0.113874 | 380.7692 | 0.1056145
426.3 | 0.114348 | 380.7692 | 0.1056145
428.68 | 0.114917 | 392.3077 | 0.1079145
430.68 | 0.115379 | 392.3077 | 0.1079145
432.75 | 0.11586 | 392.3077 | 0.1079145
434.42 | 0.116251 | 392.3077 | 0.1079145
436.57 | 0.116763 | 392.3077 | 0.1079145
438.91 | 0.117312 | 392.3077 | 0.1079145
440.73 | 0.117737 | 392.3077 | 0.1079145
442.95 | 0.118266 | 403.8462 | 0.1101836
445.13 | 0.118762 | 403.8462 | 0.1101836
447 | 0.119195 | 403.8462 | 0.1101836
449.39 | 0.11976 | 403.8462 | 0.1101836
451.49 | 0.120264 | 403.8462 | 0.1101836
454.07 | 0.120871 | 403.8462 | 0.1101836
455.69 | 0.121246 | 415.3846 | 0.1124231
458.16 | 0.121824 | 415.3846 | 0.1124231
459.9 | 0.12224 | 415.3846 | 0.1124231
461.98 | 0.122723 | 415.3846 | 0.1124231
464.22 | 0.123247 | 415.3846 | 0.1124231
466.22 | 0.123715 | 415.3846 | 0.1124231
468.06 | 0.124164 | 415.3846 | 0.1124231
470.64 | 0.124752 | 426.9231 | 0.1146343
472.66 | 0.125212 | 426.9231 | 0.1146343
474.56 | 0.125666 | 426.9231 | 0.1146343
476.53 | 0.126132 | 426.9231 | 0.1146343
478.47 | 0.126586 | 426.9231 | 0.1146343
480.89 | 0.127155 | 426.9231 | 0.1146343
482.97 | 0.127651 | 426.9231 | 0.1146343
484.96 | 0.128131 | 438.4615 | 0.1168182
486.93 | 0.128596 | 438.4615 | 0.1168182
488.94 | 0.129062 | 438.4615 | 0.1168182
491.75 | 0.129718 | 438.4615 | 0.1168182
493.7 | 0.130191 | 438.4615 | 0.1168182
495.87 | 0.130697 | 438.4615 | 0.1168182
497.6 | 0.131105 | 438.4615 | 0.1168182
500.04 | 0.131676 | 450 | 0.118976
502.36 | 0.132229 | 450 | 0.118976
504.56 | 0.132749 | 450 | 0.118976
506.58 | 0.133239 | 450 | 0.118976
508.78 | 0.13376 | 450 | 0.118976
510.58 | 0.134178 | 450 | 0.118976
513.17 | 0.134796 | 450 | 0.118976
515.11 | 0.135262 | 461.5385 | 0.1211088
517.42 | 0.135814 | 461.5385 | 0.1211088
519.14 | 0.13623 | 461.5385 | 0.1211088
521.34 | 0.136741 | 461.5385 | 0.1211088
523.5 | 0.137253 | 461.5385 | 0.1211088
525.77 | 0.137798 | 461.5385 | 0.1211088
528.27 | 0.138389 | 461.5385 | 0.1211088
530.32 | 0.13888 | 473.0769 | 0.1232176
532.02 | 0.13928 | 473.0769 | 0.1232176
534.17 | 0.139792 | 473.0769 | 0.1232176
536.39 | 0.140326 | 473.0769 | 0.1232176
538.33 | 0.140793 | 473.0769 | 0.1232176
540.28 | 0.14126 | 473.0769 | 0.1232176
542.33 | 0.14175 | 473.0769 | 0.1232176
544.5 | 0.142261 | 484.6154 | 0.1253032
546.72 | 0.14279 | 484.6154 | 0.1253032
549.01 | 0.143346 | 484.6154 | 0.1253032
550.59 | 0.143725 | 484.6154 | 0.1253032
552.96 | 0.144285 | 484.6154 | 0.1253032
555.03 | 0.144778 | 484.6154 | 0.1253032
556.87 | 0.145223 | 484.6154 | 0.1253032
558.67 | 0.145656 | 496.1538 | 0.1273668
560.87 | 0.146194 | 496.1538 | 0.1273668
563.39 | 0.146807 | 496.1538 | 0.1273668
565.02 | 0.147203 | 496.1538 | 0.1273668
566.53 | 0.147564 | 496.1538 | 0.1273668
568.41 | 0.148011 | 496.1538 | 0.1273668
570.75 | 0.148589 | 496.1538 | 0.1273668
572.47 | 0.14899 | 507.6923 | 0.1294093
574.42 | 0.149469 | 507.6923 | 0.1294093
576.37 | 0.149949 | 507.6923 | 0.1294093
578.94 | 0.150576 | 507.6923 | 0.1294093
580.92 | 0.15106 | 507.6923 | 0.1294093
583.01 | 0.151561 | 507.6923 | 0.1294093
584.98 | 0.152027 | 507.6923 | 0.1294093
587.08 | 0.15255 | 519.2308 | 0.1314317
589.68 | 0.153188 | 519.2308 | 0.1314317
591.47 | 0.153634 | 519.2308 | 0.1314317
594.09 | 0.154264 | 519.2308 | 0.1314317
595.81 | 0.15469 | 519.2308 | 0.1314317
597.52 | 0.155109 | 519.2308 | 0.1314317
600.06 | 0.155734 | 519.2308 | 0.1314317
602.1 | 0.156232 | 530.7692 | 0.1334349
603.98 | 0.156702 | 530.7692 | 0.1334349
605.82 | 0.157162 | 530.7692 | 0.1334349
607.92 | 0.157682 | 530.7692 | 0.1334349
610.17 | 0.158234 | 530.7692 | 0.1334349
611.91 | 0.158671 | 530.7692 | 0.1334349
614.24 | 0.159243 | 530.7692 | 0.1334349
616.44 | 0.159786 | 542.3077 | 0.1354196
618.18 | 0.160221 | 542.3077 | 0.1354196
620.42 | 0.160778 | 542.3077 | 0.1354196
622.3 | 0.161255 | 542.3077 | 0.1354196
624.05 | 0.16169 | 542.3077 | 0.1354196
625.84 | 0.162139 | 542.3077 | 0.1354196
627.67 | 0.162605 | 542.3077 | 0.1354196
630.16 | 0.16322 | 553.8462 | 0.1373867
631.98 | 0.163668 | 553.8462 | 0.1373867
634.05 | 0.164201 | 553.8462 | 0.1373867
636.11 | 0.164716 | 553.8462 | 0.1373867
638.35 | 0.165277 | 553.8462 | 0.1373867
640.54 | 0.165823 | 553.8462 | 0.1373867
642.17 | 0.166233 | 553.8462 | 0.1373867
644.22 | 0.166758 | 565.3846 | 0.1393371
646.31 | 0.16728 | 565.3846 | 0.1393371
647.63 | 0.167613 | 565.3846 | 0.1393371
649.41 | 0.168072 | 565.3846 | 0.1393371
651.35 | 0.16856 | 565.3846 | 0.1393371
653.22 | 0.16904 | 565.3846 | 0.1393371
654.83 | 0.169457 | 565.3846 | 0.1393371
656.79 | 0.169944 | 576.9231 | 0.1412714
658.84 | 0.170474 | 576.9231 | 0.1412714
660.87 | 0.170998 | 576.9231 | 0.1412714
662.74 | 0.171466 | 576.9231 | 0.1412714
664.69 | 0.171969 | 576.9231 | 0.1412714
666.61 | 0.172463 | 576.9231 | 0.1412714
668.5 | 0.172949 | 576.9231 | 0.1412714
670.12 | 0.173366 | 588.4615 | 0.1431904
671.95 | 0.173836 | 588.4615 | 0.1431904
674.02 | 0.174369 | 588.4615 | 0.1431904
676.01 | 0.174893 | 588.4615 | 0.1431904
677.93 | 0.175386 | 588.4615 | 0.1431904
679.51 | 0.175794 | 588.4615 | 0.1431904
681.65 | 0.176346 | 588.4615 | 0.1431904
683.81 | 0.176911 | 600 | 0.1450949
685.18 | 0.177261 | 600 | 0.1450949
687.2 | 0.177792 | 600 | 0.1450949
689.34 | 0.178348 | 600 | 0.1450949
691.11 | 0.178808 | 600 | 0.1450949
692.89 | 0.179275 | 600 | 0.1450949
694.81 | 0.179774 | 600 | 0.1450949
696.98 | 0.180344 | 611.5385 | 0.1469856
698.61 | 0.180774 | 611.5385 | 0.1469856
700.75 | 0.181346 | 611.5385 | 0.1469856
702.55 | 0.181833 | 611.5385 | 0.1469856
704.5 | 0.182345 | 611.5385 | 0.1469856
706.52 | 0.182877 | 611.5385 | 0.1469856
707.87 | 0.183239 | 611.5385 | 0.1469856
709.52 | 0.183678 | 623.0769 | 0.1488631
711.03 | 0.18407 | 623.0769 | 0.1488631
712.63 | 0.184494 | 623.0769 | 0.1488631
714.8 | 0.185075 | 623.0769 | 0.1488631
716.6 | 0.185569 | 623.0769 | 0.1488631
718.45 | 0.186063 | 623.0769 | 0.1488631
720.09 | 0.186502 | 634.6154 | 0.1507283
721.87 | 0.18699 | 634.6154 | 0.1507283
723.91 | 0.187526 | 634.6154 | 0.1507283
725.58 | 0.18797 | 634.6154 | 0.1507283
727.23 | 0.188424 | 634.6154 | 0.1507283
728.73 | 0.188838 | 634.6154 | 0.1507283
730.08 | 0.189192 | 634.6154 | 0.1507283
731.58 | 0.189598 | 646.1538 | 0.1525817
733.35 | 0.190084 | 646.1538 | 0.1525817
734.85 | 0.190495 | 646.1538 | 0.1525817
736.79 | 0.191021 | 646.1538 | 0.1525817
738.12 | 0.191393 | 646.1538 | 0.1525817
740.22 | 0.191961 | 646.1538 | 0.1525817
742.29 | 0.192518 | 646.1538 | 0.1525817
744.14 | 0.193035 | 657.6923 | 0.1544241
745.71 | 0.19346 | 657.6923 | 0.1544241
747.33 | 0.193915 | 657.6923 | 0.1544241
748.55 | 0.194245 | 657.6923 | 0.1544241
749.75 | 0.194584 | 657.6923 | 0.1544241
751.79 | 0.195138 | 657.6923 | 0.1544241
753.39 | 0.19559 | 657.6923 | 0.1544241
755.71 | 0.196236 | 669.2308 | 0.156256
757.32 | 0.196678 | 669.2308 | 0.156256
759.04 | 0.197153 | 669.2308 | 0.156256
761.18 | 0.197748 | 669.2308 | 0.156256
762.43 | 0.198104 | 669.2308 | 0.156256
764.43 | 0.198651 | 669.2308 | 0.156256
766.15 | 0.199139 | 669.2308 | 0.156256
767.5 | 0.199516 | 680.7692 | 0.1580781
769.42 | 0.200064 | 680.7692 | 0.1580781
770.96 | 0.200502 | 680.7692 | 0.1580781
773.04 | 0.201101 | 680.7692 | 0.1580781
774.19 | 0.20143 | 680.7692 | 0.1580781
775.93 | 0.201917 | 680.7692 | 0.1580781
777.85 | 0.202464 | 680.7692 | 0.1580781
779.48 | 0.202927 | 692.3077 | 0.159891
781.13 | 0.203405 | 692.3077 | 0.159891
782.62 | 0.203828 | 692.3077 | 0.159891
784.2 | 0.20429 | 692.3077 | 0.159891
785.84 | 0.204752 | 692.3077 | 0.159891
787.54 | 0.205232 | 692.3077 | 0.159891
789.39 | 0.205767 | 692.3077 | 0.159891
791.01 | 0.206236 | 703.8462 | 0.1616954
792.7 | 0.206725 | 703.8462 | 0.1616954
794.43 | 0.207226 | 703.8462 | 0.1616954
795.16 | 0.20745 | 703.8462 | 0.1616954
796.62 | 0.207871 | 703.8462 | 0.1616954
798.3 | 0.208371 | 703.8462 | 0.1616954
799.65 | 0.208764 | 703.8462 | 0.1616954
801.07 | 0.20918 | 715.3846 | 0.1634919
802.24 | 0.209524 | 715.3846 | 0.1634919
803.76 | 0.209964 | 715.3846 | 0.1634919
805.29 | 0.210409 | 715.3846 | 0.1634919
806.94 | 0.210889 | 715.3846 | 0.1634919
808.65 | 0.211393 | 715.3846 | 0.1634919
810.01 | 0.211799 | 715.3846 | 0.1634919
811.61 | 0.212289 | 726.9231 | 0.165281
813.15 | 0.212735 | 726.9231 | 0.165281
814.72 | 0.213198 | 726.9231 | 0.165281
816.22 | 0.213656 | 726.9231 | 0.165281
817.75 | 0.214113 | 726.9231 | 0.165281
819.22 | 0.214559 | 726.9231 | 0.165281
820.62 | 0.214986 | 726.9231 | 0.165281
822.26 | 0.215466 | 738.4615 | 0.1670634
823.71 | 0.2159 | 738.4615 | 0.1670634
825.3 | 0.216387 | 738.4615 | 0.1670634
826.66 | 0.216815 | 738.4615 | 0.1670634
828.02 | 0.217219 | 738.4615 | 0.1670634
829.45 | 0.217663 | 738.4615 | 0.1670634
831.32 | 0.218228 | 738.4615 | 0.1670634
832.85 | 0.218701 | 750 | 0.1688397
834.54 | 0.219224 | 750 | 0.1688397
836.16 | 0.219719 | 750 | 0.1688397
837.61 | 0.220159 | 750 | 0.1688397
839.08 | 0.220612 | 750 | 0.1688397
840.29 | 0.220989 | 750 | 0.1688397
841.9 | 0.221492 | 750 | 0.1688397
843.5 | 0.222005 | 761.5385 | 0.1706104
844.85 | 0.222436 | 761.5385 | 0.1706104
846.47 | 0.222931 | 761.5385 | 0.1706104
847.9 | 0.223391 | 761.5385 | 0.1706104
849.4 | 0.223871 | 761.5385 | 0.1706104
850.91 | 0.22434 | 761.5385 | 0.1706104
852.42 | 0.224812 | 761.5385 | 0.1706104
854.01 | 0.225315 | 773.0769 | 0.1723761
855.39 | 0.225756 | 773.0769 | 0.1723761
857.16 | 0.22631 | 773.0769 | 0.1723761
858.58 | 0.22676 | 773.0769 | 0.1723761
860.18 | 0.227275 | 773.0769 | 0.1723761
861.83 | 0.227802 | 773.0769 | 0.1723761
863.24 | 0.228262 | 773.0769 | 0.1723761
864.9 | 0.2288 | 784.6154 | 0.1741374
866.44 | 0.229295 | 784.6154 | 0.1741374
868.19 | 0.22986 | 784.6154 | 0.1741374
869.96 | 0.230439 | 784.6154 | 0.1741374
871.68 | 0.23099 | 784.6154 | 0.1741374
873.68 | 0.23165 | 784.6154 | 0.1741374
875.06 | 0.232112 | 784.6154 | 0.1741374
876.62 | 0.232615 | 796.1538 | 0.1758949
878.1 | 0.233106 | 796.1538 | 0.1758949
879.29 | 0.233507 | 796.1538 | 0.1758949
880.87 | 0.234007 | 796.1538 | 0.1758949
882.11 | 0.234428 | 796.1538 | 0.1758949
883.62 | 0.234931 | 796.1538 | 0.1758949
885.38 | 0.235509 | 796.1538 | 0.1758949
886.76 | 0.235979 | 807.6923 | 0.1776492
888.21 | 0.236471 | 807.6923 | 0.1776492
889.5 | 0.236901 | 807.6923 | 0.1776492
890.83 | 0.237353 | 807.6923 | 0.1776492
892.5 | 0.23792 | 807.6923 | 0.1776492
893.73 | 0.238336 | 807.6923 | 0.1776492
895.39 | 0.238897 | 807.6923 | 0.1776492
896.79 | 0.239366 | 819.2308 | 0.1794009
898.07 | 0.239807 | 819.2308 | 0.1794009
899.56 | 0.240312 | 819.2308 | 0.1794009
901.03 | 0.240817 | 819.2308 | 0.1794009
902.64 | 0.241374 | 819.2308 | 0.1794009
903.89 | 0.241808 | 819.2308 | 0.1794009
905.3 | 0.242291 | 830.7692 | 0.1811504
906.56 | 0.242734 | 830.7692 | 0.1811504
907.83 | 0.24317 | 830.7692 | 0.1811504
909.25 | 0.24366 | 830.7692 | 0.1811504
910.64 | 0.244154 | 830.7692 | 0.1811504
911.92 | 0.244601 | 830.7692 | 0.1811504
913.1 | 0.245025 | 830.7692 | 0.1811504
914.44 | 0.245497 | 842.3077 | 0.1828985
915.79 | 0.245964 | 842.3077 | 0.1828985
917.04 | 0.246413 | 842.3077 | 0.1828985
918.31 | 0.246852 | 842.3077 | 0.1828985
919.64 | 0.247326 | 842.3077 | 0.1828985
920.75 | 0.247715 | 842.3077 | 0.1828985
922.3 | 0.248279 | 842.3077 | 0.1828985
923.43 | 0.248689 | 853.8462 | 0.1846457
924.67 | 0.249137 | 853.8462 | 0.1846457
926.02 | 0.249626 | 853.8462 | 0.1846457
927.4 | 0.250123 | 853.8462 | 0.1846457
928.87 | 0.250649 | 853.8462 | 0.1846457
930.36 | 0.251186 | 853.8462 | 0.1846457
931.89 | 0.251756 | 853.8462 | 0.1846457
933.26 | 0.252247 | 865.3846 | 0.1863926
934.91 | 0.252855 | 865.3846 | 0.1863926
936.31 | 0.253372 | 865.3846 | 0.1863926
937.53 | 0.25381 | 865.3846 | 0.1863926
938.9 | 0.254328 | 865.3846 | 0.1863926
939.98 | 0.254732 | 865.3846 | 0.1863926
941.42 | 0.255262 | 865.3846 | 0.1863926
942.72 | 0.255771 | 876.9231 | 0.1881397
944.1 | 0.256287 | 876.9231 | 0.1881397
945.57 | 0.25684 | 876.9231 | 0.1881397
946.86 | 0.257321 | 876.9231 | 0.1881397
948.02 | 0.257764 | 876.9231 | 0.1881397
949.43 | 0.258281 | 876.9231 | 0.1881397
950.79 | 0.258809 | 876.9231 | 0.1881397
952.11 | 0.259305 | 888.4615 | 0.1898878
953.08 | 0.259689 | 888.4615 | 0.1898878
954.23 | 0.260124 | 888.4615 | 0.1898878
955.67 | 0.260692 | 888.4615 | 0.1898878
956.97 | 0.261195 | 888.4615 | 0.1898878
958.15 | 0.261655 | 888.4615 | 0.1898878
959.44 | 0.262134 | 888.4615 | 0.1898878
960.5 | 0.262558 | 900 | 0.1916373
961.94 | 0.263123 | 900 | 0.1916373
963.14 | 0.263581 | 900 | 0.1916373
964.77 | 0.264232 | 900 | 0.1916373
965.93 | 0.264691 | 900 | 0.1916373
966.93 | 0.265096 | 900 | 0.1916373
968.2 | 0.265596 | 900 | 0.1916373
969.25 | 0.266008 | 911.5385 | 0.193389
970.65 | 0.266567 | 911.5385 | 0.193389
971.95 | 0.267094 | 911.5385 | 0.193389
973.12 | 0.267565 | 911.5385 | 0.193389
974.15 | 0.26799 | 911.5385 | 0.193389
975.44 | 0.268508 | 911.5385 | 0.193389
976.92 | 0.269117 | 911.5385 | 0.193389
977.92 | 0.269529 | 923.0769 | 0.1951434
979.11 | 0.270014 | 923.0769 | 0.1951434
980.54 | 0.270594 | 923.0769 | 0.1951434
981.71 | 0.271072 | 923.0769 | 0.1951434
982.99 | 0.2716 | 923.0769 | 0.1951434
984.15 | 0.272084 | 923.0769 | 0.1951434
985.4 | 0.272604 | 923.0769 | 0.1951434
986.71 | 0.273158 | 934.6154 | 0.1969012
987.78 | 0.273605 | 934.6154 | 0.1969012
988.95 | 0.274097 | 934.6154 | 0.1969012
990.17 | 0.274609 | 934.6154 | 0.1969012
991.5 | 0.275176 | 934.6154 | 0.1969012
992.54 | 0.275614 | 934.6154 | 0.1969012
993.76 | 0.27613 | 934.6154 | 0.1969012
994.91 | 0.276629 | 946.1538 | 0.198663
996.14 | 0.277156 | 946.1538 | 0.198663
997.59 | 0.277788 | 946.1538 | 0.198663
998.48 | 0.278162 | 946.1538 | 0.198663
999.56 | 0.278618 | 946.1538 | 0.198663
1000.63 | 0.279089 | 946.1538 | 0.198663
1001.75 | 0.279579 | 946.1538 | 0.198663
1002.43 | 0.279873 | 957.6923 | 0.2004295
1003.8 | 0.280469 | 957.6923 | 0.2004295
1004.72 | 0.28087 | 957.6923 | 0.2004295
1005.98 | 0.281416 | 957.6923 | 0.2004295
1007.15 | 0.281928 | 957.6923 | 0.2004295
1008.04 | 0.282322 | 957.6923 | 0.2004295
1009.17 | 0.282833 | 957.6923 | 0.2004295
1010.31 | 0.283343 | 969.2308 | 0.2022014
1011.44 | 0.283869 | 969.2308 | 0.2022014
1012.46 | 0.284337 | 969.2308 | 0.2022014
1013.59 | 0.284853 | 969.2308 | 0.2022014
1014.81 | 0.285404 | 969.2308 | 0.2022014
1015.78 | 0.285857 | 969.2308 | 0.2022014
1016.7 | 0.286275 | 969.2308 | 0.2022014
1017.8 | 0.286785 | 980.7692 | 0.2039793
1019 | 0.287352 | 980.7692 | 0.2039793
1020.2 | 0.287903 | 980.7692 | 0.2039793
1021.25 | 0.288394 | 980.7692 | 0.2039793
1022.42 | 0.288944 | 980.7692 | 0.2039793
1023.17 | 0.289294 | 980.7692 | 0.2039793
1024.17 | 0.289764 | 980.7692 | 0.2039793
1025.17 | 0.290249 | 992.3077 | 0.2057641
1026.16 | 0.290707 | 992.3077 | 0.2057641
1027.44 | 0.291324 | 992.3077 | 0.2057641
1028.34 | 0.291755 | 992.3077 | 0.2057641
1029.29 | 0.292222 | 992.3077 | 0.2057641
1030.51 | 0.292805 | 992.3077 | 0.2057641
1031.48 | 0.293263 | 992.3077 | 0.2057641
1032.51 | 0.293769 | 1003.846 | 0.2075563
1033.56 | 0.294282 | 1003.846 | 0.2075563
1034.36 | 0.294683 | 1003.846 | 0.2075563
1035.3 | 0.295143 | 1003.846 | 0.2075563
1036.13 | 0.295544 | 1003.846 | 0.2075563
1037.1 | 0.296033 | 1003.846 | 0.2075563
1038 | 0.296483 | 1003.846 | 0.2075563
1038.94 | 0.296947 | 1015.385 | 0.2093569
1039.97 | 0.297463 | 1015.385 | 0.2093569
1040.97 | 0.297963 | 1015.385 | 0.2093569
1041.92 | 0.298451 | 1015.385 | 0.2093569
1042.66 | 0.298825 | 1015.385 | 0.2093569
1043.57 | 0.299292 | 1015.385 | 0.2093569
1044.47 | 0.299756 | 1015.385 | 0.2093569
1045.33 | 0.300188 | 1026.923 | 0.2111665
1046.39 | 0.300742 | 1026.923 | 0.2111665
1047.49 | 0.30131 | 1026.923 | 0.2111665
1048.63 | 0.301885 | 1026.923 | 0.2111665
1049.48 | 0.302334 | 1026.923 | 0.2111665
1050.5 | 0.302865 | 1026.923 | 0.2111665
1051.68 | 0.303478 | 1038.462 | 0.2129861
1052.53 | 0.303931 | 1038.462 | 0.2129861
1053.53 | 0.30446 | 1038.462 | 0.2129861
1054.59 | 0.305021 | 1038.462 | 0.2129861
1055.37 | 0.305428 | 1038.462 | 0.2129861
1056.24 | 0.305894 | 1038.462 | 0.2129861
1057.02 | 0.30632 | 1038.462 | 0.2129861
1057.91 | 0.306791 | 1050 | 0.2148163
1058.71 | 0.30722 | 1050 | 0.2148163
1059.44 | 0.307622 | 1050 | 0.2148163
1060.44 | 0.308167 | 1050 | 0.2148163
1061.14 | 0.308557 | 1050 | 0.2148163
1062.01 | 0.309029 | 1050 | 0.2148163
1063.04 | 0.309603 | 1050 | 0.2148163
1063.83 | 0.310043 | 1061.538 | 0.2166581
1064.85 | 0.310604 | 1061.538 | 0.2166581
1065.8 | 0.311144 | 1061.538 | 0.2166581
1066.73 | 0.311663 | 1061.538 | 0.2166581
1067.52 | 0.312099 | 1061.538 | 0.2166581
1068.23 | 0.312506 | 1061.538 | 0.2166581
1069.25 | 0.313074 | 1061.538 | 0.2166581
1070.13 | 0.313575 | 1073.077 | 0.2185125
1070.84 | 0.313982 | 1073.077 | 0.2185125
1071.57 | 0.314404 | 1073.077 | 0.2185125
1072.34 | 0.314843 | 1073.077 | 0.2185125
1073.19 | 0.315335 | 1073.077 | 0.2185125
1073.96 | 0.315778 | 1073.077 | 0.2185125
1074.69 | 0.316203 | 1073.077 | 0.2185125
1075.54 | 0.316702 | 1084.615 | 0.2203803
1076.34 | 0.317164 | 1084.615 | 0.2203803
1077.08 | 0.317608 | 1084.615 | 0.2203803
1077.99 | 0.318145 | 1084.615 | 0.2203803
1078.91 | 0.318693 | 1084.615 | 0.2203803
1079.66 | 0.319132 | 1084.615 | 0.2203803
1080.26 | 0.319494 | 1084.615 | 0.2203803
1081.05 | 0.319958 | 1096.154 | 0.2222625
1081.73 | 0.320373 | 1096.154 | 0.2222625
1082.55 | 0.320873 | 1096.154 | 0.2222625
1083.17 | 0.321253 | 1096.154 | 0.2222625
1084.08 | 0.321809 | 1096.154 | 0.2222625
1084.77 | 0.322226 | 1096.154 | 0.2222625
1085.58 | 0.322735 | 1096.154 | 0.2222625
1086.39 | 0.32323 | 1107.692 | 0.2241602
1087.2 | 0.323734 | 1107.692 | 0.2241602
1087.9 | 0.324167 | 1107.692 | 0.2241602
1088.74 | 0.324688 | 1107.692 | 0.2241602
1089.39 | 0.325096 | 1107.692 | 0.2241602
1090.09 | 0.325547 | 1107.692 | 0.2241602
1090.77 | 0.325979 | 1107.692 | 0.2241602
1091.57 | 0.326487 | 1119.231 | 0.2260744
1092.36 | 0.326985 | 1119.231 | 0.2260744
1092.99 | 0.32738 | 1119.231 | 0.2260744
1093.86 | 0.327947 | 1119.231 | 0.2260744
1094.69 | 0.328483 | 1119.231 | 0.2260744
1095.24 | 0.328846 | 1119.231 | 0.2260744
1096.03 | 0.329357 | 1119.231 | 0.2260744
1096.63 | 0.329744 | 1130.769 | 0.2280063
1097.46 | 0.330297 | 1130.769 | 0.2280063
1098.23 | 0.330805 | 1130.769 | 0.2280063
1098.96 | 0.331291 | 1130.769 | 0.2280063
1099.72 | 0.331796 | 1130.769 | 0.2280063
1100.37 | 0.332219 | 1130.769 | 0.2280063
1101.15 | 0.332746 | 1130.769 | 0.2280063
1101.95 | 0.333296 | 1142.308 | 0.2299571
1102.52 | 0.33368 | 1142.308 | 0.2299571
1103.22 | 0.334162 | 1142.308 | 0.2299571
1103.92 | 0.334646 | 1142.308 | 0.2299571
1104.6 | 0.335118 | 1142.308 | 0.2299571
1105.25 | 0.335563 | 1142.308 | 0.2299571
1106.01 | 0.336082 | 1142.308 | 0.2299571
1106.89 | 0.336698 | 1153.846 | 0.231928
1107.54 | 0.337154 | 1153.846 | 0.231928
1108.29 | 0.337684 | 1153.846 | 0.231928
1108.94 | 0.338148 | 1153.846 | 0.231928
1109.51 | 0.338553 | 1153.846 | 0.231928
1110.33 | 0.339138 | 1153.846 | 0.231928
1111.04 | 0.339644 | 1153.846 | 0.231928
1111.69 | 0.340119 | 1165.385 | 0.2339204
1112.31 | 0.340566 | 1165.385 | 0.2339204
1112.95 | 0.341028 | 1165.385 | 0.2339204
1113.48 | 0.341421 | 1165.385 | 0.2339204
1114.08 | 0.341859 | 1165.385 | 0.2339204
1114.88 | 0.342446 | 1165.385 | 0.2339204
1115.67 | 0.343026 | 1165.385 | 0.2339204
1116.37 | 0.343535 | 1176.923 | 0.2359356
1116.9 | 0.343941 | 1176.923 | 0.2359356
1117.6 | 0.344469 | 1176.923 | 0.2359356
1118.25 | 0.344962 | 1176.923 | 0.2359356
1118.97 | 0.345505 | 1176.923 | 0.2359356
1119.7 | 0.346062 | 1176.923 | 0.2359356
1120.2 | 0.346449 | 1176.923 | 0.2359356
1120.74 | 0.34686 | 1188.462 | 0.2379752
1121.29 | 0.347285 | 1188.462 | 0.2379752
1121.87 | 0.347742 | 1188.462 | 0.2379752
1122.62 | 0.348325 | 1188.462 | 0.2379752
1123.22 | 0.34879 | 1188.462 | 0.2379752
1123.74 | 0.349203 | 1188.462 | 0.2379752
1124.32 | 0.349664 | 1188.462 | 0.2379752
1124.79 | 0.350034 | 1200 | 0.2400407
1125.44 | 0.350548 | 1200 | 0.2400407
1126.01 | 0.351001 | 1200 | 0.2400407
1126.53 | 0.351431 | 1200 | 0.2400407
1127.19 | 0.351978 | 1200 | 0.2400407
1127.75 | 0.352428 | 1200 | 0.2400407
1128.38 | 0.352944 | 1200 | 0.2400407
1128.95 | 0.353413 | 1211.538 | 0.2421338
1129.43 | 0.353806 | 1211.538 | 0.2421338
1130.05 | 0.354312 | 1211.538 | 0.2421338
1130.63 | 0.354801 | 1211.538 | 0.2421338
1131.23 | 0.355307 | 1211.538 | 0.2421338
1131.7 | 0.355702 | 1211.538 | 0.2421338
1132.22 | 0.35614 | 1211.538 | 0.2421338
1132.82 | 0.356648 | 1223.077 | 0.2442566
1133.35 | 0.357105 | 1223.077 | 0.2442566
1133.85 | 0.357528 | 1223.077 | 0.2442566
1134.4 | 0.358005 | 1223.077 | 0.2442566
1134.92 | 0.358447 | 1223.077 | 0.2442566
1135.39 | 0.358843 | 1223.077 | 0.2442566
1135.9 | 0.359311 | 1223.077 | 0.2442566
1136.42 | 0.359768 | 1234.615 | 0.2464109
1136.94 | 0.360224 | 1234.615 | 0.2464109
1137.47 | 0.360693 | 1234.615 | 0.2464109
1138.09 | 0.361227 | 1234.615 | 0.2464109
1138.52 | 0.361616 | 1234.615 | 0.2464109
1139.12 | 0.362155 | 1234.615 | 0.2464109
1139.56 | 0.362555 | 1234.615 | 0.2464109
1140.06 | 0.363014 | 1246.154 | 0.2485985
1140.66 | 0.363551 | 1246.154 | 0.2485985
1141.18 | 0.364034 | 1246.154 | 0.2485985
1141.64 | 0.364467 | 1246.154 | 0.2485985
1142.13 | 0.364921 | 1246.154 | 0.2485985
1142.61 | 0.365376 | 1246.154 | 0.2485985
1143.19 | 0.365923 | 1257.692 | 0.2508219
1143.65 | 0.366347 | 1257.692 | 0.2508219
1144.11 | 0.366786 | 1257.692 | 0.2508219
1144.61 | 0.367274 | 1257.692 | 0.2508219
1145.11 | 0.36775 | 1257.692 | 0.2508219
1145.58 | 0.368185 | 1257.692 | 0.2508219
1146.01 | 0.368616 | 1257.692 | 0.2508219
1146.45 | 0.369028 | 1269.231 | 0.2530833
1146.93 | 0.36949 | 1269.231 | 0.2530833
1147.3 | 0.369852 | 1269.231 | 0.2530833
1147.83 | 0.370386 | 1269.231 | 0.2530833
1148.28 | 0.370828 | 1269.231 | 0.2530833
1148.77 | 0.371308 | 1269.231 | 0.2530833
1149.23 | 0.371772 | 1269.231 | 0.2530833
1149.62 | 0.372163 | 1280.769 | 0.2553854
1150.12 | 0.372663 | 1280.769 | 0.2553854
1150.54 | 0.373088 | 1280.769 | 0.2553854
1150.95 | 0.373501 | 1280.769 | 0.2553854
1151.3 | 0.373867 | 1280.769 | 0.2553854
1151.74 | 0.374302 | 1280.769 | 0.2553854
1152.32 | 0.374903 | 1280.769 | 0.2553854
1152.79 | 0.375398 | 1292.308 | 0.257731
1153.22 | 0.375851 | 1292.308 | 0.257731
1153.64 | 0.376291 | 1292.308 | 0.257731
1154.07 | 0.376738 | 1292.308 | 0.257731
1154.52 | 0.377217 | 1292.308 | 0.257731
1154.96 | 0.377673 | 1292.308 | 0.257731
1155.46 | 0.378214 | 1292.308 | 0.257731
1155.84 | 0.378629 | 1303.846 | 0.260123
1156.28 | 0.379096 | 1303.846 | 0.260123
1156.79 | 0.379664 | 1303.846 | 0.260123
1157.18 | 0.380084 | 1303.846 | 0.260123
1157.61 | 0.380565 | 1303.846 | 0.260123
1157.94 | 0.380934 | 1303.846 | 0.260123
1158.31 | 0.381339 | 1303.846 | 0.260123
1158.81 | 0.381905 | 1315.385 | 0.2625646
1159.18 | 0.382314 | 1315.385 | 0.2625646
1159.58 | 0.382781 | 1315.385 | 0.2625646
1159.98 | 0.383237 | 1315.385 | 0.2625646
1160.41 | 0.383722 | 1315.385 | 0.2625646
1160.83 | 0.384217 | 1315.385 | 0.2625646
1161.25 | 0.38468 | 1315.385 | 0.2625646
1161.66 | 0.385178 | 1326.923 | 0.2650594
1162.01 | 0.385593 | 1326.923 | 0.2650594
1162.36 | 0.386003 | 1326.923 | 0.2650594
1162.75 | 0.386463 | 1326.923 | 0.2650594
1163.12 | 0.386898 | 1326.923 | 0.2650594
1163.53 | 0.3874 | 1326.923 | 0.2650594
1163.88 | 0.387812 | 1326.923 | 0.2650594
1164.37 | 0.388391 | 1338.462 | 0.2676113
1164.75 | 0.388852 | 1338.462 | 0.2676113
1165.13 | 0.389327 | 1338.462 | 0.2676113
1165.57 | 0.38988 | 1338.462 | 0.2676113
1165.95 | 0.390351 | 1338.462 | 0.2676113
1166.29 | 0.390763 | 1338.462 | 0.2676113
1166.59 | 0.391137 | 1338.462 | 0.2676113
1166.95 | 0.391604 | 1350 | 0.2702245
1167.34 | 0.392083 | 1350 | 0.2702245
1167.69 | 0.392538 | 1350 | 0.2702245
1168.05 | 0.393015 | 1350 | 0.2702245
1168.45 | 0.393544 | 1350 | 0.2702245
1168.8 | 0.394005 | 1350 | 0.2702245
1169.19 | 0.394507 | 1350 | 0.2702245
1169.49 | 0.394893 | 1361.538 | 0.2729037
1169.86 | 0.395381 | 1361.538 | 0.2729037
1170.22 | 0.395858 | 1361.538 | 0.2729037
1170.51 | 0.396247 | 1361.538 | 0.2729037
1170.86 | 0.396722 | 1361.538 | 0.2729037
1171.22 | 0.397217 | 1361.538 | 0.2729037
1171.59 | 0.397722 | 1361.538 | 0.2729037
1171.94 | 0.398204 | 1373.077 | 0.275654
1172.26 | 0.398638 | 1373.077 | 0.275654
1172.66 | 0.399189 | 1373.077 | 0.275654
1173.03 | 0.399705 | 1373.077 | 0.275654
1173.41 | 0.400247 | 1373.077 | 0.275654
1173.71 | 0.400674 | 1373.077 | 0.275654
1173.98 | 0.401061 | 1373.077 | 0.275654
1174.34 | 0.401584 | 1384.615 | 0.278481
1174.71 | 0.402111 | 1384.615 | 0.278481
1175.01 | 0.402555 | 1384.615 | 0.278481
1175.31 | 0.402988 | 1384.615 | 0.278481
1175.66 | 0.403503 | 1384.615 | 0.278481
1176.05 | 0.404067 | 1384.615 | 0.278481
1176.36 | 0.404547 | 1384.615 | 0.278481
1176.68 | 0.405012 | 1396.154 | 0.2813913
1176.96 | 0.405467 | 1396.154 | 0.2813913
1177.28 | 0.405943 | 1396.154 | 0.2813913
1177.65 | 0.406493 | 1396.154 | 0.2813913
1177.88 | 0.406863 | 1396.154 | 0.2813913
1178.16 | 0.4073 | 1396.154 | 0.2813913
1178.45 | 0.407744 | 1396.154 | 0.2813913
1178.83 | 0.408348 | 1407.692 | 0.2843918
1179.18 | 0.408918 | 1407.692 | 0.2843918
1179.48 | 0.409378 | 1407.692 | 0.2843918
1179.8 | 0.409899 | 1407.692 | 0.2843918
1180.05 | 0.410306 | 1407.692 | 0.2843918
1180.32 | 0.410737 | 1407.692 | 0.2843918
1180.62 | 0.411219 | 1407.692 | 0.2843918
1180.92 | 0.411714 | 1419.231 | 0.2874905
1181.18 | 0.412166 | 1419.231 | 0.2874905
1181.45 | 0.412608 | 1419.231 | 0.2874905
1181.69 | 0.413008 | 1419.231 | 0.2874905
1182.04 | 0.413607 | 1419.231 | 0.2874905
1182.29 | 0.414029 | 1419.231 | 0.2874905
1182.54 | 0.414464 | 1419.231 | 0.2874905
1182.77 | 0.414865 | 1430.769 | 0.2906961
1183.05 | 0.415361 | 1430.769 | 0.2906961
1183.32 | 0.415813 | 1430.769 | 0.2906961
1183.55 | 0.416234 | 1430.769 | 0.2906961
1183.8 | 0.416673 | 1430.769 | 0.2906961
1184.02 | 0.417063 | 1430.769 | 0.2906961
1184.24 | 0.417456 | 1430.769 | 0.2906961
1184.52 | 0.417961 | 1442.308 | 0.2940208
1184.79 | 0.418455 | 1442.308 | 0.2940208
1185.04 | 0.418889 | 1442.308 | 0.2940208
1185.27 | 0.419337 | 1442.308 | 0.2940208
1185.54 | 0.419839 | 1442.308 | 0.2940208
1185.79 | 0.420314 | 1442.308 | 0.2940208
1186.02 | 0.420754 | 1442.308 | 0.2940208
1186.29 | 0.421252 | 1453.846 | 0.2974753
1186.51 | 0.421667 | 1453.846 | 0.2974753
1186.72 | 0.422067 | 1453.846 | 0.2974753
1186.99 | 0.422594 | 1453.846 | 0.2974753
1187.21 | 0.423017 | 1453.846 | 0.2974753
1187.41 | 0.423411 | 1453.846 | 0.2974753
1187.66 | 0.423901 | 1465.385 | 0.3010732
1187.89 | 0.424369 | 1465.385 | 0.3010732
1188.14 | 0.424876 | 1465.385 | 0.3010732
1188.38 | 0.425342 | 1465.385 | 0.3010732
1188.61 | 0.425814 | 1465.385 | 0.3010732
1188.86 | 0.426331 | 1465.385 | 0.3010732
1189.08 | 0.426773 | 1465.385 | 0.3010732
1189.31 | 0.427281 | 1476.923 | 0.3048303
1189.53 | 0.427726 | 1476.923 | 0.3048303
1189.71 | 0.428116 | 1476.923 | 0.3048303
1189.94 | 0.428611 | 1476.923 | 0.3048303
1190.16 | 0.42907 | 1476.923 | 0.3048303
1190.43 | 0.429654 | 1476.923 | 0.3048303
1190.63 | 0.430096 | 1476.923 | 0.3048303
1190.86 | 0.430614 | 1488.462 | 0.3087652
1191.1 | 0.431126 | 1488.462 | 0.3087652
1191.31 | 0.431609 | 1488.462 | 0.3087652
1191.51 | 0.432066 | 1488.462 | 0.3087652
1191.73 | 0.432548 | 1488.462 | 0.3087652
1191.98 | 0.433136 | 1488.462 | 0.3087652
1192.18 | 0.433605 | 1488.462 | 0.3087652
1192.4 | 0.434099 | 1500 | 0.3128999
1192.56 | 0.434498 | 1500 | 0.3128999
1192.75 | 0.434932 | 1500 | 0.3128999
1192.96 | 0.435452 | 1500 | 0.3128999
1193.13 | 0.435849 | 1500 | 0.3128999
1193.36 | 0.436418 | 1500 | 0.3128999
1193.53 | 0.436818 | 1500 | 0.3128999
1193.7 | 0.437227 | 1511.538 | 0.3172602
1193.88 | 0.437693 | 1511.538 | 0.3172602
1194.06 | 0.438152 | 1511.538 | 0.3172602
1194.25 | 0.438619 | 1511.538 | 0.3172602
1194.45 | 0.439124 | 1511.538 | 0.3172602
1194.62 | 0.439551 | 1511.538 | 0.3172602
1194.78 | 0.43998 | 1511.538 | 0.3172602
1194.93 | 0.440371 | 1523.077 | 0.321877
1195.1 | 0.440805 | 1523.077 | 0.321877
1195.25 | 0.4412 | 1523.077 | 0.321877
1195.4 | 0.441603 | 1523.077 | 0.321877
1195.57 | 0.442049 | 1523.077 | 0.321877
1195.75 | 0.442552 | 1523.077 | 0.321877
1195.92 | 0.443003 | 1523.077 | 0.321877
1196.07 | 0.443403 | 1534.615 | 0.3267871
1196.22 | 0.443822 | 1534.615 | 0.3267871
1196.4 | 0.444323 | 1534.615 | 0.3267871
1196.55 | 0.44476 | 1534.615 | 0.3267871
1196.72 | 0.445235 | 1534.615 | 0.3267871
1196.87 | 0.445661 | 1534.615 | 0.3267871
1197.05 | 0.446192 | 1534.615 | 0.3267871
1197.22 | 0.446684 | 1546.154 | 0.3320475
1197.39 | 0.44718 | 1546.154 | 0.3320475
1197.55 | 0.447671 | 1546.154 | 0.3320475
1197.7 | 0.448118 | 1546.154 | 0.3320475
1197.85 | 0.448573 | 1546.154 | 0.3320475
1198.02 | 0.449088 | 1546.154 | 0.3320475
1198.19 | 0.449597 | 1546.154 | 0.3320475
1198.35 | 0.450123 | 1557.692 | 0.3377144
1198.54 | 0.450702 | 1557.692 | 0.3377144
1198.69 | 0.451172 | 1557.692 | 0.3377144
1198.85 | 0.45171 | 1557.692 | 0.3377144
1199 | 0.452192 | 1557.692 | 0.3377144
1199.17 | 0.452742 | 1557.692 | 0.3377144
1199.32 | 0.453241 | 1557.692 | 0.3377144
1199.47 | 0.453738 | 1569.231 | 0.3438673
1199.64 | 0.454312 | 1569.231 | 0.3438673
1199.79 | 0.454826 | 1569.231 | 0.3438673
1199.95 | 0.455401 | 1569.231 | 0.3438673
1200.12 | 0.456001 | 1569.231 | 0.3438673
1200.27 | 0.456526 | 1569.231 | 0.3438673
1200.44 | 0.457132 | 1569.231 | 0.3438673
1200.59 | 0.457677 | 1580.769 | 0.3506094
1200.76 | 0.458278 | 1580.769 | 0.3506094
1200.91 | 0.458834 | 1580.769 | 0.3506094
1201.06 | 0.459397 | 1580.769 | 0.3506094
1201.22 | 0.460021 | 1580.769 | 0.3506094
1201.37 | 0.460616 | 1580.769 | 0.3506094
1201.54 | 0.461274 | 1580.769 | 0.3506094
1201.69 | 0.461861 | 1592.308 | 0.3580729
1201.84 | 0.462465 | 1592.308 | 0.3580729
1202.01 | 0.463147 | 1592.308 | 0.3580729
1202.16 | 0.463766 | 1592.308 | 0.3580729
1202.32 | 0.464466 | 1592.308 | 0.3580729
1202.47 | 0.465122 | 1592.308 | 0.3580729
1202.62 | 0.465775 | 1592.308 | 0.3580729
1202.79 | 0.466516 | 1603.846 | 0.3664103
1202.94 | 0.467189 | 1603.846 | 0.3664103
1203.11 | 0.46794 | 1603.846 | 0.3664103
1203.26 | 0.468641 | 1603.846 | 0.3664103
1203.41 | 0.469363 | 1603.846 | 0.3664103
1203.57 | 0.470164 | 1603.846 | 0.3664103
1203.73 | 0.470891 | 1603.846 | 0.3664103
1203.89 | 0.471724 | 1615.385 | 0.3760908
1204.04 | 0.472496 | 1615.385 | 0.3760908
1204.19 | 0.473278 | 1615.385 | 0.3760908
1204.36 | 0.47415 | 1615.385 | 0.3760908
1204.51 | 0.474987 | 1615.385 | 0.3760908
1204.68 | 0.475907 | 1615.385 | 0.3760908
1204.83 | 0.476759 | 1615.385 | 0.3760908
1204.98 | 0.477637 | 1626.923 | 0.3874724
1205.14 | 0.47864 | 1626.923 | 0.3874724
1205.29 | 0.479566 | 1626.923 | 0.3874724
1205.46 | 0.480637 | 1626.923 | 0.3874724
1205.61 | 0.481626 | 1626.923 | 0.3874724
1205.76 | 0.482628 | 1626.923 | 0.3874724
1205.93 | 0.483795 | 1626.923 | 0.3874724
1206.08 | 0.484889 | 1638.462 | 0.4010148
1206.24 | 0.486156 | 1638.462 | 0.4010148
1206.38 | 0.487191 | 1638.462 | 0.4010148
1206.53 | 0.48842 | 1638.462 | 0.4010148
1206.69 | 0.489851 | 1638.462 | 0.4010148
1206.84 | 0.491222 | 1638.462 | 0.4010148
1207.01 | 0.492829 | 1638.462 | 0.4010148
1207.16 | 0.494372 | 1650 | 0.41922
1207.31 | 0.496078 | 1650 | 0.41922
1207.48 | 0.498154 | 1650 | 0.41922
1207.63 | 0.500291 | 1650 | 0.41922
1207.8 | 0.503168 | 1650 | 0.41922
1208.1 | 0.518036 | 1650 | 0.41922
0 | 0 | 0 | 0
2.84 | 0.000168 | 0 | 0
4.77 | 0.000699 | 0 | 0
6.41 | 0.001167 | 0 | 0
8.51 | 0.001732 | 0 | 0
10.51 | 0.002236 | 11.53846 | 0.002159184
12.86 | 0.002793 | 11.53846 | 0.002159184
15.65 | 0.003373 | 11.53846 | 0.002159184
18.52 | 0.003951 | 11.53846 | 0.002159184
21.61 | 0.004546 | 11.53846 | 0.002159184
24.86 | 0.005145 | 23.07692 | 0.004282805
28.3 | 0.005748 | 23.07692 | 0.004282805
31.75 | 0.006363 | 23.07692 | 0.004282805
34.29 | 0.006815 | 23.07692 | 0.004282805
37.12 | 0.007291 | 34.61538 | 0.006371672
40.18 | 0.007826 | 34.61538 | 0.006371672
43.78 | 0.008456 | 34.61538 | 0.006371672
46.47 | 0.008904 | 34.61538 | 0.006371672
49.92 | 0.009475 | 34.61538 | 0.006371672
52.99 | 0.00998 | 46.15385 | 0.008427179
55.67 | 0.01039 | 46.15385 | 0.008427179
58.64 | 0.010885 | 46.15385 | 0.008427179
61.6 | 0.011364 | 46.15385 | 0.008427179
64.38 | 0.011825 | 46.15385 | 0.008427179
67.89 | 0.012398 | 57.69231 | 0.01045029
70.94 | 0.01289 | 57.69231 | 0.01045029
73.91 | 0.013377 | 57.69231 | 0.01045029
77.21 | 0.013901 | 57.69231 | 0.01045029
80.53 | 0.014426 | 69.23077 | 0.01244195
83.54 | 0.014906 | 69.23077 | 0.01244195
86.06 | 0.015306 | 69.23077 | 0.01244195
89.53 | 0.015838 | 69.23077 | 0.01244195
92.91 | 0.01637 | 69.23077 | 0.01244195
96.83 | 0.016968 | 80.76923 | 0.01440305
100.51 | 0.017534 | 80.76923 | 0.01440305
103.91 | 0.018057 | 80.76923 | 0.01440305
106.66 | 0.018474 | 80.76923 | 0.01440305
110.02 | 0.018983 | 80.76923 | 0.01440305
113.22 | 0.01947 | 92.30769 | 0.01633445
117.37 | 0.020091 | 92.30769 | 0.01633445
120.04 | 0.020499 | 92.30769 | 0.01633445
123.63 | 0.021026 | 92.30769 | 0.01633445
127.25 | 0.021558 | 103.8462 | 0.01823698
131.14 | 0.022124 | 103.8462 | 0.01823698
134.56 | 0.022611 | 103.8462 | 0.01823698
138.33 | 0.023158 | 103.8462 | 0.01823698
141.82 | 0.023653 | 103.8462 | 0.01823698
145.62 | 0.024197 | 115.3846 | 0.02011144
148.46 | 0.024604 | 115.3846 | 0.02011144
152.41 | 0.025152 | 115.3846 | 0.02011144
155.8 | 0.025641 | 115.3846 | 0.02011144
159.15 | 0.026112 | 126.9231 | 0.02195859
161.95 | 0.026502 | 126.9231 | 0.02195859
165.51 | 0.026994 | 126.9231 | 0.02195859
169.71 | 0.027578 | 126.9231 | 0.02195859
173.18 | 0.028052 | 126.9231 | 0.02195859
176.82 | 0.028556 | 138.4615 | 0.02377917
179.79 | 0.028958 | 138.4615 | 0.02377917
183.44 | 0.029445 | 138.4615 | 0.02377917
186.65 | 0.029883 | 138.4615 | 0.02377917
190.55 | 0.030421 | 138.4615 | 0.02377917
193.92 | 0.030856 | 150 | 0.02557388
196.94 | 0.031262 | 150 | 0.02557388
200.21 | 0.031688 | 150 | 0.02557388
203.95 | 0.032179 | 150 | 0.02557388
207.65 | 0.032667 | 161.5385 | 0.02734341
211.55 | 0.033181 | 161.5385 | 0.02734341
214.71 | 0.033595 | 161.5385 | 0.02734341
217.96 | 0.034011 | 161.5385 | 0.02734341
221.18 | 0.034416 | 161.5385 | 0.02734341
225.12 | 0.034927 | 173.0769 | 0.0290884
229.31 | 0.035451 | 173.0769 | 0.0290884
232.71 | 0.035887 | 173.0769 | 0.0290884
236.61 | 0.036392 | 173.0769 | 0.0290884
239.73 | 0.036787 | 173.0769 | 0.0290884
243.19 | 0.037228 | 184.6154 | 0.0308095
247.33 | 0.037746 | 184.6154 | 0.0308095
250.46 | 0.038134 | 184.6154 | 0.0308095
255.08 | 0.0387 | 184.6154 | 0.0308095
258.49 | 0.039118 | 196.1538 | 0.03250731
261.81 | 0.039531 | 196.1538 | 0.03250731
265.21 | 0.039945 | 196.1538 | 0.03250731
268.76 | 0.040379 | 196.1538 | 0.03250731
272.55 | 0.04084 | 196.1538 | 0.03250731
276.46 | 0.041302 | 207.6923 | 0.0341824
279.99 | 0.041736 | 207.6923 | 0.0341824
283.51 | 0.042154 | 207.6923 | 0.0341824
287.3 | 0.042608 | 207.6923 | 0.0341824
291.32 | 0.043073 | 219.2308 | 0.03583536
294.47 | 0.043453 | 219.2308 | 0.03583536
298.18 | 0.043897 | 219.2308 | 0.03583536
301.92 | 0.044343 | 219.2308 | 0.03583536
305.59 | 0.044774 | 219.2308 | 0.03583536
308.74 | 0.045132 | 230.7692 | 0.03746671
311.99 | 0.045522 | 230.7692 | 0.03746671
315.95 | 0.045972 | 230.7692 | 0.03746671
318.9 | 0.046331 | 230.7692 | 0.03746671
322.6 | 0.046752 | 230.7692 | 0.03746671
325.56 | 0.047083 | 242.3077 | 0.03907698
329.49 | 0.047543 | 242.3077 | 0.03907698
333.32 | 0.047982 | 242.3077 | 0.03907698
336.6 | 0.048366 | 242.3077 | 0.03907698
340.21 | 0.048766 | 253.8462 | 0.04066668
343.51 | 0.049145 | 253.8462 | 0.04066668
347.28 | 0.049575 | 253.8462 | 0.04066668
351.05 | 0.050001 | 253.8462 | 0.04066668
355.17 | 0.050461 | 253.8462 | 0.04066668
359.08 | 0.050898 | 265.3846 | 0.04223629
362.73 | 0.051313 | 265.3846 | 0.04223629
366.93 | 0.051792 | 265.3846 | 0.04223629
369.99 | 0.05212 | 265.3846 | 0.04223629
373.74 | 0.052552 | 265.3846 | 0.04223629
377.51 | 0.052966 | 276.9231 | 0.04378638
380.92 | 0.053343 | 276.9231 | 0.04378638
384.67 | 0.053759 | 276.9231 | 0.04378638
388.01 | 0.054135 | 276.9231 | 0.04378638
392.04 | 0.054581 | 288.4615 | 0.04531744
395.35 | 0.054942 | 288.4615 | 0.04531744
399.37 | 0.055389 | 288.4615 | 0.04531744
402.82 | 0.055774 | 288.4615 | 0.04531744
406.11 | 0.056127 | 288.4615 | 0.04531744
409.41 | 0.056495 | 300 | 0.04683001
413.23 | 0.056922 | 300 | 0.04683001
417.69 | 0.057395 | 300 | 0.04683001
421.64 | 0.057822 | 300 | 0.04683001
425.16 | 0.058191 | 311.5385 | 0.04832455
428.77 | 0.058585 | 311.5385 | 0.04832455
432.6 | 0.059002 | 311.5385 | 0.04832455
436.91 | 0.05945 | 311.5385 | 0.04832455
439.89 | 0.059775 | 311.5385 | 0.04832455
443.73 | 0.060182 | 323.0769 | 0.04980157
447.75 | 0.060604 | 323.0769 | 0.04980157
451.29 | 0.060979 | 323.0769 | 0.04980157
454.64 | 0.06133 | 323.0769 | 0.04980157
458.7 | 0.061767 | 323.0769 | 0.04980157
462.48 | 0.062171 | 334.6154 | 0.05126152
466.29 | 0.062569 | 334.6154 | 0.05126152
469.46 | 0.062895 | 334.6154 | 0.05126152
473.18 | 0.063286 | 334.6154 | 0.05126152
476.75 | 0.063678 | 346.1538 | 0.05270485
480.27 | 0.064033 | 346.1538 | 0.05270485
484.27 | 0.064452 | 346.1538 | 0.05270485
488.18 | 0.064879 | 346.1538 | 0.05270485
492.4 | 0.065323 | 346.1538 | 0.05270485
495.72 | 0.065653 | 357.6923 | 0.05413203
499.01 | 0.065998 | 357.6923 | 0.05413203
502.16 | 0.066322 | 357.6923 | 0.05413203
506.38 | 0.066772 | 357.6923 | 0.05413203
510.15 | 0.067164 | 357.6923 | 0.05413203
514.02 | 0.067559 | 369.2308 | 0.05554346
517.68 | 0.067938 | 369.2308 | 0.05554346
522.15 | 0.068399 | 369.2308 | 0.05554346
525.97 | 0.068789 | 369.2308 | 0.05554346
530.64 | 0.069261 | 380.7692 | 0.05693958
533.86 | 0.069595 | 380.7692 | 0.05693958
537.21 | 0.069934 | 380.7692 | 0.05693958
540.35 | 0.070254 | 380.7692 | 0.05693958
544.19 | 0.07065 | 380.7692 | 0.05693958
548.32 | 0.07106 | 392.3077 | 0.05832078
552.24 | 0.071462 | 392.3077 | 0.05832078
555.7 | 0.071811 | 392.3077 | 0.05832078
560.37 | 0.072285 | 392.3077 | 0.05832078
563.52 | 0.07259 | 392.3077 | 0.05832078
567.66 | 0.073015 | 403.8462 | 0.05968748
570.68 | 0.073315 | 403.8462 | 0.05968748
574.58 | 0.073701 | 403.8462 | 0.05968748
578.22 | 0.074078 | 403.8462 | 0.05968748
582.39 | 0.074504 | 415.3846 | 0.06104004
586.11 | 0.074868 | 415.3846 | 0.06104004
590.32 | 0.075285 | 415.3846 | 0.06104004
594.99 | 0.075757 | 415.3846 | 0.06104004
598.29 | 0.076078 | 415.3846 | 0.06104004
602.8 | 0.076528 | 426.9231 | 0.06237885
606.02 | 0.076845 | 426.9231 | 0.06237885
610.32 | 0.077273 | 426.9231 | 0.06237885
613.58 | 0.077589 | 426.9231 | 0.06237885
617.63 | 0.077996 | 438.4615 | 0.06370424
621.77 | 0.078391 | 438.4615 | 0.06370424
625.72 | 0.078778 | 438.4615 | 0.06370424
629.31 | 0.079138 | 438.4615 | 0.06370424
633.18 | 0.079513 | 438.4615 | 0.06370424
636.77 | 0.079871 | 450 | 0.06501659
640.82 | 0.080276 | 450 | 0.06501659
644.11 | 0.080593 | 450 | 0.06501659
647.66 | 0.080945 | 450 | 0.06501659
651.38 | 0.081303 | 450 | 0.06501659
654.94 | 0.081668 | 461.5385 | 0.06631627
658.71 | 0.082038 | 461.5385 | 0.06631627
663.21 | 0.08248 | 461.5385 | 0.06631627
666.7 | 0.082817 | 461.5385 | 0.06631627
671.55 | 0.083293 | 473.0769 | 0.0676036
676.22 | 0.083739 | 473.0769 | 0.0676036
680.9 | 0.084189 | 473.0769 | 0.0676036
685.73 | 0.084662 | 473.0769 | 0.0676036
689.71 | 0.085036 | 473.0769 | 0.0676036
693.43 | 0.085399 | 484.6154 | 0.06887891
696.45 | 0.085697 | 484.6154 | 0.06887891
701.27 | 0.086157 | 484.6154 | 0.06887891
705.24 | 0.086557 | 484.6154 | 0.06887891
709.44 | 0.086961 | 484.6154 | 0.06887891
713.33 | 0.087332 | 496.1538 | 0.07014253
717.45 | 0.087737 | 496.1538 | 0.07014253
721.17 | 0.088089 | 496.1538 | 0.07014253
725.06 | 0.088456 | 496.1538 | 0.07014253
729.01 | 0.088837 | 507.6923 | 0.07139475
733.32 | 0.089243 | 507.6923 | 0.07139475
736.82 | 0.089574 | 507.6923 | 0.07139475
740.53 | 0.089924 | 507.6923 | 0.07139475
744.93 | 0.090337 | 507.6923 | 0.07139475
748.85 | 0.090713 | 519.2308 | 0.07263589
752.49 | 0.091057 | 519.2308 | 0.07263589
756.39 | 0.09143 | 519.2308 | 0.07263589
760.05 | 0.091778 | 519.2308 | 0.07263589
765.02 | 0.092257 | 530.7692 | 0.07386623
768.75 | 0.092597 | 530.7692 | 0.07386623
773.31 | 0.093026 | 530.7692 | 0.07386623
776.91 | 0.093365 | 530.7692 | 0.07386623
780.98 | 0.093736 | 530.7692 | 0.07386623
783.67 | 0.094003 | 542.3077 | 0.07508607
787.77 | 0.094388 | 542.3077 | 0.07508607
790.99 | 0.094698 | 542.3077 | 0.07508607
795 | 0.095056 | 542.3077 | 0.07508607
799.4 | 0.095469 | 542.3077 | 0.07508607
804.71 | 0.095967 | 553.8462 | 0.07629569
809.1 | 0.096378 | 553.8462 | 0.07629569
812.63 | 0.096695 | 553.8462 | 0.07629569
816.69 | 0.09708 | 553.8462 | 0.07629569
820.73 | 0.097458 | 565.3846 | 0.07749536
825.11 | 0.097879 | 565.3846 | 0.07749536
828.62 | 0.098203 | 565.3846 | 0.07749536
832.69 | 0.098569 | 565.3846 | 0.07749536
836.07 | 0.098908 | 565.3846 | 0.07749536
840.16 | 0.099276 | 576.9231 | 0.07868534
842.93 | 0.099528 | 576.9231 | 0.07868534
846.99 | 0.099915 | 576.9231 | 0.07868534
850.02 | 0.100189 | 576.9231 | 0.07868534
854.08 | 0.100565 | 576.9231 | 0.07868534
857.46 | 0.10087 | 588.4615 | 0.0798659
861.7 | 0.101258 | 588.4615 | 0.0798659
865.51 | 0.10162 | 588.4615 | 0.0798659
869.89 | 0.102039 | 588.4615 | 0.0798659
874.11 | 0.10241 | 600 | 0.0810373
878.4 | 0.102806 | 600 | 0.0810373
881.89 | 0.103127 | 600 | 0.0810373
886.09 | 0.103522 | 600 | 0.0810373
889.3 | 0.103819 | 600 | 0.0810373
893.69 | 0.104232 | 611.5385 | 0.08219977
898.09 | 0.10463 | 611.5385 | 0.08219977
901.84 | 0.104983 | 611.5385 | 0.08219977
905.45 | 0.105325 | 611.5385 | 0.08219977
909.35 | 0.105677 | 623.0769 | 0.08335357
913.37 | 0.106053 | 623.0769 | 0.08335357
917.36 | 0.106411 | 623.0769 | 0.08335357
922.32 | 0.10687 | 623.0769 | 0.08335357
926.17 | 0.107232 | 623.0769 | 0.08335357
930.21 | 0.107598 | 634.6154 | 0.08449894
934.09 | 0.107941 | 634.6154 | 0.08449894
938.2 | 0.108327 | 634.6154 | 0.08449894
941.62 | 0.10864 | 634.6154 | 0.08449894
945.84 | 0.10903 | 634.6154 | 0.08449894
949.14 | 0.109324 | 646.1538 | 0.0856361
953.88 | 0.109766 | 646.1538 | 0.0856361
957.15 | 0.110069 | 646.1538 | 0.0856361
961.66 | 0.110477 | 646.1538 | 0.0856361
965.19 | 0.110804 | 657.6923 | 0.08676528
969.06 | 0.111152 | 657.6923 | 0.08676528
972.65 | 0.111472 | 657.6923 | 0.08676528
977.19 | 0.111882 | 657.6923 | 0.08676528
981.58 | 0.112278 | 657.6923 | 0.08676528
986.1 | 0.112693 | 669.2308 | 0.08788671
989.67 | 0.113022 | 669.2308 | 0.08788671
993.76 | 0.113401 | 669.2308 | 0.08788671
996.99 | 0.113681 | 669.2308 | 0.08788671
1000.86 | 0.114032 | 669.2308 | 0.08788671
1004.05 | 0.11433 | 680.7692 | 0.0890006
1008.87 | 0.114756 | 680.7692 | 0.0890006
1012.69 | 0.115113 | 680.7692 | 0.0890006
1016.51 | 0.115459 | 680.7692 | 0.0890006
1020.72 | 0.115844 | 692.3077 | 0.09010717
1024.46 | 0.116164 | 692.3077 | 0.09010717
1028.51 | 0.116541 | 692.3077 | 0.09010717
1032.23 | 0.116875 | 692.3077 | 0.09010717
1036.65 | 0.117278 | 692.3077 | 0.09010717
1040.16 | 0.1176 | 703.8462 | 0.09120662
1043.76 | 0.117936 | 703.8462 | 0.09120662
1047.31 | 0.118255 | 703.8462 | 0.09120662
1051.6 | 0.11864 | 703.8462 | 0.09120662
1054.62 | 0.118923 | 703.8462 | 0.09120662
1057.94 | 0.119221 | 715.3846 | 0.09229917
1060.91 | 0.119488 | 715.3846 | 0.09229917
1064.3 | 0.119794 | 715.3846 | 0.09229917
1067.84 | 0.120127 | 715.3846 | 0.09229917
1071.86 | 0.120481 | 726.9231 | 0.09338501
1075.69 | 0.120825 | 726.9231 | 0.09338501
1080.55 | 0.121273 | 726.9231 | 0.09338501
1084.6 | 0.121646 | 726.9231 | 0.09338501
1088.57 | 0.121999 | 726.9231 | 0.09338501
1091.93 | 0.122298 | 738.4615 | 0.09446433
1096 | 0.122675 | 738.4615 | 0.09446433
1098.65 | 0.122904 | 738.4615 | 0.09446433
1103.09 | 0.123296 | 738.4615 | 0.09446433
1106.86 | 0.123643 | 750 | 0.09553734
1110.86 | 0.124017 | 750 | 0.09553734
1113.92 | 0.124304 | 750 | 0.09553734
1116.94 | 0.124572 | 750 | 0.09553734
1121.04 | 0.124937 | 750 | 0.09553734
1125.4 | 0.125323 | 761.5385 | 0.0966042
1129.38 | 0.125701 | 761.5385 | 0.0966042
1132.97 | 0.126026 | 761.5385 | 0.0966042
1136.87 | 0.126368 | 761.5385 | 0.0966042
1139.98 | 0.126664 | 761.5385 | 0.0966042
1143.45 | 0.126987 | 773.0769 | 0.09766512
1147.39 | 0.127334 | 773.0769 | 0.09766512
1151.56 | 0.127714 | 773.0769 | 0.09766512
1155.66 | 0.12809 | 773.0769 | 0.09766512
1159.7 | 0.128451 | 784.6154 | 0.09872028
1163.04 | 0.128758 | 784.6154 | 0.09872028
1166.92 | 0.129109 | 784.6154 | 0.09872028
1170.59 | 0.129441 | 784.6154 | 0.09872028
1173.98 | 0.12973 | 784.6154 | 0.09872028
1177.98 | 0.130104 | 796.1538 | 0.09976984
1181.2 | 0.130404 | 796.1538 | 0.09976984
1184.51 | 0.130688 | 796.1538 | 0.09976984
1187.93 | 0.131005 | 796.1538 | 0.09976984
1191.37 | 0.131324 | 796.1538 | 0.09976984
1195 | 0.131648 | 807.6923 | 0.100814
1198.52 | 0.131962 | 807.6923 | 0.100814
1201.73 | 0.13226 | 807.6923 | 0.100814
1204.86 | 0.132562 | 807.6923 | 0.100814
1209.38 | 0.132965 | 819.2308 | 0.1018529
1212.24 | 0.13323 | 819.2308 | 0.1018529
1216.76 | 0.133649 | 819.2308 | 0.1018529
1220.15 | 0.133958 | 819.2308 | 0.1018529
1223.72 | 0.134277 | 819.2308 | 0.1018529
1228.39 | 0.134712 | 830.7692 | 0.1028867
1232.31 | 0.13507 | 830.7692 | 0.1028867
1236.1 | 0.135419 | 830.7692 | 0.1028867
1239.87 | 0.135759 | 830.7692 | 0.1028867
1243.9 | 0.136126 | 842.3077 | 0.1039156
1247.54 | 0.136453 | 842.3077 | 0.1039156
1251.51 | 0.136819 | 842.3077 | 0.1039156
1255.27 | 0.137151 | 842.3077 | 0.1039156
1259.12 | 0.137505 | 842.3077 | 0.1039156
1262.69 | 0.137834 | 853.8462 | 0.1049398
1266.53 | 0.138185 | 853.8462 | 0.1049398
1269.5 | 0.138469 | 853.8462 | 0.1049398
1273.8 | 0.138855 | 853.8462 | 0.1049398
1277.27 | 0.139183 | 853.8462 | 0.1049398
1282.33 | 0.139649 | 865.3846 | 0.1059594
1286.06 | 0.13999 | 865.3846 | 0.1059594
1290.02 | 0.140359 | 865.3846 | 0.1059594
1294.32 | 0.140768 | 865.3846 | 0.1059594
1297.93 | 0.141108 | 876.9231 | 0.1069746
1301.05 | 0.141398 | 876.9231 | 0.1069746
1304.87 | 0.141745 | 876.9231 | 0.1069746
1308.44 | 0.142072 | 876.9231 | 0.1069746
1312.04 | 0.142412 | 876.9231 | 0.1069746
1316.3 | 0.142786 | 888.4615 | 0.1079855
1320.4 | 0.143171 | 888.4615 | 0.1079855
1323.77 | 0.143482 | 888.4615 | 0.1079855
1327.46 | 0.143833 | 888.4615 | 0.1079855
1331.46 | 0.144192 | 888.4615 | 0.1079855
1335.58 | 0.144583 | 900 | 0.1089923
1339.37 | 0.14492 | 900 | 0.1089923
1342.56 | 0.145214 | 900 | 0.1089923
1346.53 | 0.145589 | 900 | 0.1089923
1350.15 | 0.145934 | 911.5385 | 0.1099952
1353.94 | 0.14628 | 911.5385 | 0.1099952
1358.44 | 0.146707 | 911.5385 | 0.1099952
1361.81 | 0.147023 | 911.5385 | 0.1099952
1366 | 0.147426 | 911.5385 | 0.1099952
1369.94 | 0.147788 | 923.0769 | 0.1109942
1373.42 | 0.148119 | 923.0769 | 0.1109942
1377.36 | 0.148494 | 923.0769 | 0.1109942
1380.56 | 0.148793 | 923.0769 | 0.1109942
1384.9 | 0.149198 | 934.6154 | 0.1119896
1387.99 | 0.149469 | 934.6154 | 0.1119896
1392.11 | 0.149862 | 934.6154 | 0.1119896
1395.2 | 0.150142 | 934.6154 | 0.1119896
1399.85 | 0.150579 | 934.6154 | 0.1119896
1402.92 | 0.150865 | 946.1538 | 0.1129815
1406.57 | 0.15121 | 946.1538 | 0.1129815
1410.68 | 0.151597 | 946.1538 | 0.1129815
1414.58 | 0.151967 | 946.1538 | 0.1129815
1417.99 | 0.152286 | 946.1538 | 0.1129815
1421.86 | 0.152649 | 957.6923 | 0.1139701
1425.26 | 0.15297 | 957.6923 | 0.1139701
1428.83 | 0.15331 | 957.6923 | 0.1139701
1431.78 | 0.153601 | 957.6923 | 0.1139701
1435.44 | 0.153944 | 969.2308 | 0.1149554
1438.66 | 0.154258 | 969.2308 | 0.1149554
1441.96 | 0.154574 | 969.2308 | 0.1149554
1445.76 | 0.154936 | 969.2308 | 0.1149554
1449.57 | 0.155289 | 969.2308 | 0.1149554
1453.87 | 0.155705 | 980.7692 | 0.1159376
1457.81 | 0.156075 | 980.7692 | 0.1159376
1461.61 | 0.156449 | 980.7692 | 0.1159376
1465.45 | 0.156801 | 980.7692 | 0.1159376
1468.61 | 0.157097 | 980.7692 | 0.1159376
1472.08 | 0.157443 | 992.3077 | 0.1169169
1476.51 | 0.157872 | 992.3077 | 0.1169169
1480.12 | 0.158213 | 992.3077 | 0.1169169
1483.94 | 0.158574 | 992.3077 | 0.1169169
1487.51 | 0.158905 | 1003.846 | 0.1178935
1490.85 | 0.159241 | 1003.846 | 0.1178935
1493.58 | 0.1595 | 1003.846 | 0.1178935
1497.64 | 0.159895 | 1003.846 | 0.1178935
1501.29 | 0.160234 | 1003.846 | 0.1178935
1504.76 | 0.160588 | 1015.385 | 0.1188674
1508.11 | 0.160898 | 1015.385 | 0.1188674
1511.75 | 0.161236 | 1015.385 | 0.1188674
1515.89 | 0.161645 | 1015.385 | 0.1188674
1519.56 | 0.161995 | 1015.385 | 0.1188674
1522.86 | 0.162313 | 1026.923 | 0.1198387
1526.38 | 0.16265 | 1026.923 | 0.1198387
1529.87 | 0.162989 | 1026.923 | 0.1198387
1534.09 | 0.163393 | 1026.923 | 0.1198387
1538.28 | 0.163806 | 1038.462 | 0.1208077
1542.22 | 0.16418 | 1038.462 | 0.1208077
1546.15 | 0.16456 | 1038.462 | 0.1208077
1549.01 | 0.164849 | 1038.462 | 0.1208077
1552.31 | 0.16517 | 1038.462 | 0.1208077
1555.98 | 0.16552 | 1050 | 0.1217745
1559.22 | 0.165836 | 1050 | 0.1217745
1562.34 | 0.16614 | 1050 | 0.1217745
1566.39 | 0.166542 | 1050 | 0.1217745
1569.54 | 0.166836 | 1061.538 | 0.1227392
1573.21 | 0.167187 | 1061.538 | 0.1227392
1576.87 | 0.167554 | 1061.538 | 0.1227392
1580.59 | 0.167918 | 1061.538 | 0.1227392
1583.54 | 0.168211 | 1061.538 | 0.1227392
1587.35 | 0.16857 | 1073.077 | 0.1237019
1590.82 | 0.168926 | 1073.077 | 0.1237019
1594.75 | 0.169307 | 1073.077 | 0.1237019
1598.56 | 0.169686 | 1073.077 | 0.1237019
1602.06 | 0.170028 | 1073.077 | 0.1237019
1605.28 | 0.170348 | 1084.615 | 0.1246628
1609.4 | 0.170749 | 1084.615 | 0.1246628
1612.29 | 0.171037 | 1084.615 | 0.1246628
1616.29 | 0.171441 | 1084.615 | 0.1246628
1620.05 | 0.171812 | 1096.154 | 0.1256221
1624.42 | 0.172254 | 1096.154 | 0.1256221
1628.41 | 0.172659 | 1096.154 | 0.1256221
1632.69 | 0.173089 | 1096.154 | 0.1256221
1636.88 | 0.173524 | 1096.154 | 0.1256221
1640.65 | 0.173901 | 1107.692 | 0.1265797
1644.94 | 0.174334 | 1107.692 | 0.1265797
1648.84 | 0.174725 | 1107.692 | 0.1265797
1653.28 | 0.175174 | 1107.692 | 0.1265797
1656.5 | 0.175509 | 1107.692 | 0.1265797
1660.34 | 0.175895 | 1119.231 | 0.127536
1663.84 | 0.17625 | 1119.231 | 0.127536
1667.11 | 0.176592 | 1119.231 | 0.127536
1670.32 | 0.176913 | 1119.231 | 0.127536
1673.52 | 0.177245 | 1130.769 | 0.1284909
1676.71 | 0.177563 | 1130.769 | 0.1284909
1681.44 | 0.178056 | 1130.769 | 0.1284909
1685.5 | 0.178457 | 1130.769 | 0.1284909
1689.7 | 0.178904 | 1130.769 | 0.1284909
1693.14 | 0.179251 | 1142.308 | 0.1294447
1697.06 | 0.179657 | 1142.308 | 0.1294447
1700.93 | 0.180051 | 1142.308 | 0.1294447
1705.1 | 0.180426 | 1142.308 | 0.1294447
1709.04 | 0.180822 | 1153.846 | 0.1303976
1713.86 | 0.181322 | 1153.846 | 0.1303976
1717.35 | 0.181681 | 1153.846 | 0.1303976
1720.72 | 0.182081 | 1153.846 | 0.1303976
1725.11 | 0.182555 | 1153.846 | 0.1303976
1729.7 | 0.183028 | 1165.385 | 0.1313495
1733.17 | 0.183398 | 1165.385 | 0.1313495
1737.04 | 0.183802 | 1165.385 | 0.1313495
1740.86 | 0.184226 | 1165.385 | 0.1313495
1744.16 | 0.184571 | 1165.385 | 0.1313495
1747.95 | 0.184971 | 1176.923 | 0.1323007
1751.62 | 0.185368 | 1176.923 | 0.1323007
1755.26 | 0.18576 | 1176.923 | 0.1323007
1758.96 | 0.186152 | 1176.923 | 0.1323007
1763.26 | 0.186611 | 1188.462 | 0.1332513
1766.43 | 0.186943 | 1188.462 | 0.1332513
1769.89 | 0.187323 | 1188.462 | 0.1332513
1772.92 | 0.187646 | 1188.462 | 0.1332513
1776.88 | 0.188053 | 1188.462 | 0.1332513
1780.36 | 0.188448 | 1200 | 0.1342014
1784.14 | 0.188849 | 1200 | 0.1342014
1787.76 | 0.189234 | 1200 | 0.1342014
1791.98 | 0.189695 | 1200 | 0.1342014
1795.18 | 0.190051 | 1200 | 0.1342014
1799.5 | 0.190514 | 1211.538 | 0.1351511
1802.84 | 0.190869 | 1211.538 | 0.1351511
1806.83 | 0.191292 | 1211.538 | 0.1351511
1810.46 | 0.191698 | 1211.538 | 0.1351511
1813.72 | 0.192051 | 1223.077 | 0.1361007
1817.94 | 0.192515 | 1223.077 | 0.1361007
1821.22 | 0.192875 | 1223.077 | 0.1361007
1824.06 | 0.193186 | 1223.077 | 0.1361007
1827.85 | 0.193606 | 1223.077 | 0.1361007
1830.35 | 0.193879 | 1234.615 | 0.1370502
1834.45 | 0.194332 | 1234.615 | 0.1370502
1838.41 | 0.194756 | 1234.615 | 0.1370502
1842.11 | 0.195179 | 1234.615 | 0.1370502
1846.22 | 0.195634 | 1246.154 | 0.1379998
1848.97 | 0.195953 | 1246.154 | 0.1379998
1852.76 | 0.196368 | 1246.154 | 0.1379998
1855.78 | 0.196716 | 1246.154 | 0.1379998
1859.33 | 0.197109 | 1246.154 | 0.1379998
1862.72 | 0.197484 | 1257.692 | 0.1389497
1866.25 | 0.197876 | 1257.692 | 0.1389497
1870.01 | 0.1983 | 1257.692 | 0.1389497
1873.31 | 0.198676 | 1257.692 | 0.1389497
1876.82 | 0.199076 | 1257.692 | 0.1389497
1880.27 | 0.199465 | 1269.231 | 0.1398998
1883.94 | 0.199872 | 1269.231 | 0.1398998
1887.56 | 0.200289 | 1269.231 | 0.1398998
1891.05 | 0.200683 | 1269.231 | 0.1398998
1894.82 | 0.201126 | 1280.769 | 0.1408505
1898.32 | 0.201527 | 1280.769 | 0.1408505
1903.51 | 0.202128 | 1280.769 | 0.1408505
1906.91 | 0.202525 | 1280.769 | 0.1408505
1910.99 | 0.202978 | 1280.769 | 0.1408505
1914.07 | 0.203333 | 1292.308 | 0.1418019
1918.49 | 0.203846 | 1292.308 | 0.1418019
1921.48 | 0.204195 | 1292.308 | 0.1418019
1925.38 | 0.204644 | 1292.308 | 0.1418019
1929.09 | 0.205072 | 1292.308 | 0.1418019
1933.88 | 0.205637 | 1303.846 | 0.142754
1938.01 | 0.206115 | 1303.846 | 0.142754
1942.15 | 0.206609 | 1303.846 | 0.142754
1945.62 | 0.20702 | 1303.846 | 0.142754
1949.28 | 0.207454 | 1315.385 | 0.1437071
1953 | 0.207905 | 1315.385 | 0.1437071
1956.7 | 0.208346 | 1315.385 | 0.1437071
1960.57 | 0.208804 | 1315.385 | 0.1437071
1963.81 | 0.209197 | 1315.385 | 0.1437071
1967.26 | 0.209603 | 1326.923 | 0.1446612
1970.78 | 0.210037 | 1326.923 | 0.1446612
1974.2 | 0.210462 | 1326.923 | 0.1446612
1977.2 | 0.210819 | 1326.923 | 0.1446612
1980.16 | 0.211188 | 1326.923 | 0.1446612
1982.86 | 0.211516 | 1338.462 | 0.1456166
1986.6 | 0.21198 | 1338.462 | 0.1456166
1989.87 | 0.212374 | 1338.462 | 0.1456166
1993.52 | 0.21282 | 1338.462 | 0.1456166
1996.84 | 0.213223 | 1350 | 0.1465734
2001.01 | 0.213735 | 1350 | 0.1465734
2004.9 | 0.214214 | 1350 | 0.1465734
2008.37 | 0.214649 | 1350 | 0.1465734
2011.86 | 0.215077 | 1350 | 0.1465734
2015.31 | 0.215509 | 1361.538 | 0.1475317
2018.3 | 0.215884 | 1361.538 | 0.1475317
2021.77 | 0.21631 | 1361.538 | 0.1475317
2025.04 | 0.21673 | 1361.538 | 0.1475317
2028.62 | 0.21718 | 1373.077 | 0.1484917
2032.08 | 0.217622 | 1373.077 | 0.1484917
2035.83 | 0.218096 | 1373.077 | 0.1484917
2038.95 | 0.218494 | 1373.077 | 0.1484917
2042.16 | 0.218966 | 1373.077 | 0.1484917
2047.42 | 0.219647 | 1384.615 | 0.1494536
2051.66 | 0.220198 | 1384.615 | 0.1494536
2055.56 | 0.220706 | 1384.615 | 0.1494536
2059.61 | 0.221225 | 1384.615 | 0.1494536
2063.2 | 0.221694 | 1384.615 | 0.1494536
2066.49 | 0.222112 | 1396.154 | 0.1504175
2070.03 | 0.222583 | 1396.154 | 0.1504175
2073.4 | 0.223012 | 1396.154 | 0.1504175
2076.98 | 0.223484 | 1396.154 | 0.1504175
2080.29 | 0.223923 | 1407.692 | 0.1513836
2083.77 | 0.224389 | 1407.692 | 0.1513836
2087.06 | 0.224829 | 1407.692 | 0.1513836
2090.61 | 0.225311 | 1407.692 | 0.1513836
2094.1 | 0.225789 | 1407.692 | 0.1513836
2097.95 | 0.226298 | 1419.231 | 0.1523521
2100.71 | 0.226673 | 1419.231 | 0.1523521
2103.89 | 0.227095 | 1419.231 | 0.1523521
2107.6 | 0.227582 | 1419.231 | 0.1523521
2110.58 | 0.227992 | 1419.231 | 0.1523521
2114.3 | 0.228505 | 1430.769 | 0.153323
2118.49 | 0.229076 | 1430.769 | 0.153323
2121.68 | 0.229511 | 1430.769 | 0.153323
2125.15 | 0.229979 | 1430.769 | 0.153323
2128.15 | 0.230386 | 1442.308 | 0.1542967
2131.82 | 0.230895 | 1442.308 | 0.1542967
2135.51 | 0.231418 | 1442.308 | 0.1542967
2138.41 | 0.231815 | 1442.308 | 0.1542967
2141.7 | 0.232269 | 1442.308 | 0.1542967
2145.17 | 0.232748 | 1453.846 | 0.1552732
2148.66 | 0.233244 | 1453.846 | 0.1552732
2151.99 | 0.233709 | 1453.846 | 0.1552732
2156.03 | 0.23427 | 1453.846 | 0.1552732
2158.88 | 0.234677 | 1465.385 | 0.1562528
2163.22 | 0.235295 | 1465.385 | 0.1562528
2166.73 | 0.235783 | 1465.385 | 0.1562528
2170.01 | 0.236256 | 1465.385 | 0.1562528
2172.68 | 0.236634 | 1465.385 | 0.1562528
2175.87 | 0.237108 | 1476.923 | 0.1572357
2178.82 | 0.237532 | 1476.923 | 0.1572357
2182.23 | 0.23803 | 1476.923 | 0.1572357
2185.76 | 0.23855 | 1476.923 | 0.1572357
2189.52 | 0.239102 | 1476.923 | 0.1572357
2192.3 | 0.239519 | 1488.462 | 0.1582219
2195.56 | 0.239991 | 1488.462 | 0.1582219
2198.93 | 0.240492 | 1488.462 | 0.1582219
2202.78 | 0.241068 | 1488.462 | 0.1582219
2205.93 | 0.241536 | 1500 | 0.1592118
2210.04 | 0.242158 | 1500 | 0.1592118
2213.04 | 0.242603 | 1500 | 0.1592118
2216.51 | 0.243128 | 1500 | 0.1592118
2219.6 | 0.243592 | 1500 | 0.1592118
2223.19 | 0.244143 | 1511.538 | 0.1602055
2226.16 | 0.24459 | 1511.538 | 0.1602055
2229.73 | 0.245145 | 1511.538 | 0.1602055
2232.95 | 0.245637 | 1511.538 | 0.1602055
2235.95 | 0.246102 | 1511.538 | 0.1602055
2238.92 | 0.246568 | 1523.077 | 0.1612033
2242.52 | 0.24713 | 1523.077 | 0.1612033
2246.23 | 0.247711 | 1523.077 | 0.1612033
2249.53 | 0.248239 | 1523.077 | 0.1612033
2252.95 | 0.248765 | 1534.615 | 0.1622052
2255.84 | 0.249233 | 1534.615 | 0.1622052
2259.39 | 0.249796 | 1534.615 | 0.1622052
2262.81 | 0.250338 | 1534.615 | 0.1622052
2265.68 | 0.250796 | 1534.615 | 0.1622052
2268.88 | 0.251309 | 1546.154 | 0.1632117
2272.07 | 0.251829 | 1546.154 | 0.1632117
2274.66 | 0.252249 | 1546.154 | 0.1632117
2278.24 | 0.252834 | 1546.154 | 0.1632117
2281.56 | 0.253372 | 1557.692 | 0.1642228
2285.27 | 0.253983 | 1557.692 | 0.1642228
2288.14 | 0.254457 | 1557.692 | 0.1642228
2291.72 | 0.255052 | 1557.692 | 0.1642228
2294.43 | 0.255503 | 1557.692 | 0.1642228
2297.1 | 0.255961 | 1569.231 | 0.1652388
2300.72 | 0.256575 | 1569.231 | 0.1652388
2304.2 | 0.257167 | 1569.231 | 0.1652388
2307.42 | 0.257711 | 1569.231 | 0.1652388
2310.54 | 0.258243 | 1569.231 | 0.1652388
2313.31 | 0.258717 | 1580.769 | 0.1662599
2316.2 | 0.259214 | 1580.769 | 0.1662599
2318.34 | 0.259589 | 1580.769 | 0.1662599
2321.81 | 0.260189 | 1580.769 | 0.1662599
2325.88 | 0.260894 | 1592.308 | 0.1672864
2329.21 | 0.261482 | 1592.308 | 0.1672864
2332.18 | 0.261994 | 1592.308 | 0.1672864
2334.95 | 0.262492 | 1592.308 | 0.1672864
2338.46 | 0.263119 | 1592.308 | 0.1672864
2341.14 | 0.263587 | 1603.846 | 0.1683185
2344.08 | 0.264124 | 1603.846 | 0.1683185
2346.41 | 0.264536 | 1603.846 | 0.1683185
2349.78 | 0.265155 | 1603.846 | 0.1683185
2353.04 | 0.265755 | 1603.846 | 0.1683185
2355.94 | 0.266286 | 1615.385 | 0.1693565
2358.43 | 0.266749 | 1615.385 | 0.1693565
2361.78 | 0.267371 | 1615.385 | 0.1693565
2364.4 | 0.267869 | 1615.385 | 0.1693565
2367.55 | 0.268461 | 1626.923 | 0.1704007
2370.17 | 0.268951 | 1626.923 | 0.1704007
2373.26 | 0.269538 | 1626.923 | 0.1704007
2375.63 | 0.269966 | 1626.923 | 0.1704007
2378.6 | 0.270536 | 1626.923 | 0.1704007
2381.32 | 0.271059 | 1638.462 | 0.1714512
2383.9 | 0.271574 | 1638.462 | 0.1714512
2386.67 | 0.2721 | 1638.462 | 0.1714512
2389.71 | 0.272698 | 1638.462 | 0.1714512
2392.3 | 0.273189 | 1638.462 | 0.1714512
2394.92 | 0.273718 | 1650 | 0.1725085
2397.3 | 0.2742 | 1650 | 0.1725085
2399.87 | 0.274721 | 1650 | 0.1725085
2402.32 | 0.27519 | 1650 | 0.1725085
2404.98 | 0.275742 | 1661.538 | 0.1735727
2408.75 | 0.276503 | 1661.538 | 0.1735727
2411.12 | 0.276991 | 1661.538 | 0.1735727
2413.48 | 0.277471 | 1661.538 | 0.1735727
2416.02 | 0.277991 | 1661.538 | 0.1735727
2418.77 | 0.27855 | 1673.077 | 0.1746443
2420.98 | 0.278999 | 1673.077 | 0.1746443
2423.73 | 0.279599 | 1673.077 | 0.1746443
2426.31 | 0.280143 | 1673.077 | 0.1746443
2429.12 | 0.280731 | 1684.615 | 0.1757234
2431.29 | 0.281187 | 1684.615 | 0.1757234
2433.72 | 0.281702 | 1684.615 | 0.1757234
2435.36 | 0.282056 | 1684.615 | 0.1757234
2438.46 | 0.282733 | 1684.615 | 0.1757234
2441.23 | 0.28334 | 1696.154 | 0.1768105
2444.17 | 0.283972 | 1696.154 | 0.1768105
2446.39 | 0.284474 | 1696.154 | 0.1768105
2448.82 | 0.285018 | 1696.154 | 0.1768105
2450.89 | 0.285494 | 1696.154 | 0.1768105
2453.31 | 0.286023 | 1707.692 | 0.1779059
2455.93 | 0.286626 | 1707.692 | 0.1779059
2458.33 | 0.287156 | 1707.692 | 0.1779059
2460.67 | 0.287695 | 1707.692 | 0.1779059
2463.49 | 0.28834 | 1719.231 | 0.1790098
2465.51 | 0.288793 | 1719.231 | 0.1790098
2467.79 | 0.28933 | 1719.231 | 0.1790098
2469.93 | 0.289825 | 1719.231 | 0.1790098
2472.81 | 0.290493 | 1719.231 | 0.1790098
2475.13 | 0.291042 | 1730.769 | 0.1801228
2477.55 | 0.291616 | 1730.769 | 0.1801228
2480.24 | 0.292254 | 1730.769 | 0.1801228
2482.49 | 0.292775 | 1730.769 | 0.1801228
2484.99 | 0.293379 | 1730.769 | 0.1801228
2487.11 | 0.293885 | 1742.308 | 0.181245
2489.36 | 0.294424 | 1742.308 | 0.181245
2491.48 | 0.294952 | 1742.308 | 0.181245
2493.72 | 0.295509 | 1742.308 | 0.181245
2495.54 | 0.295956 | 1753.846 | 0.182377
2497.81 | 0.296505 | 1753.846 | 0.182377
2499.76 | 0.296999 | 1753.846 | 0.182377
2502.29 | 0.297627 | 1753.846 | 0.182377
2504.46 | 0.298193 | 1753.846 | 0.182377
2506.42 | 0.29869 | 1765.385 | 0.1835192
2508.45 | 0.29921 | 1765.385 | 0.1835192
2510.24 | 0.299668 | 1765.385 | 0.1835192
2512.17 | 0.300175 | 1765.385 | 0.1835192
2514.46 | 0.300768 | 1776.923 | 0.1846718
2516.43 | 0.301286 | 1776.923 | 0.1846718
2518.29 | 0.301782 | 1776.923 | 0.1846718
2520.05 | 0.302254 | 1776.923 | 0.1846718
2521.78 | 0.302731 | 1776.923 | 0.1846718
2523.67 | 0.303237 | 1788.462 | 0.1858354
2525.85 | 0.303822 | 1788.462 | 0.1858354
2527.77 | 0.304337 | 1788.462 | 0.1858354
2529.72 | 0.304861 | 1788.462 | 0.1858354
2531.46 | 0.305334 | 1788.462 | 0.1858354
2533.63 | 0.305924 | 1800 | 0.1870104
2536.05 | 0.306597 | 1800 | 0.1870104
2537.73 | 0.307062 | 1800 | 0.1870104
2539.57 | 0.30758 | 1800 | 0.1870104
2541.22 | 0.308051 | 1811.538 | 0.1881974
2543.07 | 0.308573 | 1811.538 | 0.1881974
2544.89 | 0.309095 | 1811.538 | 0.1881974
2547.39 | 0.309819 | 1811.538 | 0.1881974
2549.19 | 0.310332 | 1811.538 | 0.1881974
2551.46 | 0.310987 | 1823.077 | 0.1893967
2553.41 | 0.31157 | 1823.077 | 0.1893967
2555.08 | 0.312055 | 1823.077 | 0.1893967
2556.65 | 0.312526 | 1823.077 | 0.1893967
2558.67 | 0.313142 | 1823.077 | 0.1893967
2560.22 | 0.313601 | 1834.615 | 0.1906089
2562.32 | 0.314239 | 1834.615 | 0.1906089
2564.06 | 0.314782 | 1834.615 | 0.1906089
2565.86 | 0.315333 | 1834.615 | 0.1906089
2567.4 | 0.315823 | 1846.154 | 0.1918346
2568.95 | 0.316317 | 1846.154 | 0.1918346
2570.52 | 0.316823 | 1846.154 | 0.1918346
2572.43 | 0.317404 | 1846.154 | 0.1918346
2573.99 | 0.317911 | 1846.154 | 0.1918346
2575.67 | 0.318459 | 1857.692 | 0.1930743
2577.04 | 0.318895 | 1857.692 | 0.1930743
2578.76 | 0.319477 | 1857.692 | 0.1930743
2580.53 | 0.320045 | 1857.692 | 0.1930743
2582.03 | 0.320532 | 1869.231 | 0.1943287
2583.8 | 0.321116 | 1869.231 | 0.1943287
2585.3 | 0.321626 | 1869.231 | 0.1943287
2586.72 | 0.322101 | 1869.231 | 0.1943287
2588.05 | 0.322557 | 1869.231 | 0.1943287
2589.64 | 0.323086 | 1880.769 | 0.1955983
2591.25 | 0.323631 | 1880.769 | 0.1955983
2592.72 | 0.324142 | 1880.769 | 0.1955983
2594.07 | 0.324615 | 1880.769 | 0.1955983
2595.76 | 0.325205 | 1880.769 | 0.1955983
2597.24 | 0.325713 | 1892.308 | 0.1968838
2598.93 | 0.326311 | 1892.308 | 0.1968838
2600.36 | 0.326824 | 1892.308 | 0.1968838
2602 | 0.327414 | 1892.308 | 0.1968838
2603.12 | 0.327809 | 1903.846 | 0.198186
2604.63 | 0.328368 | 1903.846 | 0.198186
2606.22 | 0.328946 | 1903.846 | 0.198186
2607.62 | 0.32946 | 1903.846 | 0.198186
2609.11 | 0.330001 | 1903.846 | 0.198186
2610.57 | 0.330558 | 1915.385 | 0.1995055
2612.19 | 0.331168 | 1915.385 | 0.1995055
2613.56 | 0.331692 | 1915.385 | 0.1995055
2614.71 | 0.332125 | 1915.385 | 0.1995055
2616.3 | 0.332723 | 1915.385 | 0.1995055
2617.51 | 0.333205 | 1926.923 | 0.2008431
2618.98 | 0.33377 | 1926.923 | 0.2008431
2620.08 | 0.334208 | 1926.923 | 0.2008431
2621.4 | 0.334731 | 1926.923 | 0.2008431
2622.57 | 0.335192 | 1938.462 | 0.2021998
2623.64 | 0.335615 | 1938.462 | 0.2021998
2625.06 | 0.336198 | 1938.462 | 0.2021998
2626.24 | 0.336675 | 1938.462 | 0.2021998
2627.27 | 0.337097 | 1938.462 | 0.2021998
2628.58 | 0.337622 | 1950 | 0.2035764
2630.21 | 0.33831 | 1950 | 0.2035764
2631.51 | 0.338856 | 1950 | 0.2035764
2632.65 | 0.339344 | 1950 | 0.2035764
2633.92 | 0.339888 | 1950 | 0.2035764
2635.18 | 0.34043 | 1961.538 | 0.2049737
2636.32 | 0.340905 | 1961.538 | 0.2049737
2637.49 | 0.341417 | 1961.538 | 0.2049737
2638.62 | 0.341905 | 1961.538 | 0.2049737
2639.97 | 0.342499 | 1973.077 | 0.2063929
2641.21 | 0.343046 | 1973.077 | 0.2063929
2642.59 | 0.343667 | 1973.077 | 0.2063929
2643.63 | 0.344141 | 1973.077 | 0.2063929
2644.84 | 0.344687 | 1973.077 | 0.2063929
2645.93 | 0.34518 | 1984.615 | 0.2078348
2647.18 | 0.345753 | 1984.615 | 0.2078348
2648.25 | 0.346235 | 1984.615 | 0.2078348
2649.53 | 0.346836 | 1984.615 | 0.2078348
2650.57 | 0.347311 | 1996.154 | 0.2093008
2651.77 | 0.347879 | 1996.154 | 0.2093008
2652.68 | 0.348332 | 1996.154 | 0.2093008
2654 | 0.34895 | 1996.154 | 0.2093008
2654.92 | 0.349393 | 1996.154 | 0.2093008
2656.14 | 0.349984 | 2007.692 | 0.2107919
2657.21 | 0.350501 | 2007.692 | 0.2107919
2658.19 | 0.350997 | 2007.692 | 0.2107919
2659.24 | 0.351517 | 2007.692 | 0.2107919
2660.34 | 0.352074 | 2007.692 | 0.2107919
2661.66 | 0.35273 | 2019.231 | 0.2123094
2662.91 | 0.35338 | 2019.231 | 0.2123094
2663.98 | 0.353928 | 2019.231 | 0.2123094
2664.81 | 0.354362 | 2019.231 | 0.2123094
2665.87 | 0.354906 | 2030.769 | 0.2138548
2666.98 | 0.3555 | 2030.769 | 0.2138548
2667.97 | 0.356024 | 2030.769 | 0.2138548
2668.92 | 0.356533 | 2030.769 | 0.2138548
2669.92 | 0.357072 | 2030.769 | 0.2138548
2670.79 | 0.357554 | 2042.308 | 0.2154294
2671.89 | 0.358153 | 2042.308 | 0.2154294
2672.62 | 0.358574 | 2042.308 | 0.2154294
2673.61 | 0.359111 | 2042.308 | 0.2154294
2674.44 | 0.359573 | 2042.308 | 0.2154294
2675.31 | 0.360062 | 2053.846 | 0.2170349
2676.18 | 0.360553 | 2053.846 | 0.2170349
2677.14 | 0.361094 | 2053.846 | 0.2170349
2678.08 | 0.361642 | 2053.846 | 0.2170349
2678.81 | 0.362066 | 2065.385 | 0.218673
2679.58 | 0.362518 | 2065.385 | 0.218673
2680.71 | 0.363179 | 2065.385 | 0.218673
2681.72 | 0.363767 | 2065.385 | 0.218673
2682.57 | 0.3643 | 2065.385 | 0.218673
2683.48 | 0.364861 | 2076.923 | 0.2203456
2684.4 | 0.365424 | 2076.923 | 0.2203456
2685.22 | 0.36593 | 2076.923 | 0.2203456
2685.9 | 0.366361 | 2076.923 | 0.2203456
2686.84 | 0.366947 | 2088.462 | 0.2220545
2687.62 | 0.367438 | 2088.462 | 0.2220545
2688.51 | 0.367996 | 2088.462 | 0.2220545
2689.34 | 0.368544 | 2088.462 | 0.2220545
2690.19 | 0.369091 | 2088.462 | 0.2220545
2690.91 | 0.369562 | 2100 | 0.2238018
2691.81 | 0.370151 | 2100 | 0.2238018
2692.63 | 0.3707 | 2100 | 0.2238018
2693.48 | 0.371272 | 2100 | 0.2238018
2694.25 | 0.371792 | 2100 | 0.2238018
2694.9 | 0.372255 | 2111.538 | 0.2255898
2695.6 | 0.372738 | 2111.538 | 0.2255898
2696.28 | 0.373197 | 2111.538 | 0.2255898
2696.88 | 0.373628 | 2111.538 | 0.2255898
2697.65 | 0.37417 | 2123.077 | 0.2274209
2698.27 | 0.374612 | 2123.077 | 0.2274209
2699 | 0.375145 | 2123.077 | 0.2274209
2699.57 | 0.375567 | 2123.077 | 0.2274209
2700.33 | 0.376116 | 2123.077 | 0.2274209
2700.9 | 0.376543 | 2134.615 | 0.2292976
2701.54 | 0.377025 | 2134.615 | 0.2292976
2702.14 | 0.377471 | 2134.615 | 0.2292976
2702.82 | 0.377978 | 2134.615 | 0.2292976
2703.49 | 0.378489 | 2134.615 | 0.2292976
2704.12 | 0.378982 | 2146.154 | 0.2312228
2704.77 | 0.37948 | 2146.154 | 0.2312228
2705.44 | 0.380002 | 2146.154 | 0.2312228
2706.11 | 0.380525 | 2146.154 | 0.2312228
2706.79 | 0.381074 | 2157.692 | 0.2331996
2707.49 | 0.381643 | 2157.692 | 0.2331996
2708.16 | 0.382178 | 2157.692 | 0.2331996
2708.86 | 0.382748 | 2157.692 | 0.2331996
2709.53 | 0.383293 | 2157.692 | 0.2331996
2710.3 | 0.38396 | 2169.231 | 0.2352313
2711.05 | 0.384597 | 2169.231 | 0.2352313
2711.58 | 0.385049 | 2169.231 | 0.2352313
2712.13 | 0.385525 | 2169.231 | 0.2352313
2712.7 | 0.386002 | 2180.769 | 0.2373217
2713.31 | 0.386549 | 2180.769 | 0.2373217
2713.92 | 0.387088 | 2180.769 | 0.2373217
2714.5 | 0.387611 | 2180.769 | 0.2373217
2715.13 | 0.38819 | 2180.769 | 0.2373217
2715.78 | 0.388785 | 2192.308 | 0.2394753
2716.38 | 0.38935 | 2192.308 | 0.2394753
2716.82 | 0.389775 | 2192.308 | 0.2394753
2717.4 | 0.390317 | 2192.308 | 0.2394753
2717.9 | 0.390802 | 2192.308 | 0.2394753
2718.42 | 0.391302 | 2203.846 | 0.2416963
2718.92 | 0.39179 | 2203.846 | 0.2416963
2719.52 | 0.392374 | 2203.846 | 0.2416963
2719.94 | 0.392791 | 2203.846 | 0.2416963
2720.51 | 0.393356 | 2215.385 | 0.24399
2721.01 | 0.393871 | 2215.385 | 0.24399
2721.41 | 0.394276 | 2215.385 | 0.24399
2721.92 | 0.394811 | 2215.385 | 0.24399
2722.41 | 0.395312 | 2215.385 | 0.24399
2722.89 | 0.395811 | 2226.923 | 0.2463618
2723.28 | 0.396223 | 2226.923 | 0.2463618
2723.74 | 0.396727 | 2226.923 | 0.2463618
2724.16 | 0.397177 | 2226.923 | 0.2463618
2724.61 | 0.397663 | 2226.923 | 0.2463618
2725.01 | 0.398094 | 2238.462 | 0.2488183
2725.41 | 0.398546 | 2238.462 | 0.2488183
2725.81 | 0.399007 | 2238.462 | 0.2488183
2726.33 | 0.399582 | 2238.462 | 0.2488183
2726.8 | 0.400117 | 2250 | 0.2513665
2727.25 | 0.400634 | 2250 | 0.2513665
2727.66 | 0.401129 | 2250 | 0.2513665
2728.08 | 0.401618 | 2250 | 0.2513665
2728.41 | 0.402012 | 2250 | 0.2513665
2728.85 | 0.402558 | 2261.538 | 0.2540146
2729.2 | 0.402984 | 2261.538 | 0.2540146
2729.52 | 0.403371 | 2261.538 | 0.2540146
2729.82 | 0.403751 | 2261.538 | 0.2540146
2730.18 | 0.404215 | 2261.538 | 0.2540146
2730.52 | 0.404624 | 2273.077 | 0.2567715
2730.93 | 0.405171 | 2273.077 | 0.2567715
2731.23 | 0.405559 | 2273.077 | 0.2567715
2731.58 | 0.406012 | 2273.077 | 0.2567715
2731.97 | 0.40652 | 2284.615 | 0.2596474
2732.28 | 0.40695 | 2284.615 | 0.2596474
2732.65 | 0.40743 | 2284.615 | 0.2596474
2732.99 | 0.407889 | 2284.615 | 0.2596474
2733.34 | 0.408356 | 2284.615 | 0.2596474
2733.65 | 0.408791 | 2296.154 | 0.2626539
2733.95 | 0.409213 | 2296.154 | 0.2626539
2734.27 | 0.40967 | 2296.154 | 0.2626539
2734.59 | 0.410133 | 2296.154 | 0.2626539
2734.89 | 0.410564 | 2307.692 | 0.2658042
2735.24 | 0.41108 | 2307.692 | 0.2658042
2735.55 | 0.41156 | 2307.692 | 0.2658042
2735.87 | 0.41203 | 2307.692 | 0.2658042
2736.16 | 0.412469 | 2307.692 | 0.2658042
2736.52 | 0.413045 | 2319.231 | 0.2691157
2736.81 | 0.413491 | 2319.231 | 0.2691157
2737.14 | 0.414013 | 2319.231 | 0.2691157
2737.46 | 0.414524 | 2319.231 | 0.2691157
2737.86 | 0.415172 | 2319.231 | 0.2691157
2738.19 | 0.415711 | 2330.769 | 0.2726059
2738.56 | 0.416332 | 2330.769 | 0.2726059
2738.84 | 0.416814 | 2330.769 | 0.2726059
2739.14 | 0.417333 | 2330.769 | 0.2726059
2739.39 | 0.417768 | 2342.308 | 0.2762969
2739.71 | 0.418323 | 2342.308 | 0.2762969
2739.96 | 0.418765 | 2342.308 | 0.2762969
2740.21 | 0.419235 | 2342.308 | 0.2762969
2740.46 | 0.419676 | 2342.308 | 0.2762969
2740.73 | 0.42018 | 2353.846 | 0.2802151
2740.99 | 0.420677 | 2353.846 | 0.2802151
2741.24 | 0.421155 | 2353.846 | 0.2802151
2741.49 | 0.421655 | 2353.846 | 0.2802151
2741.73 | 0.422104 | 2353.846 | 0.2802151
2742.05 | 0.42273 | 2365.385 | 0.2843925
2742.28 | 0.423203 | 2365.385 | 0.2843925
2742.55 | 0.423756 | 2365.385 | 0.2843925
2742.76 | 0.424215 | 2365.385 | 0.2843925
2743.01 | 0.424765 | 2376.923 | 0.288868
2743.21 | 0.425188 | 2376.923 | 0.288868
2743.43 | 0.425659 | 2376.923 | 0.288868
2743.61 | 0.426062 | 2376.923 | 0.288868
2743.83 | 0.42655 | 2376.923 | 0.288868
2744.03 | 0.426999 | 2388.462 | 0.2936888
2744.23 | 0.427465 | 2388.462 | 0.2936888
2744.4 | 0.427883 | 2388.462 | 0.2936888
2744.61 | 0.428385 | 2388.462 | 0.2936888
2744.8 | 0.428826 | 2400 | 0.2989247
2744.96 | 0.429234 | 2400 | 0.2989247
2745.11 | 0.429601 | 2400 | 0.2989247
2745.33 | 0.430153 | 2400 | 0.2989247
2745.48 | 0.430542 | 2400 | 0.2989247
2745.65 | 0.430966 | 2411.538 | 0.3046542
2745.82 | 0.431408 | 2411.538 | 0.3046542
2745.98 | 0.431863 | 2411.538 | 0.3046542
2746.13 | 0.432269 | 2411.538 | 0.3046542
2746.3 | 0.432741 | 2411.538 | 0.3046542
2746.47 | 0.433202 | 2423.077 | 0.3109867
2746.62 | 0.433648 | 2423.077 | 0.3109867
2746.78 | 0.434134 | 2423.077 | 0.3109867
2746.93 | 0.434577 | 2423.077 | 0.3109867
2747.1 | 0.435103 | 2434.615 | 0.3180686
2747.25 | 0.435558 | 2434.615 | 0.3180686
2747.42 | 0.436104 | 2434.615 | 0.3180686
2747.57 | 0.436581 | 2434.615 | 0.3180686
2747.73 | 0.437143 | 2434.615 | 0.3180686
2747.88 | 0.437667 | 2446.154 | 0.3260822
2748.05 | 0.438265 | 2446.154 | 0.3260822
2748.2 | 0.438812 | 2446.154 | 0.3260822
2748.37 | 0.439443 | 2446.154 | 0.3260822
2748.52 | 0.440053 | 2446.154 | 0.3260822
2748.69 | 0.440736 | 2457.692 | 0.3354668
2748.84 | 0.44138 | 2457.692 | 0.3354668
2749 | 0.442147 | 2457.692 | 0.3354668
2749.15 | 0.442867 | 2457.692 | 0.3354668
2749.32 | 0.443712 | 2469.231 | 0.3466784
2749.47 | 0.444549 | 2469.231 | 0.3466784
2749.64 | 0.445534 | 2469.231 | 0.3466784
2749.79 | 0.446534 | 2469.231 | 0.3466784
2749.95 | 0.447783 | 2469.231 | 0.3466784
2750.1 | 0.449053 | 2480.769 | 0.3602611
2750.27 | 0.45075 | 2480.769 | 0.3602611
2750.42 | 0.452708 | 2480.769 | 0.3602611
2750.74 | 0.468106 | 2480.769 | 0.3602611
0 | 0 | 0 | 0
3.82 | 0.000816 | 0 | 0
8.11 | 0.001662 | 0 | 0
11.66 | 0.002328 | 11.53846 | 0.001375961
15.85 | 0.003053 | 11.53846 | 0.001375961
19.04 | 0.003531 | 11.53846 | 0.001375961
23.06 | 0.004106 | 23.07692 | 0.002735743
26.96 | 0.004621 | 23.07692 | 0.002735743
31.55 | 0.005215 | 23.07692 | 0.002735743
35.17 | 0.005661 | 34.61538 | 0.004079699
40.16 | 0.006256 | 34.61538 | 0.004079699
43.98 | 0.006729 | 34.61538 | 0.004079699
48.42 | 0.007251 | 46.15385 | 0.005408123
52.04 | 0.007659 | 46.15385 | 0.005408123
56.21 | 0.008136 | 46.15385 | 0.005408123
59.42 | 0.008511 | 57.69231 | 0.006721403
62.99 | 0.008912 | 57.69231 | 0.006721403
66.21 | 0.009296 | 69.23077 | 0.008019856
70.74 | 0.009786 | 69.23077 | 0.008019856
74.4 | 0.010198 | 69.23077 | 0.008019856
79.15 | 0.010718 | 80.76923 | 0.00930379
83.66 | 0.011214 | 80.76923 | 0.00930379
88.68 | 0.011777 | 80.76923 | 0.00930379
93.17 | 0.012434 | 92.30769 | 0.01057351
97.49 | 0.012906 | 92.30769 | 0.01057351
101.66 | 0.013361 | 92.30769 | 0.01057351
106.33 | 0.013882 | 103.8462 | 0.01182929
110.55 | 0.014335 | 103.8462 | 0.01182929
115.27 | 0.014827 | 103.8462 | 0.01182929
118.66 | 0.015192 | 115.3846 | 0.01307143
122.56 | 0.015599 | 115.3846 | 0.01307143
126.82 | 0.016065 | 126.9231 | 0.0143002
131.34 | 0.016549 | 126.9231 | 0.0143002
136.13 | 0.017033 | 126.9231 | 0.0143002
141.43 | 0.017585 | 138.4615 | 0.01551586
145.22 | 0.017976 | 138.4615 | 0.01551586
148.96 | 0.018355 | 138.4615 | 0.01551586
152.23 | 0.018683 | 150 | 0.01671867
156.63 | 0.019137 | 150 | 0.01671867
161.34 | 0.019603 | 150 | 0.01671867
165.89 | 0.020036 | 161.5385 | 0.01790889
169.78 | 0.020426 | 161.5385 | 0.01790889
174.03 | 0.020857 | 161.5385 | 0.01790889
178.12 | 0.021245 | 173.0769 | 0.01908675
182.98 | 0.021689 | 173.0769 | 0.01908675
187.03 | 0.022059 | 184.6154 | 0.0202525
191.35 | 0.022478 | 184.6154 | 0.0202525
195.86 | 0.022906 | 184.6154 | 0.0202525
200.01 | 0.023307 | 196.1538 | 0.02140636
204.67 | 0.023755 | 196.1538 | 0.02140636
209.24 | 0.024194 | 196.1538 | 0.02140636
212.76 | 0.02453 | 207.6923 | 0.02254856
218.21 | 0.025041 | 207.6923 | 0.02254856
222.42 | 0.025434 | 207.6923 | 0.02254856
227.61 | 0.025921 | 219.2308 | 0.02367932
232.08 | 0.026327 | 219.2308 | 0.02367932
237.53 | 0.026823 | 219.2308 | 0.02367932
240.82 | 0.027117 | 230.7692 | 0.02479885
246.11 | 0.027592 | 230.7692 | 0.02479885
249.53 | 0.027905 | 242.3077 | 0.02590736
254.67 | 0.028382 | 242.3077 | 0.02590736
258.92 | 0.028747 | 242.3077 | 0.02590736
263.66 | 0.029162 | 253.8462 | 0.02700504
268.03 | 0.029556 | 253.8462 | 0.02700504
272.27 | 0.029917 | 253.8462 | 0.02700504
277.19 | 0.030362 | 265.3846 | 0.02809209
282.35 | 0.030802 | 265.3846 | 0.02809209
285.9 | 0.031103 | 265.3846 | 0.02809209
291.04 | 0.031531 | 276.9231 | 0.02916871
294.41 | 0.031826 | 276.9231 | 0.02916871
298.76 | 0.032206 | 276.9231 | 0.02916871
303.59 | 0.032615 | 288.4615 | 0.03023508
308.86 | 0.033061 | 288.4615 | 0.03023508
312.76 | 0.033379 | 288.4615 | 0.03023508
317.68 | 0.033796 | 300 | 0.03129137
321.65 | 0.034134 | 300 | 0.03129137
326.09 | 0.034519 | 311.5385 | 0.03233777
330.23 | 0.034863 | 311.5385 | 0.03233777
333.98 | 0.03517 | 311.5385 | 0.03233777
338.14 | 0.035505 | 323.0769 | 0.03337445
343.34 | 0.035925 | 323.0769 | 0.03337445
347.48 | 0.036267 | 323.0769 | 0.03337445
352.77 | 0.036697 | 334.6154 | 0.03440158
357.38 | 0.037067 | 334.6154 | 0.03440158
362.2 | 0.037455 | 334.6154 | 0.03440158
366.92 | 0.037846 | 346.1538 | 0.03541931
371.39 | 0.038194 | 346.1538 | 0.03541931
376.36 | 0.038584 | 346.1538 | 0.03541931
380.8 | 0.038942 | 357.6923 | 0.03642781
385.67 | 0.039322 | 357.6923 | 0.03642781
390.26 | 0.039696 | 369.2308 | 0.03742723
395.18 | 0.040086 | 369.2308 | 0.03742723
399.37 | 0.040425 | 369.2308 | 0.03742723
404.64 | 0.040831 | 380.7692 | 0.03841772
410 | 0.041252 | 380.7692 | 0.03841772
414.82 | 0.041624 | 380.7692 | 0.03841772
419.34 | 0.041981 | 392.3077 | 0.03939944
422.94 | 0.042256 | 392.3077 | 0.03939944
426.73 | 0.042546 | 392.3077 | 0.03939944
431.64 | 0.042929 | 403.8462 | 0.04037252
436.63 | 0.043306 | 403.8462 | 0.04037252
441.01 | 0.043652 | 403.8462 | 0.04037252
446.24 | 0.044042 | 415.3846 | 0.0413371
450.82 | 0.044375 | 415.3846 | 0.0413371
455.44 | 0.044718 | 426.9231 | 0.04229333
460.42 | 0.045093 | 426.9231 | 0.04229333
465.21 | 0.045454 | 426.9231 | 0.04229333
469.63 | 0.045811 | 438.4615 | 0.04324134
474.68 | 0.046179 | 438.4615 | 0.04324134
479.9 | 0.046488 | 438.4615 | 0.04324134
484.53 | 0.046907 | 450 | 0.04418125
488.93 | 0.047232 | 450 | 0.04418125
493.92 | 0.047618 | 450 | 0.04418125
498.17 | 0.047926 | 461.5385 | 0.0451132
502.91 | 0.048267 | 461.5385 | 0.0451132
507.87 | 0.04863 | 461.5385 | 0.0451132
512.2 | 0.048941 | 473.0769 | 0.04603731
516.39 | 0.049243 | 473.0769 | 0.04603731
520.35 | 0.049538 | 484.6154 | 0.04695371
525.38 | 0.049883 | 484.6154 | 0.04695371
529.54 | 0.050181 | 484.6154 | 0.04695371
533.93 | 0.050479 | 496.1538 | 0.04786251
537.85 | 0.050774 | 496.1538 | 0.04786251
542.49 | 0.05109 | 496.1538 | 0.04786251
546.26 | 0.05135 | 507.6923 | 0.04876382
550.24 | 0.051659 | 507.6923 | 0.04876382
555.28 | 0.052014 | 507.6923 | 0.04876382
560.67 | 0.052383 | 519.2308 | 0.04965777
565.34 | 0.052716 | 519.2308 | 0.04965777
570.35 | 0.05307 | 519.2308 | 0.04965777
574.97 | 0.053399 | 530.7692 | 0.05054447
579.36 | 0.053703 | 530.7692 | 0.05054447
584.71 | 0.054074 | 530.7692 | 0.05054447
589.45 | 0.054389 | 542.3077 | 0.05142402
593.69 | 0.054696 | 542.3077 | 0.05142402
599.08 | 0.05507 | 553.8462 | 0.05229653
603.2 | 0.055366 | 553.8462 | 0.05229653
608.74 | 0.055748 | 553.8462 | 0.05229653
613.71 | 0.056078 | 565.3846 | 0.05316211
619.97 | 0.056496 | 565.3846 | 0.05316211
624.25 | 0.056791 | 565.3846 | 0.05316211
629.08 | 0.057111 | 576.9231 | 0.05402085
632.93 | 0.057386 | 576.9231 | 0.05402085
638.35 | 0.057748 | 576.9231 | 0.05402085
642.42 | 0.058022 | 588.4615 | 0.05487286
647.48 | 0.058351 | 588.4615 | 0.05487286
653.04 | 0.058717 | 588.4615 | 0.05487286
657.54 | 0.059036 | 600 | 0.05571823
661.99 | 0.059348 | 600 | 0.05571823
667.15 | 0.059677 | 611.5385 | 0.05655706
671.82 | 0.06 | 611.5385 | 0.05655706
676.71 | 0.060324 | 611.5385 | 0.05655706
680.45 | 0.060583 | 623.0769 | 0.05738944
685.7 | 0.060937 | 623.0769 | 0.05738944
690.24 | 0.061244 | 623.0769 | 0.05738944
694.56 | 0.061525 | 634.6154 | 0.05821548
699.38 | 0.061835 | 634.6154 | 0.05821548
704.51 | 0.062189 | 634.6154 | 0.05821548
708.48 | 0.062424 | 646.1538 | 0.05903524
713.48 | 0.062745 | 646.1538 | 0.05903524
718.05 | 0.063037 | 646.1538 | 0.05903524
724.13 | 0.063431 | 657.6923 | 0.05984883
729.25 | 0.063769 | 657.6923 | 0.05984883
735.22 | 0.064141 | 669.2308 | 0.06065634
739.78 | 0.06443 | 669.2308 | 0.06065634
744.6 | 0.064743 | 669.2308 | 0.06065634
750.27 | 0.065121 | 680.7692 | 0.06145784
755.39 | 0.065449 | 680.7692 | 0.06145784
760.65 | 0.06578 | 680.7692 | 0.06145784
764.65 | 0.066038 | 692.3077 | 0.06225341
769.22 | 0.066321 | 692.3077 | 0.06225341
773.61 | 0.066605 | 692.3077 | 0.06225341
779.05 | 0.066957 | 703.8462 | 0.06304315
784.04 | 0.067258 | 703.8462 | 0.06304315
791.01 | 0.067695 | 703.8462 | 0.06304315
796.15 | 0.068027 | 715.3846 | 0.06382712
800.89 | 0.06832 | 715.3846 | 0.06382712
806.2 | 0.06865 | 726.9231 | 0.06460541
811.22 | 0.068949 | 726.9231 | 0.06460541
815.47 | 0.069214 | 726.9231 | 0.06460541
819.59 | 0.069482 | 738.4615 | 0.06537809
824.05 | 0.069749 | 738.4615 | 0.06537809
828.2 | 0.070009 | 738.4615 | 0.06537809
832.67 | 0.070286 | 750 | 0.06614524
838.38 | 0.070636 | 750 | 0.06614524
843.13 | 0.070939 | 750 | 0.06614524
848.56 | 0.071271 | 761.5385 | 0.06690693
854.45 | 0.071631 | 761.5385 | 0.06690693
859.35 | 0.071924 | 761.5385 | 0.06690693
863.84 | 0.072193 | 773.0769 | 0.06766324
869.18 | 0.072532 | 773.0769 | 0.06766324
873.4 | 0.0728 | 773.0769 | 0.06766324
877.92 | 0.073081 | 784.6154 | 0.06841424
882.54 | 0.073356 | 784.6154 | 0.06841424
887.98 | 0.073688 | 796.1538 | 0.06916002
892.67 | 0.073974 | 796.1538 | 0.06916002
898.11 | 0.074308 | 796.1538 | 0.06916002
903.45 | 0.074624 | 807.6923 | 0.06990065
909.6 | 0.074994 | 807.6923 | 0.06990065
914.96 | 0.075313 | 807.6923 | 0.06990065
920.15 | 0.075635 | 819.2308 | 0.07063623
924.49 | 0.075905 | 819.2308 | 0.07063623
929.51 | 0.076191 | 819.2308 | 0.07063623
934.18 | 0.076458 | 830.7692 | 0.07136682
939.12 | 0.076765 | 830.7692 | 0.07136682
942.96 | 0.076975 | 830.7692 | 0.07136682
948.03 | 0.077283 | 842.3077 | 0.0720925
952.05 | 0.077517 | 842.3077 | 0.0720925
957.97 | 0.077873 | 853.8462 | 0.07281336
962.13 | 0.078126 | 853.8462 | 0.07281336
966.95 | 0.078418 | 853.8462 | 0.07281336
971.2 | 0.078663 | 865.3846 | 0.07352946
975.44 | 0.078909 | 865.3846 | 0.07352946
981.06 | 0.079237 | 865.3846 | 0.07352946
985.85 | 0.07951 | 876.9231 | 0.07424089
990.39 | 0.079808 | 876.9231 | 0.07424089
994.71 | 0.080052 | 876.9231 | 0.07424089
998.31 | 0.080255 | 888.4615 | 0.07494771
1003.6 | 0.080561 | 888.4615 | 0.07494771
1008.72 | 0.080866 | 888.4615 | 0.07494771
1013.95 | 0.081168 | 900 | 0.07565001
1019.42 | 0.08149 | 900 | 0.07565001
1025.11 | 0.081813 | 911.5385 | 0.07634784
1029.5 | 0.082066 | 911.5385 | 0.07634784
1033.3 | 0.082289 | 911.5385 | 0.07634784
1038.61 | 0.082601 | 923.0769 | 0.07704129
1042.91 | 0.082842 | 923.0769 | 0.07704129
1047.03 | 0.083082 | 923.0769 | 0.07704129
1053.57 | 0.083457 | 934.6154 | 0.07773043
1058.09 | 0.083721 | 934.6154 | 0.07773043
1063.48 | 0.084042 | 934.6154 | 0.07773043
1067.47 | 0.084265 | 946.1538 | 0.07841532
1071.81 | 0.084514 | 946.1538 | 0.07841532
1076.73 | 0.084782 | 946.1538 | 0.07841532
1082.23 | 0.08511 | 957.6923 | 0.07909604
1087.14 | 0.085388 | 957.6923 | 0.07909604
1092.38 | 0.085681 | 969.2308 | 0.07977264
1097.35 | 0.085965 | 969.2308 | 0.07977264
1102.49 | 0.086244 | 969.2308 | 0.07977264
1106.53 | 0.086485 | 980.7692 | 0.08044521
1112.88 | 0.086848 | 980.7692 | 0.08044521
1117.12 | 0.087085 | 980.7692 | 0.08044521
1123.38 | 0.087444 | 992.3077 | 0.08111379
1128.57 | 0.087727 | 992.3077 | 0.08111379
1134.32 | 0.088073 | 992.3077 | 0.08111379
1139.48 | 0.088384 | 1003.846 | 0.08177847
1143.98 | 0.088614 | 1003.846 | 0.08177847
1148.94 | 0.088872 | 1003.846 | 0.08177847
1153.58 | 0.089145 | 1015.385 | 0.0824393
1158.7 | 0.089431 | 1015.385 | 0.0824393
1163.75 | 0.089721 | 1026.923 | 0.08309634
1168.46 | 0.089966 | 1026.923 | 0.08309634
1173.75 | 0.090254 | 1026.923 | 0.08309634
1180.22 | 0.090626 | 1038.462 | 0.08374967
1184.51 | 0.090859 | 1038.462 | 0.08374967
1189.96 | 0.091169 | 1038.462 | 0.08374967
1194.8 | 0.091424 | 1050 | 0.08439933
1200.36 | 0.091795 | 1050 | 0.08439933
1204.39 | 0.092026 | 1050 | 0.08439933
1210.07 | 0.092351 | 1061.538 | 0.08504539
1214.4 | 0.092594 | 1061.538 | 0.08504539
1219.7 | 0.092886 | 1061.538 | 0.08504539
1223.42 | 0.093082 | 1073.077 | 0.08568791
1228.61 | 0.093373 | 1073.077 | 0.08568791
1232.65 | 0.093604 | 1073.077 | 0.08568791
1238.84 | 0.093942 | 1084.615 | 0.08632696
1242.88 | 0.094175 | 1084.615 | 0.08632696
1247.93 | 0.094453 | 1096.154 | 0.08696257
1252.14 | 0.094671 | 1096.154 | 0.08696257
1258.39 | 0.095018 | 1096.154 | 0.08696257
1262.91 | 0.095265 | 1107.692 | 0.08759483
1267.85 | 0.09552 | 1107.692 | 0.08759483
1272.67 | 0.0958 | 1107.692 | 0.08759483
1278.28 | 0.096115 | 1119.231 | 0.08822377
1282.37 | 0.096335 | 1119.231 | 0.08822377
1287.41 | 0.096604 | 1119.231 | 0.08822377
1292.49 | 0.096874 | 1130.769 | 0.08884946
1299.02 | 0.097238 | 1130.769 | 0.08884946
1303.44 | 0.097466 | 1130.769 | 0.08884946
1309.38 | 0.097792 | 1142.308 | 0.08947195
1314.27 | 0.098069 | 1142.308 | 0.08947195
1318.96 | 0.098316 | 1153.846 | 0.0900913
1323.84 | 0.098579 | 1153.846 | 0.0900913
1330.13 | 0.09892 | 1153.846 | 0.0900913
1335.46 | 0.099197 | 1165.385 | 0.09070755
1340.81 | 0.099502 | 1165.385 | 0.09070755
1346.05 | 0.099765 | 1165.385 | 0.09070755
1351.46 | 0.10007 | 1176.923 | 0.09132077
1356.56 | 0.100342 | 1176.923 | 0.09132077
1362.28 | 0.100655 | 1176.923 | 0.09132077
1366.44 | 0.100869 | 1188.462 | 0.091931
1371.18 | 0.101135 | 1188.462 | 0.091931
1374.95 | 0.101334 | 1188.462 | 0.091931
1380.57 | 0.101629 | 1200 | 0.0925383
1384.84 | 0.101852 | 1200 | 0.0925383
1389.73 | 0.102117 | 1211.538 | 0.09314271
1393.93 | 0.102335 | 1211.538 | 0.09314271
1400.27 | 0.102673 | 1211.538 | 0.09314271
1405.46 | 0.102946 | 1223.077 | 0.09374429
1412.27 | 0.103305 | 1223.077 | 0.09374429
1416.83 | 0.103542 | 1223.077 | 0.09374429
1421.41 | 0.103795 | 1234.615 | 0.09434308
1426.32 | 0.104052 | 1234.615 | 0.09434308
1430.61 | 0.104288 | 1234.615 | 0.09434308
1436.16 | 0.104581 | 1246.154 | 0.09493913
1441.68 | 0.104888 | 1246.154 | 0.09493913
1446.57 | 0.105144 | 1246.154 | 0.09493913
1452.08 | 0.105449 | 1257.692 | 0.0955325
1455.77 | 0.105627 | 1257.692 | 0.0955325
1460.64 | 0.105888 | 1269.231 | 0.09612323
1465.58 | 0.106141 | 1269.231 | 0.09612323
1471.62 | 0.106454 | 1269.231 | 0.09612323
1475.9 | 0.106639 | 1280.769 | 0.09671137
1480.58 | 0.106935 | 1280.769 | 0.09671137
1485.73 | 0.107182 | 1280.769 | 0.09671137
1490.92 | 0.107455 | 1292.308 | 0.09729696
1495.62 | 0.107706 | 1292.308 | 0.09729696
1500.95 | 0.108002 | 1292.308 | 0.09729696
1505.94 | 0.108254 | 1303.846 | 0.09788004
1511.22 | 0.10852 | 1303.846 | 0.09788004
1515.45 | 0.108749 | 1303.846 | 0.09788004
1521.07 | 0.109035 | 1315.385 | 0.09846067
1525.89 | 0.109295 | 1315.385 | 0.09846067
1531.68 | 0.109607 | 1315.385 | 0.09846067
1535.98 | 0.10983 | 1326.923 | 0.09903889
1541.61 | 0.110127 | 1326.923 | 0.09903889
1547.25 | 0.110422 | 1338.462 | 0.09961475
1551.12 | 0.110636 | 1338.462 | 0.09961475
1556.29 | 0.110904 | 1338.462 | 0.09961475
1561.96 | 0.111207 | 1350 | 0.1001883
1566.88 | 0.111444 | 1350 | 0.1001883
1572.44 | 0.111749 | 1350 | 0.1001883
1576.88 | 0.111982 | 1361.538 | 0.1007595
1582.32 | 0.112247 | 1361.538 | 0.1007595
1588.04 | 0.112555 | 1361.538 | 0.1007595
1592.24 | 0.112775 | 1373.077 | 0.1013285
1598.83 | 0.113105 | 1373.077 | 0.1013285
1603.52 | 0.113338 | 1373.077 | 0.1013285
1608.36 | 0.113598 | 1384.615 | 0.1018953
1612.85 | 0.113826 | 1384.615 | 0.1018953
1617.62 | 0.114064 | 1396.154 | 0.10246
1621.24 | 0.114257 | 1396.154 | 0.10246
1628.38 | 0.114629 | 1396.154 | 0.10246
1634.12 | 0.114929 | 1407.692 | 0.1030226
1638.76 | 0.115172 | 1407.692 | 0.1030226
1645 | 0.115432 | 1407.692 | 0.1030226
1651.32 | 0.115742 | 1419.231 | 0.103583
1656.39 | 0.116013 | 1419.231 | 0.103583
1661.72 | 0.116285 | 1419.231 | 0.103583
1666.95 | 0.116571 | 1430.769 | 0.1041415
1672.34 | 0.116852 | 1430.769 | 0.1041415
1677.95 | 0.11713 | 1430.769 | 0.1041415
1682.92 | 0.117392 | 1442.308 | 0.1046979
1687.68 | 0.117631 | 1442.308 | 0.1046979
1693.28 | 0.117916 | 1453.846 | 0.1052524
1697.74 | 0.118151 | 1453.846 | 0.1052524
1703.18 | 0.118436 | 1453.846 | 0.1052524
1707.7 | 0.118668 | 1465.385 | 0.105805
1712.92 | 0.118928 | 1465.385 | 0.105805
1717.36 | 0.119166 | 1465.385 | 0.105805
1722.23 | 0.119424 | 1476.923 | 0.1063557
1727.08 | 0.119676 | 1476.923 | 0.1063557
1733.99 | 0.120028 | 1476.923 | 0.1063557
1738.2 | 0.120258 | 1488.462 | 0.1069046
1743.8 | 0.120537 | 1488.462 | 0.1069046
1748.31 | 0.120759 | 1488.462 | 0.1069046
1752.53 | 0.120985 | 1500 | 0.1074517
1757.23 | 0.121228 | 1500 | 0.1074517
1763.11 | 0.12153 | 1511.538 | 0.107997
1767.59 | 0.121768 | 1511.538 | 0.107997
1773.9 | 0.122092 | 1511.538 | 0.107997
1778.54 | 0.122334 | 1523.077 | 0.1085406
1783.31 | 0.122577 | 1523.077 | 0.1085406
1788.43 | 0.122841 | 1523.077 | 0.1085406
1793.35 | 0.123084 | 1534.615 | 0.1090825
1798.28 | 0.12336 | 1534.615 | 0.1090825
1804.53 | 0.123667 | 1534.615 | 0.1090825
1809.8 | 0.123841 | 1546.154 | 0.1096228
1815.16 | 0.124217 | 1546.154 | 0.1096228
1819.65 | 0.124455 | 1546.154 | 0.1096228
1826.27 | 0.124794 | 1557.692 | 0.1101614
1831.08 | 0.125048 | 1557.692 | 0.1101614
1836.27 | 0.125296 | 1557.692 | 0.1101614
1841.14 | 0.125569 | 1569.231 | 0.1106985
1846.13 | 0.125818 | 1569.231 | 0.1106985
1849.96 | 0.126028 | 1580.769 | 0.111234
1854.75 | 0.126261 | 1580.769 | 0.111234
1859.09 | 0.126484 | 1580.769 | 0.111234
1864.11 | 0.126733 | 1592.308 | 0.111768
1868.83 | 0.126978 | 1592.308 | 0.111768
1874.16 | 0.127248 | 1592.308 | 0.111768
1877.96 | 0.127458 | 1603.846 | 0.1123005
1883.53 | 0.127754 | 1603.846 | 0.1123005
1887.34 | 0.127934 | 1603.846 | 0.1123005
1892.17 | 0.128191 | 1615.385 | 0.1128317
1897.13 | 0.128467 | 1615.385 | 0.1128317
1902.89 | 0.128757 | 1615.385 | 0.1128317
1907.74 | 0.129003 | 1626.923 | 0.1133614
1912.46 | 0.129251 | 1626.923 | 0.1133614
1917.42 | 0.129489 | 1638.462 | 0.1138897
1923.74 | 0.129807 | 1638.462 | 0.1138897
1928.58 | 0.130058 | 1638.462 | 0.1138897
1933.43 | 0.130295 | 1650 | 0.1144167
1938.36 | 0.130552 | 1650 | 0.1144167
1943.33 | 0.130811 | 1650 | 0.1144167
1946.95 | 0.130999 | 1661.538 | 0.1149424
1952.25 | 0.131282 | 1661.538 | 0.1149424
1957.38 | 0.131537 | 1661.538 | 0.1149424
1963.07 | 0.131816 | 1673.077 | 0.1154668
1967.02 | 0.132041 | 1673.077 | 0.1154668
1972.88 | 0.13232 | 1673.077 | 0.1154668
1978.1 | 0.132578 | 1684.615 | 0.11599
1984.75 | 0.132894 | 1684.615 | 0.11599
1988.94 | 0.133115 | 1696.154 | 0.116512
1994.98 | 0.133422 | 1696.154 | 0.116512
2000.22 | 0.133692 | 1696.154 | 0.116512
2005.39 | 0.133987 | 1707.692 | 0.1170329
2009.9 | 0.134209 | 1707.692 | 0.1170329
2015 | 0.134473 | 1707.692 | 0.1170329
2020.76 | 0.134777 | 1719.231 | 0.1175526
2025.18 | 0.135 | 1719.231 | 0.1175526
2030.2 | 0.13526 | 1719.231 | 0.1175526
2035.17 | 0.135514 | 1730.769 | 0.1180712
2040.46 | 0.135777 | 1730.769 | 0.1180712
2045.48 | 0.136028 | 1730.769 | 0.1180712
2050.34 | 0.136285 | 1742.308 | 0.1185887
2054.93 | 0.136517 | 1742.308 | 0.1185887
2060.08 | 0.136776 | 1753.846 | 0.1191052
2065.84 | 0.137069 | 1753.846 | 0.1191052
2071.08 | 0.137343 | 1753.846 | 0.1191052
2076.2 | 0.137615 | 1765.385 | 0.1196207
2082.27 | 0.137915 | 1765.385 | 0.1196207
2087.93 | 0.138197 | 1765.385 | 0.1196207
2093.1 | 0.138467 | 1776.923 | 0.1201352
2097.81 | 0.138711 | 1776.923 | 0.1201352
2102.43 | 0.13895 | 1776.923 | 0.1201352
2107.4 | 0.139219 | 1788.462 | 0.1206488
2112.99 | 0.139502 | 1788.462 | 0.1206488
2117.59 | 0.139747 | 1788.462 | 0.1206488
2123.37 | 0.140039 | 1800 | 0.1211614
2128.56 | 0.140297 | 1800 | 0.1211614
2134.21 | 0.140591 | 1800 | 0.1211614
2138.15 | 0.140797 | 1811.538 | 0.1216732
2144.47 | 0.141122 | 1811.538 | 0.1216732
2149.71 | 0.141396 | 1823.077 | 0.1221842
2155.8 | 0.141684 | 1823.077 | 0.1221842
2160.46 | 0.141942 | 1823.077 | 0.1221842
2165.38 | 0.142182 | 1834.615 | 0.1226943
2169.72 | 0.142417 | 1834.615 | 0.1226943
2174.24 | 0.142654 | 1834.615 | 0.1226943
2178.74 | 0.142898 | 1846.154 | 0.1232036
2184.03 | 0.143148 | 1846.154 | 0.1232036
2188.42 | 0.143385 | 1846.154 | 0.1232036
2193.91 | 0.143668 | 1857.692 | 0.1237122
2199.1 | 0.143935 | 1857.692 | 0.1237122
2204.15 | 0.14419 | 1857.692 | 0.1237122
2208.72 | 0.144431 | 1869.231 | 0.1242201
2213.86 | 0.144684 | 1869.231 | 0.1242201
2218.63 | 0.144938 | 1880.769 | 0.1247272
2224.39 | 0.145223 | 1880.769 | 0.1247272
2229.66 | 0.145506 | 1880.769 | 0.1247272
2235.08 | 0.145779 | 1892.308 | 0.1252338
2239.09 | 0.145991 | 1892.308 | 0.1252338
2244.69 | 0.14629 | 1892.308 | 0.1252338
2250.38 | 0.146583 | 1903.846 | 0.1257396
2255.32 | 0.146855 | 1903.846 | 0.1257396
2260.81 | 0.147146 | 1903.846 | 0.1257396
2266.35 | 0.147418 | 1915.385 | 0.1262449
2271.47 | 0.14769 | 1915.385 | 0.1262449
2276.48 | 0.147963 | 1915.385 | 0.1262449
2281.9 | 0.148217 | 1926.923 | 0.1267496
2287.29 | 0.148495 | 1926.923 | 0.1267496
2291.18 | 0.1487 | 1938.462 | 0.1272538
2296.05 | 0.148971 | 1938.462 | 0.1272538
2300.64 | 0.14921 | 1938.462 | 0.1272538
2305.54 | 0.149466 | 1950 | 0.1277575
2309.73 | 0.14969 | 1950 | 0.1277575
2314.77 | 0.149946 | 1950 | 0.1277575
2319.41 | 0.150164 | 1961.538 | 0.1282607
2324.33 | 0.150435 | 1961.538 | 0.1282607
2328.38 | 0.150657 | 1961.538 | 0.1282607
2334.4 | 0.150955 | 1973.077 | 0.1287634
2340.26 | 0.151261 | 1973.077 | 0.1287634
2344.82 | 0.151518 | 1973.077 | 0.1287634
2349.92 | 0.151763 | 1984.615 | 0.1292658
2355.69 | 0.152091 | 1984.615 | 0.1292658
2360.55 | 0.152344 | 1996.154 | 0.1297677
2366.42 | 0.15266 | 1996.154 | 0.1297677
2372.21 | 0.152953 | 1996.154 | 0.1297677
2378.63 | 0.153282 | 2007.692 | 0.1302693
2383.54 | 0.153547 | 2007.692 | 0.1302693
2389.04 | 0.153837 | 2007.692 | 0.1302693
2394.23 | 0.154106 | 2019.231 | 0.1307706
2400.24 | 0.154416 | 2019.231 | 0.1307706
2405.18 | 0.15468 | 2019.231 | 0.1307706
2410.78 | 0.154979 | 2030.769 | 0.1312716
2415.42 | 0.155227 | 2030.769 | 0.1312716
2421.35 | 0.155528 | 2030.769 | 0.1312716
2425.87 | 0.155766 | 2042.308 | 0.1317723
2430.91 | 0.15604 | 2042.308 | 0.1317723
2435.26 | 0.156262 | 2053.846 | 0.1322728
2440.13 | 0.156523 | 2053.846 | 0.1322728
2445.09 | 0.156791 | 2053.846 | 0.1322728
2450.56 | 0.157083 | 2065.385 | 0.1327731
2455.98 | 0.157364 | 2065.385 | 0.1327731
2461.02 | 0.157626 | 2065.385 | 0.1327731
2466.91 | 0.157935 | 2076.923 | 0.1332732
2471.65 | 0.158177 | 2076.923 | 0.1332732
2476.12 | 0.158406 | 2076.923 | 0.1332732
2481.36 | 0.158701 | 2088.462 | 0.1337732
2487.33 | 0.159016 | 2088.462 | 0.1337732
2492.34 | 0.15928 | 2088.462 | 0.1337732
2497.61 | 0.15957 | 2100 | 0.1342731
2502.81 | 0.159846 | 2100 | 0.1342731
2508.4 | 0.160143 | 2100 | 0.1342731
2513.09 | 0.160394 | 2111.538 | 0.1347729
2519.11 | 0.16072 | 2111.538 | 0.1347729
2523.74 | 0.160968 | 2123.077 | 0.1352727
2530.36 | 0.16131 | 2123.077 | 0.1352727
2534.93 | 0.161552 | 2123.077 | 0.1352727
2540.45 | 0.161848 | 2134.615 | 0.1357724
2546.06 | 0.162148 | 2134.615 | 0.1357724
2551.75 | 0.162442 | 2134.615 | 0.1357724
2557.04 | 0.162725 | 2146.154 | 0.1362722
2562.14 | 0.163003 | 2146.154 | 0.1362722
2566.91 | 0.163271 | 2146.154 | 0.1362722
2571.95 | 0.163539 | 2157.692 | 0.136772
2578.34 | 0.163881 | 2157.692 | 0.136772
2584.27 | 0.164192 | 2157.692 | 0.136772
2589.47 | 0.164479 | 2169.231 | 0.1372719
2595.11 | 0.164785 | 2169.231 | 0.1372719
2600.87 | 0.165099 | 2180.769 | 0.137772
2605.5 | 0.165364 | 2180.769 | 0.137772
2609.81 | 0.165598 | 2180.769 | 0.137772
2614.68 | 0.165849 | 2192.308 | 0.1382721
2619.02 | 0.166102 | 2192.308 | 0.1382721
2624.22 | 0.166379 | 2192.308 | 0.1382721
2630.3 | 0.166701 | 2203.846 | 0.1387725
2634.35 | 0.166925 | 2203.846 | 0.1387725
2638.74 | 0.167169 | 2203.846 | 0.1387725
2643.41 | 0.167426 | 2215.385 | 0.1392731
2647.75 | 0.167666 | 2215.385 | 0.1392731
2652.15 | 0.167885 | 2215.385 | 0.1392731
2657.91 | 0.168201 | 2226.923 | 0.1397739
2661.95 | 0.168429 | 2226.923 | 0.1397739
2666.44 | 0.168681 | 2238.462 | 0.140275
2671.17 | 0.16894 | 2238.462 | 0.140275
2676.35 | 0.16921 | 2238.462 | 0.140275
2682.49 | 0.169554 | 2250 | 0.1407764
2688.31 | 0.169884 | 2250 | 0.1407764
2694.63 | 0.170223 | 2250 | 0.1407764
2699.77 | 0.170497 | 2261.538 | 0.1412781
2704.53 | 0.17077 | 2261.538 | 0.1412781
2708.93 | 0.171022 | 2261.538 | 0.1412781
2715.32 | 0.171376 | 2273.077 | 0.1417803
2720.23 | 0.171645 | 2273.077 | 0.1417803
2725.7 | 0.171955 | 2273.077 | 0.1417803
2730.39 | 0.172213 | 2284.615 | 0.1422828
2735.96 | 0.172526 | 2284.615 | 0.1422828
2740.65 | 0.172781 | 2296.154 | 0.1427858
2746.62 | 0.173115 | 2296.154 | 0.1427858
2751.67 | 0.173401 | 2296.154 | 0.1427858
2757.35 | 0.17372 | 2307.692 | 0.1432893
2762.15 | 0.173982 | 2307.692 | 0.1432893
2767.44 | 0.174278 | 2307.692 | 0.1432893
2772.28 | 0.174546 | 2319.231 | 0.1437933
2776.98 | 0.174811 | 2319.231 | 0.1437933
2781.22 | 0.175046 | 2319.231 | 0.1437933
2786.44 | 0.175344 | 2330.769 | 0.1442979
2791.67 | 0.17563 | 2330.769 | 0.1442979
2796.74 | 0.175912 | 2330.769 | 0.1442979
2802.09 | 0.176223 | 2342.308 | 0.144803
2807.38 | 0.176517 | 2342.308 | 0.144803
2811.95 | 0.176784 | 2342.308 | 0.144803
2817.21 | 0.177083 | 2353.846 | 0.1453088
2821.7 | 0.177319 | 2353.846 | 0.1453088
2827.12 | 0.17762 | 2365.385 | 0.1458152
2831.59 | 0.177885 | 2365.385 | 0.1458152
2837.36 | 0.178213 | 2365.385 | 0.1458152
2841.49 | 0.178444 | 2376.923 | 0.1463223
2846.39 | 0.178715 | 2376.923 | 0.1463223
2852.11 | 0.17906 | 2376.923 | 0.1463223
2857.62 | 0.179381 | 2388.462 | 0.1468302
2862.34 | 0.179647 | 2388.462 | 0.1468302
2867.25 | 0.179931 | 2388.462 | 0.1468302
2872.87 | 0.180256 | 2400 | 0.1473388
2877.34 | 0.180519 | 2400 | 0.1473388
2882.48 | 0.180809 | 2400 | 0.1473388
2886.58 | 0.181044 | 2411.538 | 0.1478483
2892.94 | 0.181417 | 2411.538 | 0.1478483
2897.04 | 0.18165 | 2423.077 | 0.1483586
2902.73 | 0.181967 | 2423.077 | 0.1483586
2907.47 | 0.182242 | 2423.077 | 0.1483586
2912.64 | 0.18254 | 2434.615 | 0.1488698
2917.97 | 0.182858 | 2434.615 | 0.1488698
2923.1 | 0.183168 | 2434.615 | 0.1488698
2927.88 | 0.183439 | 2446.154 | 0.1493819
2933.75 | 0.183784 | 2446.154 | 0.1493819
2938.47 | 0.18405 | 2446.154 | 0.1493819
2943.43 | 0.184353 | 2457.692 | 0.149895
2948.11 | 0.184635 | 2457.692 | 0.149895
2953.17 | 0.184937 | 2457.692 | 0.149895
2957.87 | 0.185196 | 2469.231 | 0.1504091
2963.08 | 0.185503 | 2469.231 | 0.1504091
2967.15 | 0.185736 | 2480.769 | 0.1509242
2972.92 | 0.186089 | 2480.769 | 0.1509242
2978.13 | 0.186392 | 2480.769 | 0.1509242
2983.12 | 0.186694 | 2492.308 | 0.1514405
2987.42 | 0.18694 | 2492.308 | 0.1514405
2993.49 | 0.1873 | 2492.308 | 0.1514405
2997.3 | 0.18752 | 2503.846 | 0.1519578
3001.84 | 0.187796 | 2503.846 | 0.1519578
3006.61 | 0.188079 | 2503.846 | 0.1519578
3011.81 | 0.188384 | 2515.385 | 0.1524764
3015.42 | 0.188602 | 2515.385 | 0.1524764
3021.34 | 0.18896 | 2515.385 | 0.1524764
3025.83 | 0.189232 | 2526.923 | 0.1529961
3031.67 | 0.189588 | 2526.923 | 0.1529961
3036.66 | 0.189881 | 2538.462 | 0.1535172
3041.88 | 0.190191 | 2538.462 | 0.1535172
3046.73 | 0.190488 | 2538.462 | 0.1535172
3051.42 | 0.190773 | 2550 | 0.1540395
3056.26 | 0.191074 | 2550 | 0.1540395
3062.35 | 0.191437 | 2550 | 0.1540395
3067.32 | 0.191738 | 2561.538 | 0.1545632
3073.93 | 0.192136 | 2561.538 | 0.1545632
3079.2 | 0.192467 | 2561.538 | 0.1545632
3084.81 | 0.192821 | 2573.077 | 0.1550883
3090.63 | 0.193157 | 2573.077 | 0.1550883
3096.3 | 0.193507 | 2573.077 | 0.1550883
3101.42 | 0.193819 | 2584.615 | 0.1556148
3106.25 | 0.194121 | 2584.615 | 0.1556148
3110.62 | 0.194403 | 2584.615 | 0.1556148
3117.04 | 0.194817 | 2596.154 | 0.1561428
3121.51 | 0.195083 | 2596.154 | 0.1561428
3126.37 | 0.195374 | 2607.692 | 0.1566724
3130.57 | 0.19565 | 2607.692 | 0.1566724
3135.81 | 0.19596 | 2607.692 | 0.1566724
3139.88 | 0.196223 | 2619.231 | 0.1572036
3145.82 | 0.196591 | 2619.231 | 0.1572036
3150.48 | 0.196885 | 2619.231 | 0.1572036
3155.46 | 0.197209 | 2630.769 | 0.1577364
3160.17 | 0.197505 | 2630.769 | 0.1577364
3165.66 | 0.197841 | 2630.769 | 0.1577364
3169.8 | 0.198107 | 2642.308 | 0.1582709
3174.7 | 0.198407 | 2642.308 | 0.1582709
3179.22 | 0.198697 | 2642.308 | 0.1582709
3184.33 | 0.199026 | 2653.846 | 0.1588071
3188.18 | 0.19928 | 2653.846 | 0.1588071
3193.34 | 0.199608 | 2665.385 | 0.1593452
3197.89 | 0.199891 | 2665.385 | 0.1593452
3202.68 | 0.200201 | 2665.385 | 0.1593452
3206.67 | 0.200449 | 2676.923 | 0.1598851
3211.59 | 0.200772 | 2676.923 | 0.1598851
3216.03 | 0.201053 | 2676.923 | 0.1598851
3221.4 | 0.201399 | 2688.462 | 0.1604269
3225.47 | 0.201653 | 2688.462 | 0.1604269
3230.49 | 0.201988 | 2688.462 | 0.1604269
3236.11 | 0.202343 | 2700 | 0.1609707
3241.42 | 0.202685 | 2700 | 0.1609707
3245.84 | 0.202977 | 2700 | 0.1609707
3251.13 | 0.203314 | 2711.538 | 0.1615165
3255.72 | 0.20361 | 2711.538 | 0.1615165
3260.72 | 0.203946 | 2723.077 | 0.1620643
3265.68 | 0.20427 | 2723.077 | 0.1620643
3270.62 | 0.204588 | 2723.077 | 0.1620643
3274.72 | 0.204862 | 2734.615 | 0.1626144
3279.64 | 0.205187 | 2734.615 | 0.1626144
3285.37 | 0.205553 | 2734.615 | 0.1626144
3290.05 | 0.205856 | 2746.154 | 0.1631666
3295.51 | 0.206231 | 2746.154 | 0.1631666
3299.45 | 0.206489 | 2746.154 | 0.1631666
3304.49 | 0.206823 | 2757.692 | 0.1637211
3308.41 | 0.207092 | 2757.692 | 0.1637211
3312.54 | 0.207362 | 2757.692 | 0.1637211
3316.93 | 0.207656 | 2769.231 | 0.1642779
3321.5 | 0.207959 | 2769.231 | 0.1642779
3325.33 | 0.208215 | 2780.769 | 0.1648371
3330.2 | 0.208535 | 2780.769 | 0.1648371
3334.92 | 0.208867 | 2780.769 | 0.1648371
3339.76 | 0.209184 | 2792.308 | 0.1653987
3344.76 | 0.209529 | 2792.308 | 0.1653987
3350.15 | 0.209908 | 2792.308 | 0.1653987
3354.64 | 0.210222 | 2803.846 | 0.1659629
3359.49 | 0.210552 | 2803.846 | 0.1659629
3364.68 | 0.210906 | 2803.846 | 0.1659629
3370.39 | 0.211302 | 2815.385 | 0.1665297
3375.03 | 0.211618 | 2815.385 | 0.1665297
3379.72 | 0.211945 | 2815.385 | 0.1665297
3384.05 | 0.21225 | 2826.923 | 0.1670991
3388.26 | 0.212545 | 2826.923 | 0.1670991
3392.95 | 0.212874 | 2826.923 | 0.1670991
3398.33 | 0.21324 | 2838.462 | 0.1676713
3404.01 | 0.213644 | 2838.462 | 0.1676713
3409.2 | 0.214014 | 2850 | 0.1682464
3413.92 | 0.214334 | 2850 | 0.1682464
3419.61 | 0.21475 | 2850 | 0.1682464
3423.44 | 0.215024 | 2861.538 | 0.1688243
3428.88 | 0.215408 | 2861.538 | 0.1688243
3432.94 | 0.215695 | 2861.538 | 0.1688243
3437.73 | 0.216023 | 2873.077 | 0.1694051
3441.26 | 0.216283 | 2873.077 | 0.1694051
3446.18 | 0.216644 | 2873.077 | 0.1694051
3451.76 | 0.217032 | 2884.615 | 0.1699891
3457.3 | 0.217425 | 2884.615 | 0.1699891
3462.84 | 0.217824 | 2884.615 | 0.1699891
3467.26 | 0.21814 | 2896.154 | 0.1705761
3471.33 | 0.218458 | 2896.154 | 0.1705761
3475.95 | 0.218753 | 2907.692 | 0.1711664
3481.24 | 0.219129 | 2907.692 | 0.1711664
3486.59 | 0.219519 | 2907.692 | 0.1711664
3491.65 | 0.219905 | 2919.231 | 0.17176
3498.07 | 0.220394 | 2919.231 | 0.17176
3503.21 | 0.22077 | 2919.231 | 0.17176
3508.48 | 0.22116 | 2930.769 | 0.172357
3512.35 | 0.221439 | 2930.769 | 0.172357
3518.51 | 0.221907 | 2930.769 | 0.172357
3522.73 | 0.222221 | 2942.308 | 0.1729575
3526.89 | 0.22254 | 2942.308 | 0.1729575
3530.29 | 0.22279 | 2942.308 | 0.1729575
3535.6 | 0.223197 | 2953.846 | 0.1735616
3539.73 | 0.223501 | 2953.846 | 0.1735616
3545.22 | 0.223921 | 2965.385 | 0.1741693
3549.09 | 0.224205 | 2965.385 | 0.1741693
3553.35 | 0.224534 | 2965.385 | 0.1741693
3558.85 | 0.224962 | 2976.923 | 0.1747809
3563.76 | 0.225339 | 2976.923 | 0.1747809
3568.31 | 0.225682 | 2976.923 | 0.1747809
3572.82 | 0.226043 | 2988.462 | 0.1753963
3577.52 | 0.226427 | 2988.462 | 0.1753963
3582.28 | 0.226787 | 2988.462 | 0.1753963
3586.31 | 0.227104 | 3000 | 0.1760157
3591.34 | 0.227489 | 3000 | 0.1760157
3596.11 | 0.227877 | 3000 | 0.1760157
3600.35 | 0.228208 | 3011.538 | 0.1766393
3604.13 | 0.228499 | 3011.538 | 0.1766393
3607.85 | 0.228799 | 3023.077 | 0.177267
3612.46 | 0.229169 | 3023.077 | 0.177267
3617.23 | 0.229552 | 3023.077 | 0.177267
3621.03 | 0.22985 | 3034.615 | 0.1778991
3625.01 | 0.230176 | 3034.615 | 0.1778991
3629.63 | 0.230556 | 3034.615 | 0.1778991
3635.45 | 0.231015 | 3046.154 | 0.1785356
3639.69 | 0.231356 | 3046.154 | 0.1785356
3644.24 | 0.231724 | 3046.154 | 0.1785356
3648.48 | 0.232067 | 3057.692 | 0.1791767
3652.47 | 0.232402 | 3057.692 | 0.1791767
3657.32 | 0.2328 | 3057.692 | 0.1791767
3662.21 | 0.233202 | 3069.231 | 0.1798225
3665.8 | 0.2335 | 3069.231 | 0.1798225
3671.39 | 0.233967 | 3080.769 | 0.1804731
3676.01 | 0.234339 | 3080.769 | 0.1804731
3680.1 | 0.234696 | 3080.769 | 0.1804731
3684.37 | 0.235041 | 3092.308 | 0.1811287
3688.36 | 0.23538 | 3092.308 | 0.1811287
3692.99 | 0.235792 | 3092.308 | 0.1811287
3697.61 | 0.236179 | 3103.846 | 0.1817895
3701.3 | 0.236498 | 3103.846 | 0.1817895
3705.07 | 0.236815 | 3103.846 | 0.1817895
3710.13 | 0.237245 | 3115.385 | 0.1824555
3714.07 | 0.23758 | 3115.385 | 0.1824555
3718.7 | 0.237984 | 3115.385 | 0.1824555
3723.78 | 0.238422 | 3126.923 | 0.1831269
3728.28 | 0.238819 | 3126.923 | 0.1831269
3732.63 | 0.239205 | 3126.923 | 0.1831269
3737.01 | 0.239596 | 3138.462 | 0.1838038
3741.78 | 0.240021 | 3138.462 | 0.1838038
3745.4 | 0.240331 | 3150 | 0.1844865
3749.44 | 0.240679 | 3150 | 0.1844865
3753.97 | 0.241091 | 3150 | 0.1844865
3757.54 | 0.241406 | 3161.538 | 0.1851751
3761.97 | 0.241804 | 3161.538 | 0.1851751
3766.15 | 0.24218 | 3161.538 | 0.1851751
3771.03 | 0.242616 | 3173.077 | 0.1858698
3774.96 | 0.242967 | 3173.077 | 0.1858698
3779.65 | 0.24339 | 3173.077 | 0.1858698
3783.64 | 0.243751 | 3184.615 | 0.1865707
3787.86 | 0.24413 | 3184.615 | 0.1865707
3791.71 | 0.244491 | 3184.615 | 0.1865707
3795.27 | 0.244823 | 3196.154 | 0.187278
3798.79 | 0.245151 | 3196.154 | 0.187278
3802.99 | 0.245544 | 3207.692 | 0.187992
3807.3 | 0.245944 | 3207.692 | 0.187992
3811.8 | 0.246369 | 3207.692 | 0.187992
3816.07 | 0.246763 | 3219.231 | 0.1887129
3820.54 | 0.247183 | 3219.231 | 0.1887129
3823.66 | 0.247475 | 3219.231 | 0.1887129
3827.7 | 0.247858 | 3230.769 | 0.1894408
3831.99 | 0.248269 | 3230.769 | 0.1894408
3836.68 | 0.248717 | 3230.769 | 0.1894408
3840.53 | 0.24908 | 3242.308 | 0.1901759
3844.67 | 0.249486 | 3242.308 | 0.1901759
3848.89 | 0.2499 | 3242.308 | 0.1901759
3852.56 | 0.250255 | 3253.846 | 0.1909186
3855.68 | 0.250559 | 3253.846 | 0.1909186
3858.65 | 0.250853 | 3265.385 | 0.1916689
3861.57 | 0.251146 | 3265.385 | 0.1916689
3866.02 | 0.251586 | 3265.385 | 0.1916689
3869.48 | 0.251937 | 3276.923 | 0.1924273
3873.83 | 0.252355 | 3276.923 | 0.1924273
3878.6 | 0.252831 | 3276.923 | 0.1924273
3883.03 | 0.253259 | 3288.462 | 0.1931939
3886.76 | 0.253645 | 3288.462 | 0.1931939
3891 | 0.254077 | 3288.462 | 0.1931939
3895.47 | 0.254531 | 3300 | 0.1939689
3899.13 | 0.254905 | 3300 | 0.1939689
3902.31 | 0.255237 | 3300 | 0.1939689
3906.75 | 0.255696 | 3311.538 | 0.1947527
3909.94 | 0.256034 | 3311.538 | 0.1947527
3913.16 | 0.256366 | 3323.077 | 0.1955456
3916.34 | 0.2567 | 3323.077 | 0.1955456
3920.33 | 0.257132 | 3323.077 | 0.1955456
3923.94 | 0.257518 | 3334.615 | 0.1963477
3928.77 | 0.258032 | 3334.615 | 0.1963477
3932.54 | 0.258434 | 3334.615 | 0.1963477
3936.87 | 0.258903 | 3346.154 | 0.1971595
3940.22 | 0.259254 | 3346.154 | 0.1971595
3944.71 | 0.259736 | 3346.154 | 0.1971595
3948.26 | 0.260128 | 3357.692 | 0.1979812
3952.78 | 0.260624 | 3357.692 | 0.1979812
3956.12 | 0.26099 | 3357.692 | 0.1979812
3959.77 | 0.261398 | 3369.231 | 0.1988131
3962.88 | 0.261754 | 3369.231 | 0.1988131
3966.3 | 0.262128 | 3369.231 | 0.1988131
3969.43 | 0.262484 | 3380.769 | 0.1996557
3972.64 | 0.262839 | 3380.769 | 0.1996557
3975.57 | 0.263169 | 3392.308 | 0.2005093
3979.79 | 0.263655 | 3392.308 | 0.2005093
3983.93 | 0.264124 | 3392.308 | 0.2005093
3987.6 | 0.264552 | 3403.846 | 0.2013743
3990.89 | 0.264939 | 3403.846 | 0.2013743
3994.69 | 0.265379 | 3403.846 | 0.2013743
3999.2 | 0.265915 | 3415.385 | 0.202251
4003.69 | 0.266447 | 3415.385 | 0.202251
4008.07 | 0.266959 | 3415.385 | 0.202251
4011.48 | 0.267371 | 3426.923 | 0.2031399
4015 | 0.267795 | 3426.923 | 0.2031399
4018.75 | 0.268246 | 3426.923 | 0.2031399
4021.95 | 0.268641 | 3438.462 | 0.2040415
4025.59 | 0.269081 | 3438.462 | 0.2040415
4028.24 | 0.269401 | 3450 | 0.2049561
4030.95 | 0.26974 | 3450 | 0.2049561
4033.88 | 0.270099 | 3450 | 0.2049561
4037.2 | 0.270518 | 3461.538 | 0.2058844
4041.11 | 0.271004 | 3461.538 | 0.2058844
4044.29 | 0.271417 | 3461.538 | 0.2058844
4047.65 | 0.271835 | 3473.077 | 0.2068267
4050.38 | 0.272176 | 3473.077 | 0.2068267
4054.14 | 0.272655 | 3473.077 | 0.2068267
4058.01 | 0.273159 | 3484.615 | 0.2077838
4061.75 | 0.273644 | 3484.615 | 0.2077838
4065.03 | 0.274065 | 3484.615 | 0.2077838
4069.02 | 0.274597 | 3496.154 | 0.208756
4073.19 | 0.275145 | 3496.154 | 0.208756
4077.55 | 0.27573 | 3507.692 | 0.2097442
4080.62 | 0.276139 | 3507.692 | 0.2097442
4084.02 | 0.276605 | 3507.692 | 0.2097442
4086.87 | 0.27699 | 3519.231 | 0.2107488
4089.66 | 0.277369 | 3519.231 | 0.2107488
4092.14 | 0.277718 | 3519.231 | 0.2107488
4095.11 | 0.278132 | 3530.769 | 0.2117706
4098.17 | 0.278546 | 3530.769 | 0.2117706
4102.05 | 0.279085 | 3530.769 | 0.2117706
4105.39 | 0.279559 | 3542.308 | 0.2128103
4108.59 | 0.280012 | 3542.308 | 0.2128103
4111.01 | 0.280361 | 3542.308 | 0.2128103
4114 | 0.280789 | 3553.846 | 0.2138687
4117.15 | 0.281245 | 3553.846 | 0.2138687
4120.21 | 0.281689 | 3565.385 | 0.2149466
4123.74 | 0.282212 | 3565.385 | 0.2149466
4128.27 | 0.28287 | 3565.385 | 0.2149466
4132.1 | 0.283444 | 3576.923 | 0.2160449
4135.44 | 0.283941 | 3576.923 | 0.2160449
4139.36 | 0.284528 | 3576.923 | 0.2160449
4142.48 | 0.285005 | 3588.462 | 0.2171645
4145.23 | 0.285449 | 3588.462 | 0.2171645
4148.7 | 0.285988 | 3588.462 | 0.2171645
4151.71 | 0.286467 | 3600 | 0.2183064
4154.36 | 0.28689 | 3600 | 0.2183064
4156.85 | 0.287283 | 3600 | 0.2183064
4159.52 | 0.287714 | 3611.538 | 0.2194718
4162.07 | 0.288128 | 3611.538 | 0.2194718
4165.19 | 0.288617 | 3611.538 | 0.2194718
4168.47 | 0.289162 | 3623.077 | 0.2206616
4171.3 | 0.289959 | 3623.077 | 0.2206616
4173.74 | 0.290374 | 3634.615 | 0.2218771
4176.39 | 0.290817 | 3634.615 | 0.2218771
4179.31 | 0.291308 | 3634.615 | 0.2218771
4183.11 | 0.292009 | 3646.154 | 0.2231195
4186.43 | 0.292592 | 3646.154 | 0.2231195
4190.62 | 0.293317 | 3646.154 | 0.2231195
4194.01 | 0.293915 | 3657.692 | 0.2243901
4197.85 | 0.294602 | 3657.692 | 0.2243901
4201.77 | 0.295288 | 3657.692 | 0.2243901
4204.95 | 0.295856 | 3669.231 | 0.2256905
4208.01 | 0.296421 | 3669.231 | 0.2256905
4211.88 | 0.297139 | 3669.231 | 0.2256905
4214.56 | 0.297664 | 3680.769 | 0.227022
4217.32 | 0.298164 | 3680.769 | 0.227022
4219.7 | 0.298618 | 3692.308 | 0.2283865
4222.44 | 0.299134 | 3692.308 | 0.2283865
4224.84 | 0.299607 | 3692.308 | 0.2283865
4227.51 | 0.300122 | 3703.846 | 0.2297858
4230.66 | 0.300745 | 3703.846 | 0.2297858
4235.03 | 0.301604 | 3703.846 | 0.2297858
4238.42 | 0.302298 | 3715.385 | 0.2312217
4241.68 | 0.302965 | 3715.385 | 0.2312217
4244.08 | 0.303454 | 3715.385 | 0.2312217
4247.03 | 0.304079 | 3726.923 | 0.2326965
4250.07 | 0.304701 | 3726.923 | 0.2326965
4253.8 | 0.305512 | 3726.923 | 0.2326965
4257.61 | 0.30633 | 3738.462 | 0.2342124
4261.28 | 0.307135 | 3738.462 | 0.2342124
4264.82 | 0.307926 | 3750 | 0.235772
4268.69 | 0.30881 | 3750 | 0.235772
4271.26 | 0.309392 | 3750 | 0.235772
4274.84 | 0.310232 | 3761.538 | 0.237378
4277.86 | 0.310934 | 3761.538 | 0.237378
4280.75 | 0.311635 | 3761.538 | 0.237378
4283.64 | 0.312338 | 3773.077 | 0.2390336
4286.35 | 0.313022 | 3773.077 | 0.2390336
4289.01 | 0.313668 | 3773.077 | 0.2390336
4291.98 | 0.314426 | 3784.615 | 0.2407421
4295.61 | 0.315375 | 3784.615 | 0.2407421
4298.97 | 0.316247 | 3784.615 | 0.2407421
4302.57 | 0.317206 | 3796.154 | 0.2425073
4305.51 | 0.318006 | 3796.154 | 0.2425073
4308.28 | 0.318783 | 3807.692 | 0.2443331
4310.68 | 0.319458 | 3807.692 | 0.2443331
4313.33 | 0.320222 | 3807.692 | 0.2443331
4315.85 | 0.320956 | 3819.231 | 0.2462241
4318.77 | 0.321813 | 3819.231 | 0.2462241
4322.24 | 0.322865 | 3819.231 | 0.2462241
4326.21 | 0.324116 | 3830.769 | 0.248185
4330.43 | 0.32546 | 3830.769 | 0.248185
4333.97 | 0.326641 | 3830.769 | 0.248185
4337.08 | 0.327685 | 3842.308 | 0.2502211
4341.35 | 0.329184 | 3842.308 | 0.2502211
4344.38 | 0.330308 | 3842.308 | 0.2502211
4347.74 | 0.331561 | 3853.846 | 0.2523387
4350.86 | 0.332768 | 3853.846 | 0.2523387
4354.69 | 0.334321 | 3853.846 | 0.2523387
4357.55 | 0.335512 | 3865.385 | 0.2545445
4361.17 | 0.337085 | 3865.385 | 0.2545445
4363.75 | 0.338267 | 3876.923 | 0.2568462
4366.52 | 0.339551 | 3876.923 | 0.2568462
4369.31 | 0.340923 | 3876.923 | 0.2568462
4372.4 | 0.342503 | 3888.462 | 0.2592525
4374.8 | 0.343793 | 3888.462 | 0.2592525
4376.73 | 0.344862 | 3888.462 | 0.2592525
4377.93 | 0.345569 | 3900 | 0.2617735
4379.24 | 0.346344 | 3900 | 0.2617735
4380.44 | 0.347082 | 3900 | 0.2617735
4381.64 | 0.347814 | 3911.538 | 0.2644207
4382.51 | 0.348379 | 3911.538 | 0.2644207
4383.64 | 0.349118 | 3911.538 | 0.2644207
4384.74 | 0.34988 | 3923.077 | 0.2672075
4385.64 | 0.350492 | 3923.077 | 0.2672075
4386.51 | 0.351111 | 3934.615 | 0.2701493
4387.28 | 0.351668 | 3934.615 | 0.2701493
4388.08 | 0.352274 | 3934.615 | 0.2701493
4388.96 | 0.352961 | 3946.154 | 0.2732639
4389.7 | 0.35355 | 3946.154 | 0.2732639
4390.73 | 0.354399 | 3946.154 | 0.2732639
4391.48 | 0.355032 | 3957.692 | 0.2765737
4392.25 | 0.355716 | 3957.692 | 0.2765737
4392.8 | 0.356221 | 3957.692 | 0.2765737
4393.43 | 0.356797 | 3969.231 | 0.2801038
4393.98 | 0.357344 | 3969.231 | 0.2801038
4394.58 | 0.357945 | 3969.231 | 0.2801038
4395.1 | 0.358482 | 3980.769 | 0.2838853
4395.74 | 0.359162 | 3980.769 | 0.2838853
4396.24 | 0.359724 | 3992.308 | 0.2879568
4396.82 | 0.360396 | 3992.308 | 0.2879568
4397.34 | 0.361019 | 3992.308 | 0.2879568
4397.84 | 0.36166 | 4003.846 | 0.292366
4398.22 | 0.362172 | 4003.846 | 0.292366
4398.62 | 0.362726 | 4003.846 | 0.292366
4398.92 | 0.363148 | 4015.385 | 0.2971721
4399.26 | 0.363636 | 4015.385 | 0.2971721
4399.56 | 0.364077 | 4015.385 | 0.2971721
4399.89 | 0.364602 | 4026.923 | 0.3024627
4400.19 | 0.365101 | 4026.923 | 0.3024627
4400.52 | 0.365667 | 4026.923 | 0.3024627
4400.83 | 0.366237 | 4038.462 | 0.3083424
4401.16 | 0.366882 | 4038.462 | 0.3083424
4401.41 | 0.367398 | 4050 | 0.3149601
4401.74 | 0.368119 | 4050 | 0.3149601
4402.01 | 0.368759 | 4050 | 0.3149601
4402.28 | 0.369458 | 4061.538 | 0.322516
4402.48 | 0.370026 | 4061.538 | 0.322516
4402.66 | 0.370601 | 4061.538 | 0.322516
4402.81 | 0.371102 | 4073.077 | 0.3313963
4402.98 | 0.371731 | 4073.077 | 0.3313963
4403.13 | 0.372352 | 4073.077 | 0.3313963
4403.29 | 0.373152 | 4084.615 | 0.3421151
4403.44 | 0.374012 | 4084.615 | 0.3421151
4403.61 | 0.375179 | 4084.615 | 0.3421151
4403.76 | 0.376649 | 4096.154 | 0.3553279
4404.08 | 0.389524 | 4096.154 | 0.3553279
0 | 0 | 0 | 0
3.82 | 0.001082 | 0 | 0
9.73 | 0.001933 | 11.53846 | 0.000821639
17.22 | 0.002833 | 11.53846 | 0.000821639
24.54 | 0.003522 | 23.07692 | 0.001636737
33.13 | 0.004244 | 23.07692 | 0.001636737
38.02 | 0.004652 | 34.61538 | 0.00244539
46.36 | 0.005295 | 46.15385 | 0.003247692
53.62 | 0.005856 | 46.15385 | 0.003247692
58.78 | 0.006262 | 57.69231 | 0.004043735
65.52 | 0.006777 | 57.69231 | 0.004043735
71.92 | 0.007247 | 69.23077 | 0.004833609
79.32 | 0.007811 | 80.76923 | 0.005617402
85.81 | 0.008319 | 80.76923 | 0.005617402
93.78 | 0.008885 | 92.30769 | 0.006395201
101.96 | 0.009478 | 92.30769 | 0.006395201
108.68 | 0.009972 | 103.8462 | 0.00716709
116.79 | 0.010545 | 115.3846 | 0.007933153
122.23 | 0.010913 | 115.3846 | 0.007933153
129.55 | 0.01144 | 126.9231 | 0.00869347
137.58 | 0.012004 | 126.9231 | 0.00869347
143.83 | 0.012444 | 138.4615 | 0.009448121
151.78 | 0.013012 | 150 | 0.01019718
159 | 0.0135 | 150 | 0.01019718
165.67 | 0.013938 | 161.5385 | 0.01094074
172.78 | 0.014412 | 161.5385 | 0.01094074
180.44 | 0.014924 | 173.0769 | 0.01167885
186.53 | 0.015317 | 184.6154 | 0.0124116
194.14 | 0.01581 | 184.6154 | 0.0124116
200.99 | 0.01627 | 196.1538 | 0.01313906
207.57 | 0.016691 | 196.1538 | 0.01313906
214.39 | 0.017109 | 207.6923 | 0.0138613
221.1 | 0.017526 | 207.6923 | 0.0138613
228.02 | 0.017973 | 219.2308 | 0.01457839
235.08 | 0.018415 | 230.7692 | 0.01529039
241.42 | 0.018806 | 230.7692 | 0.01529039
249.24 | 0.019284 | 242.3077 | 0.01599738
258.1 | 0.019819 | 242.3077 | 0.01599738
263.71 | 0.020155 | 253.8462 | 0.01669941
271.3 | 0.020625 | 265.3846 | 0.01739656
278.91 | 0.021078 | 265.3846 | 0.01739656
286.75 | 0.021564 | 276.9231 | 0.01808888
294.46 | 0.021998 | 276.9231 | 0.01808888
300.48 | 0.022346 | 288.4615 | 0.01877644
309.69 | 0.022896 | 300 | 0.0194593
316.26 | 0.023269 | 300 | 0.0194593
324.06 | 0.023721 | 311.5385 | 0.02013751
331.1 | 0.02411 | 311.5385 | 0.02013751
340.36 | 0.024652 | 323.0769 | 0.02081114
346.3 | 0.024967 | 334.6154 | 0.02148024
353.27 | 0.025328 | 334.6154 | 0.02148024
360.21 | 0.025733 | 346.1538 | 0.02214487
367.92 | 0.026154 | 346.1538 | 0.02214487
373.64 | 0.026476 | 357.6923 | 0.02280508
380.41 | 0.026839 | 369.2308 | 0.02346093
387.42 | 0.02723 | 369.2308 | 0.02346093
393.38 | 0.027574 | 380.7692 | 0.02411247
399.97 | 0.027911 | 380.7692 | 0.02411247
407.78 | 0.02834 | 392.3077 | 0.02475975
415.58 | 0.028766 | 392.3077 | 0.02475975
424.61 | 0.029247 | 403.8462 | 0.02540283
434.35 | 0.029724 | 415.3846 | 0.02604175
441.86 | 0.030088 | 415.3846 | 0.02604175
449.97 | 0.030507 | 426.9231 | 0.02667657
458.03 | 0.030922 | 426.9231 | 0.02667657
465.25 | 0.031299 | 438.4615 | 0.02730733
474.05 | 0.031757 | 450 | 0.02793409
481.35 | 0.03211 | 450 | 0.02793409
489.04 | 0.0325 | 461.5385 | 0.02855688
497.87 | 0.032945 | 461.5385 | 0.02855688
506.56 | 0.033382 | 473.0769 | 0.02917575
514.15 | 0.033753 | 484.6154 | 0.02979076
522.83 | 0.03419 | 484.6154 | 0.02979076
530.12 | 0.034568 | 496.1538 | 0.03040194
538.98 | 0.03501 | 496.1538 | 0.03040194
547.19 | 0.035392 | 507.6923 | 0.03100934
554.2 | 0.03573 | 519.2308 | 0.031613
563.14 | 0.036156 | 519.2308 | 0.031613
570.21 | 0.03647 | 530.7692 | 0.03221297
577.75 | 0.036848 | 530.7692 | 0.03221297
586.35 | 0.037238 | 542.3077 | 0.03280928
593.45 | 0.037573 | 553.8462 | 0.03340198
600.38 | 0.037816 | 553.8462 | 0.03340198
607.13 | 0.038137 | 565.3846 | 0.03399111
614.73 | 0.038494 | 565.3846 | 0.03399111
622.23 | 0.038814 | 576.9231 | 0.0345767
628.54 | 0.0391 | 576.9231 | 0.0345767
636.78 | 0.03952 | 588.4615 | 0.0351588
643.09 | 0.03983 | 600 | 0.03573745
650.33 | 0.040165 | 600 | 0.03573745
659.21 | 0.04057 | 611.5385 | 0.03631268
666.95 | 0.040928 | 611.5385 | 0.03631268
675.87 | 0.04131 | 623.0769 | 0.03688452
684.62 | 0.041712 | 634.6154 | 0.03745303
691.87 | 0.042038 | 634.6154 | 0.03745303
700.2 | 0.042371 | 646.1538 | 0.03801823
707.51 | 0.042716 | 646.1538 | 0.03801823
715.56 | 0.043034 | 657.6923 | 0.03858016
722.76 | 0.043326 | 669.2308 | 0.03913885
732.18 | 0.043761 | 669.2308 | 0.03913885
740.11 | 0.04408 | 680.7692 | 0.03969434
748.48 | 0.044471 | 680.7692 | 0.03969434
755.66 | 0.04479 | 692.3077 | 0.04024666
762.46 | 0.045074 | 703.8462 | 0.04079584
770.67 | 0.045397 | 703.8462 | 0.04079584
777.83 | 0.045723 | 715.3846 | 0.04134193
787.26 | 0.046112 | 715.3846 | 0.04134193
793.68 | 0.046382 | 726.9231 | 0.04188494
802.32 | 0.046792 | 738.4615 | 0.04242492
810.45 | 0.047125 | 738.4615 | 0.04242492
819.21 | 0.04746 | 750 | 0.04296188
824.45 | 0.047694 | 750 | 0.04296188
832.79 | 0.048064 | 761.5385 | 0.04349588
842.73 | 0.048447 | 773.0769 | 0.04402693
849.67 | 0.048743 | 773.0769 | 0.04402693
857.21 | 0.049058 | 784.6154 | 0.04455506
865.82 | 0.049391 | 784.6154 | 0.04455506
872.78 | 0.049704 | 796.1538 | 0.04508031
880.57 | 0.049988 | 796.1538 | 0.04508031
887.96 | 0.050299 | 807.6923 | 0.0456027
894.62 | 0.050559 | 819.2308 | 0.04612227
902.29 | 0.050905 | 819.2308 | 0.04612227
909.3 | 0.051198 | 830.7692 | 0.04663903
914.67 | 0.051424 | 830.7692 | 0.04663903
921.31 | 0.051692 | 842.3077 | 0.04715302
928.7 | 0.051994 | 853.8462 | 0.04766427
936.08 | 0.05227 | 853.8462 | 0.04766427
944.65 | 0.052618 | 865.3846 | 0.0481728
953.56 | 0.052967 | 865.3846 | 0.0481728
959.49 | 0.053167 | 876.9231 | 0.04867864
966.83 | 0.05347 | 888.4615 | 0.04918182
974.05 | 0.053758 | 888.4615 | 0.04918182
981.69 | 0.054047 | 900 | 0.04968236
988.48 | 0.05433 | 900 | 0.04968236
995.12 | 0.054605 | 911.5385 | 0.05018028
1002.42 | 0.054877 | 923.0769 | 0.05067562
1012.14 | 0.055241 | 923.0769 | 0.05067562
1019.87 | 0.055547 | 934.6154 | 0.0511684
1027.94 | 0.05585 | 934.6154 | 0.0511684
1036.05 | 0.056146 | 946.1538 | 0.05165863
1042.69 | 0.056403 | 957.6923 | 0.05214636
1050.73 | 0.056737 | 957.6923 | 0.05214636
1058.94 | 0.057023 | 969.2308 | 0.05263159
1067.25 | 0.057352 | 969.2308 | 0.05263159
1075.66 | 0.057637 | 980.7692 | 0.05311436
1083.75 | 0.057957 | 980.7692 | 0.05311436
1090.34 | 0.058218 | 992.3077 | 0.05359468
1098.33 | 0.058504 | 1003.846 | 0.05407258
1105.89 | 0.058777 | 1003.846 | 0.05407258
1114.14 | 0.059166 | 1015.385 | 0.05454808
1123.57 | 0.059526 | 1015.385 | 0.05454808
1131.65 | 0.059813 | 1026.923 | 0.05502121
1139.45 | 0.060129 | 1038.462 | 0.05549199
1147.78 | 0.060447 | 1038.462 | 0.05549199
1156.57 | 0.060754 | 1050 | 0.05596043
1164.26 | 0.061054 | 1050 | 0.05596043
1173.21 | 0.061375 | 1061.538 | 0.05642656
1181.13 | 0.06169 | 1073.077 | 0.0568904
1188.14 | 0.061944 | 1073.077 | 0.0568904
1196.45 | 0.062246 | 1084.615 | 0.05735197
1205.24 | 0.062574 | 1084.615 | 0.05735197
1213.37 | 0.062855 | 1096.154 | 0.05781129
1222.04 | 0.063156 | 1107.692 | 0.05826838
1228.76 | 0.063409 | 1107.692 | 0.05826838
1235.87 | 0.063685 | 1119.231 | 0.05872326
1245.35 | 0.064011 | 1119.231 | 0.05872326
1254.19 | 0.064344 | 1130.769 | 0.05917596
1261.63 | 0.064608 | 1142.308 | 0.05962648
1271.31 | 0.064955 | 1142.308 | 0.05962648
1279.69 | 0.06526 | 1153.846 | 0.06007486
1286.43 | 0.065505 | 1153.846 | 0.06007486
1294.07 | 0.065764 | 1165.385 | 0.0605211
1302.04 | 0.066037 | 1165.385 | 0.0605211
1308.85 | 0.066291 | 1176.923 | 0.06096523
1316.64 | 0.066544 | 1188.462 | 0.06140727
1325.03 | 0.066856 | 1188.462 | 0.06140727
1332.62 | 0.067134 | 1200 | 0.06184723
1342 | 0.067465 | 1200 | 0.06184723
1350.09 | 0.067746 | 1211.538 | 0.06228514
1359.29 | 0.068071 | 1223.077 | 0.062721
1367.64 | 0.068346 | 1223.077 | 0.062721
1374.43 | 0.068575 | 1234.615 | 0.06315484
1382.61 | 0.068859 | 1234.615 | 0.06315484
1389.42 | 0.06909 | 1246.154 | 0.06358667
1397.49 | 0.069367 | 1257.692 | 0.06401652
1405.33 | 0.069653 | 1257.692 | 0.06401652
1412.19 | 0.069882 | 1269.231 | 0.06444439
1420.32 | 0.070154 | 1269.231 | 0.06444439
1428.11 | 0.070424 | 1280.769 | 0.06487031
1436 | 0.070682 | 1292.308 | 0.0652943
1441.5 | 0.070903 | 1292.308 | 0.0652943
1451 | 0.071224 | 1303.846 | 0.06571636
1458.82 | 0.071478 | 1303.846 | 0.06571636
1469.32 | 0.071859 | 1315.385 | 0.06613651
1477.96 | 0.07215 | 1326.923 | 0.06655477
1485.07 | 0.072376 | 1326.923 | 0.06655477
1493.74 | 0.072691 | 1338.462 | 0.06697116
1500.77 | 0.072932 | 1338.462 | 0.06697116
1507.56 | 0.073166 | 1350 | 0.0673857
1514.18 | 0.073371 | 1361.538 | 0.06779838
1522.41 | 0.073647 | 1361.538 | 0.06779838
1530.21 | 0.073912 | 1373.077 | 0.06820924
1536.65 | 0.074121 | 1373.077 | 0.06820924
1545.4 | 0.074397 | 1384.615 | 0.06861829
1555.29 | 0.074745 | 1384.615 | 0.06861829
1563.88 | 0.075037 | 1396.154 | 0.06902554
1572.42 | 0.075333 | 1407.692 | 0.069431
1579.9 | 0.075561 | 1407.692 | 0.069431
1587.94 | 0.075826 | 1419.231 | 0.0698347
1596.47 | 0.076122 | 1419.231 | 0.0698347
1603.69 | 0.07635 | 1430.769 | 0.07023663
1611.48 | 0.076612 | 1442.308 | 0.07063683
1619.42 | 0.076869 | 1442.308 | 0.07063683
1628.33 | 0.07717 | 1453.846 | 0.0710353
1637.31 | 0.077459 | 1453.846 | 0.0710353
1644.4 | 0.077687 | 1465.385 | 0.07143206
1651.17 | 0.077929 | 1476.923 | 0.07182711
1658.2 | 0.07815 | 1476.923 | 0.07182711
1667.22 | 0.078454 | 1488.462 | 0.07222048
1676.47 | 0.078766 | 1488.462 | 0.07222048
1685.26 | 0.079018 | 1500 | 0.07261218
1694.52 | 0.079333 | 1511.538 | 0.07300222
1700.93 | 0.079555 | 1511.538 | 0.07300222
1709.53 | 0.079832 | 1523.077 | 0.07339061
1717.93 | 0.080013 | 1523.077 | 0.07339061
1724.47 | 0.080335 | 1534.615 | 0.07377736
1732.44 | 0.080562 | 1546.154 | 0.0741625
1741.6 | 0.080851 | 1546.154 | 0.0741625
1749.96 | 0.081131 | 1557.692 | 0.07454602
1757.47 | 0.081373 | 1557.692 | 0.07454602
1766.89 | 0.081674 | 1569.231 | 0.07492795
1772.92 | 0.081864 | 1569.231 | 0.07492795
1781.59 | 0.082144 | 1580.769 | 0.07530829
1789.9 | 0.082409 | 1592.308 | 0.07568706
1797.88 | 0.082655 | 1592.308 | 0.07568706
1805.1 | 0.082905 | 1603.846 | 0.07606427
1815.03 | 0.083211 | 1603.846 | 0.07606427
1821.84 | 0.083425 | 1615.385 | 0.07643993
1829.14 | 0.083661 | 1626.923 | 0.07681405
1838.09 | 0.083946 | 1626.923 | 0.07681405
1844.69 | 0.08419 | 1638.462 | 0.07718665
1853.6 | 0.084444 | 1638.462 | 0.07718665
1860.33 | 0.084666 | 1650 | 0.07755773
1867.35 | 0.084878 | 1661.538 | 0.07792731
1876.53 | 0.085174 | 1661.538 | 0.07792731
1884.3 | 0.085404 | 1673.077 | 0.0782954
1890.01 | 0.085592 | 1673.077 | 0.0782954
1898.3 | 0.085853 | 1684.615 | 0.07866201
1906.29 | 0.086103 | 1696.154 | 0.07902715
1914.5 | 0.086386 | 1696.154 | 0.07902715
1922.26 | 0.086625 | 1707.692 | 0.07939083
1930.52 | 0.0869 | 1707.692 | 0.07939083
1937.49 | 0.087117 | 1719.231 | 0.07975306
1946.23 | 0.087403 | 1730.769 | 0.08011386
1954.96 | 0.087684 | 1730.769 | 0.08011386
1963.32 | 0.087935 | 1742.308 | 0.08047323
1971.51 | 0.088189 | 1742.308 | 0.08047323
1979.4 | 0.088437 | 1753.846 | 0.08083118
1988.26 | 0.08871 | 1753.846 | 0.08083118
1998.44 | 0.089032 | 1765.385 | 0.08118773
2005.58 | 0.089251 | 1776.923 | 0.08154288
2013.15 | 0.089484 | 1776.923 | 0.08154288
2020.71 | 0.089721 | 1788.462 | 0.08189665
2027.63 | 0.089919 | 1788.462 | 0.08189665
2035.09 | 0.090163 | 1800 | 0.08224906
2043.98 | 0.090448 | 1811.538 | 0.0826001
2051.68 | 0.090658 | 1811.538 | 0.0826001
2060.64 | 0.090927 | 1823.077 | 0.0829498
2067.84 | 0.091152 | 1823.077 | 0.0829498
2074.52 | 0.091371 | 1834.615 | 0.08329817
2082.43 | 0.091609 | 1846.154 | 0.08364522
2090.43 | 0.091864 | 1846.154 | 0.08364522
2096.97 | 0.092072 | 1857.692 | 0.08399095
2105.47 | 0.092339 | 1857.692 | 0.08399095
2112.59 | 0.092549 | 1869.231 | 0.08433539
2120.53 | 0.092793 | 1880.769 | 0.08467855
2130.11 | 0.093081 | 1880.769 | 0.08467855
2135.61 | 0.093243 | 1892.308 | 0.08502043
2144.52 | 0.093521 | 1892.308 | 0.08502043
2152.77 | 0.093773 | 1903.846 | 0.08536104
2159.54 | 0.093981 | 1915.385 | 0.08570041
2168.6 | 0.09426 | 1915.385 | 0.08570041
2176.99 | 0.09452 | 1926.923 | 0.08603855
2184 | 0.094759 | 1926.923 | 0.08603855
2193.02 | 0.09502 | 1938.462 | 0.08637545
2202.05 | 0.095283 | 1950 | 0.08671114
2210.41 | 0.095557 | 1950 | 0.08671114
2218.75 | 0.095812 | 1961.538 | 0.08704563
2226.66 | 0.096055 | 1961.538 | 0.08704563
2233.93 | 0.096269 | 1973.077 | 0.08737892
2242.41 | 0.096523 | 1973.077 | 0.08737892
2251.17 | 0.096792 | 1984.615 | 0.08771104
2258.38 | 0.097008 | 1996.154 | 0.08804199
2269.27 | 0.097345 | 1996.154 | 0.08804199
2277.58 | 0.097596 | 2007.692 | 0.08837178
2284.94 | 0.097819 | 2007.692 | 0.08837178
2292.96 | 0.098059 | 2019.231 | 0.08870042
2300.34 | 0.098286 | 2030.769 | 0.08902793
2308.6 | 0.098536 | 2030.769 | 0.08902793
2316.17 | 0.098767 | 2042.308 | 0.08935432
2324.01 | 0.098998 | 2042.308 | 0.08935432
2331.17 | 0.099216 | 2053.846 | 0.0896796
2339.76 | 0.099477 | 2065.385 | 0.09000377
2349.37 | 0.099759 | 2065.385 | 0.09000377
2357.03 | 0.099988 | 2076.923 | 0.09032685
2364.65 | 0.100231 | 2076.923 | 0.09032685
2372.68 | 0.100457 | 2088.462 | 0.09064886
2379.79 | 0.100665 | 2100 | 0.09096979
2388.09 | 0.100918 | 2100 | 0.09096979
2396.35 | 0.10117 | 2111.538 | 0.09128967
2403.71 | 0.10139 | 2111.538 | 0.09128967
2411.47 | 0.101603 | 2123.077 | 0.0916085
2419.58 | 0.101843 | 2134.615 | 0.0919263
2425.67 | 0.102039 | 2134.615 | 0.0919263
2431.81 | 0.102214 | 2146.154 | 0.09224306
2440.38 | 0.102466 | 2146.154 | 0.09224306
2448.31 | 0.102711 | 2157.692 | 0.09255882
2454.96 | 0.102913 | 2157.692 | 0.09255882
2463.06 | 0.103143 | 2169.231 | 0.09287356
2472 | 0.10341 | 2180.769 | 0.09318732
2480.91 | 0.10368 | 2180.769 | 0.09318732
2487.58 | 0.103878 | 2192.308 | 0.09350009
2494.67 | 0.104091 | 2192.308 | 0.09350009
2503.4 | 0.104346 | 2203.846 | 0.09381188
2509.96 | 0.104532 | 2215.385 | 0.09412271
2517.08 | 0.104769 | 2215.385 | 0.09412271
2526.92 | 0.105046 | 2226.923 | 0.09443259
2534.85 | 0.105282 | 2226.923 | 0.09443259
2543.57 | 0.105537 | 2238.462 | 0.09474152
2551.85 | 0.105802 | 2250 | 0.09504952
2561.09 | 0.106061 | 2250 | 0.09504952
2570.15 | 0.106326 | 2261.538 | 0.09535659
2578.66 | 0.10658 | 2261.538 | 0.09535659
2586.52 | 0.106807 | 2273.077 | 0.09566275
2594.68 | 0.10705 | 2284.615 | 0.09596801
2603.52 | 0.107323 | 2284.615 | 0.09596801
2611.03 | 0.107541 | 2296.154 | 0.09627237
2619.84 | 0.107801 | 2296.154 | 0.09627237
2626.63 | 0.108018 | 2307.692 | 0.09657584
2634.34 | 0.108233 | 2319.231 | 0.09687844
2642.28 | 0.108476 | 2319.231 | 0.09687844
2648.9 | 0.108671 | 2330.769 | 0.09718017
2655.56 | 0.108867 | 2330.769 | 0.09718017
2663.08 | 0.109084 | 2342.308 | 0.09748105
2671.88 | 0.109349 | 2342.308 | 0.09748105
2677.95 | 0.109532 | 2353.846 | 0.09778107
2685.81 | 0.109768 | 2365.385 | 0.09808026
2692.28 | 0.109957 | 2365.385 | 0.09808026
2702.54 | 0.110255 | 2376.923 | 0.09837862
2712.25 | 0.110539 | 2376.923 | 0.09837862
2720.01 | 0.11077 | 2388.462 | 0.09867616
2728.62 | 0.111035 | 2400 | 0.09897289
2737.79 | 0.111293 | 2400 | 0.09897289
2746.25 | 0.111548 | 2411.538 | 0.09926882
2752.51 | 0.111731 | 2411.538 | 0.09926882
2761.17 | 0.111986 | 2423.077 | 0.09956395
2769.74 | 0.112231 | 2434.615 | 0.0998583
2778.7 | 0.112495 | 2434.615 | 0.0998583
2787.23 | 0.112766 | 2446.154 | 0.1001519
2794.74 | 0.11297 | 2446.154 | 0.1001519
2801.04 | 0.113155 | 2457.692 | 0.1004447
2809.84 | 0.11342 | 2469.231 | 0.1007367
2815.96 | 0.113604 | 2469.231 | 0.1007367
2823.52 | 0.113821 | 2480.769 | 0.101028
2832.16 | 0.114077 | 2480.769 | 0.101028
2839.37 | 0.114294 | 2492.308 | 0.1013186
2845.96 | 0.114491 | 2503.846 | 0.1016084
2854.47 | 0.114733 | 2503.846 | 0.1016084
2862.74 | 0.114969 | 2515.385 | 0.1018975
2870.38 | 0.115196 | 2515.385 | 0.1018975
2878.29 | 0.115426 | 2526.923 | 0.1021859
2885 | 0.115637 | 2538.462 | 0.1024736
2892.61 | 0.115854 | 2538.462 | 0.1024736
2900.75 | 0.116092 | 2550 | 0.1027606
2908.39 | 0.116323 | 2550 | 0.1027606
2916.71 | 0.116561 | 2561.538 | 0.1030469
2924.31 | 0.116791 | 2561.538 | 0.1030469
2930.93 | 0.116978 | 2573.077 | 0.1033325
2939.41 | 0.117235 | 2584.615 | 0.1036175
2947.35 | 0.117468 | 2584.615 | 0.1036175
2953.37 | 0.117638 | 2596.154 | 0.1039017
2961.04 | 0.117874 | 2596.154 | 0.1039017
2968.27 | 0.118075 | 2607.692 | 0.1041854
2977.61 | 0.11836 | 2619.231 | 0.1044683
2984.22 | 0.118531 | 2619.231 | 0.1044683
2991.48 | 0.118742 | 2630.769 | 0.1047507
3002.54 | 0.119069 | 2630.769 | 0.1047507
3011.05 | 0.119317 | 2642.308 | 0.1050324
3019.17 | 0.119571 | 2653.846 | 0.1053134
3025.83 | 0.119759 | 2653.846 | 0.1053134
3032.47 | 0.119951 | 2665.385 | 0.1055939
3040.38 | 0.120195 | 2665.385 | 0.1055939
3047.55 | 0.120402 | 2676.923 | 0.1058737
3056.91 | 0.120686 | 2688.462 | 0.106153
3065.69 | 0.12094 | 2688.462 | 0.106153
3072.83 | 0.121159 | 2700 | 0.1064316
3080.92 | 0.121389 | 2700 | 0.1064316
3088.43 | 0.121616 | 2711.538 | 0.1067097
3097.65 | 0.121875 | 2723.077 | 0.1069872
3105.95 | 0.122106 | 2723.077 | 0.1069872
3112.09 | 0.122296 | 2734.615 | 0.1072641
3120.88 | 0.122543 | 2734.615 | 0.1072641
3126.77 | 0.12272 | 2746.154 | 0.1075405
3134.06 | 0.122927 | 2746.154 | 0.1075405
3141.52 | 0.123143 | 2757.692 | 0.1078163
3150.08 | 0.123389 | 2769.231 | 0.1080915
3157.92 | 0.123618 | 2769.231 | 0.1080915
3165.31 | 0.123846 | 2780.769 | 0.1083662
3174.42 | 0.124096 | 2780.769 | 0.1083662
3180.24 | 0.124253 | 2792.308 | 0.1086404
3189.1 | 0.124536 | 2803.846 | 0.1089141
3197.68 | 0.124789 | 2803.846 | 0.1089141
3204.87 | 0.124987 | 2815.385 | 0.1091872
3212.41 | 0.12521 | 2815.385 | 0.1091872
3219.68 | 0.125417 | 2826.923 | 0.1094598
3227.92 | 0.12566 | 2838.462 | 0.1097319
3235.88 | 0.125894 | 2838.462 | 0.1097319
3245.21 | 0.126169 | 2850 | 0.1100036
3251.77 | 0.126352 | 2850 | 0.1100036
3260.12 | 0.126611 | 2861.538 | 0.1102747
3267.67 | 0.126824 | 2873.077 | 0.1105453
3275.11 | 0.127037 | 2873.077 | 0.1105453
3283.58 | 0.127275 | 2884.615 | 0.1108155
3291.02 | 0.127505 | 2884.615 | 0.1108155
3301.03 | 0.127787 | 2896.154 | 0.1110852
3308.47 | 0.128011 | 2907.692 | 0.1113545
3316.33 | 0.128241 | 2907.692 | 0.1113545
3323.42 | 0.128442 | 2919.231 | 0.1116233
3331.2 | 0.128683 | 2919.231 | 0.1116233
3338.64 | 0.128901 | 2930.769 | 0.1118916
3347.55 | 0.129155 | 2930.769 | 0.1118916
3355.77 | 0.129397 | 2942.308 | 0.1121595
3362.95 | 0.129604 | 2953.846 | 0.112427
3370.21 | 0.129803 | 2953.846 | 0.112427
3376.83 | 0.130005 | 2965.385 | 0.112694
3383.74 | 0.130229 | 2965.385 | 0.112694
3392.23 | 0.130451 | 2976.923 | 0.1129607
3399.84 | 0.130679 | 2988.462 | 0.1132269
3407.38 | 0.1309 | 2988.462 | 0.1132269
3414.75 | 0.131107 | 3000 | 0.1134927
3422.19 | 0.131334 | 3000 | 0.1134927
3428.8 | 0.131529 | 3011.538 | 0.1137581
3436.56 | 0.131739 | 3023.077 | 0.1140231
3444.1 | 0.13198 | 3023.077 | 0.1140231
3451.41 | 0.132199 | 3034.615 | 0.1142878
3459.68 | 0.132436 | 3034.615 | 0.1142878
3467.71 | 0.132671 | 3046.154 | 0.114552
3475.75 | 0.132902 | 3057.692 | 0.1148159
3482.11 | 0.13309 | 3057.692 | 0.1148159
3489.38 | 0.13331 | 3069.231 | 0.1150794
3495.85 | 0.13349 | 3069.231 | 0.1150794
3502.78 | 0.133704 | 3080.769 | 0.1153426
3509.79 | 0.133909 | 3092.308 | 0.1156054
3517.46 | 0.134136 | 3092.308 | 0.1156054
3525.42 | 0.134381 | 3103.846 | 0.1158679
3531.26 | 0.134548 | 3103.846 | 0.1158679
3537.2 | 0.134727 | 3115.385 | 0.11613
3545.24 | 0.134958 | 3126.923 | 0.1163918
3550.91 | 0.13512 | 3126.923 | 0.1163918
3560.19 | 0.135387 | 3138.462 | 0.1166533
3567.58 | 0.135594 | 3138.462 | 0.1166533
3575.37 | 0.13584 | 3150 | 0.1169144
3583.56 | 0.136075 | 3150 | 0.1169144
3591.55 | 0.136317 | 3161.538 | 0.1171753
3598.76 | 0.136536 | 3173.077 | 0.1174358
3606.77 | 0.136772 | 3173.077 | 0.1174358
3613.06 | 0.136953 | 3184.615 | 0.1176961
3618.65 | 0.137131 | 3184.615 | 0.1176961
3625.44 | 0.13732 | 3196.154 | 0.117956
3632.85 | 0.137544 | 3207.692 | 0.1182157
3640.59 | 0.137774 | 3207.692 | 0.1182157
3648.7 | 0.138009 | 3219.231 | 0.1184751
3655.62 | 0.138215 | 3219.231 | 0.1184751
3664.23 | 0.138491 | 3230.769 | 0.1187342
3672.17 | 0.138712 | 3242.308 | 0.118993
3680.53 | 0.138957 | 3242.308 | 0.118993
3687.3 | 0.139168 | 3253.846 | 0.1192516
3695.48 | 0.139422 | 3253.846 | 0.1192516
3706.11 | 0.139739 | 3265.385 | 0.11951
3712.75 | 0.139937 | 3276.923 | 0.1197681
3721.27 | 0.140203 | 3276.923 | 0.1197681
3728.03 | 0.1404 | 3288.462 | 0.1200259
3735.94 | 0.140633 | 3288.462 | 0.1200259
3743.56 | 0.140861 | 3300 | 0.1202835
3751.5 | 0.141096 | 3311.538 | 0.1205409
3760.21 | 0.141357 | 3311.538 | 0.1205409
3768.14 | 0.1416 | 3323.077 | 0.1207981
3775.16 | 0.141807 | 3323.077 | 0.1207981
3781.92 | 0.142015 | 3334.615 | 0.121055
3788.81 | 0.142226 | 3334.615 | 0.121055
3796.74 | 0.142459 | 3346.154 | 0.1213118
3804.84 | 0.142711 | 3357.692 | 0.1215683
3812.85 | 0.142933 | 3357.692 | 0.1215683
3820.59 | 0.143158 | 3369.231 | 0.1218247
3827.43 | 0.143364 | 3369.231 | 0.1218247
3837.04 | 0.143656 | 3380.769 | 0.1220808
3844.39 | 0.143873 | 3392.308 | 0.1223368
3854.35 | 0.144177 | 3392.308 | 0.1223368
3863.14 | 0.144439 | 3403.846 | 0.1225926
3869.85 | 0.144641 | 3403.846 | 0.1225926
3878.69 | 0.1449 | 3415.385 | 0.1228483
3884.59 | 0.14507 | 3426.923 | 0.1231037
3889.87 | 0.145226 | 3426.923 | 0.1231037
3898.29 | 0.14548 | 3438.462 | 0.1233591
3905.87 | 0.145707 | 3438.462 | 0.1233591
3913.52 | 0.145939 | 3450 | 0.1236142
3922.4 | 0.146209 | 3461.538 | 0.1238692
3929.37 | 0.146421 | 3461.538 | 0.1238692
3936.93 | 0.146639 | 3473.077 | 0.1241241
3944.66 | 0.14688 | 3473.077 | 0.1241241
3952.72 | 0.147125 | 3484.615 | 0.1243789
3959.19 | 0.147315 | 3496.154 | 0.1246335
3967.48 | 0.147569 | 3496.154 | 0.1246335
3975.69 | 0.147822 | 3507.692 | 0.124888
3983.88 | 0.148067 | 3507.692 | 0.124888
3992.66 | 0.148331 | 3519.231 | 0.1251424
3999.53 | 0.148546 | 3519.231 | 0.1251424
4007.01 | 0.148769 | 3530.769 | 0.1253967
4013.58 | 0.148967 | 3542.308 | 0.1256509
4020.87 | 0.149186 | 3542.308 | 0.1256509
4028.68 | 0.149428 | 3553.846 | 0.125905
4041.34 | 0.149804 | 3553.846 | 0.125905
4048.08 | 0.150007 | 3565.385 | 0.126159
4055.19 | 0.150225 | 3576.923 | 0.1264129
4061.4 | 0.150418 | 3576.923 | 0.1264129
4067.82 | 0.150623 | 3588.462 | 0.1266668
4077 | 0.150894 | 3588.462 | 0.1266668
4084.82 | 0.151083 | 3600 | 0.1269206
4091.93 | 0.1513 | 3611.538 | 0.1271743
4099.39 | 0.151576 | 3611.538 | 0.1271743
4108.18 | 0.151863 | 3623.077 | 0.127428
4116.1 | 0.152091 | 3623.077 | 0.127428
4123.51 | 0.152323 | 3634.615 | 0.1276816
4130.52 | 0.152553 | 3646.154 | 0.1279352
4136.39 | 0.152726 | 3646.154 | 0.1279352
4142.88 | 0.152922 | 3657.692 | 0.1281888
4149.42 | 0.15314 | 3657.692 | 0.1281888
4156.73 | 0.153361 | 3669.231 | 0.1284423
4165.35 | 0.153635 | 3680.769 | 0.1286958
4173.33 | 0.153885 | 3680.769 | 0.1286958
4179.99 | 0.154087 | 3692.308 | 0.1289493
4187.48 | 0.154311 | 3692.308 | 0.1289493
4194.5 | 0.154524 | 3703.846 | 0.1292028
4201.34 | 0.154745 | 3703.846 | 0.1292028
4209.57 | 0.154999 | 3715.385 | 0.1294563
4218.13 | 0.155263 | 3726.923 | 0.1297098
4224.45 | 0.155463 | 3726.923 | 0.1297098
4232.14 | 0.155701 | 3738.462 | 0.1299633
4239.97 | 0.155937 | 3738.462 | 0.1299633
4245.69 | 0.156122 | 3750 | 0.1302168
4252.55 | 0.156311 | 3761.538 | 0.1304704
4260.54 | 0.156561 | 3761.538 | 0.1304704
4266.16 | 0.156746 | 3773.077 | 0.1307239
4273.3 | 0.156971 | 3773.077 | 0.1307239
4281.46 | 0.157243 | 3784.615 | 0.1309776
4291.19 | 0.157549 | 3796.154 | 0.1312312
4298.81 | 0.157777 | 3796.154 | 0.1312312
4305.69 | 0.157999 | 3807.692 | 0.1314849
4313.08 | 0.158236 | 3807.692 | 0.1314849
4322 | 0.15852 | 3819.231 | 0.1317387
4328.91 | 0.158737 | 3830.769 | 0.1319926
4337.59 | 0.158995 | 3830.769 | 0.1319926
4344.73 | 0.159239 | 3842.308 | 0.1322465
4352.68 | 0.15949 | 3842.308 | 0.1322465
4362.33 | 0.159784 | 3853.846 | 0.1325005
4369.85 | 0.160018 | 3865.385 | 0.1327546
4376.31 | 0.160225 | 3865.385 | 0.1327546
4383.67 | 0.160469 | 3876.923 | 0.1330087
4391.34 | 0.160712 | 3876.923 | 0.1330087
4396.83 | 0.160883 | 3888.462 | 0.133263
4404.56 | 0.161141 | 3900 | 0.1335174
4413.3 | 0.161417 | 3900 | 0.1335174
4420.27 | 0.161691 | 3911.538 | 0.1337719
4428.7 | 0.162011 | 3911.538 | 0.1337719
4437.06 | 0.162281 | 3923.077 | 0.1340265
4443.05 | 0.162469 | 3923.077 | 0.1340265
4450.34 | 0.162704 | 3934.615 | 0.1342813
4458.71 | 0.162979 | 3946.154 | 0.1345362
4466.29 | 0.163225 | 3946.154 | 0.1345362
4474.65 | 0.163494 | 3957.692 | 0.1347912
4482.92 | 0.163754 | 3957.692 | 0.1347912
4491.37 | 0.164029 | 3969.231 | 0.1350464
4497.2 | 0.164218 | 3980.769 | 0.1353017
4503.94 | 0.16443 | 3980.769 | 0.1353017
4509.92 | 0.164629 | 3992.308 | 0.1355572
4517.11 | 0.164867 | 3992.308 | 0.1355572
4525.08 | 0.165125 | 4003.846 | 0.1358129
4532.31 | 0.165347 | 4015.385 | 0.1360688
4539.1 | 0.165577 | 4015.385 | 0.1360688
4546.64 | 0.165834 | 4026.923 | 0.1363248
4553.56 | 0.166056 | 4026.923 | 0.1363248
4560.02 | 0.166266 | 4038.462 | 0.1365811
4570.35 | 0.166605 | 4050 | 0.1368375
4579.61 | 0.166928 | 4050 | 0.1368375
4587.93 | 0.16719 | 4061.538 | 0.1370942
4593.91 | 0.167387 | 4061.538 | 0.1370942
4600.53 | 0.167606 | 4073.077 | 0.1373511
4606.6 | 0.167799 | 4084.615 | 0.1376082
4612.51 | 0.167997 | 4084.615 | 0.1376082
4619.55 | 0.168233 | 4096.154 | 0.1378655
4627.76 | 0.1685 | 4096.154 | 0.1378655
4634.25 | 0.168716 | 4107.692 | 0.1381231
4640.74 | 0.168929 | 4107.692 | 0.1381231
4647.65 | 0.169161 | 4119.231 | 0.138381
4654.29 | 0.169378 | 4130.769 | 0.138639
4661.36 | 0.169613 | 4130.769 | 0.138639
4669.07 | 0.169876 | 4142.308 | 0.1388974
4675.86 | 0.170096 | 4142.308 | 0.1388974
4684.05 | 0.170369 | 4153.846 | 0.139156
4692.24 | 0.170644 | 4165.385 | 0.139415
4698.57 | 0.170847 | 4165.385 | 0.139415
4705.64 | 0.171078 | 4176.923 | 0.1396742
4713.7 | 0.171356 | 4176.923 | 0.1396742
4721.52 | 0.171616 | 4188.462 | 0.1399337
4730.5 | 0.171914 | 4200 | 0.1401935
4738.79 | 0.172195 | 4200 | 0.1401935
4744.98 | 0.172412 | 4211.538 | 0.1404536
4751.82 | 0.172636 | 4211.538 | 0.1404536
4759.83 | 0.172921 | 4223.077 | 0.1407141
4767.04 | 0.173154 | 4234.615 | 0.1409749
4775.41 | 0.173444 | 4234.615 | 0.1409749
4781.4 | 0.17365 | 4246.154 | 0.141236
4788.39 | 0.173877 | 4246.154 | 0.141236
4795.05 | 0.174103 | 4257.692 | 0.1414975
4802.19 | 0.174351 | 4269.231 | 0.1417593
4809.55 | 0.174612 | 4269.231 | 0.1417593
4817.32 | 0.174864 | 4280.769 | 0.1420215
4824.05 | 0.175102 | 4280.769 | 0.1420215
4832.74 | 0.175392 | 4292.308 | 0.1422841
4839.83 | 0.175633 | 4292.308 | 0.1422841
4846.94 | 0.175873 | 4303.846 | 0.1425471
4854.73 | 0.176147 | 4315.385 | 0.1428105
4862.45 | 0.176419 | 4315.385 | 0.1428105
4869.08 | 0.176647 | 4326.923 | 0.1430743
4876.2 | 0.17689 | 4326.923 | 0.1430743
4883.78 | 0.177172 | 4338.462 | 0.1433385
4890.65 | 0.1774 | 4350 | 0.1436031
4897.76 | 0.17766 | 4350 | 0.1436031
4904.72 | 0.177888 | 4361.538 | 0.1438681
4911.07 | 0.178122 | 4361.538 | 0.1438681
4917.2 | 0.178336 | 4373.077 | 0.1441336
4924.67 | 0.178603 | 4384.615 | 0.1443996
4932.59 | 0.178882 | 4384.615 | 0.1443996
4940.77 | 0.179162 | 4396.154 | 0.144666
4948.54 | 0.179428 | 4396.154 | 0.144666
4955.2 | 0.179677 | 4407.692 | 0.1449329
4961.84 | 0.179909 | 4419.231 | 0.1452002
4969.32 | 0.180173 | 4419.231 | 0.1452002
4976.01 | 0.180409 | 4430.769 | 0.1454681
4982.01 | 0.180627 | 4430.769 | 0.1454681
4988.27 | 0.180847 | 4442.308 | 0.1457364
4995.78 | 0.181111 | 4453.846 | 0.1460053
5005.97 | 0.181469 | 4453.846 | 0.1460053
5012.9 | 0.181724 | 4465.385 | 0.1462747
5018.78 | 0.181944 | 4465.385 | 0.1462747
5025.91 | 0.182196 | 4476.923 | 0.1465447
5032.48 | 0.182425 | 4488.462 | 0.1468151
5040.14 | 0.182708 | 4488.462 | 0.1468151
5046.66 | 0.182934 | 4500 | 0.1470862
5053.64 | 0.183188 | 4500 | 0.1470862
5059.93 | 0.183416 | 4511.538 | 0.1473578
5067.22 | 0.183692 | 4511.538 | 0.1473578
5073.16 | 0.183897 | 4523.077 | 0.14763
5079.3 | 0.184117 | 4534.615 | 0.1479028
5085.84 | 0.184366 | 4534.615 | 0.1479028
5094.65 | 0.184696 | 4546.154 | 0.1481761
5101.5 | 0.184945 | 4546.154 | 0.1481761
5108.9 | 0.185217 | 4557.692 | 0.1484501
5114.87 | 0.185423 | 4569.231 | 0.1487247
5121.19 | 0.185657 | 4569.231 | 0.1487247
5127.5 | 0.185886 | 4580.769 | 0.149
5132.97 | 0.186098 | 4580.769 | 0.149
5138.89 | 0.186306 | 4592.308 | 0.1492759
5147.5 | 0.186615 | 4603.846 | 0.1495525
5155.01 | 0.186888 | 4603.846 | 0.1495525
5161.43 | 0.187126 | 4615.385 | 0.1498297
5168.52 | 0.187393 | 4615.385 | 0.1498297
5174.78 | 0.187624 | 4626.923 | 0.1501077
5180.8 | 0.18785 | 4638.462 | 0.1503863
5186.86 | 0.188078 | 4638.462 | 0.1503863
5193.63 | 0.188332 | 4650 | 0.1506656
5201.34 | 0.188625 | 4650 | 0.1506656
5209.95 | 0.188958 | 4661.538 | 0.1509457
5216.36 | 0.189202 | 4673.077 | 0.1512265
5222.56 | 0.189443 | 4673.077 | 0.1512265
5228.1 | 0.189645 | 4684.615 | 0.1515081
5233.88 | 0.189864 | 4684.615 | 0.1515081
5240.33 | 0.19011 | 4696.154 | 0.1517904
5246.96 | 0.190355 | 4696.154 | 0.1517904
5252.73 | 0.190553 | 4707.692 | 0.1520735
5259.59 | 0.19082 | 4719.231 | 0.1523574
5264.94 | 0.191022 | 4719.231 | 0.1523574
5271.15 | 0.191256 | 4730.769 | 0.1526421
5277.47 | 0.191501 | 4730.769 | 0.1526421
5283.36 | 0.191721 | 4742.308 | 0.1529276
5289.23 | 0.191942 | 4753.846 | 0.153214
5296.46 | 0.192214 | 4753.846 | 0.153214
5303.4 | 0.192485 | 4765.385 | 0.1535012
5310.76 | 0.192767 | 4765.385 | 0.1535012
5315.91 | 0.192975 | 4776.923 | 0.1537893
5320.63 | 0.193157 | 4788.462 | 0.1540783
5325.91 | 0.193359 | 4788.462 | 0.1540783
5331.95 | 0.193589 | 4800 | 0.1543682
5339.02 | 0.193864 | 4800 | 0.1543682
5346.61 | 0.194152 | 4811.538 | 0.1546589
5356.69 | 0.194566 | 4823.077 | 0.1549507
5364.03 | 0.194848 | 4823.077 | 0.1549507
5370.89 | 0.19511 | 4834.615 | 0.1552433
5379.88 | 0.195475 | 4834.615 | 0.1552433
5385.79 | 0.195704 | 4846.154 | 0.155537
5392.98 | 0.195993 | 4857.692 | 0.1558316
5401.2 | 0.196328 | 4857.692 | 0.1558316
5408.81 | 0.196642 | 4869.231 | 0.1561272
5415.3 | 0.196885 | 4869.231 | 0.1561272
5422.92 | 0.197192 | 4880.769 | 0.1564238
5428.75 | 0.197438 | 4880.769 | 0.1564238
5436.74 | 0.197761 | 4892.308 | 0.1567215
5443.83 | 0.198038 | 4903.846 | 0.1570202
5450.84 | 0.198332 | 4903.846 | 0.1570202
5458.78 | 0.19865 | 4915.385 | 0.1573199
5464.7 | 0.198889 | 4915.385 | 0.1573199
5469.44 | 0.199077 | 4926.923 | 0.1576208
5475.7 | 0.199335 | 4938.462 | 0.1579228
5482.85 | 0.199628 | 4938.462 | 0.1579228
5491.08 | 0.199964 | 4950 | 0.1582259
5499.71 | 0.200313 | 4950 | 0.1582259
5508.83 | 0.200684 | 4961.538 | 0.1585302
5515.82 | 0.200979 | 4973.077 | 0.1588356
5523.46 | 0.201295 | 4973.077 | 0.1588356
5529.39 | 0.201536 | 4984.615 | 0.1591422
5536.83 | 0.201851 | 4984.615 | 0.1591422
5546.25 | 0.202262 | 4996.154 | 0.15945
5553.86 | 0.202577 | 5007.692 | 0.1597591
5560.57 | 0.202842 | 5007.692 | 0.1597591
5567.56 | 0.203141 | 5019.231 | 0.1600694
5573.92 | 0.203404 | 5019.231 | 0.1600694
5582.86 | 0.203789 | 5030.769 | 0.1603809
5590.2 | 0.204105 | 5042.308 | 0.1606938
5597.22 | 0.204402 | 5042.308 | 0.1606938
5604.1 | 0.2047 | 5053.846 | 0.161008
5611 | 0.204993 | 5053.846 | 0.161008
5616.34 | 0.205221 | 5065.385 | 0.1613235
5624.29 | 0.205578 | 5076.923 | 0.1616404
5632.51 | 0.205924 | 5076.923 | 0.1616404
5639.17 | 0.206205 | 5088.462 | 0.1619587
5645.79 | 0.206488 | 5088.462 | 0.1619587
5652.85 | 0.206805 | 5100 | 0.1622785
5658.29 | 0.207037 | 5100 | 0.1622785
5665.24 | 0.20735 | 5111.538 | 0.1625996
5672.25 | 0.207657 | 5123.077 | 0.1629222
5678.71 | 0.207934 | 5123.077 | 0.1629222
5686.38 | 0.20828 | 5134.615 | 0.1632464
5693.93 | 0.208617 | 5134.615 | 0.1632464
5700.35 | 0.2089 | 5146.154 | 0.163572
5707.02 | 0.209187 | 5157.692 | 0.1638992
5714.81 | 0.209562 | 5157.692 | 0.1638992
5722.25 | 0.209875 | 5169.231 | 0.164228
5728.54 | 0.210161 | 5169.231 | 0.164228
5734.25 | 0.210411 | 5180.769 | 0.1645583
5740.36 | 0.210706 | 5192.308 | 0.1648903
5747.36 | 0.211017 | 5192.308 | 0.1648903
5753.8 | 0.21131 | 5203.846 | 0.165224
5763.2 | 0.211735 | 5203.846 | 0.165224
5770.59 | 0.212064 | 5215.385 | 0.1655594
5775.71 | 0.212294 | 5226.923 | 0.1658965
5781.28 | 0.212557 | 5226.923 | 0.1658965
5787.69 | 0.212871 | 5238.462 | 0.1662353
5793.55 | 0.213122 | 5238.462 | 0.1662353
5800.34 | 0.213445 | 5250 | 0.166576
5807.84 | 0.213812 | 5261.538 | 0.1669184
5814.13 | 0.214103 | 5261.538 | 0.1669184
5821.04 | 0.214425 | 5273.077 | 0.1672627
5827.75 | 0.214738 | 5273.077 | 0.1672627
5833.27 | 0.215009 | 5284.615 | 0.1676089
5840.63 | 0.215334 | 5284.615 | 0.1676089
5848.52 | 0.215725 | 5296.154 | 0.167957
5854.68 | 0.216008 | 5307.692 | 0.1683071
5861.93 | 0.216358 | 5307.692 | 0.1683071
5868.74 | 0.216697 | 5319.231 | 0.1686592
5875.41 | 0.217003 | 5319.231 | 0.1686592
5883.56 | 0.217401 | 5330.769 | 0.1690133
5889.81 | 0.217707 | 5342.308 | 0.1693694
5894.9 | 0.21795 | 5342.308 | 0.1693694
5901.18 | 0.218247 | 5353.846 | 0.1697277
5908 | 0.21859 | 5353.846 | 0.1697277
5913.8 | 0.218865 | 5365.385 | 0.1700881
5921.03 | 0.219213 | 5376.923 | 0.1704507
5927.44 | 0.219547 | 5376.923 | 0.1704507
5933.74 | 0.219867 | 5388.462 | 0.1708155
5941.28 | 0.220234 | 5388.462 | 0.1708155
5947.64 | 0.220557 | 5400 | 0.1711826
5955.01 | 0.220925 | 5411.538 | 0.171552
5962.17 | 0.221281 | 5411.538 | 0.171552
5969.03 | 0.221634 | 5423.077 | 0.1719237
5975.24 | 0.221958 | 5423.077 | 0.1719237
5983.11 | 0.222369 | 5434.615 | 0.1722979
5988.53 | 0.222639 | 5446.154 | 0.1726745
5994.81 | 0.222967 | 5446.154 | 0.1726745
6000.11 | 0.223242 | 5457.692 | 0.1730536
6005.4 | 0.223519 | 5457.692 | 0.1730536
6011.72 | 0.223839 | 5469.231 | 0.1734352
6017.28 | 0.22414 | 5469.231 | 0.1734352
6022.37 | 0.22441 | 5480.769 | 0.1738194
6028.51 | 0.224725 | 5492.308 | 0.1742063
6034.5 | 0.225044 | 5492.308 | 0.1742063
6040.29 | 0.225334 | 5503.846 | 0.1745959
6045.99 | 0.225644 | 5503.846 | 0.1745959
6053.42 | 0.226021 | 5515.385 | 0.1749882
6059.36 | 0.226339 | 5526.923 | 0.1753833
6065.88 | 0.226675 | 5526.923 | 0.1753833
6072.95 | 0.227052 | 5538.462 | 0.1757814
6078.49 | 0.227349 | 5538.462 | 0.1757814
6085.82 | 0.22774 | 5550 | 0.1761823
6093.14 | 0.228159 | 5561.538 | 0.1765862
6099.28 | 0.228514 | 5561.538 | 0.1765862
6106.51 | 0.228905 | 5573.077 | 0.1769932
6112.43 | 0.229226 | 5573.077 | 0.1769932
6117.45 | 0.22951 | 5584.615 | 0.1774033
6122.66 | 0.229797 | 5596.154 | 0.1778165
6130.01 | 0.2302 | 5596.154 | 0.1778165
6135.85 | 0.230522 | 5607.692 | 0.1782331
6141.63 | 0.230859 | 5607.692 | 0.1782331
6149.43 | 0.231306 | 5619.231 | 0.1786529
6156.59 | 0.231708 | 5630.769 | 0.1790761
6163.62 | 0.23211 | 5630.769 | 0.1790761
6171.01 | 0.232532 | 5642.308 | 0.1795028
6177.21 | 0.232887 | 5642.308 | 0.1795028
6183.95 | 0.233279 | 5653.846 | 0.179933
6189.84 | 0.233625 | 5665.385 | 0.1803669
6196.37 | 0.233987 | 5665.385 | 0.1803669
6203.49 | 0.234404 | 5676.923 | 0.1808044
6209.87 | 0.234765 | 5676.923 | 0.1808044
6215.12 | 0.235099 | 5688.462 | 0.1812458
6221.46 | 0.235477 | 5688.462 | 0.1812458
6226.75 | 0.235795 | 5700 | 0.181691
6232.71 | 0.236149 | 5711.538 | 0.1821402
6238.48 | 0.236495 | 5711.538 | 0.1821402
6244.25 | 0.236848 | 5723.077 | 0.1825934
6251.11 | 0.237265 | 5723.077 | 0.1825934
6257.93 | 0.237671 | 5734.615 | 0.1830508
6262.47 | 0.237955 | 5746.154 | 0.1835125
6267.91 | 0.238289 | 5746.154 | 0.1835125
6274.5 | 0.238694 | 5757.692 | 0.1839785
6280.21 | 0.239052 | 5757.692 | 0.1839785
6287.03 | 0.239465 | 5769.231 | 0.1844489
6293.05 | 0.239849 | 5780.769 | 0.1849239
6298.92 | 0.240218 | 5780.769 | 0.1849239
6305.43 | 0.240641 | 5792.308 | 0.1854036
6310.59 | 0.240966 | 5792.308 | 0.1854036
6315.28 | 0.241275 | 5803.846 | 0.1858881
6321.67 | 0.241665 | 5815.385 | 0.1863775
6328.22 | 0.24209 | 5815.385 | 0.1863775
6332.79 | 0.242391 | 5826.923 | 0.186872
6339.07 | 0.242795 | 5826.923 | 0.186872
6345.64 | 0.243238 | 5838.462 | 0.1873716
6350.83 | 0.243567 | 5850 | 0.1878766
6356.48 | 0.243968 | 5850 | 0.1878766
6362.21 | 0.244325 | 5861.538 | 0.188387
6367.2 | 0.244665 | 5861.538 | 0.188387
6372.43 | 0.245012 | 5873.077 | 0.188903
6378.21 | 0.245408 | 5873.077 | 0.188903
6382.93 | 0.245709 | 5884.615 | 0.1894247
6388.58 | 0.246101 | 5896.154 | 0.1899524
6395.11 | 0.246535 | 5896.154 | 0.1899524
6402.73 | 0.247058 | 5907.692 | 0.1904861
6409.76 | 0.247557 | 5907.692 | 0.1904861
6415.88 | 0.247898 | 5919.231 | 0.191026
6422.12 | 0.248294 | 5930.769 | 0.1915724
6428.83 | 0.248734 | 5930.769 | 0.1915724
6434.22 | 0.249089 | 5942.308 | 0.1921252
6441.36 | 0.249573 | 5942.308 | 0.1921252
6449.77 | 0.250182 | 5953.846 | 0.1926848
6456.37 | 0.250646 | 5965.385 | 0.1932514
6463.1 | 0.251136 | 5965.385 | 0.1932514
6469.4 | 0.251592 | 5976.923 | 0.1938251
6474.19 | 0.251947 | 5976.923 | 0.1938251
6479.53 | 0.252337 | 5988.462 | 0.1944061
6485.17 | 0.252764 | 6000 | 0.1949946
6489.92 | 0.253123 | 6000 | 0.1949946
6496.23 | 0.2536 | 6011.538 | 0.1955909
6503.51 | 0.254161 | 6011.538 | 0.1955909
6510.05 | 0.25467 | 6023.077 | 0.1961953
6517.29 | 0.255227 | 6034.615 | 0.1968078
6523.33 | 0.255712 | 6034.615 | 0.1968078
6528.5 | 0.256111 | 6046.154 | 0.1974289
6534.8 | 0.25662 | 6046.154 | 0.1974289
6540.98 | 0.257116 | 6057.692 | 0.1980587
6546.52 | 0.25757 | 6057.692 | 0.1980587
6551.96 | 0.257996 | 6069.231 | 0.1986976
6557.24 | 0.25844 | 6080.769 | 0.1993458
6563.62 | 0.258957 | 6080.769 | 0.1993458
6570.49 | 0.259549 | 6092.308 | 0.2000037
6576.48 | 0.260042 | 6092.308 | 0.2000037
6581.85 | 0.260495 | 6103.846 | 0.2006715
6587.21 | 0.26097 | 6115.385 | 0.2013496
6593.07 | 0.261462 | 6115.385 | 0.2013496
6599.84 | 0.262052 | 6126.923 | 0.2020384
6606.86 | 0.262683 | 6126.923 | 0.2020384
6612.85 | 0.263217 | 6138.462 | 0.2027382
6619.28 | 0.263785 | 6150 | 0.2034494
6625.35 | 0.264335 | 6150 | 0.2034494
6631.11 | 0.264857 | 6161.538 | 0.2041724
6637.83 | 0.26548 | 6161.538 | 0.2041724
6645.7 | 0.266206 | 6173.077 | 0.2049077
6651.34 | 0.266743 | 6184.615 | 0.2056557
6657.6 | 0.267333 | 6184.615 | 0.2056557
6663.36 | 0.267893 | 6196.154 | 0.2064169
6668.14 | 0.268361 | 6196.154 | 0.2064169
6674.02 | 0.268929 | 6207.692 | 0.2071919
6682.13 | 0.269738 | 6219.231 | 0.2079811
6688.43 | 0.270371 | 6219.231 | 0.2079811
6694.79 | 0.271017 | 6230.769 | 0.2087852
6702.6 | 0.271835 | 6230.769 | 0.2087852
6707.59 | 0.272358 | 6242.308 | 0.2096047
6712.82 | 0.272915 | 6253.846 | 0.2104402
6718.43 | 0.27352 | 6253.846 | 0.2104402
6724.02 | 0.274122 | 6265.385 | 0.2112925
6730.53 | 0.274826 | 6265.385 | 0.2112925
6736.67 | 0.275524 | 6276.923 | 0.2121622
6742.72 | 0.2762 | 6276.923 | 0.2121622
6748.08 | 0.276812 | 6288.462 | 0.21305
6753.3 | 0.277419 | 6300 | 0.2139568
6759.49 | 0.27815 | 6300 | 0.2139568
6766.7 | 0.279009 | 6311.538 | 0.2148833
6772.27 | 0.279694 | 6311.538 | 0.2148833
6778.01 | 0.280397 | 6323.077 | 0.2158304
6783.2 | 0.281052 | 6334.615 | 0.2167992
6788.72 | 0.281759 | 6334.615 | 0.2167992
6794.88 | 0.282559 | 6346.154 | 0.2177905
6800.83 | 0.283335 | 6346.154 | 0.2177905
6807.79 | 0.284265 | 6357.692 | 0.2188056
6813.58 | 0.285072 | 6369.231 | 0.2198456
6819.8 | 0.285964 | 6369.231 | 0.2198456
6824.88 | 0.286719 | 6380.769 | 0.2209118
6831.9 | 0.287756 | 6380.769 | 0.2209118
6837.84 | 0.288656 | 6392.308 | 0.2220054
6843.34 | 0.289504 | 6403.846 | 0.2231281
6851.64 | 0.29083 | 6403.846 | 0.2231281
6859.88 | 0.292189 | 6415.385 | 0.2242814
6866.6 | 0.293357 | 6415.385 | 0.2242814
6872.41 | 0.294389 | 6426.923 | 0.225467
6877.93 | 0.295417 | 6438.462 | 0.2266869
6882.64 | 0.296325 | 6438.462 | 0.2266869
6888.18 | 0.297432 | 6450 | 0.227943
6893.78 | 0.298582 | 6450 | 0.227943
6899.59 | 0.299853 | 6461.538 | 0.2292377
6904.26 | 0.300913 | 6461.538 | 0.2292377
6910.03 | 0.302313 | 6473.077 | 0.230573
6914.79 | 0.303528 | 6484.615 | 0.2319518
6918.42 | 0.304511 | 6484.615 | 0.2319518
6921.14 | 0.305279 | 6496.154 | 0.2333767
6923.55 | 0.305981 | 6496.154 | 0.2333767
6926.13 | 0.306769 | 6507.692 | 0.2348507
6928.8 | 0.307632 | 6519.231 | 0.2363773
6931.12 | 0.308402 | 6519.231 | 0.2363773
6933.59 | 0.309257 | 6530.769 | 0.2379603
6934.91 | 0.309742 | 6530.769 | 0.2379603
6936.08 | 0.310196 | 6542.308 | 0.2396037
6937.41 | 0.310719 | 6553.846 | 0.2413124
6938.23 | 0.311076 | 6553.846 | 0.2413124
6938.81 | 0.31132 | 6565.385 | 0.2430914
6939.48 | 0.311601 | 6565.385 | 0.2430914
6940.15 | 0.311903 | 6576.923 | 0.2449466
6940.75 | 0.312184 | 6588.462 | 0.2468848
6941.4 | 0.31249 | 6588.462 | 0.2468848
6942.01 | 0.3128 | 6600 | 0.2489132
6942.32 | 0.312949 | 6600 | 0.2489132
6942.65 | 0.313129 | 6611.538 | 0.2510402
6942.93 | 0.313282 | 6623.077 | 0.2532751
6943.27 | 0.313471 | 6623.077 | 0.2532751
6943.6 | 0.313664 | 6634.615 | 0.2556284
6943.9 | 0.313841 | 6634.615 | 0.2556284
6944.23 | 0.31404 | 6646.154 | 0.2581127
6944.57 | 0.314247 | 6646.154 | 0.2581127
6944.87 | 0.314453 | 6657.692 | 0.2607424
6945.2 | 0.31469 | 6669.231 | 0.2635348
6945.53 | 0.314934 | 6669.231 | 0.2635348
6945.84 | 0.31517 | 6680.769 | 0.2665099
6946.15 | 0.315428 | 6680.769 | 0.2665099
6946.32 | 0.315577 | 6692.308 | 0.2696916
6946.47 | 0.31572 | 6703.846 | 0.2731107
6946.64 | 0.315877 | 6703.846 | 0.2731107
6946.8 | 0.316043 | 6715.385 | 0.2768017
6946.95 | 0.3162 | 6715.385 | 0.2768017
6947.12 | 0.316382 | 6726.923 | 0.2808093
6947.29 | 0.316584 | 6738.462 | 0.2851897
6947.44 | 0.316765 | 6738.462 | 0.2851897
6947.6 | 0.316986 | 6750 | 0.290014
6947.77 | 0.317225 | 6750 | 0.290014
6947.92 | 0.317465 | 6761.538 | 0.2953884
6948.09 | 0.317742 | 6773.077 | 0.3014455
6948.25 | 0.318064 | 6773.077 | 0.3014455
6948.4 | 0.318375 | 6784.615 | 0.308377
6948.57 | 0.31878 | 6784.615 | 0.308377
6948.74 | 0.31925 | 6796.154 | 0.3164338
6948.89 | 0.319753 | 6807.692 | 0.3262141
6949.06 | 0.320419 | 6807.692 | 0.3262141
6949.22 | 0.321277 | 6819.231 | 0.3383882
6949.37 | 0.322305 | 6819.231 | 0.3383882
6949.69 | 0.327997 | 6830.769 | 0.3551375

## plot_tensile_strain_stress
0 | 1 | 2 | 3
-0.000118587 | 20.57755962 | 0 | 0
-8.3e-05 | 28.37764389 | 0.0007692308 | 119.3716
-3.26e-05 | 36.65880408 | 0.001538462 | 213.5245
1.18e-05 | 46.1305465 | 0.002307692 | 262.487
7.41e-05 | 56.71420306 | 0.003846154 | 289.2775
0.000157118 | 68.81081054 | 0.004615385 | 291.7885
0.00024604 | 81.50004978 | 0.005384615 | 292.6901
0.00034746 | 94.82294142 | 0.006923077 | 293.2026
0.000455096 | 108.7494802 | 0.007692308 | 293.3011
0.000572916 | 123.6708327 | 0.008461538 | 293.3779
0.000688973 | 138.5954556 | 0.01 | 293.5143
0.000811141 | 153.9248041 | 0.01076923 | 293.5803
0.00094817 | 169.0602219 | 0.01153846 | 293.6459
0.001265299 | 179.727265 | 0.01230769 | 293.7114
0.00207774 | 181.5768779 | 0.01384615 | 293.8423
0.002573187 | 191.2915962 | 0.01461538 | 293.9076
0.003466285 | 191.8639038 | 0.01538462 | 293.9729
0.004390547 | 191.4386781 | 0.01692308 | 294.1034
0.004930823 | 200.1846456 | 0.01769231 | 294.1685
0.006019049 | 196.7808763 | 0.01846154 | 294.2336
0.006772813 | 200.7550825 | 0.02 | 294.3637
0.007418912 | 207.836213 | 0.02076923 | 294.4287
0.008452378 | 205.4290463 | 0.02153846 | 294.4936
0.009028024 | 213.5189792 | 0.02230769 | 294.5585
0.009995874 | 215.644821 | 0.02384615 | 294.6881
0.01064316 | 221.74758 | 0.02461538 | 294.7529
0.011866316 | 215.1378062 | 0.02538462 | 294.8176
0.012523256 | 222.0636186 | 0.02692308 | 294.9469
0.013229108 | 226.5776812 | 0.02769231 | 295.0115
0.014250971 | 224.3748836 | 0.02846154 | 295.076
0.014921124 | 229.9049745 | 0.03 | 295.2049
0.015685339 | 234.0423936 | 0.03076923 | 295.2693
0.016501105 | 237.9949558 | 0.03153846 | 295.3337
0.017548127 | 235.1911633 | 0.03230769 | 295.398
0.018434044 | 237.0293835 | 0.03384615 | 295.5264
0.018963059 | 247.5500776 | 0.03461538 | 295.5906
0.020068278 | 242.7224709 | 0.03538462 | 295.6547
0.020648348 | 251.4385569 | 0.03692308 | 295.7829
0.021454204 | 254.2976454 | 0.03769231 | 295.8469
0.022247675 | 257.1579955 | 0.03846154 | 295.9108
0.023020972 | 261.5524128 | 0.04 | 296.0386
0.02388741 | 264.1347325 | 0.04076923 | 296.1024
0.024917953 | 261.0238126 | 0.04153846 | 296.1662
0.025578074 | 267.5568064 | 0.04230769 | 296.2299
0.026368281 | 271.7725193 | 0.04384615 | 296.3572
0.027124774 | 275.368928 | 0.04461538 | 296.4208
0.027939045 | 277.3414101 | 0.04538462 | 296.4844
0.028739049 | 280.0333476 | 0.04692308 | 296.6114
0.029554919 | 282.3219036 | 0.04769231 | 296.6748
0.030405046 | 283.4898 | 0.04846154 | 296.7382
0.031253482 | 285.1748708 | 0.05 | 296.8648
0.032045029 | 287.1560484 | 0.05076923 | 296.928
0.032921105 | 288.337851 | 0.05153846 | 296.9912
0.033795446 | 289.7278773 | 0.05230769 | 297.0544
0.03466999 | 290.6025346 | 0.05384615 | 297.1806
0.035514816 | 291.2626083 | 0.05461538 | 297.2436
0.036387858 | 291.931827 | 0.05538462 | 297.3066
0.037315052 | 292.306432 | 0.05692308 | 297.4325
0.038186525 | 292.8729575 | 0.05769231 | 297.4953
0.039057238 | 293.336043 | 0.05846154 | 297.5581
0.039954098 | 293.9114712 | 0.06 | 297.6836
0.040823275 | 294.4795436 | 0.06076923 | 297.7463
0.041747326 | 294.9603099 | 0.06153846 | 297.809
0.042613988 | 295.4247585 | 0.06230769 | 297.8715
0.043480857 | 295.994296 | 0.06384615 | 297.9962
0.044346018 | 296.4595584 | 0.06461538 | 298.0585
0.045266822 | 297.151188 | 0.06538462 | 298.1206
0.046131395 | 297.7223716 | 0.06692308 | 298.2444
0.046994267 | 298.3986252 | 0.06769231 | 298.3061
0.047857348 | 298.970985 | 0.06846154 | 298.3677
0.048747306 | 299.447166 | 0.07 | 298.4904
0.049607925 | 300.0202445 | 0.07076923 | 298.5515
0.050496327 | 300.4972601 | 0.07153846 | 298.6125
0.051356392 | 300.9663582 | 0.07230769 | 298.6733
0.05221477 | 301.4355322 | 0.07384615 | 298.7943
0.05312836 | 302.027416 | 0.07461538 | 298.8545
0.053986165 | 302.392155 | 0.07538462 | 298.9146
0.054842289 | 302.8624258 | 0.07692308 | 299.0341
0.055726055 | 303.3416652 | 0.07769231 | 299.0935
0.056609041 | 303.8212782 | 0.07846154 | 299.1527
0.057462923 | 304.1867312 | 0.08 | 299.2705
0.058344377 | 304.454976 | 0.08076923 | 299.3291
0.059197722 | 304.8209905 | 0.08153846 | 299.3874
0.060076707 | 305.301425 | 0.08230769 | 299.4455
0.060955861 | 305.6762352 | 0.08384615 | 299.561
0.061834243 | 305.838475 | 0.08461538 | 299.6183
0.062683677 | 306.098375 | 0.08538462 | 299.6754
0.063533329 | 306.465122 | 0.08692308 | 299.7888
0.064436641 | 306.7420808 | 0.08769231 | 299.8451
0.065283868 | 307.2155636 | 0.08846154 | 299.9011
0.066158458 | 307.4843688 | 0.09 | 300.0123
0.067005164 | 307.958688 | 0.09076923 | 300.0674
0.067904413 | 308.4497966 | 0.09153846 | 300.1223
0.068749642 | 309.031968 | 0.09230769 | 300.1768
0.069621207 | 309.4086372 | 0.09384615 | 300.285
0.070492014 | 310.107404 | 0.09461538 | 300.3387
0.071334129 | 310.476054 | 0.09538462 | 300.392
0.072230425 | 310.7544573 | 0.09692308 | 300.4976
0.073152873 | 311.148834 | 0.09769231 | 300.55
0.074020611 | 311.4189468 | 0.09846154 | 300.602
0.074887597 | 311.6890596 | 0.1 | 300.7049
0.075779788 | 311.8593975 | 0.1007692 | 300.7559
0.076645251 | 312.1294169 | 0.1015385 | 300.8065
0.077509965 | 312.3994363 | 0.1030769 | 300.9066
0.078373931 | 312.6694557 | 0.1038462 | 300.9562
0.079263943 | 313.164357 | 0.1046154 | 301.0053
0.080125473 | 313.2175893 | 0.1053846 | 301.0541
0.080987185 | 313.4876087 | 0.1069231 | 301.1505
0.081848154 | 313.7576281 | 0.1076923 | 301.1981
0.082708382 | 314.0276475 | 0.1084615 | 301.2453
0.083593626 | 314.3057617 | 0.11 | 301.3385
0.084452355 | 314.466969 | 0.1107692 | 301.3845
0.085310348 | 314.736895 | 0.1115385 | 301.4301
0.086167604 | 315.006821 | 0.1130769 | 301.5201
0.087077291 | 315.6208033 | 0.1138462 | 301.5644
0.08793212 | 315.7815288 | 0.1146154 | 301.6083
0.088787133 | 315.9423568 | 0.1153846 | 301.6518
0.089641415 | 316.102998 | 0.1169231 | 301.7374
0.090521459 | 316.381305 | 0.1176923 | 301.7795
0.09140073 | 316.659612 | 0.1184615 | 301.8212
0.092279227 | 316.8282519 | 0.12 | 301.9033
0.093183374 | 317.0050744 | 0.1207692 | 301.9436
0.094033001 | 317.1646652 | 0.1215385 | 301.9834
0.094936474 | 317.781221 | 0.1230769 | 302.0617
0.095782795 | 317.940228 | 0.1238462 | 302.1001
0.096636572 | 318.101648 | 0.1246154 | 302.1381
0.09748055 | 318.149754 | 0.1253846 | 302.1755
0.098378196 | 318.32513 | 0.1269231 | 302.2489
0.099275037 | 318.500308 | 0.1276923 | 302.2849
0.100125839 | 318.771404 | 0.1284615 | 302.3203
0.100966878 | 319.15024 | 0.13 | 302.3897
0.101834306 | 319.53792 | 0.1307692 | 302.4236
0.102710006 | 319.596228 | 0.1315385 | 302.4569
0.103548876 | 319.75353 | 0.1330769 | 302.5221
0.104387042 | 319.910646 | 0.1338462 | 302.5539
0.105260511 | 320.0791 | 0.1346154 | 302.5851
0.106124224 | 320.24448 | 0.1353846 | 302.6158
0.106960235 | 320.401031 | 0.1369231 | 302.6756
0.107804527 | 320.671657 | 0.1376923 | 302.7046
0.108639135 | 320.827928 | 0.1384615 | 302.7331
0.109526825 | 321.11285 | 0.14 | 302.7884
0.110342087 | 321.263082 | 0.1407692 | 302.8152
0.111201424 | 321.762798 | 0.1415385 | 302.8413
0.112042144 | 321.921568 | 0.1430769 | 302.892
0.112873224 | 322.189222 | 0.1438462 | 302.9164
0.113783939 | 322.258676 | 0.1446154 | 302.9403
0.114640325 | 322.422625 | 0.1453846 | 302.9635
0.115478159 | 322.468393 | 0.1469231 | 303.0082
0.11630639 | 322.623248 | 0.1476923 | 303.0296
0.11716062 | 322.78653 | 0.1484615 | 303.0504
0.118023007 | 323.065017 | 0.15 | 303.0902
0.118849134 | 323.55726 | 0.1507692 | 303.1092
0.119674579 | 323.599023 | 0.1515385 | 303.1275
0.120561395 | 323.77331 | 0.1530769 | 303.1622
0.121385428 | 323.927314 | 0.1538462 | 303.1786
0.122208783 | 324.194131 | 0.1546154 | 303.1943
0.12306683 | 324.359328 | 0.1553846 | 303.2094
0.123888802 | 324.399674 | 0.1569231 | 303.2377
0.124736581 | 324.561525 | 0.1576923 | 303.2508
0.125566003 | 324.944214 | 0.1584615 | 303.2632
0.126385924 | 325.09728 | 0.16 | 303.2861
0.127205174 | 325.136595 | 0.1607692 | 303.2966
0.12808534 | 325.0819 | 0.1615385 | 303.3063
0.128903199 | 325.120364 | 0.1630769 | 303.3237
0.12972039 | 324.930754 | 0.1638462 | 303.3314
0.13054569 | 324.74325 | 0.1646154 | 303.3384
0.131387847 | 324.446645 | 0.1653846 | 303.3446
0.132203011 | 324.14056 | 0.1669231 | 303.355
0.133000001 | 323.9421 | 0.1676923 | 303.3592
0.133813853 | 324.320166 | 0.1684615 | 303.3626
0.134635783 | 324.129196 | 0.17 | 303.3672
0.135448304 | 324.163655 | 0.1707692 | 303.3685
0.136498775 | 324.1604822 | 0.1715385 | 303.369
0.137263752 | 324.1791263 | 0.1730769 | 303.3677
0.138028144 | 324.3122203 | 0.1738462 | 303.366
0.138791952 | 324.5600273 | 0.1746154 | 303.3635
0.139809457 | 324.8904366 | 0.1753846 | 303.3603
0.140571906 | 324.9080573 | 0.1769231 | 303.3515
0.141333775 | 325.040508 | 0.1776923 | 303.346
0.142095064 | 325.4033204 | 0.1784615 | 303.3397
0.143109214 | 325.5027247 | 0.18 | 303.3248
0.143869153 | 325.6347076 | 0.1807692 | 303.3162
0.144628515 | 325.6509539 | 0.1815385 | 303.3068
0.1453873 | 325.5512007 | 0.1830769 | 303.2856
0.146398119 | 325.6489091 | 0.1838462 | 303.2738
0.147155564 | 325.8956635 | 0.1846154 | 303.2613
0.147912435 | 325.9105356 | 0.1853846 | 303.2479
0.148668734 | 326.2731434 | 0.1869231 | 303.2187
0.149676243 | 326.2535948 | 0.1876923 | 303.2029
0.150431209 | 326.2675313 | 0.1884615 | 303.1862
0.151185606 | 326.3974381 | 0.19 | 303.1505
0.151939434 | 326.5271694 | 0.1907692 | 303.1314
0.152943656 | 326.7387137 | 0.1915385 | 303.1114
0.15369616 | 326.7514513 | 0.1930769 | 303.069
0.154448099 | 326.763838 | 0.1938462 | 303.0465
0.155199473 | 327.0094521 | 0.1946154 | 303.0232
0.156200427 | 327.2200314 | 0.1953846 | 302.9991
0.156950486 | 327.2315702 | 0.1969231 | 302.9481
0.157699982 | 327.3598396 | 0.1976923 | 302.9214
0.158448918 | 327.1364259 | 0.1984615 | 302.8938
0.159446626 | 326.9938309 | 0.2 | 302.836
0.160194255 | 326.8862707 | 0.2007692 | 302.8058
0.160941325 | 326.6607225 | 0.2015385 | 302.7747
0.161687838 | 326.3169233 | 0.2030769 | 302.7098
0.162682322 | 326.2886028 | 0.2038462 | 302.676
0.163427536 | 326.2963404 | 0.2046154 | 302.6414
0.164172196 | 326.4215688 | 0.2061538 | 302.5694
0.164916301 | 326.6645513 | 0.2069231 | 302.532
0.165907581 | 326.7524351 | 0.2076923 | 302.4938
0.166650397 | 327.1133762 | 0.2084615 | 302.4546
0.167392661 | 327.2380491 | 0.21 | 302.3735
0.168381491 | 327.5617918 | 0.2107692 | 302.3316
0.169122472 | 327.6861723 | 0.2115385 | 302.2887
0.169862904 | 327.5733489 | 0.2130769 | 302.2003
0.170602789 | 327.6972031 | 0.2138462 | 302.1546
0.171588451 | 327.9016421 | 0.2146154 | 302.1081
0.17232706 | 328.0251161 | 0.2161538 | 302.0121
0.173065124 | 328.1484148 | 0.2169231 | 301.9627
0.173802644 | 328.5095021 | 0.2176923 | 301.9124
0.174785159 | 328.35603 | 0.2184615 | 301.8611
0.175521412 | 328.3594986 | 0.22 | 301.7556
0.176257123 | 328.3626163 | 0.2207692 | 301.7014
0.176992293 | 328.3653831 | 0.2215385 | 301.6463
0.177971681 | 328.4481792 | 0.2230769 | 301.5331
0.178705592 | 328.4501858 | 0.2238462 | 301.4751
0.179438965 | 328.5714962 | 0.2246154 | 301.4161
0.180171801 | 328.6926311 | 0.2261538 | 301.2951
0.181148081 | 328.8938244 | 0.2269231 | 301.2331
0.181879666 | 329.0145792 | 0.2276923 | 301.1702
0.182610715 | 329.3752279 | 0.2284615 | 301.1062
0.183584618 | 329.4558603 | 0.23 | 300.9753
0.184314423 | 329.4559078 | 0.2307692 | 300.9084
0.185043696 | 329.5759316 | 0.2315385 | 300.8405
0.185772437 | 329.4549503 | 0.2330769 | 300.7016
0.186743267 | 329.5338867 | 0.2338462 | 300.6306
0.187470772 | 329.6530918 | 0.2346154 | 300.5586
0.188197747 | 329.7721214 | 0.2361538 | 300.4116
0.188924194 | 330.2533604 | 0.2369231 | 300.3366
0.189891971 | 330.2103908 | 0.2376923 | 300.2605
0.190617189 | 330.207953 | 0.2384615 | 300.1835
0.191341881 | 330.3262516 | 0.24 | 300.0262
0.192066049 | 330.4443748 | 0.2407692 | 299.946
0.193030791 | 330.6420302 | 0.2415385 | 299.8648
0.193753737 | 330.6383935 | 0.2430769 | 299.6993
0.194476161 | 330.7558734 | 0.2438462 | 299.615
0.195438582 | 331.1959374 | 0.2446154 | 299.5296
0.19615979 | 331.0698683 | 0.2461538 | 299.3557
0.196880478 | 331.0650329 | 0.2469231 | 299.2671
0.197600648 | 331.181694 | 0.2476923 | 299.1775
0.198320299 | 331.1762445 | 0.2484615 | 299.0869
0.199279029 | 331.2498009 | 0.25 | 298.9024
0.199997473 | 331.3657311 | 0.2507692 | 298.8086
0.200715402 | 331.6037135 | 0.2515385 | 298.7137
0.201432816 | 331.5970652 | 0.2530769 | 298.5207
0.202388568 | 331.4244117 | 0.2538462 | 298.4226
0.203104783 | 331.2943076 | 0.2546154 | 298.3234
0.203820485 | 330.673246 | 0.2561538 | 298.1218
0.204535676 | 330.0509563 | 0.2569231 | 298.0194
0.205488468 | 329.6287013 | 0.2576923 | 297.9159
0.206202467 | 329.1267386 | 0.2584615 | 297.8113
0.206915957 | 328.8696992 | 0.26 | 297.5988
0.207628938 | 328.7350337 | 0.2607692 | 297.491
0.208578789 | 328.8010462 | 0.2615385 | 297.382
0.209290585 | 328.9118887 | 0.2630769 | 297.1608
0.210001876 | 328.8991877 | 0.2638462 | 297.0486
0.210949476 | 329.0875155 | 0.2646154 | 296.9353
0.211659588 | 329.3212875 | 0.2661538 | 296.7053
0.212369196 | 329.6787198 | 0.2669231 | 296.5887
0.213078301 | 329.7888313 | 0.2676923 | 296.4709
0.213786903 | 330.270275 | 0.2684615 | 296.3521
0.214730926 | 330.2103463 | 0.27 | 296.111
0.215438358 | 330.1959495 | 0.2707692 | 295.9889
0.216215957 | 330.204535 | 0.2715385 | 295.8656
0.216969414 | 330.2049627 | 0.2730769 | 295.6156
0.217722305 | 330.0806919 | 0.2738462 | 295.489
0.21849813 | 330.2124554 | 0.2746154 | 295.3612
0.219273353 | 330.2195089 | 0.2761538 | 295.1023
0.220024512 | 330.2184277 | 0.2769231 | 294.9712
0.220798553 | 330.2247151 | 0.2776923 | 294.839
0.221548567 | 330.3476804 | 0.2784615 | 294.7056
0.222321431 | 330.3532981 | 0.28 | 294.4355
0.223140482 | 330.373986 | 0.2807692 | 294.2988
0.223888742 | 330.496191 | 0.2815385 | 294.1609
0.224636443 | 330.618209 | 0.2830769 | 293.8817
0.225430263 | 330.6301922 | 0.2838462 | 293.7405
0.226176813 | 330.7517364 | 0.2846154 | 293.5981
0.226922805 | 330.8730936 | 0.2861538 | 293.3099
0.227668242 | 330.9942635 | 0.2869231 | 293.1641
0.228413123 | 331.1152464 | 0.2876923 | 293.0172
0.229203952 | 331.1256857 | 0.2884615 | 292.8691
0.229994156 | 331.1357274 | 0.29 | 292.5696
0.230737307 | 331.1299972 | 0.2907692 | 292.4181
0.231479907 | 331.3759855 | 0.2915385 | 292.2655
0.232268315 | 331.6373481 | 0.2930769 | 291.9568
0.233009779 | 331.6308576 | 0.2938462 | 291.8008
0.233750694 | 331.4976599 | 0.2946154 | 291.6436
0.234676065 | 331.5516607 | 0.2961538 | 291.3259
0.235438853 | 331.6781143 | 0.2969231 | 291.1653
0.236177971 | 331.7967141 | 0.2976923 | 291.0035
0.236916542 | 331.7883932 | 0.2984615 | 290.8406
0.237654569 | 332.0333523 | 0.3 | 290.5115
0.238415089 | 332.0321192 | 0.3007692 | 290.3452
0.239175031 | 332.0305 | 0.3015385 | 290.1777
0.239911393 | 332.2750848 | 0.3030769 | 289.8394
0.2406702 | 332.2728926 | 0.3038462 | 289.6685
0.241405462 | 332.2626829 | 0.3046154 | 289.4965
0.242186087 | 332.2673503 | 0.3061538 | 289.149
0.24294317 | 332.3914998 | 0.3069231 | 288.9735
0.243676763 | 332.5078364 | 0.3076923 | 288.7969
0.244409819 | 332.6239859 | 0.3092308 | 288.4403
0.245142339 | 332.7399483 | 0.31 | 288.2603
0.245897187 | 332.7354579 | 0.3107692 | 288.0791
0.246651467 | 332.7305814 | 0.3115385 | 287.8968
0.247382346 | 332.7177225 | 0.3130769 | 287.5287
0.248112692 | 332.4481685 | 0.3138462 | 287.343
0.248865303 | 332.313696 | 0.3146154 | 287.1561
0.249617347 | 331.9219377 | 0.3161538 | 286.7789
0.250346063 | 331.6501147 | 0.3169231 | 286.5886
0.251074248 | 331.5060836 | 0.3176923 | 286.3972
0.251824634 | 331.3690234 | 0.3192308 | 286.0109
0.252574458 | 331.2313842 | 0.32 | 285.816
0.253278325 | 331.0781368 | 0.3207692 | 285.6201
0.25402706 | 331.1971986 | 0.3215385 | 285.4229
0.254752571 | 331.3085586 | 0.3230769 | 285.0253
0.255500203 | 331.4272374 | 0.3238462 | 284.8248
0.256247276 | 331.6749304 | 0.3246154 | 284.6232
0.256971178 | 331.6565159 | 0.3261538 | 284.2165
0.257694557 | 331.5083328 | 0.3269231 | 284.0115
0.258439993 | 331.6260525 | 0.3276923 | 283.8053
0.259184874 | 331.6139919 | 0.3292308 | 283.3896
0.259906654 | 331.5940687 | 0.33 | 283.1801
0.260650444 | 331.4514646 | 0.3307692 | 282.9695
0.261393681 | 331.4381554 | 0.3315385 | 282.7577
0.262136366 | 331.4244603 | 0.3330769 | 282.3308
0.262856019 | 331.4029289 | 0.3338462 | 282.1157
0.263575155 | 331.3810232 | 0.3346154 | 281.8995
0.264293774 | 331.6192454 | 0.3361538 | 281.4637
0.265056741 | 331.3509546 | 0.3369231 | 281.2441
0.265774296 | 331.3279144 | 0.3376923 | 281.0235
0.266491337 | 331.3044999 | 0.3392308 | 280.5788
0.267207864 | 331.2807113 | 0.34 | 280.3548
0.267968611 | 331.1406364 | 0.3407692 | 280.1297
0.268684081 | 331.1159939 | 0.3415385 | 279.9035
0.269399039 | 331.0909771 | 0.3430769 | 279.4479
0.270113486 | 331.065586 | 0.3438462 | 279.2184
0.270872028 | 331.0545868 | 0.3446154 | 278.9879
0.271585424 | 331.2908441 | 0.3461538 | 278.5235
0.272298311 | 331.1332078 | 0.3469231 | 278.2896
0.273010691 | 330.9750102 | 0.3476923 | 278.0547
0.273744802 | 331.0865836 | 0.3492308 | 277.5817
0.274478373 | 331.0663797 | 0.35 | 277.3435
0.275189202 | 330.906761 | 0.3507692 | 277.1043
0.275899526 | 330.7465809 | 0.3515385 | 276.864
0.27663152 | 331.1206419 | 0.3530769 | 276.3802
0.277362978 | 330.9670378 | 0.3538462 | 276.1367
0.27807176 | 330.8055302 | 0.3546154 | 275.8921
0.27878004 | 330.6434611 | 0.3561538 | 275.3999
0.279509929 | 330.6203859 | 0.3569231 | 275.1521
0.280217191 | 330.5896206 | 0.3576923 | 274.9033
0.280946032 | 330.6982174 | 0.3592308 | 274.4026
0.28165228 | 330.5342595 | 0.36 | 274.1507
0.28235803 | 330.5023655 | 0.3607692 | 273.8977
0.283085313 | 330.7428217 | 0.3615385 | 273.6437
0.283812067 | 330.5848228 | 0.3630769 | 273.1326
0.284516294 | 330.5518879 | 0.3638462 | 272.8755
0.28524201 | 330.5258449 | 0.3646154 | 272.6174
0.285945231 | 330.4921556 | 0.3661538 | 272.098
0.286669911 | 330.3321479 | 0.3669231 | 271.8368
0.287372129 | 330.2976107 | 0.3676923 | 271.5746
0.288095776 | 330.2699389 | 0.3692308 | 271.047
0.288796994 | 330.6350935 | 0.37 | 270.7818
0.289497721 | 330.4661327 | 0.3707692 | 270.5155
0.290219832 | 330.1701635 | 0.3715385 | 270.2482
0.290941421 | 330.1409596 | 0.3730769 | 269.7105
0.291640648 | 330.2380213 | 0.3738462 | 269.4402
0.292339385 | 330.334896 | 0.3746154 | 269.1689
0.29308126 | 330.3119435 | 0.3761538 | 268.6233
0.293778992 | 330.140047 | 0.3769231 | 268.3491
0.294476238 | 330.2360737 | 0.3776923 | 268.0738
0.295172998 | 330.0632416 | 0.3792308 | 267.5203
0.295912773 | 330.5763753 | 0.38 | 267.2422
0.296630268 | 330.6791154 | 0.3807692 | 266.963
0.29730381 | 330.7672942 | 0.3815385 | 266.6829
0.297998603 | 331.2666209 | 0.3830769 | 266.1197
0.298714603 | 331.6387053 | 0.3838462 | 265.8367
0.299430091 | 332.2808006 | 0.3846154 | 265.5528
0.300123409 | 332.6462593 | 0.3861538 | 264.982
0.300816247 | 332.8768091 | 0.3869231 | 264.6953
0.301508605 | 333.3777381 | 0.3876923 | 264.4075
0.302222097 | 333.6156855 | 0.3892308 | 263.8293
0.302935081 | 333.8536328 | 0.39 | 263.5388
0.303625974 | 333.8134172 | 0.3907692 | 263.2473
0.30431639 | 333.7728274 | 0.3915385 | 262.955
0.30500633 | 333.5961999 | 0.3930769 | 262.3675
0.305717332 | 333.5619521 | 0.3938462 | 262.0724
0.306406306 | 333.52014 | 0.3946154 | 261.7764
0.307116314 | 333.8929759 | 0.3961538 | 261.1817
0.307825818 | 333.5857727 | 0.3969231 | 260.8831
0.308534819 | 333.4139405 | 0.3976923 | 260.5835
0.309221855 | 333.5068503 | 0.3992308 | 259.9817
0.30990842 | 333.5995729 | 0.4 | 259.6795
0.310615946 | 333.6992604 | 0.4007692 | 259.3764
0.311322972 | 333.7987549 | 0.4023077 | 258.7677
0.312008096 | 333.7542937 | 0.4030769 | 258.462
0.312692751 | 333.8461684 | 0.4038462 | 258.1555
0.313398311 | 333.8081867 | 0.4046154 | 257.8482
0.314082015 | 333.8995906 | 0.4061538 | 257.2309
0.314786596 | 333.8609393 | 0.4069231 | 256.921
0.315469352 | 333.9518724 | 0.4076923 | 256.6103
0.316151642 | 333.9054346 | 0.4092308 | 255.9864
0.316854767 | 334.0030139 | 0.41 | 255.6732
0.317557397 | 334.1004003 | 0.4107692 | 255.3592
0.318238265 | 334.3279558 | 0.4123077 | 254.7288
0.318939924 | 334.1499219 | 0.4130769 | 254.4124
0.319619851 | 333.9642154 | 0.4138462 | 254.0952
0.320320542 | 334.0605462 | 0.4146154 | 253.7772
0.321020743 | 334.156684 | 0.4161538 | 253.1388
0.321699257 | 334.1075971 | 0.4169231 | 252.8185
0.322377311 | 333.9200953 | 0.4176923 | 252.4973
0.323054906 | 333.8701663 | 0.4192308 | 251.8527
0.323753195 | 333.8269243 | 0.42 | 251.5293
0.324450997 | 333.9216236 | 0.4207692 | 251.205
0.325127188 | 334.1474949 | 0.4223077 | 250.5542
0.325802923 | 333.9578235 | 0.4230769 | 250.2277
0.326520391 | 333.9202863 | 0.4238462 | 249.9004
0.327195185 | 334.0069826 | 0.4246154 | 249.5724
0.327869524 | 333.9546909 | 0.4261538 | 248.9141
0.328543409 | 334.1798138 | 0.4269231 | 248.5838
0.329237877 | 333.9949991 | 0.4276923 | 248.2528
0.329931864 | 333.9486929 | 0.4292308 | 247.5886
0.330604361 | 334.1733478 | 0.43 | 247.2555
0.331276405 | 333.9801794 | 0.4307692 | 246.9216
0.331968979 | 334.0721944 | 0.4323077 | 246.2517
0.332661073 | 333.8850815 | 0.4330769 | 245.9158
0.333331738 | 333.8299595 | 0.4338462 | 245.5791
0.334001953 | 333.9141178 | 0.4346154 | 245.2417
0.334671719 | 333.9980889 | 0.4361538 | 244.5649
0.335382855 | 333.9559961 | 0.4369231 | 244.2255
0.336051697 | 334.1794347 | 0.4376923 | 243.8854
0.336720092 | 333.9827692 | 0.4392308 | 243.2033
0.337408907 | 333.7925072 | 0.44 | 242.8612
0.338076396 | 333.8751596 | 0.4407692 | 242.5185
0.338785115 | 333.8312188 | 0.4423077 | 241.8312
0.339451686 | 333.7729798 | 0.4430769 | 241.4865
0.340117814 | 333.8548779 | 0.4438462 | 241.1413
0.340783498 | 333.7959839 | 0.4446154 | 240.7954
0.341490301 | 333.750587 | 0.4461538 | 240.1017
0.342155073 | 333.8317307 | 0.4469231 | 239.754
0.342819402 | 333.9126872 | 0.4476923 | 239.4057
0.343524769 | 333.8663196 | 0.4492308 | 238.7072
0.344208914 | 333.8126361 | 0.45 | 238.357
0.344871881 | 333.8928353 | 0.4507692 | 238.0063
0.345534409 | 333.8315729 | 0.4523077 | 237.3032
0.346217181 | 333.7768398 | 0.4530769 | 236.9507
0.346878819 | 333.5733585 | 0.4538462 | 236.5977
0.347560674 | 333.5177628 | 0.4546154 | 236.2441
0.348303986 | 333.4824302 | 0.4561538 | 235.5353
0.348984871 | 333.5678078 | 0.4569231 | 235.1801
0.349624067 | 333.2136777 | 0.4576923 | 234.8244
0.350324652 | 333.0213455 | 0.4592308 | 234.1112
0.350983579 | 333.0988079 | 0.46 | 233.7538
0.351662642 | 332.8986512 | 0.4607692 | 233.3959
0.352341244 | 332.9823942 | 0.4623077 | 232.6784
0.353019386 | 332.7812726 | 0.4630769 | 232.3188
0.353697069 | 332.8644367 | 0.4638462 | 231.9587
0.354353777 | 332.6555256 | 0.4646154 | 231.5981
0.355010054 | 332.5886726 | 0.4661538 | 230.8752
0.35568639 | 332.3855421 | 0.4669231 | 230.5131
0.356382742 | 332.1886339 | 0.4676923 | 230.1504
0.35703769 | 331.9775444 | 0.4692308 | 229.4235
0.357692209 | 331.9088961 | 0.47 | 229.0594
0.358346299 | 331.8398735 | 0.4707692 | 228.6947
0.359040802 | 332.0704173 | 0.4723077 | 227.964
0.359694012 | 331.8575325 | 0.4730769 | 227.5979
0.360346795 | 331.6440863 | 0.4738462 | 227.2313
0.360999153 | 331.4300787 | 0.4746154 | 226.8643
0.361712182 | 331.379325 | 0.4761538 | 226.1289
0.362343297 | 331.3011913 | 0.4769231 | 225.7606
0.363014693 | 331.2361687 | 0.4776923 | 225.3918
0.363665313 | 331.0201698 | 0.4792308 | 224.6528
0.364335821 | 330.9542846 | 0.48 | 224.2827
0.365005881 | 330.8880135 | 0.4807692 | 223.9122
0.365655207 | 330.8146458 | 0.4823077 | 223.1699
0.366304111 | 330.5966645 | 0.4830769 | 222.7981
0.366972854 | 330.5291507 | 0.4838462 | 222.426
0.367620904 | 330.4545608 | 0.4846154 | 222.0534
0.368349459 | 330.4063335 | 0.4861538 | 221.3071
0.368996619 | 330.1863434 | 0.4869231 | 220.9334
0.369643359 | 330.6894011 | 0.4876923 | 220.5593
0.370289682 | 330.3239407 | 0.4892308 | 219.81
0.370975943 | 330.4057919 | 0.49 | 219.4348
0.37160124 | 330.6124586 | 0.4907692 | 219.0592
0.372266451 | 330.8324586 | 0.4923077 | 218.307
0.372890943 | 331.1843178 | 0.4930769 | 217.9304
0.37361567 | 331.569721 | 0.4938462 | 217.5535
0.374279542 | 332.0807027 | 0.4946154 | 217.1761
0.374922876 | 332.2944103 | 0.4961538 | 216.4204
0.375565797 | 332.6536993 | 0.4969231 | 216.042
0.376228376 | 332.8741818 | 0.4976923 | 215.6632
0.376870458 | 332.9422114 | 0.4992308 | 214.9046
0.377552219 | 332.8775338 | 0.5 | 214.5248
0.378193452 | 332.7991253 | 0.5007692 | 214.1446
0.378834273 | 332.7203424 | 0.5023077 | 213.3834
0.379514697 | 332.5083377 | 0.5030769 | 213.0022
0.380154673 | 332.428701 | 0.5038462 | 212.6208
0.38079424 | 332.0560008 | 0.5053846 | 211.8569
0.381433398 | 331.8289903 | 0.5061538 | 211.4745
0.382092102 | 331.75457 | 0.5069231 | 211.0919
0.382750373 | 331.5331326 | 0.5076923 | 210.7089
0.383388282 | 331.5979633 | 0.5092308 | 209.9421
0.384025785 | 331.222152 | 0.51 | 209.5582
0.384682784 | 331.2929214 | 0.5107692 | 209.1741
0.385319462 | 331.5039155 | 0.5123077 | 208.4051
0.385955735 | 331.4207058 | 0.5130769 | 208.0202
0.386651196 | 331.3568674 | 0.5138462 | 207.635
0.387266772 | 331.1190206 | 0.5153846 | 206.8639
0.387941484 | 331.0477172 | 0.5161538 | 206.4779
0.388576091 | 331.1103814 | 0.5169231 | 206.0918
0.389230109 | 331.1794198 | 0.5176923 | 205.7054
0.389883699 | 331.2482652 | 0.5192308 | 204.9319
0.390536862 | 331.0213628 | 0.52 | 204.5448
0.391169825 | 330.9352115 | 0.5207692 | 204.1575
0.391802388 | 330.7007215 | 0.5223077 | 203.3822
0.39243455 | 330.7617862 | 0.5230769 | 202.9943
0.393066314 | 330.6745121 | 0.5238462 | 202.6062
0.393756848 | 330.4581711 | 0.5253846 | 201.8293
0.394387777 | 330.2216898 | 0.5261538 | 201.4405
0.395018309 | 330.2815294 | 0.5269231 | 201.0516
0.395687812 | 330.3541877 | 0.5276923 | 200.6624
0.396337197 | 330.5687842 | 0.5292308 | 199.8835
0.3969665 | 331.074339 | 0.53 | 199.4938
0.397595408 | 331.1337955 | 0.5307692 | 199.1039
0.39822392 | 331.4909003 | 0.5323077 | 198.3235
0.398891282 | 331.8612158 | 0.5330769 | 197.933
0.399499372 | 332.3612939 | 0.5338462 | 197.5424
0.400146286 | 332.4271686 | 0.5353846 | 196.7606
0.400792783 | 332.6421511 | 0.5361538 | 196.3695
0.401419289 | 332.7012245 | 0.5369231 | 195.9783
0.402084523 | 332.7731284 | 0.5376923 | 195.5869
0.402729768 | 332.6887374 | 0.5392308 | 194.8036
0.403355063 | 332.4477795 | 0.54 | 194.4118
0.403979967 | 332.2062602 | 0.5407692 | 194.0198
0.40462399 | 331.8207821 | 0.5423077 | 193.2355
0.405287096 | 331.8909141 | 0.5430769 | 192.8432
0.405949762 | 331.6607018 | 0.5438462 | 192.4508
0.406573047 | 331.5671529 | 0.5453846 | 191.6656
0.407234863 | 331.4861303 | 0.5461538 | 191.2728
0.407857347 | 331.3918211 | 0.5469231 | 190.88
0.408498879 | 331.454032 | 0.5476923 | 190.487
0.409120578 | 331.359062 | 0.5492308 | 189.7009
0.409761301 | 331.4207934 | 0.55 | 189.3077
0.410537384 | 331.225815 | 0.5507692 | 188.9144
0.411177199 | 331.4378062 | 0.5523077 | 188.1277
0.411797236 | 331.190515 | 0.5530769 | 187.7342
0.412416888 | 331.0937087 | 0.5538462 | 187.3407
0.413074848 | 331.0093352 | 0.5553846 | 186.5534
0.41369371 | 330.7605294 | 0.5561538 | 186.1597
0.414312188 | 330.813828 | 0.5569231 | 185.766
0.414930284 | 330.715513 | 0.5576923 | 185.3723
0.415586593 | 330.6295839 | 0.5592308 | 184.5846
0.416203903 | 330.8337476 | 0.56 | 184.1908
0.416840104 | 330.5891435 | 0.5607692 | 183.7969
0.417495161 | 330.5021384 | 0.5623077 | 183.0091
0.418130542 | 330.2564642 | 0.5630769 | 182.6152
0.418784755 | 330.1685702 | 0.5638462 | 182.2212
0.419400094 | 330.0675885 | 0.5653846 | 181.4334
0.420015054 | 329.8140341 | 0.5661538 | 181.0395
0.420648836 | 329.8708357 | 0.5669231 | 180.6456
0.421282217 | 329.7750528 | 0.5676923 | 180.2517
0.421915197 | 329.9838598 | 0.5692308 | 179.4639
0.422528613 | 329.8811764 | 0.57 | 179.0701
0.423160804 | 329.6317565 | 0.5707692 | 178.6763
0.423773457 | 329.5282251 | 0.5723077 | 177.8888
0.42442399 | 329.2840508 | 0.5730769 | 177.4951
0.425054985 | 329.3389254 | 0.5738462 | 177.1015
0.425666478 | 329.2342537 | 0.5753846 | 176.3144
0.426277599 | 329.1292077 | 0.5761538 | 175.9209
0.426926505 | 329.1895969 | 0.5769231 | 175.5275
0.427517788 | 329.0776094 | 0.5776923 | 175.1342
0.428146834 | 328.9777973 | 0.5792308 | 174.3477
0.428775485 | 328.8775992 | 0.58 | 173.9546
0.429422773 | 328.6296355 | 0.5807692 | 173.5615
0.430031602 | 328.6760452 | 0.5823077 | 172.7757
0.430640061 | 328.5684437 | 0.5830769 | 172.3829
0.431286144 | 328.6268709 | 0.5838462 | 171.9902
0.431912825 | 328.9868998 | 0.5853846 | 171.2052
0.432558086 | 328.5827727 | 0.5861538 | 170.8128
0.43318397 | 328.48006 | 0.5869231 | 170.4205
0.433771566 | 328.5188235 | 0.5876923 | 170.0284
0.434396692 | 328.5698502 | 0.5892308 | 169.2445
0.435021427 | 328.9296832 | 0.59 | 168.8527
0.435645772 | 329.135113 | 0.5907692 | 168.461
0.436250826 | 329.643697 | 0.5923077 | 167.6782
0.436855514 | 330.1526553 | 0.5930769 | 167.2869
0.437478716 | 330.6682306 | 0.5938462 | 166.8958
0.438120396 | 331.6553778 | 0.5953846 | 166.1141
0.438705099 | 331.8493544 | 0.5961538 | 165.7235
0.439327149 | 332.2110119 | 0.5969231 | 165.333
0.439929981 | 332.4113394 | 0.5976923 | 164.9427
0.44055127 | 332.6179271 | 0.5992308 | 164.1626
0.441172173 | 332.669062 | 0.6 | 163.7728
0.441792691 | 332.5644546 | 0.6007692 | 163.3832
0.442394038 | 332.7645014 | 0.6023077 | 162.6045
0.443032573 | 332.5098242 | 0.6030769 | 162.2154
0.443614412 | 332.2358487 | 0.6038462 | 161.8266
0.444233417 | 331.9737797 | 0.6053846 | 161.0494
0.444833299 | 331.8609383 | 0.6061538 | 160.6611
0.44545155 | 331.5978167 | 0.6069231 | 160.273
0.446069419 | 331.8027641 | 0.6084615 | 159.4975
0.4466682 | 331.6888818 | 0.6092308 | 159.1101
0.447266623 | 331.7310284 | 0.61 | 158.7229
0.447883372 | 331.622687 | 0.6107692 | 158.3359
0.448499741 | 331.3573636 | 0.6123077 | 157.5626
0.44909707 | 331.3986622 | 0.6130769 | 157.1763
0.449694042 | 331.2829905 | 0.6138462 | 156.7902
0.450290657 | 331.3238213 | 0.6153846 | 156.0188
0.450942798 | 331.5399616 | 0.6161538 | 155.6334
0.45153867 | 331.4234302 | 0.6169231 | 155.2484
0.452134186 | 331.3065246 | 0.6184615 | 154.4789
0.452729348 | 331.1892446 | 0.6192308 | 154.0946
0.453324156 | 331.2289439 | 0.62 | 153.7105
0.453955753 | 330.9658544 | 0.6207692 | 153.3267
0.454549832 | 330.8474399 | 0.6223077 | 152.56
0.455143558 | 330.7286512 | 0.6230769 | 152.177
0.455736933 | 331.0826889 | 0.6238462 | 151.7943
0.456367007 | 330.6600296 | 0.6253846 | 151.0297
0.457015199 | 330.5585596 | 0.6261538 | 150.6479
0.457607464 | 330.4383381 | 0.6269231 | 150.2663
0.458199378 | 330.3177424 | 0.6284615 | 149.5041
0.458809423 | 330.0446558 | 0.6292308 | 149.1234
0.459400627 | 330.0815246 | 0.63 | 148.743
0.46000994 | 329.9658909 | 0.6307692 | 148.363
0.460618882 | 329.8498712 | 0.6323077 | 147.6038
0.461209017 | 329.8859856 | 0.6330769 | 147.2247
0.461817229 | 329.7692963 | 0.6338462 | 146.8459
0.462443486 | 329.8170862 | 0.6353846 | 146.0892
0.463032545 | 329.6936484 | 0.6361538 | 145.7114
0.463621258 | 329.4108542 | 0.6369231 | 145.3339
0.464319905 | 329.6410764 | 0.6384615 | 144.5799
0.464907861 | 329.3573875 | 0.6392308 | 144.2034
0.465495471 | 329.2324175 | 0.64 | 143.8272
0.466101082 | 329.1131112 | 0.6407692 | 143.4514
0.466706328 | 328.993419 | 0.6423077 | 142.7008
0.467292882 | 328.8673145 | 0.6430769 | 142.3261
0.467879093 | 328.7408358 | 0.6438462 | 141.9517
0.468501566 | 328.9455317 | 0.6453846 | 141.2039
0.469087069 | 328.8184798 | 0.6461538 | 140.8306
0.46969051 | 328.5371126 | 0.6469231 | 140.4577
0.470275317 | 328.4092127 | 0.6484615 | 139.7129
0.470878042 | 328.1267928 | 0.6492308 | 139.341
0.471462156 | 327.9980451 | 0.65 | 138.9696
0.472064165 | 327.8749025 | 0.6507692 | 138.5985
0.472665813 | 327.7513741 | 0.6523077 | 137.8575
0.473248884 | 327.6214918 | 0.6530769 | 137.4876
0.473831615 | 327.6518489 | 0.6538462 | 137.118
0.474414006 | 327.8427261 | 0.6553846 | 136.3802
0.475014242 | 327.7179608 | 0.6561538 | 136.0118
0.475614118 | 327.5928095 | 0.6569231 | 135.6439
0.476195473 | 327.3003311 | 0.6584615 | 134.9092
0.476776489 | 327.329466 | 0.6592308 | 134.5425
0.47739345 | 327.0479175 | 0.66 | 134.1762
0.477973771 | 327.0764851 | 0.6607692 | 133.8103
0.478553756 | 326.7821178 | 0.6623077 | 133.0797
0.479169621 | 326.660487 | 0.6630769 | 132.7151
0.479767011 | 326.8556888 | 0.6638462 | 132.3508
0.480364043 | 326.7275579 | 0.6653846 | 131.6237
0.480942644 | 326.5931377 | 0.6661538 | 131.2607
0.481575105 | 326.3141739 | 0.6669231 | 130.8982
0.482171059 | 326.1847829 | 0.6684615 | 130.1745
0.482820786 | 326.072655 | 0.6692308 | 129.8133
0.483397967 | 326.0987548 | 0.67 | 129.4526
0.483992837 | 326.4550526 | 0.6707692 | 129.0923
0.484587352 | 326.1621415 | 0.6723077 | 128.373
0.485181515 | 325.8686514 | 0.6730769 | 128.014
0.485775325 | 325.7371259 | 0.6738462 | 127.6555
0.486350803 | 325.7619976 | 0.6753846 | 126.9399
0.486925951 | 325.6239516 | 0.6761538 | 126.5827
0.487536684 | 325.6600514 | 0.6769231 | 126.226
0.488164989 | 325.3759327 | 0.6784615 | 125.5141
0.488739095 | 325.0737087 | 0.6792308 | 125.1588
0.489312871 | 324.9340428 | 0.68 | 124.804
0.489886318 | 324.7940026 | 0.6807692 | 124.4497
0.490477342 | 324.659401 | 0.6823077 | 123.7424
0.491068016 | 324.5244135 | 0.6830769 | 123.3895
0.491640458 | 324.5467384 | 0.6838462 | 123.0371
0.492212572 | 324.4052831 | 0.6853846 | 122.3337
0.492820085 | 324.4387308 | 0.6861538 | 121.9827
0.493391526 | 324.1328226 | 0.6869231 | 121.6323
0.493962639 | 323.9902327 | 0.6884615 | 120.9328
0.494533427 | 324.0112419 | 0.6892308 | 120.5838
0.495157353 | 323.8853128 | 0.69 | 120.2353
0.49574527 | 323.7474423 | 0.6907692 | 119.8873
0.496315042 | 323.6034255 | 0.6923077 | 119.1927
0.496902279 | 323.629151 | 0.6930769 | 118.8462
0.497489171 | 323.3257662 | 0.6938462 | 118.5002
0.498075719 | 323.3509128 | 0.6953846 | 117.8098
0.498679682 | 323.2169545 | 0.6961538 | 117.4653
0.499265533 | 323.2416157 | 0.6969231 | 117.1213
0.499833302 | 322.9306607 | 0.6984615 | 116.435
0.500436205 | 322.7955269 | 0.6992308 | 116.0925
0.50105646 | 322.6657119 | 0.7 | 115.7507
0.501623215 | 322.6834959 | 0.7015385 | 115.0684
0.502189648 | 322.7010928 | 0.7023077 | 114.7281
0.502773446 | 322.5588801 | 0.7030769 | 114.3883
0.503356904 | 322.4162815 | 0.7038462 | 114.049
0.503922356 | 322.1020838 | 0.7053846 | 113.3721
0.504505144 | 322.1242392 | 0.7061538 | 113.0344
0.505105237 | 321.9861698 | 0.7069231 | 112.6973
0.50570497 | 321.8477027 | 0.7084615 | 112.0246
0.506269097 | 321.5315898 | 0.7092308 | 111.6891
0.506832905 | 321.5469206 | 0.71 | 111.3541
0.507414 | 321.401626 | 0.7115385 | 110.6857
0.508029944 | 321.5996523 | 0.7123077 | 110.3524
0.508592761 | 321.6144101 | 0.7130769 | 110.0196
0.509155261 | 321.6289806 | 0.7138462 | 109.6873
0.509735008 | 321.8154981 | 0.7153846 | 109.0244
0.510314419 | 322.0020157 | 0.7161538 | 108.6938
0.510911037 | 322.694228 | 0.7169231 | 108.3637
0.511472236 | 322.7085997 | 0.7184615 | 107.7053
0.512050641 | 322.7284393 | 0.7192308 | 107.3769
0.512646225 | 322.9207083 | 0.72 | 107.0491
0.513223952 | 322.9402555 | 0.7215385 | 106.3951
0.513783854 | 322.9539605 | 0.7223077 | 106.0689
0.514343443 | 322.8002244 | 0.7230769 | 105.7433
0.514972606 | 322.8360231 | 0.7238462 | 105.4183
0.515548991 | 322.5197874 | 0.7253846 | 104.77
0.516125045 | 322.2029728 | 0.7261538 | 104.4467
0.516665883 | 321.8743511 | 0.7269231 | 104.1239
0.517241294 | 321.7241355 | 0.7284615 | 103.4801
0.517798952 | 321.4000986 | 0.7292308 | 103.1591
0.518408534 | 321.4281429 | 0.73 | 102.8387
0.518982943 | 321.1087317 | 0.7315385 | 102.1995
0.519557022 | 320.9568699 | 0.7323077 | 101.8807
0.52011339 | 320.7990461 | 0.7330769 | 101.5626
0.520704192 | 320.6519884 | 0.7338462 | 101.245
0.521259923 | 320.6618192 | 0.7353846 | 100.6116
0.521815345 | 320.5029545 | 0.7361538 | 100.2958
0.5223878 | 320.6864808 | 0.7369231 | 99.98059
0.522959929 | 320.5326044 | 0.7384615 | 99.35188
0.523514407 | 320.3727923 | 0.7392308 | 99.0384
0.524068579 | 320.2126059 | 0.74 | 98.72552
0.524674352 | 320.0686593 | 0.7415385 | 98.10151
0.525262467 | 320.0878614 | 0.7423077 | 97.7904
0.525832953 | 319.9321458 | 0.7430769 | 97.47987
0.526385842 | 319.7705209 | 0.7438462 | 97.16994
0.526972951 | 319.450177 | 0.7453846 | 96.55186
0.52752521 | 319.2876982 | 0.7461538 | 96.24371
0.528094407 | 319.1303481 | 0.7469231 | 95.93616
0.528663281 | 318.972612 | 0.7484615 | 95.32285
0.529231831 | 318.81449 | 0.7492308 | 95.0171
0.529800058 | 318.655982 | 0.75 | 94.71194
0.530385167 | 318.6725263 | 0.7515385 | 94.10343
0.530952739 | 318.5133369 | 0.7523077 | 93.80007
0.531519989 | 318.3537617 | 0.7530769 | 93.49732
0.532069743 | 318.1883356 | 0.7538462 | 93.19518
0.532619195 | 318.192874 | 0.7553846 | 92.5927
0.533185501 | 317.3505078 | 0.7561538 | 92.29237
0.53373434 | 317.5247301 | 0.7569231 | 91.99264
0.534300016 | 317.363146 | 0.7584615 | 91.39501
0.534865371 | 317.0304542 | 0.7592308 | 91.09711
0.535464641 | 317.2204981 | 0.76 | 90.79981
0.536012231 | 317.052417 | 0.7615385 | 90.20705
0.536559522 | 316.7129503 | 0.7623077 | 89.91159
0.537106513 | 316.5440271 | 0.7630769 | 89.61674
0.537653205 | 316.3747296 | 0.7638462 | 89.3225
0.538284945 | 316.2320461 | 0.7653846 | 88.73586
0.538830994 | 316.0619709 | 0.7661538 | 88.44346
0.539393794 | 316.068404 | 0.7669231 | 88.15167
0.539956278 | 316.0746442 | 0.7684615 | 87.56994
0.540518445 | 315.737312 | 0.7692308 | 87.28
0.541114338 | 315.4101377 | 0.77 | 86.99067
0.541658844 | 315.238156 | 0.7715385 | 86.41387
0.542271059 | 315.087227 | 0.7723077 | 86.12639
0.542848918 | 314.9251751 | 0.7730769 | 85.83954
0.543409463 | 314.5851938 | 0.7738462 | 85.5533
0.543952721 | 314.5838608 | 0.7753846 | 84.98268
0.544495684 | 314.4099669 | 0.7761538 | 84.69829
0.545055306 | 314.5859669 | 0.7769231 | 84.41453
0.545631559 | 314.2495908 | 0.7784615 | 83.84887
0.546173611 | 313.9019867 | 0.7792308 | 83.56697
0.54671537 | 313.8993351 | 0.78 | 83.28569
0.547290667 | 313.7342598 | 0.7815385 | 82.725
0.54788254 | 313.4011294 | 0.7823077 | 82.44558
0.54844027 | 313.2298611 | 0.7830769 | 82.16679
0.548980803 | 313.0529204 | 0.7838462 | 81.88862
0.549554799 | 312.8861668 | 0.7853846 | 81.33415
0.550111598 | 312.7137406 | 0.7861538 | 81.05785
0.550684945 | 312.3727535 | 0.7869231 | 80.78218
0.551308509 | 312.220494 | 0.7884615 | 80.2327
0.551881171 | 311.878387 | 0.7892308 | 79.9589
0.552436676 | 311.7041889 | 0.79 | 79.68572
0.552991873 | 311.5296049 | 0.7915385 | 79.14123
0.553529951 | 311.5233392 | 0.7923077 | 78.86993
0.554084542 | 311.696155 | 0.7930769 | 78.59925
0.554622033 | 311.3413491 | 0.7938462 | 78.3292
0.555192801 | 310.9964204 | 0.7953846 | 77.79096
0.555729697 | 310.8147955 | 0.7961538 | 77.52279
0.556266305 | 310.6327962 | 0.7969231 | 77.25523
0.55681938 | 310.4556245 | 0.7984615 | 76.72201
0.557422386 | 310.2936545 | 0.7992308 | 76.45633
0.557991559 | 310.1208833 | 0.8 | 76.19128
0.558543681 | 309.7677178 | 0.8015385 | 75.66306
0.559078781 | 309.7586129 | 0.8023077 | 75.39989
0.559613596 | 309.5743213 | 0.8030769 | 75.13735
0.560181522 | 309.3999887 | 0.8046154 | 74.61414
0.560715747 | 309.0397443 | 0.8053846 | 74.35347
0.561266368 | 308.8593766 | 0.8061538 | 74.09343
0.561800014 | 308.4980941 | 0.8069231 | 73.83401
0.562350038 | 308.3168639 | 0.8084615 | 73.31706
0.562933066 | 307.9699294 | 0.8092308 | 73.05952
0.563465824 | 307.7826962 | 0.81 | 72.80261
0.563998297 | 307.4193202 | 0.8115385 | 72.29067
0.564547114 | 307.5880834 | 0.8123077 | 72.03563
0.56509563 | 307.2289617 | 0.8130769 | 71.78122
0.565627237 | 306.8641646 | 0.8146154 | 71.27428
0.566208358 | 306.5140693 | 0.8153846 | 71.02174
0.566772553 | 306.3345379 | 0.8161538 | 70.76984
0.567353009 | 306.1596848 | 0.8169231 | 70.51855
0.567883418 | 305.9692119 | 0.8184615 | 70.01785
0.568446669 | 305.6119411 | 0.8192308 | 69.76844
0.568976498 | 305.2439686 | 0.82 | 69.51966
0.569539133 | 305.0622676 | 0.8215385 | 69.02395
0.570068384 | 305.0469259 | 0.8223077 | 68.77703
0.57061388 | 304.6825674 | 0.8230769 | 68.53074
0.571192112 | 304.3276826 | 0.8246154 | 68.04002
0.571720488 | 303.7799999 | 0.8253846 | 67.79559
0.572298081 | 303.6010445 | 0.8261538 | 67.55179
0.572842362 | 303.589004 | 0.8269231 | 67.30861
0.573369868 | 303.3943439 | 0.8284615 | 66.82411
0.573897095 | 303.0217925 | 0.8292308 | 66.58279
0.574489894 | 302.8462318 | 0.83 | 66.34209
0.575032985 | 302.4775926 | 0.8315385 | 65.86256
0.575559336 | 302.1034066 | 0.8323077 | 65.62372
0.576101846 | 301.7336183 | 0.8330769 | 65.3855
0.576627636 | 301.5363033 | 0.8346154 | 64.91093
0.577185984 | 301.1704068 | 0.8353846 | 64.67456
0.577711204 | 300.972238 | 0.8361538 | 64.43882
0.578236148 | 301.130273 | 0.8369231 | 64.20369
0.578777208 | 300.5797044 | 0.8384615 | 63.7353
0.579317976 | 300.385328 | 0.8392308 | 63.50202
0.579842077 | 299.4713478 | 0.84 | 63.26936
0.58038227 | 299.4544915 | 0.8415385 | 62.80589
0.580905814 | 299.2537788 | 0.8423077 | 62.57508
0.581445432 | 299.0575807 | 0.8430769 | 62.34488
0.581984759 | 298.682038 | 0.8446154 | 61.88632
0.582507465 | 298.6591495 | 0.8453846 | 61.65797
0.583176783 | 298.1424259 | 0.8461538 | 61.43022
0.583715178 | 297.7651815 | 0.8469231 | 61.20309
0.584318487 | 297.4067499 | 0.8484615 | 60.75066
0.584856267 | 297.0283124 | 0.8492308 | 60.52536
0.585377475 | 296.6444656 | 0.85 | 60.30067
0.585914686 | 296.6242058 | 0.8515385 | 59.85312
0.586500406 | 296.2586894 | 0.8523077 | 59.63026
0.587020757 | 295.8733016 | 0.8530769 | 59.40801
0.587557087 | 295.4921537 | 0.8546154 | 58.96533
0.588076889 | 295.1056343 | 0.8553846 | 58.7449
0.588628883 | 294.7281209 | 0.8561538 | 58.52507
0.589164351 | 294.5254842 | 0.8569231 | 58.30585
0.589683318 | 294.1373479 | 0.8584615 | 57.86923
0.590234427 | 293.9386119 | 0.8592308 | 57.65182
0.590769036 | 293.3736455 | 0.86 | 57.43502
0.591335733 | 292.9980268 | 0.8615385 | 57.00322
0.591853575 | 292.6075923 | 0.8623077 | 56.78823
0.592387319 | 292.4021515 | 0.8630769 | 56.57383
0.592920779 | 292.0153983 | 0.8646154 | 56.14684
0.593453954 | 291.4470431 | 0.8653846 | 55.93425
0.593970701 | 291.0543367 | 0.8661538 | 55.72225
0.594503317 | 291.028185 | 0.8669231 | 55.51085
0.595019522 | 290.4532275 | 0.8684615 | 55.08984
0.595567698 | 289.8868664 | 0.8692308 | 54.88023
0.596067244 | 289.3057276 | 0.87 | 54.67122
0.596598744 | 289.0963483 | 0.8715385 | 54.25497
0.597113869 | 288.7002471 | 0.8723077 | 54.04774
0.597628729 | 288.4853648 | 0.8730769 | 53.8411
0.598175477 | 287.9156178 | 0.8746154 | 53.4296
0.59868979 | 287.5178149 | 0.8753846 | 53.22473
0.599203839 | 287.3015174 | 0.8761538 | 53.02045
0.599749727 | 286.9118957 | 0.8769231 | 52.81677
0.600311359 | 286.5262741 | 0.8784615 | 52.41116
0.600824575 | 285.943913 | 0.8792308 | 52.20923
0.601353554 | 285.3653766 | 0.88 | 52.00789
0.601850219 | 284.9594947 | 0.8815385 | 51.60697
0.602490712 | 284.5940689 | 0.8823077 | 51.40739
0.602970813 | 284.1824736 | 0.8830769 | 51.20839
0.603450683 | 283.7703519 | 0.8846154 | 50.81214
0.603930324 | 283.1747745 | 0.8853846 | 50.61489
0.604569486 | 282.8066879 | 0.8861538 | 50.41821
0.605048591 | 282.575946 | 0.8869231 | 50.22212
0.605527465 | 281.9784095 | 0.8884615 | 49.83167
0.606006111 | 281.3801713 | 0.8892308 | 49.63731
0.606643949 | 281.0094239 | 0.89 | 49.44352
0.60712206 | 280.4097529 | 0.8915385 | 49.05768
0.607599943 | 279.9929822 | 0.8923077 | 48.86562
0.608236765 | 279.620188 | 0.8930769 | 48.67414
0.608714116 | 279.0184702 | 0.8946154 | 48.29288
0.609191239 | 278.5999451 | 0.8953846 | 48.10311
0.609668135 | 277.9969115 | 0.8961538 | 47.91391
0.610303642 | 277.6213396 | 0.8969231 | 47.72528
0.610780007 | 277.20106 | 0.8984615 | 47.34972
0.611256146 | 276.5959797 | 0.8992308 | 47.16279
0.611890645 | 276.2183609 | 0.9 | 46.97643
0.612366255 | 275.4273687 | 0.9015385 | 46.6054
0.612841639 | 275.004633 | 0.9023077 | 46.42073
0.613475133 | 274.4401667 | 0.9030769 | 46.23662
0.61394999 | 273.8314314 | 0.9046154 | 45.87009
0.614424622 | 273.4068536 | 0.9053846 | 45.68767
0.615057115 | 273.0249074 | 0.9061538 | 45.5058
0.615531222 | 272.7842532 | 0.9076923 | 45.14374
0.616005104 | 273.0987031 | 0.9084615 | 44.96355
0.616478762 | 272.6723709 | 0.9092308 | 44.78391
0.617109957 | 272.473822 | 0.91 | 44.60483
0.617583091 | 272.4173253 | 0.9115385 | 44.24832
0.618056003 | 272.1751214 | 0.9123077 | 44.0709
0.618686203 | 271.9754029 | 0.9130769 | 43.89402
0.619158593 | 271.3609658 | 0.9146154 | 43.54192
0.61963076 | 270.745827 | 0.9153846 | 43.3667
0.620259969 | 270.3584129 | 0.9161538 | 43.19202
0.620731616 | 269.5558125 | 0.9176923 | 42.8443
0.621203041 | 268.5662183 | 0.9184615 | 42.67126
0.621674244 | 267.9479801 | 0.9192308 | 42.49876
0.622302169 | 266.9983566 | 0.92 | 42.3268
0.622772854 | 266.1920135 | 0.9215385 | 41.98452
0.623243318 | 265.3847932 | 0.9223077 | 41.81419
0.62371356 | 264.5766957 | 0.9230769 | 41.64439
0.624340206 | 263.8090368 | 0.9246154 | 41.30642
0.624809933 | 263.1858278 | 0.9253846 | 41.13824
0.62527944 | 262.3750403 | 0.9261538 | 40.97059
0.625905106 | 261.4172882 | 0.9276923 | 40.6369
0.626530381 | 260.6452433 | 0.9284615 | 40.47085
0.626999081 | 260.0186425 | 0.9292308 | 40.30534
0.627467561 | 259.2040538 | 0.93 | 40.14035
0.627935822 | 258.3885879 | 0.9315385 | 39.81197
0.628559828 | 257.6124202 | 0.9323077 | 39.64857
0.629027578 | 256.9826323 | 0.9330769 | 39.4857
0.629495109 | 256.3521426 | 0.9346154 | 39.16153
0.629962422 | 255.3454431 | 0.9353846 | 39.00023
0.630585165 | 254.3772817 | 0.9361538 | 38.83946
0.631051969 | 253.5562602 | 0.9376923 | 38.51947
0.631518555 | 252.7343615 | 0.9384615 | 38.36026
0.632140331 | 251.7625744 | 0.9392308 | 38.20156
0.632606409 | 250.9386874 | 0.94 | 38.04339
0.63307227 | 249.9255844 | 0.9415385 | 37.72858
0.633537914 | 249.0998554 | 0.9423077 | 37.57195
0.634003342 | 248.0847349 | 0.9430769 | 37.41584
0.634623575 | 247.295497 | 0.9446154 | 37.10514
0.635088498 | 246.2781835 | 0.9453846 | 36.95056
0.635553204 | 245.2598174 | 0.9461538 | 36.79649
0.636017695 | 244.429293 | 0.9476923 | 36.48987
0.63663668 | 243.6355815 | 0.9484615 | 36.33732
0.637100668 | 242.6140575 | 0.9492308 | 36.18528
0.637564441 | 241.4022941 | 0.95 | 36.03374
0.638027999 | 240.3785771 | 0.9515385 | 35.73218
0.638645741 | 239.2013751 | 0.9523077 | 35.58215
0.639108798 | 238.1752897 | 0.9530769 | 35.43262
0.639571641 | 236.9585848 | 0.9546154 | 35.13505
0.640188431 | 235.9666806 | 0.9553846 | 34.98702
0.640650774 | 234.5576311 | 0.9561538 | 34.83948
0.641112904 | 233.147178 | 0.9576923 | 34.54589
0.64157482 | 231.9252684 | 0.9584615 | 34.39984
0.642190376 | 230.9276917 | 0.9592308 | 34.25427
0.642651795 | 229.3229057 | 0.96 | 34.1092
0.643113001 | 227.9067801 | 0.9615385 | 33.82053
0.643573994 | 226.489251 | 0.9623077 | 33.67693
0.644188321 | 225.2953239 | 0.9630769 | 33.53381
0.644648819 | 223.6843098 | 0.9646154 | 33.24903
0.645109105 | 222.2623363 | 0.9653846 | 33.10737
0.645569179 | 220.8389592 | 0.9661538 | 32.96619
0.646182283 | 219.066156 | 0.9676923 | 32.68528
0.646641864 | 217.4486507 | 0.9684615 | 32.54554
0.647101233 | 215.4475672 | 0.9692308 | 32.40628
0.647713398 | 213.4772147 | 0.97 | 32.2675
0.648172276 | 211.2807456 | 0.9715385 | 31.99137
0.648630944 | 209.6560473 | 0.9723077 | 31.85401
0.649242173 | 207.2959178 | 0.9730769 | 31.71713
0.64970035 | 204.9014608 | 0.9746154 | 31.44479
0.650158317 | 202.3131387 | 0.9753846 | 31.30932
0.650616075 | 199.5306883 | 0.9761538 | 31.17432
0.651226093 | 196.5838173 | 0.9776923 | 30.90573
0.651683362 | 193.0280702 | 0.9784615 | 30.77213
0.652140422 | 189.0850607 | 0.9792308 | 30.639
0.652597274 | 184.2933371 | 0.98 | 30.50633
0.653206084 | 178.832664 | 0.9815385 | 30.24238
0.653662449 | 172.8966538 | 0.9823077 | 30.1111
0.654118606 | 165.9934291 | 0.9830769 | 29.98027
0.654574555 | 157.3134583 | 0.9846154 | 29.72
0.655182163 | 142.8908533 | 0.9853846 | 29.59055
0.655637627 | 110.0150154 | 0.9861538 | 29.46155
0.656092884 | 88.32575867 | 0.9876923 | 29.20492
0.656699571 | 77.21382533 | 0.9884615 | 29.07729
0.657154345 | 68.79863862 | 0.9892308 | 28.9501
0.657608912 | 60.56878487 | 0.99 | 28.82336
0.658063272 | 52.81418454 | 0.9915385 | 28.57124
0.658668765 | 42.08371644 | 0.9923077 | 28.44584
0.659122645 | 24.62763767 | 0.9930769 | 28.3209
0.659576318 | 16.19895593 | 0.9946154 | 28.07234
0.660180896 | 9.455105582 | 0.9953846 | 27.94872
0.66063409 | 4.944593944 | 0.9961538 | 27.82554
0.661087078 | 3.47285587 | 0.9976923 | 27.58051
0.661539861 | 2.982234096 | 0.9984615 | 27.45865
0.662595559 | 1.598412277 | 1 | 27.21625