## summary
Progress | Start / End | Model | Params | Bounds | Experimental Data | Objectives | MOGA Summary | Reduction
1290/10000 | Wednesday, 02/14/24, 18:50:14 | evpwdb | evp_s0 (init=4.871) | [0.0, 100.0] | creep/inl_1/AirBase_900_36_G22.csv (Calibration) | end_creep_time | num_gens (10000) | Grouping Errors (name, type, labels)
| Saturday, 02/17/24, 14:37:26 |  | evp_R (init=11.52) | [0.0, 1e+03] | creep/inl_1/AirBase_900_31_G50.csv (Calibration) | area_tensile_strain_stress | population (100) | Reducing Errors (square_average)
|  |  | evp_d (init=7.028) | [0.0, 100.0] | creep/inl_1/AirBase_900_28_G45.csv (Calibration) | end_creep_strain | offspring (50) | Reducing Objectives (square_average)
|  |  | evp_n (init=4.242) | [0.0, 100.0] | creep/inl_1/AirBase_900_26_G59.csv (Calibration) | area_creep_time_strain | crossover (0.8)
|  |  | evp_eta (init=1.138e+03) | [0.0, 1e+04] | tensile/inl/AirBase_900_D10.csv (Calibration) | yield_point_tensile | mutation (0.01)
|  |  | c_0 (init=44.01) | [0.0, 1e+03]
|  |  | c_1 (init=229.5) | [0.0, 1e+03]
|  |  | t_0 (init=482.9) | [0.0, 1e+03]
|  |  | t_1 (init=986.4) | [0.0, 1e+03]
|  |  | c_n (init=3.118) | [0.0, 20.0]
|  |  | t_n (init=4.376) | [0.0, 20.0]

## results
evp_s0 | evp_R | evp_d | evp_n | evp_eta | c_0 | c_1 | t_0 | t_1 | c_n | t_n | end_creep_time | area_tensile_strain_stress | end_creep_strain | area_creep_time_strain | yield_point_tensile | square_average
4.5074 | 11.278 | 11.772 | 4.2076 | 1044.7 | 42.382 | 232.38 | 507.8 | 987.02 | 3.268 | 4.2692 | 0.055746 | 0.035477 | 0.032802 | 0.082586 | 0.0034206 | 0.012274
4.5454 | 11.308 | 11.912 | 4.1786 | 1064.1 | 42.017 | 231.37 | 442.64 | 923.06 | 3.2213 | 3.9391 | 0.04554 | 0.034878 | 0.064661 | 0.11941 | 0.0030469 | 0.021738
4.6548 | 13.138 | 11.624 | 4.3129 | 884.67 | 37.971 | 217.53 | 531.2 | 850.57 | 2.7256 | 4.0171 | 0.048404 | 0.052746 | 0.035164 | 0.12396 | 0.023793 | 0.022294
5.3634 | 13.49 | 11.899 | 4.0481 | 1129.7 | 38.088 | 217.36 | 504.61 | 849.69 | 2.6539 | 4.3444 | 0.062465 | 0.031611 | 0.060211 | 0.12048 | 0.003477 | 0.023053
4.5603 | 12.18 | 11.384 | 4.2113 | 1024.8 | 42.722 | 233.17 | 453.51 | 996.02 | 3.2721 | 4.4139 | 0.077193 | 0.046272 | 0.041514 | 0.12004 | 0.005414 | 0.024261
5.437 | 13.714 | 11.722 | 4.2255 | 908.11 | 35.974 | 208.56 | 457.57 | 954.36 | 2.6842 | 4.2662 | 0.051471 | 0.052104 | 0.059471 | 0.12118 | 0.026627 | 0.024294
5.3323 | 13.47 | 11.699 | 4.242 | 904.46 | 41.793 | 225.94 | 504.14 | 851.09 | 3.2616 | 4.2771 | 0.091198 | 0.052172 | 0.010016 | 0.1161 | 0.025745 | 0.025282
4.5907 | 11.007 | 11.712 | 4.1408 | 1212.8 | 41.742 | 223.98 | 530.97 | 973.81 | 2.6658 | 5.0182 | 0.09417 | 0.024837 | 0.030005 | 0.1279 | 0.0025574 | 0.026751
4.799 | 11.893 | 11.413 | 4.1952 | 1031.9 | 42.219 | 230.81 | 449.72 | 855.08 | 3.2645 | 4.2555 | 0.083201 | 0.036236 | 0.047421 | 0.13953 | 0.0053746 | 0.029982
5.4509 | 13.768 | 11.867 | 4.2234 | 918.28 | 35.834 | 206.96 | 456.86 | 842.42 | 2.6058 | 4.2593 | 0.050077 | 0.05248 | 0.1148 | 0.10491 | 0.024044 | 0.030024
5.458 | 15.965 | 11.69 | 4.1713 | 871.38 | 36.015 | 205.96 | 505.82 | 850.75 | 2.5834 | 4.3447 | 0.057679 | 0.070711 | 0.041665 | 0.14845 | 0.046544 | 0.034267
4.9656 | 13.632 | 11.551 | 4.2734 | 878.87 | 37.396 | 217.56 | 447.47 | 847.86 | 2.6492 | 4.3653 | 0.054761 | 0.057138 | 0.077501 | 0.14617 | 0.029918 | 0.034531
5.4205 | 14.301 | 11.717 | 4.2363 | 901.94 | 37.226 | 207.84 | 471.56 | 840.85 | 3.2588 | 4.2688 | 0.066395 | 0.051338 | 0.049212 | 0.15804 | 0.02699 | 0.035171
5.3845 | 13.254 | 11.728 | 4.2654 | 881.89 | 38.459 | 219.51 | 516.17 | 851.08 | 2.6245 | 3.921 | 0.049479 | 0.058284 | 0.056075 | 0.16735 | 0.029209 | 0.03785
5.2477 | 14.078 | 11.414 | 4.2041 | 924.3 | 35.709 | 205.39 | 469.8 | 850.97 | 2.6203 | 3.8454 | 0.06429 | 0.053758 | 0.033522 | 0.17227 | 0.02526 | 0.038462
5.4492 | 13.25 | 11.511 | 4.2515 | 897.34 | 38.174 | 216.99 | 521.61 | 836.28 | 2.7126 | 4.3446 | 0.048893 | 0.055106 | 0.062804 | 0.17022 | 0.026342 | 0.03904
5.0297 | 13.256 | 11.881 | 4.2719 | 905.22 | 38.354 | 216.11 | 506.87 | 869.69 | 2.6338 | 5.0929 | 0.093236 | 0.051837 | 0.041097 | 0.1601 | 0.02239 | 0.039202
4.8067 | 9.241 | 10.635 | 4.1681 | 1211.2 | 37.389 | 207.8 | 504.05 | 829.33 | 2.6711 | 4.273 | 0.13471 | 0.021464 | 0.086824 | 0.11607 | 0.0041782 | 0.039635
5.4343 | 13.174 | 11.659 | 4.2754 | 886.25 | 38.466 | 217.2 | 525.01 | 842.01 | 3.2943 | 4.2759 | 0.099068 | 0.052977 | 0.0068036 | 0.16248 | 0.026509 | 0.039771
5.3445 | 13.221 | 12.076 | 4.2042 | 928.81 | 37.996 | 218.68 | 457.61 | 848.13 | 2.6087 | 4.3122 | 0.043108 | 0.05255 | 0.074559 | 0.17048 | 0.02386 | 0.039813
5.3923 | 13.452 | 11.862 | 4.234 | 892.11 | 36.26 | 209.79 | 506.03 | 929.01 | 2.6442 | 4.2748 | 0.036446 | 0.058078 | 0.081607 | 0.16679 | 0.030304 | 0.040097
4.8213 | 11.924 | 11.58 | 4.2056 | 1052.3 | 37.342 | 207.82 | 503.62 | 927.4 | 2.6069 | 4.2797 | 0.13961 | 0.030631 | 0.014723 | 0.14187 | 0.0025924 | 0.040781
5.5073 | 11.092 | 11.386 | 4.2864 | 922.45 | 38.618 | 216.83 | 519.12 | 861.78 | 3.0639 | 4.906 | 0.071143 | 0.046094 | 0.079086 | 0.17171 | 0.015825 | 0.043174
4.971 | 13.172 | 11.553 | 4.2719 | 885.29 | 37.432 | 218.05 | 481.92 | 847.96 | 2.65 | 4.3665 | 0.038784 | 0.057068 | 0.09876 | 0.16745 | 0.028173 | 0.043349
4.7881 | 12.023 | 7.0789 | 3.9896 | 1398.2 | 45.318 | 230.88 | 486 | 924.6 | 3.6066 | 4.3037 | 0.16959 | 0.032447 | 0.087425 | 0.089256 | 0.012577 | 0.04558
4.8004 | 11.817 | 11.981 | 4.2048 | 1114.7 | 42.122 | 226.27 | 472.27 | 923.98 | 2.6504 | 4.3288 | 0.12177 | 0.026759 | 0.085526 | 0.15738 | 4.4583e-06 | 0.047629
4.8115 | 12.946 | 10.915 | 4.3126 | 890.53 | 42.362 | 230.94 | 461.77 | 986.26 | 3.0394 | 3.9324 | 0.11135 | 0.050444 | 0.01319 | 0.18014 | 0.021962 | 0.048052
4.7969 | 11.908 | 11.708 | 4.2 | 1097.3 | 42.416 | 232.88 | 464.27 | 878.73 | 2.6589 | 4.2797 | 0.15852 | 0.028773 | 0.054953 | 0.13938 | 0.00022943 | 0.048406
3.711 | 12.377 | 7.0721 | 4.1974 | 1205.6 | 48.703 | 246.83 | 465.58 | 928.95 | 3.6362 | 3.7068 | 0.1434 | 0.035077 | 0.1367 | 0.089941 | 0.0047239 | 0.048592
5.3521 | 13.36 | 11.669 | 4.2501 | 890.66 | 37.437 | 216.82 | 455.76 | 847.22 | 2.689 | 5.0931 | 0.050932 | 0.056182 | 0.14963 | 0.14017 | 0.02866 | 0.048609
4.7899 | 12.129 | 11.725 | 4.1986 | 1113.7 | 42.942 | 232.96 | 505.44 | 927.69 | 2.6982 | 4.3588 | 0.13107 | 0.027493 | 0.057335 | 0.16819 | 3.387e-06 | 0.049508
5.4022 | 13.704 | 11.727 | 4.2242 | 900.09 | 35.99 | 208.3 | 470.13 | 954.36 | 2.6645 | 4.2676 | 0.052962 | 0.05467 | 0.14947 | 0.14705 | 0.029217 | 0.050613
4.8036 | 11.941 | 11.743 | 4.1884 | 1115.1 | 42.088 | 230.35 | 523.27 | 851.65 | 2.7052 | 4.3323 | 0.15135 | 0.026788 | 0.081571 | 0.14328 | 3.1032e-05 | 0.050808
5.3361 | 10.808 | 11.549 | 4.2215 | 1096.8 | 37.302 | 207.42 | 462.49 | 881.04 | 2.687 | 4.2797 | 0.1412 | 0.024732 | 0.04382 | 0.16994 | 4.3144e-06 | 0.051348
5.4552 | 12.681 | 12.068 | 4.0927 | 1189.9 | 33.998 | 184.97 | 456.41 | 855.2 | 2.7098 | 3.9408 | 0.11762 | 0.023291 | 0.11003 | 0.15999 | 0.00014885 | 0.052081
5.2471 | 13.161 | 11.427 | 4.1958 | 1063 | 38.011 | 206.41 | 458.86 | 972.99 | 2.7082 | 4.2567 | 0.13716 | 0.031613 | 0.084446 | 0.15968 | 0.0019042 | 0.052445
5.2341 | 13.176 | 11.733 | 4.2343 | 894.37 | 35.705 | 209.97 | 470.18 | 844.87 | 2.7152 | 4.233 | 0.0581 | 0.058193 | 0.12791 | 0.16895 | 0.029928 | 0.052562
5.3257 | 13.071 | 11.729 | 4.0864 | 1203.7 | 34.572 | 186.91 | 458.08 | 985.01 | 2.7091 | 4.2776 | 0.12223 | 0.043554 | 0.11227 | 0.1559 | 0.00036686 | 0.053747
5.3002 | 13.516 | 11.763 | 4.2346 | 874.53 | 37.371 | 218.04 | 484.55 | 850.52 | 2.7146 | 4.2803 | 0.056793 | 0.063088 | 0.11596 | 0.18183 | 0.036041 | 0.055012
5.3567 | 14.051 | 11.725 | 4.2273 | 857.69 | 35.771 | 208.08 | 505.58 | 846.31 | 2.7029 | 4.3455 | 0.043208 | 0.069079 | 0.070248 | 0.20415 | 0.042842 | 0.055084
5.2904 | 11.855 | 11.599 | 4.2003 | 1114.6 | 37.364 | 208.03 | 468.69 | 879.82 | 2.5656 | 4.272 | 0.12078 | 0.024245 | 0.056791 | 0.19155 | 7.8082e-06 | 0.055091
4.8132 | 11.332 | 11.515 | 4.1828 | 1116.3 | 37.656 | 207.06 | 509.46 | 869.02 | 3.2643 | 4.2809 | 0.18793 | 0.024155 | 0.06744 | 0.12354 | 5.3093e-05 | 0.05571
4.604 | 11.101 | 11.249 | 4.1969 | 1158.4 | 42.843 | 222.55 | 486.05 | 837.72 | 2.7603 | 4.3108 | 0.15103 | 0.022857 | 0.14675 | 0.10564 | 0.0011659 | 0.05603
4.8191 | 11.895 | 11.576 | 4.2021 | 1101.9 | 38.355 | 207.37 | 459.84 | 935.88 | 2.6726 | 4.2797 | 0.17204 | 0.024629 | 0.054912 | 0.15113 | 0.0001025 | 0.05606
4.5504 | 11.105 | 11.479 | 3.9005 | 1440.6 | 42.407 | 222.09 | 451.82 | 994.53 | 3.6725 | 5.2908 | 0.16744 | 0.078764 | 0.09049 | 0.11666 | 0.0077434 | 0.056096
5.3346 | 13.071 | 12.416 | 3.8783 | 1354.2 | 37.491 | 204.68 | 452.21 | 871.56 | 3.2444 | 4.3295 | 0.17509 | 0.021566 | 0.064641 | 0.14505 | 0.00032497 | 0.056341
4.8065 | 13.17 | 11.28 | 4.2008 | 1119.6 | 42.305 | 224.25 | 504.36 | 868.69 | 2.645 | 4.2801 | 0.11823 | 0.024634 | 0.086143 | 0.18534 | 1.9852e-05 | 0.056357
4.3719 | 14.317 | 6.0564 | 4.4754 | 864.8 | 45.274 | 246.21 | 491.05 | 998.85 | 3.7079 | 4.5022 | 0.18335 | 0.048094 | 0.034979 | 0.13995 | 0.012659 | 0.056902
4.5256 | 11.89 | 10.933 | 4.2009 | 1114.7 | 41.772 | 224.69 | 503.67 | 974.77 | 3.2546 | 3.7978 | 0.18219 | 0.02739 | 0.050393 | 0.14297 | 2.6536e-06 | 0.056923
5.3798 | 13.458 | 11.676 | 4.2672 | 896.1 | 38.492 | 217.42 | 486.02 | 856.13 | 2.5471 | 3.8888 | 0.081699 | 0.054638 | 0.056258 | 0.20865 | 0.024819 | 0.056976
4.5558 | 12.035 | 7.082 | 4.0886 | 1309.5 | 42.227 | 226.86 | 409.88 | 929.59 | 2.752 | 4.243 | 0.15428 | 0.075997 | 0.13792 | 0.091804 | 0.0099519 | 0.057125
5.4224 | 11.997 | 11.555 | 4.2904 | 889.73 | 38.103 | 223.56 | 439.13 | 842.08 | 2.6635 | 3.8526 | 0.079817 | 0.053886 | 0.17027 | 0.13659 | 0.023724 | 0.057485
4.5048 | 12.139 | 11.164 | 4.1286 | 1213 | 43.137 | 231.42 | 501.5 | 961.45 | 2.779 | 4.2992 | 0.098053 | 0.027239 | 0.078747 | 0.20402 | 0.0019214 | 0.058184
4.8276 | 11.924 | 11.616 | 4.2083 | 1107.5 | 42.707 | 232.23 | 515.29 | 990.05 | 2.7044 | 4.372 | 0.13639 | 0.028615 | 0.095775 | 0.17276 | 4.8271e-06 | 0.05844
5.3448 | 13.417 | 11.702 | 4.2496 | 886.44 | 37.359 | 218.75 | 465.93 | 843.79 | 2.7001 | 4.2854 | 0.095626 | 0.057749 | 0.16462 | 0.1404 | 0.030016 | 0.060195
4.9779 | 13.23 | 6.9041 | 4.1468 | 1213.9 | 42.466 | 229.74 | 470.61 | 843.33 | 2.742 | 4.3117 | 0.17494 | 0.0249 | 0.082764 | 0.14938 | 0.0032004 | 0.060399
4.8083 | 11.856 | 11.905 | 4.2023 | 1114.3 | 37.043 | 203.91 | 471.21 | 924.95 | 2.5546 | 4.2782 | 0.14334 | 0.023645 | 0.14515 | 0.13542 | 3.4417e-07 | 0.060512
4.799 | 12.142 | 7.323 | 4.189 | 1094.3 | 42.19 | 232.04 | 504.41 | 998 | 3.2674 | 4.2755 | 0.074118 | 0.033091 | 0.065799 | 0.22318 | 0.00055449 | 0.060729
4.7578 | 11.908 | 11.946 | 4.1214 | 1117.8 | 42.17 | 223.42 | 502.73 | 863.03 | 3.2682 | 4.3326 | 0.19398 | 0.028917 | 0.082167 | 0.12771 | 0.0013234 | 0.061526
4.9389 | 11.292 | 11.743 | 4.3085 | 1029.4 | 42.114 | 231 | 441.72 | 835.27 | 2.6192 | 4.9528 | 0.13603 | 0.029551 | 0.039344 | 0.20223 | 0.00054278 | 0.061825
4.7004 | 13.002 | 11.897 | 4.2808 | 1028.3 | 40.978 | 221.52 | 442.83 | 841.87 | 2.6573 | 5.003 | 0.10604 | 0.028875 | 0.019655 | 0.22251 | 0.0014428 | 0.061976
5.4279 | 13.209 | 11.947 | 4.2686 | 852.43 | 38.448 | 224.85 | 481.73 | 956.98 | 2.7642 | 3.9116 | 0.10639 | 0.06409 | 0.15209 | 0.15175 | 0.038277 | 0.06305
5.3277 | 13.481 | 11.729 | 4.1198 | 1042.5 | 37.237 | 217.42 | 454.33 | 869.47 | 2.4924 | 4.2736 | 0.064869 | 0.03797 | 0.20104 | 0.13035 | 0.0091001 | 0.063139
4.7964 | 10.86 | 11.91 | 4.2083 | 1103.5 | 36.696 | 208.49 | 443.14 | 927.6 | 2.6976 | 4.2915 | 0.20399 | 0.026445 | 0.081266 | 0.12074 | 3.5285e-05 | 0.063495
4.7995 | 11.853 | 11.19 | 4.1782 | 1119.1 | 42.141 | 230.51 | 506.32 | 859.33 | 2.5881 | 4.2792 | 0.15161 | 0.027083 | 0.099196 | 0.17319 | 5.3114e-05 | 0.063556
4.8368 | 11.901 | 10.823 | 4.2147 | 1115.8 | 42.492 | 230.89 | 504.62 | 926.58 | 2.8032 | 4.3483 | 0.14934 | 0.027114 | 0.10865 | 0.17041 | 6.3508e-05 | 0.063882
4.8074 | 11.322 | 11.438 | 4.2215 | 1031.4 | 41.602 | 233.13 | 453.28 | 956.06 | 2.6932 | 4.2586 | 0.085388 | 0.036287 | 0.12311 | 0.20151 | 0.0038268 | 0.064387
4.5603 | 11.471 | 11.023 | 4.1898 | 1036.8 | 42.733 | 233.06 | 450.64 | 997.3 | 3.5078 | 4.3697 | 0.096841 | 0.048294 | 0.042817 | 0.2277 | 0.0053509 | 0.065418
4.5183 | 11.991 | 11.721 | 4.2732 | 1045.6 | 42.585 | 233.38 | 445.93 | 838.2 | 2.6308 | 4.2414 | 0.14632 | 0.029619 | 0.10783 | 0.17811 | 0.00074976 | 0.065638
5.2894 | 11.752 | 11.964 | 3.9603 | 1369.7 | 45.48 | 232.91 | 510.57 | 879.3 | 2.7073 | 4.2879 | 0.19697 | 0.023895 | 0.13338 | 0.092644 | 0.0059074 | 0.065777
4.8032 | 11.896 | 12.307 | 4.1992 | 1062.3 | 42.812 | 229.45 | 508.57 | 997.11 | 2.6176 | 4.2996 | 0.18417 | 0.03138 | 0.046124 | 0.16964 | 0.0020563 | 0.065811
4.9744 | 11.733 | 11.897 | 4.1785 | 1115.7 | 42.017 | 218.98 | 485.51 | 847.95 | 3.2524 | 4.2779 | 0.14112 | 0.02529 | 0.17192 | 0.12536 | 7.841e-05 | 0.065824
4.6087 | 10.771 | 11.904 | 4.2635 | 1060.9 | 42.655 | 229.72 | 452.02 | 982.19 | 2.7137 | 4.9756 | 0.16468 | 0.04461 | 0.15278 | 0.11704 | 0.00032129 | 0.066151
4.7679 | 11.336 | 11.78 | 4.171 | 1037.2 | 42.163 | 232.83 | 461.02 | 925.58 | 3.2788 | 4.2801 | 0.089859 | 0.038756 | 0.10919 | 0.21171 | 0.0064159 | 0.066364
4.9539 | 13.594 | 11.666 | 4.27 | 892.48 | 38.497 | 217.04 | 521.73 | 846.97 | 2.6468 | 3.9446 | 0.088342 | 0.055137 | 0.082395 | 0.21992 | 0.026312 | 0.066689
5.34 | 12.869 | 12.062 | 4.0952 | 1116.5 | 37.919 | 207.68 | 514.99 | 851.98 | 2.6109 | 4.2889 | 0.20316 | 0.030562 | 0.080821 | 0.13509 | 0.0021703 | 0.066996
5.3609 | 13.91 | 11.904 | 4.1416 | 1126.1 | 34.524 | 192.79 | 454.05 | 992.11 | 2.5456 | 4.344 | 0.10651 | 0.046652 | 0.065414 | 0.22227 | 0.00024568 | 0.067206
4.6293 | 13.31 | 11.616 | 4.3019 | 885.9 | 41.888 | 230.22 | 515.83 | 855.76 | 2.742 | 4.3534 | 0.1373 | 0.05325 | 0.028737 | 0.21118 | 0.024827 | 0.067728
4.9259 | 10.968 | 11.646 | 4.1717 | 1128.7 | 38.432 | 208.14 | 467.85 | 926.26 | 2.7609 | 4.9532 | 0.20316 | 0.024843 | 0.1102 | 0.12006 | 2.8036e-06 | 0.068451
4.5504 | 11.891 | 10.967 | 4.2051 | 1115.8 | 37.494 | 206.25 | 446.61 | 990.11 | 3.2646 | 4.2796 | 0.1971 | 0.052602 | 0.060646 | 0.15248 | 2.4186e-06 | 0.068544
4.5565 | 13.465 | 11.695 | 4.3253 | 832.23 | 38.592 | 223.55 | 485.5 | 828.21 | 2.7085 | 4.3355 | 0.041788 | 0.066002 | 0.10269 | 0.22459 | 0.039231 | 0.068625
4.541 | 8.9392 | 11.196 | 4.2793 | 1095.9 | 43.551 | 234.62 | 511.5 | 841.5 | 2.8354 | 4.2066 | 0.19324 | 0.026563 | 0.091901 | 0.15084 | 0.00039601 | 0.069244
5.3749 | 15.976 | 7.3876 | 3.9168 | 1351.5 | 33.811 | 184.63 | 462.11 | 852.81 | 3.4758 | 5.0259 | 0.19964 | 0.01705 | 0.082196 | 0.15055 | 0.0014622 | 0.069571
4.8038 | 11.418 | 10.884 | 4.1833 | 1115.4 | 37.509 | 207.47 | 446.29 | 990.94 | 3.2646 | 4.3603 | 0.22389 | 0.051735 | 0.055006 | 0.11876 | 6.4096e-05 | 0.069931
5.3475 | 13.624 | 11.716 | 4.217 | 884.06 | 38.631 | 225.39 | 477.18 | 818.55 | 2.742 | 5.0139 | 0.09471 | 0.062067 | 0.16033 | 0.17371 | 0.035373 | 0.069956
5.386 | 13.363 | 11.703 | 4.2467 | 913.54 | 38.246 | 205.21 | 462.01 | 851.61 | 3.288 | 4.2959 | 0.20304 | 0.048152 | 0.12347 | 0.10372 | 0.022572 | 0.070053
4.7579 | 10.871 | 11.753 | 4.2907 | 1030.1 | 41.747 | 231.41 | 487.93 | 973.6 | 2.6738 | 4.9864 | 0.19691 | 0.032915 | 0.079131 | 0.15579 | 0.0010145 | 0.070392
5.3764 | 13.664 | 11.741 | 4.2085 | 889.89 | 37.352 | 218.95 | 513.22 | 826.43 | 2.6131 | 4.3066 | 0.050348 | 0.062529 | 0.16478 | 0.19003 | 0.034653 | 0.070912
5.0381 | 13.878 | 6.9503 | 4.2793 | 1082 | 44.613 | 244.35 | 401.32 | 860.74 | 2.4897 | 4.269 | 0.20152 | 0.033453 | 0.074804 | 0.15468 | 0.00011028 | 0.071252
5.4553 | 12.358 | 11.671 | 4.0923 | 1199.2 | 35.032 | 189.46 | 472.01 | 855.81 | 2.7199 | 5.3027 | 0.13207 | 0.021405 | 0.18945 | 0.13539 | 0.00037184 | 0.072126
5.3443 | 13.272 | 12.015 | 3.8998 | 1356.9 | 37.468 | 209.84 | 457.56 | 827.76 | 2.6697 | 4.9522 | 0.16532 | 0.022318 | 0.11154 | 0.17852 | 0.0010595 | 0.07214
5.3587 | 12.853 | 11.907 | 4.167 | 1117.4 | 38.222 | 205.56 | 506.3 | 983.47 | 2.6185 | 5.0166 | 0.15031 | 0.024173 | 0.1627 | 0.15131 | 0.00011369 | 0.072542
5.3466 | 11.889 | 7.2673 | 4.2018 | 1150.3 | 42.171 | 225.33 | 507.32 | 927.47 | 2.7326 | 4.2801 | 0.20415 | 0.024474 | 0.059034 | 0.16399 | 0.0011371 | 0.072655
5.4009 | 13.269 | 11.87 | 4.2116 | 937.62 | 35.492 | 204.42 | 504.68 | 836.25 | 2.5217 | 4.2926 | 0.084145 | 0.052421 | 0.083167 | 0.23568 | 0.020578 | 0.072712
5.3553 | 10.286 | 12.091 | 4.1898 | 1117.7 | 42.356 | 233.36 | 503.66 | 982.27 | 2.6438 | 4.2648 | 0.16996 | 0.029207 | 0.14922 | 0.14439 | 2.3847e-07 | 0.072854
5.3308 | 13.072 | 11.656 | 3.8978 | 1352.5 | 36.11 | 206.26 | 483.54 | 863.09 | 2.5049 | 4.2782 | 0.071939 | 0.02262 | 0.14389 | 0.21668 | 0.00078889 | 0.073341
4.5748 | 13.441 | 7.0815 | 4.1995 | 1120.5 | 38.289 | 207.34 | 504.41 | 935.07 | 3.2785 | 4.2796 | 0.22309 | 0.023235 | 0.060548 | 0.1393 | 6.8071e-06 | 0.073378
4.5647 | 12.702 | 7.1257 | 4.1658 | 1192.3 | 37.259 | 204.77 | 405.7 | 998.3 | 3.2547 | 4.2369 | 0.22517 | 0.075736 | 0.072678 | 0.10861 | 0.0021268 | 0.07352
5.4024 | 14.851 | 11.478 | 3.8096 | 1364.8 | 33.364 | 195.08 | 457.14 | 836.51 | 2.6101 | 5.0236 | 0.059874 | 0.023826 | 0.13447 | 0.22696 | 0.00019619 | 0.073745
4.5651 | 12.709 | 7.3362 | 4.166 | 1192.1 | 36.76 | 204.81 | 413.54 | 997.22 | 2.7907 | 4.2205 | 0.20686 | 0.0745 | 0.081199 | 0.1403 | 0.0021168 | 0.074621

## plot_tensile_strain_stress
0 | 1 | 2 | 3
-0.000120887 | 11.4786123 | 0 | 0
-0.000109896 | 12.43863297 | 0.0007692308 | 98.66209
-6.23e-05 | 14.71908337 | 0.001538462 | 139.8869
1.9e-05 | 17.68033656 | 0.002307692 | 151.3717
6.52e-05 | 21.3713936 | 0.003846154 | 155.0538
0.000120873 | 26.49320211 | 0.004615385 | 155.3129
0.000176554 | 32.16567849 | 0.005384615 | 155.4487
0.000254188 | 38.49978493 | 0.006923077 | 155.6527
0.000323848 | 45.68479251 | 0.007692308 | 155.7482
0.000407177 | 54.48217938 | 0.008461538 | 155.8426
0.000504043 | 65.08279626 | 0.01 | 156.0285
0.000608685 | 76.55658464 | 0.01076923 | 156.1202
0.000730313 | 89.00497779 | 0.01153846 | 156.211
0.000862598 | 101.5875915 | 0.01230769 | 156.3011
0.001025074 | 114.6174312 | 0.01384615 | 156.4787
0.00122415 | 127.4559298 | 0.01461538 | 156.5663
0.001498676 | 139.9095221 | 0.01538462 | 156.6532
0.001868653 | 150.5811211 | 0.01692308 | 156.8245
0.002399419 | 158.7805243 | 0.01769231 | 156.9091
0.003159005 | 163.01415 | 0.01846154 | 156.9928
0.004075783 | 163.7661167 | 0.02 | 157.1581
0.005123751 | 162.6311504 | 0.02076923 | 157.2396
0.006164759 | 161.2912631 | 0.02153846 | 157.3204
0.00721908 | 160.2527113 | 0.02230769 | 157.4004
0.008223693 | 159.9096554 | 0.02384615 | 157.5584
0.009235818 | 159.8697302 | 0.02461538 | 157.6363
0.010195845 | 160.2253328 | 0.02538462 | 157.7135
0.011145656 | 160.4787096 | 0.02692308 | 157.8658
0.012118276 | 161.3434048 | 0.02769231 | 157.941
0.013049484 | 161.898973 | 0.02846154 | 158.0155
0.014017297 | 162.765618 | 0.03 | 158.1624
0.014946739 | 163.424499 | 0.03076923 | 158.2349
0.015908782 | 164.089814 | 0.03153846 | 158.3067
0.016851217 | 164.8547274 | 0.03230769 | 158.3779
0.017820272 | 165.625346 | 0.03384615 | 158.5183
0.018769741 | 166.2921504 | 0.03461538 | 158.5876
0.019726154 | 166.8592392 | 0.03538462 | 158.6562
0.020706141 | 167.3291158 | 0.03692308 | 158.7916
0.021678318 | 168.1050175 | 0.03769231 | 158.8585
0.022668126 | 168.3737842 | 0.03846154 | 158.9247
0.023637422 | 168.7418512 | 0.04 | 159.0553
0.024631147 | 169.0121113 | 0.04076923 | 159.1197
0.025596594 | 169.3805477 | 0.04153846 | 159.1836
0.026588375 | 169.7540085 | 0.04230769 | 159.2469
0.027550963 | 170.0202836 | 0.04384615 | 159.3717
0.028518455 | 170.1848566 | 0.04461538 | 159.4333
0.029499577 | 170.4549045 | 0.04538462 | 159.4943
0.030478767 | 170.9311784 | 0.04692308 | 159.6148
0.031457969 | 171.0986364 | 0.04769231 | 159.6742
0.032407169 | 171.2611204 | 0.04846154 | 159.733
0.033412532 | 171.5367843 | 0.05 | 159.8492
0.0343879 | 171.6006788 | 0.05076923 | 159.9064
0.03539031 | 171.8763816 | 0.05153846 | 159.9632
0.036364716 | 172.0439406 | 0.05230769 | 160.0195
0.03733721 | 172.4189423 | 0.05384615 | 160.1305
0.038337631 | 172.3837038 | 0.05461538 | 160.1852
0.039280327 | 172.4422796 | 0.05538462 | 160.2395
0.040278807 | 172.5104357 | 0.05692308 | 160.3465
0.041247504 | 172.573416 | 0.05769231 | 160.3994
0.042243064 | 172.640994 | 0.05846154 | 160.4517
0.043210819 | 172.808149 | 0.06 | 160.5549
0.044204428 | 172.8754184 | 0.06076923 | 160.6059
0.045142567 | 173.0376758 | 0.06153846 | 160.6563
0.046106567 | 173.0998458 | 0.06230769 | 160.7064
0.047098258 | 173.2715925 | 0.06384615 | 160.805
0.048060374 | 173.2285334 | 0.06461538 | 160.8537
0.04905013 | 173.295045 | 0.06538462 | 160.902
0.050010372 | 173.3564018 | 0.06692308 | 160.9971
0.050970642 | 173.3124924 | 0.06769231 | 161.0441
0.051929042 | 173.2680145 | 0.06846154 | 161.0906
0.052887473 | 173.4341595 | 0.07 | 161.1824
0.053844038 | 173.494608 | 0.07076923 | 161.2277
0.05479969 | 173.5548547 | 0.07153846 | 161.2725
0.055782801 | 173.6198256 | 0.07230769 | 161.317
0.056709202 | 173.7807416 | 0.07384615 | 161.4047
0.057690439 | 173.739468 | 0.07461538 | 161.4479
0.058642423 | 173.7989044 | 0.07538462 | 161.4908
0.059594444 | 173.7521622 | 0.07692308 | 161.5754
0.060544619 | 173.811094 | 0.07769231 | 161.6171
0.061522101 | 173.874729 | 0.07846154 | 161.6584
0.062443202 | 173.9285156 | 0.08 | 161.74
0.063391614 | 174.200094 | 0.08076923 | 161.7802
0.064365381 | 174.0498624 | 0.08153846 | 161.8201
0.065311972 | 174.001196 | 0.08230769 | 161.8596
0.066256732 | 174.0588129 | 0.08384615 | 161.9375
0.067201535 | 174.2233419 | 0.08461538 | 161.9759
0.068144512 | 174.280656 | 0.08538462 | 162.014
0.069113664 | 174.3424866 | 0.08692308 | 162.0891
0.070082811 | 174.2970125 | 0.08769231 | 162.1261
0.071023076 | 174.3536144 | 0.08846154 | 162.1628
0.071936402 | 174.5129288 | 0.09 | 162.2352
0.072901888 | 174.466375 | 0.09076923 | 162.2709
0.0738135 | 174.410172 | 0.09153846 | 162.3062
0.074777177 | 174.4705636 | 0.09230769 | 162.3413
0.075713968 | 174.6340826 | 0.09384615 | 162.4104
0.076675815 | 174.8021348 | 0.09461538 | 162.4445
0.077583995 | 174.6367568 | 0.09538462 | 162.4782
0.078544047 | 174.6963265 | 0.09692308 | 162.5448
0.079476394 | 174.751008 | 0.09769231 | 162.5777
0.080382035 | 174.8009713 | 0.09846154 | 162.6102
0.081446338 | 174.878626 | 0.1 | 162.6744
0.082349276 | 174.819435 | 0.1007692 | 162.706
0.083332368 | 174.7740024 | 0.1015385 | 162.7373
0.084286919 | 174.9409128 | 0.1030769 | 162.7991
0.08524056 | 174.9989253 | 0.1038462 | 162.8296
0.086167604 | 175.0522334 | 0.1046154 | 162.8598
0.087092874 | 174.9960792 | 0.1053846 | 162.8897
0.088018203 | 175.0488824 | 0.1069231 | 162.9486
0.088941763 | 175.2106251 | 0.1076923 | 162.9777
0.089865384 | 175.2631254 | 0.1084615 | 163.0065
0.090787239 | 175.3152636 | 0.11 | 163.0632
0.091735617 | 175.2623925 | 0.1107692 | 163.0912
0.092655751 | 175.2043148 | 0.1115385 | 163.1189
0.09357595 | 175.2558024 | 0.1130769 | 163.1735
0.094494393 | 175.1970182 | 0.1138462 | 163.2004
0.095437444 | 175.142288 | 0.1146154 | 163.2271
0.096327844 | 175.188192 | 0.1153846 | 163.2535
0.097244671 | 175.23867 | 0.1169231 | 163.3055
0.098160659 | 175.509574 | 0.1176923 | 163.3312
0.099075808 | 175.228605 | 0.1184615 | 163.3566
0.100017266 | 175.172615 | 0.12 | 163.4066
0.100903598 | 175.217328 | 0.1207692 | 163.4313
0.101843338 | 175.160622 | 0.1215385 | 163.4557
0.102728054 | 175.09402 | 0.1230769 | 163.5038
0.103639035 | 175.03176 | 0.1238462 | 163.5275
0.104549187 | 174.969096 | 0.1246154 | 163.551
0.105431513 | 175.123544 | 0.1253846 | 163.5742
0.106367009 | 175.287448 | 0.1269231 | 163.6199
0.107247734 | 175.219254 | 0.1276923 | 163.6425
0.108154609 | 175.155384 | 0.1284615 | 163.6648
0.109078595 | 175.09425 | 0.13 | 163.7087
0.109983812 | 175.141194 | 0.1307692 | 163.7304
0.11088821 | 175.187936 | 0.1315385 | 163.7518
0.111791791 | 175.01082 | 0.1330769 | 163.794
0.112694556 | 175.056956 | 0.1338462 | 163.8147
0.113569728 | 175.322255 | 0.1346154 | 163.8353
0.114497645 | 175.148622 | 0.1353846 | 163.8556
0.115371241 | 175.07724 | 0.1369231 | 163.8957
0.116270782 | 175.01014 | 0.1376923 | 163.9154
0.117169514 | 175.055067 | 0.1384615 | 163.9349
0.11806744 | 175.099792 | 0.14 | 163.9732
0.11896456 | 175.031682 | 0.1407692 | 163.9921
0.119860875 | 175.188636 | 0.1415385 | 164.0108
0.120756389 | 175.007085 | 0.1430769 | 164.0476
0.121624537 | 175.04615 | 0.1438462 | 164.0656
0.122545013 | 174.981276 | 0.1446154 | 164.0835
0.12341161 | 175.019845 | 0.1453846 | 164.1012
0.12430395 | 174.94962 | 0.1469231 | 164.136
0.125195495 | 174.992328 | 0.1476923 | 164.1531
0.126086246 | 175.034834 | 0.1484615 | 164.17
0.126976204 | 175.190677 | 0.15 | 164.2032
0.127865371 | 175.0056 | 0.1507692 | 164.2196
0.128727372 | 174.929044 | 0.1515385 | 164.2357
0.129614983 | 174.970543 | 0.1530769 | 164.2675
0.130501808 | 175.01184 | 0.1538462 | 164.2831
0.131387847 | 174.938894 | 0.1546154 | 164.2985
0.132273101 | 174.865544 | 0.1553846 | 164.3137
0.133131313 | 174.7872 | 0.1569231 | 164.3436
0.134032517 | 174.94479 | 0.1576923 | 164.3583
0.133708877 | 174.773874 | 0.1584615 | 164.3728
0.134783353 | 174.6184786 | 0.16 | 164.4013
0.135677301 | 174.660117 | 0.1607692 | 164.4153
0.13657045 | 174.7015507 | 0.1615385 | 164.4291
0.13751377 | 174.7516861 | 0.1630769 | 164.4562
0.138405281 | 174.9075487 | 0.1638462 | 164.4695
0.139346873 | 174.8424131 | 0.1646154 | 164.4826
0.140262165 | 174.6573458 | 0.1653846 | 164.4955
0.141176621 | 174.7019724 | 0.1669231 | 164.5209
0.142090241 | 174.7463886 | 0.1676923 | 164.5334
0.143003028 | 174.6752209 | 0.1684615 | 164.5457
0.143914982 | 174.7191107 | 0.17 | 164.5697
0.144800807 | 174.7583689 | 0.1707692 | 164.5815
0.145736399 | 174.6905697 | 0.1715385 | 164.5931
0.146620613 | 174.8451018 | 0.1730769 | 164.6158
0.147554504 | 174.7766651 | 0.1738462 | 164.627
0.148462318 | 174.7033921 | 0.1746154 | 164.6379
0.149394492 | 174.8663219 | 0.1753846 | 164.6487
0.150275479 | 175.0204448 | 0.1769231 | 164.6699
0.151205965 | 175.067051 | 0.1776923 | 164.6802
0.152085358 | 175.1046455 | 0.1784615 | 164.6904
0.15298907 | 175.3794925 | 0.18 | 164.7102
0.153891967 | 175.887823 | 0.1807692 | 164.7199
0.154794049 | 176.2800433 | 0.1815385 | 164.7295
0.155720342 | 176.6771058 | 0.1830769 | 164.7481
0.156595776 | 177.2996517 | 0.1838462 | 164.7572
0.157520402 | 177.4636634 | 0.1846154 | 164.7661
0.158419218 | 177.7404081 | 0.1853846 | 164.7749
0.159317227 | 177.9000923 | 0.1869231 | 164.792
0.160214431 | 177.9424003 | 0.1876923 | 164.8003
0.161085941 | 177.8625893 | 0.1884615 | 164.8085
0.162006426 | 177.791211 | 0.19 | 164.8244
0.162901221 | 177.8326769 | 0.1907692 | 164.8321
0.1638945 | 177.8915931 | 0.1915385 | 164.8397
0.164787608 | 177.6967976 | 0.1930769 | 164.8544
0.165679919 | 177.7374097 | 0.1938462 | 164.8615
0.166546681 | 177.7734106 | 0.1946154 | 164.8685
0.167462156 | 177.8180022 | 0.1953846 | 164.8753
0.168352085 | 177.8579827 | 0.1969231 | 164.8886
0.169216535 | 177.6564855 | 0.1976923 | 164.895
0.17012957 | 177.5816745 | 0.1984615 | 164.9012
0.170992485 | 177.379034 | 0.2 | 164.9133
0.171928523 | 177.4263858 | 0.2007692 | 164.9192
0.172789888 | 177.1038341 | 0.2015385 | 164.9248
0.173699668 | 176.9081234 | 0.2030769 | 164.9358
0.174559509 | 176.8221575 | 0.2038462 | 164.941
0.175443147 | 176.8592958 | 0.2046154 | 164.9462
0.176326005 | 176.8962237 | 0.2061538 | 164.956
0.177208083 | 176.813553 | 0.2069231 | 164.9607
0.178089385 | 176.8499546 | 0.2076923 | 164.9652
0.17896991 | 177.005744 | 0.2084615 | 164.9696
0.179874088 | 177.2855677 | 0.21 | 164.978
0.180777448 | 177.2061631 | 0.2107692 | 164.982
0.181655611 | 177.1220071 | 0.2115385 | 164.9859
0.182508642 | 177.0331172 | 0.2130769 | 164.9931
0.183409627 | 177.0725625 | 0.2138462 | 164.9966
0.184261163 | 177.1031775 | 0.2146154 | 164.9999
0.185136273 | 177.0175537 | 0.2161538 | 165.0061
0.186010618 | 177.0519523 | 0.2169231 | 165.0089
0.1868842 | 177.0861403 | 0.2176923 | 165.0117
0.187781252 | 177.4863811 | 0.2184615 | 165.0143
0.188653289 | 177.2789366 | 0.22 | 165.0191
0.189524566 | 177.3125954 | 0.2207692 | 165.0213
0.190395084 | 177.225071 | 0.2215385 | 165.0234
0.191288994 | 177.2624842 | 0.2230769 | 165.0271
0.19213385 | 177.2911255 | 0.2238462 | 165.0287
0.193002101 | 177.2025484 | 0.2246154 | 165.0302
0.193869599 | 177.2349441 | 0.2261538 | 165.0329
0.194736344 | 177.2671293 | 0.2269231 | 165.034
0.195650428 | 177.5508506 | 0.2276923 | 165.0349
0.196491609 | 177.4568407 | 0.2284615 | 165.0358
0.197380089 | 177.3709362 | 0.23 | 165.037
0.198267779 | 177.2845989 | 0.2307692 | 165.0375
0.199202601 | 177.328363 | 0.2315385 | 165.0378
0.200064739 | 177.237014 | 0.2330769 | 165.0379
0.200950051 | 177.2717371 | 0.2338462 | 165.0378
0.201858475 | 177.5552157 | 0.2346154 | 165.0376
0.202694452 | 177.3363004 | 0.2361538 | 165.0367
0.20357744 | 177.3703774 | 0.2369231 | 165.036
0.204411982 | 177.3957818 | 0.2376923 | 165.0352
0.205293455 | 177.4294319 | 0.2384615 | 165.0343
0.206174153 | 177.3399689 | 0.24 | 165.0321
0.207054075 | 177.373078 | 0.2407692 | 165.0308
0.207909473 | 177.6479776 | 0.2415385 | 165.0293
0.208740409 | 177.549228 | 0.2430769 | 165.026
0.209618076 | 177.3351636 | 0.2438462 | 165.0241
0.210447594 | 177.3589043 | 0.2446154 | 165.0221
0.211323766 | 177.390838 | 0.2461538 | 165.0177
0.21219917 | 177.4225553 | 0.2469231 | 165.0153
0.213073809 | 177.4540563 | 0.2476923 | 165.0128
0.213900467 | 177.6008106 | 0.2484615 | 165.0101
0.21477362 | 177.5080347 | 0.25 | 165.0043
0.215622442 | 177.5347082 | 0.2507692 | 165.0012
0.216446997 | 177.5569898 | 0.2515385 | 164.998
0.21731793 | 177.4631496 | 0.2530769 | 164.9912
0.218141088 | 177.4849137 | 0.2538462 | 164.9876
0.219010547 | 177.5148123 | 0.2546154 | 164.9838
0.219832314 | 177.5361612 | 0.2561538 | 164.9759
0.220606504 | 177.5489779 | 0.2569231 | 164.9717
0.221544114 | 177.5907274 | 0.2576923 | 164.9674
0.222480845 | 177.5073258 | 0.2584615 | 164.963
0.223182818 | 177.6319749 | 0.26 | 164.9537
0.224118016 | 177.54793 | 0.2607692 | 164.9489
0.224818842 | 177.5471941 | 0.2615385 | 164.9439
0.225752512 | 177.462389 | 0.2630769 | 164.9335
0.226685311 | 177.628003 | 0.2638462 | 164.9281
0.22738434 | 177.6266823 | 0.2646154 | 164.9226
0.228315619 | 177.6665312 | 0.2661538 | 164.9111
0.22901351 | 177.7905663 | 0.2669231 | 164.9052
0.229943274 | 177.7042407 | 0.2676923 | 164.8991
0.230872174 | 177.8693869 | 0.2684615 | 164.8929
0.231568284 | 177.9932465 | 0.27 | 164.88
0.232495676 | 178.1583927 | 0.2707692 | 164.8734
0.233190657 | 178.4085146 | 0.2715385 | 164.8666
0.234116547 | 178.7001569 | 0.2730769 | 164.8526
0.23504158 | 179.3715216 | 0.2738462 | 164.8454
0.235734794 | 179.3693237 | 0.2746154 | 164.8381
0.236658333 | 179.2816531 | 0.2761538 | 164.823
0.237350427 | 179.4057759 | 0.2769231 | 164.8153
0.238272476 | 179.4443675 | 0.2776923 | 164.8074
0.239193675 | 179.4827251 | 0.2784615 | 164.7994
0.239884017 | 179.3524521 | 0.28 | 164.7829
0.240803734 | 179.2630271 | 0.2807692 | 164.7744
0.241722605 | 179.1731343 | 0.2815385 | 164.7659
0.242411204 | 179.5514189 | 0.2830769 | 164.7482
0.2433286 | 179.4611167 | 0.2838462 | 164.7392
0.244016095 | 179.3292648 | 0.2846154 | 164.7301
0.244932021 | 179.3658388 | 0.2861538 | 164.7113
0.245847108 | 179.402179 | 0.2869231 | 164.7017
0.246532875 | 179.397291 | 0.2876923 | 164.692
0.247446499 | 179.4331925 | 0.2884615 | 164.6821
0.24813117 | 179.2997617 | 0.29 | 164.6619
0.249043335 | 179.7199469 | 0.2907692 | 164.6516
0.24995467 | 179.4986164 | 0.2915385 | 164.6412
0.250637626 | 179.621248 | 0.2930769 | 164.6198
0.25154751 | 179.527554 | 0.2938462 | 164.609
0.252229379 | 179.521321 | 0.2946154 | 164.5979
0.253137816 | 179.4268667 | 0.2961538 | 164.5754
0.254045429 | 179.5897907 | 0.2969231 | 164.564
0.254725598 | 179.8409944 | 0.2976923 | 164.5523
0.255631771 | 179.6166522 | 0.2984615 | 164.5406
0.256537124 | 179.5208529 | 0.3 | 164.5166
0.257215601 | 179.5133626 | 0.3007692 | 164.5044
0.258119521 | 179.6757018 | 0.3015385 | 164.492
0.258796926 | 179.6679191 | 0.3030769 | 164.4669
0.259699419 | 179.7004873 | 0.3038462 | 164.4541
0.260601098 | 179.6030506 | 0.3046154 | 164.4411
0.261276824 | 179.5945954 | 0.3061538 | 164.4148
0.262177083 | 179.6263741 | 0.3069231 | 164.4014
0.263076532 | 179.6579189 | 0.3076923 | 164.3878
0.263750588 | 179.6488789 | 0.3092308 | 164.3603
0.264648623 | 179.5496878 | 0.31 | 164.3463
0.265321621 | 179.670565 | 0.3107692 | 164.3321
0.266218247 | 179.7012326 | 0.3115385 | 164.3178
0.26711407 | 179.6010474 | 0.3130769 | 164.2887
0.267785411 | 179.5909547 | 0.3138462 | 164.2739
0.268679832 | 179.6208329 | 0.3146154 | 164.259
0.269350123 | 179.6103601 | 0.3161538 | 164.2287
0.270243146 | 179.6397997 | 0.3169231 | 164.2133
0.271135373 | 179.6690053 | 0.3176923 | 164.1978
0.27180402 | 179.7891807 | 0.3192308 | 164.1662
0.272694856 | 179.6867148 | 0.32 | 164.1502
0.273362462 | 179.6752771 | 0.3207692 | 164.134
0.274251911 | 179.7036055 | 0.3215385 | 164.1177
0.275140569 | 179.6000285 | 0.3230769 | 164.0846
0.275806545 | 179.5879183 | 0.3238462 | 164.0678
0.276693823 | 179.7473335 | 0.3246154 | 164.0509
0.277358766 | 179.7349309 | 0.3261538 | 164.0165
0.278244669 | 179.6300673 | 0.3269231 | 163.999
0.279129788 | 179.6569337 | 0.3276923 | 163.9815
0.279793113 | 179.6438587 | 0.3292308 | 163.9458
0.280676863 | 179.8026891 | 0.33 | 163.9277
0.281559832 | 179.6964804 | 0.3307692 | 163.9095
0.282221548 | 179.6828205 | 0.3315385 | 163.8911
0.283103155 | 179.5758517 | 0.3330769 | 163.8538
0.283983986 | 179.7340973 | 0.3338462 | 163.8349
0.2846441 | 179.7198526 | 0.3346154 | 163.8159
0.285523575 | 179.6118896 | 0.3361538 | 163.7773
0.286182675 | 179.9965777 | 0.3369231 | 163.7578
0.287060798 | 179.8882053 | 0.3376923 | 163.7381
0.287938151 | 179.9127326 | 0.3392308 | 163.6982
0.288595661 | 179.7641555 | 0.34 | 163.678
0.289471669 | 179.6545551 | 0.3407692 | 163.6576
0.290128172 | 179.6388777 | 0.3415385 | 163.6371
0.29100284 | 179.7960706 | 0.3430769 | 163.5955
0.291876743 | 179.9532636 | 0.3438462 | 163.5745
0.292531669 | 179.8031953 | 0.3446154 | 163.5533
0.293404237 | 179.6919574 | 0.3461538 | 163.5103
0.294058164 | 179.6753151 | 0.3469231 | 163.4886
0.294929402 | 179.8319233 | 0.3476923 | 163.4667
0.295799882 | 179.8541114 | 0.3492308 | 163.4225
0.296452245 | 179.836972 | 0.35 | 163.4001
0.297321401 | 179.9933462 | 0.3507692 | 163.3775
0.297972772 | 179.8412019 | 0.3515385 | 163.3548
0.298840608 | 179.8625128 | 0.3530769 | 163.3088
0.299707691 | 179.7486433 | 0.3538462 | 163.2855
0.30035751 | 179.7304513 | 0.3546154 | 163.2621
0.30122328 | 179.7509727 | 0.3561538 | 163.2147
0.301872115 | 179.7324005 | 0.3569231 | 163.1908
0.302736575 | 179.8878391 | 0.3576923 | 163.1666
0.303600288 | 179.7723322 | 0.3592308 | 163.1178
0.304247584 | 179.6176148 | 0.36 | 163.0932
0.305109993 | 179.7725856 | 0.3607692 | 163.0684
0.305756313 | 179.7530485 | 0.3615385 | 163.0433
0.306617423 | 179.7720202 | 0.3630769 | 162.9928
0.307477792 | 179.6547589 | 0.3638462 | 162.9672
0.308122583 | 179.6345493 | 0.3646154 | 162.9415
0.308981659 | 179.6527316 | 0.3661538 | 162.8895
0.309625481 | 179.6321419 | 0.3669231 | 162.8633
0.310483267 | 179.5134771 | 0.3676923 | 162.8368
0.311340318 | 179.3943444 | 0.3692308 | 162.7834
0.311982625 | 179.5096076 | 0.37 | 162.7564
0.312838392 | 179.5265618 | 0.3707692 | 162.7292
0.313693428 | 179.543282 | 0.3715385 | 162.7018
0.314334225 | 179.521435 | 0.3730769 | 162.6466
0.315187983 | 179.5377166 | 0.3738462 | 162.6187
0.315827824 | 179.5154895 | 0.3746154 | 162.5906
0.316680308 | 179.6685889 | 0.3761538 | 162.5338
0.317532067 | 179.684315 | 0.3769231 | 162.5052
0.31817041 | 179.5241297 | 0.3776923 | 162.4763
0.3190209 | 179.5393003 | 0.3792308 | 162.4181
0.319658294 | 179.5161082 | 0.38 | 162.3887
0.320507521 | 179.5308402 | 0.3807692 | 162.3591
0.321356027 | 179.5453382 | 0.3815385 | 162.3293
0.321991934 | 179.7975361 | 0.3830769 | 162.2692
0.322839182 | 179.9499337 | 0.3838462 | 162.2389
0.323685713 | 180.2405527 | 0.3846154 | 162.2083
0.324531528 | 180.5314055 | 0.3861538 | 162.1467
0.32516542 | 180.5074532 | 0.3869231 | 162.1156
0.326009984 | 180.6599679 | 0.3876923 | 162.0843
0.32664294 | 180.6357232 | 0.3892308 | 162.0211
0.327486258 | 180.6493733 | 0.39 | 161.9892
0.328328866 | 180.6627894 | 0.3907692 | 161.9572
0.328960356 | 180.6379599 | 0.3915385 | 161.9249
0.329801723 | 180.6509375 | 0.3930769 | 161.8598
0.330432284 | 180.4865709 | 0.3938462 | 161.8269
0.331272415 | 180.4989929 | 0.3946154 | 161.7939
0.332111839 | 180.511181 | 0.3961538 | 161.7272
0.332740946 | 180.3458203 | 0.3969231 | 161.6935
0.333579139 | 180.4970484 | 0.3976923 | 161.6597
0.334416631 | 180.5085639 | 0.3992308 | 161.5914
0.33504429 | 180.3422968 | 0.4 | 161.557
0.335880556 | 180.6330912 | 0.4007692 | 161.5224
0.336716123 | 180.5040171 | 0.4023077 | 161.4525
0.33734234 | 180.4769654 | 0.4030769 | 161.4173
0.338176687 | 180.347131 | 0.4038462 | 161.3818
0.338801991 | 180.3196115 | 0.4046154 | 161.3462
0.339635122 | 180.3294603 | 0.4061538 | 161.2743
0.340467559 | 180.3390753 | 0.4069231 | 161.2381
0.341091432 | 180.310971 | 0.4076923 | 161.2016
0.341922659 | 180.6016777 | 0.4092308 | 161.1281
0.342753195 | 180.4699719 | 0.41 | 161.0911
0.343375644 | 180.3004007 | 0.4107692 | 161.0538
0.344204975 | 180.3089046 | 0.4123077 | 160.9787
0.344826521 | 180.2798353 | 0.4130769 | 160.9408
0.34565465 | 180.4291921 | 0.4138462 | 160.9027
0.346482093 | 180.1543235 | 0.4146154 | 160.8644
0.347102227 | 180.1245818 | 0.4161538 | 160.7872
0.347928474 | 180.2734707 | 0.4169231 | 160.7483
0.348547711 | 180.1017357 | 0.4176923 | 160.7091
0.349372765 | 180.1085729 | 0.4192308 | 160.6303
0.350197139 | 180.1151762 | 0.42 | 160.5905
0.350814974 | 180.0844695 | 0.4207692 | 160.5505
0.35163816 | 180.2327736 | 0.4223077 | 160.47
0.352255106 | 180.0595474 | 0.4230769 | 160.4294
0.353077108 | 179.9229294 | 0.4238462 | 160.3886
0.353898435 | 179.9283046 | 0.4246154 | 160.3475
0.354513987 | 179.8965453 | 0.4261538 | 160.2649
0.355334136 | 179.9014819 | 0.4269231 | 160.2232
0.356153612 | 179.9061846 | 0.4276923 | 160.1813
0.356767778 | 180.016711 | 0.4292308 | 160.0969
0.357586081 | 179.8781047 | 0.43 | 160.0544
0.358403714 | 179.8821348 | 0.4307692 | 160.0117
0.359016501 | 179.7060139 | 0.4323077 | 159.9255
0.359832966 | 179.5661795 | 0.4330769 | 159.8821
0.360648765 | 179.5693033 | 0.4338462 | 159.8385
0.3614639 | 179.715736 | 0.4346154 | 159.7947
0.362074814 | 179.8255606 | 0.4361538 | 159.7064
0.362888788 | 179.9719933 | 0.4369231 | 159.6619
0.363498833 | 179.6503119 | 0.4376923 | 159.6172
0.364311648 | 179.6524415 | 0.4392308 | 159.5272
0.365123803 | 179.6543372 | 0.44 | 159.4818
0.365732487 | 179.6195662 | 0.4407692 | 159.4363
0.366543489 | 179.4767494 | 0.4423077 | 159.3444
0.36715131 | 179.5858722 | 0.4430769 | 159.2982
0.367961163 | 179.4424121 | 0.4438462 | 159.2517
0.368770361 | 179.4430797 | 0.4446154 | 159.205
0.369376829 | 179.4072561 | 0.4461538 | 159.111
0.370184883 | 179.2626849 | 0.4469231 | 159.0636
0.370790495 | 179.2263934 | 0.4476923 | 159.0161
0.371597407 | 179.2260668 | 0.4492308 | 158.9202
0.372403669 | 179.660872 | 0.45 | 158.872
0.373209281 | 179.3699508 | 0.4507692 | 158.8235
0.373813065 | 179.1876311 | 0.4523077 | 158.7258
0.374617543 | 179.1863981 | 0.4530769 | 158.6767
0.375421375 | 179.1849312 | 0.4538462 | 158.6273
0.376023824 | 179.0016173 | 0.4546154 | 158.5777
0.376826527 | 179.2911251 | 0.4561538 | 158.4778
0.377428131 | 178.9614613 | 0.4569231 | 158.4275
0.378229707 | 178.9590002 | 0.4576923 | 158.3769
0.379030641 | 178.9563052 | 0.4592308 | 158.2752
0.379630921 | 178.9175869 | 0.46 | 158.224
0.380430735 | 178.7681619 | 0.4607692 | 158.1725
0.381229909 | 179.0574943 | 0.4623077 | 158.0689
0.38182887 | 178.8717827 | 0.4630769 | 158.0168
0.382626928 | 178.8679766 | 0.4638462 | 157.9644
0.383225054 | 178.6815925 | 0.4646154 | 157.9118
0.384021999 | 178.5304131 | 0.4661538 | 157.8059
0.384818309 | 178.6726353 | 0.4669231 | 157.7526
0.385415126 | 178.4852571 | 0.4676923 | 157.6991
0.386210328 | 178.6272454 | 0.4692308 | 157.5913
0.386806315 | 178.4392824 | 0.47 | 157.537
0.387600412 | 178.4336927 | 0.4707692 | 157.4826
0.388393879 | 178.427869 | 0.4723077 | 157.3729
0.388988566 | 178.3864606 | 0.4730769 | 157.3177
0.389780933 | 178.2325327 | 0.4738462 | 157.2623
0.390374796 | 178.1906564 | 0.4746154 | 157.2067
0.391166066 | 178.1838387 | 0.4761538 | 157.0947
0.39195671 | 178.3247743 | 0.4769231 | 157.0383
0.392549283 | 178.1343259 | 0.4776923 | 156.9817
0.393338834 | 177.9786436 | 0.4792308 | 156.8678
0.394127763 | 177.9708024 | 0.48 | 156.8105
0.394719051 | 177.9276689 | 0.4807692 | 156.7529
0.395506892 | 177.9193891 | 0.4823077 | 156.6371
0.396097365 | 177.8758754 | 0.4830769 | 156.5788
0.396884121 | 178.0158754 | 0.4838462 | 156.5203
0.397670259 | 177.8582048 | 0.4846154 | 156.4616
0.398259457 | 177.8141063 | 0.4861538 | 156.3434
0.399044515 | 177.8047154 | 0.4869231 | 156.2839
0.399828956 | 177.6459337 | 0.4876923 | 156.2242
0.400416884 | 177.6011627 | 0.4892308 | 156.104
0.401200251 | 177.5909824 | 0.49 | 156.0436
0.401983004 | 177.7300467 | 0.4907692 | 155.9829
0.402569667 | 177.5352123 | 0.4923077 | 155.8608
0.403351349 | 177.3746762 | 0.4930769 | 155.7994
0.40393721 | 177.3288525 | 0.4938462 | 155.7378
0.404717825 | 177.3174441 | 0.4946154 | 155.6759
0.405497831 | 177.3058018 | 0.4961538 | 155.5514
0.406082436 | 177.2593934 | 0.4969231 | 155.4887
0.406861378 | 177.0971028 | 0.4976923 | 155.4259
0.407445187 | 177.0502266 | 0.4992308 | 155.2994
0.408223069 | 177.0375901 | 0.5 | 155.2358
0.409000347 | 177.0247197 | 0.5007692 | 155.1719
0.409582909 | 176.8266397 | 0.5023077 | 155.0435
0.41035913 | 176.8132137 | 0.5030769 | 154.9789
0.410940901 | 176.9161085 | 0.5038462 | 154.9141
0.41171607 | 177.204242 | 0.5053846 | 154.7836
0.412490638 | 176.8883794 | 0.5061538 | 154.7181
0.413071171 | 176.6888082 | 0.5069231 | 154.6522
0.41384469 | 176.6742711 | 0.5076923 | 154.5862
0.414424438 | 176.6253773 | 0.5092308 | 154.4533
0.415196912 | 176.6104016 | 0.51 | 154.3865
0.41596879 | 176.4436082 | 0.5107692 | 154.3194
0.416547307 | 176.3940419 | 0.5123077 | 154.1845
0.417318144 | 176.6818538 | 0.5130769 | 154.1167
0.417895881 | 176.4802065 | 0.5138462 | 154.0487
0.41866568 | 176.3121265 | 0.5153846 | 153.9118
0.419434886 | 176.1435787 | 0.5161538 | 153.843
0.420011402 | 176.0929598 | 0.5169231 | 153.7739
0.420779574 | 176.0759666 | 0.5176923 | 153.7046
0.421355316 | 176.1773701 | 0.5192308 | 153.5653
0.422122456 | 176.0075357 | 0.52 | 153.4952
0.422889009 | 175.8372335 | 0.5207692 | 153.4249
0.423463538 | 175.7855619 | 0.5223077 | 153.2835
0.424420354 | 175.8009664 | 0.5230769 | 153.2125
0.424994004 | 175.9018435 | 0.5238462 | 153.1412
0.425758359 | 175.5771212 | 0.5253846 | 152.9978
0.426522131 | 175.5580812 | 0.5261538 | 152.9257
0.427094577 | 175.6586075 | 0.5269231 | 152.8534
0.427857329 | 175.6392459 | 0.5276923 | 152.7808
0.428429012 | 175.4327156 | 0.5292308 | 152.6349
0.429190747 | 175.5663998 | 0.53 | 152.5616
0.429951903 | 175.700084 | 0.5307692 | 152.488
0.430522389 | 175.8003472 | 0.5323077 | 152.3401
0.431282532 | 176.0879544 | 0.5330769 | 152.2657
0.432042098 | 176.2217556 | 0.5338462 | 152.1911
0.432611394 | 176.3221065 | 0.5353846 | 152.0412
0.433369951 | 176.4559077 | 0.5361538 | 151.9658
0.433938492 | 176.4019261 | 0.5369231 | 151.8902
0.434696044 | 176.5356104 | 0.5376923 | 151.8144
0.435263831 | 176.3267994 | 0.5392308 | 151.6619
0.43602038 | 176.1509416 | 0.54 | 151.5853
0.436776357 | 176.129387 | 0.5407692 | 151.5084
0.437342964 | 175.9194941 | 0.5423077 | 151.3539
0.438097942 | 175.897384 | 0.5430769 | 151.2763
0.438663802 | 175.6868186 | 0.5438462 | 151.1984
0.439417784 | 175.6641529 | 0.5453846 | 151.0418
0.440171198 | 175.6412532 | 0.5461538 | 150.9632
0.440735886 | 175.4296937 | 0.5469231 | 150.8843
0.441488307 | 175.4062385 | 0.5476923 | 150.8051
0.442240163 | 175.3825494 | 0.5492308 | 150.646
0.442803685 | 175.3257024 | 0.55 | 150.5661
0.443554553 | 175.3015746 | 0.5507692 | 150.4859
0.444117334 | 175.2443475 | 0.5523077 | 150.3248
0.444867217 | 175.0637529 | 0.5530769 | 150.2438
0.44542926 | 175.0060579 | 0.5538462 | 150.1626
0.44617816 | 174.9809361 | 0.5553846 | 149.9995
0.446926499 | 174.9555803 | 0.5561538 | 149.9175
0.447487387 | 174.8973005 | 0.5569231 | 149.8353
0.448234747 | 175.0280607 | 0.5576923 | 149.7528
0.44898155 | 174.8454778 | 0.5592308 | 149.5871
0.449541286 | 174.629854 | 0.56 | 149.5039
0.450287114 | 174.6032701 | 0.5607692 | 149.4204
0.45084612 | 174.3869738 | 0.5623077 | 149.2526
0.451590976 | 174.3598343 | 0.5630769 | 149.1684
0.452335277 | 174.332461 | 0.5638462 | 149.0839
0.45289314 | 174.4297417 | 0.5653846 | 148.9141
0.453636473 | 174.0872416 | 0.5661538 | 148.8288
0.454193611 | 174.0267689 | 0.5669231 | 148.7433
0.454935978 | 173.9984014 | 0.5676923 | 148.6575
0.455677795 | 173.9698 | 0.5692308 | 148.4851
0.456233796 | 173.9087424 | 0.57 | 148.3986
0.456974651 | 174.0376313 | 0.5707692 | 148.3118
0.457529932 | 173.8182648 | 0.5723077 | 148.1374
0.458269828 | 173.7887862 | 0.5730769 | 148.0498
0.459009177 | 173.6008232 | 0.5738462 | 147.962
0.459747979 | 173.5707598 | 0.5753846 | 147.7856
0.460301723 | 173.3499897 | 0.5761538 | 147.697
0.461039571 | 173.4779429 | 0.5769231 | 147.6082
0.461776876 | 173.447207 | 0.5776923 | 147.5191
0.462513637 | 173.2574311 | 0.5792308 | 147.3401
0.463065852 | 173.1942391 | 0.58 | 147.2503
0.463801664 | 173.003703 | 0.5807692 | 147.1602
0.464536936 | 172.9718267 | 0.5823077 | 146.9792
0.465088035 | 173.0671776 | 0.5830769 | 146.8883
0.465822361 | 173.0349797 | 0.5838462 | 146.7972
0.466372753 | 172.6519825 | 0.5853846 | 146.6142
0.467106137 | 172.300038 | 0.5861538 | 146.5223
0.467838983 | 171.6280836 | 0.5869231 | 146.4302
0.468388266 | 171.0834148 | 0.5876923 | 146.3378
0.469120174 | 170.4093845 | 0.5892308 | 146.1523
0.469851547 | 170.0541358 | 0.59 | 146.0591
0.470399726 | 169.8272546 | 0.5907692 | 145.9657
0.471130164 | 169.7911679 | 0.5923077 | 145.7782
0.471677642 | 169.8841503 | 0.5930769 | 145.684
0.472407147 | 170.168512 | 0.5938462 | 145.5896
0.473136121 | 170.4531075 | 0.5953846 | 145.4
0.473682502 | 170.5462654 | 0.5961538 | 145.3049
0.474410547 | 170.9918893 | 0.5969231 | 145.2095
0.474956233 | 171.0852226 | 0.5976923 | 145.1138
0.475683352 | 171.0487557 | 0.5992308 | 144.9217
0.476409942 | 171.1730832 | 0.6 | 144.8253
0.476954538 | 171.4274448 | 0.6007692 | 144.7286
0.477680205 | 171.0681903 | 0.6023077 | 144.5346
0.47822411 | 170.8386191 | 0.6030769 | 144.4372
0.478948857 | 170.6396034 | 0.6038462 | 144.3395
0.479673079 | 170.6016745 | 0.6053846 | 144.1434
0.480215902 | 170.3710215 | 0.6061538 | 144.045
0.480939207 | 170.1707777 | 0.6069231 | 143.9463
0.481481343 | 170.2630584 | 0.6084615 | 143.7483
0.482203734 | 169.9002074 | 0.6092308 | 143.6489
0.482925604 | 169.8608166 | 0.61 | 143.5492
0.483466664 | 169.7905777 | 0.6107692 | 143.4493
0.484187623 | 169.5884627 | 0.6123077 | 143.2488
0.484728001 | 169.6801293 | 0.6130769 | 143.1481
0.485448051 | 169.6398613 | 0.6138462 | 143.0473
0.486167584 | 169.436752 | 0.6153846 | 142.8447
0.486706893 | 169.3654606 | 0.6161538 | 142.7431
0.48742552 | 169.324403 | 0.6169231 | 142.6412
0.487964152 | 169.2527315 | 0.6184615 | 142.4368
0.488681877 | 169.0482187 | 0.6192308 | 142.3342
0.489399087 | 169.0063717 | 0.62 | 142.2313
0.489936657 | 168.7708063 | 0.6207692 | 142.1282
0.490652968 | 168.7284038 | 0.6223077 | 141.9213
0.491189864 | 168.4921659 | 0.6230769 | 141.8175
0.491905278 | 168.6127507 | 0.6238462 | 141.7134
0.492620181 | 168.5696756 | 0.6253846 | 141.5046
0.493156023 | 168.3325313 | 0.6261538 | 141.3998
0.493870032 | 168.1250361 | 0.6269231 | 141.2947
0.494405205 | 168.0510838 | 0.6284615 | 141.0839
0.495118323 | 168.1709668 | 0.6292308 | 140.9782
0.495830933 | 167.9624775 | 0.63 | 140.8722
0.496365058 | 167.8879404 | 0.6307692 | 140.7659
0.49707678 | 167.6786908 | 0.6323077 | 140.5527
0.49761024 | 167.4392073 | 0.6330769 | 140.4458
0.498321077 | 167.3936761 | 0.6338462 | 140.3386
0.499031409 | 167.1831985 | 0.6353846 | 140.1235
0.499563828 | 167.1074333 | 0.6361538 | 140.0156
0.500273278 | 167.2260298 | 0.6369231 | 139.9074
0.500805036 | 166.9849674 | 0.6384615 | 139.6904
0.501513606 | 166.9382081 | 0.6392308 | 139.5816
0.502221675 | 166.725976 | 0.64 | 139.4725
0.502752398 | 166.6491582 | 0.6407692 | 139.3631
0.503459591 | 166.6016095 | 0.6423077 | 139.1438
0.503989657 | 166.5244116 | 0.6430769 | 139.0337
0.504695976 | 166.310776 | 0.6438462 | 138.9235
0.505401796 | 166.0966727 | 0.6453846 | 138.7022
0.505930834 | 166.0187145 | 0.6461538 | 138.5913
0.506635783 | 165.8868358 | 0.6469231 | 138.4801
0.507340236 | 165.7878236 | 0.6484615 | 138.257
0.50786825 | 165.6593581 | 0.6492308 | 138.1451
0.508571835 | 165.593034 | 0.65 | 138.033
0.509274925 | 165.4266076 | 0.6507692 | 137.9206
0.509801919 | 165.314014 | 0.6523077 | 137.6952
0.510504146 | 165.180223 | 0.6530769 | 137.5822
0.511030492 | 164.9837965 | 0.6538462 | 137.4689
0.511731857 | 164.9160513 | 0.6553846 | 137.2417
0.51243273 | 165.065064 | 0.6561538 | 137.1277
0.512958062 | 164.8678627 | 0.6569231 | 137.0135
0.513658077 | 164.6323202 | 0.6584615 | 136.7845
0.514182766 | 164.4511603 | 0.6592308 | 136.6697
0.514881924 | 164.3820994 | 0.66 | 136.5546
0.515580594 | 164.3127811 | 0.6607692 | 136.4393
0.516104276 | 164.3988513 | 0.6623077 | 136.208
0.516802092 | 164.1279803 | 0.6630769 | 136.092
0.517325135 | 163.8951172 | 0.6638462 | 135.9758
0.5180221 | 163.7407936 | 0.6653846 | 135.7427
0.51871858 | 163.6532906 | 0.6661538 | 135.6258
0.519240621 | 163.4698266 | 0.6669231 | 135.5088
0.519936253 | 163.6340386 | 0.6684615 | 135.2739
0.520631402 | 163.2933938 | 0.6692308 | 135.1562
0.521152446 | 163.0922246 | 0.67 | 135.0382
0.52184675 | 163.0201344 | 0.6707692 | 134.92
0.522367161 | 162.8183717 | 0.6723077 | 134.683
0.523060622 | 162.7119852 | 0.6730769 | 134.5641
0.523753603 | 162.6390616 | 0.6738462 | 134.4451
0.524273023 | 162.4363925 | 0.6753846 | 134.2063
0.524965165 | 162.5826683 | 0.6761538 | 134.0866
0.525483956 | 162.2442175 | 0.6769231 | 133.9667
0.52617526 | 162.0348514 | 0.6784615 | 133.7262
0.526866087 | 162.0113387 | 0.6792308 | 133.6056
0.527383893 | 161.8580219 | 0.68 | 133.4849
0.528073885 | 161.6984351 | 0.6807692 | 133.3639
0.528591067 | 161.8329804 | 0.6823077 | 133.1213
0.529280227 | 161.3843034 | 0.6830769 | 132.9997
0.529968913 | 161.2916192 | 0.6838462 | 132.8779
0.530485115 | 161.1199363 | 0.6853846 | 132.6336
0.531172972 | 161.0437 | 0.6861538 | 132.5111
0.531860355 | 160.8650805 | 0.6869231 | 132.3885
0.532375583 | 160.7436272 | 0.6884615 | 132.1425
0.533062141 | 160.7176935 | 0.6892308 | 132.0193
0.533748227 | 160.4187226 | 0.69 | 131.8958
0.534262484 | 160.1770642 | 0.6907692 | 131.7721
0.534947747 | 160.0819823 | 0.6923077 | 131.5241
0.535461387 | 160.027569 | 0.6930769 | 131.3998
0.53614583 | 159.7952551 | 0.6938462 | 131.2754
0.536829805 | 159.8361654 | 0.6953846 | 131.0258
0.53734248 | 159.5416107 | 0.6961538 | 130.9007
0.538025637 | 159.3937467 | 0.6969231 | 130.7754
0.538708328 | 159.2283938 | 0.6984615 | 130.5242
0.53922004 | 159.0184 | 0.6992308 | 130.3983
0.539901916 | 158.8008586 | 0.7 | 130.2722
0.540413019 | 158.7103712 | 0.7015385 | 130.0195
0.541094082 | 158.6295325 | 0.7023077 | 129.8928
0.541774682 | 158.5312459 | 0.7030769 | 129.7659
0.542284828 | 158.4401474 | 0.7038462 | 129.6389
0.542964618 | 158.2036697 | 0.7053846 | 129.3842
0.543474158 | 158.0432243 | 0.7061538 | 129.2565
0.544153141 | 157.961023 | 0.7069231 | 129.1287
0.544831662 | 157.7751053 | 0.7084615 | 128.8725
0.545340252 | 157.5448333 | 0.7092308 | 128.7441
0.546017969 | 157.5480584 | 0.71 | 128.6155
0.546525956 | 157.3517523 | 0.7115385 | 128.3578
0.54720287 | 157.2508926 | 0.7123077 | 128.2286
0.547879326 | 157.080569 | 0.7130769 | 128.0993
0.548386368 | 156.8660577 | 0.7138462 | 127.9698
0.549062025 | 156.8854997 | 0.7153846 | 127.7102
0.549568468 | 156.7224226 | 0.7161538 | 127.5801
0.550243326 | 156.5855093 | 0.7169231 | 127.4499
0.55091773 | 156.2747841 | 0.7184615 | 127.1889
0.551423234 | 156.0934434 | 0.7192308 | 127.0581
0.552096843 | 155.9728288 | 0.72 | 126.9271
0.552601751 | 155.7735578 | 0.7215385 | 126.6646
0.553274567 | 155.4958336 | 0.7223077 | 126.5331
0.55394693 | 155.4438087 | 0.7230769 | 126.4014
0.554450905 | 155.1913812 | 0.7238462 | 126.2696
0.555122478 | 155.1040016 | 0.7253846 | 126.0053
0.555625862 | 154.9380736 | 0.7261538 | 125.873
0.556296646 | 154.7455244 | 0.7269231 | 125.7404
0.556966981 | 154.51767 | 0.7284615 | 125.4748
0.557469438 | 154.3683157 | 0.7292308 | 125.3417
0.558138987 | 154.2095949 | 0.73 | 125.2084
0.558640855 | 154.0247629 | 0.7315385 | 124.9414
0.559309621 | 153.9703521 | 0.7323077 | 124.8077
0.559977939 | 153.6881483 | 0.7330769 | 124.6737
0.560478886 | 153.5199455 | 0.7338462 | 124.5396
0.561146424 | 153.3946117 | 0.7353846 | 124.271
0.561646785 | 153.2083499 | 0.7361538 | 124.1364
0.562313544 | 153.1350643 | 0.7369231 | 124.0016
0.562979859 | 152.8508371 | 0.7384615 | 123.7316
0.563479304 | 152.7339516 | 0.7392308 | 123.5964
0.564144843 | 152.6246826 | 0.74 | 123.461
0.564809939 | 152.3568126 | 0.7415385 | 123.1897
0.565308471 | 152.0983881 | 0.7423077 | 123.0538
0.565972794 | 151.9881249 | 0.7430769 | 122.9178
0.566470747 | 151.8171414 | 0.7438462 | 122.7816
0.567134298 | 151.6005361 | 0.7453846 | 122.5087
0.56779741 | 151.4011535 | 0.7461538 | 122.372
0.568294455 | 151.1763323 | 0.7469231 | 122.2352
0.568956798 | 151.1881748 | 0.7484615 | 121.9611
0.569453267 | 150.8744477 | 0.7492308 | 121.8238
0.570114844 | 150.6736557 | 0.75 | 121.6864
0.570775982 | 150.5786444 | 0.7515385 | 121.4111
0.57127155 | 150.2106556 | 0.7523077 | 121.2732
0.571931924 | 150.0618475 | 0.7530769 | 121.1352
0.572426919 | 149.7993587 | 0.7538462 | 120.997
0.573086532 | 149.6144034 | 0.7553846 | 120.7202
0.573745709 | 149.4113249 | 0.7561538 | 120.5816
0.574239807 | 149.041222 | 0.7569231 | 120.4428
0.574898225 | 148.9439213 | 0.7584615 | 120.1649
0.575391755 | 148.8396649 | 0.7592308 | 120.0257
0.576049415 | 148.6707336 | 0.76 | 119.8864
0.576706643 | 148.4302447 | 0.7615385 | 119.6073
0.577199281 | 148.254039 | 0.7623077 | 119.4676
0.577855754 | 148.1731745 | 0.7630769 | 119.3277
0.578511796 | 147.985073 | 0.7638462 | 119.1877
0.579003545 | 147.8615939 | 0.7653846 | 118.9073
0.579658835 | 147.5478692 | 0.7661538 | 118.7668
0.580150021 | 147.4238667 | 0.7669231 | 118.6263
0.580804561 | 147.2343969 | 0.7684615 | 118.3448
0.581458672 | 146.937234 | 0.7692308 | 118.2038
0.581948975 | 146.6692861 | 0.77 | 118.0628
0.582602338 | 146.4607281 | 0.7715385 | 117.7802
0.583092081 | 146.1741598 | 0.7723077 | 117.6388
0.583744698 | 145.8931115 | 0.7730769 | 117.4972
0.584396889 | 145.5936328 | 0.7738462 | 117.3555
0.584885754 | 145.3597122 | 0.7753846 | 117.0716
0.585537202 | 145.0952462 | 0.7761538 | 116.9295
0.58602551 | 144.6989382 | 0.7769231 | 116.7873
0.586676216 | 144.4335248 | 0.7784615 | 116.5025
0.587326499 | 144.1316602 | 0.7792308 | 116.3599
0.587813934 | 143.8959238 | 0.78 | 116.2172
0.588463478 | 143.7012259 | 0.7815385 | 115.9314
0.588950359 | 143.6270407 | 0.7823077 | 115.7884
0.589599165 | 143.2153427 | 0.7830769 | 115.6452
0.590247551 | 142.9112559 | 0.7838462 | 115.5019
0.590733564 | 142.6918796 | 0.7853846 | 115.2149
0.591381215 | 142.3868981 | 0.7861538 | 115.0713
0.591866678 | 142.0584194 | 0.7869231 | 114.9275
0.592513596 | 141.8428994 | 0.7884615 | 114.6397
0.593160095 | 141.9708244 | 0.7892308 | 114.4956
0.593644695 | 141.4964675 | 0.79 | 114.3514
0.594290464 | 141.0986999 | 0.7915385 | 114.0627
0.594935816 | 140.7909464 | 0.7923077 | 113.9182
0.595419557 | 140.4963109 | 0.7930769 | 113.7735
0.596064181 | 140.2420647 | 0.7938462 | 113.6288
0.596547377 | 140.0011528 | 0.7953846 | 113.339
0.597191274 | 139.8551172 | 0.7961538 | 113.194
0.597834757 | 139.9815042 | 0.7969231 | 113.0488
0.598317098 | 139.8671338 | 0.7984615 | 112.7582
0.598959858 | 140.0662771 | 0.7992308 | 112.6128
0.599602204 | 140.2473468 | 0.8 | 112.4672
0.600083694 | 140.2237771 | 0.8015385 | 112.1758
0.600725319 | 140.3137771 | 0.8023077 | 112.03
0.601206268 | 140.3083043 | 0.8030769 | 111.8841
0.601847174 | 140.3617478 | 0.8046154 | 111.5919
0.602487669 | 140.0315464 | 0.8053846 | 111.4457
0.602967771 | 139.5505317 | 0.8061538 | 111.2994
0.603607549 | 139.1460916 | 0.8069231 | 111.1531
0.604087115 | 138.7005544 | 0.8084615 | 110.86
0.604726177 | 138.3498409 | 0.8092308 | 110.7134
0.605364832 | 137.8703315 | 0.81 | 110.5666
0.605843555 | 137.5881175 | 0.8115385 | 110.2729
0.606481496 | 137.1624079 | 0.8123077 | 110.1259
0.606959686 | 136.8243474 | 0.8130769 | 109.9788
0.607596916 | 136.5260008 | 0.8146154 | 109.6844
0.60823374 | 136.2087912 | 0.8153846 | 109.5371
0.608711092 | 135.8694529 | 0.8161538 | 109.3897
0.609347207 | 135.6800245 | 0.8169231 | 109.2422
0.609982918 | 135.8215172 | 0.8184615 | 108.947
0.610459437 | 135.241807 | 0.8192308 | 108.7993
0.611094441 | 134.8671018 | 0.82 | 108.6515
0.61157043 | 134.5626475 | 0.8215385 | 108.3556
0.61220473 | 134.2975738 | 0.8223077 | 108.2076
0.612838627 | 134.3458185 | 0.8230769 | 108.0595
0.613313787 | 133.7818456 | 0.8246154 | 107.7631
0.613946982 | 133.3122695 | 0.8253846 | 107.6148
0.614421616 | 133.0243274 | 0.8261538 | 107.4664
0.61505411 | 132.7940325 | 0.8269231 | 107.3179
0.615686204 | 132.5263215 | 0.8284615 | 107.0208
0.616160013 | 132.1261776 | 0.8292308 | 106.8722
0.616791409 | 131.7093252 | 0.83 | 106.7234
0.617264695 | 131.512137 | 0.8315385 | 106.4258
0.617895394 | 131.2797544 | 0.8323077 | 106.2769
0.618525696 | 130.9541647 | 0.8330769 | 106.1279
0.618998161 | 130.6260666 | 0.8346154 | 105.8297
0.619627768 | 130.2995237 | 0.8353846 | 105.6806
0.620256979 | 130.0096542 | 0.8361538 | 105.5313
0.620728628 | 129.8663564 | 0.8369231 | 105.3821
0.621357147 | 129.7060167 | 0.8384615 | 105.0833
0.621828277 | 129.1525707 | 0.8392308 | 104.9339
0.622456106 | 128.8796169 | 0.84 | 104.7844
0.62308354 | 128.829979 | 0.8415385 | 104.4852
0.623553858 | 128.7973069 | 0.8423077 | 104.3356
0.624180604 | 128.8780555 | 0.8430769 | 104.1858
0.624650406 | 128.9572928 | 0.8446154 | 103.8863
0.625276466 | 129.1688664 | 0.8453846 | 103.7364
0.625902134 | 129.1188133 | 0.8461538 | 103.5865
0.626371128 | 128.898762 | 0.8469231 | 103.4366
0.626996111 | 128.7172698 | 0.8484615 | 103.1365
0.627464593 | 128.4217429 | 0.8492308 | 102.9864
0.628088894 | 128.2583184 | 0.85 | 102.8363
0.628712805 | 127.6632949 | 0.8515385 | 102.5359
0.629336327 | 127.0674293 | 0.8523077 | 102.3857
0.629803714 | 126.5073429 | 0.8530769 | 102.2354
0.630426557 | 126.172911 | 0.8546154 | 101.9347
0.631049012 | 125.6312106 | 0.8553846 | 101.7843
0.631515599 | 125.2761414 | 0.8561538 | 101.6338
0.632137377 | 124.8836525 | 0.8569231 | 101.4834
0.632758768 | 124.4529228 | 0.8584615 | 101.1823
0.633224558 | 124.0964968 | 0.8592308 | 101.0317
0.633845274 | 123.815429 | 0.86 | 100.8811
0.634310559 | 123.6090508 | 0.8615385 | 100.5798
0.634930602 | 123.2517325 | 0.8623077 | 100.429
0.63555026 | 122.7617119 | 0.8630769 | 100.2783
0.636014752 | 122.4031807 | 0.8646154 | 99.97671
0.63663374 | 122.0820476 | 0.8653846 | 99.82587
0.637252344 | 121.7225977 | 0.8661538 | 99.67501
0.637716046 | 121.3627799 | 0.8669231 | 99.52412
0.638333982 | 120.9644664 | 0.8684615 | 99.22227
0.638797183 | 120.4143659 | 0.8692308 | 99.07131
0.639414451 | 120.1285964 | 0.87 | 98.92032
0.639877152 | 119.7670183 | 0.8715385 | 98.61828
0.640493754 | 119.3665353 | 0.8723077 | 98.46723
0.641109976 | 119.0983685 | 0.8730769 | 98.31616
0.641571893 | 118.6595341 | 0.8746154 | 98.01397
0.642187451 | 118.2384337 | 0.8753846 | 97.86285
0.642648872 | 117.7415656 | 0.8761538 | 97.71171
0.643263767 | 117.3192897 | 0.8769231 | 97.56055
0.643878285 | 116.9915981 | 0.8784615 | 97.2582
0.644338926 | 116.5502725 | 0.8792308 | 97.10701
0.644952784 | 116.1263065 | 0.88 | 96.9558
0.64541293 | 115.7030603 | 0.8815385 | 96.65336
0.646026129 | 115.4496806 | 0.8823077 | 96.50212
0.646638952 | 115.2531767 | 0.8830769 | 96.35088
0.647098323 | 114.6376361 | 0.8846154 | 96.04837
0.64771049 | 114.2109333 | 0.8853846 | 95.8971
0.648169369 | 113.6897431 | 0.8861538 | 95.74583
0.648780881 | 113.3001173 | 0.8869231 | 95.59456
0.649392019 | 112.8716426 | 0.8884615 | 95.29201
0.649850127 | 112.4062433 | 0.8892308 | 95.14073
0.650460612 | 112.1682589 | 0.89 | 94.98945
0.651070725 | 111.6039093 | 0.8915385 | 94.68689
0.651528065 | 111.1753444 | 0.8923077 | 94.53561
0.652137527 | 110.6480339 | 0.8930769 | 94.38433
0.652746617 | 110.1584144 | 0.8946154 | 94.08179
0.653203192 | 109.7667335 | 0.8953846 | 93.93051
0.653811634 | 109.5258836 | 0.8961538 | 93.77924
0.654419706 | 108.9960555 | 0.8969231 | 93.62798
0.654875517 | 108.4875266 | 0.8984615 | 93.32546
0.655482943 | 108.1682303 | 0.8992308 | 93.17421
0.65593827 | 107.735756 | 0.9 | 93.02297
0.656545051 | 107.2805556 | 0.9015385 | 92.7205
0.657151464 | 106.8054308 | 0.9023077 | 92.56928
0.657757509 | 106.1366051 | 0.9030769 | 92.41807
0.658211802 | 105.4895523 | 0.9046154 | 92.11568
0.658817205 | 105.031659 | 0.9053846 | 91.96451
0.659422242 | 104.5344605 | 0.9061538 | 91.81335
0.65987578 | 104.2336622 | 0.9076923 | 91.51107
0.660480176 | 103.5804628 | 0.9084615 | 91.35995
0.661084208 | 103.0813491 | 0.9092308 | 91.20885
0.661536993 | 102.5273251 | 0.91 | 91.05777
0.662140387 | 102.1238631 | 0.9115385 | 90.75566
0.662592693 | 101.4135369 | 0.9123077 | 90.60463
0.663195451 | 101.0864861 | 0.9130769 | 90.45362
0.663797845 | 100.6230168 | 0.9146154 | 90.15168
0.664399877 | 100.1394825 | 0.9153846 | 90.00074
0.664851163 | 99.62086597 | 0.9161538 | 89.84982
0.665452561 | 99.07773087 | 0.9176923 | 89.54806
0.665903373 | 98.51906945 | 0.9184615 | 89.39722
0.666504139 | 97.99404888 | 0.9192308 | 89.24641
0.667104544 | 97.50729829 | 0.92 | 89.09562
0.667554611 | 96.92736446 | 0.9215385 | 88.79414
0.668154386 | 96.34180732 | 0.9223077 | 88.64344
0.668603982 | 95.78016345 | 0.9230769 | 88.49278
0.669203128 | 95.27128957 | 0.9246154 | 88.19154
0.669801915 | 94.76173732 | 0.9253846 | 88.04097
0.67025077 | 94.1787684 | 0.9261538 | 87.89044
0.670848931 | 93.62879119 | 0.9276923 | 87.58947
0.671446734 | 93.03894751 | 0.9284615 | 87.43904
0.671894852 | 92.61074275 | 0.9292308 | 87.28864
0.67249203 | 91.86282789 | 0.93 | 87.13827
0.67293968 | 91.19836285 | 0.9315385 | 86.83765
0.673536235 | 90.60560104 | 0.9323077 | 86.68739
0.674132434 | 90.05131389 | 0.9330769 | 86.53716
0.67457935 | 89.60076653 | 0.9346154 | 86.23683
0.675174928 | 88.80946473 | 0.9353846 | 86.08672
0.675621378 | 88.23989395 | 0.9361538 | 85.93666
0.676216336 | 87.5451677 | 0.9376923 | 85.63664
0.67681094 | 86.77084883 | 0.9384615 | 85.4867
0.677256661 | 86.1993073 | 0.9392308 | 85.3368
0.677850647 | 85.56114978 | 0.94 | 85.18694
0.67844428 | 84.92217353 | 0.9415385 | 84.88736
0.678889274 | 84.19101404 | 0.9423077 | 84.73764
0.679482291 | 83.47154168 | 0.9430769 | 84.58797
0.680074956 | 82.75115704 | 0.9446154 | 84.28876
0.680667271 | 82.14837183 | 0.9453846 | 84.13923
0.681111277 | 81.43394675 | 0.9461538 | 83.98975
0.681702978 | 80.8296557 | 0.9476923 | 83.69094
0.68229433 | 80.06631978 | 0.9484615 | 83.54161
0.682737614 | 79.27051847 | 0.9492308 | 83.39234
0.683328354 | 78.60439553 | 0.95 | 83.24312
0.683918745 | 77.85816537 | 0.9515385 | 82.94484
0.68436131 | 77.23840356 | 0.9523077 | 82.79578
0.684951092 | 76.66903162 | 0.9530769 | 82.64678
0.6853932 | 76.00834193 | 0.9546154 | 82.34895
0.685982374 | 75.55670685 | 0.9553846 | 82.20012
0.686571201 | 75.04488024 | 0.9561538 | 82.05136
0.687012594 | 74.26302678 | 0.9576923 | 81.754
0.687600815 | 73.53103688 | 0.9584615 | 81.60541
0.688041753 | 72.80733694 | 0.9592308 | 81.45689
0.688629369 | 72.0736482 | 0.96 | 81.30842
0.68921664 | 71.27928256 | 0.9615385 | 81.01168
0.689656867 | 70.27429212 | 0.9623077 | 80.86339
0.690243535 | 69.2785473 | 0.9630769 | 80.71517
0.690829859 | 68.32149352 | 0.9646154 | 80.41891
0.691269376 | 67.41329209 | 0.9653846 | 80.27087
0.691855099 | 66.43410623 | 0.9661538 | 80.1229
0.692294166 | 65.24432191 | 0.9676923 | 79.82715
0.692879289 | 64.08283047 | 0.9684615 | 79.67938
0.69346407 | 62.93994186 | 0.9692308 | 79.53167
0.693902432 | 61.72660149 | 0.97 | 79.38402
0.694486615 | 60.42087561 | 0.9715385 | 79.08894
0.694924528 | 58.94467214 | 0.9723077 | 78.9415
0.695508115 | 57.49558318 | 0.9730769 | 78.79413
0.696091361 | 55.98458632 | 0.9746154 | 78.49961
0.696528573 | 54.42371714 | 0.9753846 | 78.35245
0.697111224 | 52.68844587 | 0.9761538 | 78.20537
0.69754799 | 51.00396555 | 0.9776923 | 77.91143
0.698130048 | 49.30506954 | 0.9784615 | 77.76457
0.698711767 | 47.62427343 | 0.9792308 | 77.61778
0.699147835 | 45.63300797 | 0.98 | 77.47107
0.699728963 | 43.66645938 | 0.9815385 | 77.17788
0.700309753 | 41.37529475 | 0.9823077 | 77.0314
0.700745124 | 39.095923 | 0.9830769 | 76.885
0.701325325 | 36.29562036 | 0.9846154 | 76.59244
0.701760255 | 32.37767377 | 0.9853846 | 76.44628
0.702339867 | 28.0163655 | 0.9861538 | 76.3002
0.702919143 | 23.89233798 | 0.9876923 | 76.00829
0.70335338 | 20.69009327 | 0.9884615 | 75.86245
0.70393207 | 18.28817618 | 0.9892308 | 75.71671
0.704365867 | 16.58097725 | 0.99 | 75.57104
0.704943971 | 15.25490158 | 0.9915385 | 75.27996
0.705521742 | 14.30998869 | 0.9923077 | 75.13454
0.70595485 | 13.61729369 | 0.9930769 | 74.98921
0.706532037 | 13.33732882 | 0.9946154 | 74.6988
0.706964708 | 12.9618693 | 0.9953846 | 74.55372
0.707541313 | 12.52296611 | 0.9961538 | 74.40873
0.708117585 | 12.11603095 | 0.9976923 | 74.11902
0.708549571 | 11.73739886 | 0.9984615 | 73.97429
0.709700622 | 10.98433182 | 1 | 73.68511

## plot_creep_time_strain
0 | 1 | 2 | 3
0 | 0 | 0 | 0
0.02 | 0.00098 | 0 | 0
0.04 | 0.001033 | 0 | 0
0.07 | 0.00113 | 0 | 0
0.1 | 0.001194 | 0 | 0
0.14 | 0.001287 | 0 | 0
0.19 | 0.001379 | 0 | 0
0.28 | 0.001523 | 11.53846 | 0.004323403
0.45 | 0.001696 | 11.53846 | 0.004323403
0.62 | 0.001822 | 11.53846 | 0.004323403
0.78 | 0.001926 | 11.53846 | 0.004323403
1.03 | 0.002047 | 11.53846 | 0.004323403
1.42 | 0.002213 | 11.53846 | 0.004323403
1.8 | 0.002361 | 11.53846 | 0.004323403
2.35 | 0.002546 | 23.07692 | 0.008394947
2.87 | 0.002718 | 23.07692 | 0.008394947
3.45 | 0.002924 | 23.07692 | 0.008394947
4.32 | 0.003203 | 23.07692 | 0.008394947
5.14 | 0.003463 | 23.07692 | 0.008394947
6.02 | 0.003743 | 23.07692 | 0.008394947
6.74 | 0.003977 | 23.07692 | 0.008394947
7.57 | 0.004253 | 34.61538 | 0.01224519
8.44 | 0.004534 | 34.61538 | 0.01224519
9.33 | 0.004831 | 34.61538 | 0.01224519
10.19 | 0.005126 | 34.61538 | 0.01224519
11.01 | 0.005399 | 34.61538 | 0.01224519
12.06 | 0.005771 | 34.61538 | 0.01224519
12.76 | 0.006018 | 34.61538 | 0.01224519
13.68 | 0.006317 | 46.15385 | 0.01590073
14.48 | 0.006592 | 46.15385 | 0.01590073
15.4 | 0.006905 | 46.15385 | 0.01590073
16.23 | 0.007193 | 46.15385 | 0.01590073
17.04 | 0.007467 | 46.15385 | 0.01590073
17.82 | 0.007728 | 46.15385 | 0.01590073
18.62 | 0.008008 | 46.15385 | 0.01590073
19.5 | 0.008301 | 57.69231 | 0.01938423
20.49 | 0.008639 | 57.69231 | 0.01938423
21.34 | 0.008913 | 57.69231 | 0.01938423
22.01 | 0.009139 | 57.69231 | 0.01938423
23.09 | 0.009519 | 57.69231 | 0.01938423
23.93 | 0.009802 | 57.69231 | 0.01938423
25.06 | 0.010169 | 57.69231 | 0.01938423
25.76 | 0.010397 | 69.23077 | 0.02271489
26.61 | 0.010677 | 69.23077 | 0.02271489
27.65 | 0.011011 | 69.23077 | 0.02271489
28.45 | 0.011279 | 69.23077 | 0.02271489
29.65 | 0.011663 | 69.23077 | 0.02271489
30.38 | 0.011896 | 69.23077 | 0.02271489
31.4 | 0.012217 | 69.23077 | 0.02271489
32.29 | 0.012494 | 80.76923 | 0.02590894
33.02 | 0.012726 | 80.76923 | 0.02590894
33.84 | 0.012987 | 80.76923 | 0.02590894
34.97 | 0.013338 | 80.76923 | 0.02590894
36.01 | 0.013664 | 80.76923 | 0.02590894
36.86 | 0.013933 | 80.76923 | 0.02590894
37.84 | 0.014257 | 80.76923 | 0.02590894
38.58 | 0.014492 | 92.30769 | 0.02898018
39.49 | 0.014781 | 92.30769 | 0.02898018
40.29 | 0.015049 | 92.30769 | 0.02898018
41.15 | 0.015309 | 92.30769 | 0.02898018
42.11 | 0.015608 | 92.30769 | 0.02898018
43.45 | 0.016023 | 92.30769 | 0.02898018
44.37 | 0.016298 | 92.30769 | 0.02898018
45.2 | 0.016538 | 103.8462 | 0.03194042
46.2 | 0.016855 | 103.8462 | 0.03194042
47.12 | 0.017118 | 103.8462 | 0.03194042
48.14 | 0.017424 | 103.8462 | 0.03194042
48.9 | 0.017649 | 103.8462 | 0.03194042
49.86 | 0.017931 | 103.8462 | 0.03194042
50.59 | 0.018152 | 115.3846 | 0.0347937
51.57 | 0.018435 | 115.3846 | 0.0347937
52.56 | 0.018713 | 115.3846 | 0.0347937
53.58 | 0.019007 | 115.3846 | 0.0347937
54.71 | 0.019331 | 115.3846 | 0.0347937
55.58 | 0.019586 | 115.3846 | 0.0347937
56.85 | 0.019947 | 115.3846 | 0.0347937
57.63 | 0.020171 | 126.9231 | 0.03755742
58.6 | 0.020441 | 126.9231 | 0.03755742
59.37 | 0.020648 | 126.9231 | 0.03755742
60.53 | 0.020982 | 126.9231 | 0.03755742
61.53 | 0.021247 | 126.9231 | 0.03755742
62.72 | 0.021587 | 126.9231 | 0.03755742
63.87 | 0.021897 | 126.9231 | 0.03755742
64.97 | 0.022193 | 138.4615 | 0.04023835
66.02 | 0.022476 | 138.4615 | 0.04023835
66.81 | 0.02269 | 138.4615 | 0.04023835
68.09 | 0.023032 | 138.4615 | 0.04023835
69.11 | 0.023302 | 138.4615 | 0.04023835
70.11 | 0.02357 | 138.4615 | 0.04023835
71.05 | 0.023819 | 138.4615 | 0.04023835
72.38 | 0.024171 | 150 | 0.04284265
73.48 | 0.024455 | 150 | 0.04284265
74.77 | 0.024794 | 150 | 0.04284265
75.57 | 0.025006 | 150 | 0.04284265
76.79 | 0.025303 | 150 | 0.04284265
77.92 | 0.025593 | 150 | 0.04284265
79.24 | 0.025928 | 150 | 0.04284265
80.41 | 0.02623 | 161.5385 | 0.04537591
81.71 | 0.026554 | 161.5385 | 0.04537591
83.03 | 0.026878 | 161.5385 | 0.04537591
84.13 | 0.027144 | 161.5385 | 0.04537591
85.36 | 0.027462 | 161.5385 | 0.04537591
86.53 | 0.027745 | 161.5385 | 0.04537591
87.65 | 0.028019 | 161.5385 | 0.04537591
88.75 | 0.028291 | 173.0769 | 0.04784319
89.9 | 0.028561 | 173.0769 | 0.04784319
91.25 | 0.028883 | 173.0769 | 0.04784319
92.34 | 0.029136 | 173.0769 | 0.04784319
93.72 | 0.029473 | 173.0769 | 0.04784319
94.94 | 0.029759 | 173.0769 | 0.04784319
95.99 | 0.030009 | 173.0769 | 0.04784319
97.12 | 0.030279 | 184.6154 | 0.05024907
98.36 | 0.030567 | 184.6154 | 0.05024907
99.73 | 0.030887 | 184.6154 | 0.05024907
101.03 | 0.031187 | 184.6154 | 0.05024907
102.11 | 0.031435 | 184.6154 | 0.05024907
103.4 | 0.031726 | 184.6154 | 0.05024907
104.52 | 0.031985 | 184.6154 | 0.05024907
105.83 | 0.032285 | 196.1538 | 0.05259768
107.37 | 0.032632 | 196.1538 | 0.05259768
108.77 | 0.032932 | 196.1538 | 0.05259768
110.04 | 0.033215 | 196.1538 | 0.05259768
111.39 | 0.033525 | 196.1538 | 0.05259768
112.86 | 0.03384 | 196.1538 | 0.05259768
114.24 | 0.034154 | 196.1538 | 0.05259768
115.66 | 0.034465 | 207.6923 | 0.05489277
117.08 | 0.034777 | 207.6923 | 0.05489277
118.28 | 0.035046 | 207.6923 | 0.05489277
119.93 | 0.035405 | 207.6923 | 0.05489277
121.02 | 0.035645 | 207.6923 | 0.05489277
122.3 | 0.035927 | 207.6923 | 0.05489277
123.79 | 0.036246 | 207.6923 | 0.05489277
125.16 | 0.036535 | 219.2308 | 0.05713772
126.62 | 0.036843 | 219.2308 | 0.05713772
128.11 | 0.037164 | 219.2308 | 0.05713772
129.56 | 0.037461 | 219.2308 | 0.05713772
130.85 | 0.03773 | 219.2308 | 0.05713772
132.23 | 0.038041 | 219.2308 | 0.05713772
133.67 | 0.03832 | 230.7692 | 0.05933563
135.22 | 0.038635 | 230.7692 | 0.05933563
136.57 | 0.038908 | 230.7692 | 0.05933563
137.95 | 0.039197 | 230.7692 | 0.05933563
139.4 | 0.039496 | 230.7692 | 0.05933563
141.21 | 0.039849 | 230.7692 | 0.05933563
142.46 | 0.040101 | 230.7692 | 0.05933563
143.74 | 0.040343 | 242.3077 | 0.06148929
145.19 | 0.04063 | 242.3077 | 0.06148929
146.41 | 0.040871 | 242.3077 | 0.06148929
148.13 | 0.041208 | 242.3077 | 0.06148929
149.28 | 0.041442 | 242.3077 | 0.06148929
150.93 | 0.041758 | 242.3077 | 0.06148929
152.12 | 0.041987 | 242.3077 | 0.06148929
153.85 | 0.042322 | 253.8462 | 0.06360127
155.39 | 0.04263 | 253.8462 | 0.06360127
156.84 | 0.042923 | 253.8462 | 0.06360127
157.93 | 0.043134 | 253.8462 | 0.06360127
159.56 | 0.043438 | 253.8462 | 0.06360127
160.98 | 0.043707 | 253.8462 | 0.06360127
162.2 | 0.043944 | 253.8462 | 0.06360127
163.82 | 0.044254 | 265.3846 | 0.06567391
165.23 | 0.044524 | 265.3846 | 0.06567391
166.79 | 0.044815 | 265.3846 | 0.06567391
168.1 | 0.045055 | 265.3846 | 0.06567391
169.82 | 0.045352 | 265.3846 | 0.06567391
171.34 | 0.045638 | 265.3846 | 0.06567391
172.86 | 0.045915 | 265.3846 | 0.06567391
174.29 | 0.046169 | 276.9231 | 0.06770938
175.96 | 0.046465 | 276.9231 | 0.06770938
177.75 | 0.046789 | 276.9231 | 0.06770938
179.4 | 0.047094 | 276.9231 | 0.06770938
180.95 | 0.047377 | 276.9231 | 0.06770938
182.24 | 0.047615 | 276.9231 | 0.06770938
183.92 | 0.047915 | 276.9231 | 0.06770938
185.49 | 0.048201 | 288.4615 | 0.06970964
187.32 | 0.048522 | 288.4615 | 0.06970964
188.89 | 0.048795 | 288.4615 | 0.06970964
190.54 | 0.049086 | 288.4615 | 0.06970964
192.23 | 0.049376 | 288.4615 | 0.06970964
194.05 | 0.049699 | 288.4615 | 0.06970964
195.92 | 0.050019 | 288.4615 | 0.06970964
197.79 | 0.050342 | 300 | 0.07167653
199.87 | 0.050708 | 300 | 0.07167653
201.59 | 0.051004 | 300 | 0.07167653
203.43 | 0.051334 | 300 | 0.07167653
205.06 | 0.051597 | 300 | 0.07167653
206.56 | 0.05185 | 300 | 0.07167653
208.33 | 0.052146 | 300 | 0.07167653
209.88 | 0.052403 | 311.5385 | 0.07361172
211.47 | 0.052666 | 311.5385 | 0.07361172
213.15 | 0.052955 | 311.5385 | 0.07361172
214.82 | 0.053228 | 311.5385 | 0.07361172
216.49 | 0.053497 | 311.5385 | 0.07361172
217.98 | 0.053751 | 311.5385 | 0.07361172
219.54 | 0.054006 | 311.5385 | 0.07361172
221.56 | 0.054323 | 323.0769 | 0.07551678
223.21 | 0.054593 | 323.0769 | 0.07551678
224.85 | 0.054862 | 323.0769 | 0.07551678
226.5 | 0.055131 | 323.0769 | 0.07551678
228.52 | 0.055455 | 323.0769 | 0.07551678
230.61 | 0.055793 | 323.0769 | 0.07551678
232.31 | 0.056065 | 323.0769 | 0.07551678
233.96 | 0.056321 | 334.6154 | 0.07739315
235.96 | 0.056633 | 334.6154 | 0.07739315
238.05 | 0.056958 | 334.6154 | 0.07739315
240.03 | 0.057276 | 334.6154 | 0.07739315
241.87 | 0.057576 | 334.6154 | 0.07739315
243.59 | 0.057848 | 334.6154 | 0.07739315
245.39 | 0.058122 | 346.1538 | 0.07924218
247.19 | 0.058409 | 346.1538 | 0.07924218
248.89 | 0.058675 | 346.1538 | 0.07924218
251.06 | 0.059001 | 346.1538 | 0.07924218
253.03 | 0.059307 | 346.1538 | 0.07924218
255.18 | 0.059639 | 346.1538 | 0.07924218
257.25 | 0.059968 | 346.1538 | 0.07924218
259.22 | 0.060274 | 357.6923 | 0.08106512
260.76 | 0.060499 | 357.6923 | 0.08106512
263.13 | 0.060846 | 357.6923 | 0.08106512
264.81 | 0.061091 | 357.6923 | 0.08106512
266.6 | 0.061383 | 357.6923 | 0.08106512
268.58 | 0.06168 | 357.6923 | 0.08106512
270.33 | 0.061952 | 357.6923 | 0.08106512
272.4 | 0.062257 | 369.2308 | 0.08286313
274.29 | 0.062542 | 369.2308 | 0.08286313
276.16 | 0.062821 | 369.2308 | 0.08286313
277.77 | 0.063062 | 369.2308 | 0.08286313
279.36 | 0.063319 | 369.2308 | 0.08286313
281.15 | 0.063583 | 369.2308 | 0.08286313
283.13 | 0.06387 | 369.2308 | 0.08286313
284.8 | 0.064126 | 380.7692 | 0.08463635
286.85 | 0.064427 | 380.7692 | 0.08463635
289.27 | 0.064771 | 380.7692 | 0.08463635
291.02 | 0.065039 | 380.7692 | 0.08463635
292.67 | 0.065284 | 380.7692 | 0.08463635
294.61 | 0.065557 | 380.7692 | 0.08463635
296.71 | 0.065873 | 380.7692 | 0.08463635
298.31 | 0.06612 | 392.3077 | 0.08638698
300.38 | 0.066418 | 392.3077 | 0.08638698
301.8 | 0.066615 | 392.3077 | 0.08638698
304.05 | 0.066932 | 392.3077 | 0.08638698
305.96 | 0.067204 | 392.3077 | 0.08638698
308.19 | 0.067525 | 392.3077 | 0.08638698
310.41 | 0.067828 | 392.3077 | 0.08638698
312.8 | 0.068166 | 403.8462 | 0.08811595
315.02 | 0.068476 | 403.8462 | 0.08811595
316.73 | 0.06871 | 403.8462 | 0.08811595
318.6 | 0.06898 | 403.8462 | 0.08811595
320.77 | 0.069288 | 403.8462 | 0.08811595
323.01 | 0.069597 | 403.8462 | 0.08811595
325.43 | 0.069927 | 403.8462 | 0.08811595
327.48 | 0.070203 | 415.3846 | 0.08982418
330.12 | 0.070559 | 415.3846 | 0.08982418
332.25 | 0.070845 | 415.3846 | 0.08982418
334.4 | 0.07114 | 415.3846 | 0.08982418
336.19 | 0.071394 | 415.3846 | 0.08982418
338.86 | 0.071744 | 415.3846 | 0.08982418
340.64 | 0.071996 | 415.3846 | 0.08982418
342.6 | 0.072274 | 426.9231 | 0.09151252
344.6 | 0.072555 | 426.9231 | 0.09151252
346.8 | 0.07286 | 426.9231 | 0.09151252
348.62 | 0.073106 | 426.9231 | 0.09151252
350.76 | 0.073393 | 426.9231 | 0.09151252
352.89 | 0.073677 | 426.9231 | 0.09151252
354.34 | 0.073886 | 426.9231 | 0.09151252
356.5 | 0.07417 | 438.4615 | 0.09318179
358.65 | 0.074454 | 438.4615 | 0.09318179
361.13 | 0.074785 | 438.4615 | 0.09318179
362.97 | 0.07504 | 438.4615 | 0.09318179
365.31 | 0.075345 | 438.4615 | 0.09318179
367.16 | 0.07559 | 438.4615 | 0.09318179
369.53 | 0.075914 | 450 | 0.09483277
371.71 | 0.076206 | 450 | 0.09483277
373.65 | 0.076452 | 450 | 0.09483277
375.93 | 0.076753 | 450 | 0.09483277
378.19 | 0.077046 | 450 | 0.09483277
380.81 | 0.077393 | 450 | 0.09483277
382.72 | 0.077648 | 450 | 0.09483277
384.93 | 0.077944 | 461.5385 | 0.09646623
387.2 | 0.078247 | 461.5385 | 0.09646623
389.5 | 0.078553 | 461.5385 | 0.09646623
392.07 | 0.078904 | 461.5385 | 0.09646623
394.35 | 0.079197 | 461.5385 | 0.09646623
396.26 | 0.079433 | 461.5385 | 0.09646623
398.91 | 0.079769 | 461.5385 | 0.09646623
401.2 | 0.08002 | 473.0769 | 0.09808287
403.3 | 0.080306 | 473.0769 | 0.09808287
405.12 | 0.080541 | 473.0769 | 0.09808287
407.19 | 0.080806 | 473.0769 | 0.09808287
409.79 | 0.081151 | 473.0769 | 0.09808287
411.99 | 0.081434 | 473.0769 | 0.09808287
414.18 | 0.081724 | 473.0769 | 0.09808287
416.03 | 0.081969 | 484.6154 | 0.0996834
418.38 | 0.082271 | 484.6154 | 0.0996834
420.92 | 0.082586 | 484.6154 | 0.0996834
423.32 | 0.082897 | 484.6154 | 0.0996834
425.37 | 0.083159 | 484.6154 | 0.0996834
427.19 | 0.08339 | 484.6154 | 0.0996834
429.39 | 0.083661 | 484.6154 | 0.0996834
431.6 | 0.083944 | 496.1538 | 0.1012685
434.05 | 0.084261 | 496.1538 | 0.1012685
436.43 | 0.084565 | 496.1538 | 0.1012685
438.87 | 0.084899 | 496.1538 | 0.1012685
441.54 | 0.085247 | 496.1538 | 0.1012685
444.09 | 0.085574 | 496.1538 | 0.1012685
446.28 | 0.085862 | 496.1538 | 0.1012685
448.55 | 0.086125 | 507.6923 | 0.1028387
450.55 | 0.086386 | 507.6923 | 0.1028387
452.32 | 0.086608 | 507.6923 | 0.1028387
454.75 | 0.086918 | 507.6923 | 0.1028387
457.11 | 0.08723 | 507.6923 | 0.1028387
459.59 | 0.08755 | 507.6923 | 0.1028387
461.86 | 0.087835 | 507.6923 | 0.1028387
464.17 | 0.088134 | 519.2308 | 0.1043947
466.27 | 0.088404 | 519.2308 | 0.1043947
468.6 | 0.088691 | 519.2308 | 0.1043947
471.09 | 0.088997 | 519.2308 | 0.1043947
473.18 | 0.089261 | 519.2308 | 0.1043947
476 | 0.089619 | 519.2308 | 0.1043947
478.48 | 0.089926 | 519.2308 | 0.1043947
480.77 | 0.090212 | 530.7692 | 0.1059372
482.92 | 0.090485 | 530.7692 | 0.1059372
485.12 | 0.090767 | 530.7692 | 0.1059372
487.37 | 0.091051 | 530.7692 | 0.1059372
489.91 | 0.09137 | 530.7692 | 0.1059372
492.65 | 0.091713 | 530.7692 | 0.1059372
494.35 | 0.09191 | 530.7692 | 0.1059372
497.32 | 0.092283 | 542.3077 | 0.1074666
499.59 | 0.092571 | 542.3077 | 0.1074666
502.42 | 0.092921 | 542.3077 | 0.1074666
504.36 | 0.093164 | 542.3077 | 0.1074666
506.48 | 0.093431 | 542.3077 | 0.1074666
509.5 | 0.093816 | 542.3077 | 0.1074666
512.29 | 0.094166 | 542.3077 | 0.1074666
514.72 | 0.094467 | 553.8462 | 0.1089835
517.44 | 0.094798 | 553.8462 | 0.1089835
519.69 | 0.095087 | 553.8462 | 0.1089835
522.1 | 0.095372 | 553.8462 | 0.1089835
525.07 | 0.095736 | 553.8462 | 0.1089835
527.39 | 0.096021 | 553.8462 | 0.1089835
529.75 | 0.096313 | 565.3846 | 0.1104884
531.77 | 0.096552 | 565.3846 | 0.1104884
533.81 | 0.096821 | 565.3846 | 0.1104884
535.69 | 0.097063 | 565.3846 | 0.1104884
537.68 | 0.097314 | 565.3846 | 0.1104884
539.8 | 0.097578 | 565.3846 | 0.1104884
542.42 | 0.097903 | 565.3846 | 0.1104884
544.7 | 0.098187 | 576.9231 | 0.1119819
546.49 | 0.09841 | 576.9231 | 0.1119819
548.89 | 0.098699 | 576.9231 | 0.1119819
551.48 | 0.09902 | 576.9231 | 0.1119819
554.35 | 0.099378 | 576.9231 | 0.1119819
556.12 | 0.099599 | 576.9231 | 0.1119819
558.5 | 0.099897 | 576.9231 | 0.1119819
560.84 | 0.100179 | 588.4615 | 0.1134645
563.84 | 0.100545 | 588.4615 | 0.1134645
566.13 | 0.100822 | 588.4615 | 0.1134645
568.65 | 0.101117 | 588.4615 | 0.1134645
571.17 | 0.101431 | 588.4615 | 0.1134645
573.09 | 0.101676 | 588.4615 | 0.1134645
575.34 | 0.101955 | 588.4615 | 0.1134645
577.46 | 0.102207 | 600 | 0.1149367
580.19 | 0.102553 | 600 | 0.1149367
582.58 | 0.102848 | 600 | 0.1149367
584.83 | 0.10313 | 600 | 0.1149367
586.82 | 0.103372 | 600 | 0.1149367
589.09 | 0.103653 | 600 | 0.1149367
591.44 | 0.103932 | 600 | 0.1149367
593.28 | 0.104162 | 611.5385 | 0.1163989
595.48 | 0.104427 | 611.5385 | 0.1163989
597.76 | 0.104707 | 611.5385 | 0.1163989
600.27 | 0.105023 | 611.5385 | 0.1163989
602.44 | 0.105286 | 611.5385 | 0.1163989
605.31 | 0.105648 | 611.5385 | 0.1163989
607.24 | 0.105881 | 611.5385 | 0.1163989
609.43 | 0.106154 | 623.0769 | 0.1178516
611.58 | 0.106422 | 623.0769 | 0.1178516
613.93 | 0.106704 | 623.0769 | 0.1178516
616.52 | 0.107021 | 623.0769 | 0.1178516
618.6 | 0.107264 | 623.0769 | 0.1178516
620.99 | 0.10756 | 623.0769 | 0.1178516
623.51 | 0.107878 | 623.0769 | 0.1178516
625.98 | 0.108198 | 634.6154 | 0.1192953
628.1 | 0.108449 | 634.6154 | 0.1192953
630.73 | 0.108775 | 634.6154 | 0.1192953
632.72 | 0.109041 | 634.6154 | 0.1192953
635.07 | 0.10932 | 634.6154 | 0.1192953
637.34 | 0.10959 | 634.6154 | 0.1192953
639.94 | 0.109913 | 634.6154 | 0.1192953
642.48 | 0.110229 | 646.1538 | 0.1207304
644.67 | 0.110496 | 646.1538 | 0.1207304
647.49 | 0.110834 | 646.1538 | 0.1207304
649.87 | 0.111115 | 646.1538 | 0.1207304
652.09 | 0.11141 | 646.1538 | 0.1207304
654.33 | 0.111684 | 646.1538 | 0.1207304
656.38 | 0.111935 | 646.1538 | 0.1207304
658.6 | 0.112207 | 657.6923 | 0.1221574
660.85 | 0.112499 | 657.6923 | 0.1221574
663.57 | 0.112841 | 657.6923 | 0.1221574
665.96 | 0.113133 | 657.6923 | 0.1221574
668.29 | 0.11342 | 657.6923 | 0.1221574
669.11 | 0.113561 | 657.6923 | 0.1221574
671.51 | 0.11386 | 657.6923 | 0.1221574
673.42 | 0.114105 | 669.2308 | 0.1235766
675.75 | 0.114401 | 669.2308 | 0.1235766
678.25 | 0.114713 | 669.2308 | 0.1235766
680.37 | 0.114985 | 669.2308 | 0.1235766
682.44 | 0.115253 | 669.2308 | 0.1235766
684.53 | 0.115496 | 669.2308 | 0.1235766
687 | 0.115808 | 680.7692 | 0.1249886
689.55 | 0.116124 | 680.7692 | 0.1249886
692.32 | 0.116465 | 680.7692 | 0.1249886
694.54 | 0.116735 | 680.7692 | 0.1249886
697.02 | 0.117054 | 680.7692 | 0.1249886
699.08 | 0.117311 | 680.7692 | 0.1249886
701.18 | 0.117575 | 680.7692 | 0.1249886
703.16 | 0.117825 | 692.3077 | 0.1263936
705.53 | 0.118132 | 692.3077 | 0.1263936
708.62 | 0.118508 | 692.3077 | 0.1263936
710.55 | 0.118754 | 692.3077 | 0.1263936
713.22 | 0.119094 | 692.3077 | 0.1263936
715.16 | 0.119335 | 692.3077 | 0.1263936
717.81 | 0.119668 | 692.3077 | 0.1263936
719.95 | 0.119955 | 703.8462 | 0.1277922
722.32 | 0.12025 | 703.8462 | 0.1277922
724.14 | 0.120488 | 703.8462 | 0.1277922
726.72 | 0.120818 | 703.8462 | 0.1277922
728.87 | 0.121091 | 703.8462 | 0.1277922
731.54 | 0.121406 | 703.8462 | 0.1277922
733.58 | 0.121669 | 703.8462 | 0.1277922
736.11 | 0.121978 | 715.3846 | 0.1291848
738.18 | 0.122237 | 715.3846 | 0.1291848
740.09 | 0.122488 | 715.3846 | 0.1291848
742.17 | 0.122744 | 715.3846 | 0.1291848
743.91 | 0.122958 | 715.3846 | 0.1291848
746.51 | 0.123279 | 715.3846 | 0.1291848
748.46 | 0.123524 | 715.3846 | 0.1291848
750.66 | 0.123816 | 726.9231 | 0.1305717
753.07 | 0.124123 | 726.9231 | 0.1305717
755.27 | 0.124405 | 726.9231 | 0.1305717
757.47 | 0.124692 | 726.9231 | 0.1305717
759.67 | 0.12497 | 726.9231 | 0.1305717
761.67 | 0.125231 | 726.9231 | 0.1305717
763.84 | 0.125512 | 726.9231 | 0.1305717
766.66 | 0.125858 | 738.4615 | 0.1319533
769.27 | 0.126186 | 738.4615 | 0.1319533
771.65 | 0.126496 | 738.4615 | 0.1319533
773.55 | 0.126744 | 738.4615 | 0.1319533
775.97 | 0.127053 | 738.4615 | 0.1319533
778.01 | 0.127327 | 738.4615 | 0.1319533
780.38 | 0.127615 | 738.4615 | 0.1319533
782.78 | 0.127936 | 750 | 0.13333
783.41 | 0.128145 | 750 | 0.13333
785.46 | 0.128395 | 750 | 0.13333
787.14 | 0.128644 | 750 | 0.13333
789.01 | 0.128914 | 750 | 0.13333
791.23 | 0.129202 | 750 | 0.13333
793.48 | 0.129522 | 750 | 0.13333
795.67 | 0.129817 | 761.5385 | 0.1347023
798.37 | 0.130179 | 761.5385 | 0.1347023
800.51 | 0.130457 | 761.5385 | 0.1347023
802.81 | 0.130748 | 761.5385 | 0.1347023
805.36 | 0.131085 | 761.5385 | 0.1347023
807.47 | 0.131357 | 761.5385 | 0.1347023
810.2 | 0.131719 | 761.5385 | 0.1347023
811.92 | 0.13194 | 773.0769 | 0.1360705
813.87 | 0.13221 | 773.0769 | 0.1360705
815.54 | 0.132434 | 773.0769 | 0.1360705
817.83 | 0.132729 | 773.0769 | 0.1360705
819.91 | 0.133014 | 773.0769 | 0.1360705
822.01 | 0.1333 | 773.0769 | 0.1360705
824.42 | 0.133623 | 784.6154 | 0.137435
826.62 | 0.13391 | 784.6154 | 0.137435
829.14 | 0.134231 | 784.6154 | 0.137435
831.23 | 0.134521 | 784.6154 | 0.137435
833.58 | 0.13483 | 784.6154 | 0.137435
835.53 | 0.135086 | 784.6154 | 0.137435
837.65 | 0.135368 | 784.6154 | 0.137435
839.48 | 0.135619 | 796.1538 | 0.1387962
841.6 | 0.135914 | 796.1538 | 0.1387962
843.54 | 0.136174 | 796.1538 | 0.1387962
846.31 | 0.136546 | 796.1538 | 0.1387962
848.84 | 0.136888 | 796.1538 | 0.1387962
850.66 | 0.137131 | 796.1538 | 0.1387962
853.1 | 0.137468 | 796.1538 | 0.1387962
855.15 | 0.137745 | 807.6923 | 0.1401544
857.24 | 0.138027 | 807.6923 | 0.1401544
858.99 | 0.138259 | 807.6923 | 0.1401544
861.17 | 0.13856 | 807.6923 | 0.1401544
863.06 | 0.138821 | 807.6923 | 0.1401544
865.18 | 0.139112 | 807.6923 | 0.1401544
867.55 | 0.139443 | 807.6923 | 0.1401544
869.98 | 0.139777 | 819.2308 | 0.1415101
872.1 | 0.140074 | 819.2308 | 0.1415101
874.11 | 0.140346 | 819.2308 | 0.1415101
875.81 | 0.140572 | 819.2308 | 0.1415101
878.36 | 0.140923 | 819.2308 | 0.1415101
880.4 | 0.141201 | 819.2308 | 0.1415101
882.6 | 0.141516 | 819.2308 | 0.1415101
884.87 | 0.141822 | 830.7692 | 0.1428637
886.95 | 0.142108 | 830.7692 | 0.1428637
889.37 | 0.142449 | 830.7692 | 0.1428637
891.76 | 0.142779 | 830.7692 | 0.1428637
893.89 | 0.143086 | 830.7692 | 0.1428637
896.03 | 0.143385 | 830.7692 | 0.1428637
897.97 | 0.143651 | 830.7692 | 0.1428637
900.23 | 0.143982 | 842.3077 | 0.1442156
902.24 | 0.14426 | 842.3077 | 0.1442156
904.22 | 0.144555 | 842.3077 | 0.1442156
905.89 | 0.14479 | 842.3077 | 0.1442156
908.01 | 0.145093 | 842.3077 | 0.1442156
910.36 | 0.145434 | 842.3077 | 0.1442156
912.47 | 0.145747 | 842.3077 | 0.1442156
914.28 | 0.146004 | 853.8462 | 0.1455661
916.17 | 0.146276 | 853.8462 | 0.1455661
918.51 | 0.146609 | 853.8462 | 0.1455661
920.29 | 0.146868 | 853.8462 | 0.1455661
922.23 | 0.147147 | 853.8462 | 0.1455661
924.66 | 0.147502 | 853.8462 | 0.1455661
926.9 | 0.147827 | 853.8462 | 0.1455661
928.67 | 0.148078 | 865.3846 | 0.1469156
931 | 0.148415 | 865.3846 | 0.1469156
933 | 0.148699 | 865.3846 | 0.1469156
935.06 | 0.149016 | 865.3846 | 0.1469156
937.14 | 0.149318 | 865.3846 | 0.1469156
938.63 | 0.149543 | 865.3846 | 0.1469156
940.78 | 0.149855 | 865.3846 | 0.1469156
943 | 0.15019 | 876.9231 | 0.1482646
944.93 | 0.150476 | 876.9231 | 0.1482646
946.64 | 0.150743 | 876.9231 | 0.1482646
948.52 | 0.151018 | 876.9231 | 0.1482646
950.31 | 0.151279 | 876.9231 | 0.1482646
952.26 | 0.151565 | 876.9231 | 0.1482646
953.98 | 0.151835 | 876.9231 | 0.1482646
955.85 | 0.152112 | 888.4615 | 0.1496135
957.45 | 0.15235 | 888.4615 | 0.1496135
959.33 | 0.152628 | 888.4615 | 0.1496135
961.1 | 0.152907 | 888.4615 | 0.1496135
962.64 | 0.153129 | 888.4615 | 0.1496135
964.31 | 0.153383 | 888.4615 | 0.1496135
966.26 | 0.153692 | 900 | 0.1509626
968.21 | 0.153989 | 900 | 0.1509626
969.78 | 0.154235 | 900 | 0.1509626
971.61 | 0.154513 | 900 | 0.1509626
973.52 | 0.154797 | 900 | 0.1509626
975.32 | 0.15507 | 900 | 0.1509626
977.34 | 0.155381 | 900 | 0.1509626
979.17 | 0.155655 | 911.5385 | 0.1523125
981.42 | 0.156009 | 911.5385 | 0.1523125
982.98 | 0.156252 | 911.5385 | 0.1523125
984.95 | 0.156566 | 911.5385 | 0.1523125
986.51 | 0.156813 | 911.5385 | 0.1523125
988.7 | 0.157148 | 911.5385 | 0.1523125
990.58 | 0.157438 | 911.5385 | 0.1523125
992.39 | 0.157725 | 923.0769 | 0.1536634
994.14 | 0.157995 | 923.0769 | 0.1536634
996.12 | 0.158303 | 923.0769 | 0.1536634
998.08 | 0.15862 | 923.0769 | 0.1536634
999.78 | 0.15888 | 923.0769 | 0.1536634
1001.7 | 0.159184 | 923.0769 | 0.1536634
1003.27 | 0.159432 | 923.0769 | 0.1536634
1005.08 | 0.159726 | 934.6154 | 0.155016
1007.04 | 0.160042 | 934.6154 | 0.155016
1009.27 | 0.160397 | 934.6154 | 0.155016
1011.17 | 0.1607 | 934.6154 | 0.155016
1013.26 | 0.161042 | 934.6154 | 0.155016
1014.88 | 0.161303 | 934.6154 | 0.155016
1016.23 | 0.161532 | 934.6154 | 0.155016
1018.33 | 0.161856 | 946.1538 | 0.1563706
1019.8 | 0.162098 | 946.1538 | 0.1563706
1021.84 | 0.162422 | 946.1538 | 0.1563706
1023.57 | 0.162696 | 946.1538 | 0.1563706
1025.39 | 0.162989 | 946.1538 | 0.1563706
1026.96 | 0.163238 | 946.1538 | 0.1563706
1028.73 | 0.163535 | 946.1538 | 0.1563706
1030.5 | 0.163834 | 957.6923 | 0.1577276
1032.05 | 0.164091 | 957.6923 | 0.1577276
1034.18 | 0.164457 | 957.6923 | 0.1577276
1035.87 | 0.164733 | 957.6923 | 0.1577276
1037.34 | 0.164972 | 957.6923 | 0.1577276
1039.49 | 0.165326 | 957.6923 | 0.1577276
1041.17 | 0.165612 | 957.6923 | 0.1577276
1042.66 | 0.165852 | 969.2308 | 0.1590876
1044.46 | 0.166152 | 969.2308 | 0.1590876
1046.31 | 0.166472 | 969.2308 | 0.1590876
1048.23 | 0.166789 | 969.2308 | 0.1590876
1049.77 | 0.16706 | 969.2308 | 0.1590876
1051.42 | 0.167334 | 969.2308 | 0.1590876
1053.05 | 0.167617 | 969.2308 | 0.1590876
1054.51 | 0.167867 | 980.7692 | 0.160451
1056.54 | 0.168215 | 980.7692 | 0.160451
1058.29 | 0.168519 | 980.7692 | 0.160451
1059.78 | 0.168778 | 980.7692 | 0.160451
1061.35 | 0.169048 | 980.7692 | 0.160451
1063.27 | 0.169388 | 980.7692 | 0.160451
1064.75 | 0.169635 | 980.7692 | 0.160451
1066.19 | 0.169894 | 992.3077 | 0.1618183
1067.82 | 0.170177 | 992.3077 | 0.1618183
1069.49 | 0.170467 | 992.3077 | 0.1618183
1070.87 | 0.170713 | 992.3077 | 0.1618183
1072.46 | 0.170984 | 992.3077 | 0.1618183
1074.11 | 0.171282 | 992.3077 | 0.1618183
1075.51 | 0.171529 | 1003.846 | 0.16319
1077.28 | 0.171851 | 1003.846 | 0.16319
1079.15 | 0.172183 | 1003.846 | 0.16319
1081.14 | 0.172537 | 1003.846 | 0.16319
1082.59 | 0.172794 | 1003.846 | 0.16319
1084.12 | 0.173059 | 1003.846 | 0.16319
1085.51 | 0.173304 | 1003.846 | 0.16319
1086.89 | 0.173556 | 1015.385 | 0.1645667
1088.56 | 0.173858 | 1015.385 | 0.1645667
1089.96 | 0.174123 | 1015.385 | 0.1645667
1091.63 | 0.174434 | 1015.385 | 0.1645667
1092.93 | 0.174675 | 1015.385 | 0.1645667
1094.42 | 0.174948 | 1015.385 | 0.1645667
1096.05 | 0.175246 | 1015.385 | 0.1645667
1097.44 | 0.175504 | 1026.923 | 0.1659489
1099.16 | 0.175832 | 1026.923 | 0.1659489
1100.87 | 0.176143 | 1026.923 | 0.1659489
1102.51 | 0.176447 | 1026.923 | 0.1659489
1104.21 | 0.176767 | 1026.923 | 0.1659489
1105.65 | 0.177035 | 1026.923 | 0.1659489
1107.23 | 0.177346 | 1026.923 | 0.1659489
1108.75 | 0.177627 | 1038.462 | 0.1673371
1110.13 | 0.177896 | 1038.462 | 0.1673371
1111.57 | 0.178171 | 1038.462 | 0.1673371
1112.77 | 0.178401 | 1038.462 | 0.1673371
1114.14 | 0.178656 | 1038.462 | 0.1673371
1115.56 | 0.178931 | 1038.462 | 0.1673371
1117.04 | 0.179218 | 1038.462 | 0.1673371
1118.86 | 0.179567 | 1050 | 0.168732
1120.23 | 0.179831 | 1050 | 0.168732
1121.6 | 0.180101 | 1050 | 0.168732
1123.05 | 0.180382 | 1050 | 0.168732
1124.43 | 0.180661 | 1050 | 0.168732
1125.82 | 0.180926 | 1050 | 0.168732
1127.25 | 0.181205 | 1050 | 0.168732
1128.55 | 0.181471 | 1061.538 | 0.1701342
1130.12 | 0.181782 | 1061.538 | 0.1701342
1131.37 | 0.18203 | 1061.538 | 0.1701342
1133.23 | 0.182405 | 1061.538 | 0.1701342
1134.59 | 0.182677 | 1061.538 | 0.1701342
1135.6 | 0.182871 | 1061.538 | 0.1701342
1137.38 | 0.183233 | 1061.538 | 0.1701342
1138.73 | 0.183504 | 1073.077 | 0.1715442
1140.13 | 0.183791 | 1073.077 | 0.1715442
1141.44 | 0.184056 | 1073.077 | 0.1715442
1143.05 | 0.184386 | 1073.077 | 0.1715442
1144.67 | 0.184719 | 1073.077 | 0.1715442
1145.84 | 0.184949 | 1073.077 | 0.1715442
1147.38 | 0.185269 | 1073.077 | 0.1715442
1148.88 | 0.185574 | 1084.615 | 0.1729627
1150.21 | 0.185854 | 1084.615 | 0.1729627
1151.45 | 0.186111 | 1084.615 | 0.1729627
1153.05 | 0.186447 | 1084.615 | 0.1729627
1154.32 | 0.186709 | 1084.615 | 0.1729627
1155.85 | 0.187035 | 1084.615 | 0.1729627
1157 | 0.187278 | 1084.615 | 0.1729627
1158.54 | 0.187613 | 1096.154 | 0.1743905
1159.91 | 0.187901 | 1096.154 | 0.1743905
1161.16 | 0.188175 | 1096.154 | 0.1743905
1163.01 | 0.188546 | 1096.154 | 0.1743905
1164.24 | 0.188829 | 1096.154 | 0.1743905
1165.48 | 0.189098 | 1096.154 | 0.1743905
1166.78 | 0.189373 | 1096.154 | 0.1743905
1168.23 | 0.18969 | 1107.692 | 0.1758282
1169.57 | 0.189987 | 1107.692 | 0.1758282
1170.9 | 0.190271 | 1107.692 | 0.1758282
1172.17 | 0.190517 | 1107.692 | 0.1758282
1173.17 | 0.190732 | 1107.692 | 0.1758282
1174.62 | 0.191065 | 1107.692 | 0.1758282
1175.71 | 0.191297 | 1119.231 | 0.1772766
1177.08 | 0.19161 | 1119.231 | 0.1772766
1178.13 | 0.191849 | 1119.231 | 0.1772766
1179.54 | 0.19217 | 1119.231 | 0.1772766
1180.58 | 0.192415 | 1119.231 | 0.1772766
1182.03 | 0.192748 | 1119.231 | 0.1772766
1183.1 | 0.192985 | 1119.231 | 0.1772766
1184.37 | 0.193274 | 1130.769 | 0.1787365
1185.53 | 0.193539 | 1130.769 | 0.1787365
1186.87 | 0.193856 | 1130.769 | 0.1787365
1188.07 | 0.194131 | 1130.769 | 0.1787365
1189.29 | 0.194411 | 1130.769 | 0.1787365
1190.71 | 0.194743 | 1130.769 | 0.1787365
1191.89 | 0.195018 | 1130.769 | 0.1787365
1193.26 | 0.195336 | 1142.308 | 0.1802087
1194.53 | 0.195633 | 1142.308 | 0.1802087
1195.68 | 0.195914 | 1142.308 | 0.1802087
1196.93 | 0.196207 | 1142.308 | 0.1802087
1198.32 | 0.196536 | 1142.308 | 0.1802087
1199.37 | 0.196783 | 1142.308 | 0.1802087
1200.63 | 0.197095 | 1142.308 | 0.1802087
1202.1 | 0.197448 | 1153.846 | 0.1816942
1203.32 | 0.19774 | 1153.846 | 0.1816942
1204.49 | 0.198032 | 1153.846 | 0.1816942
1205.59 | 0.198293 | 1153.846 | 0.1816942
1206.71 | 0.198566 | 1153.846 | 0.1816942
1207.78 | 0.198827 | 1153.846 | 0.1816942
1208.84 | 0.199089 | 1153.846 | 0.1816942
1209.95 | 0.19937 | 1165.385 | 0.1831937
1211.03 | 0.199639 | 1165.385 | 0.1831937
1212.08 | 0.199913 | 1165.385 | 0.1831937
1213.12 | 0.200174 | 1165.385 | 0.1831937
1214.37 | 0.200482 | 1165.385 | 0.1831937
1215.38 | 0.200745 | 1165.385 | 0.1831937
1216.8 | 0.201097 | 1165.385 | 0.1831937
1218.1 | 0.201427 | 1176.923 | 0.1847084
1219.24 | 0.201711 | 1176.923 | 0.1847084
1220.24 | 0.201973 | 1176.923 | 0.1847084
1221.29 | 0.202245 | 1176.923 | 0.1847084
1222.44 | 0.202544 | 1176.923 | 0.1847084
1223.56 | 0.202836 | 1176.923 | 0.1847084
1224.75 | 0.203139 | 1176.923 | 0.1847084
1225.86 | 0.203431 | 1188.462 | 0.1862392
1227.15 | 0.203767 | 1188.462 | 0.1862392
1228.03 | 0.204003 | 1188.462 | 0.1862392
1229.05 | 0.20427 | 1188.462 | 0.1862392
1230.07 | 0.204532 | 1188.462 | 0.1862392
1231.22 | 0.204841 | 1188.462 | 0.1862392
1232.25 | 0.205119 | 1188.462 | 0.1862392
1233.3 | 0.205409 | 1200 | 0.1877873
1234.51 | 0.20573 | 1200 | 0.1877873
1235.49 | 0.205995 | 1200 | 0.1877873
1236.61 | 0.2063 | 1200 | 0.1877873
1237.58 | 0.206559 | 1200 | 0.1877873
1238.69 | 0.206861 | 1200 | 0.1877873
1239.76 | 0.207161 | 1200 | 0.1877873
1240.86 | 0.207464 | 1211.538 | 0.1893539
1241.63 | 0.20768 | 1211.538 | 0.1893539
1242.92 | 0.208033 | 1211.538 | 0.1893539
1243.93 | 0.208319 | 1211.538 | 0.1893539
1245.03 | 0.208635 | 1211.538 | 0.1893539
1246.34 | 0.209001 | 1211.538 | 0.1893539
1247.4 | 0.20931 | 1211.538 | 0.1893539
1248.44 | 0.209607 | 1223.077 | 0.1909401
1249.36 | 0.209877 | 1223.077 | 0.1909401
1250.36 | 0.210166 | 1223.077 | 0.1909401
1251.16 | 0.2104 | 1223.077 | 0.1909401
1252.31 | 0.210725 | 1223.077 | 0.1909401
1253.09 | 0.210954 | 1223.077 | 0.1909401
1254.04 | 0.211233 | 1234.615 | 0.1925474
1254.96 | 0.211502 | 1234.615 | 0.1925474
1256.3 | 0.211892 | 1234.615 | 0.1925474
1257.26 | 0.21219 | 1234.615 | 0.1925474
1258.18 | 0.212462 | 1234.615 | 0.1925474
1259.2 | 0.212774 | 1234.615 | 0.1925474
1260.1 | 0.213038 | 1234.615 | 0.1925474
1261 | 0.213307 | 1246.154 | 0.1941772
1261.69 | 0.21352 | 1246.154 | 0.1941772
1262.7 | 0.213827 | 1246.154 | 0.1941772
1263.57 | 0.214092 | 1246.154 | 0.1941772
1264.57 | 0.214399 | 1246.154 | 0.1941772
1265.39 | 0.214653 | 1246.154 | 0.1941772
1266.29 | 0.214928 | 1246.154 | 0.1941772
1267.13 | 0.215196 | 1257.692 | 0.195831
1268.03 | 0.215479 | 1257.692 | 0.195831
1268.89 | 0.215742 | 1257.692 | 0.195831
1269.71 | 0.216015 | 1257.692 | 0.195831
1270.66 | 0.216304 | 1257.692 | 0.195831
1271.31 | 0.216517 | 1257.692 | 0.195831
1272.13 | 0.216779 | 1257.692 | 0.195831
1272.88 | 0.217017 | 1269.231 | 0.1975105
1273.77 | 0.217309 | 1269.231 | 0.1975105
1274.5 | 0.217545 | 1269.231 | 0.1975105
1275.2 | 0.217776 | 1269.231 | 0.1975105
1276.04 | 0.218049 | 1269.231 | 0.1975105
1276.79 | 0.218289 | 1269.231 | 0.1975105
1277.84 | 0.218639 | 1269.231 | 0.1975105
1278.72 | 0.218931 | 1280.769 | 0.1992174
1279.64 | 0.21924 | 1280.769 | 0.1992174
1280.49 | 0.219527 | 1280.769 | 0.1992174
1281.31 | 0.219806 | 1280.769 | 0.1992174
1282.06 | 0.220059 | 1280.769 | 0.1992174
1282.89 | 0.220332 | 1280.769 | 0.1992174
1283.88 | 0.220673 | 1280.769 | 0.1992174
1284.71 | 0.220954 | 1292.308 | 0.2009535
1285.35 | 0.221175 | 1292.308 | 0.2009535
1286.2 | 0.221471 | 1292.308 | 0.2009535
1286.93 | 0.221731 | 1292.308 | 0.2009535
1287.61 | 0.221975 | 1292.308 | 0.2009535
1288.4 | 0.222241 | 1292.308 | 0.2009535
1289.1 | 0.222491 | 1292.308 | 0.2009535
1289.98 | 0.222808 | 1303.846 | 0.202721
1290.6 | 0.223023 | 1303.846 | 0.202721
1291.52 | 0.223347 | 1303.846 | 0.202721
1292.15 | 0.223569 | 1303.846 | 0.202721
1292.89 | 0.223842 | 1303.846 | 0.202721
1293.62 | 0.224106 | 1303.846 | 0.202721
1294.19 | 0.224314 | 1303.846 | 0.202721
1294.82 | 0.224547 | 1315.385 | 0.2045231
1295.52 | 0.224803 | 1315.385 | 0.2045231
1296.31 | 0.225098 | 1315.385 | 0.2045231
1297.04 | 0.225367 | 1315.385 | 0.2045231
1297.84 | 0.225654 | 1315.385 | 0.2045231
1298.56 | 0.225928 | 1315.385 | 0.2045231
1299.21 | 0.226172 | 1315.385 | 0.2045231
1299.85 | 0.226415 | 1326.923 | 0.2063614
1300.48 | 0.226654 | 1326.923 | 0.2063614
1301.28 | 0.226957 | 1326.923 | 0.2063614
1302.03 | 0.227247 | 1326.923 | 0.2063614
1302.85 | 0.227561 | 1326.923 | 0.2063614
1303.52 | 0.227833 | 1326.923 | 0.2063614
1304.43 | 0.228177 | 1326.923 | 0.2063614
1305.13 | 0.228451 | 1338.462 | 0.2082387
1305.94 | 0.228772 | 1338.462 | 0.2082387
1306.65 | 0.229049 | 1338.462 | 0.2082387
1307.27 | 0.229295 | 1338.462 | 0.2082387
1307.97 | 0.229574 | 1338.462 | 0.2082387
1308.59 | 0.229822 | 1338.462 | 0.2082387
1309.41 | 0.23016 | 1350 | 0.2101577
1310.11 | 0.230445 | 1350 | 0.2101577
1310.84 | 0.230736 | 1350 | 0.2101577
1311.39 | 0.230965 | 1350 | 0.2101577
1312.11 | 0.231253 | 1350 | 0.2101577
1312.73 | 0.231508 | 1350 | 0.2101577
1313.39 | 0.231786 | 1350 | 0.2101577
1314.26 | 0.232155 | 1361.538 | 0.2121219
1314.83 | 0.232397 | 1361.538 | 0.2121219
1315.41 | 0.232639 | 1361.538 | 0.2121219
1315.91 | 0.232853 | 1361.538 | 0.2121219
1316.6 | 0.233145 | 1361.538 | 0.2121219
1317.18 | 0.233389 | 1361.538 | 0.2121219
1317.9 | 0.233698 | 1361.538 | 0.2121219
1318.52 | 0.233966 | 1373.077 | 0.2141346
1319.18 | 0.234259 | 1373.077 | 0.2141346
1319.83 | 0.234545 | 1373.077 | 0.2141346
1320.52 | 0.234848 | 1373.077 | 0.2141346
1321.2 | 0.235144 | 1373.077 | 0.2141346
1321.85 | 0.235437 | 1373.077 | 0.2141346
1322.52 | 0.235741 | 1373.077 | 0.2141346
1323.14 | 0.236017 | 1384.615 | 0.2161999
1323.74 | 0.236292 | 1384.615 | 0.2161999
1324.24 | 0.236521 | 1384.615 | 0.2161999
1324.76 | 0.236764 | 1384.615 | 0.2161999
1325.27 | 0.237001 | 1384.615 | 0.2161999
1325.92 | 0.237311 | 1384.615 | 0.2161999
1326.58 | 0.23762 | 1384.615 | 0.2161999
1327.13 | 0.237877 | 1396.154 | 0.2183222
1327.84 | 0.238217 | 1396.154 | 0.2183222
1328.48 | 0.23851 | 1396.154 | 0.2183222
1329.03 | 0.238775 | 1396.154 | 0.2183222
1329.49 | 0.239002 | 1396.154 | 0.2183222
1330.03 | 0.239252 | 1396.154 | 0.2183222
1330.6 | 0.239518 | 1396.154 | 0.2183222
1331.16 | 0.239789 | 1407.692 | 0.2205063
1331.73 | 0.240064 | 1407.692 | 0.2205063
1332.3 | 0.240349 | 1407.692 | 0.2205063
1332.83 | 0.240612 | 1407.692 | 0.2205063
1333.32 | 0.240853 | 1407.692 | 0.2205063
1333.9 | 0.241144 | 1407.692 | 0.2205063
1334.4 | 0.241403 | 1407.692 | 0.2205063
1334.93 | 0.24167 | 1419.231 | 0.2227578
1335.43 | 0.241924 | 1419.231 | 0.2227578
1335.87 | 0.242146 | 1419.231 | 0.2227578
1336.32 | 0.242373 | 1419.231 | 0.2227578
1336.87 | 0.242659 | 1419.231 | 0.2227578
1337.35 | 0.242912 | 1419.231 | 0.2227578
1337.89 | 0.243188 | 1419.231 | 0.2227578
1338.42 | 0.243464 | 1430.769 | 0.2250828
1338.89 | 0.24372 | 1430.769 | 0.2250828
1339.42 | 0.244013 | 1430.769 | 0.2250828
1339.96 | 0.2443 | 1430.769 | 0.2250828
1340.44 | 0.244564 | 1430.769 | 0.2250828
1340.94 | 0.244828 | 1430.769 | 0.2250828
1341.49 | 0.245126 | 1430.769 | 0.2250828
1341.98 | 0.245386 | 1442.308 | 0.2274884
1342.44 | 0.245652 | 1442.308 | 0.2274884
1343.01 | 0.245969 | 1442.308 | 0.2274884
1343.46 | 0.246219 | 1442.308 | 0.2274884
1343.94 | 0.246496 | 1442.308 | 0.2274884
1344.41 | 0.246754 | 1442.308 | 0.2274884
1344.86 | 0.247016 | 1453.846 | 0.2299823
1345.36 | 0.247309 | 1453.846 | 0.2299823
1345.88 | 0.247604 | 1453.846 | 0.2299823
1346.31 | 0.247859 | 1453.846 | 0.2299823
1346.75 | 0.248117 | 1453.846 | 0.2299823
1347.16 | 0.248363 | 1453.846 | 0.2299823
1347.63 | 0.248646 | 1453.846 | 0.2299823
1348.08 | 0.248918 | 1465.385 | 0.2325736
1348.53 | 0.249182 | 1465.385 | 0.2325736
1348.98 | 0.249453 | 1465.385 | 0.2325736
1349.38 | 0.249698 | 1465.385 | 0.2325736
1349.78 | 0.249948 | 1465.385 | 0.2325736
1350.23 | 0.25023 | 1465.385 | 0.2325736
1350.69 | 0.250513 | 1465.385 | 0.2325736
1351.19 | 0.250825 | 1476.923 | 0.235272
1351.52 | 0.251038 | 1476.923 | 0.235272
1351.85 | 0.25125 | 1476.923 | 0.235272
1352.32 | 0.251544 | 1476.923 | 0.235272
1352.75 | 0.251831 | 1476.923 | 0.235272
1353.15 | 0.252086 | 1476.923 | 0.235272
1353.56 | 0.252352 | 1476.923 | 0.235272
1353.91 | 0.252586 | 1488.462 | 0.2380883
1354.24 | 0.252811 | 1488.462 | 0.2380883
1354.61 | 0.253046 | 1488.462 | 0.2380883
1354.99 | 0.25332 | 1488.462 | 0.2380883
1355.29 | 0.253511 | 1488.462 | 0.2380883
1355.62 | 0.253742 | 1488.462 | 0.2380883
1356.01 | 0.254 | 1488.462 | 0.2380883
1356.39 | 0.254264 | 1500 | 0.2410442
1356.76 | 0.254526 | 1500 | 0.2410442
1357.11 | 0.254769 | 1500 | 0.2410442
1357.44 | 0.255023 | 1500 | 0.2410442
1357.79 | 0.255273 | 1500 | 0.2410442
1358.16 | 0.255537 | 1500 | 0.2410442
1358.51 | 0.25579 | 1500 | 0.2410442
1358.83 | 0.25603 | 1511.538 | 0.2441512
1359.16 | 0.256271 | 1511.538 | 0.2441512
1359.55 | 0.256562 | 1511.538 | 0.2441512
1359.9 | 0.25682 | 1511.538 | 0.2441512
1360.2 | 0.257053 | 1511.538 | 0.2441512
1360.55 | 0.257324 | 1511.538 | 0.2441512
1360.88 | 0.257583 | 1511.538 | 0.2441512
1361.23 | 0.257859 | 1523.077 | 0.2474289
1361.55 | 0.258107 | 1523.077 | 0.2474289
1361.88 | 0.258363 | 1523.077 | 0.2474289
1362.16 | 0.258578 | 1523.077 | 0.2474289
1362.53 | 0.258865 | 1523.077 | 0.2474289
1362.9 | 0.259159 | 1523.077 | 0.2474289
1363.23 | 0.259423 | 1523.077 | 0.2474289
1363.57 | 0.259694 | 1534.615 | 0.2509009
1363.88 | 0.259948 | 1534.615 | 0.2509009
1364.23 | 0.260232 | 1534.615 | 0.2509009
1364.52 | 0.260468 | 1534.615 | 0.2509009
1364.83 | 0.260733 | 1534.615 | 0.2509009
1365.12 | 0.260985 | 1534.615 | 0.2509009
1365.47 | 0.261275 | 1534.615 | 0.2509009
1365.75 | 0.261517 | 1546.154 | 0.2545955
1366.07 | 0.261785 | 1546.154 | 0.2545955
1366.37 | 0.262047 | 1546.154 | 0.2545955
1366.72 | 0.262354 | 1546.154 | 0.2545955
1367.04 | 0.262643 | 1546.154 | 0.2545955
1367.34 | 0.262903 | 1546.154 | 0.2545955
1367.67 | 0.263204 | 1546.154 | 0.2545955
1367.97 | 0.26348 | 1557.692 | 0.2585468
1368.29 | 0.26376 | 1557.692 | 0.2585468
1368.51 | 0.263969 | 1557.692 | 0.2585468
1368.77 | 0.264213 | 1557.692 | 0.2585468
1369.04 | 0.264466 | 1557.692 | 0.2585468
1369.31 | 0.264726 | 1557.692 | 0.2585468
1369.57 | 0.264981 | 1569.231 | 0.2627936
1369.82 | 0.265216 | 1569.231 | 0.2627936
1370.07 | 0.265466 | 1569.231 | 0.2627936
1370.32 | 0.265718 | 1569.231 | 0.2627936
1370.61 | 0.266007 | 1569.231 | 0.2627936
1370.84 | 0.266243 | 1569.231 | 0.2627936
1371.09 | 0.266501 | 1569.231 | 0.2627936
1371.31 | 0.266728 | 1580.769 | 0.2673771
1371.56 | 0.266991 | 1580.769 | 0.2673771
1371.76 | 0.267208 | 1580.769 | 0.2673771
1371.99 | 0.267468 | 1580.769 | 0.2673771
1372.21 | 0.267705 | 1580.769 | 0.2673771
1372.43 | 0.26795 | 1580.769 | 0.2673771
1372.69 | 0.268244 | 1580.769 | 0.2673771
1372.86 | 0.268437 | 1592.308 | 0.2724272
1373.03 | 0.268629 | 1592.308 | 0.2724272
1373.18 | 0.268801 | 1592.308 | 0.2724272
1373.34 | 0.268996 | 1592.308 | 0.2724272
1373.49 | 0.269177 | 1592.308 | 0.2724272
1373.66 | 0.26938 | 1592.308 | 0.2724272
1373.81 | 0.269561 | 1592.308 | 0.2724272
1373.98 | 0.269772 | 1603.846 | 0.2780037
1374.14 | 0.269987 | 1603.846 | 0.2780037
1374.29 | 0.270188 | 1603.846 | 0.2780037
1374.46 | 0.27041 | 1603.846 | 0.2780037
1374.61 | 0.270612 | 1603.846 | 0.2780037
1374.78 | 0.27084 | 1603.846 | 0.2780037
1374.91 | 0.271015 | 1603.846 | 0.2780037
1375.08 | 0.271251 | 1615.385 | 0.2842263
1375.23 | 0.271478 | 1615.385 | 0.2842263
1375.4 | 0.271709 | 1615.385 | 0.2842263
1375.56 | 0.271961 | 1615.385 | 0.2842263
1375.71 | 0.272182 | 1615.385 | 0.2842263
1375.88 | 0.272436 | 1615.385 | 0.2842263
1376.03 | 0.27266 | 1615.385 | 0.2842263
1376.2 | 0.272914 | 1626.923 | 0.2912219
1376.33 | 0.273129 | 1626.923 | 0.2912219
1376.5 | 0.273403 | 1626.923 | 0.2912219
1376.65 | 0.273664 | 1626.923 | 0.2912219
1376.8 | 0.273913 | 1626.923 | 0.2912219
1376.95 | 0.274169 | 1626.923 | 0.2912219
1377.11 | 0.27447 | 1626.923 | 0.2912219
1377.28 | 0.274777 | 1638.462 | 0.2990968
1377.43 | 0.275053 | 1638.462 | 0.2990968
1377.6 | 0.275388 | 1638.462 | 0.2990968
1377.75 | 0.275687 | 1638.462 | 0.2990968
1377.9 | 0.275997 | 1638.462 | 0.2990968
1378.05 | 0.276317 | 1638.462 | 0.2990968
1378.22 | 0.276689 | 1638.462 | 0.2990968
1378.37 | 0.277035 | 1650 | 0.3087623
1378.53 | 0.277446 | 1650 | 0.3087623
1378.68 | 0.277836 | 1650 | 0.3087623
1378.85 | 0.278298 | 1650 | 0.3087623
1379.02 | 0.278799 | 1650 | 0.3087623
1379.17 | 0.279278 | 1650 | 0.3087623
1379.32 | 0.279809 | 1650 | 0.3087623
1379.47 | 0.280377 | 1661.538 | 0.320238
1379.63 | 0.281079 | 1661.538 | 0.320238
1379.78 | 0.281806 | 1661.538 | 0.320238
1379.95 | 0.282761 | 1661.538 | 0.320238
1380.1 | 0.283831 | 1661.538 | 0.320238
1380.42 | 0.29267 | 1661.538 | 0.320238
0 | 0 | 0 | 0
0.2 | 0.000413 | 0 | 0
0.68 | 0.00054 | 0 | 0
2.04 | 0.000768 | 0 | 0
4.25 | 0.001055 | 0 | 0
7.66 | 0.001443 | 11.53846 | 0.002351238
11.95 | 0.001915 | 11.53846 | 0.002351238
14.72 | 0.002262 | 11.53846 | 0.002351238
18.44 | 0.002718 | 11.53846 | 0.002351238
22.09 | 0.003172 | 23.07692 | 0.004600422
25.48 | 0.003628 | 23.07692 | 0.004600422
28.86 | 0.00408 | 23.07692 | 0.004600422
32.63 | 0.004591 | 23.07692 | 0.004600422
35.77 | 0.00499 | 23.07692 | 0.004600422
39.06 | 0.005394 | 34.61538 | 0.006757264
42.38 | 0.005846 | 34.61538 | 0.006757264
47.1 | 0.00649 | 34.61538 | 0.006757264
50.05 | 0.006857 | 34.61538 | 0.006757264
53.27 | 0.007326 | 46.15385 | 0.008830162
56.58 | 0.00775 | 46.15385 | 0.008830162
59.56 | 0.008138 | 46.15385 | 0.008830162
63.13 | 0.008535 | 46.15385 | 0.008830162
66.55 | 0.008989 | 46.15385 | 0.008830162
69.89 | 0.009422 | 57.69231 | 0.01082642
74.16 | 0.009953 | 57.69231 | 0.01082642
77.93 | 0.010439 | 57.69231 | 0.01082642
82.07 | 0.010961 | 57.69231 | 0.01082642
85.32 | 0.011337 | 69.23077 | 0.0127524
88.86 | 0.011751 | 69.23077 | 0.0127524
92.31 | 0.012138 | 69.23077 | 0.0127524
96.1 | 0.012589 | 69.23077 | 0.0127524
99.95 | 0.013026 | 69.23077 | 0.0127524
103.56 | 0.01342 | 80.76923 | 0.01461372
106.79 | 0.013808 | 80.76923 | 0.01461372
110.95 | 0.014269 | 80.76923 | 0.01461372
114.05 | 0.014606 | 80.76923 | 0.01461372
117.96 | 0.015034 | 92.30769 | 0.01641533
121.06 | 0.015351 | 92.30769 | 0.01641533
123.96 | 0.015701 | 92.30769 | 0.01641533
126.97 | 0.016017 | 92.30769 | 0.01641533
130.54 | 0.016406 | 92.30769 | 0.01641533
133.86 | 0.016751 | 103.8462 | 0.01816089
137.36 | 0.017117 | 103.8462 | 0.01816089
141.43 | 0.017529 | 103.8462 | 0.01816089
145.58 | 0.017947 | 103.8462 | 0.01816089
147.97 | 0.018208 | 115.3846 | 0.01985535
150.89 | 0.018481 | 115.3846 | 0.01985535
154.78 | 0.018875 | 115.3846 | 0.01985535
157.78 | 0.019152 | 115.3846 | 0.01985535
160.9 | 0.019503 | 115.3846 | 0.01985535
164.89 | 0.019898 | 126.9231 | 0.02150211
168.21 | 0.020215 | 126.9231 | 0.02150211
171.06 | 0.02052 | 126.9231 | 0.02150211
173.26 | 0.020713 | 126.9231 | 0.02150211
176.67 | 0.021062 | 138.4615 | 0.02310422
180.24 | 0.021375 | 138.4615 | 0.02310422
182.82 | 0.021662 | 138.4615 | 0.02310422
185.69 | 0.021922 | 138.4615 | 0.02310422
188.96 | 0.022222 | 138.4615 | 0.02310422
192.28 | 0.022541 | 150 | 0.0246645
195.99 | 0.022861 | 150 | 0.0246645
199.21 | 0.023183 | 150 | 0.0246645
202.41 | 0.023467 | 150 | 0.0246645
206.38 | 0.02386 | 161.5385 | 0.02618549
210.19 | 0.024184 | 161.5385 | 0.02618549
214.39 | 0.024565 | 161.5385 | 0.02618549
218.08 | 0.024887 | 161.5385 | 0.02618549
221.76 | 0.025226 | 173.0769 | 0.02766953
225.45 | 0.02556 | 173.0769 | 0.02766953
228.64 | 0.025838 | 173.0769 | 0.02766953
231.27 | 0.026055 | 173.0769 | 0.02766953
235.1 | 0.026416 | 173.0769 | 0.02766953
237.68 | 0.026638 | 184.6154 | 0.02911873
241.75 | 0.026989 | 184.6154 | 0.02911873
245.36 | 0.027289 | 184.6154 | 0.02911873
250.29 | 0.027716 | 184.6154 | 0.02911873
253.3 | 0.027968 | 196.1538 | 0.03053503
256.75 | 0.028246 | 196.1538 | 0.03053503
260.94 | 0.028594 | 196.1538 | 0.03053503
264.84 | 0.028889 | 196.1538 | 0.03053503
267.95 | 0.029166 | 196.1538 | 0.03053503
271.52 | 0.029443 | 207.6923 | 0.03192024
274.57 | 0.029731 | 207.6923 | 0.03192024
278.57 | 0.030042 | 207.6923 | 0.03192024
282.76 | 0.030405 | 207.6923 | 0.03192024
286.5 | 0.030709 | 219.2308 | 0.03327599
289.74 | 0.030951 | 219.2308 | 0.03327599
293.49 | 0.031278 | 219.2308 | 0.03327599
297.63 | 0.031606 | 219.2308 | 0.03327599
301.4 | 0.031891 | 219.2308 | 0.03327599
304.67 | 0.032145 | 230.7692 | 0.03460379
307.92 | 0.032396 | 230.7692 | 0.03460379
311.29 | 0.032643 | 230.7692 | 0.03460379
314.93 | 0.032945 | 230.7692 | 0.03460379
318.88 | 0.033257 | 242.3077 | 0.03590503
322.17 | 0.033494 | 242.3077 | 0.03590503
326.02 | 0.033815 | 242.3077 | 0.03590503
329.58 | 0.034088 | 242.3077 | 0.03590503
332.71 | 0.034323 | 242.3077 | 0.03590503
335.93 | 0.03456 | 253.8462 | 0.03718102
339.77 | 0.034868 | 253.8462 | 0.03718102
343.81 | 0.035215 | 253.8462 | 0.03718102
347.46 | 0.035482 | 253.8462 | 0.03718102
350.22 | 0.035699 | 265.3846 | 0.03843295
353.89 | 0.035964 | 265.3846 | 0.03843295
356.87 | 0.036181 | 265.3846 | 0.03843295
360.18 | 0.036439 | 265.3846 | 0.03843295
364.16 | 0.036734 | 265.3846 | 0.03843295
367.35 | 0.036953 | 276.9231 | 0.03966194
370.57 | 0.037223 | 276.9231 | 0.03966194
375.23 | 0.03743 | 276.9231 | 0.03966194
378.63 | 0.037651 | 276.9231 | 0.03966194
381.85 | 0.037907 | 288.4615 | 0.04086902
385.85 | 0.038212 | 288.4615 | 0.04086902
388.77 | 0.038427 | 288.4615 | 0.04086902
393.38 | 0.03877 | 288.4615 | 0.04086902
396.66 | 0.039 | 288.4615 | 0.04086902
400.15 | 0.039249 | 300 | 0.04205516
403.02 | 0.039445 | 300 | 0.04205516
406.47 | 0.03968 | 300 | 0.04205516
409.86 | 0.039928 | 300 | 0.04205516
413.98 | 0.040246 | 311.5385 | 0.04322126
417.57 | 0.040488 | 311.5385 | 0.04322126
422.26 | 0.040812 | 311.5385 | 0.04322126
426.75 | 0.041099 | 311.5385 | 0.04322126
430.72 | 0.0414 | 323.0769 | 0.04436816
434.49 | 0.041685 | 323.0769 | 0.04436816
437.42 | 0.041853 | 323.0769 | 0.04436816
440.88 | 0.042104 | 323.0769 | 0.04436816
443.8 | 0.042288 | 323.0769 | 0.04436816
446.62 | 0.042523 | 334.6154 | 0.04549666
450.19 | 0.042771 | 334.6154 | 0.04549666
452.69 | 0.042913 | 334.6154 | 0.04549666
455.71 | 0.043124 | 334.6154 | 0.04549666
459.4 | 0.043405 | 346.1538 | 0.04660734
462.22 | 0.0436 | 346.1538 | 0.04660734
466.15 | 0.043873 | 346.1538 | 0.04660734
469.69 | 0.044089 | 346.1538 | 0.04660734
472.79 | 0.044308 | 346.1538 | 0.04660734
476.48 | 0.044571 | 357.6923 | 0.04770109
479.57 | 0.044771 | 357.6923 | 0.04770109
483.3 | 0.045038 | 357.6923 | 0.04770109
487.18 | 0.045258 | 357.6923 | 0.04770109
491.21 | 0.045556 | 369.2308 | 0.04877858
495.23 | 0.045822 | 369.2308 | 0.04877858
498.44 | 0.046017 | 369.2308 | 0.04877858
501.31 | 0.046212 | 369.2308 | 0.04877858
505.83 | 0.046517 | 369.2308 | 0.04877858
508.66 | 0.046716 | 380.7692 | 0.0498404
512.82 | 0.046971 | 380.7692 | 0.0498404
516.59 | 0.047238 | 380.7692 | 0.0498404
519.54 | 0.047431 | 380.7692 | 0.0498404
524 | 0.04771 | 392.3077 | 0.05088714
527.85 | 0.047954 | 392.3077 | 0.05088714
532.04 | 0.048262 | 392.3077 | 0.05088714
535.43 | 0.04845 | 392.3077 | 0.05088714
538.43 | 0.048651 | 392.3077 | 0.05088714
541.4 | 0.04885 | 403.8462 | 0.05191936
544.9 | 0.049065 | 403.8462 | 0.05191936
548.14 | 0.049289 | 403.8462 | 0.05191936
552.11 | 0.049538 | 403.8462 | 0.05191936
555.66 | 0.049784 | 415.3846 | 0.05293758
559.37 | 0.050007 | 415.3846 | 0.05293758
564.22 | 0.050323 | 415.3846 | 0.05293758
566.93 | 0.050486 | 415.3846 | 0.05293758
569.7 | 0.050621 | 415.3846 | 0.05293758
573.07 | 0.050866 | 426.9231 | 0.05394229
576.12 | 0.051057 | 426.9231 | 0.05394229
579.46 | 0.051267 | 426.9231 | 0.05394229
583.73 | 0.051557 | 426.9231 | 0.05394229
587.38 | 0.051798 | 438.4615 | 0.05493398
590.75 | 0.051995 | 438.4615 | 0.05493398
593.29 | 0.052112 | 438.4615 | 0.05493398
598.26 | 0.052447 | 438.4615 | 0.05493398
601.6 | 0.052669 | 438.4615 | 0.05493398
605.83 | 0.052923 | 450 | 0.0559131
608.7 | 0.05312 | 450 | 0.0559131
612.12 | 0.053334 | 450 | 0.0559131
615.24 | 0.053514 | 450 | 0.0559131
618.98 | 0.053728 | 461.5385 | 0.05688006
621.85 | 0.053938 | 461.5385 | 0.05688006
625.22 | 0.054161 | 461.5385 | 0.05688006
629.01 | 0.054397 | 461.5385 | 0.05688006
632.78 | 0.054622 | 461.5385 | 0.05688006
636.38 | 0.054813 | 473.0769 | 0.05783529
639.47 | 0.055031 | 473.0769 | 0.05783529
643.02 | 0.055252 | 473.0769 | 0.05783529
646.83 | 0.055477 | 473.0769 | 0.05783529
650.88 | 0.055705 | 484.6154 | 0.05877917
654.37 | 0.05594 | 484.6154 | 0.05877917
657.84 | 0.056158 | 484.6154 | 0.05877917
661.74 | 0.056389 | 484.6154 | 0.05877917
665.21 | 0.056565 | 496.1538 | 0.05971208
668.67 | 0.056797 | 496.1538 | 0.05971208
672.59 | 0.057028 | 496.1538 | 0.05971208
676.22 | 0.057258 | 496.1538 | 0.05971208
680.59 | 0.057522 | 496.1538 | 0.05971208
683.3 | 0.057685 | 507.6923 | 0.06063437
686.97 | 0.05791 | 507.6923 | 0.06063437
690.77 | 0.058111 | 507.6923 | 0.06063437
693.41 | 0.058259 | 507.6923 | 0.06063437
696.18 | 0.058432 | 519.2308 | 0.06154639
699.83 | 0.05865 | 519.2308 | 0.06154639
702.92 | 0.058814 | 519.2308 | 0.06154639
705.74 | 0.058986 | 519.2308 | 0.06154639
708.44 | 0.059146 | 519.2308 | 0.06154639
711.44 | 0.059296 | 530.7692 | 0.06244846
714.56 | 0.059496 | 530.7692 | 0.06244846
718.25 | 0.059714 | 530.7692 | 0.06244846
723.14 | 0.059983 | 530.7692 | 0.06244846
726.76 | 0.060238 | 542.3077 | 0.0633409
731.55 | 0.060526 | 542.3077 | 0.0633409
735.74 | 0.060762 | 542.3077 | 0.0633409
739.82 | 0.060967 | 542.3077 | 0.0633409
742.69 | 0.061119 | 542.3077 | 0.0633409
745 | 0.061294 | 553.8462 | 0.06422401
749.05 | 0.061546 | 553.8462 | 0.06422401
751.25 | 0.061676 | 553.8462 | 0.06422401
754.37 | 0.061874 | 553.8462 | 0.06422401
757.81 | 0.06205 | 565.3846 | 0.06509807
762.1 | 0.062305 | 565.3846 | 0.06509807
766 | 0.062536 | 565.3846 | 0.06509807
769.04 | 0.062706 | 565.3846 | 0.06509807
772.31 | 0.062878 | 565.3846 | 0.06509807
774.48 | 0.063056 | 576.9231 | 0.06596336
778.1 | 0.063236 | 576.9231 | 0.06596336
781.08 | 0.063435 | 576.9231 | 0.06596336
784.17 | 0.063598 | 576.9231 | 0.06596336
786.71 | 0.063745 | 588.4615 | 0.06682016
790.33 | 0.063952 | 588.4615 | 0.06682016
794.16 | 0.06417 | 588.4615 | 0.06682016
796.95 | 0.06434 | 588.4615 | 0.06682016
799.45 | 0.06447 | 588.4615 | 0.06682016
803.76 | 0.06473 | 600 | 0.06766871
806.09 | 0.064848 | 600 | 0.06766871
809.38 | 0.065009 | 600 | 0.06766871
811.76 | 0.06518 | 600 | 0.06766871
814.98 | 0.065327 | 611.5385 | 0.06850927
818.66 | 0.065556 | 611.5385 | 0.06850927
821.07 | 0.065719 | 611.5385 | 0.06850927
824.81 | 0.065944 | 611.5385 | 0.06850927
827.6 | 0.066085 | 611.5385 | 0.06850927
830.02 | 0.066235 | 623.0769 | 0.06934206
833.95 | 0.066438 | 623.0769 | 0.06934206
837.59 | 0.066662 | 623.0769 | 0.06934206
839.89 | 0.066802 | 623.0769 | 0.06934206
843.56 | 0.067018 | 634.6154 | 0.07016734
846.77 | 0.067195 | 634.6154 | 0.07016734
850.32 | 0.067413 | 634.6154 | 0.07016734
854.13 | 0.067599 | 634.6154 | 0.07016734
857.61 | 0.06781 | 646.1538 | 0.0709853
859.75 | 0.067939 | 646.1538 | 0.0709853
862.08 | 0.068065 | 646.1538 | 0.0709853
865.65 | 0.068263 | 646.1538 | 0.0709853
869.41 | 0.068492 | 646.1538 | 0.0709853
871.71 | 0.068627 | 657.6923 | 0.07179617
874.36 | 0.068744 | 657.6923 | 0.07179617
876.77 | 0.068887 | 657.6923 | 0.07179617
879.39 | 0.069047 | 657.6923 | 0.07179617
883.11 | 0.06925 | 669.2308 | 0.07260016
886.53 | 0.069433 | 669.2308 | 0.07260016
889.1 | 0.069558 | 669.2308 | 0.07260016
892.23 | 0.069745 | 669.2308 | 0.07260016
895.69 | 0.069944 | 669.2308 | 0.07260016
900.27 | 0.0702 | 680.7692 | 0.07339747
902.91 | 0.070377 | 680.7692 | 0.07339747
905.25 | 0.07047 | 680.7692 | 0.07339747
907.05 | 0.070606 | 680.7692 | 0.07339747
909.67 | 0.070749 | 692.3077 | 0.07418829
914.11 | 0.071002 | 692.3077 | 0.07418829
917.64 | 0.071188 | 692.3077 | 0.07418829
920.48 | 0.07137 | 692.3077 | 0.07418829
924.3 | 0.071585 | 692.3077 | 0.07418829
927.4 | 0.071745 | 703.8462 | 0.0749728
930.52 | 0.071924 | 703.8462 | 0.0749728
935.19 | 0.072181 | 703.8462 | 0.0749728
938.15 | 0.072359 | 703.8462 | 0.0749728
942.4 | 0.072598 | 715.3846 | 0.07575119
945.41 | 0.072759 | 715.3846 | 0.07575119
948.31 | 0.072924 | 715.3846 | 0.07575119
951.34 | 0.073074 | 715.3846 | 0.07575119
954.43 | 0.073242 | 715.3846 | 0.07575119
958.05 | 0.073455 | 726.9231 | 0.07652364
961.56 | 0.073647 | 726.9231 | 0.07652364
963.76 | 0.07379 | 726.9231 | 0.07652364
967.38 | 0.073993 | 726.9231 | 0.07652364
970.9 | 0.074159 | 738.4615 | 0.07729031
974.07 | 0.074344 | 738.4615 | 0.07729031
976.62 | 0.074512 | 738.4615 | 0.07729031
978.99 | 0.074635 | 738.4615 | 0.07729031
981.99 | 0.074798 | 738.4615 | 0.07729031
985.48 | 0.074992 | 750 | 0.07805137
987.72 | 0.07511 | 750 | 0.07805137
991.29 | 0.075317 | 750 | 0.07805137
994.97 | 0.075516 | 750 | 0.07805137
997.64 | 0.075654 | 761.5385 | 0.07880699
1000.23 | 0.075783 | 761.5385 | 0.07880699
1003.18 | 0.07597 | 761.5385 | 0.07880699
1007.7 | 0.076212 | 761.5385 | 0.07880699
1010.82 | 0.076396 | 761.5385 | 0.07880699
1013.29 | 0.076522 | 773.0769 | 0.07955732
1017.41 | 0.076762 | 773.0769 | 0.07955732
1019.95 | 0.076904 | 773.0769 | 0.07955732
1023.74 | 0.077107 | 773.0769 | 0.07955732
1027.17 | 0.077276 | 784.6154 | 0.08030251
1030.63 | 0.077491 | 784.6154 | 0.08030251
1034.82 | 0.077696 | 784.6154 | 0.08030251
1037.9 | 0.077872 | 784.6154 | 0.08030251
1041.47 | 0.078059 | 784.6154 | 0.08030251
1045.41 | 0.078302 | 796.1538 | 0.08104271
1048.98 | 0.078472 | 796.1538 | 0.08104271
1053.39 | 0.078751 | 796.1538 | 0.08104271
1056.3 | 0.078916 | 796.1538 | 0.08104271
1059.73 | 0.079113 | 807.6923 | 0.08177806
1063.41 | 0.079311 | 807.6923 | 0.08177806
1066.3 | 0.079466 | 807.6923 | 0.08177806
1070.57 | 0.079692 | 807.6923 | 0.08177806
1073.54 | 0.079843 | 819.2308 | 0.08250872
1077.21 | 0.080039 | 819.2308 | 0.08250872
1080.51 | 0.080234 | 819.2308 | 0.08250872
1084.33 | 0.080462 | 819.2308 | 0.08250872
1087.99 | 0.080626 | 819.2308 | 0.08250872
1091.83 | 0.080845 | 830.7692 | 0.0832348
1095.28 | 0.08104 | 830.7692 | 0.0832348
1098.8 | 0.081205 | 830.7692 | 0.0832348
1101.7 | 0.081386 | 830.7692 | 0.0832348
1105.12 | 0.081573 | 842.3077 | 0.08395646
1108.08 | 0.081736 | 842.3077 | 0.08395646
1111.48 | 0.08193 | 842.3077 | 0.08395646
1113.75 | 0.082052 | 842.3077 | 0.08395646
1117.52 | 0.08225 | 842.3077 | 0.08395646
1121.32 | 0.082461 | 853.8462 | 0.08467381
1124.29 | 0.082621 | 853.8462 | 0.08467381
1127.45 | 0.082799 | 853.8462 | 0.08467381
1130.33 | 0.082954 | 853.8462 | 0.08467381
1134.05 | 0.083177 | 865.3846 | 0.08538699
1136.97 | 0.083335 | 865.3846 | 0.08538699
1140.96 | 0.083531 | 865.3846 | 0.08538699
1144.31 | 0.083695 | 865.3846 | 0.08538699
1146.98 | 0.083826 | 865.3846 | 0.08538699
1150.3 | 0.08404 | 876.9231 | 0.08609612
1153.17 | 0.084205 | 876.9231 | 0.08609612
1156.69 | 0.084408 | 876.9231 | 0.08609612
1160.25 | 0.0846 | 876.9231 | 0.08609612
1163.28 | 0.084751 | 888.4615 | 0.08680132
1168.72 | 0.085085 | 888.4615 | 0.08680132
1171.76 | 0.085237 | 888.4615 | 0.08680132
1173.68 | 0.085325 | 888.4615 | 0.08680132
1177.26 | 0.085536 | 888.4615 | 0.08680132
1180.22 | 0.085692 | 900 | 0.08750272
1184.09 | 0.085899 | 900 | 0.08750272
1186.96 | 0.086061 | 900 | 0.08750272
1191.28 | 0.086263 | 900 | 0.08750272
1194.2 | 0.086453 | 911.5385 | 0.08820043
1196.53 | 0.086547 | 911.5385 | 0.08820043
1199.8 | 0.086765 | 911.5385 | 0.08820043
1202.99 | 0.086931 | 911.5385 | 0.08820043
1207.13 | 0.087161 | 911.5385 | 0.08820043
1210.92 | 0.087345 | 923.0769 | 0.08889453
1214.35 | 0.087531 | 923.0769 | 0.08889453
1216.72 | 0.087684 | 923.0769 | 0.08889453
1219.39 | 0.087815 | 923.0769 | 0.08889453
1221.59 | 0.087907 | 934.6154 | 0.08958518
1225 | 0.088105 | 934.6154 | 0.08958518
1227.5 | 0.088281 | 934.6154 | 0.08958518
1230.65 | 0.088445 | 934.6154 | 0.08958518
1234.71 | 0.088668 | 934.6154 | 0.08958518
1238.25 | 0.088866 | 946.1538 | 0.09027248
1241.23 | 0.089003 | 946.1538 | 0.09027248
1243.92 | 0.089125 | 946.1538 | 0.09027248
1246.19 | 0.089284 | 946.1538 | 0.09027248
1248.96 | 0.089415 | 957.6923 | 0.09095654
1252.06 | 0.089605 | 957.6923 | 0.09095654
1254.88 | 0.08974 | 957.6923 | 0.09095654
1257.43 | 0.089919 | 957.6923 | 0.09095654
1260.33 | 0.090058 | 969.2308 | 0.09163747
1263.69 | 0.090224 | 969.2308 | 0.09163747
1266.27 | 0.090398 | 969.2308 | 0.09163747
1269.78 | 0.090588 | 969.2308 | 0.09163747
1274.93 | 0.090857 | 969.2308 | 0.09163747
1278.25 | 0.091028 | 980.7692 | 0.09231537
1281.99 | 0.091256 | 980.7692 | 0.09231537
1285.43 | 0.091438 | 980.7692 | 0.09231537
1287.75 | 0.091539 | 980.7692 | 0.09231537
1292.42 | 0.091776 | 992.3077 | 0.09299034
1296.06 | 0.09199 | 992.3077 | 0.09299034
1298.99 | 0.092183 | 992.3077 | 0.09299034
1302.18 | 0.092346 | 992.3077 | 0.09299034
1306.12 | 0.092576 | 992.3077 | 0.09299034
1309.19 | 0.09274 | 1003.846 | 0.09366248
1313.31 | 0.092958 | 1003.846 | 0.09366248
1315.29 | 0.093061 | 1003.846 | 0.09366248
1319.16 | 0.093272 | 1003.846 | 0.09366248
1321.45 | 0.093395 | 1015.385 | 0.09433191
1324.39 | 0.093561 | 1015.385 | 0.09433191
1327.61 | 0.093737 | 1015.385 | 0.09433191
1330.74 | 0.093876 | 1015.385 | 0.09433191
1334.35 | 0.094089 | 1015.385 | 0.09433191
1337.08 | 0.094217 | 1026.923 | 0.0949987
1339.95 | 0.094372 | 1026.923 | 0.0949987
1343.27 | 0.094588 | 1026.923 | 0.0949987
1346.32 | 0.094753 | 1026.923 | 0.0949987
1349.9 | 0.094931 | 1038.462 | 0.09566297
1353.02 | 0.095119 | 1038.462 | 0.09566297
1356.22 | 0.095287 | 1038.462 | 0.09566297
1360.54 | 0.095519 | 1038.462 | 0.09566297
1364.48 | 0.09571 | 1038.462 | 0.09566297
1367.05 | 0.095891 | 1050 | 0.09632481
1370.22 | 0.096052 | 1050 | 0.09632481
1374.44 | 0.096272 | 1050 | 0.09632481
1377.46 | 0.09646 | 1050 | 0.09632481
1380.66 | 0.096635 | 1061.538 | 0.09698431
1383.41 | 0.096796 | 1061.538 | 0.09698431
1387 | 0.096983 | 1061.538 | 0.09698431
1389.07 | 0.097086 | 1061.538 | 0.09698431
1391.96 | 0.097254 | 1061.538 | 0.09698431
1395.84 | 0.097447 | 1073.077 | 0.09764156
1398.4 | 0.097604 | 1073.077 | 0.09764156
1402.37 | 0.097842 | 1073.077 | 0.09764156
1405.79 | 0.098001 | 1073.077 | 0.09764156
1409.51 | 0.098218 | 1084.615 | 0.09829666
1412.41 | 0.098378 | 1084.615 | 0.09829666
1415.51 | 0.098546 | 1084.615 | 0.09829666
1419.32 | 0.098738 | 1084.615 | 0.09829666
1423.07 | 0.098949 | 1084.615 | 0.09829666
1426.24 | 0.099122 | 1096.154 | 0.09894971
1429.29 | 0.099274 | 1096.154 | 0.09894971
1432.61 | 0.099473 | 1096.154 | 0.09894971
1435.4 | 0.099611 | 1096.154 | 0.09894971
1438.85 | 0.099812 | 1107.692 | 0.09960078
1442.12 | 0.099999 | 1107.692 | 0.09960078
1445.86 | 0.100194 | 1107.692 | 0.09960078
1449.78 | 0.100396 | 1107.692 | 0.09960078
1452.94 | 0.100585 | 1107.692 | 0.09960078
1456.52 | 0.100793 | 1119.231 | 0.10025
1458.88 | 0.100903 | 1119.231 | 0.10025
1461.4 | 0.101052 | 1119.231 | 0.10025
1464.38 | 0.101199 | 1119.231 | 0.10025
1466.98 | 0.101337 | 1130.769 | 0.1008974
1470.1 | 0.101518 | 1130.769 | 0.1008974
1473.39 | 0.101715 | 1130.769 | 0.1008974
1476.84 | 0.101896 | 1130.769 | 0.1008974
1480.15 | 0.10206 | 1142.308 | 0.1015431
1483.1 | 0.102237 | 1142.308 | 0.1015431
1486.64 | 0.102434 | 1142.308 | 0.1015431
1489.17 | 0.102575 | 1142.308 | 0.1015431
1492.61 | 0.102767 | 1142.308 | 0.1015431
1495.65 | 0.102934 | 1153.846 | 0.1021872
1498.4 | 0.10309 | 1153.846 | 0.1021872
1501.77 | 0.103259 | 1153.846 | 0.1021872
1505.02 | 0.103459 | 1153.846 | 0.1021872
1507.64 | 0.103606 | 1165.385 | 0.1028297
1510.36 | 0.103762 | 1165.385 | 0.1028297
1512.75 | 0.103891 | 1165.385 | 0.1028297
1516.12 | 0.104085 | 1165.385 | 0.1028297
1519.52 | 0.104274 | 1165.385 | 0.1028297
1523.41 | 0.10449 | 1176.923 | 0.1034709
1527.58 | 0.104722 | 1176.923 | 0.1034709
1531.49 | 0.104937 | 1176.923 | 0.1034709
1535.62 | 0.105168 | 1176.923 | 0.1034709
1540.28 | 0.105432 | 1188.462 | 0.1041107
1544.06 | 0.105636 | 1188.462 | 0.1041107
1547.52 | 0.105836 | 1188.462 | 0.1041107
1550.57 | 0.106013 | 1188.462 | 0.1041107
1554.23 | 0.106193 | 1188.462 | 0.1041107
1557.78 | 0.106388 | 1200 | 0.1047492
1561.08 | 0.106571 | 1200 | 0.1047492
1564.14 | 0.106751 | 1200 | 0.1047492
1568.11 | 0.106979 | 1200 | 0.1047492
1571.99 | 0.107193 | 1211.538 | 0.1053865
1576.28 | 0.107433 | 1211.538 | 0.1053865
1579.82 | 0.107618 | 1211.538 | 0.1053865
1582.47 | 0.107775 | 1211.538 | 0.1053865
1586.33 | 0.108001 | 1211.538 | 0.1053865
1589.88 | 0.108194 | 1223.077 | 0.1060228
1592.9 | 0.108374 | 1223.077 | 0.1060228
1596.67 | 0.108556 | 1223.077 | 0.1060228
1600.64 | 0.108789 | 1223.077 | 0.1060228
1603.96 | 0.108971 | 1234.615 | 0.106658
1607.35 | 0.109173 | 1234.615 | 0.106658
1610.32 | 0.109332 | 1234.615 | 0.106658
1615.49 | 0.109641 | 1234.615 | 0.106658
1618.58 | 0.109821 | 1234.615 | 0.106658
1621.38 | 0.109979 | 1246.154 | 0.1072923
1624.48 | 0.110142 | 1246.154 | 0.1072923
1629.07 | 0.110418 | 1246.154 | 0.1072923
1632.97 | 0.110639 | 1246.154 | 0.1072923
1636.53 | 0.110851 | 1257.692 | 0.1079258
1640.9 | 0.111104 | 1257.692 | 0.1079258
1644.7 | 0.111328 | 1257.692 | 0.1079258
1648.62 | 0.111538 | 1257.692 | 0.1079258
1652.16 | 0.111736 | 1257.692 | 0.1079258
1655.65 | 0.111931 | 1269.231 | 0.1085585
1658.6 | 0.112112 | 1269.231 | 0.1085585
1662.36 | 0.112327 | 1269.231 | 0.1085585
1665.51 | 0.112504 | 1269.231 | 0.1085585
1669.61 | 0.112737 | 1280.769 | 0.1091906
1672.92 | 0.112933 | 1280.769 | 0.1091906
1675.84 | 0.113074 | 1280.769 | 0.1091906
1679.96 | 0.113329 | 1280.769 | 0.1091906
1682.58 | 0.113484 | 1292.308 | 0.1098221
1686.36 | 0.113705 | 1292.308 | 0.1098221
1690.23 | 0.113917 | 1292.308 | 0.1098221
1692.99 | 0.114084 | 1292.308 | 0.1098221
1696.54 | 0.114292 | 1292.308 | 0.1098221
1699.24 | 0.114449 | 1303.846 | 0.1104531
1702.51 | 0.114642 | 1303.846 | 0.1104531
1706.03 | 0.114851 | 1303.846 | 0.1104531
1709.57 | 0.115025 | 1303.846 | 0.1104531
1712.46 | 0.115218 | 1315.385 | 0.1110836
1715.61 | 0.115406 | 1315.385 | 0.1110836
1718.46 | 0.115561 | 1315.385 | 0.1110836
1721.42 | 0.11573 | 1315.385 | 0.1110836
1723.67 | 0.115862 | 1315.385 | 0.1110836
1727.44 | 0.116089 | 1326.923 | 0.1117139
1730.61 | 0.116277 | 1326.923 | 0.1117139
1734.8 | 0.116526 | 1326.923 | 0.1117139
1738 | 0.116715 | 1326.923 | 0.1117139
1741.05 | 0.11689 | 1338.462 | 0.112344
1744.09 | 0.117036 | 1338.462 | 0.112344
1747.79 | 0.117251 | 1338.462 | 0.112344
1750.76 | 0.117436 | 1338.462 | 0.112344
1753.47 | 0.117605 | 1338.462 | 0.112344
1757.6 | 0.117878 | 1350 | 0.1129738
1761.11 | 0.118091 | 1350 | 0.1129738
1764.5 | 0.118286 | 1350 | 0.1129738
1767.82 | 0.118482 | 1350 | 0.1129738
1771.12 | 0.118658 | 1361.538 | 0.1136037
1774.06 | 0.118825 | 1361.538 | 0.1136037
1776.39 | 0.118993 | 1361.538 | 0.1136037
1779.39 | 0.119157 | 1361.538 | 0.1136037
1782.7 | 0.119363 | 1361.538 | 0.1136037
1784.93 | 0.119494 | 1373.077 | 0.1142336
1788.37 | 0.119696 | 1373.077 | 0.1142336
1791.84 | 0.119905 | 1373.077 | 0.1142336
1794.89 | 0.12008 | 1373.077 | 0.1142336
1796.63 | 0.120197 | 1384.615 | 0.1148635
1799.83 | 0.120389 | 1384.615 | 0.1148635
1803.35 | 0.120588 | 1384.615 | 0.1148635
1806.17 | 0.120756 | 1384.615 | 0.1148635
1808.84 | 0.120917 | 1384.615 | 0.1148635
1812.45 | 0.121133 | 1396.154 | 0.1154938
1815.27 | 0.121305 | 1396.154 | 0.1154938
1819.19 | 0.121516 | 1396.154 | 0.1154938
1823.01 | 0.121778 | 1396.154 | 0.1154938
1826.46 | 0.121992 | 1407.692 | 0.1161243
1830.26 | 0.122221 | 1407.692 | 0.1161243
1832.72 | 0.12237 | 1407.692 | 0.1161243
1836.1 | 0.122574 | 1407.692 | 0.1161243
1838.91 | 0.122804 | 1407.692 | 0.1161243
1842.26 | 0.123122 | 1419.231 | 0.1167552
1846.55 | 0.123448 | 1419.231 | 0.1167552
1848.99 | 0.123608 | 1419.231 | 0.1167552
1851.96 | 0.123783 | 1419.231 | 0.1167552
1854.31 | 0.123952 | 1430.769 | 0.1173866
1855.88 | 0.124074 | 1430.769 | 0.1173866
1857.91 | 0.124172 | 1430.769 | 0.1173866
1860.02 | 0.124391 | 1430.769 | 0.1173866
1863.33 | 0.124612 | 1430.769 | 0.1173866
1866.58 | 0.124824 | 1442.308 | 0.1180186
1870.5 | 0.125059 | 1442.308 | 0.1180186
1873.45 | 0.125242 | 1442.308 | 0.1180186
1876.71 | 0.125446 | 1442.308 | 0.1180186
1879.85 | 0.125639 | 1453.846 | 0.1186513
1883.25 | 0.125841 | 1453.846 | 0.1186513
1886.72 | 0.126073 | 1453.846 | 0.1186513
1889.52 | 0.126243 | 1453.846 | 0.1186513
1892.46 | 0.126448 | 1465.385 | 0.1192847
1895.6 | 0.126641 | 1465.385 | 0.1192847
1900 | 0.126928 | 1465.385 | 0.1192847
1904.34 | 0.127195 | 1465.385 | 0.1192847
1907.03 | 0.127358 | 1465.385 | 0.1192847
1908.79 | 0.127487 | 1476.923 | 0.119919
1911.78 | 0.127688 | 1476.923 | 0.119919
1914.28 | 0.127839 | 1476.923 | 0.119919
1918.54 | 0.128133 | 1476.923 | 0.119919
1921.78 | 0.128333 | 1488.462 | 0.1205543
1923.98 | 0.128462 | 1488.462 | 0.1205543
1926.96 | 0.128668 | 1488.462 | 0.1205543
1929.63 | 0.128822 | 1488.462 | 0.1205543
1932.77 | 0.129049 | 1488.462 | 0.1205543
1935.64 | 0.129237 | 1500 | 0.1211907
1938.59 | 0.129437 | 1500 | 0.1211907
1942.62 | 0.129699 | 1500 | 0.1211907
1946.14 | 0.12993 | 1500 | 0.1211907
1949.64 | 0.130154 | 1511.538 | 0.1218283
1952.66 | 0.13034 | 1511.538 | 0.1218283
1955.46 | 0.130523 | 1511.538 | 0.1218283
1958.32 | 0.130689 | 1511.538 | 0.1218283
1961.59 | 0.130926 | 1511.538 | 0.1218283
1966.02 | 0.131223 | 1523.077 | 0.1224672
1968.76 | 0.131395 | 1523.077 | 0.1224672
1971.63 | 0.13158 | 1523.077 | 0.1224672
1973.92 | 0.13172 | 1523.077 | 0.1224672
1977.04 | 0.131923 | 1534.615 | 0.1231074
1980.16 | 0.132144 | 1534.615 | 0.1231074
1983.69 | 0.132376 | 1534.615 | 0.1231074
1987.75 | 0.132645 | 1534.615 | 0.1231074
1991.82 | 0.132909 | 1534.615 | 0.1231074
1995.19 | 0.133135 | 1546.154 | 0.1237492
1998.66 | 0.133377 | 1546.154 | 0.1237492
2002.27 | 0.133606 | 1546.154 | 0.1237492
2003.78 | 0.13371 | 1546.154 | 0.1237492
2007.17 | 0.133929 | 1557.692 | 0.1243926
2010.54 | 0.134168 | 1557.692 | 0.1243926
2014.33 | 0.134416 | 1557.692 | 0.1243926
2018.88 | 0.134727 | 1557.692 | 0.1243926
2021.94 | 0.134902 | 1557.692 | 0.1243926
2025.52 | 0.135167 | 1569.231 | 0.1250377
2028.76 | 0.1354 | 1569.231 | 0.1250377
2031.8 | 0.135596 | 1569.231 | 0.1250377
2034.75 | 0.135803 | 1569.231 | 0.1250377
2037.9 | 0.135999 | 1580.769 | 0.1256847
2041.17 | 0.136235 | 1580.769 | 0.1256847
2044.66 | 0.136462 | 1580.769 | 0.1256847
2047.43 | 0.136682 | 1580.769 | 0.1256847
2049.63 | 0.136815 | 1580.769 | 0.1256847
2052.99 | 0.137041 | 1592.308 | 0.1263336
2055.29 | 0.137212 | 1592.308 | 0.1263336
2057.58 | 0.137389 | 1592.308 | 0.1263336
2059.45 | 0.137482 | 1592.308 | 0.1263336
2061.33 | 0.137644 | 1603.846 | 0.1269846
2063.25 | 0.137755 | 1603.846 | 0.1269846
2065.87 | 0.137951 | 1603.846 | 0.1269846
2068.84 | 0.138157 | 1603.846 | 0.1269846
2072.01 | 0.138394 | 1615.385 | 0.1276378
2075.45 | 0.138601 | 1615.385 | 0.1276378
2078.23 | 0.138817 | 1615.385 | 0.1276378
2080.77 | 0.138977 | 1615.385 | 0.1276378
2082.77 | 0.139107 | 1615.385 | 0.1276378
2085.61 | 0.139344 | 1626.923 | 0.1282934
2089.28 | 0.139563 | 1626.923 | 0.1282934
2091.75 | 0.13978 | 1626.923 | 0.1282934
2093.78 | 0.139927 | 1626.923 | 0.1282934
2097.17 | 0.140173 | 1638.462 | 0.1289515
2100.89 | 0.140419 | 1638.462 | 0.1289515
2104.14 | 0.140664 | 1638.462 | 0.1289515
2106.81 | 0.140832 | 1638.462 | 0.1289515
2110.67 | 0.141134 | 1638.462 | 0.1289515
2112.97 | 0.141276 | 1650 | 0.1296121
2116.29 | 0.141514 | 1650 | 0.1296121
2118.86 | 0.141726 | 1650 | 0.1296121
2121.81 | 0.141949 | 1650 | 0.1296121
2125.37 | 0.142197 | 1661.538 | 0.1302755
2128.04 | 0.142382 | 1661.538 | 0.1302755
2131.79 | 0.142624 | 1661.538 | 0.1302755
2135.23 | 0.142886 | 1661.538 | 0.1302755
2138.18 | 0.143117 | 1661.538 | 0.1302755
2140.62 | 0.143274 | 1673.077 | 0.1309418
2142.22 | 0.143388 | 1673.077 | 0.1309418
2145.17 | 0.143631 | 1673.077 | 0.1309418
2146.31 | 0.143714 | 1673.077 | 0.1309418
2151.26 | 0.144065 | 1684.615 | 0.1316111
2154.57 | 0.144295 | 1684.615 | 0.1316111
2156.85 | 0.144473 | 1684.615 | 0.1316111
2159.67 | 0.144711 | 1684.615 | 0.1316111
2162.46 | 0.144906 | 1684.615 | 0.1316111
2165.31 | 0.145145 | 1696.154 | 0.1322836
2168.18 | 0.145347 | 1696.154 | 0.1322836
2170.17 | 0.145512 | 1696.154 | 0.1322836
2173.47 | 0.145731 | 1696.154 | 0.1322836
2175.19 | 0.145886 | 1707.692 | 0.1329595
2177.81 | 0.146073 | 1707.692 | 0.1329595
2180.88 | 0.146294 | 1707.692 | 0.1329595
2184.38 | 0.146578 | 1707.692 | 0.1329595
2187.87 | 0.14685 | 1707.692 | 0.1329595
2192.24 | 0.147172 | 1719.231 | 0.1336388
2194.43 | 0.147344 | 1719.231 | 0.1336388
2197.73 | 0.147558 | 1719.231 | 0.1336388
2200.37 | 0.14779 | 1719.231 | 0.1336388
2203.82 | 0.148044 | 1730.769 | 0.1343219
2207.49 | 0.148337 | 1730.769 | 0.1343219
2211.93 | 0.148694 | 1730.769 | 0.1343219
2215.6 | 0.148978 | 1730.769 | 0.1343219
2219.27 | 0.14922 | 1730.769 | 0.1343219
2221.64 | 0.149442 | 1742.308 | 0.1350087
2226.31 | 0.149817 | 1742.308 | 0.1350087
2231.45 | 0.150222 | 1742.308 | 0.1350087
2234.77 | 0.150486 | 1742.308 | 0.1350087
2239.13 | 0.150819 | 1753.846 | 0.1356996
2242.58 | 0.151121 | 1753.846 | 0.1356996
2246.22 | 0.151402 | 1753.846 | 0.1356996
2250.96 | 0.151778 | 1753.846 | 0.1356996
2254.78 | 0.152093 | 1753.846 | 0.1356996
2257.08 | 0.152273 | 1765.385 | 0.1363947
2260.9 | 0.152554 | 1765.385 | 0.1363947
2264.79 | 0.15289 | 1765.385 | 0.1363947
2268.56 | 0.153196 | 1765.385 | 0.1363947
2271.7 | 0.153456 | 1776.923 | 0.1370942
2274.83 | 0.153712 | 1776.923 | 0.1370942
2278.36 | 0.153999 | 1776.923 | 0.1370942
2281.56 | 0.154246 | 1776.923 | 0.1370942
2285.53 | 0.154611 | 1788.462 | 0.1377983
2289.32 | 0.154917 | 1788.462 | 0.1377983
2292.77 | 0.155233 | 1788.462 | 0.1377983
2295.62 | 0.155462 | 1788.462 | 0.1377983
2299.2 | 0.155777 | 1788.462 | 0.1377983
2303.32 | 0.156114 | 1800 | 0.1385072
2306.7 | 0.156393 | 1800 | 0.1385072
2310.22 | 0.156703 | 1800 | 0.1385072
2313.13 | 0.156947 | 1800 | 0.1385072
2316.78 | 0.157263 | 1811.538 | 0.1392211
2319.85 | 0.157516 | 1811.538 | 0.1392211
2322.84 | 0.157794 | 1811.538 | 0.1392211
2326.01 | 0.158062 | 1811.538 | 0.1392211
2329.86 | 0.158412 | 1811.538 | 0.1392211
2333 | 0.158675 | 1823.077 | 0.1399403
2336.89 | 0.159024 | 1823.077 | 0.1399403
2340.51 | 0.159356 | 1823.077 | 0.1399403
2343.31 | 0.159597 | 1823.077 | 0.1399403
2346.03 | 0.159845 | 1834.615 | 0.1406649
2349.78 | 0.160187 | 1834.615 | 0.1406649
2353.29 | 0.160503 | 1834.615 | 0.1406649
2356.18 | 0.16077 | 1834.615 | 0.1406649
2359.45 | 0.161051 | 1834.615 | 0.1406649
2361.73 | 0.16127 | 1846.154 | 0.1413952
2365.3 | 0.161591 | 1846.154 | 0.1413952
2367.65 | 0.161789 | 1846.154 | 0.1413952
2371.81 | 0.162174 | 1846.154 | 0.1413952
2375.2 | 0.162489 | 1857.692 | 0.1421314
2378.73 | 0.162814 | 1857.692 | 0.1421314
2381.87 | 0.163108 | 1857.692 | 0.1421314
2384.37 | 0.163354 | 1857.692 | 0.1421314
2387.98 | 0.163697 | 1857.692 | 0.1421314
2391.83 | 0.164059 | 1869.231 | 0.1428739
2395.5 | 0.164396 | 1869.231 | 0.1428739
2399.01 | 0.164732 | 1869.231 | 0.1428739
2401.74 | 0.165006 | 1869.231 | 0.1428739
2404.51 | 0.165275 | 1880.769 | 0.1436229
2406.98 | 0.165505 | 1880.769 | 0.1436229
2410.5 | 0.165854 | 1880.769 | 0.1436229
2414.34 | 0.166239 | 1880.769 | 0.1436229
2418.06 | 0.166603 | 1880.769 | 0.1436229
2421.88 | 0.166958 | 1892.308 | 0.1443786
2425.89 | 0.167363 | 1892.308 | 0.1443786
2427.76 | 0.167577 | 1892.308 | 0.1443786
2430.68 | 0.167885 | 1892.308 | 0.1443786
2434.16 | 0.16823 | 1903.846 | 0.1451414
2437.05 | 0.168504 | 1903.846 | 0.1451414
2440.2 | 0.168838 | 1903.846 | 0.1451414
2443.62 | 0.16917 | 1903.846 | 0.1451414
2447.13 | 0.169542 | 1903.846 | 0.1451414
2450.98 | 0.169942 | 1915.385 | 0.1459117
2454.55 | 0.170322 | 1915.385 | 0.1459117
2457.19 | 0.170602 | 1915.385 | 0.1459117
2460.51 | 0.170936 | 1915.385 | 0.1459117
2463.19 | 0.171217 | 1926.923 | 0.1466896
2466.88 | 0.171616 | 1926.923 | 0.1466896
2470.22 | 0.171963 | 1926.923 | 0.1466896
2473.62 | 0.172334 | 1926.923 | 0.1466896
2477.24 | 0.172731 | 1938.462 | 0.1474756
2480.36 | 0.173071 | 1938.462 | 0.1474756
2484.7 | 0.17354 | 1938.462 | 0.1474756
2487.49 | 0.173842 | 1938.462 | 0.1474756
2490.78 | 0.174203 | 1938.462 | 0.1474756
2494.25 | 0.17458 | 1950 | 0.14827
2498.37 | 0.175061 | 1950 | 0.14827
2502.66 | 0.175553 | 1950 | 0.14827
2506.11 | 0.175952 | 1950 | 0.14827
2509.36 | 0.176299 | 1961.538 | 0.1490732
2511.7 | 0.176583 | 1961.538 | 0.1490732
2515.7 | 0.177046 | 1961.538 | 0.1490732
2517.76 | 0.177274 | 1961.538 | 0.1490732
2521.96 | 0.177779 | 1961.538 | 0.1490732
2525.3 | 0.178152 | 1973.077 | 0.1498856
2527.67 | 0.17846 | 1973.077 | 0.1498856
2530.87 | 0.178856 | 1973.077 | 0.1498856
2534.61 | 0.179268 | 1973.077 | 0.1498856
2538.16 | 0.179693 | 1984.615 | 0.1507076
2540.1 | 0.179972 | 1984.615 | 0.1507076
2543.27 | 0.180372 | 1984.615 | 0.1507076
2547.2 | 0.18086 | 1984.615 | 0.1507076
2549.82 | 0.181192 | 1984.615 | 0.1507076
2553.06 | 0.181591 | 1996.154 | 0.1515397
2555.5 | 0.18187 | 1996.154 | 0.1515397
2556.65 | 0.182042 | 1996.154 | 0.1515397
2559.35 | 0.18238 | 1996.154 | 0.1515397
2562.22 | 0.182772 | 2007.692 | 0.1523822
2564.27 | 0.183038 | 2007.692 | 0.1523822
2567.86 | 0.183509 | 2007.692 | 0.1523822
2570.83 | 0.183889 | 2007.692 | 0.1523822
2572.8 | 0.184165 | 2007.692 | 0.1523822
2574.8 | 0.184417 | 2019.231 | 0.1532358
2577.29 | 0.184764 | 2019.231 | 0.1532358
2579.74 | 0.185091 | 2019.231 | 0.1532358
2582.71 | 0.18549 | 2019.231 | 0.1532358
2585.75 | 0.185909 | 2030.769 | 0.1541008
2588.22 | 0.186246 | 2030.769 | 0.1541008
2590.32 | 0.186513 | 2030.769 | 0.1541008
2592.2 | 0.186798 | 2030.769 | 0.1541008
2595.21 | 0.187223 | 2030.769 | 0.1541008
2598.26 | 0.187607 | 2042.308 | 0.1549778
2601.55 | 0.188079 | 2042.308 | 0.1549778
2603.7 | 0.188398 | 2042.308 | 0.1549778
2606.77 | 0.188848 | 2042.308 | 0.1549778
2609.47 | 0.189234 | 2053.846 | 0.1558675
2612.84 | 0.189724 | 2053.846 | 0.1558675
2615.05 | 0.190063 | 2053.846 | 0.1558675
2618.55 | 0.190597 | 2053.846 | 0.1558675
2622 | 0.19112 | 2053.846 | 0.1558675
2624.66 | 0.191541 | 2065.385 | 0.1567704
2627.21 | 0.191902 | 2065.385 | 0.1567704
2630.71 | 0.19246 | 2065.385 | 0.1567704
2633.05 | 0.192833 | 2065.385 | 0.1567704
2634.77 | 0.193098 | 2076.923 | 0.1576872
2637.91 | 0.193587 | 2076.923 | 0.1576872
2641.04 | 0.194105 | 2076.923 | 0.1576872
2643.88 | 0.194584 | 2076.923 | 0.1576872
2646.4 | 0.195 | 2076.923 | 0.1576872
2649.05 | 0.19545 | 2088.462 | 0.1586185
2651.14 | 0.195803 | 2088.462 | 0.1586185
2653.69 | 0.196235 | 2088.462 | 0.1586185
2656.23 | 0.196683 | 2088.462 | 0.1586185
2659.16 | 0.197158 | 2100 | 0.1595651
2661.22 | 0.197531 | 2100 | 0.1595651
2663.6 | 0.197905 | 2100 | 0.1595651
2666.02 | 0.198363 | 2100 | 0.1595651
2666.99 | 0.198526 | 2111.538 | 0.1605278
2668.94 | 0.198866 | 2111.538 | 0.1605278
2670.74 | 0.199231 | 2111.538 | 0.1605278
2673.61 | 0.199761 | 2111.538 | 0.1605278
2675.3 | 0.20005 | 2111.538 | 0.1605278
2677.35 | 0.200466 | 2123.077 | 0.1615075
2679.02 | 0.200781 | 2123.077 | 0.1615075
2680.85 | 0.201128 | 2123.077 | 0.1615075
2683.39 | 0.201615 | 2123.077 | 0.1615075
2685.84 | 0.20209 | 2134.615 | 0.162505
2687.88 | 0.20248 | 2134.615 | 0.162505
2690.43 | 0.202985 | 2134.615 | 0.162505
2693.25 | 0.203561 | 2134.615 | 0.162505
2696.14 | 0.204144 | 2134.615 | 0.162505
2698.66 | 0.204661 | 2146.154 | 0.1635212
2700.26 | 0.204997 | 2146.154 | 0.1635212
2702.18 | 0.205397 | 2146.154 | 0.1635212
2703.95 | 0.205767 | 2146.154 | 0.1635212
2705.61 | 0.206138 | 2157.692 | 0.1645574
2707.5 | 0.20655 | 2157.692 | 0.1645574
2709.27 | 0.206942 | 2157.692 | 0.1645574
2710.65 | 0.207213 | 2157.692 | 0.1645574
2711.6 | 0.207472 | 2157.692 | 0.1645574
2713.19 | 0.207814 | 2169.231 | 0.1656145
2715.71 | 0.208398 | 2169.231 | 0.1656145
2717.63 | 0.208842 | 2169.231 | 0.1656145
2718.9 | 0.209141 | 2169.231 | 0.1656145
2720.93 | 0.2096 | 2180.769 | 0.1666938
2722.62 | 0.209999 | 2180.769 | 0.1666938
2724 | 0.21034 | 2180.769 | 0.1666938
2725.57 | 0.210718 | 2180.769 | 0.1666938
2727.69 | 0.211242 | 2180.769 | 0.1666938
2729.36 | 0.211682 | 2192.308 | 0.1677967
2731.31 | 0.212141 | 2192.308 | 0.1677967
2732.34 | 0.212429 | 2192.308 | 0.1677967
2734.35 | 0.212949 | 2192.308 | 0.1677967
2735.86 | 0.213342 | 2203.846 | 0.1689246
2737.62 | 0.213813 | 2203.846 | 0.1689246
2739.57 | 0.214336 | 2203.846 | 0.1689246
2741.29 | 0.214813 | 2203.846 | 0.1689246
2743.21 | 0.215337 | 2203.846 | 0.1689246
2744.31 | 0.21563 | 2215.385 | 0.1700791
2745.41 | 0.215923 | 2215.385 | 0.1700791
2746 | 0.216199 | 2215.385 | 0.1700791
2746.18 | 0.216434 | 2215.385 | 0.1700791
2746.6 | 0.216725 | 2226.923 | 0.1712619
2747.26 | 0.217049 | 2226.923 | 0.1712619
2748.32 | 0.217422 | 2226.923 | 0.1712619
2749.78 | 0.217922 | 2226.923 | 0.1712619
2750.94 | 0.218306 | 2226.923 | 0.1712619
2752.57 | 0.218835 | 2238.462 | 0.1724748
2754.09 | 0.219338 | 2238.462 | 0.1724748
2755.46 | 0.219756 | 2238.462 | 0.1724748
2757.01 | 0.220255 | 2238.462 | 0.1724748
2758.38 | 0.220688 | 2250 | 0.1737199
2759.96 | 0.221201 | 2250 | 0.1737199
2761.96 | 0.221842 | 2250 | 0.1737199
2763.18 | 0.222236 | 2250 | 0.1737199
2764.67 | 0.222727 | 2261.538 | 0.1749994
2765.79 | 0.223067 | 2261.538 | 0.1749994
2767.3 | 0.223585 | 2261.538 | 0.1749994
2768.86 | 0.224125 | 2261.538 | 0.1749994
2770.06 | 0.224535 | 2261.538 | 0.1749994
2771.21 | 0.224934 | 2273.077 | 0.1763157
2772.18 | 0.225274 | 2273.077 | 0.1763157
2773.38 | 0.225695 | 2273.077 | 0.1763157
2775.03 | 0.226268 | 2273.077 | 0.1763157
2776.43 | 0.226767 | 2284.615 | 0.1776715
2777.85 | 0.227278 | 2284.615 | 0.1776715
2779.08 | 0.227728 | 2284.615 | 0.1776715
2780.08 | 0.228119 | 2284.615 | 0.1776715
2781.45 | 0.228637 | 2284.615 | 0.1776715
2782.62 | 0.229095 | 2296.154 | 0.1790696
2783.86 | 0.229588 | 2296.154 | 0.1790696
2785.06 | 0.230071 | 2296.154 | 0.1790696
2786.21 | 0.230548 | 2296.154 | 0.1790696
2787.38 | 0.231048 | 2307.692 | 0.1805133
2788.31 | 0.231435 | 2307.692 | 0.1805133
2788.93 | 0.23169 | 2307.692 | 0.1805133
2790.2 | 0.232261 | 2307.692 | 0.1805133
2791.06 | 0.232627 | 2307.692 | 0.1805133
2792.16 | 0.233127 | 2319.231 | 0.1820063
2793.3 | 0.233653 | 2319.231 | 0.1820063
2794.23 | 0.234082 | 2319.231 | 0.1820063
2795.5 | 0.234691 | 2319.231 | 0.1820063
2796.5 | 0.235184 | 2330.769 | 0.1835526
2797.57 | 0.23567 | 2330.769 | 0.1835526
2798.84 | 0.236252 | 2330.769 | 0.1835526
2799.81 | 0.236696 | 2330.769 | 0.1835526
2800.96 | 0.237218 | 2330.769 | 0.1835526
2802.36 | 0.237839 | 2342.308 | 0.1851568
2803.19 | 0.238223 | 2342.308 | 0.1851568
2804.13 | 0.238652 | 2342.308 | 0.1851568
2805.08 | 0.239092 | 2342.308 | 0.1851568
2806.13 | 0.239579 | 2353.846 | 0.1868241
2807.13 | 0.240053 | 2353.846 | 0.1868241
2808.1 | 0.240513 | 2353.846 | 0.1868241
2809.07 | 0.240985 | 2353.846 | 0.1868241
2810.05 | 0.241441 | 2353.846 | 0.1868241
2811.07 | 0.241928 | 2365.385 | 0.1885602
2812.19 | 0.242467 | 2365.385 | 0.1885602
2812.97 | 0.242862 | 2365.385 | 0.1885602
2813.92 | 0.243349 | 2365.385 | 0.1885602
2814.94 | 0.243879 | 2376.923 | 0.190373
2815.99 | 0.244391 | 2376.923 | 0.190373
2817.13 | 0.244982 | 2376.923 | 0.190373
2817.94 | 0.245402 | 2376.923 | 0.190373
2818.89 | 0.245897 | 2376.923 | 0.190373
2819.85 | 0.246381 | 2388.462 | 0.1922697
2820.73 | 0.246855 | 2388.462 | 0.1922697
2821.65 | 0.247347 | 2388.462 | 0.1922697
2822.41 | 0.247757 | 2388.462 | 0.1922697
2823.08 | 0.248124 | 2400 | 0.1942595
2823.78 | 0.248522 | 2400 | 0.1942595
2824.38 | 0.24885 | 2400 | 0.1942595
2825 | 0.249185 | 2400 | 0.1942595
2825.67 | 0.249586 | 2400 | 0.1942595
2826.29 | 0.24994 | 2411.538 | 0.1963524
2826.94 | 0.250314 | 2411.538 | 0.1963524
2827.49 | 0.250646 | 2411.538 | 0.1963524
2828.05 | 0.25098 | 2411.538 | 0.1963524
2828.5 | 0.251232 | 2423.077 | 0.1985607
2829.07 | 0.251583 | 2423.077 | 0.1985607
2829.64 | 0.251958 | 2423.077 | 0.1985607
2830.21 | 0.252312 | 2423.077 | 0.1985607
2830.72 | 0.252642 | 2434.615 | 0.2008984
2831.07 | 0.252856 | 2434.615 | 0.2008984
2831.46 | 0.253103 | 2434.615 | 0.2008984
2831.86 | 0.253384 | 2434.615 | 0.2008984
2832.21 | 0.253618 | 2434.615 | 0.2008984
2832.48 | 0.253799 | 2446.154 | 0.2033824
2832.99 | 0.254124 | 2446.154 | 0.2033824
2833.38 | 0.25439 | 2446.154 | 0.2033824
2833.81 | 0.254714 | 2446.154 | 0.2033824
2834.16 | 0.25496 | 2457.692 | 0.2060328
2834.51 | 0.255207 | 2457.692 | 0.2060328
2834.9 | 0.255491 | 2457.692 | 0.2060328
2835.28 | 0.255762 | 2457.692 | 0.2060328
2835.6 | 0.256003 | 2457.692 | 0.2060328
2836.05 | 0.256329 | 2469.231 | 0.2088726
2836.38 | 0.256583 | 2469.231 | 0.2088726
2836.75 | 0.256868 | 2469.231 | 0.2088726
2837.18 | 0.257205 | 2469.231 | 0.2088726
2837.48 | 0.257455 | 2480.769 | 0.2119436
2837.87 | 0.257761 | 2480.769 | 0.2119436
2838.23 | 0.258082 | 2480.769 | 0.2119436
2838.62 | 0.258395 | 2480.769 | 0.2119436
2838.88 | 0.258621 | 2480.769 | 0.2119436
2839.12 | 0.258812 | 2492.308 | 0.2152787
2839.37 | 0.259052 | 2492.308 | 0.2152787
2839.65 | 0.259306 | 2492.308 | 0.2152787
2839.9 | 0.259513 | 2492.308 | 0.2152787
2840.18 | 0.259769 | 2503.846 | 0.2189272
2840.43 | 0.260014 | 2503.846 | 0.2189272
2840.69 | 0.260252 | 2503.846 | 0.2189272
2840.97 | 0.260532 | 2503.846 | 0.2189272
2841.22 | 0.260785 | 2503.846 | 0.2189272
2841.5 | 0.261071 | 2515.385 | 0.2229512
2841.74 | 0.261305 | 2515.385 | 0.2229512
2841.97 | 0.261592 | 2515.385 | 0.2229512
2842.25 | 0.261909 | 2515.385 | 0.2229512
2842.5 | 0.262199 | 2526.923 | 0.2274245
2842.74 | 0.262475 | 2526.923 | 0.2274245
2843 | 0.262819 | 2526.923 | 0.2274245
2843.17 | 0.263006 | 2526.923 | 0.2274245
2843.34 | 0.263235 | 2526.923 | 0.2274245
2843.49 | 0.263446 | 2538.462 | 0.2325158
2843.64 | 0.263646 | 2538.462 | 0.2325158
2843.79 | 0.263874 | 2538.462 | 0.2325158
2843.94 | 0.264089 | 2538.462 | 0.2325158
2844.09 | 0.26434 | 2550 | 0.2383665
2844.24 | 0.264601 | 2550 | 0.2383665
2844.39 | 0.264862 | 2550 | 0.2383665
2844.56 | 0.265152 | 2550 | 0.2383665
2844.71 | 0.265462 | 2550 | 0.2383665
2844.86 | 0.265788 | 2561.538 | 0.2451861
2845.01 | 0.266122 | 2561.538 | 0.2451861
2845.16 | 0.266492 | 2561.538 | 0.2451861
2845.32 | 0.266983 | 2561.538 | 0.2451861
2845.47 | 0.267499 | 2573.077 | 0.2531509
2845.62 | 0.268118 | 2573.077 | 0.2531509
2845.79 | 0.269086 | 2573.077 | 0.2531509
2846.09 | 0.277129 | 2573.077 | 0.2531509
0 | 0 | 0 | 0
0 | 0 | 0 | 0
0 | 0 | 0 | 0
0 | 0 | 0 | 0
0 | 1e-06 | 11.53846 | 0.001497241
0 | 1e-06 | 11.53846 | 0.001497241
0.01 | 3e-06 | 11.53846 | 0.001497241
0.01 | 2e-06 | 23.07692 | 0.00294554
0.01 | 1e-06 | 23.07692 | 0.00294554
0.01 | 2e-06 | 23.07692 | 0.00294554
0.01 | 1e-06 | 34.61538 | 0.004348359
0.01 | 3e-06 | 34.61538 | 0.004348359
0.01 | 8e-06 | 34.61538 | 0.004348359
0.01 | 4.7e-05 | 46.15385 | 0.005708801
0.01 | 5.3e-05 | 46.15385 | 0.005708801
0.02 | 6.1e-05 | 46.15385 | 0.005708801
0.02 | 6.4e-05 | 46.15385 | 0.005708801
0.02 | 6.4e-05 | 57.69231 | 0.00702966
0.02 | 6.4e-05 | 57.69231 | 0.00702966
0.02 | 6.6e-05 | 57.69231 | 0.00702966
0.02 | 6.4e-05 | 69.23077 | 0.00831346
0.02 | 6.4e-05 | 69.23077 | 0.00831346
0.02 | 6.4e-05 | 69.23077 | 0.00831346
0.02 | 7.1e-05 | 80.76923 | 0.009562486
0.02 | 7.4e-05 | 80.76923 | 0.009562486
0.03 | 7.3e-05 | 80.76923 | 0.009562486
0.03 | 7.3e-05 | 92.30769 | 0.01077882
0.03 | 7.2e-05 | 92.30769 | 0.01077882
0.03 | 7.1e-05 | 92.30769 | 0.01077882
0.03 | 7.1e-05 | 103.8462 | 0.01196434
0.03 | 7e-05 | 103.8462 | 0.01196434
0.03 | 6.9e-05 | 103.8462 | 0.01196434
0.03 | 6.8e-05 | 103.8462 | 0.01196434
0.03 | 6.8e-05 | 115.3846 | 0.0131208
0.03 | 6.7e-05 | 115.3846 | 0.0131208
0.04 | 7.1e-05 | 115.3846 | 0.0131208
0.04 | 7.1e-05 | 126.9231 | 0.01424978
0.04 | 7.1e-05 | 126.9231 | 0.01424978
0.04 | 8.1e-05 | 126.9231 | 0.01424978
0.04 | 8.2e-05 | 138.4615 | 0.01535259
0.04 | 8.2e-05 | 138.4615 | 0.01535259
0.04 | 8.4e-05 | 138.4615 | 0.01535259
0.04 | 8.4e-05 | 150 | 0.01643077
0.04 | 8.4e-05 | 150 | 0.01643077
0.05 | 8.4e-05 | 150 | 0.01643077
0.05 | 8.3e-05 | 161.5385 | 0.01748555
0.05 | 8.3e-05 | 161.5385 | 0.01748555
0.05 | 8.4e-05 | 161.5385 | 0.01748555
0.05 | 8.3e-05 | 161.5385 | 0.01748555
0.05 | 8.2e-05 | 173.0769 | 0.01851805
0.06 | 8.2e-05 | 173.0769 | 0.01851805
0.06 | 8.2e-05 | 173.0769 | 0.01851805
0.06 | 8.2e-05 | 184.6154 | 0.01952933
0.06 | 8.3e-05 | 184.6154 | 0.01952933
0.06 | 8.3e-05 | 184.6154 | 0.01952933
0.07 | 8.3e-05 | 196.1538 | 0.02052037
0.07 | 8.3e-05 | 196.1538 | 0.02052037
0.07 | 8.3e-05 | 196.1538 | 0.02052037
0.08 | 8.6e-05 | 207.6923 | 0.0214921
0.08 | 8.7e-05 | 207.6923 | 0.0214921
0.08 | 8.8e-05 | 207.6923 | 0.0214921
0.09 | 8.8e-05 | 219.2308 | 0.02244536
0.09 | 8.8e-05 | 219.2308 | 0.02244536
0.1 | 8.8e-05 | 219.2308 | 0.02244536
0.1 | 8.9e-05 | 219.2308 | 0.02244536
0.1 | 9e-05 | 230.7692 | 0.02338096
0.11 | 9e-05 | 230.7692 | 0.02338096
0.11 | 9e-05 | 230.7692 | 0.02338096
0.12 | 9.2e-05 | 242.3077 | 0.02429964
0.12 | 9.2e-05 | 242.3077 | 0.02429964
0.13 | 9.3e-05 | 242.3077 | 0.02429964
0.13 | 9.2e-05 | 253.8462 | 0.02520209
0.13 | 8.9e-05 | 253.8462 | 0.02520209
0.14 | 9.1e-05 | 253.8462 | 0.02520209
0.14 | 9.4e-05 | 265.3846 | 0.02608899
0.15 | 9.3e-05 | 265.3846 | 0.02608899
0.15 | 9.2e-05 | 265.3846 | 0.02608899
0.15 | 9.2e-05 | 276.9231 | 0.02696094
0.16 | 9.2e-05 | 276.9231 | 0.02696094
0.16 | 9.3e-05 | 276.9231 | 0.02696094
0.17 | 9.1e-05 | 276.9231 | 0.02696094
0.17 | 9.1e-05 | 288.4615 | 0.02781852
0.18 | 9.2e-05 | 288.4615 | 0.02781852
0.18 | 9.1e-05 | 288.4615 | 0.02781852
0.19 | 9.5e-05 | 300 | 0.02866228
0.2 | 9.6e-05 | 300 | 0.02866228
0.21 | 9.8e-05 | 300 | 0.02866228
0.23 | 9.9e-05 | 311.5385 | 0.02949274
0.24 | 0.000115 | 311.5385 | 0.02949274
0.25 | 0.000131 | 311.5385 | 0.02949274
0.26 | 0.000129 | 323.0769 | 0.03031038
0.27 | 0.000129 | 323.0769 | 0.03031038
0.28 | 0.000129 | 323.0769 | 0.03031038
0.29 | 0.000131 | 334.6154 | 0.03111567
0.3 | 0.000129 | 334.6154 | 0.03111567
0.31 | 0.00013 | 334.6154 | 0.03111567
0.32 | 0.000129 | 334.6154 | 0.03111567
0.34 | 0.00013 | 346.1538 | 0.03190903
0.35 | 0.000129 | 346.1538 | 0.03190903
0.36 | 0.000128 | 346.1538 | 0.03190903
0.38 | 0.000128 | 357.6923 | 0.03269088
0.41 | 0.000128 | 357.6923 | 0.03269088
0.43 | 0.000128 | 357.6923 | 0.03269088
0.45 | 0.000127 | 369.2308 | 0.03346161
0.48 | 0.000124 | 369.2308 | 0.03346161
0.5 | 0.000124 | 369.2308 | 0.03346161
0.52 | 0.000123 | 380.7692 | 0.03422158
0.54 | 0.000122 | 380.7692 | 0.03422158
0.57 | 0.00012 | 380.7692 | 0.03422158
0.59 | 0.000119 | 392.3077 | 0.03497116
0.61 | 0.000117 | 392.3077 | 0.03497116
0.64 | 0.000116 | 392.3077 | 0.03497116
0.66 | 0.00012 | 392.3077 | 0.03497116
0.69 | 0.000121 | 403.8462 | 0.03571068
0.7 | 0.000121 | 403.8462 | 0.03571068
0.73 | 0.000123 | 403.8462 | 0.03571068
0.75 | 0.000121 | 415.3846 | 0.03644046
0.78 | 0.000123 | 415.3846 | 0.03644046
0.79 | 0.000124 | 415.3846 | 0.03644046
0.82 | 0.000122 | 426.9231 | 0.0371608
0.85 | 0.000127 | 426.9231 | 0.0371608
0.87 | 0.000132 | 426.9231 | 0.0371608
0.89 | 0.000136 | 438.4615 | 0.03787199
0.91 | 0.000138 | 438.4615 | 0.03787199
0.94 | 0.000142 | 438.4615 | 0.03787199
0.96 | 0.000143 | 450 | 0.03857432
0.98 | 0.000143 | 450 | 0.03857432
1 | 0.00015 | 450 | 0.03857432
1.03 | 0.000152 | 450 | 0.03857432
1.05 | 0.000151 | 461.5385 | 0.03926802
1.07 | 0.000153 | 461.5385 | 0.03926802
1.1 | 0.000152 | 461.5385 | 0.03926802
1.12 | 0.000151 | 473.0769 | 0.03995338
1.14 | 0.00015 | 473.0769 | 0.03995338
1.16 | 0.000152 | 473.0769 | 0.03995338
1.19 | 0.000158 | 484.6154 | 0.04063064
1.21 | 0.000162 | 484.6154 | 0.04063064
1.23 | 0.000162 | 484.6154 | 0.04063064
1.26 | 0.000159 | 496.1538 | 0.04130004
1.28 | 0.000162 | 496.1538 | 0.04130004
1.31 | 0.000169 | 496.1538 | 0.04130004
1.32 | 0.00017 | 496.1538 | 0.04130004
1.35 | 0.000168 | 507.6923 | 0.04196179
1.37 | 0.000177 | 507.6923 | 0.04196179
1.4 | 0.000179 | 507.6923 | 0.04196179
1.42 | 0.00018 | 519.2308 | 0.04261611
1.44 | 0.000178 | 519.2308 | 0.04261611
1.47 | 0.000177 | 519.2308 | 0.04261611
1.49 | 0.000176 | 530.7692 | 0.04326322
1.51 | 0.000178 | 530.7692 | 0.04326322
1.53 | 0.000177 | 530.7692 | 0.04326322
1.56 | 0.000185 | 542.3077 | 0.04390329
1.58 | 0.000188 | 542.3077 | 0.04390329
1.6 | 0.000191 | 542.3077 | 0.04390329
1.63 | 0.000191 | 553.8462 | 0.04453653
1.65 | 0.000193 | 553.8462 | 0.04453653
1.68 | 0.00019 | 553.8462 | 0.04453653
1.69 | 0.000192 | 553.8462 | 0.04453653
1.72 | 0.000192 | 565.3846 | 0.04516312
1.74 | 0.000198 | 565.3846 | 0.04516312
1.77 | 0.000205 | 565.3846 | 0.04516312
1.78 | 0.000204 | 576.9231 | 0.04578323
1.8 | 0.000213 | 576.9231 | 0.04578323
1.83 | 0.000218 | 576.9231 | 0.04578323
1.85 | 0.000222 | 588.4615 | 0.04639703
1.87 | 0.000225 | 588.4615 | 0.04639703
1.9 | 0.000226 | 588.4615 | 0.04639703
1.92 | 0.000224 | 600 | 0.04700469
1.94 | 0.000226 | 600 | 0.04700469
1.96 | 0.000226 | 600 | 0.04700469
1.99 | 0.00023 | 611.5385 | 0.04760636
2.01 | 0.000233 | 611.5385 | 0.04760636
2.03 | 0.000234 | 611.5385 | 0.04760636
2.06 | 0.000235 | 611.5385 | 0.04760636
2.08 | 0.000233 | 623.0769 | 0.04820219
2.11 | 0.000237 | 623.0769 | 0.04820219
2.12 | 0.000239 | 623.0769 | 0.04820219
2.15 | 0.000246 | 634.6154 | 0.04879234
2.17 | 0.000252 | 634.6154 | 0.04879234
2.2 | 0.000255 | 634.6154 | 0.04879234
2.22 | 0.000255 | 646.1538 | 0.04937695
2.24 | 0.000259 | 646.1538 | 0.04937695
2.27 | 0.000263 | 646.1538 | 0.04937695
2.29 | 0.000263 | 657.6923 | 0.04995614
2.55 | 0.000281 | 657.6923 | 0.04995614
3.3 | 0.000363 | 657.6923 | 0.04995614
4.05 | 0.000447 | 669.2308 | 0.05053005
4.8 | 0.000511 | 669.2308 | 0.05053005
5.3 | 0.000547 | 669.2308 | 0.05053005
6.05 | 0.000608 | 669.2308 | 0.05053005
6.8 | 0.00067 | 680.7692 | 0.05109882
7.55 | 0.000728 | 680.7692 | 0.05109882
8.05 | 0.00077 | 680.7692 | 0.05109882
8.8 | 0.000837 | 692.3077 | 0.05166256
9.55 | 0.000897 | 692.3077 | 0.05166256
10.3 | 0.000962 | 692.3077 | 0.05166256
10.8 | 0.001002 | 703.8462 | 0.0522214
11.55 | 0.001059 | 703.8462 | 0.0522214
12.3 | 0.001131 | 703.8462 | 0.0522214
13.05 | 0.001199 | 715.3846 | 0.05277545
13.55 | 0.001233 | 715.3846 | 0.05277545
14.3 | 0.001308 | 715.3846 | 0.05277545
15.05 | 0.001376 | 726.9231 | 0.05332482
15.8 | 0.001434 | 726.9231 | 0.05332482
16.3 | 0.001473 | 726.9231 | 0.05332482
17.05 | 0.001547 | 726.9231 | 0.05332482
17.8 | 0.001624 | 738.4615 | 0.05386962
18.8 | 0.001731 | 738.4615 | 0.05386962
19.8 | 0.001803 | 738.4615 | 0.05386962
21.3 | 0.001925 | 750 | 0.05440995
22.8 | 0.002058 | 750 | 0.05440995
23.8 | 0.002142 | 750 | 0.05440995
25.3 | 0.002272 | 761.5385 | 0.05494593
26.8 | 0.002409 | 761.5385 | 0.05494593
28.3 | 0.002574 | 761.5385 | 0.05494593
29.3 | 0.002648 | 773.0769 | 0.05547765
30.8 | 0.002785 | 773.0769 | 0.05547765
32.3 | 0.002927 | 773.0769 | 0.05547765
33.8 | 0.003057 | 784.6154 | 0.05600521
34.8 | 0.003153 | 784.6154 | 0.05600521
36.3 | 0.003293 | 784.6154 | 0.05600521
37.8 | 0.003445 | 784.6154 | 0.05600521
39.3 | 0.003581 | 796.1538 | 0.05652869
40.3 | 0.003667 | 796.1538 | 0.05652869
41.8 | 0.003823 | 796.1538 | 0.05652869
43.3 | 0.003964 | 807.6923 | 0.05704819
44.8 | 0.004106 | 807.6923 | 0.05704819
45.8 | 0.004186 | 807.6923 | 0.05704819
47.3 | 0.004333 | 819.2308 | 0.05756381
48.8 | 0.00447 | 819.2308 | 0.05756381
50.3 | 0.004616 | 819.2308 | 0.05756381
51.3 | 0.004709 | 830.7692 | 0.05807562
52.8 | 0.004861 | 830.7692 | 0.05807562
54.3 | 0.004998 | 830.7692 | 0.05807562
55.8 | 0.005132 | 842.3077 | 0.05858371
56.8 | 0.005223 | 842.3077 | 0.05858371
58.3 | 0.005356 | 842.3077 | 0.05858371
59.81 | 0.005496 | 842.3077 | 0.05858371
61.31 | 0.00564 | 853.8462 | 0.05908815
62.31 | 0.005733 | 853.8462 | 0.05908815
63.81 | 0.005878 | 853.8462 | 0.05908815
65.31 | 0.006015 | 865.3846 | 0.05958904
66.81 | 0.006165 | 865.3846 | 0.05958904
67.81 | 0.00626 | 865.3846 | 0.05958904
69.31 | 0.006389 | 876.9231 | 0.06008645
70.81 | 0.006539 | 876.9231 | 0.06008645
72.31 | 0.006679 | 876.9231 | 0.06008645
73.31 | 0.006771 | 888.4615 | 0.06058045
74.81 | 0.006915 | 888.4615 | 0.06058045
76.31 | 0.007068 | 888.4615 | 0.06058045
77.81 | 0.007194 | 900 | 0.06107112
78.81 | 0.007286 | 900 | 0.06107112
80.31 | 0.007416 | 900 | 0.06107112
81.81 | 0.007548 | 900 | 0.06107112
82.81 | 0.00764 | 911.5385 | 0.06155852
84.31 | 0.007765 | 911.5385 | 0.06155852
85.81 | 0.007915 | 911.5385 | 0.06155852
87.31 | 0.008058 | 923.0769 | 0.06204274
88.31 | 0.008155 | 923.0769 | 0.06204274
89.81 | 0.008276 | 923.0769 | 0.06204274
91.31 | 0.008422 | 934.6154 | 0.06252382
92.81 | 0.008557 | 934.6154 | 0.06252382
93.81 | 0.008635 | 934.6154 | 0.06252382
95.31 | 0.008776 | 946.1538 | 0.06300185
96.81 | 0.008916 | 946.1538 | 0.06300185
98.31 | 0.00905 | 946.1538 | 0.06300185
99.31 | 0.009134 | 946.1538 | 0.06300185
100.81 | 0.009267 | 957.6923 | 0.06347689
102.31 | 0.009407 | 957.6923 | 0.06347689
103.81 | 0.009541 | 957.6923 | 0.06347689
104.81 | 0.009623 | 969.2308 | 0.063949
106.31 | 0.009761 | 969.2308 | 0.063949
107.81 | 0.009888 | 969.2308 | 0.063949
109.31 | 0.010034 | 980.7692 | 0.06441824
110.31 | 0.010114 | 980.7692 | 0.06441824
111.81 | 0.010229 | 980.7692 | 0.06441824
113.31 | 0.010374 | 992.3077 | 0.06488468
114.81 | 0.010499 | 992.3077 | 0.06488468
115.81 | 0.010564 | 992.3077 | 0.06488468
117.31 | 0.010689 | 1003.846 | 0.06534836
118.81 | 0.010814 | 1003.846 | 0.06534836
120.31 | 0.010939 | 1003.846 | 0.06534836
121.31 | 0.011019 | 1003.846 | 0.06534836
122.81 | 0.011139 | 1015.385 | 0.06580936
124.31 | 0.011279 | 1015.385 | 0.06580936
125.81 | 0.011394 | 1015.385 | 0.06580936
126.81 | 0.011484 | 1026.923 | 0.06626772
128.31 | 0.011609 | 1026.923 | 0.06626772
129.81 | 0.011724 | 1026.923 | 0.06626772
131.31 | 0.011844 | 1038.462 | 0.06672351
132.31 | 0.011929 | 1038.462 | 0.06672351
133.81 | 0.012049 | 1038.462 | 0.06672351
135.31 | 0.012164 | 1050 | 0.06717677
136.31 | 0.012244 | 1050 | 0.06717677
138.26 | 0.012389 | 1050 | 0.06717677
141.26 | 0.012624 | 1061.538 | 0.06762756
144.26 | 0.012859 | 1061.538 | 0.06762756
146.26 | 0.012999 | 1061.538 | 0.06762756
149.26 | 0.013224 | 1061.538 | 0.06762756
152.26 | 0.013459 | 1073.077 | 0.06807593
155.26 | 0.013674 | 1073.077 | 0.06807593
157.26 | 0.013829 | 1073.077 | 0.06807593
160.26 | 0.014069 | 1084.615 | 0.06852193
163.26 | 0.014294 | 1084.615 | 0.06852193
166.26 | 0.014514 | 1084.615 | 0.06852193
168.26 | 0.014664 | 1096.154 | 0.06896562
171.26 | 0.014879 | 1096.154 | 0.06896562
174.26 | 0.015104 | 1096.154 | 0.06896562
177.26 | 0.015319 | 1107.692 | 0.06940704
179.26 | 0.015459 | 1107.692 | 0.06940704
182.26 | 0.015674 | 1107.692 | 0.06940704
185.26 | 0.015909 | 1119.231 | 0.06984624
185.75 | 0.015944 | 1119.231 | 0.06984624
186.75 | 0.016004 | 1119.231 | 0.06984624
189.75 | 0.016229 | 1119.231 | 0.06984624
192.75 | 0.016419 | 1130.769 | 0.07028326
195.75 | 0.016619 | 1130.769 | 0.07028326
197.75 | 0.016754 | 1130.769 | 0.07028326
200.75 | 0.016964 | 1142.308 | 0.07071816
203.75 | 0.017169 | 1142.308 | 0.07071816
206.75 | 0.017369 | 1142.308 | 0.07071816
208.75 | 0.017504 | 1153.846 | 0.07115098
211.75 | 0.017689 | 1153.846 | 0.07115098
214.75 | 0.017884 | 1153.846 | 0.07115098
217.75 | 0.018064 | 1165.385 | 0.07158175
219.75 | 0.018194 | 1165.385 | 0.07158175
222.75 | 0.018374 | 1165.385 | 0.07158175
225.75 | 0.018559 | 1176.923 | 0.07201053
228.75 | 0.018774 | 1176.923 | 0.07201053
230.75 | 0.018894 | 1176.923 | 0.07201053
233.75 | 0.019094 | 1176.923 | 0.07201053
236.75 | 0.019269 | 1188.462 | 0.07243737
239.75 | 0.019459 | 1188.462 | 0.07243737
241.75 | 0.019584 | 1188.462 | 0.07243737
244.75 | 0.019774 | 1200 | 0.07286229
247.75 | 0.019944 | 1200 | 0.07286229
249.75 | 0.020074 | 1200 | 0.07286229
252.75 | 0.020259 | 1211.538 | 0.07328535
255.75 | 0.020434 | 1211.538 | 0.07328535
258.75 | 0.020604 | 1211.538 | 0.07328535
260.75 | 0.020724 | 1223.077 | 0.07370658
263.75 | 0.020914 | 1223.077 | 0.07370658
266.75 | 0.021114 | 1223.077 | 0.07370658
269.75 | 0.021309 | 1234.615 | 0.07412603
271.75 | 0.021414 | 1234.615 | 0.07412603
274.75 | 0.021584 | 1234.615 | 0.07412603
277.75 | 0.021774 | 1234.615 | 0.07412603
280.76 | 0.021939 | 1246.154 | 0.07454373
284.76 | 0.022184 | 1246.154 | 0.07454373
290.76 | 0.022509 | 1246.154 | 0.07454373
296.76 | 0.022854 | 1257.692 | 0.07495972
302.76 | 0.023204 | 1257.692 | 0.07495972
306.76 | 0.023469 | 1257.692 | 0.07495972
312.76 | 0.023784 | 1269.231 | 0.07537405
318.76 | 0.024119 | 1269.231 | 0.07537405
324.76 | 0.024439 | 1269.231 | 0.07537405
328.58 | 0.024664 | 1280.769 | 0.07578675
334.58 | 0.024979 | 1280.769 | 0.07578675
340.58 | 0.025304 | 1280.769 | 0.07578675
346.58 | 0.025629 | 1292.308 | 0.07619786
350.58 | 0.025859 | 1292.308 | 0.07619786
356.58 | 0.026169 | 1292.308 | 0.07619786
362.58 | 0.026489 | 1292.308 | 0.07619786
368.58 | 0.026799 | 1303.846 | 0.07660741
372.58 | 0.027009 | 1303.846 | 0.07660741
378.58 | 0.027319 | 1303.846 | 0.07660741
384.58 | 0.027614 | 1315.385 | 0.07701544
390.58 | 0.027929 | 1315.385 | 0.07701544
394.58 | 0.028114 | 1315.385 | 0.07701544
400.58 | 0.028439 | 1326.923 | 0.07742199
406.58 | 0.028739 | 1326.923 | 0.07742199
412.58 | 0.029049 | 1326.923 | 0.07742199
416.58 | 0.029249 | 1338.462 | 0.07782709
422.58 | 0.029549 | 1338.462 | 0.07782709
426.89 | 0.029799 | 1338.462 | 0.07782709
432.89 | 0.030069 | 1350 | 0.07823078
435.74 | 0.030224 | 1350 | 0.07823078
441.74 | 0.030509 | 1350 | 0.07823078
447.74 | 0.030799 | 1350 | 0.07823078
450.41 | 0.030939 | 1361.538 | 0.07863308
456.41 | 0.031204 | 1361.538 | 0.07863308
462.41 | 0.031514 | 1361.538 | 0.07863308
468.41 | 0.031809 | 1373.077 | 0.07903405
472.41 | 0.031994 | 1373.077 | 0.07903405
478.41 | 0.032284 | 1373.077 | 0.07903405
484.41 | 0.032564 | 1384.615 | 0.0794337
490.41 | 0.032824 | 1384.615 | 0.0794337
494.41 | 0.033029 | 1384.615 | 0.0794337
500.41 | 0.033279 | 1396.154 | 0.07983207
506.41 | 0.033564 | 1396.154 | 0.07983207
512.41 | 0.033849 | 1396.154 | 0.07983207
516.41 | 0.034059 | 1396.154 | 0.07983207
522.41 | 0.034354 | 1407.692 | 0.0802292
528.41 | 0.034604 | 1407.692 | 0.0802292
534.41 | 0.034899 | 1407.692 | 0.0802292
538.41 | 0.035069 | 1419.231 | 0.08062511
544.41 | 0.035354 | 1419.231 | 0.08062511
550.41 | 0.035629 | 1419.231 | 0.08062511
556.41 | 0.035894 | 1430.769 | 0.08101985
560.41 | 0.036079 | 1430.769 | 0.08101985
566.41 | 0.036354 | 1430.769 | 0.08101985
572.41 | 0.036639 | 1442.308 | 0.08141343
578.41 | 0.036904 | 1442.308 | 0.08141343
582.41 | 0.037094 | 1442.308 | 0.08141343
588.41 | 0.037369 | 1453.846 | 0.0818059
594.41 | 0.037649 | 1453.846 | 0.0818059
600.41 | 0.037899 | 1453.846 | 0.0818059
604.41 | 0.038069 | 1453.846 | 0.0818059
610.41 | 0.038349 | 1465.385 | 0.08219728
616.42 | 0.038624 | 1465.385 | 0.08219728
622.42 | 0.038899 | 1465.385 | 0.08219728
626.42 | 0.039054 | 1476.923 | 0.08258761
630.73 | 0.039319 | 1476.923 | 0.08258761
636.73 | 0.039534 | 1476.923 | 0.08258761
641.29 | 0.039729 | 1488.462 | 0.08297691
645.29 | 0.039904 | 1488.462 | 0.08297691
651.29 | 0.040164 | 1488.462 | 0.08297691
657.29 | 0.040424 | 1500 | 0.08336522
661.29 | 0.040584 | 1500 | 0.08336522
667.29 | 0.040834 | 1500 | 0.08336522
673.29 | 0.041094 | 1511.538 | 0.08375257
679.29 | 0.041329 | 1511.538 | 0.08375257
683.29 | 0.041504 | 1511.538 | 0.08375257
689.29 | 0.041774 | 1511.538 | 0.08375257
695.29 | 0.042019 | 1523.077 | 0.08413898
701.29 | 0.042304 | 1523.077 | 0.08413898
705.29 | 0.042454 | 1523.077 | 0.08413898
711.29 | 0.042719 | 1534.615 | 0.08452449
717.29 | 0.042959 | 1534.615 | 0.08452449
723.29 | 0.043199 | 1534.615 | 0.08452449
727.29 | 0.043354 | 1546.154 | 0.08490912
733.29 | 0.043639 | 1546.154 | 0.08490912
739.29 | 0.043909 | 1546.154 | 0.08490912
745.29 | 0.044144 | 1557.692 | 0.08529291
749.29 | 0.044334 | 1557.692 | 0.08529291
755.29 | 0.044559 | 1557.692 | 0.08529291
761.29 | 0.044834 | 1569.231 | 0.08567588
767.29 | 0.045054 | 1569.231 | 0.08567588
771.29 | 0.045244 | 1569.231 | 0.08567588
777.29 | 0.045474 | 1569.231 | 0.08567588
783.29 | 0.045744 | 1580.769 | 0.08605806
789.29 | 0.045984 | 1580.769 | 0.08605806
793.29 | 0.046144 | 1580.769 | 0.08605806
799.29 | 0.046349 | 1592.308 | 0.08643949
805.29 | 0.046584 | 1592.308 | 0.08643949
811.29 | 0.046804 | 1592.308 | 0.08643949
815.29 | 0.046979 | 1603.846 | 0.08682018
821.29 | 0.047234 | 1603.846 | 0.08682018
827.29 | 0.047489 | 1603.846 | 0.08682018
833.29 | 0.047724 | 1615.385 | 0.08720017
837.29 | 0.047899 | 1615.385 | 0.08720017
843.29 | 0.048159 | 1615.385 | 0.08720017
849.29 | 0.048399 | 1626.923 | 0.08757949
855.29 | 0.048664 | 1626.923 | 0.08757949
859.29 | 0.048834 | 1626.923 | 0.08757949
865.29 | 0.049054 | 1626.923 | 0.08757949
871.29 | 0.049304 | 1638.462 | 0.08795817
877.29 | 0.049539 | 1638.462 | 0.08795817
881.29 | 0.049699 | 1638.462 | 0.08795817
887.29 | 0.049934 | 1650 | 0.08833623
893.29 | 0.050184 | 1650 | 0.08833623
897.29 | 0.050344 | 1650 | 0.08833623
903.29 | 0.050594 | 1661.538 | 0.0887137
909.29 | 0.050819 | 1661.538 | 0.0887137
913.87 | 0.051004 | 1661.538 | 0.0887137
917.87 | 0.051154 | 1673.077 | 0.0890906
923.87 | 0.051384 | 1673.077 | 0.0890906
929.87 | 0.051639 | 1673.077 | 0.0890906
935.87 | 0.051864 | 1684.615 | 0.08946698
939.87 | 0.052034 | 1684.615 | 0.08946698
945.87 | 0.052269 | 1684.615 | 0.08946698
951.87 | 0.052509 | 1684.615 | 0.08946698
957.87 | 0.052739 | 1696.154 | 0.08984285
961.19 | 0.052879 | 1696.154 | 0.08984285
967.19 | 0.053134 | 1696.154 | 0.08984285
973.19 | 0.053364 | 1707.692 | 0.09021824
979.19 | 0.053609 | 1707.692 | 0.09021824
982.81 | 0.053734 | 1707.692 | 0.09021824
988.81 | 0.054004 | 1719.231 | 0.09059319
994.81 | 0.054224 | 1719.231 | 0.09059319
1000.81 | 0.054449 | 1719.231 | 0.09059319
1004.81 | 0.054609 | 1730.769 | 0.09096771
1010.81 | 0.054844 | 1730.769 | 0.09096771
1016.81 | 0.055064 | 1730.769 | 0.09096771
1022.81 | 0.055309 | 1742.308 | 0.09134184
1026.81 | 0.055474 | 1742.308 | 0.09134184
1032.82 | 0.055699 | 1742.308 | 0.09134184
1038.82 | 0.055934 | 1742.308 | 0.09134184
1044.82 | 0.056174 | 1753.846 | 0.0917156
1048.82 | 0.056334 | 1753.846 | 0.0917156
1054.82 | 0.056559 | 1753.846 | 0.0917156
1060.82 | 0.056814 | 1765.385 | 0.09208902
1066.82 | 0.057034 | 1765.385 | 0.09208902
1070.82 | 0.057189 | 1765.385 | 0.09208902
1076.82 | 0.057419 | 1776.923 | 0.09246213
1082.82 | 0.057654 | 1776.923 | 0.09246213
1088.82 | 0.057869 | 1776.923 | 0.09246213
1092.82 | 0.058034 | 1788.462 | 0.09283496
1098.82 | 0.058269 | 1788.462 | 0.09283496
1104.82 | 0.058454 | 1788.462 | 0.09283496
1108.92 | 0.058654 | 1800 | 0.09320753
1112.92 | 0.058794 | 1800 | 0.09320753
1118.92 | 0.059049 | 1800 | 0.09320753
1123.68 | 0.059214 | 1800 | 0.09320753
1127.68 | 0.059374 | 1811.538 | 0.09357988
1133.68 | 0.059614 | 1811.538 | 0.09357988
1139.68 | 0.059844 | 1811.538 | 0.09357988
1145.68 | 0.060094 | 1823.077 | 0.09395202
1149.68 | 0.060224 | 1823.077 | 0.09395202
1155.68 | 0.060444 | 1823.077 | 0.09395202
1161.68 | 0.060689 | 1834.615 | 0.09432399
1167.68 | 0.060909 | 1834.615 | 0.09432399
1169.83 | 0.061019 | 1834.615 | 0.09432399
1175.1 | 0.061199 | 1846.154 | 0.09469582
1181.1 | 0.061434 | 1846.154 | 0.09469582
1187.1 | 0.061659 | 1846.154 | 0.09469582
1191.1 | 0.061834 | 1846.154 | 0.09469582
1197.1 | 0.062034 | 1857.692 | 0.09506754
1203.1 | 0.062274 | 1857.692 | 0.09506754
1209.1 | 0.062504 | 1857.692 | 0.09506754
1213.1 | 0.062654 | 1869.231 | 0.09543916
1219.1 | 0.062904 | 1869.231 | 0.09543916
1225.1 | 0.063099 | 1869.231 | 0.09543916
1231.1 | 0.063344 | 1880.769 | 0.09581073
1235.1 | 0.063499 | 1880.769 | 0.09581073
1241.1 | 0.063729 | 1880.769 | 0.09581073
1247.1 | 0.063949 | 1892.308 | 0.09618226
1253.1 | 0.064189 | 1892.308 | 0.09618226
1257.1 | 0.064329 | 1892.308 | 0.09618226
1263.1 | 0.064574 | 1903.846 | 0.09655379
1267.1 | 0.064664 | 1903.846 | 0.09655379
1273.1 | 0.064864 | 1903.846 | 0.09655379
1277.1 | 0.065029 | 1903.846 | 0.09655379
1283.1 | 0.065279 | 1915.385 | 0.09692535
1289.1 | 0.065514 | 1915.385 | 0.09692535
1295.02 | 0.065709 | 1915.385 | 0.09692535
1299.02 | 0.065834 | 1926.923 | 0.09729697
1305.02 | 0.066079 | 1926.923 | 0.09729697
1311.02 | 0.066349 | 1926.923 | 0.09729697
1317.02 | 0.066559 | 1938.462 | 0.09766867
1321.02 | 0.066689 | 1938.462 | 0.09766867
1327.02 | 0.066934 | 1938.462 | 0.09766867
1333.02 | 0.067159 | 1950 | 0.09804048
1336.26 | 0.067264 | 1950 | 0.09804048
1336.26 | 0.067264 | 1950 | 0.09804048
1340.26 | 0.067374 | 1961.538 | 0.09841244
1345.9 | 0.067525 | 1961.538 | 0.09841244
1347.9 | 0.067612 | 1961.538 | 0.09841244
1353.9 | 0.067818 | 1961.538 | 0.09841244
1359.9 | 0.068044 | 1973.077 | 0.09878457
1365.9 | 0.068266 | 1973.077 | 0.09878457
1369.9 | 0.068424 | 1973.077 | 0.09878457
1375.9 | 0.068662 | 1984.615 | 0.0991569
1381.9 | 0.068879 | 1984.615 | 0.0991569
1387.9 | 0.069106 | 1984.615 | 0.0991569
1391.9 | 0.069252 | 1996.154 | 0.09952947
1397.91 | 0.069472 | 1996.154 | 0.09952947
1403.91 | 0.069693 | 1996.154 | 0.09952947
1409.91 | 0.069931 | 2007.692 | 0.0999023
1413.91 | 0.070077 | 2007.692 | 0.0999023
1419.91 | 0.070297 | 2007.692 | 0.0999023
1425.91 | 0.070528 | 2019.231 | 0.1002754
1431.91 | 0.070761 | 2019.231 | 0.1002754
1435.91 | 0.070901 | 2019.231 | 0.1002754
1441.91 | 0.071115 | 2019.231 | 0.1002754
1447.91 | 0.071358 | 2030.769 | 0.1006489
1453.91 | 0.071593 | 2030.769 | 0.1006489
1457.91 | 0.071765 | 2030.769 | 0.1006489
1463.91 | 0.071963 | 2042.308 | 0.1010227
1469.91 | 0.072195 | 2042.308 | 0.1010227
1475.91 | 0.072434 | 2042.308 | 0.1010227
1479.91 | 0.072595 | 2053.846 | 0.1013969
1485.91 | 0.072796 | 2053.846 | 0.1013969
1491.91 | 0.073057 | 2053.846 | 0.1013969
1497.91 | 0.073263 | 2065.385 | 0.1017715
1501.91 | 0.073422 | 2065.385 | 0.1017715
1506.59 | 0.073591 | 2065.385 | 0.1017715
1512.59 | 0.073812 | 2076.923 | 0.1021466
1518.59 | 0.074091 | 2076.923 | 0.1021466
1522.59 | 0.074218 | 2076.923 | 0.1021466
1528.59 | 0.074472 | 2076.923 | 0.1021466
1534.59 | 0.074701 | 2088.462 | 0.1025221
1540.59 | 0.074944 | 2088.462 | 0.1025221
1544.59 | 0.075089 | 2088.462 | 0.1025221
1550.59 | 0.075337 | 2100 | 0.1028982
1556.59 | 0.075561 | 2100 | 0.1028982
1560.59 | 0.07571 | 2100 | 0.1028982
1566.59 | 0.075935 | 2111.538 | 0.1032749
1572.59 | 0.076148 | 2111.538 | 0.1032749
1578.59 | 0.076405 | 2111.538 | 0.1032749
1582.59 | 0.076569 | 2123.077 | 0.1036521
1588.59 | 0.076792 | 2123.077 | 0.1036521
1594.59 | 0.077019 | 2123.077 | 0.1036521
1600.59 | 0.077268 | 2134.615 | 0.1040299
1604.59 | 0.077413 | 2134.615 | 0.1040299
1610.59 | 0.077638 | 2134.615 | 0.1040299
1616.59 | 0.077893 | 2134.615 | 0.1040299
1622.59 | 0.078143 | 2146.154 | 0.1044084
1626.59 | 0.078308 | 2146.154 | 0.1044084
1632.59 | 0.078533 | 2146.154 | 0.1044084
1638.59 | 0.078793 | 2157.692 | 0.1047876
1644.59 | 0.079008 | 2157.692 | 0.1047876
1648.59 | 0.079178 | 2157.692 | 0.1047876
1654.59 | 0.079398 | 2169.231 | 0.1051675
1660.59 | 0.079633 | 2169.231 | 0.1051675
1666.59 | 0.079868 | 2169.231 | 0.1051675
1670.59 | 0.080023 | 2180.769 | 0.1055482
1676.59 | 0.080253 | 2180.769 | 0.1055482
1682.59 | 0.080478 | 2180.769 | 0.1055482
1688.59 | 0.080723 | 2192.308 | 0.1059297
1692.6 | 0.080873 | 2192.308 | 0.1059297
1698.6 | 0.081128 | 2192.308 | 0.1059297
1704.6 | 0.081348 | 2192.308 | 0.1059297
1710.6 | 0.081588 | 2203.846 | 0.106312
1714.6 | 0.081723 | 2203.846 | 0.106312
1720.6 | 0.081973 | 2203.846 | 0.106312
1726.6 | 0.082193 | 2215.385 | 0.1066952
1732.6 | 0.082453 | 2215.385 | 0.1066952
1736.6 | 0.082608 | 2215.385 | 0.1066952
1742.6 | 0.082838 | 2226.923 | 0.1070794
1748.6 | 0.083073 | 2226.923 | 0.1070794
1754.6 | 0.083303 | 2226.923 | 0.1070794
1758.6 | 0.083468 | 2238.462 | 0.1074644
1764.6 | 0.083698 | 2238.462 | 0.1074644
1770.6 | 0.083928 | 2238.462 | 0.1074644
1776.6 | 0.084168 | 2250 | 0.1078505
1780.6 | 0.084313 | 2250 | 0.1078505
1786.6 | 0.084543 | 2250 | 0.1078505
1792.6 | 0.084793 | 2250 | 0.1078505
1796.6 | 0.084928 | 2261.538 | 0.1082376
1802.6 | 0.085178 | 2261.538 | 0.1082376
1808.6 | 0.085428 | 2261.538 | 0.1082376
1814.6 | 0.085673 | 2273.077 | 0.1086258
1818.6 | 0.085833 | 2273.077 | 0.1086258
1824.6 | 0.086058 | 2273.077 | 0.1086258
1830.6 | 0.086293 | 2284.615 | 0.1090152
1836.6 | 0.086543 | 2284.615 | 0.1090152
1840.6 | 0.086703 | 2284.615 | 0.1090152
1846.6 | 0.086948 | 2296.154 | 0.1094056
1852.6 | 0.087158 | 2296.154 | 0.1094056
1858.6 | 0.087413 | 2296.154 | 0.1094056
1862.6 | 0.087573 | 2296.154 | 0.1094056
1868.6 | 0.087818 | 2307.692 | 0.1097973
1872.76 | 0.087973 | 2307.692 | 0.1097973
1878.76 | 0.088228 | 2307.692 | 0.1097973
1882.76 | 0.088353 | 2319.231 | 0.1101903
1888.76 | 0.088633 | 2319.231 | 0.1101903
1894.76 | 0.088858 | 2319.231 | 0.1101903
1900.76 | 0.089108 | 2330.769 | 0.1105845
1904.76 | 0.089268 | 2330.769 | 0.1105845
1910.76 | 0.089533 | 2330.769 | 0.1105845
1916.76 | 0.089763 | 2342.308 | 0.1109802
1922.76 | 0.090003 | 2342.308 | 0.1109802
1926.76 | 0.090178 | 2342.308 | 0.1109802
1932.76 | 0.090408 | 2353.846 | 0.1113772
1938.06 | 0.090658 | 2353.846 | 0.1113772
1944.06 | 0.090883 | 2353.846 | 0.1113772
1947.84 | 0.091028 | 2353.846 | 0.1113772
1953.84 | 0.091278 | 2365.385 | 0.1117756
1959.84 | 0.091508 | 2365.385 | 0.1117756
1965.84 | 0.091768 | 2365.385 | 0.1117756
1969.84 | 0.091918 | 2376.923 | 0.1121756
1975.84 | 0.092158 | 2376.923 | 0.1121756
1981.84 | 0.092418 | 2376.923 | 0.1121756
1986.65 | 0.092608 | 2388.462 | 0.1125771
1990.65 | 0.092778 | 2388.462 | 0.1125771
1995.92 | 0.092983 | 2388.462 | 0.1125771
2001.92 | 0.093238 | 2400 | 0.1129802
2005.92 | 0.093413 | 2400 | 0.1129802
2011.92 | 0.093618 | 2400 | 0.1129802
2017.92 | 0.093863 | 2411.538 | 0.1133849
2023.92 | 0.094128 | 2411.538 | 0.1133849
2027.92 | 0.094273 | 2411.538 | 0.1133849
2033.92 | 0.094523 | 2411.538 | 0.1133849
2039.92 | 0.094778 | 2423.077 | 0.1137914
2045.92 | 0.095023 | 2423.077 | 0.1137914
2049.92 | 0.095188 | 2423.077 | 0.1137914
2055.92 | 0.095428 | 2434.615 | 0.1141996
2061.92 | 0.095663 | 2434.615 | 0.1141996
2067.92 | 0.095913 | 2434.615 | 0.1141996
2071.92 | 0.096068 | 2446.154 | 0.1146097
2077.92 | 0.096308 | 2446.154 | 0.1146097
2083.92 | 0.096563 | 2446.154 | 0.1146097
2089.92 | 0.096798 | 2457.692 | 0.1150216
2093.92 | 0.096983 | 2457.692 | 0.1150216
2099.92 | 0.097218 | 2457.692 | 0.1150216
2105.92 | 0.097483 | 2469.231 | 0.1154355
2111.22 | 0.097728 | 2469.231 | 0.1154355
2114.23 | 0.097848 | 2469.231 | 0.1154355
2120.23 | 0.098078 | 2469.231 | 0.1154355
2126.23 | 0.098333 | 2480.769 | 0.1158514
2130.42 | 0.098503 | 2480.769 | 0.1158514
2134.42 | 0.098683 | 2480.769 | 0.1158514
2139.19 | 0.098873 | 2492.308 | 0.1162694
2145.19 | 0.099118 | 2492.308 | 0.1162694
2151.19 | 0.099378 | 2492.308 | 0.1162694
2155.09 | 0.099553 | 2503.846 | 0.1166895
2160.61 | 0.099793 | 2503.846 | 0.1166895
2165.98 | 0.100018 | 2503.846 | 0.1166895
2171.98 | 0.100253 | 2515.385 | 0.1171118
2175.98 | 0.100433 | 2515.385 | 0.1171118
2178.71 | 0.100538 | 2515.385 | 0.1171118
2183.87 | 0.100783 | 2526.923 | 0.1175364
2189.87 | 0.101013 | 2526.923 | 0.1175364
2193.87 | 0.101173 | 2526.923 | 0.1175364
2199.87 | 0.101443 | 2526.923 | 0.1175364
2205.88 | 0.101693 | 2538.462 | 0.1179634
2211.88 | 0.101943 | 2538.462 | 0.1179634
2215.88 | 0.102113 | 2538.462 | 0.1179634
2221.88 | 0.102363 | 2550 | 0.1183928
2227.88 | 0.102623 | 2550 | 0.1183928
2231.88 | 0.102793 | 2550 | 0.1183928
2237.88 | 0.103033 | 2561.538 | 0.1188247
2243.88 | 0.103283 | 2561.538 | 0.1188247
2249.88 | 0.103533 | 2561.538 | 0.1188247
2253.88 | 0.103698 | 2573.077 | 0.1192591
2259.88 | 0.103948 | 2573.077 | 0.1192591
2265.88 | 0.104208 | 2573.077 | 0.1192591
2271.88 | 0.104493 | 2584.615 | 0.1196963
2275.88 | 0.104693 | 2584.615 | 0.1196963
2281.88 | 0.104898 | 2584.615 | 0.1196963
2287.88 | 0.105173 | 2584.615 | 0.1196963
2293.88 | 0.105438 | 2596.154 | 0.1201362
2297.88 | 0.105603 | 2596.154 | 0.1201362
2303.88 | 0.105873 | 2596.154 | 0.1201362
2309.88 | 0.106138 | 2607.692 | 0.1205789
2315.88 | 0.106378 | 2607.692 | 0.1205789
2319.88 | 0.106573 | 2607.692 | 0.1205789
2323.39 | 0.106743 | 2619.231 | 0.1210245
2329.39 | 0.106978 | 2619.231 | 0.1210245
2335.39 | 0.107248 | 2619.231 | 0.1210245
2339.39 | 0.107428 | 2630.769 | 0.1214731
2344.76 | 0.107683 | 2630.769 | 0.1214731
2350.76 | 0.107928 | 2630.769 | 0.1214731
2356.76 | 0.108208 | 2642.308 | 0.1219249
2360.76 | 0.108383 | 2642.308 | 0.1219249
2366.76 | 0.108658 | 2642.308 | 0.1219249
2372.76 | 0.108933 | 2642.308 | 0.1219249
2378.76 | 0.109178 | 2653.846 | 0.1223799
2382.76 | 0.109378 | 2653.846 | 0.1223799
2388.76 | 0.109633 | 2653.846 | 0.1223799
2394.76 | 0.109908 | 2665.385 | 0.1228382
2400.76 | 0.110188 | 2665.385 | 0.1228382
2404.76 | 0.110368 | 2665.385 | 0.1228382
2410.76 | 0.110623 | 2676.923 | 0.1232999
2416.76 | 0.110903 | 2676.923 | 0.1232999
2422.76 | 0.111173 | 2676.923 | 0.1232999
2426.76 | 0.111348 | 2688.462 | 0.1237651
2432.76 | 0.111623 | 2688.462 | 0.1237651
2438.76 | 0.111893 | 2688.462 | 0.1237651
2444.76 | 0.112138 | 2700 | 0.1242339
2448.76 | 0.112333 | 2700 | 0.1242339
2454.76 | 0.112588 | 2700 | 0.1242339
2460.76 | 0.112883 | 2700 | 0.1242339
2464.76 | 0.113073 | 2711.538 | 0.1247066
2470.76 | 0.113343 | 2711.538 | 0.1247066
2476.76 | 0.113613 | 2711.538 | 0.1247066
2482.76 | 0.113898 | 2723.077 | 0.1251831
2486.76 | 0.114093 | 2723.077 | 0.1251831
2489.15 | 0.114193 | 2723.077 | 0.1251831
2495.15 | 0.114533 | 2734.615 | 0.1256636
2501.15 | 0.114793 | 2734.615 | 0.1256636
2505.15 | 0.114978 | 2734.615 | 0.1256636
2511.15 | 0.115268 | 2746.154 | 0.1261482
2517.15 | 0.115528 | 2746.154 | 0.1261482
2523.15 | 0.115813 | 2746.154 | 0.1261482
2527.15 | 0.115998 | 2746.154 | 0.1261482
2533.15 | 0.116268 | 2757.692 | 0.1266372
2539.15 | 0.116573 | 2757.692 | 0.1266372
2545.15 | 0.116823 | 2757.692 | 0.1266372
2549.15 | 0.117018 | 2769.231 | 0.1271305
2555.15 | 0.117288 | 2769.231 | 0.1271305
2561.15 | 0.117578 | 2769.231 | 0.1271305
2567.15 | 0.117853 | 2780.769 | 0.1276284
2571.15 | 0.118053 | 2780.769 | 0.1276284
2577.16 | 0.118303 | 2780.769 | 0.1276284
2583.16 | 0.118603 | 2792.308 | 0.1281311
2589.16 | 0.118888 | 2792.308 | 0.1281311
2593.16 | 0.119068 | 2792.308 | 0.1281311
2599.16 | 0.119358 | 2803.846 | 0.1286386
2605.16 | 0.119653 | 2803.846 | 0.1286386
2611.16 | 0.119923 | 2803.846 | 0.1286386
2615.16 | 0.120128 | 2803.846 | 0.1286386
2621.16 | 0.120418 | 2815.385 | 0.1291512
2627.16 | 0.120683 | 2815.385 | 0.1291512
2632.65 | 0.120973 | 2815.385 | 0.1291512
2636.65 | 0.121153 | 2826.923 | 0.129669
2642.65 | 0.121473 | 2826.923 | 0.129669
2648.65 | 0.121748 | 2826.923 | 0.129669
2654.65 | 0.122043 | 2838.462 | 0.1301922
2658.65 | 0.122233 | 2838.462 | 0.1301922
2664.65 | 0.122518 | 2838.462 | 0.1301922
2670.04 | 0.122778 | 2850 | 0.1307211
2674.04 | 0.122953 | 2850 | 0.1307211
2680.04 | 0.123268 | 2850 | 0.1307211
2684.08 | 0.123468 | 2861.538 | 0.1312557
2688.54 | 0.123688 | 2861.538 | 0.1312557
2691.65 | 0.123838 | 2861.538 | 0.1312557
2697.65 | 0.124163 | 2861.538 | 0.1312557
2703.65 | 0.124478 | 2873.077 | 0.1317964
2709.02 | 0.124733 | 2873.077 | 0.1317964
2713.02 | 0.124933 | 2873.077 | 0.1317964
2719.02 | 0.125203 | 2884.615 | 0.1323433
2725.02 | 0.125503 | 2884.615 | 0.1323433
2731.02 | 0.125813 | 2884.615 | 0.1323433
2735.02 | 0.126008 | 2896.154 | 0.1328967
2741.02 | 0.126308 | 2896.154 | 0.1328967
2747.02 | 0.126578 | 2896.154 | 0.1328967
2753.02 | 0.126898 | 2907.692 | 0.1334568
2757.02 | 0.127098 | 2907.692 | 0.1334568
2763.02 | 0.127403 | 2907.692 | 0.1334568
2769.02 | 0.127688 | 2919.231 | 0.1340239
2775.02 | 0.128008 | 2919.231 | 0.1340239
2777.05 | 0.128118 | 2919.231 | 0.1340239
2783.05 | 0.128418 | 2919.231 | 0.1340239
2789.05 | 0.128693 | 2930.769 | 0.1345982
2795.05 | 0.129008 | 2930.769 | 0.1345982
2799.05 | 0.129218 | 2930.769 | 0.1345982
2805.05 | 0.129523 | 2942.308 | 0.13518
2811.05 | 0.129843 | 2942.308 | 0.13518
2817.05 | 0.130168 | 2942.308 | 0.13518
2821.05 | 0.130388 | 2953.846 | 0.1357696
2827.05 | 0.130713 | 2953.846 | 0.1357696
2833.05 | 0.131008 | 2953.846 | 0.1357696
2839.05 | 0.131328 | 2965.385 | 0.1363673
2843.05 | 0.131538 | 2965.385 | 0.1363673
2849.05 | 0.131878 | 2965.385 | 0.1363673
2855.05 | 0.132188 | 2976.923 | 0.1369735
2861.05 | 0.132498 | 2976.923 | 0.1369735
2865.05 | 0.132723 | 2976.923 | 0.1369735
2871.05 | 0.133038 | 2976.923 | 0.1369735
2877.05 | 0.133383 | 2988.462 | 0.1375883
2881.28 | 0.133618 | 2988.462 | 0.1375883
2881.28 | 0.133618 | 2988.462 | 0.1375883
2881.39 | 0.133618 | 3000 | 0.1382123
2887.28 | 0.133903 | 3000 | 0.1382123
2891.28 | 0.134092 | 3000 | 0.1382123
2897.28 | 0.134406 | 3011.538 | 0.1388458
2903.28 | 0.134734 | 3011.538 | 0.1388458
2909.28 | 0.135051 | 3011.538 | 0.1388458
2913.28 | 0.135234 | 3023.077 | 0.1394891
2919.28 | 0.13557 | 3023.077 | 0.1394891
2925.28 | 0.135885 | 3023.077 | 0.1394891
2931.28 | 0.136232 | 3034.615 | 0.1401427
2935.28 | 0.136458 | 3034.615 | 0.1401427
2941.28 | 0.13675 | 3034.615 | 0.1401427
2947.28 | 0.1371 | 3034.615 | 0.1401427
2953.28 | 0.137414 | 3046.154 | 0.1408071
2957.28 | 0.137629 | 3046.154 | 0.1408071
2963.28 | 0.137959 | 3046.154 | 0.1408071
2969.28 | 0.138297 | 3057.692 | 0.1414827
2974.05 | 0.13857 | 3057.692 | 0.1414827
2978.05 | 0.138787 | 3057.692 | 0.1414827
2984.05 | 0.13914 | 3069.231 | 0.14217
2990.05 | 0.139467 | 3069.231 | 0.14217
2994.49 | 0.139741 | 3069.231 | 0.14217
2998.5 | 0.139977 | 3080.769 | 0.1428696
3004.5 | 0.140297 | 3080.769 | 0.1428696
3010.5 | 0.140678 | 3080.769 | 0.1428696
3016.5 | 0.14104 | 3092.308 | 0.143582
3020.5 | 0.141286 | 3092.308 | 0.143582
3026.5 | 0.141657 | 3092.308 | 0.143582
3032.5 | 0.142039 | 3092.308 | 0.143582
3038.5 | 0.14241 | 3103.846 | 0.1443079
3042.5 | 0.142667 | 3103.846 | 0.1443079
3048.5 | 0.143031 | 3103.846 | 0.1443079
3054.5 | 0.143405 | 3115.385 | 0.1450479
3060.5 | 0.14376 | 3115.385 | 0.1450479
3064.5 | 0.144023 | 3115.385 | 0.1450479
3070.5 | 0.144403 | 3126.923 | 0.1458027
3076.5 | 0.144768 | 3126.923 | 0.1458027
3082.5 | 0.145128 | 3126.923 | 0.1458027
3086.5 | 0.145388 | 3138.462 | 0.146573
3092.5 | 0.145773 | 3138.462 | 0.146573
3098.5 | 0.146158 | 3138.462 | 0.146573
3104.5 | 0.146533 | 3150 | 0.1473598
3108.5 | 0.146778 | 3150 | 0.1473598
3114.5 | 0.147168 | 3150 | 0.1473598
3120.5 | 0.147548 | 3150 | 0.1473598
3124.5 | 0.147803 | 3161.538 | 0.1481637
3130.5 | 0.148183 | 3161.538 | 0.1481637
3136.5 | 0.148563 | 3161.538 | 0.1481637
3142.5 | 0.148998 | 3173.077 | 0.1489859
3146.5 | 0.149273 | 3173.077 | 0.1489859
3152.5 | 0.149653 | 3173.077 | 0.1489859
3158.5 | 0.150043 | 3184.615 | 0.1498273
3164.5 | 0.150428 | 3184.615 | 0.1498273
3168.5 | 0.150683 | 3184.615 | 0.1498273
3174.5 | 0.151058 | 3196.154 | 0.1506891
3180.5 | 0.151463 | 3196.154 | 0.1506891
3186.5 | 0.151883 | 3196.154 | 0.1506891
3190.5 | 0.152158 | 3196.154 | 0.1506891
3196.5 | 0.152583 | 3207.692 | 0.1515724
3202.5 | 0.152993 | 3207.692 | 0.1515724
3208.5 | 0.153403 | 3207.692 | 0.1515724
3212.5 | 0.153688 | 3219.231 | 0.1524785
3218.5 | 0.154123 | 3219.231 | 0.1524785
3224.5 | 0.154558 | 3219.231 | 0.1524785
3230.5 | 0.154983 | 3230.769 | 0.1534087
3234.5 | 0.155278 | 3230.769 | 0.1534087
3240.5 | 0.155703 | 3230.769 | 0.1534087
3246.5 | 0.156138 | 3242.308 | 0.1543646
3252.5 | 0.156588 | 3242.308 | 0.1543646
3256.5 | 0.156868 | 3242.308 | 0.1543646
3262.5 | 0.157323 | 3253.846 | 0.1553478
3268.5 | 0.157768 | 3253.846 | 0.1553478
3274.5 | 0.158218 | 3253.846 | 0.1553478
3278.5 | 0.158533 | 3253.846 | 0.1553478
3283.8 | 0.158943 | 3265.385 | 0.1563601
3289.8 | 0.159383 | 3265.385 | 0.1563601
3295.8 | 0.159853 | 3265.385 | 0.1563601
3299.8 | 0.160158 | 3276.923 | 0.1574034
3305.8 | 0.160638 | 3276.923 | 0.1574034
3311.8 | 0.161133 | 3276.923 | 0.1574034
3317.8 | 0.161603 | 3288.462 | 0.1584799
3321.8 | 0.161923 | 3288.462 | 0.1584799
3327.8 | 0.162388 | 3288.462 | 0.1584799
3333.8 | 0.162878 | 3300 | 0.1595921
3337.8 | 0.163203 | 3300 | 0.1595921
3343.8 | 0.163703 | 3300 | 0.1595921
3349.8 | 0.164223 | 3311.538 | 0.1607427
3355.8 | 0.164738 | 3311.538 | 0.1607427
3359.8 | 0.165103 | 3311.538 | 0.1607427
3365.8 | 0.165618 | 3311.538 | 0.1607427
3371.8 | 0.166153 | 3323.077 | 0.1619347
3377.8 | 0.166693 | 3323.077 | 0.1619347
3381.8 | 0.167058 | 3323.077 | 0.1619347
3387.8 | 0.167588 | 3334.615 | 0.1631714
3393.8 | 0.168153 | 3334.615 | 0.1631714
3399.8 | 0.168733 | 3334.615 | 0.1631714
3403.8 | 0.169108 | 3346.154 | 0.1644567
3409.8 | 0.169693 | 3346.154 | 0.1644567
3415.8 | 0.170278 | 3346.154 | 0.1644567
3421.8 | 0.170868 | 3357.692 | 0.1657948
3425.8 | 0.171273 | 3357.692 | 0.1657948
3431.8 | 0.171903 | 3357.692 | 0.1657948
3437.8 | 0.172538 | 3369.231 | 0.1671905
3443.8 | 0.173173 | 3369.231 | 0.1671905
3447.8 | 0.173618 | 3369.231 | 0.1671905
3453.8 | 0.174308 | 3369.231 | 0.1671905
3459.8 | 0.175008 | 3380.769 | 0.1686493
3465.8 | 0.175658 | 3380.769 | 0.1686493
3469.8 | 0.176108 | 3380.769 | 0.1686493
3475.8 | 0.176833 | 3392.308 | 0.1701772
3481.8 | 0.177538 | 3392.308 | 0.1701772
3487.8 | 0.178268 | 3392.308 | 0.1701772
3491.8 | 0.178773 | 3403.846 | 0.1717812
3497.8 | 0.179538 | 3403.846 | 0.1717812
3503.8 | 0.180353 | 3403.846 | 0.1717812
3509.8 | 0.181173 | 3415.385 | 0.1734694
3513.8 | 0.181738 | 3415.385 | 0.1734694
3517.8 | 0.182343 | 3415.385 | 0.1734694
3521.8 | 0.182937 | 3426.923 | 0.1752511
3527.8 | 0.183731 | 3426.923 | 0.1752511
3531.8 | 0.184235 | 3426.923 | 0.1752511
3537.8 | 0.185017 | 3426.923 | 0.1752511
3543.8 | 0.185752 | 3438.462 | 0.1771392
3549.8 | 0.186494 | 3438.462 | 0.1771392
3553.8 | 0.187008 | 3438.462 | 0.1771392
3559.8 | 0.18783 | 3450 | 0.1791464
3565.8 | 0.188604 | 3450 | 0.1791464
3569.81 | 0.189147 | 3450 | 0.1791464
3575.81 | 0.189967 | 3461.538 | 0.1812892
3581.81 | 0.190803 | 3461.538 | 0.1812892
3587.81 | 0.191681 | 3461.538 | 0.1812892
3591.81 | 0.192273 | 3473.077 | 0.1835868
3597.81 | 0.193147 | 3473.077 | 0.1835868
3603.81 | 0.194052 | 3473.077 | 0.1835868
3609.81 | 0.194952 | 3484.615 | 0.1860623
3611.97 | 0.195282 | 3484.615 | 0.1860623
3617.97 | 0.196207 | 3484.615 | 0.1860623
3623.97 | 0.197152 | 3484.615 | 0.1860623
3629.97 | 0.198092 | 3496.154 | 0.188744
3633.97 | 0.198742 | 3496.154 | 0.188744
3639.97 | 0.199717 | 3496.154 | 0.188744
3645.97 | 0.200702 | 3507.692 | 0.1916738
3651.97 | 0.201702 | 3507.692 | 0.1916738
3655.97 | 0.202382 | 3507.692 | 0.1916738
3661.97 | 0.203407 | 3519.231 | 0.1948985
3667.97 | 0.204447 | 3519.231 | 0.1948985
3673.97 | 0.205532 | 3519.231 | 0.1948985
3677.97 | 0.206272 | 3530.769 | 0.1984812
3683.76 | 0.207347 | 3530.769 | 0.1984812
3689.76 | 0.208487 | 3530.769 | 0.1984812
3695.76 | 0.209662 | 3542.308 | 0.2025025
3699.76 | 0.210462 | 3542.308 | 0.2025025
3705.76 | 0.211702 | 3542.308 | 0.2025025
3711.76 | 0.212997 | 3542.308 | 0.2025025
3717.76 | 0.214332 | 3553.846 | 0.20706
3721.76 | 0.215267 | 3553.846 | 0.20706
3727.76 | 0.216687 | 3553.846 | 0.20706
3733.76 | 0.218142 | 3565.385 | 0.2123909
3739.76 | 0.219547 | 3565.385 | 0.2123909
3743.76 | 0.220462 | 3565.385 | 0.2123909
3749.76 | 0.221857 | 3576.923 | 0.2187038
3755.76 | 0.223322 | 3576.923 | 0.2187038
3761.76 | 0.224842 | 3576.923 | 0.2187038
3765.76 | 0.225912 | 3588.462 | 0.2262605
3771.76 | 0.227592 | 3588.462 | 0.2262605
3781.76 | 0.231287 | 3588.462 | 0.2262605
0 | 0 | 0 | 0
0 | 0 | 0 | 0
7.77 | 0.001231 | 0 | 0
7.77 | 0.001231 | 11.53846 | 0.001060348
15.18 | 0.001682 | 11.53846 | 0.001060348
22.83 | 0.00208 | 23.07692 | 0.002093234
22.83 | 0.00208 | 23.07692 | 0.002093234
30.08 | 0.002486 | 34.61538 | 0.003100175
38.96 | 0.002961 | 34.61538 | 0.003100175
38.96 | 0.002961 | 46.15385 | 0.004082565
47.64 | 0.003422 | 46.15385 | 0.004082565
55.61 | 0.003863 | 57.69231 | 0.005041691
55.61 | 0.003863 | 57.69231 | 0.005041691
65.14 | 0.004406 | 69.23077 | 0.00597874
72.4 | 0.00481 | 69.23077 | 0.00597874
72.4 | 0.00481 | 80.76923 | 0.006894809
80.89 | 0.005299 | 80.76923 | 0.006894809
89.53 | 0.00575 | 92.30769 | 0.007790915
89.53 | 0.00575 | 92.30769 | 0.007790915
99.31 | 0.006275 | 92.30769 | 0.007790915
106.02 | 0.006631 | 103.8462 | 0.008668003
106.02 | 0.006631 | 103.8462 | 0.008668003
114.89 | 0.007306 | 115.3846 | 0.009526951
114.89 | 0.007306 | 115.3846 | 0.009526951
125.89 | 0.007881 | 126.9231 | 0.01036857
134.28 | 0.008303 | 126.9231 | 0.01036857
134.28 | 0.008303 | 138.4615 | 0.01119364
144.79 | 0.008828 | 138.4615 | 0.01119364
152.78 | 0.009203 | 150 | 0.01200285
152.78 | 0.009203 | 150 | 0.01200285
161.27 | 0.009606 | 161.5385 | 0.01279689
168.9 | 0.009957 | 161.5385 | 0.01279689
168.9 | 0.009957 | 173.0769 | 0.01357636
177.06 | 0.01034 | 173.0769 | 0.01357636
184.33 | 0.010668 | 184.6154 | 0.01434187
184.33 | 0.010668 | 184.6154 | 0.01434187
192.66 | 0.011029 | 184.6154 | 0.01434187
201.87 | 0.011433 | 196.1538 | 0.01509396
201.87 | 0.011433 | 196.1538 | 0.01509396
209.79 | 0.01177 | 207.6923 | 0.01583315
220.14 | 0.0122 | 207.6923 | 0.01583315
220.14 | 0.0122 | 219.2308 | 0.01655993
228.73 | 0.012552 | 219.2308 | 0.01655993
228.73 | 0.012552 | 230.7692 | 0.01727475
238.21 | 0.012965 | 230.7692 | 0.01727475
247.28 | 0.013325 | 242.3077 | 0.01797806
247.28 | 0.013325 | 242.3077 | 0.01797806
255.47 | 0.013667 | 253.8462 | 0.01867024
263.93 | 0.014004 | 253.8462 | 0.01867024
263.93 | 0.014004 | 265.3846 | 0.01935172
273.68 | 0.014368 | 265.3846 | 0.01935172
281.73 | 0.014691 | 276.9231 | 0.02002285
281.73 | 0.014691 | 276.9231 | 0.02002285
289.73 | 0.015003 | 276.9231 | 0.02002285
297.47 | 0.015288 | 288.4615 | 0.02068399
297.47 | 0.015288 | 288.4615 | 0.02068399
307.51 | 0.015669 | 300 | 0.02133547
315.59 | 0.015964 | 300 | 0.02133547
315.59 | 0.015964 | 311.5385 | 0.02197761
327.3 | 0.016398 | 311.5385 | 0.02197761
338.26 | 0.016797 | 323.0769 | 0.0226107
338.26 | 0.016797 | 323.0769 | 0.0226107
345.13 | 0.017035 | 334.6154 | 0.02323502
353.98 | 0.01737 | 334.6154 | 0.02323502
353.98 | 0.01737 | 346.1538 | 0.02385086
365.86 | 0.017778 | 346.1538 | 0.02385086
365.86 | 0.017778 | 357.6923 | 0.02445846
374 | 0.018057 | 357.6923 | 0.02445846
383.01 | 0.018357 | 369.2308 | 0.02505808
383.01 | 0.018357 | 369.2308 | 0.02505808
392.37 | 0.018679 | 369.2308 | 0.02505808
402.68 | 0.019027 | 380.7692 | 0.02564996
402.68 | 0.019027 | 380.7692 | 0.02564996
411.62 | 0.019324 | 392.3077 | 0.02623431
419.93 | 0.019595 | 392.3077 | 0.02623431
419.93 | 0.019595 | 403.8462 | 0.02681135
427.72 | 0.01986 | 403.8462 | 0.02681135
435.46 | 0.020119 | 415.3846 | 0.02738129
435.46 | 0.020119 | 415.3846 | 0.02738129
445.26 | 0.020435 | 426.9231 | 0.02794433
453.88 | 0.020715 | 426.9231 | 0.02794433
453.88 | 0.020715 | 438.4615 | 0.02850066
463.86 | 0.021045 | 438.4615 | 0.02850066
473.82 | 0.021363 | 450 | 0.02905045
473.82 | 0.021363 | 450 | 0.02905045
483.63 | 0.021683 | 461.5385 | 0.02959389
483.63 | 0.021683 | 461.5385 | 0.02959389
493.06 | 0.021972 | 461.5385 | 0.02959389
501.71 | 0.022244 | 473.0769 | 0.03013113
501.71 | 0.022244 | 473.0769 | 0.03013113
509.57 | 0.022487 | 484.6154 | 0.03066234
518.72 | 0.022772 | 484.6154 | 0.03066234
518.72 | 0.022772 | 496.1538 | 0.03118768
527.39 | 0.023044 | 496.1538 | 0.03118768
535.58 | 0.023281 | 507.6923 | 0.03170729
535.58 | 0.023281 | 507.6923 | 0.03170729
545.54 | 0.023595 | 519.2308 | 0.03222131
554.72 | 0.023871 | 519.2308 | 0.03222131
554.72 | 0.023871 | 530.7692 | 0.03272988
563.51 | 0.024121 | 530.7692 | 0.03272988
573.12 | 0.024415 | 542.3077 | 0.03323314
573.12 | 0.024415 | 542.3077 | 0.03323314
582.88 | 0.024705 | 553.8462 | 0.03373121
593.53 | 0.025017 | 553.8462 | 0.03373121
593.53 | 0.025017 | 553.8462 | 0.03373121
600.97 | 0.025232 | 565.3846 | 0.03422421
609.91 | 0.025505 | 565.3846 | 0.03422421
609.91 | 0.025505 | 576.9231 | 0.03471226
621.17 | 0.025826 | 576.9231 | 0.03471226
621.17 | 0.025826 | 588.4615 | 0.03519547
630.98 | 0.026109 | 588.4615 | 0.03519547
641.34 | 0.026406 | 600 | 0.03567396
641.34 | 0.026406 | 600 | 0.03567396
649.84 | 0.026653 | 611.5385 | 0.03614784
658.43 | 0.026904 | 611.5385 | 0.03614784
658.43 | 0.026904 | 623.0769 | 0.03661719
666.8 | 0.027142 | 623.0769 | 0.03661719
675.68 | 0.0274 | 634.6154 | 0.03708213
675.68 | 0.0274 | 634.6154 | 0.03708213
684.01 | 0.027636 | 646.1538 | 0.03754275
693.12 | 0.027877 | 646.1538 | 0.03754275
693.12 | 0.027877 | 646.1538 | 0.03754275
701.24 | 0.028092 | 657.6923 | 0.03799914
708.46 | 0.028302 | 657.6923 | 0.03799914
708.46 | 0.028302 | 669.2308 | 0.0384514
716.31 | 0.028531 | 669.2308 | 0.0384514
724.55 | 0.028747 | 680.7692 | 0.0388996
724.55 | 0.028747 | 680.7692 | 0.0388996
732.47 | 0.028977 | 692.3077 | 0.03934383
732.47 | 0.028977 | 692.3077 | 0.03934383
740.36 | 0.029204 | 703.8462 | 0.03978418
749.79 | 0.029451 | 703.8462 | 0.03978418
749.79 | 0.029451 | 715.3846 | 0.04022072
758.4 | 0.029693 | 715.3846 | 0.04022072
767.38 | 0.029937 | 726.9231 | 0.04065353
767.38 | 0.029937 | 726.9231 | 0.04065353
776.24 | 0.030173 | 738.4615 | 0.04108268
783.93 | 0.030388 | 738.4615 | 0.04108268
783.93 | 0.030388 | 738.4615 | 0.04108268
793.74 | 0.030652 | 750 | 0.04150824
803.2 | 0.030905 | 750 | 0.04150824
803.2 | 0.030905 | 761.5385 | 0.04193029
812.32 | 0.031152 | 761.5385 | 0.04193029
822.92 | 0.031439 | 773.0769 | 0.04234889
822.92 | 0.031439 | 773.0769 | 0.04234889
832.74 | 0.031696 | 784.6154 | 0.04276411
841.65 | 0.031922 | 784.6154 | 0.04276411
841.65 | 0.031922 | 796.1538 | 0.04317602
851.28 | 0.032176 | 796.1538 | 0.04317602
851.28 | 0.032176 | 807.6923 | 0.04358467
859.69 | 0.032392 | 807.6923 | 0.04358467
868.26 | 0.032626 | 819.2308 | 0.04399012
868.26 | 0.032626 | 819.2308 | 0.04399012
877.79 | 0.032883 | 830.7692 | 0.04439243
888.49 | 0.03316 | 830.7692 | 0.04439243
888.49 | 0.03316 | 842.3077 | 0.04479167
897.33 | 0.033395 | 842.3077 | 0.04479167
905.27 | 0.033595 | 842.3077 | 0.04479167
905.27 | 0.033595 | 853.8462 | 0.04518788
913.15 | 0.033797 | 853.8462 | 0.04518788
920.85 | 0.033992 | 865.3846 | 0.04558112
920.85 | 0.033992 | 865.3846 | 0.04558112
932.42 | 0.034287 | 876.9231 | 0.04597145
941.66 | 0.034528 | 876.9231 | 0.04597145
941.66 | 0.034528 | 888.4615 | 0.0463589
951.02 | 0.034763 | 888.4615 | 0.0463589
960.16 | 0.03499 | 900 | 0.04674354
960.16 | 0.03499 | 900 | 0.04674354
971.46 | 0.035277 | 911.5385 | 0.04712542
979.16 | 0.035476 | 911.5385 | 0.04712542
979.16 | 0.035476 | 923.0769 | 0.04750457
988.56 | 0.035708 | 923.0769 | 0.04750457
988.56 | 0.035708 | 934.6154 | 0.04788105
997.75 | 0.035954 | 934.6154 | 0.04788105
1005.11 | 0.036128 | 934.6154 | 0.04788105
1005.11 | 0.036128 | 946.1538 | 0.0482549
1013.8 | 0.036356 | 946.1538 | 0.0482549
1021.83 | 0.036557 | 957.6923 | 0.04862617
1021.83 | 0.036557 | 957.6923 | 0.04862617
1029.65 | 0.036753 | 969.2308 | 0.0489949
1038.61 | 0.036965 | 969.2308 | 0.0489949
1038.61 | 0.036965 | 980.7692 | 0.04936112
1046.92 | 0.037188 | 980.7692 | 0.04936112
1057.3 | 0.037441 | 992.3077 | 0.0497249
1057.3 | 0.037441 | 992.3077 | 0.0497249
1065.91 | 0.037659 | 1003.846 | 0.05008625
1075.65 | 0.037903 | 1003.846 | 0.05008625
1075.65 | 0.037903 | 1015.385 | 0.05044523
1085.19 | 0.038136 | 1015.385 | 0.05044523
1098.34 | 0.038459 | 1026.923 | 0.05080187
1098.34 | 0.038459 | 1026.923 | 0.05080187
1109.67 | 0.038739 | 1026.923 | 0.05080187
1109.67 | 0.038739 | 1038.462 | 0.0511562
1119.48 | 0.038983 | 1038.462 | 0.0511562
1128.87 | 0.039203 | 1050 | 0.05150827
1128.87 | 0.039203 | 1050 | 0.05150827
1139.27 | 0.03946 | 1061.538 | 0.05185812
1150.24 | 0.039724 | 1061.538 | 0.05185812
1150.24 | 0.039724 | 1073.077 | 0.05220576
1158.8 | 0.03993 | 1073.077 | 0.05220576
1168.91 | 0.040167 | 1084.615 | 0.05255125
1168.91 | 0.040167 | 1084.615 | 0.05255125
1179.11 | 0.040417 | 1096.154 | 0.05289462
1186.88 | 0.040595 | 1096.154 | 0.05289462
1186.88 | 0.040595 | 1107.692 | 0.05323589
1196.26 | 0.040846 | 1107.692 | 0.05323589
1205.12 | 0.041051 | 1119.231 | 0.0535751
1205.12 | 0.041051 | 1119.231 | 0.0535751
1212.89 | 0.041242 | 1119.231 | 0.0535751
1222.15 | 0.041481 | 1130.769 | 0.05391228
1222.15 | 0.041481 | 1130.769 | 0.05391228
1231.53 | 0.0417 | 1142.308 | 0.05424747
1239.94 | 0.041897 | 1142.308 | 0.05424747
1239.94 | 0.041897 | 1153.846 | 0.05458069
1249.43 | 0.042125 | 1153.846 | 0.05458069
1249.43 | 0.042125 | 1165.385 | 0.05491197
1258.22 | 0.042333 | 1165.385 | 0.05491197
1267.15 | 0.042556 | 1176.923 | 0.05524134
1267.15 | 0.042556 | 1176.923 | 0.05524134
1276.53 | 0.042756 | 1188.462 | 0.05556883
1287.09 | 0.043012 | 1188.462 | 0.05556883
1287.09 | 0.043012 | 1200 | 0.05589447
1295.7 | 0.043214 | 1200 | 0.05589447
1305.19 | 0.043451 | 1211.538 | 0.05621829
1305.19 | 0.043451 | 1211.538 | 0.05621829
1313.96 | 0.043658 | 1211.538 | 0.05621829
1322.06 | 0.043856 | 1223.077 | 0.0565403
1322.06 | 0.043856 | 1223.077 | 0.0565403
1331.68 | 0.044071 | 1234.615 | 0.05686055
1341.21 | 0.044304 | 1234.615 | 0.05686055
1341.21 | 0.044304 | 1246.154 | 0.05717905
1352.1 | 0.04456 | 1246.154 | 0.05717905
1359.38 | 0.044718 | 1257.692 | 0.05749584
1359.38 | 0.044718 | 1257.692 | 0.05749584
1368.66 | 0.044934 | 1269.231 | 0.05781093
1368.66 | 0.044934 | 1269.231 | 0.05781093
1377.56 | 0.045145 | 1280.769 | 0.05812434
1388.34 | 0.045394 | 1280.769 | 0.05812434
1388.34 | 0.045394 | 1292.308 | 0.05843611
1396.92 | 0.045592 | 1292.308 | 0.05843611
1404.83 | 0.045775 | 1303.846 | 0.05874626
1404.83 | 0.045775 | 1303.846 | 0.05874626
1414.4 | 0.045988 | 1303.846 | 0.05874626
1424.3 | 0.046204 | 1315.385 | 0.05905481
1424.3 | 0.046204 | 1315.385 | 0.05905481
1432.12 | 0.046395 | 1326.923 | 0.05936179
1441.8 | 0.046605 | 1326.923 | 0.05936179
1441.8 | 0.046605 | 1338.462 | 0.05966721
1451.44 | 0.046827 | 1338.462 | 0.05966721
1459.15 | 0.047002 | 1350 | 0.0599711
1459.15 | 0.047002 | 1350 | 0.0599711
1470.16 | 0.047267 | 1361.538 | 0.06027347
1479.1 | 0.047472 | 1361.538 | 0.06027347
1479.1 | 0.047472 | 1373.077 | 0.06057436
1488.41 | 0.047678 | 1373.077 | 0.06057436
1497.52 | 0.047877 | 1384.615 | 0.06087378
1497.52 | 0.047877 | 1384.615 | 0.06087378
1507.45 | 0.048103 | 1396.154 | 0.06117176
1507.45 | 0.048103 | 1396.154 | 0.06117176
1514.56 | 0.048279 | 1396.154 | 0.06117176
1523.2 | 0.048458 | 1407.692 | 0.0614683
1523.2 | 0.048458 | 1407.692 | 0.0614683
1532.41 | 0.04869 | 1419.231 | 0.06176344
1540.3 | 0.048861 | 1419.231 | 0.06176344
1540.3 | 0.048861 | 1430.769 | 0.06205719
1550.31 | 0.049097 | 1430.769 | 0.06205719
1561.51 | 0.049341 | 1442.308 | 0.06234957
1561.51 | 0.049341 | 1442.308 | 0.06234957
1570.18 | 0.049553 | 1453.846 | 0.0626406
1579.49 | 0.049754 | 1453.846 | 0.0626406
1579.49 | 0.049754 | 1465.385 | 0.06293031
1589.69 | 0.049993 | 1465.385 | 0.06293031
1597.29 | 0.050163 | 1476.923 | 0.06321869
1597.29 | 0.050163 | 1476.923 | 0.06321869
1606.85 | 0.050376 | 1488.462 | 0.06350579
1615.9 | 0.050588 | 1488.462 | 0.06350579
1615.9 | 0.050588 | 1488.462 | 0.06350579
1625.81 | 0.050806 | 1500 | 0.0637916
1625.81 | 0.050806 | 1500 | 0.0637916
1635.03 | 0.051003 | 1511.538 | 0.06407616
1644.48 | 0.051213 | 1511.538 | 0.06407616
1644.48 | 0.051213 | 1523.077 | 0.06435948
1653.05 | 0.05142 | 1523.077 | 0.06435948
1662.7 | 0.05165 | 1534.615 | 0.06464157
1662.7 | 0.05165 | 1534.615 | 0.06464157
1671.46 | 0.051841 | 1546.154 | 0.06492245
1680.03 | 0.052038 | 1546.154 | 0.06492245
1680.03 | 0.052038 | 1557.692 | 0.06520214
1688.94 | 0.052246 | 1557.692 | 0.06520214
1698 | 0.052458 | 1569.231 | 0.06548065
1698 | 0.052458 | 1569.231 | 0.06548065
1706.86 | 0.052651 | 1580.769 | 0.065758
1717.25 | 0.052888 | 1580.769 | 0.065758
1717.25 | 0.052888 | 1592.308 | 0.06603421
1725.19 | 0.053068 | 1592.308 | 0.06603421
1733.24 | 0.053244 | 1592.308 | 0.06603421
1733.24 | 0.053244 | 1603.846 | 0.0663093
1741.81 | 0.053446 | 1603.846 | 0.0663093
1741.81 | 0.053446 | 1615.385 | 0.06658327
1750.9 | 0.053655 | 1615.385 | 0.06658327
1760.38 | 0.053878 | 1626.923 | 0.06685614
1760.38 | 0.053878 | 1626.923 | 0.06685614
1767.92 | 0.054035 | 1638.462 | 0.06712793
1777.62 | 0.054257 | 1638.462 | 0.06712793
1777.62 | 0.054257 | 1650 | 0.06739865
1786.49 | 0.054455 | 1650 | 0.06739865
1795.07 | 0.054648 | 1661.538 | 0.06766831
1795.07 | 0.054648 | 1661.538 | 0.06766831
1805.45 | 0.054881 | 1673.077 | 0.06793694
1815.64 | 0.055099 | 1673.077 | 0.06793694
1815.64 | 0.055099 | 1684.615 | 0.06820454
1824.63 | 0.055306 | 1684.615 | 0.06820454
1834.86 | 0.055555 | 1684.615 | 0.06820454
1834.86 | 0.055555 | 1696.154 | 0.06847113
1842.63 | 0.055737 | 1696.154 | 0.06847113
1851.98 | 0.056012 | 1707.692 | 0.06873673
1851.98 | 0.056012 | 1707.692 | 0.06873673
1859.74 | 0.056145 | 1719.231 | 0.06900134
1868.93 | 0.056445 | 1719.231 | 0.06900134
1868.93 | 0.056445 | 1730.769 | 0.06926498
1879.09 | 0.056644 | 1730.769 | 0.06926498
1879.09 | 0.056644 | 1742.308 | 0.06952766
1887.95 | 0.056853 | 1742.308 | 0.06952766
1896.09 | 0.057039 | 1753.846 | 0.0697894
1896.09 | 0.057039 | 1753.846 | 0.0697894
1905.85 | 0.057256 | 1765.385 | 0.0700502
1915.93 | 0.057474 | 1765.385 | 0.0700502
1915.93 | 0.057474 | 1776.923 | 0.07031009
1923.47 | 0.057638 | 1776.923 | 0.07031009
1932.93 | 0.057837 | 1776.923 | 0.07031009
1932.93 | 0.057837 | 1788.462 | 0.07056908
1942.76 | 0.058049 | 1788.462 | 0.07056908
1951.98 | 0.058263 | 1800 | 0.07082717
1951.98 | 0.058263 | 1800 | 0.07082717
1958.82 | 0.058407 | 1811.538 | 0.07108437
1968.02 | 0.058605 | 1811.538 | 0.07108437
1968.02 | 0.058605 | 1823.077 | 0.07134071
1977.66 | 0.058834 | 1823.077 | 0.07134071
1986.74 | 0.059025 | 1834.615 | 0.0715962
1986.74 | 0.059025 | 1834.615 | 0.0715962
1998.47 | 0.05929 | 1846.154 | 0.07185084
1998.47 | 0.05929 | 1846.154 | 0.07185084
2008.36 | 0.059521 | 1857.692 | 0.07210464
2018.07 | 0.059745 | 1857.692 | 0.07210464
2018.07 | 0.059745 | 1869.231 | 0.07235763
2026.71 | 0.059935 | 1869.231 | 0.07235763
2036.06 | 0.060141 | 1869.231 | 0.07235763
2036.06 | 0.060141 | 1880.769 | 0.0726098
2044.05 | 0.060313 | 1880.769 | 0.0726098
2054.66 | 0.060553 | 1892.308 | 0.07286118
2054.66 | 0.060553 | 1892.308 | 0.07286118
2063.13 | 0.060765 | 1903.846 | 0.07311177
2071.16 | 0.060942 | 1903.846 | 0.07311177
2071.16 | 0.060942 | 1915.385 | 0.07336159
2080.82 | 0.061132 | 1915.385 | 0.07336159
2089.04 | 0.061321 | 1926.923 | 0.07361064
2089.04 | 0.061321 | 1926.923 | 0.07361064
2096.67 | 0.061485 | 1938.462 | 0.07385893
2104.64 | 0.06168 | 1938.462 | 0.07385893
2104.64 | 0.06168 | 1950 | 0.07410648
2115.2 | 0.061901 | 1950 | 0.07410648
2125.05 | 0.062132 | 1961.538 | 0.0743533
2125.05 | 0.062132 | 1961.538 | 0.0743533
2133.91 | 0.062307 | 1961.538 | 0.0743533
2133.91 | 0.062307 | 1973.077 | 0.0745994
2143.37 | 0.062528 | 1973.077 | 0.0745994
2151.31 | 0.062721 | 1984.615 | 0.07484479
2151.31 | 0.062721 | 1984.615 | 0.07484479
2159.33 | 0.0629 | 1996.154 | 0.07508947
2169.38 | 0.063123 | 1996.154 | 0.07508947
2169.38 | 0.063123 | 2007.692 | 0.07533347
2176.75 | 0.063254 | 2007.692 | 0.07533347
2185.4 | 0.063474 | 2019.231 | 0.07557678
2185.4 | 0.063474 | 2019.231 | 0.07557678
2193.82 | 0.063655 | 2030.769 | 0.07581942
2201.19 | 0.063823 | 2030.769 | 0.07581942
2201.19 | 0.063823 | 2042.308 | 0.07606141
2210.14 | 0.064028 | 2042.308 | 0.07606141
2219 | 0.064211 | 2053.846 | 0.07630274
2219 | 0.064211 | 2053.846 | 0.07630274
2228.26 | 0.064404 | 2053.846 | 0.07630274
2237.02 | 0.064619 | 2065.385 | 0.07654343
2237.02 | 0.064619 | 2065.385 | 0.07654343
2246.19 | 0.064833 | 2076.923 | 0.07678349
2246.19 | 0.064833 | 2076.923 | 0.07678349
2254.22 | 0.065013 | 2088.462 | 0.07702293
2261.98 | 0.065181 | 2088.462 | 0.07702293
2261.98 | 0.065181 | 2100 | 0.07726175
2271.45 | 0.065399 | 2100 | 0.07726175
2280.78 | 0.065614 | 2111.538 | 0.07749997
2280.78 | 0.065614 | 2111.538 | 0.07749997
2290.22 | 0.065808 | 2123.077 | 0.0777376
2299.48 | 0.066028 | 2123.077 | 0.0777376
2299.48 | 0.066028 | 2134.615 | 0.07797465
2307.84 | 0.066204 | 2134.615 | 0.07797465
2316.06 | 0.066391 | 2146.154 | 0.07821112
2316.06 | 0.066391 | 2146.154 | 0.07821112
2326.24 | 0.066607 | 2146.154 | 0.07821112
2335.03 | 0.066805 | 2157.692 | 0.07844703
2335.03 | 0.066805 | 2157.692 | 0.07844703
2342.34 | 0.066973 | 2169.231 | 0.07868237
2352.99 | 0.06722 | 2169.231 | 0.07868237
2352.99 | 0.06722 | 2180.769 | 0.07891717
2362.86 | 0.067414 | 2180.769 | 0.07891717
2371.59 | 0.067624 | 2192.308 | 0.07915144
2371.59 | 0.067624 | 2192.308 | 0.07915144
2380.45 | 0.067826 | 2203.846 | 0.07938517
2380.45 | 0.067826 | 2203.846 | 0.07938517
2389.53 | 0.068025 | 2215.385 | 0.07961838
2397.18 | 0.068218 | 2215.385 | 0.07961838
2397.18 | 0.068218 | 2226.923 | 0.07985108
2408.46 | 0.068471 | 2226.923 | 0.07985108
2417.7 | 0.06867 | 2238.462 | 0.08008328
2417.7 | 0.06867 | 2238.462 | 0.08008328
2425.4 | 0.068849 | 2238.462 | 0.08008328
2434.91 | 0.069076 | 2250 | 0.08031498
2434.91 | 0.069076 | 2250 | 0.08031498
2444.95 | 0.069293 | 2261.538 | 0.0805462
2453.06 | 0.069454 | 2261.538 | 0.0805462
2453.06 | 0.069454 | 2273.077 | 0.08077693
2461.85 | 0.069674 | 2273.077 | 0.08077693
2471.61 | 0.069883 | 2284.615 | 0.0810072
2471.61 | 0.069883 | 2284.615 | 0.0810072
2478.85 | 0.07004 | 2296.154 | 0.08123701
2486.33 | 0.070223 | 2296.154 | 0.08123701
2486.33 | 0.070223 | 2307.692 | 0.08146637
2494.63 | 0.070386 | 2307.692 | 0.08146637
2494.63 | 0.070386 | 2319.231 | 0.08169528
2504.91 | 0.070619 | 2319.231 | 0.08169528
2512.72 | 0.070803 | 2330.769 | 0.08192375
2512.72 | 0.070803 | 2330.769 | 0.08192375
2522.43 | 0.071041 | 2342.308 | 0.0821518
2530.89 | 0.071238 | 2342.308 | 0.0821518
2530.89 | 0.071238 | 2342.308 | 0.0821518
2540.57 | 0.071453 | 2353.846 | 0.08237943
2548.54 | 0.071626 | 2353.846 | 0.08237943
2548.54 | 0.071626 | 2365.385 | 0.08260665
2556.25 | 0.071803 | 2365.385 | 0.08260665
2565.63 | 0.072095 | 2376.923 | 0.08283347
2565.63 | 0.072095 | 2376.923 | 0.08283347
2573.69 | 0.072288 | 2388.462 | 0.08305989
2581.23 | 0.072454 | 2388.462 | 0.08305989
2581.23 | 0.072454 | 2400 | 0.08328592
2590.56 | 0.072656 | 2400 | 0.08328592
2600.23 | 0.072883 | 2411.538 | 0.08351157
2600.23 | 0.072883 | 2411.538 | 0.08351157
2609.28 | 0.073095 | 2423.077 | 0.08373686
2609.28 | 0.073095 | 2423.077 | 0.08373686
2617.9 | 0.0733 | 2434.615 | 0.08396178
2625.76 | 0.073476 | 2434.615 | 0.08396178
2625.76 | 0.073476 | 2434.615 | 0.08396178
2634.1 | 0.073665 | 2446.154 | 0.08418635
2644.53 | 0.073896 | 2446.154 | 0.08418635
2644.53 | 0.073896 | 2457.692 | 0.08441056
2652.85 | 0.0741 | 2457.692 | 0.08441056
2661.01 | 0.074278 | 2469.231 | 0.08463444
2661.01 | 0.074278 | 2469.231 | 0.08463444
2672.04 | 0.074546 | 2480.769 | 0.08485799
2681.45 | 0.074753 | 2480.769 | 0.08485799
2681.45 | 0.074753 | 2492.308 | 0.08508122
2690.69 | 0.07496 | 2492.308 | 0.08508122
2699.3 | 0.075162 | 2503.846 | 0.08530412
2699.3 | 0.075162 | 2503.846 | 0.08530412
2709.63 | 0.075399 | 2515.385 | 0.08552672
2718.14 | 0.075599 | 2515.385 | 0.08552672
2718.14 | 0.075599 | 2526.923 | 0.08574902
2726.62 | 0.075789 | 2526.923 | 0.08574902
2735.99 | 0.076006 | 2526.923 | 0.08574902
2735.99 | 0.076006 | 2538.462 | 0.08597103
2743.27 | 0.076185 | 2538.462 | 0.08597103
2743.27 | 0.076185 | 2550 | 0.08619275
2753.58 | 0.076431 | 2550 | 0.08619275
2762.14 | 0.076613 | 2561.538 | 0.0864142
2762.14 | 0.076613 | 2561.538 | 0.0864142
2771 | 0.07683 | 2573.077 | 0.08663537
2780.14 | 0.077036 | 2573.077 | 0.08663537
2780.14 | 0.077036 | 2584.615 | 0.08685628
2789.13 | 0.077265 | 2584.615 | 0.08685628
2796.82 | 0.077439 | 2596.154 | 0.08707694
2796.82 | 0.077439 | 2596.154 | 0.08707694
2806.85 | 0.077666 | 2607.692 | 0.08729735
2815.81 | 0.077883 | 2607.692 | 0.08729735
2815.81 | 0.077883 | 2619.231 | 0.08751752
2824.1 | 0.078067 | 2619.231 | 0.08751752
2831.86 | 0.078259 | 2619.231 | 0.08751752
2831.86 | 0.078259 | 2630.769 | 0.08773746
2842.07 | 0.078484 | 2630.769 | 0.08773746
2852.31 | 0.078725 | 2642.308 | 0.08795718
2852.31 | 0.078725 | 2642.308 | 0.08795718
2859.27 | 0.078908 | 2653.846 | 0.08817668
2859.27 | 0.078908 | 2653.846 | 0.08817668
2867.83 | 0.079105 | 2665.385 | 0.08839596
2875.37 | 0.079289 | 2665.385 | 0.08839596
2875.37 | 0.079289 | 2676.923 | 0.08861505
2883.01 | 0.079455 | 2676.923 | 0.08861505
2892.72 | 0.079686 | 2688.462 | 0.08883395
2892.72 | 0.079686 | 2688.462 | 0.08883395
2901.87 | 0.079904 | 2700 | 0.08905265
2910.86 | 0.080125 | 2700 | 0.08905265
2910.86 | 0.080125 | 2711.538 | 0.08927118
2919.8 | 0.080339 | 2711.538 | 0.08927118
2928.98 | 0.080578 | 2711.538 | 0.08927118
2928.98 | 0.080578 | 2723.077 | 0.08948954
2937.39 | 0.080768 | 2723.077 | 0.08948954
2948.3 | 0.081018 | 2734.615 | 0.08970773
2948.3 | 0.081018 | 2734.615 | 0.08970773
2956.57 | 0.081207 | 2746.154 | 0.08992577
2965.05 | 0.081409 | 2746.154 | 0.08992577
2965.05 | 0.081409 | 2757.692 | 0.09014366
2975.53 | 0.081657 | 2757.692 | 0.09014366
2984.77 | 0.081865 | 2769.231 | 0.09036141
2984.77 | 0.081865 | 2769.231 | 0.09036141
2993.53 | 0.082071 | 2780.769 | 0.09057902
2993.53 | 0.082071 | 2780.769 | 0.09057902
3002.89 | 0.082307 | 2792.308 | 0.09079651
3010.88 | 0.082485 | 2792.308 | 0.09079651
3010.88 | 0.082485 | 2803.846 | 0.09101388
3020.79 | 0.082736 | 2803.846 | 0.09101388
3030.28 | 0.082969 | 2803.846 | 0.09101388
3030.28 | 0.082969 | 2815.385 | 0.09123114
3041.53 | 0.083334 | 2815.385 | 0.09123114
3050.57 | 0.083563 | 2826.923 | 0.09144829
3050.57 | 0.083563 | 2826.923 | 0.09144829
3059.73 | 0.083801 | 2838.462 | 0.09166535
3068.85 | 0.08401 | 2838.462 | 0.09166535
3068.85 | 0.08401 | 2850 | 0.09188232
3075.93 | 0.084196 | 2850 | 0.09188232
3082.95 | 0.084367 | 2861.538 | 0.09209922
3082.95 | 0.084367 | 2861.538 | 0.09209922
3092.03 | 0.084572 | 2873.077 | 0.09231604
3099.49 | 0.084758 | 2873.077 | 0.09231604
3099.49 | 0.084758 | 2884.615 | 0.09253279
3109.2 | 0.084992 | 2884.615 | 0.09253279
3109.2 | 0.084992 | 2896.154 | 0.09274949
3117.91 | 0.085213 | 2896.154 | 0.09274949
3125.41 | 0.085383 | 2896.154 | 0.09274949
3125.41 | 0.085383 | 2907.692 | 0.09296614
3134.64 | 0.085608 | 2907.692 | 0.09296614
3144.58 | 0.085845 | 2919.231 | 0.09318274
3144.58 | 0.085845 | 2919.231 | 0.09318274
3154.68 | 0.086071 | 2930.769 | 0.09339932
3162.09 | 0.086274 | 2930.769 | 0.09339932
3162.09 | 0.086274 | 2942.308 | 0.09361586
3170.66 | 0.086497 | 2942.308 | 0.09361586
3178.95 | 0.086671 | 2953.846 | 0.09383239
3178.95 | 0.086671 | 2953.846 | 0.09383239
3186.56 | 0.086828 | 2965.385 | 0.09404891
3197.44 | 0.087119 | 2965.385 | 0.09404891
3197.44 | 0.087119 | 2976.923 | 0.09426543
3205.01 | 0.087296 | 2976.923 | 0.09426543
3213.42 | 0.087547 | 2988.462 | 0.09448195
3213.42 | 0.087547 | 2988.462 | 0.09448195
3222.82 | 0.087771 | 2988.462 | 0.09448195
3229.76 | 0.087941 | 3000 | 0.09469849
3229.76 | 0.087941 | 3000 | 0.09469849
3238.58 | 0.088167 | 3011.538 | 0.09491505
3238.58 | 0.088167 | 3011.538 | 0.09491505
3246.79 | 0.088352 | 3023.077 | 0.09513164
3255.7 | 0.088594 | 3023.077 | 0.09513164
3255.7 | 0.088594 | 3034.615 | 0.09534826
3265.56 | 0.088845 | 3034.615 | 0.09534826
3275.29 | 0.089078 | 3046.154 | 0.09556494
3275.29 | 0.089078 | 3046.154 | 0.09556494
3285.25 | 0.089326 | 3057.692 | 0.09578166
3293.44 | 0.089502 | 3057.692 | 0.09578166
3293.44 | 0.089502 | 3069.231 | 0.09599845
3301.53 | 0.08974 | 3069.231 | 0.09599845
3310.27 | 0.089952 | 3080.769 | 0.09621531
3310.27 | 0.089952 | 3080.769 | 0.09621531
3318.73 | 0.090172 | 3080.769 | 0.09621531
3327.11 | 0.090381 | 3092.308 | 0.09643225
3327.11 | 0.090381 | 3092.308 | 0.09643225
3335 | 0.090573 | 3103.846 | 0.09664928
3345.23 | 0.090838 | 3103.846 | 0.09664928
3345.23 | 0.090838 | 3115.385 | 0.09686641
3355.32 | 0.091068 | 3115.385 | 0.09686641
3355.32 | 0.091068 | 3126.923 | 0.09708364
3362.68 | 0.091282 | 3126.923 | 0.09708364
3373.16 | 0.091526 | 3138.462 | 0.09730098
3373.16 | 0.091526 | 3138.462 | 0.09730098
3382.15 | 0.091745 | 3150 | 0.09751845
3393.69 | 0.092047 | 3150 | 0.09751845
3393.69 | 0.092047 | 3161.538 | 0.09773604
3402.82 | 0.092289 | 3161.538 | 0.09773604
3411.88 | 0.092495 | 3173.077 | 0.09795378
3411.88 | 0.092495 | 3173.077 | 0.09795378
3421.96 | 0.09277 | 3184.615 | 0.09817166
3429.77 | 0.092961 | 3184.615 | 0.09817166
3429.77 | 0.092961 | 3184.615 | 0.09817166
3438.51 | 0.093201 | 3196.154 | 0.0983897
3447.05 | 0.093411 | 3196.154 | 0.0983897
3447.05 | 0.093411 | 3207.692 | 0.09860791
3454.02 | 0.093607 | 3207.692 | 0.09860791
3463.85 | 0.093861 | 3219.231 | 0.09882629
3463.85 | 0.093861 | 3219.231 | 0.09882629
3471.59 | 0.094061 | 3230.769 | 0.09904486
3471.59 | 0.094061 | 3230.769 | 0.09904486
3479.95 | 0.094281 | 3242.308 | 0.09926362
3490.38 | 0.094547 | 3242.308 | 0.09926362
3490.38 | 0.094547 | 3253.846 | 0.09948259
3498.34 | 0.094752 | 3253.846 | 0.09948259
3506.65 | 0.094966 | 3265.385 | 0.09970177
3506.65 | 0.094966 | 3265.385 | 0.09970177
3516.57 | 0.095228 | 3276.923 | 0.09992117
3528.77 | 0.095553 | 3276.923 | 0.09992117
3528.77 | 0.095553 | 3276.923 | 0.09992117
3537.61 | 0.095791 | 3288.462 | 0.1001408
3546.91 | 0.096015 | 3288.462 | 0.1001408
3546.91 | 0.096015 | 3300 | 0.1003607
3554.63 | 0.096211 | 3300 | 0.1003607
3563.91 | 0.096457 | 3311.538 | 0.1005808
3563.91 | 0.096457 | 3311.538 | 0.1005808
3573.42 | 0.096711 | 3323.077 | 0.1008012
3583.56 | 0.096961 | 3323.077 | 0.1008012
3583.56 | 0.096961 | 3334.615 | 0.1010218
3591.95 | 0.097163 | 3334.615 | 0.1010218
3600.11 | 0.097422 | 3346.154 | 0.1012428
3600.11 | 0.097422 | 3346.154 | 0.1012428
3609.07 | 0.097619 | 3357.692 | 0.101464
3609.07 | 0.097619 | 3357.692 | 0.101464
3619.45 | 0.097907 | 3369.231 | 0.1016855
3627.69 | 0.098104 | 3369.231 | 0.1016855
3627.69 | 0.098104 | 3369.231 | 0.1016855
3635.9 | 0.09832 | 3380.769 | 0.1019074
3646.06 | 0.098597 | 3380.769 | 0.1019074
3646.06 | 0.098597 | 3392.308 | 0.1021295
3654.38 | 0.098801 | 3392.308 | 0.1021295
3664.33 | 0.099078 | 3403.846 | 0.102352
3664.33 | 0.099078 | 3403.846 | 0.102352
3673.32 | 0.099326 | 3415.385 | 0.1025749
3683.01 | 0.099572 | 3415.385 | 0.1025749
3683.01 | 0.099572 | 3426.923 | 0.1027981
3693.14 | 0.099848 | 3426.923 | 0.1027981
3702.93 | 0.100126 | 3438.462 | 0.1030217
3702.93 | 0.100126 | 3438.462 | 0.1030217
3712.73 | 0.100391 | 3450 | 0.1032456
3721.24 | 0.100619 | 3450 | 0.1032456
3721.24 | 0.100619 | 3461.538 | 0.1034699
3728.56 | 0.100823 | 3461.538 | 0.1034699
3728.56 | 0.100823 | 3461.538 | 0.1034699
3738.79 | 0.101118 | 3473.077 | 0.1036947
3749.15 | 0.101393 | 3473.077 | 0.1036947
3749.15 | 0.101393 | 3484.615 | 0.1039198
3758.01 | 0.101623 | 3484.615 | 0.1039198
3767.19 | 0.101862 | 3496.154 | 0.1041454
3767.19 | 0.101862 | 3496.154 | 0.1041454
3778.5 | 0.102174 | 3507.692 | 0.1043714
3787.06 | 0.102416 | 3507.692 | 0.1043714
3787.06 | 0.102416 | 3519.231 | 0.1045978
3796.98 | 0.102651 | 3519.231 | 0.1045978
3807.78 | 0.102965 | 3530.769 | 0.1048247
3807.78 | 0.102965 | 3530.769 | 0.1048247
3817.45 | 0.103228 | 3542.308 | 0.1050521
3828.12 | 0.103528 | 3542.308 | 0.1050521
3828.12 | 0.103528 | 3553.846 | 0.10528
3837.73 | 0.103773 | 3553.846 | 0.10528
3844.48 | 0.103962 | 3553.846 | 0.10528
3844.48 | 0.103962 | 3565.385 | 0.1055084
3854.58 | 0.104268 | 3565.385 | 0.1055084
3864.82 | 0.104558 | 3576.923 | 0.1057372
3864.82 | 0.104558 | 3576.923 | 0.1057372
3873.7 | 0.104805 | 3588.462 | 0.1059666
3873.7 | 0.104805 | 3588.462 | 0.1059666
3882.31 | 0.105046 | 3600 | 0.1061966
3892.18 | 0.105308 | 3600 | 0.1061966
3892.18 | 0.105308 | 3611.538 | 0.1064271
3899.64 | 0.105518 | 3611.538 | 0.1064271
3911.35 | 0.10586 | 3623.077 | 0.1066581
3911.35 | 0.10586 | 3623.077 | 0.1066581
3920 | 0.106099 | 3634.615 | 0.1068898
3927.77 | 0.106318 | 3634.615 | 0.1068898
3927.77 | 0.106318 | 3646.154 | 0.107122
3936.76 | 0.106569 | 3646.154 | 0.107122
3944.67 | 0.106802 | 3646.154 | 0.107122
3944.67 | 0.106802 | 3657.692 | 0.1073549
3954.9 | 0.107063 | 3657.692 | 0.1073549
3962.49 | 0.107298 | 3669.231 | 0.1075883
3962.49 | 0.107298 | 3669.231 | 0.1075883
3971.4 | 0.107533 | 3680.769 | 0.1078224
3980.17 | 0.1078 | 3680.769 | 0.1078224
3980.17 | 0.1078 | 3692.308 | 0.1080572
3989.02 | 0.108061 | 3692.308 | 0.1080572
3989.02 | 0.108061 | 3703.846 | 0.1082926
3997.63 | 0.10832 | 3703.846 | 0.1082926
4006.89 | 0.108579 | 3715.385 | 0.1085287
4006.89 | 0.108579 | 3715.385 | 0.1085287
4016 | 0.108844 | 3726.923 | 0.1087655
4025.62 | 0.109116 | 3726.923 | 0.1087655
4025.62 | 0.109116 | 3738.462 | 0.1090031
4033.18 | 0.109332 | 3738.462 | 0.1090031
4044.26 | 0.109655 | 3738.462 | 0.1090031
4044.26 | 0.109655 | 3750 | 0.1092413
4055.29 | 0.109973 | 3750 | 0.1092413
4066.16 | 0.110287 | 3761.538 | 0.1094803
4066.16 | 0.110287 | 3761.538 | 0.1094803
4074.04 | 0.110527 | 3773.077 | 0.1097201
4083.27 | 0.110799 | 3773.077 | 0.1097201
4083.27 | 0.110799 | 3784.615 | 0.1099607
4093.01 | 0.111082 | 3784.615 | 0.1099607
4102.7 | 0.111363 | 3796.154 | 0.1102021
4102.7 | 0.111363 | 3796.154 | 0.1102021
4112.63 | 0.111647 | 3807.692 | 0.1104443
4121.82 | 0.111928 | 3807.692 | 0.1104443
4121.82 | 0.111928 | 3819.231 | 0.1106873
4130.36 | 0.112165 | 3819.231 | 0.1106873
4130.36 | 0.112165 | 3830.769 | 0.1109312
4140.08 | 0.112475 | 3830.769 | 0.1109312
4147.8 | 0.112715 | 3830.769 | 0.1109312
4147.8 | 0.112715 | 3842.308 | 0.111176
4156.81 | 0.112972 | 3842.308 | 0.111176
4166.25 | 0.113264 | 3853.846 | 0.1114217
4166.25 | 0.113264 | 3853.846 | 0.1114217
4176.63 | 0.113571 | 3865.385 | 0.1116683
4185.41 | 0.11383 | 3865.385 | 0.1116683
4185.41 | 0.11383 | 3876.923 | 0.1119158
4194.67 | 0.114114 | 3876.923 | 0.1119158
4204.28 | 0.114418 | 3888.462 | 0.1121643
4204.28 | 0.114418 | 3888.462 | 0.1121643
4211.83 | 0.114637 | 3900 | 0.1124138
4221.54 | 0.114912 | 3900 | 0.1124138
4221.54 | 0.114912 | 3911.538 | 0.1126643
4229.15 | 0.115161 | 3911.538 | 0.1126643
4238.66 | 0.115449 | 3923.077 | 0.1129158
4238.66 | 0.115449 | 3923.077 | 0.1129158
4249.27 | 0.115768 | 3934.615 | 0.1131684
4249.27 | 0.115768 | 3934.615 | 0.1131684
4259.82 | 0.116102 | 3934.615 | 0.1131684
4268.19 | 0.116346 | 3946.154 | 0.113422
4268.19 | 0.116346 | 3946.154 | 0.113422
4277.57 | 0.11665 | 3957.692 | 0.1136768
4288.4 | 0.116976 | 3957.692 | 0.1136768
4288.4 | 0.116976 | 3969.231 | 0.1139326
4296.22 | 0.117243 | 3969.231 | 0.1139326
4304.76 | 0.117498 | 3980.769 | 0.1141896
4304.76 | 0.117498 | 3980.769 | 0.1141896
4312.32 | 0.117719 | 3992.308 | 0.1144478
4318.96 | 0.117956 | 3992.308 | 0.1144478
4318.96 | 0.117956 | 4003.846 | 0.1147072
4329.34 | 0.118273 | 4003.846 | 0.1147072
4341.42 | 0.118676 | 4015.385 | 0.1149678
4341.42 | 0.118676 | 4015.385 | 0.1149678
4350.55 | 0.11895 | 4026.923 | 0.1152296
4359.1 | 0.11922 | 4026.923 | 0.1152296
4359.1 | 0.11922 | 4026.923 | 0.1152296
4368.35 | 0.119532 | 4038.462 | 0.1154927
4368.35 | 0.119532 | 4038.462 | 0.1154927
4376.02 | 0.119757 | 4050 | 0.1157571
4385.32 | 0.120063 | 4050 | 0.1157571
4385.32 | 0.120063 | 4061.538 | 0.1160229
4394.11 | 0.12037 | 4061.538 | 0.1160229
4401.53 | 0.120596 | 4073.077 | 0.11629
4401.53 | 0.120596 | 4073.077 | 0.11629
4408.26 | 0.120838 | 4084.615 | 0.1165585
4417.92 | 0.12115 | 4084.615 | 0.1165585
4417.92 | 0.12115 | 4096.154 | 0.1168284
4424.51 | 0.121366 | 4096.154 | 0.1168284
4433.77 | 0.12167 | 4107.692 | 0.1170998
4433.77 | 0.12167 | 4107.692 | 0.1170998
4443.06 | 0.121979 | 4119.231 | 0.1173727
4451.83 | 0.122283 | 4119.231 | 0.1173727
4451.83 | 0.122283 | 4119.231 | 0.1173727
4459.13 | 0.122514 | 4130.769 | 0.1176471
4468.85 | 0.122843 | 4130.769 | 0.1176471
4468.85 | 0.122843 | 4142.308 | 0.117923
4478.61 | 0.123176 | 4142.308 | 0.117923
4486.92 | 0.123453 | 4153.846 | 0.1182005
4486.92 | 0.123453 | 4153.846 | 0.1182005
4495.41 | 0.123741 | 4165.385 | 0.1184797
4495.41 | 0.123741 | 4165.385 | 0.1184797
4504.17 | 0.124042 | 4176.923 | 0.1187605
4513.02 | 0.124346 | 4176.923 | 0.1187605
4513.02 | 0.124346 | 4188.462 | 0.119043
4523.51 | 0.124723 | 4188.462 | 0.119043
4531.8 | 0.125006 | 4200 | 0.1193272
4531.8 | 0.125006 | 4200 | 0.1193272
4541.5 | 0.125334 | 4211.538 | 0.1196133
4550.24 | 0.125638 | 4211.538 | 0.1196133
4550.24 | 0.125638 | 4211.538 | 0.1196133
4561.4 | 0.126017 | 4223.077 | 0.1199011
4567.39 | 0.126239 | 4223.077 | 0.1199011
4567.39 | 0.126239 | 4234.615 | 0.1201908
4577.7 | 0.126581 | 4234.615 | 0.1201908
4586.23 | 0.126883 | 4246.154 | 0.1204824
4586.23 | 0.126883 | 4246.154 | 0.1204824
4594.03 | 0.127153 | 4257.692 | 0.120776
4602.44 | 0.127444 | 4257.692 | 0.120776
4602.44 | 0.127444 | 4269.231 | 0.1210715
4611.67 | 0.127759 | 4269.231 | 0.1210715
4611.67 | 0.127759 | 4280.769 | 0.1213691
4620.28 | 0.128073 | 4280.769 | 0.1213691
4631.14 | 0.128458 | 4292.308 | 0.1216688
4631.14 | 0.128458 | 4292.308 | 0.1216688
4639.8 | 0.128769 | 4303.846 | 0.1219707
4648.52 | 0.129075 | 4303.846 | 0.1219707
4648.52 | 0.129075 | 4303.846 | 0.1219707
4659.17 | 0.129454 | 4315.385 | 0.1222747
4668.98 | 0.129821 | 4315.385 | 0.1222747
4668.98 | 0.129821 | 4326.923 | 0.122581
4677.05 | 0.130107 | 4326.923 | 0.122581
4686.65 | 0.130472 | 4338.462 | 0.1228895
4686.65 | 0.130472 | 4338.462 | 0.1228895
4694.57 | 0.13076 | 4350 | 0.1232005
4702.9 | 0.131069 | 4350 | 0.1232005
4702.9 | 0.131069 | 4361.538 | 0.1235138
4712.46 | 0.13144 | 4361.538 | 0.1235138
4723.74 | 0.131856 | 4373.077 | 0.1238297
4723.74 | 0.131856 | 4373.077 | 0.1238297
4731.73 | 0.132166 | 4384.615 | 0.124148
4742.07 | 0.132553 | 4384.615 | 0.124148
4742.07 | 0.132553 | 4396.154 | 0.124469
4752.02 | 0.132928 | 4396.154 | 0.124469
4752.02 | 0.132928 | 4396.154 | 0.124469
4760.86 | 0.133265 | 4407.692 | 0.1247927
4769.33 | 0.133577 | 4407.692 | 0.1247927
4769.33 | 0.133577 | 4419.231 | 0.1251191
4779.23 | 0.133958 | 4419.231 | 0.1251191
4787.2 | 0.134284 | 4430.769 | 0.1254483
4787.2 | 0.134284 | 4430.769 | 0.1254483
4796.14 | 0.134633 | 4442.308 | 0.1257804
4806.02 | 0.135 | 4442.308 | 0.1257804
4806.02 | 0.135 | 4453.846 | 0.1261155
4813.86 | 0.135317 | 4453.846 | 0.1261155
4821.6 | 0.135615 | 4465.385 | 0.1264536
4821.6 | 0.135615 | 4465.385 | 0.1264536
4830.35 | 0.135952 | 4476.923 | 0.1267949
4837.3 | 0.13624 | 4476.923 | 0.1267949
4837.3 | 0.13624 | 4488.462 | 0.1271394
4845.91 | 0.13658 | 4488.462 | 0.1271394
4854.22 | 0.136903 | 4488.462 | 0.1271394
4854.22 | 0.136903 | 4500 | 0.1274871
4860.76 | 0.137157 | 4500 | 0.1274871
4860.76 | 0.137157 | 4511.538 | 0.1278383
4869.62 | 0.137531 | 4511.538 | 0.1278383
4876.68 | 0.137818 | 4523.077 | 0.128193
4876.68 | 0.137818 | 4523.077 | 0.128193
4886.44 | 0.138197 | 4534.615 | 0.1285512
4896.1 | 0.138608 | 4534.615 | 0.1285512
4896.1 | 0.138608 | 4546.154 | 0.1289132
4905.51 | 0.13901 | 4546.154 | 0.1289132
4912.57 | 0.1393 | 4557.692 | 0.1292789
4912.57 | 0.1393 | 4557.692 | 0.1292789
4920.48 | 0.139633 | 4569.231 | 0.1296486
4931.07 | 0.140094 | 4569.231 | 0.1296486
4931.07 | 0.140094 | 4580.769 | 0.1300223
4939.18 | 0.140432 | 4580.769 | 0.1300223
4947.25 | 0.140768 | 4580.769 | 0.1300223
4947.25 | 0.140768 | 4592.308 | 0.1304002
4954.99 | 0.141091 | 4592.308 | 0.1304002
4963.19 | 0.141463 | 4603.846 | 0.1307824
4963.19 | 0.141463 | 4603.846 | 0.1307824
4971.7 | 0.141816 | 4615.385 | 0.131169
4980.17 | 0.142201 | 4615.385 | 0.131169
4980.17 | 0.142201 | 4626.923 | 0.1315601
4987.59 | 0.142524 | 4626.923 | 0.1315601
4987.59 | 0.142524 | 4638.462 | 0.131956
4994.92 | 0.142847 | 4638.462 | 0.131956
5002.84 | 0.143202 | 4650 | 0.1323566
5002.84 | 0.143202 | 4650 | 0.1323566
5010.4 | 0.143545 | 4661.538 | 0.1327623
5017.84 | 0.143852 | 4661.538 | 0.1327623
5017.84 | 0.143852 | 4673.077 | 0.1331732
5026.35 | 0.144266 | 4673.077 | 0.1331732
5033.69 | 0.14459 | 4684.615 | 0.1335893
5033.69 | 0.14459 | 4684.615 | 0.1335893
5042.04 | 0.144962 | 4684.615 | 0.1335893
5050.28 | 0.145356 | 4696.154 | 0.134011
5050.28 | 0.145356 | 4696.154 | 0.134011
5060.48 | 0.145913 | 4707.692 | 0.1344383
5067.57 | 0.14625 | 4707.692 | 0.1344383
5067.57 | 0.14625 | 4719.231 | 0.1348715
5076.53 | 0.14667 | 4719.231 | 0.1348715
5086.17 | 0.147124 | 4730.769 | 0.1353108
5086.17 | 0.147124 | 4730.769 | 0.1353108
5095.92 | 0.147572 | 4742.308 | 0.1357563
5095.92 | 0.147572 | 4742.308 | 0.1357563
5105.76 | 0.148064 | 4753.846 | 0.1362084
5113.32 | 0.148415 | 4753.846 | 0.1362084
5113.32 | 0.148415 | 4765.385 | 0.1366672
5119.56 | 0.14874 | 4765.385 | 0.1366672
5128.12 | 0.149149 | 4776.923 | 0.137133
5128.12 | 0.149149 | 4776.923 | 0.137133
5137.96 | 0.149641 | 4776.923 | 0.137133
5145.44 | 0.150025 | 4788.462 | 0.137606
5145.44 | 0.150025 | 4788.462 | 0.137606
5153.14 | 0.150404 | 4800 | 0.1380866
5161.07 | 0.150892 | 4800 | 0.1380866
5161.07 | 0.150892 | 4811.538 | 0.1385749
5167.33 | 0.151218 | 4811.538 | 0.1385749
5176.15 | 0.151689 | 4823.077 | 0.1390714
5176.15 | 0.151689 | 4823.077 | 0.1390714
5184.46 | 0.152131 | 4834.615 | 0.1395763
5191.33 | 0.152497 | 4834.615 | 0.1395763
5191.33 | 0.152497 | 4846.154 | 0.14009
5197.66 | 0.152816 | 4846.154 | 0.14009
5197.66 | 0.152816 | 4857.692 | 0.1406128
5204.43 | 0.153191 | 4857.692 | 0.1406128
5210.55 | 0.153514 | 4869.231 | 0.1411451
5210.55 | 0.153514 | 4869.231 | 0.1411451
5218.6 | 0.153952 | 4869.231 | 0.1411451
5225.42 | 0.154327 | 4880.769 | 0.1416874
5225.42 | 0.154327 | 4880.769 | 0.1416874
5233.31 | 0.15476 | 4892.308 | 0.1422401
5241.5 | 0.155211 | 4892.308 | 0.1422401
5241.5 | 0.155211 | 4903.846 | 0.1428036
5250.46 | 0.155719 | 4903.846 | 0.1428036
5257.67 | 0.156124 | 4915.385 | 0.1433784
5257.67 | 0.156124 | 4915.385 | 0.1433784
5265.61 | 0.156581 | 4926.923 | 0.1439651
5272.65 | 0.15698 | 4926.923 | 0.1439651
5272.65 | 0.15698 | 4938.462 | 0.1445642
5278.29 | 0.157315 | 4938.462 | 0.1445642
5284.18 | 0.157651 | 4950 | 0.1451764
5284.18 | 0.157651 | 4950 | 0.1451764
5290.19 | 0.158019 | 4961.538 | 0.1458022
5296.56 | 0.158411 | 4961.538 | 0.1458022
5296.56 | 0.158411 | 4961.538 | 0.1458022
5304.03 | 0.158851 | 4973.077 | 0.1464424
5304.03 | 0.158851 | 4973.077 | 0.1464424
5312.18 | 0.159354 | 4984.615 | 0.1470977
5318.48 | 0.159747 | 4984.615 | 0.1470977
5318.48 | 0.159747 | 4996.154 | 0.1477688
5324.32 | 0.16009 | 4996.154 | 0.1477688
5331.5 | 0.160535 | 5007.692 | 0.1484565
5331.5 | 0.160535 | 5007.692 | 0.1484565
5337.25 | 0.160923 | 5019.231 | 0.1491619
5344.93 | 0.161401 | 5019.231 | 0.1491619
5344.93 | 0.161401 | 5030.769 | 0.1498858
5352.7 | 0.161908 | 5030.769 | 0.1498858
5360.03 | 0.162396 | 5042.308 | 0.1506294
5360.03 | 0.162396 | 5042.308 | 0.1506294
5369.47 | 0.16301 | 5053.846 | 0.1513939
5378.16 | 0.163598 | 5053.846 | 0.1513939
5378.16 | 0.163598 | 5053.846 | 0.1513939
5385.09 | 0.164073 | 5065.385 | 0.1521804
5395.25 | 0.164769 | 5065.385 | 0.1521804
5395.25 | 0.164769 | 5076.923 | 0.1529903
5403.37 | 0.165359 | 5076.923 | 0.1529903
5403.37 | 0.165359 | 5088.462 | 0.1538253
5410.58 | 0.165874 | 5088.462 | 0.1538253
5418.22 | 0.166423 | 5100 | 0.1546869
5418.22 | 0.166423 | 5100 | 0.1546869
5425.06 | 0.16694 | 5111.538 | 0.1555771
5433.82 | 0.167598 | 5111.538 | 0.1555771
5433.82 | 0.167598 | 5123.077 | 0.1564979
5443.85 | 0.168357 | 5123.077 | 0.1564979
5451.64 | 0.168946 | 5134.615 | 0.1574515
5451.64 | 0.168946 | 5134.615 | 0.1574515
5459.53 | 0.169515 | 5146.154 | 0.1584405
5466.35 | 0.170052 | 5146.154 | 0.1584405
5466.35 | 0.170052 | 5146.154 | 0.1584405
5471.84 | 0.170493 | 5157.692 | 0.1594674
5478.17 | 0.171001 | 5157.692 | 0.1594674
5478.17 | 0.171001 | 5169.231 | 0.1605353
5483.94 | 0.17148 | 5169.231 | 0.1605353
5491.03 | 0.17208 | 5180.769 | 0.1616477
5491.03 | 0.17208 | 5180.769 | 0.1616477
5498.97 | 0.172739 | 5192.308 | 0.1628085
5507.08 | 0.173443 | 5192.308 | 0.1628085
5507.08 | 0.173443 | 5203.846 | 0.1640221
5517.27 | 0.174339 | 5203.846 | 0.1640221
5517.27 | 0.174339 | 5215.385 | 0.1652934
5526.98 | 0.175196 | 5215.385 | 0.1652934
5534.43 | 0.175887 | 5226.923 | 0.1666284
5534.43 | 0.175887 | 5226.923 | 0.1666284
5542.52 | 0.176621 | 5238.462 | 0.1680336
5550.26 | 0.17735 | 5238.462 | 0.1680336
5550.26 | 0.17735 | 5238.462 | 0.1680336
5555.87 | 0.177866 | 5250 | 0.169517
5563.37 | 0.178586 | 5250 | 0.169517
5563.37 | 0.178586 | 5261.538 | 0.1710873
5570.31 | 0.179235 | 5261.538 | 0.1710873
5576.87 | 0.179852 | 5273.077 | 0.1727548
5576.87 | 0.179852 | 5273.077 | 0.1727548
5584.04 | 0.180508 | 5284.615 | 0.1745314
5592.12 | 0.181269 | 5284.615 | 0.1745314
5592.12 | 0.181269 | 5296.154 | 0.1764337
5598.14 | 0.181856 | 5296.154 | 0.1764337
5603.46 | 0.182384 | 5307.692 | 0.1784791
5603.46 | 0.182384 | 5307.692 | 0.1784791
5611.49 | 0.183161 | 5319.231 | 0.1806902
5611.49 | 0.183161 | 5319.231 | 0.1806902
5620.67 | 0.184055 | 5330.769 | 0.1830949
5627.61 | 0.184747 | 5330.769 | 0.1830949
5627.61 | 0.184747 | 5330.769 | 0.1830949
5634.7 | 0.185483 | 5342.308 | 0.1857266
5642.29 | 0.186282 | 5342.308 | 0.1857266
5642.29 | 0.186282 | 5353.846 | 0.1886257
5649.61 | 0.187052 | 5353.846 | 0.1886257
5656.39 | 0.187776 | 5365.385 | 0.1918665
5656.39 | 0.187776 | 5365.385 | 0.1918665
5662.53 | 0.188438 | 5376.923 | 0.1955234
5669.43 | 0.189197 | 5376.923 | 0.1955234
5669.43 | 0.189197 | 5388.462 | 0.1997005
5676.51 | 0.18998 | 5388.462 | 0.1997005
5684.5 | 0.190852 | 5400 | 0.2045846
5684.5 | 0.190852 | 5400 | 0.2045846
5692.52 | 0.191699 | 5411.538 | 0.2104181
5699.98 | 0.192488 | 5411.538 | 0.2104181
5699.98 | 0.192488 | 5423.077 | 0.2175176
5706.09 | 0.193113 | 5423.077 | 0.2175176