## summary
Progress | Start / End | Model | Params | Bounds | Experimental Data | Objectives | MOGA Summary | Reduction
1070/10000 | Wednesday, 02/14/24, 18:50:32 | evpwdb | evp_s0 (init=11.01) | [0.0, 100.0] | creep/inl_1/AirBase_900_36_G22.csv (Calibration) | yield_point_tensile | num_gens (10000) | Grouping Errors (name, type, labels)
| Saturday, 02/17/24, 14:37:42 |  | evp_R (init=11.07) | [0.0, 1e+03] | creep/inl_1/AirBase_900_31_G50.csv (Calibration) | area_tensile_strain_stress | population (100) | Reducing Errors (square_average)
|  |  | evp_d (init=13.52) | [0.0, 100.0] | creep/inl_1/AirBase_900_28_G45.csv (Calibration) | end_creep_strain | offspring (50) | Reducing Objectives (square_average)
|  |  | evp_n (init=3.567) | [0.0, 100.0] | creep/inl_1/AirBase_900_26_G59.csv (Calibration) | area_creep_time_strain | crossover (0.8)
|  |  | evp_eta (init=1.594e+03) | [0.0, 1e+04] | tensile/inl/AirBase_900_D10.csv (Calibration) | end_creep_time | mutation (0.01)
|  |  | c_0 (init=46.67) | [0.0, 1e+03]
|  |  | c_1 (init=241.1) | [0.0, 1e+03]
|  |  | t_0 (init=525.4) | [0.0, 1e+03]
|  |  | t_1 (init=900.7) | [0.0, 1e+03]
|  |  | c_n (init=2.649) | [0.0, 20.0]
|  |  | t_n (init=10.13) | [0.0, 20.0]

## results
evp_s0 | evp_R | evp_d | evp_n | evp_eta | c_0 | c_1 | t_0 | t_1 | c_n | t_n | yield_point_tensile | area_tensile_strain_stress | end_creep_strain | area_creep_time_strain | end_creep_time | square_average
11.158 | 12.295 | 12.467 | 3.773 | 1137 | 40.036 | 226.03 | 527.25 | 714.93 | 2.3996 | 9.8278 | 0.023576 | 0.056114 | 0.019775 | 0.085956 | 0.055074 | 0.014517
11.206 | 13.153 | 12.675 | 3.7758 | 1069.5 | 40.237 | 227.43 | 528.66 | 993.24 | 2.4001 | 10.666 | 0.038962 | 0.063918 | 0.021847 | 0.096105 | 0.027486 | 0.016073
11.175 | 12.988 | 12.451 | 3.7757 | 1069.2 | 40.237 | 228.2 | 520.08 | 993.85 | 2.3945 | 10.476 | 0.039159 | 0.064392 | 0.018298 | 0.096019 | 0.03329 | 0.016342
9.8026 | 13.578 | 14.633 | 3.8016 | 1075.3 | 40.373 | 226.69 | 510.15 | 787.76 | 2.4122 | 9.8196 | 0.035975 | 0.065026 | 0.01238 | 0.093544 | 0.04461 | 0.016416
9.8683 | 12.488 | 14.623 | 3.8123 | 1115.5 | 40.096 | 231.38 | 484.35 | 993.35 | 2.2315 | 11.922 | 0.024553 | 0.057439 | 0.046604 | 0.10209 | 0.01932 | 0.016871
9.7042 | 13.684 | 14.654 | 3.7987 | 1067.9 | 40.404 | 227.09 | 519.59 | 786.39 | 2.4092 | 10.564 | 0.038658 | 0.067222 | 0.03303 | 0.086076 | 0.050908 | 0.017105
10.477 | 13.949 | 14.525 | 3.7029 | 1158.8 | 41.4 | 230.66 | 553.47 | 978.2 | 2.394 | 10.59 | 0.03136 | 0.057659 | 0.025164 | 0.10708 | 0.038591 | 0.017898
9.6941 | 12.915 | 17.052 | 3.7712 | 1111.7 | 41.406 | 229.94 | 560.25 | 872.44 | 2.4798 | 10.683 | 0.032244 | 0.061475 | 0.043607 | 0.091029 | 0.063424 | 0.019029
9.7087 | 13.612 | 14.446 | 3.8461 | 1074.6 | 40.381 | 224.93 | 515.44 | 786 | 2.4346 | 11.721 | 0.028936 | 0.05859 | 0.033108 | 0.10847 | 0.044537 | 0.019115
12.163 | 13.131 | 11.467 | 3.6755 | 1188.2 | 41.544 | 230.03 | 514.31 | 974.16 | 2.4215 | 10.579 | 0.026369 | 0.05395 | 0.034186 | 0.082524 | 0.087557 | 0.019251
11.051 | 12.626 | 12.605 | 3.8155 | 1047.3 | 41.027 | 231 | 520.33 | 780.51 | 2.4007 | 9.9793 | 0.038211 | 0.068933 | 0.0172 | 0.10906 | 0.043929 | 0.020332
12.141 | 13.103 | 12.429 | 3.5253 | 1411 | 40.916 | 229.15 | 474.41 | 722.76 | 2.3279 | 12.164 | 0.01221 | 0.044173 | 0.015509 | 0.11077 | 0.08033 | 0.021064
9.8026 | 13.611 | 14.726 | 3.8002 | 1101.9 | 40.383 | 226.97 | 510.54 | 790.3 | 2.4119 | 10.548 | 0.029577 | 0.05912 | 0.035664 | 0.12228 | 0.024972 | 0.021217
10.521 | 13.973 | 12.072 | 3.6866 | 1155.4 | 41.55 | 231.32 | 534.61 | 877.34 | 2.6503 | 11.843 | 0.035106 | 0.061554 | 0.043724 | 0.11664 | 0.028474 | 0.021348
12.109 | 13.669 | 12.651 | 3.6907 | 1104.3 | 39.585 | 223.64 | 480.82 | 989.15 | 2.2925 | 11.594 | 0.043421 | 0.068433 | 0.020265 | 0.11137 | 0.049328 | 0.021816
11.216 | 12.415 | 12.605 | 3.7803 | 1070.2 | 40.295 | 230.56 | 520.38 | 948.67 | 2.4 | 9.924 | 0.037997 | 0.065799 | 0.012429 | 0.12651 | 0.015529 | 0.022174
11.307 | 13.618 | 12.652 | 3.7755 | 1057.9 | 40.315 | 225.8 | 528.74 | 714.68 | 2.402 | 9.9261 | 0.041876 | 0.070983 | 0.050159 | 0.1103 | 0.042684 | 0.023296
10.472 | 12.428 | 14.665 | 3.805 | 1048.7 | 40.455 | 220.7 | 561.1 | 774.92 | 2.9696 | 10.227 | 0.04101 | 0.067141 | 0.02536 | 0.11874 | 0.048824 | 0.023315
11.187 | 12.54 | 12.649 | 3.8056 | 1037.2 | 40.968 | 231.58 | 518.56 | 992.78 | 2.4912 | 9.9143 | 0.042499 | 0.067943 | 0.035105 | 0.12436 | 0.02194 | 0.023602
9.7799 | 14.03 | 14.501 | 3.7004 | 1130.3 | 40.98 | 227.2 | 461.38 | 854.88 | 2.6538 | 11.784 | 0.040351 | 0.063371 | 0.0054413 | 0.12589 | 0.046185 | 0.023656
12.096 | 12.492 | 12.628 | 3.7757 | 1068.9 | 40.023 | 226.19 | 518.48 | 983.21 | 2.2379 | 9.9167 | 0.037068 | 0.063478 | 0.029221 | 0.10143 | 0.084604 | 0.023702
11.232 | 12.517 | 14.506 | 3.7688 | 1083.8 | 41.512 | 230.7 | 516.18 | 783.1 | 2.3992 | 10.127 | 0.036328 | 0.067148 | 0.04641 | 0.10047 | 0.076159 | 0.023878
11.199 | 13.258 | 12.761 | 3.7802 | 1051.2 | 40.292 | 230.56 | 528.5 | 747.57 | 2.2268 | 10.711 | 0.043179 | 0.074816 | 0.042482 | 0.11687 | 0.036003 | 0.024222
11.187 | 13.007 | 12.607 | 3.7765 | 1048.4 | 40.228 | 226.54 | 518.39 | 993.28 | 2.4 | 9.8888 | 0.04472 | 0.068774 | 0.017442 | 0.10833 | 0.078188 | 0.024883
11.185 | 12.495 | 14.783 | 3.7744 | 1071.4 | 41.475 | 230.51 | 521.25 | 739.07 | 2.4 | 9.9652 | 0.038662 | 0.069285 | 0.057661 | 0.090489 | 0.084778 | 0.024995
11.937 | 13.031 | 12.664 | 3.694 | 1225.7 | 40.451 | 230.52 | 514.77 | 724.48 | 2.0384 | 10.354 | 0.016967 | 0.053997 | 0.032771 | 0.11034 | 0.092632 | 0.025033
10.531 | 13.968 | 14.734 | 3.7031 | 1156.6 | 41.403 | 230.67 | 534.96 | 852.79 | 2.3784 | 11.891 | 0.031689 | 0.060671 | 0.03001 | 0.13438 | 0.041072 | 0.02533
12.032 | 12.569 | 12.343 | 3.7617 | 1096.5 | 40.824 | 231.14 | 511.55 | 998.38 | 2.2863 | 11.817 | 0.032705 | 0.060773 | 0.023482 | 0.13762 | 0.035628 | 0.025523
9.8532 | 13.035 | 14.29 | 3.8292 | 1175.2 | 39.767 | 224.99 | 514.64 | 724.89 | 2.2108 | 11.58 | 0.011446 | 0.045287 | 0.057998 | 0.13533 | 0.041545 | 0.025585
12.174 | 12.531 | 13.41 | 3.6904 | 1112.6 | 41.006 | 228.89 | 513.57 | 980.82 | 2.3822 | 9.5515 | 0.041173 | 0.066507 | 0.040785 | 0.10273 | 0.089215 | 0.026295
11.185 | 12.504 | 12.605 | 3.7757 | 1075.1 | 40.241 | 228.99 | 520.26 | 995.59 | 2.3998 | 10.217 | 0.037582 | 0.063876 | 0.049187 | 0.13298 | 0.029141 | 0.026446
11.266 | 12.594 | 14.549 | 3.8024 | 1025.6 | 41.457 | 230.78 | 518.42 | 854.49 | 2.3739 | 9.5836 | 0.046129 | 0.076223 | 0.029849 | 0.10747 | 0.078242 | 0.026501
12.032 | 12.578 | 12.776 | 3.7738 | 1041.8 | 40.879 | 231.86 | 549.06 | 995.45 | 2.277 | 10.623 | 0.044994 | 0.072188 | 0.018385 | 0.13285 | 0.037264 | 0.02661
12.248 | 12.617 | 11.496 | 3.6792 | 1198.5 | 41.6 | 230.75 | 552.22 | 853.7 | 2.4512 | 10.626 | 0.023569 | 0.055006 | 0.023699 | 0.13376 | 0.068016 | 0.026661
12.108 | 13.244 | 12.602 | 3.7807 | 1061.8 | 39.725 | 222.4 | 515.08 | 993 | 2.2992 | 10.569 | 0.037963 | 0.062613 | 0.072301 | 0.10986 | 0.066542 | 0.027086
9.6592 | 13.066 | 14.389 | 3.8141 | 1157.5 | 42.782 | 233.18 | 517.48 | 730.39 | 2.5113 | 10.144 | 0.016396 | 0.046456 | 0.098534 | 0.088848 | 0.085978 | 0.027422
11.189 | 12.497 | 12.701 | 3.774 | 1062.9 | 40.237 | 230.32 | 520.06 | 993.01 | 2.4 | 9.9184 | 0.041153 | 0.066907 | 0.023263 | 0.14351 | 0.015483 | 0.027547
12.149 | 13.054 | 12.542 | 3.6992 | 1137.9 | 41.57 | 225.41 | 556.59 | 973.52 | 2.6498 | 9.6922 | 0.033356 | 0.06039 | 0.076632 | 0.10705 | 0.073861 | 0.027548
12.078 | 12.487 | 12.648 | 3.776 | 1054.6 | 40.89 | 230.3 | 522.49 | 993.28 | 2.228 | 9.9167 | 0.040873 | 0.066857 | 0.038686 | 0.099394 | 0.10023 | 0.027563
11.186 | 12.497 | 12.619 | 3.7701 | 1060.4 | 40.259 | 230.72 | 520.75 | 993.41 | 2.4002 | 9.9109 | 0.042575 | 0.068151 | 0.053487 | 0.13397 | 0.017491 | 0.027573
11.259 | 12.492 | 12.624 | 3.7776 | 1072.6 | 40.317 | 227.24 | 520.05 | 993.43 | 2.4045 | 9.8823 | 0.037725 | 0.063833 | 0.059268 | 0.11641 | 0.071172 | 0.027627
12.09 | 13.239 | 12.591 | 3.7581 | 1052.9 | 39.504 | 223.63 | 523.5 | 984.31 | 2.3025 | 9.9703 | 0.044612 | 0.068807 | 0.056428 | 0.12701 | 0.042721 | 0.027865
12.089 | 12.539 | 12.594 | 3.7816 | 1084.8 | 40.188 | 225 | 519.81 | 984.18 | 2.4084 | 9.9096 | 0.03205 | 0.05888 | 0.029666 | 0.14955 | 0.033064 | 0.028831
9.8092 | 13.342 | 12.642 | 3.94 | 1018.5 | 39.752 | 222.82 | 517.61 | 767.74 | 2.4885 | 11.664 | 0.028221 | 0.058201 | 0.047901 | 0.14628 | 0.032028 | 0.028901
12.113 | 13.615 | 12.88 | 3.6954 | 1064.5 | 41.377 | 228.62 | 520.16 | 993.07 | 2.49 | 10.318 | 0.053694 | 0.074946 | 0.058223 | 0.11693 | 0.058946 | 0.029036
11.231 | 12.456 | 12.674 | 3.7815 | 1058.4 | 40.523 | 231.1 | 553.87 | 771.77 | 2.4358 | 9.8847 | 0.040895 | 0.071028 | 0.024402 | 0.1467 | 0.014515 | 0.029043
11.188 | 12.496 | 12.613 | 3.7799 | 1061.3 | 40.288 | 230.36 | 519.31 | 946.78 | 2.3986 | 10.586 | 0.04049 | 0.067778 | 0.078 | 0.12793 | 0.019446 | 0.029062
12.108 | 12.411 | 12.937 | 3.7838 | 998.07 | 40.059 | 225.3 | 520.05 | 997.99 | 2.3965 | 10.624 | 0.056135 | 0.079241 | 0.026179 | 0.11324 | 0.079082 | 0.029194
11.983 | 12.487 | 12.794 | 3.7759 | 1069 | 40.227 | 231.13 | 520.07 | 992.91 | 2.1964 | 9.9179 | 0.037254 | 0.063823 | 0.020002 | 0.15128 | 0.022668 | 0.029261
12.136 | 13.005 | 12.959 | 3.6915 | 1100.6 | 41.481 | 230.5 | 527.86 | 713.86 | 2.5087 | 10.042 | 0.044218 | 0.072329 | 0.045144 | 0.13755 | 0.035344 | 0.029394
11.259 | 12.987 | 14.549 | 3.8131 | 1025.9 | 41.469 | 230.38 | 518.59 | 854.48 | 2.374 | 9.5837 | 0.044031 | 0.073663 | 0.072615 | 0.11583 | 0.058123 | 0.029434
12.099 | 12.489 | 12.992 | 3.7754 | 992.79 | 41.729 | 231.85 | 521.52 | 993.4 | 2.4919 | 9.9278 | 0.059611 | 0.082352 | 0.029654 | 0.11457 | 0.072561 | 0.029607
12.12 | 12.909 | 13.507 | 3.7075 | 1086.3 | 40.767 | 228.46 | 521.11 | 853.14 | 2.3922 | 10.134 | 0.044967 | 0.074655 | 0.022677 | 0.14105 | 0.041106 | 0.029695
11.166 | 14.068 | 13.272 | 3.697 | 1120 | 40.258 | 229.42 | 654.36 | 982.67 | 2.2633 | 11.741 | 0.040381 | 0.07018 | 0.027158 | 0.14852 | 0.022497 | 0.029859
12.011 | 12.564 | 12.623 | 3.7752 | 1059 | 40.191 | 222.23 | 520.12 | 808.81 | 2.4895 | 9.9152 | 0.03998 | 0.070488 | 0.077608 | 0.083754 | 0.10166 | 0.02994
12.051 | 12.273 | 12.624 | 3.7758 | 1076.2 | 40.237 | 224.71 | 520.25 | 991.34 | 2.3996 | 9.8879 | 0.035302 | 0.061953 | 0.050091 | 0.133 | 0.071588 | 0.030409
12.071 | 13.13 | 12.57 | 3.6691 | 1099.4 | 39.412 | 220.7 | 534.59 | 994.32 | 2.49 | 12.025 | 0.049274 | 0.072217 | 0.043498 | 0.11236 | 0.090859 | 0.030416
11.263 | 13.058 | 13.044 | 3.7794 | 1037.3 | 40.256 | 230.93 | 528.56 | 796.58 | 2.2726 | 10.58 | 0.047161 | 0.077808 | 0.039947 | 0.14284 | 0.01824 | 0.030609
12.096 | 12.522 | 12.745 | 3.7626 | 1041.7 | 40.845 | 231.14 | 548.75 | 994.77 | 2.3921 | 9.9128 | 0.047 | 0.073628 | 0.031729 | 0.14675 | 0.023319 | 0.030717
12.118 | 13.034 | 13.48 | 3.6737 | 1085.3 | 40.754 | 228.55 | 501.69 | 786.96 | 2.3922 | 10.15 | 0.052126 | 0.080772 | 0.02651 | 0.12752 | 0.06861 | 0.030913
11.807 | 13.141 | 14.479 | 3.6859 | 1091.4 | 40.242 | 228.29 | 482.29 | 787.58 | 2.2826 | 10.741 | 0.048631 | 0.078897 | 0.031145 | 0.13794 | 0.048642 | 0.030952
11.176 | 12.457 | 12.786 | 3.7785 | 1045.3 | 40.713 | 228.69 | 519.99 | 993.4 | 2.4865 | 9.9208 | 0.045269 | 0.070171 | 0.018114 | 0.133 | 0.079465 | 0.031305
12.205 | 13.04 | 12.606 | 3.7054 | 1048.4 | 40.228 | 227.31 | 518.41 | 993.28 | 2.3992 | 9.8881 | 0.056255 | 0.078445 | 0.00416 | 0.14318 | 0.042446 | 0.031638
12.181 | 12.96 | 12.608 | 3.5266 | 1449.7 | 39.662 | 225.12 | 460.39 | 996.6 | 2.2089 | 9.9156 | 0.007668 | 0.053844 | 0.049286 | 0.14993 | 0.062897 | 0.031822
9.8276 | 13.304 | 16.947 | 3.782 | 1070.1 | 40.715 | 227.52 | 517.64 | 986.28 | 2.485 | 9.9039 | 0.040694 | 0.064071 | 0.021216 | 0.15837 | 0.0284 | 0.032098
11.288 | 12.491 | 14.79 | 3.7766 | 1068.8 | 40.238 | 227.15 | 529.17 | 720.55 | 2.4 | 9.8881 | 0.038723 | 0.069502 | 0.012572 | 0.15954 | 0.021483 | 0.032401
9.4778 | 13.073 | 18.79 | 3.8171 | 1005.3 | 40.407 | 226.22 | 485.34 | 710.96 | 2.4782 | 10.51 | 0.054049 | 0.080634 | 0.039214 | 0.13121 | 0.065174 | 0.032425
11.254 | 12.478 | 14.113 | 3.6896 | 1135.6 | 40.453 | 229.3 | 491.46 | 740.5 | 2.3838 | 10.162 | 0.037653 | 0.068569 | 0.026821 | 0.14982 | 0.056269 | 0.032451
12.13 | 13.062 | 12.373 | 3.777 | 977.32 | 41.448 | 230.41 | 520.05 | 736.18 | 2.4951 | 10.535 | 0.064414 | 0.090368 | 0.04185 | 0.12515 | 0.053478 | 0.032589
11.158 | 12.604 | 12.645 | 3.7731 | 1101.9 | 40.135 | 231.36 | 515.2 | 993.42 | 2.2828 | 9.99 | 0.031377 | 0.058873 | 0.075352 | 0.14988 | 0.012452 | 0.032746
12.165 | 13.174 | 14.064 | 3.7001 | 1097.6 | 39.819 | 222.5 | 528.2 | 995.64 | 2.3627 | 11.469 | 0.043191 | 0.066638 | 0.061918 | 0.14016 | 0.055163 | 0.032826
12.006 | 12.499 | 12.649 | 3.8398 | 1019.9 | 40.34 | 230.19 | 514.69 | 735.16 | 2.1057 | 10.038 | 0.039243 | 0.075246 | 0.040237 | 0.14329 | 0.060515 | 0.033014
12.46 | 12.507 | 12.637 | 3.7107 | 1069.9 | 40.194 | 225.67 | 520.14 | 788.3 | 2.5011 | 10.575 | 0.048146 | 0.077259 | 0.079255 | 0.13294 | 0.037101 | 0.033617
11.699 | 13.204 | 14.478 | 3.7254 | 1136.3 | 40.16 | 225.33 | 513.33 | 768.45 | 2.2088 | 11.934 | 0.030071 | 0.063763 | 0.059057 | 0.14165 | 0.073048 | 0.033859
11.203 | 12.481 | 14.53 | 3.7043 | 1115.5 | 40.396 | 230.4 | 554.89 | 788.03 | 2.4033 | 10.204 | 0.040072 | 0.070309 | 0.013564 | 0.16329 | 0.022775 | 0.033915
12.197 | 12.489 | 12.396 | 3.8965 | 916.4 | 41.513 | 230 | 520.14 | 735.27 | 2.5046 | 9.7636 | 0.061243 | 0.088834 | 0.071342 | 0.125 | 0.043308 | 0.034232
9.6894 | 12.519 | 18.492 | 3.8214 | 1100.1 | 35.123 | 197.92 | 521.07 | 729.75 | 2.5121 | 9.7615 | 0.026741 | 0.060297 | 0.10601 | 0.10888 | 0.08523 | 0.03471
12.173 | 13.628 | 12.865 | 3.7815 | 959.33 | 40.309 | 224.9 | 527.93 | 947.01 | 2.3941 | 10.579 | 0.069577 | 0.092895 | 0.044523 | 0.12348 | 0.063496 | 0.034731
11.241 | 12.494 | 12.237 | 3.7747 | 1078.7 | 40.22 | 231.53 | 519.85 | 857.72 | 2.4077 | 9.9615 | 0.03671 | 0.067545 | 0.061946 | 0.15876 | 0.010289 | 0.035057
11.459 | 12.212 | 14.495 | 3.7451 | 1108.4 | 40.365 | 230.08 | 520.29 | 947.8 | 2.1967 | 10.596 | 0.033858 | 0.062869 | 0.066502 | 0.14243 | 0.074126 | 0.035302
12.234 | 13.06 | 12.575 | 3.6692 | 1087.1 | 40.379 | 229.52 | 522.28 | 791.14 | 2.3987 | 11.933 | 0.052286 | 0.08076 | 0.02721 | 0.15736 | 0.024455 | 0.035356
9.7936 | 12.651 | 14.457 | 3.7557 | 1123.8 | 39.264 | 226.04 | 515.54 | 731.45 | 2.4768 | 10.003 | 0.03193 | 0.061986 | 0.068679 | 0.15996 | 0.013973 | 0.035361
11.236 | 12.509 | 12.54 | 3.8473 | 1069.1 | 40.314 | 231.99 | 519.32 | 722.75 | 2.0923 | 9.8791 | 0.027115 | 0.063598 | 0.10489 | 0.13568 | 0.037531 | 0.035598
12.178 | 12.986 | 13.232 | 3.734 | 1118.1 | 41.494 | 228.91 | 513.68 | 861.98 | 2.3776 | 9.5655 | 0.031872 | 0.062993 | 0.10493 | 0.12403 | 0.067823 | 0.035978
11.218 | 12.494 | 12.593 | 3.7784 | 1068.5 | 40.237 | 230.28 | 520.01 | 993.05 | 2.4013 | 12.011 | 0.038759 | 0.065071 | 0.072595 | 0.15764 | 0.012622 | 0.036016
11.174 | 12.605 | 12.746 | 3.7624 | 1100.2 | 40.822 | 231.12 | 548.07 | 992.83 | 2.4044 | 9.9144 | 0.033553 | 0.06124 | 0.13073 | 0.11527 | 0.027945 | 0.036035
11.543 | 13.568 | 10.972 | 3.467 | 1546.3 | 45.737 | 251.87 | 540.89 | 878.69 | 2.5166 | 10.668 | 0.0055851 | 0.036122 | 0.14518 | 0.11532 | 0.019372 | 0.036085
11.232 | 13.574 | 14.555 | 3.7736 | 1122.8 | 34.496 | 197.74 | 482.31 | 951.73 | 2.2225 | 10.757 | 0.026198 | 0.050499 | 0.038412 | 0.16629 | 0.061262 | 0.036116
12.119 | 13.379 | 13.391 | 3.7269 | 1075.4 | 41.475 | 227.61 | 521.17 | 877.02 | 2.393 | 9.6349 | 0.044179 | 0.073436 | 0.073103 | 0.11304 | 0.10326 | 0.03613
9.7329 | 12.693 | 14.427 | 3.8006 | 1109.1 | 40.424 | 227.25 | 510.36 | 790.53 | 2.4173 | 10.456 | 0.028063 | 0.059105 | 0.087053 | 0.13789 | 0.073232 | 0.036237
12.136 | 13.628 | 12.974 | 3.7803 | 958.12 | 40.31 | 224.95 | 527.94 | 946.98 | 2.3941 | 10.58 | 0.070377 | 0.093578 | 0.068055 | 0.11231 | 0.072733 | 0.036244
12.311 | 12.46 | 13.05 | 3.7108 | 1073.8 | 40.211 | 230.02 | 487.51 | 986.39 | 2.2771 | 10.599 | 0.04738 | 0.072484 | 0.033013 | 0.16317 | 0.033619 | 0.036342
11.272 | 13.134 | 14.533 | 3.7544 | 1005.8 | 40.688 | 227.15 | 479.39 | 720.74 | 2.4948 | 9.8807 | 0.062028 | 0.087772 | 0.017567 | 0.14734 | 0.053031 | 0.036382
11.186 | 13.679 | 12.625 | 3.7771 | 1053.6 | 40.237 | 230.49 | 519.67 | 982.18 | 2.2147 | 10.52 | 0.043084 | 0.066962 | 0.076623 | 0.15516 | 0.017034 | 0.036577
11.186 | 12.494 | 12.625 | 3.7758 | 1069.1 | 40.237 | 231.14 | 520.11 | 993.4 | 2.4 | 9.9194 | 0.03915 | 0.065318 | 0.062478 | 0.16451 | 0.008661 | 0.036841
12.311 | 13.033 | 13.142 | 3.7085 | 1027.1 | 40.686 | 225.48 | 520 | 988.62 | 2.4858 | 11.607 | 0.061941 | 0.082721 | 0.03272 | 0.12685 | 0.095552 | 0.03697
11.229 | 11.526 | 16.997 | 3.8383 | 1037.2 | 41.623 | 231.36 | 518.45 | 738.04 | 2.3941 | 9.9329 | 0.036411 | 0.068703 | 0.040378 | 0.16321 | 0.051925 | 0.037011
11.187 | 13.025 | 12.766 | 3.7807 | 1040.2 | 39.412 | 226.28 | 519.44 | 794.55 | 2.3964 | 9.9029 | 0.046291 | 0.075737 | 0.04373 | 0.16449 | 0.013552 | 0.037032
9.804 | 13.301 | 14.668 | 3.8309 | 1123.7 | 39.928 | 229.13 | 500.4 | 989.79 | 2.0961 | 11.632 | 0.020239 | 0.050963 | 0.12739 | 0.12765 | 0.038865 | 0.03704
11.861 | 12.889 | 12.328 | 3.7815 | 973 | 37.19 | 204.69 | 514.24 | 991.93 | 2.9596 | 9.9401 | 0.065799 | 0.085286 | 0.064372 | 0.11219 | 0.093804 | 0.037133

## plot_tensile_strain_stress
0 | 1 | 2 | 3
-0.000120887 | 11.4786123 | 0 | 0
-0.000109896 | 12.43863297 | 0.0007692308 | 93.19838
-6.23e-05 | 14.71908337 | 0.001538462 | 127.6364
1.9e-05 | 17.68033656 | 0.002307692 | 136.5792
6.52e-05 | 21.3713936 | 0.003846154 | 139.3561
0.000120873 | 26.49320211 | 0.004615385 | 139.5783
0.000176554 | 32.16567849 | 0.005384615 | 139.7154
0.000254188 | 38.49978493 | 0.006923077 | 139.9437
0.000323848 | 45.68479251 | 0.007692308 | 140.0531
0.000407177 | 54.48217938 | 0.008461538 | 140.1613
0.000504043 | 65.08279626 | 0.01 | 140.3744
0.000608685 | 76.55658464 | 0.01076923 | 140.4794
0.000730313 | 89.00497779 | 0.01153846 | 140.5834
0.000862598 | 101.5875915 | 0.01230769 | 140.6864
0.001025074 | 114.6174312 | 0.01384615 | 140.8895
0.00122415 | 127.4559298 | 0.01461538 | 140.9897
0.001498676 | 139.9095221 | 0.01538462 | 141.0888
0.001868653 | 150.5811211 | 0.01692308 | 141.2843
0.002399419 | 158.7805243 | 0.01769231 | 141.3806
0.003159005 | 163.01415 | 0.01846154 | 141.4761
0.004075783 | 163.7661167 | 0.02 | 141.6642
0.005123751 | 162.6311504 | 0.02076923 | 141.7569
0.006164759 | 161.2912631 | 0.02153846 | 141.8488
0.00721908 | 160.2527113 | 0.02230769 | 141.9397
0.008223693 | 159.9096554 | 0.02384615 | 142.1191
0.009235818 | 159.8697302 | 0.02461538 | 142.2075
0.010195845 | 160.2253328 | 0.02538462 | 142.295
0.011145656 | 160.4787096 | 0.02692308 | 142.4676
0.012118276 | 161.3434048 | 0.02769231 | 142.5527
0.013049484 | 161.898973 | 0.02846154 | 142.637
0.014017297 | 162.765618 | 0.03 | 142.8031
0.014946739 | 163.424499 | 0.03076923 | 142.885
0.015908782 | 164.089814 | 0.03153846 | 142.9661
0.016851217 | 164.8547274 | 0.03230769 | 143.0464
0.017820272 | 165.625346 | 0.03384615 | 143.2047
0.018769741 | 166.2921504 | 0.03461538 | 143.2828
0.019726154 | 166.8592392 | 0.03538462 | 143.3601
0.020706141 | 167.3291158 | 0.03692308 | 143.5125
0.021678318 | 168.1050175 | 0.03769231 | 143.5876
0.022668126 | 168.3737842 | 0.03846154 | 143.662
0.023637422 | 168.7418512 | 0.04 | 143.8087
0.024631147 | 169.0121113 | 0.04076923 | 143.881
0.025596594 | 169.3805477 | 0.04153846 | 143.9526
0.026588375 | 169.7540085 | 0.04230769 | 144.0235
0.027550963 | 170.0202836 | 0.04384615 | 144.1633
0.028518455 | 170.1848566 | 0.04461538 | 144.2322
0.029499577 | 170.4549045 | 0.04538462 | 144.3005
0.030478767 | 170.9311784 | 0.04692308 | 144.435
0.031457969 | 171.0986364 | 0.04769231 | 144.5013
0.032407169 | 171.2611204 | 0.04846154 | 144.567
0.033412532 | 171.5367843 | 0.05 | 144.6965
0.0343879 | 171.6006788 | 0.05076923 | 144.7604
0.03539031 | 171.8763816 | 0.05153846 | 144.8236
0.036364716 | 172.0439406 | 0.05230769 | 144.8862
0.03733721 | 172.4189423 | 0.05384615 | 145.0096
0.038337631 | 172.3837038 | 0.05461538 | 145.0705
0.039280327 | 172.4422796 | 0.05538462 | 145.1307
0.040278807 | 172.5104357 | 0.05692308 | 145.2496
0.041247504 | 172.573416 | 0.05769231 | 145.3081
0.042243064 | 172.640994 | 0.05846154 | 145.3661
0.043210819 | 172.808149 | 0.06 | 145.4802
0.044204428 | 172.8754184 | 0.06076923 | 145.5364
0.045142567 | 173.0376758 | 0.06153846 | 145.592
0.046106567 | 173.0998458 | 0.06230769 | 145.6471
0.047098258 | 173.2715925 | 0.06384615 | 145.7555
0.048060374 | 173.2285334 | 0.06461538 | 145.8089
0.04905013 | 173.295045 | 0.06538462 | 145.8617
0.050010372 | 173.3564018 | 0.06692308 | 145.9657
0.050970642 | 173.3124924 | 0.06769231 | 146.0169
0.051929042 | 173.2680145 | 0.06846154 | 146.0675
0.052887473 | 173.4341595 | 0.07 | 146.1672
0.053844038 | 173.494608 | 0.07076923 | 146.2162
0.05479969 | 173.5548547 | 0.07153846 | 146.2647
0.055782801 | 173.6198256 | 0.07230769 | 146.3127
0.056709202 | 173.7807416 | 0.07384615 | 146.4071
0.057690439 | 173.739468 | 0.07461538 | 146.4535
0.058642423 | 173.7989044 | 0.07538462 | 146.4994
0.059594444 | 173.7521622 | 0.07692308 | 146.5898
0.060544619 | 173.811094 | 0.07769231 | 146.6342
0.061522101 | 173.874729 | 0.07846154 | 146.6781
0.062443202 | 173.9285156 | 0.08 | 146.7644
0.063391614 | 174.200094 | 0.08076923 | 146.8069
0.064365381 | 174.0498624 | 0.08153846 | 146.8488
0.065311972 | 174.001196 | 0.08230769 | 146.8903
0.066256732 | 174.0588129 | 0.08384615 | 146.9719
0.067201535 | 174.2233419 | 0.08461538 | 147.0119
0.068144512 | 174.280656 | 0.08538462 | 147.0515
0.069113664 | 174.3424866 | 0.08692308 | 147.1293
0.070082811 | 174.2970125 | 0.08769231 | 147.1675
0.071023076 | 174.3536144 | 0.08846154 | 147.2052
0.071936402 | 174.5129288 | 0.09 | 147.2794
0.072901888 | 174.466375 | 0.09076923 | 147.3158
0.0738135 | 174.410172 | 0.09153846 | 147.3517
0.074777177 | 174.4705636 | 0.09230769 | 147.3873
0.075713968 | 174.6340826 | 0.09384615 | 147.457
0.076675815 | 174.8021348 | 0.09461538 | 147.4912
0.077583995 | 174.6367568 | 0.09538462 | 147.525
0.078544047 | 174.6963265 | 0.09692308 | 147.5912
0.079476394 | 174.751008 | 0.09769231 | 147.6237
0.080382035 | 174.8009713 | 0.09846154 | 147.6558
0.081446338 | 174.878626 | 0.1 | 147.7188
0.082349276 | 174.819435 | 0.1007692 | 147.7496
0.083332368 | 174.7740024 | 0.1015385 | 147.78
0.084286919 | 174.9409128 | 0.1030769 | 147.8397
0.08524056 | 174.9989253 | 0.1038462 | 147.8689
0.086167604 | 175.0522334 | 0.1046154 | 147.8977
0.087092874 | 174.9960792 | 0.1053846 | 147.9262
0.088018203 | 175.0488824 | 0.1069231 | 147.9818
0.088941763 | 175.2106251 | 0.1076923 | 148.0091
0.089865384 | 175.2631254 | 0.1084615 | 148.0359
0.090787239 | 175.3152636 | 0.11 | 148.0885
0.091735617 | 175.2623925 | 0.1107692 | 148.1142
0.092655751 | 175.2043148 | 0.1115385 | 148.1396
0.09357595 | 175.2558024 | 0.1130769 | 148.1891
0.094494393 | 175.1970182 | 0.1138462 | 148.2133
0.095437444 | 175.142288 | 0.1146154 | 148.2372
0.096327844 | 175.188192 | 0.1153846 | 148.2607
0.097244671 | 175.23867 | 0.1169231 | 148.3065
0.098160659 | 175.509574 | 0.1176923 | 148.3289
0.099075808 | 175.228605 | 0.1184615 | 148.3509
0.100017266 | 175.172615 | 0.12 | 148.3939
0.100903598 | 175.217328 | 0.1207692 | 148.4149
0.101843338 | 175.160622 | 0.1215385 | 148.4355
0.102728054 | 175.09402 | 0.1230769 | 148.4757
0.103639035 | 175.03176 | 0.1238462 | 148.4953
0.104549187 | 174.969096 | 0.1246154 | 148.5145
0.105431513 | 175.123544 | 0.1253846 | 148.5334
0.106367009 | 175.287448 | 0.1269231 | 148.5702
0.107247734 | 175.219254 | 0.1276923 | 148.5881
0.108154609 | 175.155384 | 0.1284615 | 148.6056
0.109078595 | 175.09425 | 0.13 | 148.6397
0.109983812 | 175.141194 | 0.1307692 | 148.6563
0.11088821 | 175.187936 | 0.1315385 | 148.6725
0.111791791 | 175.01082 | 0.1330769 | 148.704
0.112694556 | 175.056956 | 0.1338462 | 148.7192
0.113569728 | 175.322255 | 0.1346154 | 148.7342
0.114497645 | 175.148622 | 0.1353846 | 148.7488
0.115371241 | 175.07724 | 0.1369231 | 148.7771
0.116270782 | 175.01014 | 0.1376923 | 148.7907
0.117169514 | 175.055067 | 0.1384615 | 148.8041
0.11806744 | 175.099792 | 0.14 | 148.8299
0.11896456 | 175.031682 | 0.1407692 | 148.8423
0.119860875 | 175.188636 | 0.1415385 | 148.8544
0.120756389 | 175.007085 | 0.1430769 | 148.8778
0.121624537 | 175.04615 | 0.1438462 | 148.889
0.122545013 | 174.981276 | 0.1446154 | 148.8999
0.12341161 | 175.019845 | 0.1453846 | 148.9105
0.12430395 | 174.94962 | 0.1469231 | 148.9309
0.125195495 | 174.992328 | 0.1476923 | 148.9406
0.126086246 | 175.034834 | 0.1484615 | 148.9501
0.126976204 | 175.190677 | 0.15 | 148.9681
0.127865371 | 175.0056 | 0.1507692 | 148.9766
0.128727372 | 174.929044 | 0.1515385 | 148.9849
0.129614983 | 174.970543 | 0.1530769 | 149.0006
0.130501808 | 175.01184 | 0.1538462 | 149.008
0.131387847 | 174.938894 | 0.1546154 | 149.0152
0.132273101 | 174.865544 | 0.1553846 | 149.022
0.133131313 | 174.7872 | 0.1569231 | 149.0349
0.134032517 | 174.94479 | 0.1576923 | 149.041
0.133708877 | 174.773874 | 0.1584615 | 149.0467
0.134783353 | 174.6184786 | 0.16 | 149.0574
0.135677301 | 174.660117 | 0.1607692 | 149.0623
0.13657045 | 174.7015507 | 0.1615385 | 149.067
0.13751377 | 174.7516861 | 0.1630769 | 149.0755
0.138405281 | 174.9075487 | 0.1638462 | 149.0793
0.139346873 | 174.8424131 | 0.1646154 | 149.0829
0.140262165 | 174.6573458 | 0.1653846 | 149.0862
0.141176621 | 174.7019724 | 0.1669231 | 149.092
0.142090241 | 174.7463886 | 0.1676923 | 149.0946
0.143003028 | 174.6752209 | 0.1684615 | 149.0968
0.143914982 | 174.7191107 | 0.17 | 149.1006
0.144800807 | 174.7583689 | 0.1707692 | 149.102
0.145736399 | 174.6905697 | 0.1715385 | 149.1033
0.146620613 | 174.8451018 | 0.1730769 | 149.1049
0.147554504 | 174.7766651 | 0.1738462 | 149.1054
0.148462318 | 174.7033921 | 0.1746154 | 149.1056
0.149394492 | 174.8663219 | 0.1753846 | 149.1056
0.150275479 | 175.0204448 | 0.1769231 | 149.1047
0.151205965 | 175.067051 | 0.1776923 | 149.1039
0.152085358 | 175.1046455 | 0.1784615 | 149.1029
0.15298907 | 175.3794925 | 0.18 | 149.1
0.153891967 | 175.887823 | 0.1807692 | 149.0982
0.154794049 | 176.2800433 | 0.1815385 | 149.0962
0.155720342 | 176.6771058 | 0.1830769 | 149.0914
0.156595776 | 177.2996517 | 0.1838462 | 149.0886
0.157520402 | 177.4636634 | 0.1846154 | 149.0856
0.158419218 | 177.7404081 | 0.1853846 | 149.0824
0.159317227 | 177.9000923 | 0.1869231 | 149.0751
0.160214431 | 177.9424003 | 0.1876923 | 149.0712
0.161085941 | 177.8625893 | 0.1884615 | 149.067
0.162006426 | 177.791211 | 0.19 | 149.0578
0.162901221 | 177.8326769 | 0.1907692 | 149.0529
0.1638945 | 177.8915931 | 0.1915385 | 149.0478
0.164787608 | 177.6967976 | 0.1930769 | 149.0368
0.165679919 | 177.7374097 | 0.1938462 | 149.0309
0.166546681 | 177.7734106 | 0.1946154 | 149.0248
0.167462156 | 177.8180022 | 0.1953846 | 149.0185
0.168352085 | 177.8579827 | 0.1969231 | 149.0052
0.169216535 | 177.6564855 | 0.1976923 | 148.9982
0.17012957 | 177.5816745 | 0.1984615 | 148.991
0.170992485 | 177.379034 | 0.2 | 148.9758
0.171928523 | 177.4263858 | 0.2007692 | 148.9679
0.172789888 | 177.1038341 | 0.2015385 | 148.9598
0.173699668 | 176.9081234 | 0.2030769 | 148.9429
0.174559509 | 176.8221575 | 0.2038462 | 148.934
0.175443147 | 176.8592958 | 0.2046154 | 148.925
0.176326005 | 176.8962237 | 0.2061538 | 148.9063
0.177208083 | 176.813553 | 0.2069231 | 148.8966
0.178089385 | 176.8499546 | 0.2076923 | 148.8867
0.17896991 | 177.005744 | 0.2084615 | 148.8765
0.179874088 | 177.2855677 | 0.21 | 148.8556
0.180777448 | 177.2061631 | 0.2107692 | 148.8448
0.181655611 | 177.1220071 | 0.2115385 | 148.8338
0.182508642 | 177.0331172 | 0.2130769 | 148.8112
0.183409627 | 177.0725625 | 0.2138462 | 148.7995
0.184261163 | 177.1031775 | 0.2146154 | 148.7876
0.185136273 | 177.0175537 | 0.2161538 | 148.7633
0.186010618 | 177.0519523 | 0.2169231 | 148.7508
0.1868842 | 177.0861403 | 0.2176923 | 148.738
0.187781252 | 177.4863811 | 0.2184615 | 148.7251
0.188653289 | 177.2789366 | 0.22 | 148.6986
0.189524566 | 177.3125954 | 0.2207692 | 148.685
0.190395084 | 177.225071 | 0.2215385 | 148.6712
0.191288994 | 177.2624842 | 0.2230769 | 148.6431
0.19213385 | 177.2911255 | 0.2238462 | 148.6286
0.193002101 | 177.2025484 | 0.2246154 | 148.614
0.193869599 | 177.2349441 | 0.2261538 | 148.5842
0.194736344 | 177.2671293 | 0.2269231 | 148.5689
0.195650428 | 177.5508506 | 0.2276923 | 148.5535
0.196491609 | 177.4568407 | 0.2284615 | 148.5379
0.197380089 | 177.3709362 | 0.23 | 148.5059
0.198267779 | 177.2845989 | 0.2307692 | 148.4897
0.199202601 | 177.328363 | 0.2315385 | 148.4732
0.200064739 | 177.237014 | 0.2330769 | 148.4397
0.200950051 | 177.2717371 | 0.2338462 | 148.4226
0.201858475 | 177.5552157 | 0.2346154 | 148.4053
0.202694452 | 177.3363004 | 0.2361538 | 148.3702
0.20357744 | 177.3703774 | 0.2369231 | 148.3523
0.204411982 | 177.3957818 | 0.2376923 | 148.3342
0.205293455 | 177.4294319 | 0.2384615 | 148.3159
0.206174153 | 177.3399689 | 0.24 | 148.2788
0.207054075 | 177.373078 | 0.2407692 | 148.2599
0.207909473 | 177.6479776 | 0.2415385 | 148.2408
0.208740409 | 177.549228 | 0.2430769 | 148.2021
0.209618076 | 177.3351636 | 0.2438462 | 148.1824
0.210447594 | 177.3589043 | 0.2446154 | 148.1625
0.211323766 | 177.390838 | 0.2461538 | 148.1222
0.21219917 | 177.4225553 | 0.2469231 | 148.1017
0.213073809 | 177.4540563 | 0.2476923 | 148.0811
0.213900467 | 177.6008106 | 0.2484615 | 148.0602
0.21477362 | 177.5080347 | 0.25 | 148.018
0.215622442 | 177.5347082 | 0.2507692 | 147.9965
0.216446997 | 177.5569898 | 0.2515385 | 147.9749
0.21731793 | 177.4631496 | 0.2530769 | 147.9311
0.218141088 | 177.4849137 | 0.2538462 | 147.9089
0.219010547 | 177.5148123 | 0.2546154 | 147.8865
0.219832314 | 177.5361612 | 0.2561538 | 147.8411
0.220606504 | 177.5489779 | 0.2569231 | 147.8182
0.221544114 | 177.5907274 | 0.2576923 | 147.795
0.222480845 | 177.5073258 | 0.2584615 | 147.7717
0.223182818 | 177.6319749 | 0.26 | 147.7244
0.224118016 | 177.54793 | 0.2607692 | 147.7005
0.224818842 | 177.5471941 | 0.2615385 | 147.6764
0.225752512 | 177.462389 | 0.2630769 | 147.6276
0.226685311 | 177.628003 | 0.2638462 | 147.6029
0.22738434 | 177.6266823 | 0.2646154 | 147.578
0.228315619 | 177.6665312 | 0.2661538 | 147.5277
0.22901351 | 177.7905663 | 0.2669231 | 147.5023
0.229943274 | 177.7042407 | 0.2676923 | 147.4767
0.230872174 | 177.8693869 | 0.2684615 | 147.4509
0.231568284 | 177.9932465 | 0.27 | 147.3987
0.232495676 | 178.1583927 | 0.2707692 | 147.3724
0.233190657 | 178.4085146 | 0.2715385 | 147.3458
0.234116547 | 178.7001569 | 0.2730769 | 147.2922
0.23504158 | 179.3715216 | 0.2738462 | 147.2651
0.235734794 | 179.3693237 | 0.2746154 | 147.2378
0.236658333 | 179.2816531 | 0.2761538 | 147.1827
0.237350427 | 179.4057759 | 0.2769231 | 147.1549
0.238272476 | 179.4443675 | 0.2776923 | 147.1268
0.239193675 | 179.4827251 | 0.2784615 | 147.0986
0.239884017 | 179.3524521 | 0.28 | 147.0417
0.240803734 | 179.2630271 | 0.2807692 | 147.0129
0.241722605 | 179.1731343 | 0.2815385 | 146.984
0.242411204 | 179.5514189 | 0.2830769 | 146.9256
0.2433286 | 179.4611167 | 0.2838462 | 146.8961
0.244016095 | 179.3292648 | 0.2846154 | 146.8665
0.244932021 | 179.3658388 | 0.2861538 | 146.8066
0.245847108 | 179.402179 | 0.2869231 | 146.7764
0.246532875 | 179.397291 | 0.2876923 | 146.746
0.247446499 | 179.4331925 | 0.2884615 | 146.7154
0.24813117 | 179.2997617 | 0.29 | 146.6538
0.249043335 | 179.7199469 | 0.2907692 | 146.6227
0.24995467 | 179.4986164 | 0.2915385 | 146.5914
0.250637626 | 179.621248 | 0.2930769 | 146.5283
0.25154751 | 179.527554 | 0.2938462 | 146.4965
0.252229379 | 179.521321 | 0.2946154 | 146.4645
0.253137816 | 179.4268667 | 0.2961538 | 146.4
0.254045429 | 179.5897907 | 0.2969231 | 146.3675
0.254725598 | 179.8409944 | 0.2976923 | 146.3347
0.255631771 | 179.6166522 | 0.2984615 | 146.3019
0.256537124 | 179.5208529 | 0.3 | 146.2356
0.257215601 | 179.5133626 | 0.3007692 | 146.2022
0.258119521 | 179.6757018 | 0.3015385 | 146.1686
0.258796926 | 179.6679191 | 0.3030769 | 146.1009
0.259699419 | 179.7004873 | 0.3038462 | 146.0667
0.260601098 | 179.6030506 | 0.3046154 | 146.0325
0.261276824 | 179.5945954 | 0.3061538 | 145.9633
0.262177083 | 179.6263741 | 0.3069231 | 145.9285
0.263076532 | 179.6579189 | 0.3076923 | 145.8935
0.263750588 | 179.6488789 | 0.3092308 | 145.823
0.264648623 | 179.5496878 | 0.31 | 145.7875
0.265321621 | 179.670565 | 0.3107692 | 145.7518
0.266218247 | 179.7012326 | 0.3115385 | 145.716
0.26711407 | 179.6010474 | 0.3130769 | 145.6437
0.267785411 | 179.5909547 | 0.3138462 | 145.6073
0.268679832 | 179.6208329 | 0.3146154 | 145.5708
0.269350123 | 179.6103601 | 0.3161538 | 145.4971
0.270243146 | 179.6397997 | 0.3169231 | 145.4601
0.271135373 | 179.6690053 | 0.3176923 | 145.4228
0.27180402 | 179.7891807 | 0.3192308 | 145.3478
0.272694856 | 179.6867148 | 0.32 | 145.31
0.273362462 | 179.6752771 | 0.3207692 | 145.2721
0.274251911 | 179.7036055 | 0.3215385 | 145.234
0.275140569 | 179.6000285 | 0.3230769 | 145.1573
0.275806545 | 179.5879183 | 0.3238462 | 145.1186
0.276693823 | 179.7473335 | 0.3246154 | 145.0799
0.277358766 | 179.7349309 | 0.3261538 | 145.0018
0.278244669 | 179.6300673 | 0.3269231 | 144.9625
0.279129788 | 179.6569337 | 0.3276923 | 144.923
0.279793113 | 179.6438587 | 0.3292308 | 144.8435
0.280676863 | 179.8026891 | 0.33 | 144.8036
0.281559832 | 179.6964804 | 0.3307692 | 144.7634
0.282221548 | 179.6828205 | 0.3315385 | 144.7231
0.283103155 | 179.5758517 | 0.3330769 | 144.6419
0.283983986 | 179.7340973 | 0.3338462 | 144.6011
0.2846441 | 179.7198526 | 0.3346154 | 144.5601
0.285523575 | 179.6118896 | 0.3361538 | 144.4776
0.286182675 | 179.9965777 | 0.3369231 | 144.4361
0.287060798 | 179.8882053 | 0.3376923 | 144.3945
0.287938151 | 179.9127326 | 0.3392308 | 144.3106
0.288595661 | 179.7641555 | 0.34 | 144.2685
0.289471669 | 179.6545551 | 0.3407692 | 144.2261
0.290128172 | 179.6388777 | 0.3415385 | 144.1836
0.29100284 | 179.7960706 | 0.3430769 | 144.0981
0.291876743 | 179.9532636 | 0.3438462 | 144.0551
0.292531669 | 179.8031953 | 0.3446154 | 144.0119
0.293404237 | 179.6919574 | 0.3461538 | 143.9251
0.294058164 | 179.6753151 | 0.3469231 | 143.8814
0.294929402 | 179.8319233 | 0.3476923 | 143.8376
0.295799882 | 179.8541114 | 0.3492308 | 143.7494
0.296452245 | 179.836972 | 0.35 | 143.7051
0.297321401 | 179.9933462 | 0.3507692 | 143.6606
0.297972772 | 179.8412019 | 0.3515385 | 143.6159
0.298840608 | 179.8625128 | 0.3530769 | 143.5261
0.299707691 | 179.7486433 | 0.3538462 | 143.481
0.30035751 | 179.7304513 | 0.3546154 | 143.4356
0.30122328 | 179.7509727 | 0.3561538 | 143.3445
0.301872115 | 179.7324005 | 0.3569231 | 143.2987
0.302736575 | 179.8878391 | 0.3576923 | 143.2527
0.303600288 | 179.7723322 | 0.3592308 | 143.1603
0.304247584 | 179.6176148 | 0.36 | 143.1138
0.305109993 | 179.7725856 | 0.3607692 | 143.0672
0.305756313 | 179.7530485 | 0.3615385 | 143.0204
0.306617423 | 179.7720202 | 0.3630769 | 142.9263
0.307477792 | 179.6547589 | 0.3638462 | 142.8791
0.308122583 | 179.6345493 | 0.3646154 | 142.8316
0.308981659 | 179.6527316 | 0.3661538 | 142.7362
0.309625481 | 179.6321419 | 0.3669231 | 142.6883
0.310483267 | 179.5134771 | 0.3676923 | 142.6402
0.311340318 | 179.3943444 | 0.3692308 | 142.5436
0.311982625 | 179.5096076 | 0.37 | 142.495
0.312838392 | 179.5265618 | 0.3707692 | 142.4463
0.313693428 | 179.543282 | 0.3715385 | 142.3974
0.314334225 | 179.521435 | 0.3730769 | 142.2991
0.315187983 | 179.5377166 | 0.3738462 | 142.2497
0.315827824 | 179.5154895 | 0.3746154 | 142.2002
0.316680308 | 179.6685889 | 0.3761538 | 142.1006
0.317532067 | 179.684315 | 0.3769231 | 142.0506
0.31817041 | 179.5241297 | 0.3776923 | 142.0004
0.3190209 | 179.5393003 | 0.3792308 | 141.8996
0.319658294 | 179.5161082 | 0.38 | 141.8489
0.320507521 | 179.5308402 | 0.3807692 | 141.7981
0.321356027 | 179.5453382 | 0.3815385 | 141.7472
0.321991934 | 179.7975361 | 0.3830769 | 141.6447
0.322839182 | 179.9499337 | 0.3838462 | 141.5933
0.323685713 | 180.2405527 | 0.3846154 | 141.5417
0.324531528 | 180.5314055 | 0.3861538 | 141.438
0.32516542 | 180.5074532 | 0.3869231 | 141.3859
0.326009984 | 180.6599679 | 0.3876923 | 141.3337
0.32664294 | 180.6357232 | 0.3892308 | 141.2287
0.327486258 | 180.6493733 | 0.39 | 141.176
0.328328866 | 180.6627894 | 0.3907692 | 141.1231
0.328960356 | 180.6379599 | 0.3915385 | 141.0701
0.329801723 | 180.6509375 | 0.3930769 | 140.9636
0.330432284 | 180.4865709 | 0.3938462 | 140.9101
0.331272415 | 180.4989929 | 0.3946154 | 140.8565
0.332111839 | 180.511181 | 0.3961538 | 140.7487
0.332740946 | 180.3458203 | 0.3969231 | 140.6946
0.333579139 | 180.4970484 | 0.3976923 | 140.6403
0.334416631 | 180.5085639 | 0.3992308 | 140.5313
0.33504429 | 180.3422968 | 0.4 | 140.4766
0.335880556 | 180.6330912 | 0.4007692 | 140.4217
0.336716123 | 180.5040171 | 0.4023077 | 140.3114
0.33734234 | 180.4769654 | 0.4030769 | 140.256
0.338176687 | 180.347131 | 0.4038462 | 140.2005
0.338801991 | 180.3196115 | 0.4046154 | 140.1449
0.339635122 | 180.3294603 | 0.4061538 | 140.0331
0.340467559 | 180.3390753 | 0.4069231 | 139.977
0.341091432 | 180.310971 | 0.4076923 | 139.9207
0.341922659 | 180.6016777 | 0.4092308 | 139.8077
0.342753195 | 180.4699719 | 0.41 | 139.7509
0.343375644 | 180.3004007 | 0.4107692 | 139.694
0.344204975 | 180.3089046 | 0.4123077 | 139.5798
0.344826521 | 180.2798353 | 0.4130769 | 139.5224
0.34565465 | 180.4291921 | 0.4138462 | 139.4649
0.346482093 | 180.1543235 | 0.4146154 | 139.4073
0.347102227 | 180.1245818 | 0.4161538 | 139.2915
0.347928474 | 180.2734707 | 0.4169231 | 139.2334
0.348547711 | 180.1017357 | 0.4176923 | 139.1751
0.349372765 | 180.1085729 | 0.4192308 | 139.0582
0.350197139 | 180.1151762 | 0.42 | 138.9995
0.350814974 | 180.0844695 | 0.4207692 | 138.9406
0.35163816 | 180.2327736 | 0.4223077 | 138.8224
0.352255106 | 180.0595474 | 0.4230769 | 138.7631
0.353077108 | 179.9229294 | 0.4238462 | 138.7036
0.353898435 | 179.9283046 | 0.4246154 | 138.644
0.354513987 | 179.8965453 | 0.4261538 | 138.5244
0.355334136 | 179.9014819 | 0.4269231 | 138.4643
0.356153612 | 179.9061846 | 0.4276923 | 138.4041
0.356767778 | 180.016711 | 0.4292308 | 138.2832
0.357586081 | 179.8781047 | 0.43 | 138.2226
0.358403714 | 179.8821348 | 0.4307692 | 138.1617
0.359016501 | 179.7060139 | 0.4323077 | 138.0397
0.359832966 | 179.5661795 | 0.4330769 | 137.9784
0.360648765 | 179.5693033 | 0.4338462 | 137.9171
0.3614639 | 179.715736 | 0.4346154 | 137.8555
0.362074814 | 179.8255606 | 0.4361538 | 137.732
0.362888788 | 179.9719933 | 0.4369231 | 137.67
0.363498833 | 179.6503119 | 0.4376923 | 137.6079
0.364311648 | 179.6524415 | 0.4392308 | 137.4832
0.365123803 | 179.6543372 | 0.44 | 137.4206
0.365732487 | 179.6195662 | 0.4407692 | 137.3579
0.366543489 | 179.4767494 | 0.4423077 | 137.232
0.36715131 | 179.5858722 | 0.4430769 | 137.1688
0.367961163 | 179.4424121 | 0.4438462 | 137.1055
0.368770361 | 179.4430797 | 0.4446154 | 137.0421
0.369376829 | 179.4072561 | 0.4461538 | 136.9148
0.370184883 | 179.2626849 | 0.4469231 | 136.8509
0.370790495 | 179.2263934 | 0.4476923 | 136.7869
0.371597407 | 179.2260668 | 0.4492308 | 136.6584
0.372403669 | 179.660872 | 0.45 | 136.5939
0.373209281 | 179.3699508 | 0.4507692 | 136.5294
0.373813065 | 179.1876311 | 0.4523077 | 136.3997
0.374617543 | 179.1863981 | 0.4530769 | 136.3347
0.375421375 | 179.1849312 | 0.4538462 | 136.2695
0.376023824 | 179.0016173 | 0.4546154 | 136.2042
0.376826527 | 179.2911251 | 0.4561538 | 136.0732
0.377428131 | 178.9614613 | 0.4569231 | 136.0074
0.378229707 | 178.9590002 | 0.4576923 | 135.9415
0.379030641 | 178.9563052 | 0.4592308 | 135.8094
0.379630921 | 178.9175869 | 0.46 | 135.743
0.380430735 | 178.7681619 | 0.4607692 | 135.6766
0.381229909 | 179.0574943 | 0.4623077 | 135.5433
0.38182887 | 178.8717827 | 0.4630769 | 135.4764
0.382626928 | 178.8679766 | 0.4638462 | 135.4094
0.383225054 | 178.6815925 | 0.4646154 | 135.3423
0.384021999 | 178.5304131 | 0.4661538 | 135.2075
0.384818309 | 178.6726353 | 0.4669231 | 135.14
0.385415126 | 178.4852571 | 0.4676923 | 135.0723
0.386210328 | 178.6272454 | 0.4692308 | 134.9364
0.386806315 | 178.4392824 | 0.47 | 134.8683
0.387600412 | 178.4336927 | 0.4707692 | 134.8001
0.388393879 | 178.427869 | 0.4723077 | 134.6631
0.388988566 | 178.3864606 | 0.4730769 | 134.5944
0.389780933 | 178.2325327 | 0.4738462 | 134.5256
0.390374796 | 178.1906564 | 0.4746154 | 134.4567
0.391166066 | 178.1838387 | 0.4761538 | 134.3184
0.39195671 | 178.3247743 | 0.4769231 | 134.249
0.392549283 | 178.1343259 | 0.4776923 | 134.1795
0.393338834 | 177.9786436 | 0.4792308 | 134.0401
0.394127763 | 177.9708024 | 0.48 | 133.9702
0.394719051 | 177.9276689 | 0.4807692 | 133.9001
0.395506892 | 177.9193891 | 0.4823077 | 133.7596
0.396097365 | 177.8758754 | 0.4830769 | 133.6892
0.396884121 | 178.0158754 | 0.4838462 | 133.6186
0.397670259 | 177.8582048 | 0.4846154 | 133.5479
0.398259457 | 177.8141063 | 0.4861538 | 133.4061
0.399044515 | 177.8047154 | 0.4869231 | 133.3349
0.399828956 | 177.6459337 | 0.4876923 | 133.2637
0.400416884 | 177.6011627 | 0.4892308 | 133.1208
0.401200251 | 177.5909824 | 0.49 | 133.0491
0.401983004 | 177.7300467 | 0.4907692 | 132.9773
0.402569667 | 177.5352123 | 0.4923077 | 132.8333
0.403351349 | 177.3746762 | 0.4930769 | 132.7612
0.40393721 | 177.3288525 | 0.4938462 | 132.6888
0.404717825 | 177.3174441 | 0.4946154 | 132.6164
0.405497831 | 177.3058018 | 0.4961538 | 132.4711
0.406082436 | 177.2593934 | 0.4969231 | 132.3983
0.406861378 | 177.0971028 | 0.4976923 | 132.3253
0.407445187 | 177.0502266 | 0.4992308 | 132.1789
0.408223069 | 177.0375901 | 0.5 | 132.1056
0.409000347 | 177.0247197 | 0.5007692 | 132.0321
0.409582909 | 176.8266397 | 0.5023077 | 131.8847
0.41035913 | 176.8132137 | 0.5030769 | 131.8108
0.410940901 | 176.9161085 | 0.5038462 | 131.7368
0.41171607 | 177.204242 | 0.5053846 | 131.5884
0.412490638 | 176.8883794 | 0.5061538 | 131.514
0.413071171 | 176.6888082 | 0.5069231 | 131.4394
0.41384469 | 176.6742711 | 0.5076923 | 131.3648
0.414424438 | 176.6253773 | 0.5092308 | 131.2151
0.415196912 | 176.6104016 | 0.51 | 131.14
0.41596879 | 176.4436082 | 0.5107692 | 131.0649
0.416547307 | 176.3940419 | 0.5123077 | 130.9142
0.417318144 | 176.6818538 | 0.5130769 | 130.8386
0.417895881 | 176.4802065 | 0.5138462 | 130.7629
0.41866568 | 176.3121265 | 0.5153846 | 130.6112
0.419434886 | 176.1435787 | 0.5161538 | 130.5352
0.420011402 | 176.0929598 | 0.5169231 | 130.459
0.420779574 | 176.0759666 | 0.5176923 | 130.3827
0.421355316 | 176.1773701 | 0.5192308 | 130.2297
0.422122456 | 176.0075357 | 0.52 | 130.153
0.422889009 | 175.8372335 | 0.5207692 | 130.0763
0.423463538 | 175.7855619 | 0.5223077 | 129.9223
0.424420354 | 175.8009664 | 0.5230769 | 129.8451
0.424994004 | 175.9018435 | 0.5238462 | 129.7678
0.425758359 | 175.5771212 | 0.5253846 | 129.6129
0.426522131 | 175.5580812 | 0.5261538 | 129.5352
0.427094577 | 175.6586075 | 0.5269231 | 129.4574
0.427857329 | 175.6392459 | 0.5276923 | 129.3795
0.428429012 | 175.4327156 | 0.5292308 | 129.2234
0.429190747 | 175.5663998 | 0.53 | 129.1451
0.429951903 | 175.700084 | 0.5307692 | 129.0667
0.430522389 | 175.8003472 | 0.5323077 | 128.9096
0.431282532 | 176.0879544 | 0.5330769 | 128.8308
0.432042098 | 176.2217556 | 0.5338462 | 128.752
0.432611394 | 176.3221065 | 0.5353846 | 128.5939
0.433369951 | 176.4559077 | 0.5361538 | 128.5146
0.433938492 | 176.4019261 | 0.5369231 | 128.4353
0.434696044 | 176.5356104 | 0.5376923 | 128.3558
0.435263831 | 176.3267994 | 0.5392308 | 128.1965
0.43602038 | 176.1509416 | 0.54 | 128.1167
0.436776357 | 176.129387 | 0.5407692 | 128.0368
0.437342964 | 175.9194941 | 0.5423077 | 127.8766
0.438097942 | 175.897384 | 0.5430769 | 127.7963
0.438663802 | 175.6868186 | 0.5438462 | 127.7159
0.439417784 | 175.6641529 | 0.5453846 | 127.5547
0.440171198 | 175.6412532 | 0.5461538 | 127.474
0.440735886 | 175.4296937 | 0.5469231 | 127.3931
0.441488307 | 175.4062385 | 0.5476923 | 127.3121
0.442240163 | 175.3825494 | 0.5492308 | 127.1498
0.442803685 | 175.3257024 | 0.55 | 127.0685
0.443554553 | 175.3015746 | 0.5507692 | 126.987
0.444117334 | 175.2443475 | 0.5523077 | 126.8238
0.444867217 | 175.0637529 | 0.5530769 | 126.742
0.44542926 | 175.0060579 | 0.5538462 | 126.6601
0.44617816 | 174.9809361 | 0.5553846 | 126.496
0.446926499 | 174.9555803 | 0.5561538 | 126.4138
0.447487387 | 174.8973005 | 0.5569231 | 126.3314
0.448234747 | 175.0280607 | 0.5576923 | 126.249
0.44898155 | 174.8454778 | 0.5592308 | 126.0837
0.449541286 | 174.629854 | 0.56 | 126.0009
0.450287114 | 174.6032701 | 0.5607692 | 125.918
0.45084612 | 174.3869738 | 0.5623077 | 125.7519
0.451590976 | 174.3598343 | 0.5630769 | 125.6687
0.452335277 | 174.332461 | 0.5638462 | 125.5853
0.45289314 | 174.4297417 | 0.5653846 | 125.4183
0.453636473 | 174.0872416 | 0.5661538 | 125.3346
0.454193611 | 174.0267689 | 0.5669231 | 125.2509
0.454935978 | 173.9984014 | 0.5676923 | 125.167
0.455677795 | 173.9698 | 0.5692308 | 124.9989
0.456233796 | 173.9087424 | 0.57 | 124.9147
0.456974651 | 174.0376313 | 0.5707692 | 124.8303
0.457529932 | 173.8182648 | 0.5723077 | 124.6614
0.458269828 | 173.7887862 | 0.5730769 | 124.5767
0.459009177 | 173.6008232 | 0.5738462 | 124.492
0.459747979 | 173.5707598 | 0.5753846 | 124.3222
0.460301723 | 173.3499897 | 0.5761538 | 124.2371
0.461039571 | 173.4779429 | 0.5769231 | 124.152
0.461776876 | 173.447207 | 0.5776923 | 124.0667
0.462513637 | 173.2574311 | 0.5792308 | 123.8958
0.463065852 | 173.1942391 | 0.58 | 123.8103
0.463801664 | 173.003703 | 0.5807692 | 123.7246
0.464536936 | 172.9718267 | 0.5823077 | 123.5529
0.465088035 | 173.0671776 | 0.5830769 | 123.4669
0.465822361 | 173.0349797 | 0.5838462 | 123.3808
0.466372753 | 172.6519825 | 0.5853846 | 123.2083
0.467106137 | 172.300038 | 0.5861538 | 123.1219
0.467838983 | 171.6280836 | 0.5869231 | 123.0354
0.468388266 | 171.0834148 | 0.5876923 | 122.9488
0.469120174 | 170.4093845 | 0.5892308 | 122.7753
0.469851547 | 170.0541358 | 0.59 | 122.6884
0.470399726 | 169.8272546 | 0.5907692 | 122.6013
0.471130164 | 169.7911679 | 0.5923077 | 122.427
0.471677642 | 169.8841503 | 0.5930769 | 122.3397
0.472407147 | 170.168512 | 0.5938462 | 122.2523
0.473136121 | 170.4531075 | 0.5953846 | 122.0772
0.473682502 | 170.5462654 | 0.5961538 | 121.9895
0.474410547 | 170.9918893 | 0.5969231 | 121.9017
0.474956233 | 171.0852226 | 0.5976923 | 121.8138
0.475683352 | 171.0487557 | 0.5992308 | 121.6377
0.476409942 | 171.1730832 | 0.6 | 121.5495
0.476954538 | 171.4274448 | 0.6007692 | 121.4613
0.477680205 | 171.0681903 | 0.6023077 | 121.2844
0.47822411 | 170.8386191 | 0.6030769 | 121.1958
0.478948857 | 170.6396034 | 0.6038462 | 121.1072
0.479673079 | 170.6016745 | 0.6053846 | 120.9296
0.480215902 | 170.3710215 | 0.6061538 | 120.8406
0.480939207 | 170.1707777 | 0.6069231 | 120.7516
0.481481343 | 170.2630584 | 0.6084615 | 120.5732
0.482203734 | 169.9002074 | 0.6092308 | 120.4839
0.482925604 | 169.8608166 | 0.61 | 120.3945
0.483466664 | 169.7905777 | 0.6107692 | 120.305
0.484187623 | 169.5884627 | 0.6123077 | 120.1257
0.484728001 | 169.6801293 | 0.6130769 | 120.0359
0.485448051 | 169.6398613 | 0.6138462 | 119.946
0.486167584 | 169.436752 | 0.6153846 | 119.766
0.486706893 | 169.3654606 | 0.6161538 | 119.6758
0.48742552 | 169.324403 | 0.6169231 | 119.5856
0.487964152 | 169.2527315 | 0.6184615 | 119.4049
0.488681877 | 169.0482187 | 0.6192308 | 119.3144
0.489399087 | 169.0063717 | 0.62 | 119.2238
0.489936657 | 168.7708063 | 0.6207692 | 119.1331
0.490652968 | 168.7284038 | 0.6223077 | 118.9515
0.491189864 | 168.4921659 | 0.6230769 | 118.8605
0.491905278 | 168.6127507 | 0.6238462 | 118.7695
0.492620181 | 168.5696756 | 0.6253846 | 118.5872
0.493156023 | 168.3325313 | 0.6261538 | 118.4959
0.493870032 | 168.1250361 | 0.6269231 | 118.4045
0.494405205 | 168.0510838 | 0.6284615 | 118.2215
0.495118323 | 168.1709668 | 0.6292308 | 118.1298
0.495830933 | 167.9624775 | 0.63 | 118.0381
0.496365058 | 167.8879404 | 0.6307692 | 117.9463
0.49707678 | 167.6786908 | 0.6323077 | 117.7624
0.49761024 | 167.4392073 | 0.6330769 | 117.6704
0.498321077 | 167.3936761 | 0.6338462 | 117.5782
0.499031409 | 167.1831985 | 0.6353846 | 117.3937
0.499563828 | 167.1074333 | 0.6361538 | 117.3013
0.500273278 | 167.2260298 | 0.6369231 | 117.2088
0.500805036 | 166.9849674 | 0.6384615 | 117.0236
0.501513606 | 166.9382081 | 0.6392308 | 116.9309
0.502221675 | 166.725976 | 0.64 | 116.8381
0.502752398 | 166.6491582 | 0.6407692 | 116.7453
0.503459591 | 166.6016095 | 0.6423077 | 116.5593
0.503989657 | 166.5244116 | 0.6430769 | 116.4661
0.504695976 | 166.310776 | 0.6438462 | 116.3729
0.505401796 | 166.0966727 | 0.6453846 | 116.1863
0.505930834 | 166.0187145 | 0.6461538 | 116.0929
0.506635783 | 165.8868358 | 0.6469231 | 115.9994
0.507340236 | 165.7878236 | 0.6484615 | 115.8121
0.50786825 | 165.6593581 | 0.6492308 | 115.7184
0.508571835 | 165.593034 | 0.65 | 115.6245
0.509274925 | 165.4266076 | 0.6507692 | 115.5306
0.509801919 | 165.314014 | 0.6523077 | 115.3426
0.510504146 | 165.180223 | 0.6530769 | 115.2485
0.511030492 | 164.9837965 | 0.6538462 | 115.1543
0.511731857 | 164.9160513 | 0.6553846 | 114.9656
0.51243273 | 165.065064 | 0.6561538 | 114.8712
0.512958062 | 164.8678627 | 0.6569231 | 114.7767
0.513658077 | 164.6323202 | 0.6584615 | 114.5875
0.514182766 | 164.4511603 | 0.6592308 | 114.4928
0.514881924 | 164.3820994 | 0.66 | 114.398
0.515580594 | 164.3127811 | 0.6607692 | 114.3031
0.516104276 | 164.3988513 | 0.6623077 | 114.1131
0.516802092 | 164.1279803 | 0.6630769 | 114.0181
0.517325135 | 163.8951172 | 0.6638462 | 113.9229
0.5180221 | 163.7407936 | 0.6653846 | 113.7324
0.51871858 | 163.6532906 | 0.6661538 | 113.637
0.519240621 | 163.4698266 | 0.6669231 | 113.5416
0.519936253 | 163.6340386 | 0.6684615 | 113.3505
0.520631402 | 163.2933938 | 0.6692308 | 113.2548
0.521152446 | 163.0922246 | 0.67 | 113.1591
0.52184675 | 163.0201344 | 0.6707692 | 113.0633
0.522367161 | 162.8183717 | 0.6723077 | 112.8716
0.523060622 | 162.7119852 | 0.6730769 | 112.7756
0.523753603 | 162.6390616 | 0.6738462 | 112.6795
0.524273023 | 162.4363925 | 0.6753846 | 112.4872
0.524965165 | 162.5826683 | 0.6761538 | 112.391
0.525483956 | 162.2442175 | 0.6769231 | 112.2946
0.52617526 | 162.0348514 | 0.6784615 | 112.1018
0.526866087 | 162.0113387 | 0.6792308 | 112.0053
0.527383893 | 161.8580219 | 0.68 | 111.9087
0.528073885 | 161.6984351 | 0.6807692 | 111.8121
0.528591067 | 161.8329804 | 0.6823077 | 111.6186
0.529280227 | 161.3843034 | 0.6830769 | 111.5217
0.529968913 | 161.2916192 | 0.6838462 | 111.4248
0.530485115 | 161.1199363 | 0.6853846 | 111.2309
0.531172972 | 161.0437 | 0.6861538 | 111.1338
0.531860355 | 160.8650805 | 0.6869231 | 111.0366
0.532375583 | 160.7436272 | 0.6884615 | 110.8421
0.533062141 | 160.7176935 | 0.6892308 | 110.7448
0.533748227 | 160.4187226 | 0.69 | 110.6474
0.534262484 | 160.1770642 | 0.6907692 | 110.55
0.534947747 | 160.0819823 | 0.6923077 | 110.3549
0.535461387 | 160.027569 | 0.6930769 | 110.2572
0.53614583 | 159.7952551 | 0.6938462 | 110.1595
0.536829805 | 159.8361654 | 0.6953846 | 109.964
0.53734248 | 159.5416107 | 0.6961538 | 109.8661
0.538025637 | 159.3937467 | 0.6969231 | 109.7682
0.538708328 | 159.2283938 | 0.6984615 | 109.5722
0.53922004 | 159.0184 | 0.6992308 | 109.4741
0.539901916 | 158.8008586 | 0.7 | 109.3759
0.540413019 | 158.7103712 | 0.7015385 | 109.1794
0.541094082 | 158.6295325 | 0.7023077 | 109.0811
0.541774682 | 158.5312459 | 0.7030769 | 108.9827
0.542284828 | 158.4401474 | 0.7038462 | 108.8843
0.542964618 | 158.2036697 | 0.7053846 | 108.6873
0.543474158 | 158.0432243 | 0.7061538 | 108.5887
0.544153141 | 157.961023 | 0.7069231 | 108.4901
0.544831662 | 157.7751053 | 0.7084615 | 108.2926
0.545340252 | 157.5448333 | 0.7092308 | 108.1938
0.546017969 | 157.5480584 | 0.71 | 108.0949
0.546525956 | 157.3517523 | 0.7115385 | 107.8971
0.54720287 | 157.2508926 | 0.7123077 | 107.7981
0.547879326 | 157.080569 | 0.7130769 | 107.699
0.548386368 | 156.8660577 | 0.7138462 | 107.5999
0.549062025 | 156.8854997 | 0.7153846 | 107.4015
0.549568468 | 156.7224226 | 0.7161538 | 107.3022
0.550243326 | 156.5855093 | 0.7169231 | 107.2029
0.55091773 | 156.2747841 | 0.7184615 | 107.0041
0.551423234 | 156.0934434 | 0.7192308 | 106.9047
0.552096843 | 155.9728288 | 0.72 | 106.8052
0.552601751 | 155.7735578 | 0.7215385 | 106.606
0.553274567 | 155.4958336 | 0.7223077 | 106.5064
0.55394693 | 155.4438087 | 0.7230769 | 106.4067
0.554450905 | 155.1913812 | 0.7238462 | 106.3069
0.555122478 | 155.1040016 | 0.7253846 | 106.1073
0.555625862 | 154.9380736 | 0.7261538 | 106.0074
0.556296646 | 154.7455244 | 0.7269231 | 105.9075
0.556966981 | 154.51767 | 0.7284615 | 105.7075
0.557469438 | 154.3683157 | 0.7292308 | 105.6074
0.558138987 | 154.2095949 | 0.73 | 105.5073
0.558640855 | 154.0247629 | 0.7315385 | 105.307
0.559309621 | 153.9703521 | 0.7323077 | 105.2067
0.559977939 | 153.6881483 | 0.7330769 | 105.1065
0.560478886 | 153.5199455 | 0.7338462 | 105.0061
0.561146424 | 153.3946117 | 0.7353846 | 104.8054
0.561646785 | 153.2083499 | 0.7361538 | 104.7049
0.562313544 | 153.1350643 | 0.7369231 | 104.6044
0.562979859 | 152.8508371 | 0.7384615 | 104.4033
0.563479304 | 152.7339516 | 0.7392308 | 104.3027
0.564144843 | 152.6246826 | 0.74 | 104.2021
0.564809939 | 152.3568126 | 0.7415385 | 104.0007
0.565308471 | 152.0983881 | 0.7423077 | 103.8999
0.565972794 | 151.9881249 | 0.7430769 | 103.7991
0.566470747 | 151.8171414 | 0.7438462 | 103.6983
0.567134298 | 151.6005361 | 0.7453846 | 103.4965
0.56779741 | 151.4011535 | 0.7461538 | 103.3955
0.568294455 | 151.1763323 | 0.7469231 | 103.2945
0.568956798 | 151.1881748 | 0.7484615 | 103.0924
0.569453267 | 150.8744477 | 0.7492308 | 102.9913
0.570114844 | 150.6736557 | 0.75 | 102.8902
0.570775982 | 150.5786444 | 0.7515385 | 102.6878
0.57127155 | 150.2106556 | 0.7523077 | 102.5866
0.571931924 | 150.0618475 | 0.7530769 | 102.4853
0.572426919 | 149.7993587 | 0.7538462 | 102.384
0.573086532 | 149.6144034 | 0.7553846 | 102.1812
0.573745709 | 149.4113249 | 0.7561538 | 102.0798
0.574239807 | 149.041222 | 0.7569231 | 101.9784
0.574898225 | 148.9439213 | 0.7584615 | 101.7754
0.575391755 | 148.8396649 | 0.7592308 | 101.6739
0.576049415 | 148.6707336 | 0.76 | 101.5723
0.576706643 | 148.4302447 | 0.7615385 | 101.3691
0.577199281 | 148.254039 | 0.7623077 | 101.2674
0.577855754 | 148.1731745 | 0.7630769 | 101.1657
0.578511796 | 147.985073 | 0.7638462 | 101.064
0.579003545 | 147.8615939 | 0.7653846 | 100.8604
0.579658835 | 147.5478692 | 0.7661538 | 100.7586
0.580150021 | 147.4238667 | 0.7669231 | 100.6568
0.580804561 | 147.2343969 | 0.7684615 | 100.453
0.581458672 | 146.937234 | 0.7692308 | 100.3511
0.581948975 | 146.6692861 | 0.77 | 100.2491
0.582602338 | 146.4607281 | 0.7715385 | 100.0451
0.583092081 | 146.1741598 | 0.7723077 | 99.9431
0.583744698 | 145.8931115 | 0.7730769 | 99.84104
0.584396889 | 145.5936328 | 0.7738462 | 99.73895
0.584885754 | 145.3597122 | 0.7753846 | 99.5347
0.585537202 | 145.0952462 | 0.7761538 | 99.43254
0.58602551 | 144.6989382 | 0.7769231 | 99.33035
0.586676216 | 144.4335248 | 0.7784615 | 99.12591
0.587326499 | 144.1316602 | 0.7792308 | 99.02365
0.587813934 | 143.8959238 | 0.78 | 98.92136
0.588463478 | 143.7012259 | 0.7815385 | 98.71673
0.588950359 | 143.6270407 | 0.7823077 | 98.61438
0.589599165 | 143.2153427 | 0.7830769 | 98.51201
0.590247551 | 142.9112559 | 0.7838462 | 98.40961
0.590733564 | 142.6918796 | 0.7853846 | 98.20476
0.591381215 | 142.3868981 | 0.7861538 | 98.1023
0.591866678 | 142.0584194 | 0.7869231 | 97.99982
0.592513596 | 141.8428994 | 0.7884615 | 97.7948
0.593160095 | 141.9708244 | 0.7892308 | 97.69226
0.593644695 | 141.4964675 | 0.79 | 97.5897
0.594290464 | 141.0986999 | 0.7915385 | 97.38453
0.594935816 | 140.7909464 | 0.7923077 | 97.28191
0.595419557 | 140.4963109 | 0.7930769 | 97.17928
0.596064181 | 140.2420647 | 0.7938462 | 97.07663
0.596547377 | 140.0011528 | 0.7953846 | 96.87128
0.597191274 | 139.8551172 | 0.7961538 | 96.76857
0.597834757 | 139.9815042 | 0.7969231 | 96.66586
0.598317098 | 139.8671338 | 0.7984615 | 96.46037
0.598959858 | 140.0662771 | 0.7992308 | 96.3576
0.599602204 | 140.2473468 | 0.8 | 96.25482
0.600083694 | 140.2237771 | 0.8015385 | 96.04921
0.600725319 | 140.3137771 | 0.8023077 | 95.94639
0.601206268 | 140.3083043 | 0.8030769 | 95.84355
0.601847174 | 140.3617478 | 0.8046154 | 95.63782
0.602487669 | 140.0315464 | 0.8053846 | 95.53494
0.602967771 | 139.5505317 | 0.8061538 | 95.43205
0.603607549 | 139.1460916 | 0.8069231 | 95.32914
0.604087115 | 138.7005544 | 0.8084615 | 95.12329
0.604726177 | 138.3498409 | 0.8092308 | 95.02035
0.605364832 | 137.8703315 | 0.81 | 94.9174
0.605843555 | 137.5881175 | 0.8115385 | 94.71146
0.606481496 | 137.1624079 | 0.8123077 | 94.60847
0.606959686 | 136.8243474 | 0.8130769 | 94.50547
0.607596916 | 136.5260008 | 0.8146154 | 94.29945
0.60823374 | 136.2087912 | 0.8153846 | 94.19643
0.608711092 | 135.8694529 | 0.8161538 | 94.09339
0.609347207 | 135.6800245 | 0.8169231 | 93.99035
0.609982918 | 135.8215172 | 0.8184615 | 93.78424
0.610459437 | 135.241807 | 0.8192308 | 93.68117
0.611094441 | 134.8671018 | 0.82 | 93.5781
0.61157043 | 134.5626475 | 0.8215385 | 93.37193
0.61220473 | 134.2975738 | 0.8223077 | 93.26883
0.612838627 | 134.3458185 | 0.8230769 | 93.16573
0.613313787 | 133.7818456 | 0.8246154 | 92.95951
0.613946982 | 133.3122695 | 0.8253846 | 92.85639
0.614421616 | 133.0243274 | 0.8261538 | 92.75327
0.61505411 | 132.7940325 | 0.8269231 | 92.65014
0.615686204 | 132.5263215 | 0.8284615 | 92.44387
0.616160013 | 132.1261776 | 0.8292308 | 92.34073
0.616791409 | 131.7093252 | 0.83 | 92.23758
0.617264695 | 131.512137 | 0.8315385 | 92.03128
0.617895394 | 131.2797544 | 0.8323077 | 91.92813
0.618525696 | 130.9541647 | 0.8330769 | 91.82497
0.618998161 | 130.6260666 | 0.8346154 | 91.61865
0.619627768 | 130.2995237 | 0.8353846 | 91.51549
0.620256979 | 130.0096542 | 0.8361538 | 91.41233
0.620728628 | 129.8663564 | 0.8369231 | 91.30917
0.621357147 | 129.7060167 | 0.8384615 | 91.10284
0.621828277 | 129.1525707 | 0.8392308 | 90.99967
0.622456106 | 128.8796169 | 0.84 | 90.8965
0.62308354 | 128.829979 | 0.8415385 | 90.69018
0.623553858 | 128.7973069 | 0.8423077 | 90.58701
0.624180604 | 128.8780555 | 0.8430769 | 90.48385
0.624650406 | 128.9572928 | 0.8446154 | 90.27753
0.625276466 | 129.1688664 | 0.8453846 | 90.17438
0.625902134 | 129.1188133 | 0.8461538 | 90.07123
0.626371128 | 128.898762 | 0.8469231 | 89.96808
0.626996111 | 128.7172698 | 0.8484615 | 89.76178
0.627464593 | 128.4217429 | 0.8492308 | 89.65864
0.628088894 | 128.2583184 | 0.85 | 89.55551
0.628712805 | 127.6632949 | 0.8515385 | 89.34925
0.629336327 | 127.0674293 | 0.8523077 | 89.24613
0.629803714 | 126.5073429 | 0.8530769 | 89.14301
0.630426557 | 126.172911 | 0.8546154 | 88.93679
0.631049012 | 125.6312106 | 0.8553846 | 88.83369
0.631515599 | 125.2761414 | 0.8561538 | 88.73059
0.632137377 | 124.8836525 | 0.8569231 | 88.62751
0.632758768 | 124.4529228 | 0.8584615 | 88.42135
0.633224558 | 124.0964968 | 0.8592308 | 88.31828
0.633845274 | 123.815429 | 0.86 | 88.21522
0.634310559 | 123.6090508 | 0.8615385 | 88.00913
0.634930602 | 123.2517325 | 0.8623077 | 87.90609
0.63555026 | 122.7617119 | 0.8630769 | 87.80307
0.636014752 | 122.4031807 | 0.8646154 | 87.59704
0.63663374 | 122.0820476 | 0.8653846 | 87.49405
0.637252344 | 121.7225977 | 0.8661538 | 87.39106
0.637716046 | 121.3627799 | 0.8669231 | 87.28808
0.638333982 | 120.9644664 | 0.8684615 | 87.08216
0.638797183 | 120.4143659 | 0.8692308 | 86.97921
0.639414451 | 120.1285964 | 0.87 | 86.87627
0.639877152 | 119.7670183 | 0.8715385 | 86.67044
0.640493754 | 119.3665353 | 0.8723077 | 86.56754
0.641109976 | 119.0983685 | 0.8730769 | 86.46465
0.641571893 | 118.6595341 | 0.8746154 | 86.25892
0.642187451 | 118.2384337 | 0.8753846 | 86.15607
0.642648872 | 117.7415656 | 0.8761538 | 86.05323
0.643263767 | 117.3192897 | 0.8769231 | 85.95041
0.643878285 | 116.9915981 | 0.8784615 | 85.74481
0.644338926 | 116.5502725 | 0.8792308 | 85.64203
0.644952784 | 116.1263065 | 0.88 | 85.53927
0.64541293 | 115.7030603 | 0.8815385 | 85.33379
0.646026129 | 115.4496806 | 0.8823077 | 85.23107
0.646638952 | 115.2531767 | 0.8830769 | 85.12837
0.647098323 | 114.6376361 | 0.8846154 | 84.92301
0.64771049 | 114.2109333 | 0.8853846 | 84.82036
0.648169369 | 113.6897431 | 0.8861538 | 84.71773
0.648780881 | 113.3001173 | 0.8869231 | 84.61511
0.649392019 | 112.8716426 | 0.8884615 | 84.40992
0.649850127 | 112.4062433 | 0.8892308 | 84.30736
0.650460612 | 112.1682589 | 0.89 | 84.20481
0.651070725 | 111.6039093 | 0.8915385 | 83.99977
0.651528065 | 111.1753444 | 0.8923077 | 83.89728
0.652137527 | 110.6480339 | 0.8930769 | 83.79481
0.652746617 | 110.1584144 | 0.8946154 | 83.58993
0.653203192 | 109.7667335 | 0.8953846 | 83.48752
0.653811634 | 109.5258836 | 0.8961538 | 83.38512
0.654419706 | 108.9960555 | 0.8969231 | 83.28275
0.654875517 | 108.4875266 | 0.8984615 | 83.07808
0.655482943 | 108.1682303 | 0.8992308 | 82.97577
0.65593827 | 107.735756 | 0.9 | 82.87348
0.656545051 | 107.2805556 | 0.9015385 | 82.66898
0.657151464 | 106.8054308 | 0.9023077 | 82.56676
0.657757509 | 106.1366051 | 0.9030769 | 82.46456
0.658211802 | 105.4895523 | 0.9046154 | 82.26024
0.658817205 | 105.031659 | 0.9053846 | 82.15811
0.659422242 | 104.5344605 | 0.9061538 | 82.05601
0.65987578 | 104.2336622 | 0.9076923 | 81.85188
0.660480176 | 103.5804628 | 0.9084615 | 81.74985
0.661084208 | 103.0813491 | 0.9092308 | 81.64784
0.661536993 | 102.5273251 | 0.91 | 81.54586
0.662140387 | 102.1238631 | 0.9115385 | 81.34197
0.662592693 | 101.4135369 | 0.9123077 | 81.24007
0.663195451 | 101.0864861 | 0.9130769 | 81.13819
0.663797845 | 100.6230168 | 0.9146154 | 80.93452
0.664399877 | 100.1394825 | 0.9153846 | 80.83272
0.664851163 | 99.62086597 | 0.9161538 | 80.73095
0.665452561 | 99.07773087 | 0.9176923 | 80.52748
0.665903373 | 98.51906945 | 0.9184615 | 80.4258
0.666504139 | 97.99404888 | 0.9192308 | 80.32413
0.667104544 | 97.50729829 | 0.92 | 80.2225
0.667554611 | 96.92736446 | 0.9215385 | 80.01932
0.668154386 | 96.34180732 | 0.9223077 | 79.91778
0.668603982 | 95.78016345 | 0.9230769 | 79.81626
0.669203128 | 95.27128957 | 0.9246154 | 79.61331
0.669801915 | 94.76173732 | 0.9253846 | 79.51188
0.67025077 | 94.1787684 | 0.9261538 | 79.41049
0.670848931 | 93.62879119 | 0.9276923 | 79.20778
0.671446734 | 93.03894751 | 0.9284615 | 79.10647
0.671894852 | 92.61074275 | 0.9292308 | 79.0052
0.67249203 | 91.86282789 | 0.93 | 78.90396
0.67293968 | 91.19836285 | 0.9315385 | 78.70156
0.673536235 | 90.60560104 | 0.9323077 | 78.60042
0.674132434 | 90.05131389 | 0.9330769 | 78.4993
0.67457935 | 89.60076653 | 0.9346154 | 78.29717
0.675174928 | 88.80946473 | 0.9353846 | 78.19615
0.675621378 | 88.23989395 | 0.9361538 | 78.09517
0.676216336 | 87.5451677 | 0.9376923 | 77.8933
0.67681094 | 86.77084883 | 0.9384615 | 77.79242
0.677256661 | 86.1993073 | 0.9392308 | 77.69157
0.677850647 | 85.56114978 | 0.94 | 77.59076
0.67844428 | 84.92217353 | 0.9415385 | 77.38923
0.678889274 | 84.19101404 | 0.9423077 | 77.28852
0.679482291 | 83.47154168 | 0.9430769 | 77.18785
0.680074956 | 82.75115704 | 0.9446154 | 76.98661
0.680667271 | 82.14837183 | 0.9453846 | 76.88604
0.681111277 | 81.43394675 | 0.9461538 | 76.78551
0.681702978 | 80.8296557 | 0.9476923 | 76.58456
0.68229433 | 80.06631978 | 0.9484615 | 76.48415
0.682737614 | 79.27051847 | 0.9492308 | 76.38376
0.683328354 | 78.60439553 | 0.95 | 76.28342
0.683918745 | 77.85816537 | 0.9515385 | 76.08284
0.68436131 | 77.23840356 | 0.9523077 | 75.98261
0.684951092 | 76.66903162 | 0.9530769 | 75.88242
0.6853932 | 76.00834193 | 0.9546154 | 75.68215
0.685982374 | 75.55670685 | 0.9553846 | 75.58207
0.686571201 | 75.04488024 | 0.9561538 | 75.48204
0.687012594 | 74.26302678 | 0.9576923 | 75.28208
0.687600815 | 73.53103688 | 0.9584615 | 75.18216
0.688041753 | 72.80733694 | 0.9592308 | 75.08229
0.688629369 | 72.0736482 | 0.96 | 74.98245
0.68921664 | 71.27928256 | 0.9615385 | 74.78289
0.689656867 | 70.27429212 | 0.9623077 | 74.68318
0.690243535 | 69.2785473 | 0.9630769 | 74.58351
0.690829859 | 68.32149352 | 0.9646154 | 74.38428
0.691269376 | 67.41329209 | 0.9653846 | 74.28473
0.691855099 | 66.43410623 | 0.9661538 | 74.18523
0.692294166 | 65.24432191 | 0.9676923 | 73.98634
0.692879289 | 64.08283047 | 0.9684615 | 73.88696
0.69346407 | 62.93994186 | 0.9692308 | 73.78763
0.693902432 | 61.72660149 | 0.97 | 73.68833
0.694486615 | 60.42087561 | 0.9715385 | 73.48988
0.694924528 | 58.94467214 | 0.9723077 | 73.39071
0.695508115 | 57.49558318 | 0.9730769 | 73.2916
0.696091361 | 55.98458632 | 0.9746154 | 73.09349
0.696528573 | 54.42371714 | 0.9753846 | 72.99451
0.697111224 | 52.68844587 | 0.9761538 | 72.89557
0.69754799 | 51.00396555 | 0.9776923 | 72.69782
0.698130048 | 49.30506954 | 0.9784615 | 72.59902
0.698711767 | 47.62427343 | 0.9792308 | 72.50026
0.699147835 | 45.63300797 | 0.98 | 72.40155
0.699728963 | 43.66645938 | 0.9815385 | 72.20426
0.700309753 | 41.37529475 | 0.9823077 | 72.10569
0.700745124 | 39.095923 | 0.9830769 | 72.00716
0.701325325 | 36.29562036 | 0.9846154 | 71.81024
0.701760255 | 32.37767377 | 0.9853846 | 71.71186
0.702339867 | 28.0163655 | 0.9861538 | 71.61352
0.702919143 | 23.89233798 | 0.9876923 | 71.41699
0.70335338 | 20.69009327 | 0.9884615 | 71.31879
0.70393207 | 18.28817618 | 0.9892308 | 71.22064
0.704365867 | 16.58097725 | 0.99 | 71.12255
0.704943971 | 15.25490158 | 0.9915385 | 70.9265
0.705521742 | 14.30998869 | 0.9923077 | 70.82855
0.70595485 | 13.61729369 | 0.9930769 | 70.73064
0.706532037 | 13.33732882 | 0.9946154 | 70.53499
0.706964708 | 12.9618693 | 0.9953846 | 70.43724
0.707541313 | 12.52296611 | 0.9961538 | 70.33953
0.708117585 | 12.11603095 | 0.9976923 | 70.14428
0.708549571 | 11.73739886 | 0.9984615 | 70.04673
0.709700622 | 10.98433182 | 1 | 69.85178

## plot_creep_time_strain
0 | 1 | 2 | 3
0 | 0 | 0 | 0
0.02 | 0.00098 | 0 | 0
0.04 | 0.001033 | 0 | 0
0.07 | 0.00113 | 0 | 0
0.1 | 0.001194 | 0 | 0
0.14 | 0.001287 | 0 | 0
0.19 | 0.001379 | 0 | 0
0.28 | 0.001523 | 0 | 0
0.45 | 0.001696 | 0 | 0
0.62 | 0.001822 | 11.53846 | 0.005346183
0.78 | 0.001926 | 11.53846 | 0.005346183
1.03 | 0.002047 | 11.53846 | 0.005346183
1.42 | 0.002213 | 11.53846 | 0.005346183
1.8 | 0.002361 | 11.53846 | 0.005346183
2.35 | 0.002546 | 11.53846 | 0.005346183
2.87 | 0.002718 | 11.53846 | 0.005346183
3.45 | 0.002924 | 11.53846 | 0.005346183
4.32 | 0.003203 | 11.53846 | 0.005346183
5.14 | 0.003463 | 23.07692 | 0.01022218
6.02 | 0.003743 | 23.07692 | 0.01022218
6.74 | 0.003977 | 23.07692 | 0.01022218
7.57 | 0.004253 | 23.07692 | 0.01022218
8.44 | 0.004534 | 23.07692 | 0.01022218
9.33 | 0.004831 | 23.07692 | 0.01022218
10.19 | 0.005126 | 23.07692 | 0.01022218
11.01 | 0.005399 | 23.07692 | 0.01022218
12.06 | 0.005771 | 34.61538 | 0.01470511
12.76 | 0.006018 | 34.61538 | 0.01470511
13.68 | 0.006317 | 34.61538 | 0.01470511
14.48 | 0.006592 | 34.61538 | 0.01470511
15.4 | 0.006905 | 34.61538 | 0.01470511
16.23 | 0.007193 | 34.61538 | 0.01470511
17.04 | 0.007467 | 34.61538 | 0.01470511
17.82 | 0.007728 | 34.61538 | 0.01470511
18.62 | 0.008008 | 34.61538 | 0.01470511
19.5 | 0.008301 | 46.15385 | 0.01885851
20.49 | 0.008639 | 46.15385 | 0.01885851
21.34 | 0.008913 | 46.15385 | 0.01885851
22.01 | 0.009139 | 46.15385 | 0.01885851
23.09 | 0.009519 | 46.15385 | 0.01885851
23.93 | 0.009802 | 46.15385 | 0.01885851
25.06 | 0.010169 | 46.15385 | 0.01885851
25.76 | 0.010397 | 46.15385 | 0.01885851
26.61 | 0.010677 | 57.69231 | 0.02273324
27.65 | 0.011011 | 57.69231 | 0.02273324
28.45 | 0.011279 | 57.69231 | 0.02273324
29.65 | 0.011663 | 57.69231 | 0.02273324
30.38 | 0.011896 | 57.69231 | 0.02273324
31.4 | 0.012217 | 57.69231 | 0.02273324
32.29 | 0.012494 | 57.69231 | 0.02273324
33.02 | 0.012726 | 57.69231 | 0.02273324
33.84 | 0.012987 | 57.69231 | 0.02273324
34.97 | 0.013338 | 69.23077 | 0.02636977
36.01 | 0.013664 | 69.23077 | 0.02636977
36.86 | 0.013933 | 69.23077 | 0.02636977
37.84 | 0.014257 | 69.23077 | 0.02636977
38.58 | 0.014492 | 69.23077 | 0.02636977
39.49 | 0.014781 | 69.23077 | 0.02636977
40.29 | 0.015049 | 69.23077 | 0.02636977
41.15 | 0.015309 | 69.23077 | 0.02636977
42.11 | 0.015608 | 80.76923 | 0.02980049
43.45 | 0.016023 | 80.76923 | 0.02980049
44.37 | 0.016298 | 80.76923 | 0.02980049
45.2 | 0.016538 | 80.76923 | 0.02980049
46.2 | 0.016855 | 80.76923 | 0.02980049
47.12 | 0.017118 | 80.76923 | 0.02980049
48.14 | 0.017424 | 80.76923 | 0.02980049
48.9 | 0.017649 | 80.76923 | 0.02980049
49.86 | 0.017931 | 80.76923 | 0.02980049
50.59 | 0.018152 | 92.30769 | 0.03304039
51.57 | 0.018435 | 92.30769 | 0.03304039
52.56 | 0.018713 | 92.30769 | 0.03304039
53.58 | 0.019007 | 92.30769 | 0.03304039
54.71 | 0.019331 | 92.30769 | 0.03304039
55.58 | 0.019586 | 92.30769 | 0.03304039
56.85 | 0.019947 | 92.30769 | 0.03304039
57.63 | 0.020171 | 92.30769 | 0.03304039
58.6 | 0.020441 | 103.8462 | 0.03612765
59.37 | 0.020648 | 103.8462 | 0.03612765
60.53 | 0.020982 | 103.8462 | 0.03612765
61.53 | 0.021247 | 103.8462 | 0.03612765
62.72 | 0.021587 | 103.8462 | 0.03612765
63.87 | 0.021897 | 103.8462 | 0.03612765
64.97 | 0.022193 | 103.8462 | 0.03612765
66.02 | 0.022476 | 103.8462 | 0.03612765
66.81 | 0.02269 | 103.8462 | 0.03612765
68.09 | 0.023032 | 115.3846 | 0.0390776
69.11 | 0.023302 | 115.3846 | 0.0390776
70.11 | 0.02357 | 115.3846 | 0.0390776
71.05 | 0.023819 | 115.3846 | 0.0390776
72.38 | 0.024171 | 115.3846 | 0.0390776
73.48 | 0.024455 | 115.3846 | 0.0390776
74.77 | 0.024794 | 115.3846 | 0.0390776
75.57 | 0.025006 | 115.3846 | 0.0390776
76.79 | 0.025303 | 115.3846 | 0.0390776
77.92 | 0.025593 | 126.9231 | 0.0419038
79.24 | 0.025928 | 126.9231 | 0.0419038
80.41 | 0.02623 | 126.9231 | 0.0419038
81.71 | 0.026554 | 126.9231 | 0.0419038
83.03 | 0.026878 | 126.9231 | 0.0419038
84.13 | 0.027144 | 126.9231 | 0.0419038
85.36 | 0.027462 | 126.9231 | 0.0419038
86.53 | 0.027745 | 126.9231 | 0.0419038
87.65 | 0.028019 | 138.4615 | 0.04461811
88.75 | 0.028291 | 138.4615 | 0.04461811
89.9 | 0.028561 | 138.4615 | 0.04461811
91.25 | 0.028883 | 138.4615 | 0.04461811
92.34 | 0.029136 | 138.4615 | 0.04461811
93.72 | 0.029473 | 138.4615 | 0.04461811
94.94 | 0.029759 | 138.4615 | 0.04461811
95.99 | 0.030009 | 138.4615 | 0.04461811
97.12 | 0.030279 | 138.4615 | 0.04461811
98.36 | 0.030567 | 150 | 0.04723088
99.73 | 0.030887 | 150 | 0.04723088
101.03 | 0.031187 | 150 | 0.04723088
102.11 | 0.031435 | 150 | 0.04723088
103.4 | 0.031726 | 150 | 0.04723088
104.52 | 0.031985 | 150 | 0.04723088
105.83 | 0.032285 | 150 | 0.04723088
107.37 | 0.032632 | 150 | 0.04723088
108.77 | 0.032932 | 161.5385 | 0.04975119
110.04 | 0.033215 | 161.5385 | 0.04975119
111.39 | 0.033525 | 161.5385 | 0.04975119
112.86 | 0.03384 | 161.5385 | 0.04975119
114.24 | 0.034154 | 161.5385 | 0.04975119
115.66 | 0.034465 | 161.5385 | 0.04975119
117.08 | 0.034777 | 161.5385 | 0.04975119
118.28 | 0.035046 | 161.5385 | 0.04975119
119.93 | 0.035405 | 161.5385 | 0.04975119
121.02 | 0.035645 | 173.0769 | 0.05218696
122.3 | 0.035927 | 173.0769 | 0.05218696
123.79 | 0.036246 | 173.0769 | 0.05218696
125.16 | 0.036535 | 173.0769 | 0.05218696
126.62 | 0.036843 | 173.0769 | 0.05218696
128.11 | 0.037164 | 173.0769 | 0.05218696
129.56 | 0.037461 | 173.0769 | 0.05218696
130.85 | 0.03773 | 173.0769 | 0.05218696
132.23 | 0.038041 | 184.6154 | 0.05454516
133.67 | 0.03832 | 184.6154 | 0.05454516
135.22 | 0.038635 | 184.6154 | 0.05454516
136.57 | 0.038908 | 184.6154 | 0.05454516
137.95 | 0.039197 | 184.6154 | 0.05454516
139.4 | 0.039496 | 184.6154 | 0.05454516
141.21 | 0.039849 | 184.6154 | 0.05454516
142.46 | 0.040101 | 184.6154 | 0.05454516
143.74 | 0.040343 | 184.6154 | 0.05454516
145.19 | 0.04063 | 196.1538 | 0.05683193
146.41 | 0.040871 | 196.1538 | 0.05683193
148.13 | 0.041208 | 196.1538 | 0.05683193
149.28 | 0.041442 | 196.1538 | 0.05683193
150.93 | 0.041758 | 196.1538 | 0.05683193
152.12 | 0.041987 | 196.1538 | 0.05683193
153.85 | 0.042322 | 196.1538 | 0.05683193
155.39 | 0.04263 | 196.1538 | 0.05683193
156.84 | 0.042923 | 207.6923 | 0.05905271
157.93 | 0.043134 | 207.6923 | 0.05905271
159.56 | 0.043438 | 207.6923 | 0.05905271
160.98 | 0.043707 | 207.6923 | 0.05905271
162.2 | 0.043944 | 207.6923 | 0.05905271
163.82 | 0.044254 | 207.6923 | 0.05905271
165.23 | 0.044524 | 207.6923 | 0.05905271
166.79 | 0.044815 | 207.6923 | 0.05905271
168.1 | 0.045055 | 207.6923 | 0.05905271
169.82 | 0.045352 | 219.2308 | 0.06121234
171.34 | 0.045638 | 219.2308 | 0.06121234
172.86 | 0.045915 | 219.2308 | 0.06121234
174.29 | 0.046169 | 219.2308 | 0.06121234
175.96 | 0.046465 | 219.2308 | 0.06121234
177.75 | 0.046789 | 219.2308 | 0.06121234
179.4 | 0.047094 | 219.2308 | 0.06121234
180.95 | 0.047377 | 219.2308 | 0.06121234
182.24 | 0.047615 | 230.7692 | 0.06331513
183.92 | 0.047915 | 230.7692 | 0.06331513
185.49 | 0.048201 | 230.7692 | 0.06331513
187.32 | 0.048522 | 230.7692 | 0.06331513
188.89 | 0.048795 | 230.7692 | 0.06331513
190.54 | 0.049086 | 230.7692 | 0.06331513
192.23 | 0.049376 | 230.7692 | 0.06331513
194.05 | 0.049699 | 230.7692 | 0.06331513
195.92 | 0.050019 | 230.7692 | 0.06331513
197.79 | 0.050342 | 242.3077 | 0.06536545
199.87 | 0.050708 | 242.3077 | 0.06536545
201.59 | 0.051004 | 242.3077 | 0.06536545
203.43 | 0.051334 | 242.3077 | 0.06536545
205.06 | 0.051597 | 242.3077 | 0.06536545
206.56 | 0.05185 | 242.3077 | 0.06536545
208.33 | 0.052146 | 242.3077 | 0.06536545
209.88 | 0.052403 | 242.3077 | 0.06536545
211.47 | 0.052666 | 242.3077 | 0.06536545
213.15 | 0.052955 | 253.8462 | 0.06736717
214.82 | 0.053228 | 253.8462 | 0.06736717
216.49 | 0.053497 | 253.8462 | 0.06736717
217.98 | 0.053751 | 253.8462 | 0.06736717
219.54 | 0.054006 | 253.8462 | 0.06736717
221.56 | 0.054323 | 253.8462 | 0.06736717
223.21 | 0.054593 | 253.8462 | 0.06736717
224.85 | 0.054862 | 253.8462 | 0.06736717
226.5 | 0.055131 | 265.3846 | 0.06932377
228.52 | 0.055455 | 265.3846 | 0.06932377
230.61 | 0.055793 | 265.3846 | 0.06932377
232.31 | 0.056065 | 265.3846 | 0.06932377
233.96 | 0.056321 | 265.3846 | 0.06932377
235.96 | 0.056633 | 265.3846 | 0.06932377
238.05 | 0.056958 | 265.3846 | 0.06932377
240.03 | 0.057276 | 265.3846 | 0.06932377
241.87 | 0.057576 | 265.3846 | 0.06932377
243.59 | 0.057848 | 276.9231 | 0.07123844
245.39 | 0.058122 | 276.9231 | 0.07123844
247.19 | 0.058409 | 276.9231 | 0.07123844
248.89 | 0.058675 | 276.9231 | 0.07123844
251.06 | 0.059001 | 276.9231 | 0.07123844
253.03 | 0.059307 | 276.9231 | 0.07123844
255.18 | 0.059639 | 276.9231 | 0.07123844
257.25 | 0.059968 | 276.9231 | 0.07123844
259.22 | 0.060274 | 288.4615 | 0.07311408
260.76 | 0.060499 | 288.4615 | 0.07311408
263.13 | 0.060846 | 288.4615 | 0.07311408
264.81 | 0.061091 | 288.4615 | 0.07311408
266.6 | 0.061383 | 288.4615 | 0.07311408
268.58 | 0.06168 | 288.4615 | 0.07311408
270.33 | 0.061952 | 288.4615 | 0.07311408
272.4 | 0.062257 | 288.4615 | 0.07311408
274.29 | 0.062542 | 288.4615 | 0.07311408
276.16 | 0.062821 | 300 | 0.07495199
277.77 | 0.063062 | 300 | 0.07495199
279.36 | 0.063319 | 300 | 0.07495199
281.15 | 0.063583 | 300 | 0.07495199
283.13 | 0.06387 | 300 | 0.07495199
284.8 | 0.064126 | 300 | 0.07495199
286.85 | 0.064427 | 300 | 0.07495199
289.27 | 0.064771 | 300 | 0.07495199
291.02 | 0.065039 | 311.5385 | 0.07675637
292.67 | 0.065284 | 311.5385 | 0.07675637
294.61 | 0.065557 | 311.5385 | 0.07675637
296.71 | 0.065873 | 311.5385 | 0.07675637
298.31 | 0.06612 | 311.5385 | 0.07675637
300.38 | 0.066418 | 311.5385 | 0.07675637
301.8 | 0.066615 | 311.5385 | 0.07675637
304.05 | 0.066932 | 311.5385 | 0.07675637
305.96 | 0.067204 | 311.5385 | 0.07675637
308.19 | 0.067525 | 323.0769 | 0.07852941
310.41 | 0.067828 | 323.0769 | 0.07852941
312.8 | 0.068166 | 323.0769 | 0.07852941
315.02 | 0.068476 | 323.0769 | 0.07852941
316.73 | 0.06871 | 323.0769 | 0.07852941
318.6 | 0.06898 | 323.0769 | 0.07852941
320.77 | 0.069288 | 323.0769 | 0.07852941
323.01 | 0.069597 | 323.0769 | 0.07852941
325.43 | 0.069927 | 334.6154 | 0.08027315
327.48 | 0.070203 | 334.6154 | 0.08027315
330.12 | 0.070559 | 334.6154 | 0.08027315
332.25 | 0.070845 | 334.6154 | 0.08027315
334.4 | 0.07114 | 334.6154 | 0.08027315
336.19 | 0.071394 | 334.6154 | 0.08027315
338.86 | 0.071744 | 334.6154 | 0.08027315
340.64 | 0.071996 | 334.6154 | 0.08027315
342.6 | 0.072274 | 334.6154 | 0.08027315
344.6 | 0.072555 | 346.1538 | 0.0819895
346.8 | 0.07286 | 346.1538 | 0.0819895
348.62 | 0.073106 | 346.1538 | 0.0819895
350.76 | 0.073393 | 346.1538 | 0.0819895
352.89 | 0.073677 | 346.1538 | 0.0819895
354.34 | 0.073886 | 346.1538 | 0.0819895
356.5 | 0.07417 | 346.1538 | 0.0819895
358.65 | 0.074454 | 346.1538 | 0.0819895
361.13 | 0.074785 | 357.6923 | 0.08368024
362.97 | 0.07504 | 357.6923 | 0.08368024
365.31 | 0.075345 | 357.6923 | 0.08368024
367.16 | 0.07559 | 357.6923 | 0.08368024
369.53 | 0.075914 | 357.6923 | 0.08368024
371.71 | 0.076206 | 357.6923 | 0.08368024
373.65 | 0.076452 | 357.6923 | 0.08368024
375.93 | 0.076753 | 357.6923 | 0.08368024
378.19 | 0.077046 | 357.6923 | 0.08368024
380.81 | 0.077393 | 369.2308 | 0.08534706
382.72 | 0.077648 | 369.2308 | 0.08534706
384.93 | 0.077944 | 369.2308 | 0.08534706
387.2 | 0.078247 | 369.2308 | 0.08534706
389.5 | 0.078553 | 369.2308 | 0.08534706
392.07 | 0.078904 | 369.2308 | 0.08534706
394.35 | 0.079197 | 369.2308 | 0.08534706
396.26 | 0.079433 | 369.2308 | 0.08534706
398.91 | 0.079769 | 369.2308 | 0.08534706
401.2 | 0.08002 | 380.7692 | 0.08699152
403.3 | 0.080306 | 380.7692 | 0.08699152
405.12 | 0.080541 | 380.7692 | 0.08699152
407.19 | 0.080806 | 380.7692 | 0.08699152
409.79 | 0.081151 | 380.7692 | 0.08699152
411.99 | 0.081434 | 380.7692 | 0.08699152
414.18 | 0.081724 | 380.7692 | 0.08699152
416.03 | 0.081969 | 380.7692 | 0.08699152
418.38 | 0.082271 | 392.3077 | 0.08861511
420.92 | 0.082586 | 392.3077 | 0.08861511
423.32 | 0.082897 | 392.3077 | 0.08861511
425.37 | 0.083159 | 392.3077 | 0.08861511
427.19 | 0.08339 | 392.3077 | 0.08861511
429.39 | 0.083661 | 392.3077 | 0.08861511
431.6 | 0.083944 | 392.3077 | 0.08861511
434.05 | 0.084261 | 392.3077 | 0.08861511
436.43 | 0.084565 | 392.3077 | 0.08861511
438.87 | 0.084899 | 403.8462 | 0.09021923
441.54 | 0.085247 | 403.8462 | 0.09021923
444.09 | 0.085574 | 403.8462 | 0.09021923
446.28 | 0.085862 | 403.8462 | 0.09021923
448.55 | 0.086125 | 403.8462 | 0.09021923
450.55 | 0.086386 | 403.8462 | 0.09021923
452.32 | 0.086608 | 403.8462 | 0.09021923
454.75 | 0.086918 | 403.8462 | 0.09021923
457.11 | 0.08723 | 415.3846 | 0.09180521
459.59 | 0.08755 | 415.3846 | 0.09180521
461.86 | 0.087835 | 415.3846 | 0.09180521
464.17 | 0.088134 | 415.3846 | 0.09180521
466.27 | 0.088404 | 415.3846 | 0.09180521
468.6 | 0.088691 | 415.3846 | 0.09180521
471.09 | 0.088997 | 415.3846 | 0.09180521
473.18 | 0.089261 | 415.3846 | 0.09180521
476 | 0.089619 | 415.3846 | 0.09180521
478.48 | 0.089926 | 426.9231 | 0.09337429
480.77 | 0.090212 | 426.9231 | 0.09337429
482.92 | 0.090485 | 426.9231 | 0.09337429
485.12 | 0.090767 | 426.9231 | 0.09337429
487.37 | 0.091051 | 426.9231 | 0.09337429
489.91 | 0.09137 | 426.9231 | 0.09337429
492.65 | 0.091713 | 426.9231 | 0.09337429
494.35 | 0.09191 | 426.9231 | 0.09337429
497.32 | 0.092283 | 438.4615 | 0.09492766
499.59 | 0.092571 | 438.4615 | 0.09492766
502.42 | 0.092921 | 438.4615 | 0.09492766
504.36 | 0.093164 | 438.4615 | 0.09492766
506.48 | 0.093431 | 438.4615 | 0.09492766
509.5 | 0.093816 | 438.4615 | 0.09492766
512.29 | 0.094166 | 438.4615 | 0.09492766
514.72 | 0.094467 | 438.4615 | 0.09492766
517.44 | 0.094798 | 438.4615 | 0.09492766
519.69 | 0.095087 | 450 | 0.09646647
522.1 | 0.095372 | 450 | 0.09646647
525.07 | 0.095736 | 450 | 0.09646647
527.39 | 0.096021 | 450 | 0.09646647
529.75 | 0.096313 | 450 | 0.09646647
531.77 | 0.096552 | 450 | 0.09646647
533.81 | 0.096821 | 450 | 0.09646647
535.69 | 0.097063 | 450 | 0.09646647
537.68 | 0.097314 | 461.5385 | 0.09799181
539.8 | 0.097578 | 461.5385 | 0.09799181
542.42 | 0.097903 | 461.5385 | 0.09799181
544.7 | 0.098187 | 461.5385 | 0.09799181
546.49 | 0.09841 | 461.5385 | 0.09799181
548.89 | 0.098699 | 461.5385 | 0.09799181
551.48 | 0.09902 | 461.5385 | 0.09799181
554.35 | 0.099378 | 461.5385 | 0.09799181
556.12 | 0.099599 | 461.5385 | 0.09799181
558.5 | 0.099897 | 473.0769 | 0.09950469
560.84 | 0.100179 | 473.0769 | 0.09950469
563.84 | 0.100545 | 473.0769 | 0.09950469
566.13 | 0.100822 | 473.0769 | 0.09950469
568.65 | 0.101117 | 473.0769 | 0.09950469
571.17 | 0.101431 | 473.0769 | 0.09950469
573.09 | 0.101676 | 473.0769 | 0.09950469
575.34 | 0.101955 | 473.0769 | 0.09950469
577.46 | 0.102207 | 484.6154 | 0.1010061
580.19 | 0.102553 | 484.6154 | 0.1010061
582.58 | 0.102848 | 484.6154 | 0.1010061
584.83 | 0.10313 | 484.6154 | 0.1010061
586.82 | 0.103372 | 484.6154 | 0.1010061
589.09 | 0.103653 | 484.6154 | 0.1010061
591.44 | 0.103932 | 484.6154 | 0.1010061
593.28 | 0.104162 | 484.6154 | 0.1010061
595.48 | 0.104427 | 484.6154 | 0.1010061
597.76 | 0.104707 | 496.1538 | 0.1024971
600.27 | 0.105023 | 496.1538 | 0.1024971
602.44 | 0.105286 | 496.1538 | 0.1024971
605.31 | 0.105648 | 496.1538 | 0.1024971
607.24 | 0.105881 | 496.1538 | 0.1024971
609.43 | 0.106154 | 496.1538 | 0.1024971
611.58 | 0.106422 | 496.1538 | 0.1024971
613.93 | 0.106704 | 496.1538 | 0.1024971
616.52 | 0.107021 | 496.1538 | 0.1024971
618.6 | 0.107264 | 507.6923 | 0.1039785
620.99 | 0.10756 | 507.6923 | 0.1039785
623.51 | 0.107878 | 507.6923 | 0.1039785
625.98 | 0.108198 | 507.6923 | 0.1039785
628.1 | 0.108449 | 507.6923 | 0.1039785
630.73 | 0.108775 | 507.6923 | 0.1039785
632.72 | 0.109041 | 507.6923 | 0.1039785
635.07 | 0.10932 | 507.6923 | 0.1039785
637.34 | 0.10959 | 519.2308 | 0.1054512
639.94 | 0.109913 | 519.2308 | 0.1054512
642.48 | 0.110229 | 519.2308 | 0.1054512
644.67 | 0.110496 | 519.2308 | 0.1054512
647.49 | 0.110834 | 519.2308 | 0.1054512
649.87 | 0.111115 | 519.2308 | 0.1054512
652.09 | 0.11141 | 519.2308 | 0.1054512
654.33 | 0.111684 | 519.2308 | 0.1054512
656.38 | 0.111935 | 519.2308 | 0.1054512
658.6 | 0.112207 | 530.7692 | 0.1069162
660.85 | 0.112499 | 530.7692 | 0.1069162
663.57 | 0.112841 | 530.7692 | 0.1069162
665.96 | 0.113133 | 530.7692 | 0.1069162
668.29 | 0.11342 | 530.7692 | 0.1069162
669.11 | 0.113561 | 530.7692 | 0.1069162
671.51 | 0.11386 | 530.7692 | 0.1069162
673.42 | 0.114105 | 530.7692 | 0.1069162
675.75 | 0.114401 | 542.3077 | 0.1083741
678.25 | 0.114713 | 542.3077 | 0.1083741
680.37 | 0.114985 | 542.3077 | 0.1083741
682.44 | 0.115253 | 542.3077 | 0.1083741
684.53 | 0.115496 | 542.3077 | 0.1083741
687 | 0.115808 | 542.3077 | 0.1083741
689.55 | 0.116124 | 542.3077 | 0.1083741
692.32 | 0.116465 | 542.3077 | 0.1083741
694.54 | 0.116735 | 542.3077 | 0.1083741
697.02 | 0.117054 | 553.8462 | 0.109826
699.08 | 0.117311 | 553.8462 | 0.109826
701.18 | 0.117575 | 553.8462 | 0.109826
703.16 | 0.117825 | 553.8462 | 0.109826
705.53 | 0.118132 | 553.8462 | 0.109826
708.62 | 0.118508 | 553.8462 | 0.109826
710.55 | 0.118754 | 553.8462 | 0.109826
713.22 | 0.119094 | 553.8462 | 0.109826
715.16 | 0.119335 | 565.3846 | 0.1112725
717.81 | 0.119668 | 565.3846 | 0.1112725
719.95 | 0.119955 | 565.3846 | 0.1112725
722.32 | 0.12025 | 565.3846 | 0.1112725
724.14 | 0.120488 | 565.3846 | 0.1112725
726.72 | 0.120818 | 565.3846 | 0.1112725
728.87 | 0.121091 | 565.3846 | 0.1112725
731.54 | 0.121406 | 565.3846 | 0.1112725
733.58 | 0.121669 | 565.3846 | 0.1112725
736.11 | 0.121978 | 576.9231 | 0.1127145
738.18 | 0.122237 | 576.9231 | 0.1127145
740.09 | 0.122488 | 576.9231 | 0.1127145
742.17 | 0.122744 | 576.9231 | 0.1127145
743.91 | 0.122958 | 576.9231 | 0.1127145
746.51 | 0.123279 | 576.9231 | 0.1127145
748.46 | 0.123524 | 576.9231 | 0.1127145
750.66 | 0.123816 | 576.9231 | 0.1127145
753.07 | 0.124123 | 588.4615 | 0.1141528
755.27 | 0.124405 | 588.4615 | 0.1141528
757.47 | 0.124692 | 588.4615 | 0.1141528
759.67 | 0.12497 | 588.4615 | 0.1141528
761.67 | 0.125231 | 588.4615 | 0.1141528
763.84 | 0.125512 | 588.4615 | 0.1141528
766.66 | 0.125858 | 588.4615 | 0.1141528
769.27 | 0.126186 | 588.4615 | 0.1141528
771.65 | 0.126496 | 588.4615 | 0.1141528
773.55 | 0.126744 | 600 | 0.1155881
775.97 | 0.127053 | 600 | 0.1155881
778.01 | 0.127327 | 600 | 0.1155881
780.38 | 0.127615 | 600 | 0.1155881
782.78 | 0.127936 | 600 | 0.1155881
783.41 | 0.128145 | 600 | 0.1155881
785.46 | 0.128395 | 600 | 0.1155881
787.14 | 0.128644 | 600 | 0.1155881
789.01 | 0.128914 | 611.5385 | 0.1170211
791.23 | 0.129202 | 611.5385 | 0.1170211
793.48 | 0.129522 | 611.5385 | 0.1170211
795.67 | 0.129817 | 611.5385 | 0.1170211
798.37 | 0.130179 | 611.5385 | 0.1170211
800.51 | 0.130457 | 611.5385 | 0.1170211
802.81 | 0.130748 | 611.5385 | 0.1170211
805.36 | 0.131085 | 611.5385 | 0.1170211
807.47 | 0.131357 | 611.5385 | 0.1170211
810.2 | 0.131719 | 623.0769 | 0.1184527
811.92 | 0.13194 | 623.0769 | 0.1184527
813.87 | 0.13221 | 623.0769 | 0.1184527
815.54 | 0.132434 | 623.0769 | 0.1184527
817.83 | 0.132729 | 623.0769 | 0.1184527
819.91 | 0.133014 | 623.0769 | 0.1184527
822.01 | 0.1333 | 623.0769 | 0.1184527
824.42 | 0.133623 | 623.0769 | 0.1184527
826.62 | 0.13391 | 623.0769 | 0.1184527
829.14 | 0.134231 | 634.6154 | 0.1198835
831.23 | 0.134521 | 634.6154 | 0.1198835
833.58 | 0.13483 | 634.6154 | 0.1198835
835.53 | 0.135086 | 634.6154 | 0.1198835
837.65 | 0.135368 | 634.6154 | 0.1198835
839.48 | 0.135619 | 634.6154 | 0.1198835
841.6 | 0.135914 | 634.6154 | 0.1198835
843.54 | 0.136174 | 634.6154 | 0.1198835
846.31 | 0.136546 | 646.1538 | 0.1213144
848.84 | 0.136888 | 646.1538 | 0.1213144
850.66 | 0.137131 | 646.1538 | 0.1213144
853.1 | 0.137468 | 646.1538 | 0.1213144
855.15 | 0.137745 | 646.1538 | 0.1213144
857.24 | 0.138027 | 646.1538 | 0.1213144
858.99 | 0.138259 | 646.1538 | 0.1213144
861.17 | 0.13856 | 646.1538 | 0.1213144
863.06 | 0.138821 | 646.1538 | 0.1213144
865.18 | 0.139112 | 657.6923 | 0.122746
867.55 | 0.139443 | 657.6923 | 0.122746
869.98 | 0.139777 | 657.6923 | 0.122746
872.1 | 0.140074 | 657.6923 | 0.122746
874.11 | 0.140346 | 657.6923 | 0.122746
875.81 | 0.140572 | 657.6923 | 0.122746
878.36 | 0.140923 | 657.6923 | 0.122746
880.4 | 0.141201 | 657.6923 | 0.122746
882.6 | 0.141516 | 669.2308 | 0.1241792
884.87 | 0.141822 | 669.2308 | 0.1241792
886.95 | 0.142108 | 669.2308 | 0.1241792
889.37 | 0.142449 | 669.2308 | 0.1241792
891.76 | 0.142779 | 669.2308 | 0.1241792
893.89 | 0.143086 | 669.2308 | 0.1241792
896.03 | 0.143385 | 669.2308 | 0.1241792
897.97 | 0.143651 | 669.2308 | 0.1241792
900.23 | 0.143982 | 669.2308 | 0.1241792
902.24 | 0.14426 | 680.7692 | 0.1256146
904.22 | 0.144555 | 680.7692 | 0.1256146
905.89 | 0.14479 | 680.7692 | 0.1256146
908.01 | 0.145093 | 680.7692 | 0.1256146
910.36 | 0.145434 | 680.7692 | 0.1256146
912.47 | 0.145747 | 680.7692 | 0.1256146
914.28 | 0.146004 | 680.7692 | 0.1256146
916.17 | 0.146276 | 680.7692 | 0.1256146
918.51 | 0.146609 | 692.3077 | 0.1270531
920.29 | 0.146868 | 692.3077 | 0.1270531
922.23 | 0.147147 | 692.3077 | 0.1270531
924.66 | 0.147502 | 692.3077 | 0.1270531
926.9 | 0.147827 | 692.3077 | 0.1270531
928.67 | 0.148078 | 692.3077 | 0.1270531
931 | 0.148415 | 692.3077 | 0.1270531
933 | 0.148699 | 692.3077 | 0.1270531
935.06 | 0.149016 | 692.3077 | 0.1270531
937.14 | 0.149318 | 703.8462 | 0.1284954
938.63 | 0.149543 | 703.8462 | 0.1284954
940.78 | 0.149855 | 703.8462 | 0.1284954
943 | 0.15019 | 703.8462 | 0.1284954
944.93 | 0.150476 | 703.8462 | 0.1284954
946.64 | 0.150743 | 703.8462 | 0.1284954
948.52 | 0.151018 | 703.8462 | 0.1284954
950.31 | 0.151279 | 703.8462 | 0.1284954
952.26 | 0.151565 | 715.3846 | 0.1299423
953.98 | 0.151835 | 715.3846 | 0.1299423
955.85 | 0.152112 | 715.3846 | 0.1299423
957.45 | 0.15235 | 715.3846 | 0.1299423
959.33 | 0.152628 | 715.3846 | 0.1299423
961.1 | 0.152907 | 715.3846 | 0.1299423
962.64 | 0.153129 | 715.3846 | 0.1299423
964.31 | 0.153383 | 715.3846 | 0.1299423
966.26 | 0.153692 | 715.3846 | 0.1299423
968.21 | 0.153989 | 726.9231 | 0.1313945
969.78 | 0.154235 | 726.9231 | 0.1313945
971.61 | 0.154513 | 726.9231 | 0.1313945
973.52 | 0.154797 | 726.9231 | 0.1313945
975.32 | 0.15507 | 726.9231 | 0.1313945
977.34 | 0.155381 | 726.9231 | 0.1313945
979.17 | 0.155655 | 726.9231 | 0.1313945
981.42 | 0.156009 | 726.9231 | 0.1313945
982.98 | 0.156252 | 726.9231 | 0.1313945
984.95 | 0.156566 | 738.4615 | 0.132853
986.51 | 0.156813 | 738.4615 | 0.132853
988.7 | 0.157148 | 738.4615 | 0.132853
990.58 | 0.157438 | 738.4615 | 0.132853
992.39 | 0.157725 | 738.4615 | 0.132853
994.14 | 0.157995 | 738.4615 | 0.132853
996.12 | 0.158303 | 738.4615 | 0.132853
998.08 | 0.15862 | 738.4615 | 0.132853
999.78 | 0.15888 | 750 | 0.1343185
1001.7 | 0.159184 | 750 | 0.1343185
1003.27 | 0.159432 | 750 | 0.1343185
1005.08 | 0.159726 | 750 | 0.1343185
1007.04 | 0.160042 | 750 | 0.1343185
1009.27 | 0.160397 | 750 | 0.1343185
1011.17 | 0.1607 | 750 | 0.1343185
1013.26 | 0.161042 | 750 | 0.1343185
1014.88 | 0.161303 | 750 | 0.1343185
1016.23 | 0.161532 | 761.5385 | 0.1357919
1018.33 | 0.161856 | 761.5385 | 0.1357919
1019.8 | 0.162098 | 761.5385 | 0.1357919
1021.84 | 0.162422 | 761.5385 | 0.1357919
1023.57 | 0.162696 | 761.5385 | 0.1357919
1025.39 | 0.162989 | 761.5385 | 0.1357919
1026.96 | 0.163238 | 761.5385 | 0.1357919
1028.73 | 0.163535 | 761.5385 | 0.1357919
1030.5 | 0.163834 | 773.0769 | 0.137274
1032.05 | 0.164091 | 773.0769 | 0.137274
1034.18 | 0.164457 | 773.0769 | 0.137274
1035.87 | 0.164733 | 773.0769 | 0.137274
1037.34 | 0.164972 | 773.0769 | 0.137274
1039.49 | 0.165326 | 773.0769 | 0.137274
1041.17 | 0.165612 | 773.0769 | 0.137274
1042.66 | 0.165852 | 773.0769 | 0.137274
1044.46 | 0.166152 | 773.0769 | 0.137274
1046.31 | 0.166472 | 784.6154 | 0.1387658
1048.23 | 0.166789 | 784.6154 | 0.1387658
1049.77 | 0.16706 | 784.6154 | 0.1387658
1051.42 | 0.167334 | 784.6154 | 0.1387658
1053.05 | 0.167617 | 784.6154 | 0.1387658
1054.51 | 0.167867 | 784.6154 | 0.1387658
1056.54 | 0.168215 | 784.6154 | 0.1387658
1058.29 | 0.168519 | 784.6154 | 0.1387658
1059.78 | 0.168778 | 796.1538 | 0.1402683
1061.35 | 0.169048 | 796.1538 | 0.1402683
1063.27 | 0.169388 | 796.1538 | 0.1402683
1064.75 | 0.169635 | 796.1538 | 0.1402683
1066.19 | 0.169894 | 796.1538 | 0.1402683
1067.82 | 0.170177 | 796.1538 | 0.1402683
1069.49 | 0.170467 | 796.1538 | 0.1402683
1070.87 | 0.170713 | 796.1538 | 0.1402683
1072.46 | 0.170984 | 796.1538 | 0.1402683
1074.11 | 0.171282 | 807.6923 | 0.1417823
1075.51 | 0.171529 | 807.6923 | 0.1417823
1077.28 | 0.171851 | 807.6923 | 0.1417823
1079.15 | 0.172183 | 807.6923 | 0.1417823
1081.14 | 0.172537 | 807.6923 | 0.1417823
1082.59 | 0.172794 | 807.6923 | 0.1417823
1084.12 | 0.173059 | 807.6923 | 0.1417823
1085.51 | 0.173304 | 807.6923 | 0.1417823
1086.89 | 0.173556 | 819.2308 | 0.1433089
1088.56 | 0.173858 | 819.2308 | 0.1433089
1089.96 | 0.174123 | 819.2308 | 0.1433089
1091.63 | 0.174434 | 819.2308 | 0.1433089
1092.93 | 0.174675 | 819.2308 | 0.1433089
1094.42 | 0.174948 | 819.2308 | 0.1433089
1096.05 | 0.175246 | 819.2308 | 0.1433089
1097.44 | 0.175504 | 819.2308 | 0.1433089
1099.16 | 0.175832 | 819.2308 | 0.1433089
1100.87 | 0.176143 | 830.7692 | 0.1448491
1102.51 | 0.176447 | 830.7692 | 0.1448491
1104.21 | 0.176767 | 830.7692 | 0.1448491
1105.65 | 0.177035 | 830.7692 | 0.1448491
1107.23 | 0.177346 | 830.7692 | 0.1448491
1108.75 | 0.177627 | 830.7692 | 0.1448491
1110.13 | 0.177896 | 830.7692 | 0.1448491
1111.57 | 0.178171 | 830.7692 | 0.1448491
1112.77 | 0.178401 | 842.3077 | 0.1464041
1114.14 | 0.178656 | 842.3077 | 0.1464041
1115.56 | 0.178931 | 842.3077 | 0.1464041
1117.04 | 0.179218 | 842.3077 | 0.1464041
1118.86 | 0.179567 | 842.3077 | 0.1464041
1120.23 | 0.179831 | 842.3077 | 0.1464041
1121.6 | 0.180101 | 842.3077 | 0.1464041
1123.05 | 0.180382 | 842.3077 | 0.1464041
1124.43 | 0.180661 | 842.3077 | 0.1464041
1125.82 | 0.180926 | 853.8462 | 0.1479749
1127.25 | 0.181205 | 853.8462 | 0.1479749
1128.55 | 0.181471 | 853.8462 | 0.1479749
1130.12 | 0.181782 | 853.8462 | 0.1479749
1131.37 | 0.18203 | 853.8462 | 0.1479749
1133.23 | 0.182405 | 853.8462 | 0.1479749
1134.59 | 0.182677 | 853.8462 | 0.1479749
1135.6 | 0.182871 | 853.8462 | 0.1479749
1137.38 | 0.183233 | 853.8462 | 0.1479749
1138.73 | 0.183504 | 865.3846 | 0.1495629
1140.13 | 0.183791 | 865.3846 | 0.1495629
1141.44 | 0.184056 | 865.3846 | 0.1495629
1143.05 | 0.184386 | 865.3846 | 0.1495629
1144.67 | 0.184719 | 865.3846 | 0.1495629
1145.84 | 0.184949 | 865.3846 | 0.1495629
1147.38 | 0.185269 | 865.3846 | 0.1495629
1148.88 | 0.185574 | 865.3846 | 0.1495629
1150.21 | 0.185854 | 876.9231 | 0.1511693
1151.45 | 0.186111 | 876.9231 | 0.1511693
1153.05 | 0.186447 | 876.9231 | 0.1511693
1154.32 | 0.186709 | 876.9231 | 0.1511693
1155.85 | 0.187035 | 876.9231 | 0.1511693
1157 | 0.187278 | 876.9231 | 0.1511693
1158.54 | 0.187613 | 876.9231 | 0.1511693
1159.91 | 0.187901 | 876.9231 | 0.1511693
1161.16 | 0.188175 | 876.9231 | 0.1511693
1163.01 | 0.188546 | 888.4615 | 0.1527953
1164.24 | 0.188829 | 888.4615 | 0.1527953
1165.48 | 0.189098 | 888.4615 | 0.1527953
1166.78 | 0.189373 | 888.4615 | 0.1527953
1168.23 | 0.18969 | 888.4615 | 0.1527953
1169.57 | 0.189987 | 888.4615 | 0.1527953
1170.9 | 0.190271 | 888.4615 | 0.1527953
1172.17 | 0.190517 | 888.4615 | 0.1527953
1173.17 | 0.190732 | 900 | 0.1544425
1174.62 | 0.191065 | 900 | 0.1544425
1175.71 | 0.191297 | 900 | 0.1544425
1177.08 | 0.19161 | 900 | 0.1544425
1178.13 | 0.191849 | 900 | 0.1544425
1179.54 | 0.19217 | 900 | 0.1544425
1180.58 | 0.192415 | 900 | 0.1544425
1182.03 | 0.192748 | 900 | 0.1544425
1183.1 | 0.192985 | 900 | 0.1544425
1184.37 | 0.193274 | 911.5385 | 0.1561123
1185.53 | 0.193539 | 911.5385 | 0.1561123
1186.87 | 0.193856 | 911.5385 | 0.1561123
1188.07 | 0.194131 | 911.5385 | 0.1561123
1189.29 | 0.194411 | 911.5385 | 0.1561123
1190.71 | 0.194743 | 911.5385 | 0.1561123
1191.89 | 0.195018 | 911.5385 | 0.1561123
1193.26 | 0.195336 | 911.5385 | 0.1561123
1194.53 | 0.195633 | 923.0769 | 0.1578064
1195.68 | 0.195914 | 923.0769 | 0.1578064
1196.93 | 0.196207 | 923.0769 | 0.1578064
1198.32 | 0.196536 | 923.0769 | 0.1578064
1199.37 | 0.196783 | 923.0769 | 0.1578064
1200.63 | 0.197095 | 923.0769 | 0.1578064
1202.1 | 0.197448 | 923.0769 | 0.1578064
1203.32 | 0.19774 | 923.0769 | 0.1578064
1204.49 | 0.198032 | 923.0769 | 0.1578064
1205.59 | 0.198293 | 934.6154 | 0.1595264
1206.71 | 0.198566 | 934.6154 | 0.1595264
1207.78 | 0.198827 | 934.6154 | 0.1595264
1208.84 | 0.199089 | 934.6154 | 0.1595264
1209.95 | 0.19937 | 934.6154 | 0.1595264
1211.03 | 0.199639 | 934.6154 | 0.1595264
1212.08 | 0.199913 | 934.6154 | 0.1595264
1213.12 | 0.200174 | 934.6154 | 0.1595264
1214.37 | 0.200482 | 946.1538 | 0.161274
1215.38 | 0.200745 | 946.1538 | 0.161274
1216.8 | 0.201097 | 946.1538 | 0.161274
1218.1 | 0.201427 | 946.1538 | 0.161274
1219.24 | 0.201711 | 946.1538 | 0.161274
1220.24 | 0.201973 | 946.1538 | 0.161274
1221.29 | 0.202245 | 946.1538 | 0.161274
1222.44 | 0.202544 | 946.1538 | 0.161274
1223.56 | 0.202836 | 946.1538 | 0.161274
1224.75 | 0.203139 | 957.6923 | 0.1630514
1225.86 | 0.203431 | 957.6923 | 0.1630514
1227.15 | 0.203767 | 957.6923 | 0.1630514
1228.03 | 0.204003 | 957.6923 | 0.1630514
1229.05 | 0.20427 | 957.6923 | 0.1630514
1230.07 | 0.204532 | 957.6923 | 0.1630514
1231.22 | 0.204841 | 957.6923 | 0.1630514
1232.25 | 0.205119 | 957.6923 | 0.1630514
1233.3 | 0.205409 | 969.2308 | 0.1648604
1234.51 | 0.20573 | 969.2308 | 0.1648604
1235.49 | 0.205995 | 969.2308 | 0.1648604
1236.61 | 0.2063 | 969.2308 | 0.1648604
1237.58 | 0.206559 | 969.2308 | 0.1648604
1238.69 | 0.206861 | 969.2308 | 0.1648604
1239.76 | 0.207161 | 969.2308 | 0.1648604
1240.86 | 0.207464 | 969.2308 | 0.1648604
1241.63 | 0.20768 | 969.2308 | 0.1648604
1242.92 | 0.208033 | 980.7692 | 0.1667033
1243.93 | 0.208319 | 980.7692 | 0.1667033
1245.03 | 0.208635 | 980.7692 | 0.1667033
1246.34 | 0.209001 | 980.7692 | 0.1667033
1247.4 | 0.20931 | 980.7692 | 0.1667033
1248.44 | 0.209607 | 980.7692 | 0.1667033
1249.36 | 0.209877 | 980.7692 | 0.1667033
1250.36 | 0.210166 | 980.7692 | 0.1667033
1251.16 | 0.2104 | 980.7692 | 0.1667033
1252.31 | 0.210725 | 992.3077 | 0.1685841
1253.09 | 0.210954 | 992.3077 | 0.1685841
1254.04 | 0.211233 | 992.3077 | 0.1685841
1254.96 | 0.211502 | 992.3077 | 0.1685841
1256.3 | 0.211892 | 992.3077 | 0.1685841
1257.26 | 0.21219 | 992.3077 | 0.1685841
1258.18 | 0.212462 | 992.3077 | 0.1685841
1259.2 | 0.212774 | 992.3077 | 0.1685841
1260.1 | 0.213038 | 1003.846 | 0.1705041
1261 | 0.213307 | 1003.846 | 0.1705041
1261.69 | 0.21352 | 1003.846 | 0.1705041
1262.7 | 0.213827 | 1003.846 | 0.1705041
1263.57 | 0.214092 | 1003.846 | 0.1705041
1264.57 | 0.214399 | 1003.846 | 0.1705041
1265.39 | 0.214653 | 1003.846 | 0.1705041
1266.29 | 0.214928 | 1003.846 | 0.1705041
1267.13 | 0.215196 | 1003.846 | 0.1705041
1268.03 | 0.215479 | 1015.385 | 0.1724659
1268.89 | 0.215742 | 1015.385 | 0.1724659
1269.71 | 0.216015 | 1015.385 | 0.1724659
1270.66 | 0.216304 | 1015.385 | 0.1724659
1271.31 | 0.216517 | 1015.385 | 0.1724659
1272.13 | 0.216779 | 1015.385 | 0.1724659
1272.88 | 0.217017 | 1015.385 | 0.1724659
1273.77 | 0.217309 | 1015.385 | 0.1724659
1274.5 | 0.217545 | 1026.923 | 0.1744727
1275.2 | 0.217776 | 1026.923 | 0.1744727
1276.04 | 0.218049 | 1026.923 | 0.1744727
1276.79 | 0.218289 | 1026.923 | 0.1744727
1277.84 | 0.218639 | 1026.923 | 0.1744727
1278.72 | 0.218931 | 1026.923 | 0.1744727
1279.64 | 0.21924 | 1026.923 | 0.1744727
1280.49 | 0.219527 | 1026.923 | 0.1744727
1281.31 | 0.219806 | 1026.923 | 0.1744727
1282.06 | 0.220059 | 1038.462 | 0.1765278
1282.89 | 0.220332 | 1038.462 | 0.1765278
1283.88 | 0.220673 | 1038.462 | 0.1765278
1284.71 | 0.220954 | 1038.462 | 0.1765278
1285.35 | 0.221175 | 1038.462 | 0.1765278
1286.2 | 0.221471 | 1038.462 | 0.1765278
1286.93 | 0.221731 | 1038.462 | 0.1765278
1287.61 | 0.221975 | 1038.462 | 0.1765278
1288.4 | 0.222241 | 1050 | 0.1786347
1289.1 | 0.222491 | 1050 | 0.1786347
1289.98 | 0.222808 | 1050 | 0.1786347
1290.6 | 0.223023 | 1050 | 0.1786347
1291.52 | 0.223347 | 1050 | 0.1786347
1292.15 | 0.223569 | 1050 | 0.1786347
1292.89 | 0.223842 | 1050 | 0.1786347
1293.62 | 0.224106 | 1050 | 0.1786347
1294.19 | 0.224314 | 1050 | 0.1786347
1294.82 | 0.224547 | 1061.538 | 0.1807975
1295.52 | 0.224803 | 1061.538 | 0.1807975
1296.31 | 0.225098 | 1061.538 | 0.1807975
1297.04 | 0.225367 | 1061.538 | 0.1807975
1297.84 | 0.225654 | 1061.538 | 0.1807975
1298.56 | 0.225928 | 1061.538 | 0.1807975
1299.21 | 0.226172 | 1061.538 | 0.1807975
1299.85 | 0.226415 | 1061.538 | 0.1807975
1300.48 | 0.226654 | 1073.077 | 0.1830204
1301.28 | 0.226957 | 1073.077 | 0.1830204
1302.03 | 0.227247 | 1073.077 | 0.1830204
1302.85 | 0.227561 | 1073.077 | 0.1830204
1303.52 | 0.227833 | 1073.077 | 0.1830204
1304.43 | 0.228177 | 1073.077 | 0.1830204
1305.13 | 0.228451 | 1073.077 | 0.1830204
1305.94 | 0.228772 | 1073.077 | 0.1830204
1306.65 | 0.229049 | 1073.077 | 0.1830204
1307.27 | 0.229295 | 1084.615 | 0.1853084
1307.97 | 0.229574 | 1084.615 | 0.1853084
1308.59 | 0.229822 | 1084.615 | 0.1853084
1309.41 | 0.23016 | 1084.615 | 0.1853084
1310.11 | 0.230445 | 1084.615 | 0.1853084
1310.84 | 0.230736 | 1084.615 | 0.1853084
1311.39 | 0.230965 | 1084.615 | 0.1853084
1312.11 | 0.231253 | 1084.615 | 0.1853084
1312.73 | 0.231508 | 1096.154 | 0.1876667
1313.39 | 0.231786 | 1096.154 | 0.1876667
1314.26 | 0.232155 | 1096.154 | 0.1876667
1314.83 | 0.232397 | 1096.154 | 0.1876667
1315.41 | 0.232639 | 1096.154 | 0.1876667
1315.91 | 0.232853 | 1096.154 | 0.1876667
1316.6 | 0.233145 | 1096.154 | 0.1876667
1317.18 | 0.233389 | 1096.154 | 0.1876667
1317.9 | 0.233698 | 1096.154 | 0.1876667
1318.52 | 0.233966 | 1107.692 | 0.1901013
1319.18 | 0.234259 | 1107.692 | 0.1901013
1319.83 | 0.234545 | 1107.692 | 0.1901013
1320.52 | 0.234848 | 1107.692 | 0.1901013
1321.2 | 0.235144 | 1107.692 | 0.1901013
1321.85 | 0.235437 | 1107.692 | 0.1901013
1322.52 | 0.235741 | 1107.692 | 0.1901013
1323.14 | 0.236017 | 1107.692 | 0.1901013
1323.74 | 0.236292 | 1107.692 | 0.1901013
1324.24 | 0.236521 | 1119.231 | 0.1926189
1324.76 | 0.236764 | 1119.231 | 0.1926189
1325.27 | 0.237001 | 1119.231 | 0.1926189
1325.92 | 0.237311 | 1119.231 | 0.1926189
1326.58 | 0.23762 | 1119.231 | 0.1926189
1327.13 | 0.237877 | 1119.231 | 0.1926189
1327.84 | 0.238217 | 1119.231 | 0.1926189
1328.48 | 0.23851 | 1119.231 | 0.1926189
1329.03 | 0.238775 | 1130.769 | 0.1952268
1329.49 | 0.239002 | 1130.769 | 0.1952268
1330.03 | 0.239252 | 1130.769 | 0.1952268
1330.6 | 0.239518 | 1130.769 | 0.1952268
1331.16 | 0.239789 | 1130.769 | 0.1952268
1331.73 | 0.240064 | 1130.769 | 0.1952268
1332.3 | 0.240349 | 1130.769 | 0.1952268
1332.83 | 0.240612 | 1130.769 | 0.1952268
1333.32 | 0.240853 | 1130.769 | 0.1952268
1333.9 | 0.241144 | 1142.308 | 0.1979334
1334.4 | 0.241403 | 1142.308 | 0.1979334
1334.93 | 0.24167 | 1142.308 | 0.1979334
1335.43 | 0.241924 | 1142.308 | 0.1979334
1335.87 | 0.242146 | 1142.308 | 0.1979334
1336.32 | 0.242373 | 1142.308 | 0.1979334
1336.87 | 0.242659 | 1142.308 | 0.1979334
1337.35 | 0.242912 | 1142.308 | 0.1979334
1337.89 | 0.243188 | 1153.846 | 0.2007479
1338.42 | 0.243464 | 1153.846 | 0.2007479
1338.89 | 0.24372 | 1153.846 | 0.2007479
1339.42 | 0.244013 | 1153.846 | 0.2007479
1339.96 | 0.2443 | 1153.846 | 0.2007479
1340.44 | 0.244564 | 1153.846 | 0.2007479
1340.94 | 0.244828 | 1153.846 | 0.2007479
1341.49 | 0.245126 | 1153.846 | 0.2007479
1341.98 | 0.245386 | 1153.846 | 0.2007479
1342.44 | 0.245652 | 1165.385 | 0.2036803
1343.01 | 0.245969 | 1165.385 | 0.2036803
1343.46 | 0.246219 | 1165.385 | 0.2036803
1343.94 | 0.246496 | 1165.385 | 0.2036803
1344.41 | 0.246754 | 1165.385 | 0.2036803
1344.86 | 0.247016 | 1165.385 | 0.2036803
1345.36 | 0.247309 | 1165.385 | 0.2036803
1345.88 | 0.247604 | 1165.385 | 0.2036803
1346.31 | 0.247859 | 1176.923 | 0.2067416
1346.75 | 0.248117 | 1176.923 | 0.2067416
1347.16 | 0.248363 | 1176.923 | 0.2067416
1347.63 | 0.248646 | 1176.923 | 0.2067416
1348.08 | 0.248918 | 1176.923 | 0.2067416
1348.53 | 0.249182 | 1176.923 | 0.2067416
1348.98 | 0.249453 | 1176.923 | 0.2067416
1349.38 | 0.249698 | 1176.923 | 0.2067416
1349.78 | 0.249948 | 1176.923 | 0.2067416
1350.23 | 0.25023 | 1188.462 | 0.2099437
1350.69 | 0.250513 | 1188.462 | 0.2099437
1351.19 | 0.250825 | 1188.462 | 0.2099437
1351.52 | 0.251038 | 1188.462 | 0.2099437
1351.85 | 0.25125 | 1188.462 | 0.2099437
1352.32 | 0.251544 | 1188.462 | 0.2099437
1352.75 | 0.251831 | 1188.462 | 0.2099437
1353.15 | 0.252086 | 1188.462 | 0.2099437
1353.56 | 0.252352 | 1200 | 0.2133176
1353.91 | 0.252586 | 1200 | 0.2133176
1354.24 | 0.252811 | 1200 | 0.2133176
1354.61 | 0.253046 | 1200 | 0.2133176
1354.99 | 0.25332 | 1200 | 0.2133176
1355.29 | 0.253511 | 1200 | 0.2133176
1355.62 | 0.253742 | 1200 | 0.2133176
1356.01 | 0.254 | 1200 | 0.2133176
1356.39 | 0.254264 | 1200 | 0.2133176
1356.76 | 0.254526 | 1211.538 | 0.2168721
1357.11 | 0.254769 | 1211.538 | 0.2168721
1357.44 | 0.255023 | 1211.538 | 0.2168721
1357.79 | 0.255273 | 1211.538 | 0.2168721
1358.16 | 0.255537 | 1211.538 | 0.2168721
1358.51 | 0.25579 | 1211.538 | 0.2168721
1358.83 | 0.25603 | 1211.538 | 0.2168721
1359.16 | 0.256271 | 1211.538 | 0.2168721
1359.55 | 0.256562 | 1223.077 | 0.2206292
1359.9 | 0.25682 | 1223.077 | 0.2206292
1360.2 | 0.257053 | 1223.077 | 0.2206292
1360.55 | 0.257324 | 1223.077 | 0.2206292
1360.88 | 0.257583 | 1223.077 | 0.2206292
1361.23 | 0.257859 | 1223.077 | 0.2206292
1361.55 | 0.258107 | 1223.077 | 0.2206292
1361.88 | 0.258363 | 1223.077 | 0.2206292
1362.16 | 0.258578 | 1223.077 | 0.2206292
1362.53 | 0.258865 | 1234.615 | 0.2246155
1362.9 | 0.259159 | 1234.615 | 0.2246155
1363.23 | 0.259423 | 1234.615 | 0.2246155
1363.57 | 0.259694 | 1234.615 | 0.2246155
1363.88 | 0.259948 | 1234.615 | 0.2246155
1364.23 | 0.260232 | 1234.615 | 0.2246155
1364.52 | 0.260468 | 1234.615 | 0.2246155
1364.83 | 0.260733 | 1234.615 | 0.2246155
1365.12 | 0.260985 | 1234.615 | 0.2246155
1365.47 | 0.261275 | 1246.154 | 0.2288621
1365.75 | 0.261517 | 1246.154 | 0.2288621
1366.07 | 0.261785 | 1246.154 | 0.2288621
1366.37 | 0.262047 | 1246.154 | 0.2288621
1366.72 | 0.262354 | 1246.154 | 0.2288621
1367.04 | 0.262643 | 1246.154 | 0.2288621
1367.34 | 0.262903 | 1246.154 | 0.2288621
1367.67 | 0.263204 | 1246.154 | 0.2288621
1367.97 | 0.26348 | 1257.692 | 0.2334051
1368.29 | 0.26376 | 1257.692 | 0.2334051
1368.51 | 0.263969 | 1257.692 | 0.2334051
1368.77 | 0.264213 | 1257.692 | 0.2334051
1369.04 | 0.264466 | 1257.692 | 0.2334051
1369.31 | 0.264726 | 1257.692 | 0.2334051
1369.57 | 0.264981 | 1257.692 | 0.2334051
1369.82 | 0.265216 | 1257.692 | 0.2334051
1370.07 | 0.265466 | 1257.692 | 0.2334051
1370.32 | 0.265718 | 1269.231 | 0.2382851
1370.61 | 0.266007 | 1269.231 | 0.2382851
1370.84 | 0.266243 | 1269.231 | 0.2382851
1371.09 | 0.266501 | 1269.231 | 0.2382851
1371.31 | 0.266728 | 1269.231 | 0.2382851
1371.56 | 0.266991 | 1269.231 | 0.2382851
1371.76 | 0.267208 | 1269.231 | 0.2382851
1371.99 | 0.267468 | 1269.231 | 0.2382851
1372.21 | 0.267705 | 1280.769 | 0.2435475
1372.43 | 0.26795 | 1280.769 | 0.2435475
1372.69 | 0.268244 | 1280.769 | 0.2435475
1372.86 | 0.268437 | 1280.769 | 0.2435475
1373.03 | 0.268629 | 1280.769 | 0.2435475
1373.18 | 0.268801 | 1280.769 | 0.2435475
1373.34 | 0.268996 | 1280.769 | 0.2435475
1373.49 | 0.269177 | 1280.769 | 0.2435475
1373.66 | 0.26938 | 1280.769 | 0.2435475
1373.81 | 0.269561 | 1292.308 | 0.24924
1373.98 | 0.269772 | 1292.308 | 0.24924
1374.14 | 0.269987 | 1292.308 | 0.24924
1374.29 | 0.270188 | 1292.308 | 0.24924
1374.46 | 0.27041 | 1292.308 | 0.24924
1374.61 | 0.270612 | 1292.308 | 0.24924
1374.78 | 0.27084 | 1292.308 | 0.24924
1374.91 | 0.271015 | 1292.308 | 0.24924
1375.08 | 0.271251 | 1303.846 | 0.255574
1375.23 | 0.271478 | 1303.846 | 0.255574
1375.4 | 0.271709 | 1303.846 | 0.255574
1375.56 | 0.271961 | 1303.846 | 0.255574
1375.71 | 0.272182 | 1303.846 | 0.255574
1375.88 | 0.272436 | 1303.846 | 0.255574
1376.03 | 0.27266 | 1303.846 | 0.255574
1376.2 | 0.272914 | 1303.846 | 0.255574
1376.33 | 0.273129 | 1303.846 | 0.255574
1376.5 | 0.273403 | 1315.385 | 0.262592
1376.65 | 0.273664 | 1315.385 | 0.262592
1376.8 | 0.273913 | 1315.385 | 0.262592
1376.95 | 0.274169 | 1315.385 | 0.262592
1377.11 | 0.27447 | 1315.385 | 0.262592
1377.28 | 0.274777 | 1315.385 | 0.262592
1377.43 | 0.275053 | 1315.385 | 0.262592
1377.6 | 0.275388 | 1315.385 | 0.262592
1377.75 | 0.275687 | 1326.923 | 0.270432
1377.9 | 0.275997 | 1326.923 | 0.270432
1378.05 | 0.276317 | 1326.923 | 0.270432
1378.22 | 0.276689 | 1326.923 | 0.270432
1378.37 | 0.277035 | 1326.923 | 0.270432
1378.53 | 0.277446 | 1326.923 | 0.270432
1378.68 | 0.277836 | 1326.923 | 0.270432
1378.85 | 0.278298 | 1326.923 | 0.270432
1379.02 | 0.278799 | 1326.923 | 0.270432
1379.17 | 0.279278 | 1338.462 | 0.2792477
1379.32 | 0.279809 | 1338.462 | 0.2792477
1379.47 | 0.280377 | 1338.462 | 0.2792477
1379.63 | 0.281079 | 1338.462 | 0.2792477
1379.78 | 0.281806 | 1338.462 | 0.2792477
1379.95 | 0.282761 | 1338.462 | 0.2792477
1380.1 | 0.283831 | 1338.462 | 0.2792477
1380.42 | 0.29267 | 1338.462 | 0.2792477
0 | 0 | 0 | 0
0.2 | 0.000413 | 0 | 0
0.68 | 0.00054 | 0 | 0
2.04 | 0.000768 | 0 | 0
4.25 | 0.001055 | 0 | 0
7.66 | 0.001443 | 11.53846 | 0.002796004
11.95 | 0.001915 | 11.53846 | 0.002796004
14.72 | 0.002262 | 11.53846 | 0.002796004
18.44 | 0.002718 | 11.53846 | 0.002796004
22.09 | 0.003172 | 11.53846 | 0.002796004
25.48 | 0.003628 | 23.07692 | 0.005399034
28.86 | 0.00408 | 23.07692 | 0.005399034
32.63 | 0.004591 | 23.07692 | 0.005399034
35.77 | 0.00499 | 23.07692 | 0.005399034
39.06 | 0.005394 | 23.07692 | 0.005399034
42.38 | 0.005846 | 34.61538 | 0.007835127
47.1 | 0.00649 | 34.61538 | 0.007835127
50.05 | 0.006857 | 34.61538 | 0.007835127
53.27 | 0.007326 | 34.61538 | 0.007835127
56.58 | 0.00775 | 34.61538 | 0.007835127
59.56 | 0.008138 | 46.15385 | 0.01012562
63.13 | 0.008535 | 46.15385 | 0.01012562
66.55 | 0.008989 | 46.15385 | 0.01012562
69.89 | 0.009422 | 46.15385 | 0.01012562
74.16 | 0.009953 | 46.15385 | 0.01012562
77.93 | 0.010439 | 57.69231 | 0.01228806
82.07 | 0.010961 | 57.69231 | 0.01228806
85.32 | 0.011337 | 57.69231 | 0.01228806
88.86 | 0.011751 | 57.69231 | 0.01228806
92.31 | 0.012138 | 69.23077 | 0.01433705
96.1 | 0.012589 | 69.23077 | 0.01433705
99.95 | 0.013026 | 69.23077 | 0.01433705
103.56 | 0.01342 | 69.23077 | 0.01433705
106.79 | 0.013808 | 69.23077 | 0.01433705
110.95 | 0.014269 | 80.76923 | 0.01628479
114.05 | 0.014606 | 80.76923 | 0.01628479
117.96 | 0.015034 | 80.76923 | 0.01628479
121.06 | 0.015351 | 80.76923 | 0.01628479
123.96 | 0.015701 | 80.76923 | 0.01628479
126.97 | 0.016017 | 92.30769 | 0.01814163
130.54 | 0.016406 | 92.30769 | 0.01814163
133.86 | 0.016751 | 92.30769 | 0.01814163
137.36 | 0.017117 | 92.30769 | 0.01814163
141.43 | 0.017529 | 92.30769 | 0.01814163
145.58 | 0.017947 | 103.8462 | 0.01991555
147.97 | 0.018208 | 103.8462 | 0.01991555
150.89 | 0.018481 | 103.8462 | 0.01991555
154.78 | 0.018875 | 103.8462 | 0.01991555
157.78 | 0.019152 | 103.8462 | 0.01991555
160.9 | 0.019503 | 115.3846 | 0.0216154
164.89 | 0.019898 | 115.3846 | 0.0216154
168.21 | 0.020215 | 115.3846 | 0.0216154
171.06 | 0.02052 | 115.3846 | 0.0216154
173.26 | 0.020713 | 115.3846 | 0.0216154
176.67 | 0.021062 | 126.9231 | 0.02324753
180.24 | 0.021375 | 126.9231 | 0.02324753
182.82 | 0.021662 | 126.9231 | 0.02324753
185.69 | 0.021922 | 126.9231 | 0.02324753
188.96 | 0.022222 | 138.4615 | 0.02481757
192.28 | 0.022541 | 138.4615 | 0.02481757
195.99 | 0.022861 | 138.4615 | 0.02481757
199.21 | 0.023183 | 138.4615 | 0.02481757
202.41 | 0.023467 | 138.4615 | 0.02481757
206.38 | 0.02386 | 150 | 0.02633049
210.19 | 0.024184 | 150 | 0.02633049
214.39 | 0.024565 | 150 | 0.02633049
218.08 | 0.024887 | 150 | 0.02633049
221.76 | 0.025226 | 150 | 0.02633049
225.45 | 0.02556 | 161.5385 | 0.02779069
228.64 | 0.025838 | 161.5385 | 0.02779069
231.27 | 0.026055 | 161.5385 | 0.02779069
235.1 | 0.026416 | 161.5385 | 0.02779069
237.68 | 0.026638 | 161.5385 | 0.02779069
241.75 | 0.026989 | 173.0769 | 0.02920208
245.36 | 0.027289 | 173.0769 | 0.02920208
250.29 | 0.027716 | 173.0769 | 0.02920208
253.3 | 0.027968 | 173.0769 | 0.02920208
256.75 | 0.028246 | 173.0769 | 0.02920208
260.94 | 0.028594 | 184.6154 | 0.03056816
264.84 | 0.028889 | 184.6154 | 0.03056816
267.95 | 0.029166 | 184.6154 | 0.03056816
271.52 | 0.029443 | 184.6154 | 0.03056816
274.57 | 0.029731 | 184.6154 | 0.03056816
278.57 | 0.030042 | 196.1538 | 0.03189206
282.76 | 0.030405 | 196.1538 | 0.03189206
286.5 | 0.030709 | 196.1538 | 0.03189206
289.74 | 0.030951 | 196.1538 | 0.03189206
293.49 | 0.031278 | 207.6923 | 0.03317659
297.63 | 0.031606 | 207.6923 | 0.03317659
301.4 | 0.031891 | 207.6923 | 0.03317659
304.67 | 0.032145 | 207.6923 | 0.03317659
307.92 | 0.032396 | 207.6923 | 0.03317659
311.29 | 0.032643 | 219.2308 | 0.0344243
314.93 | 0.032945 | 219.2308 | 0.0344243
318.88 | 0.033257 | 219.2308 | 0.0344243
322.17 | 0.033494 | 219.2308 | 0.0344243
326.02 | 0.033815 | 219.2308 | 0.0344243
329.58 | 0.034088 | 230.7692 | 0.03563759
332.71 | 0.034323 | 230.7692 | 0.03563759
335.93 | 0.03456 | 230.7692 | 0.03563759
339.77 | 0.034868 | 230.7692 | 0.03563759
343.81 | 0.035215 | 230.7692 | 0.03563759
347.46 | 0.035482 | 242.3077 | 0.03681863
350.22 | 0.035699 | 242.3077 | 0.03681863
353.89 | 0.035964 | 242.3077 | 0.03681863
356.87 | 0.036181 | 242.3077 | 0.03681863
360.18 | 0.036439 | 242.3077 | 0.03681863
364.16 | 0.036734 | 253.8462 | 0.03796942
367.35 | 0.036953 | 253.8462 | 0.03796942
370.57 | 0.037223 | 253.8462 | 0.03796942
375.23 | 0.03743 | 253.8462 | 0.03796942
378.63 | 0.037651 | 253.8462 | 0.03796942
381.85 | 0.037907 | 265.3846 | 0.03909174
385.85 | 0.038212 | 265.3846 | 0.03909174
388.77 | 0.038427 | 265.3846 | 0.03909174
393.38 | 0.03877 | 265.3846 | 0.03909174
396.66 | 0.039 | 276.9231 | 0.04018727
400.15 | 0.039249 | 276.9231 | 0.04018727
403.02 | 0.039445 | 276.9231 | 0.04018727
406.47 | 0.03968 | 276.9231 | 0.04018727
409.86 | 0.039928 | 276.9231 | 0.04018727
413.98 | 0.040246 | 288.4615 | 0.04125731
417.57 | 0.040488 | 288.4615 | 0.04125731
422.26 | 0.040812 | 288.4615 | 0.04125731
426.75 | 0.041099 | 288.4615 | 0.04125731
430.72 | 0.0414 | 288.4615 | 0.04125731
434.49 | 0.041685 | 300 | 0.04230356
437.42 | 0.041853 | 300 | 0.04230356
440.88 | 0.042104 | 300 | 0.04230356
443.8 | 0.042288 | 300 | 0.04230356
446.62 | 0.042523 | 300 | 0.04230356
450.19 | 0.042771 | 311.5385 | 0.04332728
452.69 | 0.042913 | 311.5385 | 0.04332728
455.71 | 0.043124 | 311.5385 | 0.04332728
459.4 | 0.043405 | 311.5385 | 0.04332728
462.22 | 0.0436 | 311.5385 | 0.04332728
466.15 | 0.043873 | 323.0769 | 0.04432966
469.69 | 0.044089 | 323.0769 | 0.04432966
472.79 | 0.044308 | 323.0769 | 0.04432966
476.48 | 0.044571 | 323.0769 | 0.04432966
479.57 | 0.044771 | 323.0769 | 0.04432966
483.3 | 0.045038 | 334.6154 | 0.0453118
487.18 | 0.045258 | 334.6154 | 0.0453118
491.21 | 0.045556 | 334.6154 | 0.0453118
495.23 | 0.045822 | 334.6154 | 0.0453118
498.44 | 0.046017 | 346.1538 | 0.04627474
501.31 | 0.046212 | 346.1538 | 0.04627474
505.83 | 0.046517 | 346.1538 | 0.04627474
508.66 | 0.046716 | 346.1538 | 0.04627474
512.82 | 0.046971 | 346.1538 | 0.04627474
516.59 | 0.047238 | 357.6923 | 0.04721943
519.54 | 0.047431 | 357.6923 | 0.04721943
524 | 0.04771 | 357.6923 | 0.04721943
527.85 | 0.047954 | 357.6923 | 0.04721943
532.04 | 0.048262 | 357.6923 | 0.04721943
535.43 | 0.04845 | 369.2308 | 0.04814677
538.43 | 0.048651 | 369.2308 | 0.04814677
541.4 | 0.04885 | 369.2308 | 0.04814677
544.9 | 0.049065 | 369.2308 | 0.04814677
548.14 | 0.049289 | 369.2308 | 0.04814677
552.11 | 0.049538 | 380.7692 | 0.0490576
555.66 | 0.049784 | 380.7692 | 0.0490576
559.37 | 0.050007 | 380.7692 | 0.0490576
564.22 | 0.050323 | 380.7692 | 0.0490576
566.93 | 0.050486 | 380.7692 | 0.0490576
569.7 | 0.050621 | 392.3077 | 0.04995269
573.07 | 0.050866 | 392.3077 | 0.04995269
576.12 | 0.051057 | 392.3077 | 0.04995269
579.46 | 0.051267 | 392.3077 | 0.04995269
583.73 | 0.051557 | 392.3077 | 0.04995269
587.38 | 0.051798 | 403.8462 | 0.05083279
590.75 | 0.051995 | 403.8462 | 0.05083279
593.29 | 0.052112 | 403.8462 | 0.05083279
598.26 | 0.052447 | 403.8462 | 0.05083279
601.6 | 0.052669 | 415.3846 | 0.05169858
605.83 | 0.052923 | 415.3846 | 0.05169858
608.7 | 0.05312 | 415.3846 | 0.05169858
612.12 | 0.053334 | 415.3846 | 0.05169858
615.24 | 0.053514 | 415.3846 | 0.05169858
618.98 | 0.053728 | 426.9231 | 0.05255072
621.85 | 0.053938 | 426.9231 | 0.05255072
625.22 | 0.054161 | 426.9231 | 0.05255072
629.01 | 0.054397 | 426.9231 | 0.05255072
632.78 | 0.054622 | 426.9231 | 0.05255072
636.38 | 0.054813 | 438.4615 | 0.05338982
639.47 | 0.055031 | 438.4615 | 0.05338982
643.02 | 0.055252 | 438.4615 | 0.05338982
646.83 | 0.055477 | 438.4615 | 0.05338982
650.88 | 0.055705 | 438.4615 | 0.05338982
654.37 | 0.05594 | 450 | 0.05421645
657.84 | 0.056158 | 450 | 0.05421645
661.74 | 0.056389 | 450 | 0.05421645
665.21 | 0.056565 | 450 | 0.05421645
668.67 | 0.056797 | 450 | 0.05421645
672.59 | 0.057028 | 461.5385 | 0.05503116
676.22 | 0.057258 | 461.5385 | 0.05503116
680.59 | 0.057522 | 461.5385 | 0.05503116
683.3 | 0.057685 | 461.5385 | 0.05503116
686.97 | 0.05791 | 461.5385 | 0.05503116
690.77 | 0.058111 | 473.0769 | 0.05583445
693.41 | 0.058259 | 473.0769 | 0.05583445
696.18 | 0.058432 | 473.0769 | 0.05583445
699.83 | 0.05865 | 473.0769 | 0.05583445
702.92 | 0.058814 | 484.6154 | 0.05662682
705.74 | 0.058986 | 484.6154 | 0.05662682
708.44 | 0.059146 | 484.6154 | 0.05662682
711.44 | 0.059296 | 484.6154 | 0.05662682
714.56 | 0.059496 | 484.6154 | 0.05662682
718.25 | 0.059714 | 496.1538 | 0.05740873
723.14 | 0.059983 | 496.1538 | 0.05740873
726.76 | 0.060238 | 496.1538 | 0.05740873
731.55 | 0.060526 | 496.1538 | 0.05740873
735.74 | 0.060762 | 496.1538 | 0.05740873
739.82 | 0.060967 | 507.6923 | 0.0581806
742.69 | 0.061119 | 507.6923 | 0.0581806
745 | 0.061294 | 507.6923 | 0.0581806
749.05 | 0.061546 | 507.6923 | 0.0581806
751.25 | 0.061676 | 507.6923 | 0.0581806
754.37 | 0.061874 | 519.2308 | 0.05894287
757.81 | 0.06205 | 519.2308 | 0.05894287
762.1 | 0.062305 | 519.2308 | 0.05894287
766 | 0.062536 | 519.2308 | 0.05894287
769.04 | 0.062706 | 519.2308 | 0.05894287
772.31 | 0.062878 | 530.7692 | 0.05969592
774.48 | 0.063056 | 530.7692 | 0.05969592
778.1 | 0.063236 | 530.7692 | 0.05969592
781.08 | 0.063435 | 530.7692 | 0.05969592
784.17 | 0.063598 | 530.7692 | 0.05969592
786.71 | 0.063745 | 542.3077 | 0.06044012
790.33 | 0.063952 | 542.3077 | 0.06044012
794.16 | 0.06417 | 542.3077 | 0.06044012
796.95 | 0.06434 | 542.3077 | 0.06044012
799.45 | 0.06447 | 553.8462 | 0.06117585
803.76 | 0.06473 | 553.8462 | 0.06117585
806.09 | 0.064848 | 553.8462 | 0.06117585
809.38 | 0.065009 | 553.8462 | 0.06117585
811.76 | 0.06518 | 553.8462 | 0.06117585
814.98 | 0.065327 | 565.3846 | 0.06190343
818.66 | 0.065556 | 565.3846 | 0.06190343
821.07 | 0.065719 | 565.3846 | 0.06190343
824.81 | 0.065944 | 565.3846 | 0.06190343
827.6 | 0.066085 | 565.3846 | 0.06190343
830.02 | 0.066235 | 576.9231 | 0.06262319
833.95 | 0.066438 | 576.9231 | 0.06262319
837.59 | 0.066662 | 576.9231 | 0.06262319
839.89 | 0.066802 | 576.9231 | 0.06262319
843.56 | 0.067018 | 576.9231 | 0.06262319
846.77 | 0.067195 | 588.4615 | 0.06333545
850.32 | 0.067413 | 588.4615 | 0.06333545
854.13 | 0.067599 | 588.4615 | 0.06333545
857.61 | 0.06781 | 588.4615 | 0.06333545
859.75 | 0.067939 | 588.4615 | 0.06333545
862.08 | 0.068065 | 600 | 0.0640405
865.65 | 0.068263 | 600 | 0.0640405
869.41 | 0.068492 | 600 | 0.0640405
871.71 | 0.068627 | 600 | 0.0640405
874.36 | 0.068744 | 600 | 0.0640405
876.77 | 0.068887 | 611.5385 | 0.06473863
879.39 | 0.069047 | 611.5385 | 0.06473863
883.11 | 0.06925 | 611.5385 | 0.06473863
886.53 | 0.069433 | 611.5385 | 0.06473863
889.1 | 0.069558 | 623.0769 | 0.06543012
892.23 | 0.069745 | 623.0769 | 0.06543012
895.69 | 0.069944 | 623.0769 | 0.06543012
900.27 | 0.0702 | 623.0769 | 0.06543012
902.91 | 0.070377 | 623.0769 | 0.06543012
905.25 | 0.07047 | 634.6154 | 0.06611522
907.05 | 0.070606 | 634.6154 | 0.06611522
909.67 | 0.070749 | 634.6154 | 0.06611522
914.11 | 0.071002 | 634.6154 | 0.06611522
917.64 | 0.071188 | 634.6154 | 0.06611522
920.48 | 0.07137 | 646.1538 | 0.06679419
924.3 | 0.071585 | 646.1538 | 0.06679419
927.4 | 0.071745 | 646.1538 | 0.06679419
930.52 | 0.071924 | 646.1538 | 0.06679419
935.19 | 0.072181 | 646.1538 | 0.06679419
938.15 | 0.072359 | 657.6923 | 0.06746728
942.4 | 0.072598 | 657.6923 | 0.06746728
945.41 | 0.072759 | 657.6923 | 0.06746728
948.31 | 0.072924 | 657.6923 | 0.06746728
951.34 | 0.073074 | 657.6923 | 0.06746728
954.43 | 0.073242 | 669.2308 | 0.06813471
958.05 | 0.073455 | 669.2308 | 0.06813471
961.56 | 0.073647 | 669.2308 | 0.06813471
963.76 | 0.07379 | 669.2308 | 0.06813471
967.38 | 0.073993 | 669.2308 | 0.06813471
970.9 | 0.074159 | 680.7692 | 0.06879671
974.07 | 0.074344 | 680.7692 | 0.06879671
976.62 | 0.074512 | 680.7692 | 0.06879671
978.99 | 0.074635 | 680.7692 | 0.06879671
981.99 | 0.074798 | 692.3077 | 0.0694535
985.48 | 0.074992 | 692.3077 | 0.0694535
987.72 | 0.07511 | 692.3077 | 0.0694535
991.29 | 0.075317 | 692.3077 | 0.0694535
994.97 | 0.075516 | 692.3077 | 0.0694535
997.64 | 0.075654 | 703.8462 | 0.07010529
1000.23 | 0.075783 | 703.8462 | 0.07010529
1003.18 | 0.07597 | 703.8462 | 0.07010529
1007.7 | 0.076212 | 703.8462 | 0.07010529
1010.82 | 0.076396 | 703.8462 | 0.07010529
1013.29 | 0.076522 | 715.3846 | 0.07075228
1017.41 | 0.076762 | 715.3846 | 0.07075228
1019.95 | 0.076904 | 715.3846 | 0.07075228
1023.74 | 0.077107 | 715.3846 | 0.07075228
1027.17 | 0.077276 | 715.3846 | 0.07075228
1030.63 | 0.077491 | 726.9231 | 0.07139467
1034.82 | 0.077696 | 726.9231 | 0.07139467
1037.9 | 0.077872 | 726.9231 | 0.07139467
1041.47 | 0.078059 | 726.9231 | 0.07139467
1045.41 | 0.078302 | 726.9231 | 0.07139467
1048.98 | 0.078472 | 738.4615 | 0.07203264
1053.39 | 0.078751 | 738.4615 | 0.07203264
1056.3 | 0.078916 | 738.4615 | 0.07203264
1059.73 | 0.079113 | 738.4615 | 0.07203264
1063.41 | 0.079311 | 738.4615 | 0.07203264
1066.3 | 0.079466 | 750 | 0.07266638
1070.57 | 0.079692 | 750 | 0.07266638
1073.54 | 0.079843 | 750 | 0.07266638
1077.21 | 0.080039 | 750 | 0.07266638
1080.51 | 0.080234 | 761.5385 | 0.07329607
1084.33 | 0.080462 | 761.5385 | 0.07329607
1087.99 | 0.080626 | 761.5385 | 0.07329607
1091.83 | 0.080845 | 761.5385 | 0.07329607
1095.28 | 0.08104 | 761.5385 | 0.07329607
1098.8 | 0.081205 | 773.0769 | 0.07392189
1101.7 | 0.081386 | 773.0769 | 0.07392189
1105.12 | 0.081573 | 773.0769 | 0.07392189
1108.08 | 0.081736 | 773.0769 | 0.07392189
1111.48 | 0.08193 | 773.0769 | 0.07392189
1113.75 | 0.082052 | 784.6154 | 0.07454396
1117.52 | 0.08225 | 784.6154 | 0.07454396
1121.32 | 0.082461 | 784.6154 | 0.07454396
1124.29 | 0.082621 | 784.6154 | 0.07454396
1127.45 | 0.082799 | 784.6154 | 0.07454396
1130.33 | 0.082954 | 796.1538 | 0.07516249
1134.05 | 0.083177 | 796.1538 | 0.07516249
1136.97 | 0.083335 | 796.1538 | 0.07516249
1140.96 | 0.083531 | 796.1538 | 0.07516249
1144.31 | 0.083695 | 796.1538 | 0.07516249
1146.98 | 0.083826 | 807.6923 | 0.07577763
1150.3 | 0.08404 | 807.6923 | 0.07577763
1153.17 | 0.084205 | 807.6923 | 0.07577763
1156.69 | 0.084408 | 807.6923 | 0.07577763
1160.25 | 0.0846 | 819.2308 | 0.07638954
1163.28 | 0.084751 | 819.2308 | 0.07638954
1168.72 | 0.085085 | 819.2308 | 0.07638954
1171.76 | 0.085237 | 819.2308 | 0.07638954
1173.68 | 0.085325 | 819.2308 | 0.07638954
1177.26 | 0.085536 | 830.7692 | 0.07699837
1180.22 | 0.085692 | 830.7692 | 0.07699837
1184.09 | 0.085899 | 830.7692 | 0.07699837
1186.96 | 0.086061 | 830.7692 | 0.07699837
1191.28 | 0.086263 | 830.7692 | 0.07699837
1194.2 | 0.086453 | 842.3077 | 0.07760426
1196.53 | 0.086547 | 842.3077 | 0.07760426
1199.8 | 0.086765 | 842.3077 | 0.07760426
1202.99 | 0.086931 | 842.3077 | 0.07760426
1207.13 | 0.087161 | 842.3077 | 0.07760426
1210.92 | 0.087345 | 853.8462 | 0.07820736
1214.35 | 0.087531 | 853.8462 | 0.07820736
1216.72 | 0.087684 | 853.8462 | 0.07820736
1219.39 | 0.087815 | 853.8462 | 0.07820736
1221.59 | 0.087907 | 853.8462 | 0.07820736
1225 | 0.088105 | 865.3846 | 0.07880782
1227.5 | 0.088281 | 865.3846 | 0.07880782
1230.65 | 0.088445 | 865.3846 | 0.07880782
1234.71 | 0.088668 | 865.3846 | 0.07880782
1238.25 | 0.088866 | 865.3846 | 0.07880782
1241.23 | 0.089003 | 876.9231 | 0.07940576
1243.92 | 0.089125 | 876.9231 | 0.07940576
1246.19 | 0.089284 | 876.9231 | 0.07940576
1248.96 | 0.089415 | 876.9231 | 0.07940576
1252.06 | 0.089605 | 888.4615 | 0.08000132
1254.88 | 0.08974 | 888.4615 | 0.08000132
1257.43 | 0.089919 | 888.4615 | 0.08000132
1260.33 | 0.090058 | 888.4615 | 0.08000132
1263.69 | 0.090224 | 888.4615 | 0.08000132
1266.27 | 0.090398 | 900 | 0.08059464
1269.78 | 0.090588 | 900 | 0.08059464
1274.93 | 0.090857 | 900 | 0.08059464
1278.25 | 0.091028 | 900 | 0.08059464
1281.99 | 0.091256 | 900 | 0.08059464
1285.43 | 0.091438 | 911.5385 | 0.08118584
1287.75 | 0.091539 | 911.5385 | 0.08118584
1292.42 | 0.091776 | 911.5385 | 0.08118584
1296.06 | 0.09199 | 911.5385 | 0.08118584
1298.99 | 0.092183 | 911.5385 | 0.08118584
1302.18 | 0.092346 | 923.0769 | 0.08177505
1306.12 | 0.092576 | 923.0769 | 0.08177505
1309.19 | 0.09274 | 923.0769 | 0.08177505
1313.31 | 0.092958 | 923.0769 | 0.08177505
1315.29 | 0.093061 | 923.0769 | 0.08177505
1319.16 | 0.093272 | 934.6154 | 0.08236239
1321.45 | 0.093395 | 934.6154 | 0.08236239
1324.39 | 0.093561 | 934.6154 | 0.08236239
1327.61 | 0.093737 | 934.6154 | 0.08236239
1330.74 | 0.093876 | 934.6154 | 0.08236239
1334.35 | 0.094089 | 946.1538 | 0.082948
1337.08 | 0.094217 | 946.1538 | 0.082948
1339.95 | 0.094372 | 946.1538 | 0.082948
1343.27 | 0.094588 | 946.1538 | 0.082948
1346.32 | 0.094753 | 957.6923 | 0.08353198
1349.9 | 0.094931 | 957.6923 | 0.08353198
1353.02 | 0.095119 | 957.6923 | 0.08353198
1356.22 | 0.095287 | 957.6923 | 0.08353198
1360.54 | 0.095519 | 957.6923 | 0.08353198
1364.48 | 0.09571 | 969.2308 | 0.08411446
1367.05 | 0.095891 | 969.2308 | 0.08411446
1370.22 | 0.096052 | 969.2308 | 0.08411446
1374.44 | 0.096272 | 969.2308 | 0.08411446
1377.46 | 0.09646 | 969.2308 | 0.08411446
1380.66 | 0.096635 | 980.7692 | 0.08469556
1383.41 | 0.096796 | 980.7692 | 0.08469556
1387 | 0.096983 | 980.7692 | 0.08469556
1389.07 | 0.097086 | 980.7692 | 0.08469556
1391.96 | 0.097254 | 980.7692 | 0.08469556
1395.84 | 0.097447 | 992.3077 | 0.08527539
1398.4 | 0.097604 | 992.3077 | 0.08527539
1402.37 | 0.097842 | 992.3077 | 0.08527539
1405.79 | 0.098001 | 992.3077 | 0.08527539
1409.51 | 0.098218 | 992.3077 | 0.08527539
1412.41 | 0.098378 | 1003.846 | 0.08585407
1415.51 | 0.098546 | 1003.846 | 0.08585407
1419.32 | 0.098738 | 1003.846 | 0.08585407
1423.07 | 0.098949 | 1003.846 | 0.08585407
1426.24 | 0.099122 | 1003.846 | 0.08585407
1429.29 | 0.099274 | 1015.385 | 0.08643172
1432.61 | 0.099473 | 1015.385 | 0.08643172
1435.4 | 0.099611 | 1015.385 | 0.08643172
1438.85 | 0.099812 | 1015.385 | 0.08643172
1442.12 | 0.099999 | 1026.923 | 0.08700844
1445.86 | 0.100194 | 1026.923 | 0.08700844
1449.78 | 0.100396 | 1026.923 | 0.08700844
1452.94 | 0.100585 | 1026.923 | 0.08700844
1456.52 | 0.100793 | 1026.923 | 0.08700844
1458.88 | 0.100903 | 1038.462 | 0.08758435
1461.4 | 0.101052 | 1038.462 | 0.08758435
1464.38 | 0.101199 | 1038.462 | 0.08758435
1466.98 | 0.101337 | 1038.462 | 0.08758435
1470.1 | 0.101518 | 1038.462 | 0.08758435
1473.39 | 0.101715 | 1050 | 0.08815955
1476.84 | 0.101896 | 1050 | 0.08815955
1480.15 | 0.10206 | 1050 | 0.08815955
1483.1 | 0.102237 | 1050 | 0.08815955
1486.64 | 0.102434 | 1050 | 0.08815955
1489.17 | 0.102575 | 1061.538 | 0.08873417
1492.61 | 0.102767 | 1061.538 | 0.08873417
1495.65 | 0.102934 | 1061.538 | 0.08873417
1498.4 | 0.10309 | 1061.538 | 0.08873417
1501.77 | 0.103259 | 1061.538 | 0.08873417
1505.02 | 0.103459 | 1073.077 | 0.0893083
1507.64 | 0.103606 | 1073.077 | 0.0893083
1510.36 | 0.103762 | 1073.077 | 0.0893083
1512.75 | 0.103891 | 1073.077 | 0.0893083
1516.12 | 0.104085 | 1073.077 | 0.0893083
1519.52 | 0.104274 | 1084.615 | 0.08988207
1523.41 | 0.10449 | 1084.615 | 0.08988207
1527.58 | 0.104722 | 1084.615 | 0.08988207
1531.49 | 0.104937 | 1084.615 | 0.08988207
1535.62 | 0.105168 | 1096.154 | 0.09045557
1540.28 | 0.105432 | 1096.154 | 0.09045557
1544.06 | 0.105636 | 1096.154 | 0.09045557
1547.52 | 0.105836 | 1096.154 | 0.09045557
1550.57 | 0.106013 | 1096.154 | 0.09045557
1554.23 | 0.106193 | 1107.692 | 0.09102893
1557.78 | 0.106388 | 1107.692 | 0.09102893
1561.08 | 0.106571 | 1107.692 | 0.09102893
1564.14 | 0.106751 | 1107.692 | 0.09102893
1568.11 | 0.106979 | 1107.692 | 0.09102893
1571.99 | 0.107193 | 1119.231 | 0.09160223
1576.28 | 0.107433 | 1119.231 | 0.09160223
1579.82 | 0.107618 | 1119.231 | 0.09160223
1582.47 | 0.107775 | 1119.231 | 0.09160223
1586.33 | 0.108001 | 1119.231 | 0.09160223
1589.88 | 0.108194 | 1130.769 | 0.0921756
1592.9 | 0.108374 | 1130.769 | 0.0921756
1596.67 | 0.108556 | 1130.769 | 0.0921756
1600.64 | 0.108789 | 1130.769 | 0.0921756
1603.96 | 0.108971 | 1130.769 | 0.0921756
1607.35 | 0.109173 | 1142.308 | 0.09274915
1610.32 | 0.109332 | 1142.308 | 0.09274915
1615.49 | 0.109641 | 1142.308 | 0.09274915
1618.58 | 0.109821 | 1142.308 | 0.09274915
1621.38 | 0.109979 | 1142.308 | 0.09274915
1624.48 | 0.110142 | 1153.846 | 0.09332298
1629.07 | 0.110418 | 1153.846 | 0.09332298
1632.97 | 0.110639 | 1153.846 | 0.09332298
1636.53 | 0.110851 | 1153.846 | 0.09332298
1640.9 | 0.111104 | 1165.385 | 0.0938972
1644.7 | 0.111328 | 1165.385 | 0.0938972
1648.62 | 0.111538 | 1165.385 | 0.0938972
1652.16 | 0.111736 | 1165.385 | 0.0938972
1655.65 | 0.111931 | 1165.385 | 0.0938972
1658.6 | 0.112112 | 1176.923 | 0.09447192
1662.36 | 0.112327 | 1176.923 | 0.09447192
1665.51 | 0.112504 | 1176.923 | 0.09447192
1669.61 | 0.112737 | 1176.923 | 0.09447192
1672.92 | 0.112933 | 1176.923 | 0.09447192
1675.84 | 0.113074 | 1188.462 | 0.09504726
1679.96 | 0.113329 | 1188.462 | 0.09504726
1682.58 | 0.113484 | 1188.462 | 0.09504726
1686.36 | 0.113705 | 1188.462 | 0.09504726
1690.23 | 0.113917 | 1188.462 | 0.09504726
1692.99 | 0.114084 | 1200 | 0.09562332
1696.54 | 0.114292 | 1200 | 0.09562332
1699.24 | 0.114449 | 1200 | 0.09562332
1702.51 | 0.114642 | 1200 | 0.09562332
1706.03 | 0.114851 | 1200 | 0.09562332
1709.57 | 0.115025 | 1211.538 | 0.09620021
1712.46 | 0.115218 | 1211.538 | 0.09620021
1715.61 | 0.115406 | 1211.538 | 0.09620021
1718.46 | 0.115561 | 1211.538 | 0.09620021
1721.42 | 0.11573 | 1211.538 | 0.09620021
1723.67 | 0.115862 | 1223.077 | 0.09677805
1727.44 | 0.116089 | 1223.077 | 0.09677805
1730.61 | 0.116277 | 1223.077 | 0.09677805
1734.8 | 0.116526 | 1223.077 | 0.09677805
1738 | 0.116715 | 1234.615 | 0.09735695
1741.05 | 0.11689 | 1234.615 | 0.09735695
1744.09 | 0.117036 | 1234.615 | 0.09735695
1747.79 | 0.117251 | 1234.615 | 0.09735695
1750.76 | 0.117436 | 1234.615 | 0.09735695
1753.47 | 0.117605 | 1246.154 | 0.09793703
1757.6 | 0.117878 | 1246.154 | 0.09793703
1761.11 | 0.118091 | 1246.154 | 0.09793703
1764.5 | 0.118286 | 1246.154 | 0.09793703
1767.82 | 0.118482 | 1246.154 | 0.09793703
1771.12 | 0.118658 | 1257.692 | 0.09851839
1774.06 | 0.118825 | 1257.692 | 0.09851839
1776.39 | 0.118993 | 1257.692 | 0.09851839
1779.39 | 0.119157 | 1257.692 | 0.09851839
1782.7 | 0.119363 | 1257.692 | 0.09851839
1784.93 | 0.119494 | 1269.231 | 0.09910117
1788.37 | 0.119696 | 1269.231 | 0.09910117
1791.84 | 0.119905 | 1269.231 | 0.09910117
1794.89 | 0.12008 | 1269.231 | 0.09910117
1796.63 | 0.120197 | 1269.231 | 0.09910117
1799.83 | 0.120389 | 1280.769 | 0.09968547
1803.35 | 0.120588 | 1280.769 | 0.09968547
1806.17 | 0.120756 | 1280.769 | 0.09968547
1808.84 | 0.120917 | 1280.769 | 0.09968547
1812.45 | 0.121133 | 1280.769 | 0.09968547
1815.27 | 0.121305 | 1292.308 | 0.1002714
1819.19 | 0.121516 | 1292.308 | 0.1002714
1823.01 | 0.121778 | 1292.308 | 0.1002714
1826.46 | 0.121992 | 1292.308 | 0.1002714
1830.26 | 0.122221 | 1303.846 | 0.1008591
1832.72 | 0.12237 | 1303.846 | 0.1008591
1836.1 | 0.122574 | 1303.846 | 0.1008591
1838.91 | 0.122804 | 1303.846 | 0.1008591
1842.26 | 0.123122 | 1303.846 | 0.1008591
1846.55 | 0.123448 | 1315.385 | 0.1014488
1848.99 | 0.123608 | 1315.385 | 0.1014488
1851.96 | 0.123783 | 1315.385 | 0.1014488
1854.31 | 0.123952 | 1315.385 | 0.1014488
1855.88 | 0.124074 | 1315.385 | 0.1014488
1857.91 | 0.124172 | 1326.923 | 0.1020404
1860.02 | 0.124391 | 1326.923 | 0.1020404
1863.33 | 0.124612 | 1326.923 | 0.1020404
1866.58 | 0.124824 | 1326.923 | 0.1020404
1870.5 | 0.125059 | 1326.923 | 0.1020404
1873.45 | 0.125242 | 1338.462 | 0.1026342
1876.71 | 0.125446 | 1338.462 | 0.1026342
1879.85 | 0.125639 | 1338.462 | 0.1026342
1883.25 | 0.125841 | 1338.462 | 0.1026342
1886.72 | 0.126073 | 1338.462 | 0.1026342
1889.52 | 0.126243 | 1350 | 0.1032302
1892.46 | 0.126448 | 1350 | 0.1032302
1895.6 | 0.126641 | 1350 | 0.1032302
1900 | 0.126928 | 1350 | 0.1032302
1904.34 | 0.127195 | 1350 | 0.1032302
1907.03 | 0.127358 | 1361.538 | 0.1038287
1908.79 | 0.127487 | 1361.538 | 0.1038287
1911.78 | 0.127688 | 1361.538 | 0.1038287
1914.28 | 0.127839 | 1361.538 | 0.1038287
1918.54 | 0.128133 | 1373.077 | 0.1044297
1921.78 | 0.128333 | 1373.077 | 0.1044297
1923.98 | 0.128462 | 1373.077 | 0.1044297
1926.96 | 0.128668 | 1373.077 | 0.1044297
1929.63 | 0.128822 | 1373.077 | 0.1044297
1932.77 | 0.129049 | 1384.615 | 0.1050334
1935.64 | 0.129237 | 1384.615 | 0.1050334
1938.59 | 0.129437 | 1384.615 | 0.1050334
1942.62 | 0.129699 | 1384.615 | 0.1050334
1946.14 | 0.12993 | 1384.615 | 0.1050334
1949.64 | 0.130154 | 1396.154 | 0.1056399
1952.66 | 0.13034 | 1396.154 | 0.1056399
1955.46 | 0.130523 | 1396.154 | 0.1056399
1958.32 | 0.130689 | 1396.154 | 0.1056399
1961.59 | 0.130926 | 1396.154 | 0.1056399
1966.02 | 0.131223 | 1407.692 | 0.1062494
1968.76 | 0.131395 | 1407.692 | 0.1062494
1971.63 | 0.13158 | 1407.692 | 0.1062494
1973.92 | 0.13172 | 1407.692 | 0.1062494
1977.04 | 0.131923 | 1407.692 | 0.1062494
1980.16 | 0.132144 | 1419.231 | 0.1068621
1983.69 | 0.132376 | 1419.231 | 0.1068621
1987.75 | 0.132645 | 1419.231 | 0.1068621
1991.82 | 0.132909 | 1419.231 | 0.1068621
1995.19 | 0.133135 | 1419.231 | 0.1068621
1998.66 | 0.133377 | 1430.769 | 0.107478
2002.27 | 0.133606 | 1430.769 | 0.107478
2003.78 | 0.13371 | 1430.769 | 0.107478
2007.17 | 0.133929 | 1430.769 | 0.107478
2010.54 | 0.134168 | 1442.308 | 0.1080973
2014.33 | 0.134416 | 1442.308 | 0.1080973
2018.88 | 0.134727 | 1442.308 | 0.1080973
2021.94 | 0.134902 | 1442.308 | 0.1080973
2025.52 | 0.135167 | 1442.308 | 0.1080973
2028.76 | 0.1354 | 1453.846 | 0.1087202
2031.8 | 0.135596 | 1453.846 | 0.1087202
2034.75 | 0.135803 | 1453.846 | 0.1087202
2037.9 | 0.135999 | 1453.846 | 0.1087202
2041.17 | 0.136235 | 1453.846 | 0.1087202
2044.66 | 0.136462 | 1465.385 | 0.1093469
2047.43 | 0.136682 | 1465.385 | 0.1093469
2049.63 | 0.136815 | 1465.385 | 0.1093469
2052.99 | 0.137041 | 1465.385 | 0.1093469
2055.29 | 0.137212 | 1465.385 | 0.1093469
2057.58 | 0.137389 | 1476.923 | 0.1099775
2059.45 | 0.137482 | 1476.923 | 0.1099775
2061.33 | 0.137644 | 1476.923 | 0.1099775
2063.25 | 0.137755 | 1476.923 | 0.1099775
2065.87 | 0.137951 | 1476.923 | 0.1099775
2068.84 | 0.138157 | 1488.462 | 0.1106123
2072.01 | 0.138394 | 1488.462 | 0.1106123
2075.45 | 0.138601 | 1488.462 | 0.1106123
2078.23 | 0.138817 | 1488.462 | 0.1106123
2080.77 | 0.138977 | 1488.462 | 0.1106123
2082.77 | 0.139107 | 1500 | 0.1112513
2085.61 | 0.139344 | 1500 | 0.1112513
2089.28 | 0.139563 | 1500 | 0.1112513
2091.75 | 0.13978 | 1500 | 0.1112513
2093.78 | 0.139927 | 1511.538 | 0.1118948
2097.17 | 0.140173 | 1511.538 | 0.1118948
2100.89 | 0.140419 | 1511.538 | 0.1118948
2104.14 | 0.140664 | 1511.538 | 0.1118948
2106.81 | 0.140832 | 1511.538 | 0.1118948
2110.67 | 0.141134 | 1523.077 | 0.1125429
2112.97 | 0.141276 | 1523.077 | 0.1125429
2116.29 | 0.141514 | 1523.077 | 0.1125429
2118.86 | 0.141726 | 1523.077 | 0.1125429
2121.81 | 0.141949 | 1523.077 | 0.1125429
2125.37 | 0.142197 | 1534.615 | 0.1131959
2128.04 | 0.142382 | 1534.615 | 0.1131959
2131.79 | 0.142624 | 1534.615 | 0.1131959
2135.23 | 0.142886 | 1534.615 | 0.1131959
2138.18 | 0.143117 | 1534.615 | 0.1131959
2140.62 | 0.143274 | 1546.154 | 0.113854
2142.22 | 0.143388 | 1546.154 | 0.113854
2145.17 | 0.143631 | 1546.154 | 0.113854
2146.31 | 0.143714 | 1546.154 | 0.113854
2151.26 | 0.144065 | 1546.154 | 0.113854
2154.57 | 0.144295 | 1557.692 | 0.1145174
2156.85 | 0.144473 | 1557.692 | 0.1145174
2159.67 | 0.144711 | 1557.692 | 0.1145174
2162.46 | 0.144906 | 1557.692 | 0.1145174
2165.31 | 0.145145 | 1557.692 | 0.1145174
2168.18 | 0.145347 | 1569.231 | 0.1151862
2170.17 | 0.145512 | 1569.231 | 0.1151862
2173.47 | 0.145731 | 1569.231 | 0.1151862
2175.19 | 0.145886 | 1569.231 | 0.1151862
2177.81 | 0.146073 | 1580.769 | 0.1158608
2180.88 | 0.146294 | 1580.769 | 0.1158608
2184.38 | 0.146578 | 1580.769 | 0.1158608
2187.87 | 0.14685 | 1580.769 | 0.1158608
2192.24 | 0.147172 | 1580.769 | 0.1158608
2194.43 | 0.147344 | 1592.308 | 0.1165413
2197.73 | 0.147558 | 1592.308 | 0.1165413
2200.37 | 0.14779 | 1592.308 | 0.1165413
2203.82 | 0.148044 | 1592.308 | 0.1165413
2207.49 | 0.148337 | 1592.308 | 0.1165413
2211.93 | 0.148694 | 1603.846 | 0.1172281
2215.6 | 0.148978 | 1603.846 | 0.1172281
2219.27 | 0.14922 | 1603.846 | 0.1172281
2221.64 | 0.149442 | 1603.846 | 0.1172281
2226.31 | 0.149817 | 1603.846 | 0.1172281
2231.45 | 0.150222 | 1615.385 | 0.1179213
2234.77 | 0.150486 | 1615.385 | 0.1179213
2239.13 | 0.150819 | 1615.385 | 0.1179213
2242.58 | 0.151121 | 1615.385 | 0.1179213
2246.22 | 0.151402 | 1615.385 | 0.1179213
2250.96 | 0.151778 | 1626.923 | 0.1186212
2254.78 | 0.152093 | 1626.923 | 0.1186212
2257.08 | 0.152273 | 1626.923 | 0.1186212
2260.9 | 0.152554 | 1626.923 | 0.1186212
2264.79 | 0.15289 | 1638.462 | 0.1193282
2268.56 | 0.153196 | 1638.462 | 0.1193282
2271.7 | 0.153456 | 1638.462 | 0.1193282
2274.83 | 0.153712 | 1638.462 | 0.1193282
2278.36 | 0.153999 | 1638.462 | 0.1193282
2281.56 | 0.154246 | 1650 | 0.1200424
2285.53 | 0.154611 | 1650 | 0.1200424
2289.32 | 0.154917 | 1650 | 0.1200424
2292.77 | 0.155233 | 1650 | 0.1200424
2295.62 | 0.155462 | 1650 | 0.1200424
2299.2 | 0.155777 | 1661.538 | 0.1207642
2303.32 | 0.156114 | 1661.538 | 0.1207642
2306.7 | 0.156393 | 1661.538 | 0.1207642
2310.22 | 0.156703 | 1661.538 | 0.1207642
2313.13 | 0.156947 | 1661.538 | 0.1207642
2316.78 | 0.157263 | 1673.077 | 0.121494
2319.85 | 0.157516 | 1673.077 | 0.121494
2322.84 | 0.157794 | 1673.077 | 0.121494
2326.01 | 0.158062 | 1673.077 | 0.121494
2329.86 | 0.158412 | 1673.077 | 0.121494
2333 | 0.158675 | 1684.615 | 0.122232
2336.89 | 0.159024 | 1684.615 | 0.122232
2340.51 | 0.159356 | 1684.615 | 0.122232
2343.31 | 0.159597 | 1684.615 | 0.122232
2346.03 | 0.159845 | 1684.615 | 0.122232
2349.78 | 0.160187 | 1696.154 | 0.1229786
2353.29 | 0.160503 | 1696.154 | 0.1229786
2356.18 | 0.16077 | 1696.154 | 0.1229786
2359.45 | 0.161051 | 1696.154 | 0.1229786
2361.73 | 0.16127 | 1707.692 | 0.1237341
2365.3 | 0.161591 | 1707.692 | 0.1237341
2367.65 | 0.161789 | 1707.692 | 0.1237341
2371.81 | 0.162174 | 1707.692 | 0.1237341
2375.2 | 0.162489 | 1707.692 | 0.1237341
2378.73 | 0.162814 | 1719.231 | 0.124499
2381.87 | 0.163108 | 1719.231 | 0.124499
2384.37 | 0.163354 | 1719.231 | 0.124499
2387.98 | 0.163697 | 1719.231 | 0.124499
2391.83 | 0.164059 | 1719.231 | 0.124499
2395.5 | 0.164396 | 1730.769 | 0.1252736
2399.01 | 0.164732 | 1730.769 | 0.1252736
2401.74 | 0.165006 | 1730.769 | 0.1252736
2404.51 | 0.165275 | 1730.769 | 0.1252736
2406.98 | 0.165505 | 1730.769 | 0.1252736
2410.5 | 0.165854 | 1742.308 | 0.1260584
2414.34 | 0.166239 | 1742.308 | 0.1260584
2418.06 | 0.166603 | 1742.308 | 0.1260584
2421.88 | 0.166958 | 1742.308 | 0.1260584
2425.89 | 0.167363 | 1742.308 | 0.1260584
2427.76 | 0.167577 | 1753.846 | 0.1268537
2430.68 | 0.167885 | 1753.846 | 0.1268537
2434.16 | 0.16823 | 1753.846 | 0.1268537
2437.05 | 0.168504 | 1753.846 | 0.1268537
2440.2 | 0.168838 | 1753.846 | 0.1268537
2443.62 | 0.16917 | 1765.385 | 0.1276602
2447.13 | 0.169542 | 1765.385 | 0.1276602
2450.98 | 0.169942 | 1765.385 | 0.1276602
2454.55 | 0.170322 | 1765.385 | 0.1276602
2457.19 | 0.170602 | 1776.923 | 0.1284781
2460.51 | 0.170936 | 1776.923 | 0.1284781
2463.19 | 0.171217 | 1776.923 | 0.1284781
2466.88 | 0.171616 | 1776.923 | 0.1284781
2470.22 | 0.171963 | 1776.923 | 0.1284781
2473.62 | 0.172334 | 1788.462 | 0.1293082
2477.24 | 0.172731 | 1788.462 | 0.1293082
2480.36 | 0.173071 | 1788.462 | 0.1293082
2484.7 | 0.17354 | 1788.462 | 0.1293082
2487.49 | 0.173842 | 1788.462 | 0.1293082
2490.78 | 0.174203 | 1800 | 0.1301508
2494.25 | 0.17458 | 1800 | 0.1301508
2498.37 | 0.175061 | 1800 | 0.1301508
2502.66 | 0.175553 | 1800 | 0.1301508
2506.11 | 0.175952 | 1800 | 0.1301508
2509.36 | 0.176299 | 1811.538 | 0.1310067
2511.7 | 0.176583 | 1811.538 | 0.1310067
2515.7 | 0.177046 | 1811.538 | 0.1310067
2517.76 | 0.177274 | 1811.538 | 0.1310067
2521.96 | 0.177779 | 1811.538 | 0.1310067
2525.3 | 0.178152 | 1823.077 | 0.1318763
2527.67 | 0.17846 | 1823.077 | 0.1318763
2530.87 | 0.178856 | 1823.077 | 0.1318763
2534.61 | 0.179268 | 1823.077 | 0.1318763
2538.16 | 0.179693 | 1823.077 | 0.1318763
2540.1 | 0.179972 | 1834.615 | 0.1327604
2543.27 | 0.180372 | 1834.615 | 0.1327604
2547.2 | 0.18086 | 1834.615 | 0.1327604
2549.82 | 0.181192 | 1834.615 | 0.1327604
2553.06 | 0.181591 | 1846.154 | 0.1336595
2555.5 | 0.18187 | 1846.154 | 0.1336595
2556.65 | 0.182042 | 1846.154 | 0.1336595
2559.35 | 0.18238 | 1846.154 | 0.1336595
2562.22 | 0.182772 | 1846.154 | 0.1336595
2564.27 | 0.183038 | 1857.692 | 0.1345744
2567.86 | 0.183509 | 1857.692 | 0.1345744
2570.83 | 0.183889 | 1857.692 | 0.1345744
2572.8 | 0.184165 | 1857.692 | 0.1345744
2574.8 | 0.184417 | 1857.692 | 0.1345744
2577.29 | 0.184764 | 1869.231 | 0.1355058
2579.74 | 0.185091 | 1869.231 | 0.1355058
2582.71 | 0.18549 | 1869.231 | 0.1355058
2585.75 | 0.185909 | 1869.231 | 0.1355058
2588.22 | 0.186246 | 1869.231 | 0.1355058
2590.32 | 0.186513 | 1880.769 | 0.1364546
2592.2 | 0.186798 | 1880.769 | 0.1364546
2595.21 | 0.187223 | 1880.769 | 0.1364546
2598.26 | 0.187607 | 1880.769 | 0.1364546
2601.55 | 0.188079 | 1880.769 | 0.1364546
2603.7 | 0.188398 | 1892.308 | 0.1374214
2606.77 | 0.188848 | 1892.308 | 0.1374214
2609.47 | 0.189234 | 1892.308 | 0.1374214
2612.84 | 0.189724 | 1892.308 | 0.1374214
2615.05 | 0.190063 | 1892.308 | 0.1374214
2618.55 | 0.190597 | 1903.846 | 0.1384074
2622 | 0.19112 | 1903.846 | 0.1384074
2624.66 | 0.191541 | 1903.846 | 0.1384074
2627.21 | 0.191902 | 1903.846 | 0.1384074
2630.71 | 0.19246 | 1915.385 | 0.1394133
2633.05 | 0.192833 | 1915.385 | 0.1394133
2634.77 | 0.193098 | 1915.385 | 0.1394133
2637.91 | 0.193587 | 1915.385 | 0.1394133
2641.04 | 0.194105 | 1915.385 | 0.1394133
2643.88 | 0.194584 | 1926.923 | 0.1404403
2646.4 | 0.195 | 1926.923 | 0.1404403
2649.05 | 0.19545 | 1926.923 | 0.1404403
2651.14 | 0.195803 | 1926.923 | 0.1404403
2653.69 | 0.196235 | 1926.923 | 0.1404403
2656.23 | 0.196683 | 1938.462 | 0.1414895
2659.16 | 0.197158 | 1938.462 | 0.1414895
2661.22 | 0.197531 | 1938.462 | 0.1414895
2663.6 | 0.197905 | 1938.462 | 0.1414895
2666.02 | 0.198363 | 1938.462 | 0.1414895
2666.99 | 0.198526 | 1950 | 0.1425619
2668.94 | 0.198866 | 1950 | 0.1425619
2670.74 | 0.199231 | 1950 | 0.1425619
2673.61 | 0.199761 | 1950 | 0.1425619
2675.3 | 0.20005 | 1950 | 0.1425619
2677.35 | 0.200466 | 1961.538 | 0.1436593
2679.02 | 0.200781 | 1961.538 | 0.1436593
2680.85 | 0.201128 | 1961.538 | 0.1436593
2683.39 | 0.201615 | 1961.538 | 0.1436593
2685.84 | 0.20209 | 1961.538 | 0.1436593
2687.88 | 0.20248 | 1973.077 | 0.1447827
2690.43 | 0.202985 | 1973.077 | 0.1447827
2693.25 | 0.203561 | 1973.077 | 0.1447827
2696.14 | 0.204144 | 1973.077 | 0.1447827
2698.66 | 0.204661 | 1984.615 | 0.1459337
2700.26 | 0.204997 | 1984.615 | 0.1459337
2702.18 | 0.205397 | 1984.615 | 0.1459337
2703.95 | 0.205767 | 1984.615 | 0.1459337
2705.61 | 0.206138 | 1984.615 | 0.1459337
2707.5 | 0.20655 | 1996.154 | 0.1471138
2709.27 | 0.206942 | 1996.154 | 0.1471138
2710.65 | 0.207213 | 1996.154 | 0.1471138
2711.6 | 0.207472 | 1996.154 | 0.1471138
2713.19 | 0.207814 | 1996.154 | 0.1471138
2715.71 | 0.208398 | 2007.692 | 0.148325
2717.63 | 0.208842 | 2007.692 | 0.148325
2718.9 | 0.209141 | 2007.692 | 0.148325
2720.93 | 0.2096 | 2007.692 | 0.148325
2722.62 | 0.209999 | 2007.692 | 0.148325
2724 | 0.21034 | 2019.231 | 0.149569
2725.57 | 0.210718 | 2019.231 | 0.149569
2727.69 | 0.211242 | 2019.231 | 0.149569
2729.36 | 0.211682 | 2019.231 | 0.149569
2731.31 | 0.212141 | 2019.231 | 0.149569
2732.34 | 0.212429 | 2030.769 | 0.150848
2734.35 | 0.212949 | 2030.769 | 0.150848
2735.86 | 0.213342 | 2030.769 | 0.150848
2737.62 | 0.213813 | 2030.769 | 0.150848
2739.57 | 0.214336 | 2030.769 | 0.150848
2741.29 | 0.214813 | 2042.308 | 0.1521644
2743.21 | 0.215337 | 2042.308 | 0.1521644
2744.31 | 0.21563 | 2042.308 | 0.1521644
2745.41 | 0.215923 | 2042.308 | 0.1521644
2746 | 0.216199 | 2053.846 | 0.1535205
2746.18 | 0.216434 | 2053.846 | 0.1535205
2746.6 | 0.216725 | 2053.846 | 0.1535205
2747.26 | 0.217049 | 2053.846 | 0.1535205
2748.32 | 0.217422 | 2053.846 | 0.1535205
2749.78 | 0.217922 | 2065.385 | 0.154919
2750.94 | 0.218306 | 2065.385 | 0.154919
2752.57 | 0.218835 | 2065.385 | 0.154919
2754.09 | 0.219338 | 2065.385 | 0.154919
2755.46 | 0.219756 | 2065.385 | 0.154919
2757.01 | 0.220255 | 2076.923 | 0.1563629
2758.38 | 0.220688 | 2076.923 | 0.1563629
2759.96 | 0.221201 | 2076.923 | 0.1563629
2761.96 | 0.221842 | 2076.923 | 0.1563629
2763.18 | 0.222236 | 2076.923 | 0.1563629
2764.67 | 0.222727 | 2088.462 | 0.1578552
2765.79 | 0.223067 | 2088.462 | 0.1578552
2767.3 | 0.223585 | 2088.462 | 0.1578552
2768.86 | 0.224125 | 2088.462 | 0.1578552
2770.06 | 0.224535 | 2088.462 | 0.1578552
2771.21 | 0.224934 | 2100 | 0.1593997
2772.18 | 0.225274 | 2100 | 0.1593997
2773.38 | 0.225695 | 2100 | 0.1593997
2775.03 | 0.226268 | 2100 | 0.1593997
2776.43 | 0.226767 | 2100 | 0.1593997
2777.85 | 0.227278 | 2111.538 | 0.161
2779.08 | 0.227728 | 2111.538 | 0.161
2780.08 | 0.228119 | 2111.538 | 0.161
2781.45 | 0.228637 | 2111.538 | 0.161
2782.62 | 0.229095 | 2123.077 | 0.1626607
2783.86 | 0.229588 | 2123.077 | 0.1626607
2785.06 | 0.230071 | 2123.077 | 0.1626607
2786.21 | 0.230548 | 2123.077 | 0.1626607
2787.38 | 0.231048 | 2123.077 | 0.1626607
2788.31 | 0.231435 | 2134.615 | 0.1643864
2788.93 | 0.23169 | 2134.615 | 0.1643864
2790.2 | 0.232261 | 2134.615 | 0.1643864
2791.06 | 0.232627 | 2134.615 | 0.1643864
2792.16 | 0.233127 | 2134.615 | 0.1643864
2793.3 | 0.233653 | 2146.154 | 0.1661826
2794.23 | 0.234082 | 2146.154 | 0.1661826
2795.5 | 0.234691 | 2146.154 | 0.1661826
2796.5 | 0.235184 | 2146.154 | 0.1661826
2797.57 | 0.23567 | 2146.154 | 0.1661826
2798.84 | 0.236252 | 2157.692 | 0.1680569
2799.81 | 0.236696 | 2157.692 | 0.1680569
2800.96 | 0.237218 | 2157.692 | 0.1680569
2802.36 | 0.237839 | 2157.692 | 0.1680569
2803.19 | 0.238223 | 2157.692 | 0.1680569
2804.13 | 0.238652 | 2169.231 | 0.1700156
2805.08 | 0.239092 | 2169.231 | 0.1700156
2806.13 | 0.239579 | 2169.231 | 0.1700156
2807.13 | 0.240053 | 2169.231 | 0.1700156
2808.1 | 0.240513 | 2169.231 | 0.1700156
2809.07 | 0.240985 | 2180.769 | 0.1720666
2810.05 | 0.241441 | 2180.769 | 0.1720666
2811.07 | 0.241928 | 2180.769 | 0.1720666
2812.19 | 0.242467 | 2180.769 | 0.1720666
2812.97 | 0.242862 | 2192.308 | 0.1742191
2813.92 | 0.243349 | 2192.308 | 0.1742191
2814.94 | 0.243879 | 2192.308 | 0.1742191
2815.99 | 0.244391 | 2192.308 | 0.1742191
2817.13 | 0.244982 | 2192.308 | 0.1742191
2817.94 | 0.245402 | 2203.846 | 0.1764833
2818.89 | 0.245897 | 2203.846 | 0.1764833
2819.85 | 0.246381 | 2203.846 | 0.1764833
2820.73 | 0.246855 | 2203.846 | 0.1764833
2821.65 | 0.247347 | 2203.846 | 0.1764833
2822.41 | 0.247757 | 2215.385 | 0.1788709
2823.08 | 0.248124 | 2215.385 | 0.1788709
2823.78 | 0.248522 | 2215.385 | 0.1788709
2824.38 | 0.24885 | 2215.385 | 0.1788709
2825 | 0.249185 | 2215.385 | 0.1788709
2825.67 | 0.249586 | 2226.923 | 0.1813956
2826.29 | 0.24994 | 2226.923 | 0.1813956
2826.94 | 0.250314 | 2226.923 | 0.1813956
2827.49 | 0.250646 | 2226.923 | 0.1813956
2828.05 | 0.25098 | 2226.923 | 0.1813956
2828.5 | 0.251232 | 2238.462 | 0.1840732
2829.07 | 0.251583 | 2238.462 | 0.1840732
2829.64 | 0.251958 | 2238.462 | 0.1840732
2830.21 | 0.252312 | 2238.462 | 0.1840732
2830.72 | 0.252642 | 2238.462 | 0.1840732
2831.07 | 0.252856 | 2250 | 0.1869223
2831.46 | 0.253103 | 2250 | 0.1869223
2831.86 | 0.253384 | 2250 | 0.1869223
2832.21 | 0.253618 | 2250 | 0.1869223
2832.48 | 0.253799 | 2261.538 | 0.189964
2832.99 | 0.254124 | 2261.538 | 0.189964
2833.38 | 0.25439 | 2261.538 | 0.189964
2833.81 | 0.254714 | 2261.538 | 0.189964
2834.16 | 0.25496 | 2261.538 | 0.189964
2834.51 | 0.255207 | 2273.077 | 0.1932351
2834.9 | 0.255491 | 2273.077 | 0.1932351
2835.28 | 0.255762 | 2273.077 | 0.1932351
2835.6 | 0.256003 | 2273.077 | 0.1932351
2836.05 | 0.256329 | 2273.077 | 0.1932351
2836.38 | 0.256583 | 2284.615 | 0.1967628
2836.75 | 0.256868 | 2284.615 | 0.1967628
2837.18 | 0.257205 | 2284.615 | 0.1967628
2837.48 | 0.257455 | 2284.615 | 0.1967628
2837.87 | 0.257761 | 2284.615 | 0.1967628
2838.23 | 0.258082 | 2296.154 | 0.2005872
2838.62 | 0.258395 | 2296.154 | 0.2005872
2838.88 | 0.258621 | 2296.154 | 0.2005872
2839.12 | 0.258812 | 2296.154 | 0.2005872
2839.37 | 0.259052 | 2296.154 | 0.2005872
2839.65 | 0.259306 | 2307.692 | 0.2047581
2839.9 | 0.259513 | 2307.692 | 0.2047581
2840.18 | 0.259769 | 2307.692 | 0.2047581
2840.43 | 0.260014 | 2307.692 | 0.2047581
2840.69 | 0.260252 | 2307.692 | 0.2047581
2840.97 | 0.260532 | 2319.231 | 0.2093369
2841.22 | 0.260785 | 2319.231 | 0.2093369
2841.5 | 0.261071 | 2319.231 | 0.2093369
2841.74 | 0.261305 | 2319.231 | 0.2093369
2841.97 | 0.261592 | 2330.769 | 0.214397
2842.25 | 0.261909 | 2330.769 | 0.214397
2842.5 | 0.262199 | 2330.769 | 0.214397
2842.74 | 0.262475 | 2330.769 | 0.214397
2843 | 0.262819 | 2330.769 | 0.214397
2843.17 | 0.263006 | 2342.308 | 0.2200146
2843.34 | 0.263235 | 2342.308 | 0.2200146
2843.49 | 0.263446 | 2342.308 | 0.2200146
2843.64 | 0.263646 | 2342.308 | 0.2200146
2843.79 | 0.263874 | 2342.308 | 0.2200146
2843.94 | 0.264089 | 2353.846 | 0.2264475
2844.09 | 0.26434 | 2353.846 | 0.2264475
2844.24 | 0.264601 | 2353.846 | 0.2264475
2844.39 | 0.264862 | 2353.846 | 0.2264475
2844.56 | 0.265152 | 2353.846 | 0.2264475
2844.71 | 0.265462 | 2365.385 | 0.2338255
2844.86 | 0.265788 | 2365.385 | 0.2338255
2845.01 | 0.266122 | 2365.385 | 0.2338255
2845.16 | 0.266492 | 2365.385 | 0.2338255
2845.32 | 0.266983 | 2365.385 | 0.2338255
2845.47 | 0.267499 | 2376.923 | 0.2423815
2845.62 | 0.268118 | 2376.923 | 0.2423815
2845.79 | 0.269086 | 2376.923 | 0.2423815
2846.09 | 0.277129 | 2376.923 | 0.2423815
0 | 0 | 0 | 0
0 | 0 | 0 | 0
0 | 0 | 0 | 0
0 | 0 | 0 | 0
0 | 1e-06 | 11.53846 | 0.001658024
0 | 1e-06 | 11.53846 | 0.001658024
0.01 | 3e-06 | 11.53846 | 0.001658024
0.01 | 2e-06 | 23.07692 | 0.003230776
0.01 | 1e-06 | 23.07692 | 0.003230776
0.01 | 2e-06 | 23.07692 | 0.003230776
0.01 | 1e-06 | 34.61538 | 0.004726821
0.01 | 3e-06 | 34.61538 | 0.004726821
0.01 | 8e-06 | 34.61538 | 0.004726821
0.01 | 4.7e-05 | 46.15385 | 0.006153527
0.01 | 5.3e-05 | 46.15385 | 0.006153527
0.02 | 6.1e-05 | 46.15385 | 0.006153527
0.02 | 6.4e-05 | 57.69231 | 0.007517261
0.02 | 6.4e-05 | 57.69231 | 0.007517261
0.02 | 6.4e-05 | 57.69231 | 0.007517261
0.02 | 6.6e-05 | 57.69231 | 0.007517261
0.02 | 6.4e-05 | 69.23077 | 0.008823557
0.02 | 6.4e-05 | 69.23077 | 0.008823557
0.02 | 6.4e-05 | 69.23077 | 0.008823557
0.02 | 7.1e-05 | 80.76923 | 0.01007725
0.02 | 7.4e-05 | 80.76923 | 0.01007725
0.03 | 7.3e-05 | 80.76923 | 0.01007725
0.03 | 7.3e-05 | 92.30769 | 0.01128259
0.03 | 7.2e-05 | 92.30769 | 0.01128259
0.03 | 7.1e-05 | 92.30769 | 0.01128259
0.03 | 7.1e-05 | 103.8462 | 0.01244333
0.03 | 7e-05 | 103.8462 | 0.01244333
0.03 | 6.9e-05 | 103.8462 | 0.01244333
0.03 | 6.8e-05 | 115.3846 | 0.01356279
0.03 | 6.8e-05 | 115.3846 | 0.01356279
0.03 | 6.7e-05 | 115.3846 | 0.01356279
0.04 | 7.1e-05 | 126.9231 | 0.01464395
0.04 | 7.1e-05 | 126.9231 | 0.01464395
0.04 | 7.1e-05 | 126.9231 | 0.01464395
0.04 | 8.1e-05 | 126.9231 | 0.01464395
0.04 | 8.2e-05 | 138.4615 | 0.01568932
0.04 | 8.2e-05 | 138.4615 | 0.01568932
0.04 | 8.4e-05 | 138.4615 | 0.01568932
0.04 | 8.4e-05 | 150 | 0.01670149
0.04 | 8.4e-05 | 150 | 0.01670149
0.05 | 8.4e-05 | 150 | 0.01670149
0.05 | 8.3e-05 | 161.5385 | 0.0176826
0.05 | 8.3e-05 | 161.5385 | 0.0176826
0.05 | 8.4e-05 | 161.5385 | 0.0176826
0.05 | 8.3e-05 | 173.0769 | 0.01863457
0.05 | 8.2e-05 | 173.0769 | 0.01863457
0.06 | 8.2e-05 | 173.0769 | 0.01863457
0.06 | 8.2e-05 | 184.6154 | 0.01955918
0.06 | 8.2e-05 | 184.6154 | 0.01955918
0.06 | 8.3e-05 | 184.6154 | 0.01955918
0.06 | 8.3e-05 | 196.1538 | 0.02045802
0.07 | 8.3e-05 | 196.1538 | 0.02045802
0.07 | 8.3e-05 | 196.1538 | 0.02045802
0.07 | 8.3e-05 | 196.1538 | 0.02045802
0.08 | 8.6e-05 | 207.6923 | 0.02133258
0.08 | 8.7e-05 | 207.6923 | 0.02133258
0.08 | 8.8e-05 | 207.6923 | 0.02133258
0.09 | 8.8e-05 | 219.2308 | 0.02218419
0.09 | 8.8e-05 | 219.2308 | 0.02218419
0.1 | 8.8e-05 | 219.2308 | 0.02218419
0.1 | 8.9e-05 | 230.7692 | 0.0230141
0.1 | 9e-05 | 230.7692 | 0.0230141
0.11 | 9e-05 | 230.7692 | 0.0230141
0.11 | 9e-05 | 242.3077 | 0.02382345
0.12 | 9.2e-05 | 242.3077 | 0.02382345
0.12 | 9.2e-05 | 242.3077 | 0.02382345
0.13 | 9.3e-05 | 253.8462 | 0.02461333
0.13 | 9.2e-05 | 253.8462 | 0.02461333
0.13 | 8.9e-05 | 253.8462 | 0.02461333
0.14 | 9.1e-05 | 253.8462 | 0.02461333
0.14 | 9.4e-05 | 265.3846 | 0.02538474
0.15 | 9.3e-05 | 265.3846 | 0.02538474
0.15 | 9.2e-05 | 265.3846 | 0.02538474
0.15 | 9.2e-05 | 276.9231 | 0.0261386
0.16 | 9.2e-05 | 276.9231 | 0.0261386
0.16 | 9.3e-05 | 276.9231 | 0.0261386
0.17 | 9.1e-05 | 288.4615 | 0.02687579
0.17 | 9.1e-05 | 288.4615 | 0.02687579
0.18 | 9.2e-05 | 288.4615 | 0.02687579
0.18 | 9.1e-05 | 300 | 0.02759709
0.19 | 9.5e-05 | 300 | 0.02759709
0.2 | 9.6e-05 | 300 | 0.02759709
0.21 | 9.8e-05 | 311.5385 | 0.02830326
0.23 | 9.9e-05 | 311.5385 | 0.02830326
0.24 | 0.000115 | 311.5385 | 0.02830326
0.25 | 0.000131 | 323.0769 | 0.028995
0.26 | 0.000129 | 323.0769 | 0.028995
0.27 | 0.000129 | 323.0769 | 0.028995
0.28 | 0.000129 | 323.0769 | 0.028995
0.29 | 0.000131 | 334.6154 | 0.02967295
0.3 | 0.000129 | 334.6154 | 0.02967295
0.31 | 0.00013 | 334.6154 | 0.02967295
0.32 | 0.000129 | 346.1538 | 0.03033774
0.34 | 0.00013 | 346.1538 | 0.03033774
0.35 | 0.000129 | 346.1538 | 0.03033774
0.36 | 0.000128 | 357.6923 | 0.03098992
0.38 | 0.000128 | 357.6923 | 0.03098992
0.41 | 0.000128 | 357.6923 | 0.03098992
0.43 | 0.000128 | 369.2308 | 0.03163004
0.45 | 0.000127 | 369.2308 | 0.03163004
0.48 | 0.000124 | 369.2308 | 0.03163004
0.5 | 0.000124 | 380.7692 | 0.0322586
0.52 | 0.000123 | 380.7692 | 0.0322586
0.54 | 0.000122 | 380.7692 | 0.0322586
0.57 | 0.00012 | 392.3077 | 0.03287605
0.59 | 0.000119 | 392.3077 | 0.03287605
0.61 | 0.000117 | 392.3077 | 0.03287605
0.64 | 0.000116 | 392.3077 | 0.03287605
0.66 | 0.00012 | 403.8462 | 0.03348288
0.69 | 0.000121 | 403.8462 | 0.03348288
0.7 | 0.000121 | 403.8462 | 0.03348288
0.73 | 0.000123 | 415.3846 | 0.0340795
0.75 | 0.000121 | 415.3846 | 0.0340795
0.78 | 0.000123 | 415.3846 | 0.0340795
0.79 | 0.000124 | 426.9231 | 0.03466632
0.82 | 0.000122 | 426.9231 | 0.03466632
0.85 | 0.000127 | 426.9231 | 0.03466632
0.87 | 0.000132 | 438.4615 | 0.03524371
0.89 | 0.000136 | 438.4615 | 0.03524371
0.91 | 0.000138 | 438.4615 | 0.03524371
0.94 | 0.000142 | 450 | 0.03581202
0.96 | 0.000143 | 450 | 0.03581202
0.98 | 0.000143 | 450 | 0.03581202
1 | 0.00015 | 461.5385 | 0.0363716
1.03 | 0.000152 | 461.5385 | 0.0363716
1.05 | 0.000151 | 461.5385 | 0.0363716
1.07 | 0.000153 | 461.5385 | 0.0363716
1.1 | 0.000152 | 473.0769 | 0.03692276
1.12 | 0.000151 | 473.0769 | 0.03692276
1.14 | 0.00015 | 473.0769 | 0.03692276
1.16 | 0.000152 | 484.6154 | 0.03746582
1.19 | 0.000158 | 484.6154 | 0.03746582
1.21 | 0.000162 | 484.6154 | 0.03746582
1.23 | 0.000162 | 496.1538 | 0.03800105
1.26 | 0.000159 | 496.1538 | 0.03800105
1.28 | 0.000162 | 496.1538 | 0.03800105
1.31 | 0.000169 | 507.6923 | 0.03852873
1.32 | 0.00017 | 507.6923 | 0.03852873
1.35 | 0.000168 | 507.6923 | 0.03852873
1.37 | 0.000177 | 519.2308 | 0.03904913
1.4 | 0.000179 | 519.2308 | 0.03904913
1.42 | 0.00018 | 519.2308 | 0.03904913
1.44 | 0.000178 | 519.2308 | 0.03904913
1.47 | 0.000177 | 530.7692 | 0.03956249
1.49 | 0.000176 | 530.7692 | 0.03956249
1.51 | 0.000178 | 530.7692 | 0.03956249
1.53 | 0.000177 | 542.3077 | 0.04006906
1.56 | 0.000185 | 542.3077 | 0.04006906
1.58 | 0.000188 | 542.3077 | 0.04006906
1.6 | 0.000191 | 553.8462 | 0.04056906
1.63 | 0.000191 | 553.8462 | 0.04056906
1.65 | 0.000193 | 553.8462 | 0.04056906
1.68 | 0.00019 | 565.3846 | 0.04106271
1.69 | 0.000192 | 565.3846 | 0.04106271
1.72 | 0.000192 | 565.3846 | 0.04106271
1.74 | 0.000198 | 576.9231 | 0.04155021
1.77 | 0.000205 | 576.9231 | 0.04155021
1.78 | 0.000204 | 576.9231 | 0.04155021
1.8 | 0.000213 | 588.4615 | 0.04203177
1.83 | 0.000218 | 588.4615 | 0.04203177
1.85 | 0.000222 | 588.4615 | 0.04203177
1.87 | 0.000225 | 588.4615 | 0.04203177
1.9 | 0.000226 | 600 | 0.04250757
1.92 | 0.000224 | 600 | 0.04250757
1.94 | 0.000226 | 600 | 0.04250757
1.96 | 0.000226 | 611.5385 | 0.04297779
1.99 | 0.00023 | 611.5385 | 0.04297779
2.01 | 0.000233 | 611.5385 | 0.04297779
2.03 | 0.000234 | 623.0769 | 0.04344262
2.06 | 0.000235 | 623.0769 | 0.04344262
2.08 | 0.000233 | 623.0769 | 0.04344262
2.11 | 0.000237 | 634.6154 | 0.04390221
2.12 | 0.000239 | 634.6154 | 0.04390221
2.15 | 0.000246 | 634.6154 | 0.04390221
2.17 | 0.000252 | 646.1538 | 0.04435673
2.2 | 0.000255 | 646.1538 | 0.04435673
2.22 | 0.000255 | 646.1538 | 0.04435673
2.24 | 0.000259 | 657.6923 | 0.04480633
2.27 | 0.000263 | 657.6923 | 0.04480633
2.29 | 0.000263 | 657.6923 | 0.04480633
2.55 | 0.000281 | 657.6923 | 0.04480633
3.3 | 0.000363 | 669.2308 | 0.04525116
4.05 | 0.000447 | 669.2308 | 0.04525116
4.8 | 0.000511 | 669.2308 | 0.04525116
5.3 | 0.000547 | 680.7692 | 0.04569136
6.05 | 0.000608 | 680.7692 | 0.04569136
6.8 | 0.00067 | 680.7692 | 0.04569136
7.55 | 0.000728 | 692.3077 | 0.04612707
8.05 | 0.00077 | 692.3077 | 0.04612707
8.8 | 0.000837 | 692.3077 | 0.04612707
9.55 | 0.000897 | 703.8462 | 0.04655842
10.3 | 0.000962 | 703.8462 | 0.04655842
10.8 | 0.001002 | 703.8462 | 0.04655842
11.55 | 0.001059 | 715.3846 | 0.04698554
12.3 | 0.001131 | 715.3846 | 0.04698554
13.05 | 0.001199 | 715.3846 | 0.04698554
13.55 | 0.001233 | 726.9231 | 0.04740856
14.3 | 0.001308 | 726.9231 | 0.04740856
15.05 | 0.001376 | 726.9231 | 0.04740856
15.8 | 0.001434 | 726.9231 | 0.04740856
16.3 | 0.001473 | 738.4615 | 0.04782758
17.05 | 0.001547 | 738.4615 | 0.04782758
17.8 | 0.001624 | 738.4615 | 0.04782758
18.8 | 0.001731 | 750 | 0.04824272
19.8 | 0.001803 | 750 | 0.04824272
21.3 | 0.001925 | 750 | 0.04824272
22.8 | 0.002058 | 761.5385 | 0.04865409
23.8 | 0.002142 | 761.5385 | 0.04865409
25.3 | 0.002272 | 761.5385 | 0.04865409
26.8 | 0.002409 | 773.0769 | 0.0490618
28.3 | 0.002574 | 773.0769 | 0.0490618
29.3 | 0.002648 | 773.0769 | 0.0490618
30.8 | 0.002785 | 784.6154 | 0.04946596
32.3 | 0.002927 | 784.6154 | 0.04946596
33.8 | 0.003057 | 784.6154 | 0.04946596
34.8 | 0.003153 | 784.6154 | 0.04946596
36.3 | 0.003293 | 796.1538 | 0.04986665
37.8 | 0.003445 | 796.1538 | 0.04986665
39.3 | 0.003581 | 796.1538 | 0.04986665
40.3 | 0.003667 | 807.6923 | 0.05026398
41.8 | 0.003823 | 807.6923 | 0.05026398
43.3 | 0.003964 | 807.6923 | 0.05026398
44.8 | 0.004106 | 819.2308 | 0.05065804
45.8 | 0.004186 | 819.2308 | 0.05065804
47.3 | 0.004333 | 819.2308 | 0.05065804
48.8 | 0.00447 | 830.7692 | 0.05104892
50.3 | 0.004616 | 830.7692 | 0.05104892
51.3 | 0.004709 | 830.7692 | 0.05104892
52.8 | 0.004861 | 842.3077 | 0.05143671
54.3 | 0.004998 | 842.3077 | 0.05143671
55.8 | 0.005132 | 842.3077 | 0.05143671
56.8 | 0.005223 | 853.8462 | 0.05182149
58.3 | 0.005356 | 853.8462 | 0.05182149
59.81 | 0.005496 | 853.8462 | 0.05182149
61.31 | 0.00564 | 853.8462 | 0.05182149
62.31 | 0.005733 | 865.3846 | 0.05220334
63.81 | 0.005878 | 865.3846 | 0.05220334
65.31 | 0.006015 | 865.3846 | 0.05220334
66.81 | 0.006165 | 876.9231 | 0.05258233
67.81 | 0.00626 | 876.9231 | 0.05258233
69.31 | 0.006389 | 876.9231 | 0.05258233
70.81 | 0.006539 | 888.4615 | 0.05295856
72.31 | 0.006679 | 888.4615 | 0.05295856
73.31 | 0.006771 | 888.4615 | 0.05295856
74.81 | 0.006915 | 900 | 0.05333208
76.31 | 0.007068 | 900 | 0.05333208
77.81 | 0.007194 | 900 | 0.05333208
78.81 | 0.007286 | 911.5385 | 0.05370298
80.31 | 0.007416 | 911.5385 | 0.05370298
81.81 | 0.007548 | 911.5385 | 0.05370298
82.81 | 0.00764 | 923.0769 | 0.05407132
84.31 | 0.007765 | 923.0769 | 0.05407132
85.81 | 0.007915 | 923.0769 | 0.05407132
87.31 | 0.008058 | 923.0769 | 0.05407132
88.31 | 0.008155 | 934.6154 | 0.05443717
89.81 | 0.008276 | 934.6154 | 0.05443717
91.31 | 0.008422 | 934.6154 | 0.05443717
92.81 | 0.008557 | 946.1538 | 0.0548006
93.81 | 0.008635 | 946.1538 | 0.0548006
95.31 | 0.008776 | 946.1538 | 0.0548006
96.81 | 0.008916 | 957.6923 | 0.05516167
98.31 | 0.00905 | 957.6923 | 0.05516167
99.31 | 0.009134 | 957.6923 | 0.05516167
100.81 | 0.009267 | 969.2308 | 0.05552044
102.31 | 0.009407 | 969.2308 | 0.05552044
103.81 | 0.009541 | 969.2308 | 0.05552044
104.81 | 0.009623 | 980.7692 | 0.05587698
106.31 | 0.009761 | 980.7692 | 0.05587698
107.81 | 0.009888 | 980.7692 | 0.05587698
109.31 | 0.010034 | 980.7692 | 0.05587698
110.31 | 0.010114 | 992.3077 | 0.05623134
111.81 | 0.010229 | 992.3077 | 0.05623134
113.31 | 0.010374 | 992.3077 | 0.05623134
114.81 | 0.010499 | 1003.846 | 0.05658358
115.81 | 0.010564 | 1003.846 | 0.05658358
117.31 | 0.010689 | 1003.846 | 0.05658358
118.81 | 0.010814 | 1015.385 | 0.05693376
120.31 | 0.010939 | 1015.385 | 0.05693376
121.31 | 0.011019 | 1015.385 | 0.05693376
122.81 | 0.011139 | 1026.923 | 0.05728193
124.31 | 0.011279 | 1026.923 | 0.05728193
125.81 | 0.011394 | 1026.923 | 0.05728193
126.81 | 0.011484 | 1038.462 | 0.05762816
128.31 | 0.011609 | 1038.462 | 0.05762816
129.81 | 0.011724 | 1038.462 | 0.05762816
131.31 | 0.011844 | 1050 | 0.05797248
132.31 | 0.011929 | 1050 | 0.05797248
133.81 | 0.012049 | 1050 | 0.05797248
135.31 | 0.012164 | 1050 | 0.05797248
136.31 | 0.012244 | 1061.538 | 0.05831495
138.26 | 0.012389 | 1061.538 | 0.05831495
141.26 | 0.012624 | 1061.538 | 0.05831495
144.26 | 0.012859 | 1073.077 | 0.05865562
146.26 | 0.012999 | 1073.077 | 0.05865562
149.26 | 0.013224 | 1073.077 | 0.05865562
152.26 | 0.013459 | 1084.615 | 0.05899455
155.26 | 0.013674 | 1084.615 | 0.05899455
157.26 | 0.013829 | 1084.615 | 0.05899455
160.26 | 0.014069 | 1096.154 | 0.05933177
163.26 | 0.014294 | 1096.154 | 0.05933177
166.26 | 0.014514 | 1096.154 | 0.05933177
168.26 | 0.014664 | 1107.692 | 0.05966733
171.26 | 0.014879 | 1107.692 | 0.05966733
174.26 | 0.015104 | 1107.692 | 0.05966733
177.26 | 0.015319 | 1119.231 | 0.06000129
179.26 | 0.015459 | 1119.231 | 0.06000129
182.26 | 0.015674 | 1119.231 | 0.06000129
185.26 | 0.015909 | 1119.231 | 0.06000129
185.75 | 0.015944 | 1130.769 | 0.06033367
186.75 | 0.016004 | 1130.769 | 0.06033367
189.75 | 0.016229 | 1130.769 | 0.06033367
192.75 | 0.016419 | 1142.308 | 0.06066454
195.75 | 0.016619 | 1142.308 | 0.06066454
197.75 | 0.016754 | 1142.308 | 0.06066454
200.75 | 0.016964 | 1153.846 | 0.06099393
203.75 | 0.017169 | 1153.846 | 0.06099393
206.75 | 0.017369 | 1153.846 | 0.06099393
208.75 | 0.017504 | 1165.385 | 0.06132187
211.75 | 0.017689 | 1165.385 | 0.06132187
214.75 | 0.017884 | 1165.385 | 0.06132187
217.75 | 0.018064 | 1176.923 | 0.06164843
219.75 | 0.018194 | 1176.923 | 0.06164843
222.75 | 0.018374 | 1176.923 | 0.06164843
225.75 | 0.018559 | 1188.462 | 0.06197362
228.75 | 0.018774 | 1188.462 | 0.06197362
230.75 | 0.018894 | 1188.462 | 0.06197362
233.75 | 0.019094 | 1188.462 | 0.06197362
236.75 | 0.019269 | 1200 | 0.0622975
239.75 | 0.019459 | 1200 | 0.0622975
241.75 | 0.019584 | 1200 | 0.0622975
244.75 | 0.019774 | 1211.538 | 0.06262011
247.75 | 0.019944 | 1211.538 | 0.06262011
249.75 | 0.020074 | 1211.538 | 0.06262011
252.75 | 0.020259 | 1223.077 | 0.06294147
255.75 | 0.020434 | 1223.077 | 0.06294147
258.75 | 0.020604 | 1223.077 | 0.06294147
260.75 | 0.020724 | 1234.615 | 0.06326163
263.75 | 0.020914 | 1234.615 | 0.06326163
266.75 | 0.021114 | 1234.615 | 0.06326163
269.75 | 0.021309 | 1246.154 | 0.06358063
271.75 | 0.021414 | 1246.154 | 0.06358063
274.75 | 0.021584 | 1246.154 | 0.06358063
277.75 | 0.021774 | 1246.154 | 0.06358063
280.76 | 0.021939 | 1257.692 | 0.06389849
284.76 | 0.022184 | 1257.692 | 0.06389849
290.76 | 0.022509 | 1257.692 | 0.06389849
296.76 | 0.022854 | 1269.231 | 0.06421527
302.76 | 0.023204 | 1269.231 | 0.06421527
306.76 | 0.023469 | 1269.231 | 0.06421527
312.76 | 0.023784 | 1280.769 | 0.06453098
318.76 | 0.024119 | 1280.769 | 0.06453098
324.76 | 0.024439 | 1280.769 | 0.06453098
328.58 | 0.024664 | 1292.308 | 0.06484567
334.58 | 0.024979 | 1292.308 | 0.06484567
340.58 | 0.025304 | 1292.308 | 0.06484567
346.58 | 0.025629 | 1303.846 | 0.06515937
350.58 | 0.025859 | 1303.846 | 0.06515937
356.58 | 0.026169 | 1303.846 | 0.06515937
362.58 | 0.026489 | 1315.385 | 0.06547212
368.58 | 0.026799 | 1315.385 | 0.06547212
372.58 | 0.027009 | 1315.385 | 0.06547212
378.58 | 0.027319 | 1315.385 | 0.06547212
384.58 | 0.027614 | 1326.923 | 0.06578394
390.58 | 0.027929 | 1326.923 | 0.06578394
394.58 | 0.028114 | 1326.923 | 0.06578394
400.58 | 0.028439 | 1338.462 | 0.06609487
406.58 | 0.028739 | 1338.462 | 0.06609487
412.58 | 0.029049 | 1338.462 | 0.06609487
416.58 | 0.029249 | 1350 | 0.06640494
422.58 | 0.029549 | 1350 | 0.06640494
426.89 | 0.029799 | 1350 | 0.06640494
432.89 | 0.030069 | 1361.538 | 0.06671418
435.74 | 0.030224 | 1361.538 | 0.06671418
441.74 | 0.030509 | 1361.538 | 0.06671418
447.74 | 0.030799 | 1373.077 | 0.06702263
450.41 | 0.030939 | 1373.077 | 0.06702263
456.41 | 0.031204 | 1373.077 | 0.06702263
462.41 | 0.031514 | 1384.615 | 0.06733031
468.41 | 0.031809 | 1384.615 | 0.06733031
472.41 | 0.031994 | 1384.615 | 0.06733031
478.41 | 0.032284 | 1384.615 | 0.06733031
484.41 | 0.032564 | 1396.154 | 0.06763726
490.41 | 0.032824 | 1396.154 | 0.06763726
494.41 | 0.033029 | 1396.154 | 0.06763726
500.41 | 0.033279 | 1407.692 | 0.0679435
506.41 | 0.033564 | 1407.692 | 0.0679435
512.41 | 0.033849 | 1407.692 | 0.0679435
516.41 | 0.034059 | 1419.231 | 0.06824907
522.41 | 0.034354 | 1419.231 | 0.06824907
528.41 | 0.034604 | 1419.231 | 0.06824907
534.41 | 0.034899 | 1430.769 | 0.06855399
538.41 | 0.035069 | 1430.769 | 0.06855399
544.41 | 0.035354 | 1430.769 | 0.06855399
550.41 | 0.035629 | 1442.308 | 0.06885829
556.41 | 0.035894 | 1442.308 | 0.06885829
560.41 | 0.036079 | 1442.308 | 0.06885829
566.41 | 0.036354 | 1453.846 | 0.06916201
572.41 | 0.036639 | 1453.846 | 0.06916201
578.41 | 0.036904 | 1453.846 | 0.06916201
582.41 | 0.037094 | 1453.846 | 0.06916201
588.41 | 0.037369 | 1465.385 | 0.06946516
594.41 | 0.037649 | 1465.385 | 0.06946516
600.41 | 0.037899 | 1465.385 | 0.06946516
604.41 | 0.038069 | 1476.923 | 0.06976779
610.41 | 0.038349 | 1476.923 | 0.06976779
616.42 | 0.038624 | 1476.923 | 0.06976779
622.42 | 0.038899 | 1488.462 | 0.07006991
626.42 | 0.039054 | 1488.462 | 0.07006991
630.73 | 0.039319 | 1488.462 | 0.07006991
636.73 | 0.039534 | 1500 | 0.07037156
641.29 | 0.039729 | 1500 | 0.07037156
645.29 | 0.039904 | 1500 | 0.07037156
651.29 | 0.040164 | 1511.538 | 0.07067276
657.29 | 0.040424 | 1511.538 | 0.07067276
661.29 | 0.040584 | 1511.538 | 0.07067276
667.29 | 0.040834 | 1511.538 | 0.07067276
673.29 | 0.041094 | 1523.077 | 0.07097354
679.29 | 0.041329 | 1523.077 | 0.07097354
683.29 | 0.041504 | 1523.077 | 0.07097354
689.29 | 0.041774 | 1534.615 | 0.07127393
695.29 | 0.042019 | 1534.615 | 0.07127393
701.29 | 0.042304 | 1534.615 | 0.07127393
705.29 | 0.042454 | 1546.154 | 0.07157395
711.29 | 0.042719 | 1546.154 | 0.07157395
717.29 | 0.042959 | 1546.154 | 0.07157395
723.29 | 0.043199 | 1557.692 | 0.07187363
727.29 | 0.043354 | 1557.692 | 0.07187363
733.29 | 0.043639 | 1557.692 | 0.07187363
739.29 | 0.043909 | 1569.231 | 0.07217301
745.29 | 0.044144 | 1569.231 | 0.07217301
749.29 | 0.044334 | 1569.231 | 0.07217301
755.29 | 0.044559 | 1580.769 | 0.07247209
761.29 | 0.044834 | 1580.769 | 0.07247209
767.29 | 0.045054 | 1580.769 | 0.07247209
771.29 | 0.045244 | 1580.769 | 0.07247209
777.29 | 0.045474 | 1592.308 | 0.07277092
783.29 | 0.045744 | 1592.308 | 0.07277092
789.29 | 0.045984 | 1592.308 | 0.07277092
793.29 | 0.046144 | 1603.846 | 0.07306951
799.29 | 0.046349 | 1603.846 | 0.07306951
805.29 | 0.046584 | 1603.846 | 0.07306951
811.29 | 0.046804 | 1615.385 | 0.0733679
815.29 | 0.046979 | 1615.385 | 0.0733679
821.29 | 0.047234 | 1615.385 | 0.0733679
827.29 | 0.047489 | 1626.923 | 0.07366611
833.29 | 0.047724 | 1626.923 | 0.07366611
837.29 | 0.047899 | 1626.923 | 0.07366611
843.29 | 0.048159 | 1638.462 | 0.07396416
849.29 | 0.048399 | 1638.462 | 0.07396416
855.29 | 0.048664 | 1638.462 | 0.07396416
859.29 | 0.048834 | 1650 | 0.07426209
865.29 | 0.049054 | 1650 | 0.07426209
871.29 | 0.049304 | 1650 | 0.07426209
877.29 | 0.049539 | 1650 | 0.07426209
881.29 | 0.049699 | 1661.538 | 0.07455991
887.29 | 0.049934 | 1661.538 | 0.07455991
893.29 | 0.050184 | 1661.538 | 0.07455991
897.29 | 0.050344 | 1673.077 | 0.07485766
903.29 | 0.050594 | 1673.077 | 0.07485766
909.29 | 0.050819 | 1673.077 | 0.07485766
913.87 | 0.051004 | 1684.615 | 0.07515535
917.87 | 0.051154 | 1684.615 | 0.07515535
923.87 | 0.051384 | 1684.615 | 0.07515535
929.87 | 0.051639 | 1696.154 | 0.07545303
935.87 | 0.051864 | 1696.154 | 0.07545303
939.87 | 0.052034 | 1696.154 | 0.07545303
945.87 | 0.052269 | 1707.692 | 0.0757507
951.87 | 0.052509 | 1707.692 | 0.0757507
957.87 | 0.052739 | 1707.692 | 0.0757507
961.19 | 0.052879 | 1707.692 | 0.0757507
967.19 | 0.053134 | 1719.231 | 0.07604841
973.19 | 0.053364 | 1719.231 | 0.07604841
979.19 | 0.053609 | 1719.231 | 0.07604841
982.81 | 0.053734 | 1730.769 | 0.07634616
988.81 | 0.054004 | 1730.769 | 0.07634616
994.81 | 0.054224 | 1730.769 | 0.07634616
1000.81 | 0.054449 | 1742.308 | 0.076644
1004.81 | 0.054609 | 1742.308 | 0.076644
1010.81 | 0.054844 | 1742.308 | 0.076644
1016.81 | 0.055064 | 1753.846 | 0.07694194
1022.81 | 0.055309 | 1753.846 | 0.07694194
1026.81 | 0.055474 | 1753.846 | 0.07694194
1032.82 | 0.055699 | 1765.385 | 0.07724002
1038.82 | 0.055934 | 1765.385 | 0.07724002
1044.82 | 0.056174 | 1765.385 | 0.07724002
1048.82 | 0.056334 | 1776.923 | 0.07753825
1054.82 | 0.056559 | 1776.923 | 0.07753825
1060.82 | 0.056814 | 1776.923 | 0.07753825
1066.82 | 0.057034 | 1776.923 | 0.07753825
1070.82 | 0.057189 | 1788.462 | 0.07783667
1076.82 | 0.057419 | 1788.462 | 0.07783667
1082.82 | 0.057654 | 1788.462 | 0.07783667
1088.82 | 0.057869 | 1800 | 0.0781353
1092.82 | 0.058034 | 1800 | 0.0781353
1098.82 | 0.058269 | 1800 | 0.0781353
1104.82 | 0.058454 | 1811.538 | 0.07843416
1108.92 | 0.058654 | 1811.538 | 0.07843416
1112.92 | 0.058794 | 1811.538 | 0.07843416
1118.92 | 0.059049 | 1823.077 | 0.07873329
1123.68 | 0.059214 | 1823.077 | 0.07873329
1127.68 | 0.059374 | 1823.077 | 0.07873329
1133.68 | 0.059614 | 1834.615 | 0.07903271
1139.68 | 0.059844 | 1834.615 | 0.07903271
1145.68 | 0.060094 | 1834.615 | 0.07903271
1149.68 | 0.060224 | 1846.154 | 0.07933245
1155.68 | 0.060444 | 1846.154 | 0.07933245
1161.68 | 0.060689 | 1846.154 | 0.07933245
1167.68 | 0.060909 | 1846.154 | 0.07933245
1169.83 | 0.061019 | 1857.692 | 0.07963254
1175.1 | 0.061199 | 1857.692 | 0.07963254
1181.1 | 0.061434 | 1857.692 | 0.07963254
1187.1 | 0.061659 | 1869.231 | 0.07993299
1191.1 | 0.061834 | 1869.231 | 0.07993299
1197.1 | 0.062034 | 1869.231 | 0.07993299
1203.1 | 0.062274 | 1880.769 | 0.08023384
1209.1 | 0.062504 | 1880.769 | 0.08023384
1213.1 | 0.062654 | 1880.769 | 0.08023384
1219.1 | 0.062904 | 1892.308 | 0.08053512
1225.1 | 0.063099 | 1892.308 | 0.08053512
1231.1 | 0.063344 | 1892.308 | 0.08053512
1235.1 | 0.063499 | 1903.846 | 0.08083686
1241.1 | 0.063729 | 1903.846 | 0.08083686
1247.1 | 0.063949 | 1903.846 | 0.08083686
1253.1 | 0.064189 | 1915.385 | 0.08113908
1257.1 | 0.064329 | 1915.385 | 0.08113908
1263.1 | 0.064574 | 1915.385 | 0.08113908
1267.1 | 0.064664 | 1915.385 | 0.08113908
1273.1 | 0.064864 | 1926.923 | 0.0814418
1277.1 | 0.065029 | 1926.923 | 0.0814418
1283.1 | 0.065279 | 1926.923 | 0.0814418
1289.1 | 0.065514 | 1938.462 | 0.08174507
1295.02 | 0.065709 | 1938.462 | 0.08174507
1299.02 | 0.065834 | 1938.462 | 0.08174507
1305.02 | 0.066079 | 1950 | 0.08204891
1311.02 | 0.066349 | 1950 | 0.08204891
1317.02 | 0.066559 | 1950 | 0.08204891
1321.02 | 0.066689 | 1961.538 | 0.08235334
1327.02 | 0.066934 | 1961.538 | 0.08235334
1333.02 | 0.067159 | 1961.538 | 0.08235334
1336.26 | 0.067264 | 1973.077 | 0.0826584
1336.26 | 0.067264 | 1973.077 | 0.0826584
1340.26 | 0.067374 | 1973.077 | 0.0826584
1345.9 | 0.067525 | 1973.077 | 0.0826584
1347.9 | 0.067612 | 1984.615 | 0.08296412
1353.9 | 0.067818 | 1984.615 | 0.08296412
1359.9 | 0.068044 | 1984.615 | 0.08296412
1365.9 | 0.068266 | 1996.154 | 0.08327052
1369.9 | 0.068424 | 1996.154 | 0.08327052
1375.9 | 0.068662 | 1996.154 | 0.08327052
1381.9 | 0.068879 | 2007.692 | 0.08357764
1387.9 | 0.069106 | 2007.692 | 0.08357764
1391.9 | 0.069252 | 2007.692 | 0.08357764
1397.91 | 0.069472 | 2019.231 | 0.08388551
1403.91 | 0.069693 | 2019.231 | 0.08388551
1409.91 | 0.069931 | 2019.231 | 0.08388551
1413.91 | 0.070077 | 2030.769 | 0.08419416
1419.91 | 0.070297 | 2030.769 | 0.08419416
1425.91 | 0.070528 | 2030.769 | 0.08419416
1431.91 | 0.070761 | 2042.308 | 0.08450361
1435.91 | 0.070901 | 2042.308 | 0.08450361
1441.91 | 0.071115 | 2042.308 | 0.08450361
1447.91 | 0.071358 | 2042.308 | 0.08450361
1453.91 | 0.071593 | 2053.846 | 0.08481391
1457.91 | 0.071765 | 2053.846 | 0.08481391
1463.91 | 0.071963 | 2053.846 | 0.08481391
1469.91 | 0.072195 | 2065.385 | 0.08512509
1475.91 | 0.072434 | 2065.385 | 0.08512509
1479.91 | 0.072595 | 2065.385 | 0.08512509
1485.91 | 0.072796 | 2076.923 | 0.08543717
1491.91 | 0.073057 | 2076.923 | 0.08543717
1497.91 | 0.073263 | 2076.923 | 0.08543717
1501.91 | 0.073422 | 2088.462 | 0.0857502
1506.59 | 0.073591 | 2088.462 | 0.0857502
1512.59 | 0.073812 | 2088.462 | 0.0857502
1518.59 | 0.074091 | 2100 | 0.0860642
1522.59 | 0.074218 | 2100 | 0.0860642
1528.59 | 0.074472 | 2100 | 0.0860642
1534.59 | 0.074701 | 2111.538 | 0.08637921
1540.59 | 0.074944 | 2111.538 | 0.08637921
1544.59 | 0.075089 | 2111.538 | 0.08637921
1550.59 | 0.075337 | 2111.538 | 0.08637921
1556.59 | 0.075561 | 2123.077 | 0.08669527
1560.59 | 0.07571 | 2123.077 | 0.08669527
1566.59 | 0.075935 | 2123.077 | 0.08669527
1572.59 | 0.076148 | 2134.615 | 0.0870124
1578.59 | 0.076405 | 2134.615 | 0.0870124
1582.59 | 0.076569 | 2134.615 | 0.0870124
1588.59 | 0.076792 | 2146.154 | 0.08733065
1594.59 | 0.077019 | 2146.154 | 0.08733065
1600.59 | 0.077268 | 2146.154 | 0.08733065
1604.59 | 0.077413 | 2157.692 | 0.08765006
1610.59 | 0.077638 | 2157.692 | 0.08765006
1616.59 | 0.077893 | 2157.692 | 0.08765006
1622.59 | 0.078143 | 2169.231 | 0.08797066
1626.59 | 0.078308 | 2169.231 | 0.08797066
1632.59 | 0.078533 | 2169.231 | 0.08797066
1638.59 | 0.078793 | 2180.769 | 0.08829249
1644.59 | 0.079008 | 2180.769 | 0.08829249
1648.59 | 0.079178 | 2180.769 | 0.08829249
1654.59 | 0.079398 | 2180.769 | 0.08829249
1660.59 | 0.079633 | 2192.308 | 0.08861558
1666.59 | 0.079868 | 2192.308 | 0.08861558
1670.59 | 0.080023 | 2192.308 | 0.08861558
1676.59 | 0.080253 | 2203.846 | 0.08893998
1682.59 | 0.080478 | 2203.846 | 0.08893998
1688.59 | 0.080723 | 2203.846 | 0.08893998
1692.6 | 0.080873 | 2215.385 | 0.08926574
1698.6 | 0.081128 | 2215.385 | 0.08926574
1704.6 | 0.081348 | 2215.385 | 0.08926574
1710.6 | 0.081588 | 2226.923 | 0.08959288
1714.6 | 0.081723 | 2226.923 | 0.08959288
1720.6 | 0.081973 | 2226.923 | 0.08959288
1726.6 | 0.082193 | 2238.462 | 0.08992145
1732.6 | 0.082453 | 2238.462 | 0.08992145
1736.6 | 0.082608 | 2238.462 | 0.08992145
1742.6 | 0.082838 | 2238.462 | 0.08992145
1748.6 | 0.083073 | 2250 | 0.0902515
1754.6 | 0.083303 | 2250 | 0.0902515
1758.6 | 0.083468 | 2250 | 0.0902515
1764.6 | 0.083698 | 2261.538 | 0.09058306
1770.6 | 0.083928 | 2261.538 | 0.09058306
1776.6 | 0.084168 | 2261.538 | 0.09058306
1780.6 | 0.084313 | 2273.077 | 0.09091619
1786.6 | 0.084543 | 2273.077 | 0.09091619
1792.6 | 0.084793 | 2273.077 | 0.09091619
1796.6 | 0.084928 | 2284.615 | 0.09125093
1802.6 | 0.085178 | 2284.615 | 0.09125093
1808.6 | 0.085428 | 2284.615 | 0.09125093
1814.6 | 0.085673 | 2296.154 | 0.09158733
1818.6 | 0.085833 | 2296.154 | 0.09158733
1824.6 | 0.086058 | 2296.154 | 0.09158733
1830.6 | 0.086293 | 2307.692 | 0.09192543
1836.6 | 0.086543 | 2307.692 | 0.09192543
1840.6 | 0.086703 | 2307.692 | 0.09192543
1846.6 | 0.086948 | 2307.692 | 0.09192543
1852.6 | 0.087158 | 2319.231 | 0.09226528
1858.6 | 0.087413 | 2319.231 | 0.09226528
1862.6 | 0.087573 | 2319.231 | 0.09226528
1868.6 | 0.087818 | 2330.769 | 0.09260693
1872.76 | 0.087973 | 2330.769 | 0.09260693
1878.76 | 0.088228 | 2330.769 | 0.09260693
1882.76 | 0.088353 | 2342.308 | 0.09295044
1888.76 | 0.088633 | 2342.308 | 0.09295044
1894.76 | 0.088858 | 2342.308 | 0.09295044
1900.76 | 0.089108 | 2353.846 | 0.09329586
1904.76 | 0.089268 | 2353.846 | 0.09329586
1910.76 | 0.089533 | 2353.846 | 0.09329586
1916.76 | 0.089763 | 2365.385 | 0.09364324
1922.76 | 0.090003 | 2365.385 | 0.09364324
1926.76 | 0.090178 | 2365.385 | 0.09364324
1932.76 | 0.090408 | 2376.923 | 0.09399263
1938.06 | 0.090658 | 2376.923 | 0.09399263
1944.06 | 0.090883 | 2376.923 | 0.09399263
1947.84 | 0.091028 | 2376.923 | 0.09399263
1953.84 | 0.091278 | 2388.462 | 0.0943441
1959.84 | 0.091508 | 2388.462 | 0.0943441
1965.84 | 0.091768 | 2388.462 | 0.0943441
1969.84 | 0.091918 | 2400 | 0.0946977
1975.84 | 0.092158 | 2400 | 0.0946977
1981.84 | 0.092418 | 2400 | 0.0946977
1986.65 | 0.092608 | 2411.538 | 0.09505349
1990.65 | 0.092778 | 2411.538 | 0.09505349
1995.92 | 0.092983 | 2411.538 | 0.09505349
2001.92 | 0.093238 | 2423.077 | 0.09541154
2005.92 | 0.093413 | 2423.077 | 0.09541154
2011.92 | 0.093618 | 2423.077 | 0.09541154
2017.92 | 0.093863 | 2434.615 | 0.09577191
2023.92 | 0.094128 | 2434.615 | 0.09577191
2027.92 | 0.094273 | 2434.615 | 0.09577191
2033.92 | 0.094523 | 2434.615 | 0.09577191
2039.92 | 0.094778 | 2446.154 | 0.09613466
2045.92 | 0.095023 | 2446.154 | 0.09613466
2049.92 | 0.095188 | 2446.154 | 0.09613466
2055.92 | 0.095428 | 2457.692 | 0.09649986
2061.92 | 0.095663 | 2457.692 | 0.09649986
2067.92 | 0.095913 | 2457.692 | 0.09649986
2071.92 | 0.096068 | 2469.231 | 0.09686757
2077.92 | 0.096308 | 2469.231 | 0.09686757
2083.92 | 0.096563 | 2469.231 | 0.09686757
2089.92 | 0.096798 | 2480.769 | 0.09723788
2093.92 | 0.096983 | 2480.769 | 0.09723788
2099.92 | 0.097218 | 2480.769 | 0.09723788
2105.92 | 0.097483 | 2492.308 | 0.09761084
2111.22 | 0.097728 | 2492.308 | 0.09761084
2114.23 | 0.097848 | 2492.308 | 0.09761084
2120.23 | 0.098078 | 2503.846 | 0.09798655
2126.23 | 0.098333 | 2503.846 | 0.09798655
2130.42 | 0.098503 | 2503.846 | 0.09798655
2134.42 | 0.098683 | 2503.846 | 0.09798655
2139.19 | 0.098873 | 2515.385 | 0.09836507
2145.19 | 0.099118 | 2515.385 | 0.09836507
2151.19 | 0.099378 | 2515.385 | 0.09836507
2155.09 | 0.099553 | 2526.923 | 0.09874648
2160.61 | 0.099793 | 2526.923 | 0.09874648
2165.98 | 0.100018 | 2526.923 | 0.09874648
2171.98 | 0.100253 | 2538.462 | 0.09913087
2175.98 | 0.100433 | 2538.462 | 0.09913087
2178.71 | 0.100538 | 2538.462 | 0.09913087
2183.87 | 0.100783 | 2550 | 0.09951832
2189.87 | 0.101013 | 2550 | 0.09951832
2193.87 | 0.101173 | 2550 | 0.09951832
2199.87 | 0.101443 | 2561.538 | 0.09990892
2205.88 | 0.101693 | 2561.538 | 0.09990892
2211.88 | 0.101943 | 2561.538 | 0.09990892
2215.88 | 0.102113 | 2573.077 | 0.1003028
2221.88 | 0.102363 | 2573.077 | 0.1003028
2227.88 | 0.102623 | 2573.077 | 0.1003028
2231.88 | 0.102793 | 2573.077 | 0.1003028
2237.88 | 0.103033 | 2584.615 | 0.1006999
2243.88 | 0.103283 | 2584.615 | 0.1006999
2249.88 | 0.103533 | 2584.615 | 0.1006999
2253.88 | 0.103698 | 2596.154 | 0.1011005
2259.88 | 0.103948 | 2596.154 | 0.1011005
2265.88 | 0.104208 | 2596.154 | 0.1011005
2271.88 | 0.104493 | 2607.692 | 0.1015046
2275.88 | 0.104693 | 2607.692 | 0.1015046
2281.88 | 0.104898 | 2607.692 | 0.1015046
2287.88 | 0.105173 | 2619.231 | 0.1019123
2293.88 | 0.105438 | 2619.231 | 0.1019123
2297.88 | 0.105603 | 2619.231 | 0.1019123
2303.88 | 0.105873 | 2630.769 | 0.1023237
2309.88 | 0.106138 | 2630.769 | 0.1023237
2315.88 | 0.106378 | 2630.769 | 0.1023237
2319.88 | 0.106573 | 2642.308 | 0.102739
2323.39 | 0.106743 | 2642.308 | 0.102739
2329.39 | 0.106978 | 2642.308 | 0.102739
2335.39 | 0.107248 | 2642.308 | 0.102739
2339.39 | 0.107428 | 2653.846 | 0.1031582
2344.76 | 0.107683 | 2653.846 | 0.1031582
2350.76 | 0.107928 | 2653.846 | 0.1031582
2356.76 | 0.108208 | 2665.385 | 0.1035814
2360.76 | 0.108383 | 2665.385 | 0.1035814
2366.76 | 0.108658 | 2665.385 | 0.1035814
2372.76 | 0.108933 | 2676.923 | 0.1040088
2378.76 | 0.109178 | 2676.923 | 0.1040088
2382.76 | 0.109378 | 2676.923 | 0.1040088
2388.76 | 0.109633 | 2688.462 | 0.1044405
2394.76 | 0.109908 | 2688.462 | 0.1044405
2400.76 | 0.110188 | 2688.462 | 0.1044405
2404.76 | 0.110368 | 2700 | 0.1048766
2410.76 | 0.110623 | 2700 | 0.1048766
2416.76 | 0.110903 | 2700 | 0.1048766
2422.76 | 0.111173 | 2700 | 0.1048766
2426.76 | 0.111348 | 2711.538 | 0.1053172
2432.76 | 0.111623 | 2711.538 | 0.1053172
2438.76 | 0.111893 | 2711.538 | 0.1053172
2444.76 | 0.112138 | 2723.077 | 0.1057625
2448.76 | 0.112333 | 2723.077 | 0.1057625
2454.76 | 0.112588 | 2723.077 | 0.1057625
2460.76 | 0.112883 | 2734.615 | 0.1062127
2464.76 | 0.113073 | 2734.615 | 0.1062127
2470.76 | 0.113343 | 2734.615 | 0.1062127
2476.76 | 0.113613 | 2746.154 | 0.1066678
2482.76 | 0.113898 | 2746.154 | 0.1066678
2486.76 | 0.114093 | 2746.154 | 0.1066678
2489.15 | 0.114193 | 2757.692 | 0.1071281
2495.15 | 0.114533 | 2757.692 | 0.1071281
2501.15 | 0.114793 | 2757.692 | 0.1071281
2505.15 | 0.114978 | 2769.231 | 0.1075936
2511.15 | 0.115268 | 2769.231 | 0.1075936
2517.15 | 0.115528 | 2769.231 | 0.1075936
2523.15 | 0.115813 | 2769.231 | 0.1075936
2527.15 | 0.115998 | 2780.769 | 0.1080646
2533.15 | 0.116268 | 2780.769 | 0.1080646
2539.15 | 0.116573 | 2780.769 | 0.1080646
2545.15 | 0.116823 | 2792.308 | 0.1085412
2549.15 | 0.117018 | 2792.308 | 0.1085412
2555.15 | 0.117288 | 2792.308 | 0.1085412
2561.15 | 0.117578 | 2803.846 | 0.1090236
2567.15 | 0.117853 | 2803.846 | 0.1090236
2571.15 | 0.118053 | 2803.846 | 0.1090236
2577.16 | 0.118303 | 2815.385 | 0.109512
2583.16 | 0.118603 | 2815.385 | 0.109512
2589.16 | 0.118888 | 2815.385 | 0.109512
2593.16 | 0.119068 | 2826.923 | 0.1100066
2599.16 | 0.119358 | 2826.923 | 0.1100066
2605.16 | 0.119653 | 2826.923 | 0.1100066
2611.16 | 0.119923 | 2838.462 | 0.1105076
2615.16 | 0.120128 | 2838.462 | 0.1105076
2621.16 | 0.120418 | 2838.462 | 0.1105076
2627.16 | 0.120683 | 2838.462 | 0.1105076
2632.65 | 0.120973 | 2850 | 0.1110153
2636.65 | 0.121153 | 2850 | 0.1110153
2642.65 | 0.121473 | 2850 | 0.1110153
2648.65 | 0.121748 | 2861.538 | 0.1115298
2654.65 | 0.122043 | 2861.538 | 0.1115298
2658.65 | 0.122233 | 2861.538 | 0.1115298
2664.65 | 0.122518 | 2873.077 | 0.1120513
2670.04 | 0.122778 | 2873.077 | 0.1120513
2674.04 | 0.122953 | 2873.077 | 0.1120513
2680.04 | 0.123268 | 2884.615 | 0.1125802
2684.08 | 0.123468 | 2884.615 | 0.1125802
2688.54 | 0.123688 | 2884.615 | 0.1125802
2691.65 | 0.123838 | 2896.154 | 0.1131167
2697.65 | 0.124163 | 2896.154 | 0.1131167
2703.65 | 0.124478 | 2896.154 | 0.1131167
2709.02 | 0.124733 | 2907.692 | 0.113661
2713.02 | 0.124933 | 2907.692 | 0.113661
2719.02 | 0.125203 | 2907.692 | 0.113661
2725.02 | 0.125503 | 2907.692 | 0.113661
2731.02 | 0.125813 | 2919.231 | 0.1142135
2735.02 | 0.126008 | 2919.231 | 0.1142135
2741.02 | 0.126308 | 2919.231 | 0.1142135
2747.02 | 0.126578 | 2930.769 | 0.1147745
2753.02 | 0.126898 | 2930.769 | 0.1147745
2757.02 | 0.127098 | 2930.769 | 0.1147745
2763.02 | 0.127403 | 2942.308 | 0.1153442
2769.02 | 0.127688 | 2942.308 | 0.1153442
2775.02 | 0.128008 | 2942.308 | 0.1153442
2777.05 | 0.128118 | 2953.846 | 0.115923
2783.05 | 0.128418 | 2953.846 | 0.115923
2789.05 | 0.128693 | 2953.846 | 0.115923
2795.05 | 0.129008 | 2965.385 | 0.1165113
2799.05 | 0.129218 | 2965.385 | 0.1165113
2805.05 | 0.129523 | 2965.385 | 0.1165113
2811.05 | 0.129843 | 2965.385 | 0.1165113
2817.05 | 0.130168 | 2976.923 | 0.1171095
2821.05 | 0.130388 | 2976.923 | 0.1171095
2827.05 | 0.130713 | 2976.923 | 0.1171095
2833.05 | 0.131008 | 2988.462 | 0.1177178
2839.05 | 0.131328 | 2988.462 | 0.1177178
2843.05 | 0.131538 | 2988.462 | 0.1177178
2849.05 | 0.131878 | 3000 | 0.1183368
2855.05 | 0.132188 | 3000 | 0.1183368
2861.05 | 0.132498 | 3000 | 0.1183368
2865.05 | 0.132723 | 3011.538 | 0.1189669
2871.05 | 0.133038 | 3011.538 | 0.1189669
2877.05 | 0.133383 | 3011.538 | 0.1189669
2881.28 | 0.133618 | 3023.077 | 0.1196084
2881.28 | 0.133618 | 3023.077 | 0.1196084
2881.39 | 0.133618 | 3023.077 | 0.1196084
2887.28 | 0.133903 | 3034.615 | 0.120262
2891.28 | 0.134092 | 3034.615 | 0.120262
2897.28 | 0.134406 | 3034.615 | 0.120262
2903.28 | 0.134734 | 3034.615 | 0.120262
2909.28 | 0.135051 | 3046.154 | 0.120928
2913.28 | 0.135234 | 3046.154 | 0.120928
2919.28 | 0.13557 | 3046.154 | 0.120928
2925.28 | 0.135885 | 3057.692 | 0.1216069
2931.28 | 0.136232 | 3057.692 | 0.1216069
2935.28 | 0.136458 | 3057.692 | 0.1216069
2941.28 | 0.13675 | 3069.231 | 0.1222995
2947.28 | 0.1371 | 3069.231 | 0.1222995
2953.28 | 0.137414 | 3069.231 | 0.1222995
2957.28 | 0.137629 | 3080.769 | 0.1230061
2963.28 | 0.137959 | 3080.769 | 0.1230061
2969.28 | 0.138297 | 3080.769 | 0.1230061
2974.05 | 0.13857 | 3092.308 | 0.1237276
2978.05 | 0.138787 | 3092.308 | 0.1237276
2984.05 | 0.13914 | 3092.308 | 0.1237276
2990.05 | 0.139467 | 3103.846 | 0.1244645
2994.49 | 0.139741 | 3103.846 | 0.1244645
2998.5 | 0.139977 | 3103.846 | 0.1244645
3004.5 | 0.140297 | 3103.846 | 0.1244645
3010.5 | 0.140678 | 3115.385 | 0.1252177
3016.5 | 0.14104 | 3115.385 | 0.1252177
3020.5 | 0.141286 | 3115.385 | 0.1252177
3026.5 | 0.141657 | 3126.923 | 0.1259878
3032.5 | 0.142039 | 3126.923 | 0.1259878
3038.5 | 0.14241 | 3126.923 | 0.1259878
3042.5 | 0.142667 | 3138.462 | 0.1267757
3048.5 | 0.143031 | 3138.462 | 0.1267757
3054.5 | 0.143405 | 3138.462 | 0.1267757
3060.5 | 0.14376 | 3150 | 0.1275823
3064.5 | 0.144023 | 3150 | 0.1275823
3070.5 | 0.144403 | 3150 | 0.1275823
3076.5 | 0.144768 | 3161.538 | 0.1284085
3082.5 | 0.145128 | 3161.538 | 0.1284085
3086.5 | 0.145388 | 3161.538 | 0.1284085
3092.5 | 0.145773 | 3161.538 | 0.1284085
3098.5 | 0.146158 | 3173.077 | 0.1292554
3104.5 | 0.146533 | 3173.077 | 0.1292554
3108.5 | 0.146778 | 3173.077 | 0.1292554
3114.5 | 0.147168 | 3184.615 | 0.1301242
3120.5 | 0.147548 | 3184.615 | 0.1301242
3124.5 | 0.147803 | 3184.615 | 0.1301242
3130.5 | 0.148183 | 3196.154 | 0.1310159
3136.5 | 0.148563 | 3196.154 | 0.1310159
3142.5 | 0.148998 | 3196.154 | 0.1310159
3146.5 | 0.149273 | 3207.692 | 0.131932
3152.5 | 0.149653 | 3207.692 | 0.131932
3158.5 | 0.150043 | 3207.692 | 0.131932
3164.5 | 0.150428 | 3219.231 | 0.1328738
3168.5 | 0.150683 | 3219.231 | 0.1328738
3174.5 | 0.151058 | 3219.231 | 0.1328738
3180.5 | 0.151463 | 3230.769 | 0.1338429
3186.5 | 0.151883 | 3230.769 | 0.1338429
3190.5 | 0.152158 | 3230.769 | 0.1338429
3196.5 | 0.152583 | 3230.769 | 0.1338429
3202.5 | 0.152993 | 3242.308 | 0.1348407
3208.5 | 0.153403 | 3242.308 | 0.1348407
3212.5 | 0.153688 | 3242.308 | 0.1348407
3218.5 | 0.154123 | 3253.846 | 0.135869
3224.5 | 0.154558 | 3253.846 | 0.135869
3230.5 | 0.154983 | 3253.846 | 0.135869
3234.5 | 0.155278 | 3265.385 | 0.1369298
3240.5 | 0.155703 | 3265.385 | 0.1369298
3246.5 | 0.156138 | 3265.385 | 0.1369298
3252.5 | 0.156588 | 3276.923 | 0.1380252
3256.5 | 0.156868 | 3276.923 | 0.1380252
3262.5 | 0.157323 | 3276.923 | 0.1380252
3268.5 | 0.157768 | 3288.462 | 0.1391575
3274.5 | 0.158218 | 3288.462 | 0.1391575
3278.5 | 0.158533 | 3288.462 | 0.1391575
3283.8 | 0.158943 | 3300 | 0.140329
3289.8 | 0.159383 | 3300 | 0.140329
3295.8 | 0.159853 | 3300 | 0.140329
3299.8 | 0.160158 | 3300 | 0.140329
3305.8 | 0.160638 | 3311.538 | 0.1415427
3311.8 | 0.161133 | 3311.538 | 0.1415427
3317.8 | 0.161603 | 3311.538 | 0.1415427
3321.8 | 0.161923 | 3323.077 | 0.1428015
3327.8 | 0.162388 | 3323.077 | 0.1428015
3333.8 | 0.162878 | 3323.077 | 0.1428015
3337.8 | 0.163203 | 3334.615 | 0.144109
3343.8 | 0.163703 | 3334.615 | 0.144109
3349.8 | 0.164223 | 3334.615 | 0.144109
3355.8 | 0.164738 | 3346.154 | 0.1454688
3359.8 | 0.165103 | 3346.154 | 0.1454688
3365.8 | 0.165618 | 3346.154 | 0.1454688
3371.8 | 0.166153 | 3357.692 | 0.1468853
3377.8 | 0.166693 | 3357.692 | 0.1468853
3381.8 | 0.167058 | 3357.692 | 0.1468853
3387.8 | 0.167588 | 3369.231 | 0.1483634
3393.8 | 0.168153 | 3369.231 | 0.1483634
3399.8 | 0.168733 | 3369.231 | 0.1483634
3403.8 | 0.169108 | 3369.231 | 0.1483634
3409.8 | 0.169693 | 3380.769 | 0.1499081
3415.8 | 0.170278 | 3380.769 | 0.1499081
3421.8 | 0.170868 | 3380.769 | 0.1499081
3425.8 | 0.171273 | 3392.308 | 0.1515254
3431.8 | 0.171903 | 3392.308 | 0.1515254
3437.8 | 0.172538 | 3392.308 | 0.1515254
3443.8 | 0.173173 | 3403.846 | 0.1532216
3447.8 | 0.173618 | 3403.846 | 0.1532216
3453.8 | 0.174308 | 3403.846 | 0.1532216
3459.8 | 0.175008 | 3415.385 | 0.1550042
3465.8 | 0.175658 | 3415.385 | 0.1550042
3469.8 | 0.176108 | 3415.385 | 0.1550042
3475.8 | 0.176833 | 3426.923 | 0.1568833
3481.8 | 0.177538 | 3426.923 | 0.1568833
3487.8 | 0.178268 | 3426.923 | 0.1568833
3491.8 | 0.178773 | 3426.923 | 0.1568833
3497.8 | 0.179538 | 3438.462 | 0.1588683
3503.8 | 0.180353 | 3438.462 | 0.1588683
3509.8 | 0.181173 | 3438.462 | 0.1588683
3513.8 | 0.181738 | 3450 | 0.1609709
3517.8 | 0.182343 | 3450 | 0.1609709
3521.8 | 0.182937 | 3450 | 0.1609709
3527.8 | 0.183731 | 3461.538 | 0.1632052
3531.8 | 0.184235 | 3461.538 | 0.1632052
3537.8 | 0.185017 | 3461.538 | 0.1632052
3543.8 | 0.185752 | 3473.077 | 0.1655874
3549.8 | 0.186494 | 3473.077 | 0.1655874
3553.8 | 0.187008 | 3473.077 | 0.1655874
3559.8 | 0.18783 | 3484.615 | 0.168136
3565.8 | 0.188604 | 3484.615 | 0.168136
3569.81 | 0.189147 | 3484.615 | 0.168136
3575.81 | 0.189967 | 3496.154 | 0.1708731
3581.81 | 0.190803 | 3496.154 | 0.1708731
3587.81 | 0.191681 | 3496.154 | 0.1708731
3591.81 | 0.192273 | 3496.154 | 0.1708731
3597.81 | 0.193147 | 3507.692 | 0.1738247
3603.81 | 0.194052 | 3507.692 | 0.1738247
3609.81 | 0.194952 | 3507.692 | 0.1738247
3611.97 | 0.195282 | 3519.231 | 0.1770207
3617.97 | 0.196207 | 3519.231 | 0.1770207
3623.97 | 0.197152 | 3519.231 | 0.1770207
3629.97 | 0.198092 | 3530.769 | 0.1805207
3633.97 | 0.198742 | 3530.769 | 0.1805207
3639.97 | 0.199717 | 3530.769 | 0.1805207
3645.97 | 0.200702 | 3542.308 | 0.1843671
3651.97 | 0.201702 | 3542.308 | 0.1843671
3655.97 | 0.202382 | 3542.308 | 0.1843671
3661.97 | 0.203407 | 3553.846 | 0.1886257
3667.97 | 0.204447 | 3553.846 | 0.1886257
3673.97 | 0.205532 | 3553.846 | 0.1886257
3677.97 | 0.206272 | 3565.385 | 0.193379
3683.76 | 0.207347 | 3565.385 | 0.193379
3689.76 | 0.208487 | 3565.385 | 0.193379
3695.76 | 0.209662 | 3565.385 | 0.193379
3699.76 | 0.210462 | 3576.923 | 0.1987245
3705.76 | 0.211702 | 3576.923 | 0.1987245
3711.76 | 0.212997 | 3576.923 | 0.1987245
3717.76 | 0.214332 | 3588.462 | 0.2048966
3721.76 | 0.215267 | 3588.462 | 0.2048966
3727.76 | 0.216687 | 3588.462 | 0.2048966
3733.76 | 0.218142 | 3600 | 0.2120801
3739.76 | 0.219547 | 3600 | 0.2120801
3743.76 | 0.220462 | 3600 | 0.2120801
3749.76 | 0.221857 | 3611.538 | 0.2205654
3755.76 | 0.223322 | 3611.538 | 0.2205654
3761.76 | 0.224842 | 3611.538 | 0.2205654
3765.76 | 0.225912 | 3623.077 | 0.2306244
3771.76 | 0.227592 | 3623.077 | 0.2306244
3781.76 | 0.231287 | 3623.077 | 0.2306244
0 | 0 | 0 | 0
0 | 0 | 0 | 0
7.77 | 0.001231 | 0 | 0
7.77 | 0.001231 | 11.53846 | 0.001084074
15.18 | 0.001682 | 11.53846 | 0.001084074
22.83 | 0.00208 | 23.07692 | 0.002125251
22.83 | 0.00208 | 23.07692 | 0.002125251
30.08 | 0.002486 | 23.07692 | 0.002125251
38.96 | 0.002961 | 34.61538 | 0.003127035
38.96 | 0.002961 | 34.61538 | 0.003127035
47.64 | 0.003422 | 46.15385 | 0.004092327
55.61 | 0.003863 | 46.15385 | 0.004092327
55.61 | 0.003863 | 57.69231 | 0.005023727
65.14 | 0.004406 | 57.69231 | 0.005023727
72.4 | 0.00481 | 57.69231 | 0.005023727
72.4 | 0.00481 | 69.23077 | 0.005923573
80.89 | 0.005299 | 69.23077 | 0.005923573
89.53 | 0.00575 | 80.76923 | 0.006793971
89.53 | 0.00575 | 80.76923 | 0.006793971
99.31 | 0.006275 | 80.76923 | 0.006793971
106.02 | 0.006631 | 92.30769 | 0.007636824
106.02 | 0.006631 | 92.30769 | 0.007636824
114.89 | 0.007306 | 103.8462 | 0.008453857
114.89 | 0.007306 | 103.8462 | 0.008453857
125.89 | 0.007881 | 115.3846 | 0.009246638
134.28 | 0.008303 | 115.3846 | 0.009246638
134.28 | 0.008303 | 115.3846 | 0.009246638
144.79 | 0.008828 | 126.9231 | 0.0100166
152.78 | 0.009203 | 126.9231 | 0.0100166
152.78 | 0.009203 | 138.4615 | 0.01076504
161.27 | 0.009606 | 138.4615 | 0.01076504
168.9 | 0.009957 | 138.4615 | 0.01076504
168.9 | 0.009957 | 150 | 0.01149316
177.06 | 0.01034 | 150 | 0.01149316
184.33 | 0.010668 | 161.5385 | 0.01220207
184.33 | 0.010668 | 161.5385 | 0.01220207
192.66 | 0.011029 | 173.0769 | 0.01289277
201.87 | 0.011433 | 173.0769 | 0.01289277
201.87 | 0.011433 | 173.0769 | 0.01289277
209.79 | 0.01177 | 184.6154 | 0.01356619
220.14 | 0.0122 | 184.6154 | 0.01356619
220.14 | 0.0122 | 196.1538 | 0.01422321
228.73 | 0.012552 | 196.1538 | 0.01422321
228.73 | 0.012552 | 196.1538 | 0.01422321
238.21 | 0.012965 | 207.6923 | 0.01486463
247.28 | 0.013325 | 207.6923 | 0.01486463
247.28 | 0.013325 | 219.2308 | 0.01549118
255.47 | 0.013667 | 219.2308 | 0.01549118
263.93 | 0.014004 | 230.7692 | 0.01610353
263.93 | 0.014004 | 230.7692 | 0.01610353
273.68 | 0.014368 | 230.7692 | 0.01610353
281.73 | 0.014691 | 242.3077 | 0.01670239
281.73 | 0.014691 | 242.3077 | 0.01670239
289.73 | 0.015003 | 253.8462 | 0.01728835
297.47 | 0.015288 | 253.8462 | 0.01728835
297.47 | 0.015288 | 253.8462 | 0.01728835
307.51 | 0.015669 | 265.3846 | 0.01786199
315.59 | 0.015964 | 265.3846 | 0.01786199
315.59 | 0.015964 | 276.9231 | 0.01842386
327.3 | 0.016398 | 276.9231 | 0.01842386
338.26 | 0.016797 | 288.4615 | 0.01897444
338.26 | 0.016797 | 288.4615 | 0.01897444
345.13 | 0.017035 | 288.4615 | 0.01897444
353.98 | 0.01737 | 300 | 0.01951423
353.98 | 0.01737 | 300 | 0.01951423
365.86 | 0.017778 | 311.5385 | 0.02004365
365.86 | 0.017778 | 311.5385 | 0.02004365
374 | 0.018057 | 311.5385 | 0.02004365
383.01 | 0.018357 | 323.0769 | 0.02056312
383.01 | 0.018357 | 323.0769 | 0.02056312
392.37 | 0.018679 | 334.6154 | 0.02107305
402.68 | 0.019027 | 334.6154 | 0.02107305
402.68 | 0.019027 | 346.1538 | 0.02157381
411.62 | 0.019324 | 346.1538 | 0.02157381
419.93 | 0.019595 | 346.1538 | 0.02157381
419.93 | 0.019595 | 357.6923 | 0.02206574
427.72 | 0.01986 | 357.6923 | 0.02206574
435.46 | 0.020119 | 369.2308 | 0.02254918
435.46 | 0.020119 | 369.2308 | 0.02254918
445.26 | 0.020435 | 369.2308 | 0.02254918
453.88 | 0.020715 | 380.7692 | 0.02302445
453.88 | 0.020715 | 380.7692 | 0.02302445
463.86 | 0.021045 | 392.3077 | 0.02349184
473.82 | 0.021363 | 392.3077 | 0.02349184
473.82 | 0.021363 | 403.8462 | 0.02395163
483.63 | 0.021683 | 403.8462 | 0.02395163
483.63 | 0.021683 | 403.8462 | 0.02395163
493.06 | 0.021972 | 415.3846 | 0.0244041
501.71 | 0.022244 | 415.3846 | 0.0244041
501.71 | 0.022244 | 426.9231 | 0.02484949
509.57 | 0.022487 | 426.9231 | 0.02484949
518.72 | 0.022772 | 426.9231 | 0.02484949
518.72 | 0.022772 | 438.4615 | 0.02528806
527.39 | 0.023044 | 438.4615 | 0.02528806
535.58 | 0.023281 | 450 | 0.02572003
535.58 | 0.023281 | 450 | 0.02572003
545.54 | 0.023595 | 461.5385 | 0.02614562
554.72 | 0.023871 | 461.5385 | 0.02614562
554.72 | 0.023871 | 461.5385 | 0.02614562
563.51 | 0.024121 | 473.0769 | 0.02656504
573.12 | 0.024415 | 473.0769 | 0.02656504
573.12 | 0.024415 | 484.6154 | 0.02697849
582.88 | 0.024705 | 484.6154 | 0.02697849
593.53 | 0.025017 | 484.6154 | 0.02697849
593.53 | 0.025017 | 496.1538 | 0.02738616
600.97 | 0.025232 | 496.1538 | 0.02738616
609.91 | 0.025505 | 507.6923 | 0.02778823
609.91 | 0.025505 | 507.6923 | 0.02778823
621.17 | 0.025826 | 519.2308 | 0.02818488
621.17 | 0.025826 | 519.2308 | 0.02818488
630.98 | 0.026109 | 519.2308 | 0.02818488
641.34 | 0.026406 | 530.7692 | 0.02857628
641.34 | 0.026406 | 530.7692 | 0.02857628
649.84 | 0.026653 | 542.3077 | 0.02896257
658.43 | 0.026904 | 542.3077 | 0.02896257
658.43 | 0.026904 | 542.3077 | 0.02896257
666.8 | 0.027142 | 553.8462 | 0.02934392
675.68 | 0.0274 | 553.8462 | 0.02934392
675.68 | 0.0274 | 565.3846 | 0.02972047
684.01 | 0.027636 | 565.3846 | 0.02972047
693.12 | 0.027877 | 576.9231 | 0.03009236
693.12 | 0.027877 | 576.9231 | 0.03009236
701.24 | 0.028092 | 576.9231 | 0.03009236
708.46 | 0.028302 | 588.4615 | 0.03045972
708.46 | 0.028302 | 588.4615 | 0.03045972
716.31 | 0.028531 | 600 | 0.03082269
724.55 | 0.028747 | 600 | 0.03082269
724.55 | 0.028747 | 600 | 0.03082269
732.47 | 0.028977 | 611.5385 | 0.03118138
732.47 | 0.028977 | 611.5385 | 0.03118138
740.36 | 0.029204 | 623.0769 | 0.03153592
749.79 | 0.029451 | 623.0769 | 0.03153592
749.79 | 0.029451 | 634.6154 | 0.03188642
758.4 | 0.029693 | 634.6154 | 0.03188642
767.38 | 0.029937 | 634.6154 | 0.03188642
767.38 | 0.029937 | 646.1538 | 0.03223299
776.24 | 0.030173 | 646.1538 | 0.03223299
783.93 | 0.030388 | 657.6923 | 0.03257574
783.93 | 0.030388 | 657.6923 | 0.03257574
793.74 | 0.030652 | 657.6923 | 0.03257574
803.2 | 0.030905 | 669.2308 | 0.03291477
803.2 | 0.030905 | 669.2308 | 0.03291477
812.32 | 0.031152 | 680.7692 | 0.03325018
822.92 | 0.031439 | 680.7692 | 0.03325018
822.92 | 0.031439 | 692.3077 | 0.03358206
832.74 | 0.031696 | 692.3077 | 0.03358206
841.65 | 0.031922 | 692.3077 | 0.03358206
841.65 | 0.031922 | 703.8462 | 0.03391051
851.28 | 0.032176 | 703.8462 | 0.03391051
851.28 | 0.032176 | 715.3846 | 0.0342356
859.69 | 0.032392 | 715.3846 | 0.0342356
868.26 | 0.032626 | 715.3846 | 0.0342356
868.26 | 0.032626 | 726.9231 | 0.03455744
877.79 | 0.032883 | 726.9231 | 0.03455744
888.49 | 0.03316 | 738.4615 | 0.03487609
888.49 | 0.03316 | 738.4615 | 0.03487609
897.33 | 0.033395 | 750 | 0.03519164
905.27 | 0.033595 | 750 | 0.03519164
905.27 | 0.033595 | 750 | 0.03519164
913.15 | 0.033797 | 761.5385 | 0.03550418
920.85 | 0.033992 | 761.5385 | 0.03550418
920.85 | 0.033992 | 773.0769 | 0.03581376
932.42 | 0.034287 | 773.0769 | 0.03581376
941.66 | 0.034528 | 773.0769 | 0.03581376
941.66 | 0.034528 | 784.6154 | 0.03612046
951.02 | 0.034763 | 784.6154 | 0.03612046
960.16 | 0.03499 | 796.1538 | 0.03642435
960.16 | 0.03499 | 796.1538 | 0.03642435
971.46 | 0.035277 | 807.6923 | 0.03672551
979.16 | 0.035476 | 807.6923 | 0.03672551
979.16 | 0.035476 | 807.6923 | 0.03672551
988.56 | 0.035708 | 819.2308 | 0.03702399
988.56 | 0.035708 | 819.2308 | 0.03702399
997.75 | 0.035954 | 830.7692 | 0.03731986
1005.11 | 0.036128 | 830.7692 | 0.03731986
1005.11 | 0.036128 | 830.7692 | 0.03731986
1013.8 | 0.036356 | 842.3077 | 0.03761317
1021.83 | 0.036557 | 842.3077 | 0.03761317
1021.83 | 0.036557 | 853.8462 | 0.037904
1029.65 | 0.036753 | 853.8462 | 0.037904
1038.61 | 0.036965 | 865.3846 | 0.03819239
1038.61 | 0.036965 | 865.3846 | 0.03819239
1046.92 | 0.037188 | 865.3846 | 0.03819239
1057.3 | 0.037441 | 876.9231 | 0.0384784
1057.3 | 0.037441 | 876.9231 | 0.0384784
1065.91 | 0.037659 | 888.4615 | 0.03876209
1075.65 | 0.037903 | 888.4615 | 0.03876209
1075.65 | 0.037903 | 888.4615 | 0.03876209
1085.19 | 0.038136 | 900 | 0.03904351
1098.34 | 0.038459 | 900 | 0.03904351
1098.34 | 0.038459 | 911.5385 | 0.03932271
1109.67 | 0.038739 | 911.5385 | 0.03932271
1109.67 | 0.038739 | 923.0769 | 0.03959974
1119.48 | 0.038983 | 923.0769 | 0.03959974
1128.87 | 0.039203 | 923.0769 | 0.03959974
1128.87 | 0.039203 | 934.6154 | 0.03987465
1139.27 | 0.03946 | 934.6154 | 0.03987465
1150.24 | 0.039724 | 946.1538 | 0.04014748
1150.24 | 0.039724 | 946.1538 | 0.04014748
1158.8 | 0.03993 | 946.1538 | 0.04014748
1168.91 | 0.040167 | 957.6923 | 0.04041829
1168.91 | 0.040167 | 957.6923 | 0.04041829
1179.11 | 0.040417 | 969.2308 | 0.04068711
1186.88 | 0.040595 | 969.2308 | 0.04068711
1186.88 | 0.040595 | 980.7692 | 0.04095399
1196.26 | 0.040846 | 980.7692 | 0.04095399
1205.12 | 0.041051 | 980.7692 | 0.04095399
1205.12 | 0.041051 | 992.3077 | 0.04121897
1212.89 | 0.041242 | 992.3077 | 0.04121897
1222.15 | 0.041481 | 1003.846 | 0.04148209
1222.15 | 0.041481 | 1003.846 | 0.04148209
1231.53 | 0.0417 | 1003.846 | 0.04148209
1239.94 | 0.041897 | 1015.385 | 0.04174339
1239.94 | 0.041897 | 1015.385 | 0.04174339
1249.43 | 0.042125 | 1026.923 | 0.04200292
1249.43 | 0.042125 | 1026.923 | 0.04200292
1258.22 | 0.042333 | 1038.462 | 0.0422607
1267.15 | 0.042556 | 1038.462 | 0.0422607
1267.15 | 0.042556 | 1038.462 | 0.0422607
1276.53 | 0.042756 | 1050 | 0.04251677
1287.09 | 0.043012 | 1050 | 0.04251677
1287.09 | 0.043012 | 1061.538 | 0.04277117
1295.7 | 0.043214 | 1061.538 | 0.04277117
1305.19 | 0.043451 | 1061.538 | 0.04277117
1305.19 | 0.043451 | 1073.077 | 0.04302394
1313.96 | 0.043658 | 1073.077 | 0.04302394
1322.06 | 0.043856 | 1084.615 | 0.04327511
1322.06 | 0.043856 | 1084.615 | 0.04327511
1331.68 | 0.044071 | 1096.154 | 0.04352471
1341.21 | 0.044304 | 1096.154 | 0.04352471
1341.21 | 0.044304 | 1096.154 | 0.04352471
1352.1 | 0.04456 | 1107.692 | 0.04377277
1359.38 | 0.044718 | 1107.692 | 0.04377277
1359.38 | 0.044718 | 1119.231 | 0.04401933
1368.66 | 0.044934 | 1119.231 | 0.04401933
1368.66 | 0.044934 | 1119.231 | 0.04401933
1377.56 | 0.045145 | 1130.769 | 0.04426442
1388.34 | 0.045394 | 1130.769 | 0.04426442
1388.34 | 0.045394 | 1142.308 | 0.04450806
1396.92 | 0.045592 | 1142.308 | 0.04450806
1404.83 | 0.045775 | 1153.846 | 0.0447503
1404.83 | 0.045775 | 1153.846 | 0.0447503
1414.4 | 0.045988 | 1153.846 | 0.0447503
1424.3 | 0.046204 | 1165.385 | 0.04499114
1424.3 | 0.046204 | 1165.385 | 0.04499114
1432.12 | 0.046395 | 1176.923 | 0.04523063
1441.8 | 0.046605 | 1176.923 | 0.04523063
1441.8 | 0.046605 | 1176.923 | 0.04523063
1451.44 | 0.046827 | 1188.462 | 0.04546879
1459.15 | 0.047002 | 1188.462 | 0.04546879
1459.15 | 0.047002 | 1200 | 0.04570565
1470.16 | 0.047267 | 1200 | 0.04570565
1479.1 | 0.047472 | 1211.538 | 0.04594123
1479.1 | 0.047472 | 1211.538 | 0.04594123
1488.41 | 0.047678 | 1211.538 | 0.04594123
1497.52 | 0.047877 | 1223.077 | 0.04617557
1497.52 | 0.047877 | 1223.077 | 0.04617557
1507.45 | 0.048103 | 1234.615 | 0.04640867
1507.45 | 0.048103 | 1234.615 | 0.04640867
1514.56 | 0.048279 | 1246.154 | 0.04664058
1523.2 | 0.048458 | 1246.154 | 0.04664058
1523.2 | 0.048458 | 1246.154 | 0.04664058
1532.41 | 0.04869 | 1257.692 | 0.04687132
1540.3 | 0.048861 | 1257.692 | 0.04687132
1540.3 | 0.048861 | 1269.231 | 0.0471009
1550.31 | 0.049097 | 1269.231 | 0.0471009
1561.51 | 0.049341 | 1269.231 | 0.0471009
1561.51 | 0.049341 | 1280.769 | 0.04732935
1570.18 | 0.049553 | 1280.769 | 0.04732935
1579.49 | 0.049754 | 1292.308 | 0.04755669
1579.49 | 0.049754 | 1292.308 | 0.04755669
1589.69 | 0.049993 | 1303.846 | 0.04778296
1597.29 | 0.050163 | 1303.846 | 0.04778296
1597.29 | 0.050163 | 1303.846 | 0.04778296
1606.85 | 0.050376 | 1315.385 | 0.04800816
1615.9 | 0.050588 | 1315.385 | 0.04800816
1615.9 | 0.050588 | 1326.923 | 0.04823232
1625.81 | 0.050806 | 1326.923 | 0.04823232
1625.81 | 0.050806 | 1326.923 | 0.04823232
1635.03 | 0.051003 | 1338.462 | 0.04845546
1644.48 | 0.051213 | 1338.462 | 0.04845546
1644.48 | 0.051213 | 1350 | 0.0486776
1653.05 | 0.05142 | 1350 | 0.0486776
1662.7 | 0.05165 | 1361.538 | 0.04889876
1662.7 | 0.05165 | 1361.538 | 0.04889876
1671.46 | 0.051841 | 1361.538 | 0.04889876
1680.03 | 0.052038 | 1373.077 | 0.04911896
1680.03 | 0.052038 | 1373.077 | 0.04911896
1688.94 | 0.052246 | 1384.615 | 0.04933823
1698 | 0.052458 | 1384.615 | 0.04933823
1698 | 0.052458 | 1384.615 | 0.04933823
1706.86 | 0.052651 | 1396.154 | 0.04955657
1717.25 | 0.052888 | 1396.154 | 0.04955657
1717.25 | 0.052888 | 1407.692 | 0.04977402
1725.19 | 0.053068 | 1407.692 | 0.04977402
1733.24 | 0.053244 | 1419.231 | 0.04999058
1733.24 | 0.053244 | 1419.231 | 0.04999058
1741.81 | 0.053446 | 1419.231 | 0.04999058
1741.81 | 0.053446 | 1430.769 | 0.05020627
1750.9 | 0.053655 | 1430.769 | 0.05020627
1760.38 | 0.053878 | 1442.308 | 0.05042112
1760.38 | 0.053878 | 1442.308 | 0.05042112
1767.92 | 0.054035 | 1442.308 | 0.05042112
1777.62 | 0.054257 | 1453.846 | 0.05063514
1777.62 | 0.054257 | 1453.846 | 0.05063514
1786.49 | 0.054455 | 1465.385 | 0.05084835
1795.07 | 0.054648 | 1465.385 | 0.05084835
1795.07 | 0.054648 | 1476.923 | 0.05106076
1805.45 | 0.054881 | 1476.923 | 0.05106076
1815.64 | 0.055099 | 1476.923 | 0.05106076
1815.64 | 0.055099 | 1488.462 | 0.05127239
1824.63 | 0.055306 | 1488.462 | 0.05127239
1834.86 | 0.055555 | 1500 | 0.05148326
1834.86 | 0.055555 | 1500 | 0.05148326
1842.63 | 0.055737 | 1500 | 0.05148326
1851.98 | 0.056012 | 1511.538 | 0.05169339
1851.98 | 0.056012 | 1511.538 | 0.05169339
1859.74 | 0.056145 | 1523.077 | 0.05190278
1868.93 | 0.056445 | 1523.077 | 0.05190278
1868.93 | 0.056445 | 1534.615 | 0.05211146
1879.09 | 0.056644 | 1534.615 | 0.05211146
1879.09 | 0.056644 | 1534.615 | 0.05211146
1887.95 | 0.056853 | 1546.154 | 0.05231945
1896.09 | 0.057039 | 1546.154 | 0.05231945
1896.09 | 0.057039 | 1557.692 | 0.05252674
1905.85 | 0.057256 | 1557.692 | 0.05252674
1915.93 | 0.057474 | 1557.692 | 0.05252674
1915.93 | 0.057474 | 1569.231 | 0.05273337
1923.47 | 0.057638 | 1569.231 | 0.05273337
1932.93 | 0.057837 | 1580.769 | 0.05293935
1932.93 | 0.057837 | 1580.769 | 0.05293935
1942.76 | 0.058049 | 1592.308 | 0.05314469
1951.98 | 0.058263 | 1592.308 | 0.05314469
1951.98 | 0.058263 | 1592.308 | 0.05314469
1958.82 | 0.058407 | 1603.846 | 0.0533494
1968.02 | 0.058605 | 1603.846 | 0.0533494
1968.02 | 0.058605 | 1615.385 | 0.0535535
1977.66 | 0.058834 | 1615.385 | 0.0535535
1986.74 | 0.059025 | 1615.385 | 0.0535535
1986.74 | 0.059025 | 1626.923 | 0.053757
1998.47 | 0.05929 | 1626.923 | 0.053757
1998.47 | 0.05929 | 1638.462 | 0.05395992
2008.36 | 0.059521 | 1638.462 | 0.05395992
2018.07 | 0.059745 | 1650 | 0.05416227
2018.07 | 0.059745 | 1650 | 0.05416227
2026.71 | 0.059935 | 1650 | 0.05416227
2036.06 | 0.060141 | 1661.538 | 0.05436406
2036.06 | 0.060141 | 1661.538 | 0.05436406
2044.05 | 0.060313 | 1673.077 | 0.05456531
2054.66 | 0.060553 | 1673.077 | 0.05456531
2054.66 | 0.060553 | 1673.077 | 0.05456531
2063.13 | 0.060765 | 1684.615 | 0.05476603
2071.16 | 0.060942 | 1684.615 | 0.05476603
2071.16 | 0.060942 | 1696.154 | 0.05496623
2080.82 | 0.061132 | 1696.154 | 0.05496623
2089.04 | 0.061321 | 1707.692 | 0.05516593
2089.04 | 0.061321 | 1707.692 | 0.05516593
2096.67 | 0.061485 | 1707.692 | 0.05516593
2104.64 | 0.06168 | 1719.231 | 0.05536514
2104.64 | 0.06168 | 1719.231 | 0.05536514
2115.2 | 0.061901 | 1730.769 | 0.05556387
2125.05 | 0.062132 | 1730.769 | 0.05556387
2125.05 | 0.062132 | 1730.769 | 0.05556387
2133.91 | 0.062307 | 1742.308 | 0.05576213
2133.91 | 0.062307 | 1742.308 | 0.05576213
2143.37 | 0.062528 | 1753.846 | 0.05595993
2151.31 | 0.062721 | 1753.846 | 0.05595993
2151.31 | 0.062721 | 1765.385 | 0.0561573
2159.33 | 0.0629 | 1765.385 | 0.0561573
2169.38 | 0.063123 | 1765.385 | 0.0561573
2169.38 | 0.063123 | 1776.923 | 0.05635423
2176.75 | 0.063254 | 1776.923 | 0.05635423
2185.4 | 0.063474 | 1788.462 | 0.05655075
2185.4 | 0.063474 | 1788.462 | 0.05655075
2193.82 | 0.063655 | 1788.462 | 0.05655075
2201.19 | 0.063823 | 1800 | 0.05674685
2201.19 | 0.063823 | 1800 | 0.05674685
2210.14 | 0.064028 | 1811.538 | 0.05694256
2219 | 0.064211 | 1811.538 | 0.05694256
2219 | 0.064211 | 1823.077 | 0.05713789
2228.26 | 0.064404 | 1823.077 | 0.05713789
2237.02 | 0.064619 | 1823.077 | 0.05713789
2237.02 | 0.064619 | 1834.615 | 0.05733284
2246.19 | 0.064833 | 1834.615 | 0.05733284
2246.19 | 0.064833 | 1846.154 | 0.05752744
2254.22 | 0.065013 | 1846.154 | 0.05752744
2261.98 | 0.065181 | 1846.154 | 0.05752744
2261.98 | 0.065181 | 1857.692 | 0.05772168
2271.45 | 0.065399 | 1857.692 | 0.05772168
2280.78 | 0.065614 | 1869.231 | 0.05791558
2280.78 | 0.065614 | 1869.231 | 0.05791558
2290.22 | 0.065808 | 1880.769 | 0.05810916
2299.48 | 0.066028 | 1880.769 | 0.05810916
2299.48 | 0.066028 | 1880.769 | 0.05810916
2307.84 | 0.066204 | 1892.308 | 0.05830241
2316.06 | 0.066391 | 1892.308 | 0.05830241
2316.06 | 0.066391 | 1903.846 | 0.05849536
2326.24 | 0.066607 | 1903.846 | 0.05849536
2335.03 | 0.066805 | 1903.846 | 0.05849536
2335.03 | 0.066805 | 1915.385 | 0.05868802
2342.34 | 0.066973 | 1915.385 | 0.05868802
2352.99 | 0.06722 | 1926.923 | 0.05888038
2352.99 | 0.06722 | 1926.923 | 0.05888038
2362.86 | 0.067414 | 1938.462 | 0.05907248
2371.59 | 0.067624 | 1938.462 | 0.05907248
2371.59 | 0.067624 | 1938.462 | 0.05907248
2380.45 | 0.067826 | 1950 | 0.0592643
2380.45 | 0.067826 | 1950 | 0.0592643
2389.53 | 0.068025 | 1961.538 | 0.05945588
2397.18 | 0.068218 | 1961.538 | 0.05945588
2397.18 | 0.068218 | 1961.538 | 0.05945588
2408.46 | 0.068471 | 1973.077 | 0.05964721
2417.7 | 0.06867 | 1973.077 | 0.05964721
2417.7 | 0.06867 | 1984.615 | 0.05983831
2425.4 | 0.068849 | 1984.615 | 0.05983831
2434.91 | 0.069076 | 1996.154 | 0.06002918
2434.91 | 0.069076 | 1996.154 | 0.06002918
2444.95 | 0.069293 | 1996.154 | 0.06002918
2453.06 | 0.069454 | 2007.692 | 0.06021984
2453.06 | 0.069454 | 2007.692 | 0.06021984
2461.85 | 0.069674 | 2019.231 | 0.0604103
2471.61 | 0.069883 | 2019.231 | 0.0604103
2471.61 | 0.069883 | 2019.231 | 0.0604103
2478.85 | 0.07004 | 2030.769 | 0.06060057
2486.33 | 0.070223 | 2030.769 | 0.06060057
2486.33 | 0.070223 | 2042.308 | 0.06079065
2494.63 | 0.070386 | 2042.308 | 0.06079065
2494.63 | 0.070386 | 2053.846 | 0.06098056
2504.91 | 0.070619 | 2053.846 | 0.06098056
2512.72 | 0.070803 | 2053.846 | 0.06098056
2512.72 | 0.070803 | 2065.385 | 0.0611703
2522.43 | 0.071041 | 2065.385 | 0.0611703
2530.89 | 0.071238 | 2076.923 | 0.06135989
2530.89 | 0.071238 | 2076.923 | 0.06135989
2540.57 | 0.071453 | 2076.923 | 0.06135989
2548.54 | 0.071626 | 2088.462 | 0.06154934
2548.54 | 0.071626 | 2088.462 | 0.06154934
2556.25 | 0.071803 | 2100 | 0.06173866
2565.63 | 0.072095 | 2100 | 0.06173866
2565.63 | 0.072095 | 2111.538 | 0.06192785
2573.69 | 0.072288 | 2111.538 | 0.06192785
2581.23 | 0.072454 | 2111.538 | 0.06192785
2581.23 | 0.072454 | 2123.077 | 0.06211693
2590.56 | 0.072656 | 2123.077 | 0.06211693
2600.23 | 0.072883 | 2134.615 | 0.0623059
2600.23 | 0.072883 | 2134.615 | 0.0623059
2609.28 | 0.073095 | 2134.615 | 0.0623059
2609.28 | 0.073095 | 2146.154 | 0.06249478
2617.9 | 0.0733 | 2146.154 | 0.06249478
2625.76 | 0.073476 | 2157.692 | 0.06268357
2625.76 | 0.073476 | 2157.692 | 0.06268357
2634.1 | 0.073665 | 2169.231 | 0.06287228
2644.53 | 0.073896 | 2169.231 | 0.06287228
2644.53 | 0.073896 | 2169.231 | 0.06287228
2652.85 | 0.0741 | 2180.769 | 0.06306094
2661.01 | 0.074278 | 2180.769 | 0.06306094
2661.01 | 0.074278 | 2192.308 | 0.06324953
2672.04 | 0.074546 | 2192.308 | 0.06324953
2681.45 | 0.074753 | 2192.308 | 0.06324953
2681.45 | 0.074753 | 2203.846 | 0.06343808
2690.69 | 0.07496 | 2203.846 | 0.06343808
2699.3 | 0.075162 | 2215.385 | 0.06362659
2699.3 | 0.075162 | 2215.385 | 0.06362659
2709.63 | 0.075399 | 2226.923 | 0.06381507
2718.14 | 0.075599 | 2226.923 | 0.06381507
2718.14 | 0.075599 | 2226.923 | 0.06381507
2726.62 | 0.075789 | 2238.462 | 0.06400353
2735.99 | 0.076006 | 2238.462 | 0.06400353
2735.99 | 0.076006 | 2250 | 0.06419199
2743.27 | 0.076185 | 2250 | 0.06419199
2743.27 | 0.076185 | 2250 | 0.06419199
2753.58 | 0.076431 | 2261.538 | 0.06438044
2762.14 | 0.076613 | 2261.538 | 0.06438044
2762.14 | 0.076613 | 2273.077 | 0.06456891
2771 | 0.07683 | 2273.077 | 0.06456891
2780.14 | 0.077036 | 2284.615 | 0.0647574
2780.14 | 0.077036 | 2284.615 | 0.0647574
2789.13 | 0.077265 | 2284.615 | 0.0647574
2796.82 | 0.077439 | 2296.154 | 0.06494592
2796.82 | 0.077439 | 2296.154 | 0.06494592
2806.85 | 0.077666 | 2307.692 | 0.06513447
2815.81 | 0.077883 | 2307.692 | 0.06513447
2815.81 | 0.077883 | 2307.692 | 0.06513447
2824.1 | 0.078067 | 2319.231 | 0.06532308
2831.86 | 0.078259 | 2319.231 | 0.06532308
2831.86 | 0.078259 | 2330.769 | 0.06551174
2842.07 | 0.078484 | 2330.769 | 0.06551174
2852.31 | 0.078725 | 2342.308 | 0.06570047
2852.31 | 0.078725 | 2342.308 | 0.06570047
2859.27 | 0.078908 | 2342.308 | 0.06570047
2859.27 | 0.078908 | 2353.846 | 0.06588928
2867.83 | 0.079105 | 2353.846 | 0.06588928
2875.37 | 0.079289 | 2365.385 | 0.06607817
2875.37 | 0.079289 | 2365.385 | 0.06607817
2883.01 | 0.079455 | 2365.385 | 0.06607817
2892.72 | 0.079686 | 2376.923 | 0.06626717
2892.72 | 0.079686 | 2376.923 | 0.06626717
2901.87 | 0.079904 | 2388.462 | 0.06645627
2910.86 | 0.080125 | 2388.462 | 0.06645627
2910.86 | 0.080125 | 2400 | 0.06664548
2919.8 | 0.080339 | 2400 | 0.06664548
2928.98 | 0.080578 | 2400 | 0.06664548
2928.98 | 0.080578 | 2411.538 | 0.06683482
2937.39 | 0.080768 | 2411.538 | 0.06683482
2948.3 | 0.081018 | 2423.077 | 0.0670243
2948.3 | 0.081018 | 2423.077 | 0.0670243
2956.57 | 0.081207 | 2434.615 | 0.06721393
2965.05 | 0.081409 | 2434.615 | 0.06721393
2965.05 | 0.081409 | 2434.615 | 0.06721393
2975.53 | 0.081657 | 2446.154 | 0.06740371
2984.77 | 0.081865 | 2446.154 | 0.06740371
2984.77 | 0.081865 | 2457.692 | 0.06759365
2993.53 | 0.082071 | 2457.692 | 0.06759365
2993.53 | 0.082071 | 2457.692 | 0.06759365
3002.89 | 0.082307 | 2469.231 | 0.06778377
3010.88 | 0.082485 | 2469.231 | 0.06778377
3010.88 | 0.082485 | 2480.769 | 0.06797408
3020.79 | 0.082736 | 2480.769 | 0.06797408
3030.28 | 0.082969 | 2492.308 | 0.06816458
3030.28 | 0.082969 | 2492.308 | 0.06816458
3041.53 | 0.083334 | 2492.308 | 0.06816458
3050.57 | 0.083563 | 2503.846 | 0.06835529
3050.57 | 0.083563 | 2503.846 | 0.06835529
3059.73 | 0.083801 | 2515.385 | 0.06854622
3068.85 | 0.08401 | 2515.385 | 0.06854622
3068.85 | 0.08401 | 2515.385 | 0.06854622
3075.93 | 0.084196 | 2526.923 | 0.06873737
3082.95 | 0.084367 | 2526.923 | 0.06873737
3082.95 | 0.084367 | 2538.462 | 0.06892876
3092.03 | 0.084572 | 2538.462 | 0.06892876
3099.49 | 0.084758 | 2550 | 0.0691204
3099.49 | 0.084758 | 2550 | 0.0691204
3109.2 | 0.084992 | 2550 | 0.0691204
3109.2 | 0.084992 | 2561.538 | 0.06931229
3117.91 | 0.085213 | 2561.538 | 0.06931229
3125.41 | 0.085383 | 2573.077 | 0.06950445
3125.41 | 0.085383 | 2573.077 | 0.06950445
3134.64 | 0.085608 | 2573.077 | 0.06950445
3144.58 | 0.085845 | 2584.615 | 0.06969689
3144.58 | 0.085845 | 2584.615 | 0.06969689
3154.68 | 0.086071 | 2596.154 | 0.06988962
3162.09 | 0.086274 | 2596.154 | 0.06988962
3162.09 | 0.086274 | 2607.692 | 0.07008265
3170.66 | 0.086497 | 2607.692 | 0.07008265
3178.95 | 0.086671 | 2607.692 | 0.07008265
3178.95 | 0.086671 | 2619.231 | 0.07027599
3186.56 | 0.086828 | 2619.231 | 0.07027599
3197.44 | 0.087119 | 2630.769 | 0.07046966
3197.44 | 0.087119 | 2630.769 | 0.07046966
3205.01 | 0.087296 | 2630.769 | 0.07046966
3213.42 | 0.087547 | 2642.308 | 0.07066365
3213.42 | 0.087547 | 2642.308 | 0.07066365
3222.82 | 0.087771 | 2653.846 | 0.07085799
3229.76 | 0.087941 | 2653.846 | 0.07085799
3229.76 | 0.087941 | 2665.385 | 0.07105269
3238.58 | 0.088167 | 2665.385 | 0.07105269
3238.58 | 0.088167 | 2665.385 | 0.07105269
3246.79 | 0.088352 | 2676.923 | 0.07124776
3255.7 | 0.088594 | 2676.923 | 0.07124776
3255.7 | 0.088594 | 2688.462 | 0.0714432
3265.56 | 0.088845 | 2688.462 | 0.0714432
3275.29 | 0.089078 | 2688.462 | 0.0714432
3275.29 | 0.089078 | 2700 | 0.07163903
3285.25 | 0.089326 | 2700 | 0.07163903
3293.44 | 0.089502 | 2711.538 | 0.07183526
3293.44 | 0.089502 | 2711.538 | 0.07183526
3301.53 | 0.08974 | 2723.077 | 0.07203191
3310.27 | 0.089952 | 2723.077 | 0.07203191
3310.27 | 0.089952 | 2723.077 | 0.07203191
3318.73 | 0.090172 | 2734.615 | 0.07222898
3327.11 | 0.090381 | 2734.615 | 0.07222898
3327.11 | 0.090381 | 2746.154 | 0.0724265
3335 | 0.090573 | 2746.154 | 0.0724265
3345.23 | 0.090838 | 2746.154 | 0.0724265
3345.23 | 0.090838 | 2757.692 | 0.07262446
3355.32 | 0.091068 | 2757.692 | 0.07262446
3355.32 | 0.091068 | 2769.231 | 0.07282288
3362.68 | 0.091282 | 2769.231 | 0.07282288
3373.16 | 0.091526 | 2780.769 | 0.07302178
3373.16 | 0.091526 | 2780.769 | 0.07302178
3382.15 | 0.091745 | 2780.769 | 0.07302178
3393.69 | 0.092047 | 2792.308 | 0.07322116
3393.69 | 0.092047 | 2792.308 | 0.07322116
3402.82 | 0.092289 | 2803.846 | 0.07342104
3411.88 | 0.092495 | 2803.846 | 0.07342104
3411.88 | 0.092495 | 2803.846 | 0.07342104
3421.96 | 0.09277 | 2815.385 | 0.07362144
3429.77 | 0.092961 | 2815.385 | 0.07362144
3429.77 | 0.092961 | 2826.923 | 0.07382236
3438.51 | 0.093201 | 2826.923 | 0.07382236
3447.05 | 0.093411 | 2838.462 | 0.07402383
3447.05 | 0.093411 | 2838.462 | 0.07402383
3454.02 | 0.093607 | 2838.462 | 0.07402383
3463.85 | 0.093861 | 2850 | 0.07422584
3463.85 | 0.093861 | 2850 | 0.07422584
3471.59 | 0.094061 | 2861.538 | 0.07442842
3471.59 | 0.094061 | 2861.538 | 0.07442842
3479.95 | 0.094281 | 2861.538 | 0.07442842
3490.38 | 0.094547 | 2873.077 | 0.07463159
3490.38 | 0.094547 | 2873.077 | 0.07463159
3498.34 | 0.094752 | 2884.615 | 0.07483534
3506.65 | 0.094966 | 2884.615 | 0.07483534
3506.65 | 0.094966 | 2896.154 | 0.07503971
3516.57 | 0.095228 | 2896.154 | 0.07503971
3528.77 | 0.095553 | 2896.154 | 0.07503971
3528.77 | 0.095553 | 2907.692 | 0.0752447
3537.61 | 0.095791 | 2907.692 | 0.0752447
3546.91 | 0.096015 | 2919.231 | 0.07545032
3546.91 | 0.096015 | 2919.231 | 0.07545032
3554.63 | 0.096211 | 2919.231 | 0.07545032
3563.91 | 0.096457 | 2930.769 | 0.0756566
3563.91 | 0.096457 | 2930.769 | 0.0756566
3573.42 | 0.096711 | 2942.308 | 0.07586355
3583.56 | 0.096961 | 2942.308 | 0.07586355
3583.56 | 0.096961 | 2953.846 | 0.07607117
3591.95 | 0.097163 | 2953.846 | 0.07607117
3600.11 | 0.097422 | 2953.846 | 0.07607117
3600.11 | 0.097422 | 2965.385 | 0.0762795
3609.07 | 0.097619 | 2965.385 | 0.0762795
3609.07 | 0.097619 | 2976.923 | 0.07648854
3619.45 | 0.097907 | 2976.923 | 0.07648854
3627.69 | 0.098104 | 2976.923 | 0.07648854
3627.69 | 0.098104 | 2988.462 | 0.07669831
3635.9 | 0.09832 | 2988.462 | 0.07669831
3646.06 | 0.098597 | 3000 | 0.07690883
3646.06 | 0.098597 | 3000 | 0.07690883
3654.38 | 0.098801 | 3011.538 | 0.07712011
3664.33 | 0.099078 | 3011.538 | 0.07712011
3664.33 | 0.099078 | 3011.538 | 0.07712011
3673.32 | 0.099326 | 3023.077 | 0.07733216
3683.01 | 0.099572 | 3023.077 | 0.07733216
3683.01 | 0.099572 | 3034.615 | 0.07754502
3693.14 | 0.099848 | 3034.615 | 0.07754502
3702.93 | 0.100126 | 3034.615 | 0.07754502
3702.93 | 0.100126 | 3046.154 | 0.07775869
3712.73 | 0.100391 | 3046.154 | 0.07775869
3721.24 | 0.100619 | 3057.692 | 0.07797319
3721.24 | 0.100619 | 3057.692 | 0.07797319
3728.56 | 0.100823 | 3069.231 | 0.07818854
3728.56 | 0.100823 | 3069.231 | 0.07818854
3738.79 | 0.101118 | 3069.231 | 0.07818854
3749.15 | 0.101393 | 3080.769 | 0.07840476
3749.15 | 0.101393 | 3080.769 | 0.07840476
3758.01 | 0.101623 | 3092.308 | 0.07862186
3767.19 | 0.101862 | 3092.308 | 0.07862186
3767.19 | 0.101862 | 3092.308 | 0.07862186
3778.5 | 0.102174 | 3103.846 | 0.07883987
3787.06 | 0.102416 | 3103.846 | 0.07883987
3787.06 | 0.102416 | 3115.385 | 0.07905881
3796.98 | 0.102651 | 3115.385 | 0.07905881
3807.78 | 0.102965 | 3126.923 | 0.07927869
3807.78 | 0.102965 | 3126.923 | 0.07927869
3817.45 | 0.103228 | 3126.923 | 0.07927869
3828.12 | 0.103528 | 3138.462 | 0.07949953
3828.12 | 0.103528 | 3138.462 | 0.07949953
3837.73 | 0.103773 | 3150 | 0.07972137
3844.48 | 0.103962 | 3150 | 0.07972137
3844.48 | 0.103962 | 3150 | 0.07972137
3854.58 | 0.104268 | 3161.538 | 0.0799442
3864.82 | 0.104558 | 3161.538 | 0.0799442
3864.82 | 0.104558 | 3173.077 | 0.08016807
3873.7 | 0.104805 | 3173.077 | 0.08016807
3873.7 | 0.104805 | 3184.615 | 0.08039298
3882.31 | 0.105046 | 3184.615 | 0.08039298
3892.18 | 0.105308 | 3184.615 | 0.08039298
3892.18 | 0.105308 | 3196.154 | 0.08061897
3899.64 | 0.105518 | 3196.154 | 0.08061897
3911.35 | 0.10586 | 3207.692 | 0.08084604
3911.35 | 0.10586 | 3207.692 | 0.08084604
3920 | 0.106099 | 3207.692 | 0.08084604
3927.77 | 0.106318 | 3219.231 | 0.08107424
3927.77 | 0.106318 | 3219.231 | 0.08107424
3936.76 | 0.106569 | 3230.769 | 0.08130358
3944.67 | 0.106802 | 3230.769 | 0.08130358
3944.67 | 0.106802 | 3242.308 | 0.08153408
3954.9 | 0.107063 | 3242.308 | 0.08153408
3962.49 | 0.107298 | 3242.308 | 0.08153408
3962.49 | 0.107298 | 3253.846 | 0.08176577
3971.4 | 0.107533 | 3253.846 | 0.08176577
3980.17 | 0.1078 | 3265.385 | 0.08199868
3980.17 | 0.1078 | 3265.385 | 0.08199868
3989.02 | 0.108061 | 3265.385 | 0.08199868
3989.02 | 0.108061 | 3276.923 | 0.08223282
3997.63 | 0.10832 | 3276.923 | 0.08223282
4006.89 | 0.108579 | 3288.462 | 0.08246823
4006.89 | 0.108579 | 3288.462 | 0.08246823
4016 | 0.108844 | 3300 | 0.08270494
4025.62 | 0.109116 | 3300 | 0.08270494
4025.62 | 0.109116 | 3300 | 0.08270494
4033.18 | 0.109332 | 3311.538 | 0.08294297
4044.26 | 0.109655 | 3311.538 | 0.08294297
4044.26 | 0.109655 | 3323.077 | 0.08318234
4055.29 | 0.109973 | 3323.077 | 0.08318234
4066.16 | 0.110287 | 3323.077 | 0.08318234
4066.16 | 0.110287 | 3334.615 | 0.0834231
4074.04 | 0.110527 | 3334.615 | 0.0834231
4083.27 | 0.110799 | 3346.154 | 0.08366526
4083.27 | 0.110799 | 3346.154 | 0.08366526
4093.01 | 0.111082 | 3357.692 | 0.08390886
4102.7 | 0.111363 | 3357.692 | 0.08390886
4102.7 | 0.111363 | 3357.692 | 0.08390886
4112.63 | 0.111647 | 3369.231 | 0.08415392
4121.82 | 0.111928 | 3369.231 | 0.08415392
4121.82 | 0.111928 | 3380.769 | 0.08440049
4130.36 | 0.112165 | 3380.769 | 0.08440049
4130.36 | 0.112165 | 3380.769 | 0.08440049
4140.08 | 0.112475 | 3392.308 | 0.08464859
4147.8 | 0.112715 | 3392.308 | 0.08464859
4147.8 | 0.112715 | 3403.846 | 0.08489826
4156.81 | 0.112972 | 3403.846 | 0.08489826
4166.25 | 0.113264 | 3415.385 | 0.08514952
4166.25 | 0.113264 | 3415.385 | 0.08514952
4176.63 | 0.113571 | 3415.385 | 0.08514952
4185.41 | 0.11383 | 3426.923 | 0.08540242
4185.41 | 0.11383 | 3426.923 | 0.08540242
4194.67 | 0.114114 | 3438.462 | 0.085657
4204.28 | 0.114418 | 3438.462 | 0.085657
4204.28 | 0.114418 | 3438.462 | 0.085657
4211.83 | 0.114637 | 3450 | 0.08591328
4221.54 | 0.114912 | 3450 | 0.08591328
4221.54 | 0.114912 | 3461.538 | 0.0861713
4229.15 | 0.115161 | 3461.538 | 0.0861713
4238.66 | 0.115449 | 3473.077 | 0.08643111
4238.66 | 0.115449 | 3473.077 | 0.08643111
4249.27 | 0.115768 | 3473.077 | 0.08643111
4249.27 | 0.115768 | 3484.615 | 0.08669275
4259.82 | 0.116102 | 3484.615 | 0.08669275
4268.19 | 0.116346 | 3496.154 | 0.08695625
4268.19 | 0.116346 | 3496.154 | 0.08695625
4277.57 | 0.11665 | 3496.154 | 0.08695625
4288.4 | 0.116976 | 3507.692 | 0.08722166
4288.4 | 0.116976 | 3507.692 | 0.08722166
4296.22 | 0.117243 | 3519.231 | 0.08748902
4304.76 | 0.117498 | 3519.231 | 0.08748902
4304.76 | 0.117498 | 3530.769 | 0.08775837
4312.32 | 0.117719 | 3530.769 | 0.08775837
4318.96 | 0.117956 | 3530.769 | 0.08775837
4318.96 | 0.117956 | 3542.308 | 0.08802977
4329.34 | 0.118273 | 3542.308 | 0.08802977
4341.42 | 0.118676 | 3553.846 | 0.08830324
4341.42 | 0.118676 | 3553.846 | 0.08830324
4350.55 | 0.11895 | 3553.846 | 0.08830324
4359.1 | 0.11922 | 3565.385 | 0.08857885
4359.1 | 0.11922 | 3565.385 | 0.08857885
4368.35 | 0.119532 | 3576.923 | 0.08885663
4368.35 | 0.119532 | 3576.923 | 0.08885663
4376.02 | 0.119757 | 3588.462 | 0.08913664
4385.32 | 0.120063 | 3588.462 | 0.08913664
4385.32 | 0.120063 | 3588.462 | 0.08913664
4394.11 | 0.12037 | 3600 | 0.08941893
4401.53 | 0.120596 | 3600 | 0.08941893
4401.53 | 0.120596 | 3611.538 | 0.08970354
4408.26 | 0.120838 | 3611.538 | 0.08970354
4417.92 | 0.12115 | 3623.077 | 0.08999054
4417.92 | 0.12115 | 3623.077 | 0.08999054
4424.51 | 0.121366 | 3623.077 | 0.08999054
4433.77 | 0.12167 | 3634.615 | 0.09027997
4433.77 | 0.12167 | 3634.615 | 0.09027997
4443.06 | 0.121979 | 3646.154 | 0.09057189
4451.83 | 0.122283 | 3646.154 | 0.09057189
4451.83 | 0.122283 | 3646.154 | 0.09057189
4459.13 | 0.122514 | 3657.692 | 0.09086637
4468.85 | 0.122843 | 3657.692 | 0.09086637
4468.85 | 0.122843 | 3669.231 | 0.09116345
4478.61 | 0.123176 | 3669.231 | 0.09116345
4486.92 | 0.123453 | 3680.769 | 0.09146321
4486.92 | 0.123453 | 3680.769 | 0.09146321
4495.41 | 0.123741 | 3680.769 | 0.09146321
4495.41 | 0.123741 | 3692.308 | 0.09176571
4504.17 | 0.124042 | 3692.308 | 0.09176571
4513.02 | 0.124346 | 3703.846 | 0.09207101
4513.02 | 0.124346 | 3703.846 | 0.09207101
4523.51 | 0.124723 | 3703.846 | 0.09207101
4531.8 | 0.125006 | 3715.385 | 0.09237918
4531.8 | 0.125006 | 3715.385 | 0.09237918
4541.5 | 0.125334 | 3726.923 | 0.09269029
4550.24 | 0.125638 | 3726.923 | 0.09269029
4550.24 | 0.125638 | 3738.462 | 0.09300442
4561.4 | 0.126017 | 3738.462 | 0.09300442
4567.39 | 0.126239 | 3738.462 | 0.09300442
4567.39 | 0.126239 | 3750 | 0.09332164
4577.7 | 0.126581 | 3750 | 0.09332164
4586.23 | 0.126883 | 3761.538 | 0.09364203
4586.23 | 0.126883 | 3761.538 | 0.09364203
4594.03 | 0.127153 | 3761.538 | 0.09364203
4602.44 | 0.127444 | 3773.077 | 0.09396566
4602.44 | 0.127444 | 3773.077 | 0.09396566
4611.67 | 0.127759 | 3784.615 | 0.09429263
4611.67 | 0.127759 | 3784.615 | 0.09429263
4620.28 | 0.128073 | 3796.154 | 0.09462302
4631.14 | 0.128458 | 3796.154 | 0.09462302
4631.14 | 0.128458 | 3796.154 | 0.09462302
4639.8 | 0.128769 | 3807.692 | 0.09495692
4648.52 | 0.129075 | 3807.692 | 0.09495692
4648.52 | 0.129075 | 3819.231 | 0.09529442
4659.17 | 0.129454 | 3819.231 | 0.09529442
4668.98 | 0.129821 | 3819.231 | 0.09529442
4668.98 | 0.129821 | 3830.769 | 0.09563561
4677.05 | 0.130107 | 3830.769 | 0.09563561
4686.65 | 0.130472 | 3842.308 | 0.09598061
4686.65 | 0.130472 | 3842.308 | 0.09598061
4694.57 | 0.13076 | 3853.846 | 0.0963295
4702.9 | 0.131069 | 3853.846 | 0.0963295
4702.9 | 0.131069 | 3853.846 | 0.0963295
4712.46 | 0.13144 | 3865.385 | 0.0966824
4723.74 | 0.131856 | 3865.385 | 0.0966824
4723.74 | 0.131856 | 3876.923 | 0.09703943
4731.73 | 0.132166 | 3876.923 | 0.09703943
4742.07 | 0.132553 | 3876.923 | 0.09703943
4742.07 | 0.132553 | 3888.462 | 0.0974007
4752.02 | 0.132928 | 3888.462 | 0.0974007
4752.02 | 0.132928 | 3900 | 0.09776633
4760.86 | 0.133265 | 3900 | 0.09776633
4769.33 | 0.133577 | 3911.538 | 0.09813644
4769.33 | 0.133577 | 3911.538 | 0.09813644
4779.23 | 0.133958 | 3911.538 | 0.09813644
4787.2 | 0.134284 | 3923.077 | 0.09851117
4787.2 | 0.134284 | 3923.077 | 0.09851117
4796.14 | 0.134633 | 3934.615 | 0.09889065
4806.02 | 0.135 | 3934.615 | 0.09889065
4806.02 | 0.135 | 3934.615 | 0.09889065
4813.86 | 0.135317 | 3946.154 | 0.09927504
4821.6 | 0.135615 | 3946.154 | 0.09927504
4821.6 | 0.135615 | 3957.692 | 0.09966446
4830.35 | 0.135952 | 3957.692 | 0.09966446
4837.3 | 0.13624 | 3969.231 | 0.1000591
4837.3 | 0.13624 | 3969.231 | 0.1000591
4845.91 | 0.13658 | 3969.231 | 0.1000591
4854.22 | 0.136903 | 3980.769 | 0.1004591
4854.22 | 0.136903 | 3980.769 | 0.1004591
4860.76 | 0.137157 | 3992.308 | 0.1008646
4860.76 | 0.137157 | 3992.308 | 0.1008646
4869.62 | 0.137531 | 3992.308 | 0.1008646
4876.68 | 0.137818 | 4003.846 | 0.1012759
4876.68 | 0.137818 | 4003.846 | 0.1012759
4886.44 | 0.138197 | 4015.385 | 0.101693
4896.1 | 0.138608 | 4015.385 | 0.101693
4896.1 | 0.138608 | 4026.923 | 0.1021162
4905.51 | 0.13901 | 4026.923 | 0.1021162
4912.57 | 0.1393 | 4026.923 | 0.1021162
4912.57 | 0.1393 | 4038.462 | 0.1025457
4920.48 | 0.139633 | 4038.462 | 0.1025457
4931.07 | 0.140094 | 4050 | 0.1029817
4931.07 | 0.140094 | 4050 | 0.1029817
4939.18 | 0.140432 | 4050 | 0.1029817
4947.25 | 0.140768 | 4061.538 | 0.1034244
4947.25 | 0.140768 | 4061.538 | 0.1034244
4954.99 | 0.141091 | 4073.077 | 0.1038739
4963.19 | 0.141463 | 4073.077 | 0.1038739
4963.19 | 0.141463 | 4084.615 | 0.1043307
4971.7 | 0.141816 | 4084.615 | 0.1043307
4980.17 | 0.142201 | 4084.615 | 0.1043307
4980.17 | 0.142201 | 4096.154 | 0.1047948
4987.59 | 0.142524 | 4096.154 | 0.1047948
4987.59 | 0.142524 | 4107.692 | 0.1052666
4994.92 | 0.142847 | 4107.692 | 0.1052666
5002.84 | 0.143202 | 4107.692 | 0.1052666
5002.84 | 0.143202 | 4119.231 | 0.1057462
5010.4 | 0.143545 | 4119.231 | 0.1057462
5017.84 | 0.143852 | 4130.769 | 0.1062341
5017.84 | 0.143852 | 4130.769 | 0.1062341
5026.35 | 0.144266 | 4142.308 | 0.1067305
5033.69 | 0.14459 | 4142.308 | 0.1067305
5033.69 | 0.14459 | 4142.308 | 0.1067305
5042.04 | 0.144962 | 4153.846 | 0.1072357
5050.28 | 0.145356 | 4153.846 | 0.1072357
5050.28 | 0.145356 | 4165.385 | 0.10775
5060.48 | 0.145913 | 4165.385 | 0.10775
5067.57 | 0.14625 | 4165.385 | 0.10775
5067.57 | 0.14625 | 4176.923 | 0.1082738
5076.53 | 0.14667 | 4176.923 | 0.1082738
5086.17 | 0.147124 | 4188.462 | 0.1088075
5086.17 | 0.147124 | 4188.462 | 0.1088075
5095.92 | 0.147572 | 4200 | 0.1093515
5095.92 | 0.147572 | 4200 | 0.1093515
5105.76 | 0.148064 | 4200 | 0.1093515
5113.32 | 0.148415 | 4211.538 | 0.1099061
5113.32 | 0.148415 | 4211.538 | 0.1099061
5119.56 | 0.14874 | 4223.077 | 0.1104719
5128.12 | 0.149149 | 4223.077 | 0.1104719
5128.12 | 0.149149 | 4223.077 | 0.1104719
5137.96 | 0.149641 | 4234.615 | 0.1110492
5145.44 | 0.150025 | 4234.615 | 0.1110492
5145.44 | 0.150025 | 4246.154 | 0.1116386
5153.14 | 0.150404 | 4246.154 | 0.1116386
5161.07 | 0.150892 | 4257.692 | 0.1122407
5161.07 | 0.150892 | 4257.692 | 0.1122407
5167.33 | 0.151218 | 4257.692 | 0.1122407
5176.15 | 0.151689 | 4269.231 | 0.1128559
5176.15 | 0.151689 | 4269.231 | 0.1128559
5184.46 | 0.152131 | 4280.769 | 0.113485
5191.33 | 0.152497 | 4280.769 | 0.113485
5191.33 | 0.152497 | 4280.769 | 0.113485
5197.66 | 0.152816 | 4292.308 | 0.1141285
5197.66 | 0.152816 | 4292.308 | 0.1141285
5204.43 | 0.153191 | 4303.846 | 0.1147871
5210.55 | 0.153514 | 4303.846 | 0.1147871
5210.55 | 0.153514 | 4315.385 | 0.1154616
5218.6 | 0.153952 | 4315.385 | 0.1154616
5225.42 | 0.154327 | 4315.385 | 0.1154616
5225.42 | 0.154327 | 4326.923 | 0.1161526
5233.31 | 0.15476 | 4326.923 | 0.1161526
5241.5 | 0.155211 | 4338.462 | 0.1168611
5241.5 | 0.155211 | 4338.462 | 0.1168611
5250.46 | 0.155719 | 4338.462 | 0.1168611
5257.67 | 0.156124 | 4350 | 0.1175878
5257.67 | 0.156124 | 4350 | 0.1175878
5265.61 | 0.156581 | 4361.538 | 0.1183337
5272.65 | 0.15698 | 4361.538 | 0.1183337
5272.65 | 0.15698 | 4373.077 | 0.1190998
5278.29 | 0.157315 | 4373.077 | 0.1190998
5284.18 | 0.157651 | 4373.077 | 0.1190998
5284.18 | 0.157651 | 4384.615 | 0.1198871
5290.19 | 0.158019 | 4384.615 | 0.1198871
5296.56 | 0.158411 | 4396.154 | 0.120697
5296.56 | 0.158411 | 4396.154 | 0.120697
5304.03 | 0.158851 | 4396.154 | 0.120697
5304.03 | 0.158851 | 4407.692 | 0.1215305
5312.18 | 0.159354 | 4407.692 | 0.1215305
5318.48 | 0.159747 | 4419.231 | 0.1223892
5318.48 | 0.159747 | 4419.231 | 0.1223892
5324.32 | 0.16009 | 4430.769 | 0.1232745
5331.5 | 0.160535 | 4430.769 | 0.1232745
5331.5 | 0.160535 | 4430.769 | 0.1232745
5337.25 | 0.160923 | 4442.308 | 0.1241881
5344.93 | 0.161401 | 4442.308 | 0.1241881
5344.93 | 0.161401 | 4453.846 | 0.1251318
5352.7 | 0.161908 | 4453.846 | 0.1251318
5360.03 | 0.162396 | 4453.846 | 0.1251318
5360.03 | 0.162396 | 4465.385 | 0.1261075
5369.47 | 0.16301 | 4465.385 | 0.1261075
5378.16 | 0.163598 | 4476.923 | 0.1271175
5378.16 | 0.163598 | 4476.923 | 0.1271175
5385.09 | 0.164073 | 4488.462 | 0.128164
5395.25 | 0.164769 | 4488.462 | 0.128164
5395.25 | 0.164769 | 4488.462 | 0.128164
5403.37 | 0.165359 | 4500 | 0.1292498
5403.37 | 0.165359 | 4500 | 0.1292498
5410.58 | 0.165874 | 4511.538 | 0.1303775
5418.22 | 0.166423 | 4511.538 | 0.1303775
5418.22 | 0.166423 | 4511.538 | 0.1303775
5425.06 | 0.16694 | 4523.077 | 0.1315503
5433.82 | 0.167598 | 4523.077 | 0.1315503
5433.82 | 0.167598 | 4534.615 | 0.1327715
5443.85 | 0.168357 | 4534.615 | 0.1327715
5451.64 | 0.168946 | 4546.154 | 0.134045
5451.64 | 0.168946 | 4546.154 | 0.134045
5459.53 | 0.169515 | 4546.154 | 0.134045
5466.35 | 0.170052 | 4557.692 | 0.1353754
5466.35 | 0.170052 | 4557.692 | 0.1353754
5471.84 | 0.170493 | 4569.231 | 0.1367673
5478.17 | 0.171001 | 4569.231 | 0.1367673
5478.17 | 0.171001 | 4569.231 | 0.1367673
5483.94 | 0.17148 | 4580.769 | 0.1382265
5491.03 | 0.17208 | 4580.769 | 0.1382265
5491.03 | 0.17208 | 4592.308 | 0.1397594
5498.97 | 0.172739 | 4592.308 | 0.1397594
5507.08 | 0.173443 | 4603.846 | 0.1413731
5507.08 | 0.173443 | 4603.846 | 0.1413731
5517.27 | 0.174339 | 4603.846 | 0.1413731
5517.27 | 0.174339 | 4615.385 | 0.1430755
5526.98 | 0.175196 | 4615.385 | 0.1430755
5534.43 | 0.175887 | 4626.923 | 0.1448756
5534.43 | 0.175887 | 4626.923 | 0.1448756
5542.52 | 0.176621 | 4626.923 | 0.1448756
5550.26 | 0.17735 | 4638.462 | 0.1467858
5550.26 | 0.17735 | 4638.462 | 0.1467858
5555.87 | 0.177866 | 4650 | 0.1488177
5563.37 | 0.178586 | 4650 | 0.1488177
5563.37 | 0.178586 | 4661.538 | 0.1509865
5570.31 | 0.179235 | 4661.538 | 0.1509865
5576.87 | 0.179852 | 4661.538 | 0.1509865
5576.87 | 0.179852 | 4673.077 | 0.1533103
5584.04 | 0.180508 | 4673.077 | 0.1533103
5592.12 | 0.181269 | 4684.615 | 0.1558107
5592.12 | 0.181269 | 4684.615 | 0.1558107
5598.14 | 0.181856 | 4684.615 | 0.1558107
5603.46 | 0.182384 | 4696.154 | 0.1585126
5603.46 | 0.182384 | 4696.154 | 0.1585126
5611.49 | 0.183161 | 4707.692 | 0.1614455
5611.49 | 0.183161 | 4707.692 | 0.1614455
5620.67 | 0.184055 | 4719.231 | 0.164644
5627.61 | 0.184747 | 4719.231 | 0.164644
5627.61 | 0.184747 | 4719.231 | 0.164644
5634.7 | 0.185483 | 4730.769 | 0.168175
5642.29 | 0.186282 | 4730.769 | 0.168175
5642.29 | 0.186282 | 4742.308 | 0.1720932
5649.61 | 0.187052 | 4742.308 | 0.1720932
5656.39 | 0.187776 | 4742.308 | 0.1720932
5656.39 | 0.187776 | 4753.846 | 0.1764781
5662.53 | 0.188438 | 4753.846 | 0.1764781
5669.43 | 0.189197 | 4765.385 | 0.1814298
5669.43 | 0.189197 | 4765.385 | 0.1814298
5676.51 | 0.18998 | 4776.923 | 0.1870633
5684.5 | 0.190852 | 4776.923 | 0.1870633
5684.5 | 0.190852 | 4776.923 | 0.1870633
5692.52 | 0.191699 | 4788.462 | 0.1937183
5699.98 | 0.192488 | 4788.462 | 0.1937183
5699.98 | 0.192488 | 4800 | 0.2016249
5706.09 | 0.193113 | 4800 | 0.2016249