## summary
Progress | Start / End | Model | Params | Bounds | Experimental Data | Objectives | MOGA Summary | Reduction
990/10000 | Wednesday, 02/14/24, 18:51:07 | evpwdb | evp_s0 (init=7.104) | [0.0, 100.0] | creep/inl_1/AirBase_900_36_G22.csv (Calibration) | area_tensile_strain_stress | num_gens (10000) | Grouping Errors (name, type, labels)
| Saturday, 02/17/24, 14:53:23 |  | evp_R (init=48.23) | [0.0, 1e+03] | creep/inl_1/AirBase_900_31_G50.csv (Calibration) | area_creep_time_strain | population (100) | Reducing Errors (square_average)
|  |  | evp_d (init=4.297) | [0.0, 100.0] | creep/inl_1/AirBase_900_28_G45.csv (Calibration) | yield_point_tensile | offspring (50) | Reducing Objectives (square_average)
|  |  | evp_n (init=3.408) | [0.0, 100.0] | creep/inl_1/AirBase_900_26_G59.csv (Calibration) | end_creep_strain | crossover (0.8)
|  |  | evp_eta (init=1.83e+03) | [0.0, 1e+04] | tensile/inl/AirBase_900_D10.csv (Calibration) | end_creep_time | mutation (0.01)
|  |  | c_0 (init=46.59) | [0.0, 1e+03]
|  |  | c_1 (init=251.7) | [0.0, 1e+03]
|  |  | t_0 (init=547.9) | [0.0, 1e+03]
|  |  | t_1 (init=781.4) | [0.0, 1e+03]
|  |  | c_n (init=1.95) | [0.0, 20.0]
|  |  | t_n (init=8.342) | [0.0, 20.0]

## results
evp_s0 | evp_R | evp_d | evp_n | evp_eta | c_0 | c_1 | t_0 | t_1 | c_n | t_n | area_tensile_strain_stress | area_creep_time_strain | yield_point_tensile | end_creep_strain | end_creep_time | square_average
7.3672 | 39.101 | 3.8239 | 3.5861 | 1747.3 | 44.328 | 239.26 | 558.72 | 802.63 | 2.2403 | 7.6371 | 0.02806 | 0.14779 | 0.0087717 | 0.040129 | 0.098367 | 0.033992
8.3888 | 50.114 | 4.3243 | 3.498 | 1730.2 | 41.165 | 230.17 | 444.37 | 892.41 | 1.6726 | 8.772 | 0.061868 | 0.16754 | 0.00078521 | 0.036717 | 0.10353 | 0.043964
7.5985 | 63.279 | 3.3748 | 3.4458 | 1794.9 | 46.964 | 257.67 | 544.31 | 702.21 | 1.6881 | 7.9054 | 0.025861 | 0.18938 | 0.00042967 | 0.054109 | 0.089323 | 0.047441
7.7823 | 41.314 | 3.6234 | 3.5828 | 1814.7 | 49.214 | 261.81 | 477.72 | 746.64 | 1.9605 | 7.947 | 0.034089 | 0.15462 | 0.017682 | 0.075922 | 0.13816 | 0.050235
8.3301 | 50.724 | 4.3174 | 3.4442 | 1723.7 | 41.173 | 229.96 | 600.76 | 890.63 | 1.6739 | 8.7231 | 0.025129 | 0.16465 | 0.0001838 | 0.052764 | 0.14692 | 0.052109
8.321 | 48.993 | 4.0512 | 3.5674 | 1827.7 | 48.837 | 261.61 | 512.1 | 810.18 | 1.6775 | 8.41 | 0.031285 | 0.13557 | 0.01763 | 0.05388 | 0.18373 | 0.056326
7.7621 | 37.959 | 3.8349 | 3.4299 | 2215.9 | 46.037 | 239.47 | 557.19 | 797.1 | 2.2127 | 10.571 | 0.045931 | 0.18401 | 0.051868 | 0.067495 | 0.12191 | 0.058076
7.3666 | 37.975 | 3.4122 | 3.4375 | 2224.7 | 45.76 | 240.34 | 506.7 | 792.71 | 2.2314 | 7.624 | 0.048303 | 0.17373 | 0.055952 | 0.082688 | 0.13519 | 0.060758
7.3622 | 48.349 | 3.8334 | 3.5642 | 1629.7 | 46.105 | 251.07 | 446.9 | 752.01 | 1.9526 | 9.3421 | 0.025667 | 0.2195 | 0.00011065 | 0.024979 | 0.11839 | 0.06348
7.7481 | 30.049 | 3.5121 | 3.7468 | 1657.1 | 56.431 | 294.65 | 445.21 | 888.6 | 2.0195 | 8.9843 | 0.10138 | 0.19938 | 0.023707 | 0.054327 | 0.10033 | 0.063609
8.2347 | 44.281 | 3.426 | 3.5493 | 1742.1 | 48.901 | 261.35 | 378.98 | 836.27 | 2.0527 | 9.1879 | 0.12277 | 0.17178 | 0.0048185 | 0.030768 | 0.13591 | 0.064021
7.7682 | 49.611 | 4.0129 | 3.3975 | 2115.3 | 40.812 | 232.03 | 502.28 | 891.05 | 1.6905 | 8.737 | 0.057483 | 0.20186 | 0.022243 | 0.12347 | 0.0689 | 0.06454
8.25 | 48.885 | 4.5229 | 3.5999 | 1727.1 | 49.629 | 263.79 | 514.11 | 843.04 | 1.6745 | 7.2284 | 0.029395 | 0.18059 | 0.0095707 | 0.080792 | 0.15636 | 0.064546
7.6454 | 55.405 | 3.6562 | 3.4368 | 1784 | 44.002 | 247.44 | 484.78 | 707.66 | 1.6852 | 9.7005 | 0.02435 | 0.20694 | 7.4112e-05 | 0.13495 | 0.065408 | 0.065906
7.3752 | 38.049 | 3.8281 | 3.425 | 2249.6 | 45.975 | 239.11 | 557.98 | 797.04 | 2.2071 | 7.6557 | 0.048044 | 0.18792 | 0.05686 | 0.078914 | 0.13977 | 0.066618
7.2401 | 32.251 | 4.9765 | 3.4071 | 2258.9 | 44.227 | 232.42 | 384.13 | 774.48 | 2.1872 | 9.6658 | 0.10368 | 0.1776 | 0.051291 | 0.075377 | 0.12727 | 0.066802
7.7236 | 40.401 | 3.854 | 3.5627 | 1812.3 | 45.107 | 244.97 | 474.93 | 728.45 | 1.9668 | 9.5465 | 0.028239 | 0.19751 | 0.013534 | 0.019985 | 0.16343 | 0.0671
7.6795 | 48.95 | 4.0582 | 3.5048 | 1807.9 | 41.369 | 234.26 | 430.01 | 645.33 | 1.6868 | 8.699 | 0.024267 | 0.19642 | 0.0050688 | 0.15363 | 0.070244 | 0.067731
7.2426 | 48.353 | 5.0896 | 3.4872 | 1736.5 | 45.752 | 251.73 | 500.13 | 791.41 | 1.6788 | 6.9637 | 0.024578 | 0.24971 | 0.00029882 | 0.035882 | 0.064431 | 0.068398
7.7889 | 39.031 | 3.3924 | 3.7668 | 1753.3 | 56.782 | 303.29 | 480.04 | 704.89 | 1.6628 | 7.807 | 0.052699 | 0.23051 | 0.053678 | 0.069353 | 0.078414 | 0.069753
7.6874 | 52.657 | 5.1828 | 3.1916 | 2196.9 | 48.873 | 263.05 | 511.28 | 858.79 | 1.6655 | 8.6525 | 0.026771 | 0.24168 | 0.00020973 | 0.038631 | 0.096125 | 0.069861
6.5518 | 63.085 | 3.3889 | 3.4534 | 2077.6 | 46.933 | 257.77 | 544.35 | 701.4 | 1.634 | 7.7334 | 0.038178 | 0.23191 | 0.028696 | 0.075544 | 0.091238 | 0.070094
8.1135 | 39.835 | 5.2629 | 3.4391 | 1781.9 | 46.384 | 259.07 | 399.07 | 862.8 | 1.6618 | 8.6626 | 0.08298 | 0.19584 | 0.00014521 | 0.15081 | 0.063591 | 0.072026
6.3508 | 53.09 | 4.9158 | 3.4301 | 2071.1 | 48.895 | 260.13 | 480.76 | 858.77 | 1.6975 | 8.3531 | 0.0687 | 0.20611 | 0.021291 | 0.057817 | 0.14507 | 0.072045
7.7425 | 38.794 | 4.0952 | 3.4829 | 2183.9 | 48.788 | 251.73 | 440.49 | 746.64 | 1.9836 | 8.2828 | 0.060144 | 0.1791 | 0.066482 | 0.087143 | 0.1573 | 0.072451
8.2534 | 39.47 | 5.1383 | 3.4078 | 1790.2 | 48.747 | 259.53 | 508.35 | 733.68 | 1.9548 | 9.4249 | 0.0259 | 0.19633 | 2.849e-05 | 0.12591 | 0.13268 | 0.072674
7.2636 | 44.487 | 4.981 | 3.488 | 1730.5 | 45.267 | 251.51 | 511.8 | 913.55 | 1.665 | 6.9333 | 0.029399 | 0.21972 | 0.00020938 | 0.12898 | 0.083528 | 0.072756
7.7518 | 44.245 | 5.0493 | 3.4348 | 2128.5 | 48.883 | 264.31 | 533.6 | 742.61 | 1.6691 | 7.6729 | 0.03994 | 0.24136 | 0.035208 | 0.052217 | 0.095433 | 0.072925
7.6641 | 44.518 | 4.1297 | 3.5039 | 2101.2 | 45.782 | 251.48 | 588.99 | 767.47 | 1.6692 | 6.8869 | 0.041724 | 0.21794 | 0.053387 | 0.066299 | 0.12905 | 0.073138
7.7231 | 39.837 | 4.5844 | 3.5649 | 1746.6 | 44.913 | 242.25 | 559.29 | 798.57 | 2.0618 | 9.3549 | 0.026563 | 0.24448 | 0.0064764 | 0.071419 | 0.088398 | 0.073435
8.2692 | 39.39 | 5.1255 | 3.4254 | 1710.5 | 48.939 | 259.47 | 485 | 847.34 | 2.0473 | 8.2627 | 0.02846 | 0.23157 | 0.0011614 | 0.062442 | 0.12419 | 0.07376
8.4332 | 50.629 | 4.9994 | 3.4853 | 1731.7 | 39.419 | 217.96 | 440.21 | 767.28 | 1.677 | 7.3899 | 0.023392 | 0.18436 | 0.00042143 | 0.11812 | 0.15939 | 0.073894
7.6243 | 58.188 | 4.0033 | 3.471 | 1715.1 | 45.768 | 251.81 | 547.51 | 640.88 | 1.6824 | 9.0445 | 0.024592 | 0.25516 | 1.248e-05 | 0.064349 | 0.065806 | 0.074183
7.4208 | 46.423 | 4.007 | 3.4624 | 1734.8 | 53.819 | 284.56 | 495.34 | 709.95 | 2.0143 | 10.547 | 0.033433 | 0.23479 | 5.555e-07 | 0.026795 | 0.13167 | 0.074296
7.6749 | 46.167 | 4.0305 | 3.5368 | 2090.1 | 45.848 | 250.85 | 497.86 | 707.91 | 1.6807 | 7.7956 | 0.046322 | 0.22553 | 0.06399 | 0.075085 | 0.10787 | 0.074378
8.1405 | 37.055 | 4.8156 | 3.4759 | 1803.2 | 56.348 | 297.83 | 383.07 | 873.99 | 1.9538 | 9.1082 | 0.12476 | 0.2054 | 0.0024912 | 0.097845 | 0.087308 | 0.074956
7.6323 | 40.217 | 4.9459 | 3.4783 | 1840.2 | 49.069 | 256.25 | 446.99 | 810.6 | 2.1441 | 9.1701 | 0.044575 | 0.24223 | 0.0047345 | 0.071525 | 0.097019 | 0.075216
7.7161 | 44.839 | 5.0145 | 3.5472 | 1729.7 | 45.889 | 249.96 | 586.19 | 795.76 | 1.6759 | 7.6733 | 0.02488 | 0.16764 | 0.0034372 | 0.15575 | 0.14939 | 0.075308
8.3273 | 48.789 | 3.3736 | 3.546 | 2092.9 | 45.819 | 251.13 | 506.51 | 704.48 | 1.6859 | 8.6428 | 0.047915 | 0.21617 | 0.070812 | 0.09372 | 0.11189 | 0.07534
7.6347 | 44.257 | 4.0266 | 3.5482 | 2083.1 | 45.77 | 251.51 | 545.58 | 705.63 | 1.6858 | 7.7975 | 0.046855 | 0.23411 | 0.06682 | 0.06347 | 0.099402 | 0.075377
8.3717 | 48.239 | 3.8209 | 3.4419 | 1635.2 | 41.572 | 229.2 | 447.44 | 757.18 | 1.9583 | 9.0026 | 0.025985 | 0.21932 | 0.0038624 | 0.10531 | 0.12552 | 0.075639
8.4141 | 50.122 | 4.4642 | 3.4276 | 1730.3 | 41.372 | 229.71 | 442.34 | 893.6 | 1.6731 | 8.7947 | 0.053141 | 0.18143 | 0.00044592 | 0.027619 | 0.19808 | 0.075739
8.2867 | 48.759 | 5.0886 | 3.4945 | 1850 | 49.154 | 259.66 | 507.69 | 860.71 | 1.6949 | 9.6723 | 0.034586 | 0.18475 | 0.0082512 | 0.083539 | 0.18316 | 0.075924
7.3538 | 39.705 | 4.8445 | 3.4808 | 1765.9 | 48.745 | 257.03 | 446.82 | 858.41 | 2.1175 | 7.523 | 0.048414 | 0.21134 | 0.00082529 | 0.07202 | 0.15421 | 0.075977
7.3702 | 44.107 | 4.8924 | 3.5767 | 1771.8 | 45.855 | 249.55 | 539.5 | 708.34 | 1.6466 | 7.6693 | 0.026499 | 0.16966 | 0.010379 | 0.10438 | 0.19001 | 0.076593
6.7663 | 39.335 | 5.0959 | 3.4308 | 1733.8 | 48.518 | 259.1 | 539.4 | 879.3 | 1.9963 | 7.7127 | 0.026551 | 0.22088 | 0.0007419 | 0.060164 | 0.15485 | 0.077094
7.6455 | 45.285 | 4.0413 | 3.5327 | 2102.4 | 45.761 | 251.55 | 497.1 | 904.99 | 1.6807 | 6.9238 | 0.10087 | 0.22274 | 0.065604 | 0.066171 | 0.094053 | 0.077317
7.6637 | 44.245 | 4.0206 | 3.5358 | 2102.3 | 45.781 | 251.48 | 546.93 | 771.23 | 1.6857 | 7.8198 | 0.046897 | 0.22835 | 0.066998 | 0.08837 | 0.10536 | 0.07774
7.7302 | 65.388 | 3.8413 | 3.248 | 1811.3 | 56.74 | 297.63 | 475.92 | 811.49 | 1.6697 | 10.131 | 0.033381 | 0.25041 | 0.012439 | 0.063276 | 0.10067 | 0.078114
8.119 | 45.03 | 4.9163 | 3.5769 | 1797.1 | 56.806 | 294.79 | 387.22 | 785.78 | 1.656 | 9.0031 | 0.10229 | 0.17631 | 0.014702 | 0.091172 | 0.16894 | 0.078619
8.1514 | 38.764 | 3.3836 | 3.5487 | 1744.7 | 42.859 | 238.32 | 365.47 | 797.75 | 2.2032 | 7.5847 | 0.083213 | 0.18717 | 0.0048644 | 0.13286 | 0.1402 | 0.079289
6.5165 | 52.774 | 3.9759 | 3.4307 | 1779.9 | 49.001 | 259.79 | 391.1 | 816.19 | 1.9634 | 8.9133 | 0.076424 | 0.23332 | 2.1351e-05 | 0.061188 | 0.1258 | 0.079852
7.7122 | 42.461 | 4.8729 | 3.4249 | 1784.1 | 46.069 | 259 | 512.83 | 690.24 | 1.6759 | 9.6863 | 0.025555 | 0.19493 | 3.5583e-07 | 0.19621 | 0.053211 | 0.07998
7.7115 | 37.975 | 3.4653 | 3.4256 | 2233.5 | 45.821 | 238.19 | 550.1 | 805.03 | 2.1863 | 7.5883 | 0.044474 | 0.17333 | 0.054112 | 0.096246 | 0.19028 | 0.080421
6.7435 | 49.448 | 3.4573 | 3.5347 | 1766.7 | 48.776 | 259.59 | 482.41 | 857.63 | 2.0818 | 9.6111 | 0.046378 | 0.22442 | 0.0041104 | 0.074034 | 0.15221 | 0.08118
7.3684 | 35.443 | 3.4978 | 3.423 | 2270.8 | 49.57 | 261.21 | 474.1 | 741.42 | 2.2688 | 7.6241 | 0.062178 | 0.18655 | 0.061145 | 0.14087 | 0.13783 | 0.081247
7.3796 | 43.732 | 3.8311 | 3.4933 | 1747 | 48.708 | 259.73 | 404.15 | 794.2 | 2.2122 | 7.6171 | 0.052384 | 0.21219 | 0.0007413 | 0.057109 | 0.17878 | 0.082994
7.2534 | 66.661 | 3.3987 | 3.5455 | 1764.5 | 57.035 | 297.67 | 475.3 | 856.56 | 1.6678 | 8.4056 | 0.055063 | 0.23204 | 0.0055314 | 0.12408 | 0.10356 | 0.083027
7.3565 | 38.175 | 4.3168 | 3.4246 | 1797.1 | 41.535 | 229.72 | 524.1 | 796.86 | 2.2121 | 7.3202 | 0.023114 | 0.23112 | 2.0629e-05 | 0.037177 | 0.17005 | 0.08425
7.4102 | 37.998 | 4.9499 | 3.4198 | 1758.2 | 49.259 | 259.27 | 557.88 | 686.81 | 2.2229 | 9.4535 | 0.028039 | 0.2285 | 0.00034387 | 0.083916 | 0.1577 | 0.084909
8.374 | 50.295 | 4.4579 | 3.3831 | 1719.7 | 41.376 | 233.89 | 433.05 | 804.89 | 1.6731 | 8.7853 | 0.028293 | 0.22079 | 0.0033237 | 0.17843 | 0.060441 | 0.085052
8.3911 | 45.25 | 4.0305 | 3.4944 | 2078.2 | 41.122 | 229.49 | 526.51 | 861.59 | 1.6096 | 7.8571 | 0.040092 | 0.20898 | 0.046135 | 0.059331 | 0.18525 | 0.085248
7.2599 | 40.006 | 5.0363 | 3.5634 | 1739.2 | 44.623 | 241.95 | 490.85 | 787.61 | 1.9541 | 9.342 | 0.025466 | 0.25376 | 0.0052733 | 0.10107 | 0.099942 | 0.085277
7.5759 | 40.112 | 3.5892 | 3.4602 | 2240.9 | 48.855 | 254.27 | 500.71 | 788.9 | 1.9439 | 8.95 | 0.054033 | 0.18402 | 0.071191 | 0.064105 | 0.19831 | 0.085286
7.1845 | 41.508 | 3.5899 | 3.5724 | 1811.2 | 48.758 | 258.99 | 377.14 | 856.56 | 2.0748 | 9.5226 | 0.17267 | 0.18335 | 0.014315 | 0.078564 | 0.12465 | 0.085346
6.3809 | 52.686 | 4.9222 | 3.4171 | 1816.7 | 49.123 | 261.81 | 482.86 | 877.02 | 1.6721 | 8.8944 | 0.038598 | 0.17797 | 2.013e-05 | 0.02935 | 0.22745 | 0.085757
7.7394 | 38.309 | 3.4434 | 3.4581 | 2261.8 | 48.86 | 258.71 | 478.54 | 705.71 | 1.9488 | 8.9115 | 0.057051 | 0.18735 | 0.076589 | 0.16268 | 0.12363 | 0.08597
7.5715 | 56.735 | 4.4606 | 3.4252 | 1804.6 | 41.827 | 229.68 | 432.29 | 845.55 | 1.6794 | 7.4065 | 0.046429 | 0.21116 | 0.00012536 | 0.12724 | 0.15186 | 0.085997
6.8118 | 62.764 | 3.9892 | 3.4491 | 1775.7 | 39.914 | 222.45 | 497.33 | 697.73 | 1.6957 | 8.7266 | 0.023414 | 0.25575 | 7.4762e-05 | 0.10204 | 0.098906 | 0.086151
7.6351 | 44.509 | 4.1358 | 3.5031 | 2091.2 | 45.775 | 251.23 | 587.5 | 701.86 | 1.6693 | 6.8637 | 0.040538 | 0.22052 | 0.050497 | 0.11587 | 0.1413 | 0.086215
6.8462 | 62.376 | 4.0577 | 3.493 | 1719.5 | 40.076 | 220.11 | 475.12 | 757.15 | 1.6663 | 7.4371 | 0.024211 | 0.15675 | 9.5451e-05 | 0.06543 | 0.23844 | 0.08629
6.6931 | 49.092 | 3.8401 | 3.4712 | 1823.2 | 48.853 | 258.83 | 444.22 | 678.89 | 2.1267 | 7.561 | 0.031855 | 0.23708 | 0.0023686 | 0.047946 | 0.1636 | 0.086292
7.7136 | 43.641 | 4.0492 | 3.4136 | 1787.5 | 48.907 | 260.81 | 483.15 | 709.68 | 2.2096 | 8.295 | 0.029868 | 0.23776 | 3.7132e-05 | 0.024447 | 0.16819 | 0.086309
7.7444 | 38.384 | 5.0292 | 3.4751 | 1780.5 | 45.736 | 251.87 | 512.17 | 845.4 | 1.9458 | 6.9934 | 0.025829 | 0.26439 | 0.0012184 | 0.061359 | 0.1105 | 0.086545
6.5177 | 58.573 | 5.0511 | 3.165 | 2256.2 | 48.791 | 259.77 | 481.1 | 858.82 | 1.6893 | 9.0799 | 0.038857 | 0.25755 | 0.00010694 | 0.054847 | 0.12539 | 0.086572
6.6309 | 49.755 | 4.0823 | 3.488 | 1792.3 | 49.134 | 260.94 | 439.13 | 860.78 | 1.9721 | 8.3414 | 0.069346 | 0.24259 | 0.0019397 | 0.069247 | 0.13497 | 0.086677
6.6334 | 52.74 | 5.0462 | 3.4821 | 1849.6 | 49.03 | 261.98 | 433.87 | 859.26 | 1.6945 | 8.9095 | 0.091871 | 0.25436 | 0.0051169 | 0.062261 | 0.098774 | 0.086799
6.6017 | 60.337 | 3.3951 | 3.4411 | 1795.1 | 46.562 | 259.08 | 474.02 | 703.23 | 1.6362 | 8.9264 | 0.025452 | 0.25453 | 0.00012876 | 0.11878 | 0.086102 | 0.086958
7.7621 | 38.765 | 4.834 | 3.5223 | 1755.4 | 49.188 | 261.4 | 375.34 | 885.87 | 2.0017 | 9.0752 | 0.14215 | 0.21605 | 0.0030424 | 0.076085 | 0.12109 | 0.087345
8.1412 | 39.727 | 4.7468 | 3.613 | 1813.4 | 48.78 | 261.18 | 385.18 | 744.34 | 1.7059 | 9.0868 | 0.072684 | 0.18057 | 0.02478 | 0.063818 | 0.21323 | 0.088041
7.7784 | 43.226 | 4.1142 | 3.4596 | 1805.4 | 48.723 | 260.07 | 507.98 | 705.91 | 1.9656 | 8.9165 | 0.027238 | 0.2379 | 0.0013679 | 0.06687 | 0.16213 | 0.088099
7.7391 | 39.772 | 4.9611 | 3.5194 | 2258.4 | 48.789 | 259.75 | 479.36 | 700.78 | 1.6735 | 9.6778 | 0.065612 | 0.19034 | 0.10996 | 0.055977 | 0.18004 | 0.08817
7.2869 | 40.386 | 3.5006 | 3.7913 | 1753.3 | 48.543 | 263.4 | 477.63 | 884.6 | 1.6688 | 9.7958 | 0.11599 | 0.22976 | 0.06098 | 0.057474 | 0.12289 | 0.088367
6.7674 | 41.123 | 5.0664 | 3.5659 | 1806.9 | 49.081 | 259.28 | 512.65 | 853.73 | 1.9523 | 8.3949 | 0.035925 | 0.24115 | 0.0122 | 0.11837 | 0.1234 | 0.08883
7.7675 | 50.168 | 4.4672 | 3.4417 | 2092.7 | 41.426 | 229.58 | 441.69 | 891.73 | 1.6735 | 8.7875 | 0.11636 | 0.21334 | 0.030608 | 0.12579 | 0.11513 | 0.089071
7.6728 | 48.529 | 3.8781 | 3.5053 | 1734.1 | 44.753 | 238.2 | 589.14 | 799.05 | 2.1066 | 7.7241 | 0.024254 | 0.23371 | 0.0009415 | 0.084468 | 0.16356 | 0.089098
7.2306 | 59.267 | 5.1139 | 3.2031 | 1787.1 | 49.094 | 259.16 | 529.59 | 716.5 | 1.6622 | 9.4446 | 0.033292 | 0.20207 | 0.024344 | 0.095359 | 0.1937 | 0.089145
7.2867 | 41.35 | 5.0297 | 3.545 | 2118.9 | 49.112 | 263.39 | 504.45 | 832.02 | 1.708 | 8.9456 | 0.06718 | 0.25968 | 0.07515 | 0.034892 | 0.10218 | 0.089251
7.7452 | 38.009 | 3.3652 | 3.4247 | 2247.4 | 46.271 | 238.58 | 465.8 | 754.15 | 2.2374 | 7.6324 | 0.048148 | 0.15551 | 0.05716 | 0.11558 | 0.2166 | 0.090045
7.7214 | 38.836 | 5.048 | 3.4967 | 1766 | 48.683 | 259.1 | 396.95 | 856.19 | 2.0493 | 8.3091 | 0.090491 | 0.24738 | 0.001806 | 0.08586 | 0.11583 | 0.090176
7.6404 | 44.332 | 4.2879 | 3.5017 | 1789.6 | 46.098 | 251.59 | 509.82 | 801.31 | 1.9626 | 8.8222 | 0.027335 | 0.27231 | 0.0034259 | 0.015131 | 0.12342 | 0.090375
7.7363 | 40.395 | 4.6906 | 3.5585 | 1754.8 | 43.804 | 243.85 | 372.5 | 682.2 | 1.6583 | 10.06 | 0.027574 | 0.23742 | 0.0065236 | 0.069068 | 0.17022 | 0.090918
7.7317 | 40.741 | 4.8805 | 3.4747 | 1761.4 | 41.033 | 221.83 | 480.35 | 758.63 | 2.0248 | 8.9013 | 0.022224 | 0.20368 | 0.00058958 | 0.092054 | 0.20253 | 0.091471
6.4799 | 61.026 | 4.9183 | 3.154 | 1794.4 | 48.758 | 258.93 | 523.76 | 693.03 | 1.6642 | 9.4837 | 0.038194 | 0.2338 | 0.036551 | 0.073354 | 0.16947 | 0.091559
7.6347 | 44.235 | 4.0267 | 3.535 | 2092.3 | 45.775 | 251.23 | 545.44 | 705.62 | 1.6858 | 7.7966 | 0.045521 | 0.22597 | 0.063689 | 0.14665 | 0.1148 | 0.091879
7.1826 | 48.504 | 4.0862 | 3.4803 | 1680.9 | 49.247 | 258.19 | 444.05 | 857.9 | 2.1074 | 9.629 | 0.054213 | 0.23851 | 0.00034951 | 0.054817 | 0.17195 | 0.092398
7.3862 | 38.864 | 4.8165 | 3.4253 | 1779.1 | 45.942 | 241.64 | 473.09 | 794.5 | 2.2185 | 9.893 | 0.024732 | 0.22476 | 1.5302e-05 | 0.03476 | 0.20055 | 0.092555
6.4883 | 52.258 | 4.9717 | 3.4376 | 1782.6 | 48.753 | 259.74 | 496.25 | 865.25 | 1.6851 | 8.277 | 0.028313 | 0.17537 | 4.8909e-06 | 0.095219 | 0.22793 | 0.092573
7.7336 | 53.496 | 4.9131 | 3.1466 | 2257.9 | 48.704 | 260.18 | 477.29 | 859.62 | 1.677 | 8.6476 | 0.034851 | 0.18622 | 5.1289e-06 | 0.053617 | 0.23201 | 0.092595
7.164 | 62.476 | 3.5763 | 3.5684 | 1832.1 | 48.67 | 258.64 | 445.64 | 857.5 | 1.6689 | 8.3611 | 0.098622 | 0.18184 | 0.016737 | 0.11044 | 0.19352 | 0.092717

## plot_tensile_strain_stress
0 | 1 | 2 | 3
-0.000120887 | 11.4786123 | 0 | 0
-0.000109896 | 12.43863297 | 0.0007692308 | 101.7398
-6.23e-05 | 14.71908337 | 0.001538462 | 153.9637
1.9e-05 | 17.68033656 | 0.002307692 | 172.7063
6.52e-05 | 21.3713936 | 0.003846154 | 180.5592
0.000120873 | 26.49320211 | 0.004615385 | 181.2007
0.000176554 | 32.16567849 | 0.005384615 | 181.471
0.000254188 | 38.49978493 | 0.006923077 | 181.7572
0.000323848 | 45.68479251 | 0.007692308 | 181.8737
0.000407177 | 54.48217938 | 0.008461538 | 181.987
0.000504043 | 65.08279626 | 0.01 | 182.2106
0.000608685 | 76.55658464 | 0.01076923 | 182.3217
0.000730313 | 89.00497779 | 0.01153846 | 182.4325
0.000862598 | 101.5875915 | 0.01230769 | 182.543
0.001025074 | 114.6174312 | 0.01384615 | 182.7629
0.00122415 | 127.4559298 | 0.01461538 | 182.8723
0.001498676 | 139.9095221 | 0.01538462 | 182.9815
0.001868653 | 150.5811211 | 0.01692308 | 183.1988
0.002399419 | 158.7805243 | 0.01769231 | 183.307
0.003159005 | 163.01415 | 0.01846154 | 183.4149
0.004075783 | 163.7661167 | 0.02 | 183.6297
0.005123751 | 162.6311504 | 0.02076923 | 183.7366
0.006164759 | 161.2912631 | 0.02153846 | 183.8432
0.00721908 | 160.2527113 | 0.02230769 | 183.9495
0.008223693 | 159.9096554 | 0.02384615 | 184.1612
0.009235818 | 159.8697302 | 0.02461538 | 184.2665
0.010195845 | 160.2253328 | 0.02538462 | 184.3716
0.011145656 | 160.4787096 | 0.02692308 | 184.5808
0.012118276 | 161.3434048 | 0.02769231 | 184.6849
0.013049484 | 161.898973 | 0.02846154 | 184.7888
0.014017297 | 162.765618 | 0.03 | 184.9955
0.014946739 | 163.424499 | 0.03076923 | 185.0984
0.015908782 | 164.089814 | 0.03153846 | 185.201
0.016851217 | 164.8547274 | 0.03230769 | 185.3034
0.017820272 | 165.625346 | 0.03384615 | 185.5071
0.018769741 | 166.2921504 | 0.03461538 | 185.6085
0.019726154 | 166.8592392 | 0.03538462 | 185.7096
0.020706141 | 167.3291158 | 0.03692308 | 185.911
0.021678318 | 168.1050175 | 0.03769231 | 186.0112
0.022668126 | 168.3737842 | 0.03846154 | 186.1112
0.023637422 | 168.7418512 | 0.04 | 186.3102
0.024631147 | 169.0121113 | 0.04076923 | 186.4093
0.025596594 | 169.3805477 | 0.04153846 | 186.508
0.026588375 | 169.7540085 | 0.04230769 | 186.6065
0.027550963 | 170.0202836 | 0.04384615 | 186.8026
0.028518455 | 170.1848566 | 0.04461538 | 186.9003
0.029499577 | 170.4549045 | 0.04538462 | 186.9976
0.030478767 | 170.9311784 | 0.04692308 | 187.1914
0.031457969 | 171.0986364 | 0.04769231 | 187.2879
0.032407169 | 171.2611204 | 0.04846154 | 187.3841
0.033412532 | 171.5367843 | 0.05 | 187.5756
0.0343879 | 171.6006788 | 0.05076923 | 187.671
0.03539031 | 171.8763816 | 0.05153846 | 187.7661
0.036364716 | 172.0439406 | 0.05230769 | 187.8609
0.03733721 | 172.4189423 | 0.05384615 | 188.0496
0.038337631 | 172.3837038 | 0.05461538 | 188.1436
0.039280327 | 172.4422796 | 0.05538462 | 188.2373
0.040278807 | 172.5104357 | 0.05692308 | 188.4237
0.041247504 | 172.573416 | 0.05769231 | 188.5163
0.042243064 | 172.640994 | 0.05846154 | 188.6084
0.043210819 | 172.808149 | 0.06 | 188.7915
0.044204428 | 172.8754184 | 0.06076923 | 188.8825
0.045142567 | 173.0376758 | 0.06153846 | 188.973
0.046106567 | 173.0998458 | 0.06230769 | 189.0631
0.047098258 | 173.2715925 | 0.06384615 | 189.2421
0.048060374 | 173.2285334 | 0.06461538 | 189.331
0.04905013 | 173.295045 | 0.06538462 | 189.4194
0.050010372 | 173.3564018 | 0.06692308 | 189.595
0.050970642 | 173.3124924 | 0.06769231 | 189.6822
0.051929042 | 173.2680145 | 0.06846154 | 189.7689
0.052887473 | 173.4341595 | 0.07 | 189.9411
0.053844038 | 173.494608 | 0.07076923 | 190.0266
0.05479969 | 173.5548547 | 0.07153846 | 190.1116
0.055782801 | 173.6198256 | 0.07230769 | 190.1962
0.056709202 | 173.7807416 | 0.07384615 | 190.364
0.057690439 | 173.739468 | 0.07461538 | 190.4473
0.058642423 | 173.7989044 | 0.07538462 | 190.5301
0.059594444 | 173.7521622 | 0.07692308 | 190.6945
0.060544619 | 173.811094 | 0.07769231 | 190.776
0.061522101 | 173.874729 | 0.07846154 | 190.857
0.062443202 | 173.9285156 | 0.08 | 191.0178
0.063391614 | 174.200094 | 0.08076923 | 191.0976
0.064365381 | 174.0498624 | 0.08153846 | 191.1768
0.065311972 | 174.001196 | 0.08230769 | 191.2557
0.066256732 | 174.0588129 | 0.08384615 | 191.412
0.067201535 | 174.2233419 | 0.08461538 | 191.4894
0.068144512 | 174.280656 | 0.08538462 | 191.5665
0.069113664 | 174.3424866 | 0.08692308 | 191.7191
0.070082811 | 174.2970125 | 0.08769231 | 191.7948
0.071023076 | 174.3536144 | 0.08846154 | 191.87
0.071936402 | 174.5129288 | 0.09 | 192.019
0.072901888 | 174.466375 | 0.09076923 | 192.0929
0.0738135 | 174.410172 | 0.09153846 | 192.1663
0.074777177 | 174.4705636 | 0.09230769 | 192.2392
0.075713968 | 174.6340826 | 0.09384615 | 192.3836
0.076675815 | 174.8021348 | 0.09461538 | 192.4552
0.077583995 | 174.6367568 | 0.09538462 | 192.5262
0.078544047 | 174.6963265 | 0.09692308 | 192.667
0.079476394 | 174.751008 | 0.09769231 | 192.7367
0.080382035 | 174.8009713 | 0.09846154 | 192.8059
0.081446338 | 174.878626 | 0.1 | 192.9429
0.082349276 | 174.819435 | 0.1007692 | 193.0107
0.083332368 | 174.7740024 | 0.1015385 | 193.0781
0.084286919 | 174.9409128 | 0.1030769 | 193.2114
0.08524056 | 174.9989253 | 0.1038462 | 193.2773
0.086167604 | 175.0522334 | 0.1046154 | 193.3428
0.087092874 | 174.9960792 | 0.1053846 | 193.4078
0.088018203 | 175.0488824 | 0.1069231 | 193.5364
0.088941763 | 175.2106251 | 0.1076923 | 193.6
0.089865384 | 175.2631254 | 0.1084615 | 193.6631
0.090787239 | 175.3152636 | 0.11 | 193.7879
0.091735617 | 175.2623925 | 0.1107692 | 193.8496
0.092655751 | 175.2043148 | 0.1115385 | 193.9109
0.09357595 | 175.2558024 | 0.1130769 | 194.0319
0.094494393 | 175.1970182 | 0.1138462 | 194.0917
0.095437444 | 175.142288 | 0.1146154 | 194.151
0.096327844 | 175.188192 | 0.1153846 | 194.2099
0.097244671 | 175.23867 | 0.1169231 | 194.3261
0.098160659 | 175.509574 | 0.1176923 | 194.3836
0.099075808 | 175.228605 | 0.1184615 | 194.4405
0.100017266 | 175.172615 | 0.12 | 194.5529
0.100903598 | 175.217328 | 0.1207692 | 194.6084
0.101843338 | 175.160622 | 0.1215385 | 194.6634
0.102728054 | 175.09402 | 0.1230769 | 194.772
0.103639035 | 175.03176 | 0.1238462 | 194.8256
0.104549187 | 174.969096 | 0.1246154 | 194.8787
0.105431513 | 175.123544 | 0.1253846 | 194.9313
0.106367009 | 175.287448 | 0.1269231 | 195.0351
0.107247734 | 175.219254 | 0.1276923 | 195.0862
0.108154609 | 175.155384 | 0.1284615 | 195.1369
0.109078595 | 175.09425 | 0.13 | 195.2368
0.109983812 | 175.141194 | 0.1307692 | 195.286
0.11088821 | 175.187936 | 0.1315385 | 195.3348
0.111791791 | 175.01082 | 0.1330769 | 195.4308
0.112694556 | 175.056956 | 0.1338462 | 195.4781
0.113569728 | 175.322255 | 0.1346154 | 195.5249
0.114497645 | 175.148622 | 0.1353846 | 195.5712
0.115371241 | 175.07724 | 0.1369231 | 195.6623
0.116270782 | 175.01014 | 0.1376923 | 195.7071
0.117169514 | 175.055067 | 0.1384615 | 195.7515
0.11806744 | 175.099792 | 0.14 | 195.8387
0.11896456 | 175.031682 | 0.1407692 | 195.8816
0.119860875 | 175.188636 | 0.1415385 | 195.924
0.120756389 | 175.007085 | 0.1430769 | 196.0073
0.121624537 | 175.04615 | 0.1438462 | 196.0483
0.122545013 | 174.981276 | 0.1446154 | 196.0887
0.12341161 | 175.019845 | 0.1453846 | 196.1286
0.12430395 | 174.94962 | 0.1469231 | 196.207
0.125195495 | 174.992328 | 0.1476923 | 196.2455
0.126086246 | 175.034834 | 0.1484615 | 196.2835
0.126976204 | 175.190677 | 0.15 | 196.358
0.127865371 | 175.0056 | 0.1507692 | 196.3945
0.128727372 | 174.929044 | 0.1515385 | 196.4305
0.129614983 | 174.970543 | 0.1530769 | 196.501
0.130501808 | 175.01184 | 0.1538462 | 196.5355
0.131387847 | 174.938894 | 0.1546154 | 196.5695
0.132273101 | 174.865544 | 0.1553846 | 196.6031
0.133131313 | 174.7872 | 0.1569231 | 196.6686
0.134032517 | 174.94479 | 0.1576923 | 196.7007
0.133708877 | 174.773874 | 0.1584615 | 196.7322
0.134783353 | 174.6184786 | 0.16 | 196.7939
0.135677301 | 174.660117 | 0.1607692 | 196.8239
0.13657045 | 174.7015507 | 0.1615385 | 196.8535
0.13751377 | 174.7516861 | 0.1630769 | 196.9111
0.138405281 | 174.9075487 | 0.1638462 | 196.9392
0.139346873 | 174.8424131 | 0.1646154 | 196.9668
0.140262165 | 174.6573458 | 0.1653846 | 196.9939
0.141176621 | 174.7019724 | 0.1669231 | 197.0466
0.142090241 | 174.7463886 | 0.1676923 | 197.0721
0.143003028 | 174.6752209 | 0.1684615 | 197.0972
0.143914982 | 174.7191107 | 0.17 | 197.1459
0.144800807 | 174.7583689 | 0.1707692 | 197.1695
0.145736399 | 174.6905697 | 0.1715385 | 197.1926
0.146620613 | 174.8451018 | 0.1730769 | 197.2373
0.147554504 | 174.7766651 | 0.1738462 | 197.2589
0.148462318 | 174.7033921 | 0.1746154 | 197.28
0.149394492 | 174.8663219 | 0.1753846 | 197.3007
0.150275479 | 175.0204448 | 0.1769231 | 197.3404
0.151205965 | 175.067051 | 0.1776923 | 197.3595
0.152085358 | 175.1046455 | 0.1784615 | 197.3781
0.15298907 | 175.3794925 | 0.18 | 197.4138
0.153891967 | 175.887823 | 0.1807692 | 197.4309
0.154794049 | 176.2800433 | 0.1815385 | 197.4475
0.155720342 | 176.6771058 | 0.1830769 | 197.4792
0.156595776 | 177.2996517 | 0.1838462 | 197.4943
0.157520402 | 177.4636634 | 0.1846154 | 197.5089
0.158419218 | 177.7404081 | 0.1853846 | 197.5231
0.159317227 | 177.9000923 | 0.1869231 | 197.5498
0.160214431 | 177.9424003 | 0.1876923 | 197.5624
0.161085941 | 177.8625893 | 0.1884615 | 197.5745
0.162006426 | 177.791211 | 0.19 | 197.5972
0.162901221 | 177.8326769 | 0.1907692 | 197.6078
0.1638945 | 177.8915931 | 0.1915385 | 197.6179
0.164787608 | 177.6967976 | 0.1930769 | 197.6366
0.165679919 | 177.7374097 | 0.1938462 | 197.6452
0.166546681 | 177.7734106 | 0.1946154 | 197.6533
0.167462156 | 177.8180022 | 0.1953846 | 197.6609
0.168352085 | 177.8579827 | 0.1969231 | 197.6745
0.169216535 | 177.6564855 | 0.1976923 | 197.6806
0.17012957 | 177.5816745 | 0.1984615 | 197.6862
0.170992485 | 177.379034 | 0.2 | 197.6959
0.171928523 | 177.4263858 | 0.2007692 | 197.7
0.172789888 | 177.1038341 | 0.2015385 | 197.7036
0.173699668 | 176.9081234 | 0.2030769 | 197.7092
0.174559509 | 176.8221575 | 0.2038462 | 197.7113
0.175443147 | 176.8592958 | 0.2046154 | 197.7129
0.176326005 | 176.8962237 | 0.2061538 | 197.7145
0.177208083 | 176.813553 | 0.2069231 | 197.7146
0.178089385 | 176.8499546 | 0.2076923 | 197.7142
0.17896991 | 177.005744 | 0.2084615 | 197.7133
0.179874088 | 177.2855677 | 0.21 | 197.7099
0.180777448 | 177.2061631 | 0.2107692 | 197.7075
0.181655611 | 177.1220071 | 0.2115385 | 197.7045
0.182508642 | 177.0331172 | 0.2130769 | 197.6972
0.183409627 | 177.0725625 | 0.2138462 | 197.6927
0.184261163 | 177.1031775 | 0.2146154 | 197.6878
0.185136273 | 177.0175537 | 0.2161538 | 197.6764
0.186010618 | 177.0519523 | 0.2169231 | 197.67
0.1868842 | 177.0861403 | 0.2176923 | 197.6631
0.187781252 | 177.4863811 | 0.2184615 | 197.6556
0.188653289 | 177.2789366 | 0.22 | 197.6393
0.189524566 | 177.3125954 | 0.2207692 | 197.6303
0.190395084 | 177.225071 | 0.2215385 | 197.6209
0.191288994 | 177.2624842 | 0.2230769 | 197.6005
0.19213385 | 177.2911255 | 0.2238462 | 197.5896
0.193002101 | 177.2025484 | 0.2246154 | 197.5781
0.193869599 | 177.2349441 | 0.2261538 | 197.5538
0.194736344 | 177.2671293 | 0.2269231 | 197.5408
0.195650428 | 177.5508506 | 0.2276923 | 197.5274
0.196491609 | 177.4568407 | 0.2284615 | 197.5135
0.197380089 | 177.3709362 | 0.23 | 197.4841
0.198267779 | 177.2845989 | 0.2307692 | 197.4687
0.199202601 | 177.328363 | 0.2315385 | 197.4527
0.200064739 | 177.237014 | 0.2330769 | 197.4194
0.200950051 | 177.2717371 | 0.2338462 | 197.402
0.201858475 | 177.5552157 | 0.2346154 | 197.384
0.202694452 | 177.3363004 | 0.2361538 | 197.3467
0.20357744 | 177.3703774 | 0.2369231 | 197.3273
0.204411982 | 177.3957818 | 0.2376923 | 197.3074
0.205293455 | 177.4294319 | 0.2384615 | 197.287
0.206174153 | 177.3399689 | 0.24 | 197.2447
0.207054075 | 177.373078 | 0.2407692 | 197.2228
0.207909473 | 177.6479776 | 0.2415385 | 197.2004
0.208740409 | 177.549228 | 0.2430769 | 197.1541
0.209618076 | 177.3351636 | 0.2438462 | 197.1303
0.210447594 | 177.3589043 | 0.2446154 | 197.1059
0.211323766 | 177.390838 | 0.2461538 | 197.0557
0.21219917 | 177.4225553 | 0.2469231 | 197.0298
0.213073809 | 177.4540563 | 0.2476923 | 197.0035
0.213900467 | 177.6008106 | 0.2484615 | 196.9766
0.21477362 | 177.5080347 | 0.25 | 196.9214
0.215622442 | 177.5347082 | 0.2507692 | 196.8931
0.216446997 | 177.5569898 | 0.2515385 | 196.8643
0.21731793 | 177.4631496 | 0.2530769 | 196.8052
0.218141088 | 177.4849137 | 0.2538462 | 196.7749
0.219010547 | 177.5148123 | 0.2546154 | 196.7441
0.219832314 | 177.5361612 | 0.2561538 | 196.681
0.220606504 | 177.5489779 | 0.2569231 | 196.6488
0.221544114 | 177.5907274 | 0.2576923 | 196.616
0.222480845 | 177.5073258 | 0.2584615 | 196.5828
0.223182818 | 177.6319749 | 0.26 | 196.5148
0.224118016 | 177.54793 | 0.2607692 | 196.4801
0.224818842 | 177.5471941 | 0.2615385 | 196.4449
0.225752512 | 177.462389 | 0.2630769 | 196.373
0.226685311 | 177.628003 | 0.2638462 | 196.3363
0.22738434 | 177.6266823 | 0.2646154 | 196.2992
0.228315619 | 177.6665312 | 0.2661538 | 196.2234
0.22901351 | 177.7905663 | 0.2669231 | 196.1848
0.229943274 | 177.7042407 | 0.2676923 | 196.1457
0.230872174 | 177.8693869 | 0.2684615 | 196.1061
0.231568284 | 177.9932465 | 0.27 | 196.0254
0.232495676 | 178.1583927 | 0.2707692 | 195.9843
0.233190657 | 178.4085146 | 0.2715385 | 195.9428
0.234116547 | 178.7001569 | 0.2730769 | 195.8583
0.23504158 | 179.3715216 | 0.2738462 | 195.8153
0.235734794 | 179.3693237 | 0.2746154 | 195.7718
0.236658333 | 179.2816531 | 0.2761538 | 195.6834
0.237350427 | 179.4057759 | 0.2769231 | 195.6385
0.238272476 | 179.4443675 | 0.2776923 | 195.593
0.239193675 | 179.4827251 | 0.2784615 | 195.5472
0.239884017 | 179.3524521 | 0.28 | 195.4539
0.240803734 | 179.2630271 | 0.2807692 | 195.4066
0.241722605 | 179.1731343 | 0.2815385 | 195.3588
0.242411204 | 179.5514189 | 0.2830769 | 195.2617
0.2433286 | 179.4611167 | 0.2838462 | 195.2124
0.244016095 | 179.3292648 | 0.2846154 | 195.1627
0.244932021 | 179.3658388 | 0.2861538 | 195.0618
0.245847108 | 179.402179 | 0.2869231 | 195.0106
0.246532875 | 179.397291 | 0.2876923 | 194.959
0.247446499 | 179.4331925 | 0.2884615 | 194.9069
0.24813117 | 179.2997617 | 0.29 | 194.8012
0.249043335 | 179.7199469 | 0.2907692 | 194.7476
0.24995467 | 179.4986164 | 0.2915385 | 194.6936
0.250637626 | 179.621248 | 0.2930769 | 194.5841
0.25154751 | 179.527554 | 0.2938462 | 194.5287
0.252229379 | 179.521321 | 0.2946154 | 194.4728
0.253137816 | 179.4268667 | 0.2961538 | 194.3595
0.254045429 | 179.5897907 | 0.2969231 | 194.3022
0.254725598 | 179.8409944 | 0.2976923 | 194.2444
0.255631771 | 179.6166522 | 0.2984615 | 194.1861
0.256537124 | 179.5208529 | 0.3 | 194.0681
0.257215601 | 179.5133626 | 0.3007692 | 194.0084
0.258119521 | 179.6757018 | 0.3015385 | 193.9483
0.258796926 | 179.6679191 | 0.3030769 | 193.8265
0.259699419 | 179.7004873 | 0.3038462 | 193.765
0.260601098 | 179.6030506 | 0.3046154 | 193.7029
0.261276824 | 179.5945954 | 0.3061538 | 193.5775
0.262177083 | 179.6263741 | 0.3069231 | 193.5141
0.263076532 | 179.6579189 | 0.3076923 | 193.4502
0.263750588 | 179.6488789 | 0.3092308 | 193.321
0.264648623 | 179.5496878 | 0.31 | 193.2557
0.265321621 | 179.670565 | 0.3107692 | 193.19
0.266218247 | 179.7012326 | 0.3115385 | 193.1238
0.26711407 | 179.6010474 | 0.3130769 | 192.99
0.267785411 | 179.5909547 | 0.3138462 | 192.9224
0.268679832 | 179.6208329 | 0.3146154 | 192.8543
0.269350123 | 179.6103601 | 0.3161538 | 192.7169
0.270243146 | 179.6397997 | 0.3169231 | 192.6474
0.271135373 | 179.6690053 | 0.3176923 | 192.5775
0.27180402 | 179.7891807 | 0.3192308 | 192.4364
0.272694856 | 179.6867148 | 0.32 | 192.3651
0.273362462 | 179.6752771 | 0.3207692 | 192.2934
0.274251911 | 179.7036055 | 0.3215385 | 192.2213
0.275140569 | 179.6000285 | 0.3230769 | 192.0756
0.275806545 | 179.5879183 | 0.3238462 | 192.0021
0.276693823 | 179.7473335 | 0.3246154 | 191.9281
0.277358766 | 179.7349309 | 0.3261538 | 191.7788
0.278244669 | 179.6300673 | 0.3269231 | 191.7034
0.279129788 | 179.6569337 | 0.3276923 | 191.6277
0.279793113 | 179.6438587 | 0.3292308 | 191.4748
0.280676863 | 179.8026891 | 0.33 | 191.3976
0.281559832 | 179.6964804 | 0.3307692 | 191.3201
0.282221548 | 179.6828205 | 0.3315385 | 191.242
0.283103155 | 179.5758517 | 0.3330769 | 191.0846
0.283983986 | 179.7340973 | 0.3338462 | 191.0053
0.2846441 | 179.7198526 | 0.3346154 | 190.9255
0.285523575 | 179.6118896 | 0.3361538 | 190.7646
0.286182675 | 179.9965777 | 0.3369231 | 190.6834
0.287060798 | 179.8882053 | 0.3376923 | 190.6018
0.287938151 | 179.9127326 | 0.3392308 | 190.4374
0.288595661 | 179.7641555 | 0.34 | 190.3545
0.289471669 | 179.6545551 | 0.3407692 | 190.2711
0.290128172 | 179.6388777 | 0.3415385 | 190.1874
0.29100284 | 179.7960706 | 0.3430769 | 190.0185
0.291876743 | 179.9532636 | 0.3438462 | 189.9334
0.292531669 | 179.8031953 | 0.3446154 | 189.8479
0.293404237 | 179.6919574 | 0.3461538 | 189.6756
0.294058164 | 179.6753151 | 0.3469231 | 189.5888
0.294929402 | 179.8319233 | 0.3476923 | 189.5015
0.295799882 | 179.8541114 | 0.3492308 | 189.3257
0.296452245 | 179.836972 | 0.35 | 189.2371
0.297321401 | 179.9933462 | 0.3507692 | 189.1482
0.297972772 | 179.8412019 | 0.3515385 | 189.0588
0.298840608 | 179.8625128 | 0.3530769 | 188.8787
0.299707691 | 179.7486433 | 0.3538462 | 188.788
0.30035751 | 179.7304513 | 0.3546154 | 188.6968
0.30122328 | 179.7509727 | 0.3561538 | 188.5133
0.301872115 | 179.7324005 | 0.3569231 | 188.4209
0.302736575 | 179.8878391 | 0.3576923 | 188.3281
0.303600288 | 179.7723322 | 0.3592308 | 188.1412
0.304247584 | 179.6176148 | 0.36 | 188.0471
0.305109993 | 179.7725856 | 0.3607692 | 187.9526
0.305756313 | 179.7530485 | 0.3615385 | 187.8577
0.306617423 | 179.7720202 | 0.3630769 | 187.6666
0.307477792 | 179.6547589 | 0.3638462 | 187.5704
0.308122583 | 179.6345493 | 0.3646154 | 187.4738
0.308981659 | 179.6527316 | 0.3661538 | 187.2794
0.309625481 | 179.6321419 | 0.3669231 | 187.1816
0.310483267 | 179.5134771 | 0.3676923 | 187.0833
0.311340318 | 179.3943444 | 0.3692308 | 186.8856
0.311982625 | 179.5096076 | 0.37 | 186.7861
0.312838392 | 179.5265618 | 0.3707692 | 186.6862
0.313693428 | 179.543282 | 0.3715385 | 186.5859
0.314334225 | 179.521435 | 0.3730769 | 186.384
0.315187983 | 179.5377166 | 0.3738462 | 186.2825
0.315827824 | 179.5154895 | 0.3746154 | 186.1805
0.316680308 | 179.6685889 | 0.3761538 | 185.9754
0.317532067 | 179.684315 | 0.3769231 | 185.8723
0.31817041 | 179.5241297 | 0.3776923 | 185.7687
0.3190209 | 179.5393003 | 0.3792308 | 185.5604
0.319658294 | 179.5161082 | 0.38 | 185.4557
0.320507521 | 179.5308402 | 0.3807692 | 185.3505
0.321356027 | 179.5453382 | 0.3815385 | 185.2449
0.321991934 | 179.7975361 | 0.3830769 | 185.0326
0.322839182 | 179.9499337 | 0.3838462 | 184.9259
0.323685713 | 180.2405527 | 0.3846154 | 184.8187
0.324531528 | 180.5314055 | 0.3861538 | 184.6032
0.32516542 | 180.5074532 | 0.3869231 | 184.4949
0.326009984 | 180.6599679 | 0.3876923 | 184.3862
0.32664294 | 180.6357232 | 0.3892308 | 184.1676
0.327486258 | 180.6493733 | 0.39 | 184.0577
0.328328866 | 180.6627894 | 0.3907692 | 183.9474
0.328960356 | 180.6379599 | 0.3915385 | 183.8367
0.329801723 | 180.6509375 | 0.3930769 | 183.6142
0.330432284 | 180.4865709 | 0.3938462 | 183.5024
0.331272415 | 180.4989929 | 0.3946154 | 183.3902
0.332111839 | 180.511181 | 0.3961538 | 183.1646
0.332740946 | 180.3458203 | 0.3969231 | 183.0512
0.333579139 | 180.4970484 | 0.3976923 | 182.9375
0.334416631 | 180.5085639 | 0.3992308 | 182.7088
0.33504429 | 180.3422968 | 0.4 | 182.594
0.335880556 | 180.6330912 | 0.4007692 | 182.4787
0.336716123 | 180.5040171 | 0.4023077 | 182.247
0.33734234 | 180.4769654 | 0.4030769 | 182.1307
0.338176687 | 180.347131 | 0.4038462 | 182.0139
0.338801991 | 180.3196115 | 0.4046154 | 181.8968
0.339635122 | 180.3294603 | 0.4061538 | 181.6614
0.340467559 | 180.3390753 | 0.4069231 | 181.5431
0.341091432 | 180.310971 | 0.4076923 | 181.4245
0.341922659 | 180.6016777 | 0.4092308 | 181.1862
0.342753195 | 180.4699719 | 0.41 | 181.0665
0.343375644 | 180.3004007 | 0.4107692 | 180.9464
0.344204975 | 180.3089046 | 0.4123077 | 180.7051
0.344826521 | 180.2798353 | 0.4130769 | 180.584
0.34565465 | 180.4291921 | 0.4138462 | 180.4624
0.346482093 | 180.1543235 | 0.4146154 | 180.3405
0.347102227 | 180.1245818 | 0.4161538 | 180.0957
0.347928474 | 180.2734707 | 0.4169231 | 179.9727
0.348547711 | 180.1017357 | 0.4176923 | 179.8494
0.349372765 | 180.1085729 | 0.4192308 | 179.6016
0.350197139 | 180.1151762 | 0.42 | 179.4772
0.350814974 | 180.0844695 | 0.4207692 | 179.3525
0.35163816 | 180.2327736 | 0.4223077 | 179.1019
0.352255106 | 180.0595474 | 0.4230769 | 178.9761
0.353077108 | 179.9229294 | 0.4238462 | 178.85
0.353898435 | 179.9283046 | 0.4246154 | 178.7235
0.354513987 | 179.8965453 | 0.4261538 | 178.4694
0.355334136 | 179.9014819 | 0.4269231 | 178.3419
0.356153612 | 179.9061846 | 0.4276923 | 178.214
0.356767778 | 180.016711 | 0.4292308 | 177.9572
0.357586081 | 179.8781047 | 0.43 | 177.8283
0.358403714 | 179.8821348 | 0.4307692 | 177.6991
0.359016501 | 179.7060139 | 0.4323077 | 177.4395
0.359832966 | 179.5661795 | 0.4330769 | 177.3093
0.360648765 | 179.5693033 | 0.4338462 | 177.1787
0.3614639 | 179.715736 | 0.4346154 | 177.0477
0.362074814 | 179.8255606 | 0.4361538 | 176.7849
0.362888788 | 179.9719933 | 0.4369231 | 176.6529
0.363498833 | 179.6503119 | 0.4376923 | 176.5206
0.364311648 | 179.6524415 | 0.4392308 | 176.2551
0.365123803 | 179.6543372 | 0.44 | 176.1218
0.365732487 | 179.6195662 | 0.4407692 | 175.9883
0.366543489 | 179.4767494 | 0.4423077 | 175.7201
0.36715131 | 179.5858722 | 0.4430769 | 175.5855
0.367961163 | 179.4424121 | 0.4438462 | 175.4506
0.368770361 | 179.4430797 | 0.4446154 | 175.3154
0.369376829 | 179.4072561 | 0.4461538 | 175.0441
0.370184883 | 179.2626849 | 0.4469231 | 174.9079
0.370790495 | 179.2263934 | 0.4476923 | 174.7714
0.371597407 | 179.2260668 | 0.4492308 | 174.4975
0.372403669 | 179.660872 | 0.45 | 174.36
0.373209281 | 179.3699508 | 0.4507692 | 174.2223
0.373813065 | 179.1876311 | 0.4523077 | 173.9458
0.374617543 | 179.1863981 | 0.4530769 | 173.8071
0.375421375 | 179.1849312 | 0.4538462 | 173.6681
0.376023824 | 179.0016173 | 0.4546154 | 173.5288
0.376826527 | 179.2911251 | 0.4561538 | 173.2493
0.377428131 | 178.9614613 | 0.4569231 | 173.109
0.378229707 | 178.9590002 | 0.4576923 | 172.9685
0.379030641 | 178.9563052 | 0.4592308 | 172.6865
0.379630921 | 178.9175869 | 0.46 | 172.5451
0.380430735 | 178.7681619 | 0.4607692 | 172.4033
0.381229909 | 179.0574943 | 0.4623077 | 172.1189
0.38182887 | 178.8717827 | 0.4630769 | 171.9763
0.382626928 | 178.8679766 | 0.4638462 | 171.8334
0.383225054 | 178.6815925 | 0.4646154 | 171.6901
0.384021999 | 178.5304131 | 0.4661538 | 171.4028
0.384818309 | 178.6726353 | 0.4669231 | 171.2587
0.385415126 | 178.4852571 | 0.4676923 | 171.1143
0.386210328 | 178.6272454 | 0.4692308 | 170.8246
0.386806315 | 178.4392824 | 0.47 | 170.6793
0.387600412 | 178.4336927 | 0.4707692 | 170.5337
0.388393879 | 178.427869 | 0.4723077 | 170.2418
0.388988566 | 178.3864606 | 0.4730769 | 170.0954
0.389780933 | 178.2325327 | 0.4738462 | 169.9487
0.390374796 | 178.1906564 | 0.4746154 | 169.8017
0.391166066 | 178.1838387 | 0.4761538 | 169.5069
0.39195671 | 178.3247743 | 0.4769231 | 169.3591
0.392549283 | 178.1343259 | 0.4776923 | 169.211
0.393338834 | 177.9786436 | 0.4792308 | 168.914
0.394127763 | 177.9708024 | 0.48 | 168.765
0.394719051 | 177.9276689 | 0.4807692 | 168.6158
0.395506892 | 177.9193891 | 0.4823077 | 168.3166
0.396097365 | 177.8758754 | 0.4830769 | 168.1666
0.396884121 | 178.0158754 | 0.4838462 | 168.0164
0.397670259 | 177.8582048 | 0.4846154 | 167.8658
0.398259457 | 177.8141063 | 0.4861538 | 167.5639
0.399044515 | 177.8047154 | 0.4869231 | 167.4126
0.399828956 | 177.6459337 | 0.4876923 | 167.261
0.400416884 | 177.6011627 | 0.4892308 | 166.957
0.401200251 | 177.5909824 | 0.49 | 166.8046
0.401983004 | 177.7300467 | 0.4907692 | 166.652
0.402569667 | 177.5352123 | 0.4923077 | 166.3459
0.403351349 | 177.3746762 | 0.4930769 | 166.1925
0.40393721 | 177.3288525 | 0.4938462 | 166.0389
0.404717825 | 177.3174441 | 0.4946154 | 165.8849
0.405497831 | 177.3058018 | 0.4961538 | 165.5763
0.406082436 | 177.2593934 | 0.4969231 | 165.4217
0.406861378 | 177.0971028 | 0.4976923 | 165.2668
0.407445187 | 177.0502266 | 0.4992308 | 164.9562
0.408223069 | 177.0375901 | 0.5 | 164.8005
0.409000347 | 177.0247197 | 0.5007692 | 164.6446
0.409582909 | 176.8266397 | 0.5023077 | 164.3321
0.41035913 | 176.8132137 | 0.5030769 | 164.1754
0.410940901 | 176.9161085 | 0.5038462 | 164.0186
0.41171607 | 177.204242 | 0.5053846 | 163.7041
0.412490638 | 176.8883794 | 0.5061538 | 163.5465
0.413071171 | 176.6888082 | 0.5069231 | 163.3887
0.41384469 | 176.6742711 | 0.5076923 | 163.2306
0.414424438 | 176.6253773 | 0.5092308 | 162.9138
0.415196912 | 176.6104016 | 0.51 | 162.7551
0.41596879 | 176.4436082 | 0.5107692 | 162.5961
0.416547307 | 176.3940419 | 0.5123077 | 162.2774
0.417318144 | 176.6818538 | 0.5130769 | 162.1177
0.417895881 | 176.4802065 | 0.5138462 | 161.9579
0.41866568 | 176.3121265 | 0.5153846 | 161.6374
0.419434886 | 176.1435787 | 0.5161538 | 161.4768
0.420011402 | 176.0929598 | 0.5169231 | 161.316
0.420779574 | 176.0759666 | 0.5176923 | 161.155
0.421355316 | 176.1773701 | 0.5192308 | 160.8324
0.422122456 | 176.0075357 | 0.52 | 160.6707
0.422889009 | 175.8372335 | 0.5207692 | 160.5088
0.423463538 | 175.7855619 | 0.5223077 | 160.1845
0.424420354 | 175.8009664 | 0.5230769 | 160.0219
0.424994004 | 175.9018435 | 0.5238462 | 159.8592
0.425758359 | 175.5771212 | 0.5253846 | 159.5331
0.426522131 | 175.5580812 | 0.5261538 | 159.3698
0.427094577 | 175.6586075 | 0.5269231 | 159.2062
0.427857329 | 175.6392459 | 0.5276923 | 159.0425
0.428429012 | 175.4327156 | 0.5292308 | 158.7143
0.429190747 | 175.5663998 | 0.53 | 158.55
0.429951903 | 175.700084 | 0.5307692 | 158.3854
0.430522389 | 175.8003472 | 0.5323077 | 158.0556
0.431282532 | 176.0879544 | 0.5330769 | 157.8905
0.432042098 | 176.2217556 | 0.5338462 | 157.7251
0.432611394 | 176.3221065 | 0.5353846 | 157.3938
0.433369951 | 176.4559077 | 0.5361538 | 157.2278
0.433938492 | 176.4019261 | 0.5369231 | 157.0617
0.434696044 | 176.5356104 | 0.5376923 | 156.8954
0.435263831 | 176.3267994 | 0.5392308 | 156.5621
0.43602038 | 176.1509416 | 0.54 | 156.3952
0.436776357 | 176.129387 | 0.5407692 | 156.2281
0.437342964 | 175.9194941 | 0.5423077 | 155.8934
0.438097942 | 175.897384 | 0.5430769 | 155.7258
0.438663802 | 175.6868186 | 0.5438462 | 155.558
0.439417784 | 175.6641529 | 0.5453846 | 155.2218
0.440171198 | 175.6412532 | 0.5461538 | 155.0534
0.440735886 | 175.4296937 | 0.5469231 | 154.8849
0.441488307 | 175.4062385 | 0.5476923 | 154.7162
0.442240163 | 175.3825494 | 0.5492308 | 154.3782
0.442803685 | 175.3257024 | 0.55 | 154.209
0.443554553 | 175.3015746 | 0.5507692 | 154.0396
0.444117334 | 175.2443475 | 0.5523077 | 153.7002
0.444867217 | 175.0637529 | 0.5530769 | 153.5303
0.44542926 | 175.0060579 | 0.5538462 | 153.3602
0.44617816 | 174.9809361 | 0.5553846 | 153.0196
0.446926499 | 174.9555803 | 0.5561538 | 152.849
0.447487387 | 174.8973005 | 0.5569231 | 152.6783
0.448234747 | 175.0280607 | 0.5576923 | 152.5074
0.44898155 | 174.8454778 | 0.5592308 | 152.1651
0.449541286 | 174.629854 | 0.56 | 151.9937
0.450287114 | 174.6032701 | 0.5607692 | 151.8221
0.45084612 | 174.3869738 | 0.5623077 | 151.4786
0.451590976 | 174.3598343 | 0.5630769 | 151.3066
0.452335277 | 174.332461 | 0.5638462 | 151.1344
0.45289314 | 174.4297417 | 0.5653846 | 150.7897
0.453636473 | 174.0872416 | 0.5661538 | 150.6171
0.454193611 | 174.0267689 | 0.5669231 | 150.4443
0.454935978 | 173.9984014 | 0.5676923 | 150.2714
0.455677795 | 173.9698 | 0.5692308 | 149.9251
0.456233796 | 173.9087424 | 0.57 | 149.7518
0.456974651 | 174.0376313 | 0.5707692 | 149.5783
0.457529932 | 173.8182648 | 0.5723077 | 149.2309
0.458269828 | 173.7887862 | 0.5730769 | 149.057
0.459009177 | 173.6008232 | 0.5738462 | 148.883
0.459747979 | 173.5707598 | 0.5753846 | 148.5345
0.460301723 | 173.3499897 | 0.5761538 | 148.36
0.461039571 | 173.4779429 | 0.5769231 | 148.1854
0.461776876 | 173.447207 | 0.5776923 | 148.0107
0.462513637 | 173.2574311 | 0.5792308 | 147.6609
0.463065852 | 173.1942391 | 0.58 | 147.4857
0.463801664 | 173.003703 | 0.5807692 | 147.3105
0.464536936 | 172.9718267 | 0.5823077 | 146.9596
0.465088035 | 173.0671776 | 0.5830769 | 146.784
0.465822361 | 173.0349797 | 0.5838462 | 146.6083
0.466372753 | 172.6519825 | 0.5853846 | 146.2564
0.467106137 | 172.300038 | 0.5861538 | 146.0803
0.467838983 | 171.6280836 | 0.5869231 | 145.9041
0.468388266 | 171.0834148 | 0.5876923 | 145.7277
0.469120174 | 170.4093845 | 0.5892308 | 145.3747
0.469851547 | 170.0541358 | 0.59 | 145.198
0.470399726 | 169.8272546 | 0.5907692 | 145.0212
0.471130164 | 169.7911679 | 0.5923077 | 144.6672
0.471677642 | 169.8841503 | 0.5930769 | 144.49
0.472407147 | 170.168512 | 0.5938462 | 144.3128
0.473136121 | 170.4531075 | 0.5953846 | 143.9579
0.473682502 | 170.5462654 | 0.5961538 | 143.7803
0.474410547 | 170.9918893 | 0.5969231 | 143.6027
0.474956233 | 171.0852226 | 0.5976923 | 143.4249
0.475683352 | 171.0487557 | 0.5992308 | 143.069
0.476409942 | 171.1730832 | 0.6 | 142.8909
0.476954538 | 171.4274448 | 0.6007692 | 142.7127
0.477680205 | 171.0681903 | 0.6023077 | 142.356
0.47822411 | 170.8386191 | 0.6030769 | 142.1775
0.478948857 | 170.6396034 | 0.6038462 | 141.9989
0.479673079 | 170.6016745 | 0.6053846 | 141.6414
0.480215902 | 170.3710215 | 0.6061538 | 141.4625
0.480939207 | 170.1707777 | 0.6069231 | 141.2835
0.481481343 | 170.2630584 | 0.6084615 | 140.9253
0.482203734 | 169.9002074 | 0.6092308 | 140.7461
0.482925604 | 169.8608166 | 0.61 | 140.5668
0.483466664 | 169.7905777 | 0.6107692 | 140.3874
0.484187623 | 169.5884627 | 0.6123077 | 140.0283
0.484728001 | 169.6801293 | 0.6130769 | 139.8486
0.485448051 | 169.6398613 | 0.6138462 | 139.6689
0.486167584 | 169.436752 | 0.6153846 | 139.3092
0.486706893 | 169.3654606 | 0.6161538 | 139.1292
0.48742552 | 169.324403 | 0.6169231 | 138.9491
0.487964152 | 169.2527315 | 0.6184615 | 138.5888
0.488681877 | 169.0482187 | 0.6192308 | 138.4085
0.489399087 | 169.0063717 | 0.62 | 138.2281
0.489936657 | 168.7708063 | 0.6207692 | 138.0477
0.490652968 | 168.7284038 | 0.6223077 | 137.6866
0.491189864 | 168.4921659 | 0.6230769 | 137.5059
0.491905278 | 168.6127507 | 0.6238462 | 137.3252
0.492620181 | 168.5696756 | 0.6253846 | 136.9636
0.493156023 | 168.3325313 | 0.6261538 | 136.7827
0.493870032 | 168.1250361 | 0.6269231 | 136.6017
0.494405205 | 168.0510838 | 0.6284615 | 136.2395
0.495118323 | 168.1709668 | 0.6292308 | 136.0584
0.495830933 | 167.9624775 | 0.63 | 135.8771
0.496365058 | 167.8879404 | 0.6307692 | 135.6958
0.49707678 | 167.6786908 | 0.6323077 | 135.3331
0.49761024 | 167.4392073 | 0.6330769 | 135.1516
0.498321077 | 167.3936761 | 0.6338462 | 134.9701
0.499031409 | 167.1831985 | 0.6353846 | 134.6069
0.499563828 | 167.1074333 | 0.6361538 | 134.4253
0.500273278 | 167.2260298 | 0.6369231 | 134.2435
0.500805036 | 166.9849674 | 0.6384615 | 133.8799
0.501513606 | 166.9382081 | 0.6392308 | 133.6981
0.502221675 | 166.725976 | 0.64 | 133.5161
0.502752398 | 166.6491582 | 0.6407692 | 133.3342
0.503459591 | 166.6016095 | 0.6423077 | 132.9701
0.503989657 | 166.5244116 | 0.6430769 | 132.788
0.504695976 | 166.310776 | 0.6438462 | 132.6059
0.505401796 | 166.0966727 | 0.6453846 | 132.2415
0.505930834 | 166.0187145 | 0.6461538 | 132.0592
0.506635783 | 165.8868358 | 0.6469231 | 131.8769
0.507340236 | 165.7878236 | 0.6484615 | 131.5122
0.50786825 | 165.6593581 | 0.6492308 | 131.3298
0.508571835 | 165.593034 | 0.65 | 131.1474
0.509274925 | 165.4266076 | 0.6507692 | 130.9649
0.509801919 | 165.314014 | 0.6523077 | 130.5998
0.510504146 | 165.180223 | 0.6530769 | 130.4173
0.511030492 | 164.9837965 | 0.6538462 | 130.2347
0.511731857 | 164.9160513 | 0.6553846 | 129.8694
0.51243273 | 165.065064 | 0.6561538 | 129.6867
0.512958062 | 164.8678627 | 0.6569231 | 129.504
0.513658077 | 164.6323202 | 0.6584615 | 129.1385
0.514182766 | 164.4511603 | 0.6592308 | 128.9558
0.514881924 | 164.3820994 | 0.66 | 128.773
0.515580594 | 164.3127811 | 0.6607692 | 128.5902
0.516104276 | 164.3988513 | 0.6623077 | 128.2245
0.516802092 | 164.1279803 | 0.6630769 | 128.0416
0.517325135 | 163.8951172 | 0.6638462 | 127.8587
0.5180221 | 163.7407936 | 0.6653846 | 127.4929
0.51871858 | 163.6532906 | 0.6661538 | 127.31
0.519240621 | 163.4698266 | 0.6669231 | 127.127
0.519936253 | 163.6340386 | 0.6684615 | 126.7611
0.520631402 | 163.2933938 | 0.6692308 | 126.5781
0.521152446 | 163.0922246 | 0.67 | 126.3951
0.52184675 | 163.0201344 | 0.6707692 | 126.2121
0.522367161 | 162.8183717 | 0.6723077 | 125.8461
0.523060622 | 162.7119852 | 0.6730769 | 125.6631
0.523753603 | 162.6390616 | 0.6738462 | 125.4801
0.524273023 | 162.4363925 | 0.6753846 | 125.1141
0.524965165 | 162.5826683 | 0.6761538 | 124.931
0.525483956 | 162.2442175 | 0.6769231 | 124.748
0.52617526 | 162.0348514 | 0.6784615 | 124.382
0.526866087 | 162.0113387 | 0.6792308 | 124.1989
0.527383893 | 161.8580219 | 0.68 | 124.0159
0.528073885 | 161.6984351 | 0.6807692 | 123.8329
0.528591067 | 161.8329804 | 0.6823077 | 123.4669
0.529280227 | 161.3843034 | 0.6830769 | 123.2839
0.529968913 | 161.2916192 | 0.6838462 | 123.1009
0.530485115 | 161.1199363 | 0.6853846 | 122.7349
0.531172972 | 161.0437 | 0.6861538 | 122.552
0.531860355 | 160.8650805 | 0.6869231 | 122.369
0.532375583 | 160.7436272 | 0.6884615 | 122.0032
0.533062141 | 160.7176935 | 0.6892308 | 121.8203
0.533748227 | 160.4187226 | 0.69 | 121.6374
0.534262484 | 160.1770642 | 0.6907692 | 121.4545
0.534947747 | 160.0819823 | 0.6923077 | 121.0888
0.535461387 | 160.027569 | 0.6930769 | 120.9059
0.53614583 | 159.7952551 | 0.6938462 | 120.7231
0.536829805 | 159.8361654 | 0.6953846 | 120.3576
0.53734248 | 159.5416107 | 0.6961538 | 120.1748
0.538025637 | 159.3937467 | 0.6969231 | 119.9921
0.538708328 | 159.2283938 | 0.6984615 | 119.6267
0.53922004 | 159.0184 | 0.6992308 | 119.4441
0.539901916 | 158.8008586 | 0.7 | 119.2615
0.540413019 | 158.7103712 | 0.7015385 | 118.8963
0.541094082 | 158.6295325 | 0.7023077 | 118.7138
0.541774682 | 158.5312459 | 0.7030769 | 118.5313
0.542284828 | 158.4401474 | 0.7038462 | 118.3488
0.542964618 | 158.2036697 | 0.7053846 | 117.9839
0.543474158 | 158.0432243 | 0.7061538 | 117.8015
0.544153141 | 157.961023 | 0.7069231 | 117.6192
0.544831662 | 157.7751053 | 0.7084615 | 117.2546
0.545340252 | 157.5448333 | 0.7092308 | 117.0723
0.546017969 | 157.5480584 | 0.71 | 116.8901
0.546525956 | 157.3517523 | 0.7115385 | 116.5258
0.54720287 | 157.2508926 | 0.7123077 | 116.3438
0.547879326 | 157.080569 | 0.7130769 | 116.1617
0.548386368 | 156.8660577 | 0.7138462 | 115.9797
0.549062025 | 156.8854997 | 0.7153846 | 115.6158
0.549568468 | 156.7224226 | 0.7161538 | 115.4339
0.550243326 | 156.5855093 | 0.7169231 | 115.2521
0.55091773 | 156.2747841 | 0.7184615 | 114.8886
0.551423234 | 156.0934434 | 0.7192308 | 114.7069
0.552096843 | 155.9728288 | 0.72 | 114.5252
0.552601751 | 155.7735578 | 0.7215385 | 114.1621
0.553274567 | 155.4958336 | 0.7223077 | 113.9806
0.55394693 | 155.4438087 | 0.7230769 | 113.7992
0.554450905 | 155.1913812 | 0.7238462 | 113.6178
0.555122478 | 155.1040016 | 0.7253846 | 113.2551
0.555625862 | 154.9380736 | 0.7261538 | 113.0739
0.556296646 | 154.7455244 | 0.7269231 | 112.8927
0.556966981 | 154.51767 | 0.7284615 | 112.5305
0.557469438 | 154.3683157 | 0.7292308 | 112.3495
0.558138987 | 154.2095949 | 0.73 | 112.1686
0.558640855 | 154.0247629 | 0.7315385 | 111.8069
0.559309621 | 153.9703521 | 0.7323077 | 111.6261
0.559977939 | 153.6881483 | 0.7330769 | 111.4454
0.560478886 | 153.5199455 | 0.7338462 | 111.2647
0.561146424 | 153.3946117 | 0.7353846 | 110.9036
0.561646785 | 153.2083499 | 0.7361538 | 110.7232
0.562313544 | 153.1350643 | 0.7369231 | 110.5428
0.562979859 | 152.8508371 | 0.7384615 | 110.1822
0.563479304 | 152.7339516 | 0.7392308 | 110.002
0.564144843 | 152.6246826 | 0.74 | 109.8219
0.564809939 | 152.3568126 | 0.7415385 | 109.4618
0.565308471 | 152.0983881 | 0.7423077 | 109.2819
0.565972794 | 151.9881249 | 0.7430769 | 109.1021
0.566470747 | 151.8171414 | 0.7438462 | 108.9223
0.567134298 | 151.6005361 | 0.7453846 | 108.563
0.56779741 | 151.4011535 | 0.7461538 | 108.3834
0.568294455 | 151.1763323 | 0.7469231 | 108.204
0.568956798 | 151.1881748 | 0.7484615 | 107.8452
0.569453267 | 150.8744477 | 0.7492308 | 107.666
0.570114844 | 150.6736557 | 0.75 | 107.4868
0.570775982 | 150.5786444 | 0.7515385 | 107.1287
0.57127155 | 150.2106556 | 0.7523077 | 106.9498
0.571931924 | 150.0618475 | 0.7530769 | 106.7709
0.572426919 | 149.7993587 | 0.7538462 | 106.5922
0.573086532 | 149.6144034 | 0.7553846 | 106.2349
0.573745709 | 149.4113249 | 0.7561538 | 106.0564
0.574239807 | 149.041222 | 0.7569231 | 105.8779
0.574898225 | 148.9439213 | 0.7584615 | 105.5213
0.575391755 | 148.8396649 | 0.7592308 | 105.3431
0.576049415 | 148.6707336 | 0.76 | 105.165
0.576706643 | 148.4302447 | 0.7615385 | 104.8091
0.577199281 | 148.254039 | 0.7623077 | 104.6313
0.577855754 | 148.1731745 | 0.7630769 | 104.4535
0.578511796 | 147.985073 | 0.7638462 | 104.2759
0.579003545 | 147.8615939 | 0.7653846 | 103.9209
0.579658835 | 147.5478692 | 0.7661538 | 103.7435
0.580150021 | 147.4238667 | 0.7669231 | 103.5662
0.580804561 | 147.2343969 | 0.7684615 | 103.2119
0.581458672 | 146.937234 | 0.7692308 | 103.0349
0.581948975 | 146.6692861 | 0.77 | 102.858
0.582602338 | 146.4607281 | 0.7715385 | 102.5045
0.583092081 | 146.1741598 | 0.7723077 | 102.3279
0.583744698 | 145.8931115 | 0.7730769 | 102.1514
0.584396889 | 145.5936328 | 0.7738462 | 101.975
0.584885754 | 145.3597122 | 0.7753846 | 101.6224
0.585537202 | 145.0952462 | 0.7761538 | 101.4463
0.58602551 | 144.6989382 | 0.7769231 | 101.2703
0.586676216 | 144.4335248 | 0.7784615 | 100.9186
0.587326499 | 144.1316602 | 0.7792308 | 100.7429
0.587813934 | 143.8959238 | 0.78 | 100.5673
0.588463478 | 143.7012259 | 0.7815385 | 100.2164
0.588950359 | 143.6270407 | 0.7823077 | 100.0411
0.589599165 | 143.2153427 | 0.7830769 | 99.86595
0.590247551 | 142.9112559 | 0.7838462 | 99.69088
0.590733564 | 142.6918796 | 0.7853846 | 99.34106
0.591381215 | 142.3868981 | 0.7861538 | 99.16632
0.591866678 | 142.0584194 | 0.7869231 | 98.99168
0.592513596 | 141.8428994 | 0.7884615 | 98.64274
0.593160095 | 141.9708244 | 0.7892308 | 98.46843
0.593644695 | 141.4964675 | 0.79 | 98.29424
0.594290464 | 141.0986999 | 0.7915385 | 97.9462
0.594935816 | 140.7909464 | 0.7923077 | 97.77234
0.595419557 | 140.4963109 | 0.7930769 | 97.5986
0.596064181 | 140.2420647 | 0.7938462 | 97.42498
0.596547377 | 140.0011528 | 0.7953846 | 97.07808
0.597191274 | 139.8551172 | 0.7961538 | 96.90481
0.597834757 | 139.9815042 | 0.7969231 | 96.73165
0.598317098 | 139.8671338 | 0.7984615 | 96.38569
0.598959858 | 140.0662771 | 0.7992308 | 96.21288
0.599602204 | 140.2473468 | 0.8 | 96.0402
0.600083694 | 140.2237771 | 0.8015385 | 95.69519
0.600725319 | 140.3137771 | 0.8023077 | 95.52287
0.601206268 | 140.3083043 | 0.8030769 | 95.35067
0.601847174 | 140.3617478 | 0.8046154 | 95.00664
0.602487669 | 140.0315464 | 0.8053846 | 94.83481
0.602967771 | 139.5505317 | 0.8061538 | 94.6631
0.603607549 | 139.1460916 | 0.8069231 | 94.49152
0.604087115 | 138.7005544 | 0.8084615 | 94.14873
0.604726177 | 138.3498409 | 0.8092308 | 93.97752
0.605364832 | 137.8703315 | 0.81 | 93.80644
0.605843555 | 137.5881175 | 0.8115385 | 93.46467
0.606481496 | 137.1624079 | 0.8123077 | 93.29397
0.606959686 | 136.8243474 | 0.8130769 | 93.1234
0.607596916 | 136.5260008 | 0.8146154 | 92.78266
0.60823374 | 136.2087912 | 0.8153846 | 92.61248
0.608711092 | 135.8694529 | 0.8161538 | 92.44243
0.609347207 | 135.6800245 | 0.8169231 | 92.27252
0.609982918 | 135.8215172 | 0.8184615 | 91.93308
0.610459437 | 135.241807 | 0.8192308 | 91.76356
0.611094441 | 134.8671018 | 0.82 | 91.59418
0.61157043 | 134.5626475 | 0.8215385 | 91.25581
0.61220473 | 134.2975738 | 0.8223077 | 91.08683
0.612838627 | 134.3458185 | 0.8230769 | 90.91798
0.613313787 | 133.7818456 | 0.8246154 | 90.5807
0.613946982 | 133.3122695 | 0.8253846 | 90.41226
0.614421616 | 133.0243274 | 0.8261538 | 90.24396
0.61505411 | 132.7940325 | 0.8269231 | 90.0758
0.615686204 | 132.5263215 | 0.8284615 | 89.73989
0.616160013 | 132.1261776 | 0.8292308 | 89.57215
0.616791409 | 131.7093252 | 0.83 | 89.40454
0.617264695 | 131.512137 | 0.8315385 | 89.06975
0.617895394 | 131.2797544 | 0.8323077 | 88.90257
0.618525696 | 130.9541647 | 0.8330769 | 88.73553
0.618998161 | 130.6260666 | 0.8346154 | 88.40187
0.619627768 | 130.2995237 | 0.8353846 | 88.23526
0.620256979 | 130.0096542 | 0.8361538 | 88.06879
0.620728628 | 129.8663564 | 0.8369231 | 87.90246
0.621357147 | 129.7060167 | 0.8384615 | 87.57024
0.621828277 | 129.1525707 | 0.8392308 | 87.40435
0.622456106 | 128.8796169 | 0.84 | 87.23861
0.62308354 | 128.829979 | 0.8415385 | 86.90755
0.623553858 | 128.7973069 | 0.8423077 | 86.74225
0.624180604 | 128.8780555 | 0.8430769 | 86.57709
0.624650406 | 128.9572928 | 0.8446154 | 86.24721
0.625276466 | 129.1688664 | 0.8453846 | 86.0825
0.625902134 | 129.1188133 | 0.8461538 | 85.91794
0.626371128 | 128.898762 | 0.8469231 | 85.75352
0.626996111 | 128.7172698 | 0.8484615 | 85.42514
0.627464593 | 128.4217429 | 0.8492308 | 85.26118
0.628088894 | 128.2583184 | 0.85 | 85.09737
0.628712805 | 127.6632949 | 0.8515385 | 84.7702
0.629336327 | 127.0674293 | 0.8523077 | 84.60685
0.629803714 | 126.5073429 | 0.8530769 | 84.44364
0.630426557 | 126.172911 | 0.8546154 | 84.1177
0.631049012 | 125.6312106 | 0.8553846 | 83.95496
0.631515599 | 125.2761414 | 0.8561538 | 83.79237
0.632137377 | 124.8836525 | 0.8569231 | 83.62994
0.632758768 | 124.4529228 | 0.8584615 | 83.30555
0.633224558 | 124.0964968 | 0.8592308 | 83.14358
0.633845274 | 123.815429 | 0.86 | 82.98177
0.634310559 | 123.6090508 | 0.8615385 | 82.65863
0.634930602 | 123.2517325 | 0.8623077 | 82.4973
0.63555026 | 122.7617119 | 0.8630769 | 82.33612
0.636014752 | 122.4031807 | 0.8646154 | 82.01424
0.63663374 | 122.0820476 | 0.8653846 | 81.85354
0.637252344 | 121.7225977 | 0.8661538 | 81.693
0.637716046 | 121.3627799 | 0.8669231 | 81.53261
0.638333982 | 120.9644664 | 0.8684615 | 81.21233
0.638797183 | 120.4143659 | 0.8692308 | 81.05243
0.639414451 | 120.1285964 | 0.87 | 80.89269
0.639877152 | 119.7670183 | 0.8715385 | 80.5737
0.640493754 | 119.3665353 | 0.8723077 | 80.41445
0.641109976 | 119.0983685 | 0.8730769 | 80.25536
0.641571893 | 118.6595341 | 0.8746154 | 79.93767
0.642187451 | 118.2384337 | 0.8753846 | 79.77907
0.642648872 | 117.7415656 | 0.8761538 | 79.62064
0.643263767 | 117.3192897 | 0.8769231 | 79.46237
0.643878285 | 116.9915981 | 0.8784615 | 79.14632
0.644338926 | 116.5502725 | 0.8792308 | 78.98855
0.644952784 | 116.1263065 | 0.88 | 78.83094
0.64541293 | 115.7030603 | 0.8815385 | 78.51622
0.646026129 | 115.4496806 | 0.8823077 | 78.35911
0.646638952 | 115.2531767 | 0.8830769 | 78.20217
0.647098323 | 114.6376361 | 0.8846154 | 77.88879
0.64771049 | 114.2109333 | 0.8853846 | 77.73235
0.648169369 | 113.6897431 | 0.8861538 | 77.57608
0.648780881 | 113.3001173 | 0.8869231 | 77.41997
0.649392019 | 112.8716426 | 0.8884615 | 77.10828
0.649850127 | 112.4062433 | 0.8892308 | 76.95268
0.650460612 | 112.1682589 | 0.89 | 76.79726
0.651070725 | 111.6039093 | 0.8915385 | 76.48692
0.651528065 | 111.1753444 | 0.8923077 | 76.33201
0.652137527 | 110.6480339 | 0.8930769 | 76.17727
0.652746617 | 110.1584144 | 0.8946154 | 75.8683
0.653203192 | 109.7667335 | 0.8953846 | 75.71407
0.653811634 | 109.5258836 | 0.8961538 | 75.56001
0.654419706 | 108.9960555 | 0.8969231 | 75.40613
0.654875517 | 108.4875266 | 0.8984615 | 75.09889
0.655482943 | 108.1682303 | 0.8992308 | 74.94552
0.65593827 | 107.735756 | 0.9 | 74.79234
0.656545051 | 107.2805556 | 0.9015385 | 74.48648
0.657151464 | 106.8054308 | 0.9023077 | 74.33381
0.657757509 | 106.1366051 | 0.9030769 | 74.18132
0.658211802 | 105.4895523 | 0.9046154 | 73.87686
0.658817205 | 105.031659 | 0.9053846 | 73.7249
0.659422242 | 104.5344605 | 0.9061538 | 73.57311
0.65987578 | 104.2336622 | 0.9076923 | 73.27005
0.660480176 | 103.5804628 | 0.9084615 | 73.11879
0.661084208 | 103.0813491 | 0.9092308 | 72.96771
0.661536993 | 102.5273251 | 0.91 | 72.8168
0.662140387 | 102.1238631 | 0.9115385 | 72.51552
0.662592693 | 101.4135369 | 0.9123077 | 72.36514
0.663195451 | 101.0864861 | 0.9130769 | 72.21494
0.663797845 | 100.6230168 | 0.9146154 | 71.91508
0.664399877 | 100.1394825 | 0.9153846 | 71.76542
0.664851163 | 99.62086597 | 0.9161538 | 71.61594
0.665452561 | 99.07773087 | 0.9176923 | 71.31751
0.665903373 | 98.51906945 | 0.9184615 | 71.16857
0.666504139 | 97.99404888 | 0.9192308 | 71.0198
0.667104544 | 97.50729829 | 0.92 | 70.87122
0.667554611 | 96.92736446 | 0.9215385 | 70.57459
0.668154386 | 96.34180732 | 0.9223077 | 70.42655
0.668603982 | 95.78016345 | 0.9230769 | 70.27869
0.669203128 | 95.27128957 | 0.9246154 | 69.9835
0.669801915 | 94.76173732 | 0.9253846 | 69.83619
0.67025077 | 94.1787684 | 0.9261538 | 69.68905
0.670848931 | 93.62879119 | 0.9276923 | 69.39532
0.671446734 | 93.03894751 | 0.9284615 | 69.24873
0.671894852 | 92.61074275 | 0.9292308 | 69.10233
0.67249203 | 91.86282789 | 0.93 | 68.9561
0.67293968 | 91.19836285 | 0.9315385 | 68.6642
0.673536235 | 90.60560104 | 0.9323077 | 68.51853
0.674132434 | 90.05131389 | 0.9330769 | 68.37304
0.67457935 | 89.60076653 | 0.9346154 | 68.08261
0.675174928 | 88.80946473 | 0.9353846 | 67.93767
0.675621378 | 88.23989395 | 0.9361538 | 67.79291
0.676216336 | 87.5451677 | 0.9376923 | 67.50396
0.67681094 | 86.77084883 | 0.9384615 | 67.35975
0.677256661 | 86.1993073 | 0.9392308 | 67.21574
0.677850647 | 85.56114978 | 0.94 | 67.07191
0.67844428 | 84.92217353 | 0.9415385 | 66.7848
0.678889274 | 84.19101404 | 0.9423077 | 66.64153
0.679482291 | 83.47154168 | 0.9430769 | 66.49844
0.680074956 | 82.75115704 | 0.9446154 | 66.21282
0.680667271 | 82.14837183 | 0.9453846 | 66.07029
0.681111277 | 81.43394675 | 0.9461538 | 65.92795
0.681702978 | 80.8296557 | 0.9476923 | 65.64382
0.68229433 | 80.06631978 | 0.9484615 | 65.50204
0.682737614 | 79.27051847 | 0.9492308 | 65.36044
0.683328354 | 78.60439553 | 0.95 | 65.21903
0.683918745 | 77.85816537 | 0.9515385 | 64.93678
0.68436131 | 77.23840356 | 0.9523077 | 64.79593
0.684951092 | 76.66903162 | 0.9530769 | 64.65528
0.6853932 | 76.00834193 | 0.9546154 | 64.37452
0.685982374 | 75.55670685 | 0.9553846 | 64.23443
0.686571201 | 75.04488024 | 0.9561538 | 64.09453
0.687012594 | 74.26302678 | 0.9576923 | 63.81528
0.687600815 | 73.53103688 | 0.9584615 | 63.67594
0.688041753 | 72.80733694 | 0.9592308 | 63.53679
0.688629369 | 72.0736482 | 0.96 | 63.39783
0.68921664 | 71.27928256 | 0.9615385 | 63.12048
0.689656867 | 70.27429212 | 0.9623077 | 62.98208
0.690243535 | 69.2785473 | 0.9630769 | 62.84388
0.690829859 | 68.32149352 | 0.9646154 | 62.56804
0.691269376 | 67.41329209 | 0.9653846 | 62.43041
0.691855099 | 66.43410623 | 0.9661538 | 62.29297
0.692294166 | 65.24432191 | 0.9676923 | 62.01865
0.692879289 | 64.08283047 | 0.9684615 | 61.88177
0.69346407 | 62.93994186 | 0.9692308 | 61.74509
0.693902432 | 61.72660149 | 0.97 | 61.6086
0.694486615 | 60.42087561 | 0.9715385 | 61.33619
0.694924528 | 58.94467214 | 0.9723077 | 61.20027
0.695508115 | 57.49558318 | 0.9730769 | 61.06454
0.696091361 | 55.98458632 | 0.9746154 | 60.79365
0.696528573 | 54.42371714 | 0.9753846 | 60.6585
0.697111224 | 52.68844587 | 0.9761538 | 60.52353
0.69754799 | 51.00396555 | 0.9776923 | 60.25418
0.698130048 | 49.30506954 | 0.9784615 | 60.11979
0.698711767 | 47.62427343 | 0.9792308 | 59.98559
0.699147835 | 45.63300797 | 0.98 | 59.85159
0.699728963 | 43.66645938 | 0.9815385 | 59.58415
0.700309753 | 41.37529475 | 0.9823077 | 59.45072
0.700745124 | 39.095923 | 0.9830769 | 59.31748
0.701325325 | 36.29562036 | 0.9846154 | 59.05158
0.701760255 | 32.37767377 | 0.9853846 | 58.91892
0.702339867 | 28.0163655 | 0.9861538 | 58.78645
0.702919143 | 23.89233798 | 0.9876923 | 58.52209
0.70335338 | 20.69009327 | 0.9884615 | 58.3902
0.70393207 | 18.28817618 | 0.9892308 | 58.2585
0.704365867 | 16.58097725 | 0.99 | 58.12699
0.704943971 | 15.25490158 | 0.9915385 | 57.86456
0.705521742 | 14.30998869 | 0.9923077 | 57.73363
0.70595485 | 13.61729369 | 0.9930769 | 57.6029
0.706532037 | 13.33732882 | 0.9946154 | 57.34201
0.706964708 | 12.9618693 | 0.9953846 | 57.21185
0.707541313 | 12.52296611 | 0.9961538 | 57.08189
0.708117585 | 12.11603095 | 0.9976923 | 56.82254
0.708549571 | 11.73739886 | 0.9984615 | 56.69316
0.709700622 | 10.98433182 | 1 | 56.43498

## plot_creep_time_strain
0 | 1 | 2 | 3
0 | 0 | 0 | 0
0.02 | 0.00098 | 0 | 0
0.04 | 0.001033 | 0 | 0
0.07 | 0.00113 | 0 | 0
0.1 | 0.001194 | 0 | 0
0.14 | 0.001287 | 0 | 0
0.19 | 0.001379 | 0 | 0
0.28 | 0.001523 | 11.53846 | 0.004537473
0.45 | 0.001696 | 11.53846 | 0.004537473
0.62 | 0.001822 | 11.53846 | 0.004537473
0.78 | 0.001926 | 11.53846 | 0.004537473
1.03 | 0.002047 | 11.53846 | 0.004537473
1.42 | 0.002213 | 11.53846 | 0.004537473
1.8 | 0.002361 | 11.53846 | 0.004537473
2.35 | 0.002546 | 23.07692 | 0.008723109
2.87 | 0.002718 | 23.07692 | 0.008723109
3.45 | 0.002924 | 23.07692 | 0.008723109
4.32 | 0.003203 | 23.07692 | 0.008723109
5.14 | 0.003463 | 23.07692 | 0.008723109
6.02 | 0.003743 | 23.07692 | 0.008723109
6.74 | 0.003977 | 23.07692 | 0.008723109
7.57 | 0.004253 | 34.61538 | 0.01260472
8.44 | 0.004534 | 34.61538 | 0.01260472
9.33 | 0.004831 | 34.61538 | 0.01260472
10.19 | 0.005126 | 34.61538 | 0.01260472
11.01 | 0.005399 | 34.61538 | 0.01260472
12.06 | 0.005771 | 34.61538 | 0.01260472
12.76 | 0.006018 | 46.15385 | 0.01622135
13.68 | 0.006317 | 46.15385 | 0.01622135
14.48 | 0.006592 | 46.15385 | 0.01622135
15.4 | 0.006905 | 46.15385 | 0.01622135
16.23 | 0.007193 | 46.15385 | 0.01622135
17.04 | 0.007467 | 46.15385 | 0.01622135
17.82 | 0.007728 | 46.15385 | 0.01622135
18.62 | 0.008008 | 57.69231 | 0.01960512
19.5 | 0.008301 | 57.69231 | 0.01960512
20.49 | 0.008639 | 57.69231 | 0.01960512
21.34 | 0.008913 | 57.69231 | 0.01960512
22.01 | 0.009139 | 57.69231 | 0.01960512
23.09 | 0.009519 | 57.69231 | 0.01960512
23.93 | 0.009802 | 57.69231 | 0.01960512
25.06 | 0.010169 | 69.23077 | 0.02278049
25.76 | 0.010397 | 69.23077 | 0.02278049
26.61 | 0.010677 | 69.23077 | 0.02278049
27.65 | 0.011011 | 69.23077 | 0.02278049
28.45 | 0.011279 | 69.23077 | 0.02278049
29.65 | 0.011663 | 69.23077 | 0.02278049
30.38 | 0.011896 | 80.76923 | 0.02577365
31.4 | 0.012217 | 80.76923 | 0.02577365
32.29 | 0.012494 | 80.76923 | 0.02577365
33.02 | 0.012726 | 80.76923 | 0.02577365
33.84 | 0.012987 | 80.76923 | 0.02577365
34.97 | 0.013338 | 80.76923 | 0.02577365
36.01 | 0.013664 | 80.76923 | 0.02577365
36.86 | 0.013933 | 92.30769 | 0.02860286
37.84 | 0.014257 | 92.30769 | 0.02860286
38.58 | 0.014492 | 92.30769 | 0.02860286
39.49 | 0.014781 | 92.30769 | 0.02860286
40.29 | 0.015049 | 92.30769 | 0.02860286
41.15 | 0.015309 | 92.30769 | 0.02860286
42.11 | 0.015608 | 92.30769 | 0.02860286
43.45 | 0.016023 | 103.8462 | 0.03128405
44.37 | 0.016298 | 103.8462 | 0.03128405
45.2 | 0.016538 | 103.8462 | 0.03128405
46.2 | 0.016855 | 103.8462 | 0.03128405
47.12 | 0.017118 | 103.8462 | 0.03128405
48.14 | 0.017424 | 103.8462 | 0.03128405
48.9 | 0.017649 | 103.8462 | 0.03128405
49.86 | 0.017931 | 115.3846 | 0.03383108
50.59 | 0.018152 | 115.3846 | 0.03383108
51.57 | 0.018435 | 115.3846 | 0.03383108
52.56 | 0.018713 | 115.3846 | 0.03383108
53.58 | 0.019007 | 115.3846 | 0.03383108
54.71 | 0.019331 | 115.3846 | 0.03383108
55.58 | 0.019586 | 126.9231 | 0.03625602
56.85 | 0.019947 | 126.9231 | 0.03625602
57.63 | 0.020171 | 126.9231 | 0.03625602
58.6 | 0.020441 | 126.9231 | 0.03625602
59.37 | 0.020648 | 126.9231 | 0.03625602
60.53 | 0.020982 | 126.9231 | 0.03625602
61.53 | 0.021247 | 126.9231 | 0.03625602
62.72 | 0.021587 | 138.4615 | 0.03856947
63.87 | 0.021897 | 138.4615 | 0.03856947
64.97 | 0.022193 | 138.4615 | 0.03856947
66.02 | 0.022476 | 138.4615 | 0.03856947
66.81 | 0.02269 | 138.4615 | 0.03856947
68.09 | 0.023032 | 138.4615 | 0.03856947
69.11 | 0.023302 | 138.4615 | 0.03856947
70.11 | 0.02357 | 150 | 0.0407807
71.05 | 0.023819 | 150 | 0.0407807
72.38 | 0.024171 | 150 | 0.0407807
73.48 | 0.024455 | 150 | 0.0407807
74.77 | 0.024794 | 150 | 0.0407807
75.57 | 0.025006 | 150 | 0.0407807
76.79 | 0.025303 | 161.5385 | 0.04289791
77.92 | 0.025593 | 161.5385 | 0.04289791
79.24 | 0.025928 | 161.5385 | 0.04289791
80.41 | 0.02623 | 161.5385 | 0.04289791
81.71 | 0.026554 | 161.5385 | 0.04289791
83.03 | 0.026878 | 161.5385 | 0.04289791
84.13 | 0.027144 | 161.5385 | 0.04289791
85.36 | 0.027462 | 173.0769 | 0.04492839
86.53 | 0.027745 | 173.0769 | 0.04492839
87.65 | 0.028019 | 173.0769 | 0.04492839
88.75 | 0.028291 | 173.0769 | 0.04492839
89.9 | 0.028561 | 173.0769 | 0.04492839
91.25 | 0.028883 | 173.0769 | 0.04492839
92.34 | 0.029136 | 173.0769 | 0.04492839
93.72 | 0.029473 | 184.6154 | 0.04687945
94.94 | 0.029759 | 184.6154 | 0.04687945
95.99 | 0.030009 | 184.6154 | 0.04687945
97.12 | 0.030279 | 184.6154 | 0.04687945
98.36 | 0.030567 | 184.6154 | 0.04687945
99.73 | 0.030887 | 184.6154 | 0.04687945
101.03 | 0.031187 | 184.6154 | 0.04687945
102.11 | 0.031435 | 196.1538 | 0.04875736
103.4 | 0.031726 | 196.1538 | 0.04875736
104.52 | 0.031985 | 196.1538 | 0.04875736
105.83 | 0.032285 | 196.1538 | 0.04875736
107.37 | 0.032632 | 196.1538 | 0.04875736
108.77 | 0.032932 | 196.1538 | 0.04875736
110.04 | 0.033215 | 207.6923 | 0.05056771
111.39 | 0.033525 | 207.6923 | 0.05056771
112.86 | 0.03384 | 207.6923 | 0.05056771
114.24 | 0.034154 | 207.6923 | 0.05056771
115.66 | 0.034465 | 207.6923 | 0.05056771
117.08 | 0.034777 | 207.6923 | 0.05056771
118.28 | 0.035046 | 207.6923 | 0.05056771
119.93 | 0.035405 | 219.2308 | 0.05231526
121.02 | 0.035645 | 219.2308 | 0.05231526
122.3 | 0.035927 | 219.2308 | 0.05231526
123.79 | 0.036246 | 219.2308 | 0.05231526
125.16 | 0.036535 | 219.2308 | 0.05231526
126.62 | 0.036843 | 219.2308 | 0.05231526
128.11 | 0.037164 | 219.2308 | 0.05231526
129.56 | 0.037461 | 230.7692 | 0.0540049
130.85 | 0.03773 | 230.7692 | 0.0540049
132.23 | 0.038041 | 230.7692 | 0.0540049
133.67 | 0.03832 | 230.7692 | 0.0540049
135.22 | 0.038635 | 230.7692 | 0.0540049
136.57 | 0.038908 | 230.7692 | 0.0540049
137.95 | 0.039197 | 242.3077 | 0.05564066
139.4 | 0.039496 | 242.3077 | 0.05564066
141.21 | 0.039849 | 242.3077 | 0.05564066
142.46 | 0.040101 | 242.3077 | 0.05564066
143.74 | 0.040343 | 242.3077 | 0.05564066
145.19 | 0.04063 | 242.3077 | 0.05564066
146.41 | 0.040871 | 242.3077 | 0.05564066
148.13 | 0.041208 | 253.8462 | 0.05722622
149.28 | 0.041442 | 253.8462 | 0.05722622
150.93 | 0.041758 | 253.8462 | 0.05722622
152.12 | 0.041987 | 253.8462 | 0.05722622
153.85 | 0.042322 | 253.8462 | 0.05722622
155.39 | 0.04263 | 253.8462 | 0.05722622
156.84 | 0.042923 | 253.8462 | 0.05722622
157.93 | 0.043134 | 265.3846 | 0.05876493
159.56 | 0.043438 | 265.3846 | 0.05876493
160.98 | 0.043707 | 265.3846 | 0.05876493
162.2 | 0.043944 | 265.3846 | 0.05876493
163.82 | 0.044254 | 265.3846 | 0.05876493
165.23 | 0.044524 | 265.3846 | 0.05876493
166.79 | 0.044815 | 265.3846 | 0.05876493
168.1 | 0.045055 | 276.9231 | 0.06025984
169.82 | 0.045352 | 276.9231 | 0.06025984
171.34 | 0.045638 | 276.9231 | 0.06025984
172.86 | 0.045915 | 276.9231 | 0.06025984
174.29 | 0.046169 | 276.9231 | 0.06025984
175.96 | 0.046465 | 276.9231 | 0.06025984
177.75 | 0.046789 | 288.4615 | 0.06171376
179.4 | 0.047094 | 288.4615 | 0.06171376
180.95 | 0.047377 | 288.4615 | 0.06171376
182.24 | 0.047615 | 288.4615 | 0.06171376
183.92 | 0.047915 | 288.4615 | 0.06171376
185.49 | 0.048201 | 288.4615 | 0.06171376
187.32 | 0.048522 | 288.4615 | 0.06171376
188.89 | 0.048795 | 300 | 0.06312925
190.54 | 0.049086 | 300 | 0.06312925
192.23 | 0.049376 | 300 | 0.06312925
194.05 | 0.049699 | 300 | 0.06312925
195.92 | 0.050019 | 300 | 0.06312925
197.79 | 0.050342 | 300 | 0.06312925
199.87 | 0.050708 | 300 | 0.06312925
201.59 | 0.051004 | 311.5385 | 0.06450869
203.43 | 0.051334 | 311.5385 | 0.06450869
205.06 | 0.051597 | 311.5385 | 0.06450869
206.56 | 0.05185 | 311.5385 | 0.06450869
208.33 | 0.052146 | 311.5385 | 0.06450869
209.88 | 0.052403 | 311.5385 | 0.06450869
211.47 | 0.052666 | 323.0769 | 0.06585425
213.15 | 0.052955 | 323.0769 | 0.06585425
214.82 | 0.053228 | 323.0769 | 0.06585425
216.49 | 0.053497 | 323.0769 | 0.06585425
217.98 | 0.053751 | 323.0769 | 0.06585425
219.54 | 0.054006 | 323.0769 | 0.06585425
221.56 | 0.054323 | 323.0769 | 0.06585425
223.21 | 0.054593 | 334.6154 | 0.06716795
224.85 | 0.054862 | 334.6154 | 0.06716795
226.5 | 0.055131 | 334.6154 | 0.06716795
228.52 | 0.055455 | 334.6154 | 0.06716795
230.61 | 0.055793 | 334.6154 | 0.06716795
232.31 | 0.056065 | 334.6154 | 0.06716795
233.96 | 0.056321 | 334.6154 | 0.06716795
235.96 | 0.056633 | 346.1538 | 0.06845163
238.05 | 0.056958 | 346.1538 | 0.06845163
240.03 | 0.057276 | 346.1538 | 0.06845163
241.87 | 0.057576 | 346.1538 | 0.06845163
243.59 | 0.057848 | 346.1538 | 0.06845163
245.39 | 0.058122 | 346.1538 | 0.06845163
247.19 | 0.058409 | 346.1538 | 0.06845163
248.89 | 0.058675 | 357.6923 | 0.06970702
251.06 | 0.059001 | 357.6923 | 0.06970702
253.03 | 0.059307 | 357.6923 | 0.06970702
255.18 | 0.059639 | 357.6923 | 0.06970702
257.25 | 0.059968 | 357.6923 | 0.06970702
259.22 | 0.060274 | 357.6923 | 0.06970702
260.76 | 0.060499 | 369.2308 | 0.07093572
263.13 | 0.060846 | 369.2308 | 0.07093572
264.81 | 0.061091 | 369.2308 | 0.07093572
266.6 | 0.061383 | 369.2308 | 0.07093572
268.58 | 0.06168 | 369.2308 | 0.07093572
270.33 | 0.061952 | 369.2308 | 0.07093572
272.4 | 0.062257 | 369.2308 | 0.07093572
274.29 | 0.062542 | 380.7692 | 0.0721392
276.16 | 0.062821 | 380.7692 | 0.0721392
277.77 | 0.063062 | 380.7692 | 0.0721392
279.36 | 0.063319 | 380.7692 | 0.0721392
281.15 | 0.063583 | 380.7692 | 0.0721392
283.13 | 0.06387 | 380.7692 | 0.0721392
284.8 | 0.064126 | 380.7692 | 0.0721392
286.85 | 0.064427 | 392.3077 | 0.07331886
289.27 | 0.064771 | 392.3077 | 0.07331886
291.02 | 0.065039 | 392.3077 | 0.07331886
292.67 | 0.065284 | 392.3077 | 0.07331886
294.61 | 0.065557 | 392.3077 | 0.07331886
296.71 | 0.065873 | 392.3077 | 0.07331886
298.31 | 0.06612 | 403.8462 | 0.07447598
300.38 | 0.066418 | 403.8462 | 0.07447598
301.8 | 0.066615 | 403.8462 | 0.07447598
304.05 | 0.066932 | 403.8462 | 0.07447598
305.96 | 0.067204 | 403.8462 | 0.07447598
308.19 | 0.067525 | 403.8462 | 0.07447598
310.41 | 0.067828 | 403.8462 | 0.07447598
312.8 | 0.068166 | 415.3846 | 0.07561177
315.02 | 0.068476 | 415.3846 | 0.07561177
316.73 | 0.06871 | 415.3846 | 0.07561177
318.6 | 0.06898 | 415.3846 | 0.07561177
320.77 | 0.069288 | 415.3846 | 0.07561177
323.01 | 0.069597 | 415.3846 | 0.07561177
325.43 | 0.069927 | 415.3846 | 0.07561177
327.48 | 0.070203 | 426.9231 | 0.07672736
330.12 | 0.070559 | 426.9231 | 0.07672736
332.25 | 0.070845 | 426.9231 | 0.07672736
334.4 | 0.07114 | 426.9231 | 0.07672736
336.19 | 0.071394 | 426.9231 | 0.07672736
338.86 | 0.071744 | 426.9231 | 0.07672736
340.64 | 0.071996 | 426.9231 | 0.07672736
342.6 | 0.072274 | 438.4615 | 0.07782383
344.6 | 0.072555 | 438.4615 | 0.07782383
346.8 | 0.07286 | 438.4615 | 0.07782383
348.62 | 0.073106 | 438.4615 | 0.07782383
350.76 | 0.073393 | 438.4615 | 0.07782383
352.89 | 0.073677 | 438.4615 | 0.07782383
354.34 | 0.073886 | 450 | 0.07890217
356.5 | 0.07417 | 450 | 0.07890217
358.65 | 0.074454 | 450 | 0.07890217
361.13 | 0.074785 | 450 | 0.07890217
362.97 | 0.07504 | 450 | 0.07890217
365.31 | 0.075345 | 450 | 0.07890217
367.16 | 0.07559 | 450 | 0.07890217
369.53 | 0.075914 | 461.5385 | 0.07996333
371.71 | 0.076206 | 461.5385 | 0.07996333
373.65 | 0.076452 | 461.5385 | 0.07996333
375.93 | 0.076753 | 461.5385 | 0.07996333
378.19 | 0.077046 | 461.5385 | 0.07996333
380.81 | 0.077393 | 461.5385 | 0.07996333
382.72 | 0.077648 | 461.5385 | 0.07996333
384.93 | 0.077944 | 473.0769 | 0.08100819
387.2 | 0.078247 | 473.0769 | 0.08100819
389.5 | 0.078553 | 473.0769 | 0.08100819
392.07 | 0.078904 | 473.0769 | 0.08100819
394.35 | 0.079197 | 473.0769 | 0.08100819
396.26 | 0.079433 | 473.0769 | 0.08100819
398.91 | 0.079769 | 484.6154 | 0.0820376
401.2 | 0.08002 | 484.6154 | 0.0820376
403.3 | 0.080306 | 484.6154 | 0.0820376
405.12 | 0.080541 | 484.6154 | 0.0820376
407.19 | 0.080806 | 484.6154 | 0.0820376
409.79 | 0.081151 | 484.6154 | 0.0820376
411.99 | 0.081434 | 484.6154 | 0.0820376
414.18 | 0.081724 | 496.1538 | 0.08305236
416.03 | 0.081969 | 496.1538 | 0.08305236
418.38 | 0.082271 | 496.1538 | 0.08305236
420.92 | 0.082586 | 496.1538 | 0.08305236
423.32 | 0.082897 | 496.1538 | 0.08305236
425.37 | 0.083159 | 496.1538 | 0.08305236
427.19 | 0.08339 | 496.1538 | 0.08305236
429.39 | 0.083661 | 507.6923 | 0.08405316
431.6 | 0.083944 | 507.6923 | 0.08405316
434.05 | 0.084261 | 507.6923 | 0.08405316
436.43 | 0.084565 | 507.6923 | 0.08405316
438.87 | 0.084899 | 507.6923 | 0.08405316
441.54 | 0.085247 | 507.6923 | 0.08405316
444.09 | 0.085574 | 507.6923 | 0.08405316
446.28 | 0.085862 | 519.2308 | 0.08504079
448.55 | 0.086125 | 519.2308 | 0.08504079
450.55 | 0.086386 | 519.2308 | 0.08504079
452.32 | 0.086608 | 519.2308 | 0.08504079
454.75 | 0.086918 | 519.2308 | 0.08504079
457.11 | 0.08723 | 519.2308 | 0.08504079
459.59 | 0.08755 | 530.7692 | 0.08601593
461.86 | 0.087835 | 530.7692 | 0.08601593
464.17 | 0.088134 | 530.7692 | 0.08601593
466.27 | 0.088404 | 530.7692 | 0.08601593
468.6 | 0.088691 | 530.7692 | 0.08601593
471.09 | 0.088997 | 530.7692 | 0.08601593
473.18 | 0.089261 | 530.7692 | 0.08601593
476 | 0.089619 | 542.3077 | 0.08697922
478.48 | 0.089926 | 542.3077 | 0.08697922
480.77 | 0.090212 | 542.3077 | 0.08697922
482.92 | 0.090485 | 542.3077 | 0.08697922
485.12 | 0.090767 | 542.3077 | 0.08697922
487.37 | 0.091051 | 542.3077 | 0.08697922
489.91 | 0.09137 | 542.3077 | 0.08697922
492.65 | 0.091713 | 553.8462 | 0.08793129
494.35 | 0.09191 | 553.8462 | 0.08793129
497.32 | 0.092283 | 553.8462 | 0.08793129
499.59 | 0.092571 | 553.8462 | 0.08793129
502.42 | 0.092921 | 553.8462 | 0.08793129
504.36 | 0.093164 | 553.8462 | 0.08793129
506.48 | 0.093431 | 565.3846 | 0.08887272
509.5 | 0.093816 | 565.3846 | 0.08887272
512.29 | 0.094166 | 565.3846 | 0.08887272
514.72 | 0.094467 | 565.3846 | 0.08887272
517.44 | 0.094798 | 565.3846 | 0.08887272
519.69 | 0.095087 | 565.3846 | 0.08887272
522.1 | 0.095372 | 565.3846 | 0.08887272
525.07 | 0.095736 | 576.9231 | 0.08980409
527.39 | 0.096021 | 576.9231 | 0.08980409
529.75 | 0.096313 | 576.9231 | 0.08980409
531.77 | 0.096552 | 576.9231 | 0.08980409
533.81 | 0.096821 | 576.9231 | 0.08980409
535.69 | 0.097063 | 576.9231 | 0.08980409
537.68 | 0.097314 | 576.9231 | 0.08980409
539.8 | 0.097578 | 588.4615 | 0.09072593
542.42 | 0.097903 | 588.4615 | 0.09072593
544.7 | 0.098187 | 588.4615 | 0.09072593
546.49 | 0.09841 | 588.4615 | 0.09072593
548.89 | 0.098699 | 588.4615 | 0.09072593
551.48 | 0.09902 | 588.4615 | 0.09072593
554.35 | 0.099378 | 600 | 0.09163876
556.12 | 0.099599 | 600 | 0.09163876
558.5 | 0.099897 | 600 | 0.09163876
560.84 | 0.100179 | 600 | 0.09163876
563.84 | 0.100545 | 600 | 0.09163876
566.13 | 0.100822 | 600 | 0.09163876
568.65 | 0.101117 | 600 | 0.09163876
571.17 | 0.101431 | 611.5385 | 0.09254309
573.09 | 0.101676 | 611.5385 | 0.09254309
575.34 | 0.101955 | 611.5385 | 0.09254309
577.46 | 0.102207 | 611.5385 | 0.09254309
580.19 | 0.102553 | 611.5385 | 0.09254309
582.58 | 0.102848 | 611.5385 | 0.09254309
584.83 | 0.10313 | 611.5385 | 0.09254309
586.82 | 0.103372 | 623.0769 | 0.0934394
589.09 | 0.103653 | 623.0769 | 0.0934394
591.44 | 0.103932 | 623.0769 | 0.0934394
593.28 | 0.104162 | 623.0769 | 0.0934394
595.48 | 0.104427 | 623.0769 | 0.0934394
597.76 | 0.104707 | 623.0769 | 0.0934394
600.27 | 0.105023 | 623.0769 | 0.0934394
602.44 | 0.105286 | 634.6154 | 0.09432816
605.31 | 0.105648 | 634.6154 | 0.09432816
607.24 | 0.105881 | 634.6154 | 0.09432816
609.43 | 0.106154 | 634.6154 | 0.09432816
611.58 | 0.106422 | 634.6154 | 0.09432816
613.93 | 0.106704 | 634.6154 | 0.09432816
616.52 | 0.107021 | 646.1538 | 0.0952098
618.6 | 0.107264 | 646.1538 | 0.0952098
620.99 | 0.10756 | 646.1538 | 0.0952098
623.51 | 0.107878 | 646.1538 | 0.0952098
625.98 | 0.108198 | 646.1538 | 0.0952098
628.1 | 0.108449 | 646.1538 | 0.0952098
630.73 | 0.108775 | 646.1538 | 0.0952098
632.72 | 0.109041 | 657.6923 | 0.09608478
635.07 | 0.10932 | 657.6923 | 0.09608478
637.34 | 0.10959 | 657.6923 | 0.09608478
639.94 | 0.109913 | 657.6923 | 0.09608478
642.48 | 0.110229 | 657.6923 | 0.09608478
644.67 | 0.110496 | 657.6923 | 0.09608478
647.49 | 0.110834 | 657.6923 | 0.09608478
649.87 | 0.111115 | 669.2308 | 0.09695351
652.09 | 0.11141 | 669.2308 | 0.09695351
654.33 | 0.111684 | 669.2308 | 0.09695351
656.38 | 0.111935 | 669.2308 | 0.09695351
658.6 | 0.112207 | 669.2308 | 0.09695351
660.85 | 0.112499 | 669.2308 | 0.09695351
663.57 | 0.112841 | 680.7692 | 0.09781639
665.96 | 0.113133 | 680.7692 | 0.09781639
668.29 | 0.11342 | 680.7692 | 0.09781639
669.11 | 0.113561 | 680.7692 | 0.09781639
671.51 | 0.11386 | 680.7692 | 0.09781639
673.42 | 0.114105 | 680.7692 | 0.09781639
675.75 | 0.114401 | 680.7692 | 0.09781639
678.25 | 0.114713 | 692.3077 | 0.09867383
680.37 | 0.114985 | 692.3077 | 0.09867383
682.44 | 0.115253 | 692.3077 | 0.09867383
684.53 | 0.115496 | 692.3077 | 0.09867383
687 | 0.115808 | 692.3077 | 0.09867383
689.55 | 0.116124 | 692.3077 | 0.09867383
692.32 | 0.116465 | 692.3077 | 0.09867383
694.54 | 0.116735 | 703.8462 | 0.09952622
697.02 | 0.117054 | 703.8462 | 0.09952622
699.08 | 0.117311 | 703.8462 | 0.09952622
701.18 | 0.117575 | 703.8462 | 0.09952622
703.16 | 0.117825 | 703.8462 | 0.09952622
705.53 | 0.118132 | 703.8462 | 0.09952622
708.62 | 0.118508 | 703.8462 | 0.09952622
710.55 | 0.118754 | 715.3846 | 0.1003739
713.22 | 0.119094 | 715.3846 | 0.1003739
715.16 | 0.119335 | 715.3846 | 0.1003739
717.81 | 0.119668 | 715.3846 | 0.1003739
719.95 | 0.119955 | 715.3846 | 0.1003739
722.32 | 0.12025 | 715.3846 | 0.1003739
724.14 | 0.120488 | 726.9231 | 0.1012173
726.72 | 0.120818 | 726.9231 | 0.1012173
728.87 | 0.121091 | 726.9231 | 0.1012173
731.54 | 0.121406 | 726.9231 | 0.1012173
733.58 | 0.121669 | 726.9231 | 0.1012173
736.11 | 0.121978 | 726.9231 | 0.1012173
738.18 | 0.122237 | 726.9231 | 0.1012173
740.09 | 0.122488 | 738.4615 | 0.1020568
742.17 | 0.122744 | 738.4615 | 0.1020568
743.91 | 0.122958 | 738.4615 | 0.1020568
746.51 | 0.123279 | 738.4615 | 0.1020568
748.46 | 0.123524 | 738.4615 | 0.1020568
750.66 | 0.123816 | 738.4615 | 0.1020568
753.07 | 0.124123 | 738.4615 | 0.1020568
755.27 | 0.124405 | 750 | 0.1028926
757.47 | 0.124692 | 750 | 0.1028926
759.67 | 0.12497 | 750 | 0.1028926
761.67 | 0.125231 | 750 | 0.1028926
763.84 | 0.125512 | 750 | 0.1028926
766.66 | 0.125858 | 750 | 0.1028926
769.27 | 0.126186 | 761.5385 | 0.1037253
771.65 | 0.126496 | 761.5385 | 0.1037253
773.55 | 0.126744 | 761.5385 | 0.1037253
775.97 | 0.127053 | 761.5385 | 0.1037253
778.01 | 0.127327 | 761.5385 | 0.1037253
780.38 | 0.127615 | 761.5385 | 0.1037253
782.78 | 0.127936 | 761.5385 | 0.1037253
783.41 | 0.128145 | 773.0769 | 0.104555
785.46 | 0.128395 | 773.0769 | 0.104555
787.14 | 0.128644 | 773.0769 | 0.104555
789.01 | 0.128914 | 773.0769 | 0.104555
791.23 | 0.129202 | 773.0769 | 0.104555
793.48 | 0.129522 | 773.0769 | 0.104555
795.67 | 0.129817 | 773.0769 | 0.104555
798.37 | 0.130179 | 784.6154 | 0.1053821
800.51 | 0.130457 | 784.6154 | 0.1053821
802.81 | 0.130748 | 784.6154 | 0.1053821
805.36 | 0.131085 | 784.6154 | 0.1053821
807.47 | 0.131357 | 784.6154 | 0.1053821
810.2 | 0.131719 | 784.6154 | 0.1053821
811.92 | 0.13194 | 784.6154 | 0.1053821
813.87 | 0.13221 | 796.1538 | 0.106207
815.54 | 0.132434 | 796.1538 | 0.106207
817.83 | 0.132729 | 796.1538 | 0.106207
819.91 | 0.133014 | 796.1538 | 0.106207
822.01 | 0.1333 | 796.1538 | 0.106207
824.42 | 0.133623 | 796.1538 | 0.106207
826.62 | 0.13391 | 807.6923 | 0.10703
829.14 | 0.134231 | 807.6923 | 0.10703
831.23 | 0.134521 | 807.6923 | 0.10703
833.58 | 0.13483 | 807.6923 | 0.10703
835.53 | 0.135086 | 807.6923 | 0.10703
837.65 | 0.135368 | 807.6923 | 0.10703
839.48 | 0.135619 | 807.6923 | 0.10703
841.6 | 0.135914 | 819.2308 | 0.1078514
843.54 | 0.136174 | 819.2308 | 0.1078514
846.31 | 0.136546 | 819.2308 | 0.1078514
848.84 | 0.136888 | 819.2308 | 0.1078514
850.66 | 0.137131 | 819.2308 | 0.1078514
853.1 | 0.137468 | 819.2308 | 0.1078514
855.15 | 0.137745 | 819.2308 | 0.1078514
857.24 | 0.138027 | 830.7692 | 0.1086715
858.99 | 0.138259 | 830.7692 | 0.1086715
861.17 | 0.13856 | 830.7692 | 0.1086715
863.06 | 0.138821 | 830.7692 | 0.1086715
865.18 | 0.139112 | 830.7692 | 0.1086715
867.55 | 0.139443 | 830.7692 | 0.1086715
869.98 | 0.139777 | 842.3077 | 0.1094907
872.1 | 0.140074 | 842.3077 | 0.1094907
874.11 | 0.140346 | 842.3077 | 0.1094907
875.81 | 0.140572 | 842.3077 | 0.1094907
878.36 | 0.140923 | 842.3077 | 0.1094907
880.4 | 0.141201 | 842.3077 | 0.1094907
882.6 | 0.141516 | 842.3077 | 0.1094907
884.87 | 0.141822 | 853.8462 | 0.1103093
886.95 | 0.142108 | 853.8462 | 0.1103093
889.37 | 0.142449 | 853.8462 | 0.1103093
891.76 | 0.142779 | 853.8462 | 0.1103093
893.89 | 0.143086 | 853.8462 | 0.1103093
896.03 | 0.143385 | 853.8462 | 0.1103093
897.97 | 0.143651 | 853.8462 | 0.1103093
900.23 | 0.143982 | 865.3846 | 0.1111275
902.24 | 0.14426 | 865.3846 | 0.1111275
904.22 | 0.144555 | 865.3846 | 0.1111275
905.89 | 0.14479 | 865.3846 | 0.1111275
908.01 | 0.145093 | 865.3846 | 0.1111275
910.36 | 0.145434 | 865.3846 | 0.1111275
912.47 | 0.145747 | 865.3846 | 0.1111275
914.28 | 0.146004 | 876.9231 | 0.1119458
916.17 | 0.146276 | 876.9231 | 0.1119458
918.51 | 0.146609 | 876.9231 | 0.1119458
920.29 | 0.146868 | 876.9231 | 0.1119458
922.23 | 0.147147 | 876.9231 | 0.1119458
924.66 | 0.147502 | 876.9231 | 0.1119458
926.9 | 0.147827 | 888.4615 | 0.1127645
928.67 | 0.148078 | 888.4615 | 0.1127645
931 | 0.148415 | 888.4615 | 0.1127645
933 | 0.148699 | 888.4615 | 0.1127645
935.06 | 0.149016 | 888.4615 | 0.1127645
937.14 | 0.149318 | 888.4615 | 0.1127645
938.63 | 0.149543 | 888.4615 | 0.1127645
940.78 | 0.149855 | 900 | 0.1135838
943 | 0.15019 | 900 | 0.1135838
944.93 | 0.150476 | 900 | 0.1135838
946.64 | 0.150743 | 900 | 0.1135838
948.52 | 0.151018 | 900 | 0.1135838
950.31 | 0.151279 | 900 | 0.1135838
952.26 | 0.151565 | 900 | 0.1135838
953.98 | 0.151835 | 911.5385 | 0.1144042
955.85 | 0.152112 | 911.5385 | 0.1144042
957.45 | 0.15235 | 911.5385 | 0.1144042
959.33 | 0.152628 | 911.5385 | 0.1144042
961.1 | 0.152907 | 911.5385 | 0.1144042
962.64 | 0.153129 | 911.5385 | 0.1144042
964.31 | 0.153383 | 923.0769 | 0.1152258
966.26 | 0.153692 | 923.0769 | 0.1152258
968.21 | 0.153989 | 923.0769 | 0.1152258
969.78 | 0.154235 | 923.0769 | 0.1152258
971.61 | 0.154513 | 923.0769 | 0.1152258
973.52 | 0.154797 | 923.0769 | 0.1152258
975.32 | 0.15507 | 923.0769 | 0.1152258
977.34 | 0.155381 | 934.6154 | 0.1160492
979.17 | 0.155655 | 934.6154 | 0.1160492
981.42 | 0.156009 | 934.6154 | 0.1160492
982.98 | 0.156252 | 934.6154 | 0.1160492
984.95 | 0.156566 | 934.6154 | 0.1160492
986.51 | 0.156813 | 934.6154 | 0.1160492
988.7 | 0.157148 | 934.6154 | 0.1160492
990.58 | 0.157438 | 946.1538 | 0.1168746
992.39 | 0.157725 | 946.1538 | 0.1168746
994.14 | 0.157995 | 946.1538 | 0.1168746
996.12 | 0.158303 | 946.1538 | 0.1168746
998.08 | 0.15862 | 946.1538 | 0.1168746
999.78 | 0.15888 | 946.1538 | 0.1168746
1001.7 | 0.159184 | 946.1538 | 0.1168746
1003.27 | 0.159432 | 957.6923 | 0.1177024
1005.08 | 0.159726 | 957.6923 | 0.1177024
1007.04 | 0.160042 | 957.6923 | 0.1177024
1009.27 | 0.160397 | 957.6923 | 0.1177024
1011.17 | 0.1607 | 957.6923 | 0.1177024
1013.26 | 0.161042 | 957.6923 | 0.1177024
1014.88 | 0.161303 | 969.2308 | 0.1185329
1016.23 | 0.161532 | 969.2308 | 0.1185329
1018.33 | 0.161856 | 969.2308 | 0.1185329
1019.8 | 0.162098 | 969.2308 | 0.1185329
1021.84 | 0.162422 | 969.2308 | 0.1185329
1023.57 | 0.162696 | 969.2308 | 0.1185329
1025.39 | 0.162989 | 969.2308 | 0.1185329
1026.96 | 0.163238 | 980.7692 | 0.1193665
1028.73 | 0.163535 | 980.7692 | 0.1193665
1030.5 | 0.163834 | 980.7692 | 0.1193665
1032.05 | 0.164091 | 980.7692 | 0.1193665
1034.18 | 0.164457 | 980.7692 | 0.1193665
1035.87 | 0.164733 | 980.7692 | 0.1193665
1037.34 | 0.164972 | 980.7692 | 0.1193665
1039.49 | 0.165326 | 992.3077 | 0.1202036
1041.17 | 0.165612 | 992.3077 | 0.1202036
1042.66 | 0.165852 | 992.3077 | 0.1202036
1044.46 | 0.166152 | 992.3077 | 0.1202036
1046.31 | 0.166472 | 992.3077 | 0.1202036
1048.23 | 0.166789 | 992.3077 | 0.1202036
1049.77 | 0.16706 | 1003.846 | 0.1210446
1051.42 | 0.167334 | 1003.846 | 0.1210446
1053.05 | 0.167617 | 1003.846 | 0.1210446
1054.51 | 0.167867 | 1003.846 | 0.1210446
1056.54 | 0.168215 | 1003.846 | 0.1210446
1058.29 | 0.168519 | 1003.846 | 0.1210446
1059.78 | 0.168778 | 1003.846 | 0.1210446
1061.35 | 0.169048 | 1015.385 | 0.1218898
1063.27 | 0.169388 | 1015.385 | 0.1218898
1064.75 | 0.169635 | 1015.385 | 0.1218898
1066.19 | 0.169894 | 1015.385 | 0.1218898
1067.82 | 0.170177 | 1015.385 | 0.1218898
1069.49 | 0.170467 | 1015.385 | 0.1218898
1070.87 | 0.170713 | 1015.385 | 0.1218898
1072.46 | 0.170984 | 1026.923 | 0.1227396
1074.11 | 0.171282 | 1026.923 | 0.1227396
1075.51 | 0.171529 | 1026.923 | 0.1227396
1077.28 | 0.171851 | 1026.923 | 0.1227396
1079.15 | 0.172183 | 1026.923 | 0.1227396
1081.14 | 0.172537 | 1026.923 | 0.1227396
1082.59 | 0.172794 | 1026.923 | 0.1227396
1084.12 | 0.173059 | 1038.462 | 0.1235945
1085.51 | 0.173304 | 1038.462 | 0.1235945
1086.89 | 0.173556 | 1038.462 | 0.1235945
1088.56 | 0.173858 | 1038.462 | 0.1235945
1089.96 | 0.174123 | 1038.462 | 0.1235945
1091.63 | 0.174434 | 1038.462 | 0.1235945
1092.93 | 0.174675 | 1050 | 0.1244548
1094.42 | 0.174948 | 1050 | 0.1244548
1096.05 | 0.175246 | 1050 | 0.1244548
1097.44 | 0.175504 | 1050 | 0.1244548
1099.16 | 0.175832 | 1050 | 0.1244548
1100.87 | 0.176143 | 1050 | 0.1244548
1102.51 | 0.176447 | 1050 | 0.1244548
1104.21 | 0.176767 | 1061.538 | 0.125321
1105.65 | 0.177035 | 1061.538 | 0.125321
1107.23 | 0.177346 | 1061.538 | 0.125321
1108.75 | 0.177627 | 1061.538 | 0.125321
1110.13 | 0.177896 | 1061.538 | 0.125321
1111.57 | 0.178171 | 1061.538 | 0.125321
1112.77 | 0.178401 | 1061.538 | 0.125321
1114.14 | 0.178656 | 1073.077 | 0.1261937
1115.56 | 0.178931 | 1073.077 | 0.1261937
1117.04 | 0.179218 | 1073.077 | 0.1261937
1118.86 | 0.179567 | 1073.077 | 0.1261937
1120.23 | 0.179831 | 1073.077 | 0.1261937
1121.6 | 0.180101 | 1073.077 | 0.1261937
1123.05 | 0.180382 | 1084.615 | 0.1270731
1124.43 | 0.180661 | 1084.615 | 0.1270731
1125.82 | 0.180926 | 1084.615 | 0.1270731
1127.25 | 0.181205 | 1084.615 | 0.1270731
1128.55 | 0.181471 | 1084.615 | 0.1270731
1130.12 | 0.181782 | 1084.615 | 0.1270731
1131.37 | 0.18203 | 1084.615 | 0.1270731
1133.23 | 0.182405 | 1096.154 | 0.1279598
1134.59 | 0.182677 | 1096.154 | 0.1279598
1135.6 | 0.182871 | 1096.154 | 0.1279598
1137.38 | 0.183233 | 1096.154 | 0.1279598
1138.73 | 0.183504 | 1096.154 | 0.1279598
1140.13 | 0.183791 | 1096.154 | 0.1279598
1141.44 | 0.184056 | 1096.154 | 0.1279598
1143.05 | 0.184386 | 1107.692 | 0.1288544
1144.67 | 0.184719 | 1107.692 | 0.1288544
1145.84 | 0.184949 | 1107.692 | 0.1288544
1147.38 | 0.185269 | 1107.692 | 0.1288544
1148.88 | 0.185574 | 1107.692 | 0.1288544
1150.21 | 0.185854 | 1107.692 | 0.1288544
1151.45 | 0.186111 | 1107.692 | 0.1288544
1153.05 | 0.186447 | 1119.231 | 0.1297574
1154.32 | 0.186709 | 1119.231 | 0.1297574
1155.85 | 0.187035 | 1119.231 | 0.1297574
1157 | 0.187278 | 1119.231 | 0.1297574
1158.54 | 0.187613 | 1119.231 | 0.1297574
1159.91 | 0.187901 | 1119.231 | 0.1297574
1161.16 | 0.188175 | 1130.769 | 0.1306692
1163.01 | 0.188546 | 1130.769 | 0.1306692
1164.24 | 0.188829 | 1130.769 | 0.1306692
1165.48 | 0.189098 | 1130.769 | 0.1306692
1166.78 | 0.189373 | 1130.769 | 0.1306692
1168.23 | 0.18969 | 1130.769 | 0.1306692
1169.57 | 0.189987 | 1130.769 | 0.1306692
1170.9 | 0.190271 | 1142.308 | 0.1315906
1172.17 | 0.190517 | 1142.308 | 0.1315906
1173.17 | 0.190732 | 1142.308 | 0.1315906
1174.62 | 0.191065 | 1142.308 | 0.1315906
1175.71 | 0.191297 | 1142.308 | 0.1315906
1177.08 | 0.19161 | 1142.308 | 0.1315906
1178.13 | 0.191849 | 1142.308 | 0.1315906
1179.54 | 0.19217 | 1153.846 | 0.1325221
1180.58 | 0.192415 | 1153.846 | 0.1325221
1182.03 | 0.192748 | 1153.846 | 0.1325221
1183.1 | 0.192985 | 1153.846 | 0.1325221
1184.37 | 0.193274 | 1153.846 | 0.1325221
1185.53 | 0.193539 | 1153.846 | 0.1325221
1186.87 | 0.193856 | 1165.385 | 0.1334643
1188.07 | 0.194131 | 1165.385 | 0.1334643
1189.29 | 0.194411 | 1165.385 | 0.1334643
1190.71 | 0.194743 | 1165.385 | 0.1334643
1191.89 | 0.195018 | 1165.385 | 0.1334643
1193.26 | 0.195336 | 1165.385 | 0.1334643
1194.53 | 0.195633 | 1165.385 | 0.1334643
1195.68 | 0.195914 | 1176.923 | 0.134418
1196.93 | 0.196207 | 1176.923 | 0.134418
1198.32 | 0.196536 | 1176.923 | 0.134418
1199.37 | 0.196783 | 1176.923 | 0.134418
1200.63 | 0.197095 | 1176.923 | 0.134418
1202.1 | 0.197448 | 1176.923 | 0.134418
1203.32 | 0.19774 | 1176.923 | 0.134418
1204.49 | 0.198032 | 1188.462 | 0.1353839
1205.59 | 0.198293 | 1188.462 | 0.1353839
1206.71 | 0.198566 | 1188.462 | 0.1353839
1207.78 | 0.198827 | 1188.462 | 0.1353839
1208.84 | 0.199089 | 1188.462 | 0.1353839
1209.95 | 0.19937 | 1188.462 | 0.1353839
1211.03 | 0.199639 | 1200 | 0.1363627
1212.08 | 0.199913 | 1200 | 0.1363627
1213.12 | 0.200174 | 1200 | 0.1363627
1214.37 | 0.200482 | 1200 | 0.1363627
1215.38 | 0.200745 | 1200 | 0.1363627
1216.8 | 0.201097 | 1200 | 0.1363627
1218.1 | 0.201427 | 1200 | 0.1363627
1219.24 | 0.201711 | 1211.538 | 0.1373552
1220.24 | 0.201973 | 1211.538 | 0.1373552
1221.29 | 0.202245 | 1211.538 | 0.1373552
1222.44 | 0.202544 | 1211.538 | 0.1373552
1223.56 | 0.202836 | 1211.538 | 0.1373552
1224.75 | 0.203139 | 1211.538 | 0.1373552
1225.86 | 0.203431 | 1211.538 | 0.1373552
1227.15 | 0.203767 | 1223.077 | 0.1383624
1228.03 | 0.204003 | 1223.077 | 0.1383624
1229.05 | 0.20427 | 1223.077 | 0.1383624
1230.07 | 0.204532 | 1223.077 | 0.1383624
1231.22 | 0.204841 | 1223.077 | 0.1383624
1232.25 | 0.205119 | 1223.077 | 0.1383624
1233.3 | 0.205409 | 1223.077 | 0.1383624
1234.51 | 0.20573 | 1234.615 | 0.1393851
1235.49 | 0.205995 | 1234.615 | 0.1393851
1236.61 | 0.2063 | 1234.615 | 0.1393851
1237.58 | 0.206559 | 1234.615 | 0.1393851
1238.69 | 0.206861 | 1234.615 | 0.1393851
1239.76 | 0.207161 | 1234.615 | 0.1393851
1240.86 | 0.207464 | 1246.154 | 0.1404243
1241.63 | 0.20768 | 1246.154 | 0.1404243
1242.92 | 0.208033 | 1246.154 | 0.1404243
1243.93 | 0.208319 | 1246.154 | 0.1404243
1245.03 | 0.208635 | 1246.154 | 0.1404243
1246.34 | 0.209001 | 1246.154 | 0.1404243
1247.4 | 0.20931 | 1246.154 | 0.1404243
1248.44 | 0.209607 | 1257.692 | 0.141481
1249.36 | 0.209877 | 1257.692 | 0.141481
1250.36 | 0.210166 | 1257.692 | 0.141481
1251.16 | 0.2104 | 1257.692 | 0.141481
1252.31 | 0.210725 | 1257.692 | 0.141481
1253.09 | 0.210954 | 1257.692 | 0.141481
1254.04 | 0.211233 | 1257.692 | 0.141481
1254.96 | 0.211502 | 1269.231 | 0.1425565
1256.3 | 0.211892 | 1269.231 | 0.1425565
1257.26 | 0.21219 | 1269.231 | 0.1425565
1258.18 | 0.212462 | 1269.231 | 0.1425565
1259.2 | 0.212774 | 1269.231 | 0.1425565
1260.1 | 0.213038 | 1269.231 | 0.1425565
1261 | 0.213307 | 1280.769 | 0.1436518
1261.69 | 0.21352 | 1280.769 | 0.1436518
1262.7 | 0.213827 | 1280.769 | 0.1436518
1263.57 | 0.214092 | 1280.769 | 0.1436518
1264.57 | 0.214399 | 1280.769 | 0.1436518
1265.39 | 0.214653 | 1280.769 | 0.1436518
1266.29 | 0.214928 | 1280.769 | 0.1436518
1267.13 | 0.215196 | 1292.308 | 0.1447684
1268.03 | 0.215479 | 1292.308 | 0.1447684
1268.89 | 0.215742 | 1292.308 | 0.1447684
1269.71 | 0.216015 | 1292.308 | 0.1447684
1270.66 | 0.216304 | 1292.308 | 0.1447684
1271.31 | 0.216517 | 1292.308 | 0.1447684
1272.13 | 0.216779 | 1292.308 | 0.1447684
1272.88 | 0.217017 | 1303.846 | 0.1459076
1273.77 | 0.217309 | 1303.846 | 0.1459076
1274.5 | 0.217545 | 1303.846 | 0.1459076
1275.2 | 0.217776 | 1303.846 | 0.1459076
1276.04 | 0.218049 | 1303.846 | 0.1459076
1276.79 | 0.218289 | 1303.846 | 0.1459076
1277.84 | 0.218639 | 1303.846 | 0.1459076
1278.72 | 0.218931 | 1315.385 | 0.1470709
1279.64 | 0.21924 | 1315.385 | 0.1470709
1280.49 | 0.219527 | 1315.385 | 0.1470709
1281.31 | 0.219806 | 1315.385 | 0.1470709
1282.06 | 0.220059 | 1315.385 | 0.1470709
1282.89 | 0.220332 | 1315.385 | 0.1470709
1283.88 | 0.220673 | 1326.923 | 0.1482601
1284.71 | 0.220954 | 1326.923 | 0.1482601
1285.35 | 0.221175 | 1326.923 | 0.1482601
1286.2 | 0.221471 | 1326.923 | 0.1482601
1286.93 | 0.221731 | 1326.923 | 0.1482601
1287.61 | 0.221975 | 1326.923 | 0.1482601
1288.4 | 0.222241 | 1326.923 | 0.1482601
1289.1 | 0.222491 | 1338.462 | 0.1494769
1289.98 | 0.222808 | 1338.462 | 0.1494769
1290.6 | 0.223023 | 1338.462 | 0.1494769
1291.52 | 0.223347 | 1338.462 | 0.1494769
1292.15 | 0.223569 | 1338.462 | 0.1494769
1292.89 | 0.223842 | 1338.462 | 0.1494769
1293.62 | 0.224106 | 1338.462 | 0.1494769
1294.19 | 0.224314 | 1350 | 0.1507234
1294.82 | 0.224547 | 1350 | 0.1507234
1295.52 | 0.224803 | 1350 | 0.1507234
1296.31 | 0.225098 | 1350 | 0.1507234
1297.04 | 0.225367 | 1350 | 0.1507234
1297.84 | 0.225654 | 1350 | 0.1507234
1298.56 | 0.225928 | 1361.538 | 0.1520016
1299.21 | 0.226172 | 1361.538 | 0.1520016
1299.85 | 0.226415 | 1361.538 | 0.1520016
1300.48 | 0.226654 | 1361.538 | 0.1520016
1301.28 | 0.226957 | 1361.538 | 0.1520016
1302.03 | 0.227247 | 1361.538 | 0.1520016
1302.85 | 0.227561 | 1361.538 | 0.1520016
1303.52 | 0.227833 | 1373.077 | 0.1533141
1304.43 | 0.228177 | 1373.077 | 0.1533141
1305.13 | 0.228451 | 1373.077 | 0.1533141
1305.94 | 0.228772 | 1373.077 | 0.1533141
1306.65 | 0.229049 | 1373.077 | 0.1533141
1307.27 | 0.229295 | 1373.077 | 0.1533141
1307.97 | 0.229574 | 1373.077 | 0.1533141
1308.59 | 0.229822 | 1384.615 | 0.1546634
1309.41 | 0.23016 | 1384.615 | 0.1546634
1310.11 | 0.230445 | 1384.615 | 0.1546634
1310.84 | 0.230736 | 1384.615 | 0.1546634
1311.39 | 0.230965 | 1384.615 | 0.1546634
1312.11 | 0.231253 | 1384.615 | 0.1546634
1312.73 | 0.231508 | 1384.615 | 0.1546634
1313.39 | 0.231786 | 1396.154 | 0.1560521
1314.26 | 0.232155 | 1396.154 | 0.1560521
1314.83 | 0.232397 | 1396.154 | 0.1560521
1315.41 | 0.232639 | 1396.154 | 0.1560521
1315.91 | 0.232853 | 1396.154 | 0.1560521
1316.6 | 0.233145 | 1396.154 | 0.1560521
1317.18 | 0.233389 | 1407.692 | 0.1574833
1317.9 | 0.233698 | 1407.692 | 0.1574833
1318.52 | 0.233966 | 1407.692 | 0.1574833
1319.18 | 0.234259 | 1407.692 | 0.1574833
1319.83 | 0.234545 | 1407.692 | 0.1574833
1320.52 | 0.234848 | 1407.692 | 0.1574833
1321.2 | 0.235144 | 1407.692 | 0.1574833
1321.85 | 0.235437 | 1419.231 | 0.1589605
1322.52 | 0.235741 | 1419.231 | 0.1589605
1323.14 | 0.236017 | 1419.231 | 0.1589605
1323.74 | 0.236292 | 1419.231 | 0.1589605
1324.24 | 0.236521 | 1419.231 | 0.1589605
1324.76 | 0.236764 | 1419.231 | 0.1589605
1325.27 | 0.237001 | 1419.231 | 0.1589605
1325.92 | 0.237311 | 1430.769 | 0.1604874
1326.58 | 0.23762 | 1430.769 | 0.1604874
1327.13 | 0.237877 | 1430.769 | 0.1604874
1327.84 | 0.238217 | 1430.769 | 0.1604874
1328.48 | 0.23851 | 1430.769 | 0.1604874
1329.03 | 0.238775 | 1430.769 | 0.1604874
1329.49 | 0.239002 | 1442.308 | 0.1620684
1330.03 | 0.239252 | 1442.308 | 0.1620684
1330.6 | 0.239518 | 1442.308 | 0.1620684
1331.16 | 0.239789 | 1442.308 | 0.1620684
1331.73 | 0.240064 | 1442.308 | 0.1620684
1332.3 | 0.240349 | 1442.308 | 0.1620684
1332.83 | 0.240612 | 1442.308 | 0.1620684
1333.32 | 0.240853 | 1453.846 | 0.1637082
1333.9 | 0.241144 | 1453.846 | 0.1637082
1334.4 | 0.241403 | 1453.846 | 0.1637082
1334.93 | 0.24167 | 1453.846 | 0.1637082
1335.43 | 0.241924 | 1453.846 | 0.1637082
1335.87 | 0.242146 | 1453.846 | 0.1637082
1336.32 | 0.242373 | 1453.846 | 0.1637082
1336.87 | 0.242659 | 1465.385 | 0.1654122
1337.35 | 0.242912 | 1465.385 | 0.1654122
1337.89 | 0.243188 | 1465.385 | 0.1654122
1338.42 | 0.243464 | 1465.385 | 0.1654122
1338.89 | 0.24372 | 1465.385 | 0.1654122
1339.42 | 0.244013 | 1465.385 | 0.1654122
1339.96 | 0.2443 | 1465.385 | 0.1654122
1340.44 | 0.244564 | 1476.923 | 0.1671866
1340.94 | 0.244828 | 1476.923 | 0.1671866
1341.49 | 0.245126 | 1476.923 | 0.1671866
1341.98 | 0.245386 | 1476.923 | 0.1671866
1342.44 | 0.245652 | 1476.923 | 0.1671866
1343.01 | 0.245969 | 1476.923 | 0.1671866
1343.46 | 0.246219 | 1488.462 | 0.1690391
1343.94 | 0.246496 | 1488.462 | 0.1690391
1344.41 | 0.246754 | 1488.462 | 0.1690391
1344.86 | 0.247016 | 1488.462 | 0.1690391
1345.36 | 0.247309 | 1488.462 | 0.1690391
1345.88 | 0.247604 | 1488.462 | 0.1690391
1346.31 | 0.247859 | 1488.462 | 0.1690391
1346.75 | 0.248117 | 1500 | 0.1709775
1347.16 | 0.248363 | 1500 | 0.1709775
1347.63 | 0.248646 | 1500 | 0.1709775
1348.08 | 0.248918 | 1500 | 0.1709775
1348.53 | 0.249182 | 1500 | 0.1709775
1348.98 | 0.249453 | 1500 | 0.1709775
1349.38 | 0.249698 | 1500 | 0.1709775
1349.78 | 0.249948 | 1511.538 | 0.1730116
1350.23 | 0.25023 | 1511.538 | 0.1730116
1350.69 | 0.250513 | 1511.538 | 0.1730116
1351.19 | 0.250825 | 1511.538 | 0.1730116
1351.52 | 0.251038 | 1511.538 | 0.1730116
1351.85 | 0.25125 | 1511.538 | 0.1730116
1352.32 | 0.251544 | 1523.077 | 0.1751519
1352.75 | 0.251831 | 1523.077 | 0.1751519
1353.15 | 0.252086 | 1523.077 | 0.1751519
1353.56 | 0.252352 | 1523.077 | 0.1751519
1353.91 | 0.252586 | 1523.077 | 0.1751519
1354.24 | 0.252811 | 1523.077 | 0.1751519
1354.61 | 0.253046 | 1523.077 | 0.1751519
1354.99 | 0.25332 | 1534.615 | 0.1774109
1355.29 | 0.253511 | 1534.615 | 0.1774109
1355.62 | 0.253742 | 1534.615 | 0.1774109
1356.01 | 0.254 | 1534.615 | 0.1774109
1356.39 | 0.254264 | 1534.615 | 0.1774109
1356.76 | 0.254526 | 1534.615 | 0.1774109
1357.11 | 0.254769 | 1534.615 | 0.1774109
1357.44 | 0.255023 | 1546.154 | 0.1798034
1357.79 | 0.255273 | 1546.154 | 0.1798034
1358.16 | 0.255537 | 1546.154 | 0.1798034
1358.51 | 0.25579 | 1546.154 | 0.1798034
1358.83 | 0.25603 | 1546.154 | 0.1798034
1359.16 | 0.256271 | 1546.154 | 0.1798034
1359.55 | 0.256562 | 1546.154 | 0.1798034
1359.9 | 0.25682 | 1557.692 | 0.1823471
1360.2 | 0.257053 | 1557.692 | 0.1823471
1360.55 | 0.257324 | 1557.692 | 0.1823471
1360.88 | 0.257583 | 1557.692 | 0.1823471
1361.23 | 0.257859 | 1557.692 | 0.1823471
1361.55 | 0.258107 | 1557.692 | 0.1823471
1361.88 | 0.258363 | 1569.231 | 0.1850633
1362.16 | 0.258578 | 1569.231 | 0.1850633
1362.53 | 0.258865 | 1569.231 | 0.1850633
1362.9 | 0.259159 | 1569.231 | 0.1850633
1363.23 | 0.259423 | 1569.231 | 0.1850633
1363.57 | 0.259694 | 1569.231 | 0.1850633
1363.88 | 0.259948 | 1569.231 | 0.1850633
1364.23 | 0.260232 | 1580.769 | 0.1879782
1364.52 | 0.260468 | 1580.769 | 0.1879782
1364.83 | 0.260733 | 1580.769 | 0.1879782
1365.12 | 0.260985 | 1580.769 | 0.1879782
1365.47 | 0.261275 | 1580.769 | 0.1879782
1365.75 | 0.261517 | 1580.769 | 0.1879782
1366.07 | 0.261785 | 1580.769 | 0.1879782
1366.37 | 0.262047 | 1592.308 | 0.1911241
1366.72 | 0.262354 | 1592.308 | 0.1911241
1367.04 | 0.262643 | 1592.308 | 0.1911241
1367.34 | 0.262903 | 1592.308 | 0.1911241
1367.67 | 0.263204 | 1592.308 | 0.1911241
1367.97 | 0.26348 | 1592.308 | 0.1911241
1368.29 | 0.26376 | 1603.846 | 0.1945441
1368.51 | 0.263969 | 1603.846 | 0.1945441
1368.77 | 0.264213 | 1603.846 | 0.1945441
1369.04 | 0.264466 | 1603.846 | 0.1945441
1369.31 | 0.264726 | 1603.846 | 0.1945441
1369.57 | 0.264981 | 1603.846 | 0.1945441
1369.82 | 0.265216 | 1603.846 | 0.1945441
1370.07 | 0.265466 | 1615.385 | 0.1982869
1370.32 | 0.265718 | 1615.385 | 0.1982869
1370.61 | 0.266007 | 1615.385 | 0.1982869
1370.84 | 0.266243 | 1615.385 | 0.1982869
1371.09 | 0.266501 | 1615.385 | 0.1982869
1371.31 | 0.266728 | 1615.385 | 0.1982869
1371.56 | 0.266991 | 1615.385 | 0.1982869
1371.76 | 0.267208 | 1626.923 | 0.2024189
1371.99 | 0.267468 | 1626.923 | 0.2024189
1372.21 | 0.267705 | 1626.923 | 0.2024189
1372.43 | 0.26795 | 1626.923 | 0.2024189
1372.69 | 0.268244 | 1626.923 | 0.2024189
1372.86 | 0.268437 | 1626.923 | 0.2024189
1373.03 | 0.268629 | 1626.923 | 0.2024189
1373.18 | 0.268801 | 1638.462 | 0.2070295
1373.34 | 0.268996 | 1638.462 | 0.2070295
1373.49 | 0.269177 | 1638.462 | 0.2070295
1373.66 | 0.26938 | 1638.462 | 0.2070295
1373.81 | 0.269561 | 1638.462 | 0.2070295
1373.98 | 0.269772 | 1638.462 | 0.2070295
1374.14 | 0.269987 | 1650 | 0.2122379
1374.29 | 0.270188 | 1650 | 0.2122379
1374.46 | 0.27041 | 1650 | 0.2122379
1374.61 | 0.270612 | 1650 | 0.2122379
1374.78 | 0.27084 | 1650 | 0.2122379
1374.91 | 0.271015 | 1650 | 0.2122379
1375.08 | 0.271251 | 1650 | 0.2122379
1375.23 | 0.271478 | 1661.538 | 0.2181968
1375.4 | 0.271709 | 1661.538 | 0.2181968
1375.56 | 0.271961 | 1661.538 | 0.2181968
1375.71 | 0.272182 | 1661.538 | 0.2181968
1375.88 | 0.272436 | 1661.538 | 0.2181968
1376.03 | 0.27266 | 1661.538 | 0.2181968
1376.2 | 0.272914 | 1661.538 | 0.2181968
1376.33 | 0.273129 | 1673.077 | 0.2252121
1376.5 | 0.273403 | 1673.077 | 0.2252121
1376.65 | 0.273664 | 1673.077 | 0.2252121
1376.8 | 0.273913 | 1673.077 | 0.2252121
1376.95 | 0.274169 | 1673.077 | 0.2252121
1377.11 | 0.27447 | 1673.077 | 0.2252121
1377.28 | 0.274777 | 1684.615 | 0.233653
1377.43 | 0.275053 | 1684.615 | 0.233653
1377.6 | 0.275388 | 1684.615 | 0.233653
1377.75 | 0.275687 | 1684.615 | 0.233653
1377.9 | 0.275997 | 1684.615 | 0.233653
1378.05 | 0.276317 | 1684.615 | 0.233653
1378.22 | 0.276689 | 1684.615 | 0.233653
1378.37 | 0.277035 | 1696.154 | 0.2441043
1378.53 | 0.277446 | 1696.154 | 0.2441043
1378.68 | 0.277836 | 1696.154 | 0.2441043
1378.85 | 0.278298 | 1696.154 | 0.2441043
1379.02 | 0.278799 | 1696.154 | 0.2441043
1379.17 | 0.279278 | 1696.154 | 0.2441043
1379.32 | 0.279809 | 1696.154 | 0.2441043
1379.47 | 0.280377 | 1707.692 | 0.2580755
1379.63 | 0.281079 | 1707.692 | 0.2580755
1379.78 | 0.281806 | 1707.692 | 0.2580755
1379.95 | 0.282761 | 1707.692 | 0.2580755
1380.1 | 0.283831 | 1707.692 | 0.2580755
1380.42 | 0.29267 | 1707.692 | 0.2580755
0 | 0 | 0 | 0
0.2 | 0.000413 | 0 | 0
0.68 | 0.00054 | 0 | 0
2.04 | 0.000768 | 0 | 0
4.25 | 0.001055 | 0 | 0
7.66 | 0.001443 | 11.53846 | 0.002620304
11.95 | 0.001915 | 11.53846 | 0.002620304
14.72 | 0.002262 | 11.53846 | 0.002620304
18.44 | 0.002718 | 11.53846 | 0.002620304
22.09 | 0.003172 | 23.07692 | 0.005093784
25.48 | 0.003628 | 23.07692 | 0.005093784
28.86 | 0.00408 | 23.07692 | 0.005093784
32.63 | 0.004591 | 23.07692 | 0.005093784
35.77 | 0.00499 | 23.07692 | 0.005093784
39.06 | 0.005394 | 34.61538 | 0.007435001
42.38 | 0.005846 | 34.61538 | 0.007435001
47.1 | 0.00649 | 34.61538 | 0.007435001
50.05 | 0.006857 | 34.61538 | 0.007435001
53.27 | 0.007326 | 46.15385 | 0.009656518
56.58 | 0.00775 | 46.15385 | 0.009656518
59.56 | 0.008138 | 46.15385 | 0.009656518
63.13 | 0.008535 | 46.15385 | 0.009656518
66.55 | 0.008989 | 46.15385 | 0.009656518
69.89 | 0.009422 | 57.69231 | 0.01176924
74.16 | 0.009953 | 57.69231 | 0.01176924
77.93 | 0.010439 | 57.69231 | 0.01176924
82.07 | 0.010961 | 57.69231 | 0.01176924
85.32 | 0.011337 | 69.23077 | 0.01378267
88.86 | 0.011751 | 69.23077 | 0.01378267
92.31 | 0.012138 | 69.23077 | 0.01378267
96.1 | 0.012589 | 69.23077 | 0.01378267
99.95 | 0.013026 | 69.23077 | 0.01378267
103.56 | 0.01342 | 80.76923 | 0.01570515
106.79 | 0.013808 | 80.76923 | 0.01570515
110.95 | 0.014269 | 80.76923 | 0.01570515
114.05 | 0.014606 | 80.76923 | 0.01570515
117.96 | 0.015034 | 92.30769 | 0.01754404
121.06 | 0.015351 | 92.30769 | 0.01754404
123.96 | 0.015701 | 92.30769 | 0.01754404
126.97 | 0.016017 | 92.30769 | 0.01754404
130.54 | 0.016406 | 92.30769 | 0.01754404
133.86 | 0.016751 | 103.8462 | 0.01930557
137.36 | 0.017117 | 103.8462 | 0.01930557
141.43 | 0.017529 | 103.8462 | 0.01930557
145.58 | 0.017947 | 103.8462 | 0.01930557
147.97 | 0.018208 | 115.3846 | 0.02099598
150.89 | 0.018481 | 115.3846 | 0.02099598
154.78 | 0.018875 | 115.3846 | 0.02099598
157.78 | 0.019152 | 115.3846 | 0.02099598
160.9 | 0.019503 | 115.3846 | 0.02099598
164.89 | 0.019898 | 126.9231 | 0.02262037
168.21 | 0.020215 | 126.9231 | 0.02262037
171.06 | 0.02052 | 126.9231 | 0.02262037
173.26 | 0.020713 | 126.9231 | 0.02262037
176.67 | 0.021062 | 138.4615 | 0.02418337
180.24 | 0.021375 | 138.4615 | 0.02418337
182.82 | 0.021662 | 138.4615 | 0.02418337
185.69 | 0.021922 | 138.4615 | 0.02418337
188.96 | 0.022222 | 138.4615 | 0.02418337
192.28 | 0.022541 | 150 | 0.02568912
195.99 | 0.022861 | 150 | 0.02568912
199.21 | 0.023183 | 150 | 0.02568912
202.41 | 0.023467 | 150 | 0.02568912
206.38 | 0.02386 | 161.5385 | 0.02714142
210.19 | 0.024184 | 161.5385 | 0.02714142
214.39 | 0.024565 | 161.5385 | 0.02714142
218.08 | 0.024887 | 161.5385 | 0.02714142
221.76 | 0.025226 | 161.5385 | 0.02714142
225.45 | 0.02556 | 173.0769 | 0.02854367
228.64 | 0.025838 | 173.0769 | 0.02854367
231.27 | 0.026055 | 173.0769 | 0.02854367
235.1 | 0.026416 | 173.0769 | 0.02854367
237.68 | 0.026638 | 184.6154 | 0.02989898
241.75 | 0.026989 | 184.6154 | 0.02989898
245.36 | 0.027289 | 184.6154 | 0.02989898
250.29 | 0.027716 | 184.6154 | 0.02989898
253.3 | 0.027968 | 184.6154 | 0.02989898
256.75 | 0.028246 | 196.1538 | 0.03121048
260.94 | 0.028594 | 196.1538 | 0.03121048
264.84 | 0.028889 | 196.1538 | 0.03121048
267.95 | 0.029166 | 196.1538 | 0.03121048
271.52 | 0.029443 | 207.6923 | 0.03248091
274.57 | 0.029731 | 207.6923 | 0.03248091
278.57 | 0.030042 | 207.6923 | 0.03248091
282.76 | 0.030405 | 207.6923 | 0.03248091
286.5 | 0.030709 | 207.6923 | 0.03248091
289.74 | 0.030951 | 219.2308 | 0.03371279
293.49 | 0.031278 | 219.2308 | 0.03371279
297.63 | 0.031606 | 219.2308 | 0.03371279
301.4 | 0.031891 | 219.2308 | 0.03371279
304.67 | 0.032145 | 230.7692 | 0.03490843
307.92 | 0.032396 | 230.7692 | 0.03490843
311.29 | 0.032643 | 230.7692 | 0.03490843
314.93 | 0.032945 | 230.7692 | 0.03490843
318.88 | 0.033257 | 230.7692 | 0.03490843
322.17 | 0.033494 | 242.3077 | 0.03606995
326.02 | 0.033815 | 242.3077 | 0.03606995
329.58 | 0.034088 | 242.3077 | 0.03606995
332.71 | 0.034323 | 242.3077 | 0.03606995
335.93 | 0.03456 | 253.8462 | 0.03719929
339.77 | 0.034868 | 253.8462 | 0.03719929
343.81 | 0.035215 | 253.8462 | 0.03719929
347.46 | 0.035482 | 253.8462 | 0.03719929
350.22 | 0.035699 | 253.8462 | 0.03719929
353.89 | 0.035964 | 265.3846 | 0.03829825
356.87 | 0.036181 | 265.3846 | 0.03829825
360.18 | 0.036439 | 265.3846 | 0.03829825
364.16 | 0.036734 | 265.3846 | 0.03829825
367.35 | 0.036953 | 276.9231 | 0.0393685
370.57 | 0.037223 | 276.9231 | 0.0393685
375.23 | 0.03743 | 276.9231 | 0.0393685
378.63 | 0.037651 | 276.9231 | 0.0393685
381.85 | 0.037907 | 276.9231 | 0.0393685
385.85 | 0.038212 | 288.4615 | 0.04041156
388.77 | 0.038427 | 288.4615 | 0.04041156
393.38 | 0.03877 | 288.4615 | 0.04041156
396.66 | 0.039 | 288.4615 | 0.04041156
400.15 | 0.039249 | 300 | 0.04142887
403.02 | 0.039445 | 300 | 0.04142887
406.47 | 0.03968 | 300 | 0.04142887
409.86 | 0.039928 | 300 | 0.04142887
413.98 | 0.040246 | 300 | 0.04142887
417.57 | 0.040488 | 311.5385 | 0.04242171
422.26 | 0.040812 | 311.5385 | 0.04242171
426.75 | 0.041099 | 311.5385 | 0.04242171
430.72 | 0.0414 | 311.5385 | 0.04242171
434.49 | 0.041685 | 323.0769 | 0.04339138
437.42 | 0.041853 | 323.0769 | 0.04339138
440.88 | 0.042104 | 323.0769 | 0.04339138
443.8 | 0.042288 | 323.0769 | 0.04339138
446.62 | 0.042523 | 323.0769 | 0.04339138
450.19 | 0.042771 | 334.6154 | 0.04433901
452.69 | 0.042913 | 334.6154 | 0.04433901
455.71 | 0.043124 | 334.6154 | 0.04433901
459.4 | 0.043405 | 334.6154 | 0.04433901
462.22 | 0.0436 | 346.1538 | 0.04526567
466.15 | 0.043873 | 346.1538 | 0.04526567
469.69 | 0.044089 | 346.1538 | 0.04526567
472.79 | 0.044308 | 346.1538 | 0.04526567
476.48 | 0.044571 | 346.1538 | 0.04526567
479.57 | 0.044771 | 357.6923 | 0.04617237
483.3 | 0.045038 | 357.6923 | 0.04617237
487.18 | 0.045258 | 357.6923 | 0.04617237
491.21 | 0.045556 | 357.6923 | 0.04617237
495.23 | 0.045822 | 369.2308 | 0.04706003
498.44 | 0.046017 | 369.2308 | 0.04706003
501.31 | 0.046212 | 369.2308 | 0.04706003
505.83 | 0.046517 | 369.2308 | 0.04706003
508.66 | 0.046716 | 380.7692 | 0.04792954
512.82 | 0.046971 | 380.7692 | 0.04792954
516.59 | 0.047238 | 380.7692 | 0.04792954
519.54 | 0.047431 | 380.7692 | 0.04792954
524 | 0.04771 | 380.7692 | 0.04792954
527.85 | 0.047954 | 392.3077 | 0.04878172
532.04 | 0.048262 | 392.3077 | 0.04878172
535.43 | 0.04845 | 392.3077 | 0.04878172
538.43 | 0.048651 | 392.3077 | 0.04878172
541.4 | 0.04885 | 403.8462 | 0.04961734
544.9 | 0.049065 | 403.8462 | 0.04961734
548.14 | 0.049289 | 403.8462 | 0.04961734
552.11 | 0.049538 | 403.8462 | 0.04961734
555.66 | 0.049784 | 403.8462 | 0.04961734
559.37 | 0.050007 | 415.3846 | 0.05043713
564.22 | 0.050323 | 415.3846 | 0.05043713
566.93 | 0.050486 | 415.3846 | 0.05043713
569.7 | 0.050621 | 415.3846 | 0.05043713
573.07 | 0.050866 | 426.9231 | 0.05124178
576.12 | 0.051057 | 426.9231 | 0.05124178
579.46 | 0.051267 | 426.9231 | 0.05124178
583.73 | 0.051557 | 426.9231 | 0.05124178
587.38 | 0.051798 | 426.9231 | 0.05124178
590.75 | 0.051995 | 438.4615 | 0.05203194
593.29 | 0.052112 | 438.4615 | 0.05203194
598.26 | 0.052447 | 438.4615 | 0.05203194
601.6 | 0.052669 | 438.4615 | 0.05203194
605.83 | 0.052923 | 450 | 0.05280821
608.7 | 0.05312 | 450 | 0.05280821
612.12 | 0.053334 | 450 | 0.05280821
615.24 | 0.053514 | 450 | 0.05280821
618.98 | 0.053728 | 450 | 0.05280821
621.85 | 0.053938 | 461.5385 | 0.05357118
625.22 | 0.054161 | 461.5385 | 0.05357118
629.01 | 0.054397 | 461.5385 | 0.05357118
632.78 | 0.054622 | 461.5385 | 0.05357118
636.38 | 0.054813 | 473.0769 | 0.05432139
639.47 | 0.055031 | 473.0769 | 0.05432139
643.02 | 0.055252 | 473.0769 | 0.05432139
646.83 | 0.055477 | 473.0769 | 0.05432139
650.88 | 0.055705 | 473.0769 | 0.05432139
654.37 | 0.05594 | 484.6154 | 0.05505937
657.84 | 0.056158 | 484.6154 | 0.05505937
661.74 | 0.056389 | 484.6154 | 0.05505937
665.21 | 0.056565 | 484.6154 | 0.05505937
668.67 | 0.056797 | 496.1538 | 0.0557856
672.59 | 0.057028 | 496.1538 | 0.0557856
676.22 | 0.057258 | 496.1538 | 0.0557856
680.59 | 0.057522 | 496.1538 | 0.0557856
683.3 | 0.057685 | 496.1538 | 0.0557856
686.97 | 0.05791 | 507.6923 | 0.05650055
690.77 | 0.058111 | 507.6923 | 0.05650055
693.41 | 0.058259 | 507.6923 | 0.05650055
696.18 | 0.058432 | 507.6923 | 0.05650055
699.83 | 0.05865 | 519.2308 | 0.05720466
702.92 | 0.058814 | 519.2308 | 0.05720466
705.74 | 0.058986 | 519.2308 | 0.05720466
708.44 | 0.059146 | 519.2308 | 0.05720466
711.44 | 0.059296 | 519.2308 | 0.05720466
714.56 | 0.059496 | 530.7692 | 0.05789836
718.25 | 0.059714 | 530.7692 | 0.05789836
723.14 | 0.059983 | 530.7692 | 0.05789836
726.76 | 0.060238 | 530.7692 | 0.05789836
731.55 | 0.060526 | 542.3077 | 0.05858205
735.74 | 0.060762 | 542.3077 | 0.05858205
739.82 | 0.060967 | 542.3077 | 0.05858205
742.69 | 0.061119 | 542.3077 | 0.05858205
745 | 0.061294 | 542.3077 | 0.05858205
749.05 | 0.061546 | 553.8462 | 0.05925611
751.25 | 0.061676 | 553.8462 | 0.05925611
754.37 | 0.061874 | 553.8462 | 0.05925611
757.81 | 0.06205 | 553.8462 | 0.05925611
762.1 | 0.062305 | 565.3846 | 0.05992091
766 | 0.062536 | 565.3846 | 0.05992091
769.04 | 0.062706 | 565.3846 | 0.05992091
772.31 | 0.062878 | 565.3846 | 0.05992091
774.48 | 0.063056 | 565.3846 | 0.05992091
778.1 | 0.063236 | 576.9231 | 0.06057679
781.08 | 0.063435 | 576.9231 | 0.06057679
784.17 | 0.063598 | 576.9231 | 0.06057679
786.71 | 0.063745 | 576.9231 | 0.06057679
790.33 | 0.063952 | 588.4615 | 0.06122408
794.16 | 0.06417 | 588.4615 | 0.06122408
796.95 | 0.06434 | 588.4615 | 0.06122408
799.45 | 0.06447 | 588.4615 | 0.06122408
803.76 | 0.06473 | 588.4615 | 0.06122408
806.09 | 0.064848 | 600 | 0.06186312
809.38 | 0.065009 | 600 | 0.06186312
811.76 | 0.06518 | 600 | 0.06186312
814.98 | 0.065327 | 600 | 0.06186312
818.66 | 0.065556 | 611.5385 | 0.06249419
821.07 | 0.065719 | 611.5385 | 0.06249419
824.81 | 0.065944 | 611.5385 | 0.06249419
827.6 | 0.066085 | 611.5385 | 0.06249419
830.02 | 0.066235 | 611.5385 | 0.06249419
833.95 | 0.066438 | 623.0769 | 0.0631176
837.59 | 0.066662 | 623.0769 | 0.0631176
839.89 | 0.066802 | 623.0769 | 0.0631176
843.56 | 0.067018 | 623.0769 | 0.0631176
846.77 | 0.067195 | 634.6154 | 0.06373361
850.32 | 0.067413 | 634.6154 | 0.06373361
854.13 | 0.067599 | 634.6154 | 0.06373361
857.61 | 0.06781 | 634.6154 | 0.06373361
859.75 | 0.067939 | 634.6154 | 0.06373361
862.08 | 0.068065 | 646.1538 | 0.0643425
865.65 | 0.068263 | 646.1538 | 0.0643425
869.41 | 0.068492 | 646.1538 | 0.0643425
871.71 | 0.068627 | 646.1538 | 0.0643425
874.36 | 0.068744 | 657.6923 | 0.06494452
876.77 | 0.068887 | 657.6923 | 0.06494452
879.39 | 0.069047 | 657.6923 | 0.06494452
883.11 | 0.06925 | 657.6923 | 0.06494452
886.53 | 0.069433 | 657.6923 | 0.06494452
889.1 | 0.069558 | 669.2308 | 0.06553991
892.23 | 0.069745 | 669.2308 | 0.06553991
895.69 | 0.069944 | 669.2308 | 0.06553991
900.27 | 0.0702 | 669.2308 | 0.06553991
902.91 | 0.070377 | 680.7692 | 0.06612891
905.25 | 0.07047 | 680.7692 | 0.06612891
907.05 | 0.070606 | 680.7692 | 0.06612891
909.67 | 0.070749 | 680.7692 | 0.06612891
914.11 | 0.071002 | 680.7692 | 0.06612891
917.64 | 0.071188 | 692.3077 | 0.06671174
920.48 | 0.07137 | 692.3077 | 0.06671174
924.3 | 0.071585 | 692.3077 | 0.06671174
927.4 | 0.071745 | 692.3077 | 0.06671174
930.52 | 0.071924 | 703.8462 | 0.06728862
935.19 | 0.072181 | 703.8462 | 0.06728862
938.15 | 0.072359 | 703.8462 | 0.06728862
942.4 | 0.072598 | 703.8462 | 0.06728862
945.41 | 0.072759 | 703.8462 | 0.06728862
948.31 | 0.072924 | 715.3846 | 0.06785976
951.34 | 0.073074 | 715.3846 | 0.06785976
954.43 | 0.073242 | 715.3846 | 0.06785976
958.05 | 0.073455 | 715.3846 | 0.06785976
961.56 | 0.073647 | 726.9231 | 0.06842536
963.76 | 0.07379 | 726.9231 | 0.06842536
967.38 | 0.073993 | 726.9231 | 0.06842536
970.9 | 0.074159 | 726.9231 | 0.06842536
974.07 | 0.074344 | 738.4615 | 0.06898561
976.62 | 0.074512 | 738.4615 | 0.06898561
978.99 | 0.074635 | 738.4615 | 0.06898561
981.99 | 0.074798 | 738.4615 | 0.06898561
985.48 | 0.074992 | 738.4615 | 0.06898561
987.72 | 0.07511 | 750 | 0.0695407
991.29 | 0.075317 | 750 | 0.0695407
994.97 | 0.075516 | 750 | 0.0695407
997.64 | 0.075654 | 750 | 0.0695407
1000.23 | 0.075783 | 761.5385 | 0.07009081
1003.18 | 0.07597 | 761.5385 | 0.07009081
1007.7 | 0.076212 | 761.5385 | 0.07009081
1010.82 | 0.076396 | 761.5385 | 0.07009081
1013.29 | 0.076522 | 761.5385 | 0.07009081
1017.41 | 0.076762 | 773.0769 | 0.07063612
1019.95 | 0.076904 | 773.0769 | 0.07063612
1023.74 | 0.077107 | 773.0769 | 0.07063612
1027.17 | 0.077276 | 773.0769 | 0.07063612
1030.63 | 0.077491 | 784.6154 | 0.0711768
1034.82 | 0.077696 | 784.6154 | 0.0711768
1037.9 | 0.077872 | 784.6154 | 0.0711768
1041.47 | 0.078059 | 784.6154 | 0.0711768
1045.41 | 0.078302 | 784.6154 | 0.0711768
1048.98 | 0.078472 | 796.1538 | 0.07171301
1053.39 | 0.078751 | 796.1538 | 0.07171301
1056.3 | 0.078916 | 796.1538 | 0.07171301
1059.73 | 0.079113 | 796.1538 | 0.07171301
1063.41 | 0.079311 | 807.6923 | 0.07224492
1066.3 | 0.079466 | 807.6923 | 0.07224492
1070.57 | 0.079692 | 807.6923 | 0.07224492
1073.54 | 0.079843 | 807.6923 | 0.07224492
1077.21 | 0.080039 | 807.6923 | 0.07224492
1080.51 | 0.080234 | 819.2308 | 0.07277266
1084.33 | 0.080462 | 819.2308 | 0.07277266
1087.99 | 0.080626 | 819.2308 | 0.07277266
1091.83 | 0.080845 | 819.2308 | 0.07277266
1095.28 | 0.08104 | 830.7692 | 0.0732964
1098.8 | 0.081205 | 830.7692 | 0.0732964
1101.7 | 0.081386 | 830.7692 | 0.0732964
1105.12 | 0.081573 | 830.7692 | 0.0732964
1108.08 | 0.081736 | 830.7692 | 0.0732964
1111.48 | 0.08193 | 842.3077 | 0.07381627
1113.75 | 0.082052 | 842.3077 | 0.07381627
1117.52 | 0.08225 | 842.3077 | 0.07381627
1121.32 | 0.082461 | 842.3077 | 0.07381627
1124.29 | 0.082621 | 853.8462 | 0.07433242
1127.45 | 0.082799 | 853.8462 | 0.07433242
1130.33 | 0.082954 | 853.8462 | 0.07433242
1134.05 | 0.083177 | 853.8462 | 0.07433242
1136.97 | 0.083335 | 853.8462 | 0.07433242
1140.96 | 0.083531 | 865.3846 | 0.07484499
1144.31 | 0.083695 | 865.3846 | 0.07484499
1146.98 | 0.083826 | 865.3846 | 0.07484499
1150.3 | 0.08404 | 865.3846 | 0.07484499
1153.17 | 0.084205 | 876.9231 | 0.0753541
1156.69 | 0.084408 | 876.9231 | 0.0753541
1160.25 | 0.0846 | 876.9231 | 0.0753541
1163.28 | 0.084751 | 876.9231 | 0.0753541
1168.72 | 0.085085 | 876.9231 | 0.0753541
1171.76 | 0.085237 | 888.4615 | 0.07585989
1173.68 | 0.085325 | 888.4615 | 0.07585989
1177.26 | 0.085536 | 888.4615 | 0.07585989
1180.22 | 0.085692 | 888.4615 | 0.07585989
1184.09 | 0.085899 | 900 | 0.07636247
1186.96 | 0.086061 | 900 | 0.07636247
1191.28 | 0.086263 | 900 | 0.07636247
1194.2 | 0.086453 | 900 | 0.07636247
1196.53 | 0.086547 | 900 | 0.07636247
1199.8 | 0.086765 | 911.5385 | 0.07686199
1202.99 | 0.086931 | 911.5385 | 0.07686199
1207.13 | 0.087161 | 911.5385 | 0.07686199
1210.92 | 0.087345 | 911.5385 | 0.07686199
1214.35 | 0.087531 | 923.0769 | 0.07735854
1216.72 | 0.087684 | 923.0769 | 0.07735854
1219.39 | 0.087815 | 923.0769 | 0.07735854
1221.59 | 0.087907 | 923.0769 | 0.07735854
1225 | 0.088105 | 923.0769 | 0.07735854
1227.5 | 0.088281 | 934.6154 | 0.07785226
1230.65 | 0.088445 | 934.6154 | 0.07785226
1234.71 | 0.088668 | 934.6154 | 0.07785226
1238.25 | 0.088866 | 934.6154 | 0.07785226
1241.23 | 0.089003 | 946.1538 | 0.07834325
1243.92 | 0.089125 | 946.1538 | 0.07834325
1246.19 | 0.089284 | 946.1538 | 0.07834325
1248.96 | 0.089415 | 946.1538 | 0.07834325
1252.06 | 0.089605 | 946.1538 | 0.07834325
1254.88 | 0.08974 | 957.6923 | 0.07883162
1257.43 | 0.089919 | 957.6923 | 0.07883162
1260.33 | 0.090058 | 957.6923 | 0.07883162
1263.69 | 0.090224 | 957.6923 | 0.07883162
1266.27 | 0.090398 | 969.2308 | 0.07931749
1269.78 | 0.090588 | 969.2308 | 0.07931749
1274.93 | 0.090857 | 969.2308 | 0.07931749
1278.25 | 0.091028 | 969.2308 | 0.07931749
1281.99 | 0.091256 | 969.2308 | 0.07931749
1285.43 | 0.091438 | 980.7692 | 0.07980096
1287.75 | 0.091539 | 980.7692 | 0.07980096
1292.42 | 0.091776 | 980.7692 | 0.07980096
1296.06 | 0.09199 | 980.7692 | 0.07980096
1298.99 | 0.092183 | 992.3077 | 0.08028213
1302.18 | 0.092346 | 992.3077 | 0.08028213
1306.12 | 0.092576 | 992.3077 | 0.08028213
1309.19 | 0.09274 | 992.3077 | 0.08028213
1313.31 | 0.092958 | 992.3077 | 0.08028213
1315.29 | 0.093061 | 1003.846 | 0.08076111
1319.16 | 0.093272 | 1003.846 | 0.08076111
1321.45 | 0.093395 | 1003.846 | 0.08076111
1324.39 | 0.093561 | 1003.846 | 0.08076111
1327.61 | 0.093737 | 1015.385 | 0.081238
1330.74 | 0.093876 | 1015.385 | 0.081238
1334.35 | 0.094089 | 1015.385 | 0.081238
1337.08 | 0.094217 | 1015.385 | 0.081238
1339.95 | 0.094372 | 1015.385 | 0.081238
1343.27 | 0.094588 | 1026.923 | 0.0817129
1346.32 | 0.094753 | 1026.923 | 0.0817129
1349.9 | 0.094931 | 1026.923 | 0.0817129
1353.02 | 0.095119 | 1026.923 | 0.0817129
1356.22 | 0.095287 | 1038.462 | 0.0821859
1360.54 | 0.095519 | 1038.462 | 0.0821859
1364.48 | 0.09571 | 1038.462 | 0.0821859
1367.05 | 0.095891 | 1038.462 | 0.0821859
1370.22 | 0.096052 | 1038.462 | 0.0821859
1374.44 | 0.096272 | 1050 | 0.08265709
1377.46 | 0.09646 | 1050 | 0.08265709
1380.66 | 0.096635 | 1050 | 0.08265709
1383.41 | 0.096796 | 1050 | 0.08265709
1387 | 0.096983 | 1061.538 | 0.08312658
1389.07 | 0.097086 | 1061.538 | 0.08312658
1391.96 | 0.097254 | 1061.538 | 0.08312658
1395.84 | 0.097447 | 1061.538 | 0.08312658
1398.4 | 0.097604 | 1061.538 | 0.08312658
1402.37 | 0.097842 | 1073.077 | 0.08359446
1405.79 | 0.098001 | 1073.077 | 0.08359446
1409.51 | 0.098218 | 1073.077 | 0.08359446
1412.41 | 0.098378 | 1073.077 | 0.08359446
1415.51 | 0.098546 | 1084.615 | 0.08406081
1419.32 | 0.098738 | 1084.615 | 0.08406081
1423.07 | 0.098949 | 1084.615 | 0.08406081
1426.24 | 0.099122 | 1084.615 | 0.08406081
1429.29 | 0.099274 | 1084.615 | 0.08406081
1432.61 | 0.099473 | 1096.154 | 0.08452572
1435.4 | 0.099611 | 1096.154 | 0.08452572
1438.85 | 0.099812 | 1096.154 | 0.08452572
1442.12 | 0.099999 | 1096.154 | 0.08452572
1445.86 | 0.100194 | 1107.692 | 0.08498929
1449.78 | 0.100396 | 1107.692 | 0.08498929
1452.94 | 0.100585 | 1107.692 | 0.08498929
1456.52 | 0.100793 | 1107.692 | 0.08498929
1458.88 | 0.100903 | 1119.231 | 0.0854516
1461.4 | 0.101052 | 1119.231 | 0.0854516
1464.38 | 0.101199 | 1119.231 | 0.0854516
1466.98 | 0.101337 | 1119.231 | 0.0854516
1470.1 | 0.101518 | 1119.231 | 0.0854516
1473.39 | 0.101715 | 1130.769 | 0.08591274
1476.84 | 0.101896 | 1130.769 | 0.08591274
1480.15 | 0.10206 | 1130.769 | 0.08591274
1483.1 | 0.102237 | 1130.769 | 0.08591274
1486.64 | 0.102434 | 1142.308 | 0.0863728
1489.17 | 0.102575 | 1142.308 | 0.0863728
1492.61 | 0.102767 | 1142.308 | 0.0863728
1495.65 | 0.102934 | 1142.308 | 0.0863728
1498.4 | 0.10309 | 1142.308 | 0.0863728
1501.77 | 0.103259 | 1153.846 | 0.08683185
1505.02 | 0.103459 | 1153.846 | 0.08683185
1507.64 | 0.103606 | 1153.846 | 0.08683185
1510.36 | 0.103762 | 1153.846 | 0.08683185
1512.75 | 0.103891 | 1165.385 | 0.08728999
1516.12 | 0.104085 | 1165.385 | 0.08728999
1519.52 | 0.104274 | 1165.385 | 0.08728999
1523.41 | 0.10449 | 1165.385 | 0.08728999
1527.58 | 0.104722 | 1165.385 | 0.08728999
1531.49 | 0.104937 | 1176.923 | 0.08774729
1535.62 | 0.105168 | 1176.923 | 0.08774729
1540.28 | 0.105432 | 1176.923 | 0.08774729
1544.06 | 0.105636 | 1176.923 | 0.08774729
1547.52 | 0.105836 | 1188.462 | 0.08820384
1550.57 | 0.106013 | 1188.462 | 0.08820384
1554.23 | 0.106193 | 1188.462 | 0.08820384
1557.78 | 0.106388 | 1188.462 | 0.08820384
1561.08 | 0.106571 | 1188.462 | 0.08820384
1564.14 | 0.106751 | 1200 | 0.08865973
1568.11 | 0.106979 | 1200 | 0.08865973
1571.99 | 0.107193 | 1200 | 0.08865973
1576.28 | 0.107433 | 1200 | 0.08865973
1579.82 | 0.107618 | 1211.538 | 0.08911503
1582.47 | 0.107775 | 1211.538 | 0.08911503
1586.33 | 0.108001 | 1211.538 | 0.08911503
1589.88 | 0.108194 | 1211.538 | 0.08911503
1592.9 | 0.108374 | 1211.538 | 0.08911503
1596.67 | 0.108556 | 1223.077 | 0.08956982
1600.64 | 0.108789 | 1223.077 | 0.08956982
1603.96 | 0.108971 | 1223.077 | 0.08956982
1607.35 | 0.109173 | 1223.077 | 0.08956982
1610.32 | 0.109332 | 1234.615 | 0.0900242
1615.49 | 0.109641 | 1234.615 | 0.0900242
1618.58 | 0.109821 | 1234.615 | 0.0900242
1621.38 | 0.109979 | 1234.615 | 0.0900242
1624.48 | 0.110142 | 1234.615 | 0.0900242
1629.07 | 0.110418 | 1246.154 | 0.09047823
1632.97 | 0.110639 | 1246.154 | 0.09047823
1636.53 | 0.110851 | 1246.154 | 0.09047823
1640.9 | 0.111104 | 1246.154 | 0.09047823
1644.7 | 0.111328 | 1257.692 | 0.090932
1648.62 | 0.111538 | 1257.692 | 0.090932
1652.16 | 0.111736 | 1257.692 | 0.090932
1655.65 | 0.111931 | 1257.692 | 0.090932
1658.6 | 0.112112 | 1257.692 | 0.090932
1662.36 | 0.112327 | 1269.231 | 0.0913856
1665.51 | 0.112504 | 1269.231 | 0.0913856
1669.61 | 0.112737 | 1269.231 | 0.0913856
1672.92 | 0.112933 | 1269.231 | 0.0913856
1675.84 | 0.113074 | 1280.769 | 0.09183909
1679.96 | 0.113329 | 1280.769 | 0.09183909
1682.58 | 0.113484 | 1280.769 | 0.09183909
1686.36 | 0.113705 | 1280.769 | 0.09183909
1690.23 | 0.113917 | 1280.769 | 0.09183909
1692.99 | 0.114084 | 1292.308 | 0.09229258
1696.54 | 0.114292 | 1292.308 | 0.09229258
1699.24 | 0.114449 | 1292.308 | 0.09229258
1702.51 | 0.114642 | 1292.308 | 0.09229258
1706.03 | 0.114851 | 1303.846 | 0.09274612
1709.57 | 0.115025 | 1303.846 | 0.09274612
1712.46 | 0.115218 | 1303.846 | 0.09274612
1715.61 | 0.115406 | 1303.846 | 0.09274612
1718.46 | 0.115561 | 1303.846 | 0.09274612
1721.42 | 0.11573 | 1315.385 | 0.09319982
1723.67 | 0.115862 | 1315.385 | 0.09319982
1727.44 | 0.116089 | 1315.385 | 0.09319982
1730.61 | 0.116277 | 1315.385 | 0.09319982
1734.8 | 0.116526 | 1326.923 | 0.09365374
1738 | 0.116715 | 1326.923 | 0.09365374
1741.05 | 0.11689 | 1326.923 | 0.09365374
1744.09 | 0.117036 | 1326.923 | 0.09365374
1747.79 | 0.117251 | 1326.923 | 0.09365374
1750.76 | 0.117436 | 1338.462 | 0.09410797
1753.47 | 0.117605 | 1338.462 | 0.09410797
1757.6 | 0.117878 | 1338.462 | 0.09410797
1761.11 | 0.118091 | 1338.462 | 0.09410797
1764.5 | 0.118286 | 1350 | 0.0945626
1767.82 | 0.118482 | 1350 | 0.0945626
1771.12 | 0.118658 | 1350 | 0.0945626
1774.06 | 0.118825 | 1350 | 0.0945626
1776.39 | 0.118993 | 1350 | 0.0945626
1779.39 | 0.119157 | 1361.538 | 0.09501771
1782.7 | 0.119363 | 1361.538 | 0.09501771
1784.93 | 0.119494 | 1361.538 | 0.09501771
1788.37 | 0.119696 | 1361.538 | 0.09501771
1791.84 | 0.119905 | 1373.077 | 0.09547338
1794.89 | 0.12008 | 1373.077 | 0.09547338
1796.63 | 0.120197 | 1373.077 | 0.09547338
1799.83 | 0.120389 | 1373.077 | 0.09547338
1803.35 | 0.120588 | 1373.077 | 0.09547338
1806.17 | 0.120756 | 1384.615 | 0.0959297
1808.84 | 0.120917 | 1384.615 | 0.0959297
1812.45 | 0.121133 | 1384.615 | 0.0959297
1815.27 | 0.121305 | 1384.615 | 0.0959297
1819.19 | 0.121516 | 1396.154 | 0.09638675
1823.01 | 0.121778 | 1396.154 | 0.09638675
1826.46 | 0.121992 | 1396.154 | 0.09638675
1830.26 | 0.122221 | 1396.154 | 0.09638675
1832.72 | 0.12237 | 1396.154 | 0.09638675
1836.1 | 0.122574 | 1407.692 | 0.09684462
1838.91 | 0.122804 | 1407.692 | 0.09684462
1842.26 | 0.123122 | 1407.692 | 0.09684462
1846.55 | 0.123448 | 1407.692 | 0.09684462
1848.99 | 0.123608 | 1419.231 | 0.0973034
1851.96 | 0.123783 | 1419.231 | 0.0973034
1854.31 | 0.123952 | 1419.231 | 0.0973034
1855.88 | 0.124074 | 1419.231 | 0.0973034
1857.91 | 0.124172 | 1419.231 | 0.0973034
1860.02 | 0.124391 | 1430.769 | 0.09776318
1863.33 | 0.124612 | 1430.769 | 0.09776318
1866.58 | 0.124824 | 1430.769 | 0.09776318
1870.5 | 0.125059 | 1430.769 | 0.09776318
1873.45 | 0.125242 | 1442.308 | 0.09822404
1876.71 | 0.125446 | 1442.308 | 0.09822404
1879.85 | 0.125639 | 1442.308 | 0.09822404
1883.25 | 0.125841 | 1442.308 | 0.09822404
1886.72 | 0.126073 | 1442.308 | 0.09822404
1889.52 | 0.126243 | 1453.846 | 0.09868608
1892.46 | 0.126448 | 1453.846 | 0.09868608
1895.6 | 0.126641 | 1453.846 | 0.09868608
1900 | 0.126928 | 1453.846 | 0.09868608
1904.34 | 0.127195 | 1465.385 | 0.09914939
1907.03 | 0.127358 | 1465.385 | 0.09914939
1908.79 | 0.127487 | 1465.385 | 0.09914939
1911.78 | 0.127688 | 1465.385 | 0.09914939
1914.28 | 0.127839 | 1476.923 | 0.09961407
1918.54 | 0.128133 | 1476.923 | 0.09961407
1921.78 | 0.128333 | 1476.923 | 0.09961407
1923.98 | 0.128462 | 1476.923 | 0.09961407
1926.96 | 0.128668 | 1476.923 | 0.09961407
1929.63 | 0.128822 | 1488.462 | 0.1000802
1932.77 | 0.129049 | 1488.462 | 0.1000802
1935.64 | 0.129237 | 1488.462 | 0.1000802
1938.59 | 0.129437 | 1488.462 | 0.1000802
1942.62 | 0.129699 | 1500 | 0.1005479
1946.14 | 0.12993 | 1500 | 0.1005479
1949.64 | 0.130154 | 1500 | 0.1005479
1952.66 | 0.13034 | 1500 | 0.1005479
1955.46 | 0.130523 | 1500 | 0.1005479
1958.32 | 0.130689 | 1511.538 | 0.1010172
1961.59 | 0.130926 | 1511.538 | 0.1010172
1966.02 | 0.131223 | 1511.538 | 0.1010172
1968.76 | 0.131395 | 1511.538 | 0.1010172
1971.63 | 0.13158 | 1523.077 | 0.1014884
1973.92 | 0.13172 | 1523.077 | 0.1014884
1977.04 | 0.131923 | 1523.077 | 0.1014884
1980.16 | 0.132144 | 1523.077 | 0.1014884
1983.69 | 0.132376 | 1523.077 | 0.1014884
1987.75 | 0.132645 | 1534.615 | 0.1019613
1991.82 | 0.132909 | 1534.615 | 0.1019613
1995.19 | 0.133135 | 1534.615 | 0.1019613
1998.66 | 0.133377 | 1534.615 | 0.1019613
2002.27 | 0.133606 | 1546.154 | 0.1024363
2003.78 | 0.13371 | 1546.154 | 0.1024363
2007.17 | 0.133929 | 1546.154 | 0.1024363
2010.54 | 0.134168 | 1546.154 | 0.1024363
2014.33 | 0.134416 | 1546.154 | 0.1024363
2018.88 | 0.134727 | 1557.692 | 0.1029133
2021.94 | 0.134902 | 1557.692 | 0.1029133
2025.52 | 0.135167 | 1557.692 | 0.1029133
2028.76 | 0.1354 | 1557.692 | 0.1029133
2031.8 | 0.135596 | 1569.231 | 0.1033925
2034.75 | 0.135803 | 1569.231 | 0.1033925
2037.9 | 0.135999 | 1569.231 | 0.1033925
2041.17 | 0.136235 | 1569.231 | 0.1033925
2044.66 | 0.136462 | 1569.231 | 0.1033925
2047.43 | 0.136682 | 1580.769 | 0.103874
2049.63 | 0.136815 | 1580.769 | 0.103874
2052.99 | 0.137041 | 1580.769 | 0.103874
2055.29 | 0.137212 | 1580.769 | 0.103874
2057.58 | 0.137389 | 1592.308 | 0.1043579
2059.45 | 0.137482 | 1592.308 | 0.1043579
2061.33 | 0.137644 | 1592.308 | 0.1043579
2063.25 | 0.137755 | 1592.308 | 0.1043579
2065.87 | 0.137951 | 1592.308 | 0.1043579
2068.84 | 0.138157 | 1603.846 | 0.1048444
2072.01 | 0.138394 | 1603.846 | 0.1048444
2075.45 | 0.138601 | 1603.846 | 0.1048444
2078.23 | 0.138817 | 1603.846 | 0.1048444
2080.77 | 0.138977 | 1615.385 | 0.1053335
2082.77 | 0.139107 | 1615.385 | 0.1053335
2085.61 | 0.139344 | 1615.385 | 0.1053335
2089.28 | 0.139563 | 1615.385 | 0.1053335
2091.75 | 0.13978 | 1615.385 | 0.1053335
2093.78 | 0.139927 | 1626.923 | 0.1058254
2097.17 | 0.140173 | 1626.923 | 0.1058254
2100.89 | 0.140419 | 1626.923 | 0.1058254
2104.14 | 0.140664 | 1626.923 | 0.1058254
2106.81 | 0.140832 | 1638.462 | 0.1063202
2110.67 | 0.141134 | 1638.462 | 0.1063202
2112.97 | 0.141276 | 1638.462 | 0.1063202
2116.29 | 0.141514 | 1638.462 | 0.1063202
2118.86 | 0.141726 | 1638.462 | 0.1063202
2121.81 | 0.141949 | 1650 | 0.1068181
2125.37 | 0.142197 | 1650 | 0.1068181
2128.04 | 0.142382 | 1650 | 0.1068181
2131.79 | 0.142624 | 1650 | 0.1068181
2135.23 | 0.142886 | 1661.538 | 0.1073192
2138.18 | 0.143117 | 1661.538 | 0.1073192
2140.62 | 0.143274 | 1661.538 | 0.1073192
2142.22 | 0.143388 | 1661.538 | 0.1073192
2145.17 | 0.143631 | 1661.538 | 0.1073192
2146.31 | 0.143714 | 1673.077 | 0.1078235
2151.26 | 0.144065 | 1673.077 | 0.1078235
2154.57 | 0.144295 | 1673.077 | 0.1078235
2156.85 | 0.144473 | 1673.077 | 0.1078235
2159.67 | 0.144711 | 1684.615 | 0.1083314
2162.46 | 0.144906 | 1684.615 | 0.1083314
2165.31 | 0.145145 | 1684.615 | 0.1083314
2168.18 | 0.145347 | 1684.615 | 0.1083314
2170.17 | 0.145512 | 1684.615 | 0.1083314
2173.47 | 0.145731 | 1696.154 | 0.1088429
2175.19 | 0.145886 | 1696.154 | 0.1088429
2177.81 | 0.146073 | 1696.154 | 0.1088429
2180.88 | 0.146294 | 1696.154 | 0.1088429
2184.38 | 0.146578 | 1707.692 | 0.1093582
2187.87 | 0.14685 | 1707.692 | 0.1093582
2192.24 | 0.147172 | 1707.692 | 0.1093582
2194.43 | 0.147344 | 1707.692 | 0.1093582
2197.73 | 0.147558 | 1707.692 | 0.1093582
2200.37 | 0.14779 | 1719.231 | 0.1098774
2203.82 | 0.148044 | 1719.231 | 0.1098774
2207.49 | 0.148337 | 1719.231 | 0.1098774
2211.93 | 0.148694 | 1719.231 | 0.1098774
2215.6 | 0.148978 | 1730.769 | 0.1104008
2219.27 | 0.14922 | 1730.769 | 0.1104008
2221.64 | 0.149442 | 1730.769 | 0.1104008
2226.31 | 0.149817 | 1730.769 | 0.1104008
2231.45 | 0.150222 | 1730.769 | 0.1104008
2234.77 | 0.150486 | 1742.308 | 0.1109284
2239.13 | 0.150819 | 1742.308 | 0.1109284
2242.58 | 0.151121 | 1742.308 | 0.1109284
2246.22 | 0.151402 | 1742.308 | 0.1109284
2250.96 | 0.151778 | 1753.846 | 0.1114605
2254.78 | 0.152093 | 1753.846 | 0.1114605
2257.08 | 0.152273 | 1753.846 | 0.1114605
2260.9 | 0.152554 | 1753.846 | 0.1114605
2264.79 | 0.15289 | 1753.846 | 0.1114605
2268.56 | 0.153196 | 1765.385 | 0.1119973
2271.7 | 0.153456 | 1765.385 | 0.1119973
2274.83 | 0.153712 | 1765.385 | 0.1119973
2278.36 | 0.153999 | 1765.385 | 0.1119973
2281.56 | 0.154246 | 1776.923 | 0.1125389
2285.53 | 0.154611 | 1776.923 | 0.1125389
2289.32 | 0.154917 | 1776.923 | 0.1125389
2292.77 | 0.155233 | 1776.923 | 0.1125389
2295.62 | 0.155462 | 1776.923 | 0.1125389
2299.2 | 0.155777 | 1788.462 | 0.1130856
2303.32 | 0.156114 | 1788.462 | 0.1130856
2306.7 | 0.156393 | 1788.462 | 0.1130856
2310.22 | 0.156703 | 1788.462 | 0.1130856
2313.13 | 0.156947 | 1800 | 0.1136376
2316.78 | 0.157263 | 1800 | 0.1136376
2319.85 | 0.157516 | 1800 | 0.1136376
2322.84 | 0.157794 | 1800 | 0.1136376
2326.01 | 0.158062 | 1800 | 0.1136376
2329.86 | 0.158412 | 1811.538 | 0.1141951
2333 | 0.158675 | 1811.538 | 0.1141951
2336.89 | 0.159024 | 1811.538 | 0.1141951
2340.51 | 0.159356 | 1811.538 | 0.1141951
2343.31 | 0.159597 | 1823.077 | 0.1147584
2346.03 | 0.159845 | 1823.077 | 0.1147584
2349.78 | 0.160187 | 1823.077 | 0.1147584
2353.29 | 0.160503 | 1823.077 | 0.1147584
2356.18 | 0.16077 | 1823.077 | 0.1147584
2359.45 | 0.161051 | 1834.615 | 0.1153276
2361.73 | 0.16127 | 1834.615 | 0.1153276
2365.3 | 0.161591 | 1834.615 | 0.1153276
2367.65 | 0.161789 | 1834.615 | 0.1153276
2371.81 | 0.162174 | 1846.154 | 0.1159031
2375.2 | 0.162489 | 1846.154 | 0.1159031
2378.73 | 0.162814 | 1846.154 | 0.1159031
2381.87 | 0.163108 | 1846.154 | 0.1159031
2384.37 | 0.163354 | 1857.692 | 0.1164851
2387.98 | 0.163697 | 1857.692 | 0.1164851
2391.83 | 0.164059 | 1857.692 | 0.1164851
2395.5 | 0.164396 | 1857.692 | 0.1164851
2399.01 | 0.164732 | 1857.692 | 0.1164851
2401.74 | 0.165006 | 1869.231 | 0.1170738
2404.51 | 0.165275 | 1869.231 | 0.1170738
2406.98 | 0.165505 | 1869.231 | 0.1170738
2410.5 | 0.165854 | 1869.231 | 0.1170738
2414.34 | 0.166239 | 1880.769 | 0.1176697
2418.06 | 0.166603 | 1880.769 | 0.1176697
2421.88 | 0.166958 | 1880.769 | 0.1176697
2425.89 | 0.167363 | 1880.769 | 0.1176697
2427.76 | 0.167577 | 1880.769 | 0.1176697
2430.68 | 0.167885 | 1892.308 | 0.1182729
2434.16 | 0.16823 | 1892.308 | 0.1182729
2437.05 | 0.168504 | 1892.308 | 0.1182729
2440.2 | 0.168838 | 1892.308 | 0.1182729
2443.62 | 0.16917 | 1903.846 | 0.1188839
2447.13 | 0.169542 | 1903.846 | 0.1188839
2450.98 | 0.169942 | 1903.846 | 0.1188839
2454.55 | 0.170322 | 1903.846 | 0.1188839
2457.19 | 0.170602 | 1903.846 | 0.1188839
2460.51 | 0.170936 | 1915.385 | 0.1195029
2463.19 | 0.171217 | 1915.385 | 0.1195029
2466.88 | 0.171616 | 1915.385 | 0.1195029
2470.22 | 0.171963 | 1915.385 | 0.1195029
2473.62 | 0.172334 | 1926.923 | 0.1201304
2477.24 | 0.172731 | 1926.923 | 0.1201304
2480.36 | 0.173071 | 1926.923 | 0.1201304
2484.7 | 0.17354 | 1926.923 | 0.1201304
2487.49 | 0.173842 | 1926.923 | 0.1201304
2490.78 | 0.174203 | 1938.462 | 0.1207666
2494.25 | 0.17458 | 1938.462 | 0.1207666
2498.37 | 0.175061 | 1938.462 | 0.1207666
2502.66 | 0.175553 | 1938.462 | 0.1207666
2506.11 | 0.175952 | 1950 | 0.121412
2509.36 | 0.176299 | 1950 | 0.121412
2511.7 | 0.176583 | 1950 | 0.121412
2515.7 | 0.177046 | 1950 | 0.121412
2517.76 | 0.177274 | 1950 | 0.121412
2521.96 | 0.177779 | 1961.538 | 0.122067
2525.3 | 0.178152 | 1961.538 | 0.122067
2527.67 | 0.17846 | 1961.538 | 0.122067
2530.87 | 0.178856 | 1961.538 | 0.122067
2534.61 | 0.179268 | 1973.077 | 0.1227319
2538.16 | 0.179693 | 1973.077 | 0.1227319
2540.1 | 0.179972 | 1973.077 | 0.1227319
2543.27 | 0.180372 | 1973.077 | 0.1227319
2547.2 | 0.18086 | 1973.077 | 0.1227319
2549.82 | 0.181192 | 1984.615 | 0.1234073
2553.06 | 0.181591 | 1984.615 | 0.1234073
2555.5 | 0.18187 | 1984.615 | 0.1234073
2556.65 | 0.182042 | 1984.615 | 0.1234073
2559.35 | 0.18238 | 1996.154 | 0.1240937
2562.22 | 0.182772 | 1996.154 | 0.1240937
2564.27 | 0.183038 | 1996.154 | 0.1240937
2567.86 | 0.183509 | 1996.154 | 0.1240937
2570.83 | 0.183889 | 1996.154 | 0.1240937
2572.8 | 0.184165 | 2007.692 | 0.1247915
2574.8 | 0.184417 | 2007.692 | 0.1247915
2577.29 | 0.184764 | 2007.692 | 0.1247915
2579.74 | 0.185091 | 2007.692 | 0.1247915
2582.71 | 0.18549 | 2019.231 | 0.1255012
2585.75 | 0.185909 | 2019.231 | 0.1255012
2588.22 | 0.186246 | 2019.231 | 0.1255012
2590.32 | 0.186513 | 2019.231 | 0.1255012
2592.2 | 0.186798 | 2019.231 | 0.1255012
2595.21 | 0.187223 | 2030.769 | 0.1262236
2598.26 | 0.187607 | 2030.769 | 0.1262236
2601.55 | 0.188079 | 2030.769 | 0.1262236
2603.7 | 0.188398 | 2030.769 | 0.1262236
2606.77 | 0.188848 | 2042.308 | 0.126959
2609.47 | 0.189234 | 2042.308 | 0.126959
2612.84 | 0.189724 | 2042.308 | 0.126959
2615.05 | 0.190063 | 2042.308 | 0.126959
2618.55 | 0.190597 | 2042.308 | 0.126959
2622 | 0.19112 | 2053.846 | 0.1277084
2624.66 | 0.191541 | 2053.846 | 0.1277084
2627.21 | 0.191902 | 2053.846 | 0.1277084
2630.71 | 0.19246 | 2053.846 | 0.1277084
2633.05 | 0.192833 | 2065.385 | 0.1284722
2634.77 | 0.193098 | 2065.385 | 0.1284722
2637.91 | 0.193587 | 2065.385 | 0.1284722
2641.04 | 0.194105 | 2065.385 | 0.1284722
2643.88 | 0.194584 | 2065.385 | 0.1284722
2646.4 | 0.195 | 2076.923 | 0.1292514
2649.05 | 0.19545 | 2076.923 | 0.1292514
2651.14 | 0.195803 | 2076.923 | 0.1292514
2653.69 | 0.196235 | 2076.923 | 0.1292514
2656.23 | 0.196683 | 2088.462 | 0.1300466
2659.16 | 0.197158 | 2088.462 | 0.1300466
2661.22 | 0.197531 | 2088.462 | 0.1300466
2663.6 | 0.197905 | 2088.462 | 0.1300466
2666.02 | 0.198363 | 2088.462 | 0.1300466
2666.99 | 0.198526 | 2100 | 0.1308588
2668.94 | 0.198866 | 2100 | 0.1308588
2670.74 | 0.199231 | 2100 | 0.1308588
2673.61 | 0.199761 | 2100 | 0.1308588
2675.3 | 0.20005 | 2111.538 | 0.1316889
2677.35 | 0.200466 | 2111.538 | 0.1316889
2679.02 | 0.200781 | 2111.538 | 0.1316889
2680.85 | 0.201128 | 2111.538 | 0.1316889
2683.39 | 0.201615 | 2111.538 | 0.1316889
2685.84 | 0.20209 | 2123.077 | 0.1325379
2687.88 | 0.20248 | 2123.077 | 0.1325379
2690.43 | 0.202985 | 2123.077 | 0.1325379
2693.25 | 0.203561 | 2123.077 | 0.1325379
2696.14 | 0.204144 | 2134.615 | 0.1334069
2698.66 | 0.204661 | 2134.615 | 0.1334069
2700.26 | 0.204997 | 2134.615 | 0.1334069
2702.18 | 0.205397 | 2134.615 | 0.1334069
2703.95 | 0.205767 | 2134.615 | 0.1334069
2705.61 | 0.206138 | 2146.154 | 0.1342971
2707.5 | 0.20655 | 2146.154 | 0.1342971
2709.27 | 0.206942 | 2146.154 | 0.1342971
2710.65 | 0.207213 | 2146.154 | 0.1342971
2711.6 | 0.207472 | 2157.692 | 0.1352099
2713.19 | 0.207814 | 2157.692 | 0.1352099
2715.71 | 0.208398 | 2157.692 | 0.1352099
2717.63 | 0.208842 | 2157.692 | 0.1352099
2718.9 | 0.209141 | 2157.692 | 0.1352099
2720.93 | 0.2096 | 2169.231 | 0.1361465
2722.62 | 0.209999 | 2169.231 | 0.1361465
2724 | 0.21034 | 2169.231 | 0.1361465
2725.57 | 0.210718 | 2169.231 | 0.1361465
2727.69 | 0.211242 | 2180.769 | 0.1371085
2729.36 | 0.211682 | 2180.769 | 0.1371085
2731.31 | 0.212141 | 2180.769 | 0.1371085
2732.34 | 0.212429 | 2180.769 | 0.1371085
2734.35 | 0.212949 | 2180.769 | 0.1371085
2735.86 | 0.213342 | 2192.308 | 0.1380976
2737.62 | 0.213813 | 2192.308 | 0.1380976
2739.57 | 0.214336 | 2192.308 | 0.1380976
2741.29 | 0.214813 | 2192.308 | 0.1380976
2743.21 | 0.215337 | 2203.846 | 0.1391155
2744.31 | 0.21563 | 2203.846 | 0.1391155
2745.41 | 0.215923 | 2203.846 | 0.1391155
2746 | 0.216199 | 2203.846 | 0.1391155
2746.18 | 0.216434 | 2215.385 | 0.1401642
2746.6 | 0.216725 | 2215.385 | 0.1401642
2747.26 | 0.217049 | 2215.385 | 0.1401642
2748.32 | 0.217422 | 2215.385 | 0.1401642
2749.78 | 0.217922 | 2215.385 | 0.1401642
2750.94 | 0.218306 | 2226.923 | 0.1412456
2752.57 | 0.218835 | 2226.923 | 0.1412456
2754.09 | 0.219338 | 2226.923 | 0.1412456
2755.46 | 0.219756 | 2226.923 | 0.1412456
2757.01 | 0.220255 | 2238.462 | 0.1423622
2758.38 | 0.220688 | 2238.462 | 0.1423622
2759.96 | 0.221201 | 2238.462 | 0.1423622
2761.96 | 0.221842 | 2238.462 | 0.1423622
2763.18 | 0.222236 | 2238.462 | 0.1423622
2764.67 | 0.222727 | 2250 | 0.1435164
2765.79 | 0.223067 | 2250 | 0.1435164
2767.3 | 0.223585 | 2250 | 0.1435164
2768.86 | 0.224125 | 2250 | 0.1435164
2770.06 | 0.224535 | 2261.538 | 0.1447112
2771.21 | 0.224934 | 2261.538 | 0.1447112
2772.18 | 0.225274 | 2261.538 | 0.1447112
2773.38 | 0.225695 | 2261.538 | 0.1447112
2775.03 | 0.226268 | 2261.538 | 0.1447112
2776.43 | 0.226767 | 2273.077 | 0.1459497
2777.85 | 0.227278 | 2273.077 | 0.1459497
2779.08 | 0.227728 | 2273.077 | 0.1459497
2780.08 | 0.228119 | 2273.077 | 0.1459497
2781.45 | 0.228637 | 2284.615 | 0.1472356
2782.62 | 0.229095 | 2284.615 | 0.1472356
2783.86 | 0.229588 | 2284.615 | 0.1472356
2785.06 | 0.230071 | 2284.615 | 0.1472356
2786.21 | 0.230548 | 2284.615 | 0.1472356
2787.38 | 0.231048 | 2296.154 | 0.1485727
2788.31 | 0.231435 | 2296.154 | 0.1485727
2788.93 | 0.23169 | 2296.154 | 0.1485727
2790.2 | 0.232261 | 2296.154 | 0.1485727
2791.06 | 0.232627 | 2307.692 | 0.1499658
2792.16 | 0.233127 | 2307.692 | 0.1499658
2793.3 | 0.233653 | 2307.692 | 0.1499658
2794.23 | 0.234082 | 2307.692 | 0.1499658
2795.5 | 0.234691 | 2307.692 | 0.1499658
2796.5 | 0.235184 | 2319.231 | 0.1514201
2797.57 | 0.23567 | 2319.231 | 0.1514201
2798.84 | 0.236252 | 2319.231 | 0.1514201
2799.81 | 0.236696 | 2319.231 | 0.1514201
2800.96 | 0.237218 | 2330.769 | 0.1529413
2802.36 | 0.237839 | 2330.769 | 0.1529413
2803.19 | 0.238223 | 2330.769 | 0.1529413
2804.13 | 0.238652 | 2330.769 | 0.1529413
2805.08 | 0.239092 | 2330.769 | 0.1529413
2806.13 | 0.239579 | 2342.308 | 0.1545361
2807.13 | 0.240053 | 2342.308 | 0.1545361
2808.1 | 0.240513 | 2342.308 | 0.1545361
2809.07 | 0.240985 | 2342.308 | 0.1545361
2810.05 | 0.241441 | 2353.846 | 0.1562117
2811.07 | 0.241928 | 2353.846 | 0.1562117
2812.19 | 0.242467 | 2353.846 | 0.1562117
2812.97 | 0.242862 | 2353.846 | 0.1562117
2813.92 | 0.243349 | 2353.846 | 0.1562117
2814.94 | 0.243879 | 2365.385 | 0.1579767
2815.99 | 0.244391 | 2365.385 | 0.1579767
2817.13 | 0.244982 | 2365.385 | 0.1579767
2817.94 | 0.245402 | 2365.385 | 0.1579767
2818.89 | 0.245897 | 2376.923 | 0.1598416
2819.85 | 0.246381 | 2376.923 | 0.1598416
2820.73 | 0.246855 | 2376.923 | 0.1598416
2821.65 | 0.247347 | 2376.923 | 0.1598416
2822.41 | 0.247757 | 2376.923 | 0.1598416
2823.08 | 0.248124 | 2388.462 | 0.161818
2823.78 | 0.248522 | 2388.462 | 0.161818
2824.38 | 0.24885 | 2388.462 | 0.161818
2825 | 0.249185 | 2388.462 | 0.161818
2825.67 | 0.249586 | 2400 | 0.1639202
2826.29 | 0.24994 | 2400 | 0.1639202
2826.94 | 0.250314 | 2400 | 0.1639202
2827.49 | 0.250646 | 2400 | 0.1639202
2828.05 | 0.25098 | 2400 | 0.1639202
2828.5 | 0.251232 | 2411.538 | 0.1661654
2829.07 | 0.251583 | 2411.538 | 0.1661654
2829.64 | 0.251958 | 2411.538 | 0.1661654
2830.21 | 0.252312 | 2411.538 | 0.1661654
2830.72 | 0.252642 | 2423.077 | 0.1685742
2831.07 | 0.252856 | 2423.077 | 0.1685742
2831.46 | 0.253103 | 2423.077 | 0.1685742
2831.86 | 0.253384 | 2423.077 | 0.1685742
2832.21 | 0.253618 | 2423.077 | 0.1685742
2832.48 | 0.253799 | 2434.615 | 0.1711708
2832.99 | 0.254124 | 2434.615 | 0.1711708
2833.38 | 0.25439 | 2434.615 | 0.1711708
2833.81 | 0.254714 | 2434.615 | 0.1711708
2834.16 | 0.25496 | 2446.154 | 0.173985
2834.51 | 0.255207 | 2446.154 | 0.173985
2834.9 | 0.255491 | 2446.154 | 0.173985
2835.28 | 0.255762 | 2446.154 | 0.173985
2835.6 | 0.256003 | 2446.154 | 0.173985
2836.05 | 0.256329 | 2457.692 | 0.1770544
2836.38 | 0.256583 | 2457.692 | 0.1770544
2836.75 | 0.256868 | 2457.692 | 0.1770544
2837.18 | 0.257205 | 2457.692 | 0.1770544
2837.48 | 0.257455 | 2469.231 | 0.1804312
2837.87 | 0.257761 | 2469.231 | 0.1804312
2838.23 | 0.258082 | 2469.231 | 0.1804312
2838.62 | 0.258395 | 2469.231 | 0.1804312
2838.88 | 0.258621 | 2469.231 | 0.1804312
2839.12 | 0.258812 | 2480.769 | 0.1841794
2839.37 | 0.259052 | 2480.769 | 0.1841794
2839.65 | 0.259306 | 2480.769 | 0.1841794
2839.9 | 0.259513 | 2480.769 | 0.1841794
2840.18 | 0.259769 | 2492.308 | 0.1883825
2840.43 | 0.260014 | 2492.308 | 0.1883825
2840.69 | 0.260252 | 2492.308 | 0.1883825
2840.97 | 0.260532 | 2492.308 | 0.1883825
2841.22 | 0.260785 | 2492.308 | 0.1883825
2841.5 | 0.261071 | 2503.846 | 0.1931563
2841.74 | 0.261305 | 2503.846 | 0.1931563
2841.97 | 0.261592 | 2503.846 | 0.1931563
2842.25 | 0.261909 | 2503.846 | 0.1931563
2842.5 | 0.262199 | 2515.385 | 0.1986636
2842.74 | 0.262475 | 2515.385 | 0.1986636
2843 | 0.262819 | 2515.385 | 0.1986636
2843.17 | 0.263006 | 2515.385 | 0.1986636
2843.34 | 0.263235 | 2515.385 | 0.1986636
2843.49 | 0.263446 | 2526.923 | 0.2051739
2843.64 | 0.263646 | 2526.923 | 0.2051739
2843.79 | 0.263874 | 2526.923 | 0.2051739
2843.94 | 0.264089 | 2526.923 | 0.2051739
2844.09 | 0.26434 | 2538.462 | 0.2130718
2844.24 | 0.264601 | 2538.462 | 0.2130718
2844.39 | 0.264862 | 2538.462 | 0.2130718
2844.56 | 0.265152 | 2538.462 | 0.2130718
2844.71 | 0.265462 | 2538.462 | 0.2130718
2844.86 | 0.265788 | 2550 | 0.2229852
2845.01 | 0.266122 | 2550 | 0.2229852
2845.16 | 0.266492 | 2550 | 0.2229852
2845.32 | 0.266983 | 2550 | 0.2229852
2845.47 | 0.267499 | 2561.538 | 0.2363939
2845.62 | 0.268118 | 2561.538 | 0.2363939
2845.79 | 0.269086 | 2561.538 | 0.2363939
2846.09 | 0.277129 | 2561.538 | 0.2363939
0 | 0 | 0 | 0
0 | 0 | 0 | 0
0 | 0 | 0 | 0
0 | 0 | 0 | 0
0 | 1e-06 | 11.53846 | 0.001720782
0 | 1e-06 | 11.53846 | 0.001720782
0.01 | 3e-06 | 11.53846 | 0.001720782
0.01 | 2e-06 | 23.07692 | 0.003367914
0.01 | 1e-06 | 23.07692 | 0.003367914
0.01 | 2e-06 | 23.07692 | 0.003367914
0.01 | 1e-06 | 23.07692 | 0.003367914
0.01 | 3e-06 | 34.61538 | 0.004946975
0.01 | 8e-06 | 34.61538 | 0.004946975
0.01 | 4.7e-05 | 34.61538 | 0.004946975
0.01 | 5.3e-05 | 46.15385 | 0.00646296
0.02 | 6.1e-05 | 46.15385 | 0.00646296
0.02 | 6.4e-05 | 46.15385 | 0.00646296
0.02 | 6.4e-05 | 46.15385 | 0.00646296
0.02 | 6.4e-05 | 57.69231 | 0.007920358
0.02 | 6.6e-05 | 57.69231 | 0.007920358
0.02 | 6.4e-05 | 57.69231 | 0.007920358
0.02 | 6.4e-05 | 69.23077 | 0.009323211
0.02 | 6.4e-05 | 69.23077 | 0.009323211
0.02 | 7.1e-05 | 69.23077 | 0.009323211
0.02 | 7.4e-05 | 80.76923 | 0.01067517
0.03 | 7.3e-05 | 80.76923 | 0.01067517
0.03 | 7.3e-05 | 80.76923 | 0.01067517
0.03 | 7.2e-05 | 80.76923 | 0.01067517
0.03 | 7.1e-05 | 92.30769 | 0.01197953
0.03 | 7.1e-05 | 92.30769 | 0.01197953
0.03 | 7e-05 | 92.30769 | 0.01197953
0.03 | 6.9e-05 | 103.8462 | 0.01323931
0.03 | 6.8e-05 | 103.8462 | 0.01323931
0.03 | 6.8e-05 | 103.8462 | 0.01323931
0.03 | 6.7e-05 | 103.8462 | 0.01323931
0.04 | 7.1e-05 | 115.3846 | 0.01445723
0.04 | 7.1e-05 | 115.3846 | 0.01445723
0.04 | 7.1e-05 | 115.3846 | 0.01445723
0.04 | 8.1e-05 | 126.9231 | 0.01563579
0.04 | 8.2e-05 | 126.9231 | 0.01563579
0.04 | 8.2e-05 | 126.9231 | 0.01563579
0.04 | 8.4e-05 | 138.4615 | 0.01677726
0.04 | 8.4e-05 | 138.4615 | 0.01677726
0.04 | 8.4e-05 | 138.4615 | 0.01677726
0.05 | 8.4e-05 | 138.4615 | 0.01677726
0.05 | 8.3e-05 | 150 | 0.01788376
0.05 | 8.3e-05 | 150 | 0.01788376
0.05 | 8.4e-05 | 150 | 0.01788376
0.05 | 8.3e-05 | 161.5385 | 0.0189572
0.05 | 8.2e-05 | 161.5385 | 0.0189572
0.06 | 8.2e-05 | 161.5385 | 0.0189572
0.06 | 8.2e-05 | 161.5385 | 0.0189572
0.06 | 8.2e-05 | 173.0769 | 0.01999936
0.06 | 8.3e-05 | 173.0769 | 0.01999936
0.06 | 8.3e-05 | 173.0769 | 0.01999936
0.07 | 8.3e-05 | 184.6154 | 0.02101188
0.07 | 8.3e-05 | 184.6154 | 0.02101188
0.07 | 8.3e-05 | 184.6154 | 0.02101188
0.08 | 8.6e-05 | 196.1538 | 0.02199637
0.08 | 8.7e-05 | 196.1538 | 0.02199637
0.08 | 8.8e-05 | 196.1538 | 0.02199637
0.09 | 8.8e-05 | 196.1538 | 0.02199637
0.09 | 8.8e-05 | 207.6923 | 0.02295435
0.1 | 8.8e-05 | 207.6923 | 0.02295435
0.1 | 8.9e-05 | 207.6923 | 0.02295435
0.1 | 9e-05 | 219.2308 | 0.02388721
0.11 | 9e-05 | 219.2308 | 0.02388721
0.11 | 9e-05 | 219.2308 | 0.02388721
0.12 | 9.2e-05 | 219.2308 | 0.02388721
0.12 | 9.2e-05 | 230.7692 | 0.0247962
0.13 | 9.3e-05 | 230.7692 | 0.0247962
0.13 | 9.2e-05 | 230.7692 | 0.0247962
0.13 | 8.9e-05 | 242.3077 | 0.02568252
0.14 | 9.1e-05 | 242.3077 | 0.02568252
0.14 | 9.4e-05 | 242.3077 | 0.02568252
0.15 | 9.3e-05 | 253.8462 | 0.02654726
0.15 | 9.2e-05 | 253.8462 | 0.02654726
0.15 | 9.2e-05 | 253.8462 | 0.02654726
0.16 | 9.2e-05 | 253.8462 | 0.02654726
0.16 | 9.3e-05 | 265.3846 | 0.02739145
0.17 | 9.1e-05 | 265.3846 | 0.02739145
0.17 | 9.1e-05 | 265.3846 | 0.02739145
0.18 | 9.2e-05 | 276.9231 | 0.02821607
0.18 | 9.1e-05 | 276.9231 | 0.02821607
0.19 | 9.5e-05 | 276.9231 | 0.02821607
0.2 | 9.6e-05 | 276.9231 | 0.02821607
0.21 | 9.8e-05 | 288.4615 | 0.029022
0.23 | 9.9e-05 | 288.4615 | 0.029022
0.24 | 0.000115 | 288.4615 | 0.029022
0.25 | 0.000131 | 300 | 0.0298101
0.26 | 0.000129 | 300 | 0.0298101
0.27 | 0.000129 | 300 | 0.0298101
0.28 | 0.000129 | 311.5385 | 0.03058115
0.29 | 0.000131 | 311.5385 | 0.03058115
0.3 | 0.000129 | 311.5385 | 0.03058115
0.31 | 0.00013 | 311.5385 | 0.03058115
0.32 | 0.000129 | 323.0769 | 0.0313359
0.34 | 0.00013 | 323.0769 | 0.0313359
0.35 | 0.000129 | 323.0769 | 0.0313359
0.36 | 0.000128 | 334.6154 | 0.03207506
0.38 | 0.000128 | 334.6154 | 0.03207506
0.41 | 0.000128 | 334.6154 | 0.03207506
0.43 | 0.000128 | 334.6154 | 0.03207506
0.45 | 0.000127 | 346.1538 | 0.03279927
0.48 | 0.000124 | 346.1538 | 0.03279927
0.5 | 0.000124 | 346.1538 | 0.03279927
0.52 | 0.000123 | 357.6923 | 0.03350915
0.54 | 0.000122 | 357.6923 | 0.03350915
0.57 | 0.00012 | 357.6923 | 0.03350915
0.59 | 0.000119 | 369.2308 | 0.03420531
0.61 | 0.000117 | 369.2308 | 0.03420531
0.64 | 0.000116 | 369.2308 | 0.03420531
0.66 | 0.00012 | 369.2308 | 0.03420531
0.69 | 0.000121 | 380.7692 | 0.03488828
0.7 | 0.000121 | 380.7692 | 0.03488828
0.73 | 0.000123 | 380.7692 | 0.03488828
0.75 | 0.000121 | 392.3077 | 0.03555859
0.78 | 0.000123 | 392.3077 | 0.03555859
0.79 | 0.000124 | 392.3077 | 0.03555859
0.82 | 0.000122 | 392.3077 | 0.03555859
0.85 | 0.000127 | 403.8462 | 0.03621674
0.87 | 0.000132 | 403.8462 | 0.03621674
0.89 | 0.000136 | 403.8462 | 0.03621674
0.91 | 0.000138 | 415.3846 | 0.03686319
0.94 | 0.000142 | 415.3846 | 0.03686319
0.96 | 0.000143 | 415.3846 | 0.03686319
0.98 | 0.000143 | 426.9231 | 0.03749838
1 | 0.00015 | 426.9231 | 0.03749838
1.03 | 0.000152 | 426.9231 | 0.03749838
1.05 | 0.000151 | 426.9231 | 0.03749838
1.07 | 0.000153 | 438.4615 | 0.03812274
1.1 | 0.000152 | 438.4615 | 0.03812274
1.12 | 0.000151 | 438.4615 | 0.03812274
1.14 | 0.00015 | 450 | 0.03873667
1.16 | 0.000152 | 450 | 0.03873667
1.19 | 0.000158 | 450 | 0.03873667
1.21 | 0.000162 | 450 | 0.03873667
1.23 | 0.000162 | 461.5385 | 0.03934054
1.26 | 0.000159 | 461.5385 | 0.03934054
1.28 | 0.000162 | 461.5385 | 0.03934054
1.31 | 0.000169 | 473.0769 | 0.03993471
1.32 | 0.00017 | 473.0769 | 0.03993471
1.35 | 0.000168 | 473.0769 | 0.03993471
1.37 | 0.000177 | 484.6154 | 0.04051953
1.4 | 0.000179 | 484.6154 | 0.04051953
1.42 | 0.00018 | 484.6154 | 0.04051953
1.44 | 0.000178 | 484.6154 | 0.04051953
1.47 | 0.000177 | 496.1538 | 0.04109533
1.49 | 0.000176 | 496.1538 | 0.04109533
1.51 | 0.000178 | 496.1538 | 0.04109533
1.53 | 0.000177 | 507.6923 | 0.04166242
1.56 | 0.000185 | 507.6923 | 0.04166242
1.58 | 0.000188 | 507.6923 | 0.04166242
1.6 | 0.000191 | 507.6923 | 0.04166242
1.63 | 0.000191 | 519.2308 | 0.04222109
1.65 | 0.000193 | 519.2308 | 0.04222109
1.68 | 0.00019 | 519.2308 | 0.04222109
1.69 | 0.000192 | 530.7692 | 0.04277163
1.72 | 0.000192 | 530.7692 | 0.04277163
1.74 | 0.000198 | 530.7692 | 0.04277163
1.77 | 0.000205 | 542.3077 | 0.04331432
1.78 | 0.000204 | 542.3077 | 0.04331432
1.8 | 0.000213 | 542.3077 | 0.04331432
1.83 | 0.000218 | 542.3077 | 0.04331432
1.85 | 0.000222 | 553.8462 | 0.0438494
1.87 | 0.000225 | 553.8462 | 0.0438494
1.9 | 0.000226 | 553.8462 | 0.0438494
1.92 | 0.000224 | 565.3846 | 0.04437714
1.94 | 0.000226 | 565.3846 | 0.04437714
1.96 | 0.000226 | 565.3846 | 0.04437714
1.99 | 0.00023 | 565.3846 | 0.04437714
2.01 | 0.000233 | 576.9231 | 0.04489777
2.03 | 0.000234 | 576.9231 | 0.04489777
2.06 | 0.000235 | 576.9231 | 0.04489777
2.08 | 0.000233 | 588.4615 | 0.04541151
2.11 | 0.000237 | 588.4615 | 0.04541151
2.12 | 0.000239 | 588.4615 | 0.04541151
2.15 | 0.000246 | 600 | 0.04591859
2.17 | 0.000252 | 600 | 0.04591859
2.2 | 0.000255 | 600 | 0.04591859
2.22 | 0.000255 | 600 | 0.04591859
2.24 | 0.000259 | 611.5385 | 0.04641922
2.27 | 0.000263 | 611.5385 | 0.04641922
2.29 | 0.000263 | 611.5385 | 0.04641922
2.55 | 0.000281 | 623.0769 | 0.0469136
3.3 | 0.000363 | 623.0769 | 0.0469136
4.05 | 0.000447 | 623.0769 | 0.0469136
4.8 | 0.000511 | 623.0769 | 0.0469136
5.3 | 0.000547 | 634.6154 | 0.04740191
6.05 | 0.000608 | 634.6154 | 0.04740191
6.8 | 0.00067 | 634.6154 | 0.04740191
7.55 | 0.000728 | 646.1538 | 0.04788435
8.05 | 0.00077 | 646.1538 | 0.04788435
8.8 | 0.000837 | 646.1538 | 0.04788435
9.55 | 0.000897 | 657.6923 | 0.0483611
10.3 | 0.000962 | 657.6923 | 0.0483611
10.8 | 0.001002 | 657.6923 | 0.0483611
11.55 | 0.001059 | 657.6923 | 0.0483611
12.3 | 0.001131 | 669.2308 | 0.04883232
13.05 | 0.001199 | 669.2308 | 0.04883232
13.55 | 0.001233 | 669.2308 | 0.04883232
14.3 | 0.001308 | 680.7692 | 0.04929818
15.05 | 0.001376 | 680.7692 | 0.04929818
15.8 | 0.001434 | 680.7692 | 0.04929818
16.3 | 0.001473 | 680.7692 | 0.04929818
17.05 | 0.001547 | 692.3077 | 0.04975885
17.8 | 0.001624 | 692.3077 | 0.04975885
18.8 | 0.001731 | 692.3077 | 0.04975885
19.8 | 0.001803 | 703.8462 | 0.05021446
21.3 | 0.001925 | 703.8462 | 0.05021446
22.8 | 0.002058 | 703.8462 | 0.05021446
23.8 | 0.002142 | 715.3846 | 0.05066519
25.3 | 0.002272 | 715.3846 | 0.05066519
26.8 | 0.002409 | 715.3846 | 0.05066519
28.3 | 0.002574 | 715.3846 | 0.05066519
29.3 | 0.002648 | 726.9231 | 0.05111115
30.8 | 0.002785 | 726.9231 | 0.05111115
32.3 | 0.002927 | 726.9231 | 0.05111115
33.8 | 0.003057 | 738.4615 | 0.05155251
34.8 | 0.003153 | 738.4615 | 0.05155251
36.3 | 0.003293 | 738.4615 | 0.05155251
37.8 | 0.003445 | 738.4615 | 0.05155251
39.3 | 0.003581 | 750 | 0.05198937
40.3 | 0.003667 | 750 | 0.05198937
41.8 | 0.003823 | 750 | 0.05198937
43.3 | 0.003964 | 761.5385 | 0.05242188
44.8 | 0.004106 | 761.5385 | 0.05242188
45.8 | 0.004186 | 761.5385 | 0.05242188
47.3 | 0.004333 | 773.0769 | 0.05285015
48.8 | 0.00447 | 773.0769 | 0.05285015
50.3 | 0.004616 | 773.0769 | 0.05285015
51.3 | 0.004709 | 773.0769 | 0.05285015
52.8 | 0.004861 | 784.6154 | 0.05327431
54.3 | 0.004998 | 784.6154 | 0.05327431
55.8 | 0.005132 | 784.6154 | 0.05327431
56.8 | 0.005223 | 796.1538 | 0.05369446
58.3 | 0.005356 | 796.1538 | 0.05369446
59.81 | 0.005496 | 796.1538 | 0.05369446
61.31 | 0.00564 | 796.1538 | 0.05369446
62.31 | 0.005733 | 807.6923 | 0.05411072
63.81 | 0.005878 | 807.6923 | 0.05411072
65.31 | 0.006015 | 807.6923 | 0.05411072
66.81 | 0.006165 | 819.2308 | 0.0545232
67.81 | 0.00626 | 819.2308 | 0.0545232
69.31 | 0.006389 | 819.2308 | 0.0545232
70.81 | 0.006539 | 830.7692 | 0.054932
72.31 | 0.006679 | 830.7692 | 0.054932
73.31 | 0.006771 | 830.7692 | 0.054932
74.81 | 0.006915 | 830.7692 | 0.054932
76.31 | 0.007068 | 842.3077 | 0.05533723
77.81 | 0.007194 | 842.3077 | 0.05533723
78.81 | 0.007286 | 842.3077 | 0.05533723
80.31 | 0.007416 | 853.8462 | 0.05573897
81.81 | 0.007548 | 853.8462 | 0.05573897
82.81 | 0.00764 | 853.8462 | 0.05573897
84.31 | 0.007765 | 853.8462 | 0.05573897
85.81 | 0.007915 | 865.3846 | 0.05613732
87.31 | 0.008058 | 865.3846 | 0.05613732
88.31 | 0.008155 | 865.3846 | 0.05613732
89.81 | 0.008276 | 876.9231 | 0.05653238
91.31 | 0.008422 | 876.9231 | 0.05653238
92.81 | 0.008557 | 876.9231 | 0.05653238
93.81 | 0.008635 | 888.4615 | 0.05692424
95.31 | 0.008776 | 888.4615 | 0.05692424
96.81 | 0.008916 | 888.4615 | 0.05692424
98.31 | 0.00905 | 888.4615 | 0.05692424
99.31 | 0.009134 | 900 | 0.05731298
100.81 | 0.009267 | 900 | 0.05731298
102.31 | 0.009407 | 900 | 0.05731298
103.81 | 0.009541 | 911.5385 | 0.05769868
104.81 | 0.009623 | 911.5385 | 0.05769868
106.31 | 0.009761 | 911.5385 | 0.05769868
107.81 | 0.009888 | 911.5385 | 0.05769868
109.31 | 0.010034 | 923.0769 | 0.05808143
110.31 | 0.010114 | 923.0769 | 0.05808143
111.81 | 0.010229 | 923.0769 | 0.05808143
113.31 | 0.010374 | 934.6154 | 0.05846131
114.81 | 0.010499 | 934.6154 | 0.05846131
115.81 | 0.010564 | 934.6154 | 0.05846131
117.31 | 0.010689 | 946.1538 | 0.05883839
118.81 | 0.010814 | 946.1538 | 0.05883839
120.31 | 0.010939 | 946.1538 | 0.05883839
121.31 | 0.011019 | 946.1538 | 0.05883839
122.81 | 0.011139 | 957.6923 | 0.05921275
124.31 | 0.011279 | 957.6923 | 0.05921275
125.81 | 0.011394 | 957.6923 | 0.05921275
126.81 | 0.011484 | 969.2308 | 0.05958447
128.31 | 0.011609 | 969.2308 | 0.05958447
129.81 | 0.011724 | 969.2308 | 0.05958447
131.31 | 0.011844 | 969.2308 | 0.05958447
132.31 | 0.011929 | 980.7692 | 0.05995361
133.81 | 0.012049 | 980.7692 | 0.05995361
135.31 | 0.012164 | 980.7692 | 0.05995361
136.31 | 0.012244 | 992.3077 | 0.06032024
138.26 | 0.012389 | 992.3077 | 0.06032024
141.26 | 0.012624 | 992.3077 | 0.06032024
144.26 | 0.012859 | 1003.846 | 0.06068443
146.26 | 0.012999 | 1003.846 | 0.06068443
149.26 | 0.013224 | 1003.846 | 0.06068443
152.26 | 0.013459 | 1003.846 | 0.06068443
155.26 | 0.013674 | 1015.385 | 0.06104624
157.26 | 0.013829 | 1015.385 | 0.06104624
160.26 | 0.014069 | 1015.385 | 0.06104624
163.26 | 0.014294 | 1026.923 | 0.06140575
166.26 | 0.014514 | 1026.923 | 0.06140575
168.26 | 0.014664 | 1026.923 | 0.06140575
171.26 | 0.014879 | 1026.923 | 0.06140575
174.26 | 0.015104 | 1038.462 | 0.06176301
177.26 | 0.015319 | 1038.462 | 0.06176301
179.26 | 0.015459 | 1038.462 | 0.06176301
182.26 | 0.015674 | 1050 | 0.06211809
185.26 | 0.015909 | 1050 | 0.06211809
185.75 | 0.015944 | 1050 | 0.06211809
186.75 | 0.016004 | 1061.538 | 0.06247104
189.75 | 0.016229 | 1061.538 | 0.06247104
192.75 | 0.016419 | 1061.538 | 0.06247104
195.75 | 0.016619 | 1061.538 | 0.06247104
197.75 | 0.016754 | 1073.077 | 0.06282193
200.75 | 0.016964 | 1073.077 | 0.06282193
203.75 | 0.017169 | 1073.077 | 0.06282193
206.75 | 0.017369 | 1084.615 | 0.0631708
208.75 | 0.017504 | 1084.615 | 0.0631708
211.75 | 0.017689 | 1084.615 | 0.0631708
214.75 | 0.017884 | 1084.615 | 0.0631708
217.75 | 0.018064 | 1096.154 | 0.06351772
219.75 | 0.018194 | 1096.154 | 0.06351772
222.75 | 0.018374 | 1096.154 | 0.06351772
225.75 | 0.018559 | 1107.692 | 0.06386274
228.75 | 0.018774 | 1107.692 | 0.06386274
230.75 | 0.018894 | 1107.692 | 0.06386274
233.75 | 0.019094 | 1119.231 | 0.06420591
236.75 | 0.019269 | 1119.231 | 0.06420591
239.75 | 0.019459 | 1119.231 | 0.06420591
241.75 | 0.019584 | 1119.231 | 0.06420591
244.75 | 0.019774 | 1130.769 | 0.06454729
247.75 | 0.019944 | 1130.769 | 0.06454729
249.75 | 0.020074 | 1130.769 | 0.06454729
252.75 | 0.020259 | 1142.308 | 0.06488693
255.75 | 0.020434 | 1142.308 | 0.06488693
258.75 | 0.020604 | 1142.308 | 0.06488693
260.75 | 0.020724 | 1142.308 | 0.06488693
263.75 | 0.020914 | 1153.846 | 0.06522487
266.75 | 0.021114 | 1153.846 | 0.06522487
269.75 | 0.021309 | 1153.846 | 0.06522487
271.75 | 0.021414 | 1165.385 | 0.06556117
274.75 | 0.021584 | 1165.385 | 0.06556117
277.75 | 0.021774 | 1165.385 | 0.06556117
280.76 | 0.021939 | 1176.923 | 0.06589588
284.76 | 0.022184 | 1176.923 | 0.06589588
290.76 | 0.022509 | 1176.923 | 0.06589588
296.76 | 0.022854 | 1176.923 | 0.06589588
302.76 | 0.023204 | 1188.462 | 0.06622903
306.76 | 0.023469 | 1188.462 | 0.06622903
312.76 | 0.023784 | 1188.462 | 0.06622903
318.76 | 0.024119 | 1200 | 0.06656069
324.76 | 0.024439 | 1200 | 0.06656069
328.58 | 0.024664 | 1200 | 0.06656069
334.58 | 0.024979 | 1200 | 0.06656069
340.58 | 0.025304 | 1211.538 | 0.06689088
346.58 | 0.025629 | 1211.538 | 0.06689088
350.58 | 0.025859 | 1211.538 | 0.06689088
356.58 | 0.026169 | 1223.077 | 0.06721967
362.58 | 0.026489 | 1223.077 | 0.06721967
368.58 | 0.026799 | 1223.077 | 0.06721967
372.58 | 0.027009 | 1234.615 | 0.06754709
378.58 | 0.027319 | 1234.615 | 0.06754709
384.58 | 0.027614 | 1234.615 | 0.06754709
390.58 | 0.027929 | 1234.615 | 0.06754709
394.58 | 0.028114 | 1246.154 | 0.06787318
400.58 | 0.028439 | 1246.154 | 0.06787318
406.58 | 0.028739 | 1246.154 | 0.06787318
412.58 | 0.029049 | 1257.692 | 0.06819799
416.58 | 0.029249 | 1257.692 | 0.06819799
422.58 | 0.029549 | 1257.692 | 0.06819799
426.89 | 0.029799 | 1257.692 | 0.06819799
432.89 | 0.030069 | 1269.231 | 0.06852156
435.74 | 0.030224 | 1269.231 | 0.06852156
441.74 | 0.030509 | 1269.231 | 0.06852156
447.74 | 0.030799 | 1280.769 | 0.06884393
450.41 | 0.030939 | 1280.769 | 0.06884393
456.41 | 0.031204 | 1280.769 | 0.06884393
462.41 | 0.031514 | 1292.308 | 0.06916514
468.41 | 0.031809 | 1292.308 | 0.06916514
472.41 | 0.031994 | 1292.308 | 0.06916514
478.41 | 0.032284 | 1292.308 | 0.06916514
484.41 | 0.032564 | 1303.846 | 0.06948524
490.41 | 0.032824 | 1303.846 | 0.06948524
494.41 | 0.033029 | 1303.846 | 0.06948524
500.41 | 0.033279 | 1315.385 | 0.06980425
506.41 | 0.033564 | 1315.385 | 0.06980425
512.41 | 0.033849 | 1315.385 | 0.06980425
516.41 | 0.034059 | 1315.385 | 0.06980425
522.41 | 0.034354 | 1326.923 | 0.07012222
528.41 | 0.034604 | 1326.923 | 0.07012222
534.41 | 0.034899 | 1326.923 | 0.07012222
538.41 | 0.035069 | 1338.462 | 0.07043919
544.41 | 0.035354 | 1338.462 | 0.07043919
550.41 | 0.035629 | 1338.462 | 0.07043919
556.41 | 0.035894 | 1350 | 0.07075519
560.41 | 0.036079 | 1350 | 0.07075519
566.41 | 0.036354 | 1350 | 0.07075519
572.41 | 0.036639 | 1350 | 0.07075519
578.41 | 0.036904 | 1361.538 | 0.07107026
582.41 | 0.037094 | 1361.538 | 0.07107026
588.41 | 0.037369 | 1361.538 | 0.07107026
594.41 | 0.037649 | 1373.077 | 0.07138445
600.41 | 0.037899 | 1373.077 | 0.07138445
604.41 | 0.038069 | 1373.077 | 0.07138445
610.41 | 0.038349 | 1373.077 | 0.07138445
616.42 | 0.038624 | 1384.615 | 0.07169777
622.42 | 0.038899 | 1384.615 | 0.07169777
626.42 | 0.039054 | 1384.615 | 0.07169777
630.73 | 0.039319 | 1396.154 | 0.07201028
636.73 | 0.039534 | 1396.154 | 0.07201028
641.29 | 0.039729 | 1396.154 | 0.07201028
645.29 | 0.039904 | 1407.692 | 0.07232201
651.29 | 0.040164 | 1407.692 | 0.07232201
657.29 | 0.040424 | 1407.692 | 0.07232201
661.29 | 0.040584 | 1407.692 | 0.07232201
667.29 | 0.040834 | 1419.231 | 0.07263298
673.29 | 0.041094 | 1419.231 | 0.07263298
679.29 | 0.041329 | 1419.231 | 0.07263298
683.29 | 0.041504 | 1430.769 | 0.07294324
689.29 | 0.041774 | 1430.769 | 0.07294324
695.29 | 0.042019 | 1430.769 | 0.07294324
701.29 | 0.042304 | 1430.769 | 0.07294324
705.29 | 0.042454 | 1442.308 | 0.07325283
711.29 | 0.042719 | 1442.308 | 0.07325283
717.29 | 0.042959 | 1442.308 | 0.07325283
723.29 | 0.043199 | 1453.846 | 0.07356176
727.29 | 0.043354 | 1453.846 | 0.07356176
733.29 | 0.043639 | 1453.846 | 0.07356176
739.29 | 0.043909 | 1465.385 | 0.07387009
745.29 | 0.044144 | 1465.385 | 0.07387009
749.29 | 0.044334 | 1465.385 | 0.07387009
755.29 | 0.044559 | 1465.385 | 0.07387009
761.29 | 0.044834 | 1476.923 | 0.07417784
767.29 | 0.045054 | 1476.923 | 0.07417784
771.29 | 0.045244 | 1476.923 | 0.07417784
777.29 | 0.045474 | 1488.462 | 0.07448504
783.29 | 0.045744 | 1488.462 | 0.07448504
789.29 | 0.045984 | 1488.462 | 0.07448504
793.29 | 0.046144 | 1488.462 | 0.07448504
799.29 | 0.046349 | 1500 | 0.07479173
805.29 | 0.046584 | 1500 | 0.07479173
811.29 | 0.046804 | 1500 | 0.07479173
815.29 | 0.046979 | 1511.538 | 0.07509794
821.29 | 0.047234 | 1511.538 | 0.07509794
827.29 | 0.047489 | 1511.538 | 0.07509794
833.29 | 0.047724 | 1523.077 | 0.07540371
837.29 | 0.047899 | 1523.077 | 0.07540371
843.29 | 0.048159 | 1523.077 | 0.07540371
849.29 | 0.048399 | 1523.077 | 0.07540371
855.29 | 0.048664 | 1534.615 | 0.07570906
859.29 | 0.048834 | 1534.615 | 0.07570906
865.29 | 0.049054 | 1534.615 | 0.07570906
871.29 | 0.049304 | 1546.154 | 0.07601404
877.29 | 0.049539 | 1546.154 | 0.07601404
881.29 | 0.049699 | 1546.154 | 0.07601404
887.29 | 0.049934 | 1546.154 | 0.07601404
893.29 | 0.050184 | 1557.692 | 0.07631866
897.29 | 0.050344 | 1557.692 | 0.07631866
903.29 | 0.050594 | 1557.692 | 0.07631866
909.29 | 0.050819 | 1569.231 | 0.07662296
913.87 | 0.051004 | 1569.231 | 0.07662296
917.87 | 0.051154 | 1569.231 | 0.07662296
923.87 | 0.051384 | 1580.769 | 0.07692698
929.87 | 0.051639 | 1580.769 | 0.07692698
935.87 | 0.051864 | 1580.769 | 0.07692698
939.87 | 0.052034 | 1580.769 | 0.07692698
945.87 | 0.052269 | 1592.308 | 0.07723075
951.87 | 0.052509 | 1592.308 | 0.07723075
957.87 | 0.052739 | 1592.308 | 0.07723075
961.19 | 0.052879 | 1603.846 | 0.0775343
967.19 | 0.053134 | 1603.846 | 0.0775343
973.19 | 0.053364 | 1603.846 | 0.0775343
979.19 | 0.053609 | 1603.846 | 0.0775343
982.81 | 0.053734 | 1615.385 | 0.07783765
988.81 | 0.054004 | 1615.385 | 0.07783765
994.81 | 0.054224 | 1615.385 | 0.07783765
1000.81 | 0.054449 | 1626.923 | 0.07814085
1004.81 | 0.054609 | 1626.923 | 0.07814085
1010.81 | 0.054844 | 1626.923 | 0.07814085
1016.81 | 0.055064 | 1638.462 | 0.07844392
1022.81 | 0.055309 | 1638.462 | 0.07844392
1026.81 | 0.055474 | 1638.462 | 0.07844392
1032.82 | 0.055699 | 1638.462 | 0.07844392
1038.82 | 0.055934 | 1650 | 0.0787469
1044.82 | 0.056174 | 1650 | 0.0787469
1048.82 | 0.056334 | 1650 | 0.0787469
1054.82 | 0.056559 | 1661.538 | 0.07904981
1060.82 | 0.056814 | 1661.538 | 0.07904981
1066.82 | 0.057034 | 1661.538 | 0.07904981
1070.82 | 0.057189 | 1661.538 | 0.07904981
1076.82 | 0.057419 | 1673.077 | 0.07935269
1082.82 | 0.057654 | 1673.077 | 0.07935269
1088.82 | 0.057869 | 1673.077 | 0.07935269
1092.82 | 0.058034 | 1684.615 | 0.07965557
1098.82 | 0.058269 | 1684.615 | 0.07965557
1104.82 | 0.058454 | 1684.615 | 0.07965557
1108.92 | 0.058654 | 1696.154 | 0.07995848
1112.92 | 0.058794 | 1696.154 | 0.07995848
1118.92 | 0.059049 | 1696.154 | 0.07995848
1123.68 | 0.059214 | 1696.154 | 0.07995848
1127.68 | 0.059374 | 1707.692 | 0.08026146
1133.68 | 0.059614 | 1707.692 | 0.08026146
1139.68 | 0.059844 | 1707.692 | 0.08026146
1145.68 | 0.060094 | 1719.231 | 0.08056453
1149.68 | 0.060224 | 1719.231 | 0.08056453
1155.68 | 0.060444 | 1719.231 | 0.08056453
1161.68 | 0.060689 | 1719.231 | 0.08056453
1167.68 | 0.060909 | 1730.769 | 0.08086772
1169.83 | 0.061019 | 1730.769 | 0.08086772
1175.1 | 0.061199 | 1730.769 | 0.08086772
1181.1 | 0.061434 | 1742.308 | 0.08117108
1187.1 | 0.061659 | 1742.308 | 0.08117108
1191.1 | 0.061834 | 1742.308 | 0.08117108
1197.1 | 0.062034 | 1742.308 | 0.08117108
1203.1 | 0.062274 | 1753.846 | 0.08147463
1209.1 | 0.062504 | 1753.846 | 0.08147463
1213.1 | 0.062654 | 1753.846 | 0.08147463
1219.1 | 0.062904 | 1765.385 | 0.0817784
1225.1 | 0.063099 | 1765.385 | 0.0817784
1231.1 | 0.063344 | 1765.385 | 0.0817784
1235.1 | 0.063499 | 1776.923 | 0.08208242
1241.1 | 0.063729 | 1776.923 | 0.08208242
1247.1 | 0.063949 | 1776.923 | 0.08208242
1253.1 | 0.064189 | 1776.923 | 0.08208242
1257.1 | 0.064329 | 1788.462 | 0.08238674
1263.1 | 0.064574 | 1788.462 | 0.08238674
1267.1 | 0.064664 | 1788.462 | 0.08238674
1273.1 | 0.064864 | 1800 | 0.08269138
1277.1 | 0.065029 | 1800 | 0.08269138
1283.1 | 0.065279 | 1800 | 0.08269138
1289.1 | 0.065514 | 1800 | 0.08269138
1295.02 | 0.065709 | 1811.538 | 0.08299637
1299.02 | 0.065834 | 1811.538 | 0.08299637
1305.02 | 0.066079 | 1811.538 | 0.08299637
1311.02 | 0.066349 | 1823.077 | 0.08330175
1317.02 | 0.066559 | 1823.077 | 0.08330175
1321.02 | 0.066689 | 1823.077 | 0.08330175
1327.02 | 0.066934 | 1834.615 | 0.08360755
1333.02 | 0.067159 | 1834.615 | 0.08360755
1336.26 | 0.067264 | 1834.615 | 0.08360755
1336.26 | 0.067264 | 1834.615 | 0.08360755
1340.26 | 0.067374 | 1846.154 | 0.08391381
1345.9 | 0.067525 | 1846.154 | 0.08391381
1347.9 | 0.067612 | 1846.154 | 0.08391381
1353.9 | 0.067818 | 1857.692 | 0.08422056
1359.9 | 0.068044 | 1857.692 | 0.08422056
1365.9 | 0.068266 | 1857.692 | 0.08422056
1369.9 | 0.068424 | 1857.692 | 0.08422056
1375.9 | 0.068662 | 1869.231 | 0.08452784
1381.9 | 0.068879 | 1869.231 | 0.08452784
1387.9 | 0.069106 | 1869.231 | 0.08452784
1391.9 | 0.069252 | 1880.769 | 0.08483567
1397.91 | 0.069472 | 1880.769 | 0.08483567
1403.91 | 0.069693 | 1880.769 | 0.08483567
1409.91 | 0.069931 | 1892.308 | 0.0851441
1413.91 | 0.070077 | 1892.308 | 0.0851441
1419.91 | 0.070297 | 1892.308 | 0.0851441
1425.91 | 0.070528 | 1892.308 | 0.0851441
1431.91 | 0.070761 | 1903.846 | 0.08545316
1435.91 | 0.070901 | 1903.846 | 0.08545316
1441.91 | 0.071115 | 1903.846 | 0.08545316
1447.91 | 0.071358 | 1915.385 | 0.08576289
1453.91 | 0.071593 | 1915.385 | 0.08576289
1457.91 | 0.071765 | 1915.385 | 0.08576289
1463.91 | 0.071963 | 1915.385 | 0.08576289
1469.91 | 0.072195 | 1926.923 | 0.08607332
1475.91 | 0.072434 | 1926.923 | 0.08607332
1479.91 | 0.072595 | 1926.923 | 0.08607332
1485.91 | 0.072796 | 1938.462 | 0.0863845
1491.91 | 0.073057 | 1938.462 | 0.0863845
1497.91 | 0.073263 | 1938.462 | 0.0863845
1501.91 | 0.073422 | 1950 | 0.08669645
1506.59 | 0.073591 | 1950 | 0.08669645
1512.59 | 0.073812 | 1950 | 0.08669645
1518.59 | 0.074091 | 1950 | 0.08669645
1522.59 | 0.074218 | 1961.538 | 0.08700922
1528.59 | 0.074472 | 1961.538 | 0.08700922
1534.59 | 0.074701 | 1961.538 | 0.08700922
1540.59 | 0.074944 | 1973.077 | 0.08732284
1544.59 | 0.075089 | 1973.077 | 0.08732284
1550.59 | 0.075337 | 1973.077 | 0.08732284
1556.59 | 0.075561 | 1973.077 | 0.08732284
1560.59 | 0.07571 | 1984.615 | 0.08763736
1566.59 | 0.075935 | 1984.615 | 0.08763736
1572.59 | 0.076148 | 1984.615 | 0.08763736
1578.59 | 0.076405 | 1996.154 | 0.08795282
1582.59 | 0.076569 | 1996.154 | 0.08795282
1588.59 | 0.076792 | 1996.154 | 0.08795282
1594.59 | 0.077019 | 2007.692 | 0.08826925
1600.59 | 0.077268 | 2007.692 | 0.08826925
1604.59 | 0.077413 | 2007.692 | 0.08826925
1610.59 | 0.077638 | 2007.692 | 0.08826925
1616.59 | 0.077893 | 2019.231 | 0.08858669
1622.59 | 0.078143 | 2019.231 | 0.08858669
1626.59 | 0.078308 | 2019.231 | 0.08858669
1632.59 | 0.078533 | 2030.769 | 0.0889052
1638.59 | 0.078793 | 2030.769 | 0.0889052
1644.59 | 0.079008 | 2030.769 | 0.0889052
1648.59 | 0.079178 | 2030.769 | 0.0889052
1654.59 | 0.079398 | 2042.308 | 0.0892248
1660.59 | 0.079633 | 2042.308 | 0.0892248
1666.59 | 0.079868 | 2042.308 | 0.0892248
1670.59 | 0.080023 | 2053.846 | 0.08954555
1676.59 | 0.080253 | 2053.846 | 0.08954555
1682.59 | 0.080478 | 2053.846 | 0.08954555
1688.59 | 0.080723 | 2065.385 | 0.08986749
1692.6 | 0.080873 | 2065.385 | 0.08986749
1698.6 | 0.081128 | 2065.385 | 0.08986749
1704.6 | 0.081348 | 2065.385 | 0.08986749
1710.6 | 0.081588 | 2076.923 | 0.09019066
1714.6 | 0.081723 | 2076.923 | 0.09019066
1720.6 | 0.081973 | 2076.923 | 0.09019066
1726.6 | 0.082193 | 2088.462 | 0.09051511
1732.6 | 0.082453 | 2088.462 | 0.09051511
1736.6 | 0.082608 | 2088.462 | 0.09051511
1742.6 | 0.082838 | 2088.462 | 0.09051511
1748.6 | 0.083073 | 2100 | 0.09084089
1754.6 | 0.083303 | 2100 | 0.09084089
1758.6 | 0.083468 | 2100 | 0.09084089
1764.6 | 0.083698 | 2111.538 | 0.09116804
1770.6 | 0.083928 | 2111.538 | 0.09116804
1776.6 | 0.084168 | 2111.538 | 0.09116804
1780.6 | 0.084313 | 2123.077 | 0.09149662
1786.6 | 0.084543 | 2123.077 | 0.09149662
1792.6 | 0.084793 | 2123.077 | 0.09149662
1796.6 | 0.084928 | 2123.077 | 0.09149662
1802.6 | 0.085178 | 2134.615 | 0.09182667
1808.6 | 0.085428 | 2134.615 | 0.09182667
1814.6 | 0.085673 | 2134.615 | 0.09182667
1818.6 | 0.085833 | 2146.154 | 0.09215825
1824.6 | 0.086058 | 2146.154 | 0.09215825
1830.6 | 0.086293 | 2146.154 | 0.09215825
1836.6 | 0.086543 | 2146.154 | 0.09215825
1840.6 | 0.086703 | 2157.692 | 0.0924914
1846.6 | 0.086948 | 2157.692 | 0.0924914
1852.6 | 0.087158 | 2157.692 | 0.0924914
1858.6 | 0.087413 | 2169.231 | 0.09282619
1862.6 | 0.087573 | 2169.231 | 0.09282619
1868.6 | 0.087818 | 2169.231 | 0.09282619
1872.76 | 0.087973 | 2180.769 | 0.09316266
1878.76 | 0.088228 | 2180.769 | 0.09316266
1882.76 | 0.088353 | 2180.769 | 0.09316266
1888.76 | 0.088633 | 2180.769 | 0.09316266
1894.76 | 0.088858 | 2192.308 | 0.09350087
1900.76 | 0.089108 | 2192.308 | 0.09350087
1904.76 | 0.089268 | 2192.308 | 0.09350087
1910.76 | 0.089533 | 2203.846 | 0.09384088
1916.76 | 0.089763 | 2203.846 | 0.09384088
1922.76 | 0.090003 | 2203.846 | 0.09384088
1926.76 | 0.090178 | 2203.846 | 0.09384088
1932.76 | 0.090408 | 2215.385 | 0.09418275
1938.06 | 0.090658 | 2215.385 | 0.09418275
1944.06 | 0.090883 | 2215.385 | 0.09418275
1947.84 | 0.091028 | 2226.923 | 0.09452654
1953.84 | 0.091278 | 2226.923 | 0.09452654
1959.84 | 0.091508 | 2226.923 | 0.09452654
1965.84 | 0.091768 | 2238.462 | 0.09487231
1969.84 | 0.091918 | 2238.462 | 0.09487231
1975.84 | 0.092158 | 2238.462 | 0.09487231
1981.84 | 0.092418 | 2238.462 | 0.09487231
1986.65 | 0.092608 | 2250 | 0.09522013
1990.65 | 0.092778 | 2250 | 0.09522013
1995.92 | 0.092983 | 2250 | 0.09522013
2001.92 | 0.093238 | 2261.538 | 0.09557006
2005.92 | 0.093413 | 2261.538 | 0.09557006
2011.92 | 0.093618 | 2261.538 | 0.09557006
2017.92 | 0.093863 | 2261.538 | 0.09557006
2023.92 | 0.094128 | 2273.077 | 0.09592217
2027.92 | 0.094273 | 2273.077 | 0.09592217
2033.92 | 0.094523 | 2273.077 | 0.09592217
2039.92 | 0.094778 | 2284.615 | 0.09627652
2045.92 | 0.095023 | 2284.615 | 0.09627652
2049.92 | 0.095188 | 2284.615 | 0.09627652
2055.92 | 0.095428 | 2296.154 | 0.0966332
2061.92 | 0.095663 | 2296.154 | 0.0966332
2067.92 | 0.095913 | 2296.154 | 0.0966332
2071.92 | 0.096068 | 2296.154 | 0.0966332
2077.92 | 0.096308 | 2307.692 | 0.09699227
2083.92 | 0.096563 | 2307.692 | 0.09699227
2089.92 | 0.096798 | 2307.692 | 0.09699227
2093.92 | 0.096983 | 2319.231 | 0.09735381
2099.92 | 0.097218 | 2319.231 | 0.09735381
2105.92 | 0.097483 | 2319.231 | 0.09735381
2111.22 | 0.097728 | 2319.231 | 0.09735381
2114.23 | 0.097848 | 2330.769 | 0.0977179
2120.23 | 0.098078 | 2330.769 | 0.0977179
2126.23 | 0.098333 | 2330.769 | 0.0977179
2130.42 | 0.098503 | 2342.308 | 0.09808462
2134.42 | 0.098683 | 2342.308 | 0.09808462
2139.19 | 0.098873 | 2342.308 | 0.09808462
2145.19 | 0.099118 | 2353.846 | 0.09845405
2151.19 | 0.099378 | 2353.846 | 0.09845405
2155.09 | 0.099553 | 2353.846 | 0.09845405
2160.61 | 0.099793 | 2353.846 | 0.09845405
2165.98 | 0.100018 | 2365.385 | 0.09882628
2171.98 | 0.100253 | 2365.385 | 0.09882628
2175.98 | 0.100433 | 2365.385 | 0.09882628
2178.71 | 0.100538 | 2376.923 | 0.0992014
2183.87 | 0.100783 | 2376.923 | 0.0992014
2189.87 | 0.101013 | 2376.923 | 0.0992014
2193.87 | 0.101173 | 2376.923 | 0.0992014
2199.87 | 0.101443 | 2388.462 | 0.0995795
2205.88 | 0.101693 | 2388.462 | 0.0995795
2211.88 | 0.101943 | 2388.462 | 0.0995795
2215.88 | 0.102113 | 2400 | 0.09996068
2221.88 | 0.102363 | 2400 | 0.09996068
2227.88 | 0.102623 | 2400 | 0.09996068
2231.88 | 0.102793 | 2411.538 | 0.100345
2237.88 | 0.103033 | 2411.538 | 0.100345
2243.88 | 0.103283 | 2411.538 | 0.100345
2249.88 | 0.103533 | 2411.538 | 0.100345
2253.88 | 0.103698 | 2423.077 | 0.1007327
2259.88 | 0.103948 | 2423.077 | 0.1007327
2265.88 | 0.104208 | 2423.077 | 0.1007327
2271.88 | 0.104493 | 2434.615 | 0.1011237
2275.88 | 0.104693 | 2434.615 | 0.1011237
2281.88 | 0.104898 | 2434.615 | 0.1011237
2287.88 | 0.105173 | 2434.615 | 0.1011237
2293.88 | 0.105438 | 2446.154 | 0.1015182
2297.88 | 0.105603 | 2446.154 | 0.1015182
2303.88 | 0.105873 | 2446.154 | 0.1015182
2309.88 | 0.106138 | 2457.692 | 0.1019163
2315.88 | 0.106378 | 2457.692 | 0.1019163
2319.88 | 0.106573 | 2457.692 | 0.1019163
2323.39 | 0.106743 | 2469.231 | 0.1023181
2329.39 | 0.106978 | 2469.231 | 0.1023181
2335.39 | 0.107248 | 2469.231 | 0.1023181
2339.39 | 0.107428 | 2469.231 | 0.1023181
2344.76 | 0.107683 | 2480.769 | 0.1027238
2350.76 | 0.107928 | 2480.769 | 0.1027238
2356.76 | 0.108208 | 2480.769 | 0.1027238
2360.76 | 0.108383 | 2492.308 | 0.1031335
2366.76 | 0.108658 | 2492.308 | 0.1031335
2372.76 | 0.108933 | 2492.308 | 0.1031335
2378.76 | 0.109178 | 2492.308 | 0.1031335
2382.76 | 0.109378 | 2503.846 | 0.1035473
2388.76 | 0.109633 | 2503.846 | 0.1035473
2394.76 | 0.109908 | 2503.846 | 0.1035473
2400.76 | 0.110188 | 2515.385 | 0.1039653
2404.76 | 0.110368 | 2515.385 | 0.1039653
2410.76 | 0.110623 | 2515.385 | 0.1039653
2416.76 | 0.110903 | 2526.923 | 0.1043878
2422.76 | 0.111173 | 2526.923 | 0.1043878
2426.76 | 0.111348 | 2526.923 | 0.1043878
2432.76 | 0.111623 | 2526.923 | 0.1043878
2438.76 | 0.111893 | 2538.462 | 0.1048148
2444.76 | 0.112138 | 2538.462 | 0.1048148
2448.76 | 0.112333 | 2538.462 | 0.1048148
2454.76 | 0.112588 | 2550 | 0.1052464
2460.76 | 0.112883 | 2550 | 0.1052464
2464.76 | 0.113073 | 2550 | 0.1052464
2470.76 | 0.113343 | 2550 | 0.1052464
2476.76 | 0.113613 | 2561.538 | 0.105683
2482.76 | 0.113898 | 2561.538 | 0.105683
2486.76 | 0.114093 | 2561.538 | 0.105683
2489.15 | 0.114193 | 2573.077 | 0.1061246
2495.15 | 0.114533 | 2573.077 | 0.1061246
2501.15 | 0.114793 | 2573.077 | 0.1061246
2505.15 | 0.114978 | 2584.615 | 0.1065714
2511.15 | 0.115268 | 2584.615 | 0.1065714
2517.15 | 0.115528 | 2584.615 | 0.1065714
2523.15 | 0.115813 | 2584.615 | 0.1065714
2527.15 | 0.115998 | 2596.154 | 0.1070236
2533.15 | 0.116268 | 2596.154 | 0.1070236
2539.15 | 0.116573 | 2596.154 | 0.1070236
2545.15 | 0.116823 | 2607.692 | 0.1074814
2549.15 | 0.117018 | 2607.692 | 0.1074814
2555.15 | 0.117288 | 2607.692 | 0.1074814
2561.15 | 0.117578 | 2607.692 | 0.1074814
2567.15 | 0.117853 | 2619.231 | 0.107945
2571.15 | 0.118053 | 2619.231 | 0.107945
2577.16 | 0.118303 | 2619.231 | 0.107945
2583.16 | 0.118603 | 2630.769 | 0.1084145
2589.16 | 0.118888 | 2630.769 | 0.1084145
2593.16 | 0.119068 | 2630.769 | 0.1084145
2599.16 | 0.119358 | 2642.308 | 0.1088902
2605.16 | 0.119653 | 2642.308 | 0.1088902
2611.16 | 0.119923 | 2642.308 | 0.1088902
2615.16 | 0.120128 | 2642.308 | 0.1088902
2621.16 | 0.120418 | 2653.846 | 0.1093723
2627.16 | 0.120683 | 2653.846 | 0.1093723
2632.65 | 0.120973 | 2653.846 | 0.1093723
2636.65 | 0.121153 | 2665.385 | 0.1098611
2642.65 | 0.121473 | 2665.385 | 0.1098611
2648.65 | 0.121748 | 2665.385 | 0.1098611
2654.65 | 0.122043 | 2665.385 | 0.1098611
2658.65 | 0.122233 | 2676.923 | 0.1103568
2664.65 | 0.122518 | 2676.923 | 0.1103568
2670.04 | 0.122778 | 2676.923 | 0.1103568
2674.04 | 0.122953 | 2688.462 | 0.1108596
2680.04 | 0.123268 | 2688.462 | 0.1108596
2684.08 | 0.123468 | 2688.462 | 0.1108596
2688.54 | 0.123688 | 2700 | 0.1113698
2691.65 | 0.123838 | 2700 | 0.1113698
2697.65 | 0.124163 | 2700 | 0.1113698
2703.65 | 0.124478 | 2700 | 0.1113698
2709.02 | 0.124733 | 2711.538 | 0.1118877
2713.02 | 0.124933 | 2711.538 | 0.1118877
2719.02 | 0.125203 | 2711.538 | 0.1118877
2725.02 | 0.125503 | 2723.077 | 0.1124137
2731.02 | 0.125813 | 2723.077 | 0.1124137
2735.02 | 0.126008 | 2723.077 | 0.1124137
2741.02 | 0.126308 | 2723.077 | 0.1124137
2747.02 | 0.126578 | 2734.615 | 0.112948
2753.02 | 0.126898 | 2734.615 | 0.112948
2757.02 | 0.127098 | 2734.615 | 0.112948
2763.02 | 0.127403 | 2746.154 | 0.113491
2769.02 | 0.127688 | 2746.154 | 0.113491
2775.02 | 0.128008 | 2746.154 | 0.113491
2777.05 | 0.128118 | 2757.692 | 0.1140429
2783.05 | 0.128418 | 2757.692 | 0.1140429
2789.05 | 0.128693 | 2757.692 | 0.1140429
2795.05 | 0.129008 | 2757.692 | 0.1140429
2799.05 | 0.129218 | 2769.231 | 0.1146044
2805.05 | 0.129523 | 2769.231 | 0.1146044
2811.05 | 0.129843 | 2769.231 | 0.1146044
2817.05 | 0.130168 | 2780.769 | 0.1151756
2821.05 | 0.130388 | 2780.769 | 0.1151756
2827.05 | 0.130713 | 2780.769 | 0.1151756
2833.05 | 0.131008 | 2780.769 | 0.1151756
2839.05 | 0.131328 | 2792.308 | 0.115757
2843.05 | 0.131538 | 2792.308 | 0.115757
2849.05 | 0.131878 | 2792.308 | 0.115757
2855.05 | 0.132188 | 2803.846 | 0.1163492
2861.05 | 0.132498 | 2803.846 | 0.1163492
2865.05 | 0.132723 | 2803.846 | 0.1163492
2871.05 | 0.133038 | 2815.385 | 0.1169525
2877.05 | 0.133383 | 2815.385 | 0.1169525
2881.28 | 0.133618 | 2815.385 | 0.1169525
2881.28 | 0.133618 | 2815.385 | 0.1169525
2881.39 | 0.133618 | 2826.923 | 0.1175676
2887.28 | 0.133903 | 2826.923 | 0.1175676
2891.28 | 0.134092 | 2826.923 | 0.1175676
2897.28 | 0.134406 | 2838.462 | 0.1181948
2903.28 | 0.134734 | 2838.462 | 0.1181948
2909.28 | 0.135051 | 2838.462 | 0.1181948
2913.28 | 0.135234 | 2838.462 | 0.1181948
2919.28 | 0.13557 | 2850 | 0.118835
2925.28 | 0.135885 | 2850 | 0.118835
2931.28 | 0.136232 | 2850 | 0.118835
2935.28 | 0.136458 | 2861.538 | 0.1194885
2941.28 | 0.13675 | 2861.538 | 0.1194885
2947.28 | 0.1371 | 2861.538 | 0.1194885
2953.28 | 0.137414 | 2873.077 | 0.1201563
2957.28 | 0.137629 | 2873.077 | 0.1201563
2963.28 | 0.137959 | 2873.077 | 0.1201563
2969.28 | 0.138297 | 2873.077 | 0.1201563
2974.05 | 0.13857 | 2884.615 | 0.1208389
2978.05 | 0.138787 | 2884.615 | 0.1208389
2984.05 | 0.13914 | 2884.615 | 0.1208389
2990.05 | 0.139467 | 2896.154 | 0.1215371
2994.49 | 0.139741 | 2896.154 | 0.1215371
2998.5 | 0.139977 | 2896.154 | 0.1215371
3004.5 | 0.140297 | 2896.154 | 0.1215371
3010.5 | 0.140678 | 2907.692 | 0.1222518
3016.5 | 0.14104 | 2907.692 | 0.1222518
3020.5 | 0.141286 | 2907.692 | 0.1222518
3026.5 | 0.141657 | 2919.231 | 0.1229837
3032.5 | 0.142039 | 2919.231 | 0.1229837
3038.5 | 0.14241 | 2919.231 | 0.1229837
3042.5 | 0.142667 | 2930.769 | 0.1237339
3048.5 | 0.143031 | 2930.769 | 0.1237339
3054.5 | 0.143405 | 2930.769 | 0.1237339
3060.5 | 0.14376 | 2930.769 | 0.1237339
3064.5 | 0.144023 | 2942.308 | 0.1245032
3070.5 | 0.144403 | 2942.308 | 0.1245032
3076.5 | 0.144768 | 2942.308 | 0.1245032
3082.5 | 0.145128 | 2953.846 | 0.1252928
3086.5 | 0.145388 | 2953.846 | 0.1252928
3092.5 | 0.145773 | 2953.846 | 0.1252928
3098.5 | 0.146158 | 2953.846 | 0.1252928
3104.5 | 0.146533 | 2965.385 | 0.1261038
3108.5 | 0.146778 | 2965.385 | 0.1261038
3114.5 | 0.147168 | 2965.385 | 0.1261038
3120.5 | 0.147548 | 2976.923 | 0.1269375
3124.5 | 0.147803 | 2976.923 | 0.1269375
3130.5 | 0.148183 | 2976.923 | 0.1269375
3136.5 | 0.148563 | 2988.462 | 0.1277953
3142.5 | 0.148998 | 2988.462 | 0.1277953
3146.5 | 0.149273 | 2988.462 | 0.1277953
3152.5 | 0.149653 | 2988.462 | 0.1277953
3158.5 | 0.150043 | 3000 | 0.1286788
3164.5 | 0.150428 | 3000 | 0.1286788
3168.5 | 0.150683 | 3000 | 0.1286788
3174.5 | 0.151058 | 3011.538 | 0.1295895
3180.5 | 0.151463 | 3011.538 | 0.1295895
3186.5 | 0.151883 | 3011.538 | 0.1295895
3190.5 | 0.152158 | 3011.538 | 0.1295895
3196.5 | 0.152583 | 3023.077 | 0.1305293
3202.5 | 0.152993 | 3023.077 | 0.1305293
3208.5 | 0.153403 | 3023.077 | 0.1305293
3212.5 | 0.153688 | 3034.615 | 0.1315003
3218.5 | 0.154123 | 3034.615 | 0.1315003
3224.5 | 0.154558 | 3034.615 | 0.1315003
3230.5 | 0.154983 | 3046.154 | 0.1325047
3234.5 | 0.155278 | 3046.154 | 0.1325047
3240.5 | 0.155703 | 3046.154 | 0.1325047
3246.5 | 0.156138 | 3046.154 | 0.1325047
3252.5 | 0.156588 | 3057.692 | 0.133545
3256.5 | 0.156868 | 3057.692 | 0.133545
3262.5 | 0.157323 | 3057.692 | 0.133545
3268.5 | 0.157768 | 3069.231 | 0.1346241
3274.5 | 0.158218 | 3069.231 | 0.1346241
3278.5 | 0.158533 | 3069.231 | 0.1346241
3283.8 | 0.158943 | 3069.231 | 0.1346241
3289.8 | 0.159383 | 3080.769 | 0.1357447
3295.8 | 0.159853 | 3080.769 | 0.1357447
3299.8 | 0.160158 | 3080.769 | 0.1357447
3305.8 | 0.160638 | 3092.308 | 0.1369102
3311.8 | 0.161133 | 3092.308 | 0.1369102
3317.8 | 0.161603 | 3092.308 | 0.1369102
3321.8 | 0.161923 | 3103.846 | 0.1381243
3327.8 | 0.162388 | 3103.846 | 0.1381243
3333.8 | 0.162878 | 3103.846 | 0.1381243
3337.8 | 0.163203 | 3103.846 | 0.1381243
3343.8 | 0.163703 | 3115.385 | 0.1393911
3349.8 | 0.164223 | 3115.385 | 0.1393911
3355.8 | 0.164738 | 3115.385 | 0.1393911
3359.8 | 0.165103 | 3126.923 | 0.1407153
3365.8 | 0.165618 | 3126.923 | 0.1407153
3371.8 | 0.166153 | 3126.923 | 0.1407153
3377.8 | 0.166693 | 3126.923 | 0.1407153
3381.8 | 0.167058 | 3138.462 | 0.1421024
3387.8 | 0.167588 | 3138.462 | 0.1421024
3393.8 | 0.168153 | 3138.462 | 0.1421024
3399.8 | 0.168733 | 3150 | 0.1435585
3403.8 | 0.169108 | 3150 | 0.1435585
3409.8 | 0.169693 | 3150 | 0.1435585
3415.8 | 0.170278 | 3161.538 | 0.1450909
3421.8 | 0.170868 | 3161.538 | 0.1450909
3425.8 | 0.171273 | 3161.538 | 0.1450909
3431.8 | 0.171903 | 3161.538 | 0.1450909
3437.8 | 0.172538 | 3173.077 | 0.1467078
3443.8 | 0.173173 | 3173.077 | 0.1467078
3447.8 | 0.173618 | 3173.077 | 0.1467078
3453.8 | 0.174308 | 3184.615 | 0.1484189
3459.8 | 0.175008 | 3184.615 | 0.1484189
3465.8 | 0.175658 | 3184.615 | 0.1484189
3469.8 | 0.176108 | 3184.615 | 0.1484189
3475.8 | 0.176833 | 3196.154 | 0.1502354
3481.8 | 0.177538 | 3196.154 | 0.1502354
3487.8 | 0.178268 | 3196.154 | 0.1502354
3491.8 | 0.178773 | 3207.692 | 0.1521701
3497.8 | 0.179538 | 3207.692 | 0.1521701
3503.8 | 0.180353 | 3207.692 | 0.1521701
3509.8 | 0.181173 | 3219.231 | 0.1542384
3513.8 | 0.181738 | 3219.231 | 0.1542384
3517.8 | 0.182343 | 3219.231 | 0.1542384
3521.8 | 0.182937 | 3219.231 | 0.1542384
3527.8 | 0.183731 | 3230.769 | 0.1564594
3531.8 | 0.184235 | 3230.769 | 0.1564594
3537.8 | 0.185017 | 3230.769 | 0.1564594
3543.8 | 0.185752 | 3242.308 | 0.1588563
3549.8 | 0.186494 | 3242.308 | 0.1588563
3553.8 | 0.187008 | 3242.308 | 0.1588563
3559.8 | 0.18783 | 3242.308 | 0.1588563
3565.8 | 0.188604 | 3253.846 | 0.1614585
3569.81 | 0.189147 | 3253.846 | 0.1614585
3575.81 | 0.189967 | 3253.846 | 0.1614585
3581.81 | 0.190803 | 3265.385 | 0.1643006
3587.81 | 0.191681 | 3265.385 | 0.1643006
3591.81 | 0.192273 | 3265.385 | 0.1643006
3597.81 | 0.193147 | 3276.923 | 0.1674265
3603.81 | 0.194052 | 3276.923 | 0.1674265
3609.81 | 0.194952 | 3276.923 | 0.1674265
3611.97 | 0.195282 | 3276.923 | 0.1674265
3617.97 | 0.196207 | 3288.462 | 0.1708986
3623.97 | 0.197152 | 3288.462 | 0.1708986
3629.97 | 0.198092 | 3288.462 | 0.1708986
3633.97 | 0.198742 | 3300 | 0.1747955
3639.97 | 0.199717 | 3300 | 0.1747955
3645.97 | 0.200702 | 3300 | 0.1747955
3651.97 | 0.201702 | 3300 | 0.1747955
3655.97 | 0.202382 | 3311.538 | 0.1792249
3661.97 | 0.203407 | 3311.538 | 0.1792249
3667.97 | 0.204447 | 3311.538 | 0.1792249
3673.97 | 0.205532 | 3323.077 | 0.1843357
3677.97 | 0.206272 | 3323.077 | 0.1843357
3683.76 | 0.207347 | 3323.077 | 0.1843357
3689.76 | 0.208487 | 3334.615 | 0.1903689
3695.76 | 0.209662 | 3334.615 | 0.1903689
3699.76 | 0.210462 | 3334.615 | 0.1903689
3705.76 | 0.211702 | 3334.615 | 0.1903689
3711.76 | 0.212997 | 3346.154 | 0.1976791
3717.76 | 0.214332 | 3346.154 | 0.1976791
3721.76 | 0.215267 | 3346.154 | 0.1976791
3727.76 | 0.216687 | 3357.692 | 0.2068615
3733.76 | 0.218142 | 3357.692 | 0.2068615
3739.76 | 0.219547 | 3357.692 | 0.2068615
3743.76 | 0.220462 | 3357.692 | 0.2068615
3749.76 | 0.221857 | 3369.231 | 0.2191645
3755.76 | 0.223322 | 3369.231 | 0.2191645
3761.76 | 0.224842 | 3369.231 | 0.2191645
3765.76 | 0.225912 | 3380.769 | 0.2369751
3771.76 | 0.227592 | 3380.769 | 0.2369751
3781.76 | 0.231287 | 3380.769 | 0.2369751
0 | 0 | 0 | 0
0 | 0 | 0 | 0
7.77 | 0.001231 | 0 | 0
7.77 | 0.001231 | 11.53846 | 0.001238592
15.18 | 0.001682 | 11.53846 | 0.001238592
22.83 | 0.00208 | 23.07692 | 0.002434477
22.83 | 0.00208 | 23.07692 | 0.002434477
30.08 | 0.002486 | 23.07692 | 0.002434477
38.96 | 0.002961 | 34.61538 | 0.003590286
38.96 | 0.002961 | 34.61538 | 0.003590286
47.64 | 0.003422 | 46.15385 | 0.004708416
55.61 | 0.003863 | 46.15385 | 0.004708416
55.61 | 0.003863 | 57.69231 | 0.005791064
65.14 | 0.004406 | 57.69231 | 0.005791064
72.4 | 0.00481 | 57.69231 | 0.005791064
72.4 | 0.00481 | 69.23077 | 0.006840243
80.89 | 0.005299 | 69.23077 | 0.006840243
89.53 | 0.00575 | 80.76923 | 0.007857805
89.53 | 0.00575 | 80.76923 | 0.007857805
99.31 | 0.006275 | 92.30769 | 0.008845413
106.02 | 0.006631 | 92.30769 | 0.008845413
106.02 | 0.006631 | 92.30769 | 0.008845413
114.89 | 0.007306 | 103.8462 | 0.009804703
114.89 | 0.007306 | 103.8462 | 0.009804703
125.89 | 0.007881 | 115.3846 | 0.01073712
134.28 | 0.008303 | 115.3846 | 0.01073712
134.28 | 0.008303 | 126.9231 | 0.01164402
144.79 | 0.008828 | 126.9231 | 0.01164402
152.78 | 0.009203 | 126.9231 | 0.01164402
152.78 | 0.009203 | 138.4615 | 0.01252665
161.27 | 0.009606 | 138.4615 | 0.01252665
168.9 | 0.009957 | 150 | 0.01338616
168.9 | 0.009957 | 150 | 0.01338616
177.06 | 0.01034 | 150 | 0.01338616
184.33 | 0.010668 | 161.5385 | 0.01422366
184.33 | 0.010668 | 161.5385 | 0.01422366
192.66 | 0.011029 | 173.0769 | 0.01504014
201.87 | 0.011433 | 173.0769 | 0.01504014
201.87 | 0.011433 | 184.6154 | 0.01583656
209.79 | 0.01177 | 184.6154 | 0.01583656
220.14 | 0.0122 | 184.6154 | 0.01583656
220.14 | 0.0122 | 196.1538 | 0.01661381
228.73 | 0.012552 | 196.1538 | 0.01661381
228.73 | 0.012552 | 207.6923 | 0.0173727
238.21 | 0.012965 | 207.6923 | 0.0173727
247.28 | 0.013325 | 219.2308 | 0.01811402
247.28 | 0.013325 | 219.2308 | 0.01811402
255.47 | 0.013667 | 219.2308 | 0.01811402
263.93 | 0.014004 | 230.7692 | 0.01883851
263.93 | 0.014004 | 230.7692 | 0.01883851
273.68 | 0.014368 | 242.3077 | 0.01954684
281.73 | 0.014691 | 242.3077 | 0.01954684
281.73 | 0.014691 | 253.8462 | 0.02023967
289.73 | 0.015003 | 253.8462 | 0.02023967
297.47 | 0.015288 | 253.8462 | 0.02023967
297.47 | 0.015288 | 265.3846 | 0.0209176
307.51 | 0.015669 | 265.3846 | 0.0209176
315.59 | 0.015964 | 276.9231 | 0.02158122
315.59 | 0.015964 | 276.9231 | 0.02158122
327.3 | 0.016398 | 288.4615 | 0.02223107
338.26 | 0.016797 | 288.4615 | 0.02223107
338.26 | 0.016797 | 288.4615 | 0.02223107
345.13 | 0.017035 | 300 | 0.02286765
353.98 | 0.01737 | 300 | 0.02286765
353.98 | 0.01737 | 311.5385 | 0.02349147
365.86 | 0.017778 | 311.5385 | 0.02349147
365.86 | 0.017778 | 311.5385 | 0.02349147
374 | 0.018057 | 323.0769 | 0.02410297
383.01 | 0.018357 | 323.0769 | 0.02410297
383.01 | 0.018357 | 334.6154 | 0.0247026
392.37 | 0.018679 | 334.6154 | 0.0247026
402.68 | 0.019027 | 346.1538 | 0.02529077
402.68 | 0.019027 | 346.1538 | 0.02529077
411.62 | 0.019324 | 346.1538 | 0.02529077
419.93 | 0.019595 | 357.6923 | 0.02586788
419.93 | 0.019595 | 357.6923 | 0.02586788
427.72 | 0.01986 | 369.2308 | 0.0264343
435.46 | 0.020119 | 369.2308 | 0.0264343
435.46 | 0.020119 | 380.7692 | 0.02699038
445.26 | 0.020435 | 380.7692 | 0.02699038
453.88 | 0.020715 | 380.7692 | 0.02699038
453.88 | 0.020715 | 392.3077 | 0.02753647
463.86 | 0.021045 | 392.3077 | 0.02753647
473.82 | 0.021363 | 403.8462 | 0.02807289
473.82 | 0.021363 | 403.8462 | 0.02807289
483.63 | 0.021683 | 415.3846 | 0.02859996
483.63 | 0.021683 | 415.3846 | 0.02859996
493.06 | 0.021972 | 415.3846 | 0.02859996
501.71 | 0.022244 | 426.9231 | 0.02911799
501.71 | 0.022244 | 426.9231 | 0.02911799
509.57 | 0.022487 | 438.4615 | 0.02962728
518.72 | 0.022772 | 438.4615 | 0.02962728
518.72 | 0.022772 | 450 | 0.03012813
527.39 | 0.023044 | 450 | 0.03012813
535.58 | 0.023281 | 450 | 0.03012813
535.58 | 0.023281 | 461.5385 | 0.0306208
545.54 | 0.023595 | 461.5385 | 0.0306208
554.72 | 0.023871 | 473.0769 | 0.03110556
554.72 | 0.023871 | 473.0769 | 0.03110556
563.51 | 0.024121 | 473.0769 | 0.03110556
573.12 | 0.024415 | 484.6154 | 0.03158265
573.12 | 0.024415 | 484.6154 | 0.03158265
582.88 | 0.024705 | 496.1538 | 0.03205233
593.53 | 0.025017 | 496.1538 | 0.03205233
593.53 | 0.025017 | 507.6923 | 0.03251481
600.97 | 0.025232 | 507.6923 | 0.03251481
609.91 | 0.025505 | 507.6923 | 0.03251481
609.91 | 0.025505 | 519.2308 | 0.03297031
621.17 | 0.025826 | 519.2308 | 0.03297031
621.17 | 0.025826 | 530.7692 | 0.03341906
630.98 | 0.026109 | 530.7692 | 0.03341906
641.34 | 0.026406 | 542.3077 | 0.03386124
641.34 | 0.026406 | 542.3077 | 0.03386124
649.84 | 0.026653 | 542.3077 | 0.03386124
658.43 | 0.026904 | 553.8462 | 0.03429706
658.43 | 0.026904 | 553.8462 | 0.03429706
666.8 | 0.027142 | 565.3846 | 0.03472669
675.68 | 0.0274 | 565.3846 | 0.03472669
675.68 | 0.0274 | 576.9231 | 0.03515032
684.01 | 0.027636 | 576.9231 | 0.03515032
693.12 | 0.027877 | 576.9231 | 0.03515032
693.12 | 0.027877 | 588.4615 | 0.03556813
701.24 | 0.028092 | 588.4615 | 0.03556813
708.46 | 0.028302 | 600 | 0.03598026
708.46 | 0.028302 | 600 | 0.03598026
716.31 | 0.028531 | 611.5385 | 0.03638689
724.55 | 0.028747 | 611.5385 | 0.03638689
724.55 | 0.028747 | 611.5385 | 0.03638689
732.47 | 0.028977 | 623.0769 | 0.03678816
732.47 | 0.028977 | 623.0769 | 0.03678816
740.36 | 0.029204 | 634.6154 | 0.03718423
749.79 | 0.029451 | 634.6154 | 0.03718423
749.79 | 0.029451 | 634.6154 | 0.03718423
758.4 | 0.029693 | 646.1538 | 0.03757523
767.38 | 0.029937 | 646.1538 | 0.03757523
767.38 | 0.029937 | 657.6923 | 0.0379613
776.24 | 0.030173 | 657.6923 | 0.0379613
783.93 | 0.030388 | 669.2308 | 0.03834257
783.93 | 0.030388 | 669.2308 | 0.03834257
793.74 | 0.030652 | 669.2308 | 0.03834257
803.2 | 0.030905 | 680.7692 | 0.03871917
803.2 | 0.030905 | 680.7692 | 0.03871917
812.32 | 0.031152 | 692.3077 | 0.03909122
822.92 | 0.031439 | 692.3077 | 0.03909122
822.92 | 0.031439 | 703.8462 | 0.03945884
832.74 | 0.031696 | 703.8462 | 0.03945884
841.65 | 0.031922 | 703.8462 | 0.03945884
841.65 | 0.031922 | 715.3846 | 0.03982214
851.28 | 0.032176 | 715.3846 | 0.03982214
851.28 | 0.032176 | 726.9231 | 0.04018123
859.69 | 0.032392 | 726.9231 | 0.04018123
868.26 | 0.032626 | 738.4615 | 0.04053622
868.26 | 0.032626 | 738.4615 | 0.04053622
877.79 | 0.032883 | 738.4615 | 0.04053622
888.49 | 0.03316 | 750 | 0.04088721
888.49 | 0.03316 | 750 | 0.04088721
897.33 | 0.033395 | 761.5385 | 0.04123429
905.27 | 0.033595 | 761.5385 | 0.04123429
905.27 | 0.033595 | 761.5385 | 0.04123429
913.15 | 0.033797 | 773.0769 | 0.04157758
920.85 | 0.033992 | 773.0769 | 0.04157758
920.85 | 0.033992 | 784.6154 | 0.04191715
932.42 | 0.034287 | 784.6154 | 0.04191715
941.66 | 0.034528 | 796.1538 | 0.0422531
941.66 | 0.034528 | 796.1538 | 0.0422531
951.02 | 0.034763 | 796.1538 | 0.0422531
960.16 | 0.03499 | 807.6923 | 0.04258552
960.16 | 0.03499 | 807.6923 | 0.04258552
971.46 | 0.035277 | 819.2308 | 0.04291449
979.16 | 0.035476 | 819.2308 | 0.04291449
979.16 | 0.035476 | 830.7692 | 0.04324009
988.56 | 0.035708 | 830.7692 | 0.04324009
988.56 | 0.035708 | 830.7692 | 0.04324009
997.75 | 0.035954 | 842.3077 | 0.0435624
1005.11 | 0.036128 | 842.3077 | 0.0435624
1005.11 | 0.036128 | 853.8462 | 0.04388149
1013.8 | 0.036356 | 853.8462 | 0.04388149
1021.83 | 0.036557 | 865.3846 | 0.04419745
1021.83 | 0.036557 | 865.3846 | 0.04419745
1029.65 | 0.036753 | 865.3846 | 0.04419745
1038.61 | 0.036965 | 876.9231 | 0.04451034
1038.61 | 0.036965 | 876.9231 | 0.04451034
1046.92 | 0.037188 | 888.4615 | 0.04482023
1057.3 | 0.037441 | 888.4615 | 0.04482023
1057.3 | 0.037441 | 900 | 0.0451272
1065.91 | 0.037659 | 900 | 0.0451272
1075.65 | 0.037903 | 900 | 0.0451272
1075.65 | 0.037903 | 911.5385 | 0.0454313
1085.19 | 0.038136 | 911.5385 | 0.0454313
1098.34 | 0.038459 | 923.0769 | 0.04573261
1098.34 | 0.038459 | 923.0769 | 0.04573261
1109.67 | 0.038739 | 923.0769 | 0.04573261
1109.67 | 0.038739 | 934.6154 | 0.04603117
1119.48 | 0.038983 | 934.6154 | 0.04603117
1128.87 | 0.039203 | 946.1538 | 0.04632707
1128.87 | 0.039203 | 946.1538 | 0.04632707
1139.27 | 0.03946 | 957.6923 | 0.04662034
1150.24 | 0.039724 | 957.6923 | 0.04662034
1150.24 | 0.039724 | 957.6923 | 0.04662034
1158.8 | 0.03993 | 969.2308 | 0.04691105
1168.91 | 0.040167 | 969.2308 | 0.04691105
1168.91 | 0.040167 | 980.7692 | 0.04719926
1179.11 | 0.040417 | 980.7692 | 0.04719926
1186.88 | 0.040595 | 992.3077 | 0.04748501
1186.88 | 0.040595 | 992.3077 | 0.04748501
1196.26 | 0.040846 | 992.3077 | 0.04748501
1205.12 | 0.041051 | 1003.846 | 0.04776836
1205.12 | 0.041051 | 1003.846 | 0.04776836
1212.89 | 0.041242 | 1015.385 | 0.04804936
1222.15 | 0.041481 | 1015.385 | 0.04804936
1222.15 | 0.041481 | 1026.923 | 0.04832807
1231.53 | 0.0417 | 1026.923 | 0.04832807
1239.94 | 0.041897 | 1026.923 | 0.04832807
1239.94 | 0.041897 | 1038.462 | 0.04860452
1249.43 | 0.042125 | 1038.462 | 0.04860452
1249.43 | 0.042125 | 1050 | 0.04887876
1258.22 | 0.042333 | 1050 | 0.04887876
1267.15 | 0.042556 | 1061.538 | 0.04915085
1267.15 | 0.042556 | 1061.538 | 0.04915085
1276.53 | 0.042756 | 1061.538 | 0.04915085
1287.09 | 0.043012 | 1073.077 | 0.04942082
1287.09 | 0.043012 | 1073.077 | 0.04942082
1295.7 | 0.043214 | 1084.615 | 0.04968872
1305.19 | 0.043451 | 1084.615 | 0.04968872
1305.19 | 0.043451 | 1084.615 | 0.04968872
1313.96 | 0.043658 | 1096.154 | 0.04995459
1322.06 | 0.043856 | 1096.154 | 0.04995459
1322.06 | 0.043856 | 1107.692 | 0.05021848
1331.68 | 0.044071 | 1107.692 | 0.05021848
1341.21 | 0.044304 | 1119.231 | 0.05048041
1341.21 | 0.044304 | 1119.231 | 0.05048041
1352.1 | 0.04456 | 1119.231 | 0.05048041
1359.38 | 0.044718 | 1130.769 | 0.05074044
1359.38 | 0.044718 | 1130.769 | 0.05074044
1368.66 | 0.044934 | 1142.308 | 0.0509986
1368.66 | 0.044934 | 1142.308 | 0.0509986
1377.56 | 0.045145 | 1153.846 | 0.05125492
1388.34 | 0.045394 | 1153.846 | 0.05125492
1388.34 | 0.045394 | 1153.846 | 0.05125492
1396.92 | 0.045592 | 1165.385 | 0.05150945
1404.83 | 0.045775 | 1165.385 | 0.05150945
1404.83 | 0.045775 | 1176.923 | 0.05176222
1414.4 | 0.045988 | 1176.923 | 0.05176222
1424.3 | 0.046204 | 1188.462 | 0.05201326
1424.3 | 0.046204 | 1188.462 | 0.05201326
1432.12 | 0.046395 | 1188.462 | 0.05201326
1441.8 | 0.046605 | 1200 | 0.05226261
1441.8 | 0.046605 | 1200 | 0.05226261
1451.44 | 0.046827 | 1211.538 | 0.05251031
1459.15 | 0.047002 | 1211.538 | 0.05251031
1459.15 | 0.047002 | 1223.077 | 0.05275637
1470.16 | 0.047267 | 1223.077 | 0.05275637
1479.1 | 0.047472 | 1223.077 | 0.05275637
1479.1 | 0.047472 | 1234.615 | 0.05300085
1488.41 | 0.047678 | 1234.615 | 0.05300085
1497.52 | 0.047877 | 1246.154 | 0.05324375
1497.52 | 0.047877 | 1246.154 | 0.05324375
1507.45 | 0.048103 | 1246.154 | 0.05324375
1507.45 | 0.048103 | 1257.692 | 0.05348513
1514.56 | 0.048279 | 1257.692 | 0.05348513
1523.2 | 0.048458 | 1269.231 | 0.05372501
1523.2 | 0.048458 | 1269.231 | 0.05372501
1532.41 | 0.04869 | 1280.769 | 0.05396341
1540.3 | 0.048861 | 1280.769 | 0.05396341
1540.3 | 0.048861 | 1280.769 | 0.05396341
1550.31 | 0.049097 | 1292.308 | 0.05420036
1561.51 | 0.049341 | 1292.308 | 0.05420036
1561.51 | 0.049341 | 1303.846 | 0.0544359
1570.18 | 0.049553 | 1303.846 | 0.0544359
1579.49 | 0.049754 | 1315.385 | 0.05467004
1579.49 | 0.049754 | 1315.385 | 0.05467004
1589.69 | 0.049993 | 1315.385 | 0.05467004
1597.29 | 0.050163 | 1326.923 | 0.05490282
1597.29 | 0.050163 | 1326.923 | 0.05490282
1606.85 | 0.050376 | 1338.462 | 0.05513427
1615.9 | 0.050588 | 1338.462 | 0.05513427
1615.9 | 0.050588 | 1350 | 0.0553644
1625.81 | 0.050806 | 1350 | 0.0553644
1625.81 | 0.050806 | 1350 | 0.0553644
1635.03 | 0.051003 | 1361.538 | 0.05559325
1644.48 | 0.051213 | 1361.538 | 0.05559325
1644.48 | 0.051213 | 1373.077 | 0.05582083
1653.05 | 0.05142 | 1373.077 | 0.05582083
1662.7 | 0.05165 | 1373.077 | 0.05582083
1662.7 | 0.05165 | 1384.615 | 0.05604718
1671.46 | 0.051841 | 1384.615 | 0.05604718
1680.03 | 0.052038 | 1396.154 | 0.05627231
1680.03 | 0.052038 | 1396.154 | 0.05627231
1688.94 | 0.052246 | 1407.692 | 0.05649624
1698 | 0.052458 | 1407.692 | 0.05649624
1698 | 0.052458 | 1407.692 | 0.05649624
1706.86 | 0.052651 | 1419.231 | 0.05671902
1717.25 | 0.052888 | 1419.231 | 0.05671902
1717.25 | 0.052888 | 1430.769 | 0.05694064
1725.19 | 0.053068 | 1430.769 | 0.05694064
1733.24 | 0.053244 | 1442.308 | 0.05716114
1733.24 | 0.053244 | 1442.308 | 0.05716114
1741.81 | 0.053446 | 1442.308 | 0.05716114
1741.81 | 0.053446 | 1453.846 | 0.05738054
1750.9 | 0.053655 | 1453.846 | 0.05738054
1760.38 | 0.053878 | 1465.385 | 0.05759885
1760.38 | 0.053878 | 1465.385 | 0.05759885
1767.92 | 0.054035 | 1476.923 | 0.0578161
1777.62 | 0.054257 | 1476.923 | 0.0578161
1777.62 | 0.054257 | 1476.923 | 0.0578161
1786.49 | 0.054455 | 1488.462 | 0.05803232
1795.07 | 0.054648 | 1488.462 | 0.05803232
1795.07 | 0.054648 | 1500 | 0.05824751
1805.45 | 0.054881 | 1500 | 0.05824751
1815.64 | 0.055099 | 1511.538 | 0.0584617
1815.64 | 0.055099 | 1511.538 | 0.0584617
1824.63 | 0.055306 | 1511.538 | 0.0584617
1834.86 | 0.055555 | 1523.077 | 0.05867491
1834.86 | 0.055555 | 1523.077 | 0.05867491
1842.63 | 0.055737 | 1534.615 | 0.05888715
1851.98 | 0.056012 | 1534.615 | 0.05888715
1851.98 | 0.056012 | 1534.615 | 0.05888715
1859.74 | 0.056145 | 1546.154 | 0.05909845
1868.93 | 0.056445 | 1546.154 | 0.05909845
1868.93 | 0.056445 | 1557.692 | 0.05930883
1879.09 | 0.056644 | 1557.692 | 0.05930883
1879.09 | 0.056644 | 1569.231 | 0.0595183
1887.95 | 0.056853 | 1569.231 | 0.0595183
1896.09 | 0.057039 | 1569.231 | 0.0595183
1896.09 | 0.057039 | 1580.769 | 0.05972687
1905.85 | 0.057256 | 1580.769 | 0.05972687
1915.93 | 0.057474 | 1592.308 | 0.05993458
1915.93 | 0.057474 | 1592.308 | 0.05993458
1923.47 | 0.057638 | 1603.846 | 0.06014142
1932.93 | 0.057837 | 1603.846 | 0.06014142
1932.93 | 0.057837 | 1603.846 | 0.06014142
1942.76 | 0.058049 | 1615.385 | 0.06034743
1951.98 | 0.058263 | 1615.385 | 0.06034743
1951.98 | 0.058263 | 1626.923 | 0.06055262
1958.82 | 0.058407 | 1626.923 | 0.06055262
1968.02 | 0.058605 | 1638.462 | 0.060757
1968.02 | 0.058605 | 1638.462 | 0.060757
1977.66 | 0.058834 | 1638.462 | 0.060757
1986.74 | 0.059025 | 1650 | 0.06096059
1986.74 | 0.059025 | 1650 | 0.06096059
1998.47 | 0.05929 | 1661.538 | 0.06116341
1998.47 | 0.05929 | 1661.538 | 0.06116341
2008.36 | 0.059521 | 1673.077 | 0.06136547
2018.07 | 0.059745 | 1673.077 | 0.06136547
2018.07 | 0.059745 | 1673.077 | 0.06136547
2026.71 | 0.059935 | 1684.615 | 0.06156678
2036.06 | 0.060141 | 1684.615 | 0.06156678
2036.06 | 0.060141 | 1696.154 | 0.06176737
2044.05 | 0.060313 | 1696.154 | 0.06176737
2054.66 | 0.060553 | 1696.154 | 0.06176737
2054.66 | 0.060553 | 1707.692 | 0.06196725
2063.13 | 0.060765 | 1707.692 | 0.06196725
2071.16 | 0.060942 | 1719.231 | 0.06216642
2071.16 | 0.060942 | 1719.231 | 0.06216642
2080.82 | 0.061132 | 1730.769 | 0.06236492
2089.04 | 0.061321 | 1730.769 | 0.06236492
2089.04 | 0.061321 | 1730.769 | 0.06236492
2096.67 | 0.061485 | 1742.308 | 0.06256274
2104.64 | 0.06168 | 1742.308 | 0.06256274
2104.64 | 0.06168 | 1753.846 | 0.06275991
2115.2 | 0.061901 | 1753.846 | 0.06275991
2125.05 | 0.062132 | 1765.385 | 0.06295644
2125.05 | 0.062132 | 1765.385 | 0.06295644
2133.91 | 0.062307 | 1765.385 | 0.06295644
2133.91 | 0.062307 | 1776.923 | 0.06315234
2143.37 | 0.062528 | 1776.923 | 0.06315234
2151.31 | 0.062721 | 1788.462 | 0.06334763
2151.31 | 0.062721 | 1788.462 | 0.06334763
2159.33 | 0.0629 | 1800 | 0.06354232
2169.38 | 0.063123 | 1800 | 0.06354232
2169.38 | 0.063123 | 1800 | 0.06354232
2176.75 | 0.063254 | 1811.538 | 0.06373642
2185.4 | 0.063474 | 1811.538 | 0.06373642
2185.4 | 0.063474 | 1823.077 | 0.06392995
2193.82 | 0.063655 | 1823.077 | 0.06392995
2201.19 | 0.063823 | 1834.615 | 0.06412291
2201.19 | 0.063823 | 1834.615 | 0.06412291
2210.14 | 0.064028 | 1834.615 | 0.06412291
2219 | 0.064211 | 1846.154 | 0.06431533
2219 | 0.064211 | 1846.154 | 0.06431533
2228.26 | 0.064404 | 1857.692 | 0.06450721
2237.02 | 0.064619 | 1857.692 | 0.06450721
2237.02 | 0.064619 | 1857.692 | 0.06450721
2246.19 | 0.064833 | 1869.231 | 0.06469856
2246.19 | 0.064833 | 1869.231 | 0.06469856
2254.22 | 0.065013 | 1880.769 | 0.06488941
2261.98 | 0.065181 | 1880.769 | 0.06488941
2261.98 | 0.065181 | 1892.308 | 0.06507975
2271.45 | 0.065399 | 1892.308 | 0.06507975
2280.78 | 0.065614 | 1892.308 | 0.06507975
2280.78 | 0.065614 | 1903.846 | 0.0652696
2290.22 | 0.065808 | 1903.846 | 0.0652696
2299.48 | 0.066028 | 1915.385 | 0.06545898
2299.48 | 0.066028 | 1915.385 | 0.06545898
2307.84 | 0.066204 | 1926.923 | 0.0656479
2316.06 | 0.066391 | 1926.923 | 0.0656479
2316.06 | 0.066391 | 1926.923 | 0.0656479
2326.24 | 0.066607 | 1938.462 | 0.06583636
2335.03 | 0.066805 | 1938.462 | 0.06583636
2335.03 | 0.066805 | 1950 | 0.06602438
2342.34 | 0.066973 | 1950 | 0.06602438
2352.99 | 0.06722 | 1961.538 | 0.06621197
2352.99 | 0.06722 | 1961.538 | 0.06621197
2362.86 | 0.067414 | 1961.538 | 0.06621197
2371.59 | 0.067624 | 1973.077 | 0.06639914
2371.59 | 0.067624 | 1973.077 | 0.06639914
2380.45 | 0.067826 | 1984.615 | 0.0665859
2380.45 | 0.067826 | 1984.615 | 0.0665859
2389.53 | 0.068025 | 1984.615 | 0.0665859
2397.18 | 0.068218 | 1996.154 | 0.06677226
2397.18 | 0.068218 | 1996.154 | 0.06677226
2408.46 | 0.068471 | 2007.692 | 0.06695824
2417.7 | 0.06867 | 2007.692 | 0.06695824
2417.7 | 0.06867 | 2019.231 | 0.06714385
2425.4 | 0.068849 | 2019.231 | 0.06714385
2434.91 | 0.069076 | 2019.231 | 0.06714385
2434.91 | 0.069076 | 2030.769 | 0.06732908
2444.95 | 0.069293 | 2030.769 | 0.06732908
2453.06 | 0.069454 | 2042.308 | 0.06751397
2453.06 | 0.069454 | 2042.308 | 0.06751397
2461.85 | 0.069674 | 2053.846 | 0.06769851
2471.61 | 0.069883 | 2053.846 | 0.06769851
2471.61 | 0.069883 | 2053.846 | 0.06769851
2478.85 | 0.07004 | 2065.385 | 0.06788272
2486.33 | 0.070223 | 2065.385 | 0.06788272
2486.33 | 0.070223 | 2076.923 | 0.0680666
2494.63 | 0.070386 | 2076.923 | 0.0680666
2494.63 | 0.070386 | 2088.462 | 0.06825017
2504.91 | 0.070619 | 2088.462 | 0.06825017
2512.72 | 0.070803 | 2088.462 | 0.06825017
2512.72 | 0.070803 | 2100 | 0.06843344
2522.43 | 0.071041 | 2100 | 0.06843344
2530.89 | 0.071238 | 2111.538 | 0.06861642
2530.89 | 0.071238 | 2111.538 | 0.06861642
2540.57 | 0.071453 | 2123.077 | 0.06879912
2548.54 | 0.071626 | 2123.077 | 0.06879912
2548.54 | 0.071626 | 2123.077 | 0.06879912
2556.25 | 0.071803 | 2134.615 | 0.06898154
2565.63 | 0.072095 | 2134.615 | 0.06898154
2565.63 | 0.072095 | 2146.154 | 0.06916371
2573.69 | 0.072288 | 2146.154 | 0.06916371
2581.23 | 0.072454 | 2146.154 | 0.06916371
2581.23 | 0.072454 | 2157.692 | 0.06934562
2590.56 | 0.072656 | 2157.692 | 0.06934562
2600.23 | 0.072883 | 2169.231 | 0.06952728
2600.23 | 0.072883 | 2169.231 | 0.06952728
2609.28 | 0.073095 | 2180.769 | 0.06970872
2609.28 | 0.073095 | 2180.769 | 0.06970872
2617.9 | 0.0733 | 2180.769 | 0.06970872
2625.76 | 0.073476 | 2192.308 | 0.06988993
2625.76 | 0.073476 | 2192.308 | 0.06988993
2634.1 | 0.073665 | 2203.846 | 0.07007093
2644.53 | 0.073896 | 2203.846 | 0.07007093
2644.53 | 0.073896 | 2215.385 | 0.07025173
2652.85 | 0.0741 | 2215.385 | 0.07025173
2661.01 | 0.074278 | 2215.385 | 0.07025173
2661.01 | 0.074278 | 2226.923 | 0.07043233
2672.04 | 0.074546 | 2226.923 | 0.07043233
2681.45 | 0.074753 | 2238.462 | 0.07061275
2681.45 | 0.074753 | 2238.462 | 0.07061275
2690.69 | 0.07496 | 2250 | 0.07079299
2699.3 | 0.075162 | 2250 | 0.07079299
2699.3 | 0.075162 | 2250 | 0.07079299
2709.63 | 0.075399 | 2261.538 | 0.07097307
2718.14 | 0.075599 | 2261.538 | 0.07097307
2718.14 | 0.075599 | 2273.077 | 0.071153
2726.62 | 0.075789 | 2273.077 | 0.071153
2735.99 | 0.076006 | 2284.615 | 0.07133277
2735.99 | 0.076006 | 2284.615 | 0.07133277
2743.27 | 0.076185 | 2284.615 | 0.07133277
2743.27 | 0.076185 | 2296.154 | 0.07151242
2753.58 | 0.076431 | 2296.154 | 0.07151242
2762.14 | 0.076613 | 2307.692 | 0.07169193
2762.14 | 0.076613 | 2307.692 | 0.07169193
2771 | 0.07683 | 2307.692 | 0.07169193
2780.14 | 0.077036 | 2319.231 | 0.07187133
2780.14 | 0.077036 | 2319.231 | 0.07187133
2789.13 | 0.077265 | 2330.769 | 0.07205061
2796.82 | 0.077439 | 2330.769 | 0.07205061
2796.82 | 0.077439 | 2342.308 | 0.0722298
2806.85 | 0.077666 | 2342.308 | 0.0722298
2815.81 | 0.077883 | 2342.308 | 0.0722298
2815.81 | 0.077883 | 2353.846 | 0.0724089
2824.1 | 0.078067 | 2353.846 | 0.0724089
2831.86 | 0.078259 | 2365.385 | 0.07258792
2831.86 | 0.078259 | 2365.385 | 0.07258792
2842.07 | 0.078484 | 2376.923 | 0.07276687
2852.31 | 0.078725 | 2376.923 | 0.07276687
2852.31 | 0.078725 | 2376.923 | 0.07276687
2859.27 | 0.078908 | 2388.462 | 0.07294576
2859.27 | 0.078908 | 2388.462 | 0.07294576
2867.83 | 0.079105 | 2400 | 0.07312459
2875.37 | 0.079289 | 2400 | 0.07312459
2875.37 | 0.079289 | 2411.538 | 0.07330338
2883.01 | 0.079455 | 2411.538 | 0.07330338
2892.72 | 0.079686 | 2411.538 | 0.07330338
2892.72 | 0.079686 | 2423.077 | 0.07348214
2901.87 | 0.079904 | 2423.077 | 0.07348214
2910.86 | 0.080125 | 2434.615 | 0.07366088
2910.86 | 0.080125 | 2434.615 | 0.07366088
2919.8 | 0.080339 | 2446.154 | 0.0738396
2928.98 | 0.080578 | 2446.154 | 0.0738396
2928.98 | 0.080578 | 2446.154 | 0.0738396
2937.39 | 0.080768 | 2457.692 | 0.07401831
2948.3 | 0.081018 | 2457.692 | 0.07401831
2948.3 | 0.081018 | 2469.231 | 0.07419703
2956.57 | 0.081207 | 2469.231 | 0.07419703
2965.05 | 0.081409 | 2469.231 | 0.07419703
2965.05 | 0.081409 | 2480.769 | 0.07437576
2975.53 | 0.081657 | 2480.769 | 0.07437576
2984.77 | 0.081865 | 2492.308 | 0.07455452
2984.77 | 0.081865 | 2492.308 | 0.07455452
2993.53 | 0.082071 | 2503.846 | 0.0747333
2993.53 | 0.082071 | 2503.846 | 0.0747333
3002.89 | 0.082307 | 2503.846 | 0.0747333
3010.88 | 0.082485 | 2515.385 | 0.07491213
3010.88 | 0.082485 | 2515.385 | 0.07491213
3020.79 | 0.082736 | 2526.923 | 0.07509101
3030.28 | 0.082969 | 2526.923 | 0.07509101
3030.28 | 0.082969 | 2538.462 | 0.07526995
3041.53 | 0.083334 | 2538.462 | 0.07526995
3050.57 | 0.083563 | 2538.462 | 0.07526995
3050.57 | 0.083563 | 2550 | 0.07544896
3059.73 | 0.083801 | 2550 | 0.07544896
3068.85 | 0.08401 | 2561.538 | 0.07562805
3068.85 | 0.08401 | 2561.538 | 0.07562805
3075.93 | 0.084196 | 2573.077 | 0.07580723
3082.95 | 0.084367 | 2573.077 | 0.07580723
3082.95 | 0.084367 | 2573.077 | 0.07580723
3092.03 | 0.084572 | 2584.615 | 0.07598651
3099.49 | 0.084758 | 2584.615 | 0.07598651
3099.49 | 0.084758 | 2596.154 | 0.0761659
3109.2 | 0.084992 | 2596.154 | 0.0761659
3109.2 | 0.084992 | 2596.154 | 0.0761659
3117.91 | 0.085213 | 2607.692 | 0.0763454
3125.41 | 0.085383 | 2607.692 | 0.0763454
3125.41 | 0.085383 | 2619.231 | 0.07652503
3134.64 | 0.085608 | 2619.231 | 0.07652503
3144.58 | 0.085845 | 2630.769 | 0.07670481
3144.58 | 0.085845 | 2630.769 | 0.07670481
3154.68 | 0.086071 | 2630.769 | 0.07670481
3162.09 | 0.086274 | 2642.308 | 0.07688473
3162.09 | 0.086274 | 2642.308 | 0.07688473
3170.66 | 0.086497 | 2653.846 | 0.0770648
3178.95 | 0.086671 | 2653.846 | 0.0770648
3178.95 | 0.086671 | 2665.385 | 0.07724505
3186.56 | 0.086828 | 2665.385 | 0.07724505
3197.44 | 0.087119 | 2665.385 | 0.07724505
3197.44 | 0.087119 | 2676.923 | 0.07742547
3205.01 | 0.087296 | 2676.923 | 0.07742547
3213.42 | 0.087547 | 2688.462 | 0.07760609
3213.42 | 0.087547 | 2688.462 | 0.07760609
3222.82 | 0.087771 | 2700 | 0.0777869
3229.76 | 0.087941 | 2700 | 0.0777869
3229.76 | 0.087941 | 2700 | 0.0777869
3238.58 | 0.088167 | 2711.538 | 0.07796792
3238.58 | 0.088167 | 2711.538 | 0.07796792
3246.79 | 0.088352 | 2723.077 | 0.07814915
3255.7 | 0.088594 | 2723.077 | 0.07814915
3255.7 | 0.088594 | 2734.615 | 0.07833062
3265.56 | 0.088845 | 2734.615 | 0.07833062
3275.29 | 0.089078 | 2734.615 | 0.07833062
3275.29 | 0.089078 | 2746.154 | 0.07851233
3285.25 | 0.089326 | 2746.154 | 0.07851233
3293.44 | 0.089502 | 2757.692 | 0.07869429
3293.44 | 0.089502 | 2757.692 | 0.07869429
3301.53 | 0.08974 | 2757.692 | 0.07869429
3310.27 | 0.089952 | 2769.231 | 0.07887651
3310.27 | 0.089952 | 2769.231 | 0.07887651
3318.73 | 0.090172 | 2780.769 | 0.079059
3327.11 | 0.090381 | 2780.769 | 0.079059
3327.11 | 0.090381 | 2792.308 | 0.07924178
3335 | 0.090573 | 2792.308 | 0.07924178
3345.23 | 0.090838 | 2792.308 | 0.07924178
3345.23 | 0.090838 | 2803.846 | 0.07942485
3355.32 | 0.091068 | 2803.846 | 0.07942485
3355.32 | 0.091068 | 2815.385 | 0.07960823
3362.68 | 0.091282 | 2815.385 | 0.07960823
3373.16 | 0.091526 | 2826.923 | 0.07979192
3373.16 | 0.091526 | 2826.923 | 0.07979192
3382.15 | 0.091745 | 2826.923 | 0.07979192
3393.69 | 0.092047 | 2838.462 | 0.07997594
3393.69 | 0.092047 | 2838.462 | 0.07997594
3402.82 | 0.092289 | 2850 | 0.0801603
3411.88 | 0.092495 | 2850 | 0.0801603
3411.88 | 0.092495 | 2861.538 | 0.08034501
3421.96 | 0.09277 | 2861.538 | 0.08034501
3429.77 | 0.092961 | 2861.538 | 0.08034501
3429.77 | 0.092961 | 2873.077 | 0.08053008
3438.51 | 0.093201 | 2873.077 | 0.08053008
3447.05 | 0.093411 | 2884.615 | 0.08071553
3447.05 | 0.093411 | 2884.615 | 0.08071553
3454.02 | 0.093607 | 2896.154 | 0.08090136
3463.85 | 0.093861 | 2896.154 | 0.08090136
3463.85 | 0.093861 | 2896.154 | 0.08090136
3471.59 | 0.094061 | 2907.692 | 0.0810876
3471.59 | 0.094061 | 2907.692 | 0.0810876
3479.95 | 0.094281 | 2919.231 | 0.08127424
3490.38 | 0.094547 | 2919.231 | 0.08127424
3490.38 | 0.094547 | 2919.231 | 0.08127424
3498.34 | 0.094752 | 2930.769 | 0.08146131
3506.65 | 0.094966 | 2930.769 | 0.08146131
3506.65 | 0.094966 | 2942.308 | 0.08164881
3516.57 | 0.095228 | 2942.308 | 0.08164881
3528.77 | 0.095553 | 2953.846 | 0.08183676
3528.77 | 0.095553 | 2953.846 | 0.08183676
3537.61 | 0.095791 | 2953.846 | 0.08183676
3546.91 | 0.096015 | 2965.385 | 0.08202517
3546.91 | 0.096015 | 2965.385 | 0.08202517
3554.63 | 0.096211 | 2976.923 | 0.08221406
3563.91 | 0.096457 | 2976.923 | 0.08221406
3563.91 | 0.096457 | 2988.462 | 0.08240343
3573.42 | 0.096711 | 2988.462 | 0.08240343
3583.56 | 0.096961 | 2988.462 | 0.08240343
3583.56 | 0.096961 | 3000 | 0.08259331
3591.95 | 0.097163 | 3000 | 0.08259331
3600.11 | 0.097422 | 3011.538 | 0.0827837
3600.11 | 0.097422 | 3011.538 | 0.0827837
3609.07 | 0.097619 | 3023.077 | 0.08297462
3609.07 | 0.097619 | 3023.077 | 0.08297462
3619.45 | 0.097907 | 3023.077 | 0.08297462
3627.69 | 0.098104 | 3034.615 | 0.08316608
3627.69 | 0.098104 | 3034.615 | 0.08316608
3635.9 | 0.09832 | 3046.154 | 0.0833581
3646.06 | 0.098597 | 3046.154 | 0.0833581
3646.06 | 0.098597 | 3057.692 | 0.08355069
3654.38 | 0.098801 | 3057.692 | 0.08355069
3664.33 | 0.099078 | 3057.692 | 0.08355069
3664.33 | 0.099078 | 3069.231 | 0.08374386
3673.32 | 0.099326 | 3069.231 | 0.08374386
3683.01 | 0.099572 | 3080.769 | 0.08393764
3683.01 | 0.099572 | 3080.769 | 0.08393764
3693.14 | 0.099848 | 3080.769 | 0.08393764
3702.93 | 0.100126 | 3092.308 | 0.08413203
3702.93 | 0.100126 | 3092.308 | 0.08413203
3712.73 | 0.100391 | 3103.846 | 0.08432705
3721.24 | 0.100619 | 3103.846 | 0.08432705
3721.24 | 0.100619 | 3115.385 | 0.08452272
3728.56 | 0.100823 | 3115.385 | 0.08452272
3728.56 | 0.100823 | 3115.385 | 0.08452272
3738.79 | 0.101118 | 3126.923 | 0.08471905
3749.15 | 0.101393 | 3126.923 | 0.08471905
3749.15 | 0.101393 | 3138.462 | 0.08491606
3758.01 | 0.101623 | 3138.462 | 0.08491606
3767.19 | 0.101862 | 3150 | 0.08511376
3767.19 | 0.101862 | 3150 | 0.08511376
3778.5 | 0.102174 | 3150 | 0.08511376
3787.06 | 0.102416 | 3161.538 | 0.08531218
3787.06 | 0.102416 | 3161.538 | 0.08531218
3796.98 | 0.102651 | 3173.077 | 0.08551131
3807.78 | 0.102965 | 3173.077 | 0.08551131
3807.78 | 0.102965 | 3184.615 | 0.08571119
3817.45 | 0.103228 | 3184.615 | 0.08571119
3828.12 | 0.103528 | 3184.615 | 0.08571119
3828.12 | 0.103528 | 3196.154 | 0.08591183
3837.73 | 0.103773 | 3196.154 | 0.08591183
3844.48 | 0.103962 | 3207.692 | 0.08611324
3844.48 | 0.103962 | 3207.692 | 0.08611324
3854.58 | 0.104268 | 3207.692 | 0.08611324
3864.82 | 0.104558 | 3219.231 | 0.08631545
3864.82 | 0.104558 | 3219.231 | 0.08631545
3873.7 | 0.104805 | 3230.769 | 0.08651847
3873.7 | 0.104805 | 3230.769 | 0.08651847
3882.31 | 0.105046 | 3242.308 | 0.08672232
3892.18 | 0.105308 | 3242.308 | 0.08672232
3892.18 | 0.105308 | 3242.308 | 0.08672232
3899.64 | 0.105518 | 3253.846 | 0.08692702
3911.35 | 0.10586 | 3253.846 | 0.08692702
3911.35 | 0.10586 | 3265.385 | 0.08713259
3920 | 0.106099 | 3265.385 | 0.08713259
3927.77 | 0.106318 | 3276.923 | 0.08733904
3927.77 | 0.106318 | 3276.923 | 0.08733904
3936.76 | 0.106569 | 3276.923 | 0.08733904
3944.67 | 0.106802 | 3288.462 | 0.0875464
3944.67 | 0.106802 | 3288.462 | 0.0875464
3954.9 | 0.107063 | 3300 | 0.08775468
3962.49 | 0.107298 | 3300 | 0.08775468
3962.49 | 0.107298 | 3311.538 | 0.08796391
3971.4 | 0.107533 | 3311.538 | 0.08796391
3980.17 | 0.1078 | 3311.538 | 0.08796391
3980.17 | 0.1078 | 3323.077 | 0.08817411
3989.02 | 0.108061 | 3323.077 | 0.08817411
3989.02 | 0.108061 | 3334.615 | 0.0883853
3997.63 | 0.10832 | 3334.615 | 0.0883853
4006.89 | 0.108579 | 3346.154 | 0.0885975
4006.89 | 0.108579 | 3346.154 | 0.0885975
4016 | 0.108844 | 3346.154 | 0.0885975
4025.62 | 0.109116 | 3357.692 | 0.08881073
4025.62 | 0.109116 | 3357.692 | 0.08881073
4033.18 | 0.109332 | 3369.231 | 0.08902501
4044.26 | 0.109655 | 3369.231 | 0.08902501
4044.26 | 0.109655 | 3369.231 | 0.08902501
4055.29 | 0.109973 | 3380.769 | 0.08924038
4066.16 | 0.110287 | 3380.769 | 0.08924038
4066.16 | 0.110287 | 3392.308 | 0.08945684
4074.04 | 0.110527 | 3392.308 | 0.08945684
4083.27 | 0.110799 | 3403.846 | 0.08967444
4083.27 | 0.110799 | 3403.846 | 0.08967444
4093.01 | 0.111082 | 3403.846 | 0.08967444
4102.7 | 0.111363 | 3415.385 | 0.08989318
4102.7 | 0.111363 | 3415.385 | 0.08989318
4112.63 | 0.111647 | 3426.923 | 0.09011309
4121.82 | 0.111928 | 3426.923 | 0.09011309
4121.82 | 0.111928 | 3438.462 | 0.09033421
4130.36 | 0.112165 | 3438.462 | 0.09033421
4130.36 | 0.112165 | 3438.462 | 0.09033421
4140.08 | 0.112475 | 3450 | 0.09055656
4147.8 | 0.112715 | 3450 | 0.09055656
4147.8 | 0.112715 | 3461.538 | 0.09078016
4156.81 | 0.112972 | 3461.538 | 0.09078016
4166.25 | 0.113264 | 3473.077 | 0.09100505
4166.25 | 0.113264 | 3473.077 | 0.09100505
4176.63 | 0.113571 | 3473.077 | 0.09100505
4185.41 | 0.11383 | 3484.615 | 0.09123124
4185.41 | 0.11383 | 3484.615 | 0.09123124
4194.67 | 0.114114 | 3496.154 | 0.09145878
4204.28 | 0.114418 | 3496.154 | 0.09145878
4204.28 | 0.114418 | 3507.692 | 0.09168768
4211.83 | 0.114637 | 3507.692 | 0.09168768
4221.54 | 0.114912 | 3507.692 | 0.09168768
4221.54 | 0.114912 | 3519.231 | 0.09191799
4229.15 | 0.115161 | 3519.231 | 0.09191799
4238.66 | 0.115449 | 3530.769 | 0.09214972
4238.66 | 0.115449 | 3530.769 | 0.09214972
4249.27 | 0.115768 | 3530.769 | 0.09214972
4249.27 | 0.115768 | 3542.308 | 0.09238292
4259.82 | 0.116102 | 3542.308 | 0.09238292
4268.19 | 0.116346 | 3553.846 | 0.09261762
4268.19 | 0.116346 | 3553.846 | 0.09261762
4277.57 | 0.11665 | 3565.385 | 0.09285385
4288.4 | 0.116976 | 3565.385 | 0.09285385
4288.4 | 0.116976 | 3565.385 | 0.09285385
4296.22 | 0.117243 | 3576.923 | 0.09309164
4304.76 | 0.117498 | 3576.923 | 0.09309164
4304.76 | 0.117498 | 3588.462 | 0.09333103
4312.32 | 0.117719 | 3588.462 | 0.09333103
4318.96 | 0.117956 | 3600 | 0.09357206
4318.96 | 0.117956 | 3600 | 0.09357206
4329.34 | 0.118273 | 3600 | 0.09357206
4341.42 | 0.118676 | 3611.538 | 0.09381476
4341.42 | 0.118676 | 3611.538 | 0.09381476
4350.55 | 0.11895 | 3623.077 | 0.09405918
4359.1 | 0.11922 | 3623.077 | 0.09405918
4359.1 | 0.11922 | 3634.615 | 0.09430535
4368.35 | 0.119532 | 3634.615 | 0.09430535
4368.35 | 0.119532 | 3634.615 | 0.09430535
4376.02 | 0.119757 | 3646.154 | 0.09455332
4385.32 | 0.120063 | 3646.154 | 0.09455332
4385.32 | 0.120063 | 3657.692 | 0.09480311
4394.11 | 0.12037 | 3657.692 | 0.09480311
4401.53 | 0.120596 | 3669.231 | 0.09505479
4401.53 | 0.120596 | 3669.231 | 0.09505479
4408.26 | 0.120838 | 3669.231 | 0.09505479
4417.92 | 0.12115 | 3680.769 | 0.0953084
4417.92 | 0.12115 | 3680.769 | 0.0953084
4424.51 | 0.121366 | 3692.308 | 0.09556397
4433.77 | 0.12167 | 3692.308 | 0.09556397
4433.77 | 0.12167 | 3692.308 | 0.09556397
4443.06 | 0.121979 | 3703.846 | 0.09582156
4451.83 | 0.122283 | 3703.846 | 0.09582156
4451.83 | 0.122283 | 3715.385 | 0.09608121
4459.13 | 0.122514 | 3715.385 | 0.09608121
4468.85 | 0.122843 | 3726.923 | 0.09634298
4468.85 | 0.122843 | 3726.923 | 0.09634298
4478.61 | 0.123176 | 3726.923 | 0.09634298
4486.92 | 0.123453 | 3738.462 | 0.09660692
4486.92 | 0.123453 | 3738.462 | 0.09660692
4495.41 | 0.123741 | 3750 | 0.09687308
4495.41 | 0.123741 | 3750 | 0.09687308
4504.17 | 0.124042 | 3761.538 | 0.09714152
4513.02 | 0.124346 | 3761.538 | 0.09714152
4513.02 | 0.124346 | 3761.538 | 0.09714152
4523.51 | 0.124723 | 3773.077 | 0.09741229
4531.8 | 0.125006 | 3773.077 | 0.09741229
4531.8 | 0.125006 | 3784.615 | 0.09768545
4541.5 | 0.125334 | 3784.615 | 0.09768545
4550.24 | 0.125638 | 3796.154 | 0.09796107
4550.24 | 0.125638 | 3796.154 | 0.09796107
4561.4 | 0.126017 | 3796.154 | 0.09796107
4567.39 | 0.126239 | 3807.692 | 0.0982392
4567.39 | 0.126239 | 3807.692 | 0.0982392
4577.7 | 0.126581 | 3819.231 | 0.09851992
4586.23 | 0.126883 | 3819.231 | 0.09851992
4586.23 | 0.126883 | 3819.231 | 0.09851992
4594.03 | 0.127153 | 3830.769 | 0.09880328
4602.44 | 0.127444 | 3830.769 | 0.09880328
4602.44 | 0.127444 | 3842.308 | 0.09908937
4611.67 | 0.127759 | 3842.308 | 0.09908937
4611.67 | 0.127759 | 3853.846 | 0.09937824
4620.28 | 0.128073 | 3853.846 | 0.09937824
4631.14 | 0.128458 | 3853.846 | 0.09937824
4631.14 | 0.128458 | 3865.385 | 0.09966999
4639.8 | 0.128769 | 3865.385 | 0.09966999
4648.52 | 0.129075 | 3876.923 | 0.09996468
4648.52 | 0.129075 | 3876.923 | 0.09996468
4659.17 | 0.129454 | 3888.462 | 0.1002624
4668.98 | 0.129821 | 3888.462 | 0.1002624
4668.98 | 0.129821 | 3888.462 | 0.1002624
4677.05 | 0.130107 | 3900 | 0.1005632
4686.65 | 0.130472 | 3900 | 0.1005632
4686.65 | 0.130472 | 3911.538 | 0.1008672
4694.57 | 0.13076 | 3911.538 | 0.1008672
4702.9 | 0.131069 | 3923.077 | 0.1011746
4702.9 | 0.131069 | 3923.077 | 0.1011746
4712.46 | 0.13144 | 3923.077 | 0.1011746
4723.74 | 0.131856 | 3934.615 | 0.1014852
4723.74 | 0.131856 | 3934.615 | 0.1014852
4731.73 | 0.132166 | 3946.154 | 0.1017994
4742.07 | 0.132553 | 3946.154 | 0.1017994
4742.07 | 0.132553 | 3957.692 | 0.1021171
4752.02 | 0.132928 | 3957.692 | 0.1021171
4752.02 | 0.132928 | 3957.692 | 0.1021171
4760.86 | 0.133265 | 3969.231 | 0.1024384
4769.33 | 0.133577 | 3969.231 | 0.1024384
4769.33 | 0.133577 | 3980.769 | 0.1027635
4779.23 | 0.133958 | 3980.769 | 0.1027635
4787.2 | 0.134284 | 3980.769 | 0.1027635
4787.2 | 0.134284 | 3992.308 | 0.1030925
4796.14 | 0.134633 | 3992.308 | 0.1030925
4806.02 | 0.135 | 4003.846 | 0.1034255
4806.02 | 0.135 | 4003.846 | 0.1034255
4813.86 | 0.135317 | 4015.385 | 0.1037625
4821.6 | 0.135615 | 4015.385 | 0.1037625
4821.6 | 0.135615 | 4015.385 | 0.1037625
4830.35 | 0.135952 | 4026.923 | 0.1041038
4837.3 | 0.13624 | 4026.923 | 0.1041038
4837.3 | 0.13624 | 4038.462 | 0.1044494
4845.91 | 0.13658 | 4038.462 | 0.1044494
4854.22 | 0.136903 | 4050 | 0.1047995
4854.22 | 0.136903 | 4050 | 0.1047995
4860.76 | 0.137157 | 4050 | 0.1047995
4860.76 | 0.137157 | 4061.538 | 0.1051542
4869.62 | 0.137531 | 4061.538 | 0.1051542
4876.68 | 0.137818 | 4073.077 | 0.1055136
4876.68 | 0.137818 | 4073.077 | 0.1055136
4886.44 | 0.138197 | 4084.615 | 0.105878
4896.1 | 0.138608 | 4084.615 | 0.105878
4896.1 | 0.138608 | 4084.615 | 0.105878
4905.51 | 0.13901 | 4096.154 | 0.1062474
4912.57 | 0.1393 | 4096.154 | 0.1062474
4912.57 | 0.1393 | 4107.692 | 0.106622
4920.48 | 0.139633 | 4107.692 | 0.106622
4931.07 | 0.140094 | 4119.231 | 0.107002
4931.07 | 0.140094 | 4119.231 | 0.107002
4939.18 | 0.140432 | 4119.231 | 0.107002
4947.25 | 0.140768 | 4130.769 | 0.1073876
4947.25 | 0.140768 | 4130.769 | 0.1073876
4954.99 | 0.141091 | 4142.308 | 0.107779
4963.19 | 0.141463 | 4142.308 | 0.107779
4963.19 | 0.141463 | 4142.308 | 0.107779
4971.7 | 0.141816 | 4153.846 | 0.1081763
4980.17 | 0.142201 | 4153.846 | 0.1081763
4980.17 | 0.142201 | 4165.385 | 0.1085798
4987.59 | 0.142524 | 4165.385 | 0.1085798
4987.59 | 0.142524 | 4176.923 | 0.1089897
4994.92 | 0.142847 | 4176.923 | 0.1089897
5002.84 | 0.143202 | 4176.923 | 0.1089897
5002.84 | 0.143202 | 4188.462 | 0.1094062
5010.4 | 0.143545 | 4188.462 | 0.1094062
5017.84 | 0.143852 | 4200 | 0.1098296
5017.84 | 0.143852 | 4200 | 0.1098296
5026.35 | 0.144266 | 4211.538 | 0.1102602
5033.69 | 0.14459 | 4211.538 | 0.1102602
5033.69 | 0.14459 | 4211.538 | 0.1102602
5042.04 | 0.144962 | 4223.077 | 0.1106981
5050.28 | 0.145356 | 4223.077 | 0.1106981
5050.28 | 0.145356 | 4234.615 | 0.1111437
5060.48 | 0.145913 | 4234.615 | 0.1111437
5067.57 | 0.14625 | 4246.154 | 0.1115973
5067.57 | 0.14625 | 4246.154 | 0.1115973
5076.53 | 0.14667 | 4246.154 | 0.1115973
5086.17 | 0.147124 | 4257.692 | 0.1120592
5086.17 | 0.147124 | 4257.692 | 0.1120592
5095.92 | 0.147572 | 4269.231 | 0.1125298
5095.92 | 0.147572 | 4269.231 | 0.1125298
5105.76 | 0.148064 | 4280.769 | 0.1130094
5113.32 | 0.148415 | 4280.769 | 0.1130094
5113.32 | 0.148415 | 4280.769 | 0.1130094
5119.56 | 0.14874 | 4292.308 | 0.1134984
5128.12 | 0.149149 | 4292.308 | 0.1134984
5128.12 | 0.149149 | 4303.846 | 0.1139971
5137.96 | 0.149641 | 4303.846 | 0.1139971
5145.44 | 0.150025 | 4303.846 | 0.1139971
5145.44 | 0.150025 | 4315.385 | 0.1145059
5153.14 | 0.150404 | 4315.385 | 0.1145059
5161.07 | 0.150892 | 4326.923 | 0.1150254
5161.07 | 0.150892 | 4326.923 | 0.1150254
5167.33 | 0.151218 | 4338.462 | 0.1155559
5176.15 | 0.151689 | 4338.462 | 0.1155559
5176.15 | 0.151689 | 4338.462 | 0.1155559
5184.46 | 0.152131 | 4350 | 0.116098
5191.33 | 0.152497 | 4350 | 0.116098
5191.33 | 0.152497 | 4361.538 | 0.1166521
5197.66 | 0.152816 | 4361.538 | 0.1166521
5197.66 | 0.152816 | 4373.077 | 0.1172188
5204.43 | 0.153191 | 4373.077 | 0.1172188
5210.55 | 0.153514 | 4373.077 | 0.1172188
5210.55 | 0.153514 | 4384.615 | 0.1177988
5218.6 | 0.153952 | 4384.615 | 0.1177988
5225.42 | 0.154327 | 4396.154 | 0.1183927
5225.42 | 0.154327 | 4396.154 | 0.1183927
5233.31 | 0.15476 | 4407.692 | 0.1190012
5241.5 | 0.155211 | 4407.692 | 0.1190012
5241.5 | 0.155211 | 4407.692 | 0.1190012
5250.46 | 0.155719 | 4419.231 | 0.1196249
5257.67 | 0.156124 | 4419.231 | 0.1196249
5257.67 | 0.156124 | 4430.769 | 0.1202648
5265.61 | 0.156581 | 4430.769 | 0.1202648
5272.65 | 0.15698 | 4430.769 | 0.1202648
5272.65 | 0.15698 | 4442.308 | 0.1209217
5278.29 | 0.157315 | 4442.308 | 0.1209217
5284.18 | 0.157651 | 4453.846 | 0.1215966
5284.18 | 0.157651 | 4453.846 | 0.1215966
5290.19 | 0.158019 | 4465.385 | 0.1222904
5296.56 | 0.158411 | 4465.385 | 0.1222904
5296.56 | 0.158411 | 4465.385 | 0.1222904
5304.03 | 0.158851 | 4476.923 | 0.1230044
5304.03 | 0.158851 | 4476.923 | 0.1230044
5312.18 | 0.159354 | 4488.462 | 0.1237396
5318.48 | 0.159747 | 4488.462 | 0.1237396
5318.48 | 0.159747 | 4500 | 0.1244975
5324.32 | 0.16009 | 4500 | 0.1244975
5331.5 | 0.160535 | 4500 | 0.1244975
5331.5 | 0.160535 | 4511.538 | 0.1252793
5337.25 | 0.160923 | 4511.538 | 0.1252793
5344.93 | 0.161401 | 4523.077 | 0.1260866
5344.93 | 0.161401 | 4523.077 | 0.1260866
5352.7 | 0.161908 | 4534.615 | 0.1269209
5360.03 | 0.162396 | 4534.615 | 0.1269209
5360.03 | 0.162396 | 4534.615 | 0.1269209
5369.47 | 0.16301 | 4546.154 | 0.1277842
5378.16 | 0.163598 | 4546.154 | 0.1277842
5378.16 | 0.163598 | 4557.692 | 0.1286784
5385.09 | 0.164073 | 4557.692 | 0.1286784
5395.25 | 0.164769 | 4569.231 | 0.1296056
5395.25 | 0.164769 | 4569.231 | 0.1296056
5403.37 | 0.165359 | 4569.231 | 0.1296056
5403.37 | 0.165359 | 4580.769 | 0.1305685
5410.58 | 0.165874 | 4580.769 | 0.1305685
5418.22 | 0.166423 | 4592.308 | 0.1315696
5418.22 | 0.166423 | 4592.308 | 0.1315696
5425.06 | 0.16694 | 4592.308 | 0.1315696
5433.82 | 0.167598 | 4603.846 | 0.1326123
5433.82 | 0.167598 | 4603.846 | 0.1326123
5443.85 | 0.168357 | 4615.385 | 0.1336998
5451.64 | 0.168946 | 4615.385 | 0.1336998
5451.64 | 0.168946 | 4626.923 | 0.1348363
5459.53 | 0.169515 | 4626.923 | 0.1348363
5466.35 | 0.170052 | 4626.923 | 0.1348363
5466.35 | 0.170052 | 4638.462 | 0.1360259
5471.84 | 0.170493 | 4638.462 | 0.1360259
5478.17 | 0.171001 | 4650 | 0.1372735
5478.17 | 0.171001 | 4650 | 0.1372735
5483.94 | 0.17148 | 4661.538 | 0.1385846
5491.03 | 0.17208 | 4661.538 | 0.1385846
5491.03 | 0.17208 | 4661.538 | 0.1385846
5498.97 | 0.172739 | 4673.077 | 0.1399655
5507.08 | 0.173443 | 4673.077 | 0.1399655
5507.08 | 0.173443 | 4684.615 | 0.1414235
5517.27 | 0.174339 | 4684.615 | 0.1414235
5517.27 | 0.174339 | 4696.154 | 0.1429673
5526.98 | 0.175196 | 4696.154 | 0.1429673
5534.43 | 0.175887 | 4696.154 | 0.1429673
5534.43 | 0.175887 | 4707.692 | 0.1446068
5542.52 | 0.176621 | 4707.692 | 0.1446068
5550.26 | 0.17735 | 4719.231 | 0.1463541
5550.26 | 0.17735 | 4719.231 | 0.1463541
5555.87 | 0.177866 | 4730.769 | 0.1482238
5563.37 | 0.178586 | 4730.769 | 0.1482238
5563.37 | 0.178586 | 4730.769 | 0.1482238
5570.31 | 0.179235 | 4742.308 | 0.1502318
5576.87 | 0.179852 | 4742.308 | 0.1502318
5576.87 | 0.179852 | 4753.846 | 0.1523985
5584.04 | 0.180508 | 4753.846 | 0.1523985
5592.12 | 0.181269 | 4753.846 | 0.1523985
5592.12 | 0.181269 | 4765.385 | 0.1547487
5598.14 | 0.181856 | 4765.385 | 0.1547487
5603.46 | 0.182384 | 4776.923 | 0.157314
5603.46 | 0.182384 | 4776.923 | 0.157314
5611.49 | 0.183161 | 4788.462 | 0.1601349
5611.49 | 0.183161 | 4788.462 | 0.1601349
5620.67 | 0.184055 | 4788.462 | 0.1601349
5627.61 | 0.184747 | 4800 | 0.16326
5627.61 | 0.184747 | 4800 | 0.16326
5634.7 | 0.185483 | 4811.538 | 0.1667595
5642.29 | 0.186282 | 4811.538 | 0.1667595
5642.29 | 0.186282 | 4823.077 | 0.1707237
5649.61 | 0.187052 | 4823.077 | 0.1707237
5656.39 | 0.187776 | 4823.077 | 0.1707237
5656.39 | 0.187776 | 4834.615 | 0.1752819
5662.53 | 0.188438 | 4834.615 | 0.1752819
5669.43 | 0.189197 | 4846.154 | 0.1806124
5669.43 | 0.189197 | 4846.154 | 0.1806124
5676.51 | 0.18998 | 4857.692 | 0.1870207
5684.5 | 0.190852 | 4857.692 | 0.1870207
5684.5 | 0.190852 | 4857.692 | 0.1870207
5692.52 | 0.191699 | 4869.231 | 0.1949694
5699.98 | 0.192488 | 4869.231 | 0.1949694
5699.98 | 0.192488 | 4880.769 | 0.2052448
5706.09 | 0.193113 | 4880.769 | 0.2052448