## summary
Progress | Start / End | Model | Params | Bounds | Experimental Data | Objectives | MOGA Summary | Reduction
590/10000 | Wednesday, 01/31/24, 22:38:11 | evpwdb | evp_s0 (fixed=4.871) | [0.0, 100.0] | creep/inl_1/AirBase_900_36_G22.csv (Calibration) | area_tensile_strain_stress | num_gens (10000) | Grouping Errors (name, type, labels)
| Friday, 02/02/24, 12:18:03 |  | evp_R (fixed=11.52) | [0.0, 1e+03] | creep/inl_1/AirBase_900_31_G50.csv (Calibration) | end_tensile_strain | population (100) | Reducing Errors (square_average)
|  |  | evp_d (fixed=7.028) | [0.0, 100.0] | creep/inl_1/AirBase_900_28_G45.csv (Calibration) | area_creep_time_strain | offspring (50) | Reducing Objectives (square_average)
|  |  | evp_n (fixed=4.242) | [1.0, 100.0] | creep/inl_1/AirBase_900_26_G59.csv (Calibration) | arg_max_tensile_strain_stress | crossover (0.8)
|  |  | evp_eta (fixed=1.138e+03) | [0.0, 1e+04] | tensile/inl/AirBase_900_D10.csv (Calibration) | end_creep_time | mutation (0.01)
|  |  | c_0 | [0.0, 1e+03] |  | end_creep_strain
|  |  | c_1 | [0.0, 1e+03] |  | yield_tensile
|  |  | t_0 | [0.0, 1e+03]
|  |  | t_1 | [0.0, 1e+03]
|  |  | c_n | [1.0, 20.0]
|  |  | t_n | [1.0, 20.0]

## results
evp_s0 | evp_R | evp_d | evp_n | evp_eta | c_0 | c_1 | t_0 | t_1 | c_n | t_n | area_tensile_strain_stress | end_tensile_strain | area_creep_time_strain | arg_max_tensile_strain_stress | end_creep_time | end_creep_strain | yield_tensile | square_average
4.871 | 11.518 | 7.0281 | 4.2421 | 1138.3 | 47.87 | 256.7 | 971.93 | 730.42 | 2.6957 | 5.6259 | 0.029469 | 0.16732 | 0.19177 | 0.15277 | 0.2032 | 0.092843 | 0.001656 | 0.13889
4.871 | 11.518 | 7.0281 | 4.2421 | 1138.3 | 51.485 | 275.72 | 911.94 | 781.64 | 2.9964 | 10.062 | 0.037643 | 0.16732 | 0.24346 | 0.082811 | 0.46956 | 0.16981 | 0.001656 | 0.34486
4.871 | 11.518 | 7.0281 | 4.2421 | 1138.3 | 51.271 | 274.8 | 546.88 | 751.51 | 3.0053 | 19.064 | 0.037572 | 0.16732 | 0.24618 | 0.081468 | 0.47413 | 0.17198 | 0.001656 | 0.35103
4.871 | 11.518 | 7.0281 | 4.2421 | 1138.3 | 51.277 | 276.27 | 538.55 | 748.06 | 3.0053 | 18.784 | 0.038074 | 0.16732 | 0.25558 | 0.080136 | 0.57692 | 0.2411 | 0.001656 | 0.49215
4.871 | 11.518 | 7.0281 | 4.2421 | 1138.3 | 51.31 | 276.82 | 902.74 | 748.03 | 3.0053 | 9.9279 | 0.038328 | 0.16732 | 0.25858 | 0.078815 | 0.59491 | 0.19201 | 0.001656 | 0.49333
4.871 | 11.518 | 7.0281 | 4.2421 | 1138.3 | 50.704 | 273.47 | 638.24 | 823.62 | 1.9337 | 10.964 | 0.027983 | 0.16732 | 0.66072 | 0.35644 | 0.31764 | 0.39047 | 0.001656 | 0.84574
4.871 | 11.518 | 7.0281 | 4.2421 | 1138.3 | 48.948 | 272.71 | 859.35 | 718.45 | 1.795 | 18.554 | 0.028751 | 0.16732 | 0.75601 | 0.41761 | 0.30159 | 0.22991 | 0.001656 | 0.91859
4.871 | 11.518 | 7.0281 | 4.2421 | 1138.3 | 50.724 | 283.86 | 633.5 | 715.19 | 1.7999 | 6.374 | 0.029091 | 0.16732 | 0.77309 | 0.39668 | 0.18191 | 0.36339 | 0.001656 | 0.94902
4.871 | 11.518 | 7.0281 | 4.2421 | 1138.3 | 42.926 | 247.29 | 541.72 | 824.64 | 1.7945 | 10.331 | 0.029218 | 0.16732 | 0.7662 | 0.44844 | 0.19665 | 0.33275 | 0.001656 | 0.9664
4.871 | 11.518 | 7.0281 | 4.2421 | 1138.3 | 43.223 | 248.68 | 577.01 | 829.05 | 1.7956 | 6.6398 | 0.029128 | 0.16732 | 0.76864 | 0.44844 | 0.19665 | 0.34076 | 0.001656 | 0.97553
4.871 | 11.518 | 7.0281 | 4.2421 | 1138.3 | 50.561 | 283.87 | 630.96 | 710.83 | 1.7885 | 10.613 | 0.029152 | 0.16732 | 0.77923 | 0.40559 | 0.17283 | 0.3831 | 0.001656 | 0.97718
4.871 | 11.518 | 7.0281 | 4.2421 | 1138.3 | 43.447 | 249.97 | 630.04 | 701.76 | 1.7884 | 6.6391 | 0.02916 | 0.16732 | 0.77373 | 0.44844 | 0.19442 | 0.34735 | 0.001656 | 0.98706
4.871 | 11.518 | 7.0281 | 4.2421 | 1138.3 | 48.452 | 272.52 | 639.1 | 710.96 | 1.7786 | 6.0426 | 0.028906 | 0.16732 | 0.79511 | 0.42369 | 0.24443 | 0.31168 | 0.001656 | 0.99743
4.871 | 11.518 | 7.0281 | 4.2421 | 1138.3 | 43.071 | 249.26 | 629.7 | 840.07 | 1.7959 | 6.6393 | 0.029015 | 0.16732 | 0.76346 | 0.44219 | 0.14638 | 0.4122 | 0.001656 | 0.99858
4.871 | 11.518 | 7.0281 | 4.2421 | 1138.3 | 51.704 | 286.88 | 530.73 | 442.03 | 1.7775 | 11.727 | 0.029241 | 0.16732 | 0.80636 | 0.40857 | 0.26532 | 0.30219 | 0.001656 | 1.0077
4.871 | 11.518 | 7.0281 | 4.2421 | 1138.3 | 50.147 | 279.07 | 457.63 | 747.83 | 1.7716 | 10.91 | 0.029036 | 0.16732 | 0.80498 | 0.42064 | 0.30125 | 0.26524 | 0.001656 | 1.0149
4.871 | 11.518 | 7.0281 | 4.2421 | 1138.3 | 51.112 | 286.55 | 629.59 | 710.74 | 1.7807 | 11.037 | 0.02928 | 0.16732 | 0.79678 | 0.40559 | 0.18186 | 0.39465 | 0.001656 | 1.017
4.871 | 11.518 | 7.0281 | 4.2421 | 1138.3 | 48.472 | 271.61 | 630.7 | 716.91 | 1.7716 | 10.609 | 0.028945 | 0.16732 | 0.80488 | 0.42981 | 0.29127 | 0.27396 | 0.001656 | 1.0213
4.871 | 11.518 | 7.0281 | 4.2421 | 1138.3 | 51.009 | 285.39 | 634.49 | 392.32 | 1.7754 | 18.922 | 0.029237 | 0.16732 | 0.8114 | 0.40857 | 0.20823 | 0.35689 | 0.001656 | 1.0249
4.871 | 11.518 | 7.0281 | 4.2421 | 1138.3 | 45.204 | 254.63 | 546.31 | 712.74 | 1.772 | 10.739 | 0.029269 | 0.16732 | 0.78344 | 0.45158 | 0.37286 | 0.19974 | 0.001656 | 1.0255
4.871 | 11.518 | 7.0281 | 4.2421 | 1138.3 | 52.442 | 291.42 | 580.51 | 736.27 | 1.7772 | 10.851 | 0.029452 | 0.16732 | 0.81349 | 0.39964 | 0.22358 | 0.35377 | 0.001656 | 1.0255
4.871 | 11.518 | 7.0281 | 4.2421 | 1138.3 | 51.21 | 281.86 | 619.98 | 683.2 | 1.7713 | 6.0319 | 0.029064 | 0.16732 | 0.80815 | 0.41761 | 0.37208 | 0.20304 | 0.001656 | 1.036
4.871 | 11.518 | 7.0281 | 4.2421 | 1138.3 | 42.676 | 248.34 | 529.97 | 742.01 | 1.7959 | 11.315 | 0.029032 | 0.16732 | 0.75607 | 0.44531 | 0.11511 | 0.47725 | 0.001656 | 1.0398
4.871 | 11.518 | 7.0281 | 4.2421 | 1138.3 | 49.317 | 273.56 | 563 | 710.85 | 1.7668 | 10.614 | 0.028984 | 0.16732 | 0.79933 | 0.42981 | 0.37875 | 0.21426 | 0.001656 | 1.0419
4.871 | 11.518 | 7.0281 | 4.2421 | 1138.3 | 42.259 | 243.68 | 511.59 | 718.18 | 1.7725 | 11.363 | 0.029831 | 0.16732 | 0.80301 | 0.46427 | 0.23951 | 0.31135 | 0.001656 | 1.0436
4.871 | 11.518 | 7.0281 | 4.2421 | 1138.3 | 42.965 | 247.63 | 633.38 | 740.49 | 1.7766 | 10.61 | 0.029464 | 0.16732 | 0.80024 | 0.4579 | 0.21284 | 0.34941 | 0.001656 | 1.0463
4.871 | 11.518 | 7.0281 | 4.2421 | 1138.3 | 50.705 | 276.82 | 911.59 | 752.16 | 3.0012 | 10.926 | 0.038759 | 0.16732 | 0.2738 | 0.077505 | 0.82597 | 0.50414 | 0.001656 | 1.0469
4.871 | 11.518 | 7.0281 | 4.2421 | 1138.3 | 52.701 | 294.91 | 405.46 | 740.19 | 1.7804 | 6.274 | 0.029684 | 0.16732 | 0.80644 | 0.39374 | 0.14887 | 0.44411 | 0.001656 | 1.0536
4.871 | 11.518 | 7.0281 | 4.2421 | 1138.3 | 43.083 | 244.07 | 638.89 | 737.4 | 1.7676 | 10.645 | 0.030121 | 0.16732 | 0.77886 | 0.47067 | 0.4146 | 0.18121 | 0.001656 | 1.0618
4.871 | 11.518 | 7.0281 | 4.2421 | 1138.3 | 50.525 | 284.45 | 623 | 711 | 1.779 | 5.7874 | 0.029223 | 0.16732 | 0.81283 | 0.40857 | 0.16174 | 0.43073 | 0.001656 | 1.0682
4.871 | 11.518 | 7.0281 | 4.2421 | 1138.3 | 43.109 | 249.01 | 541.83 | 718.08 | 1.7945 | 10.607 | 0.029105 | 0.16732 | 0.79904 | 0.44531 | 0.16063 | 0.4222 | 0.001656 | 1.0697
4.871 | 11.518 | 7.0281 | 4.2421 | 1138.3 | 51.056 | 288.06 | 630.55 | 733.42 | 1.7893 | 10.715 | 0.029369 | 0.16732 | 0.78323 | 0.39668 | 0.11711 | 0.5101 | 0.001656 | 1.0736
4.871 | 11.518 | 7.0281 | 4.2421 | 1138.3 | 43.14 | 248.76 | 577.3 | 866.39 | 1.7717 | 6.6385 | 0.029464 | 0.16732 | 0.81473 | 0.4579 | 0.20599 | 0.36839 | 0.001656 | 1.0805
4.871 | 11.518 | 7.0281 | 4.2421 | 1138.3 | 50.359 | 282.96 | 635.45 | 717.4 | 1.7631 | 10.881 | 0.029235 | 0.16732 | 0.83039 | 0.41761 | 0.20058 | 0.38757 | 0.001656 | 1.0832
4.871 | 11.518 | 7.0281 | 4.2421 | 1138.3 | 48.871 | 272.11 | 626.43 | 711.95 | 1.754 | 11.233 | 0.02912 | 0.16732 | 0.81931 | 0.43907 | 0.37509 | 0.22485 | 0.001656 | 1.0842
4.871 | 11.518 | 7.0281 | 4.2421 | 1138.3 | 42.907 | 244.24 | 452.53 | 740.55 | 1.7677 | 10.646 | 0.030052 | 0.16732 | 0.81675 | 0.47067 | 0.35207 | 0.21849 | 0.001656 | 1.0892
4.871 | 11.518 | 7.0281 | 4.2421 | 1138.3 | 42.748 | 249.79 | 529.28 | 823.83 | 1.8002 | 11.317 | 0.028893 | 0.16732 | 0.74279 | 0.43907 | 0.079829 | 0.56413 | 0.001656 | 1.098
4.871 | 11.518 | 7.0281 | 4.2421 | 1138.3 | 48.856 | 271.94 | 630.71 | 710.85 | 1.7539 | 10.614 | 0.029121 | 0.16732 | 0.83562 | 0.43907 | 0.36985 | 0.21746 | 0.001656 | 1.104
4.871 | 11.518 | 7.0281 | 4.2421 | 1138.3 | 47.562 | 270.75 | 523.28 | 388.9 | 1.7729 | 10.527 | 0.028951 | 0.16732 | 0.82153 | 0.42674 | 0.16333 | 0.43765 | 0.001656 | 1.1041
4.871 | 11.518 | 7.0281 | 4.2421 | 1138.3 | 42.744 | 248.78 | 648.76 | 718.04 | 1.7941 | 11.013 | 0.029083 | 0.16732 | 0.78159 | 0.44531 | 0.11357 | 0.50929 | 0.001656 | 1.1103
4.871 | 11.518 | 7.0281 | 4.2421 | 1138.3 | 49.384 | 272.48 | 544.84 | 837.88 | 1.7471 | 10.612 | 0.029185 | 0.16732 | 0.80069 | 0.44531 | 0.47185 | 0.17045 | 0.001656 | 1.12
4.871 | 11.518 | 7.0281 | 4.2421 | 1138.3 | 52.401 | 291.91 | 524.5 | 720.38 | 1.7499 | 11.127 | 0.02956 | 0.16732 | 0.8596 | 0.41459 | 0.23683 | 0.36671 | 0.001656 | 1.1302
4.871 | 11.518 | 7.0281 | 4.2421 | 1138.3 | 50.763 | 285.24 | 631.96 | 729.51 | 1.7634 | 10.411 | 0.029299 | 0.16732 | 0.84451 | 0.41459 | 0.1861 | 0.43153 | 0.001656 | 1.1348
4.871 | 11.518 | 7.0281 | 4.2421 | 1138.3 | 47.431 | 269.96 | 803.33 | 830.45 | 1.7664 | 6.5931 | 0.028997 | 0.16732 | 0.84191 | 0.42981 | 0.17508 | 0.42869 | 0.001656 | 1.1368
4.871 | 11.518 | 7.0281 | 4.2421 | 1138.3 | 48.096 | 274.03 | 543.85 | 757.58 | 1.77 | 10.315 | 0.029017 | 0.16732 | 0.82594 | 0.42369 | 0.13986 | 0.4822 | 0.001656 | 1.1426
4.871 | 11.518 | 7.0281 | 4.2421 | 1138.3 | 44.922 | 251.81 | 528.88 | 720.13 | 1.7508 | 6.0794 | 0.029851 | 0.16732 | 0.80803 | 0.46746 | 0.47231 | 0.15161 | 0.001656 | 1.1464
4.871 | 11.518 | 7.0281 | 4.2421 | 1138.3 | 52.301 | 294.63 | 573.4 | 736.62 | 1.7711 | 4.8568 | 0.029727 | 0.16732 | 0.8124 | 0.39668 | 0.11434 | 0.5382 | 0.001656 | 1.149
4.871 | 11.518 | 7.0281 | 4.2421 | 1138.3 | 49.979 | 283.71 | 835.46 | 716.72 | 1.7717 | 11.702 | 0.029265 | 0.16732 | 0.8118 | 0.41158 | 0.11598 | 0.53425 | 0.001656 | 1.1561
4.871 | 11.518 | 7.0281 | 4.2421 | 1138.3 | 47.152 | 270.33 | 632.81 | 370.7 | 1.7729 | 10.499 | 0.028958 | 0.16732 | 0.81434 | 0.42674 | 0.11666 | 0.5245 | 0.001656 | 1.1628
4.871 | 11.518 | 7.0281 | 4.2421 | 1138.3 | 46.927 | 270.96 | 625.56 | 714.83 | 1.7876 | 10.422 | 0.028882 | 0.16732 | 0.74455 | 0.41761 | 0.061956 | 0.64064 | 0.001656 | 1.1718
4.871 | 11.518 | 7.0281 | 4.2421 | 1138.3 | 51.382 | 291.87 | 615.89 | 406.37 | 1.7945 | 9.9577 | 0.02963 | 0.16732 | 0.74367 | 0.38788 | 0.060587 | 0.66045 | 0.001656 | 1.1722
4.871 | 11.518 | 7.0281 | 4.2421 | 1138.3 | 50.73 | 288.05 | 787.32 | 762.59 | 1.7788 | 10.862 | 0.029434 | 0.16732 | 0.79674 | 0.39964 | 0.089484 | 0.58796 | 0.001656 | 1.1771
4.871 | 11.518 | 7.0281 | 4.2421 | 1138.3 | 46.925 | 270.99 | 643.32 | 715.9 | 1.7899 | 10.603 | 0.028869 | 0.16732 | 0.74258 | 0.41761 | 0.060772 | 0.64967 | 0.001656 | 1.1804
4.871 | 11.518 | 7.0281 | 4.2421 | 1138.3 | 51.23 | 288.1 | 529.47 | 717.64 | 1.7464 | 5.6166 | 0.02948 | 0.16732 | 0.86779 | 0.42064 | 0.18523 | 0.4364 | 0.001656 | 1.1836
4.871 | 11.518 | 7.0281 | 4.2421 | 1138.3 | 42.513 | 248.55 | 544.07 | 727.71 | 1.7726 | 10.318 | 0.029376 | 0.16732 | 0.80192 | 0.45474 | 0.10527 | 0.54208 | 0.001656 | 1.1837
4.871 | 11.518 | 7.0281 | 4.2421 | 1138.3 | 42.824 | 247.86 | 541.83 | 766.87 | 1.7659 | 10.38 | 0.029641 | 0.16732 | 0.84623 | 0.46108 | 0.1861 | 0.43804 | 0.001656 | 1.1841
4.871 | 11.518 | 7.0281 | 4.2421 | 1138.3 | 49.397 | 282.34 | 513.06 | 842.82 | 1.7769 | 10.609 | 0.02923 | 0.16732 | 0.78244 | 0.40857 | 0.078936 | 0.61451 | 0.001656 | 1.1918
4.871 | 11.518 | 7.0281 | 4.2421 | 1138.3 | 51.466 | 291.67 | 549.41 | 723.24 | 1.7634 | 10.6 | 0.029626 | 0.16732 | 0.81571 | 0.40261 | 0.096906 | 0.57358 | 0.001656 | 1.1947
4.871 | 11.518 | 7.0281 | 4.2421 | 1138.3 | 48.931 | 272.29 | 537.06 | 714.7 | 1.7515 | 10.601 | 0.029142 | 0.16732 | 0.88416 | 0.43907 | 0.36402 | 0.25415 | 0.001656 | 1.2005
4.871 | 11.518 | 7.0281 | 4.2421 | 1138.3 | 47.244 | 270.37 | 462.7 | 836.08 | 1.7565 | 6.2569 | 0.029111 | 0.16732 | 0.85361 | 0.43598 | 0.14836 | 0.50153 | 0.001656 | 1.2211
4.871 | 11.518 | 7.0281 | 4.2421 | 1138.3 | 50.55 | 278.26 | 801.45 | 344.19 | 1.7201 | 11.754 | 0.029445 | 0.16732 | 0.84007 | 0.45158 | 0.5021 | 0.18358 | 0.001656 | 1.2243
4.871 | 11.518 | 7.0281 | 4.2421 | 1138.3 | 50.644 | 265.05 | 491.3 | 373.74 | 7.7304 | 6.1 | 0.067784 | 0.16732 | 0.34224 | 0.10939 | 1.0314 | 0.087398 | 0.001656 | 1.2331
4.871 | 11.518 | 7.0281 | 4.2421 | 1138.3 | 49.685 | 283.77 | 641.17 | 728.85 | 1.7721 | 11.192 | 0.029299 | 0.16732 | 0.80118 | 0.40857 | 0.08004 | 0.63 | 0.001656 | 1.241
4.871 | 11.518 | 7.0281 | 4.2421 | 1138.3 | 51.216 | 291.52 | 551.3 | 718.06 | 1.7796 | 10.653 | 0.029631 | 0.16732 | 0.7781 | 0.39668 | 0.063552 | 0.66954 | 0.001656 | 1.244
4.871 | 11.518 | 7.0281 | 4.2421 | 1138.3 | 49.667 | 285.52 | 570.76 | 312.89 | 1.7867 | 6.1898 | 0.029379 | 0.16732 | 0.6977 | 0.39964 | 0.036381 | 0.75752 | 0.001656 | 1.2505
4.871 | 11.518 | 7.0281 | 4.2421 | 1138.3 | 52.406 | 293.14 | 574.42 | 849.54 | 1.7538 | 4.957 | 0.029628 | 0.16732 | 0.89571 | 0.41158 | 0.18381 | 0.47399 | 0.001656 | 1.259
4.871 | 11.518 | 7.0281 | 4.2421 | 1138.3 | 47.158 | 270.36 | 576.09 | 365.18 | 1.7566 | 6.537 | 0.029111 | 0.16732 | 0.85801 | 0.43598 | 0.13605 | 0.53599 | 0.001656 | 1.2609
4.871 | 11.518 | 7.0281 | 4.2421 | 1138.3 | 50.541 | 288.99 | 982.36 | 806.89 | 1.781 | 6.1221 | 0.029527 | 0.16732 | 0.74337 | 0.39668 | 0.050768 | 0.72079 | 0.001656 | 1.261
4.871 | 11.518 | 7.0281 | 4.2421 | 1138.3 | 50.684 | 290.6 | 631.2 | 712.45 | 1.7878 | 10.689 | 0.02963 | 0.16732 | 0.68571 | 0.3908 | 0.03218 | 0.78022 | 0.001656 | 1.2616
4.871 | 11.518 | 7.0281 | 4.2421 | 1138.3 | 42.47 | 248.59 | 475.46 | 371.49 | 1.7683 | 10.662 | 0.029481 | 0.16732 | 0.82237 | 0.4579 | 0.098991 | 0.58101 | 0.001656 | 1.2622
4.871 | 11.518 | 7.0281 | 4.2421 | 1138.3 | 49.405 | 282.71 | 512.68 | 734.03 | 1.7785 | 11.352 | 0.029246 | 0.16732 | 0.78608 | 0.40559 | 0.07038 | 0.66828 | 0.001656 | 1.2628
4.871 | 11.518 | 7.0281 | 4.2421 | 1138.3 | 49.423 | 283.35 | 630.94 | 722.59 | 1.766 | 10.609 | 0.029324 | 0.16732 | 0.79541 | 0.41158 | 0.065948 | 0.66511 | 0.001656 | 1.2776
4.871 | 11.518 | 7.0281 | 4.2421 | 1138.3 | 51.217 | 291.47 | 525.73 | 717.81 | 1.7762 | 10.866 | 0.029629 | 0.16732 | 0.78665 | 0.39668 | 0.066254 | 0.68427 | 0.001656 | 1.2777
4.871 | 11.518 | 7.0281 | 4.2421 | 1138.3 | 50.25 | 285.35 | 632.88 | 728.8 | 1.7631 | 10.886 | 0.02936 | 0.16732 | 0.85037 | 0.41158 | 0.11125 | 0.58665 | 0.001656 | 1.2779
4.871 | 11.518 | 7.0281 | 4.2421 | 1138.3 | 50.993 | 291.58 | 640.12 | 712.36 | 1.778 | 10.618 | 0.02967 | 0.16732 | 0.74022 | 0.39668 | 0.044985 | 0.73932 | 0.001656 | 1.2828
4.871 | 11.518 | 7.0281 | 4.2421 | 1138.3 | 50.122 | 283.11 | 501.56 | 425.12 | 1.7295 | 11.769 | 0.029457 | 0.16732 | 0.91241 | 0.43598 | 0.2031 | 0.44501 | 0.001656 | 1.2907
4.871 | 11.518 | 7.0281 | 4.2421 | 1138.3 | 51.289 | 291 | 575.47 | 752.71 | 1.7606 | 11.014 | 0.02961 | 0.16732 | 0.84123 | 0.40857 | 0.092411 | 0.61938 | 0.001656 | 1.2956
4.871 | 11.518 | 7.0281 | 4.2421 | 1138.3 | 50.658 | 290.83 | 630.1 | 710.94 | 1.7888 | 10.617 | 0.029656 | 0.16732 | 0.67088 | 0.38788 | 0.027691 | 0.81619 | 0.001656 | 1.2963
4.871 | 11.518 | 7.0281 | 4.2421 | 1138.3 | 48.918 | 282.41 | 628.58 | 813.81 | 1.7939 | 10.622 | 0.029237 | 0.16732 | 0.65661 | 0.39668 | 0.028046 | 0.82848 | 0.001656 | 1.3045
4.871 | 11.518 | 7.0281 | 4.2421 | 1138.3 | 49.586 | 281.51 | 876.35 | 336.45 | 1.7429 | 10.23 | 0.029343 | 0.16732 | 0.9 | 0.42981 | 0.15404 | 0.52148 | 0.001656 | 1.3193
4.871 | 11.518 | 7.0281 | 4.2421 | 1138.3 | 50.554 | 286.45 | 629.44 | 729.87 | 1.7433 | 10.784 | 0.029473 | 0.16732 | 0.89833 | 0.42064 | 0.14146 | 0.53863 | 0.001656 | 1.3229
4.871 | 11.518 | 7.0281 | 4.2421 | 1138.3 | 141.12 | 642.35 | 508.95 | 698.15 | 2.5994 | 17.976 | 0.067524 | 0.16732 | 0.15619 | 9.5561e-05 | 0.74459 | 0.84458 | 0.001656 | 1.3247
4.871 | 11.518 | 7.0281 | 4.2421 | 1138.3 | 49.981 | 283.18 | 838.43 | 719.66 | 1.7311 | 11.768 | 0.029458 | 0.16732 | 0.9162 | 0.43289 | 0.17644 | 0.49223 | 0.001656 | 1.3291
4.871 | 11.518 | 7.0281 | 4.2421 | 1138.3 | 50.122 | 287.34 | 561.79 | 717.76 | 1.7832 | 10.46 | 0.029457 | 0.16732 | 0.73477 | 0.39964 | 0.04192 | 0.776 | 0.001656 | 1.3324
4.871 | 11.518 | 7.0281 | 4.2421 | 1138.3 | 51.046 | 291.75 | 634.77 | 716.88 | 1.773 | 6.5592 | 0.02968 | 0.16732 | 0.76512 | 0.39668 | 0.047693 | 0.75385 | 0.001656 | 1.3422
4.871 | 11.518 | 7.0281 | 4.2421 | 1138.3 | 49.05 | 278.7 | 929.33 | 841.02 | 1.7215 | 10.58 | 0.029462 | 0.16732 | 0.92858 | 0.44531 | 0.1927 | 0.46662 | 0.001656 | 1.3443
4.871 | 11.518 | 7.0281 | 4.2421 | 1138.3 | 50.599 | 287.89 | 914.9 | 847.59 | 1.7541 | 4.6062 | 0.029508 | 0.16732 | 0.85924 | 0.41459 | 0.098566 | 0.63309 | 0.001656 | 1.3496
4.871 | 11.518 | 7.0281 | 4.2421 | 1138.3 | 50.802 | 292.26 | 539.5 | 715.85 | 1.7891 | 10.715 | 0.029759 | 0.16732 | 0.61929 | 0.38788 | 0.020591 | 0.88837 | 0.001656 | 1.3525
4.871 | 11.518 | 7.0281 | 4.2421 | 1138.3 | 50.716 | 288.16 | 530.01 | 730.11 | 1.7473 | 10.735 | 0.029533 | 0.16732 | 0.87779 | 0.41761 | 0.11022 | 0.60723 | 0.001656 | 1.3547
4.871 | 11.518 | 7.0281 | 4.2421 | 1138.3 | 50.572 | 290.13 | 631.01 | 711.83 | 1.7879 | 10.932 | 0.029608 | 0.16732 | 0.69874 | 0.3908 | 0.031411 | 0.83124 | 0.001656 | 1.3618
4.871 | 11.518 | 7.0281 | 4.2421 | 1138.3 | 50.666 | 291.85 | 460.24 | 715.81 | 1.7894 | 10.398 | 0.029745 | 0.16732 | 0.60431 | 0.38788 | 0.01854 | 0.90692 | 0.001656 | 1.3674
4.871 | 11.518 | 7.0281 | 4.2421 | 1138.3 | 50.838 | 292.29 | 539.69 | 715.83 | 1.7896 | 10.407 | 0.029757 | 0.16732 | 0.62878 | 0.38788 | 0.021362 | 0.89017 | 0.001656 | 1.3676
4.871 | 11.518 | 7.0281 | 4.2421 | 1138.3 | 55.443 | 310.47 | 432.39 | 706.86 | 1.7479 | 5.7566 | 0.030621 | 0.16732 | 0.87495 | 0.3908 | 0.10157 | 0.64115 | 0.001656 | 1.3686
4.871 | 11.518 | 7.0281 | 4.2421 | 1138.3 | 51.129 | 293.16 | 569.88 | 690.37 | 1.7879 | 10.655 | 0.029786 | 0.16732 | 0.67673 | 0.38788 | 0.027412 | 0.86194 | 0.001656 | 1.381
4.871 | 11.518 | 7.0281 | 4.2421 | 1138.3 | 50.565 | 290.29 | 797.64 | 341.76 | 1.7712 | 11.189 | 0.029637 | 0.16732 | 0.73612 | 0.39964 | 0.035988 | 0.80807 | 0.001656 | 1.3847
4.871 | 11.518 | 7.0281 | 4.2421 | 1138.3 | 50.249 | 281.38 | 577.72 | 378.57 | 1.6944 | 18.056 | 0.029713 | 0.16732 | 0.96382 | 0.4579 | 0.33372 | 0.33597 | 0.001656 | 1.3918
4.871 | 11.518 | 7.0281 | 4.2421 | 1138.3 | 51.194 | 288.06 | 529.28 | 717.66 | 1.7459 | 5.9246 | 0.029483 | 0.16732 | 0.94213 | 0.42064 | 0.17196 | 0.5187 | 0.001656 | 1.392
4.871 | 11.518 | 7.0281 | 4.2421 | 1138.3 | 48.511 | 280.72 | 549.01 | 348.25 | 1.78 | 10.92 | 0.029223 | 0.16732 | 0.69224 | 0.40857 | 0.03106 | 0.84711 | 0.001656 | 1.3935
4.871 | 11.518 | 7.0281 | 4.2421 | 1138.3 | 48.886 | 283.33 | 573.38 | 707.93 | 1.7843 | 11.239 | 0.029332 | 0.16732 | 0.62775 | 0.40261 | 0.020371 | 0.90479 | 0.001656 | 1.4041
4.871 | 11.518 | 7.0281 | 4.2421 | 1138.3 | 48.513 | 279.57 | 535.47 | 324.76 | 1.7689 | 10.61 | 0.029203 | 0.16732 | 0.78764 | 0.41459 | 0.052381 | 0.76659 | 0.001656 | 1.4115

## plot_creep_time_strain
0 | 1 | 2 | 3
0 | 0 | 0 | 0
0.02 | 0.00098 | 0 | 0
0.04 | 0.001033 | 0 | 0
0.07 | 0.00113 | 0 | 0
0.1 | 0.001194 | 0 | 0
0.14 | 0.001287 | 0 | 0
0.19 | 0.001379 | 0 | 0
0.28 | 0.001523 | 0 | 0
0.45 | 0.001696 | 11.53846 | 0.002981031
0.62 | 0.001822 | 11.53846 | 0.002981031
0.78 | 0.001926 | 11.53846 | 0.002981031
1.03 | 0.002047 | 11.53846 | 0.002981031
1.42 | 0.002213 | 11.53846 | 0.002981031
1.8 | 0.002361 | 11.53846 | 0.002981031
2.35 | 0.002546 | 11.53846 | 0.002981031
2.87 | 0.002718 | 23.07692 | 0.005874308
3.45 | 0.002924 | 23.07692 | 0.005874308
4.32 | 0.003203 | 23.07692 | 0.005874308
5.14 | 0.003463 | 23.07692 | 0.005874308
6.02 | 0.003743 | 23.07692 | 0.005874308
6.74 | 0.003977 | 23.07692 | 0.005874308
7.57 | 0.004253 | 23.07692 | 0.005874308
8.44 | 0.004534 | 23.07692 | 0.005874308
9.33 | 0.004831 | 34.61538 | 0.008685581
10.19 | 0.005126 | 34.61538 | 0.008685581
11.01 | 0.005399 | 34.61538 | 0.008685581
12.06 | 0.005771 | 34.61538 | 0.008685581
12.76 | 0.006018 | 34.61538 | 0.008685581
13.68 | 0.006317 | 34.61538 | 0.008685581
14.48 | 0.006592 | 34.61538 | 0.008685581
15.4 | 0.006905 | 46.15385 | 0.01142012
16.23 | 0.007193 | 46.15385 | 0.01142012
17.04 | 0.007467 | 46.15385 | 0.01142012
17.82 | 0.007728 | 46.15385 | 0.01142012
18.62 | 0.008008 | 46.15385 | 0.01142012
19.5 | 0.008301 | 46.15385 | 0.01142012
20.49 | 0.008639 | 46.15385 | 0.01142012
21.34 | 0.008913 | 46.15385 | 0.01142012
22.01 | 0.009139 | 57.69231 | 0.01408274
23.09 | 0.009519 | 57.69231 | 0.01408274
23.93 | 0.009802 | 57.69231 | 0.01408274
25.06 | 0.010169 | 57.69231 | 0.01408274
25.76 | 0.010397 | 57.69231 | 0.01408274
26.61 | 0.010677 | 57.69231 | 0.01408274
27.65 | 0.011011 | 57.69231 | 0.01408274
28.45 | 0.011279 | 69.23077 | 0.01667785
29.65 | 0.011663 | 69.23077 | 0.01667785
30.38 | 0.011896 | 69.23077 | 0.01667785
31.4 | 0.012217 | 69.23077 | 0.01667785
32.29 | 0.012494 | 69.23077 | 0.01667785
33.02 | 0.012726 | 69.23077 | 0.01667785
33.84 | 0.012987 | 69.23077 | 0.01667785
34.97 | 0.013338 | 69.23077 | 0.01667785
36.01 | 0.013664 | 80.76923 | 0.01920947
36.86 | 0.013933 | 80.76923 | 0.01920947
37.84 | 0.014257 | 80.76923 | 0.01920947
38.58 | 0.014492 | 80.76923 | 0.01920947
39.49 | 0.014781 | 80.76923 | 0.01920947
40.29 | 0.015049 | 80.76923 | 0.01920947
41.15 | 0.015309 | 80.76923 | 0.01920947
42.11 | 0.015608 | 92.30769 | 0.02168127
43.45 | 0.016023 | 92.30769 | 0.02168127
44.37 | 0.016298 | 92.30769 | 0.02168127
45.2 | 0.016538 | 92.30769 | 0.02168127
46.2 | 0.016855 | 92.30769 | 0.02168127
47.12 | 0.017118 | 92.30769 | 0.02168127
48.14 | 0.017424 | 92.30769 | 0.02168127
48.9 | 0.017649 | 92.30769 | 0.02168127
49.86 | 0.017931 | 103.8462 | 0.02409662
50.59 | 0.018152 | 103.8462 | 0.02409662
51.57 | 0.018435 | 103.8462 | 0.02409662
52.56 | 0.018713 | 103.8462 | 0.02409662
53.58 | 0.019007 | 103.8462 | 0.02409662
54.71 | 0.019331 | 103.8462 | 0.02409662
55.58 | 0.019586 | 103.8462 | 0.02409662
56.85 | 0.019947 | 115.3846 | 0.02645861
57.63 | 0.020171 | 115.3846 | 0.02645861
58.6 | 0.020441 | 115.3846 | 0.02645861
59.37 | 0.020648 | 115.3846 | 0.02645861
60.53 | 0.020982 | 115.3846 | 0.02645861
61.53 | 0.021247 | 115.3846 | 0.02645861
62.72 | 0.021587 | 115.3846 | 0.02645861
63.87 | 0.021897 | 115.3846 | 0.02645861
64.97 | 0.022193 | 126.9231 | 0.02877009
66.02 | 0.022476 | 126.9231 | 0.02877009
66.81 | 0.02269 | 126.9231 | 0.02877009
68.09 | 0.023032 | 126.9231 | 0.02877009
69.11 | 0.023302 | 126.9231 | 0.02877009
70.11 | 0.02357 | 126.9231 | 0.02877009
71.05 | 0.023819 | 126.9231 | 0.02877009
72.38 | 0.024171 | 138.4615 | 0.03103366
73.48 | 0.024455 | 138.4615 | 0.03103366
74.77 | 0.024794 | 138.4615 | 0.03103366
75.57 | 0.025006 | 138.4615 | 0.03103366
76.79 | 0.025303 | 138.4615 | 0.03103366
77.92 | 0.025593 | 138.4615 | 0.03103366
79.24 | 0.025928 | 138.4615 | 0.03103366
80.41 | 0.02623 | 138.4615 | 0.03103366
81.71 | 0.026554 | 150 | 0.03325176
83.03 | 0.026878 | 150 | 0.03325176
84.13 | 0.027144 | 150 | 0.03325176
85.36 | 0.027462 | 150 | 0.03325176
86.53 | 0.027745 | 150 | 0.03325176
87.65 | 0.028019 | 150 | 0.03325176
88.75 | 0.028291 | 150 | 0.03325176
89.9 | 0.028561 | 161.5385 | 0.03542661
91.25 | 0.028883 | 161.5385 | 0.03542661
92.34 | 0.029136 | 161.5385 | 0.03542661
93.72 | 0.029473 | 161.5385 | 0.03542661
94.94 | 0.029759 | 161.5385 | 0.03542661
95.99 | 0.030009 | 161.5385 | 0.03542661
97.12 | 0.030279 | 161.5385 | 0.03542661
98.36 | 0.030567 | 173.0769 | 0.03756028
99.73 | 0.030887 | 173.0769 | 0.03756028
101.03 | 0.031187 | 173.0769 | 0.03756028
102.11 | 0.031435 | 173.0769 | 0.03756028
103.4 | 0.031726 | 173.0769 | 0.03756028
104.52 | 0.031985 | 173.0769 | 0.03756028
105.83 | 0.032285 | 173.0769 | 0.03756028
107.37 | 0.032632 | 173.0769 | 0.03756028
108.77 | 0.032932 | 184.6154 | 0.03965469
110.04 | 0.033215 | 184.6154 | 0.03965469
111.39 | 0.033525 | 184.6154 | 0.03965469
112.86 | 0.03384 | 184.6154 | 0.03965469
114.24 | 0.034154 | 184.6154 | 0.03965469
115.66 | 0.034465 | 184.6154 | 0.03965469
117.08 | 0.034777 | 184.6154 | 0.03965469
118.28 | 0.035046 | 196.1538 | 0.04171164
119.93 | 0.035405 | 196.1538 | 0.04171164
121.02 | 0.035645 | 196.1538 | 0.04171164
122.3 | 0.035927 | 196.1538 | 0.04171164
123.79 | 0.036246 | 196.1538 | 0.04171164
125.16 | 0.036535 | 196.1538 | 0.04171164
126.62 | 0.036843 | 196.1538 | 0.04171164
128.11 | 0.037164 | 196.1538 | 0.04171164
129.56 | 0.037461 | 207.6923 | 0.04373279
130.85 | 0.03773 | 207.6923 | 0.04373279
132.23 | 0.038041 | 207.6923 | 0.04373279
133.67 | 0.03832 | 207.6923 | 0.04373279
135.22 | 0.038635 | 207.6923 | 0.04373279
136.57 | 0.038908 | 207.6923 | 0.04373279
137.95 | 0.039197 | 207.6923 | 0.04373279
139.4 | 0.039496 | 219.2308 | 0.04571874
141.21 | 0.039849 | 219.2308 | 0.04571874
142.46 | 0.040101 | 219.2308 | 0.04571874
143.74 | 0.040343 | 219.2308 | 0.04571874
145.19 | 0.04063 | 219.2308 | 0.04571874
146.41 | 0.040871 | 219.2308 | 0.04571874
148.13 | 0.041208 | 219.2308 | 0.04571874
149.28 | 0.041442 | 219.2308 | 0.04571874
150.93 | 0.041758 | 230.7692 | 0.04767214
152.12 | 0.041987 | 230.7692 | 0.04767214
153.85 | 0.042322 | 230.7692 | 0.04767214
155.39 | 0.04263 | 230.7692 | 0.04767214
156.84 | 0.042923 | 230.7692 | 0.04767214
157.93 | 0.043134 | 230.7692 | 0.04767214
159.56 | 0.043438 | 230.7692 | 0.04767214
160.98 | 0.043707 | 242.3077 | 0.04959431
162.2 | 0.043944 | 242.3077 | 0.04959431
163.82 | 0.044254 | 242.3077 | 0.04959431
165.23 | 0.044524 | 242.3077 | 0.04959431
166.79 | 0.044815 | 242.3077 | 0.04959431
168.1 | 0.045055 | 242.3077 | 0.04959431
169.82 | 0.045352 | 242.3077 | 0.04959431
171.34 | 0.045638 | 242.3077 | 0.04959431
172.86 | 0.045915 | 253.8462 | 0.05148647
174.29 | 0.046169 | 253.8462 | 0.05148647
175.96 | 0.046465 | 253.8462 | 0.05148647
177.75 | 0.046789 | 253.8462 | 0.05148647
179.4 | 0.047094 | 253.8462 | 0.05148647
180.95 | 0.047377 | 253.8462 | 0.05148647
182.24 | 0.047615 | 253.8462 | 0.05148647
183.92 | 0.047915 | 265.3846 | 0.05334978
185.49 | 0.048201 | 265.3846 | 0.05334978
187.32 | 0.048522 | 265.3846 | 0.05334978
188.89 | 0.048795 | 265.3846 | 0.05334978
190.54 | 0.049086 | 265.3846 | 0.05334978
192.23 | 0.049376 | 265.3846 | 0.05334978
194.05 | 0.049699 | 265.3846 | 0.05334978
195.92 | 0.050019 | 265.3846 | 0.05334978
197.79 | 0.050342 | 276.9231 | 0.05518535
199.87 | 0.050708 | 276.9231 | 0.05518535
201.59 | 0.051004 | 276.9231 | 0.05518535
203.43 | 0.051334 | 276.9231 | 0.05518535
205.06 | 0.051597 | 276.9231 | 0.05518535
206.56 | 0.05185 | 276.9231 | 0.05518535
208.33 | 0.052146 | 276.9231 | 0.05518535
209.88 | 0.052403 | 288.4615 | 0.05699434
211.47 | 0.052666 | 288.4615 | 0.05699434
213.15 | 0.052955 | 288.4615 | 0.05699434
214.82 | 0.053228 | 288.4615 | 0.05699434
216.49 | 0.053497 | 288.4615 | 0.05699434
217.98 | 0.053751 | 288.4615 | 0.05699434
219.54 | 0.054006 | 288.4615 | 0.05699434
221.56 | 0.054323 | 288.4615 | 0.05699434
223.21 | 0.054593 | 300 | 0.05877787
224.85 | 0.054862 | 300 | 0.05877787
226.5 | 0.055131 | 300 | 0.05877787
228.52 | 0.055455 | 300 | 0.05877787
230.61 | 0.055793 | 300 | 0.05877787
232.31 | 0.056065 | 300 | 0.05877787
233.96 | 0.056321 | 300 | 0.05877787
235.96 | 0.056633 | 311.5385 | 0.06053699
238.05 | 0.056958 | 311.5385 | 0.06053699
240.03 | 0.057276 | 311.5385 | 0.06053699
241.87 | 0.057576 | 311.5385 | 0.06053699
243.59 | 0.057848 | 311.5385 | 0.06053699
245.39 | 0.058122 | 311.5385 | 0.06053699
247.19 | 0.058409 | 311.5385 | 0.06053699
248.89 | 0.058675 | 323.0769 | 0.06227274
251.06 | 0.059001 | 323.0769 | 0.06227274
253.03 | 0.059307 | 323.0769 | 0.06227274
255.18 | 0.059639 | 323.0769 | 0.06227274
257.25 | 0.059968 | 323.0769 | 0.06227274
259.22 | 0.060274 | 323.0769 | 0.06227274
260.76 | 0.060499 | 323.0769 | 0.06227274
263.13 | 0.060846 | 323.0769 | 0.06227274
264.81 | 0.061091 | 334.6154 | 0.06398609
266.6 | 0.061383 | 334.6154 | 0.06398609
268.58 | 0.06168 | 334.6154 | 0.06398609
270.33 | 0.061952 | 334.6154 | 0.06398609
272.4 | 0.062257 | 334.6154 | 0.06398609
274.29 | 0.062542 | 334.6154 | 0.06398609
276.16 | 0.062821 | 334.6154 | 0.06398609
277.77 | 0.063062 | 346.1538 | 0.06567798
279.36 | 0.063319 | 346.1538 | 0.06567798
281.15 | 0.063583 | 346.1538 | 0.06567798
283.13 | 0.06387 | 346.1538 | 0.06567798
284.8 | 0.064126 | 346.1538 | 0.06567798
286.85 | 0.064427 | 346.1538 | 0.06567798
289.27 | 0.064771 | 346.1538 | 0.06567798
291.02 | 0.065039 | 346.1538 | 0.06567798
292.67 | 0.065284 | 357.6923 | 0.06734932
294.61 | 0.065557 | 357.6923 | 0.06734932
296.71 | 0.065873 | 357.6923 | 0.06734932
298.31 | 0.06612 | 357.6923 | 0.06734932
300.38 | 0.066418 | 357.6923 | 0.06734932
301.8 | 0.066615 | 357.6923 | 0.06734932
304.05 | 0.066932 | 357.6923 | 0.06734932
305.96 | 0.067204 | 369.2308 | 0.06900099
308.19 | 0.067525 | 369.2308 | 0.06900099
310.41 | 0.067828 | 369.2308 | 0.06900099
312.8 | 0.068166 | 369.2308 | 0.06900099
315.02 | 0.068476 | 369.2308 | 0.06900099
316.73 | 0.06871 | 369.2308 | 0.06900099
318.6 | 0.06898 | 369.2308 | 0.06900099
320.77 | 0.069288 | 369.2308 | 0.06900099
323.01 | 0.069597 | 380.7692 | 0.07063382
325.43 | 0.069927 | 380.7692 | 0.07063382
327.48 | 0.070203 | 380.7692 | 0.07063382
330.12 | 0.070559 | 380.7692 | 0.07063382
332.25 | 0.070845 | 380.7692 | 0.07063382
334.4 | 0.07114 | 380.7692 | 0.07063382
336.19 | 0.071394 | 380.7692 | 0.07063382
338.86 | 0.071744 | 392.3077 | 0.07224862
340.64 | 0.071996 | 392.3077 | 0.07224862
342.6 | 0.072274 | 392.3077 | 0.07224862
344.6 | 0.072555 | 392.3077 | 0.07224862
346.8 | 0.07286 | 392.3077 | 0.07224862
348.62 | 0.073106 | 392.3077 | 0.07224862
350.76 | 0.073393 | 392.3077 | 0.07224862
352.89 | 0.073677 | 392.3077 | 0.07224862
354.34 | 0.073886 | 403.8462 | 0.07384618
356.5 | 0.07417 | 403.8462 | 0.07384618
358.65 | 0.074454 | 403.8462 | 0.07384618
361.13 | 0.074785 | 403.8462 | 0.07384618
362.97 | 0.07504 | 403.8462 | 0.07384618
365.31 | 0.075345 | 403.8462 | 0.07384618
367.16 | 0.07559 | 403.8462 | 0.07384618
369.53 | 0.075914 | 415.3846 | 0.07542725
371.71 | 0.076206 | 415.3846 | 0.07542725
373.65 | 0.076452 | 415.3846 | 0.07542725
375.93 | 0.076753 | 415.3846 | 0.07542725
378.19 | 0.077046 | 415.3846 | 0.07542725
380.81 | 0.077393 | 415.3846 | 0.07542725
382.72 | 0.077648 | 415.3846 | 0.07542725
384.93 | 0.077944 | 415.3846 | 0.07542725
387.2 | 0.078247 | 426.9231 | 0.07699256
389.5 | 0.078553 | 426.9231 | 0.07699256
392.07 | 0.078904 | 426.9231 | 0.07699256
394.35 | 0.079197 | 426.9231 | 0.07699256
396.26 | 0.079433 | 426.9231 | 0.07699256
398.91 | 0.079769 | 426.9231 | 0.07699256
401.2 | 0.08002 | 426.9231 | 0.07699256
403.3 | 0.080306 | 438.4615 | 0.07854281
405.12 | 0.080541 | 438.4615 | 0.07854281
407.19 | 0.080806 | 438.4615 | 0.07854281
409.79 | 0.081151 | 438.4615 | 0.07854281
411.99 | 0.081434 | 438.4615 | 0.07854281
414.18 | 0.081724 | 438.4615 | 0.07854281
416.03 | 0.081969 | 438.4615 | 0.07854281
418.38 | 0.082271 | 438.4615 | 0.07854281
420.92 | 0.082586 | 450 | 0.08007867
423.32 | 0.082897 | 450 | 0.08007867
425.37 | 0.083159 | 450 | 0.08007867
427.19 | 0.08339 | 450 | 0.08007867
429.39 | 0.083661 | 450 | 0.08007867
431.6 | 0.083944 | 450 | 0.08007867
434.05 | 0.084261 | 450 | 0.08007867
436.43 | 0.084565 | 461.5385 | 0.08160083
438.87 | 0.084899 | 461.5385 | 0.08160083
441.54 | 0.085247 | 461.5385 | 0.08160083
444.09 | 0.085574 | 461.5385 | 0.08160083
446.28 | 0.085862 | 461.5385 | 0.08160083
448.55 | 0.086125 | 461.5385 | 0.08160083
450.55 | 0.086386 | 461.5385 | 0.08160083
452.32 | 0.086608 | 473.0769 | 0.0831099
454.75 | 0.086918 | 473.0769 | 0.0831099
457.11 | 0.08723 | 473.0769 | 0.0831099
459.59 | 0.08755 | 473.0769 | 0.0831099
461.86 | 0.087835 | 473.0769 | 0.0831099
464.17 | 0.088134 | 473.0769 | 0.0831099
466.27 | 0.088404 | 473.0769 | 0.0831099
468.6 | 0.088691 | 473.0769 | 0.0831099
471.09 | 0.088997 | 484.6154 | 0.08460652
473.18 | 0.089261 | 484.6154 | 0.08460652
476 | 0.089619 | 484.6154 | 0.08460652
478.48 | 0.089926 | 484.6154 | 0.08460652
480.77 | 0.090212 | 484.6154 | 0.08460652
482.92 | 0.090485 | 484.6154 | 0.08460652
485.12 | 0.090767 | 484.6154 | 0.08460652
487.37 | 0.091051 | 496.1538 | 0.08609129
489.91 | 0.09137 | 496.1538 | 0.08609129
492.65 | 0.091713 | 496.1538 | 0.08609129
494.35 | 0.09191 | 496.1538 | 0.08609129
497.32 | 0.092283 | 496.1538 | 0.08609129
499.59 | 0.092571 | 496.1538 | 0.08609129
502.42 | 0.092921 | 496.1538 | 0.08609129
504.36 | 0.093164 | 496.1538 | 0.08609129
506.48 | 0.093431 | 507.6923 | 0.08756481
509.5 | 0.093816 | 507.6923 | 0.08756481
512.29 | 0.094166 | 507.6923 | 0.08756481
514.72 | 0.094467 | 507.6923 | 0.08756481
517.44 | 0.094798 | 507.6923 | 0.08756481
519.69 | 0.095087 | 507.6923 | 0.08756481
522.1 | 0.095372 | 507.6923 | 0.08756481
525.07 | 0.095736 | 519.2308 | 0.08902764
527.39 | 0.096021 | 519.2308 | 0.08902764
529.75 | 0.096313 | 519.2308 | 0.08902764
531.77 | 0.096552 | 519.2308 | 0.08902764
533.81 | 0.096821 | 519.2308 | 0.08902764
535.69 | 0.097063 | 519.2308 | 0.08902764
537.68 | 0.097314 | 519.2308 | 0.08902764
539.8 | 0.097578 | 519.2308 | 0.08902764
542.42 | 0.097903 | 530.7692 | 0.09048035
544.7 | 0.098187 | 530.7692 | 0.09048035
546.49 | 0.09841 | 530.7692 | 0.09048035
548.89 | 0.098699 | 530.7692 | 0.09048035
551.48 | 0.09902 | 530.7692 | 0.09048035
554.35 | 0.099378 | 530.7692 | 0.09048035
556.12 | 0.099599 | 530.7692 | 0.09048035
558.5 | 0.099897 | 542.3077 | 0.09192348
560.84 | 0.100179 | 542.3077 | 0.09192348
563.84 | 0.100545 | 542.3077 | 0.09192348
566.13 | 0.100822 | 542.3077 | 0.09192348
568.65 | 0.101117 | 542.3077 | 0.09192348
571.17 | 0.101431 | 542.3077 | 0.09192348
573.09 | 0.101676 | 542.3077 | 0.09192348
575.34 | 0.101955 | 542.3077 | 0.09192348
577.46 | 0.102207 | 553.8462 | 0.09335758
580.19 | 0.102553 | 553.8462 | 0.09335758
582.58 | 0.102848 | 553.8462 | 0.09335758
584.83 | 0.10313 | 553.8462 | 0.09335758
586.82 | 0.103372 | 553.8462 | 0.09335758
589.09 | 0.103653 | 553.8462 | 0.09335758
591.44 | 0.103932 | 553.8462 | 0.09335758
593.28 | 0.104162 | 565.3846 | 0.09478317
595.48 | 0.104427 | 565.3846 | 0.09478317
597.76 | 0.104707 | 565.3846 | 0.09478317
600.27 | 0.105023 | 565.3846 | 0.09478317
602.44 | 0.105286 | 565.3846 | 0.09478317
605.31 | 0.105648 | 565.3846 | 0.09478317
607.24 | 0.105881 | 565.3846 | 0.09478317
609.43 | 0.106154 | 565.3846 | 0.09478317
611.58 | 0.106422 | 576.9231 | 0.09620076
613.93 | 0.106704 | 576.9231 | 0.09620076
616.52 | 0.107021 | 576.9231 | 0.09620076
618.6 | 0.107264 | 576.9231 | 0.09620076
620.99 | 0.10756 | 576.9231 | 0.09620076
623.51 | 0.107878 | 576.9231 | 0.09620076
625.98 | 0.108198 | 576.9231 | 0.09620076
628.1 | 0.108449 | 588.4615 | 0.09761087
630.73 | 0.108775 | 588.4615 | 0.09761087
632.72 | 0.109041 | 588.4615 | 0.09761087
635.07 | 0.10932 | 588.4615 | 0.09761087
637.34 | 0.10959 | 588.4615 | 0.09761087
639.94 | 0.109913 | 588.4615 | 0.09761087
642.48 | 0.110229 | 588.4615 | 0.09761087
644.67 | 0.110496 | 588.4615 | 0.09761087
647.49 | 0.110834 | 600 | 0.09901398
649.87 | 0.111115 | 600 | 0.09901398
652.09 | 0.11141 | 600 | 0.09901398
654.33 | 0.111684 | 600 | 0.09901398
656.38 | 0.111935 | 600 | 0.09901398
658.6 | 0.112207 | 600 | 0.09901398
660.85 | 0.112499 | 600 | 0.09901398
663.57 | 0.112841 | 611.5385 | 0.1004106
665.96 | 0.113133 | 611.5385 | 0.1004106
668.29 | 0.11342 | 611.5385 | 0.1004106
669.11 | 0.113561 | 611.5385 | 0.1004106
671.51 | 0.11386 | 611.5385 | 0.1004106
673.42 | 0.114105 | 611.5385 | 0.1004106
675.75 | 0.114401 | 611.5385 | 0.1004106
678.25 | 0.114713 | 623.0769 | 0.1018012
680.37 | 0.114985 | 623.0769 | 0.1018012
682.44 | 0.115253 | 623.0769 | 0.1018012
684.53 | 0.115496 | 623.0769 | 0.1018012
687 | 0.115808 | 623.0769 | 0.1018012
689.55 | 0.116124 | 623.0769 | 0.1018012
692.32 | 0.116465 | 623.0769 | 0.1018012
694.54 | 0.116735 | 623.0769 | 0.1018012
697.02 | 0.117054 | 634.6154 | 0.1031863
699.08 | 0.117311 | 634.6154 | 0.1031863
701.18 | 0.117575 | 634.6154 | 0.1031863
703.16 | 0.117825 | 634.6154 | 0.1031863
705.53 | 0.118132 | 634.6154 | 0.1031863
708.62 | 0.118508 | 634.6154 | 0.1031863
710.55 | 0.118754 | 634.6154 | 0.1031863
713.22 | 0.119094 | 646.1538 | 0.1045663
715.16 | 0.119335 | 646.1538 | 0.1045663
717.81 | 0.119668 | 646.1538 | 0.1045663
719.95 | 0.119955 | 646.1538 | 0.1045663
722.32 | 0.12025 | 646.1538 | 0.1045663
724.14 | 0.120488 | 646.1538 | 0.1045663
726.72 | 0.120818 | 646.1538 | 0.1045663
728.87 | 0.121091 | 646.1538 | 0.1045663
731.54 | 0.121406 | 657.6923 | 0.1059417
733.58 | 0.121669 | 657.6923 | 0.1059417
736.11 | 0.121978 | 657.6923 | 0.1059417
738.18 | 0.122237 | 657.6923 | 0.1059417
740.09 | 0.122488 | 657.6923 | 0.1059417
742.17 | 0.122744 | 657.6923 | 0.1059417
743.91 | 0.122958 | 657.6923 | 0.1059417
746.51 | 0.123279 | 669.2308 | 0.1073129
748.46 | 0.123524 | 669.2308 | 0.1073129
750.66 | 0.123816 | 669.2308 | 0.1073129
753.07 | 0.124123 | 669.2308 | 0.1073129
755.27 | 0.124405 | 669.2308 | 0.1073129
757.47 | 0.124692 | 669.2308 | 0.1073129
759.67 | 0.12497 | 669.2308 | 0.1073129
761.67 | 0.125231 | 669.2308 | 0.1073129
763.84 | 0.125512 | 680.7692 | 0.1086806
766.66 | 0.125858 | 680.7692 | 0.1086806
769.27 | 0.126186 | 680.7692 | 0.1086806
771.65 | 0.126496 | 680.7692 | 0.1086806
773.55 | 0.126744 | 680.7692 | 0.1086806
775.97 | 0.127053 | 680.7692 | 0.1086806
778.01 | 0.127327 | 680.7692 | 0.1086806
780.38 | 0.127615 | 692.3077 | 0.110045
782.78 | 0.127936 | 692.3077 | 0.110045
783.41 | 0.128145 | 692.3077 | 0.110045
785.46 | 0.128395 | 692.3077 | 0.110045
787.14 | 0.128644 | 692.3077 | 0.110045
789.01 | 0.128914 | 692.3077 | 0.110045
791.23 | 0.129202 | 692.3077 | 0.110045
793.48 | 0.129522 | 692.3077 | 0.110045
795.67 | 0.129817 | 703.8462 | 0.1114067
798.37 | 0.130179 | 703.8462 | 0.1114067
800.51 | 0.130457 | 703.8462 | 0.1114067
802.81 | 0.130748 | 703.8462 | 0.1114067
805.36 | 0.131085 | 703.8462 | 0.1114067
807.47 | 0.131357 | 703.8462 | 0.1114067
810.2 | 0.131719 | 703.8462 | 0.1114067
811.92 | 0.13194 | 715.3846 | 0.1127661
813.87 | 0.13221 | 715.3846 | 0.1127661
815.54 | 0.132434 | 715.3846 | 0.1127661
817.83 | 0.132729 | 715.3846 | 0.1127661
819.91 | 0.133014 | 715.3846 | 0.1127661
822.01 | 0.1333 | 715.3846 | 0.1127661
824.42 | 0.133623 | 715.3846 | 0.1127661
826.62 | 0.13391 | 715.3846 | 0.1127661
829.14 | 0.134231 | 726.9231 | 0.1141237
831.23 | 0.134521 | 726.9231 | 0.1141237
833.58 | 0.13483 | 726.9231 | 0.1141237
835.53 | 0.135086 | 726.9231 | 0.1141237
837.65 | 0.135368 | 726.9231 | 0.1141237
839.48 | 0.135619 | 726.9231 | 0.1141237
841.6 | 0.135914 | 726.9231 | 0.1141237
843.54 | 0.136174 | 738.4615 | 0.1154799
846.31 | 0.136546 | 738.4615 | 0.1154799
848.84 | 0.136888 | 738.4615 | 0.1154799
850.66 | 0.137131 | 738.4615 | 0.1154799
853.1 | 0.137468 | 738.4615 | 0.1154799
855.15 | 0.137745 | 738.4615 | 0.1154799
857.24 | 0.138027 | 738.4615 | 0.1154799
858.99 | 0.138259 | 738.4615 | 0.1154799
861.17 | 0.13856 | 750 | 0.1168353
863.06 | 0.138821 | 750 | 0.1168353
865.18 | 0.139112 | 750 | 0.1168353
867.55 | 0.139443 | 750 | 0.1168353
869.98 | 0.139777 | 750 | 0.1168353
872.1 | 0.140074 | 750 | 0.1168353
874.11 | 0.140346 | 750 | 0.1168353
875.81 | 0.140572 | 761.5385 | 0.1181903
878.36 | 0.140923 | 761.5385 | 0.1181903
880.4 | 0.141201 | 761.5385 | 0.1181903
882.6 | 0.141516 | 761.5385 | 0.1181903
884.87 | 0.141822 | 761.5385 | 0.1181903
886.95 | 0.142108 | 761.5385 | 0.1181903
889.37 | 0.142449 | 761.5385 | 0.1181903
891.76 | 0.142779 | 773.0769 | 0.1195453
893.89 | 0.143086 | 773.0769 | 0.1195453
896.03 | 0.143385 | 773.0769 | 0.1195453
897.97 | 0.143651 | 773.0769 | 0.1195453
900.23 | 0.143982 | 773.0769 | 0.1195453
902.24 | 0.14426 | 773.0769 | 0.1195453
904.22 | 0.144555 | 773.0769 | 0.1195453
905.89 | 0.14479 | 773.0769 | 0.1195453
908.01 | 0.145093 | 784.6154 | 0.1209009
910.36 | 0.145434 | 784.6154 | 0.1209009
912.47 | 0.145747 | 784.6154 | 0.1209009
914.28 | 0.146004 | 784.6154 | 0.1209009
916.17 | 0.146276 | 784.6154 | 0.1209009
918.51 | 0.146609 | 784.6154 | 0.1209009
920.29 | 0.146868 | 784.6154 | 0.1209009
922.23 | 0.147147 | 796.1538 | 0.1222576
924.66 | 0.147502 | 796.1538 | 0.1222576
926.9 | 0.147827 | 796.1538 | 0.1222576
928.67 | 0.148078 | 796.1538 | 0.1222576
931 | 0.148415 | 796.1538 | 0.1222576
933 | 0.148699 | 796.1538 | 0.1222576
935.06 | 0.149016 | 796.1538 | 0.1222576
937.14 | 0.149318 | 796.1538 | 0.1222576
938.63 | 0.149543 | 807.6923 | 0.1236158
940.78 | 0.149855 | 807.6923 | 0.1236158
943 | 0.15019 | 807.6923 | 0.1236158
944.93 | 0.150476 | 807.6923 | 0.1236158
946.64 | 0.150743 | 807.6923 | 0.1236158
948.52 | 0.151018 | 807.6923 | 0.1236158
950.31 | 0.151279 | 807.6923 | 0.1236158
952.26 | 0.151565 | 819.2308 | 0.124976
953.98 | 0.151835 | 819.2308 | 0.124976
955.85 | 0.152112 | 819.2308 | 0.124976
957.45 | 0.15235 | 819.2308 | 0.124976
959.33 | 0.152628 | 819.2308 | 0.124976
961.1 | 0.152907 | 819.2308 | 0.124976
962.64 | 0.153129 | 819.2308 | 0.124976
964.31 | 0.153383 | 819.2308 | 0.124976
966.26 | 0.153692 | 830.7692 | 0.1263388
968.21 | 0.153989 | 830.7692 | 0.1263388
969.78 | 0.154235 | 830.7692 | 0.1263388
971.61 | 0.154513 | 830.7692 | 0.1263388
973.52 | 0.154797 | 830.7692 | 0.1263388
975.32 | 0.15507 | 830.7692 | 0.1263388
977.34 | 0.155381 | 830.7692 | 0.1263388
979.17 | 0.155655 | 842.3077 | 0.1277047
981.42 | 0.156009 | 842.3077 | 0.1277047
982.98 | 0.156252 | 842.3077 | 0.1277047
984.95 | 0.156566 | 842.3077 | 0.1277047
986.51 | 0.156813 | 842.3077 | 0.1277047
988.7 | 0.157148 | 842.3077 | 0.1277047
990.58 | 0.157438 | 842.3077 | 0.1277047
992.39 | 0.157725 | 842.3077 | 0.1277047
994.14 | 0.157995 | 853.8462 | 0.1290742
996.12 | 0.158303 | 853.8462 | 0.1290742
998.08 | 0.15862 | 853.8462 | 0.1290742
999.78 | 0.15888 | 853.8462 | 0.1290742
1001.7 | 0.159184 | 853.8462 | 0.1290742
1003.27 | 0.159432 | 853.8462 | 0.1290742
1005.08 | 0.159726 | 853.8462 | 0.1290742
1007.04 | 0.160042 | 865.3846 | 0.1304479
1009.27 | 0.160397 | 865.3846 | 0.1304479
1011.17 | 0.1607 | 865.3846 | 0.1304479
1013.26 | 0.161042 | 865.3846 | 0.1304479
1014.88 | 0.161303 | 865.3846 | 0.1304479
1016.23 | 0.161532 | 865.3846 | 0.1304479
1018.33 | 0.161856 | 865.3846 | 0.1304479
1019.8 | 0.162098 | 865.3846 | 0.1304479
1021.84 | 0.162422 | 876.9231 | 0.1318264
1023.57 | 0.162696 | 876.9231 | 0.1318264
1025.39 | 0.162989 | 876.9231 | 0.1318264
1026.96 | 0.163238 | 876.9231 | 0.1318264
1028.73 | 0.163535 | 876.9231 | 0.1318264
1030.5 | 0.163834 | 876.9231 | 0.1318264
1032.05 | 0.164091 | 876.9231 | 0.1318264
1034.18 | 0.164457 | 888.4615 | 0.1332102
1035.87 | 0.164733 | 888.4615 | 0.1332102
1037.34 | 0.164972 | 888.4615 | 0.1332102
1039.49 | 0.165326 | 888.4615 | 0.1332102
1041.17 | 0.165612 | 888.4615 | 0.1332102
1042.66 | 0.165852 | 888.4615 | 0.1332102
1044.46 | 0.166152 | 888.4615 | 0.1332102
1046.31 | 0.166472 | 888.4615 | 0.1332102
1048.23 | 0.166789 | 900 | 0.1345999
1049.77 | 0.16706 | 900 | 0.1345999
1051.42 | 0.167334 | 900 | 0.1345999
1053.05 | 0.167617 | 900 | 0.1345999
1054.51 | 0.167867 | 900 | 0.1345999
1056.54 | 0.168215 | 900 | 0.1345999
1058.29 | 0.168519 | 900 | 0.1345999
1059.78 | 0.168778 | 911.5385 | 0.1359962
1061.35 | 0.169048 | 911.5385 | 0.1359962
1063.27 | 0.169388 | 911.5385 | 0.1359962
1064.75 | 0.169635 | 911.5385 | 0.1359962
1066.19 | 0.169894 | 911.5385 | 0.1359962
1067.82 | 0.170177 | 911.5385 | 0.1359962
1069.49 | 0.170467 | 911.5385 | 0.1359962
1070.87 | 0.170713 | 911.5385 | 0.1359962
1072.46 | 0.170984 | 923.0769 | 0.1373997
1074.11 | 0.171282 | 923.0769 | 0.1373997
1075.51 | 0.171529 | 923.0769 | 0.1373997
1077.28 | 0.171851 | 923.0769 | 0.1373997
1079.15 | 0.172183 | 923.0769 | 0.1373997
1081.14 | 0.172537 | 923.0769 | 0.1373997
1082.59 | 0.172794 | 923.0769 | 0.1373997
1084.12 | 0.173059 | 934.6154 | 0.1388111
1085.51 | 0.173304 | 934.6154 | 0.1388111
1086.89 | 0.173556 | 934.6154 | 0.1388111
1088.56 | 0.173858 | 934.6154 | 0.1388111
1089.96 | 0.174123 | 934.6154 | 0.1388111
1091.63 | 0.174434 | 934.6154 | 0.1388111
1092.93 | 0.174675 | 934.6154 | 0.1388111
1094.42 | 0.174948 | 946.1538 | 0.140231
1096.05 | 0.175246 | 946.1538 | 0.140231
1097.44 | 0.175504 | 946.1538 | 0.140231
1099.16 | 0.175832 | 946.1538 | 0.140231
1100.87 | 0.176143 | 946.1538 | 0.140231
1102.51 | 0.176447 | 946.1538 | 0.140231
1104.21 | 0.176767 | 946.1538 | 0.140231
1105.65 | 0.177035 | 946.1538 | 0.140231
1107.23 | 0.177346 | 957.6923 | 0.1416603
1108.75 | 0.177627 | 957.6923 | 0.1416603
1110.13 | 0.177896 | 957.6923 | 0.1416603
1111.57 | 0.178171 | 957.6923 | 0.1416603
1112.77 | 0.178401 | 957.6923 | 0.1416603
1114.14 | 0.178656 | 957.6923 | 0.1416603
1115.56 | 0.178931 | 957.6923 | 0.1416603
1117.04 | 0.179218 | 969.2308 | 0.1430996
1118.86 | 0.179567 | 969.2308 | 0.1430996
1120.23 | 0.179831 | 969.2308 | 0.1430996
1121.6 | 0.180101 | 969.2308 | 0.1430996
1123.05 | 0.180382 | 969.2308 | 0.1430996
1124.43 | 0.180661 | 969.2308 | 0.1430996
1125.82 | 0.180926 | 969.2308 | 0.1430996
1127.25 | 0.181205 | 969.2308 | 0.1430996
1128.55 | 0.181471 | 980.7692 | 0.1445497
1130.12 | 0.181782 | 980.7692 | 0.1445497
1131.37 | 0.18203 | 980.7692 | 0.1445497
1133.23 | 0.182405 | 980.7692 | 0.1445497
1134.59 | 0.182677 | 980.7692 | 0.1445497
1135.6 | 0.182871 | 980.7692 | 0.1445497
1137.38 | 0.183233 | 980.7692 | 0.1445497
1138.73 | 0.183504 | 992.3077 | 0.1460114
1140.13 | 0.183791 | 992.3077 | 0.1460114
1141.44 | 0.184056 | 992.3077 | 0.1460114
1143.05 | 0.184386 | 992.3077 | 0.1460114
1144.67 | 0.184719 | 992.3077 | 0.1460114
1145.84 | 0.184949 | 992.3077 | 0.1460114
1147.38 | 0.185269 | 992.3077 | 0.1460114
1148.88 | 0.185574 | 992.3077 | 0.1460114
1150.21 | 0.185854 | 1003.846 | 0.1474856
1151.45 | 0.186111 | 1003.846 | 0.1474856
1153.05 | 0.186447 | 1003.846 | 0.1474856
1154.32 | 0.186709 | 1003.846 | 0.1474856
1155.85 | 0.187035 | 1003.846 | 0.1474856
1157 | 0.187278 | 1003.846 | 0.1474856
1158.54 | 0.187613 | 1003.846 | 0.1474856
1159.91 | 0.187901 | 1015.385 | 0.1489732
1161.16 | 0.188175 | 1015.385 | 0.1489732
1163.01 | 0.188546 | 1015.385 | 0.1489732
1164.24 | 0.188829 | 1015.385 | 0.1489732
1165.48 | 0.189098 | 1015.385 | 0.1489732
1166.78 | 0.189373 | 1015.385 | 0.1489732
1168.23 | 0.18969 | 1015.385 | 0.1489732
1169.57 | 0.189987 | 1015.385 | 0.1489732
1170.9 | 0.190271 | 1026.923 | 0.1504751
1172.17 | 0.190517 | 1026.923 | 0.1504751
1173.17 | 0.190732 | 1026.923 | 0.1504751
1174.62 | 0.191065 | 1026.923 | 0.1504751
1175.71 | 0.191297 | 1026.923 | 0.1504751
1177.08 | 0.19161 | 1026.923 | 0.1504751
1178.13 | 0.191849 | 1026.923 | 0.1504751
1179.54 | 0.19217 | 1038.462 | 0.1519924
1180.58 | 0.192415 | 1038.462 | 0.1519924
1182.03 | 0.192748 | 1038.462 | 0.1519924
1183.1 | 0.192985 | 1038.462 | 0.1519924
1184.37 | 0.193274 | 1038.462 | 0.1519924
1185.53 | 0.193539 | 1038.462 | 0.1519924
1186.87 | 0.193856 | 1038.462 | 0.1519924
1188.07 | 0.194131 | 1038.462 | 0.1519924
1189.29 | 0.194411 | 1050 | 0.153526
1190.71 | 0.194743 | 1050 | 0.153526
1191.89 | 0.195018 | 1050 | 0.153526
1193.26 | 0.195336 | 1050 | 0.153526
1194.53 | 0.195633 | 1050 | 0.153526
1195.68 | 0.195914 | 1050 | 0.153526
1196.93 | 0.196207 | 1050 | 0.153526
1198.32 | 0.196536 | 1061.538 | 0.1550771
1199.37 | 0.196783 | 1061.538 | 0.1550771
1200.63 | 0.197095 | 1061.538 | 0.1550771
1202.1 | 0.197448 | 1061.538 | 0.1550771
1203.32 | 0.19774 | 1061.538 | 0.1550771
1204.49 | 0.198032 | 1061.538 | 0.1550771
1205.59 | 0.198293 | 1061.538 | 0.1550771
1206.71 | 0.198566 | 1061.538 | 0.1550771
1207.78 | 0.198827 | 1073.077 | 0.1566469
1208.84 | 0.199089 | 1073.077 | 0.1566469
1209.95 | 0.19937 | 1073.077 | 0.1566469
1211.03 | 0.199639 | 1073.077 | 0.1566469
1212.08 | 0.199913 | 1073.077 | 0.1566469
1213.12 | 0.200174 | 1073.077 | 0.1566469
1214.37 | 0.200482 | 1073.077 | 0.1566469
1215.38 | 0.200745 | 1084.615 | 0.1582366
1216.8 | 0.201097 | 1084.615 | 0.1582366
1218.1 | 0.201427 | 1084.615 | 0.1582366
1219.24 | 0.201711 | 1084.615 | 0.1582366
1220.24 | 0.201973 | 1084.615 | 0.1582366
1221.29 | 0.202245 | 1084.615 | 0.1582366
1222.44 | 0.202544 | 1084.615 | 0.1582366
1223.56 | 0.202836 | 1096.154 | 0.1598476
1224.75 | 0.203139 | 1096.154 | 0.1598476
1225.86 | 0.203431 | 1096.154 | 0.1598476
1227.15 | 0.203767 | 1096.154 | 0.1598476
1228.03 | 0.204003 | 1096.154 | 0.1598476
1229.05 | 0.20427 | 1096.154 | 0.1598476
1230.07 | 0.204532 | 1096.154 | 0.1598476
1231.22 | 0.204841 | 1096.154 | 0.1598476
1232.25 | 0.205119 | 1107.692 | 0.1614813
1233.3 | 0.205409 | 1107.692 | 0.1614813
1234.51 | 0.20573 | 1107.692 | 0.1614813
1235.49 | 0.205995 | 1107.692 | 0.1614813
1236.61 | 0.2063 | 1107.692 | 0.1614813
1237.58 | 0.206559 | 1107.692 | 0.1614813
1238.69 | 0.206861 | 1107.692 | 0.1614813
1239.76 | 0.207161 | 1119.231 | 0.1631393
1240.86 | 0.207464 | 1119.231 | 0.1631393
1241.63 | 0.20768 | 1119.231 | 0.1631393
1242.92 | 0.208033 | 1119.231 | 0.1631393
1243.93 | 0.208319 | 1119.231 | 0.1631393
1245.03 | 0.208635 | 1119.231 | 0.1631393
1246.34 | 0.209001 | 1119.231 | 0.1631393
1247.4 | 0.20931 | 1119.231 | 0.1631393
1248.44 | 0.209607 | 1130.769 | 0.1648231
1249.36 | 0.209877 | 1130.769 | 0.1648231
1250.36 | 0.210166 | 1130.769 | 0.1648231
1251.16 | 0.2104 | 1130.769 | 0.1648231
1252.31 | 0.210725 | 1130.769 | 0.1648231
1253.09 | 0.210954 | 1130.769 | 0.1648231
1254.04 | 0.211233 | 1130.769 | 0.1648231
1254.96 | 0.211502 | 1142.308 | 0.1665346
1256.3 | 0.211892 | 1142.308 | 0.1665346
1257.26 | 0.21219 | 1142.308 | 0.1665346
1258.18 | 0.212462 | 1142.308 | 0.1665346
1259.2 | 0.212774 | 1142.308 | 0.1665346
1260.1 | 0.213038 | 1142.308 | 0.1665346
1261 | 0.213307 | 1142.308 | 0.1665346
1261.69 | 0.21352 | 1142.308 | 0.1665346
1262.7 | 0.213827 | 1153.846 | 0.1682757
1263.57 | 0.214092 | 1153.846 | 0.1682757
1264.57 | 0.214399 | 1153.846 | 0.1682757
1265.39 | 0.214653 | 1153.846 | 0.1682757
1266.29 | 0.214928 | 1153.846 | 0.1682757
1267.13 | 0.215196 | 1153.846 | 0.1682757
1268.03 | 0.215479 | 1153.846 | 0.1682757
1268.89 | 0.215742 | 1165.385 | 0.1700483
1269.71 | 0.216015 | 1165.385 | 0.1700483
1270.66 | 0.216304 | 1165.385 | 0.1700483
1271.31 | 0.216517 | 1165.385 | 0.1700483
1272.13 | 0.216779 | 1165.385 | 0.1700483
1272.88 | 0.217017 | 1165.385 | 0.1700483
1273.77 | 0.217309 | 1165.385 | 0.1700483
1274.5 | 0.217545 | 1165.385 | 0.1700483
1275.2 | 0.217776 | 1176.923 | 0.1718549
1276.04 | 0.218049 | 1176.923 | 0.1718549
1276.79 | 0.218289 | 1176.923 | 0.1718549
1277.84 | 0.218639 | 1176.923 | 0.1718549
1278.72 | 0.218931 | 1176.923 | 0.1718549
1279.64 | 0.21924 | 1176.923 | 0.1718549
1280.49 | 0.219527 | 1176.923 | 0.1718549
1281.31 | 0.219806 | 1188.462 | 0.1736977
1282.06 | 0.220059 | 1188.462 | 0.1736977
1282.89 | 0.220332 | 1188.462 | 0.1736977
1283.88 | 0.220673 | 1188.462 | 0.1736977
1284.71 | 0.220954 | 1188.462 | 0.1736977
1285.35 | 0.221175 | 1188.462 | 0.1736977
1286.2 | 0.221471 | 1188.462 | 0.1736977
1286.93 | 0.221731 | 1188.462 | 0.1736977
1287.61 | 0.221975 | 1200 | 0.1755794
1288.4 | 0.222241 | 1200 | 0.1755794
1289.1 | 0.222491 | 1200 | 0.1755794
1289.98 | 0.222808 | 1200 | 0.1755794
1290.6 | 0.223023 | 1200 | 0.1755794
1291.52 | 0.223347 | 1200 | 0.1755794
1292.15 | 0.223569 | 1200 | 0.1755794
1292.89 | 0.223842 | 1211.538 | 0.1775028
1293.62 | 0.224106 | 1211.538 | 0.1775028
1294.19 | 0.224314 | 1211.538 | 0.1775028
1294.82 | 0.224547 | 1211.538 | 0.1775028
1295.52 | 0.224803 | 1211.538 | 0.1775028
1296.31 | 0.225098 | 1211.538 | 0.1775028
1297.04 | 0.225367 | 1211.538 | 0.1775028
1297.84 | 0.225654 | 1211.538 | 0.1775028
1298.56 | 0.225928 | 1223.077 | 0.1794712
1299.21 | 0.226172 | 1223.077 | 0.1794712
1299.85 | 0.226415 | 1223.077 | 0.1794712
1300.48 | 0.226654 | 1223.077 | 0.1794712
1301.28 | 0.226957 | 1223.077 | 0.1794712
1302.03 | 0.227247 | 1223.077 | 0.1794712
1302.85 | 0.227561 | 1223.077 | 0.1794712
1303.52 | 0.227833 | 1234.615 | 0.1814878
1304.43 | 0.228177 | 1234.615 | 0.1814878
1305.13 | 0.228451 | 1234.615 | 0.1814878
1305.94 | 0.228772 | 1234.615 | 0.1814878
1306.65 | 0.229049 | 1234.615 | 0.1814878
1307.27 | 0.229295 | 1234.615 | 0.1814878
1307.97 | 0.229574 | 1234.615 | 0.1814878
1308.59 | 0.229822 | 1246.154 | 0.1835583
1309.41 | 0.23016 | 1246.154 | 0.1835583
1310.11 | 0.230445 | 1246.154 | 0.1835583
1310.84 | 0.230736 | 1246.154 | 0.1835583
1311.39 | 0.230965 | 1246.154 | 0.1835583
1312.11 | 0.231253 | 1246.154 | 0.1835583
1312.73 | 0.231508 | 1246.154 | 0.1835583
1313.39 | 0.231786 | 1246.154 | 0.1835583
1314.26 | 0.232155 | 1257.692 | 0.1856859
1314.83 | 0.232397 | 1257.692 | 0.1856859
1315.41 | 0.232639 | 1257.692 | 0.1856859
1315.91 | 0.232853 | 1257.692 | 0.1856859
1316.6 | 0.233145 | 1257.692 | 0.1856859
1317.18 | 0.233389 | 1257.692 | 0.1856859
1317.9 | 0.233698 | 1257.692 | 0.1856859
1318.52 | 0.233966 | 1269.231 | 0.1878753
1319.18 | 0.234259 | 1269.231 | 0.1878753
1319.83 | 0.234545 | 1269.231 | 0.1878753
1320.52 | 0.234848 | 1269.231 | 0.1878753
1321.2 | 0.235144 | 1269.231 | 0.1878753
1321.85 | 0.235437 | 1269.231 | 0.1878753
1322.52 | 0.235741 | 1269.231 | 0.1878753
1323.14 | 0.236017 | 1269.231 | 0.1878753
1323.74 | 0.236292 | 1280.769 | 0.1901319
1324.24 | 0.236521 | 1280.769 | 0.1901319
1324.76 | 0.236764 | 1280.769 | 0.1901319
1325.27 | 0.237001 | 1280.769 | 0.1901319
1325.92 | 0.237311 | 1280.769 | 0.1901319
1326.58 | 0.23762 | 1280.769 | 0.1901319
1327.13 | 0.237877 | 1280.769 | 0.1901319
1327.84 | 0.238217 | 1292.308 | 0.1924617
1328.48 | 0.23851 | 1292.308 | 0.1924617
1329.03 | 0.238775 | 1292.308 | 0.1924617
1329.49 | 0.239002 | 1292.308 | 0.1924617
1330.03 | 0.239252 | 1292.308 | 0.1924617
1330.6 | 0.239518 | 1292.308 | 0.1924617
1331.16 | 0.239789 | 1292.308 | 0.1924617
1331.73 | 0.240064 | 1292.308 | 0.1924617
1332.3 | 0.240349 | 1303.846 | 0.1948712
1332.83 | 0.240612 | 1303.846 | 0.1948712
1333.32 | 0.240853 | 1303.846 | 0.1948712
1333.9 | 0.241144 | 1303.846 | 0.1948712
1334.4 | 0.241403 | 1303.846 | 0.1948712
1334.93 | 0.24167 | 1303.846 | 0.1948712
1335.43 | 0.241924 | 1303.846 | 0.1948712
1335.87 | 0.242146 | 1315.385 | 0.197368
1336.32 | 0.242373 | 1315.385 | 0.197368
1336.87 | 0.242659 | 1315.385 | 0.197368
1337.35 | 0.242912 | 1315.385 | 0.197368
1337.89 | 0.243188 | 1315.385 | 0.197368
1338.42 | 0.243464 | 1315.385 | 0.197368
1338.89 | 0.24372 | 1315.385 | 0.197368
1339.42 | 0.244013 | 1315.385 | 0.197368
1339.96 | 0.2443 | 1326.923 | 0.1999607
1340.44 | 0.244564 | 1326.923 | 0.1999607
1340.94 | 0.244828 | 1326.923 | 0.1999607
1341.49 | 0.245126 | 1326.923 | 0.1999607
1341.98 | 0.245386 | 1326.923 | 0.1999607
1342.44 | 0.245652 | 1326.923 | 0.1999607
1343.01 | 0.245969 | 1326.923 | 0.1999607
1343.46 | 0.246219 | 1338.462 | 0.2026591
1343.94 | 0.246496 | 1338.462 | 0.2026591
1344.41 | 0.246754 | 1338.462 | 0.2026591
1344.86 | 0.247016 | 1338.462 | 0.2026591
1345.36 | 0.247309 | 1338.462 | 0.2026591
1345.88 | 0.247604 | 1338.462 | 0.2026591
1346.31 | 0.247859 | 1338.462 | 0.2026591
1346.75 | 0.248117 | 1338.462 | 0.2026591
1347.16 | 0.248363 | 1350 | 0.2054743
1347.63 | 0.248646 | 1350 | 0.2054743
1348.08 | 0.248918 | 1350 | 0.2054743
1348.53 | 0.249182 | 1350 | 0.2054743
1348.98 | 0.249453 | 1350 | 0.2054743
1349.38 | 0.249698 | 1350 | 0.2054743
1349.78 | 0.249948 | 1350 | 0.2054743
1350.23 | 0.25023 | 1361.538 | 0.2084191
1350.69 | 0.250513 | 1361.538 | 0.2084191
1351.19 | 0.250825 | 1361.538 | 0.2084191
1351.52 | 0.251038 | 1361.538 | 0.2084191
1351.85 | 0.25125 | 1361.538 | 0.2084191
1352.32 | 0.251544 | 1361.538 | 0.2084191
1352.75 | 0.251831 | 1361.538 | 0.2084191
1353.15 | 0.252086 | 1361.538 | 0.2084191
1353.56 | 0.252352 | 1373.077 | 0.2115079
1353.91 | 0.252586 | 1373.077 | 0.2115079
1354.24 | 0.252811 | 1373.077 | 0.2115079
1354.61 | 0.253046 | 1373.077 | 0.2115079
1354.99 | 0.25332 | 1373.077 | 0.2115079
1355.29 | 0.253511 | 1373.077 | 0.2115079
1355.62 | 0.253742 | 1373.077 | 0.2115079
1356.01 | 0.254 | 1384.615 | 0.2147571
1356.39 | 0.254264 | 1384.615 | 0.2147571
1356.76 | 0.254526 | 1384.615 | 0.2147571
1357.11 | 0.254769 | 1384.615 | 0.2147571
1357.44 | 0.255023 | 1384.615 | 0.2147571
1357.79 | 0.255273 | 1384.615 | 0.2147571
1358.16 | 0.255537 | 1384.615 | 0.2147571
1358.51 | 0.25579 | 1396.154 | 0.2182022
1358.83 | 0.25603 | 1396.154 | 0.2182022
1359.16 | 0.256271 | 1396.154 | 0.2182022
1359.55 | 0.256562 | 1396.154 | 0.2182022
1359.9 | 0.25682 | 1396.154 | 0.2182022
1360.2 | 0.257053 | 1396.154 | 0.2182022
1360.55 | 0.257324 | 1396.154 | 0.2182022
1360.88 | 0.257583 | 1396.154 | 0.2182022
1361.23 | 0.257859 | 1407.692 | 0.2218607
1361.55 | 0.258107 | 1407.692 | 0.2218607
1361.88 | 0.258363 | 1407.692 | 0.2218607
1362.16 | 0.258578 | 1407.692 | 0.2218607
1362.53 | 0.258865 | 1407.692 | 0.2218607
1362.9 | 0.259159 | 1407.692 | 0.2218607
1363.23 | 0.259423 | 1407.692 | 0.2218607
1363.57 | 0.259694 | 1419.231 | 0.2257639
1363.88 | 0.259948 | 1419.231 | 0.2257639
1364.23 | 0.260232 | 1419.231 | 0.2257639
1364.52 | 0.260468 | 1419.231 | 0.2257639
1364.83 | 0.260733 | 1419.231 | 0.2257639
1365.12 | 0.260985 | 1419.231 | 0.2257639
1365.47 | 0.261275 | 1419.231 | 0.2257639
1365.75 | 0.261517 | 1419.231 | 0.2257639
1366.07 | 0.261785 | 1430.769 | 0.2299501
1366.37 | 0.262047 | 1430.769 | 0.2299501
1366.72 | 0.262354 | 1430.769 | 0.2299501
1367.04 | 0.262643 | 1430.769 | 0.2299501
1367.34 | 0.262903 | 1430.769 | 0.2299501
1367.67 | 0.263204 | 1430.769 | 0.2299501
1367.97 | 0.26348 | 1430.769 | 0.2299501
1368.29 | 0.26376 | 1442.308 | 0.2344652
1368.51 | 0.263969 | 1442.308 | 0.2344652
1368.77 | 0.264213 | 1442.308 | 0.2344652
1369.04 | 0.264466 | 1442.308 | 0.2344652
1369.31 | 0.264726 | 1442.308 | 0.2344652
1369.57 | 0.264981 | 1442.308 | 0.2344652
1369.82 | 0.265216 | 1442.308 | 0.2344652
1370.07 | 0.265466 | 1442.308 | 0.2344652
1370.32 | 0.265718 | 1453.846 | 0.2393625
1370.61 | 0.266007 | 1453.846 | 0.2393625
1370.84 | 0.266243 | 1453.846 | 0.2393625
1371.09 | 0.266501 | 1453.846 | 0.2393625
1371.31 | 0.266728 | 1453.846 | 0.2393625
1371.56 | 0.266991 | 1453.846 | 0.2393625
1371.76 | 0.267208 | 1453.846 | 0.2393625
1371.99 | 0.267468 | 1465.385 | 0.2446978
1372.21 | 0.267705 | 1465.385 | 0.2446978
1372.43 | 0.26795 | 1465.385 | 0.2446978
1372.69 | 0.268244 | 1465.385 | 0.2446978
1372.86 | 0.268437 | 1465.385 | 0.2446978
1373.03 | 0.268629 | 1465.385 | 0.2446978
1373.18 | 0.268801 | 1465.385 | 0.2446978
1373.34 | 0.268996 | 1465.385 | 0.2446978
1373.49 | 0.269177 | 1476.923 | 0.2506854
1373.66 | 0.26938 | 1476.923 | 0.2506854
1373.81 | 0.269561 | 1476.923 | 0.2506854
1373.98 | 0.269772 | 1476.923 | 0.2506854
1374.14 | 0.269987 | 1476.923 | 0.2506854
1374.29 | 0.270188 | 1476.923 | 0.2506854
1374.46 | 0.27041 | 1476.923 | 0.2506854
1374.61 | 0.270612 | 1488.462 | 0.2574012
1374.78 | 0.27084 | 1488.462 | 0.2574012
1374.91 | 0.271015 | 1488.462 | 0.2574012
1375.08 | 0.271251 | 1488.462 | 0.2574012
1375.23 | 0.271478 | 1488.462 | 0.2574012
1375.4 | 0.271709 | 1488.462 | 0.2574012
1375.56 | 0.271961 | 1488.462 | 0.2574012
1375.71 | 0.272182 | 1488.462 | 0.2574012
1375.88 | 0.272436 | 1500 | 0.2650076
1376.03 | 0.27266 | 1500 | 0.2650076
1376.2 | 0.272914 | 1500 | 0.2650076
1376.33 | 0.273129 | 1500 | 0.2650076
1376.5 | 0.273403 | 1500 | 0.2650076
1376.65 | 0.273664 | 1500 | 0.2650076
1376.8 | 0.273913 | 1500 | 0.2650076
1376.95 | 0.274169 | 1511.538 | 0.2736461
1377.11 | 0.27447 | 1511.538 | 0.2736461
1377.28 | 0.274777 | 1511.538 | 0.2736461
1377.43 | 0.275053 | 1511.538 | 0.2736461
1377.6 | 0.275388 | 1511.538 | 0.2736461
1377.75 | 0.275687 | 1511.538 | 0.2736461
1377.9 | 0.275997 | 1511.538 | 0.2736461
1378.05 | 0.276317 | 1511.538 | 0.2736461
1378.22 | 0.276689 | 1523.077 | 0.2843052
1378.37 | 0.277035 | 1523.077 | 0.2843052
1378.53 | 0.277446 | 1523.077 | 0.2843052
1378.68 | 0.277836 | 1523.077 | 0.2843052
1378.85 | 0.278298 | 1523.077 | 0.2843052
1379.02 | 0.278799 | 1523.077 | 0.2843052
1379.17 | 0.279278 | 1523.077 | 0.2843052
1379.32 | 0.279809 | 1534.615 | 0.2970865
1379.47 | 0.280377 | 1534.615 | 0.2970865
1379.63 | 0.281079 | 1534.615 | 0.2970865
1379.78 | 0.281806 | 1534.615 | 0.2970865
1379.95 | 0.282761 | 1534.615 | 0.2970865
1380.1 | 0.283831 | 1534.615 | 0.2970865
1380.42 | 0.29267 | 1534.615 | 0.2970865
0 | 0 | 0 | 0
0.2 | 0.000413 | 0 | 0
0.68 | 0.00054 | 0 | 0
2.04 | 0.000768 | 0 | 0
4.25 | 0.001055 | 0 | 0
7.66 | 0.001443 | 11.53846 | 0.001496613
11.95 | 0.001915 | 11.53846 | 0.001496613
14.72 | 0.002262 | 11.53846 | 0.001496613
18.44 | 0.002718 | 11.53846 | 0.001496613
22.09 | 0.003172 | 11.53846 | 0.001496613
25.48 | 0.003628 | 23.07692 | 0.002965258
28.86 | 0.00408 | 23.07692 | 0.002965258
32.63 | 0.004591 | 23.07692 | 0.002965258
35.77 | 0.00499 | 23.07692 | 0.002965258
39.06 | 0.005394 | 23.07692 | 0.002965258
42.38 | 0.005846 | 34.61538 | 0.004407107
47.1 | 0.00649 | 34.61538 | 0.004407107
50.05 | 0.006857 | 34.61538 | 0.004407107
53.27 | 0.007326 | 34.61538 | 0.004407107
56.58 | 0.00775 | 34.61538 | 0.004407107
59.56 | 0.008138 | 46.15385 | 0.005823262
63.13 | 0.008535 | 46.15385 | 0.005823262
66.55 | 0.008989 | 46.15385 | 0.005823262
69.89 | 0.009422 | 46.15385 | 0.005823262
74.16 | 0.009953 | 57.69231 | 0.007214755
77.93 | 0.010439 | 57.69231 | 0.007214755
82.07 | 0.010961 | 57.69231 | 0.007214755
85.32 | 0.011337 | 57.69231 | 0.007214755
88.86 | 0.011751 | 57.69231 | 0.007214755
92.31 | 0.012138 | 69.23077 | 0.008582557
96.1 | 0.012589 | 69.23077 | 0.008582557
99.95 | 0.013026 | 69.23077 | 0.008582557
103.56 | 0.01342 | 69.23077 | 0.008582557
106.79 | 0.013808 | 69.23077 | 0.008582557
110.95 | 0.014269 | 80.76923 | 0.009927579
114.05 | 0.014606 | 80.76923 | 0.009927579
117.96 | 0.015034 | 80.76923 | 0.009927579
121.06 | 0.015351 | 80.76923 | 0.009927579
123.96 | 0.015701 | 80.76923 | 0.009927579
126.97 | 0.016017 | 92.30769 | 0.01125068
130.54 | 0.016406 | 92.30769 | 0.01125068
133.86 | 0.016751 | 92.30769 | 0.01125068
137.36 | 0.017117 | 92.30769 | 0.01125068
141.43 | 0.017529 | 103.8462 | 0.01255268
145.58 | 0.017947 | 103.8462 | 0.01255268
147.97 | 0.018208 | 103.8462 | 0.01255268
150.89 | 0.018481 | 103.8462 | 0.01255268
154.78 | 0.018875 | 103.8462 | 0.01255268
157.78 | 0.019152 | 115.3846 | 0.01383434
160.9 | 0.019503 | 115.3846 | 0.01383434
164.89 | 0.019898 | 115.3846 | 0.01383434
168.21 | 0.020215 | 115.3846 | 0.01383434
171.06 | 0.02052 | 115.3846 | 0.01383434
173.26 | 0.020713 | 126.9231 | 0.01509619
176.67 | 0.021062 | 126.9231 | 0.01509619
180.24 | 0.021375 | 126.9231 | 0.01509619
182.82 | 0.021662 | 126.9231 | 0.01509619
185.69 | 0.021922 | 126.9231 | 0.01509619
188.96 | 0.022222 | 138.4615 | 0.01633917
192.28 | 0.022541 | 138.4615 | 0.01633917
195.99 | 0.022861 | 138.4615 | 0.01633917
199.21 | 0.023183 | 138.4615 | 0.01633917
202.41 | 0.023467 | 150 | 0.0175639
206.38 | 0.02386 | 150 | 0.0175639
210.19 | 0.024184 | 150 | 0.0175639
214.39 | 0.024565 | 150 | 0.0175639
218.08 | 0.024887 | 150 | 0.0175639
221.76 | 0.025226 | 161.5385 | 0.01877099
225.45 | 0.02556 | 161.5385 | 0.01877099
228.64 | 0.025838 | 161.5385 | 0.01877099
231.27 | 0.026055 | 161.5385 | 0.01877099
235.1 | 0.026416 | 161.5385 | 0.01877099
237.68 | 0.026638 | 173.0769 | 0.01996103
241.75 | 0.026989 | 173.0769 | 0.01996103
245.36 | 0.027289 | 173.0769 | 0.01996103
250.29 | 0.027716 | 173.0769 | 0.01996103
253.3 | 0.027968 | 173.0769 | 0.01996103
256.75 | 0.028246 | 184.6154 | 0.02113456
260.94 | 0.028594 | 184.6154 | 0.02113456
264.84 | 0.028889 | 184.6154 | 0.02113456
267.95 | 0.029166 | 184.6154 | 0.02113456
271.52 | 0.029443 | 196.1538 | 0.02229211
274.57 | 0.029731 | 196.1538 | 0.02229211
278.57 | 0.030042 | 196.1538 | 0.02229211
282.76 | 0.030405 | 196.1538 | 0.02229211
286.5 | 0.030709 | 196.1538 | 0.02229211
289.74 | 0.030951 | 207.6923 | 0.02343417
293.49 | 0.031278 | 207.6923 | 0.02343417
297.63 | 0.031606 | 207.6923 | 0.02343417
301.4 | 0.031891 | 207.6923 | 0.02343417
304.67 | 0.032145 | 207.6923 | 0.02343417
307.92 | 0.032396 | 219.2308 | 0.02456122
311.29 | 0.032643 | 219.2308 | 0.02456122
314.93 | 0.032945 | 219.2308 | 0.02456122
318.88 | 0.033257 | 219.2308 | 0.02456122
322.17 | 0.033494 | 219.2308 | 0.02456122
326.02 | 0.033815 | 230.7692 | 0.02567373
329.58 | 0.034088 | 230.7692 | 0.02567373
332.71 | 0.034323 | 230.7692 | 0.02567373
335.93 | 0.03456 | 230.7692 | 0.02567373
339.77 | 0.034868 | 242.3077 | 0.02677212
343.81 | 0.035215 | 242.3077 | 0.02677212
347.46 | 0.035482 | 242.3077 | 0.02677212
350.22 | 0.035699 | 242.3077 | 0.02677212
353.89 | 0.035964 | 242.3077 | 0.02677212
356.87 | 0.036181 | 253.8462 | 0.0278568
360.18 | 0.036439 | 253.8462 | 0.0278568
364.16 | 0.036734 | 253.8462 | 0.0278568
367.35 | 0.036953 | 253.8462 | 0.0278568
370.57 | 0.037223 | 253.8462 | 0.0278568
375.23 | 0.03743 | 265.3846 | 0.02892818
378.63 | 0.037651 | 265.3846 | 0.02892818
381.85 | 0.037907 | 265.3846 | 0.02892818
385.85 | 0.038212 | 265.3846 | 0.02892818
388.77 | 0.038427 | 265.3846 | 0.02892818
393.38 | 0.03877 | 276.9231 | 0.02998664
396.66 | 0.039 | 276.9231 | 0.02998664
400.15 | 0.039249 | 276.9231 | 0.02998664
403.02 | 0.039445 | 276.9231 | 0.02998664
406.47 | 0.03968 | 276.9231 | 0.02998664
409.86 | 0.039928 | 288.4615 | 0.03103253
413.98 | 0.040246 | 288.4615 | 0.03103253
417.57 | 0.040488 | 288.4615 | 0.03103253
422.26 | 0.040812 | 288.4615 | 0.03103253
426.75 | 0.041099 | 300 | 0.0320662
430.72 | 0.0414 | 300 | 0.0320662
434.49 | 0.041685 | 300 | 0.0320662
437.42 | 0.041853 | 300 | 0.0320662
440.88 | 0.042104 | 300 | 0.0320662
443.8 | 0.042288 | 311.5385 | 0.03308803
446.62 | 0.042523 | 311.5385 | 0.03308803
450.19 | 0.042771 | 311.5385 | 0.03308803
452.69 | 0.042913 | 311.5385 | 0.03308803
455.71 | 0.043124 | 311.5385 | 0.03308803
459.4 | 0.043405 | 323.0769 | 0.03409834
462.22 | 0.0436 | 323.0769 | 0.03409834
466.15 | 0.043873 | 323.0769 | 0.03409834
469.69 | 0.044089 | 323.0769 | 0.03409834
472.79 | 0.044308 | 323.0769 | 0.03409834
476.48 | 0.044571 | 334.6154 | 0.03509747
479.57 | 0.044771 | 334.6154 | 0.03509747
483.3 | 0.045038 | 334.6154 | 0.03509747
487.18 | 0.045258 | 334.6154 | 0.03509747
491.21 | 0.045556 | 346.1538 | 0.03608574
495.23 | 0.045822 | 346.1538 | 0.03608574
498.44 | 0.046017 | 346.1538 | 0.03608574
501.31 | 0.046212 | 346.1538 | 0.03608574
505.83 | 0.046517 | 346.1538 | 0.03608574
508.66 | 0.046716 | 357.6923 | 0.03706346
512.82 | 0.046971 | 357.6923 | 0.03706346
516.59 | 0.047238 | 357.6923 | 0.03706346
519.54 | 0.047431 | 357.6923 | 0.03706346
524 | 0.04771 | 357.6923 | 0.03706346
527.85 | 0.047954 | 369.2308 | 0.03803093
532.04 | 0.048262 | 369.2308 | 0.03803093
535.43 | 0.04845 | 369.2308 | 0.03803093
538.43 | 0.048651 | 369.2308 | 0.03803093
541.4 | 0.04885 | 369.2308 | 0.03803093
544.9 | 0.049065 | 380.7692 | 0.03898846
548.14 | 0.049289 | 380.7692 | 0.03898846
552.11 | 0.049538 | 380.7692 | 0.03898846
555.66 | 0.049784 | 380.7692 | 0.03898846
559.37 | 0.050007 | 392.3077 | 0.0399363
564.22 | 0.050323 | 392.3077 | 0.0399363
566.93 | 0.050486 | 392.3077 | 0.0399363
569.7 | 0.050621 | 392.3077 | 0.0399363
573.07 | 0.050866 | 392.3077 | 0.0399363
576.12 | 0.051057 | 403.8462 | 0.04087475
579.46 | 0.051267 | 403.8462 | 0.04087475
583.73 | 0.051557 | 403.8462 | 0.04087475
587.38 | 0.051798 | 403.8462 | 0.04087475
590.75 | 0.051995 | 403.8462 | 0.04087475
593.29 | 0.052112 | 415.3846 | 0.04180407
598.26 | 0.052447 | 415.3846 | 0.04180407
601.6 | 0.052669 | 415.3846 | 0.04180407
605.83 | 0.052923 | 415.3846 | 0.04180407
608.7 | 0.05312 | 415.3846 | 0.04180407
612.12 | 0.053334 | 426.9231 | 0.04272451
615.24 | 0.053514 | 426.9231 | 0.04272451
618.98 | 0.053728 | 426.9231 | 0.04272451
621.85 | 0.053938 | 426.9231 | 0.04272451
625.22 | 0.054161 | 438.4615 | 0.04363632
629.01 | 0.054397 | 438.4615 | 0.04363632
632.78 | 0.054622 | 438.4615 | 0.04363632
636.38 | 0.054813 | 438.4615 | 0.04363632
639.47 | 0.055031 | 438.4615 | 0.04363632
643.02 | 0.055252 | 450 | 0.04453975
646.83 | 0.055477 | 450 | 0.04453975
650.88 | 0.055705 | 450 | 0.04453975
654.37 | 0.05594 | 450 | 0.04453975
657.84 | 0.056158 | 450 | 0.04453975
661.74 | 0.056389 | 461.5385 | 0.04543503
665.21 | 0.056565 | 461.5385 | 0.04543503
668.67 | 0.056797 | 461.5385 | 0.04543503
672.59 | 0.057028 | 461.5385 | 0.04543503
676.22 | 0.057258 | 461.5385 | 0.04543503
680.59 | 0.057522 | 473.0769 | 0.04632238
683.3 | 0.057685 | 473.0769 | 0.04632238
686.97 | 0.05791 | 473.0769 | 0.04632238
690.77 | 0.058111 | 473.0769 | 0.04632238
693.41 | 0.058259 | 484.6154 | 0.04720204
696.18 | 0.058432 | 484.6154 | 0.04720204
699.83 | 0.05865 | 484.6154 | 0.04720204
702.92 | 0.058814 | 484.6154 | 0.04720204
705.74 | 0.058986 | 484.6154 | 0.04720204
708.44 | 0.059146 | 496.1538 | 0.04807421
711.44 | 0.059296 | 496.1538 | 0.04807421
714.56 | 0.059496 | 496.1538 | 0.04807421
718.25 | 0.059714 | 496.1538 | 0.04807421
723.14 | 0.059983 | 496.1538 | 0.04807421
726.76 | 0.060238 | 507.6923 | 0.04893911
731.55 | 0.060526 | 507.6923 | 0.04893911
735.74 | 0.060762 | 507.6923 | 0.04893911
739.82 | 0.060967 | 507.6923 | 0.04893911
742.69 | 0.061119 | 507.6923 | 0.04893911
745 | 0.061294 | 519.2308 | 0.04979694
749.05 | 0.061546 | 519.2308 | 0.04979694
751.25 | 0.061676 | 519.2308 | 0.04979694
754.37 | 0.061874 | 519.2308 | 0.04979694
757.81 | 0.06205 | 519.2308 | 0.04979694
762.1 | 0.062305 | 530.7692 | 0.05064789
766 | 0.062536 | 530.7692 | 0.05064789
769.04 | 0.062706 | 530.7692 | 0.05064789
772.31 | 0.062878 | 530.7692 | 0.05064789
774.48 | 0.063056 | 542.3077 | 0.05149216
778.1 | 0.063236 | 542.3077 | 0.05149216
781.08 | 0.063435 | 542.3077 | 0.05149216
784.17 | 0.063598 | 542.3077 | 0.05149216
786.71 | 0.063745 | 542.3077 | 0.05149216
790.33 | 0.063952 | 553.8462 | 0.05232993
794.16 | 0.06417 | 553.8462 | 0.05232993
796.95 | 0.06434 | 553.8462 | 0.05232993
799.45 | 0.06447 | 553.8462 | 0.05232993
803.76 | 0.06473 | 553.8462 | 0.05232993
806.09 | 0.064848 | 565.3846 | 0.0531614
809.38 | 0.065009 | 565.3846 | 0.0531614
811.76 | 0.06518 | 565.3846 | 0.0531614
814.98 | 0.065327 | 565.3846 | 0.0531614
818.66 | 0.065556 | 565.3846 | 0.0531614
821.07 | 0.065719 | 576.9231 | 0.05398674
824.81 | 0.065944 | 576.9231 | 0.05398674
827.6 | 0.066085 | 576.9231 | 0.05398674
830.02 | 0.066235 | 576.9231 | 0.05398674
833.95 | 0.066438 | 588.4615 | 0.05480612
837.59 | 0.066662 | 588.4615 | 0.05480612
839.89 | 0.066802 | 588.4615 | 0.05480612
843.56 | 0.067018 | 588.4615 | 0.05480612
846.77 | 0.067195 | 588.4615 | 0.05480612
850.32 | 0.067413 | 600 | 0.05561971
854.13 | 0.067599 | 600 | 0.05561971
857.61 | 0.06781 | 600 | 0.05561971
859.75 | 0.067939 | 600 | 0.05561971
862.08 | 0.068065 | 600 | 0.05561971
865.65 | 0.068263 | 611.5385 | 0.05642767
869.41 | 0.068492 | 611.5385 | 0.05642767
871.71 | 0.068627 | 611.5385 | 0.05642767
874.36 | 0.068744 | 611.5385 | 0.05642767
876.77 | 0.068887 | 611.5385 | 0.05642767
879.39 | 0.069047 | 623.0769 | 0.05723018
883.11 | 0.06925 | 623.0769 | 0.05723018
886.53 | 0.069433 | 623.0769 | 0.05723018
889.1 | 0.069558 | 623.0769 | 0.05723018
892.23 | 0.069745 | 634.6154 | 0.05802738
895.69 | 0.069944 | 634.6154 | 0.05802738
900.27 | 0.0702 | 634.6154 | 0.05802738
902.91 | 0.070377 | 634.6154 | 0.05802738
905.25 | 0.07047 | 634.6154 | 0.05802738
907.05 | 0.070606 | 646.1538 | 0.05881941
909.67 | 0.070749 | 646.1538 | 0.05881941
914.11 | 0.071002 | 646.1538 | 0.05881941
917.64 | 0.071188 | 646.1538 | 0.05881941
920.48 | 0.07137 | 646.1538 | 0.05881941
924.3 | 0.071585 | 657.6923 | 0.05960643
927.4 | 0.071745 | 657.6923 | 0.05960643
930.52 | 0.071924 | 657.6923 | 0.05960643
935.19 | 0.072181 | 657.6923 | 0.05960643
938.15 | 0.072359 | 657.6923 | 0.05960643
942.4 | 0.072598 | 669.2308 | 0.06038862
945.41 | 0.072759 | 669.2308 | 0.06038862
948.31 | 0.072924 | 669.2308 | 0.06038862
951.34 | 0.073074 | 669.2308 | 0.06038862
954.43 | 0.073242 | 680.7692 | 0.0611661
958.05 | 0.073455 | 680.7692 | 0.0611661
961.56 | 0.073647 | 680.7692 | 0.0611661
963.76 | 0.07379 | 680.7692 | 0.0611661
967.38 | 0.073993 | 680.7692 | 0.0611661
970.9 | 0.074159 | 692.3077 | 0.06193902
974.07 | 0.074344 | 692.3077 | 0.06193902
976.62 | 0.074512 | 692.3077 | 0.06193902
978.99 | 0.074635 | 692.3077 | 0.06193902
981.99 | 0.074798 | 692.3077 | 0.06193902
985.48 | 0.074992 | 703.8462 | 0.06270752
987.72 | 0.07511 | 703.8462 | 0.06270752
991.29 | 0.075317 | 703.8462 | 0.06270752
994.97 | 0.075516 | 703.8462 | 0.06270752
997.64 | 0.075654 | 703.8462 | 0.06270752
1000.23 | 0.075783 | 715.3846 | 0.06347174
1003.18 | 0.07597 | 715.3846 | 0.06347174
1007.7 | 0.076212 | 715.3846 | 0.06347174
1010.82 | 0.076396 | 715.3846 | 0.06347174
1013.29 | 0.076522 | 726.9231 | 0.0642318
1017.41 | 0.076762 | 726.9231 | 0.0642318
1019.95 | 0.076904 | 726.9231 | 0.0642318
1023.74 | 0.077107 | 726.9231 | 0.0642318
1027.17 | 0.077276 | 726.9231 | 0.0642318
1030.63 | 0.077491 | 738.4615 | 0.06498784
1034.82 | 0.077696 | 738.4615 | 0.06498784
1037.9 | 0.077872 | 738.4615 | 0.06498784
1041.47 | 0.078059 | 738.4615 | 0.06498784
1045.41 | 0.078302 | 738.4615 | 0.06498784
1048.98 | 0.078472 | 750 | 0.06573999
1053.39 | 0.078751 | 750 | 0.06573999
1056.3 | 0.078916 | 750 | 0.06573999
1059.73 | 0.079113 | 750 | 0.06573999
1063.41 | 0.079311 | 750 | 0.06573999
1066.3 | 0.079466 | 761.5385 | 0.06648837
1070.57 | 0.079692 | 761.5385 | 0.06648837
1073.54 | 0.079843 | 761.5385 | 0.06648837
1077.21 | 0.080039 | 761.5385 | 0.06648837
1080.51 | 0.080234 | 761.5385 | 0.06648837
1084.33 | 0.080462 | 773.0769 | 0.0672331
1087.99 | 0.080626 | 773.0769 | 0.0672331
1091.83 | 0.080845 | 773.0769 | 0.0672331
1095.28 | 0.08104 | 773.0769 | 0.0672331
1098.8 | 0.081205 | 784.6154 | 0.06797432
1101.7 | 0.081386 | 784.6154 | 0.06797432
1105.12 | 0.081573 | 784.6154 | 0.06797432
1108.08 | 0.081736 | 784.6154 | 0.06797432
1111.48 | 0.08193 | 784.6154 | 0.06797432
1113.75 | 0.082052 | 796.1538 | 0.06871214
1117.52 | 0.08225 | 796.1538 | 0.06871214
1121.32 | 0.082461 | 796.1538 | 0.06871214
1124.29 | 0.082621 | 796.1538 | 0.06871214
1127.45 | 0.082799 | 796.1538 | 0.06871214
1130.33 | 0.082954 | 807.6923 | 0.06944667
1134.05 | 0.083177 | 807.6923 | 0.06944667
1136.97 | 0.083335 | 807.6923 | 0.06944667
1140.96 | 0.083531 | 807.6923 | 0.06944667
1144.31 | 0.083695 | 807.6923 | 0.06944667
1146.98 | 0.083826 | 819.2308 | 0.07017804
1150.3 | 0.08404 | 819.2308 | 0.07017804
1153.17 | 0.084205 | 819.2308 | 0.07017804
1156.69 | 0.084408 | 819.2308 | 0.07017804
1160.25 | 0.0846 | 830.7692 | 0.07090635
1163.28 | 0.084751 | 830.7692 | 0.07090635
1168.72 | 0.085085 | 830.7692 | 0.07090635
1171.76 | 0.085237 | 830.7692 | 0.07090635
1173.68 | 0.085325 | 830.7692 | 0.07090635
1177.26 | 0.085536 | 842.3077 | 0.07163173
1180.22 | 0.085692 | 842.3077 | 0.07163173
1184.09 | 0.085899 | 842.3077 | 0.07163173
1186.96 | 0.086061 | 842.3077 | 0.07163173
1191.28 | 0.086263 | 842.3077 | 0.07163173
1194.2 | 0.086453 | 853.8462 | 0.07235429
1196.53 | 0.086547 | 853.8462 | 0.07235429
1199.8 | 0.086765 | 853.8462 | 0.07235429
1202.99 | 0.086931 | 853.8462 | 0.07235429
1207.13 | 0.087161 | 853.8462 | 0.07235429
1210.92 | 0.087345 | 865.3846 | 0.07307413
1214.35 | 0.087531 | 865.3846 | 0.07307413
1216.72 | 0.087684 | 865.3846 | 0.07307413
1219.39 | 0.087815 | 865.3846 | 0.07307413
1221.59 | 0.087907 | 876.9231 | 0.07379136
1225 | 0.088105 | 876.9231 | 0.07379136
1227.5 | 0.088281 | 876.9231 | 0.07379136
1230.65 | 0.088445 | 876.9231 | 0.07379136
1234.71 | 0.088668 | 876.9231 | 0.07379136
1238.25 | 0.088866 | 888.4615 | 0.0745061
1241.23 | 0.089003 | 888.4615 | 0.0745061
1243.92 | 0.089125 | 888.4615 | 0.0745061
1246.19 | 0.089284 | 888.4615 | 0.0745061
1248.96 | 0.089415 | 888.4615 | 0.0745061
1252.06 | 0.089605 | 900 | 0.07521845
1254.88 | 0.08974 | 900 | 0.07521845
1257.43 | 0.089919 | 900 | 0.07521845
1260.33 | 0.090058 | 900 | 0.07521845
1263.69 | 0.090224 | 900 | 0.07521845
1266.27 | 0.090398 | 911.5385 | 0.07592851
1269.78 | 0.090588 | 911.5385 | 0.07592851
1274.93 | 0.090857 | 911.5385 | 0.07592851
1278.25 | 0.091028 | 911.5385 | 0.07592851
1281.99 | 0.091256 | 923.0769 | 0.07663639
1285.43 | 0.091438 | 923.0769 | 0.07663639
1287.75 | 0.091539 | 923.0769 | 0.07663639
1292.42 | 0.091776 | 923.0769 | 0.07663639
1296.06 | 0.09199 | 923.0769 | 0.07663639
1298.99 | 0.092183 | 934.6154 | 0.07734219
1302.18 | 0.092346 | 934.6154 | 0.07734219
1306.12 | 0.092576 | 934.6154 | 0.07734219
1309.19 | 0.09274 | 934.6154 | 0.07734219
1313.31 | 0.092958 | 934.6154 | 0.07734219
1315.29 | 0.093061 | 946.1538 | 0.07804602
1319.16 | 0.093272 | 946.1538 | 0.07804602
1321.45 | 0.093395 | 946.1538 | 0.07804602
1324.39 | 0.093561 | 946.1538 | 0.07804602
1327.61 | 0.093737 | 946.1538 | 0.07804602
1330.74 | 0.093876 | 957.6923 | 0.07874798
1334.35 | 0.094089 | 957.6923 | 0.07874798
1337.08 | 0.094217 | 957.6923 | 0.07874798
1339.95 | 0.094372 | 957.6923 | 0.07874798
1343.27 | 0.094588 | 969.2308 | 0.07944818
1346.32 | 0.094753 | 969.2308 | 0.07944818
1349.9 | 0.094931 | 969.2308 | 0.07944818
1353.02 | 0.095119 | 969.2308 | 0.07944818
1356.22 | 0.095287 | 969.2308 | 0.07944818
1360.54 | 0.095519 | 980.7692 | 0.0801467
1364.48 | 0.09571 | 980.7692 | 0.0801467
1367.05 | 0.095891 | 980.7692 | 0.0801467
1370.22 | 0.096052 | 980.7692 | 0.0801467
1374.44 | 0.096272 | 980.7692 | 0.0801467
1377.46 | 0.09646 | 992.3077 | 0.08084365
1380.66 | 0.096635 | 992.3077 | 0.08084365
1383.41 | 0.096796 | 992.3077 | 0.08084365
1387 | 0.096983 | 992.3077 | 0.08084365
1389.07 | 0.097086 | 992.3077 | 0.08084365
1391.96 | 0.097254 | 1003.846 | 0.08153914
1395.84 | 0.097447 | 1003.846 | 0.08153914
1398.4 | 0.097604 | 1003.846 | 0.08153914
1402.37 | 0.097842 | 1003.846 | 0.08153914
1405.79 | 0.098001 | 1003.846 | 0.08153914
1409.51 | 0.098218 | 1015.385 | 0.08223326
1412.41 | 0.098378 | 1015.385 | 0.08223326
1415.51 | 0.098546 | 1015.385 | 0.08223326
1419.32 | 0.098738 | 1015.385 | 0.08223326
1423.07 | 0.098949 | 1026.923 | 0.0829261
1426.24 | 0.099122 | 1026.923 | 0.0829261
1429.29 | 0.099274 | 1026.923 | 0.0829261
1432.61 | 0.099473 | 1026.923 | 0.0829261
1435.4 | 0.099611 | 1026.923 | 0.0829261
1438.85 | 0.099812 | 1038.462 | 0.08361778
1442.12 | 0.099999 | 1038.462 | 0.08361778
1445.86 | 0.100194 | 1038.462 | 0.08361778
1449.78 | 0.100396 | 1038.462 | 0.08361778
1452.94 | 0.100585 | 1038.462 | 0.08361778
1456.52 | 0.100793 | 1050 | 0.08430839
1458.88 | 0.100903 | 1050 | 0.08430839
1461.4 | 0.101052 | 1050 | 0.08430839
1464.38 | 0.101199 | 1050 | 0.08430839
1466.98 | 0.101337 | 1050 | 0.08430839
1470.1 | 0.101518 | 1061.538 | 0.08499802
1473.39 | 0.101715 | 1061.538 | 0.08499802
1476.84 | 0.101896 | 1061.538 | 0.08499802
1480.15 | 0.10206 | 1061.538 | 0.08499802
1483.1 | 0.102237 | 1073.077 | 0.08568677
1486.64 | 0.102434 | 1073.077 | 0.08568677
1489.17 | 0.102575 | 1073.077 | 0.08568677
1492.61 | 0.102767 | 1073.077 | 0.08568677
1495.65 | 0.102934 | 1073.077 | 0.08568677
1498.4 | 0.10309 | 1084.615 | 0.08637475
1501.77 | 0.103259 | 1084.615 | 0.08637475
1505.02 | 0.103459 | 1084.615 | 0.08637475
1507.64 | 0.103606 | 1084.615 | 0.08637475
1510.36 | 0.103762 | 1084.615 | 0.08637475
1512.75 | 0.103891 | 1096.154 | 0.08706206
1516.12 | 0.104085 | 1096.154 | 0.08706206
1519.52 | 0.104274 | 1096.154 | 0.08706206
1523.41 | 0.10449 | 1096.154 | 0.08706206
1527.58 | 0.104722 | 1096.154 | 0.08706206
1531.49 | 0.104937 | 1107.692 | 0.08774878
1535.62 | 0.105168 | 1107.692 | 0.08774878
1540.28 | 0.105432 | 1107.692 | 0.08774878
1544.06 | 0.105636 | 1107.692 | 0.08774878
1547.52 | 0.105836 | 1119.231 | 0.08843502
1550.57 | 0.106013 | 1119.231 | 0.08843502
1554.23 | 0.106193 | 1119.231 | 0.08843502
1557.78 | 0.106388 | 1119.231 | 0.08843502
1561.08 | 0.106571 | 1119.231 | 0.08843502
1564.14 | 0.106751 | 1130.769 | 0.08912088
1568.11 | 0.106979 | 1130.769 | 0.08912088
1571.99 | 0.107193 | 1130.769 | 0.08912088
1576.28 | 0.107433 | 1130.769 | 0.08912088
1579.82 | 0.107618 | 1130.769 | 0.08912088
1582.47 | 0.107775 | 1142.308 | 0.08980646
1586.33 | 0.108001 | 1142.308 | 0.08980646
1589.88 | 0.108194 | 1142.308 | 0.08980646
1592.9 | 0.108374 | 1142.308 | 0.08980646
1596.67 | 0.108556 | 1142.308 | 0.08980646
1600.64 | 0.108789 | 1153.846 | 0.09049186
1603.96 | 0.108971 | 1153.846 | 0.09049186
1607.35 | 0.109173 | 1153.846 | 0.09049186
1610.32 | 0.109332 | 1153.846 | 0.09049186
1615.49 | 0.109641 | 1165.385 | 0.09117718
1618.58 | 0.109821 | 1165.385 | 0.09117718
1621.38 | 0.109979 | 1165.385 | 0.09117718
1624.48 | 0.110142 | 1165.385 | 0.09117718
1629.07 | 0.110418 | 1165.385 | 0.09117718
1632.97 | 0.110639 | 1176.923 | 0.09186252
1636.53 | 0.110851 | 1176.923 | 0.09186252
1640.9 | 0.111104 | 1176.923 | 0.09186252
1644.7 | 0.111328 | 1176.923 | 0.09186252
1648.62 | 0.111538 | 1176.923 | 0.09186252
1652.16 | 0.111736 | 1188.462 | 0.09254799
1655.65 | 0.111931 | 1188.462 | 0.09254799
1658.6 | 0.112112 | 1188.462 | 0.09254799
1662.36 | 0.112327 | 1188.462 | 0.09254799
1665.51 | 0.112504 | 1188.462 | 0.09254799
1669.61 | 0.112737 | 1200 | 0.09323367
1672.92 | 0.112933 | 1200 | 0.09323367
1675.84 | 0.113074 | 1200 | 0.09323367
1679.96 | 0.113329 | 1200 | 0.09323367
1682.58 | 0.113484 | 1211.538 | 0.09391969
1686.36 | 0.113705 | 1211.538 | 0.09391969
1690.23 | 0.113917 | 1211.538 | 0.09391969
1692.99 | 0.114084 | 1211.538 | 0.09391969
1696.54 | 0.114292 | 1211.538 | 0.09391969
1699.24 | 0.114449 | 1223.077 | 0.09460614
1702.51 | 0.114642 | 1223.077 | 0.09460614
1706.03 | 0.114851 | 1223.077 | 0.09460614
1709.57 | 0.115025 | 1223.077 | 0.09460614
1712.46 | 0.115218 | 1223.077 | 0.09460614
1715.61 | 0.115406 | 1234.615 | 0.09529313
1718.46 | 0.115561 | 1234.615 | 0.09529313
1721.42 | 0.11573 | 1234.615 | 0.09529313
1723.67 | 0.115862 | 1234.615 | 0.09529313
1727.44 | 0.116089 | 1234.615 | 0.09529313
1730.61 | 0.116277 | 1246.154 | 0.09598077
1734.8 | 0.116526 | 1246.154 | 0.09598077
1738 | 0.116715 | 1246.154 | 0.09598077
1741.05 | 0.11689 | 1246.154 | 0.09598077
1744.09 | 0.117036 | 1246.154 | 0.09598077
1747.79 | 0.117251 | 1257.692 | 0.09666916
1750.76 | 0.117436 | 1257.692 | 0.09666916
1753.47 | 0.117605 | 1257.692 | 0.09666916
1757.6 | 0.117878 | 1257.692 | 0.09666916
1761.11 | 0.118091 | 1269.231 | 0.09735842
1764.5 | 0.118286 | 1269.231 | 0.09735842
1767.82 | 0.118482 | 1269.231 | 0.09735842
1771.12 | 0.118658 | 1269.231 | 0.09735842
1774.06 | 0.118825 | 1269.231 | 0.09735842
1776.39 | 0.118993 | 1280.769 | 0.09804865
1779.39 | 0.119157 | 1280.769 | 0.09804865
1782.7 | 0.119363 | 1280.769 | 0.09804865
1784.93 | 0.119494 | 1280.769 | 0.09804865
1788.37 | 0.119696 | 1280.769 | 0.09804865
1791.84 | 0.119905 | 1292.308 | 0.09873997
1794.89 | 0.12008 | 1292.308 | 0.09873997
1796.63 | 0.120197 | 1292.308 | 0.09873997
1799.83 | 0.120389 | 1292.308 | 0.09873997
1803.35 | 0.120588 | 1292.308 | 0.09873997
1806.17 | 0.120756 | 1303.846 | 0.09943249
1808.84 | 0.120917 | 1303.846 | 0.09943249
1812.45 | 0.121133 | 1303.846 | 0.09943249
1815.27 | 0.121305 | 1303.846 | 0.09943249
1819.19 | 0.121516 | 1315.385 | 0.1001263
1823.01 | 0.121778 | 1315.385 | 0.1001263
1826.46 | 0.121992 | 1315.385 | 0.1001263
1830.26 | 0.122221 | 1315.385 | 0.1001263
1832.72 | 0.12237 | 1315.385 | 0.1001263
1836.1 | 0.122574 | 1326.923 | 0.1008216
1838.91 | 0.122804 | 1326.923 | 0.1008216
1842.26 | 0.123122 | 1326.923 | 0.1008216
1846.55 | 0.123448 | 1326.923 | 0.1008216
1848.99 | 0.123608 | 1326.923 | 0.1008216
1851.96 | 0.123783 | 1338.462 | 0.1015184
1854.31 | 0.123952 | 1338.462 | 0.1015184
1855.88 | 0.124074 | 1338.462 | 0.1015184
1857.91 | 0.124172 | 1338.462 | 0.1015184
1860.02 | 0.124391 | 1338.462 | 0.1015184
1863.33 | 0.124612 | 1350 | 0.1022169
1866.58 | 0.124824 | 1350 | 0.1022169
1870.5 | 0.125059 | 1350 | 0.1022169
1873.45 | 0.125242 | 1350 | 0.1022169
1876.71 | 0.125446 | 1361.538 | 0.1029172
1879.85 | 0.125639 | 1361.538 | 0.1029172
1883.25 | 0.125841 | 1361.538 | 0.1029172
1886.72 | 0.126073 | 1361.538 | 0.1029172
1889.52 | 0.126243 | 1361.538 | 0.1029172
1892.46 | 0.126448 | 1373.077 | 0.1036195
1895.6 | 0.126641 | 1373.077 | 0.1036195
1900 | 0.126928 | 1373.077 | 0.1036195
1904.34 | 0.127195 | 1373.077 | 0.1036195
1907.03 | 0.127358 | 1373.077 | 0.1036195
1908.79 | 0.127487 | 1384.615 | 0.1043237
1911.78 | 0.127688 | 1384.615 | 0.1043237
1914.28 | 0.127839 | 1384.615 | 0.1043237
1918.54 | 0.128133 | 1384.615 | 0.1043237
1921.78 | 0.128333 | 1384.615 | 0.1043237
1923.98 | 0.128462 | 1396.154 | 0.1050302
1926.96 | 0.128668 | 1396.154 | 0.1050302
1929.63 | 0.128822 | 1396.154 | 0.1050302
1932.77 | 0.129049 | 1396.154 | 0.1050302
1935.64 | 0.129237 | 1407.692 | 0.105739
1938.59 | 0.129437 | 1407.692 | 0.105739
1942.62 | 0.129699 | 1407.692 | 0.105739
1946.14 | 0.12993 | 1407.692 | 0.105739
1949.64 | 0.130154 | 1407.692 | 0.105739
1952.66 | 0.13034 | 1419.231 | 0.1064503
1955.46 | 0.130523 | 1419.231 | 0.1064503
1958.32 | 0.130689 | 1419.231 | 0.1064503
1961.59 | 0.130926 | 1419.231 | 0.1064503
1966.02 | 0.131223 | 1419.231 | 0.1064503
1968.76 | 0.131395 | 1430.769 | 0.1071641
1971.63 | 0.13158 | 1430.769 | 0.1071641
1973.92 | 0.13172 | 1430.769 | 0.1071641
1977.04 | 0.131923 | 1430.769 | 0.1071641
1980.16 | 0.132144 | 1430.769 | 0.1071641
1983.69 | 0.132376 | 1442.308 | 0.1078807
1987.75 | 0.132645 | 1442.308 | 0.1078807
1991.82 | 0.132909 | 1442.308 | 0.1078807
1995.19 | 0.133135 | 1442.308 | 0.1078807
1998.66 | 0.133377 | 1453.846 | 0.1086003
2002.27 | 0.133606 | 1453.846 | 0.1086003
2003.78 | 0.13371 | 1453.846 | 0.1086003
2007.17 | 0.133929 | 1453.846 | 0.1086003
2010.54 | 0.134168 | 1453.846 | 0.1086003
2014.33 | 0.134416 | 1465.385 | 0.1093228
2018.88 | 0.134727 | 1465.385 | 0.1093228
2021.94 | 0.134902 | 1465.385 | 0.1093228
2025.52 | 0.135167 | 1465.385 | 0.1093228
2028.76 | 0.1354 | 1465.385 | 0.1093228
2031.8 | 0.135596 | 1476.923 | 0.1100486
2034.75 | 0.135803 | 1476.923 | 0.1100486
2037.9 | 0.135999 | 1476.923 | 0.1100486
2041.17 | 0.136235 | 1476.923 | 0.1100486
2044.66 | 0.136462 | 1476.923 | 0.1100486
2047.43 | 0.136682 | 1488.462 | 0.1107777
2049.63 | 0.136815 | 1488.462 | 0.1107777
2052.99 | 0.137041 | 1488.462 | 0.1107777
2055.29 | 0.137212 | 1488.462 | 0.1107777
2057.58 | 0.137389 | 1488.462 | 0.1107777
2059.45 | 0.137482 | 1500 | 0.1115104
2061.33 | 0.137644 | 1500 | 0.1115104
2063.25 | 0.137755 | 1500 | 0.1115104
2065.87 | 0.137951 | 1500 | 0.1115104
2068.84 | 0.138157 | 1511.538 | 0.1122467
2072.01 | 0.138394 | 1511.538 | 0.1122467
2075.45 | 0.138601 | 1511.538 | 0.1122467
2078.23 | 0.138817 | 1511.538 | 0.1122467
2080.77 | 0.138977 | 1511.538 | 0.1122467
2082.77 | 0.139107 | 1523.077 | 0.112987
2085.61 | 0.139344 | 1523.077 | 0.112987
2089.28 | 0.139563 | 1523.077 | 0.112987
2091.75 | 0.13978 | 1523.077 | 0.112987
2093.78 | 0.139927 | 1523.077 | 0.112987
2097.17 | 0.140173 | 1534.615 | 0.1137313
2100.89 | 0.140419 | 1534.615 | 0.1137313
2104.14 | 0.140664 | 1534.615 | 0.1137313
2106.81 | 0.140832 | 1534.615 | 0.1137313
2110.67 | 0.141134 | 1534.615 | 0.1137313
2112.97 | 0.141276 | 1546.154 | 0.1144798
2116.29 | 0.141514 | 1546.154 | 0.1144798
2118.86 | 0.141726 | 1546.154 | 0.1144798
2121.81 | 0.141949 | 1546.154 | 0.1144798
2125.37 | 0.142197 | 1557.692 | 0.1152328
2128.04 | 0.142382 | 1557.692 | 0.1152328
2131.79 | 0.142624 | 1557.692 | 0.1152328
2135.23 | 0.142886 | 1557.692 | 0.1152328
2138.18 | 0.143117 | 1557.692 | 0.1152328
2140.62 | 0.143274 | 1569.231 | 0.1159904
2142.22 | 0.143388 | 1569.231 | 0.1159904
2145.17 | 0.143631 | 1569.231 | 0.1159904
2146.31 | 0.143714 | 1569.231 | 0.1159904
2151.26 | 0.144065 | 1569.231 | 0.1159904
2154.57 | 0.144295 | 1580.769 | 0.1167529
2156.85 | 0.144473 | 1580.769 | 0.1167529
2159.67 | 0.144711 | 1580.769 | 0.1167529
2162.46 | 0.144906 | 1580.769 | 0.1167529
2165.31 | 0.145145 | 1580.769 | 0.1167529
2168.18 | 0.145347 | 1592.308 | 0.1175204
2170.17 | 0.145512 | 1592.308 | 0.1175204
2173.47 | 0.145731 | 1592.308 | 0.1175204
2175.19 | 0.145886 | 1592.308 | 0.1175204
2177.81 | 0.146073 | 1603.846 | 0.1182932
2180.88 | 0.146294 | 1603.846 | 0.1182932
2184.38 | 0.146578 | 1603.846 | 0.1182932
2187.87 | 0.14685 | 1603.846 | 0.1182932
2192.24 | 0.147172 | 1603.846 | 0.1182932
2194.43 | 0.147344 | 1615.385 | 0.1190715
2197.73 | 0.147558 | 1615.385 | 0.1190715
2200.37 | 0.14779 | 1615.385 | 0.1190715
2203.82 | 0.148044 | 1615.385 | 0.1190715
2207.49 | 0.148337 | 1615.385 | 0.1190715
2211.93 | 0.148694 | 1626.923 | 0.1198555
2215.6 | 0.148978 | 1626.923 | 0.1198555
2219.27 | 0.14922 | 1626.923 | 0.1198555
2221.64 | 0.149442 | 1626.923 | 0.1198555
2226.31 | 0.149817 | 1626.923 | 0.1198555
2231.45 | 0.150222 | 1638.462 | 0.1206456
2234.77 | 0.150486 | 1638.462 | 0.1206456
2239.13 | 0.150819 | 1638.462 | 0.1206456
2242.58 | 0.151121 | 1638.462 | 0.1206456
2246.22 | 0.151402 | 1650 | 0.1214419
2250.96 | 0.151778 | 1650 | 0.1214419
2254.78 | 0.152093 | 1650 | 0.1214419
2257.08 | 0.152273 | 1650 | 0.1214419
2260.9 | 0.152554 | 1650 | 0.1214419
2264.79 | 0.15289 | 1661.538 | 0.1222448
2268.56 | 0.153196 | 1661.538 | 0.1222448
2271.7 | 0.153456 | 1661.538 | 0.1222448
2274.83 | 0.153712 | 1661.538 | 0.1222448
2278.36 | 0.153999 | 1661.538 | 0.1222448
2281.56 | 0.154246 | 1673.077 | 0.1230544
2285.53 | 0.154611 | 1673.077 | 0.1230544
2289.32 | 0.154917 | 1673.077 | 0.1230544
2292.77 | 0.155233 | 1673.077 | 0.1230544
2295.62 | 0.155462 | 1673.077 | 0.1230544
2299.2 | 0.155777 | 1684.615 | 0.1238712
2303.32 | 0.156114 | 1684.615 | 0.1238712
2306.7 | 0.156393 | 1684.615 | 0.1238712
2310.22 | 0.156703 | 1684.615 | 0.1238712
2313.13 | 0.156947 | 1696.154 | 0.1246953
2316.78 | 0.157263 | 1696.154 | 0.1246953
2319.85 | 0.157516 | 1696.154 | 0.1246953
2322.84 | 0.157794 | 1696.154 | 0.1246953
2326.01 | 0.158062 | 1696.154 | 0.1246953
2329.86 | 0.158412 | 1707.692 | 0.1255272
2333 | 0.158675 | 1707.692 | 0.1255272
2336.89 | 0.159024 | 1707.692 | 0.1255272
2340.51 | 0.159356 | 1707.692 | 0.1255272
2343.31 | 0.159597 | 1707.692 | 0.1255272
2346.03 | 0.159845 | 1719.231 | 0.1263672
2349.78 | 0.160187 | 1719.231 | 0.1263672
2353.29 | 0.160503 | 1719.231 | 0.1263672
2356.18 | 0.16077 | 1719.231 | 0.1263672
2359.45 | 0.161051 | 1719.231 | 0.1263672
2361.73 | 0.16127 | 1730.769 | 0.1272155
2365.3 | 0.161591 | 1730.769 | 0.1272155
2367.65 | 0.161789 | 1730.769 | 0.1272155
2371.81 | 0.162174 | 1730.769 | 0.1272155
2375.2 | 0.162489 | 1730.769 | 0.1272155
2378.73 | 0.162814 | 1742.308 | 0.1280727
2381.87 | 0.163108 | 1742.308 | 0.1280727
2384.37 | 0.163354 | 1742.308 | 0.1280727
2387.98 | 0.163697 | 1742.308 | 0.1280727
2391.83 | 0.164059 | 1753.846 | 0.1289389
2395.5 | 0.164396 | 1753.846 | 0.1289389
2399.01 | 0.164732 | 1753.846 | 0.1289389
2401.74 | 0.165006 | 1753.846 | 0.1289389
2404.51 | 0.165275 | 1753.846 | 0.1289389
2406.98 | 0.165505 | 1765.385 | 0.1298148
2410.5 | 0.165854 | 1765.385 | 0.1298148
2414.34 | 0.166239 | 1765.385 | 0.1298148
2418.06 | 0.166603 | 1765.385 | 0.1298148
2421.88 | 0.166958 | 1765.385 | 0.1298148
2425.89 | 0.167363 | 1776.923 | 0.1307006
2427.76 | 0.167577 | 1776.923 | 0.1307006
2430.68 | 0.167885 | 1776.923 | 0.1307006
2434.16 | 0.16823 | 1776.923 | 0.1307006
2437.05 | 0.168504 | 1776.923 | 0.1307006
2440.2 | 0.168838 | 1788.462 | 0.1315969
2443.62 | 0.16917 | 1788.462 | 0.1315969
2447.13 | 0.169542 | 1788.462 | 0.1315969
2450.98 | 0.169942 | 1788.462 | 0.1315969
2454.55 | 0.170322 | 1800 | 0.1325041
2457.19 | 0.170602 | 1800 | 0.1325041
2460.51 | 0.170936 | 1800 | 0.1325041
2463.19 | 0.171217 | 1800 | 0.1325041
2466.88 | 0.171616 | 1800 | 0.1325041
2470.22 | 0.171963 | 1811.538 | 0.1334227
2473.62 | 0.172334 | 1811.538 | 0.1334227
2477.24 | 0.172731 | 1811.538 | 0.1334227
2480.36 | 0.173071 | 1811.538 | 0.1334227
2484.7 | 0.17354 | 1811.538 | 0.1334227
2487.49 | 0.173842 | 1823.077 | 0.1343532
2490.78 | 0.174203 | 1823.077 | 0.1343532
2494.25 | 0.17458 | 1823.077 | 0.1343532
2498.37 | 0.175061 | 1823.077 | 0.1343532
2502.66 | 0.175553 | 1823.077 | 0.1343532
2506.11 | 0.175952 | 1834.615 | 0.1352962
2509.36 | 0.176299 | 1834.615 | 0.1352962
2511.7 | 0.176583 | 1834.615 | 0.1352962
2515.7 | 0.177046 | 1834.615 | 0.1352962
2517.76 | 0.177274 | 1846.154 | 0.1362523
2521.96 | 0.177779 | 1846.154 | 0.1362523
2525.3 | 0.178152 | 1846.154 | 0.1362523
2527.67 | 0.17846 | 1846.154 | 0.1362523
2530.87 | 0.178856 | 1846.154 | 0.1362523
2534.61 | 0.179268 | 1857.692 | 0.1372221
2538.16 | 0.179693 | 1857.692 | 0.1372221
2540.1 | 0.179972 | 1857.692 | 0.1372221
2543.27 | 0.180372 | 1857.692 | 0.1372221
2547.2 | 0.18086 | 1857.692 | 0.1372221
2549.82 | 0.181192 | 1869.231 | 0.1382063
2553.06 | 0.181591 | 1869.231 | 0.1382063
2555.5 | 0.18187 | 1869.231 | 0.1382063
2556.65 | 0.182042 | 1869.231 | 0.1382063
2559.35 | 0.18238 | 1869.231 | 0.1382063
2562.22 | 0.182772 | 1880.769 | 0.1392056
2564.27 | 0.183038 | 1880.769 | 0.1392056
2567.86 | 0.183509 | 1880.769 | 0.1392056
2570.83 | 0.183889 | 1880.769 | 0.1392056
2572.8 | 0.184165 | 1892.308 | 0.1402208
2574.8 | 0.184417 | 1892.308 | 0.1402208
2577.29 | 0.184764 | 1892.308 | 0.1402208
2579.74 | 0.185091 | 1892.308 | 0.1402208
2582.71 | 0.18549 | 1892.308 | 0.1402208
2585.75 | 0.185909 | 1903.846 | 0.1412526
2588.22 | 0.186246 | 1903.846 | 0.1412526
2590.32 | 0.186513 | 1903.846 | 0.1412526
2592.2 | 0.186798 | 1903.846 | 0.1412526
2595.21 | 0.187223 | 1903.846 | 0.1412526
2598.26 | 0.187607 | 1915.385 | 0.1423019
2601.55 | 0.188079 | 1915.385 | 0.1423019
2603.7 | 0.188398 | 1915.385 | 0.1423019
2606.77 | 0.188848 | 1915.385 | 0.1423019
2609.47 | 0.189234 | 1915.385 | 0.1423019
2612.84 | 0.189724 | 1926.923 | 0.1433697
2615.05 | 0.190063 | 1926.923 | 0.1433697
2618.55 | 0.190597 | 1926.923 | 0.1433697
2622 | 0.19112 | 1926.923 | 0.1433697
2624.66 | 0.191541 | 1938.462 | 0.1444568
2627.21 | 0.191902 | 1938.462 | 0.1444568
2630.71 | 0.19246 | 1938.462 | 0.1444568
2633.05 | 0.192833 | 1938.462 | 0.1444568
2634.77 | 0.193098 | 1938.462 | 0.1444568
2637.91 | 0.193587 | 1950 | 0.1455643
2641.04 | 0.194105 | 1950 | 0.1455643
2643.88 | 0.194584 | 1950 | 0.1455643
2646.4 | 0.195 | 1950 | 0.1455643
2649.05 | 0.19545 | 1950 | 0.1455643
2651.14 | 0.195803 | 1961.538 | 0.1466933
2653.69 | 0.196235 | 1961.538 | 0.1466933
2656.23 | 0.196683 | 1961.538 | 0.1466933
2659.16 | 0.197158 | 1961.538 | 0.1466933
2661.22 | 0.197531 | 1961.538 | 0.1466933
2663.6 | 0.197905 | 1973.077 | 0.147845
2666.02 | 0.198363 | 1973.077 | 0.147845
2666.99 | 0.198526 | 1973.077 | 0.147845
2668.94 | 0.198866 | 1973.077 | 0.147845
2670.74 | 0.199231 | 1973.077 | 0.147845
2673.61 | 0.199761 | 1984.615 | 0.1490206
2675.3 | 0.20005 | 1984.615 | 0.1490206
2677.35 | 0.200466 | 1984.615 | 0.1490206
2679.02 | 0.200781 | 1984.615 | 0.1490206
2680.85 | 0.201128 | 1996.154 | 0.1502216
2683.39 | 0.201615 | 1996.154 | 0.1502216
2685.84 | 0.20209 | 1996.154 | 0.1502216
2687.88 | 0.20248 | 1996.154 | 0.1502216
2690.43 | 0.202985 | 1996.154 | 0.1502216
2693.25 | 0.203561 | 2007.692 | 0.1514493
2696.14 | 0.204144 | 2007.692 | 0.1514493
2698.66 | 0.204661 | 2007.692 | 0.1514493
2700.26 | 0.204997 | 2007.692 | 0.1514493
2702.18 | 0.205397 | 2007.692 | 0.1514493
2703.95 | 0.205767 | 2019.231 | 0.1527054
2705.61 | 0.206138 | 2019.231 | 0.1527054
2707.5 | 0.20655 | 2019.231 | 0.1527054
2709.27 | 0.206942 | 2019.231 | 0.1527054
2710.65 | 0.207213 | 2019.231 | 0.1527054
2711.6 | 0.207472 | 2030.769 | 0.1539919
2713.19 | 0.207814 | 2030.769 | 0.1539919
2715.71 | 0.208398 | 2030.769 | 0.1539919
2717.63 | 0.208842 | 2030.769 | 0.1539919
2718.9 | 0.209141 | 2042.308 | 0.1553106
2720.93 | 0.2096 | 2042.308 | 0.1553106
2722.62 | 0.209999 | 2042.308 | 0.1553106
2724 | 0.21034 | 2042.308 | 0.1553106
2725.57 | 0.210718 | 2042.308 | 0.1553106
2727.69 | 0.211242 | 2053.846 | 0.1566634
2729.36 | 0.211682 | 2053.846 | 0.1566634
2731.31 | 0.212141 | 2053.846 | 0.1566634
2732.34 | 0.212429 | 2053.846 | 0.1566634
2734.35 | 0.212949 | 2053.846 | 0.1566634
2735.86 | 0.213342 | 2065.385 | 0.1580529
2737.62 | 0.213813 | 2065.385 | 0.1580529
2739.57 | 0.214336 | 2065.385 | 0.1580529
2741.29 | 0.214813 | 2065.385 | 0.1580529
2743.21 | 0.215337 | 2065.385 | 0.1580529
2744.31 | 0.21563 | 2076.923 | 0.1594814
2745.41 | 0.215923 | 2076.923 | 0.1594814
2746 | 0.216199 | 2076.923 | 0.1594814
2746.18 | 0.216434 | 2076.923 | 0.1594814
2746.6 | 0.216725 | 2088.462 | 0.1609519
2747.26 | 0.217049 | 2088.462 | 0.1609519
2748.32 | 0.217422 | 2088.462 | 0.1609519
2749.78 | 0.217922 | 2088.462 | 0.1609519
2750.94 | 0.218306 | 2088.462 | 0.1609519
2752.57 | 0.218835 | 2100 | 0.1624674
2754.09 | 0.219338 | 2100 | 0.1624674
2755.46 | 0.219756 | 2100 | 0.1624674
2757.01 | 0.220255 | 2100 | 0.1624674
2758.38 | 0.220688 | 2100 | 0.1624674
2759.96 | 0.221201 | 2111.538 | 0.1640313
2761.96 | 0.221842 | 2111.538 | 0.1640313
2763.18 | 0.222236 | 2111.538 | 0.1640313
2764.67 | 0.222727 | 2111.538 | 0.1640313
2765.79 | 0.223067 | 2111.538 | 0.1640313
2767.3 | 0.223585 | 2123.077 | 0.1656477
2768.86 | 0.224125 | 2123.077 | 0.1656477
2770.06 | 0.224535 | 2123.077 | 0.1656477
2771.21 | 0.224934 | 2123.077 | 0.1656477
2772.18 | 0.225274 | 2134.615 | 0.1673207
2773.38 | 0.225695 | 2134.615 | 0.1673207
2775.03 | 0.226268 | 2134.615 | 0.1673207
2776.43 | 0.226767 | 2134.615 | 0.1673207
2777.85 | 0.227278 | 2134.615 | 0.1673207
2779.08 | 0.227728 | 2146.154 | 0.169055
2780.08 | 0.228119 | 2146.154 | 0.169055
2781.45 | 0.228637 | 2146.154 | 0.169055
2782.62 | 0.229095 | 2146.154 | 0.169055
2783.86 | 0.229588 | 2146.154 | 0.169055
2785.06 | 0.230071 | 2157.692 | 0.1708558
2786.21 | 0.230548 | 2157.692 | 0.1708558
2787.38 | 0.231048 | 2157.692 | 0.1708558
2788.31 | 0.231435 | 2157.692 | 0.1708558
2788.93 | 0.23169 | 2157.692 | 0.1708558
2790.2 | 0.232261 | 2169.231 | 0.172729
2791.06 | 0.232627 | 2169.231 | 0.172729
2792.16 | 0.233127 | 2169.231 | 0.172729
2793.3 | 0.233653 | 2169.231 | 0.172729
2794.23 | 0.234082 | 2180.769 | 0.1746811
2795.5 | 0.234691 | 2180.769 | 0.1746811
2796.5 | 0.235184 | 2180.769 | 0.1746811
2797.57 | 0.23567 | 2180.769 | 0.1746811
2798.84 | 0.236252 | 2180.769 | 0.1746811
2799.81 | 0.236696 | 2192.308 | 0.1767212
2800.96 | 0.237218 | 2192.308 | 0.1767212
2802.36 | 0.237839 | 2192.308 | 0.1767212
2803.19 | 0.238223 | 2192.308 | 0.1767212
2804.13 | 0.238652 | 2192.308 | 0.1767212
2805.08 | 0.239092 | 2203.846 | 0.1788575
2806.13 | 0.239579 | 2203.846 | 0.1788575
2807.13 | 0.240053 | 2203.846 | 0.1788575
2808.1 | 0.240513 | 2203.846 | 0.1788575
2809.07 | 0.240985 | 2203.846 | 0.1788575
2810.05 | 0.241441 | 2215.385 | 0.1811005
2811.07 | 0.241928 | 2215.385 | 0.1811005
2812.19 | 0.242467 | 2215.385 | 0.1811005
2812.97 | 0.242862 | 2215.385 | 0.1811005
2813.92 | 0.243349 | 2215.385 | 0.1811005
2814.94 | 0.243879 | 2226.923 | 0.1834626
2815.99 | 0.244391 | 2226.923 | 0.1834626
2817.13 | 0.244982 | 2226.923 | 0.1834626
2817.94 | 0.245402 | 2226.923 | 0.1834626
2818.89 | 0.245897 | 2238.462 | 0.1859583
2819.85 | 0.246381 | 2238.462 | 0.1859583
2820.73 | 0.246855 | 2238.462 | 0.1859583
2821.65 | 0.247347 | 2238.462 | 0.1859583
2822.41 | 0.247757 | 2238.462 | 0.1859583
2823.08 | 0.248124 | 2250 | 0.1886045
2823.78 | 0.248522 | 2250 | 0.1886045
2824.38 | 0.24885 | 2250 | 0.1886045
2825 | 0.249185 | 2250 | 0.1886045
2825.67 | 0.249586 | 2250 | 0.1886045
2826.29 | 0.24994 | 2261.538 | 0.1914209
2826.94 | 0.250314 | 2261.538 | 0.1914209
2827.49 | 0.250646 | 2261.538 | 0.1914209
2828.05 | 0.25098 | 2261.538 | 0.1914209
2828.5 | 0.251232 | 2261.538 | 0.1914209
2829.07 | 0.251583 | 2273.077 | 0.1944305
2829.64 | 0.251958 | 2273.077 | 0.1944305
2830.21 | 0.252312 | 2273.077 | 0.1944305
2830.72 | 0.252642 | 2273.077 | 0.1944305
2831.07 | 0.252856 | 2284.615 | 0.1976599
2831.46 | 0.253103 | 2284.615 | 0.1976599
2831.86 | 0.253384 | 2284.615 | 0.1976599
2832.21 | 0.253618 | 2284.615 | 0.1976599
2832.48 | 0.253799 | 2284.615 | 0.1976599
2832.99 | 0.254124 | 2296.154 | 0.2011599
2833.38 | 0.25439 | 2296.154 | 0.2011599
2833.81 | 0.254714 | 2296.154 | 0.2011599
2834.16 | 0.25496 | 2296.154 | 0.2011599
2834.51 | 0.255207 | 2296.154 | 0.2011599
2834.9 | 0.255491 | 2307.692 | 0.2049708
2835.28 | 0.255762 | 2307.692 | 0.2049708
2835.6 | 0.256003 | 2307.692 | 0.2049708
2836.05 | 0.256329 | 2307.692 | 0.2049708
2836.38 | 0.256583 | 2307.692 | 0.2049708
2836.75 | 0.256868 | 2319.231 | 0.2091527
2837.18 | 0.257205 | 2319.231 | 0.2091527
2837.48 | 0.257455 | 2319.231 | 0.2091527
2837.87 | 0.257761 | 2319.231 | 0.2091527
2838.23 | 0.258082 | 2330.769 | 0.2137783
2838.62 | 0.258395 | 2330.769 | 0.2137783
2838.88 | 0.258621 | 2330.769 | 0.2137783
2839.12 | 0.258812 | 2330.769 | 0.2137783
2839.37 | 0.259052 | 2330.769 | 0.2137783
2839.65 | 0.259306 | 2342.308 | 0.2189306
2839.9 | 0.259513 | 2342.308 | 0.2189306
2840.18 | 0.259769 | 2342.308 | 0.2189306
2840.43 | 0.260014 | 2342.308 | 0.2189306
2840.69 | 0.260252 | 2342.308 | 0.2189306
2840.97 | 0.260532 | 2353.846 | 0.2248389
2841.22 | 0.260785 | 2353.846 | 0.2248389
2841.5 | 0.261071 | 2353.846 | 0.2248389
2841.74 | 0.261305 | 2353.846 | 0.2248389
2841.97 | 0.261592 | 2353.846 | 0.2248389
2842.25 | 0.261909 | 2365.385 | 0.2316665
2842.5 | 0.262199 | 2365.385 | 0.2316665
2842.74 | 0.262475 | 2365.385 | 0.2316665
2843 | 0.262819 | 2365.385 | 0.2316665
2843.17 | 0.263006 | 2376.923 | 0.2396423
2843.34 | 0.263235 | 2376.923 | 0.2396423
2843.49 | 0.263446 | 2376.923 | 0.2396423
2843.64 | 0.263646 | 2376.923 | 0.2396423
2843.79 | 0.263874 | 2376.923 | 0.2396423
2843.94 | 0.264089 | 2388.462 | 0.249578
2844.09 | 0.26434 | 2388.462 | 0.249578
2844.24 | 0.264601 | 2388.462 | 0.249578
2844.39 | 0.264862 | 2388.462 | 0.249578
2844.56 | 0.265152 | 2388.462 | 0.249578
2844.71 | 0.265462 | 2400 | 0.2619355
2844.86 | 0.265788 | 2400 | 0.2619355
2845.01 | 0.266122 | 2400 | 0.2619355
2845.16 | 0.266492 | 2400 | 0.2619355
2845.32 | 0.266983 | 2400 | 0.2619355
2845.47 | 0.267499 | 2411.538 | 0.2770201
2845.62 | 0.268118 | 2411.538 | 0.2770201
2845.79 | 0.269086 | 2411.538 | 0.2770201
2846.09 | 0.277129 | 2411.538 | 0.2770201
0 | 0 | 0 | 0
0 | 0 | 0 | 0
0 | 0 | 0 | 0
0 | 0 | 11.53846 | 0.0009124683
0 | 1e-06 | 11.53846 | 0.0009124683
0 | 1e-06 | 11.53846 | 0.0009124683
0.01 | 3e-06 | 23.07692 | 0.001812961
0.01 | 2e-06 | 23.07692 | 0.001812961
0.01 | 1e-06 | 23.07692 | 0.001812961
0.01 | 2e-06 | 34.61538 | 0.002701824
0.01 | 1e-06 | 34.61538 | 0.002701824
0.01 | 3e-06 | 34.61538 | 0.002701824
0.01 | 8e-06 | 46.15385 | 0.003579387
0.01 | 4.7e-05 | 46.15385 | 0.003579387
0.01 | 5.3e-05 | 57.69231 | 0.004445969
0.02 | 6.1e-05 | 57.69231 | 0.004445969
0.02 | 6.4e-05 | 57.69231 | 0.004445969
0.02 | 6.4e-05 | 69.23077 | 0.005301871
0.02 | 6.4e-05 | 69.23077 | 0.005301871
0.02 | 6.6e-05 | 69.23077 | 0.005301871
0.02 | 6.4e-05 | 80.76923 | 0.006147384
0.02 | 6.4e-05 | 80.76923 | 0.006147384
0.02 | 6.4e-05 | 80.76923 | 0.006147384
0.02 | 7.1e-05 | 92.30769 | 0.006982788
0.02 | 7.4e-05 | 92.30769 | 0.006982788
0.03 | 7.3e-05 | 92.30769 | 0.006982788
0.03 | 7.3e-05 | 103.8462 | 0.00780835
0.03 | 7.2e-05 | 103.8462 | 0.00780835
0.03 | 7.1e-05 | 115.3846 | 0.008624326
0.03 | 7.1e-05 | 115.3846 | 0.008624326
0.03 | 7e-05 | 115.3846 | 0.008624326
0.03 | 6.9e-05 | 126.9231 | 0.009430964
0.03 | 6.8e-05 | 126.9231 | 0.009430964
0.03 | 6.8e-05 | 126.9231 | 0.009430964
0.03 | 6.7e-05 | 138.4615 | 0.0102285
0.04 | 7.1e-05 | 138.4615 | 0.0102285
0.04 | 7.1e-05 | 138.4615 | 0.0102285
0.04 | 7.1e-05 | 150 | 0.01101713
0.04 | 8.1e-05 | 150 | 0.01101713
0.04 | 8.2e-05 | 150 | 0.01101713
0.04 | 8.2e-05 | 161.5385 | 0.01179712
0.04 | 8.4e-05 | 161.5385 | 0.01179712
0.04 | 8.4e-05 | 173.0769 | 0.01256866
0.04 | 8.4e-05 | 173.0769 | 0.01256866
0.05 | 8.4e-05 | 173.0769 | 0.01256866
0.05 | 8.3e-05 | 184.6154 | 0.01333198
0.05 | 8.3e-05 | 184.6154 | 0.01333198
0.05 | 8.4e-05 | 184.6154 | 0.01333198
0.05 | 8.3e-05 | 196.1538 | 0.01408725
0.05 | 8.2e-05 | 196.1538 | 0.01408725
0.06 | 8.2e-05 | 196.1538 | 0.01408725
0.06 | 8.2e-05 | 207.6923 | 0.01483467
0.06 | 8.2e-05 | 207.6923 | 0.01483467
0.06 | 8.3e-05 | 207.6923 | 0.01483467
0.06 | 8.3e-05 | 219.2308 | 0.01557442
0.07 | 8.3e-05 | 219.2308 | 0.01557442
0.07 | 8.3e-05 | 230.7692 | 0.01630667
0.07 | 8.3e-05 | 230.7692 | 0.01630667
0.08 | 8.6e-05 | 230.7692 | 0.01630667
0.08 | 8.7e-05 | 242.3077 | 0.0170316
0.08 | 8.8e-05 | 242.3077 | 0.0170316
0.09 | 8.8e-05 | 242.3077 | 0.0170316
0.09 | 8.8e-05 | 253.8462 | 0.01774937
0.1 | 8.8e-05 | 253.8462 | 0.01774937
0.1 | 8.9e-05 | 253.8462 | 0.01774937
0.1 | 9e-05 | 265.3846 | 0.01846013
0.11 | 9e-05 | 265.3846 | 0.01846013
0.11 | 9e-05 | 265.3846 | 0.01846013
0.12 | 9.2e-05 | 276.9231 | 0.01916405
0.12 | 9.2e-05 | 276.9231 | 0.01916405
0.13 | 9.3e-05 | 288.4615 | 0.01986126
0.13 | 9.2e-05 | 288.4615 | 0.01986126
0.13 | 8.9e-05 | 288.4615 | 0.01986126
0.14 | 9.1e-05 | 300 | 0.02055191
0.14 | 9.4e-05 | 300 | 0.02055191
0.15 | 9.3e-05 | 300 | 0.02055191
0.15 | 9.2e-05 | 311.5385 | 0.02123615
0.15 | 9.2e-05 | 311.5385 | 0.02123615
0.16 | 9.2e-05 | 311.5385 | 0.02123615
0.16 | 9.3e-05 | 323.0769 | 0.02191409
0.17 | 9.1e-05 | 323.0769 | 0.02191409
0.17 | 9.1e-05 | 323.0769 | 0.02191409
0.18 | 9.2e-05 | 334.6154 | 0.02258588
0.18 | 9.1e-05 | 334.6154 | 0.02258588
0.19 | 9.5e-05 | 346.1538 | 0.02325164
0.2 | 9.6e-05 | 346.1538 | 0.02325164
0.21 | 9.8e-05 | 346.1538 | 0.02325164
0.23 | 9.9e-05 | 357.6923 | 0.02391149
0.24 | 0.000115 | 357.6923 | 0.02391149
0.25 | 0.000131 | 357.6923 | 0.02391149
0.26 | 0.000129 | 369.2308 | 0.02456555
0.27 | 0.000129 | 369.2308 | 0.02456555
0.28 | 0.000129 | 369.2308 | 0.02456555
0.29 | 0.000131 | 380.7692 | 0.02521393
0.3 | 0.000129 | 380.7692 | 0.02521393
0.31 | 0.00013 | 392.3077 | 0.02585674
0.32 | 0.000129 | 392.3077 | 0.02585674
0.34 | 0.00013 | 392.3077 | 0.02585674
0.35 | 0.000129 | 403.8462 | 0.0264941
0.36 | 0.000128 | 403.8462 | 0.0264941
0.38 | 0.000128 | 403.8462 | 0.0264941
0.41 | 0.000128 | 415.3846 | 0.02712611
0.43 | 0.000128 | 415.3846 | 0.02712611
0.45 | 0.000127 | 415.3846 | 0.02712611
0.48 | 0.000124 | 426.9231 | 0.02775287
0.5 | 0.000124 | 426.9231 | 0.02775287
0.52 | 0.000123 | 426.9231 | 0.02775287
0.54 | 0.000122 | 438.4615 | 0.02837447
0.57 | 0.00012 | 438.4615 | 0.02837447
0.59 | 0.000119 | 450 | 0.02899102
0.61 | 0.000117 | 450 | 0.02899102
0.64 | 0.000116 | 450 | 0.02899102
0.66 | 0.00012 | 461.5385 | 0.0296026
0.69 | 0.000121 | 461.5385 | 0.0296026
0.7 | 0.000121 | 461.5385 | 0.0296026
0.73 | 0.000123 | 473.0769 | 0.03020931
0.75 | 0.000121 | 473.0769 | 0.03020931
0.78 | 0.000123 | 473.0769 | 0.03020931
0.79 | 0.000124 | 484.6154 | 0.03081124
0.82 | 0.000122 | 484.6154 | 0.03081124
0.85 | 0.000127 | 484.6154 | 0.03081124
0.87 | 0.000132 | 496.1538 | 0.03140847
0.89 | 0.000136 | 496.1538 | 0.03140847
0.91 | 0.000138 | 507.6923 | 0.03200108
0.94 | 0.000142 | 507.6923 | 0.03200108
0.96 | 0.000143 | 507.6923 | 0.03200108
0.98 | 0.000143 | 519.2308 | 0.03258916
1 | 0.00015 | 519.2308 | 0.03258916
1.03 | 0.000152 | 519.2308 | 0.03258916
1.05 | 0.000151 | 530.7692 | 0.03317279
1.07 | 0.000153 | 530.7692 | 0.03317279
1.1 | 0.000152 | 530.7692 | 0.03317279
1.12 | 0.000151 | 542.3077 | 0.03375203
1.14 | 0.00015 | 542.3077 | 0.03375203
1.16 | 0.000152 | 542.3077 | 0.03375203
1.19 | 0.000158 | 553.8462 | 0.03432698
1.21 | 0.000162 | 553.8462 | 0.03432698
1.23 | 0.000162 | 565.3846 | 0.03489769
1.26 | 0.000159 | 565.3846 | 0.03489769
1.28 | 0.000162 | 565.3846 | 0.03489769
1.31 | 0.000169 | 576.9231 | 0.03546424
1.32 | 0.00017 | 576.9231 | 0.03546424
1.35 | 0.000168 | 576.9231 | 0.03546424
1.37 | 0.000177 | 588.4615 | 0.0360267
1.4 | 0.000179 | 588.4615 | 0.0360267
1.42 | 0.00018 | 588.4615 | 0.0360267
1.44 | 0.000178 | 600 | 0.03658514
1.47 | 0.000177 | 600 | 0.03658514
1.49 | 0.000176 | 600 | 0.03658514
1.51 | 0.000178 | 611.5385 | 0.03713962
1.53 | 0.000177 | 611.5385 | 0.03713962
1.56 | 0.000185 | 623.0769 | 0.03769021
1.58 | 0.000188 | 623.0769 | 0.03769021
1.6 | 0.000191 | 623.0769 | 0.03769021
1.63 | 0.000191 | 634.6154 | 0.03823697
1.65 | 0.000193 | 634.6154 | 0.03823697
1.68 | 0.00019 | 634.6154 | 0.03823697
1.69 | 0.000192 | 646.1538 | 0.03877996
1.72 | 0.000192 | 646.1538 | 0.03877996
1.74 | 0.000198 | 646.1538 | 0.03877996
1.77 | 0.000205 | 657.6923 | 0.03931924
1.78 | 0.000204 | 657.6923 | 0.03931924
1.8 | 0.000213 | 657.6923 | 0.03931924
1.83 | 0.000218 | 669.2308 | 0.03985486
1.85 | 0.000222 | 669.2308 | 0.03985486
1.87 | 0.000225 | 680.7692 | 0.04038689
1.9 | 0.000226 | 680.7692 | 0.04038689
1.92 | 0.000224 | 680.7692 | 0.04038689
1.94 | 0.000226 | 692.3077 | 0.04091539
1.96 | 0.000226 | 692.3077 | 0.04091539
1.99 | 0.00023 | 692.3077 | 0.04091539
2.01 | 0.000233 | 703.8462 | 0.04144039
2.03 | 0.000234 | 703.8462 | 0.04144039
2.06 | 0.000235 | 703.8462 | 0.04144039
2.08 | 0.000233 | 715.3846 | 0.04196196
2.11 | 0.000237 | 715.3846 | 0.04196196
2.12 | 0.000239 | 726.9231 | 0.04248016
2.15 | 0.000246 | 726.9231 | 0.04248016
2.17 | 0.000252 | 726.9231 | 0.04248016
2.2 | 0.000255 | 738.4615 | 0.04299502
2.22 | 0.000255 | 738.4615 | 0.04299502
2.24 | 0.000259 | 738.4615 | 0.04299502
2.27 | 0.000263 | 750 | 0.0435066
2.29 | 0.000263 | 750 | 0.0435066
2.55 | 0.000281 | 750 | 0.0435066
3.3 | 0.000363 | 761.5385 | 0.04401494
4.05 | 0.000447 | 761.5385 | 0.04401494
4.8 | 0.000511 | 761.5385 | 0.04401494
5.3 | 0.000547 | 773.0769 | 0.0445201
6.05 | 0.000608 | 773.0769 | 0.0445201
6.8 | 0.00067 | 784.6154 | 0.04502213
7.55 | 0.000728 | 784.6154 | 0.04502213
8.05 | 0.00077 | 784.6154 | 0.04502213
8.8 | 0.000837 | 796.1538 | 0.04552105
9.55 | 0.000897 | 796.1538 | 0.04552105
10.3 | 0.000962 | 796.1538 | 0.04552105
10.8 | 0.001002 | 807.6923 | 0.04601692
11.55 | 0.001059 | 807.6923 | 0.04601692
12.3 | 0.001131 | 807.6923 | 0.04601692
13.05 | 0.001199 | 819.2308 | 0.04650979
13.55 | 0.001233 | 819.2308 | 0.04650979
14.3 | 0.001308 | 819.2308 | 0.04650979
15.05 | 0.001376 | 830.7692 | 0.04699969
15.8 | 0.001434 | 830.7692 | 0.04699969
16.3 | 0.001473 | 842.3077 | 0.04748666
17.05 | 0.001547 | 842.3077 | 0.04748666
17.8 | 0.001624 | 842.3077 | 0.04748666
18.8 | 0.001731 | 853.8462 | 0.04797076
19.8 | 0.001803 | 853.8462 | 0.04797076
21.3 | 0.001925 | 853.8462 | 0.04797076
22.8 | 0.002058 | 865.3846 | 0.04845203
23.8 | 0.002142 | 865.3846 | 0.04845203
25.3 | 0.002272 | 865.3846 | 0.04845203
26.8 | 0.002409 | 876.9231 | 0.0489305
28.3 | 0.002574 | 876.9231 | 0.0489305
29.3 | 0.002648 | 876.9231 | 0.0489305
30.8 | 0.002785 | 888.4615 | 0.04940623
32.3 | 0.002927 | 888.4615 | 0.04940623
33.8 | 0.003057 | 900 | 0.04987925
34.8 | 0.003153 | 900 | 0.04987925
36.3 | 0.003293 | 900 | 0.04987925
37.8 | 0.003445 | 911.5385 | 0.05034961
39.3 | 0.003581 | 911.5385 | 0.05034961
40.3 | 0.003667 | 911.5385 | 0.05034961
41.8 | 0.003823 | 923.0769 | 0.05081734
43.3 | 0.003964 | 923.0769 | 0.05081734
44.8 | 0.004106 | 923.0769 | 0.05081734
45.8 | 0.004186 | 934.6154 | 0.05128249
47.3 | 0.004333 | 934.6154 | 0.05128249
48.8 | 0.00447 | 934.6154 | 0.05128249
50.3 | 0.004616 | 946.1538 | 0.0517451
51.3 | 0.004709 | 946.1538 | 0.0517451
52.8 | 0.004861 | 957.6923 | 0.0522052
54.3 | 0.004998 | 957.6923 | 0.0522052
55.8 | 0.005132 | 957.6923 | 0.0522052
56.8 | 0.005223 | 969.2308 | 0.05266284
58.3 | 0.005356 | 969.2308 | 0.05266284
59.81 | 0.005496 | 969.2308 | 0.05266284
61.31 | 0.00564 | 980.7692 | 0.05311805
62.31 | 0.005733 | 980.7692 | 0.05311805
63.81 | 0.005878 | 980.7692 | 0.05311805
65.31 | 0.006015 | 992.3077 | 0.05357087
66.81 | 0.006165 | 992.3077 | 0.05357087
67.81 | 0.00626 | 992.3077 | 0.05357087
69.31 | 0.006389 | 1003.846 | 0.05402133
70.81 | 0.006539 | 1003.846 | 0.05402133
72.31 | 0.006679 | 1015.385 | 0.05446949
73.31 | 0.006771 | 1015.385 | 0.05446949
74.81 | 0.006915 | 1015.385 | 0.05446949
76.31 | 0.007068 | 1026.923 | 0.05491536
77.81 | 0.007194 | 1026.923 | 0.05491536
78.81 | 0.007286 | 1026.923 | 0.05491536
80.31 | 0.007416 | 1038.462 | 0.05535899
81.81 | 0.007548 | 1038.462 | 0.05535899
82.81 | 0.00764 | 1038.462 | 0.05535899
84.31 | 0.007765 | 1050 | 0.05580041
85.81 | 0.007915 | 1050 | 0.05580041
87.31 | 0.008058 | 1061.538 | 0.05623966
88.31 | 0.008155 | 1061.538 | 0.05623966
89.81 | 0.008276 | 1061.538 | 0.05623966
91.31 | 0.008422 | 1073.077 | 0.05667677
92.81 | 0.008557 | 1073.077 | 0.05667677
93.81 | 0.008635 | 1073.077 | 0.05667677
95.31 | 0.008776 | 1084.615 | 0.05711177
96.81 | 0.008916 | 1084.615 | 0.05711177
98.31 | 0.00905 | 1084.615 | 0.05711177
99.31 | 0.009134 | 1096.154 | 0.05754471
100.81 | 0.009267 | 1096.154 | 0.05754471
102.31 | 0.009407 | 1096.154 | 0.05754471
103.81 | 0.009541 | 1107.692 | 0.0579756
104.81 | 0.009623 | 1107.692 | 0.0579756
106.31 | 0.009761 | 1119.231 | 0.05840449
107.81 | 0.009888 | 1119.231 | 0.05840449
109.31 | 0.010034 | 1119.231 | 0.05840449
110.31 | 0.010114 | 1130.769 | 0.05883141
111.81 | 0.010229 | 1130.769 | 0.05883141
113.31 | 0.010374 | 1130.769 | 0.05883141
114.81 | 0.010499 | 1142.308 | 0.05925638
115.81 | 0.010564 | 1142.308 | 0.05925638
117.31 | 0.010689 | 1142.308 | 0.05925638
118.81 | 0.010814 | 1153.846 | 0.05967945
120.31 | 0.010939 | 1153.846 | 0.05967945
121.31 | 0.011019 | 1153.846 | 0.05967945
122.81 | 0.011139 | 1165.385 | 0.06010064
124.31 | 0.011279 | 1165.385 | 0.06010064
125.81 | 0.011394 | 1176.923 | 0.06051998
126.81 | 0.011484 | 1176.923 | 0.06051998
128.31 | 0.011609 | 1176.923 | 0.06051998
129.81 | 0.011724 | 1188.462 | 0.0609375
131.31 | 0.011844 | 1188.462 | 0.0609375
132.31 | 0.011929 | 1188.462 | 0.0609375
133.81 | 0.012049 | 1200 | 0.06135323
135.31 | 0.012164 | 1200 | 0.06135323
136.31 | 0.012244 | 1200 | 0.06135323
138.26 | 0.012389 | 1211.538 | 0.0617672
141.26 | 0.012624 | 1211.538 | 0.0617672
144.26 | 0.012859 | 1211.538 | 0.0617672
146.26 | 0.012999 | 1223.077 | 0.06217945
149.26 | 0.013224 | 1223.077 | 0.06217945
152.26 | 0.013459 | 1234.615 | 0.06259
155.26 | 0.013674 | 1234.615 | 0.06259
157.26 | 0.013829 | 1234.615 | 0.06259
160.26 | 0.014069 | 1246.154 | 0.06299887
163.26 | 0.014294 | 1246.154 | 0.06299887
166.26 | 0.014514 | 1246.154 | 0.06299887
168.26 | 0.014664 | 1257.692 | 0.0634061
171.26 | 0.014879 | 1257.692 | 0.0634061
174.26 | 0.015104 | 1257.692 | 0.0634061
177.26 | 0.015319 | 1269.231 | 0.06381172
179.26 | 0.015459 | 1269.231 | 0.06381172
182.26 | 0.015674 | 1269.231 | 0.06381172
185.26 | 0.015909 | 1280.769 | 0.06421574
185.75 | 0.015944 | 1280.769 | 0.06421574
186.75 | 0.016004 | 1292.308 | 0.06461821
189.75 | 0.016229 | 1292.308 | 0.06461821
192.75 | 0.016419 | 1292.308 | 0.06461821
195.75 | 0.016619 | 1303.846 | 0.06501914
197.75 | 0.016754 | 1303.846 | 0.06501914
200.75 | 0.016964 | 1303.846 | 0.06501914
203.75 | 0.017169 | 1315.385 | 0.06541856
206.75 | 0.017369 | 1315.385 | 0.06541856
208.75 | 0.017504 | 1315.385 | 0.06541856
211.75 | 0.017689 | 1326.923 | 0.06581651
214.75 | 0.017884 | 1326.923 | 0.06581651
217.75 | 0.018064 | 1326.923 | 0.06581651
219.75 | 0.018194 | 1338.462 | 0.066213
222.75 | 0.018374 | 1338.462 | 0.066213
225.75 | 0.018559 | 1350 | 0.06660806
228.75 | 0.018774 | 1350 | 0.06660806
230.75 | 0.018894 | 1350 | 0.06660806
233.75 | 0.019094 | 1361.538 | 0.06700171
236.75 | 0.019269 | 1361.538 | 0.06700171
239.75 | 0.019459 | 1361.538 | 0.06700171
241.75 | 0.019584 | 1373.077 | 0.06739399
244.75 | 0.019774 | 1373.077 | 0.06739399
247.75 | 0.019944 | 1373.077 | 0.06739399
249.75 | 0.020074 | 1384.615 | 0.06778492
252.75 | 0.020259 | 1384.615 | 0.06778492
255.75 | 0.020434 | 1396.154 | 0.06817451
258.75 | 0.020604 | 1396.154 | 0.06817451
260.75 | 0.020724 | 1396.154 | 0.06817451
263.75 | 0.020914 | 1407.692 | 0.06856281
266.75 | 0.021114 | 1407.692 | 0.06856281
269.75 | 0.021309 | 1407.692 | 0.06856281
271.75 | 0.021414 | 1419.231 | 0.06894982
274.75 | 0.021584 | 1419.231 | 0.06894982
277.75 | 0.021774 | 1419.231 | 0.06894982
280.76 | 0.021939 | 1430.769 | 0.06933557
284.76 | 0.022184 | 1430.769 | 0.06933557
290.76 | 0.022509 | 1430.769 | 0.06933557
296.76 | 0.022854 | 1442.308 | 0.0697201
302.76 | 0.023204 | 1442.308 | 0.0697201
306.76 | 0.023469 | 1453.846 | 0.07010342
312.76 | 0.023784 | 1453.846 | 0.07010342
318.76 | 0.024119 | 1453.846 | 0.07010342
324.76 | 0.024439 | 1465.385 | 0.07048555
328.58 | 0.024664 | 1465.385 | 0.07048555
334.58 | 0.024979 | 1465.385 | 0.07048555
340.58 | 0.025304 | 1476.923 | 0.07086652
346.58 | 0.025629 | 1476.923 | 0.07086652
350.58 | 0.025859 | 1476.923 | 0.07086652
356.58 | 0.026169 | 1488.462 | 0.07124635
362.58 | 0.026489 | 1488.462 | 0.07124635
368.58 | 0.026799 | 1488.462 | 0.07124635
372.58 | 0.027009 | 1500 | 0.07162507
378.58 | 0.027319 | 1500 | 0.07162507
384.58 | 0.027614 | 1511.538 | 0.07200269
390.58 | 0.027929 | 1511.538 | 0.07200269
394.58 | 0.028114 | 1511.538 | 0.07200269
400.58 | 0.028439 | 1523.077 | 0.07237924
406.58 | 0.028739 | 1523.077 | 0.07237924
412.58 | 0.029049 | 1523.077 | 0.07237924
416.58 | 0.029249 | 1534.615 | 0.07275474
422.58 | 0.029549 | 1534.615 | 0.07275474
426.89 | 0.029799 | 1534.615 | 0.07275474
432.89 | 0.030069 | 1546.154 | 0.07312922
435.74 | 0.030224 | 1546.154 | 0.07312922
441.74 | 0.030509 | 1546.154 | 0.07312922
447.74 | 0.030799 | 1557.692 | 0.07350269
450.41 | 0.030939 | 1557.692 | 0.07350269
456.41 | 0.031204 | 1569.231 | 0.07387518
462.41 | 0.031514 | 1569.231 | 0.07387518
468.41 | 0.031809 | 1569.231 | 0.07387518
472.41 | 0.031994 | 1580.769 | 0.0742467
478.41 | 0.032284 | 1580.769 | 0.0742467
484.41 | 0.032564 | 1580.769 | 0.0742467
490.41 | 0.032824 | 1592.308 | 0.07461729
494.41 | 0.033029 | 1592.308 | 0.07461729
500.41 | 0.033279 | 1592.308 | 0.07461729
506.41 | 0.033564 | 1603.846 | 0.07498696
512.41 | 0.033849 | 1603.846 | 0.07498696
516.41 | 0.034059 | 1603.846 | 0.07498696
522.41 | 0.034354 | 1615.385 | 0.07535573
528.41 | 0.034604 | 1615.385 | 0.07535573
534.41 | 0.034899 | 1626.923 | 0.07572362
538.41 | 0.035069 | 1626.923 | 0.07572362
544.41 | 0.035354 | 1626.923 | 0.07572362
550.41 | 0.035629 | 1638.462 | 0.07609066
556.41 | 0.035894 | 1638.462 | 0.07609066
560.41 | 0.036079 | 1638.462 | 0.07609066
566.41 | 0.036354 | 1650 | 0.07645686
572.41 | 0.036639 | 1650 | 0.07645686
578.41 | 0.036904 | 1650 | 0.07645686
582.41 | 0.037094 | 1661.538 | 0.07682225
588.41 | 0.037369 | 1661.538 | 0.07682225
594.41 | 0.037649 | 1661.538 | 0.07682225
600.41 | 0.037899 | 1673.077 | 0.07718684
604.41 | 0.038069 | 1673.077 | 0.07718684
610.41 | 0.038349 | 1684.615 | 0.07755066
616.42 | 0.038624 | 1684.615 | 0.07755066
622.42 | 0.038899 | 1684.615 | 0.07755066
626.42 | 0.039054 | 1696.154 | 0.07791373
630.73 | 0.039319 | 1696.154 | 0.07791373
636.73 | 0.039534 | 1696.154 | 0.07791373
641.29 | 0.039729 | 1707.692 | 0.07827607
645.29 | 0.039904 | 1707.692 | 0.07827607
651.29 | 0.040164 | 1707.692 | 0.07827607
657.29 | 0.040424 | 1719.231 | 0.07863769
661.29 | 0.040584 | 1719.231 | 0.07863769
667.29 | 0.040834 | 1730.769 | 0.07899862
673.29 | 0.041094 | 1730.769 | 0.07899862
679.29 | 0.041329 | 1730.769 | 0.07899862
683.29 | 0.041504 | 1742.308 | 0.07935887
689.29 | 0.041774 | 1742.308 | 0.07935887
695.29 | 0.042019 | 1742.308 | 0.07935887
701.29 | 0.042304 | 1753.846 | 0.07971847
705.29 | 0.042454 | 1753.846 | 0.07971847
711.29 | 0.042719 | 1753.846 | 0.07971847
717.29 | 0.042959 | 1765.385 | 0.08007744
723.29 | 0.043199 | 1765.385 | 0.08007744
727.29 | 0.043354 | 1765.385 | 0.08007744
733.29 | 0.043639 | 1776.923 | 0.0804358
739.29 | 0.043909 | 1776.923 | 0.0804358
745.29 | 0.044144 | 1788.462 | 0.08079356
749.29 | 0.044334 | 1788.462 | 0.08079356
755.29 | 0.044559 | 1788.462 | 0.08079356
761.29 | 0.044834 | 1800 | 0.08115074
767.29 | 0.045054 | 1800 | 0.08115074
771.29 | 0.045244 | 1800 | 0.08115074
777.29 | 0.045474 | 1811.538 | 0.08150738
783.29 | 0.045744 | 1811.538 | 0.08150738
789.29 | 0.045984 | 1811.538 | 0.08150738
793.29 | 0.046144 | 1823.077 | 0.08186347
799.29 | 0.046349 | 1823.077 | 0.08186347
805.29 | 0.046584 | 1823.077 | 0.08186347
811.29 | 0.046804 | 1834.615 | 0.08221905
815.29 | 0.046979 | 1834.615 | 0.08221905
821.29 | 0.047234 | 1846.154 | 0.08257413
827.29 | 0.047489 | 1846.154 | 0.08257413
833.29 | 0.047724 | 1846.154 | 0.08257413
837.29 | 0.047899 | 1857.692 | 0.08292874
843.29 | 0.048159 | 1857.692 | 0.08292874
849.29 | 0.048399 | 1857.692 | 0.08292874
855.29 | 0.048664 | 1869.231 | 0.08328288
859.29 | 0.048834 | 1869.231 | 0.08328288
865.29 | 0.049054 | 1869.231 | 0.08328288
871.29 | 0.049304 | 1880.769 | 0.08363659
877.29 | 0.049539 | 1880.769 | 0.08363659
881.29 | 0.049699 | 1880.769 | 0.08363659
887.29 | 0.049934 | 1892.308 | 0.08398988
893.29 | 0.050184 | 1892.308 | 0.08398988
897.29 | 0.050344 | 1903.846 | 0.08434277
903.29 | 0.050594 | 1903.846 | 0.08434277
909.29 | 0.050819 | 1903.846 | 0.08434277
913.87 | 0.051004 | 1915.385 | 0.08469528
917.87 | 0.051154 | 1915.385 | 0.08469528
923.87 | 0.051384 | 1915.385 | 0.08469528
929.87 | 0.051639 | 1926.923 | 0.08504742
935.87 | 0.051864 | 1926.923 | 0.08504742
939.87 | 0.052034 | 1926.923 | 0.08504742
945.87 | 0.052269 | 1938.462 | 0.08539922
951.87 | 0.052509 | 1938.462 | 0.08539922
957.87 | 0.052739 | 1938.462 | 0.08539922
961.19 | 0.052879 | 1950 | 0.0857507
967.19 | 0.053134 | 1950 | 0.0857507
973.19 | 0.053364 | 1961.538 | 0.08610187
979.19 | 0.053609 | 1961.538 | 0.08610187
982.81 | 0.053734 | 1961.538 | 0.08610187
988.81 | 0.054004 | 1973.077 | 0.08645276
994.81 | 0.054224 | 1973.077 | 0.08645276
1000.81 | 0.054449 | 1973.077 | 0.08645276
1004.81 | 0.054609 | 1984.615 | 0.08680338
1010.81 | 0.054844 | 1984.615 | 0.08680338
1016.81 | 0.055064 | 1984.615 | 0.08680338
1022.81 | 0.055309 | 1996.154 | 0.08715376
1026.81 | 0.055474 | 1996.154 | 0.08715376
1032.82 | 0.055699 | 1996.154 | 0.08715376
1038.82 | 0.055934 | 2007.692 | 0.08750391
1044.82 | 0.056174 | 2007.692 | 0.08750391
1048.82 | 0.056334 | 2019.231 | 0.08785385
1054.82 | 0.056559 | 2019.231 | 0.08785385
1060.82 | 0.056814 | 2019.231 | 0.08785385
1066.82 | 0.057034 | 2030.769 | 0.0882036
1070.82 | 0.057189 | 2030.769 | 0.0882036
1076.82 | 0.057419 | 2030.769 | 0.0882036
1082.82 | 0.057654 | 2042.308 | 0.08855319
1088.82 | 0.057869 | 2042.308 | 0.08855319
1092.82 | 0.058034 | 2042.308 | 0.08855319
1098.82 | 0.058269 | 2053.846 | 0.08890262
1104.82 | 0.058454 | 2053.846 | 0.08890262
1108.92 | 0.058654 | 2065.385 | 0.08925192
1112.92 | 0.058794 | 2065.385 | 0.08925192
1118.92 | 0.059049 | 2065.385 | 0.08925192
1123.68 | 0.059214 | 2076.923 | 0.08960111
1127.68 | 0.059374 | 2076.923 | 0.08960111
1133.68 | 0.059614 | 2076.923 | 0.08960111
1139.68 | 0.059844 | 2088.462 | 0.08995022
1145.68 | 0.060094 | 2088.462 | 0.08995022
1149.68 | 0.060224 | 2088.462 | 0.08995022
1155.68 | 0.060444 | 2100 | 0.09029925
1161.68 | 0.060689 | 2100 | 0.09029925
1167.68 | 0.060909 | 2100 | 0.09029925
1169.83 | 0.061019 | 2111.538 | 0.09064823
1175.1 | 0.061199 | 2111.538 | 0.09064823
1181.1 | 0.061434 | 2123.077 | 0.09099717
1187.1 | 0.061659 | 2123.077 | 0.09099717
1191.1 | 0.061834 | 2123.077 | 0.09099717
1197.1 | 0.062034 | 2134.615 | 0.09134611
1203.1 | 0.062274 | 2134.615 | 0.09134611
1209.1 | 0.062504 | 2134.615 | 0.09134611
1213.1 | 0.062654 | 2146.154 | 0.09169506
1219.1 | 0.062904 | 2146.154 | 0.09169506
1225.1 | 0.063099 | 2146.154 | 0.09169506
1231.1 | 0.063344 | 2157.692 | 0.09204403
1235.1 | 0.063499 | 2157.692 | 0.09204403
1241.1 | 0.063729 | 2157.692 | 0.09204403
1247.1 | 0.063949 | 2169.231 | 0.09239305
1253.1 | 0.064189 | 2169.231 | 0.09239305
1257.1 | 0.064329 | 2180.769 | 0.09274214
1263.1 | 0.064574 | 2180.769 | 0.09274214
1267.1 | 0.064664 | 2180.769 | 0.09274214
1273.1 | 0.064864 | 2192.308 | 0.09309133
1277.1 | 0.065029 | 2192.308 | 0.09309133
1283.1 | 0.065279 | 2192.308 | 0.09309133
1289.1 | 0.065514 | 2203.846 | 0.09344062
1295.02 | 0.065709 | 2203.846 | 0.09344062
1299.02 | 0.065834 | 2203.846 | 0.09344062
1305.02 | 0.066079 | 2215.385 | 0.09379005
1311.02 | 0.066349 | 2215.385 | 0.09379005
1317.02 | 0.066559 | 2215.385 | 0.09379005
1321.02 | 0.066689 | 2226.923 | 0.09413962
1327.02 | 0.066934 | 2226.923 | 0.09413962
1333.02 | 0.067159 | 2238.462 | 0.09448937
1336.26 | 0.067264 | 2238.462 | 0.09448937
1336.26 | 0.067264 | 2238.462 | 0.09448937
1340.26 | 0.067374 | 2250 | 0.09483932
1345.9 | 0.067525 | 2250 | 0.09483932
1347.9 | 0.067612 | 2250 | 0.09483932
1353.9 | 0.067818 | 2261.538 | 0.09518948
1359.9 | 0.068044 | 2261.538 | 0.09518948
1365.9 | 0.068266 | 2261.538 | 0.09518948
1369.9 | 0.068424 | 2273.077 | 0.09553988
1375.9 | 0.068662 | 2273.077 | 0.09553988
1381.9 | 0.068879 | 2273.077 | 0.09553988
1387.9 | 0.069106 | 2284.615 | 0.09589054
1391.9 | 0.069252 | 2284.615 | 0.09589054
1397.91 | 0.069472 | 2296.154 | 0.09624148
1403.91 | 0.069693 | 2296.154 | 0.09624148
1409.91 | 0.069931 | 2296.154 | 0.09624148
1413.91 | 0.070077 | 2307.692 | 0.09659273
1419.91 | 0.070297 | 2307.692 | 0.09659273
1425.91 | 0.070528 | 2307.692 | 0.09659273
1431.91 | 0.070761 | 2319.231 | 0.0969443
1435.91 | 0.070901 | 2319.231 | 0.0969443
1441.91 | 0.071115 | 2319.231 | 0.0969443
1447.91 | 0.071358 | 2330.769 | 0.09729622
1453.91 | 0.071593 | 2330.769 | 0.09729622
1457.91 | 0.071765 | 2330.769 | 0.09729622
1463.91 | 0.071963 | 2342.308 | 0.09764852
1469.91 | 0.072195 | 2342.308 | 0.09764852
1475.91 | 0.072434 | 2353.846 | 0.0980012
1479.91 | 0.072595 | 2353.846 | 0.0980012
1485.91 | 0.072796 | 2353.846 | 0.0980012
1491.91 | 0.073057 | 2365.385 | 0.09835431
1497.91 | 0.073263 | 2365.385 | 0.09835431
1501.91 | 0.073422 | 2365.385 | 0.09835431
1506.59 | 0.073591 | 2376.923 | 0.09870786
1512.59 | 0.073812 | 2376.923 | 0.09870786
1518.59 | 0.074091 | 2376.923 | 0.09870786
1522.59 | 0.074218 | 2388.462 | 0.09906187
1528.59 | 0.074472 | 2388.462 | 0.09906187
1534.59 | 0.074701 | 2388.462 | 0.09906187
1540.59 | 0.074944 | 2400 | 0.09941637
1544.59 | 0.075089 | 2400 | 0.09941637
1550.59 | 0.075337 | 2411.538 | 0.09977139
1556.59 | 0.075561 | 2411.538 | 0.09977139
1560.59 | 0.07571 | 2411.538 | 0.09977139
1566.59 | 0.075935 | 2423.077 | 0.1001269
1572.59 | 0.076148 | 2423.077 | 0.1001269
1578.59 | 0.076405 | 2423.077 | 0.1001269
1582.59 | 0.076569 | 2434.615 | 0.1004831
1588.59 | 0.076792 | 2434.615 | 0.1004831
1594.59 | 0.077019 | 2434.615 | 0.1004831
1600.59 | 0.077268 | 2446.154 | 0.1008398
1604.59 | 0.077413 | 2446.154 | 0.1008398
1610.59 | 0.077638 | 2457.692 | 0.1011971
1616.59 | 0.077893 | 2457.692 | 0.1011971
1622.59 | 0.078143 | 2457.692 | 0.1011971
1626.59 | 0.078308 | 2469.231 | 0.1015551
1632.59 | 0.078533 | 2469.231 | 0.1015551
1638.59 | 0.078793 | 2469.231 | 0.1015551
1644.59 | 0.079008 | 2480.769 | 0.1019137
1648.59 | 0.079178 | 2480.769 | 0.1019137
1654.59 | 0.079398 | 2480.769 | 0.1019137
1660.59 | 0.079633 | 2492.308 | 0.102273
1666.59 | 0.079868 | 2492.308 | 0.102273
1670.59 | 0.080023 | 2492.308 | 0.102273
1676.59 | 0.080253 | 2503.846 | 0.1026331
1682.59 | 0.080478 | 2503.846 | 0.1026331
1688.59 | 0.080723 | 2515.385 | 0.1029939
1692.6 | 0.080873 | 2515.385 | 0.1029939
1698.6 | 0.081128 | 2515.385 | 0.1029939
1704.6 | 0.081348 | 2526.923 | 0.1033554
1710.6 | 0.081588 | 2526.923 | 0.1033554
1714.6 | 0.081723 | 2526.923 | 0.1033554
1720.6 | 0.081973 | 2538.462 | 0.1037178
1726.6 | 0.082193 | 2538.462 | 0.1037178
1732.6 | 0.082453 | 2538.462 | 0.1037178
1736.6 | 0.082608 | 2550 | 0.104081
1742.6 | 0.082838 | 2550 | 0.104081
1748.6 | 0.083073 | 2550 | 0.104081
1754.6 | 0.083303 | 2561.538 | 0.1044451
1758.6 | 0.083468 | 2561.538 | 0.1044451
1764.6 | 0.083698 | 2573.077 | 0.10481
1770.6 | 0.083928 | 2573.077 | 0.10481
1776.6 | 0.084168 | 2573.077 | 0.10481
1780.6 | 0.084313 | 2584.615 | 0.1051759
1786.6 | 0.084543 | 2584.615 | 0.1051759
1792.6 | 0.084793 | 2584.615 | 0.1051759
1796.6 | 0.084928 | 2596.154 | 0.1055428
1802.6 | 0.085178 | 2596.154 | 0.1055428
1808.6 | 0.085428 | 2596.154 | 0.1055428
1814.6 | 0.085673 | 2607.692 | 0.1059106
1818.6 | 0.085833 | 2607.692 | 0.1059106
1824.6 | 0.086058 | 2607.692 | 0.1059106
1830.6 | 0.086293 | 2619.231 | 0.1062794
1836.6 | 0.086543 | 2619.231 | 0.1062794
1840.6 | 0.086703 | 2630.769 | 0.1066493
1846.6 | 0.086948 | 2630.769 | 0.1066493
1852.6 | 0.087158 | 2630.769 | 0.1066493
1858.6 | 0.087413 | 2642.308 | 0.1070203
1862.6 | 0.087573 | 2642.308 | 0.1070203
1868.6 | 0.087818 | 2642.308 | 0.1070203
1872.76 | 0.087973 | 2653.846 | 0.1073924
1878.76 | 0.088228 | 2653.846 | 0.1073924
1882.76 | 0.088353 | 2653.846 | 0.1073924
1888.76 | 0.088633 | 2665.385 | 0.1077656
1894.76 | 0.088858 | 2665.385 | 0.1077656
1900.76 | 0.089108 | 2665.385 | 0.1077656
1904.76 | 0.089268 | 2676.923 | 0.10814
1910.76 | 0.089533 | 2676.923 | 0.10814
1916.76 | 0.089763 | 2688.462 | 0.1085157
1922.76 | 0.090003 | 2688.462 | 0.1085157
1926.76 | 0.090178 | 2688.462 | 0.1085157
1932.76 | 0.090408 | 2700 | 0.1088926
1938.06 | 0.090658 | 2700 | 0.1088926
1944.06 | 0.090883 | 2700 | 0.1088926
1947.84 | 0.091028 | 2711.538 | 0.1092707
1953.84 | 0.091278 | 2711.538 | 0.1092707
1959.84 | 0.091508 | 2711.538 | 0.1092707
1965.84 | 0.091768 | 2723.077 | 0.1096503
1969.84 | 0.091918 | 2723.077 | 0.1096503
1975.84 | 0.092158 | 2723.077 | 0.1096503
1981.84 | 0.092418 | 2734.615 | 0.1100311
1986.65 | 0.092608 | 2734.615 | 0.1100311
1990.65 | 0.092778 | 2746.154 | 0.1104134
1995.92 | 0.092983 | 2746.154 | 0.1104134
2001.92 | 0.093238 | 2746.154 | 0.1104134
2005.92 | 0.093413 | 2757.692 | 0.1107972
2011.92 | 0.093618 | 2757.692 | 0.1107972
2017.92 | 0.093863 | 2757.692 | 0.1107972
2023.92 | 0.094128 | 2769.231 | 0.1111824
2027.92 | 0.094273 | 2769.231 | 0.1111824
2033.92 | 0.094523 | 2769.231 | 0.1111824
2039.92 | 0.094778 | 2780.769 | 0.1115692
2045.92 | 0.095023 | 2780.769 | 0.1115692
2049.92 | 0.095188 | 2792.308 | 0.1119575
2055.92 | 0.095428 | 2792.308 | 0.1119575
2061.92 | 0.095663 | 2792.308 | 0.1119575
2067.92 | 0.095913 | 2803.846 | 0.1123475
2071.92 | 0.096068 | 2803.846 | 0.1123475
2077.92 | 0.096308 | 2803.846 | 0.1123475
2083.92 | 0.096563 | 2815.385 | 0.1127391
2089.92 | 0.096798 | 2815.385 | 0.1127391
2093.92 | 0.096983 | 2815.385 | 0.1127391
2099.92 | 0.097218 | 2826.923 | 0.1131324
2105.92 | 0.097483 | 2826.923 | 0.1131324
2111.22 | 0.097728 | 2826.923 | 0.1131324
2114.23 | 0.097848 | 2838.462 | 0.1135275
2120.23 | 0.098078 | 2838.462 | 0.1135275
2126.23 | 0.098333 | 2850 | 0.1139244
2130.42 | 0.098503 | 2850 | 0.1139244
2134.42 | 0.098683 | 2850 | 0.1139244
2139.19 | 0.098873 | 2861.538 | 0.1143232
2145.19 | 0.099118 | 2861.538 | 0.1143232
2151.19 | 0.099378 | 2861.538 | 0.1143232
2155.09 | 0.099553 | 2873.077 | 0.1147238
2160.61 | 0.099793 | 2873.077 | 0.1147238
2165.98 | 0.100018 | 2873.077 | 0.1147238
2171.98 | 0.100253 | 2884.615 | 0.1151264
2175.98 | 0.100433 | 2884.615 | 0.1151264
2178.71 | 0.100538 | 2884.615 | 0.1151264
2183.87 | 0.100783 | 2896.154 | 0.115531
2189.87 | 0.101013 | 2896.154 | 0.115531
2193.87 | 0.101173 | 2907.692 | 0.1159377
2199.87 | 0.101443 | 2907.692 | 0.1159377
2205.88 | 0.101693 | 2907.692 | 0.1159377
2211.88 | 0.101943 | 2919.231 | 0.1163465
2215.88 | 0.102113 | 2919.231 | 0.1163465
2221.88 | 0.102363 | 2919.231 | 0.1163465
2227.88 | 0.102623 | 2930.769 | 0.1167575
2231.88 | 0.102793 | 2930.769 | 0.1167575
2237.88 | 0.103033 | 2930.769 | 0.1167575
2243.88 | 0.103283 | 2942.308 | 0.1171707
2249.88 | 0.103533 | 2942.308 | 0.1171707
2253.88 | 0.103698 | 2942.308 | 0.1171707
2259.88 | 0.103948 | 2953.846 | 0.1175862
2265.88 | 0.104208 | 2953.846 | 0.1175862
2271.88 | 0.104493 | 2965.385 | 0.1180041
2275.88 | 0.104693 | 2965.385 | 0.1180041
2281.88 | 0.104898 | 2965.385 | 0.1180041
2287.88 | 0.105173 | 2976.923 | 0.1184244
2293.88 | 0.105438 | 2976.923 | 0.1184244
2297.88 | 0.105603 | 2976.923 | 0.1184244
2303.88 | 0.105873 | 2988.462 | 0.1188472
2309.88 | 0.106138 | 2988.462 | 0.1188472
2315.88 | 0.106378 | 2988.462 | 0.1188472
2319.88 | 0.106573 | 3000 | 0.1192726
2323.39 | 0.106743 | 3000 | 0.1192726
2329.39 | 0.106978 | 3000 | 0.1192726
2335.39 | 0.107248 | 3011.538 | 0.1197006
2339.39 | 0.107428 | 3011.538 | 0.1197006
2344.76 | 0.107683 | 3023.077 | 0.1201313
2350.76 | 0.107928 | 3023.077 | 0.1201313
2356.76 | 0.108208 | 3023.077 | 0.1201313
2360.76 | 0.108383 | 3034.615 | 0.1205647
2366.76 | 0.108658 | 3034.615 | 0.1205647
2372.76 | 0.108933 | 3034.615 | 0.1205647
2378.76 | 0.109178 | 3046.154 | 0.1210011
2382.76 | 0.109378 | 3046.154 | 0.1210011
2388.76 | 0.109633 | 3046.154 | 0.1210011
2394.76 | 0.109908 | 3057.692 | 0.1214403
2400.76 | 0.110188 | 3057.692 | 0.1214403
2404.76 | 0.110368 | 3057.692 | 0.1214403
2410.76 | 0.110623 | 3069.231 | 0.1218826
2416.76 | 0.110903 | 3069.231 | 0.1218826
2422.76 | 0.111173 | 3080.769 | 0.122328
2426.76 | 0.111348 | 3080.769 | 0.122328
2432.76 | 0.111623 | 3080.769 | 0.122328
2438.76 | 0.111893 | 3092.308 | 0.1227765
2444.76 | 0.112138 | 3092.308 | 0.1227765
2448.76 | 0.112333 | 3092.308 | 0.1227765
2454.76 | 0.112588 | 3103.846 | 0.1232284
2460.76 | 0.112883 | 3103.846 | 0.1232284
2464.76 | 0.113073 | 3103.846 | 0.1232284
2470.76 | 0.113343 | 3115.385 | 0.1236836
2476.76 | 0.113613 | 3115.385 | 0.1236836
2482.76 | 0.113898 | 3126.923 | 0.1241423
2486.76 | 0.114093 | 3126.923 | 0.1241423
2489.15 | 0.114193 | 3126.923 | 0.1241423
2495.15 | 0.114533 | 3138.462 | 0.1246045
2501.15 | 0.114793 | 3138.462 | 0.1246045
2505.15 | 0.114978 | 3138.462 | 0.1246045
2511.15 | 0.115268 | 3150 | 0.1250705
2517.15 | 0.115528 | 3150 | 0.1250705
2523.15 | 0.115813 | 3150 | 0.1250705
2527.15 | 0.115998 | 3161.538 | 0.1255402
2533.15 | 0.116268 | 3161.538 | 0.1255402
2539.15 | 0.116573 | 3161.538 | 0.1255402
2545.15 | 0.116823 | 3173.077 | 0.1260137
2549.15 | 0.117018 | 3173.077 | 0.1260137
2555.15 | 0.117288 | 3184.615 | 0.1264913
2561.15 | 0.117578 | 3184.615 | 0.1264913
2567.15 | 0.117853 | 3184.615 | 0.1264913
2571.15 | 0.118053 | 3196.154 | 0.1269731
2577.16 | 0.118303 | 3196.154 | 0.1269731
2583.16 | 0.118603 | 3196.154 | 0.1269731
2589.16 | 0.118888 | 3207.692 | 0.127459
2593.16 | 0.119068 | 3207.692 | 0.127459
2599.16 | 0.119358 | 3207.692 | 0.127459
2605.16 | 0.119653 | 3219.231 | 0.1279493
2611.16 | 0.119923 | 3219.231 | 0.1279493
2615.16 | 0.120128 | 3219.231 | 0.1279493
2621.16 | 0.120418 | 3230.769 | 0.1284442
2627.16 | 0.120683 | 3230.769 | 0.1284442
2632.65 | 0.120973 | 3242.308 | 0.1289436
2636.65 | 0.121153 | 3242.308 | 0.1289436
2642.65 | 0.121473 | 3242.308 | 0.1289436
2648.65 | 0.121748 | 3253.846 | 0.1294479
2654.65 | 0.122043 | 3253.846 | 0.1294479
2658.65 | 0.122233 | 3253.846 | 0.1294479
2664.65 | 0.122518 | 3265.385 | 0.129957
2670.04 | 0.122778 | 3265.385 | 0.129957
2674.04 | 0.122953 | 3265.385 | 0.129957
2680.04 | 0.123268 | 3276.923 | 0.1304712
2684.08 | 0.123468 | 3276.923 | 0.1304712
2688.54 | 0.123688 | 3276.923 | 0.1304712
2691.65 | 0.123838 | 3288.462 | 0.1309906
2697.65 | 0.124163 | 3288.462 | 0.1309906
2703.65 | 0.124478 | 3300 | 0.1315154
2709.02 | 0.124733 | 3300 | 0.1315154
2713.02 | 0.124933 | 3300 | 0.1315154
2719.02 | 0.125203 | 3311.538 | 0.1320458
2725.02 | 0.125503 | 3311.538 | 0.1320458
2731.02 | 0.125813 | 3311.538 | 0.1320458
2735.02 | 0.126008 | 3323.077 | 0.1325818
2741.02 | 0.126308 | 3323.077 | 0.1325818
2747.02 | 0.126578 | 3323.077 | 0.1325818
2753.02 | 0.126898 | 3334.615 | 0.1331238
2757.02 | 0.127098 | 3334.615 | 0.1331238
2763.02 | 0.127403 | 3334.615 | 0.1331238
2769.02 | 0.127688 | 3346.154 | 0.133672
2775.02 | 0.128008 | 3346.154 | 0.133672
2777.05 | 0.128118 | 3357.692 | 0.1342264
2783.05 | 0.128418 | 3357.692 | 0.1342264
2789.05 | 0.128693 | 3357.692 | 0.1342264
2795.05 | 0.129008 | 3369.231 | 0.1347873
2799.05 | 0.129218 | 3369.231 | 0.1347873
2805.05 | 0.129523 | 3369.231 | 0.1347873
2811.05 | 0.129843 | 3380.769 | 0.135355
2817.05 | 0.130168 | 3380.769 | 0.135355
2821.05 | 0.130388 | 3380.769 | 0.135355
2827.05 | 0.130713 | 3392.308 | 0.1359296
2833.05 | 0.131008 | 3392.308 | 0.1359296
2839.05 | 0.131328 | 3392.308 | 0.1359296
2843.05 | 0.131538 | 3403.846 | 0.1365115
2849.05 | 0.131878 | 3403.846 | 0.1365115
2855.05 | 0.132188 | 3415.385 | 0.1371008
2861.05 | 0.132498 | 3415.385 | 0.1371008
2865.05 | 0.132723 | 3415.385 | 0.1371008
2871.05 | 0.133038 | 3426.923 | 0.1376979
2877.05 | 0.133383 | 3426.923 | 0.1376979
2881.28 | 0.133618 | 3426.923 | 0.1376979
2881.28 | 0.133618 | 3438.462 | 0.1383029
2881.39 | 0.133618 | 3438.462 | 0.1383029
2887.28 | 0.133903 | 3438.462 | 0.1383029
2891.28 | 0.134092 | 3450 | 0.1389163
2897.28 | 0.134406 | 3450 | 0.1389163
2903.28 | 0.134734 | 3461.538 | 0.1395383
2909.28 | 0.135051 | 3461.538 | 0.1395383
2913.28 | 0.135234 | 3461.538 | 0.1395383
2919.28 | 0.13557 | 3473.077 | 0.1401693
2925.28 | 0.135885 | 3473.077 | 0.1401693
2931.28 | 0.136232 | 3473.077 | 0.1401693
2935.28 | 0.136458 | 3484.615 | 0.1408095
2941.28 | 0.13675 | 3484.615 | 0.1408095
2947.28 | 0.1371 | 3484.615 | 0.1408095
2953.28 | 0.137414 | 3496.154 | 0.1414594
2957.28 | 0.137629 | 3496.154 | 0.1414594
2963.28 | 0.137959 | 3496.154 | 0.1414594
2969.28 | 0.138297 | 3507.692 | 0.1421193
2974.05 | 0.13857 | 3507.692 | 0.1421193
2978.05 | 0.138787 | 3519.231 | 0.1427897
2984.05 | 0.13914 | 3519.231 | 0.1427897
2990.05 | 0.139467 | 3519.231 | 0.1427897
2994.49 | 0.139741 | 3530.769 | 0.143471
2998.5 | 0.139977 | 3530.769 | 0.143471
3004.5 | 0.140297 | 3530.769 | 0.143471
3010.5 | 0.140678 | 3542.308 | 0.1441635
3016.5 | 0.14104 | 3542.308 | 0.1441635
3020.5 | 0.141286 | 3542.308 | 0.1441635
3026.5 | 0.141657 | 3553.846 | 0.1448679
3032.5 | 0.142039 | 3553.846 | 0.1448679
3038.5 | 0.14241 | 3553.846 | 0.1448679
3042.5 | 0.142667 | 3565.385 | 0.1455847
3048.5 | 0.143031 | 3565.385 | 0.1455847
3054.5 | 0.143405 | 3576.923 | 0.1463143
3060.5 | 0.14376 | 3576.923 | 0.1463143
3064.5 | 0.144023 | 3576.923 | 0.1463143
3070.5 | 0.144403 | 3588.462 | 0.1470574
3076.5 | 0.144768 | 3588.462 | 0.1470574
3082.5 | 0.145128 | 3588.462 | 0.1470574
3086.5 | 0.145388 | 3600 | 0.1478145
3092.5 | 0.145773 | 3600 | 0.1478145
3098.5 | 0.146158 | 3600 | 0.1478145
3104.5 | 0.146533 | 3611.538 | 0.1485864
3108.5 | 0.146778 | 3611.538 | 0.1485864
3114.5 | 0.147168 | 3611.538 | 0.1485864
3120.5 | 0.147548 | 3623.077 | 0.1493736
3124.5 | 0.147803 | 3623.077 | 0.1493736
3130.5 | 0.148183 | 3634.615 | 0.150177
3136.5 | 0.148563 | 3634.615 | 0.150177
3142.5 | 0.148998 | 3634.615 | 0.150177
3146.5 | 0.149273 | 3646.154 | 0.1509973
3152.5 | 0.149653 | 3646.154 | 0.1509973
3158.5 | 0.150043 | 3646.154 | 0.1509973
3164.5 | 0.150428 | 3657.692 | 0.1518354
3168.5 | 0.150683 | 3657.692 | 0.1518354
3174.5 | 0.151058 | 3657.692 | 0.1518354
3180.5 | 0.151463 | 3669.231 | 0.1526921
3186.5 | 0.151883 | 3669.231 | 0.1526921
3190.5 | 0.152158 | 3669.231 | 0.1526921
3196.5 | 0.152583 | 3680.769 | 0.1535684
3202.5 | 0.152993 | 3680.769 | 0.1535684
3208.5 | 0.153403 | 3692.308 | 0.1544653
3212.5 | 0.153688 | 3692.308 | 0.1544653
3218.5 | 0.154123 | 3692.308 | 0.1544653
3224.5 | 0.154558 | 3703.846 | 0.155384
3230.5 | 0.154983 | 3703.846 | 0.155384
3234.5 | 0.155278 | 3703.846 | 0.155384
3240.5 | 0.155703 | 3715.385 | 0.1563258
3246.5 | 0.156138 | 3715.385 | 0.1563258
3252.5 | 0.156588 | 3715.385 | 0.1563258
3256.5 | 0.156868 | 3726.923 | 0.1572918
3262.5 | 0.157323 | 3726.923 | 0.1572918
3268.5 | 0.157768 | 3726.923 | 0.1572918
3274.5 | 0.158218 | 3738.462 | 0.1582837
3278.5 | 0.158533 | 3738.462 | 0.1582837
3283.8 | 0.158943 | 3750 | 0.1593029
3289.8 | 0.159383 | 3750 | 0.1593029
3295.8 | 0.159853 | 3750 | 0.1593029
3299.8 | 0.160158 | 3761.538 | 0.1603512
3305.8 | 0.160638 | 3761.538 | 0.1603512
3311.8 | 0.161133 | 3761.538 | 0.1603512
3317.8 | 0.161603 | 3773.077 | 0.1614305
3321.8 | 0.161923 | 3773.077 | 0.1614305
3327.8 | 0.162388 | 3773.077 | 0.1614305
3333.8 | 0.162878 | 3784.615 | 0.1625429
3337.8 | 0.163203 | 3784.615 | 0.1625429
3343.8 | 0.163703 | 3796.154 | 0.1636906
3349.8 | 0.164223 | 3796.154 | 0.1636906
3355.8 | 0.164738 | 3796.154 | 0.1636906
3359.8 | 0.165103 | 3807.692 | 0.1648762
3365.8 | 0.165618 | 3807.692 | 0.1648762
3371.8 | 0.166153 | 3807.692 | 0.1648762
3377.8 | 0.166693 | 3819.231 | 0.1661022
3381.8 | 0.167058 | 3819.231 | 0.1661022
3387.8 | 0.167588 | 3819.231 | 0.1661022
3393.8 | 0.168153 | 3830.769 | 0.167372
3399.8 | 0.168733 | 3830.769 | 0.167372
3403.8 | 0.169108 | 3830.769 | 0.167372
3409.8 | 0.169693 | 3842.308 | 0.1686887
3415.8 | 0.170278 | 3842.308 | 0.1686887
3421.8 | 0.170868 | 3853.846 | 0.170056
3425.8 | 0.171273 | 3853.846 | 0.170056
3431.8 | 0.171903 | 3853.846 | 0.170056
3437.8 | 0.172538 | 3865.385 | 0.1714782
3443.8 | 0.173173 | 3865.385 | 0.1714782
3447.8 | 0.173618 | 3865.385 | 0.1714782
3453.8 | 0.174308 | 3876.923 | 0.17296
3459.8 | 0.175008 | 3876.923 | 0.17296
3465.8 | 0.175658 | 3876.923 | 0.17296
3469.8 | 0.176108 | 3888.462 | 0.1745069
3475.8 | 0.176833 | 3888.462 | 0.1745069
3481.8 | 0.177538 | 3888.462 | 0.1745069
3487.8 | 0.178268 | 3900 | 0.1761251
3491.8 | 0.178773 | 3900 | 0.1761251
3497.8 | 0.179538 | 3911.538 | 0.1778216
3503.8 | 0.180353 | 3911.538 | 0.1778216
3509.8 | 0.181173 | 3911.538 | 0.1778216
3513.8 | 0.181738 | 3923.077 | 0.1796048
3517.8 | 0.182343 | 3923.077 | 0.1796048
3521.8 | 0.182937 | 3923.077 | 0.1796048
3527.8 | 0.183731 | 3934.615 | 0.1814838
3531.8 | 0.184235 | 3934.615 | 0.1814838
3537.8 | 0.185017 | 3934.615 | 0.1814838
3543.8 | 0.185752 | 3946.154 | 0.1834691
3549.8 | 0.186494 | 3946.154 | 0.1834691
3553.8 | 0.187008 | 3946.154 | 0.1834691
3559.8 | 0.18783 | 3957.692 | 0.1855749
3565.8 | 0.188604 | 3957.692 | 0.1855749
3569.81 | 0.189147 | 3969.231 | 0.1878156
3575.81 | 0.189967 | 3969.231 | 0.1878156
3581.81 | 0.190803 | 3969.231 | 0.1878156
3587.81 | 0.191681 | 3980.769 | 0.1902093
3591.81 | 0.192273 | 3980.769 | 0.1902093
3597.81 | 0.193147 | 3980.769 | 0.1902093
3603.81 | 0.194052 | 3992.308 | 0.1927786
3609.81 | 0.194952 | 3992.308 | 0.1927786
3611.97 | 0.195282 | 3992.308 | 0.1927786
3617.97 | 0.196207 | 4003.846 | 0.1955507
3623.97 | 0.197152 | 4003.846 | 0.1955507
3629.97 | 0.198092 | 4003.846 | 0.1955507
3633.97 | 0.198742 | 4015.385 | 0.1985578
3639.97 | 0.199717 | 4015.385 | 0.1985578
3645.97 | 0.200702 | 4026.923 | 0.2018472
3651.97 | 0.201702 | 4026.923 | 0.2018472
3655.97 | 0.202382 | 4026.923 | 0.2018472
3661.97 | 0.203407 | 4038.462 | 0.2054713
3667.97 | 0.204447 | 4038.462 | 0.2054713
3673.97 | 0.205532 | 4038.462 | 0.2054713
3677.97 | 0.206272 | 4050 | 0.209503
3683.76 | 0.207347 | 4050 | 0.209503
3689.76 | 0.208487 | 4050 | 0.209503
3695.76 | 0.209662 | 4061.538 | 0.2140372
3699.76 | 0.210462 | 4061.538 | 0.2140372
3705.76 | 0.211702 | 4061.538 | 0.2140372
3711.76 | 0.212997 | 4073.077 | 0.2191811
3717.76 | 0.214332 | 4073.077 | 0.2191811
3721.76 | 0.215267 | 4084.615 | 0.2252127
3727.76 | 0.216687 | 4084.615 | 0.2252127
3733.76 | 0.218142 | 4084.615 | 0.2252127
3739.76 | 0.219547 | 4096.154 | 0.2323717
3743.76 | 0.220462 | 4096.154 | 0.2323717
3749.76 | 0.221857 | 4096.154 | 0.2323717
3755.76 | 0.223322 | 4107.692 | 0.2409283
3761.76 | 0.224842 | 4107.692 | 0.2409283
3765.76 | 0.225912 | 4107.692 | 0.2409283
3771.76 | 0.227592 | 4119.231 | 0.252204
3781.76 | 0.231287 | 4119.231 | 0.252204
0 | 0 | 0 | 0
0 | 0 | 0 | 0
7.77 | 0.001231 | 11.53846 | 0.0006289834
7.77 | 0.001231 | 23.07692 | 0.001251679
15.18 | 0.001682 | 23.07692 | 0.001251679
22.83 | 0.00208 | 34.61538 | 0.001868222
22.83 | 0.00208 | 46.15385 | 0.002478746
30.08 | 0.002486 | 46.15385 | 0.002478746
38.96 | 0.002961 | 57.69231 | 0.003083377
38.96 | 0.002961 | 69.23077 | 0.003682239
47.64 | 0.003422 | 69.23077 | 0.003682239
55.61 | 0.003863 | 80.76923 | 0.004275452
55.61 | 0.003863 | 92.30769 | 0.004863132
65.14 | 0.004406 | 103.8462 | 0.00544539
72.4 | 0.00481 | 103.8462 | 0.00544539
72.4 | 0.00481 | 115.3846 | 0.006022336
80.89 | 0.005299 | 126.9231 | 0.006594076
89.53 | 0.00575 | 126.9231 | 0.006594076
89.53 | 0.00575 | 138.4615 | 0.007160711
99.31 | 0.006275 | 150 | 0.007722341
106.02 | 0.006631 | 150 | 0.007722341
106.02 | 0.006631 | 161.5385 | 0.008279063
114.89 | 0.007306 | 173.0769 | 0.00883097
114.89 | 0.007306 | 173.0769 | 0.00883097
125.89 | 0.007881 | 184.6154 | 0.009378152
134.28 | 0.008303 | 196.1538 | 0.009920699
134.28 | 0.008303 | 207.6923 | 0.0104587
144.79 | 0.008828 | 207.6923 | 0.0104587
152.78 | 0.009203 | 219.2308 | 0.01099223
152.78 | 0.009203 | 230.7692 | 0.01152137
161.27 | 0.009606 | 230.7692 | 0.01152137
168.9 | 0.009957 | 242.3077 | 0.01204621
168.9 | 0.009957 | 253.8462 | 0.01256682
177.06 | 0.01034 | 253.8462 | 0.01256682
184.33 | 0.010668 | 265.3846 | 0.01308327
184.33 | 0.010668 | 276.9231 | 0.01359565
192.66 | 0.011029 | 276.9231 | 0.01359565
201.87 | 0.011433 | 288.4615 | 0.01410401
201.87 | 0.011433 | 300 | 0.01460842
209.79 | 0.01177 | 311.5385 | 0.01510897
220.14 | 0.0122 | 311.5385 | 0.01510897
220.14 | 0.0122 | 323.0769 | 0.0156057
228.73 | 0.012552 | 334.6154 | 0.01609868
228.73 | 0.012552 | 334.6154 | 0.01609868
238.21 | 0.012965 | 346.1538 | 0.01658798
247.28 | 0.013325 | 357.6923 | 0.01707365
247.28 | 0.013325 | 357.6923 | 0.01707365
255.47 | 0.013667 | 369.2308 | 0.01755576
263.93 | 0.014004 | 380.7692 | 0.01803436
263.93 | 0.014004 | 380.7692 | 0.01803436
273.68 | 0.014368 | 392.3077 | 0.01850951
281.73 | 0.014691 | 403.8462 | 0.01898127
281.73 | 0.014691 | 415.3846 | 0.01944968
289.73 | 0.015003 | 415.3846 | 0.01944968
297.47 | 0.015288 | 426.9231 | 0.0199148
297.47 | 0.015288 | 438.4615 | 0.02037668
307.51 | 0.015669 | 438.4615 | 0.02037668
315.59 | 0.015964 | 450 | 0.02083538
315.59 | 0.015964 | 461.5385 | 0.02129093
327.3 | 0.016398 | 461.5385 | 0.02129093
338.26 | 0.016797 | 473.0769 | 0.02174339
338.26 | 0.016797 | 484.6154 | 0.0221928
345.13 | 0.017035 | 484.6154 | 0.0221928
353.98 | 0.01737 | 496.1538 | 0.02263921
353.98 | 0.01737 | 507.6923 | 0.02308266
365.86 | 0.017778 | 519.2308 | 0.0235232
365.86 | 0.017778 | 519.2308 | 0.0235232
374 | 0.018057 | 530.7692 | 0.02396086
383.01 | 0.018357 | 542.3077 | 0.0243957
383.01 | 0.018357 | 542.3077 | 0.0243957
392.37 | 0.018679 | 553.8462 | 0.02482774
402.68 | 0.019027 | 565.3846 | 0.02525704
402.68 | 0.019027 | 565.3846 | 0.02525704
411.62 | 0.019324 | 576.9231 | 0.02568362
419.93 | 0.019595 | 588.4615 | 0.02610753
419.93 | 0.019595 | 588.4615 | 0.02610753
427.72 | 0.01986 | 600 | 0.02652881
435.46 | 0.020119 | 611.5385 | 0.02694748
435.46 | 0.020119 | 623.0769 | 0.02736359
445.26 | 0.020435 | 623.0769 | 0.02736359
453.88 | 0.020715 | 634.6154 | 0.02777717
453.88 | 0.020715 | 646.1538 | 0.02818825
463.86 | 0.021045 | 646.1538 | 0.02818825
473.82 | 0.021363 | 657.6923 | 0.02859688
473.82 | 0.021363 | 669.2308 | 0.02900307
483.63 | 0.021683 | 669.2308 | 0.02900307
483.63 | 0.021683 | 680.7692 | 0.02940687
493.06 | 0.021972 | 692.3077 | 0.0298083
501.71 | 0.022244 | 692.3077 | 0.0298083
501.71 | 0.022244 | 703.8462 | 0.03020739
509.57 | 0.022487 | 715.3846 | 0.03060418
518.72 | 0.022772 | 726.9231 | 0.0309987
518.72 | 0.022772 | 726.9231 | 0.0309987
527.39 | 0.023044 | 738.4615 | 0.03139097
535.58 | 0.023281 | 750 | 0.03178102
535.58 | 0.023281 | 750 | 0.03178102
545.54 | 0.023595 | 761.5385 | 0.03216889
554.72 | 0.023871 | 773.0769 | 0.03255459
554.72 | 0.023871 | 773.0769 | 0.03255459
563.51 | 0.024121 | 784.6154 | 0.03293815
573.12 | 0.024415 | 796.1538 | 0.03331961
573.12 | 0.024415 | 796.1538 | 0.03331961
582.88 | 0.024705 | 807.6923 | 0.03369899
593.53 | 0.025017 | 819.2308 | 0.0340763
593.53 | 0.025017 | 830.7692 | 0.03445159
600.97 | 0.025232 | 830.7692 | 0.03445159
609.91 | 0.025505 | 842.3077 | 0.03482486
609.91 | 0.025505 | 853.8462 | 0.03519616
621.17 | 0.025826 | 853.8462 | 0.03519616
621.17 | 0.025826 | 865.3846 | 0.03556549
630.98 | 0.026109 | 876.9231 | 0.03593288
641.34 | 0.026406 | 876.9231 | 0.03593288
641.34 | 0.026406 | 888.4615 | 0.03629836
649.84 | 0.026653 | 900 | 0.03666195
658.43 | 0.026904 | 911.5385 | 0.03702367
658.43 | 0.026904 | 911.5385 | 0.03702367
666.8 | 0.027142 | 923.0769 | 0.03738353
675.68 | 0.0274 | 934.6154 | 0.03774157
675.68 | 0.0274 | 934.6154 | 0.03774157
684.01 | 0.027636 | 946.1538 | 0.03809781
693.12 | 0.027877 | 957.6923 | 0.03845226
693.12 | 0.027877 | 957.6923 | 0.03845226
701.24 | 0.028092 | 969.2308 | 0.03880494
708.46 | 0.028302 | 980.7692 | 0.03915587
708.46 | 0.028302 | 980.7692 | 0.03915587
716.31 | 0.028531 | 992.3077 | 0.03950508
724.55 | 0.028747 | 1003.846 | 0.03985258
724.55 | 0.028747 | 1015.385 | 0.04019839
732.47 | 0.028977 | 1015.385 | 0.04019839
732.47 | 0.028977 | 1026.923 | 0.04054253
740.36 | 0.029204 | 1038.462 | 0.04088501
749.79 | 0.029451 | 1038.462 | 0.04088501
749.79 | 0.029451 | 1050 | 0.04122586
758.4 | 0.029693 | 1061.538 | 0.0415651
767.38 | 0.029937 | 1061.538 | 0.0415651
767.38 | 0.029937 | 1073.077 | 0.04190273
776.24 | 0.030173 | 1084.615 | 0.04223878
783.93 | 0.030388 | 1084.615 | 0.04223878
783.93 | 0.030388 | 1096.154 | 0.04257327
793.74 | 0.030652 | 1107.692 | 0.0429062
803.2 | 0.030905 | 1119.231 | 0.0432376
803.2 | 0.030905 | 1119.231 | 0.0432376
812.32 | 0.031152 | 1130.769 | 0.04356749
822.92 | 0.031439 | 1142.308 | 0.04389587
822.92 | 0.031439 | 1142.308 | 0.04389587
832.74 | 0.031696 | 1153.846 | 0.04422276
841.65 | 0.031922 | 1165.385 | 0.04454819
841.65 | 0.031922 | 1165.385 | 0.04454819
851.28 | 0.032176 | 1176.923 | 0.04487215
851.28 | 0.032176 | 1188.462 | 0.04519468
859.69 | 0.032392 | 1188.462 | 0.04519468
868.26 | 0.032626 | 1200 | 0.04551577
868.26 | 0.032626 | 1211.538 | 0.04583546
877.79 | 0.032883 | 1223.077 | 0.04615374
888.49 | 0.03316 | 1223.077 | 0.04615374
888.49 | 0.03316 | 1234.615 | 0.04647064
897.33 | 0.033395 | 1246.154 | 0.04678617
905.27 | 0.033595 | 1246.154 | 0.04678617
905.27 | 0.033595 | 1257.692 | 0.04710034
913.15 | 0.033797 | 1269.231 | 0.04741316
920.85 | 0.033992 | 1269.231 | 0.04741316
920.85 | 0.033992 | 1280.769 | 0.04772465
932.42 | 0.034287 | 1292.308 | 0.04803483
941.66 | 0.034528 | 1292.308 | 0.04803483
941.66 | 0.034528 | 1303.846 | 0.04834369
951.02 | 0.034763 | 1315.385 | 0.04865127
960.16 | 0.03499 | 1326.923 | 0.04895756
960.16 | 0.03499 | 1326.923 | 0.04895756
971.46 | 0.035277 | 1338.462 | 0.04926258
979.16 | 0.035476 | 1350 | 0.04956634
979.16 | 0.035476 | 1350 | 0.04956634
988.56 | 0.035708 | 1361.538 | 0.04986886
988.56 | 0.035708 | 1373.077 | 0.05017014
997.75 | 0.035954 | 1373.077 | 0.05017014
1005.11 | 0.036128 | 1384.615 | 0.0504702
1005.11 | 0.036128 | 1396.154 | 0.05076905
1013.8 | 0.036356 | 1396.154 | 0.05076905
1021.83 | 0.036557 | 1407.692 | 0.0510667
1021.83 | 0.036557 | 1419.231 | 0.05136316
1029.65 | 0.036753 | 1430.769 | 0.05165844
1038.61 | 0.036965 | 1430.769 | 0.05165844
1038.61 | 0.036965 | 1442.308 | 0.05195255
1046.92 | 0.037188 | 1453.846 | 0.0522455
1057.3 | 0.037441 | 1453.846 | 0.0522455
1057.3 | 0.037441 | 1465.385 | 0.0525373
1065.91 | 0.037659 | 1476.923 | 0.05282797
1075.65 | 0.037903 | 1476.923 | 0.05282797
1075.65 | 0.037903 | 1488.462 | 0.05311751
1085.19 | 0.038136 | 1500 | 0.05340594
1098.34 | 0.038459 | 1500 | 0.05340594
1098.34 | 0.038459 | 1511.538 | 0.05369325
1109.67 | 0.038739 | 1523.077 | 0.05397947
1109.67 | 0.038739 | 1534.615 | 0.0542646
1119.48 | 0.038983 | 1534.615 | 0.0542646
1128.87 | 0.039203 | 1546.154 | 0.05454866
1128.87 | 0.039203 | 1557.692 | 0.05483164
1139.27 | 0.03946 | 1557.692 | 0.05483164
1150.24 | 0.039724 | 1569.231 | 0.05511356
1150.24 | 0.039724 | 1580.769 | 0.05539444
1158.8 | 0.03993 | 1580.769 | 0.05539444
1168.91 | 0.040167 | 1592.308 | 0.05567426
1168.91 | 0.040167 | 1603.846 | 0.05595306
1179.11 | 0.040417 | 1603.846 | 0.05595306
1186.88 | 0.040595 | 1615.385 | 0.05623083
1186.88 | 0.040595 | 1626.923 | 0.05650759
1196.26 | 0.040846 | 1638.462 | 0.05678334
1205.12 | 0.041051 | 1638.462 | 0.05678334
1205.12 | 0.041051 | 1650 | 0.05705808
1212.89 | 0.041242 | 1661.538 | 0.05733184
1222.15 | 0.041481 | 1661.538 | 0.05733184
1222.15 | 0.041481 | 1673.077 | 0.05760462
1231.53 | 0.0417 | 1684.615 | 0.05787642
1239.94 | 0.041897 | 1684.615 | 0.05787642
1239.94 | 0.041897 | 1696.154 | 0.05814725
1249.43 | 0.042125 | 1707.692 | 0.05841712
1249.43 | 0.042125 | 1707.692 | 0.05841712
1258.22 | 0.042333 | 1719.231 | 0.05868605
1267.15 | 0.042556 | 1730.769 | 0.05895403
1267.15 | 0.042556 | 1742.308 | 0.05922107
1276.53 | 0.042756 | 1742.308 | 0.05922107
1287.09 | 0.043012 | 1753.846 | 0.05948719
1287.09 | 0.043012 | 1765.385 | 0.05975238
1295.7 | 0.043214 | 1765.385 | 0.05975238
1305.19 | 0.043451 | 1776.923 | 0.06001666
1305.19 | 0.043451 | 1788.462 | 0.06028004
1313.96 | 0.043658 | 1788.462 | 0.06028004
1322.06 | 0.043856 | 1800 | 0.06054251
1322.06 | 0.043856 | 1811.538 | 0.06080409
1331.68 | 0.044071 | 1823.077 | 0.06106479
1341.21 | 0.044304 | 1823.077 | 0.06106479
1341.21 | 0.044304 | 1834.615 | 0.06132461
1352.1 | 0.04456 | 1846.154 | 0.06158355
1359.38 | 0.044718 | 1846.154 | 0.06158355
1359.38 | 0.044718 | 1857.692 | 0.06184163
1368.66 | 0.044934 | 1869.231 | 0.06209886
1368.66 | 0.044934 | 1869.231 | 0.06209886
1377.56 | 0.045145 | 1880.769 | 0.06235523
1388.34 | 0.045394 | 1892.308 | 0.06261075
1388.34 | 0.045394 | 1892.308 | 0.06261075
1396.92 | 0.045592 | 1903.846 | 0.06286544
1404.83 | 0.045775 | 1915.385 | 0.06311929
1404.83 | 0.045775 | 1926.923 | 0.06337232
1414.4 | 0.045988 | 1926.923 | 0.06337232
1424.3 | 0.046204 | 1938.462 | 0.06362453
1424.3 | 0.046204 | 1950 | 0.06387592
1432.12 | 0.046395 | 1950 | 0.06387592
1441.8 | 0.046605 | 1961.538 | 0.06412651
1441.8 | 0.046605 | 1973.077 | 0.06437629
1451.44 | 0.046827 | 1973.077 | 0.06437629
1459.15 | 0.047002 | 1984.615 | 0.06462528
1459.15 | 0.047002 | 1996.154 | 0.06487347
1470.16 | 0.047267 | 1996.154 | 0.06487347
1479.1 | 0.047472 | 2007.692 | 0.06512088
1479.1 | 0.047472 | 2019.231 | 0.06536752
1488.41 | 0.047678 | 2030.769 | 0.06561338
1497.52 | 0.047877 | 2030.769 | 0.06561338
1497.52 | 0.047877 | 2042.308 | 0.06585847
1507.45 | 0.048103 | 2053.846 | 0.0661028
1507.45 | 0.048103 | 2053.846 | 0.0661028
1514.56 | 0.048279 | 2065.385 | 0.06634637
1523.2 | 0.048458 | 2076.923 | 0.06658919
1523.2 | 0.048458 | 2076.923 | 0.06658919
1532.41 | 0.04869 | 2088.462 | 0.06683127
1540.3 | 0.048861 | 2100 | 0.0670726
1540.3 | 0.048861 | 2100 | 0.0670726
1550.31 | 0.049097 | 2111.538 | 0.0673132
1561.51 | 0.049341 | 2123.077 | 0.06755307
1561.51 | 0.049341 | 2134.615 | 0.06779222
1570.18 | 0.049553 | 2134.615 | 0.06779222
1579.49 | 0.049754 | 2146.154 | 0.06803064
1579.49 | 0.049754 | 2157.692 | 0.06826835
1589.69 | 0.049993 | 2157.692 | 0.06826835
1597.29 | 0.050163 | 2169.231 | 0.06850535
1597.29 | 0.050163 | 2180.769 | 0.06874164
1606.85 | 0.050376 | 2180.769 | 0.06874164
1615.9 | 0.050588 | 2192.308 | 0.06897724
1615.9 | 0.050588 | 2203.846 | 0.06921214
1625.81 | 0.050806 | 2203.846 | 0.06921214
1625.81 | 0.050806 | 2215.385 | 0.06944634
1635.03 | 0.051003 | 2226.923 | 0.06967986
1644.48 | 0.051213 | 2238.462 | 0.0699127
1644.48 | 0.051213 | 2238.462 | 0.0699127
1653.05 | 0.05142 | 2250 | 0.07014487
1662.7 | 0.05165 | 2261.538 | 0.07037636
1662.7 | 0.05165 | 2261.538 | 0.07037636
1671.46 | 0.051841 | 2273.077 | 0.07060718
1680.03 | 0.052038 | 2284.615 | 0.07083734
1680.03 | 0.052038 | 2284.615 | 0.07083734
1688.94 | 0.052246 | 2296.154 | 0.07106684
1698 | 0.052458 | 2307.692 | 0.07129569
1698 | 0.052458 | 2307.692 | 0.07129569
1706.86 | 0.052651 | 2319.231 | 0.07152388
1717.25 | 0.052888 | 2330.769 | 0.07175143
1717.25 | 0.052888 | 2342.308 | 0.07197834
1725.19 | 0.053068 | 2342.308 | 0.07197834
1733.24 | 0.053244 | 2353.846 | 0.07220461
1733.24 | 0.053244 | 2365.385 | 0.07243025
1741.81 | 0.053446 | 2365.385 | 0.07243025
1741.81 | 0.053446 | 2376.923 | 0.07265525
1750.9 | 0.053655 | 2388.462 | 0.07287964
1760.38 | 0.053878 | 2388.462 | 0.07287964
1760.38 | 0.053878 | 2400 | 0.0731034
1767.92 | 0.054035 | 2411.538 | 0.07332654
1777.62 | 0.054257 | 2411.538 | 0.07332654
1777.62 | 0.054257 | 2423.077 | 0.07354907
1786.49 | 0.054455 | 2434.615 | 0.073771
1795.07 | 0.054648 | 2446.154 | 0.07399231
1795.07 | 0.054648 | 2446.154 | 0.07399231
1805.45 | 0.054881 | 2457.692 | 0.07421303
1815.64 | 0.055099 | 2469.231 | 0.07443314
1815.64 | 0.055099 | 2469.231 | 0.07443314
1824.63 | 0.055306 | 2480.769 | 0.07465267
1834.86 | 0.055555 | 2492.308 | 0.0748716
1834.86 | 0.055555 | 2492.308 | 0.0748716
1842.63 | 0.055737 | 2503.846 | 0.07508995
1851.98 | 0.056012 | 2515.385 | 0.07530771
1851.98 | 0.056012 | 2515.385 | 0.07530771
1859.74 | 0.056145 | 2526.923 | 0.07552489
1868.93 | 0.056445 | 2538.462 | 0.0757415
1868.93 | 0.056445 | 2550 | 0.07595754
1879.09 | 0.056644 | 2550 | 0.07595754
1879.09 | 0.056644 | 2561.538 | 0.076173
1887.95 | 0.056853 | 2573.077 | 0.07638791
1896.09 | 0.057039 | 2573.077 | 0.07638791
1896.09 | 0.057039 | 2584.615 | 0.07660225
1905.85 | 0.057256 | 2596.154 | 0.07681603
1915.93 | 0.057474 | 2596.154 | 0.07681603
1915.93 | 0.057474 | 2607.692 | 0.07702926
1923.47 | 0.057638 | 2619.231 | 0.07724193
1932.93 | 0.057837 | 2619.231 | 0.07724193
1932.93 | 0.057837 | 2630.769 | 0.07745406
1942.76 | 0.058049 | 2642.308 | 0.07766564
1951.98 | 0.058263 | 2653.846 | 0.07787668
1951.98 | 0.058263 | 2653.846 | 0.07787668
1958.82 | 0.058407 | 2665.385 | 0.07808718
1968.02 | 0.058605 | 2676.923 | 0.07829714
1968.02 | 0.058605 | 2676.923 | 0.07829714
1977.66 | 0.058834 | 2688.462 | 0.07850658
1986.74 | 0.059025 | 2700 | 0.07871548
1986.74 | 0.059025 | 2700 | 0.07871548
1998.47 | 0.05929 | 2711.538 | 0.07892386
1998.47 | 0.05929 | 2723.077 | 0.07913171
2008.36 | 0.059521 | 2734.615 | 0.07933905
2018.07 | 0.059745 | 2734.615 | 0.07933905
2018.07 | 0.059745 | 2746.154 | 0.07954586
2026.71 | 0.059935 | 2757.692 | 0.07975217
2036.06 | 0.060141 | 2757.692 | 0.07975217
2036.06 | 0.060141 | 2769.231 | 0.07995796
2044.05 | 0.060313 | 2780.769 | 0.08016325
2054.66 | 0.060553 | 2780.769 | 0.08016325
2054.66 | 0.060553 | 2792.308 | 0.08036803
2063.13 | 0.060765 | 2803.846 | 0.08057231
2071.16 | 0.060942 | 2803.846 | 0.08057231
2071.16 | 0.060942 | 2815.385 | 0.08077608
2080.82 | 0.061132 | 2826.923 | 0.08097937
2089.04 | 0.061321 | 2838.462 | 0.08118216
2089.04 | 0.061321 | 2838.462 | 0.08118216
2096.67 | 0.061485 | 2850 | 0.08138446
2104.64 | 0.06168 | 2861.538 | 0.08158627
2104.64 | 0.06168 | 2861.538 | 0.08158627
2115.2 | 0.061901 | 2873.077 | 0.08178759
2125.05 | 0.062132 | 2884.615 | 0.08198844
2125.05 | 0.062132 | 2884.615 | 0.08198844
2133.91 | 0.062307 | 2896.154 | 0.08218881
2133.91 | 0.062307 | 2907.692 | 0.0823887
2143.37 | 0.062528 | 2907.692 | 0.0823887
2151.31 | 0.062721 | 2919.231 | 0.08258812
2151.31 | 0.062721 | 2930.769 | 0.08278708
2159.33 | 0.0629 | 2942.308 | 0.08298557
2169.38 | 0.063123 | 2942.308 | 0.08298557
2169.38 | 0.063123 | 2953.846 | 0.08318359
2176.75 | 0.063254 | 2965.385 | 0.08338116
2185.4 | 0.063474 | 2965.385 | 0.08338116
2185.4 | 0.063474 | 2976.923 | 0.08357827
2193.82 | 0.063655 | 2988.462 | 0.08377494
2201.19 | 0.063823 | 2988.462 | 0.08377494
2201.19 | 0.063823 | 3000 | 0.08397115
2210.14 | 0.064028 | 3011.538 | 0.08416692
2219 | 0.064211 | 3011.538 | 0.08416692
2219 | 0.064211 | 3023.077 | 0.08436224
2228.26 | 0.064404 | 3034.615 | 0.08455713
2237.02 | 0.064619 | 3046.154 | 0.08475158
2237.02 | 0.064619 | 3046.154 | 0.08475158
2246.19 | 0.064833 | 3057.692 | 0.0849456
2246.19 | 0.064833 | 3069.231 | 0.0851392
2254.22 | 0.065013 | 3069.231 | 0.0851392
2261.98 | 0.065181 | 3080.769 | 0.08533236
2261.98 | 0.065181 | 3092.308 | 0.08552511
2271.45 | 0.065399 | 3092.308 | 0.08552511
2280.78 | 0.065614 | 3103.846 | 0.08571743
2280.78 | 0.065614 | 3115.385 | 0.08590934
2290.22 | 0.065808 | 3115.385 | 0.08590934
2299.48 | 0.066028 | 3126.923 | 0.08610084
2299.48 | 0.066028 | 3138.462 | 0.08629193
2307.84 | 0.066204 | 3150 | 0.08648262
2316.06 | 0.066391 | 3150 | 0.08648262
2316.06 | 0.066391 | 3161.538 | 0.0866729
2326.24 | 0.066607 | 3173.077 | 0.08686278
2335.03 | 0.066805 | 3173.077 | 0.08686278
2335.03 | 0.066805 | 3184.615 | 0.08705227
2342.34 | 0.066973 | 3196.154 | 0.08724137
2352.99 | 0.06722 | 3196.154 | 0.08724137
2352.99 | 0.06722 | 3207.692 | 0.08743007
2362.86 | 0.067414 | 3219.231 | 0.0876184
2371.59 | 0.067624 | 3219.231 | 0.0876184
2371.59 | 0.067624 | 3230.769 | 0.08780634
2380.45 | 0.067826 | 3242.308 | 0.0879939
2380.45 | 0.067826 | 3253.846 | 0.08818108
2389.53 | 0.068025 | 3253.846 | 0.08818108
2397.18 | 0.068218 | 3265.385 | 0.08836789
2397.18 | 0.068218 | 3276.923 | 0.08855434
2408.46 | 0.068471 | 3276.923 | 0.08855434
2417.7 | 0.06867 | 3288.462 | 0.08874041
2417.7 | 0.06867 | 3300 | 0.08892613
2425.4 | 0.068849 | 3300 | 0.08892613
2434.91 | 0.069076 | 3311.538 | 0.08911148
2434.91 | 0.069076 | 3323.077 | 0.08929648
2444.95 | 0.069293 | 3323.077 | 0.08929648
2453.06 | 0.069454 | 3334.615 | 0.08948113
2453.06 | 0.069454 | 3346.154 | 0.08966542
2461.85 | 0.069674 | 3357.692 | 0.08984937
2471.61 | 0.069883 | 3357.692 | 0.08984937
2471.61 | 0.069883 | 3369.231 | 0.09003298
2478.85 | 0.07004 | 3380.769 | 0.09021625
2486.33 | 0.070223 | 3380.769 | 0.09021625
2486.33 | 0.070223 | 3392.308 | 0.09039918
2494.63 | 0.070386 | 3403.846 | 0.09058177
2494.63 | 0.070386 | 3403.846 | 0.09058177
2504.91 | 0.070619 | 3415.385 | 0.09076404
2512.72 | 0.070803 | 3426.923 | 0.09094598
2512.72 | 0.070803 | 3426.923 | 0.09094598
2522.43 | 0.071041 | 3438.462 | 0.09112759
2530.89 | 0.071238 | 3450 | 0.09130889
2530.89 | 0.071238 | 3461.538 | 0.09148986
2540.57 | 0.071453 | 3461.538 | 0.09148986
2548.54 | 0.071626 | 3473.077 | 0.09167053
2548.54 | 0.071626 | 3484.615 | 0.09185088
2556.25 | 0.071803 | 3484.615 | 0.09185088
2565.63 | 0.072095 | 3496.154 | 0.09203092
2565.63 | 0.072095 | 3507.692 | 0.09221066
2573.69 | 0.072288 | 3507.692 | 0.09221066
2581.23 | 0.072454 | 3519.231 | 0.09239009
2581.23 | 0.072454 | 3530.769 | 0.09256923
2590.56 | 0.072656 | 3530.769 | 0.09256923
2600.23 | 0.072883 | 3542.308 | 0.09274807
2600.23 | 0.072883 | 3553.846 | 0.09292662
2609.28 | 0.073095 | 3565.385 | 0.09310488
2609.28 | 0.073095 | 3565.385 | 0.09310488
2617.9 | 0.0733 | 3576.923 | 0.09328286
2625.76 | 0.073476 | 3588.462 | 0.09346055
2625.76 | 0.073476 | 3588.462 | 0.09346055
2634.1 | 0.073665 | 3600 | 0.09363796
2644.53 | 0.073896 | 3611.538 | 0.0938151
2644.53 | 0.073896 | 3611.538 | 0.0938151
2652.85 | 0.0741 | 3623.077 | 0.09399196
2661.01 | 0.074278 | 3634.615 | 0.09416855
2661.01 | 0.074278 | 3646.154 | 0.09434487
2672.04 | 0.074546 | 3646.154 | 0.09434487
2681.45 | 0.074753 | 3657.692 | 0.09452093
2681.45 | 0.074753 | 3669.231 | 0.09469673
2690.69 | 0.07496 | 3669.231 | 0.09469673
2699.3 | 0.075162 | 3680.769 | 0.09487227
2699.3 | 0.075162 | 3692.308 | 0.09504755
2709.63 | 0.075399 | 3692.308 | 0.09504755
2718.14 | 0.075599 | 3703.846 | 0.09522259
2718.14 | 0.075599 | 3715.385 | 0.09539737
2726.62 | 0.075789 | 3715.385 | 0.09539737
2735.99 | 0.076006 | 3726.923 | 0.09557191
2735.99 | 0.076006 | 3738.462 | 0.0957462
2743.27 | 0.076185 | 3750 | 0.09592026
2743.27 | 0.076185 | 3750 | 0.09592026
2753.58 | 0.076431 | 3761.538 | 0.09609407
2762.14 | 0.076613 | 3773.077 | 0.09626766
2762.14 | 0.076613 | 3773.077 | 0.09626766
2771 | 0.07683 | 3784.615 | 0.09644101
2780.14 | 0.077036 | 3796.154 | 0.09661414
2780.14 | 0.077036 | 3796.154 | 0.09661414
2789.13 | 0.077265 | 3807.692 | 0.09678704
2796.82 | 0.077439 | 3819.231 | 0.09695972
2796.82 | 0.077439 | 3819.231 | 0.09695972
2806.85 | 0.077666 | 3830.769 | 0.09713218
2815.81 | 0.077883 | 3842.308 | 0.09730443
2815.81 | 0.077883 | 3853.846 | 0.09747646
2824.1 | 0.078067 | 3853.846 | 0.09747646
2831.86 | 0.078259 | 3865.385 | 0.09764829
2831.86 | 0.078259 | 3876.923 | 0.09781991
2842.07 | 0.078484 | 3876.923 | 0.09781991
2852.31 | 0.078725 | 3888.462 | 0.09799132
2852.31 | 0.078725 | 3900 | 0.09816253
2859.27 | 0.078908 | 3900 | 0.09816253
2859.27 | 0.078908 | 3911.538 | 0.09833355
2867.83 | 0.079105 | 3923.077 | 0.09850437
2875.37 | 0.079289 | 3923.077 | 0.09850437
2875.37 | 0.079289 | 3934.615 | 0.098675
2883.01 | 0.079455 | 3946.154 | 0.09884545
2892.72 | 0.079686 | 3957.692 | 0.0990157
2892.72 | 0.079686 | 3957.692 | 0.0990157
2901.87 | 0.079904 | 3969.231 | 0.09918578
2910.86 | 0.080125 | 3980.769 | 0.09935567
2910.86 | 0.080125 | 3980.769 | 0.09935567
2919.8 | 0.080339 | 3992.308 | 0.09952539
2928.98 | 0.080578 | 4003.846 | 0.09969494
2928.98 | 0.080578 | 4003.846 | 0.09969494
2937.39 | 0.080768 | 4015.385 | 0.09986431
2948.3 | 0.081018 | 4026.923 | 0.1000335
2948.3 | 0.081018 | 4026.923 | 0.1000335
2956.57 | 0.081207 | 4038.462 | 0.1002026
2965.05 | 0.081409 | 4050 | 0.1003714
2965.05 | 0.081409 | 4061.538 | 0.1005402
2975.53 | 0.081657 | 4061.538 | 0.1005402
2984.77 | 0.081865 | 4073.077 | 0.1007087
2984.77 | 0.081865 | 4084.615 | 0.1008771
2993.53 | 0.082071 | 4084.615 | 0.1008771
2993.53 | 0.082071 | 4096.154 | 0.1010454
3002.89 | 0.082307 | 4107.692 | 0.1012135
3010.88 | 0.082485 | 4107.692 | 0.1012135
3010.88 | 0.082485 | 4119.231 | 0.1013815
3020.79 | 0.082736 | 4130.769 | 0.1015493
3030.28 | 0.082969 | 4130.769 | 0.1015493
3030.28 | 0.082969 | 4142.308 | 0.101717
3041.53 | 0.083334 | 4153.846 | 0.1018846
3050.57 | 0.083563 | 4165.385 | 0.102052
3050.57 | 0.083563 | 4165.385 | 0.102052
3059.73 | 0.083801 | 4176.923 | 0.1022193
3068.85 | 0.08401 | 4188.462 | 0.1023865
3068.85 | 0.08401 | 4188.462 | 0.1023865
3075.93 | 0.084196 | 4200 | 0.1025536
3082.95 | 0.084367 | 4211.538 | 0.1027205
3082.95 | 0.084367 | 4211.538 | 0.1027205
3092.03 | 0.084572 | 4223.077 | 0.1028873
3099.49 | 0.084758 | 4234.615 | 0.103054
3099.49 | 0.084758 | 4234.615 | 0.103054
3109.2 | 0.084992 | 4246.154 | 0.1032206
3109.2 | 0.084992 | 4257.692 | 0.1033871
3117.91 | 0.085213 | 4269.231 | 0.1035535
3125.41 | 0.085383 | 4269.231 | 0.1035535
3125.41 | 0.085383 | 4280.769 | 0.1037198
3134.64 | 0.085608 | 4292.308 | 0.103886
3144.58 | 0.085845 | 4292.308 | 0.103886
3144.58 | 0.085845 | 4303.846 | 0.1040521
3154.68 | 0.086071 | 4315.385 | 0.1042181
3162.09 | 0.086274 | 4315.385 | 0.1042181
3162.09 | 0.086274 | 4326.923 | 0.104384
3170.66 | 0.086497 | 4338.462 | 0.1045498
3178.95 | 0.086671 | 4338.462 | 0.1045498
3178.95 | 0.086671 | 4350 | 0.1047155
3186.56 | 0.086828 | 4361.538 | 0.1048812
3197.44 | 0.087119 | 4373.077 | 0.1050468
3197.44 | 0.087119 | 4373.077 | 0.1050468
3205.01 | 0.087296 | 4384.615 | 0.1052123
3213.42 | 0.087547 | 4396.154 | 0.1053777
3213.42 | 0.087547 | 4396.154 | 0.1053777
3222.82 | 0.087771 | 4407.692 | 0.1055431
3229.76 | 0.087941 | 4419.231 | 0.1057084
3229.76 | 0.087941 | 4419.231 | 0.1057084
3238.58 | 0.088167 | 4430.769 | 0.1058736
3238.58 | 0.088167 | 4442.308 | 0.1060388
3246.79 | 0.088352 | 4453.846 | 0.1062039
3255.7 | 0.088594 | 4453.846 | 0.1062039
3255.7 | 0.088594 | 4465.385 | 0.106369
3265.56 | 0.088845 | 4476.923 | 0.106534
3275.29 | 0.089078 | 4476.923 | 0.106534
3275.29 | 0.089078 | 4488.462 | 0.106699
3285.25 | 0.089326 | 4500 | 0.1068639
3293.44 | 0.089502 | 4500 | 0.1068639
3293.44 | 0.089502 | 4511.538 | 0.1070288
3301.53 | 0.08974 | 4523.077 | 0.1071937
3310.27 | 0.089952 | 4523.077 | 0.1071937
3310.27 | 0.089952 | 4534.615 | 0.1073585
3318.73 | 0.090172 | 4546.154 | 0.1075233
3327.11 | 0.090381 | 4557.692 | 0.1076881
3327.11 | 0.090381 | 4557.692 | 0.1076881
3335 | 0.090573 | 4569.231 | 0.1078528
3345.23 | 0.090838 | 4580.769 | 0.1080176
3345.23 | 0.090838 | 4580.769 | 0.1080176
3355.32 | 0.091068 | 4592.308 | 0.1081823
3355.32 | 0.091068 | 4603.846 | 0.108347
3362.68 | 0.091282 | 4603.846 | 0.108347
3373.16 | 0.091526 | 4615.385 | 0.1085116
3373.16 | 0.091526 | 4626.923 | 0.1086763
3382.15 | 0.091745 | 4626.923 | 0.1086763
3393.69 | 0.092047 | 4638.462 | 0.108841
3393.69 | 0.092047 | 4650 | 0.1090057
3402.82 | 0.092289 | 4661.538 | 0.1091703
3411.88 | 0.092495 | 4661.538 | 0.1091703
3411.88 | 0.092495 | 4673.077 | 0.109335
3421.96 | 0.09277 | 4684.615 | 0.1094997
3429.77 | 0.092961 | 4684.615 | 0.1094997
3429.77 | 0.092961 | 4696.154 | 0.1096644
3438.51 | 0.093201 | 4707.692 | 0.1098291
3447.05 | 0.093411 | 4707.692 | 0.1098291
3447.05 | 0.093411 | 4719.231 | 0.1099938
3454.02 | 0.093607 | 4730.769 | 0.1101586
3463.85 | 0.093861 | 4730.769 | 0.1101586
3463.85 | 0.093861 | 4742.308 | 0.1103234
3471.59 | 0.094061 | 4753.846 | 0.1104882
3471.59 | 0.094061 | 4765.385 | 0.110653
3479.95 | 0.094281 | 4765.385 | 0.110653
3490.38 | 0.094547 | 4776.923 | 0.1108179
3490.38 | 0.094547 | 4788.462 | 0.1109828
3498.34 | 0.094752 | 4788.462 | 0.1109828
3506.65 | 0.094966 | 4800 | 0.1111478
3506.65 | 0.094966 | 4811.538 | 0.1113128
3516.57 | 0.095228 | 4811.538 | 0.1113128
3528.77 | 0.095553 | 4823.077 | 0.1114778
3528.77 | 0.095553 | 4834.615 | 0.1116429
3537.61 | 0.095791 | 4834.615 | 0.1116429
3546.91 | 0.096015 | 4846.154 | 0.1118081
3546.91 | 0.096015 | 4857.692 | 0.1119733
3554.63 | 0.096211 | 4869.231 | 0.1121386
3563.91 | 0.096457 | 4869.231 | 0.1121386
3563.91 | 0.096457 | 4880.769 | 0.112304
3573.42 | 0.096711 | 4892.308 | 0.1124694
3583.56 | 0.096961 | 4892.308 | 0.1124694
3583.56 | 0.096961 | 4903.846 | 0.1126349
3591.95 | 0.097163 | 4915.385 | 0.1128005
3600.11 | 0.097422 | 4915.385 | 0.1128005
3600.11 | 0.097422 | 4926.923 | 0.1129661
3609.07 | 0.097619 | 4938.462 | 0.1131319
3609.07 | 0.097619 | 4938.462 | 0.1131319
3619.45 | 0.097907 | 4950 | 0.1132977
3627.69 | 0.098104 | 4961.538 | 0.1134636
3627.69 | 0.098104 | 4973.077 | 0.1136297
3635.9 | 0.09832 | 4973.077 | 0.1136297
3646.06 | 0.098597 | 4984.615 | 0.1137958
3646.06 | 0.098597 | 4996.154 | 0.113962
3654.38 | 0.098801 | 4996.154 | 0.113962
3664.33 | 0.099078 | 5007.692 | 0.1141284
3664.33 | 0.099078 | 5019.231 | 0.1142948
3673.32 | 0.099326 | 5019.231 | 0.1142948
3683.01 | 0.099572 | 5030.769 | 0.1144614
3683.01 | 0.099572 | 5042.308 | 0.1146281
3693.14 | 0.099848 | 5042.308 | 0.1146281
3702.93 | 0.100126 | 5053.846 | 0.1147949
3702.93 | 0.100126 | 5065.385 | 0.1149619
3712.73 | 0.100391 | 5076.923 | 0.1151289
3721.24 | 0.100619 | 5076.923 | 0.1151289
3721.24 | 0.100619 | 5088.462 | 0.1152961
3728.56 | 0.100823 | 5100 | 0.1154635
3728.56 | 0.100823 | 5100 | 0.1154635
3738.79 | 0.101118 | 5111.538 | 0.115631
3749.15 | 0.101393 | 5123.077 | 0.1157986
3749.15 | 0.101393 | 5123.077 | 0.1157986
3758.01 | 0.101623 | 5134.615 | 0.1159664
3767.19 | 0.101862 | 5146.154 | 0.1161344
3767.19 | 0.101862 | 5146.154 | 0.1161344
3778.5 | 0.102174 | 5157.692 | 0.1163025
3787.06 | 0.102416 | 5169.231 | 0.1164708
3787.06 | 0.102416 | 5180.769 | 0.1166393
3796.98 | 0.102651 | 5180.769 | 0.1166393
3807.78 | 0.102965 | 5192.308 | 0.1168079
3807.78 | 0.102965 | 5203.846 | 0.1169767
3817.45 | 0.103228 | 5203.846 | 0.1169767
3828.12 | 0.103528 | 5215.385 | 0.1171457
3828.12 | 0.103528 | 5226.923 | 0.1173149
3837.73 | 0.103773 | 5226.923 | 0.1173149
3844.48 | 0.103962 | 5238.462 | 0.1174842
3844.48 | 0.103962 | 5250 | 0.1176538
3854.58 | 0.104268 | 5250 | 0.1176538
3864.82 | 0.104558 | 5261.538 | 0.1178236
3864.82 | 0.104558 | 5273.077 | 0.1179936
3873.7 | 0.104805 | 5284.615 | 0.1181637
3873.7 | 0.104805 | 5284.615 | 0.1181637
3882.31 | 0.105046 | 5296.154 | 0.1183342
3892.18 | 0.105308 | 5307.692 | 0.1185048
3892.18 | 0.105308 | 5307.692 | 0.1185048
3899.64 | 0.105518 | 5319.231 | 0.1186756
3911.35 | 0.10586 | 5330.769 | 0.1188467
3911.35 | 0.10586 | 5330.769 | 0.1188467
3920 | 0.106099 | 5342.308 | 0.119018
3927.77 | 0.106318 | 5353.846 | 0.1191896
3927.77 | 0.106318 | 5365.385 | 0.1193614
3936.76 | 0.106569 | 5365.385 | 0.1193614
3944.67 | 0.106802 | 5376.923 | 0.1195334
3944.67 | 0.106802 | 5388.462 | 0.1197057
3954.9 | 0.107063 | 5388.462 | 0.1197057
3962.49 | 0.107298 | 5400 | 0.1198783
3962.49 | 0.107298 | 5411.538 | 0.1200511
3971.4 | 0.107533 | 5411.538 | 0.1200511
3980.17 | 0.1078 | 5423.077 | 0.1202242
3980.17 | 0.1078 | 5434.615 | 0.1203976
3989.02 | 0.108061 | 5434.615 | 0.1203976
3989.02 | 0.108061 | 5446.154 | 0.1205712
3997.63 | 0.10832 | 5457.692 | 0.1207452
4006.89 | 0.108579 | 5469.231 | 0.1209194
4006.89 | 0.108579 | 5469.231 | 0.1209194
4016 | 0.108844 | 5480.769 | 0.121094
4025.62 | 0.109116 | 5492.308 | 0.1212688
4025.62 | 0.109116 | 5492.308 | 0.1212688
4033.18 | 0.109332 | 5503.846 | 0.1214439
4044.26 | 0.109655 | 5515.385 | 0.1216194
4044.26 | 0.109655 | 5515.385 | 0.1216194
4055.29 | 0.109973 | 5526.923 | 0.1217952
4066.16 | 0.110287 | 5538.462 | 0.1219713
4066.16 | 0.110287 | 5538.462 | 0.1219713
4074.04 | 0.110527 | 5550 | 0.1221477
4083.27 | 0.110799 | 5561.538 | 0.1223245
4083.27 | 0.110799 | 5573.077 | 0.1225016
4093.01 | 0.111082 | 5573.077 | 0.1225016
4102.7 | 0.111363 | 5584.615 | 0.1226791
4102.7 | 0.111363 | 5596.154 | 0.122857
4112.63 | 0.111647 | 5596.154 | 0.122857
4121.82 | 0.111928 | 5607.692 | 0.1230352
4121.82 | 0.111928 | 5619.231 | 0.1232137
4130.36 | 0.112165 | 5619.231 | 0.1232137
4130.36 | 0.112165 | 5630.769 | 0.1233927
4140.08 | 0.112475 | 5642.308 | 0.123572
4147.8 | 0.112715 | 5642.308 | 0.123572
4147.8 | 0.112715 | 5653.846 | 0.1237517
4156.81 | 0.112972 | 5665.385 | 0.1239318
4166.25 | 0.113264 | 5676.923 | 0.1241123
4166.25 | 0.113264 | 5676.923 | 0.1241123
4176.63 | 0.113571 | 5688.462 | 0.1242933
4185.41 | 0.11383 | 5700 | 0.1244746
4185.41 | 0.11383 | 5700 | 0.1244746
4194.67 | 0.114114 | 5711.538 | 0.1246564
4204.28 | 0.114418 | 5723.077 | 0.1248386
4204.28 | 0.114418 | 5723.077 | 0.1248386
4211.83 | 0.114637 | 5734.615 | 0.1250212
4221.54 | 0.114912 | 5746.154 | 0.1252043
4221.54 | 0.114912 | 5746.154 | 0.1252043
4229.15 | 0.115161 | 5757.692 | 0.1253879
4238.66 | 0.115449 | 5769.231 | 0.1255719
4238.66 | 0.115449 | 5780.769 | 0.1257563
4249.27 | 0.115768 | 5780.769 | 0.1257563
4249.27 | 0.115768 | 5792.308 | 0.1259413
4259.82 | 0.116102 | 5803.846 | 0.1261267
4268.19 | 0.116346 | 5803.846 | 0.1261267
4268.19 | 0.116346 | 5815.385 | 0.1263127
4277.57 | 0.11665 | 5826.923 | 0.1264991
4288.4 | 0.116976 | 5826.923 | 0.1264991
4288.4 | 0.116976 | 5838.462 | 0.126686
4296.22 | 0.117243 | 5850 | 0.1268735
4304.76 | 0.117498 | 5850 | 0.1268735
4304.76 | 0.117498 | 5861.538 | 0.1270615
4312.32 | 0.117719 | 5873.077 | 0.12725
4318.96 | 0.117956 | 5884.615 | 0.1274391
4318.96 | 0.117956 | 5884.615 | 0.1274391
4329.34 | 0.118273 | 5896.154 | 0.1276287
4341.42 | 0.118676 | 5907.692 | 0.1278189
4341.42 | 0.118676 | 5907.692 | 0.1278189
4350.55 | 0.11895 | 5919.231 | 0.1280096
4359.1 | 0.11922 | 5930.769 | 0.128201
4359.1 | 0.11922 | 5930.769 | 0.128201
4368.35 | 0.119532 | 5942.308 | 0.1283929
4368.35 | 0.119532 | 5953.846 | 0.1285854
4376.02 | 0.119757 | 5953.846 | 0.1285854
4385.32 | 0.120063 | 5965.385 | 0.1287785
4385.32 | 0.120063 | 5976.923 | 0.1289723
4394.11 | 0.12037 | 5988.462 | 0.1291667
4401.53 | 0.120596 | 5988.462 | 0.1291667
4401.53 | 0.120596 | 6000 | 0.1293617
4408.26 | 0.120838 | 6011.538 | 0.1295574
4417.92 | 0.12115 | 6011.538 | 0.1295574
4417.92 | 0.12115 | 6023.077 | 0.1297537
4424.51 | 0.121366 | 6034.615 | 0.1299507
4433.77 | 0.12167 | 6034.615 | 0.1299507
4433.77 | 0.12167 | 6046.154 | 0.1301484
4443.06 | 0.121979 | 6057.692 | 0.1303468
4451.83 | 0.122283 | 6057.692 | 0.1303468
4451.83 | 0.122283 | 6069.231 | 0.1305459
4459.13 | 0.122514 | 6080.769 | 0.1307458
4468.85 | 0.122843 | 6092.308 | 0.1309463
4468.85 | 0.122843 | 6092.308 | 0.1309463
4478.61 | 0.123176 | 6103.846 | 0.1311476
4486.92 | 0.123453 | 6115.385 | 0.1313497
4486.92 | 0.123453 | 6115.385 | 0.1313497
4495.41 | 0.123741 | 6126.923 | 0.1315525
4495.41 | 0.123741 | 6138.462 | 0.1317561
4504.17 | 0.124042 | 6138.462 | 0.1317561
4513.02 | 0.124346 | 6150 | 0.1319605
4513.02 | 0.124346 | 6161.538 | 0.1321656
4523.51 | 0.124723 | 6161.538 | 0.1321656
4531.8 | 0.125006 | 6173.077 | 0.1323717
4531.8 | 0.125006 | 6184.615 | 0.1325785
4541.5 | 0.125334 | 6196.154 | 0.1327862
4550.24 | 0.125638 | 6196.154 | 0.1327862
4550.24 | 0.125638 | 6207.692 | 0.1329948
4561.4 | 0.126017 | 6219.231 | 0.1332042
4567.39 | 0.126239 | 6219.231 | 0.1332042
4567.39 | 0.126239 | 6230.769 | 0.1334145
4577.7 | 0.126581 | 6242.308 | 0.1336258
4586.23 | 0.126883 | 6242.308 | 0.1336258
4586.23 | 0.126883 | 6253.846 | 0.1338379
4594.03 | 0.127153 | 6265.385 | 0.134051
4602.44 | 0.127444 | 6276.923 | 0.1342651
4602.44 | 0.127444 | 6276.923 | 0.1342651
4611.67 | 0.127759 | 6288.462 | 0.1344801
4611.67 | 0.127759 | 6300 | 0.1346961
4620.28 | 0.128073 | 6300 | 0.1346961
4631.14 | 0.128458 | 6311.538 | 0.1349131
4631.14 | 0.128458 | 6323.077 | 0.1351312
4639.8 | 0.128769 | 6323.077 | 0.1351312
4648.52 | 0.129075 | 6334.615 | 0.1353502
4648.52 | 0.129075 | 6346.154 | 0.1355703
4659.17 | 0.129454 | 6346.154 | 0.1355703
4668.98 | 0.129821 | 6357.692 | 0.1357915
4668.98 | 0.129821 | 6369.231 | 0.1360138
4677.05 | 0.130107 | 6380.769 | 0.1362372
4686.65 | 0.130472 | 6380.769 | 0.1362372
4686.65 | 0.130472 | 6392.308 | 0.1364617
4694.57 | 0.13076 | 6403.846 | 0.1366874
4702.9 | 0.131069 | 6403.846 | 0.1366874
4702.9 | 0.131069 | 6415.385 | 0.1369142
4712.46 | 0.13144 | 6426.923 | 0.1371423
4723.74 | 0.131856 | 6426.923 | 0.1371423
4723.74 | 0.131856 | 6438.462 | 0.1373715
4731.73 | 0.132166 | 6450 | 0.137602
4742.07 | 0.132553 | 6450 | 0.137602
4742.07 | 0.132553 | 6461.538 | 0.1378337
4752.02 | 0.132928 | 6473.077 | 0.1380667
4752.02 | 0.132928 | 6484.615 | 0.138301
4760.86 | 0.133265 | 6484.615 | 0.138301
4769.33 | 0.133577 | 6496.154 | 0.1385366
4769.33 | 0.133577 | 6507.692 | 0.1387735
4779.23 | 0.133958 | 6507.692 | 0.1387735
4787.2 | 0.134284 | 6519.231 | 0.1390119
4787.2 | 0.134284 | 6530.769 | 0.1392516
4796.14 | 0.134633 | 6530.769 | 0.1392516
4806.02 | 0.135 | 6542.308 | 0.1394927
4806.02 | 0.135 | 6553.846 | 0.1397353
4813.86 | 0.135317 | 6553.846 | 0.1397353
4821.6 | 0.135615 | 6565.385 | 0.1399794
4821.6 | 0.135615 | 6576.923 | 0.140225
4830.35 | 0.135952 | 6588.462 | 0.1404721
4837.3 | 0.13624 | 6588.462 | 0.1404721
4837.3 | 0.13624 | 6600 | 0.1407207
4845.91 | 0.13658 | 6611.538 | 0.140971
4854.22 | 0.136903 | 6611.538 | 0.140971
4854.22 | 0.136903 | 6623.077 | 0.1412228
4860.76 | 0.137157 | 6634.615 | 0.1414763
4860.76 | 0.137157 | 6634.615 | 0.1414763
4869.62 | 0.137531 | 6646.154 | 0.1417315
4876.68 | 0.137818 | 6657.692 | 0.1419884
4876.68 | 0.137818 | 6657.692 | 0.1419884
4886.44 | 0.138197 | 6669.231 | 0.1422471
4896.1 | 0.138608 | 6680.769 | 0.1425076
4896.1 | 0.138608 | 6692.308 | 0.1427698
4905.51 | 0.13901 | 6692.308 | 0.1427698
4912.57 | 0.1393 | 6703.846 | 0.143034
4912.57 | 0.1393 | 6715.385 | 0.1433
4920.48 | 0.139633 | 6715.385 | 0.1433
4931.07 | 0.140094 | 6726.923 | 0.1435679
4931.07 | 0.140094 | 6738.462 | 0.1438379
4939.18 | 0.140432 | 6738.462 | 0.1438379
4947.25 | 0.140768 | 6750 | 0.1441098
4947.25 | 0.140768 | 6761.538 | 0.1443838
4954.99 | 0.141091 | 6761.538 | 0.1443838
4963.19 | 0.141463 | 6773.077 | 0.1446599
4963.19 | 0.141463 | 6784.615 | 0.1449381
4971.7 | 0.141816 | 6796.154 | 0.1452186
4980.17 | 0.142201 | 6796.154 | 0.1452186
4980.17 | 0.142201 | 6807.692 | 0.1455012
4987.59 | 0.142524 | 6819.231 | 0.1457862
4987.59 | 0.142524 | 6819.231 | 0.1457862
4994.92 | 0.142847 | 6830.769 | 0.1460735
5002.84 | 0.143202 | 6842.308 | 0.1463632
5002.84 | 0.143202 | 6842.308 | 0.1463632
5010.4 | 0.143545 | 6853.846 | 0.1466553
5017.84 | 0.143852 | 6865.385 | 0.14695
5017.84 | 0.143852 | 6865.385 | 0.14695
5026.35 | 0.144266 | 6876.923 | 0.1472472
5033.69 | 0.14459 | 6888.462 | 0.147547
5033.69 | 0.14459 | 6900 | 0.1478494
5042.04 | 0.144962 | 6900 | 0.1478494
5050.28 | 0.145356 | 6911.538 | 0.1481547
5050.28 | 0.145356 | 6923.077 | 0.1484627
5060.48 | 0.145913 | 6923.077 | 0.1484627
5067.57 | 0.14625 | 6934.615 | 0.1487736
5067.57 | 0.14625 | 6946.154 | 0.1490874
5076.53 | 0.14667 | 6946.154 | 0.1490874
5086.17 | 0.147124 | 6957.692 | 0.1494043
5086.17 | 0.147124 | 6969.231 | 0.1497242
5095.92 | 0.147572 | 6969.231 | 0.1497242
5095.92 | 0.147572 | 6980.769 | 0.1500473
5105.76 | 0.148064 | 6992.308 | 0.1503737
5113.32 | 0.148415 | 7003.846 | 0.1507034
5113.32 | 0.148415 | 7003.846 | 0.1507034
5119.56 | 0.14874 | 7015.385 | 0.1510365
5128.12 | 0.149149 | 7026.923 | 0.1513731
5128.12 | 0.149149 | 7026.923 | 0.1513731
5137.96 | 0.149641 | 7038.462 | 0.1517132
5145.44 | 0.150025 | 7050 | 0.1520571
5145.44 | 0.150025 | 7050 | 0.1520571
5153.14 | 0.150404 | 7061.538 | 0.1524047
5161.07 | 0.150892 | 7073.077 | 0.1527563
5161.07 | 0.150892 | 7073.077 | 0.1527563
5167.33 | 0.151218 | 7084.615 | 0.1531117
5176.15 | 0.151689 | 7096.154 | 0.1534713
5176.15 | 0.151689 | 7107.692 | 0.1538351
5184.46 | 0.152131 | 7107.692 | 0.1538351
5191.33 | 0.152497 | 7119.231 | 0.1542032
5191.33 | 0.152497 | 7130.769 | 0.1545757
5197.66 | 0.152816 | 7130.769 | 0.1545757
5197.66 | 0.152816 | 7142.308 | 0.1549528
5204.43 | 0.153191 | 7153.846 | 0.1553345
5210.55 | 0.153514 | 7153.846 | 0.1553345
5210.55 | 0.153514 | 7165.385 | 0.1557211
5218.6 | 0.153952 | 7176.923 | 0.1561127
5225.42 | 0.154327 | 7188.462 | 0.1565094
5225.42 | 0.154327 | 7188.462 | 0.1565094
5233.31 | 0.15476 | 7200 | 0.1569113
5241.5 | 0.155211 | 7211.538 | 0.1573187
5241.5 | 0.155211 | 7211.538 | 0.1573187
5250.46 | 0.155719 | 7223.077 | 0.1577317
5257.67 | 0.156124 | 7234.615 | 0.1581505
5257.67 | 0.156124 | 7234.615 | 0.1581505
5265.61 | 0.156581 | 7246.154 | 0.1585752
5272.65 | 0.15698 | 7257.692 | 0.1590061
5272.65 | 0.15698 | 7257.692 | 0.1590061
5278.29 | 0.157315 | 7269.231 | 0.1594434
5284.18 | 0.157651 | 7280.769 | 0.1598872
5284.18 | 0.157651 | 7292.308 | 0.1603379
5290.19 | 0.158019 | 7292.308 | 0.1603379
5296.56 | 0.158411 | 7303.846 | 0.1607956
5296.56 | 0.158411 | 7315.385 | 0.1612606
5304.03 | 0.158851 | 7315.385 | 0.1612606
5304.03 | 0.158851 | 7326.923 | 0.1617332
5312.18 | 0.159354 | 7338.462 | 0.1622136
5318.48 | 0.159747 | 7338.462 | 0.1622136
5318.48 | 0.159747 | 7350 | 0.1627021
5324.32 | 0.16009 | 7361.538 | 0.1631991
5331.5 | 0.160535 | 7361.538 | 0.1631991
5331.5 | 0.160535 | 7373.077 | 0.1637049
5337.25 | 0.160923 | 7384.615 | 0.1642197
5344.93 | 0.161401 | 7396.154 | 0.1647441
5344.93 | 0.161401 | 7396.154 | 0.1647441
5352.7 | 0.161908 | 7407.692 | 0.1652783
5360.03 | 0.162396 | 7419.231 | 0.1658227
5360.03 | 0.162396 | 7419.231 | 0.1658227
5369.47 | 0.16301 | 7430.769 | 0.1663777
5378.16 | 0.163598 | 7442.308 | 0.1669439
5378.16 | 0.163598 | 7442.308 | 0.1669439
5385.09 | 0.164073 | 7453.846 | 0.1675216
5395.25 | 0.164769 | 7465.385 | 0.1681114
5395.25 | 0.164769 | 7465.385 | 0.1681114
5403.37 | 0.165359 | 7476.923 | 0.1687139
5403.37 | 0.165359 | 7488.462 | 0.1693295
5410.58 | 0.165874 | 7500 | 0.1699589
5418.22 | 0.166423 | 7500 | 0.1699589
5418.22 | 0.166423 | 7511.538 | 0.1706027
5425.06 | 0.16694 | 7523.077 | 0.1712617
5433.82 | 0.167598 | 7523.077 | 0.1712617
5433.82 | 0.167598 | 7534.615 | 0.1719366
5443.85 | 0.168357 | 7546.154 | 0.1726283
5451.64 | 0.168946 | 7546.154 | 0.1726283
5451.64 | 0.168946 | 7557.692 | 0.1733376
5459.53 | 0.169515 | 7569.231 | 0.1740654
5466.35 | 0.170052 | 7569.231 | 0.1740654
5466.35 | 0.170052 | 7580.769 | 0.1748128
5471.84 | 0.170493 | 7592.308 | 0.175581
5478.17 | 0.171001 | 7603.846 | 0.176371
5478.17 | 0.171001 | 7603.846 | 0.176371
5483.94 | 0.17148 | 7615.385 | 0.1771844
5491.03 | 0.17208 | 7626.923 | 0.1780224
5491.03 | 0.17208 | 7626.923 | 0.1780224
5498.97 | 0.172739 | 7638.462 | 0.1788865
5507.08 | 0.173443 | 7650 | 0.1797785
5507.08 | 0.173443 | 7650 | 0.1797785
5517.27 | 0.174339 | 7661.538 | 0.1807
5517.27 | 0.174339 | 7673.077 | 0.1816532
5526.98 | 0.175196 | 7673.077 | 0.1816532
5534.43 | 0.175887 | 7684.615 | 0.1826403
5534.43 | 0.175887 | 7696.154 | 0.1836636
5542.52 | 0.176621 | 7707.692 | 0.1847261
5550.26 | 0.17735 | 7707.692 | 0.1847261
5550.26 | 0.17735 | 7719.231 | 0.1858307
5555.87 | 0.177866 | 7730.769 | 0.1869808
5563.37 | 0.178586 | 7730.769 | 0.1869808
5563.37 | 0.178586 | 7742.308 | 0.1881804
5570.31 | 0.179235 | 7753.846 | 0.1894338
5576.87 | 0.179852 | 7753.846 | 0.1894338
5576.87 | 0.179852 | 7765.385 | 0.1907462
5584.04 | 0.180508 | 7776.923 | 0.1921227
5592.12 | 0.181269 | 7776.923 | 0.1921227
5592.12 | 0.181269 | 7788.462 | 0.1935698
5598.14 | 0.181856 | 7800 | 0.1950946
5603.46 | 0.182384 | 7811.538 | 0.1967056
5603.46 | 0.182384 | 7811.538 | 0.1967056
5611.49 | 0.183161 | 7823.077 | 0.1984128
5611.49 | 0.183161 | 7834.615 | 0.2002279
5620.67 | 0.184055 | 7834.615 | 0.2002279
5627.61 | 0.184747 | 7846.154 | 0.2021647
5627.61 | 0.184747 | 7857.692 | 0.2042408
5634.7 | 0.185483 | 7857.692 | 0.2042408
5642.29 | 0.186282 | 7869.231 | 0.2064752
5642.29 | 0.186282 | 7880.769 | 0.2088925
5649.61 | 0.187052 | 7880.769 | 0.2088925
5656.39 | 0.187776 | 7892.308 | 0.2115233
5656.39 | 0.187776 | 7903.846 | 0.214406
5662.53 | 0.188438 | 7915.385 | 0.2175869
5669.43 | 0.189197 | 7915.385 | 0.2175869
5669.43 | 0.189197 | 7926.923 | 0.2211425
5676.51 | 0.18998 | 7938.462 | 0.2251548
5684.5 | 0.190852 | 7938.462 | 0.2251548
5684.5 | 0.190852 | 7950 | 0.2297434
5692.52 | 0.191699 | 7961.538 | 0.2350432
5699.98 | 0.192488 | 7961.538 | 0.2350432
5699.98 | 0.192488 | 7973.077 | 0.2414372
5706.09 | 0.193113 | 7984.615 | 0.2492276

## plot_tensile_strain_stress
0 | 1 | 2 | 3
-0.000120887 | 11.4786123 | 0 | 0
-0.000109896 | 12.43863297 | 0.0007692308 | 102.6948
-6.23e-05 | 14.71908337 | 0.001538462 | 151.3305
1.9e-05 | 17.68033656 | 0.002307692 | 166.3206
6.52e-05 | 21.3713936 | 0.003846154 | 171.4835
0.000120873 | 26.49320211 | 0.004615385 | 171.8098
0.000176554 | 32.16567849 | 0.005384615 | 171.9383
0.000254188 | 38.49978493 | 0.006923077 | 172.0805
0.000323848 | 45.68479251 | 0.007692308 | 172.1413
0.000407177 | 54.48217938 | 0.008461538 | 172.201
0.000504043 | 65.08279626 | 0.01 | 172.3189
0.000608685 | 76.55658464 | 0.01076923 | 172.3774
0.000730313 | 89.00497779 | 0.01153846 | 172.4355
0.000862598 | 101.5875915 | 0.01230769 | 172.4933
0.001025074 | 114.6174312 | 0.01384615 | 172.608
0.00122415 | 127.4559298 | 0.01461538 | 172.6649
0.001498676 | 139.9095221 | 0.01538462 | 172.7214
0.001868653 | 150.5811211 | 0.01692308 | 172.8337
0.002399419 | 158.7805243 | 0.01769231 | 172.8893
0.003159005 | 163.01415 | 0.01846154 | 172.9447
0.004075783 | 163.7661167 | 0.02 | 173.0545
0.005123751 | 162.6311504 | 0.02076923 | 173.109
0.006164759 | 161.2912631 | 0.02153846 | 173.1632
0.00721908 | 160.2527113 | 0.02230769 | 173.2171
0.008223693 | 159.9096554 | 0.02384615 | 173.324
0.009235818 | 159.8697302 | 0.02461538 | 173.377
0.010195845 | 160.2253328 | 0.02538462 | 173.4298
0.011145656 | 160.4787096 | 0.02692308 | 173.5344
0.012118276 | 161.3434048 | 0.02769231 | 173.5863
0.013049484 | 161.898973 | 0.02846154 | 173.6379
0.014017297 | 162.765618 | 0.03 | 173.7403
0.014946739 | 163.424499 | 0.03076923 | 173.7911
0.015908782 | 164.089814 | 0.03153846 | 173.8416
0.016851217 | 164.8547274 | 0.03230769 | 173.8918
0.017820272 | 165.625346 | 0.03384615 | 173.9915
0.018769741 | 166.2921504 | 0.03461538 | 174.0409
0.019726154 | 166.8592392 | 0.03538462 | 174.0901
0.020706141 | 167.3291158 | 0.03692308 | 174.1876
0.021678318 | 168.1050175 | 0.03769231 | 174.236
0.022668126 | 168.3737842 | 0.03846154 | 174.2841
0.023637422 | 168.7418512 | 0.04 | 174.3795
0.024631147 | 169.0121113 | 0.04076923 | 174.4269
0.025596594 | 169.3805477 | 0.04153846 | 174.4739
0.026588375 | 169.7540085 | 0.04230769 | 174.5208
0.027550963 | 170.0202836 | 0.04384615 | 174.6137
0.028518455 | 170.1848566 | 0.04461538 | 174.6598
0.029499577 | 170.4549045 | 0.04538462 | 174.7056
0.030478767 | 170.9311784 | 0.04692308 | 174.7965
0.031457969 | 171.0986364 | 0.04769231 | 174.8416
0.032407169 | 171.2611204 | 0.04846154 | 174.8864
0.033412532 | 171.5367843 | 0.05 | 174.9754
0.0343879 | 171.6006788 | 0.05076923 | 175.0195
0.03539031 | 171.8763816 | 0.05153846 | 175.0634
0.036364716 | 172.0439406 | 0.05230769 | 175.1071
0.03733721 | 172.4189423 | 0.05384615 | 175.1937
0.038337631 | 172.3837038 | 0.05461538 | 175.2366
0.039280327 | 172.4422796 | 0.05538462 | 175.2794
0.040278807 | 172.5104357 | 0.05692308 | 175.3641
0.041247504 | 172.573416 | 0.05769231 | 175.4061
0.042243064 | 172.640994 | 0.05846154 | 175.4479
0.043210819 | 172.808149 | 0.06 | 175.5309
0.044204428 | 172.8754184 | 0.06076923 | 175.572
0.045142567 | 173.0376758 | 0.06153846 | 175.6129
0.046106567 | 173.0998458 | 0.06230769 | 175.6535
0.047098258 | 173.2715925 | 0.06384615 | 175.7341
0.048060374 | 173.2285334 | 0.06461538 | 175.7741
0.04905013 | 173.295045 | 0.06538462 | 175.8138
0.050010372 | 173.3564018 | 0.06692308 | 175.8925
0.050970642 | 173.3124924 | 0.06769231 | 175.9315
0.051929042 | 173.2680145 | 0.06846154 | 175.9703
0.052887473 | 173.4341595 | 0.07 | 176.0471
0.053844038 | 173.494608 | 0.07076923 | 176.0852
0.05479969 | 173.5548547 | 0.07153846 | 176.123
0.055782801 | 173.6198256 | 0.07230769 | 176.1607
0.056709202 | 173.7807416 | 0.07384615 | 176.2352
0.057690439 | 173.739468 | 0.07461538 | 176.2721
0.058642423 | 173.7989044 | 0.07538462 | 176.3087
0.059594444 | 173.7521622 | 0.07692308 | 176.3814
0.060544619 | 173.811094 | 0.07769231 | 176.4173
0.061522101 | 173.874729 | 0.07846154 | 176.4531
0.062443202 | 173.9285156 | 0.08 | 176.5238
0.063391614 | 174.200094 | 0.08076923 | 176.5589
0.064365381 | 174.0498624 | 0.08153846 | 176.5937
0.065311972 | 174.001196 | 0.08230769 | 176.6282
0.066256732 | 174.0588129 | 0.08384615 | 176.6967
0.067201535 | 174.2233419 | 0.08461538 | 176.7306
0.068144512 | 174.280656 | 0.08538462 | 176.7642
0.069113664 | 174.3424866 | 0.08692308 | 176.8308
0.070082811 | 174.2970125 | 0.08769231 | 176.8637
0.071023076 | 174.3536144 | 0.08846154 | 176.8965
0.071936402 | 174.5129288 | 0.09 | 176.9612
0.072901888 | 174.466375 | 0.09076923 | 176.9932
0.0738135 | 174.410172 | 0.09153846 | 177.025
0.074777177 | 174.4705636 | 0.09230769 | 177.0566
0.075713968 | 174.6340826 | 0.09384615 | 177.119
0.076675815 | 174.8021348 | 0.09461538 | 177.1499
0.077583995 | 174.6367568 | 0.09538462 | 177.1805
0.078544047 | 174.6963265 | 0.09692308 | 177.2411
0.079476394 | 174.751008 | 0.09769231 | 177.2711
0.080382035 | 174.8009713 | 0.09846154 | 177.3008
0.081446338 | 174.878626 | 0.1 | 177.3596
0.082349276 | 174.819435 | 0.1007692 | 177.3886
0.083332368 | 174.7740024 | 0.1015385 | 177.4174
0.084286919 | 174.9409128 | 0.1030769 | 177.4744
0.08524056 | 174.9989253 | 0.1038462 | 177.5025
0.086167604 | 175.0522334 | 0.1046154 | 177.5304
0.087092874 | 174.9960792 | 0.1053846 | 177.5581
0.088018203 | 175.0488824 | 0.1069231 | 177.6127
0.088941763 | 175.2106251 | 0.1076923 | 177.6397
0.089865384 | 175.2631254 | 0.1084615 | 177.6665
0.090787239 | 175.3152636 | 0.11 | 177.7193
0.091735617 | 175.2623925 | 0.1107692 | 177.7454
0.092655751 | 175.2043148 | 0.1115385 | 177.7713
0.09357595 | 175.2558024 | 0.1130769 | 177.8223
0.094494393 | 175.1970182 | 0.1138462 | 177.8474
0.095437444 | 175.142288 | 0.1146154 | 177.8724
0.096327844 | 175.188192 | 0.1153846 | 177.8971
0.097244671 | 175.23867 | 0.1169231 | 177.9459
0.098160659 | 175.509574 | 0.1176923 | 177.9699
0.099075808 | 175.228605 | 0.1184615 | 177.9937
0.100017266 | 175.172615 | 0.12 | 178.0407
0.100903598 | 175.217328 | 0.1207692 | 178.0638
0.101843338 | 175.160622 | 0.1215385 | 178.0867
0.102728054 | 175.09402 | 0.1230769 | 178.1319
0.103639035 | 175.03176 | 0.1238462 | 178.1541
0.104549187 | 174.969096 | 0.1246154 | 178.1761
0.105431513 | 175.123544 | 0.1253846 | 178.1979
0.106367009 | 175.287448 | 0.1269231 | 178.2408
0.107247734 | 175.219254 | 0.1276923 | 178.2619
0.108154609 | 175.155384 | 0.1284615 | 178.2828
0.109078595 | 175.09425 | 0.13 | 178.3239
0.109983812 | 175.141194 | 0.1307692 | 178.3441
0.11088821 | 175.187936 | 0.1315385 | 178.3641
0.111791791 | 175.01082 | 0.1330769 | 178.4034
0.112694556 | 175.056956 | 0.1338462 | 178.4227
0.113569728 | 175.322255 | 0.1346154 | 178.4418
0.114497645 | 175.148622 | 0.1353846 | 178.4607
0.115371241 | 175.07724 | 0.1369231 | 178.4977
0.116270782 | 175.01014 | 0.1376923 | 178.5159
0.117169514 | 175.055067 | 0.1384615 | 178.5339
0.11806744 | 175.099792 | 0.14 | 178.5692
0.11896456 | 175.031682 | 0.1407692 | 178.5865
0.119860875 | 175.188636 | 0.1415385 | 178.6035
0.120756389 | 175.007085 | 0.1430769 | 178.637
0.121624537 | 175.04615 | 0.1438462 | 178.6534
0.122545013 | 174.981276 | 0.1446154 | 178.6696
0.12341161 | 175.019845 | 0.1453846 | 178.6856
0.12430395 | 174.94962 | 0.1469231 | 178.7168
0.125195495 | 174.992328 | 0.1476923 | 178.7321
0.126086246 | 175.034834 | 0.1484615 | 178.7471
0.126976204 | 175.190677 | 0.15 | 178.7766
0.127865371 | 175.0056 | 0.1507692 | 178.791
0.128727372 | 174.929044 | 0.1515385 | 178.8052
0.129614983 | 174.970543 | 0.1530769 | 178.8328
0.130501808 | 175.01184 | 0.1538462 | 178.8463
0.131387847 | 174.938894 | 0.1546154 | 178.8596
0.132273101 | 174.865544 | 0.1553846 | 178.8726
0.133131313 | 174.7872 | 0.1569231 | 178.8981
0.134032517 | 174.94479 | 0.1576923 | 178.9104
0.133708877 | 174.773874 | 0.1584615 | 178.9226
0.134783353 | 174.6184786 | 0.16 | 178.9462
0.135677301 | 174.660117 | 0.1607692 | 178.9577
0.13657045 | 174.7015507 | 0.1615385 | 178.969
0.13751377 | 174.7516861 | 0.1630769 | 178.9908
0.138405281 | 174.9075487 | 0.1638462 | 179.0014
0.139346873 | 174.8424131 | 0.1646154 | 179.0118
0.140262165 | 174.6573458 | 0.1653846 | 179.022
0.141176621 | 174.7019724 | 0.1669231 | 179.0416
0.142090241 | 174.7463886 | 0.1676923 | 179.0511
0.143003028 | 174.6752209 | 0.1684615 | 179.0603
0.143914982 | 174.7191107 | 0.17 | 179.0781
0.144800807 | 174.7583689 | 0.1707692 | 179.0867
0.145736399 | 174.6905697 | 0.1715385 | 179.0951
0.146620613 | 174.8451018 | 0.1730769 | 179.1111
0.147554504 | 174.7766651 | 0.1738462 | 179.1188
0.148462318 | 174.7033921 | 0.1746154 | 179.1263
0.149394492 | 174.8663219 | 0.1753846 | 179.1335
0.150275479 | 175.0204448 | 0.1769231 | 179.1473
0.151205965 | 175.067051 | 0.1776923 | 179.1539
0.152085358 | 175.1046455 | 0.1784615 | 179.1602
0.15298907 | 175.3794925 | 0.18 | 179.1722
0.153891967 | 175.887823 | 0.1807692 | 179.1779
0.154794049 | 176.2800433 | 0.1815385 | 179.1834
0.155720342 | 176.6771058 | 0.1830769 | 179.1936
0.156595776 | 177.2996517 | 0.1838462 | 179.1984
0.157520402 | 177.4636634 | 0.1846154 | 179.2029
0.158419218 | 177.7404081 | 0.1853846 | 179.2072
0.159317227 | 177.9000923 | 0.1869231 | 179.2152
0.160214431 | 177.9424003 | 0.1876923 | 179.2189
0.161085941 | 177.8625893 | 0.1884615 | 179.2223
0.162006426 | 177.791211 | 0.19 | 179.2285
0.162901221 | 177.8326769 | 0.1907692 | 179.2312
0.1638945 | 177.8915931 | 0.1915385 | 179.2338
0.164787608 | 177.6967976 | 0.1930769 | 179.2382
0.165679919 | 177.7374097 | 0.1938462 | 179.24
0.166546681 | 177.7734106 | 0.1946154 | 179.2416
0.167462156 | 177.8180022 | 0.1953846 | 179.2431
0.168352085 | 177.8579827 | 0.1969231 | 179.2452
0.169216535 | 177.6564855 | 0.1976923 | 179.2459
0.17012957 | 177.5816745 | 0.1984615 | 179.2464
0.170992485 | 177.379034 | 0.2 | 179.2468
0.171928523 | 177.4263858 | 0.2007692 | 179.2466
0.172789888 | 177.1038341 | 0.2015385 | 179.2462
0.173699668 | 176.9081234 | 0.2030769 | 179.2447
0.174559509 | 176.8221575 | 0.2038462 | 179.2437
0.175443147 | 176.8592958 | 0.2046154 | 179.2424
0.176326005 | 176.8962237 | 0.2061538 | 179.2391
0.177208083 | 176.813553 | 0.2069231 | 179.2371
0.178089385 | 176.8499546 | 0.2076923 | 179.2349
0.17896991 | 177.005744 | 0.2084615 | 179.2325
0.179874088 | 177.2855677 | 0.21 | 179.2269
0.180777448 | 177.2061631 | 0.2107692 | 179.2238
0.181655611 | 177.1220071 | 0.2115385 | 179.2205
0.182508642 | 177.0331172 | 0.2130769 | 179.2132
0.183409627 | 177.0725625 | 0.2138462 | 179.2091
0.184261163 | 177.1031775 | 0.2146154 | 179.2049
0.185136273 | 177.0175537 | 0.2161538 | 179.1957
0.186010618 | 177.0519523 | 0.2169231 | 179.1908
0.1868842 | 177.0861403 | 0.2176923 | 179.1857
0.187781252 | 177.4863811 | 0.2184615 | 179.1803
0.188653289 | 177.2789366 | 0.22 | 179.1689
0.189524566 | 177.3125954 | 0.2207692 | 179.1628
0.190395084 | 177.225071 | 0.2215385 | 179.1565
0.191288994 | 177.2624842 | 0.2230769 | 179.1433
0.19213385 | 177.2911255 | 0.2238462 | 179.1363
0.193002101 | 177.2025484 | 0.2246154 | 179.1291
0.193869599 | 177.2349441 | 0.2261538 | 179.114
0.194736344 | 177.2671293 | 0.2269231 | 179.1061
0.195650428 | 177.5508506 | 0.2276923 | 179.098
0.196491609 | 177.4568407 | 0.2284615 | 179.0897
0.197380089 | 177.3709362 | 0.23 | 179.0723
0.198267779 | 177.2845989 | 0.2307692 | 179.0633
0.199202601 | 177.328363 | 0.2315385 | 179.0541
0.200064739 | 177.237014 | 0.2330769 | 179.0349
0.200950051 | 177.2717371 | 0.2338462 | 179.0249
0.201858475 | 177.5552157 | 0.2346154 | 179.0148
0.202694452 | 177.3363004 | 0.2361538 | 178.9937
0.20357744 | 177.3703774 | 0.2369231 | 178.9829
0.204411982 | 177.3957818 | 0.2376923 | 178.9718
0.205293455 | 177.4294319 | 0.2384615 | 178.9605
0.206174153 | 177.3399689 | 0.24 | 178.9372
0.207054075 | 177.373078 | 0.2407692 | 178.9252
0.207909473 | 177.6479776 | 0.2415385 | 178.9129
0.208740409 | 177.549228 | 0.2430769 | 178.8878
0.209618076 | 177.3351636 | 0.2438462 | 178.8749
0.210447594 | 177.3589043 | 0.2446154 | 178.8617
0.211323766 | 177.390838 | 0.2461538 | 178.8347
0.21219917 | 177.4225553 | 0.2469231 | 178.8209
0.213073809 | 177.4540563 | 0.2476923 | 178.8068
0.213900467 | 177.6008106 | 0.2484615 | 178.7925
0.21477362 | 177.5080347 | 0.25 | 178.7632
0.215622442 | 177.5347082 | 0.2507692 | 178.7482
0.216446997 | 177.5569898 | 0.2515385 | 178.7329
0.21731793 | 177.4631496 | 0.2530769 | 178.7018
0.218141088 | 177.4849137 | 0.2538462 | 178.6858
0.219010547 | 177.5148123 | 0.2546154 | 178.6697
0.219832314 | 177.5361612 | 0.2561538 | 178.6367
0.220606504 | 177.5489779 | 0.2569231 | 178.6198
0.221544114 | 177.5907274 | 0.2576923 | 178.6027
0.222480845 | 177.5073258 | 0.2584615 | 178.5854
0.223182818 | 177.6319749 | 0.26 | 178.5501
0.224118016 | 177.54793 | 0.2607692 | 178.5321
0.224818842 | 177.5471941 | 0.2615385 | 178.5138
0.225752512 | 177.462389 | 0.2630769 | 178.4766
0.226685311 | 177.628003 | 0.2638462 | 178.4577
0.22738434 | 177.6266823 | 0.2646154 | 178.4385
0.228315619 | 177.6665312 | 0.2661538 | 178.3995
0.22901351 | 177.7905663 | 0.2669231 | 178.3796
0.229943274 | 177.7042407 | 0.2676923 | 178.3595
0.230872174 | 177.8693869 | 0.2684615 | 178.3391
0.231568284 | 177.9932465 | 0.27 | 178.2977
0.232495676 | 178.1583927 | 0.2707692 | 178.2767
0.233190657 | 178.4085146 | 0.2715385 | 178.2554
0.234116547 | 178.7001569 | 0.2730769 | 178.2122
0.23504158 | 179.3715216 | 0.2738462 | 178.1902
0.235734794 | 179.3693237 | 0.2746154 | 178.168
0.236658333 | 179.2816531 | 0.2761538 | 178.1228
0.237350427 | 179.4057759 | 0.2769231 | 178.0999
0.238272476 | 179.4443675 | 0.2776923 | 178.0768
0.239193675 | 179.4827251 | 0.2784615 | 178.0534
0.239884017 | 179.3524521 | 0.28 | 178.0059
0.240803734 | 179.2630271 | 0.2807692 | 177.9818
0.241722605 | 179.1731343 | 0.2815385 | 177.9575
0.242411204 | 179.5514189 | 0.2830769 | 177.9081
0.2433286 | 179.4611167 | 0.2838462 | 177.8831
0.244016095 | 179.3292648 | 0.2846154 | 177.8578
0.244932021 | 179.3658388 | 0.2861538 | 177.8066
0.245847108 | 179.402179 | 0.2869231 | 177.7806
0.246532875 | 179.397291 | 0.2876923 | 177.7544
0.247446499 | 179.4331925 | 0.2884615 | 177.728
0.24813117 | 179.2997617 | 0.29 | 177.6744
0.249043335 | 179.7199469 | 0.2907692 | 177.6472
0.24995467 | 179.4986164 | 0.2915385 | 177.6198
0.250637626 | 179.621248 | 0.2930769 | 177.5643
0.25154751 | 179.527554 | 0.2938462 | 177.5362
0.252229379 | 179.521321 | 0.2946154 | 177.5079
0.253137816 | 179.4268667 | 0.2961538 | 177.4505
0.254045429 | 179.5897907 | 0.2969231 | 177.4215
0.254725598 | 179.8409944 | 0.2976923 | 177.3922
0.255631771 | 179.6166522 | 0.2984615 | 177.3627
0.256537124 | 179.5208529 | 0.3 | 177.3029
0.257215601 | 179.5133626 | 0.3007692 | 177.2727
0.258119521 | 179.6757018 | 0.3015385 | 177.2422
0.258796926 | 179.6679191 | 0.3030769 | 177.1806
0.259699419 | 179.7004873 | 0.3038462 | 177.1494
0.260601098 | 179.6030506 | 0.3046154 | 177.118
0.261276824 | 179.5945954 | 0.3061538 | 177.0544
0.262177083 | 179.6263741 | 0.3069231 | 177.0223
0.263076532 | 179.6579189 | 0.3076923 | 176.9899
0.263750588 | 179.6488789 | 0.3092308 | 176.9245
0.264648623 | 179.5496878 | 0.31 | 176.8914
0.265321621 | 179.670565 | 0.3107692 | 176.8581
0.266218247 | 179.7012326 | 0.3115385 | 176.8245
0.26711407 | 179.6010474 | 0.3130769 | 176.7567
0.267785411 | 179.5909547 | 0.3138462 | 176.7224
0.268679832 | 179.6208329 | 0.3146154 | 176.6879
0.269350123 | 179.6103601 | 0.3161538 | 176.6182
0.270243146 | 179.6397997 | 0.3169231 | 176.583
0.271135373 | 179.6690053 | 0.3176923 | 176.5475
0.27180402 | 179.7891807 | 0.3192308 | 176.4758
0.272694856 | 179.6867148 | 0.32 | 176.4397
0.273362462 | 179.6752771 | 0.3207692 | 176.4032
0.274251911 | 179.7036055 | 0.3215385 | 176.3666
0.275140569 | 179.6000285 | 0.3230769 | 176.2925
0.275806545 | 179.5879183 | 0.3238462 | 176.2552
0.276693823 | 179.7473335 | 0.3246154 | 176.2175
0.277358766 | 179.7349309 | 0.3261538 | 176.1416
0.278244669 | 179.6300673 | 0.3269231 | 176.1032
0.279129788 | 179.6569337 | 0.3276923 | 176.0647
0.279793113 | 179.6438587 | 0.3292308 | 175.9868
0.280676863 | 179.8026891 | 0.33 | 175.9475
0.281559832 | 179.6964804 | 0.3307692 | 175.908
0.282221548 | 179.6828205 | 0.3315385 | 175.8682
0.283103155 | 179.5758517 | 0.3330769 | 175.7879
0.283983986 | 179.7340973 | 0.3338462 | 175.7474
0.2846441 | 179.7198526 | 0.3346154 | 175.7067
0.285523575 | 179.6118896 | 0.3361538 | 175.6245
0.286182675 | 179.9965777 | 0.3369231 | 175.5831
0.287060798 | 179.8882053 | 0.3376923 | 175.5414
0.287938151 | 179.9127326 | 0.3392308 | 175.4573
0.288595661 | 179.7641555 | 0.34 | 175.4149
0.289471669 | 179.6545551 | 0.3407692 | 175.3722
0.290128172 | 179.6388777 | 0.3415385 | 175.3293
0.29100284 | 179.7960706 | 0.3430769 | 175.2428
0.291876743 | 179.9532636 | 0.3438462 | 175.1992
0.292531669 | 179.8031953 | 0.3446154 | 175.1553
0.293404237 | 179.6919574 | 0.3461538 | 175.0669
0.294058164 | 179.6753151 | 0.3469231 | 175.0223
0.294929402 | 179.8319233 | 0.3476923 | 174.9775
0.295799882 | 179.8541114 | 0.3492308 | 174.8871
0.296452245 | 179.836972 | 0.35 | 174.8416
0.297321401 | 179.9933462 | 0.3507692 | 174.7958
0.297972772 | 179.8412019 | 0.3515385 | 174.7498
0.298840608 | 179.8625128 | 0.3530769 | 174.657
0.299707691 | 179.7486433 | 0.3538462 | 174.6103
0.30035751 | 179.7304513 | 0.3546154 | 174.5633
0.30122328 | 179.7509727 | 0.3561538 | 174.4686
0.301872115 | 179.7324005 | 0.3569231 | 174.4209
0.302736575 | 179.8878391 | 0.3576923 | 174.3729
0.303600288 | 179.7723322 | 0.3592308 | 174.2763
0.304247584 | 179.6176148 | 0.36 | 174.2276
0.305109993 | 179.7725856 | 0.3607692 | 174.1787
0.305756313 | 179.7530485 | 0.3615385 | 174.1296
0.306617423 | 179.7720202 | 0.3630769 | 174.0305
0.307477792 | 179.6547589 | 0.3638462 | 173.9807
0.308122583 | 179.6345493 | 0.3646154 | 173.9305
0.308981659 | 179.6527316 | 0.3661538 | 173.8296
0.309625481 | 179.6321419 | 0.3669231 | 173.7787
0.310483267 | 179.5134771 | 0.3676923 | 173.7277
0.311340318 | 179.3943444 | 0.3692308 | 173.6248
0.311982625 | 179.5096076 | 0.37 | 173.573
0.312838392 | 179.5265618 | 0.3707692 | 173.5209
0.313693428 | 179.543282 | 0.3715385 | 173.4686
0.314334225 | 179.521435 | 0.3730769 | 173.3633
0.315187983 | 179.5377166 | 0.3738462 | 173.3103
0.315827824 | 179.5154895 | 0.3746154 | 173.2571
0.316680308 | 179.6685889 | 0.3761538 | 173.1499
0.317532067 | 179.684315 | 0.3769231 | 173.0959
0.31817041 | 179.5241297 | 0.3776923 | 173.0417
0.3190209 | 179.5393003 | 0.3792308 | 172.9325
0.319658294 | 179.5161082 | 0.38 | 172.8776
0.320507521 | 179.5308402 | 0.3807692 | 172.8224
0.321356027 | 179.5453382 | 0.3815385 | 172.767
0.321991934 | 179.7975361 | 0.3830769 | 172.6554
0.322839182 | 179.9499337 | 0.3838462 | 172.5993
0.323685713 | 180.2405527 | 0.3846154 | 172.5429
0.324531528 | 180.5314055 | 0.3861538 | 172.4294
0.32516542 | 180.5074532 | 0.3869231 | 172.3723
0.326009984 | 180.6599679 | 0.3876923 | 172.315
0.32664294 | 180.6357232 | 0.3892308 | 172.1996
0.327486258 | 180.6493733 | 0.39 | 172.1415
0.328328866 | 180.6627894 | 0.3907692 | 172.0832
0.328960356 | 180.6379599 | 0.3915385 | 172.0247
0.329801723 | 180.6509375 | 0.3930769 | 171.9069
0.330432284 | 180.4865709 | 0.3938462 | 171.8476
0.331272415 | 180.4989929 | 0.3946154 | 171.7881
0.332111839 | 180.511181 | 0.3961538 | 171.6684
0.332740946 | 180.3458203 | 0.3969231 | 171.6081
0.333579139 | 180.4970484 | 0.3976923 | 171.5477
0.334416631 | 180.5085639 | 0.3992308 | 171.426
0.33504429 | 180.3422968 | 0.4 | 171.3648
0.335880556 | 180.6330912 | 0.4007692 | 171.3034
0.336716123 | 180.5040171 | 0.4023077 | 171.1799
0.33734234 | 180.4769654 | 0.4030769 | 171.1177
0.338176687 | 180.347131 | 0.4038462 | 171.0553
0.338801991 | 180.3196115 | 0.4046154 | 170.9927
0.339635122 | 180.3294603 | 0.4061538 | 170.8667
0.340467559 | 180.3390753 | 0.4069231 | 170.8034
0.341091432 | 180.310971 | 0.4076923 | 170.7398
0.341922659 | 180.6016777 | 0.4092308 | 170.612
0.342753195 | 180.4699719 | 0.41 | 170.5477
0.343375644 | 180.3004007 | 0.4107692 | 170.4831
0.344204975 | 180.3089046 | 0.4123077 | 170.3533
0.344826521 | 180.2798353 | 0.4130769 | 170.2881
0.34565465 | 180.4291921 | 0.4138462 | 170.2226
0.346482093 | 180.1543235 | 0.4146154 | 170.1569
0.347102227 | 180.1245818 | 0.4161538 | 170.0247
0.347928474 | 180.2734707 | 0.4169231 | 169.9583
0.348547711 | 180.1017357 | 0.4176923 | 169.8916
0.349372765 | 180.1085729 | 0.4192308 | 169.7575
0.350197139 | 180.1151762 | 0.42 | 169.6901
0.350814974 | 180.0844695 | 0.4207692 | 169.6225
0.35163816 | 180.2327736 | 0.4223077 | 169.4865
0.352255106 | 180.0595474 | 0.4230769 | 169.4182
0.353077108 | 179.9229294 | 0.4238462 | 169.3496
0.353898435 | 179.9283046 | 0.4246154 | 169.2808
0.354513987 | 179.8965453 | 0.4261538 | 169.1424
0.355334136 | 179.9014819 | 0.4269231 | 169.0729
0.356153612 | 179.9061846 | 0.4276923 | 169.0031
0.356767778 | 180.016711 | 0.4292308 | 168.8629
0.357586081 | 179.8781047 | 0.43 | 168.7924
0.358403714 | 179.8821348 | 0.4307692 | 168.7217
0.359016501 | 179.7060139 | 0.4323077 | 168.5796
0.359832966 | 179.5661795 | 0.4330769 | 168.5082
0.360648765 | 179.5693033 | 0.4338462 | 168.4365
0.3614639 | 179.715736 | 0.4346154 | 168.3646
0.362074814 | 179.8255606 | 0.4361538 | 168.2201
0.362888788 | 179.9719933 | 0.4369231 | 168.1475
0.363498833 | 179.6503119 | 0.4376923 | 168.0747
0.364311648 | 179.6524415 | 0.4392308 | 167.9283
0.365123803 | 179.6543372 | 0.44 | 167.8548
0.365732487 | 179.6195662 | 0.4407692 | 167.781
0.366543489 | 179.4767494 | 0.4423077 | 167.6328
0.36715131 | 179.5858722 | 0.4430769 | 167.5583
0.367961163 | 179.4424121 | 0.4438462 | 167.4836
0.368770361 | 179.4430797 | 0.4446154 | 167.4086
0.369376829 | 179.4072561 | 0.4461538 | 167.2581
0.370184883 | 179.2626849 | 0.4469231 | 167.1824
0.370790495 | 179.2263934 | 0.4476923 | 167.1065
0.371597407 | 179.2260668 | 0.4492308 | 166.9541
0.372403669 | 179.660872 | 0.45 | 166.8775
0.373209281 | 179.3699508 | 0.4507692 | 166.8007
0.373813065 | 179.1876311 | 0.4523077 | 166.6464
0.374617543 | 179.1863981 | 0.4530769 | 166.5689
0.375421375 | 179.1849312 | 0.4538462 | 166.4912
0.376023824 | 179.0016173 | 0.4546154 | 166.4132
0.376826527 | 179.2911251 | 0.4561538 | 166.2566
0.377428131 | 178.9614613 | 0.4569231 | 166.1779
0.378229707 | 178.9590002 | 0.4576923 | 166.099
0.379030641 | 178.9563052 | 0.4592308 | 165.9405
0.379630921 | 178.9175869 | 0.46 | 165.8609
0.380430735 | 178.7681619 | 0.4607692 | 165.7811
0.381229909 | 179.0574943 | 0.4623077 | 165.6208
0.38182887 | 178.8717827 | 0.4630769 | 165.5403
0.382626928 | 178.8679766 | 0.4638462 | 165.4595
0.383225054 | 178.6815925 | 0.4646154 | 165.3786
0.384021999 | 178.5304131 | 0.4661538 | 165.216
0.384818309 | 178.6726353 | 0.4669231 | 165.1343
0.385415126 | 178.4852571 | 0.4676923 | 165.0524
0.386210328 | 178.6272454 | 0.4692308 | 164.888
0.386806315 | 178.4392824 | 0.47 | 164.8054
0.387600412 | 178.4336927 | 0.4707692 | 164.7226
0.388393879 | 178.427869 | 0.4723077 | 164.5563
0.388988566 | 178.3864606 | 0.4730769 | 164.4729
0.389780933 | 178.2325327 | 0.4738462 | 164.3892
0.390374796 | 178.1906564 | 0.4746154 | 164.3052
0.391166066 | 178.1838387 | 0.4761538 | 164.1367
0.39195671 | 178.3247743 | 0.4769231 | 164.0521
0.392549283 | 178.1343259 | 0.4776923 | 163.9672
0.393338834 | 177.9786436 | 0.4792308 | 163.7969
0.394127763 | 177.9708024 | 0.48 | 163.7114
0.394719051 | 177.9276689 | 0.4807692 | 163.6256
0.395506892 | 177.9193891 | 0.4823077 | 163.4535
0.396097365 | 177.8758754 | 0.4830769 | 163.367
0.396884121 | 178.0158754 | 0.4838462 | 163.2804
0.397670259 | 177.8582048 | 0.4846154 | 163.1935
0.398259457 | 177.8141063 | 0.4861538 | 163.0192
0.399044515 | 177.8047154 | 0.4869231 | 162.9316
0.399828956 | 177.6459337 | 0.4876923 | 162.8439
0.400416884 | 177.6011627 | 0.4892308 | 162.6677
0.401200251 | 177.5909824 | 0.49 | 162.5793
0.401983004 | 177.7300467 | 0.4907692 | 162.4906
0.402569667 | 177.5352123 | 0.4923077 | 162.3126
0.403351349 | 177.3746762 | 0.4930769 | 162.2233
0.40393721 | 177.3288525 | 0.4938462 | 162.1338
0.404717825 | 177.3174441 | 0.4946154 | 162.0441
0.405497831 | 177.3058018 | 0.4961538 | 161.8639
0.406082436 | 177.2593934 | 0.4969231 | 161.7735
0.406861378 | 177.0971028 | 0.4976923 | 161.6828
0.407445187 | 177.0502266 | 0.4992308 | 161.5009
0.408223069 | 177.0375901 | 0.5 | 161.4096
0.409000347 | 177.0247197 | 0.5007692 | 161.3181
0.409582909 | 176.8266397 | 0.5023077 | 161.1344
0.41035913 | 176.8132137 | 0.5030769 | 161.0423
0.410940901 | 176.9161085 | 0.5038462 | 160.9499
0.41171607 | 177.204242 | 0.5053846 | 160.7644
0.412490638 | 176.8883794 | 0.5061538 | 160.6714
0.413071171 | 176.6888082 | 0.5069231 | 160.5782
0.41384469 | 176.6742711 | 0.5076923 | 160.4847
0.414424438 | 176.6253773 | 0.5092308 | 160.2971
0.415196912 | 176.6104016 | 0.51 | 160.203
0.41596879 | 176.4436082 | 0.5107692 | 160.1087
0.416547307 | 176.3940419 | 0.5123077 | 159.9193
0.417318144 | 176.6818538 | 0.5130769 | 159.8244
0.417895881 | 176.4802065 | 0.5138462 | 159.7292
0.41866568 | 176.3121265 | 0.5153846 | 159.5382
0.419434886 | 176.1435787 | 0.5161538 | 159.4423
0.420011402 | 176.0929598 | 0.5169231 | 159.3463
0.420779574 | 176.0759666 | 0.5176923 | 159.25
0.421355316 | 176.1773701 | 0.5192308 | 159.0569
0.422122456 | 176.0075357 | 0.52 | 158.96
0.422889009 | 175.8372335 | 0.5207692 | 158.8629
0.423463538 | 175.7855619 | 0.5223077 | 158.668
0.424420354 | 175.8009664 | 0.5230769 | 158.5703
0.424994004 | 175.9018435 | 0.5238462 | 158.4724
0.425758359 | 175.5771212 | 0.5253846 | 158.2758
0.426522131 | 175.5580812 | 0.5261538 | 158.1773
0.427094577 | 175.6586075 | 0.5269231 | 158.0785
0.427857329 | 175.6392459 | 0.5276923 | 157.9795
0.428429012 | 175.4327156 | 0.5292308 | 157.7809
0.429190747 | 175.5663998 | 0.53 | 157.6813
0.429951903 | 175.700084 | 0.5307692 | 157.5814
0.430522389 | 175.8003472 | 0.5323077 | 157.3812
0.431282532 | 176.0879544 | 0.5330769 | 157.2807
0.432042098 | 176.2217556 | 0.5338462 | 157.1801
0.432611394 | 176.3221065 | 0.5353846 | 156.9782
0.433369951 | 176.4559077 | 0.5361538 | 156.8769
0.433938492 | 176.4019261 | 0.5369231 | 156.7754
0.434696044 | 176.5356104 | 0.5376923 | 156.6738
0.435263831 | 176.3267994 | 0.5392308 | 156.4698
0.43602038 | 176.1509416 | 0.54 | 156.3675
0.436776357 | 176.129387 | 0.5407692 | 156.265
0.437342964 | 175.9194941 | 0.5423077 | 156.0595
0.438097942 | 175.897384 | 0.5430769 | 155.9564
0.438663802 | 175.6868186 | 0.5438462 | 155.8531
0.439417784 | 175.6641529 | 0.5453846 | 155.6459
0.440171198 | 175.6412532 | 0.5461538 | 155.542
0.440735886 | 175.4296937 | 0.5469231 | 155.4379
0.441488307 | 175.4062385 | 0.5476923 | 155.3336
0.442240163 | 175.3825494 | 0.5492308 | 155.1244
0.442803685 | 175.3257024 | 0.55 | 155.0195
0.443554553 | 175.3015746 | 0.5507692 | 154.9144
0.444117334 | 175.2443475 | 0.5523077 | 154.7037
0.444867217 | 175.0637529 | 0.5530769 | 154.598
0.44542926 | 175.0060579 | 0.5538462 | 154.4921
0.44617816 | 174.9809361 | 0.5553846 | 154.2797
0.446926499 | 174.9555803 | 0.5561538 | 154.1733
0.447487387 | 174.8973005 | 0.5569231 | 154.0666
0.448234747 | 175.0280607 | 0.5576923 | 153.9598
0.44898155 | 174.8454778 | 0.5592308 | 153.7455
0.449541286 | 174.629854 | 0.56 | 153.638
0.450287114 | 174.6032701 | 0.5607692 | 153.5304
0.45084612 | 174.3869738 | 0.5623077 | 153.3145
0.451590976 | 174.3598343 | 0.5630769 | 153.2063
0.452335277 | 174.332461 | 0.5638462 | 153.0979
0.45289314 | 174.4297417 | 0.5653846 | 152.8806
0.453636473 | 174.0872416 | 0.5661538 | 152.7716
0.454193611 | 174.0267689 | 0.5669231 | 152.6624
0.454935978 | 173.9984014 | 0.5676923 | 152.5531
0.455677795 | 173.9698 | 0.5692308 | 152.3338
0.456233796 | 173.9087424 | 0.57 | 152.2239
0.456974651 | 174.0376313 | 0.5707692 | 152.1138
0.457529932 | 173.8182648 | 0.5723077 | 151.893
0.458269828 | 173.7887862 | 0.5730769 | 151.7823
0.459009177 | 173.6008232 | 0.5738462 | 151.6715
0.459747979 | 173.5707598 | 0.5753846 | 151.4492
0.460301723 | 173.3499897 | 0.5761538 | 151.3378
0.461039571 | 173.4779429 | 0.5769231 | 151.2262
0.461776876 | 173.447207 | 0.5776923 | 151.1144
0.462513637 | 173.2574311 | 0.5792308 | 150.8903
0.463065852 | 173.1942391 | 0.58 | 150.7779
0.463801664 | 173.003703 | 0.5807692 | 150.6654
0.464536936 | 172.9718267 | 0.5823077 | 150.4398
0.465088035 | 173.0671776 | 0.5830769 | 150.3268
0.465822361 | 173.0349797 | 0.5838462 | 150.2135
0.466372753 | 172.6519825 | 0.5853846 | 149.9865
0.467106137 | 172.300038 | 0.5861538 | 149.8727
0.467838983 | 171.6280836 | 0.5869231 | 149.7588
0.468388266 | 171.0834148 | 0.5876923 | 149.6446
0.469120174 | 170.4093845 | 0.5892308 | 149.4158
0.469851547 | 170.0541358 | 0.59 | 149.3011
0.470399726 | 169.8272546 | 0.5907692 | 149.1863
0.471130164 | 169.7911679 | 0.5923077 | 148.956
0.471677642 | 169.8841503 | 0.5930769 | 148.8407
0.472407147 | 170.168512 | 0.5938462 | 148.7251
0.473136121 | 170.4531075 | 0.5953846 | 148.4935
0.473682502 | 170.5462654 | 0.5961538 | 148.3774
0.474410547 | 170.9918893 | 0.5969231 | 148.2611
0.474956233 | 171.0852226 | 0.5976923 | 148.1447
0.475683352 | 171.0487557 | 0.5992308 | 147.9114
0.476409942 | 171.1730832 | 0.6 | 147.7944
0.476954538 | 171.4274448 | 0.6007692 | 147.6773
0.477680205 | 171.0681903 | 0.6023077 | 147.4426
0.47822411 | 170.8386191 | 0.6030769 | 147.3249
0.478948857 | 170.6396034 | 0.6038462 | 147.2071
0.479673079 | 170.6016745 | 0.6053846 | 146.9711
0.480215902 | 170.3710215 | 0.6061538 | 146.8528
0.480939207 | 170.1707777 | 0.6069231 | 146.7343
0.481481343 | 170.2630584 | 0.6084615 | 146.4969
0.482203734 | 169.9002074 | 0.6092308 | 146.3779
0.482925604 | 169.8608166 | 0.61 | 146.2588
0.483466664 | 169.7905777 | 0.6107692 | 146.1395
0.484187623 | 169.5884627 | 0.6123077 | 145.9004
0.484728001 | 169.6801293 | 0.6130769 | 145.7806
0.485448051 | 169.6398613 | 0.6138462 | 145.6606
0.486167584 | 169.436752 | 0.6153846 | 145.4203
0.486706893 | 169.3654606 | 0.6161538 | 145.2998
0.48742552 | 169.324403 | 0.6169231 | 145.1792
0.487964152 | 169.2527315 | 0.6184615 | 144.9375
0.488681877 | 169.0482187 | 0.6192308 | 144.8165
0.489399087 | 169.0063717 | 0.62 | 144.6952
0.489936657 | 168.7708063 | 0.6207692 | 144.5738
0.490652968 | 168.7284038 | 0.6223077 | 144.3306
0.491189864 | 168.4921659 | 0.6230769 | 144.2087
0.491905278 | 168.6127507 | 0.6238462 | 144.0866
0.492620181 | 168.5696756 | 0.6253846 | 143.8421
0.493156023 | 168.3325313 | 0.6261538 | 143.7196
0.493870032 | 168.1250361 | 0.6269231 | 143.597
0.494405205 | 168.0510838 | 0.6284615 | 143.3512
0.495118323 | 168.1709668 | 0.6292308 | 143.2281
0.495830933 | 167.9624775 | 0.63 | 143.1048
0.496365058 | 167.8879404 | 0.6307692 | 142.9814
0.49707678 | 167.6786908 | 0.6323077 | 142.7341
0.49761024 | 167.4392073 | 0.6330769 | 142.6102
0.498321077 | 167.3936761 | 0.6338462 | 142.4862
0.499031409 | 167.1831985 | 0.6353846 | 142.2377
0.499563828 | 167.1074333 | 0.6361538 | 142.1133
0.500273278 | 167.2260298 | 0.6369231 | 141.9886
0.500805036 | 166.9849674 | 0.6384615 | 141.739
0.501513606 | 166.9382081 | 0.6392308 | 141.6139
0.502221675 | 166.725976 | 0.64 | 141.4887
0.502752398 | 166.6491582 | 0.6407692 | 141.3633
0.503459591 | 166.6016095 | 0.6423077 | 141.1122
0.503989657 | 166.5244116 | 0.6430769 | 140.9864
0.504695976 | 166.310776 | 0.6438462 | 140.8605
0.505401796 | 166.0966727 | 0.6453846 | 140.6082
0.505930834 | 166.0187145 | 0.6461538 | 140.4818
0.506635783 | 165.8868358 | 0.6469231 | 140.3553
0.507340236 | 165.7878236 | 0.6484615 | 140.1019
0.50786825 | 165.6593581 | 0.6492308 | 139.975
0.508571835 | 165.593034 | 0.65 | 139.8479
0.509274925 | 165.4266076 | 0.6507692 | 139.7207
0.509801919 | 165.314014 | 0.6523077 | 139.4659
0.510504146 | 165.180223 | 0.6530769 | 139.3383
0.511030492 | 164.9837965 | 0.6538462 | 139.2105
0.511731857 | 164.9160513 | 0.6553846 | 138.9546
0.51243273 | 165.065064 | 0.6561538 | 138.8265
0.512958062 | 164.8678627 | 0.6569231 | 138.6982
0.513658077 | 164.6323202 | 0.6584615 | 138.4412
0.514182766 | 164.4511603 | 0.6592308 | 138.3125
0.514881924 | 164.3820994 | 0.66 | 138.1837
0.515580594 | 164.3127811 | 0.6607692 | 138.0547
0.516104276 | 164.3988513 | 0.6623077 | 137.7964
0.516802092 | 164.1279803 | 0.6630769 | 137.667
0.517325135 | 163.8951172 | 0.6638462 | 137.5375
0.5180221 | 163.7407936 | 0.6653846 | 137.2782
0.51871858 | 163.6532906 | 0.6661538 | 137.1483
0.519240621 | 163.4698266 | 0.6669231 | 137.0183
0.519936253 | 163.6340386 | 0.6684615 | 136.758
0.520631402 | 163.2933938 | 0.6692308 | 136.6276
0.521152446 | 163.0922246 | 0.67 | 136.4971
0.52184675 | 163.0201344 | 0.6707692 | 136.3665
0.522367161 | 162.8183717 | 0.6723077 | 136.1048
0.523060622 | 162.7119852 | 0.6730769 | 135.9738
0.523753603 | 162.6390616 | 0.6738462 | 135.8427
0.524273023 | 162.4363925 | 0.6753846 | 135.5801
0.524965165 | 162.5826683 | 0.6761538 | 135.4486
0.525483956 | 162.2442175 | 0.6769231 | 135.317
0.52617526 | 162.0348514 | 0.6784615 | 135.0534
0.526866087 | 162.0113387 | 0.6792308 | 134.9215
0.527383893 | 161.8580219 | 0.68 | 134.7894
0.528073885 | 161.6984351 | 0.6807692 | 134.6572
0.528591067 | 161.8329804 | 0.6823077 | 134.3924
0.529280227 | 161.3843034 | 0.6830769 | 134.2599
0.529968913 | 161.2916192 | 0.6838462 | 134.1272
0.530485115 | 161.1199363 | 0.6853846 | 133.8615
0.531172972 | 161.0437 | 0.6861538 | 133.7285
0.531860355 | 160.8650805 | 0.6869231 | 133.5954
0.532375583 | 160.7436272 | 0.6884615 | 133.3288
0.533062141 | 160.7176935 | 0.6892308 | 133.1954
0.533748227 | 160.4187226 | 0.69 | 133.0618
0.534262484 | 160.1770642 | 0.6907692 | 132.9281
0.534947747 | 160.0819823 | 0.6923077 | 132.6604
0.535461387 | 160.027569 | 0.6930769 | 132.5264
0.53614583 | 159.7952551 | 0.6938462 | 132.3923
0.536829805 | 159.8361654 | 0.6953846 | 132.1237
0.53734248 | 159.5416107 | 0.6961538 | 131.9893
0.538025637 | 159.3937467 | 0.6969231 | 131.8548
0.538708328 | 159.2283938 | 0.6984615 | 131.5854
0.53922004 | 159.0184 | 0.6992308 | 131.4505
0.539901916 | 158.8008586 | 0.7 | 131.3155
0.540413019 | 158.7103712 | 0.7015385 | 131.0453
0.541094082 | 158.6295325 | 0.7023077 | 130.91
0.541774682 | 158.5312459 | 0.7030769 | 130.7747
0.542284828 | 158.4401474 | 0.7038462 | 130.6392
0.542964618 | 158.2036697 | 0.7053846 | 130.368
0.543474158 | 158.0432243 | 0.7061538 | 130.2322
0.544153141 | 157.961023 | 0.7069231 | 130.0963
0.544831662 | 157.7751053 | 0.7084615 | 129.8243
0.545340252 | 157.5448333 | 0.7092308 | 129.6881
0.546017969 | 157.5480584 | 0.71 | 129.5519
0.546525956 | 157.3517523 | 0.7115385 | 129.2791
0.54720287 | 157.2508926 | 0.7123077 | 129.1425
0.547879326 | 157.080569 | 0.7130769 | 129.0059
0.548386368 | 156.8660577 | 0.7138462 | 128.8692
0.549062025 | 156.8854997 | 0.7153846 | 128.5954
0.549568468 | 156.7224226 | 0.7161538 | 128.4584
0.550243326 | 156.5855093 | 0.7169231 | 128.3213
0.55091773 | 156.2747841 | 0.7184615 | 128.0469
0.551423234 | 156.0934434 | 0.7192308 | 127.9095
0.552096843 | 155.9728288 | 0.72 | 127.772
0.552601751 | 155.7735578 | 0.7215385 | 127.4969
0.553274567 | 155.4958336 | 0.7223077 | 127.3592
0.55394693 | 155.4438087 | 0.7230769 | 127.2214
0.554450905 | 155.1913812 | 0.7238462 | 127.0835
0.555122478 | 155.1040016 | 0.7253846 | 126.8074
0.555625862 | 154.9380736 | 0.7261538 | 126.6693
0.556296646 | 154.7455244 | 0.7269231 | 126.5311
0.556966981 | 154.51767 | 0.7284615 | 126.2544
0.557469438 | 154.3683157 | 0.7292308 | 126.1159
0.558138987 | 154.2095949 | 0.73 | 125.9773
0.558640855 | 154.0247629 | 0.7315385 | 125.7
0.559309621 | 153.9703521 | 0.7323077 | 125.5612
0.559977939 | 153.6881483 | 0.7330769 | 125.4223
0.560478886 | 153.5199455 | 0.7338462 | 125.2834
0.561146424 | 153.3946117 | 0.7353846 | 125.0053
0.561646785 | 153.2083499 | 0.7361538 | 124.8661
0.562313544 | 153.1350643 | 0.7369231 | 124.7268
0.562979859 | 152.8508371 | 0.7384615 | 124.4481
0.563479304 | 152.7339516 | 0.7392308 | 124.3086
0.564144843 | 152.6246826 | 0.74 | 124.169
0.564809939 | 152.3568126 | 0.7415385 | 123.8897
0.565308471 | 152.0983881 | 0.7423077 | 123.75
0.565972794 | 151.9881249 | 0.7430769 | 123.6101
0.566470747 | 151.8171414 | 0.7438462 | 123.4702
0.567134298 | 151.6005361 | 0.7453846 | 123.1902
0.56779741 | 151.4011535 | 0.7461538 | 123.05
0.568294455 | 151.1763323 | 0.7469231 | 122.9099
0.568956798 | 151.1881748 | 0.7484615 | 122.6293
0.569453267 | 150.8744477 | 0.7492308 | 122.4889
0.570114844 | 150.6736557 | 0.75 | 122.3484
0.570775982 | 150.5786444 | 0.7515385 | 122.0673
0.57127155 | 150.2106556 | 0.7523077 | 121.9267
0.571931924 | 150.0618475 | 0.7530769 | 121.786
0.572426919 | 149.7993587 | 0.7538462 | 121.6452
0.573086532 | 149.6144034 | 0.7553846 | 121.3635
0.573745709 | 149.4113249 | 0.7561538 | 121.2225
0.574239807 | 149.041222 | 0.7569231 | 121.0815
0.574898225 | 148.9439213 | 0.7584615 | 120.7993
0.575391755 | 148.8396649 | 0.7592308 | 120.6581
0.576049415 | 148.6707336 | 0.76 | 120.5168
0.576706643 | 148.4302447 | 0.7615385 | 120.2341
0.577199281 | 148.254039 | 0.7623077 | 120.0927
0.577855754 | 148.1731745 | 0.7630769 | 119.9512
0.578511796 | 147.985073 | 0.7638462 | 119.8097
0.579003545 | 147.8615939 | 0.7653846 | 119.5265
0.579658835 | 147.5478692 | 0.7661538 | 119.3848
0.580150021 | 147.4238667 | 0.7669231 | 119.243
0.580804561 | 147.2343969 | 0.7684615 | 118.9593
0.581458672 | 146.937234 | 0.7692308 | 118.8174
0.581948975 | 146.6692861 | 0.77 | 118.6755
0.582602338 | 146.4607281 | 0.7715385 | 118.3914
0.583092081 | 146.1741598 | 0.7723077 | 118.2493
0.583744698 | 145.8931115 | 0.7730769 | 118.1072
0.584396889 | 145.5936328 | 0.7738462 | 117.965
0.584885754 | 145.3597122 | 0.7753846 | 117.6804
0.585537202 | 145.0952462 | 0.7761538 | 117.5381
0.58602551 | 144.6989382 | 0.7769231 | 117.3957
0.586676216 | 144.4335248 | 0.7784615 | 117.1108
0.587326499 | 144.1316602 | 0.7792308 | 116.9683
0.587813934 | 143.8959238 | 0.78 | 116.8257
0.588463478 | 143.7012259 | 0.7815385 | 116.5405
0.588950359 | 143.6270407 | 0.7823077 | 116.3978
0.589599165 | 143.2153427 | 0.7830769 | 116.255
0.590247551 | 142.9112559 | 0.7838462 | 116.1123
0.590733564 | 142.6918796 | 0.7853846 | 115.8266
0.591381215 | 142.3868981 | 0.7861538 | 115.6838
0.591866678 | 142.0584194 | 0.7869231 | 115.5408
0.592513596 | 141.8428994 | 0.7884615 | 115.2549
0.593160095 | 141.9708244 | 0.7892308 | 115.1119
0.593644695 | 141.4964675 | 0.79 | 114.9688
0.594290464 | 141.0986999 | 0.7915385 | 114.6826
0.594935816 | 140.7909464 | 0.7923077 | 114.5394
0.595419557 | 140.4963109 | 0.7930769 | 114.3962
0.596064181 | 140.2420647 | 0.7938462 | 114.253
0.596547377 | 140.0011528 | 0.7953846 | 113.9664
0.597191274 | 139.8551172 | 0.7961538 | 113.8231
0.597834757 | 139.9815042 | 0.7969231 | 113.6797
0.598317098 | 139.8671338 | 0.7984615 | 113.3929
0.598959858 | 140.0662771 | 0.7992308 | 113.2495
0.599602204 | 140.2473468 | 0.8 | 113.106
0.600083694 | 140.2237771 | 0.8015385 | 112.819
0.600725319 | 140.3137771 | 0.8023077 | 112.6754
0.601206268 | 140.3083043 | 0.8030769 | 112.5319
0.601847174 | 140.3617478 | 0.8046154 | 112.2446
0.602487669 | 140.0315464 | 0.8053846 | 112.101
0.602967771 | 139.5505317 | 0.8061538 | 111.9573
0.603607549 | 139.1460916 | 0.8069231 | 111.8136
0.604087115 | 138.7005544 | 0.8084615 | 111.5262
0.604726177 | 138.3498409 | 0.8092308 | 111.3824
0.605364832 | 137.8703315 | 0.81 | 111.2386
0.605843555 | 137.5881175 | 0.8115385 | 110.951
0.606481496 | 137.1624079 | 0.8123077 | 110.8072
0.606959686 | 136.8243474 | 0.8130769 | 110.6633
0.607596916 | 136.5260008 | 0.8146154 | 110.3756
0.60823374 | 136.2087912 | 0.8153846 | 110.2317
0.608711092 | 135.8694529 | 0.8161538 | 110.0878
0.609347207 | 135.6800245 | 0.8169231 | 109.9438
0.609982918 | 135.8215172 | 0.8184615 | 109.6559
0.610459437 | 135.241807 | 0.8192308 | 109.5119
0.611094441 | 134.8671018 | 0.82 | 109.368
0.61157043 | 134.5626475 | 0.8215385 | 109.0799
0.61220473 | 134.2975738 | 0.8223077 | 108.9359
0.612838627 | 134.3458185 | 0.8230769 | 108.7919
0.613313787 | 133.7818456 | 0.8246154 | 108.5038
0.613946982 | 133.3122695 | 0.8253846 | 108.3597
0.614421616 | 133.0243274 | 0.8261538 | 108.2156
0.61505411 | 132.7940325 | 0.8269231 | 108.0716
0.615686204 | 132.5263215 | 0.8284615 | 107.7834
0.616160013 | 132.1261776 | 0.8292308 | 107.6393
0.616791409 | 131.7093252 | 0.83 | 107.4952
0.617264695 | 131.512137 | 0.8315385 | 107.207
0.617895394 | 131.2797544 | 0.8323077 | 107.0628
0.618525696 | 130.9541647 | 0.8330769 | 106.9187
0.618998161 | 130.6260666 | 0.8346154 | 106.6305
0.619627768 | 130.2995237 | 0.8353846 | 106.4863
0.620256979 | 130.0096542 | 0.8361538 | 106.3422
0.620728628 | 129.8663564 | 0.8369231 | 106.1981
0.621357147 | 129.7060167 | 0.8384615 | 105.9098
0.621828277 | 129.1525707 | 0.8392308 | 105.7657
0.622456106 | 128.8796169 | 0.84 | 105.6216
0.62308354 | 128.829979 | 0.8415385 | 105.3333
0.623553858 | 128.7973069 | 0.8423077 | 105.1892
0.624180604 | 128.8780555 | 0.8430769 | 105.0451
0.624650406 | 128.9572928 | 0.8446154 | 104.7569
0.625276466 | 129.1688664 | 0.8453846 | 104.6128
0.625902134 | 129.1188133 | 0.8461538 | 104.4687
0.626371128 | 128.898762 | 0.8469231 | 104.3246
0.626996111 | 128.7172698 | 0.8484615 | 104.0364
0.627464593 | 128.4217429 | 0.8492308 | 103.8924
0.628088894 | 128.2583184 | 0.85 | 103.7483
0.628712805 | 127.6632949 | 0.8515385 | 103.4602
0.629336327 | 127.0674293 | 0.8523077 | 103.3162
0.629803714 | 126.5073429 | 0.8530769 | 103.1722
0.630426557 | 126.172911 | 0.8546154 | 102.8842
0.631049012 | 125.6312106 | 0.8553846 | 102.7402
0.631515599 | 125.2761414 | 0.8561538 | 102.5963
0.632137377 | 124.8836525 | 0.8569231 | 102.4523
0.632758768 | 124.4529228 | 0.8584615 | 102.1645
0.633224558 | 124.0964968 | 0.8592308 | 102.0206
0.633845274 | 123.815429 | 0.86 | 101.8767
0.634310559 | 123.6090508 | 0.8615385 | 101.5889
0.634930602 | 123.2517325 | 0.8623077 | 101.4451
0.63555026 | 122.7617119 | 0.8630769 | 101.3013
0.636014752 | 122.4031807 | 0.8646154 | 101.0137
0.63663374 | 122.0820476 | 0.8653846 | 100.8699
0.637252344 | 121.7225977 | 0.8661538 | 100.7262
0.637716046 | 121.3627799 | 0.8669231 | 100.5824
0.638333982 | 120.9644664 | 0.8684615 | 100.295
0.638797183 | 120.4143659 | 0.8692308 | 100.1514
0.639414451 | 120.1285964 | 0.87 | 100.0077
0.639877152 | 119.7670183 | 0.8715385 | 99.72053
0.640493754 | 119.3665353 | 0.8723077 | 99.57697
0.641109976 | 119.0983685 | 0.8730769 | 99.43342
0.641571893 | 118.6595341 | 0.8746154 | 99.14641
0.642187451 | 118.2384337 | 0.8753846 | 99.00295
0.642648872 | 117.7415656 | 0.8761538 | 98.85951
0.643263767 | 117.3192897 | 0.8769231 | 98.7161
0.643878285 | 116.9915981 | 0.8784615 | 98.42936
0.644338926 | 116.5502725 | 0.8792308 | 98.28603
0.644952784 | 116.1263065 | 0.88 | 98.14273
0.64541293 | 115.7030603 | 0.8815385 | 97.85623
0.646026129 | 115.4496806 | 0.8823077 | 97.71302
0.646638952 | 115.2531767 | 0.8830769 | 97.56984
0.647098323 | 114.6376361 | 0.8846154 | 97.28359
0.64771049 | 114.2109333 | 0.8853846 | 97.14051
0.648169369 | 113.6897431 | 0.8861538 | 96.99747
0.648780881 | 113.3001173 | 0.8869231 | 96.85445
0.649392019 | 112.8716426 | 0.8884615 | 96.56854
0.649850127 | 112.4062433 | 0.8892308 | 96.42563
0.650460612 | 112.1682589 | 0.89 | 96.28276
0.651070725 | 111.6039093 | 0.8915385 | 95.99713
0.651528065 | 111.1753444 | 0.8923077 | 95.85437
0.652137527 | 110.6480339 | 0.8930769 | 95.71164
0.652746617 | 110.1584144 | 0.8946154 | 95.42632
0.653203192 | 109.7667335 | 0.8953846 | 95.28371
0.653811634 | 109.5258836 | 0.8961538 | 95.14114
0.654419706 | 108.9960555 | 0.8969231 | 94.99862
0.654875517 | 108.4875266 | 0.8984615 | 94.71369
0.655482943 | 108.1682303 | 0.8992308 | 94.57129
0.65593827 | 107.735756 | 0.9 | 94.42893
0.656545051 | 107.2805556 | 0.9015385 | 94.14434
0.657151464 | 106.8054308 | 0.9023077 | 94.00211
0.657757509 | 106.1366051 | 0.9030769 | 93.85992
0.658211802 | 105.4895523 | 0.9046154 | 93.57569
0.658817205 | 105.031659 | 0.9053846 | 93.43364
0.659422242 | 104.5344605 | 0.9061538 | 93.29163
0.65987578 | 104.2336622 | 0.9076923 | 93.00776
0.660480176 | 103.5804628 | 0.9084615 | 92.8659
0.661084208 | 103.0813491 | 0.9092308 | 92.72409
0.661536993 | 102.5273251 | 0.91 | 92.58232
0.662140387 | 102.1238631 | 0.9115385 | 92.29893
0.662592693 | 101.4135369 | 0.9123077 | 92.15732
0.663195451 | 101.0864861 | 0.9130769 | 92.01575
0.663797845 | 100.6230168 | 0.9146154 | 91.73277
0.664399877 | 100.1394825 | 0.9153846 | 91.59135
0.664851163 | 99.62086597 | 0.9161538 | 91.44999
0.665452561 | 99.07773087 | 0.9176923 | 91.16743
0.665903373 | 98.51906945 | 0.9184615 | 91.02622
0.666504139 | 97.99404888 | 0.9192308 | 90.88508
0.667104544 | 97.50729829 | 0.92 | 90.74398
0.667554611 | 96.92736446 | 0.9215385 | 90.46196
0.668154386 | 96.34180732 | 0.9223077 | 90.32103
0.668603982 | 95.78016345 | 0.9230769 | 90.18016
0.669203128 | 95.27128957 | 0.9246154 | 89.89859
0.669801915 | 94.76173732 | 0.9253846 | 89.75789
0.67025077 | 94.1787684 | 0.9261538 | 89.61725
0.670848931 | 93.62879119 | 0.9276923 | 89.33615
0.671446734 | 93.03894751 | 0.9284615 | 89.19569
0.671894852 | 92.61074275 | 0.9292308 | 89.05528
0.67249203 | 91.86282789 | 0.93 | 88.91494
0.67293968 | 91.19836285 | 0.9315385 | 88.63444
0.673536235 | 90.60560104 | 0.9323077 | 88.49428
0.674132434 | 90.05131389 | 0.9330769 | 88.35418
0.67457935 | 89.60076653 | 0.9346154 | 88.07417
0.675174928 | 88.80946473 | 0.9353846 | 87.93427
0.675621378 | 88.23989395 | 0.9361538 | 87.79442
0.676216336 | 87.5451677 | 0.9376923 | 87.51493
0.67681094 | 86.77084883 | 0.9384615 | 87.37528
0.677256661 | 86.1993073 | 0.9392308 | 87.2357
0.677850647 | 85.56114978 | 0.94 | 87.09618
0.67844428 | 84.92217353 | 0.9415385 | 86.81734
0.678889274 | 84.19101404 | 0.9423077 | 86.67803
0.679482291 | 83.47154168 | 0.9430769 | 86.53878
0.680074956 | 82.75115704 | 0.9446154 | 86.26048
0.680667271 | 82.14837183 | 0.9453846 | 86.12144
0.681111277 | 81.43394675 | 0.9461538 | 85.98247
0.681702978 | 80.8296557 | 0.9476923 | 85.70473
0.68229433 | 80.06631978 | 0.9484615 | 85.56597
0.682737614 | 79.27051847 | 0.9492308 | 85.42728
0.683328354 | 78.60439553 | 0.95 | 85.28866
0.683918745 | 77.85816537 | 0.9515385 | 85.01163
0.68436131 | 77.23840356 | 0.9523077 | 84.87323
0.684951092 | 76.66903162 | 0.9530769 | 84.7349
0.6853932 | 76.00834193 | 0.9546154 | 84.45847
0.685982374 | 75.55670685 | 0.9553846 | 84.32036
0.686571201 | 75.04488024 | 0.9561538 | 84.18233
0.687012594 | 74.26302678 | 0.9576923 | 83.90649
0.687600815 | 73.53103688 | 0.9584615 | 83.76868
0.688041753 | 72.80733694 | 0.9592308 | 83.63096
0.688629369 | 72.0736482 | 0.96 | 83.4933
0.68921664 | 71.27928256 | 0.9615385 | 83.21823
0.689656867 | 70.27429212 | 0.9623077 | 83.08081
0.690243535 | 69.2785473 | 0.9630769 | 82.94347
0.690829859 | 68.32149352 | 0.9646154 | 82.66903
0.691269376 | 67.41329209 | 0.9653846 | 82.53193
0.691855099 | 66.43410623 | 0.9661538 | 82.39491
0.692294166 | 65.24432191 | 0.9676923 | 82.1211
0.692879289 | 64.08283047 | 0.9684615 | 81.98432
0.69346407 | 62.93994186 | 0.9692308 | 81.84762
0.693902432 | 61.72660149 | 0.97 | 81.71101
0.694486615 | 60.42087561 | 0.9715385 | 81.43802
0.694924528 | 58.94467214 | 0.9723077 | 81.30166
0.695508115 | 57.49558318 | 0.9730769 | 81.16537
0.696091361 | 55.98458632 | 0.9746154 | 80.89305
0.696528573 | 54.42371714 | 0.9753846 | 80.75702
0.697111224 | 52.68844587 | 0.9761538 | 80.62108
0.69754799 | 51.00396555 | 0.9776923 | 80.34944
0.698130048 | 49.30506954 | 0.9784615 | 80.21375
0.698711767 | 47.62427343 | 0.9792308 | 80.07815
0.699147835 | 45.63300797 | 0.98 | 79.94263
0.699728963 | 43.66645938 | 0.9815385 | 79.67186
0.700309753 | 41.37529475 | 0.9823077 | 79.53661
0.700745124 | 39.095923 | 0.9830769 | 79.40144
0.701325325 | 36.29562036 | 0.9846154 | 79.13138
0.701760255 | 32.37767377 | 0.9853846 | 78.99648
0.702339867 | 28.0163655 | 0.9861538 | 78.86167
0.702919143 | 23.89233798 | 0.9876923 | 78.59233
0.70335338 | 20.69009327 | 0.9884615 | 78.45779
0.70393207 | 18.28817618 | 0.9892308 | 78.32335
0.704365867 | 16.58097725 | 0.99 | 78.18899
0.704943971 | 15.25490158 | 0.9915385 | 77.92056
0.705521742 | 14.30998869 | 0.9923077 | 77.78648
0.70595485 | 13.61729369 | 0.9930769 | 77.6525
0.706532037 | 13.33732882 | 0.9946154 | 77.38481
0.706964708 | 12.9618693 | 0.9953846 | 77.25111
0.707541313 | 12.52296611 | 0.9961538 | 77.1175
0.708117585 | 12.11603095 | 0.9976923 | 76.85057
0.708549571 | 11.73739886 | 0.9984615 | 76.71724
0.709700622 | 10.98433182 | 1 | 76.45088